## 1-s2.0-S266710932300489X-mmc3_J
name | catalyst name | sample_id | datetime | support | catalyst_type | storing_institution | form | comment | Elements | mass_fractions | preparation_method | preparator | preparing_institute | surface_area (m2/g) | surface_area_method | reaction_name | reaction_type | datafile | x_r CO2 (%) | S_p MeOH (%) | S_p CH4 (%) | S_p CO (%) | S_p C2-C4 (%) | r_specific_mass CO (mol/(h*gMetal)) | r_specific_mass CH4 (mol/(h*gMetal)) | r_specific_mass MeOH (mol/(h*gMetal)) | r_specific_mass CO2 (mol/(h*gMetal)) | set_pressure (bar) | set_temperature (C) | flow_rate (mL/min) | x CO2 (%) | x H2 (%) | x He (%) | x N2 (%) | WHSV (ml/g/h) | mass (mg) | diluent | diluent_mass (mg) | reactor_diameter (mm) | reactor_volume (ml) | reactor_type | pretreatment set_temperature0 (Celsius) | pretreatment set_temperature1 (Celsius) | pretreatment set_temperature2 (Celsius) | pretreatment set_temperature3 (Celsius) | pretreatment gas_flow0 N2 (mln) | pretreatment gas_flow1 N2 (mln) | pretreatment gas_flow2 N2 (mln) | pretreatment gas_flow3 N2 (mln) | pretreatment gas_flow0 He (mln) | pretreatment gas_flow1 He (mln) | pretreatment gas_flow2 He (mln) | pretreatment gas_flow0 H2 (mln) | pretreatment gas_flow1 H2 (mln) | pretreatment gas_flow2 H2 (mln) | pretreatment gas_flow3 H2 (mln) | pretreatment gas_flow3 He (mln) | pretreatment time0 (min) | pretreatment time1 (min) | pretreatment time2 (min) | pretreatment time3 (min) | pretreatment pressure (bar)
catalyst 1 measurement 1 | catalyst 1a | Institute-user-project-sample-0_PID | 23.06.2025 | ZrO2 | supported catalyst | Institute/Department | powder | some comment that does not fit anywhere else | Fe,In,Ce,Co,Cu,Zn,K | 0.0035,0.0075,0.0190,0.0000,0.0000,0.0000,0.0000 | spray flame synthesis | lab scientist | Institute/Department | 25.5 | BET | CO2 hydrogenation | thermal catalysis, hydrogenation |  | 0.639142712 | 38.43338457 | 2.612947321 | 58.95366811 | 0 | 0.014402549 | 0.000634178 | 0.00940709 | 0.024443817 | 50 | 250 | 12.5 | 15 | 45 | 12 | 28 | 10000 | 50 | SiC | 200 | 2 | 3.769911 | fixed-bed | 20 | 250 | 250 | 250 | 10 | 10 | 0 | 0 | 1.5 | 1.5 | 1.5 | 0 | 0 | 10 | 10 | 1.5 | 0 | 46 | 46 | 76 | 1
catalyst 2 measurement | catalyst 2a | Institute-user-project-sample-2_PID | 23.06.2025 | TiO2 | supported catalyst | Institute/Department2 | sievefraction |  | Cu, Zn, O | 0.0363,0.0000,0.0037,0.0018,0.0000,0.0000,0.0065 | co-precipitation | lab scientist | Institute/Department | 30.2 | TEM | CO2 hydrogenation | thermal catalysis, hydrogenation |  | 0.885990488 | 0 | 15.96925903 | 78.13938323 | 0.23352861 | 0.015246795 | 0.002884356 | 0 | 0.018131151 | 50 | 250 | 12.5 | 15 | 45 | 12 | 28 | 10000 | 50 | SiC | 200 | 2 | 3.769911 | fixed-bed | 20 | 250 | 250 | 250 | 10 | 10 | 0 | 0 | 1.5 | 1.5 | 1.5 | 0 | 0 | 10 | 10 | 1.5 | 0 | 46 | 46 | 76 | 1
catalyst 3 measurement | catalyst 3a | Institute-user-project-sample-3_PID | 23.06.2025 | Al2O3 | supported catalyst | Institute/Department3 | thin film |  | Cu, Zn, Al, O | 0.25,0.50,0.08,0.17 | impregnation | lab scientist | Institute/Department | 120 | BET | CO2 hydrogenation | thermal catalysis, hydrogenation |  | 0.686568395 | 1.968027736 | 44.6499157 | 48.10034469 | 0.690107293 | 0.011478378 | 0.009822375 | 0.000417329 | 0.021718082 | 50 | 250 | 12.5 | 15 | 45 | 12 | 28 | 10000 | 50 | SiC | 200 | 2 | 3.769911 | fixed-bed | 20 | 250 | 250 | 250 | 10 | 10 | 0 | 0 | 1.5 | 1.5 | 1.5 | 0 | 0 | 10 | 10 | 1.5 | 0 | 46 | 46 | 76 | 1