## lambda
Z | El | Line | I | Lambda | Energy | STE | LDE1 | LDE2 | LDE4 | TAP | PET | LIF
|  |  |  | l |  | 100.4 | 60 | 98 | 40 | 25.757 | 8.742 | 4.0267 | Range | 60 | 260
|  |  |  | Å | KeV
4 | Be | Kα | 100 | 114 | 0.1087368 | 317.9283 | 532 | 325.7143 | 798 | 1239.275 | 3651.338 | 7927.087 |  |  |  | 1140
4 | Be | AK |  | 111 | 0.1116757 | 309.5618 | 518 | 317.1429 | 777 | 1206.662 | 3555.251 | 7718.479 |  |  |  | 1110
5 | B | Kα | 100 | 68.31 | 0.1814668 | 190.506 | 318.78 | 195.1714 | 478.17 | 742.5865 | 2187.92 | 4749.994 |  |  |  | 683.1
5 | B | AK |  | 64.6 | 0.1918885 | 180.1594 | 301.4667 | 184.5714 | 452.2 | 702.2557 | 2069.092 | 4492.016 |  |  |  | 646
6 | C | Kα | 100 | 44.46 | 0.2788124 | 123.992 | 207.48 | 127.0286 | 311.22 | 483.3172 | 1424.022 | 3091.564 |  |  |  | 444.6
6 | C | AK |  | 43.68 | 0.2837912 | 121.8167 | 203.84 | 124.8 | 305.76 | 474.8379 | 1399.039 | 3037.326 |  |  |  | 436.8
7 | N | Kα | 100 | 31.6 | 0.3922785 | 88.12749 | 147.4667 | 90.28571 | 221.2 | 343.5183 | 1012.125 | 2197.333 |  |  |  | 316
7 | N | AK |  | 30.99 | 0.4 | 86.42629 | 144.62 | 88.54286 | 216.93 | 336.8871 | 992.5875 | 2154.916 |  |  |  | 309.9
8 | O | Kα | 100 | 23.62 | 0.5248095 | 65.87251 | 110.2267 | 67.48571 | 165.34 | 256.769 | 756.5317 | 1642.437 |  |  |  | 236.2
8 | O | AK |  | 23.32 | 0.5315609 | 65.03586 | 108.8267 | 66.62857 | 163.24 | 253.5078 | 746.9229 | 1621.576 |  |  |  | 233.2
9 | F | Kα | 100 | 18.32 | 0.6766376 | 51.09163 | 85.49333 | 52.34286 | 128.24 | 199.1536 | 586.7765 | 1273.897 |  |  |  | 183.2
9 | F | AK |  | 18.05 | 0.686759 | 50.33865 | 84.23333 | 51.57143 | 126.35 | 196.2185 | 578.1286 | 1255.122 |  |  |  | 180.5
9 | F | SKα+ | 35 | 18.22 | 0.6803513 | 50.81275 | 85.02667 | 52.05714 | 127.54 | 198.0665 | 583.5736 | 1266.943 |  |  |  | 182.2
9 | F | SKα+2 | 30 | 18.2 | 0.6810989 | 50.75697 | 84.93333 | 52 | 127.4 | 197.8491 | 582.933 | 1265.552 |  |  |  | 182
10 | Ne | Kα1,2 | 100 | 14.61 | 0.84846 | 40.74502 | 68.18 | 41.74286 | 102.27 | 158.8228 | 467.9478 | 1015.919 |  |  |  | 146.1
10 | Ne | AK |  | 14.3018 | 0.866744 | 39.8855 | 66.74173 | 40.86229 | 100.1126 | 155.4725 | 458.0764 | 994.4878 |  |  |  | 143.018
11 | Na | Kα1,2 | 100 | 11.9101 | 1.040797 | 33.21542 | 55.58047 | 34.02886 | 83.3707 | 129.4727 | 381.472 | 828.1789 |  |  |  | 119.101
11 | Na | Kβ | 5 | 11.575 | 1.070929 | 32.28088 | 54.01667 | 33.07143 | 81.025 | 125.8299 | 370.739 | 804.8774 |  |  |  | 115.75
11 | Na | Kβ1 | 5 | 11.61742 | 1.067018 | 32.39918 | 54.21463 | 33.19263 | 81.32194 | 126.291 | 372.0976 | 807.8272 |  |  |  | 116.1742
11 | Na | AK |  | 11.569 | 1.071484 | 32.26414 | 53.98867 | 33.05429 | 80.983 | 125.7646 | 370.5468 | 804.4602 |  |  |  | 115.69
11 | Na | SKα+ | 3 | 11.837 | 1.047225 | 33.01155 | 55.23933 | 33.82 | 82.859 | 128.678 | 379.1306 | 823.0958 |  |  |  | 118.37
11 | Na | SKα3 | 10 | 11.805 | 1.050064 | 32.92231 | 55.09 | 33.72857 | 82.635 | 128.3302 | 378.1057 | 820.8707 |  |  |  | 118.05
11 | Na | SKα4 | 10 | 11.786 | 1.051756 | 32.86932 | 55.00133 | 33.67429 | 82.502 | 128.1236 | 377.4971 | 819.5495 |  |  |  | 117.86
11 | Na | SKα5 | 2 | 11.717 | 1.05795 | 32.67689 | 54.67933 | 33.47714 | 82.019 | 127.3735 | 375.2871 | 814.7515 |  |  |  | 117.17
11 | Na | SKα6 | 1 | 11.686 | 1.060756 | 32.59044 | 54.53467 | 33.38857 | 81.802 | 127.0365 | 374.2942 | 812.5959 |  |  |  | 116.86
12 | Mg | Kα1,2 | 100 | 9.89 | 1.253387 | 27.58167 | 46.15333 | 28.25714 | 69.23 | 107.5125 | 316.7696 | 687.7095 |  |  |  | 98.9
12 | Mg | Kβ | 5 | 9.521 | 1.301964 | 26.55259 | 44.43133 | 27.20286 | 66.647 | 103.5012 | 304.9508 | 662.0508 |  |  |  | 95.21
12 | Mg | Kβ1 | 5 | 9.5698 | 1.295325 | 26.68869 | 44.65907 | 27.34229 | 66.9886 | 104.0317 | 306.5138 | 665.4442 |  |  |  | 95.698
12 | Mg | AK |  | 9.5122 | 1.303169 | 26.52805 | 44.39027 | 27.17771 | 66.5854 | 103.4055 | 304.669 | 661.4389 |  |  |  | 95.122
12 | Mg | SKα+ | 2 | 9.84785 | 1.258752 | 27.46412 | 45.95663 | 28.13671 | 68.93495 | 107.0543 | 315.4196 | 684.7786 |  |  |  | 98.4785
12 | Mg | SKα3 | 8 | 9.8238 | 1.261834 | 27.39705 | 45.8444 | 28.068 | 68.7666 | 106.7929 | 314.6493 | 683.1063 |  |  |  | 98.238
12 | Mg | SKα4 | 8 | 9.80777 | 1.263896 | 27.35235 | 45.76959 | 28.0222 | 68.65439 | 106.6186 | 314.1358 | 681.9916 |  |  |  | 98.0777
12 | Mg | SKα5 |  | 9.75366 | 1.270908 | 27.20144 | 45.51708 | 27.8676 | 68.27562 | 106.0304 | 312.4027 | 678.229 |  |  |  | 97.5366
12 | Mg | SKα6 |  | 9.72761 | 1.274311 | 27.12879 | 45.39551 | 27.79317 | 68.09327 | 105.7472 | 311.5684 | 676.4176 |  |  |  | 97.2761
12 | Mg | SKβ+ |  | 9.66649 | 1.282368 | 26.95834 | 45.11029 | 27.61854 | 67.66543 | 105.0828 | 309.6108 | 672.1676 |  |  |  | 96.6649
13 | Al | Kα1,2 | 150 | 8.34013 | 1.486308 | 23.25933 | 38.92061 | 23.82894 | 58.38091 | 90.66415 | 267.1284 | 579.938 |  |  |  | 83.4013
13 | Al | Kα1 | 100 | 8.33934 | 1.486449 | 23.25712 | 38.91692 | 23.82669 | 58.37538 | 90.65556 | 267.1031 | 579.8831 |  |  |  | 83.3934
13 | Al | Kα2 | 50 | 8.34173 | 1.486023 | 23.26379 | 38.92807 | 23.83351 | 58.39211 | 90.68154 | 267.1796 | 580.0493 |  |  |  | 83.4173
13 | Al | Kβ | 5 | 7.96 | 1.557286 | 22.1992 | 37.14667 | 22.74286 | 55.72 | 86.53182 | 254.9531 | 553.5054 |  |  |  | 79.6
13 | Al | Kβ1 | 5 | 7.9819 | 1.553014 | 22.26028 | 37.24887 | 22.80543 | 55.8733 | 86.76989 | 255.6545 | 555.0282 |  |  |  | 79.819
13 | Al | AK |  | 7.9481 | 1.559618 | 22.16602 | 37.09113 | 22.70886 | 55.6367 | 86.40245 | 254.572 | 552.6779 |  |  |  | 79.481
13 | Al | Al1 |  | 142.5 | 0.08698947 | 397.4104 | 665 | 407.1429 | 997.5 | 1549.093 | 4564.173 | 9908.858 |  |  |  | 1425
13 | Al | SKα+ | 2 | 8.30474 | 1.492642 | 23.16063 | 38.75545 | 23.72783 | 58.13318 | 90.27943 | 265.9949 | 577.4771 |  |  |  | 83.0474
13 | Al | SKα3 | 8 | 8.2867 | 1.495891 | 23.11032 | 38.67127 | 23.67629 | 58.0069 | 90.08332 | 265.4171 | 576.2227 |  |  |  | 82.867
13 | Al | SKα4 | 4 | 8.27067 | 1.49879 | 23.06561 | 38.59646 | 23.63049 | 57.89469 | 89.90906 | 264.9036 | 575.1081 |  |  |  | 82.7067
13 | Al | SKα5 |  | 8.2286 | 1.506453 | 22.94829 | 38.40013 | 23.51029 | 57.6002 | 89.45172 | 263.5562 | 572.1827 |  |  |  | 82.286
13 | Al | SKα6 |  | 8.2075 | 1.510326 | 22.88944 | 38.30167 | 23.45 | 57.4525 | 89.22235 | 262.8803 | 570.7155 |  |  |  | 82.075
13 | Al | SKβ+ |  | 80.663 | 0.1536764 | 224.9566 | 376.4273 | 230.4657 | 564.641 | 876.8739 | 2583.578 | 5608.97 |  |  |  | 806.63
14 | Si | Kα1,2 | 150 | 7.12624 | 1.739487 | 19.87398 | 33.25579 | 20.36069 | 49.88368 | 77.46815 | 228.2484 | 495.5291 |  |  |  | 71.2624
14 | Si | Kα1 | 100 | 7.12542 | 1.739687 | 19.87169 | 33.25196 | 20.35834 | 49.87794 | 77.45924 | 228.2221 | 495.4721 |  |  |  | 71.2542
14 | Si | Kα2 | 50 | 7.12791 | 1.739079 | 19.87863 | 33.26358 | 20.36546 | 49.89537 | 77.48631 | 228.3019 | 495.6453 |  |  |  | 71.2791
14 | Si | Kβ | 5 | 6.753 | 1.835629 | 18.83307 | 31.514 | 19.29429 | 47.271 | 73.41072 | 216.2938 | 469.5756 |  |  |  | 67.53
14 | Si | Kβ1 | 5 | 6.778 | 1.828858 | 18.90279 | 31.63067 | 19.36571 | 47.446 | 73.68249 | 217.0945 | 471.314 |  |  |  | 67.78
14 | Si | AK |  | 6.738 | 1.839715 | 18.79124 | 31.444 | 19.25143 | 47.166 | 73.24766 | 215.8133 | 468.5325 |  |  |  | 67.38
14 | Si | L2,3-M | 100 | 135.5 | 0.09148339 | 377.8884 | 632.3333 | 387.1429 | 948.5 | 1472.998 | 4339.968 | 9422.107 |  |  |  | 1355
14 | Si | Al2,3 |  | 123 | 0.1007805 | 343.0279 | 574 | 351.4286 | 861 | 1337.112 | 3939.602 | 8552.909 |  |  |  | 1230
14 | Si | SKα+ |  | 7.0943 | 1.747318 | 19.7849 | 33.10673 | 20.26943 | 49.6601 | 77.12094 | 227.2253 | 493.3082 |  |  |  | 70.943
14 | Si | SKα3 | 6 | 7.07677 | 1.751647 | 19.73601 | 33.02493 | 20.21934 | 49.53739 | 76.93037 | 226.6639 | 492.0892 |  |  |  | 70.7677
14 | Si | SKα4 | 3 | 7.06654 | 1.754182 | 19.70748 | 32.97719 | 20.19011 | 49.46578 | 76.81916 | 226.3362 | 491.3779 |  |  |  | 70.6654
14 | Si | SKα5 |  | 7.0296 | 1.7634 | 19.60446 | 32.8048 | 20.08457 | 49.2072 | 76.4176 | 225.1531 | 488.8092 |  |  |  | 70.296
14 | Si | SKα6 |  | 7.02 | 1.765812 | 19.57769 | 32.76 | 20.05714 | 49.14 | 76.31324 | 224.8456 | 488.1417 |  |  |  | 70.2
14 | Si | SKβ+ |  | 6.8157 | 1.818742 | 19.00793 | 31.8066 | 19.47343 | 47.7099 | 74.09232 | 218.302 | 473.9355 |  |  |  | 68.157
15 | P | Kα1,2 | 150 | 6.158 | 2.012991 | 17.17371 | 28.73733 | 17.59429 | 43.106 | 66.94258 | 197.2363 | 428.2018 |  |  |  | 61.58
15 | P | Kα1 | 100 | 6.157 | 2.013318 | 17.17092 | 28.73267 | 17.59143 | 43.099 | 66.93171 | 197.2043 | 428.1322 |  |  |  | 61.57
15 | P | Kα2 | 50 | 6.16 | 2.012338 | 17.17928 | 28.74667 | 17.6 | 43.12 | 66.96432 | 197.3004 | 428.3408 |  |  |  | 61.6
15 | P | Kβ | 5 | 5.796 | 2.138716 | 16.16414 | 27.048 | 16.56 | 40.572 | 63.00734 | 185.6417 | 403.0298 |  |  |  | 57.96
15 | P | Kβ1 | 5 | 5.8038 | 2.135842 | 16.1859 | 27.0844 | 16.58229 | 40.6266 | 63.09213 | 185.8916 | 403.5722 |  |  |  | 58.038
15 | P | AK |  | 5.784 | 2.143154 | 16.13068 | 26.992 | 16.52571 | 40.488 | 62.87689 | 185.2574 | 402.1953 |  |  |  | 57.84
15 | P | L2,3-M | 100 | 103.8 | 0.119422 | 289.4821 | 484.4 | 296.5714 | 726.6 | 1128.392 | 3324.64 | 7217.821 |  |  |  | 1038
15 | P | Al2,3 |  | 94 | 0.1318723 | 262.1514 | 438.6667 | 268.5714 | 658 | 1021.858 | 3010.753 | 6536.37 |  |  |  | 940
15 | P | SKα+ |  | 6.131 | 2.021856 | 17.09841 | 28.61133 | 17.51714 | 42.917 | 66.64907 | 196.3715 | 426.3243 |  |  |  | 61.31
15 | P | SKα3 | 5 | 6.11663 | 2.026606 | 17.05833 | 28.54427 | 17.47609 | 42.81641 | 66.49285 | 195.9113 | 425.3251 |  |  |  | 61.1663
15 | P | SKα4 | 5 | 6.10881 | 2.0292 | 17.03652 | 28.50778 | 17.45374 | 42.76167 | 66.40784 | 195.6608 | 424.7813 |  |  |  | 61.0881
15 | P | SKα5 |  | 6.0753 | 2.040393 | 16.94307 | 28.3514 | 17.358 | 42.5271 | 66.04356 | 194.5875 | 422.4511 |  |  |  | 60.753
15 | P | SKα6 |  | 6.0632 | 2.044465 | 16.90932 | 28.29493 | 17.32343 | 42.4424 | 65.91202 | 194.2 | 421.6098 |  |  |  | 60.632
15 | P | SKβ+ |  | 5.8377 | 2.123439 | 16.28044 | 27.2426 | 16.67914 | 40.8639 | 63.46065 | 186.9774 | 405.9294 |  |  |  | 58.377
16 | S | Kα1,2 | 150 | 5.37309 | 2.307052 | 14.98471 | 25.07442 | 15.35169 | 37.61163 | 58.40995 | 172.0962 | 373.6224 |  |  |  | 53.7309
16 | S | Kα1 | 100 | 5.37216 | 2.307452 | 14.98212 | 25.07008 | 15.34903 | 37.60512 | 58.39984 | 172.0664 | 373.5577 |  |  |  | 53.7216
16 | S | Kα2 | 50 | 5.37496 | 2.30625 | 14.98993 | 25.08315 | 15.35703 | 37.62472 | 58.43028 | 172.1561 | 373.7524 |  |  |  | 53.7496
16 | S | Kβ1 | 7 | 5.0316 | 2.46363 | 14.03235 | 23.4808 | 14.376 | 35.2212 | 54.69767 | 161.1585 | 349.8766 |  |  |  | 50.316
16 | S | KβX | 7 | 5.0233 | 2.467701 | 14.0092 | 23.44207 | 14.35229 | 35.1631 | 54.60745 | 160.8927 | 349.2994 |  |  |  | 50.233
16 | S | AK |  | 5.0185 | 2.470061 | 13.99582 | 23.41967 | 14.33857 | 35.1295 | 54.55527 | 160.739 | 348.9657 |  |  |  | 50.185
16 | S | Lι,N | 100 | 83.4 | 0.1486331 | 232.5896 | 389.2 | 238.2857 | 583.8 | 906.6273 | 2671.242 | 5799.29 |  |  |  | 834
16 | S | SKα+ |  | 5.3533 | 2.315581 | 14.92952 | 24.98207 | 15.29514 | 37.4731 | 58.19482 | 171.4624 | 372.2463 |  |  |  | 53.533
16 | S | SKα3 | 45 | 5.34077 | 2.321014 | 14.89458 | 24.92359 | 15.25934 | 37.38539 | 58.05861 | 171.061 | 371.375 |  |  |  | 53.4077
16 | S | SKα4 | 45 | 5.33415 | 2.323894 | 14.87612 | 24.8927 | 15.24043 | 37.33905 | 57.98664 | 170.849 | 370.9146 |  |  |  | 53.3415
17 | Cl | Kα1,2 | 150 | 4.72877 | 2.6214 | 13.1878 | 22.06759 | 13.51077 | 33.10139 | 51.40566 | 151.4591 | 328.819 |  |  |  | 47.2877
17 | Cl | Kα1 | 100 | 4.7278 | 2.621938 | 13.1851 | 22.06307 | 13.508 | 33.0946 | 51.39512 | 151.428 | 328.7516 |  |  |  | 47.278
17 | Cl | Kα2 | 50 | 4.7307 | 2.620331 | 13.19319 | 22.0766 | 13.51629 | 33.1149 | 51.42664 | 151.5209 | 328.9532 |  |  |  | 47.307
17 | Cl | Kβ | 8 | 4.4034 | 2.815097 | 12.2804 | 20.5492 | 12.58114 | 30.8238 | 47.86862 | 141.0377 | 306.1942 |  |  |  | 44.034
17 | Cl | AK |  | 4.3971 | 2.819131 | 12.26283 | 20.5198 | 12.56314 | 30.7797 | 47.80013 | 140.836 | 305.7561 |  |  |  | 43.971
17 | Cl | Lι | 100 | 67.9 | 0.1825626 | 189.3625 | 316.8667 | 194 | 475.3 | 738.1294 | 2174.788 | 4721.484 |  |  |  | 679
17 | Cl | Lη | 100 | 67.33 | 0.1841081 | 187.7729 | 314.2067 | 192.3714 | 471.31 | 731.9331 | 2156.532 | 4681.849 |  |  |  | 673.3
17 | Cl | SKα3 | 4 | 4.711 | 2.631288 | 13.13825 | 21.98467 | 13.46 | 32.977 | 51.21249 | 150.89 | 327.5834 |  |  |  | 47.11
17 | Cl | SKα4 | 4 | 4.69567 | 2.639879 | 13.09549 | 21.91313 | 13.4162 | 32.86969 | 51.04584 | 150.3989 | 326.5174 |  |  |  | 46.9567
18 | Ar | Kα1,2 | 150 | 4.19278 | 2.956511 | 11.69301 | 19.56631 | 11.97937 | 29.34946 | 45.579 | 134.2917 | 291.5485 |  |  |  | 41.9278
18 | Ar | Kα1 | 100 | 4.1918 | 2.957202 | 11.69028 | 19.56173 | 11.97657 | 29.3426 | 45.56835 | 134.2604 | 291.4804 |  |  |  | 41.918
18 | Ar | Kα2 | 50 | 4.19474 | 2.95513 | 11.69848 | 19.57545 | 11.98497 | 29.36318 | 45.60031 | 134.3545 | 291.6848 |  |  |  | 41.9474
18 | Ar | Kβ1,3 | 15 | 3.886 | 3.189913 | 10.83745 | 18.13467 | 11.10286 | 27.202 | 42.24405 | 124.4658 | 270.2163 |  |  |  | 38.86
18 | Ar | AK |  | 3.8709 | 3.202356 | 10.79534 | 18.0642 | 11.05971 | 27.0963 | 42.0799 | 123.9822 | 269.1663 |  |  |  | 38.709
18 | Ar | Lι | 100 | 56.3 | 0.2201776 | 157.012 | 262.7333 | 160.8571 | 394.1 | 612.0278 | 1803.249 | 3914.868 |  |  |  | 563
18 | Ar | Lη | 100 | 55.9 | 0.2217531 | 155.8964 | 260.8667 | 159.7143 | 391.3 | 607.6795 | 1790.437 | 3887.054 |  |  |  | 559
19 | K | Kα1,2 | 150 | 3.74243 | 3.312286 | 10.43706 | 17.46467 | 10.69266 | 26.19701 | 40.68332 | 119.8674 | 260.233 |  |  |  | 37.4243
19 | K | Kα1 | 100 | 3.7414 | 3.313198 | 10.43418 | 17.45987 | 10.68971 | 26.1898 | 40.67213 | 119.8344 | 260.1614 |  |  |  | 37.414
19 | K | Kα2 | 50 | 3.7445 | 3.310455 | 10.44283 | 17.47433 | 10.69857 | 26.2115 | 40.70583 | 119.9337 | 260.377 |  |  |  | 37.445
19 | K | Kβ1,3 | 15 | 3.4539 | 3.588986 | 9.63239 | 16.1182 | 9.868286 | 24.1773 | 37.54676 | 110.6259 | 240.1699 |  |  |  | 34.539
19 | K | Kβ5 |  | 3.4413 | 3.602127 | 9.597251 | 16.0594 | 9.832286 | 24.0891 | 37.40979 | 110.2224 | 239.2937 |  |  |  | 34.413
19 | K | AK |  | 3.4365 | 3.607158 | 9.583865 | 16.037 | 9.818571 | 24.0555 | 37.35761 | 110.0686 | 238.9599 |  |  |  | 34.365
19 | K | Lι | 100 | 47.74 | 0.2596565 | 133.1394 | 222.7867 | 136.4 | 334.18 | 518.9735 | 1529.078 | 3319.641 |  |  |  | 477.4
19 | K | Lη | 100 | 47.24 | 0.2624047 | 131.745 | 220.4533 | 134.9714 | 330.68 | 513.5381 | 1513.063 | 3284.873 |  |  |  | 472.4
19 | K | Al2,3 |  | 42.1 | 0.2944418 | 117.4104 | 196.4667 | 120.2857 | 294.7 | 457.662 | 1348.433 | 2927.459 |  |  |  | 421
19 | K | SKα3 | 3 | 3.7206 | 3.331721 | 10.37618 | 17.3628 | 10.63029 | 26.0442 | 40.44601 | 119.1682 | 258.7151 |  |  |  | 37.206
19 | K | SKα4 | 3 | 3.71649 | 3.335405 | 10.36471 | 17.34362 | 10.61854 | 26.01543 | 40.40134 | 119.0365 | 258.4293 |  |  |  | 37.1649
20 | Ca | Kα1,2 | 150 | 3.35948 | 3.689857 | 9.369068 | 15.67757 | 9.598514 | 23.51636 | 36.52034 | 107.6017 | 233.6043 |  |  |  | 33.5948
20 | Ca | Kα1 | 100 | 3.35839 | 3.691054 | 9.366028 | 15.67249 | 9.5954 | 23.50873 | 36.50849 | 107.5668 | 233.5285 |  |  |  | 33.5839
20 | Ca | Kα2 | 50 | 3.36166 | 3.687464 | 9.375147 | 15.68775 | 9.604743 | 23.53162 | 36.54404 | 107.6716 | 233.7559 |  |  |  | 33.6166
20 | Ca | Kβ1,3 | 15 | 3.0897 | 4.01204 | 8.616693 | 14.4186 | 8.827714 | 21.6279 | 33.58761 | 98.96088 | 214.8449 |  |  |  | 30.897
20 | Ca | Kβ5 |  | 3.0746 | 4.031744 | 8.574582 | 14.34813 | 8.784571 | 21.5222 | 33.42346 | 98.47724 | 213.7949 |  |  |  | 30.746
20 | Ca | AK |  | 3.0703 | 4.03739 | 8.56259 | 14.32807 | 8.772286 | 21.4921 | 33.37671 | 98.33951 | 213.4959 |  |  |  | 30.703
20 | Ca | Lα1,2 | 100 | 36.33 | 0.3412056 | 101.3187 | 169.54 | 103.8 | 254.31 | 394.9373 | 1163.624 | 2526.237 |  |  |  | 363.3
20 | Ca | Lβ1 | 10 | 35.94 | 0.3449082 | 100.2311 | 167.72 | 102.6857 | 251.58 | 390.6977 | 1151.132 | 2499.118 |  |  |  | 359.4
20 | Ca | Lι | 1 | 40.96 | 0.3026367 | 114.2311 | 191.1467 | 117.0286 | 286.72 | 445.2692 | 1311.919 | 2848.188 |  |  |  | 409.6
20 | Ca | Lη | 1 | 40.46 | 0.3063767 | 112.8367 | 188.8133 | 115.6 | 283.22 | 439.8338 | 1295.905 | 2813.42 |  |  |  | 404.6
20 | Ca | Al2 |  | 35.13 | 0.3528608 | 97.97211 | 163.94 | 100.3714 | 245.91 | 381.8923 | 1125.189 | 2442.794 |  |  |  | 351.3
20 | Ca | Al2,3 |  | 35.63 | 0.3479091 | 99.36653 | 166.2733 | 101.8 | 249.41 | 387.3277 | 1141.203 | 2477.562 |  |  |  | 356.3
20 | Ca | Al3 |  | 35.49 | 0.3492815 | 98.9761 | 165.62 | 101.4 | 248.43 | 385.8058 | 1136.719 | 2467.827 |  |  |  | 354.9
20 | Ca | SKα3 | 2 | 3.34013 | 3.711233 | 9.315104 | 15.58727 | 9.543229 | 23.38091 | 36.30999 | 106.982 | 232.2588 |  |  |  | 33.4013
20 | Ca | SKα4 | 2 | 3.33683 | 3.714903 | 9.3059 | 15.57187 | 9.5338 | 23.35781 | 36.27412 | 106.8763 | 232.0293 |  |  |  | 33.3683
21 | Sc | Kα1,2 | 150 | 3.032 | 4.088391 | 8.455777 | 14.14933 | 8.662857 | 21.224 | 32.96036 | 97.11279 | 210.8327 |  |  |  | 30.32
21 | Sc | Kα1 | 100 | 3.0309 | 4.089874 | 8.452709 | 14.1442 | 8.659714 | 21.2163 | 32.9484 | 97.07756 | 210.7562 |  |  |  | 30.309
21 | Sc | Kα2 | 50 | 3.0342 | 4.085426 | 8.461912 | 14.1596 | 8.669143 | 21.2394 | 32.98428 | 97.18325 | 210.9857 |  |  |  | 30.342
21 | Sc | Kβ1,3 | 20 | 2.7796 | 4.459634 | 7.751873 | 12.97147 | 7.941714 | 19.4572 | 30.21656 | 89.0286 | 193.2818 |  |  |  | 27.796
21 | Sc | Kβ5 |  | 2.7634 | 4.485778 | 7.706693 | 12.89587 | 7.895429 | 19.3438 | 30.04046 | 88.50972 | 192.1554 |  |  |  | 27.634
21 | Sc | AK |  | 2.762 | 4.488052 | 7.702789 | 12.88933 | 7.891429 | 19.334 | 30.02524 | 88.46488 | 192.058 |  |  |  | 27.62
21 | Sc | Lα1,2 | 100 | 31.35 | 0.3954067 | 87.43028 | 146.3 | 89.57143 | 219.45 | 340.8006 | 1004.118 | 2179.949 |  |  |  | 313.5
21 | Sc | Lβ1 | 10 | 31.02 | 0.3996132 | 86.50996 | 144.76 | 88.62857 | 217.14 | 337.2132 | 993.5484 | 2157.002 |  |  |  | 310.2
21 | Sc | Lι | 1 | 35.59 | 0.3483001 | 99.25498 | 166.0867 | 101.6857 | 249.13 | 386.8929 | 1139.922 | 2474.781 |  |  |  | 355.9
21 | Sc | Lη | 1 | 35.13 | 0.3528608 | 97.97211 | 163.94 | 100.3714 | 245.91 | 381.8923 | 1125.189 | 2442.794 |  |  |  | 351.3
22 | Ti | Kα1,2 | 150 | 2.74973 | 4.508079 | 7.66857 | 12.83207 | 7.856371 | 19.24811 | 29.89185 | 88.07188 | 191.2048 |  |  |  | 27.4973
22 | Ti | Kα1 | 100 | 2.74851 | 4.51008 | 7.665167 | 12.82638 | 7.852886 | 19.23957 | 29.87859 | 88.03281 | 191.12 |  |  |  | 27.4851
22 | Ti | Kα2 | 50 | 2.75216 | 4.504099 | 7.675347 | 12.84341 | 7.863314 | 19.26512 | 29.91827 | 88.14971 | 191.3738 |  |  |  | 27.5216
22 | Ti | Kβ1,3 | 20 | 2.51391 | 4.930964 | 7.010904 | 11.73158 | 7.1826 | 17.59737 | 27.32829 | 80.51874 | 174.8069 |  |  |  | 25.1391
22 | Ti | Kβ5 |  | 2.4985 | 4.961377 | 6.967928 | 11.65967 | 7.138571 | 17.4895 | 27.16077 | 80.02517 | 173.7353 |  |  |  | 24.985
22 | Ti | AK |  | 2.4973 | 4.963761 | 6.964582 | 11.65407 | 7.135143 | 17.4811 | 27.14773 | 79.98673 | 173.6519 |  |  |  | 24.973
22 | Ti | Lα1,2 | 100 | 27.42 | 0.4520788 | 76.47012 | 127.96 | 78.34286 | 191.94 | 298.0782 | 878.243 | 1906.673 |  |  |  | 274.2
22 | Ti | Lβ1 | 10 | 27.05 | 0.4582625 | 75.43825 | 126.2333 | 77.28571 | 189.35 | 294.056 | 866.3921 | 1880.945 |  |  |  | 270.5
22 | Ti | Lι | 1 | 31.36 | 0.3952806 | 87.45817 | 146.3467 | 89.6 | 219.52 | 340.9093 | 1004.438 | 2180.644 |  |  |  | 313.6
22 | Ti | Lη | 1 | 30.89 | 0.4012949 | 86.14741 | 144.1533 | 88.25714 | 216.23 | 335.8 | 989.3846 | 2147.962 |  |  |  | 308.9
22 | Ti | Al2,3 |  | 27.29 | 0.4542323 | 76.10757 | 127.3533 | 77.97143 | 191.03 | 296.665 | 874.0792 | 1897.633 |  |  |  | 272.9
23 | V | Kα1,2 | 150 | 2.50483 | 4.948839 | 6.985582 | 11.68921 | 7.156657 | 17.53381 | 27.22958 | 80.22791 | 174.1755 |  |  |  | 25.0483
23 | V | Kα1 | 100 | 2.50356 | 4.951349 | 6.98204 | 11.68328 | 7.153029 | 17.52492 | 27.21578 | 80.18723 | 174.0872 |  |  |  | 25.0356
23 | V | Kα2 | 50 | 2.50738 | 4.943806 | 6.992693 | 11.70111 | 7.163943 | 17.55166 | 27.2573 | 80.30959 | 174.3528 |  |  |  | 25.0738
23 | V | Kβ1,3 | 20 | 2.2844 | 5.42637 | 6.370837 | 10.66053 | 6.526857 | 15.9908 | 24.83333 | 73.1677 | 158.8477 |  |  |  | 22.844
23 | V | Kβ5 |  | 2.2695 | 5.461996 | 6.329283 | 10.591 | 6.484286 | 15.8865 | 24.67135 | 72.69046 | 157.8116 |  |  |  | 22.695
23 | V | AK |  | 2.2691 | 5.462959 | 6.328167 | 10.58913 | 6.483143 | 15.8837 | 24.667 | 72.67765 | 157.7838 |  |  |  | 22.691
23 | V | Lα1,2 | 100 | 24.25 | 0.5111753 | 67.62948 | 113.1667 | 69.28571 | 169.75 | 263.6177 | 776.7101 | 1686.244 |  |  |  | 242.5
23 | V | Lβ1 | 10 | 23.88 | 0.5190955 | 66.59761 | 111.44 | 68.22857 | 167.16 | 259.5954 | 764.8593 | 1660.516 |  |  |  | 238.8
23 | V | Lι | 1 | 27.77 | 0.446381 | 77.44622 | 129.5933 | 79.34286 | 194.39 | 301.883 | 889.4532 | 1931.011 |  |  |  | 277.7
23 | V | Lη | 1 | 27.34 | 0.4534016 | 76.24701 | 127.5867 | 78.11429 | 191.38 | 297.2085 | 875.6806 | 1901.11 |  |  |  | 273.4
24 | Cr | Kα1,2 | 150 | 2.291 | 5.410738 | 6.389243 | 10.69133 | 6.545714 | 16.037 | 24.90507 | 73.37909 | 159.3066 |  |  |  | 22.91
24 | Cr | Kα1 | 100 | 2.2897 | 5.41381 | 6.385618 | 10.68527 | 6.542 | 16.0279 | 24.89094 | 73.33745 | 159.2162 |  |  |  | 22.897
24 | Cr | Kα2 | 50 | 2.29361 | 5.404581 | 6.396522 | 10.70351 | 6.553171 | 16.05527 | 24.93345 | 73.46269 | 159.4881 |  |  |  | 22.9361
24 | Cr | Kβ1,3 | 18 | 2.08487 | 5.945694 | 5.814378 | 9.729393 | 5.956771 | 14.59409 | 22.66427 | 66.77689 | 144.9732 |  |  |  | 20.8487
24 | Cr | Kβ5 |  | 2.0709 | 5.985803 | 5.775418 | 9.6642 | 5.916857 | 14.4963 | 22.5124 | 66.32944 | 144.0018 |  |  |  | 20.709
24 | Cr | AK |  | 2.0702 | 5.987827 | 5.773466 | 9.660933 | 5.914857 | 14.4914 | 22.50479 | 66.30702 | 143.9531 |  |  |  | 20.702
24 | Cr | Lα1,2 | 100 | 21.69 | 0.5715076 | 60.49004 | 101.22 | 61.97143 | 151.83 | 235.7883 | 694.7152 | 1508.233 |  |  |  | 216.9
24 | Cr | Lβ1 | 20 | 21.27 | 0.5827927 | 59.31873 | 99.26 | 60.77143 | 148.89 | 231.2226 | 681.2629 | 1479.027 |  |  |  | 212.7
24 | Cr | Lι | 1 | 24.78 | 0.5002421 | 69.10757 | 115.64 | 70.8 | 173.46 | 269.3792 | 793.6857 | 1723.098 |  |  |  | 247.8
24 | Cr | Lη | 1 | 24.3 | 0.5101235 | 67.76892 | 113.4 | 69.42857 | 170.1 | 264.1612 | 778.3116 | 1689.721 |  |  |  | 243
24 | Cr | Al1 |  | 16.7 | 0.7422754 | 46.57371 | 77.93333 | 47.71429 | 116.9 | 181.5429 | 534.889 | 1161.249 |  |  |  | 167
24 | Cr | Al2 |  | 17.9 | 0.692514 | 49.92032 | 83.53333 | 51.14286 | 125.3 | 194.5879 | 573.3242 | 1244.692 |  |  |  | 179
24 | Cr | Al3 |  | 20.7 | 0.5988406 | 57.72908 | 96.6 | 59.14286 | 144.9 | 225.0262 | 663.0062 | 1439.392 |  |  |  | 207
25 | Mn | Kα1,2 | 150 | 2.10314 | 5.894044 | 5.865331 | 9.814653 | 6.008971 | 14.72198 | 22.86288 | 67.36207 | 146.2436 |  |  |  | 21.0314
25 | Mn | Kα1 | 100 | 2.10182 | 5.897746 | 5.861649 | 9.808493 | 6.0052 | 14.71274 | 22.84853 | 67.31979 | 146.1518 |  |  |  | 21.0182
25 | Mn | Kα2 | 50 | 2.10578 | 5.886655 | 5.872693 | 9.826973 | 6.016514 | 14.74046 | 22.89158 | 67.44663 | 146.4272 |  |  |  | 21.0578
25 | Mn | Kβ1,3 | 20 | 1.91021 | 6.489339 | 5.327279 | 8.914313 | 5.457743 | 13.37147 | 20.76557 | 61.18266 | 132.8281 |  |  |  | 19.1021
25 | Mn | Kβ5 |  | 1.8971 | 6.534184 | 5.290717 | 8.853133 | 5.420286 | 13.2797 | 20.62305 | 60.76275 | 131.9165 |  |  |  | 18.971
25 | Mn | AK |  | 1.8964 | 6.536596 | 5.288765 | 8.849867 | 5.418286 | 13.2748 | 20.61544 | 60.74033 | 131.8678 |  |  |  | 18.964
25 | Mn | Lα1,2 | 100 | 19.48 | 0.636345 | 54.32669 | 90.90667 | 55.65714 | 136.36 | 211.7638 | 623.9305 | 1354.558 |  |  |  | 194.8
25 | Mn | Lβ1 | 30 | 19.11 | 0.6486656 | 53.29482 | 89.18 | 54.6 | 133.77 | 207.7416 | 612.0796 | 1328.83 |  |  |  | 191.1
25 | Mn | Lι | 2 | 22.29 | 0.5561238 | 62.16335 | 104.02 | 63.68571 | 156.03 | 242.3108 | 713.9327 | 1549.954 |  |  |  | 222.9
25 | Mn | Lη | 1 | 21.85 | 0.5673227 | 60.93625 | 101.9667 | 62.42857 | 152.95 | 237.5277 | 699.8399 | 1519.358 |  |  |  | 218.5
26 | Fe | Kα1,2 | 150 | 1.93735 | 6.398431 | 5.402968 | 9.040967 | 5.535286 | 13.56145 | 21.0606 | 62.05193 | 134.7153 |  |  |  | 19.3735
26 | Fe | Kα1 | 100 | 1.93604 | 6.40276 | 5.399315 | 9.034853 | 5.531543 | 13.55228 | 21.04636 | 62.00997 | 134.6242 |  |  |  | 19.3604
26 | Fe | Kα2 | 50 | 1.93998 | 6.389757 | 5.410303 | 9.05324 | 5.5428 | 13.57986 | 21.0892 | 62.13617 | 134.8982 |  |  |  | 19.3998
26 | Fe | Kβ1,3 | 20 | 1.75661 | 7.056774 | 4.898912 | 8.197513 | 5.018886 | 12.29627 | 19.09581 | 56.26296 | 122.1474 |  |  |  | 17.5661
26 | Fe | Kβ5 |  | 1.7442 | 7.106983 | 4.864303 | 8.1396 | 4.983429 | 12.2094 | 18.9609 | 55.86548 | 121.2844 |  |  |  | 17.442
26 | Fe | AK |  | 1.7435 | 7.109837 | 4.862351 | 8.136333 | 4.981429 | 12.2045 | 18.95329 | 55.84306 | 121.2358 |  |  |  | 17.435
26 | Fe | Lα1,2 | 100 | 17.59 | 0.7047186 | 49.05578 | 82.08667 | 50.25714 | 123.13 | 191.2179 | 563.3951 | 1223.136 |  |  |  | 175.9
26 | Fe | Lβ1 | 20 | 17.26 | 0.7181924 | 48.13546 | 80.54667 | 49.31429 | 120.82 | 187.6305 | 552.8254 | 1200.189 |  |  |  | 172.6
26 | Fe | Lι | 8 | 20.16 | 0.614881 | 56.22311 | 94.08 | 57.6 | 141.12 | 219.156 | 645.7104 | 1401.843 |  |  |  | 201.6
26 | Fe | Lη | 2 | 19.75 | 0.6276456 | 55.07968 | 92.16667 | 56.42857 | 138.25 | 214.6989 | 632.5784 | 1373.333 |  |  |  | 197.5
26 | Fe | Al2 |  | 17.202 | 0.7206139 | 47.97371 | 80.276 | 49.14857 | 120.414 | 187 | 550.9677 | 1196.156 |  |  |  | 172.02
26 | Fe | Al3 |  | 17.525 | 0.7073324 | 48.8745 | 81.78333 | 50.07143 | 122.675 | 190.5113 | 561.3132 | 1218.616 |  |  |  | 175.25
27 | Co | Kα1,2 | 150 | 1.79026 | 6.924134 | 4.992757 | 8.354547 | 5.115029 | 12.53182 | 19.46161 | 57.34075 | 124.4872 |  |  |  | 17.9026
27 | Co | Kα1 | 100 | 1.78896 | 6.929166 | 4.989131 | 8.34848 | 5.111314 | 12.52272 | 19.44748 | 57.29911 | 124.3969 |  |  |  | 17.8896
27 | Co | Kα2 | 50 | 1.79285 | 6.914131 | 4.99998 | 8.366633 | 5.122429 | 12.54995 | 19.48977 | 57.4237 | 124.6673 |  |  |  | 17.9285
27 | Co | Kβ1,3 | 20 | 1.62079 | 7.648122 | 4.520131 | 7.563687 | 4.630829 | 11.34553 | 17.61933 | 51.91274 | 112.703 |  |  |  | 16.2079
27 | Co | Kβ5 |  | 1.6089 | 7.704643 | 4.486972 | 7.5082 | 4.596857 | 11.2623 | 17.49008 | 51.53191 | 111.8762 |  |  |  | 16.089
27 | Co | AK |  | 1.6082 | 7.707997 | 4.48502 | 7.504933 | 4.594857 | 11.2574 | 17.48247 | 51.50949 | 111.8276 |  |  |  | 16.082
27 | Co | Lα1,2 | 100 | 15.972 | 0.7761082 | 44.54343 | 74.536 | 45.63429 | 111.804 | 173.6289 | 511.5717 | 1110.627 |  |  |  | 159.72
27 | Co | Lβ1 | 18 | 15.666 | 0.7912677 | 43.69004 | 73.108 | 44.76 | 109.662 | 170.3024 | 501.7708 | 1089.349 |  |  |  | 156.66
27 | Co | Lι | 9 | 18.32 | 0.6766376 | 51.09163 | 85.49333 | 52.34286 | 128.24 | 199.1536 | 586.7765 | 1273.897 |  |  |  | 183.2
27 | Co | Lη | 2 | 17.87 | 0.6936766 | 49.83665 | 83.39333 | 51.05714 | 125.09 | 194.2618 | 572.3633 | 1242.606 |  |  |  | 178.7
27 | Co | Al2 |  | 15.618 | 0.7936996 | 43.55618 | 72.884 | 44.62286 | 109.326 | 169.7806 | 500.2334 | 1086.011 |  |  |  | 156.18
27 | Co | Al3 |  | 15.915 | 0.7788878 | 44.38446 | 74.27 | 45.47143 | 111.405 | 173.0093 | 509.7461 | 1106.663 |  |  |  | 159.15
28 | Ni | Kα1,2 | 150 | 1.65919 | 7.471115 | 4.627223 | 7.742887 | 4.740543 | 11.61433 | 18.03677 | 53.14267 | 115.3732 |  |  |  | 16.5919
28 | Ni | Kα1 | 100 | 1.65791 | 7.476884 | 4.623653 | 7.736913 | 4.736886 | 11.60537 | 18.02286 | 53.10167 | 115.2842 |  |  |  | 16.5791
28 | Ni | Kα2 | 50 | 1.66175 | 7.459606 | 4.634363 | 7.754833 | 4.747857 | 11.63225 | 18.0646 | 53.22466 | 115.5512 |  |  |  | 16.6175
28 | Ni | Kβ1,3 | 20 | 1.50013 | 8.263284 | 4.183629 | 7.000607 | 4.286086 | 10.50091 | 16.30766 | 48.04809 | 104.3128 |  |  |  | 15.0013
28 | Ni | Kβ5 |  | 1.4886 | 8.327287 | 4.151474 | 6.9468 | 4.253143 | 10.4202 | 16.18232 | 47.67879 | 103.5111 |  |  |  | 14.886
28 | Ni | AK |  | 1.4881 | 8.330085 | 4.15008 | 6.944467 | 4.251714 | 10.4167 | 16.17688 | 47.66278 | 103.4763 |  |  |  | 14.881
28 | Ni | Lα1,2 | 100 | 14.561 | 0.8513152 | 40.60837 | 67.95133 | 41.60286 | 101.927 | 158.2902 | 466.3784 | 1012.511 |  |  |  | 145.61
28 | Ni | Lβ1 | 21 | 14.271 | 0.8686147 | 39.7996 | 66.598 | 40.77429 | 99.897 | 155.1376 | 457.0899 | 992.3461 |  |  |  | 142.71
28 | Ni | Lι | 8 | 16.71 | 0.7418312 | 46.60159 | 77.98 | 47.74286 | 116.97 | 181.6516 | 535.2093 | 1161.944 |  |  |  | 167.1
28 | Ni | Lη | 3 | 16.33 | 0.7590937 | 45.54183 | 76.20667 | 46.65714 | 114.31 | 177.5207 | 523.0382 | 1135.52 |  |  |  | 163.3
28 | Ni | Al2 |  | 14.242 | 0.8703834 | 39.71873 | 66.46267 | 40.69143 | 99.694 | 154.8224 | 456.1611 | 990.3296 |  |  |  | 142.42
28 | Ni | Al3 |  | 14.525 | 0.8534251 | 40.50797 | 67.78333 | 41.5 | 101.675 | 157.8988 | 465.2253 | 1010.008 |  |  |  | 145.25
29 | Cu | Kα1,2 | 150 | 1.54184 | 8.039745 | 4.299952 | 7.195253 | 4.405257 | 10.79288 | 16.76108 | 49.38403 | 107.2132 |  |  |  | 15.4184
29 | Cu | Kα1 | 100 | 1.54056 | 8.046425 | 4.296382 | 7.18928 | 4.4016 | 10.78392 | 16.74717 | 49.34303 | 107.1241 |  |  |  | 15.4056
29 | Cu | Kα2 | 50 | 1.54439 | 8.02647 | 4.307064 | 7.207153 | 4.412543 | 10.81073 | 16.7888 | 49.46571 | 107.3905 |  |  |  | 15.4439
29 | Cu | Kβ1,3 | 20 | 1.39222 | 8.903765 | 3.882685 | 6.497027 | 3.977771 | 9.74554 | 15.13459 | 44.59181 | 96.8092 |  |  |  | 13.9222
29 | Cu | Kβ3 | 6 | 1.3926 | 8.901336 | 3.883745 | 6.4988 | 3.978857 | 9.7482 | 15.13872 | 44.60398 | 96.83562 |  |  |  | 13.926
29 | Cu | Kβ5 |  | 1.3811 | 8.975454 | 3.851673 | 6.445133 | 3.946 | 9.6677 | 15.01371 | 44.23564 | 96.03596 |  |  |  | 13.811
29 | Cu | AK |  | 1.3806 | 8.978705 | 3.850279 | 6.4428 | 3.944571 | 9.6642 | 15.00827 | 44.21963 | 96.00119 |  |  |  | 13.806
29 | Cu | Lα1,2 | 100 | 13.336 | 0.9295141 | 37.19203 | 62.23467 | 38.10286 | 93.352 | 144.9734 | 427.1425 | 927.3301 |  |  |  | 133.36
29 | Cu | Lβ1 | 20 | 13.053 | 0.9496667 | 36.40279 | 60.914 | 37.29429 | 91.371 | 141.897 | 418.0782 | 907.6514 |  |  |  | 130.53
29 | Cu | Lβ3,4 | 1 | 12.122 | 1.022604 | 33.80637 | 56.56933 | 34.63429 | 84.854 | 131.7762 | 388.259 | 842.9136 |  |  |  | 121.22
29 | Cu | Lι | 5 | 15.3 | 0.8101961 | 42.66932 | 71.4 | 43.71429 | 107.1 | 166.3237 | 490.048 | 1063.898 |  |  |  | 153
29 | Cu | Lη | 1 | 14.92 | 0.8308311 | 41.60956 | 69.62667 | 42.62857 | 104.44 | 162.1928 | 477.8769 | 1037.475 |  |  |  | 149.2
29 | Cu | Al2 |  | 13.014 | 0.9525127 | 36.29402 | 60.732 | 37.18286 | 91.098 | 141.473 | 416.8291 | 904.9395 |  |  |  | 130.14
29 | Cu | Al3 |  | 13.288 | 0.9328718 | 37.05817 | 62.01067 | 37.96571 | 93.016 | 144.4516 | 425.6051 | 923.9924 |  |  |  | 132.88
29 | Cu | Am1 |  | 110.6 | 0.1120796 | 308.4462 | 516.1333 | 316 | 774.2 | 1202.314 | 3542.439 | 7690.665 |  |  |  | 1106
29 | Cu | Am2 |  | 159.5 | 0.07771787 | 444.8207 | 744.3333 | 455.7143 | 1116.5 | 1733.898 | 5108.671 | 11090.97 |  |  |  | 1595
30 | Zn | Kα1,2 | 150 | 1.43644 | 8.629668 | 4.006008 | 6.703387 | 4.104114 | 10.05508 | 15.6153 | 46.00814 | 99.88407 |  |  |  | 14.3644
30 | Zn | Kα1 | 100 | 1.43515 | 8.637425 | 4.00241 | 6.697367 | 4.100429 | 10.04605 | 15.60127 | 45.96683 | 99.79437 |  |  |  | 14.3515
30 | Zn | Kα2 | 50 | 1.439 | 8.614315 | 4.013147 | 6.715333 | 4.111429 | 10.073 | 15.64313 | 46.09014 | 100.0621 |  |  |  | 14.39
30 | Zn | Kβ1,3 | 20 | 1.29525 | 9.570353 | 3.612251 | 6.0445 | 3.700714 | 9.06675 | 14.08044 | 41.48593 | 90.06631 |  |  |  | 12.9525
30 | Zn | Kβ2 |  | 1.2837 | 9.656462 | 3.58004 | 5.9906 | 3.667714 | 8.9859 | 13.95489 | 41.11599 | 89.26317 |  |  |  | 12.837
30 | Zn | Kβ5 |  | 1.2848 | 9.648194 | 3.583108 | 5.995733 | 3.670857 | 8.9936 | 13.96684 | 41.15122 | 89.33966 |  |  |  | 12.848
30 | Zn | AK |  | 1.2834 | 9.658719 | 3.579203 | 5.9892 | 3.666857 | 8.9838 | 13.95162 | 41.10638 | 89.24231 |  |  |  | 12.834
30 | Zn | Lα1,2 | 100 | 12.254 | 1.011588 | 34.1745 | 57.18533 | 35.01143 | 85.778 | 133.2112 | 392.4868 | 852.0923 |  |  |  | 122.54
30 | Zn | Lβ1 | 26 | 11.983 | 1.034465 | 33.41873 | 55.92067 | 34.23714 | 83.881 | 130.2652 | 383.8069 | 833.2481 |  |  |  | 119.83
30 | Zn | Lβ3,4 | 1 | 11.2 | 1.106786 | 31.23506 | 52.26667 | 32 | 78.4 | 121.7533 | 358.728 | 778.8015 |  |  |  | 112
30 | Zn | Lι | 4 | 14.055 | 0.8819637 | 39.19721 | 65.59 | 40.15714 | 98.385 | 152.7895 | 450.1716 | 977.3263 |  |  |  | 140.55
30 | Zn | Lη | 2 | 13.7 | 0.9048175 | 38.20717 | 63.93333 | 39.14286 | 95.9 | 148.9304 | 438.8012 | 952.6411 |  |  |  | 137
30 | Zn | Al1 |  | 10.35 | 1.197681 | 28.86454 | 48.3 | 29.57143 | 72.45 | 112.5131 | 331.5031 | 719.696 |  |  |  | 103.5
30 | Zn | Al2 |  | 11.862 | 1.045018 | 33.08127 | 55.356 | 33.89143 | 83.034 | 128.9498 | 379.9314 | 824.8342 |  |  |  | 118.62
30 | Zn | Al3 |  | 12.131 | 1.021845 | 33.83147 | 56.61133 | 34.66 | 84.917 | 131.8741 | 388.5472 | 843.5394 |  |  |  | 121.31
30 | Zn | M2,3M4,5 | 100 | 157 | 0.07895541 | 437.8486 | 732.6667 | 448.5714 | 1099 | 1706.721 | 5028.598 | 10917.13 |  |  |  | 1570
30 | Zn | Am2 |  | 137 | 0.09048175 | 382.0717 | 639.3333 | 391.4286 | 959 | 1489.304 | 4388.012 | 9526.411 |  |  |  | 1370
30 | Zn | Am3 |  | 143.9 | 0.08614315 | 401.3147 | 671.5333 | 411.1429 | 1007.3 | 1564.313 | 4609.014 | 10006.21 |  |  |  | 1439
31 | Ga | Kα1,2 | 150 | 1.34138 | 9.241229 | 3.7409 | 6.259773 | 3.832514 | 9.38966 | 14.58192 | 42.96344 | 93.274 |  |  |  | 13.4138
31 | Ga | Kα1 | 100 | 1.34008 | 9.250194 | 3.737275 | 6.253707 | 3.8288 | 9.38056 | 14.56778 | 42.9218 | 93.1836 |  |  |  | 13.4008
31 | Ga | Kα2 | 50 | 1.344 | 9.223214 | 3.748207 | 6.272 | 3.84 | 9.408 | 14.6104 | 43.04736 | 93.45618 |  |  |  | 13.44
31 | Ga | Kβ1 | 14 | 1.20789 | 10.26252 | 3.368618 | 5.63682 | 3.451114 | 8.45523 | 13.13077 | 38.68785 | 83.99166 |  |  |  | 12.0789
31 | Ga | Kβ2 |  | 1.196 | 10.36455 | 3.335458 | 5.581333 | 3.417143 | 8.372 | 13.00151 | 38.30702 | 83.16487 |  |  |  | 11.96
31 | Ga | Kβ3 | 7 | 1.20835 | 10.25862 | 3.3699 | 5.638967 | 3.452429 | 8.45845 | 13.13577 | 38.70259 | 84.02364 |  |  |  | 12.0835
31 | Ga | Kβ5 |  | 1.1981 | 10.34638 | 3.341315 | 5.591133 | 3.423143 | 8.3867 | 13.02434 | 38.37429 | 83.3109 |  |  |  | 11.981
31 | Ga | AK |  | 1.1958 | 10.36628 | 3.3349 | 5.5804 | 3.416571 | 8.3706 | 12.99934 | 38.30062 | 83.15097 |  |  |  | 11.958
31 | Ga | Lα1,2 | 100 | 11.292 | 1.097768 | 31.49163 | 52.696 | 32.26286 | 79.044 | 122.7534 | 361.6747 | 785.1988 |  |  |  | 112.92
31 | Ga | Lβ1 | 35 | 11.023 | 1.124558 | 30.74143 | 51.44067 | 31.49429 | 77.161 | 119.8292 | 353.0588 | 766.4937 |  |  |  | 110.23
31 | Ga | Lβ3,4 | 2 | 10.359 | 1.196641 | 28.88964 | 48.342 | 29.59714 | 72.513 | 112.6109 | 331.7914 | 720.3219 |  |  |  | 103.59
31 | Ga | Lι | 1 | 12.953 | 0.9569984 | 36.1239 | 60.44733 | 37.00857 | 90.671 | 140.8099 | 414.8753 | 900.6978 |  |  |  | 129.53
31 | Ga | Lη | 1 | 12.597 | 0.9840438 | 35.13108 | 58.786 | 35.99143 | 88.179 | 136.9399 | 403.4729 | 875.9431 |  |  |  | 125.97
31 | Ga | Al1 |  | 9.517 | 1.302511 | 26.54143 | 44.41267 | 27.19143 | 66.619 | 103.4577 | 304.8227 | 661.7727 |  |  |  | 95.17
31 | Ga | Al2 |  | 10.828 | 1.14481 | 30.19761 | 50.53067 | 30.93714 | 75.796 | 117.7094 | 346.8131 | 752.9342 |  |  |  | 108.28
31 | Ga | Al3 |  | 11.1 | 1.116757 | 30.95618 | 51.8 | 31.71429 | 77.7 | 120.6662 | 355.5251 | 771.8479 |  |  |  | 111
32 | Ge | Kα1,2 | 150 | 1.25537 | 9.87438 | 3.501032 | 5.858393 | 3.586771 | 8.78759 | 13.64692 | 40.2086 | 87.29322 |  |  |  | 12.5537
32 | Ge | Kα1 | 100 | 1.25405 | 9.884773 | 3.497351 | 5.852233 | 3.583 | 8.77835 | 13.63257 | 40.16632 | 87.20143 |  |  |  | 12.5405
32 | Ge | Kα2 | 50 | 1.25801 | 9.853658 | 3.508394 | 5.870713 | 3.594314 | 8.80607 | 13.67561 | 40.29316 | 87.47679 |  |  |  | 12.5801
32 | Ge | Kβ1 | 14 | 1.12894 | 10.98021 | 3.148438 | 5.268387 | 3.225543 | 7.90258 | 12.27252 | 36.15914 | 78.5018 |  |  |  | 11.2894
32 | Ge | Kβ2 |  | 1.1169 | 11.09858 | 3.114861 | 5.2122 | 3.191143 | 7.8183 | 12.14163 | 35.77351 | 77.66459 |  |  |  | 11.169
32 | Ge | Kβ3 | 7 | 1.12936 | 10.97613 | 3.14961 | 5.270347 | 3.226743 | 7.90552 | 12.27708 | 36.17259 | 78.53101 |  |  |  | 11.2936
32 | Ge | Kβ5 |  | 1.1195 | 11.0728 | 3.122112 | 5.224333 | 3.198571 | 7.8365 | 12.1699 | 35.85678 | 77.84538 |  |  |  | 11.195
32 | Ge | AK |  | 1.1166 | 11.10156 | 3.114024 | 5.2108 | 3.190286 | 7.8162 | 12.13837 | 35.7639 | 77.64373 |  |  |  | 11.166
32 | Ge | Lα1,2 | 100 | 10.4361 | 1.1878 | 29.10466 | 48.7018 | 29.81743 | 73.0527 | 113.4491 | 334.2608 | 725.6831 |  |  |  | 104.361
32 | Ge | Lβ1 | 35 | 10.175 | 1.21828 | 28.37649 | 47.48333 | 29.07143 | 71.225 | 110.6107 | 325.898 | 707.5273 |  |  |  | 101.75
32 | Ge | Lβ3 | 1 | 9.581 | 1.293811 | 26.71992 | 44.71133 | 27.37429 | 67.067 | 104.1534 | 306.8726 | 666.223 |  |  |  | 95.81
32 | Ge | Lβ4 | 1 | 9.64 | 1.285892 | 26.88446 | 44.98667 | 27.54286 | 67.48 | 104.7948 | 308.7623 | 670.3256 |  |  |  | 96.4
32 | Ge | Lι | 1 | 11.965 | 1.036022 | 33.36853 | 55.83667 | 34.18571 | 83.755 | 130.0695 | 383.2304 | 831.9964 |  |  |  | 119.65
32 | Ge | Lη | 1 | 11.609 | 1.067792 | 32.3757 | 54.17533 | 33.16857 | 81.263 | 126.1995 | 371.828 | 807.2417 |  |  |  | 116.09
32 | Ge | Al1 |  | 8.773 | 1.412972 | 24.46653 | 40.94067 | 25.06571 | 61.411 | 95.3698 | 280.9929 | 610.038 |  |  |  | 87.73
32 | Ge | Al2 |  | 9.924 | 1.249093 | 27.67649 | 46.312 | 28.35429 | 69.468 | 107.8821 | 317.8586 | 690.0738 |  |  |  | 99.24
32 | Ge | Al3 |  | 10.187 | 1.216845 | 28.40996 | 47.53933 | 29.10571 | 71.309 | 110.7412 | 326.2823 | 708.3617 |  |  |  | 101.87
33 | As | Kα1,2 | 150 | 1.17721 | 10.52998 | 3.283056 | 5.493647 | 3.363457 | 8.24047 | 12.79725 | 37.70519 | 81.8583 |  |  |  | 11.7721
33 | As | Kα1 | 100 | 1.17588 | 10.54189 | 3.279347 | 5.48744 | 3.359657 | 8.23116 | 12.78279 | 37.66259 | 81.76581 |  |  |  | 11.7588
33 | As | Kα2 | 50 | 1.17987 | 10.50624 | 3.290474 | 5.50606 | 3.371057 | 8.25909 | 12.82617 | 37.79039 | 82.04326 |  |  |  | 11.7987
33 | As | Kβ1 | 15 | 1.0573 | 11.7242 | 2.948645 | 4.934067 | 3.020857 | 7.4011 | 11.49373 | 33.86456 | 73.52025 |  |  |  | 10.573
33 | As | Kβ2 | 1 | 1.045 | 11.8622 | 2.914343 | 4.876667 | 2.985714 | 7.315 | 11.36002 | 33.4706 | 72.66496 |  |  |  | 10.45
33 | As | Kβ3 | 7 | 1.05783 | 11.71833 | 2.950124 | 4.93654 | 3.022371 | 7.40481 | 11.49949 | 33.88154 | 73.55711 |  |  |  | 10.5783
33 | As | Kβ5 |  | 1.0488 | 11.81922 | 2.92494 | 4.8944 | 2.996571 | 7.3416 | 11.40133 | 33.59231 | 72.9292 |  |  |  | 10.488
33 | As | AK |  | 1.045 | 11.8622 | 2.914343 | 4.876667 | 2.985714 | 7.315 | 11.36002 | 33.4706 | 72.66496 |  |  |  | 10.45
33 | As | Lα1,2 | 100 | 9.6709 | 1.281783 | 26.97064 | 45.13087 | 27.63114 | 67.6963 | 105.1307 | 309.752 | 672.4742 |  |  |  | 96.709
33 | As | Lβ1 | 35 | 9.4141 | 1.316748 | 26.25446 | 43.93247 | 26.89743 | 65.8987 | 102.3391 | 301.5269 | 654.6174 |  |  |  | 94.141
33 | As | Lβ3,4 | 2 | 8.929 | 1.388285 | 24.90159 | 41.66867 | 25.51143 | 62.503 | 97.06565 | 285.9895 | 620.8856 |  |  |  | 89.29
33 | As | Lι | 1 | 11.072 | 1.119581 | 30.87809 | 51.66933 | 31.63429 | 77.504 | 120.3618 | 354.6282 | 769.9009 |  |  |  | 110.72
33 | As | Lη | 1 | 10.734 | 1.154835 | 29.93546 | 50.092 | 30.66857 | 75.138 | 116.6875 | 343.8023 | 746.3978 |  |  |  | 107.34
33 | As | Al1 |  | 8.107 | 1.529049 | 22.60916 | 37.83267 | 23.16286 | 56.749 | 88.12983 | 259.6614 | 563.7271 |  |  |  | 81.07
33 | As | Al2 |  | 9.125 | 1.358466 | 25.44821 | 42.58333 | 26.07143 | 63.875 | 99.19633 | 292.2672 | 634.5146 |  |  |  | 91.25
33 | As | Al3 |  | 9.367 | 1.323369 | 26.12311 | 43.71267 | 26.76286 | 65.569 | 101.8271 | 300.0183 | 651.3423 |  |  |  | 93.67
34 | Se | Kα1,2 | 150 | 1.10612 | 11.20674 | 3.084797 | 5.161893 | 3.160343 | 7.74284 | 12.02444 | 35.42823 | 76.91499 |  |  |  | 11.0612
34 | Se | Kα1 | 100 | 1.10477 | 11.22044 | 3.081032 | 5.155593 | 3.156486 | 7.73339 | 12.00977 | 35.38499 | 76.82112 |  |  |  | 11.0477
34 | Se | Kα2 | 50 | 1.10882 | 11.17945 | 3.092327 | 5.174493 | 3.168057 | 7.76174 | 12.0538 | 35.51471 | 77.10274 |  |  |  | 11.0882
34 | Se | Kβ1 | 16 | 0.99218 | 12.4937 | 2.767036 | 4.630173 | 2.8348 | 6.94526 | 10.78582 | 31.77881 | 68.99208 |  |  |  | 9.9218
34 | Se | Kβ2 | 1 | 0.97992 | 12.65001 | 2.732845 | 4.57296 | 2.799771 | 6.85944 | 10.65254 | 31.38614 | 68.13957 |  |  |  | 9.7992
34 | Se | Kβ3 | 8 | 0.99268 | 12.48741 | 2.76843 | 4.632507 | 2.836229 | 6.94876 | 10.79126 | 31.79483 | 69.02685 |  |  |  | 9.9268
34 | Se | Kβ5 |  | 0.9843 | 12.59372 | 2.74506 | 4.5934 | 2.812286 | 6.8901 | 10.70016 | 31.52642 | 68.44414 |  |  |  | 9.843
34 | Se | AK |  | 0.9797 | 12.65285 | 2.732231 | 4.571933 | 2.799143 | 6.8579 | 10.65015 | 31.37909 | 68.12427 |  |  |  | 9.797
34 | Se | Lα1,2 | 100 | 8.99 | 1.378865 | 25.07171 | 41.95333 | 25.68571 | 62.93 | 97.72877 | 287.9433 | 625.1273 |  |  |  | 89.9
34 | Se | Lβ1 | 35 | 8.7358 | 1.418989 | 24.36279 | 40.76707 | 24.95943 | 61.1506 | 94.96541 | 279.8014 | 607.4513 |  |  |  | 87.358
34 | Se | Lβ3,4 | 2 | 8.321 | 1.489725 | 23.20598 | 38.83133 | 23.77429 | 58.247 | 90.45619 | 266.5157 | 578.6078 |  |  |  | 83.21
34 | Se | Lι | 1 | 10.294 | 1.204197 | 28.70837 | 48.03867 | 29.41143 | 72.058 | 111.9043 | 329.7094 | 715.802 |  |  |  | 102.94
34 | Se | Lη | 1 | 9.962 | 1.244328 | 27.78247 | 46.48933 | 28.46286 | 69.734 | 108.2952 | 319.0757 | 692.7161 |  |  |  | 99.62
34 | Se | Al1 |  | 7.503 | 1.652139 | 20.9247 | 35.014 | 21.43714 | 52.521 | 81.56385 | 240.3157 | 521.7275 |  |  |  | 75.03
34 | Se | Al2 |  | 8.407 | 1.474486 | 23.44582 | 39.23267 | 24.02 | 58.849 | 91.39108 | 269.2702 | 584.5879 |  |  |  | 84.07
34 | Se | Al3 |  | 8.646 | 1.433727 | 24.11235 | 40.348 | 24.70286 | 60.522 | 93.98921 | 276.9252 | 601.2069 |  |  |  | 86.46
35 | Br | Kα1,2 | 150 | 1.0411 | 11.90664 | 2.903466 | 4.858467 | 2.974571 | 7.2877 | 11.31762 | 33.34569 | 72.39377 |  |  |  | 10.411
35 | Br | Kα1 | 100 | 1.03974 | 11.92221 | 2.899673 | 4.85212 | 2.970686 | 7.27818 | 11.30284 | 33.30213 | 72.2992 |  |  |  | 10.3974
35 | Br | Kα2 | 50 | 1.04382 | 11.87561 | 2.911052 | 4.87116 | 2.982343 | 7.30674 | 11.34719 | 33.43281 | 72.58291 |  |  |  | 10.4382
35 | Br | Kβ1 | 16 | 0.93279 | 13.28916 | 2.601406 | 4.35302 | 2.665114 | 6.52953 | 10.1402 | 29.8766 | 64.86234 |  |  |  | 9.3279
35 | Br | Kβ2 | 2 | 0.92046 | 13.46718 | 2.56702 | 4.29548 | 2.629886 | 6.44322 | 10.00617 | 29.48167 | 64.00497 |  |  |  | 9.2046
35 | Br | Kβ3 | 8 | 0.93327 | 13.28233 | 2.602745 | 4.35526 | 2.666486 | 6.53289 | 10.14542 | 29.89197 | 64.89572 |  |  |  | 9.3327
35 | Br | Kβ5 |  | 0.9249 | 13.40253 | 2.579402 | 4.3162 | 2.642571 | 6.4743 | 10.05443 | 29.62388 | 64.31371 |  |  |  | 9.249
35 | Br | AK |  | 0.9204 | 13.46806 | 2.566853 | 4.2952 | 2.629714 | 6.4428 | 10.00551 | 29.47975 | 64.00079 |  |  |  | 9.204
35 | Br | Lα1,2 | 100 | 8.3746 | 1.48019 | 23.35546 | 39.08147 | 23.92743 | 58.6222 | 91.03886 | 268.2324 | 582.3349 |  |  |  | 83.746
35 | Br | Lβ1 | 35 | 8.1251 | 1.525643 | 22.65964 | 37.91713 | 23.21457 | 56.8757 | 88.32659 | 260.2411 | 564.9857 |  |  |  | 81.251
35 | Br | Lβ3,4 | 2 | 7.767 | 1.595983 | 21.66096 | 36.246 | 22.19143 | 54.369 | 84.43375 | 248.7714 | 540.0849 |  |  |  | 77.67
35 | Br | Lι | 1 | 9.585 | 1.293271 | 26.73108 | 44.73 | 27.38571 | 67.095 | 104.1969 | 307.0007 | 666.5011 |  |  |  | 95.85
35 | Br | Lη | 1 | 9.255 | 1.339384 | 25.81076 | 43.19 | 26.44286 | 64.785 | 100.6095 | 296.431 | 643.5543 |  |  |  | 92.55
35 | Br | Al1 |  | 6.959 | 1.78129 | 19.40757 | 32.47533 | 19.88286 | 48.713 | 75.65011 | 222.8918 | 483.9 |  |  |  | 69.59
35 | Br | Al2 |  | 7.753 | 1.598865 | 21.62191 | 36.18067 | 22.15143 | 54.271 | 84.28155 | 248.323 | 539.1114 |  |  |  | 77.53
35 | Br | Al3 |  | 7.984 | 1.552605 | 22.26614 | 37.25867 | 22.81143 | 55.888 | 86.79272 | 255.7218 | 555.1742 |  |  |  | 79.84
36 | Kr | Kα1,2 | 150 | 0.98143 | 12.63055 | 2.737056 | 4.580007 | 2.804086 | 6.87001 | 10.66896 | 31.4345 | 68.24457 |  |  |  | 9.8143
36 | Kr | Kα1 | 100 | 0.9801 | 12.64769 | 2.733347 | 4.5738 | 2.800286 | 6.8607 | 10.6545 | 31.3919 | 68.15208 |  |  |  | 9.801
36 | Kr | Kα2 | 50 | 0.9841 | 12.59628 | 2.744502 | 4.592467 | 2.811714 | 6.8887 | 10.69799 | 31.52002 | 68.43023 |  |  |  | 9.841
36 | Kr | Kβ1 | 16 | 0.8785 | 14.11042 | 2.45 | 4.099667 | 2.51 | 6.1495 | 9.550025 | 28.13773 | 61.08724 |  |  |  | 8.785
36 | Kr | Kβ2 | 3 | 0.8661 | 14.31244 | 2.415418 | 4.0418 | 2.474571 | 6.0627 | 9.415227 | 27.74056 | 60.225 |  |  |  | 8.661
36 | Kr | Kβ3 | 8 | 0.879 | 14.10239 | 2.451394 | 4.102 | 2.511429 | 6.153 | 9.555461 | 28.15374 | 61.12201 |  |  |  | 8.79
36 | Kr | Kβ5 |  | 0.8708 | 14.23519 | 2.428526 | 4.063733 | 2.488 | 6.0956 | 9.46632 | 27.8911 | 60.55182 |  |  |  | 8.708
36 | Kr | AK |  | 0.8655 | 14.32236 | 2.413745 | 4.039 | 2.472857 | 6.0585 | 9.408704 | 27.72135 | 60.18328 |  |  |  | 8.655
36 | Kr | Lα1,2 | 100 | 7.817 | 1.585775 | 21.8004 | 36.47933 | 22.33429 | 54.719 | 84.97729 | 250.3729 | 543.5617 |  |  |  | 78.17
36 | Kr | Lβ1 | 35 | 7.576 | 1.63622 | 21.12829 | 35.35467 | 21.64571 | 53.032 | 82.35742 | 242.6539 | 526.8036 |  |  |  | 75.76
36 | Kr | Lβ3 | 1 | 7.264 | 1.706498 | 20.25817 | 33.89867 | 20.75429 | 50.848 | 78.96572 | 232.6607 | 505.1084 |  |  |  | 72.64
36 | Kr | Lβ4 | 1 | 7.304 | 1.697152 | 20.36972 | 34.08533 | 20.86857 | 51.128 | 79.40055 | 233.9419 | 507.8898 |  |  |  | 73.04
36 | Kr | Al1 |  | 6.47 | 1.91592 | 18.04382 | 30.19333 | 18.48571 | 45.29 | 70.33428 | 207.2295 | 449.8969 |  |  |  | 64.7
36 | Kr | Al2 |  | 7.168 | 1.729353 | 19.99044 | 33.45067 | 20.48 | 50.176 | 77.92212 | 229.5859 | 498.433 |  |  |  | 71.68
36 | Kr | Al3 |  | 7.392 | 1.676948 | 20.61514 | 34.496 | 21.12 | 51.744 | 80.35718 | 236.7605 | 514.009 |  |  |  | 73.92
37 | Rb | Kα1,2 | 150 | 0.92693 | 13.37318 | 2.585064 | 4.325673 | 2.648371 | 6.48851 | 10.0765 | 29.6889 | 64.45486 |  |  |  | 9.2693
37 | Rb | Kα1 | 100 | 0.92555 | 13.39312 | 2.581215 | 4.319233 | 2.644429 | 6.47885 | 10.0615 | 29.6447 | 64.3589 |  |  |  | 9.2555
37 | Rb | Kα2 | 50 | 0.92969 | 13.33348 | 2.592761 | 4.338553 | 2.656257 | 6.50783 | 10.1065 | 29.7773 | 64.64678 |  |  |  | 9.2969
37 | Rb | Kβ1 | 16 | 0.82868 | 14.95873 | 2.31106 | 3.867173 | 2.367657 | 5.80076 | 9.00844 | 26.54203 | 57.62297 |  |  |  | 8.2868
37 | Rb | Kβ2 | 3 | 0.81645 | 15.1828 | 2.276952 | 3.8101 | 2.332714 | 5.71515 | 8.87549 | 26.15031 | 56.77254 |  |  |  | 8.1645
37 | Rb | Kβ3 | 8 | 0.82921 | 14.94917 | 2.312538 | 3.869647 | 2.369171 | 5.80447 | 9.014202 | 26.559 | 57.65982 |  |  |  | 8.2921
37 | Rb | Kβ4 |  | 0.8154 | 15.20235 | 2.274024 | 3.8052 | 2.329714 | 5.7078 | 8.864076 | 26.11668 | 56.69953 |  |  |  | 8.154
37 | Rb | Kβ5 |  | 0.8219 | 15.08213 | 2.292151 | 3.835533 | 2.348286 | 5.7533 | 8.934736 | 26.32487 | 57.15151 |  |  |  | 8.219
37 | Rb | AK |  | 0.8155 | 15.20049 | 2.274303 | 3.805667 | 2.33 | 5.7085 | 8.865163 | 26.11988 | 56.70648 |  |  |  | 8.155
37 | Rb | Lα1 | 100 | 7.3183 | 1.693836 | 20.4096 | 34.15207 | 20.90943 | 51.2281 | 79.556 | 234.3999 | 508.8842 |  |  |  | 73.183
37 | Rb | Lα2 | 10 | 7.3251 | 1.692264 | 20.42857 | 34.1838 | 20.92886 | 51.2757 | 79.62993 | 234.6177 | 509.357 |  |  |  | 73.251
37 | Rb | Lβ1 | 45 | 7.0759 | 1.751862 | 19.73359 | 33.02087 | 20.21686 | 49.5313 | 76.92091 | 226.636 | 492.0287 |  |  |  | 70.759
37 | Rb | Lβ3 | 3 | 6.7876 | 1.826271 | 18.92956 | 31.67547 | 19.39314 | 47.5132 | 73.78685 | 217.402 | 471.9815 |  |  |  | 67.876
37 | Rb | Lβ4 | 3 | 6.8207 | 1.817409 | 19.02187 | 31.82993 | 19.48771 | 47.7449 | 74.14668 | 218.4621 | 474.2832 |  |  |  | 68.207
37 | Rb | Lβ6 | 3 | 6.9842 | 1.774863 | 19.47785 | 32.59293 | 19.95486 | 48.8894 | 75.92406 | 223.6989 | 485.6523 |  |  |  | 69.842
37 | Rb | Lι | 3 | 8.3636 | 1.482137 | 23.32478 | 39.03013 | 23.896 | 58.5452 | 90.91928 | 267.8801 | 581.57 |  |  |  | 83.636
37 | Rb | Lη | 1 | 8.0415 | 1.541503 | 22.42649 | 37.527 | 22.97571 | 56.2905 | 87.41779 | 257.5635 | 559.1725 |  |  |  | 80.415
37 | Rb | Al1 |  | 6.008 | 2.063249 | 16.75538 | 28.03733 | 17.16571 | 42.056 | 65.31195 | 192.4319 | 417.7714 |  |  |  | 60.08
37 | Rb | Al2 |  | 6.644 | 1.865744 | 18.52908 | 31.00533 | 18.98286 | 46.508 | 72.2258 | 212.8026 | 461.9962 |  |  |  | 66.44
37 | Rb | Al3 |  | 6.862 | 1.80647 | 19.13705 | 32.02267 | 19.60571 | 48.034 | 74.59564 | 219.7849 | 477.155 |  |  |  | 68.62
37 | Rb | MZ | 10 | 128.7 | 0.09631702 | 358.9243 | 600.6 | 367.7143 | 900.9 | 1399.076 | 4122.169 | 8949.264 |  |  |  | 1287
38 | Sr | Kα1,2 | 150 | 0.87665 | 14.14019 | 2.444841 | 4.091033 | 2.504714 | 6.13655 | 9.529914 | 28.07847 | 60.9586 |  |  |  | 8.7665
38 | Sr | Kα1 | 100 | 0.87526 | 14.16265 | 2.440964 | 4.084547 | 2.500743 | 6.12682 | 9.514804 | 28.03395 | 60.86195 |  |  |  | 8.7526
38 | Sr | Kα2 | 50 | 0.87943 | 14.09549 | 2.452594 | 4.104007 | 2.512657 | 6.15601 | 9.560135 | 28.16751 | 61.15191 |  |  |  | 8.7943
38 | Sr | Kβ1 | 16 | 0.78292 | 15.83304 | 2.183442 | 3.653627 | 2.236914 | 5.48044 | 8.510991 | 25.07637 | 54.44101 |  |  |  | 7.8292
38 | Sr | Kβ2 | 3 | 0.77081 | 16.08178 | 2.149669 | 3.597113 | 2.202314 | 5.39567 | 8.379345 | 24.68849 | 53.59893 |  |  |  | 7.7081
38 | Sr | Kβ3 | 8 | 0.78345 | 15.82232 | 2.18492 | 3.6561 | 2.238429 | 5.48415 | 8.516753 | 25.09334 | 54.47786 |  |  |  | 7.8345
38 | Sr | Kβ4 |  | 0.7699 | 16.10079 | 2.147131 | 3.592867 | 2.199714 | 5.3893 | 8.369453 | 24.65935 | 53.53565 |  |  |  | 7.699
38 | Sr | Kβ5 |  | 0.7764 | 15.966 | 2.165259 | 3.6232 | 2.218286 | 5.4348 | 8.440113 | 24.86754 | 53.98763 |  |  |  | 7.764
38 | Sr | AK |  | 0.7697 | 16.10498 | 2.146574 | 3.591933 | 2.199143 | 5.3879 | 8.367279 | 24.65294 | 53.52174 |  |  |  | 7.697
38 | Sr | Lα1 | 100 | 6.8628 | 1.80626 | 19.13928 | 32.0264 | 19.608 | 48.0396 | 74.60434 | 219.8106 | 477.2106 |  |  |  | 68.628
38 | Sr | Lα2 | 10 | 6.8697 | 1.804446 | 19.15853 | 32.0586 | 19.62771 | 48.0879 | 74.67935 | 220.0316 | 477.6904 |  |  |  | 68.697
38 | Sr | Lβ1 | 45 | 6.6239 | 1.871405 | 18.47303 | 30.91153 | 18.92543 | 46.3673 | 72.0073 | 212.1588 | 460.5985 |  |  |  | 66.239
38 | Sr | Lβ3 | 3 | 6.3672 | 1.946853 | 17.75713 | 29.7136 | 18.192 | 44.5704 | 69.21676 | 203.9369 | 442.7487 |  |  |  | 63.672
38 | Sr | Lβ4 | 3 | 6.4026 | 1.936088 | 17.85586 | 29.8788 | 18.29314 | 44.8182 | 69.60158 | 205.0707 | 445.2102 |  |  |  | 64.026
38 | Sr | Lβ6 | 3 | 6.5191 | 1.901489 | 18.18076 | 30.42247 | 18.626 | 45.6337 | 70.86804 | 208.8021 | 453.3111 |  |  |  | 65.191
38 | Sr | Lι | 3 | 7.8362 | 1.581889 | 21.85394 | 36.56893 | 22.38914 | 54.8534 | 85.18601 | 250.9879 | 544.8968 |  |  |  | 78.362
38 | Sr | Lη | 1 | 7.5171 | 1.64904 | 20.96402 | 35.0798 | 21.47743 | 52.6197 | 81.71713 | 240.7673 | 522.7079 |  |  |  | 75.171
38 | Sr | Al1 |  | 5.592 | 2.216738 | 15.59522 | 26.096 | 15.97714 | 39.144 | 60.78969 | 179.1078 | 388.8445 |  |  |  | 55.92
38 | Sr | Al2 |  | 6.173 | 2.0081 | 17.21554 | 28.80733 | 17.63714 | 43.211 | 67.10564 | 197.7168 | 429.2448 |  |  |  | 61.73
38 | Sr | Al3 |  | 6.387 | 1.940817 | 17.81235 | 29.806 | 18.24857 | 44.709 | 69.432 | 204.571 | 444.1255 |  |  |  | 63.87
38 | Sr | MZ | 10 | 108.7 | 0.1140386 | 303.1474 | 507.2667 | 310.5714 | 760.9 | 1181.659 | 3481.583 | 7558.547 |  |  |  | 1087
39 | Y | Kα1,2 | 150 | 0.83024 | 14.93062 | 2.31541 | 3.874453 | 2.372114 | 5.81168 | 9.025399 | 26.59199 | 57.73144 |  |  |  | 8.3024
39 | Y | Kα1 | 100 | 0.82884 | 14.95584 | 2.311506 | 3.86792 | 2.368114 | 5.80188 | 9.01018 | 26.54715 | 57.63409 |  |  |  | 8.2884
39 | Y | Kα2 | 50 | 0.83305 | 14.88026 | 2.323247 | 3.887567 | 2.380143 | 5.83135 | 9.055946 | 26.68199 | 57.92684 |  |  |  | 8.3305
39 | Y | Kβ1 | 16 | 0.74072 | 16.73507 | 2.065753 | 3.456693 | 2.116343 | 5.18504 | 8.052242 | 23.72473 | 51.50659 |  |  |  | 7.4072
39 | Y | Kβ2 | 4 | 0.72864 | 17.01252 | 2.032064 | 3.40032 | 2.081829 | 5.10048 | 7.920922 | 23.33782 | 50.6666 |  |  |  | 7.2864
39 | Y | Kβ3 | 8 | 0.74126 | 16.72288 | 2.067259 | 3.459213 | 2.117886 | 5.18882 | 8.058112 | 23.74203 | 51.54414 |  |  |  | 7.4126
39 | Y | Kβ4 |  | 0.7278 | 17.03215 | 2.029721 | 3.3964 | 2.079429 | 5.0946 | 7.911791 | 23.31091 | 50.60819 |  |  |  | 7.278
39 | Y | Kβ5 |  | 0.7345 | 16.87679 | 2.048406 | 3.427667 | 2.098571 | 5.1415 | 7.984626 | 23.52551 | 51.07408 |  |  |  | 7.345
39 | Y | AK |  | 0.7277 | 17.03449 | 2.029442 | 3.395933 | 2.079143 | 5.0939 | 7.910704 | 23.30771 | 50.60124 |  |  |  | 7.277
39 | Y | Lα1 | 100 | 6.4488 | 1.922218 | 17.9847 | 30.0944 | 18.42514 | 45.1416 | 70.10382 | 206.5504 | 448.4228 |  |  |  | 64.488
39 | Y | Lα2 | 10 | 6.4558 | 1.920134 | 18.00422 | 30.12707 | 18.44514 | 45.1906 | 70.17991 | 206.7747 | 448.9095 |  |  |  | 64.558
39 | Y | Lβ1 | 45 | 6.212 | 1.995493 | 17.3243 | 28.98933 | 17.74857 | 43.484 | 67.5296 | 198.9659 | 431.9567 |  |  |  | 62.12
39 | Y | Lβ3 | 3 | 5.9832 | 2.071801 | 16.68622 | 27.9216 | 17.09486 | 41.8824 | 65.04236 | 191.6376 | 416.0469 |  |  |  | 59.832
39 | Y | Lβ4 | 3 | 6.0186 | 2.059615 | 16.78494 | 28.0868 | 17.196 | 42.1302 | 65.42718 | 192.7714 | 418.5085 |  |  |  | 60.186
39 | Y | Lβ6 | 3 | 6.0942 | 2.034065 | 16.99578 | 28.4396 | 17.412 | 42.6594 | 66.24902 | 195.1929 | 423.7654 |  |  |  | 60.942
39 | Y | Lι | 3 | 7.3563 | 1.685086 | 20.51558 | 34.3294 | 21.018 | 51.4941 | 79.9691 | 235.617 | 511.5266 |  |  |  | 73.563
39 | Y | Lη | 1 | 7.0406 | 1.760645 | 19.63514 | 32.85613 | 20.116 | 49.2842 | 76.53717 | 225.5054 | 489.5741 |  |  |  | 70.406
39 | Y | Al1 |  | 5.217 | 2.376078 | 14.5494 | 24.346 | 14.90571 | 36.519 | 56.71313 | 167.0968 | 362.7685 |  |  |  | 52.17
39 | Y | Al2 |  | 5.756 | 2.153579 | 16.05259 | 26.86133 | 16.44571 | 40.292 | 62.5725 | 184.3606 | 400.2483 |  |  |  | 57.56
39 | Y | Al3 |  | 5.962 | 2.079168 | 16.62709 | 27.82267 | 17.03429 | 41.734 | 64.8119 | 190.9586 | 414.5727 |  |  |  | 59.62
39 | Y | MZ | 10 | 93.4 | 0.1327195 | 260.4781 | 435.8667 | 266.8571 | 653.8 | 1015.336 | 2991.535 | 6494.648 |  |  |  | 934
40 | Zr | Kα1,2 | 150 | 0.78734 | 15.74415 | 2.195769 | 3.674253 | 2.249543 | 5.51138 | 8.55904 | 25.21794 | 54.74835 |  |  |  | 7.8734
40 | Zr | Kα1 | 100 | 0.78593 | 15.7724 | 2.191837 | 3.667673 | 2.245514 | 5.50151 | 8.543712 | 25.17278 | 54.65031 |  |  |  | 7.8593
40 | Zr | Kα2 | 50 | 0.79015 | 15.68816 | 2.203606 | 3.687367 | 2.257571 | 5.53105 | 8.589587 | 25.30794 | 54.94375 |  |  |  | 7.9015
40 | Zr | Kβ1 | 18 | 0.70173 | 17.66491 | 1.957016 | 3.27474 | 2.004943 | 4.91211 | 7.628388 | 22.47591 | 48.79539 |  |  |  | 7.0173
40 | Zr | Kβ2 | 4 | 0.68993 | 17.96704 | 1.924108 | 3.219673 | 1.971229 | 4.82951 | 7.500113 | 22.09796 | 47.97487 |  |  |  | 6.8993
40 | Zr | Kβ3 | 9 | 0.70228 | 17.65108 | 1.95855 | 3.277307 | 2.006514 | 4.91596 | 7.634367 | 22.49353 | 48.83364 |  |  |  | 7.0228
40 | Zr | Kβ4 |  | 0.689 | 17.99129 | 1.921514 | 3.215333 | 1.968571 | 4.823 | 7.490003 | 22.06818 | 47.9102 |  |  |  | 6.89
40 | Zr | Kβ5 |  | 0.6959 | 17.8129 | 1.940757 | 3.247533 | 1.988286 | 4.8713 | 7.565011 | 22.28918 | 48.39 |  |  |  | 6.959
40 | Zr | AK |  | 0.6888 | 17.99652 | 1.920956 | 3.2144 | 1.968 | 4.8216 | 7.487829 | 22.06177 | 47.89629 |  |  |  | 6.888
40 | Zr | Lα1 | 100 | 6.0705 | 2.042006 | 16.92968 | 28.329 | 17.34429 | 42.4935 | 65.99138 | 194.4338 | 422.1174 |  |  |  | 60.705
40 | Zr | Lα2 | 10 | 6.0778 | 2.039554 | 16.95004 | 28.36307 | 17.36514 | 42.5446 | 66.07074 | 194.6676 | 422.625 |  |  |  | 60.778
40 | Zr | Lβ1 | 45 | 5.836 | 2.124058 | 16.2757 | 27.23467 | 16.67429 | 40.852 | 63.44217 | 186.9229 | 405.8112 |  |  |  | 58.36
40 | Zr | Lβ2,15 | 1 | 5.5863 | 2.219 | 15.57932 | 26.0694 | 15.96086 | 39.1041 | 60.72772 | 178.9252 | 388.4481 |  |  |  | 55.863
40 | Zr | Lβ3 | 3 | 5.633 | 2.200604 | 15.70956 | 26.28733 | 16.09429 | 39.431 | 61.23539 | 180.421 | 391.6954 |  |  |  | 56.33
40 | Zr | Lβ4 | 3 | 5.6681 | 2.186976 | 15.80745 | 26.45113 | 16.19457 | 39.6767 | 61.61696 | 181.5452 | 394.1361 |  |  |  | 56.681
40 | Zr | Lβ6 | 3 | 5.7101 | 2.17089 | 15.92458 | 26.64713 | 16.31457 | 39.9707 | 62.07353 | 182.8904 | 397.0566 |  |  |  | 57.101
40 | Zr | LG1 | 1 | 5.3843 | 2.302249 | 15.01598 | 25.12673 | 15.38371 | 37.6901 | 58.53182 | 172.4553 | 374.4019 |  |  |  | 53.843
40 | Zr | Lι | 3 | 6.9185 | 1.791718 | 19.29462 | 32.28633 | 19.76714 | 48.4295 | 75.20985 | 221.5946 | 481.0838 |  |  |  | 69.185
40 | Zr | Lη | 1 | 6.6069 | 1.87622 | 18.42562 | 30.8322 | 18.87686 | 46.2483 | 71.82249 | 211.6143 | 459.4164 |  |  |  | 66.069
40 | Zr | Al1 |  | 4.879 | 2.540685 | 13.60677 | 22.76867 | 13.94 | 34.153 | 53.03879 | 156.2709 | 339.2654 |  |  |  | 48.79
40 | Zr | Al2 |  | 5.378 | 2.304946 | 14.99841 | 25.09733 | 15.36571 | 37.646 | 58.46333 | 172.2535 | 373.9638 |  |  |  | 53.78
40 | Zr | Al3 |  | 5.579 | 2.221904 | 15.55896 | 26.03533 | 15.94 | 39.053 | 60.64837 | 178.6914 | 387.9405 |  |  |  | 55.79
40 | Zr | MZ | 10 | 82.1 | 0.1509866 | 228.9641 | 383.1333 | 234.5714 | 574.7 | 892.4952 | 2629.604 | 5708.893 |  |  |  | 821
41 | Nb | Kα1,2 | 150 | 0.74761 | 16.58084 | 2.084968 | 3.488847 | 2.136029 | 5.23327 | 8.127142 | 23.94541 | 51.9857 |  |  |  | 7.4761
41 | Nb | Kα1 | 100 | 0.7462 | 16.61217 | 2.081036 | 3.482267 | 2.132 | 5.2234 | 8.111814 | 23.90025 | 51.88765 |  |  |  | 7.462
41 | Nb | Kα2 | 50 | 0.75044 | 16.51831 | 2.092861 | 3.502053 | 2.144114 | 5.25308 | 8.157907 | 24.03606 | 52.18248 |  |  |  | 7.5044
41 | Nb | Kβ1 |  | 0.6658 | 18.6182 | 1.856813 | 3.107067 | 1.902286 | 4.6606 | 7.237799 | 21.3251 | 46.29697 |  |  |  | 6.658
41 | Nb | Kβ2 | 4 | 0.65416 | 18.94949 | 1.824351 | 3.052747 | 1.869029 | 4.57912 | 7.111263 | 20.95228 | 45.48757 |  |  |  | 6.5416
41 | Nb | Kβ3 | 7 | 0.66634 | 18.60312 | 1.858319 | 3.109587 | 1.903829 | 4.66438 | 7.24367 | 21.34239 | 46.33452 |  |  |  | 6.6634
41 | Nb | Kβ4 |  | 0.6532 | 18.97734 | 1.821673 | 3.048267 | 1.866286 | 4.5724 | 7.100827 | 20.92153 | 45.42082 |  |  |  | 6.532
41 | Nb | AK |  | 0.653 | 18.98315 | 1.821116 | 3.047333 | 1.865714 | 4.571 | 7.098653 | 20.91512 | 45.40691 |  |  |  | 6.53
41 | Nb | Lα1 | 100 | 5.7243 | 2.165505 | 15.96418 | 26.7134 | 16.35514 | 40.0701 | 62.2279 | 183.3452 | 398.0441 |  |  |  | 57.243
41 | Nb | Lα2 | 10 | 5.7319 | 2.162634 | 15.98538 | 26.74887 | 16.37686 | 40.1233 | 62.31052 | 183.5887 | 398.5725 |  |  |  | 57.319
41 | Nb | Lβ1 | 45 | 5.4923 | 2.256978 | 15.31717 | 25.63073 | 15.69229 | 38.4461 | 59.70587 | 175.9144 | 381.9117 |  |  |  | 54.923
41 | Nb | Lβ2,15 | 1 | 5.2379 | 2.366597 | 14.60769 | 24.44353 | 14.96543 | 36.6653 | 56.94033 | 167.7662 | 364.2218 |  |  |  | 52.379
41 | Nb | Lβ3 | 3 | 5.3102 | 2.334375 | 14.80932 | 24.78093 | 15.172 | 37.1714 | 57.72629 | 170.0819 | 369.2493 |  |  |  | 53.102
41 | Nb | Lβ4 | 3 | 5.3455 | 2.31896 | 14.90777 | 24.94567 | 15.27286 | 37.4185 | 58.11003 | 171.2125 | 371.7039 |  |  |  | 53.455
41 | Nb | Lβ6 | 3 | 5.3613 | 2.312126 | 14.95183 | 25.0194 | 15.318 | 37.5291 | 58.28179 | 171.7186 | 372.8025 |  |  |  | 53.613
41 | Nb | LG1 | 1 | 5.0361 | 2.461428 | 14.0449 | 23.5018 | 14.38886 | 35.2527 | 54.74659 | 161.3027 | 350.1895 |  |  |  | 50.361
41 | Nb | Lι | 3 | 6.5176 | 1.901927 | 18.17657 | 30.41547 | 18.62171 | 45.6232 | 70.85173 | 208.7541 | 453.2068 |  |  |  | 65.176
41 | Nb | Lη | 1 | 6.2109 | 1.995846 | 17.32124 | 28.9842 | 17.74543 | 43.4763 | 67.51765 | 198.9307 | 431.8802 |  |  |  | 62.109
41 | Nb | Al1 |  | 4.575 | 2.709508 | 12.75896 | 21.35 | 13.07143 | 32.025 | 49.73405 | 146.534 | 318.1265 |  |  |  | 45.75
41 | Nb | Al2 |  | 5.031 | 2.463924 | 14.03068 | 23.478 | 14.37429 | 35.217 | 54.69115 | 161.1393 | 349.8349 |  |  |  | 50.31
41 | Nb | Al3 |  | 5.23 | 2.370172 | 14.58566 | 24.40667 | 14.94286 | 36.61 | 56.85445 | 167.5132 | 363.6725 |  |  |  | 52.3
41 | Nb | M2-M4 | 1 | 72.1 | 0.1719279 | 201.0757 | 336.4667 | 206 | 504.7 | 783.7869 | 2309.311 | 5013.535 |  |  |  | 721
41 | Nb | M2-N1 | 1 | 38.4 | 0.3228125 | 107.0916 | 179.2 | 109.7143 | 268.8 | 417.4399 | 1229.925 | 2670.177 |  |  |  | 384
41 | Nb | M2-N4 | 50 | 33.1 | 0.3745015 | 92.31076 | 154.4667 | 94.57143 | 231.7 | 359.8245 | 1060.169 | 2301.637 |  |  |  | 331
41 | Nb | M3-M5 | 1 | 78.4 | 0.1581122 | 218.6454 | 365.8667 | 224 | 548.8 | 852.2732 | 2511.096 | 5451.61 |  |  |  | 784
41 | Nb | M3-N1 | 10 | 40.7 | 0.30457 | 113.506 | 189.9333 | 116.2857 | 284.9 | 442.4428 | 1303.592 | 2830.109 |  |  |  | 407
41 | Nb | M4,5O2,3 | 10 | 61.9 | 0.2002585 | 172.6295 | 288.8667 | 176.8571 | 433.3 | 672.9045 | 1982.613 | 4304.269 |  |  |  | 619
41 | Nb | Mg | 100 | 34.9 | 0.3551862 | 97.33068 | 162.8667 | 99.71429 | 244.3 | 379.392 | 1117.822 | 2426.801 |  |  |  | 349
41 | Nb | MZ | 1 | 72.19 | 0.1717135 | 201.3267 | 336.8867 | 206.2571 | 505.33 | 784.7653 | 2312.194 | 5019.793 |  |  |  | 721.9
42 | Mo | Kα1,2 | 150 | 0.71073 | 17.44122 | 1.982116 | 3.31674 | 2.030657 | 4.97511 | 7.726226 | 22.76417 | 49.42121 |  |  |  | 7.1073
42 | Mo | Kα1 | 100 | 0.7093 | 17.47639 | 1.978127 | 3.310067 | 2.026571 | 4.9651 | 7.710681 | 22.71837 | 49.32178 |  |  |  | 7.093
42 | Mo | Kα2 | 50 | 0.71359 | 17.37132 | 1.990092 | 3.330087 | 2.038829 | 4.99513 | 7.757316 | 22.85578 | 49.62009 |  |  |  | 7.1359
42 | Mo | Kβ1 | 17 | 0.63229 | 19.60493 | 1.763359 | 2.950687 | 1.806543 | 4.42603 | 6.873518 | 20.2518 | 43.96682 |  |  |  | 6.3229
42 | Mo | Kβ2 | 4 | 0.621 | 19.96135 | 1.731873 | 2.898 | 1.774286 | 4.347 | 6.750786 | 19.89019 | 43.18176 |  |  |  | 6.21
42 | Mo | Kβ2+2 |  | 0.6211 | 19.95814 | 1.732151 | 2.898467 | 1.774571 | 4.3477 | 6.751873 | 19.89339 | 43.18872 |  |  |  | 6.211
42 | Mo | Kβ3 | 7 | 0.63287 | 19.58696 | 1.764976 | 2.953393 | 1.8082 | 4.43009 | 6.879823 | 20.27037 | 44.00715 |  |  |  | 6.3287
42 | Mo | Kβ4 |  | 0.62 | 19.99355 | 1.729084 | 2.893333 | 1.771429 | 4.34 | 6.739915 | 19.85816 | 43.11223 |  |  |  | 6.2
42 | Mo | Kβ5+ |  | 0.6269 | 19.77349 | 1.748327 | 2.925533 | 1.791143 | 4.3883 | 6.814924 | 20.07916 | 43.59202 |  |  |  | 6.269
42 | Mo | Kβ5+2 |  | 0.6271 | 19.76718 | 1.748884 | 2.926467 | 1.791714 | 4.3897 | 6.817098 | 20.08556 | 43.60593 |  |  |  | 6.271
42 | Mo | AK |  | 0.6198 | 20 | 1.728526 | 2.8924 | 1.770857 | 4.3386 | 6.737741 | 19.85175 | 43.09832 |  |  |  | 6.198
42 | Mo | Lα1 | 100 | 5.40655 | 2.292775 | 15.07803 | 25.23057 | 15.44729 | 37.84585 | 58.77369 | 173.1679 | 375.949 |  |  |  | 54.0655
42 | Mo | Lα2 | 10 | 5.41437 | 2.289463 | 15.09984 | 25.26706 | 15.46963 | 37.90059 | 58.8587 | 173.4184 | 376.4928 |  |  |  | 54.1437
42 | Mo | Lβ1 | 45 | 5.17708 | 2.3944 | 14.43807 | 24.15971 | 14.79166 | 36.23956 | 56.27916 | 165.8182 | 359.9926 |  |  |  | 51.7708
42 | Mo | Lβ2,15 | 1 | 4.9232 | 2.517875 | 13.73004 | 22.97493 | 14.06629 | 34.4624 | 53.51928 | 157.6866 | 342.3389 |  |  |  | 49.232
42 | Mo | Lβ3 | 3 | 5.0133 | 2.472623 | 13.98131 | 23.3954 | 14.32371 | 35.0931 | 54.49874 | 160.5724 | 348.6041 |  |  |  | 50.133
42 | Mo | Lβ4 | 3 | 5.0488 | 2.455237 | 14.08032 | 23.56107 | 14.42514 | 35.3416 | 54.88465 | 161.7094 | 351.0726 |  |  |  | 50.488
42 | Mo | Lβ6 | 3 | 5.0488 | 2.455237 | 14.08032 | 23.56107 | 14.42514 | 35.3416 | 54.88465 | 161.7094 | 351.0726 |  |  |  | 50.488
42 | Mo | LG1 | 1 | 4.7258 | 2.623048 | 13.17952 | 22.05373 | 13.50229 | 33.0806 | 51.37337 | 151.364 | 328.6125 |  |  |  | 47.258
42 | Mo | LG2,3 | 1 | 4.38 | 2.830137 | 12.21514 | 20.44 | 12.51429 | 30.66 | 47.61424 | 140.2883 | 304.567 |  |  |  | 43.8
42 | Mo | Lι | 3 | 6.1508 | 2.015348 | 17.15363 | 28.70373 | 17.57371 | 43.0556 | 66.86431 | 197.0057 | 427.7011 |  |  |  | 61.508
42 | Mo | Lη | 1 | 5.8475 | 2.11988 | 16.30777 | 27.28833 | 16.70714 | 40.9325 | 63.56719 | 187.2912 | 406.6109 |  |  |  | 58.475
42 | Mo | Al1 |  | 4.304 | 2.880112 | 12.00319 | 20.08533 | 12.29714 | 30.128 | 46.78806 | 137.854 | 299.2823 |  |  |  | 43.04
42 | Mo | Al2 |  | 4.719 | 2.626828 | 13.16056 | 22.022 | 13.48286 | 33.033 | 51.29945 | 151.1462 | 328.1397 |  |  |  | 47.19
42 | Mo | Al3 |  | 4.913 | 2.523102 | 13.70159 | 22.92733 | 14.03714 | 34.391 | 53.40839 | 157.3599 | 341.6296 |  |  |  | 49.13
42 | Mo | M2-M4 | 1 | 68.9 | 0.1799129 | 192.1514 | 321.5333 | 196.8571 | 482.3 | 749.0003 | 2206.818 | 4791.02 |  |  |  | 689
42 | Mo | M2-N1 | 1 | 35.3 | 0.3511615 | 98.44622 | 164.7333 | 100.8571 | 247.1 | 383.7403 | 1130.634 | 2454.615 |  |  |  | 353
42 | Mo | M3-M5 | 10 | 74.9 | 0.1655007 | 208.8845 | 349.5333 | 214 | 524.3 | 814.2253 | 2398.993 | 5208.235 |  |  |  | 749
42 | Mo | M3-N1 | 100 | 37.5 | 0.33056 | 104.5817 | 175 | 107.1429 | 262.5 | 407.6562 | 1201.098 | 2607.594 |  |  |  | 375
42 | Mo | M4,5O2,3 | 50 | 54.8 | 0.2262044 | 152.8287 | 255.7333 | 156.5714 | 383.6 | 595.7216 | 1755.205 | 3810.564 |  |  |  | 548
42 | Mo | MZ | 10 | 64.38 | 0.1925443 | 179.5458 | 300.44 | 183.9429 | 450.66 | 699.8641 | 2062.045 | 4476.718 |  |  |  | 643.8
43 | Tc | Kα1,2 | 150 | 0.67645 | 18.32508 | 1.886514 | 3.156767 | 1.932714 | 4.73515 | 7.353574 | 21.66621 | 47.03752 |  |  |  | 6.7645
43 | Tc | Kα1 | 100 | 0.67502 | 18.3639 | 1.882526 | 3.150093 | 1.928629 | 4.72514 | 7.338028 | 21.62041 | 46.93809 |  |  |  | 6.7502
43 | Tc | Kα2 | 50 | 0.67932 | 18.24766 | 1.894518 | 3.17016 | 1.940914 | 4.75524 | 7.384773 | 21.75813 | 47.23709 |  |  |  | 6.7932
43 | Tc | Kβ1 | 16 | 0.6013 | 20.61533 | 1.676932 | 2.806067 | 1.718 | 4.2091 | 6.536631 | 19.25921 | 41.81191 |  |  |  | 6.013
43 | Tc | Kβ2 | 3 | 0.59024 | 21.00163 | 1.646088 | 2.754453 | 1.6864 | 4.13168 | 6.416399 | 18.90496 | 41.04284 |  |  |  | 5.9024
43 | Tc | Kβ3 | 8 | 0.60188 | 20.59547 | 1.67855 | 2.808773 | 1.719657 | 4.21316 | 6.542936 | 19.27779 | 41.85224 |  |  |  | 6.0188
43 | Tc | AK |  | 0.5891 | 21.04227 | 1.642908 | 2.749133 | 1.683143 | 4.1237 | 6.404007 | 18.86845 | 40.96357 |  |  |  | 5.891
43 | Tc | Lα1 | 100 | 5.1148 | 2.423555 | 14.26438 | 23.86907 | 14.61371 | 35.8036 | 55.60213 | 163.8234 | 355.662 |  |  |  | 51.148
43 | Tc | Lβ1 | 45 | 4.8873 | 2.53637 | 13.62992 | 22.8074 | 13.96371 | 34.2111 | 53.12901 | 156.5367 | 339.8426 |  |  |  | 48.873
43 | Tc | Al1 |  | 4.058 | 3.054707 | 11.31713 | 18.93733 | 11.59429 | 28.406 | 44.11383 | 129.9748 | 282.1765 |  |  |  | 40.58
43 | Tc | Al2 |  | 4.436 | 2.794409 | 12.37131 | 20.70133 | 12.67429 | 31.052 | 48.22301 | 142.0819 | 308.461 |  |  |  | 44.36
43 | Tc | Al3 |  | 4.63 | 2.677322 | 12.91235 | 21.60667 | 13.22857 | 32.41 | 50.33195 | 148.2956 | 321.951 |  |  |  | 46.3
44 | Ru | Kα1,2 | 150 | 0.64452 | 19.23292 | 1.797466 | 3.00776 | 1.841486 | 4.51164 | 7.006468 | 20.64351 | 44.81724 |  |  |  | 6.4452
44 | Ru | Kα1 | 100 | 0.64308 | 19.27598 | 1.79345 | 3.00104 | 1.837371 | 4.50156 | 6.990814 | 20.59739 | 44.71711 |  |  |  | 6.4308
44 | Ru | Kα2 | 50 | 0.64741 | 19.14706 | 1.805526 | 3.021247 | 1.849743 | 4.53187 | 7.037885 | 20.73608 | 45.0182 |  |  |  | 6.4741
44 | Ru | Kβ1 | 16 | 0.57248 | 21.65316 | 1.596558 | 2.671573 | 1.635657 | 4.00736 | 6.223333 | 18.33612 | 39.80788 |  |  |  | 5.7248
44 | Ru | Kβ2 | 3 | 0.56166 | 22.07029 | 1.566382 | 2.62108 | 1.604743 | 3.93162 | 6.105711 | 17.98957 | 39.0555 |  |  |  | 5.6166
44 | Ru | Kβ3 | 8 | 0.57307 | 21.63087 | 1.598203 | 2.674327 | 1.637343 | 4.01149 | 6.229747 | 18.35502 | 39.84891 |  |  |  | 5.7307
44 | Ru | Kβ4 |  | 0.5609 | 22.1002 | 1.564263 | 2.617533 | 1.602571 | 3.9263 | 6.097449 | 17.96523 | 39.00266 |  |  |  | 5.609
44 | Ru | Kβ5+ |  | 0.5679 | 21.82779 | 1.583785 | 2.6502 | 1.622571 | 3.9753 | 6.173545 | 18.18943 | 39.48941 |  |  |  | 5.679
44 | Ru | Kβ5+2 |  | 0.568 | 21.82394 | 1.584064 | 2.650667 | 1.622857 | 3.976 | 6.174632 | 18.19263 | 39.49636 |  |  |  | 5.68
44 | Ru | AK |  | 0.5605 | 22.11597 | 1.563147 | 2.615667 | 1.601429 | 3.9235 | 6.093101 | 17.95241 | 38.97484 |  |  |  | 5.605
44 | Ru | Lα1 | 100 | 4.84575 | 2.558118 | 13.51404 | 22.6135 | 13.845 | 33.92025 | 52.67733 | 155.2059 | 336.9533 |  |  |  | 48.4575
44 | Ru | Lα2 | 10 | 4.85381 | 2.55387 | 13.53652 | 22.65111 | 13.86803 | 33.97667 | 52.76495 | 155.4641 | 337.5138 |  |  |  | 48.5381
44 | Ru | Lβ1 | 45 | 4.62058 | 2.68278 | 12.88608 | 21.56271 | 13.20166 | 32.34406 | 50.22955 | 147.9939 | 321.2959 |  |  |  | 46.2058
44 | Ru | Lβ2,15 | 1 | 4.3718 | 2.835445 | 12.19227 | 20.40173 | 12.49086 | 30.6026 | 47.5251 | 140.0256 | 303.9968 |  |  |  | 43.718
44 | Ru | Lβ3 | 3 | 4.4866 | 2.762894 | 12.51243 | 20.93747 | 12.81886 | 31.4062 | 48.77307 | 143.7026 | 311.9795 |  |  |  | 44.866
44 | Ru | Lβ4 | 3 | 4.523 | 2.740659 | 12.61394 | 21.10733 | 12.92286 | 31.661 | 49.16877 | 144.8685 | 314.5106 |  |  |  | 45.23
44 | Ru | Lβ6 | 3 | 4.4866 | 2.762894 | 12.51243 | 20.93747 | 12.81886 | 31.4062 | 48.77307 | 143.7026 | 311.9795 |  |  |  | 44.866
44 | Ru | LG1 | 1 | 4.1822 | 2.96399 | 11.66351 | 19.51693 | 11.94914 | 29.2754 | 45.46399 | 133.9529 | 290.8128 |  |  |  | 41.822
44 | Ru | Lι | 3 | 5.5035 | 2.252385 | 15.34841 | 25.683 | 15.72429 | 38.5245 | 59.82762 | 176.2732 | 382.6905 |  |  |  | 55.035
44 | Ru | Lη | 1 | 5.205 | 2.381556 | 14.51594 | 24.29 | 14.87143 | 36.435 | 56.58268 | 166.7124 | 361.9341 |  |  |  | 52.05
44 | Ru | Al1 |  | 3.835 | 3.232334 | 10.69522 | 17.89667 | 10.95714 | 26.845 | 41.68964 | 122.8323 | 266.67 |  |  |  | 38.35
44 | Ru | Al2 |  | 4.18 | 2.96555 | 11.65737 | 19.50667 | 11.94286 | 29.26 | 45.44007 | 133.8824 | 290.6598 |  |  |  | 41.8
44 | Ru | Al3 |  | 4.369 | 2.837263 | 12.18446 | 20.38867 | 12.48286 | 30.583 | 47.49466 | 139.9359 | 303.8021 |  |  |  | 43.69
44 | Ru | M2-M4 | 1 | 62.2 | 0.1992926 | 173.4661 | 290.2667 | 177.7143 | 435.4 | 676.1657 | 1992.221 | 4325.13 |  |  |  | 622
44 | Ru | M2-N1 | 1 | 32.3 | 0.3837771 | 90.07968 | 150.7333 | 92.28571 | 226.1 | 351.1278 | 1034.546 | 2246.008 |  |  |  | 323
44 | Ru | M2-N4 | 1 | 25.5 | 0.4861176 | 71.11554 | 119 | 72.85714 | 178.5 | 277.2062 | 816.7467 | 1773.164 |  |  |  | 255
44 | Ru | M3-M5 | 1 | 68.3 | 0.1814934 | 190.4781 | 318.7333 | 195.1429 | 478.1 | 742.4778 | 2187.6 | 4749.298 |  |  |  | 683
44 | Ru | M4,5O2,3 | 1 | 44.8 | 0.2766964 | 124.9402 | 209.0667 | 128 | 313.6 | 487.0132 | 1434.912 | 3115.206 |  |  |  | 448
44 | Ru | Mg | 100 | 26.9 | 0.4608178 | 75.01992 | 125.5333 | 76.85714 | 188.3 | 292.4254 | 861.5877 | 1870.514 |  |  |  | 269
44 | Ru | MZ | 1 | 52.34 | 0.2368361 | 145.9681 | 244.2533 | 149.5429 | 366.38 | 568.9793 | 1676.413 | 3639.506 |  |  |  | 523.4
45 | Rh | Kα1,2 | 150 | 0.61473 | 20.16495 | 1.714386 | 2.86874 | 1.756371 | 4.30311 | 6.682626 | 19.68936 | 42.74577 |  |  |  | 6.1473
45 | Rh | Kα1 | 100 | 0.61328 | 20.21263 | 1.710343 | 2.861973 | 1.752229 | 4.29296 | 6.666863 | 19.64292 | 42.64494 |  |  |  | 6.1328
45 | Rh | Kα2 | 50 | 0.61763 | 20.07027 | 1.722474 | 2.882273 | 1.764657 | 4.32341 | 6.714151 | 19.78225 | 42.94743 |  |  |  | 6.1763
45 | Rh | Kβ1 | 16 | 0.5456 | 22.71994 | 1.521594 | 2.546133 | 1.558857 | 3.8192 | 5.931126 | 17.47518 | 37.93876 |  |  |  | 5.456
45 | Rh | Kβ2 | 4 | 0.53503 | 23.16879 | 1.492116 | 2.496807 | 1.528657 | 3.74521 | 5.816221 | 17.13663 | 37.20376 |  |  |  | 5.3503
45 | Rh | Kβ2+2 |  | 0.5351 | 23.16576 | 1.492311 | 2.497133 | 1.528857 | 3.7457 | 5.816982 | 17.13887 | 37.20863 |  |  |  | 5.351
45 | Rh | Kβ3 | 8 | 0.5462 | 22.69498 | 1.523267 | 2.548933 | 1.560571 | 3.8234 | 5.937648 | 17.49439 | 37.98048 |  |  |  | 5.462
45 | Rh | Kβ4 |  | 0.534 | 23.21348 | 1.489243 | 2.492 | 1.525714 | 3.738 | 5.805024 | 17.10364 | 37.13214 |  |  |  | 5.34
45 | Rh | Kβ5+ |  | 0.541 | 22.91312 | 1.508765 | 2.524667 | 1.545714 | 3.787 | 5.88112 | 17.32784 | 37.61889 |  |  |  | 5.41
45 | Rh | Kβ5+2 |  | 0.5412 | 22.90466 | 1.509323 | 2.5256 | 1.546286 | 3.7884 | 5.883294 | 17.33425 | 37.6328 |  |  |  | 5.412
45 | Rh | AK |  | 0.534 | 23.21348 | 1.489243 | 2.492 | 1.525714 | 3.738 | 5.805024 | 17.10364 | 37.13214 |  |  |  | 5.34
45 | Rh | Lα1 | 100 | 4.59743 | 2.696289 | 12.82152 | 21.45467 | 13.13551 | 32.18201 | 49.97789 | 147.2524 | 319.6862 |  |  |  | 45.9743
45 | Rh | Lα2 | 10 | 4.60545 | 2.691594 | 12.84388 | 21.4921 | 13.15843 | 32.23815 | 50.06507 | 147.5093 | 320.2439 |  |  |  | 46.0545
45 | Rh | Lβ1 | 42 | 4.37414 | 2.833928 | 12.1988 | 20.41265 | 12.49754 | 30.61898 | 47.55054 | 140.1006 | 304.1595 |  |  |  | 43.7414
45 | Rh | Lβ2,15 | 25 | 4.131 | 3.000726 | 11.52072 | 19.278 | 11.80286 | 28.917 | 44.9074 | 132.313 | 287.2526 |  |  |  | 41.31
45 | Rh | Lβ3 | 11 | 4.2522 | 2.915197 | 11.85873 | 19.8436 | 12.14914 | 29.7654 | 46.22495 | 136.1949 | 295.6803 |  |  |  | 42.522
45 | Rh | Lβ4 | 5 | 4.2888 | 2.890319 | 11.9608 | 20.0144 | 12.25371 | 30.0216 | 46.62282 | 137.3672 | 298.2253 |  |  |  | 42.888
45 | Rh | Lβ6 | 3 | 4.2417 | 2.922413 | 11.82944 | 19.7946 | 12.11914 | 29.6919 | 46.1108 | 135.8586 | 294.9502 |  |  |  | 42.417
45 | Rh | LG1 | 10 | 3.9437 | 3.143241 | 10.99837 | 18.40393 | 11.26771 | 27.6059 | 42.8713 | 126.3139 | 274.2285 |  |  |  | 39.437
45 | Rh | LG2,3 | 5 | 3.6855 | 3.363451 | 10.27829 | 17.199 | 10.53 | 25.7985 | 40.06445 | 118.0439 | 256.2744 |  |  |  | 36.855
45 | Rh | Lι | 3 | 5.2169 | 2.376124 | 14.54912 | 24.34553 | 14.90543 | 36.5183 | 56.71204 | 167.0936 | 362.7616 |  |  |  | 52.169
45 | Rh | Lη | 1 | 4.9217 | 2.518642 | 13.72586 | 22.96793 | 14.062 | 34.4519 | 53.50297 | 157.6385 | 342.2346 |  |  |  | 49.217
45 | Rh | Al1 |  | 3.629 | 3.415817 | 10.12072 | 16.93533 | 10.36857 | 25.403 | 39.45025 | 116.2343 | 252.3456 |  |  |  | 36.29
45 | Rh | Al2 |  | 3.9425 | 3.144198 | 10.99502 | 18.39833 | 11.26429 | 27.5975 | 42.85825 | 126.2755 | 274.1451 |  |  |  | 39.425
45 | Rh | Al3 |  | 4.129 | 3.00218 | 11.51514 | 19.26867 | 11.79714 | 28.903 | 44.88566 | 132.2489 | 287.1135 |  |  |  | 41.29
45 | Rh | M2-M4 | 1 | 59.3 | 0.2090388 | 165.3785 | 276.7333 | 169.4286 | 415.1 | 644.6403 | 1899.337 | 4123.476 |  |  |  | 593
45 | Rh | M2-N1 | 1 | 28.1 | 0.4411388 | 78.36653 | 131.1333 | 80.28571 | 196.7 | 305.4704 | 900.0229 | 1953.957 |  |  |  | 281
45 | Rh | M3-M5 | 1 | 65.5 | 0.1892519 | 182.6693 | 305.6667 | 187.1429 | 458.5 | 712.0394 | 2097.918 | 4554.598 |  |  |  | 655
45 | Rh | M3-N1 | 10 | 29.8 | 0.4159732 | 83.10757 | 139.0667 | 85.14286 | 208.6 | 323.9508 | 954.4727 | 2072.168 |  |  |  | 298
45 | Rh | M4,5O2,3 | 10 | 40.9 | 0.3030807 | 114.0637 | 190.8667 | 116.8571 | 286.3 | 444.617 | 1309.998 | 2844.016 |  |  |  | 409
45 | Rh | Mg | 100 | 25.01 | 0.4956417 | 69.749 | 116.7133 | 71.45714 | 175.07 | 271.8795 | 801.0524 | 1739.092 |  |  |  | 250.1
45 | Rh | MZ | 1 | 47.67 | 0.2600378 | 132.9442 | 222.46 | 136.2 | 333.69 | 518.2125 | 1526.836 | 3314.774 |  |  |  | 476.7
46 | Pd | Kα1,2 | 150 | 0.5869 | 21.12114 | 1.636773 | 2.738867 | 1.676857 | 4.1083 | 6.380091 | 18.79799 | 40.81059 |  |  |  | 5.869
46 | Pd | Kα1 | 100 | 0.58545 | 21.17346 | 1.632729 | 2.7321 | 1.672714 | 4.09815 | 6.364328 | 18.75154 | 40.70976 |  |  |  | 5.8545
46 | Pd | Kα2 | 50 | 0.58982 | 21.01658 | 1.644916 | 2.752493 | 1.6852 | 4.12874 | 6.411834 | 18.89151 | 41.01363 |  |  |  | 5.8982
46 | Pd | Kβ1 | 18 | 0.52052 | 23.81465 | 1.451649 | 2.429093 | 1.4872 | 3.64364 | 5.658485 | 16.67188 | 36.1948 |  |  |  | 5.2052
46 | Pd | Kβ2 | 3 | 0.51023 | 24.29493 | 1.422952 | 2.381073 | 1.4578 | 3.57161 | 5.546624 | 16.3423 | 35.47928 |  |  |  | 5.1023
46 | Pd | Kβ3 | 8 | 0.52112 | 23.78723 | 1.453323 | 2.431893 | 1.488914 | 3.64784 | 5.665008 | 16.6911 | 36.23652 |  |  |  | 5.2112
46 | Pd | Kβ4 |  | 0.5093 | 24.33929 | 1.420359 | 2.376733 | 1.455143 | 3.5651 | 5.536514 | 16.31251 | 35.41461 |  |  |  | 5.093
46 | Pd | Kβ5 |  | 0.5167 | 23.99071 | 1.440996 | 2.411267 | 1.476286 | 3.6169 | 5.616958 | 16.54953 | 35.92917 |  |  |  | 5.167
46 | Pd | AK |  | 0.5092 | 24.34407 | 1.42008 | 2.376267 | 1.454857 | 3.5644 | 5.535427 | 16.30931 | 35.40765 |  |  |  | 5.092
46 | Pd | Lα1 | 100 | 4.36767 | 2.838127 | 12.18075 | 20.38246 | 12.47906 | 30.57369 | 47.4802 | 139.8933 | 303.7096 |  |  |  | 43.6767
46 | Pd | Lα2 | 10 | 4.37588 | 2.832802 | 12.20365 | 20.42077 | 12.50251 | 30.63116 | 47.56945 | 140.1563 | 304.2805 |  |  |  | 43.7588
46 | Pd | Lβ1 | 42 | 4.14622 | 2.989711 | 11.56316 | 19.34903 | 11.84634 | 29.02354 | 45.07286 | 132.8005 | 288.3109 |  |  |  | 41.4622
46 | Pd | Lβ2,15 | 25 | 3.90887 | 3.171249 | 10.90123 | 18.24139 | 11.1682 | 27.36209 | 42.49267 | 125.1983 | 271.8066 |  |  |  | 39.0887
46 | Pd | Lβ3 | 11 | 4.0346 | 3.072424 | 11.25187 | 18.82813 | 11.52743 | 28.2422 | 43.85946 | 129.2253 | 280.5493 |  |  |  | 40.346
46 | Pd | Lβ4 | 5 | 4.0711 | 3.044877 | 11.35367 | 18.99847 | 11.63171 | 28.4977 | 44.25624 | 130.3944 | 283.0874 |  |  |  | 40.711
46 | Pd | Lβ6 | 1 | 4.0162 | 3.0865 | 11.20056 | 18.74227 | 11.47486 | 28.1134 | 43.65943 | 128.636 | 279.2699 |  |  |  | 40.162
46 | Pd | LG1 | 10 | 3.7246 | 3.328143 | 10.38733 | 17.38147 | 10.64171 | 26.0722 | 40.4895 | 119.2963 | 258.9932 |  |  |  | 37.246
46 | Pd | LG2,3 | 5 | 3.4892 | 3.552677 | 9.730837 | 16.28293 | 9.969143 | 24.4244 | 37.9305 | 111.7566 | 242.6245 |  |  |  | 34.892
46 | Pd | Lι | 2 | 4.9525 | 2.502978 | 13.81175 | 23.11167 | 14.15 | 34.6675 | 53.83779 | 158.625 | 344.3763 |  |  |  | 49.525
46 | Pd | Lη | 1 | 4.6605 | 2.6598 | 12.99741 | 21.749 | 13.31571 | 32.6235 | 50.66351 | 149.2725 | 324.0718 |  |  |  | 46.605
46 | Pd | Al1 |  | 3.4369 | 3.606739 | 9.58498 | 16.03887 | 9.819714 | 24.0583 | 37.36196 | 110.0814 | 238.9878 |  |  |  | 34.369
46 | Pd | Al2 |  | 3.7228 | 3.329752 | 10.38231 | 17.37307 | 10.63657 | 26.0596 | 40.46993 | 119.2386 | 258.8681 |  |  |  | 37.228
46 | Pd | Al3 |  | 3.9274 | 3.156287 | 10.95291 | 18.32787 | 11.22114 | 27.4918 | 42.6941 | 125.7918 | 273.0951 |  |  |  | 39.274
46 | Pd | M1-N2,3 | 1 | 20.1 | 0.6167164 | 56.05578 | 93.8 | 57.42857 | 140.7 | 218.5037 | 643.7886 | 1397.671 |  |  |  | 201
46 | Pd | M2-M4 | 1 | 56.5 | 0.2193982 | 157.5697 | 263.6667 | 161.4286 | 395.5 | 614.202 | 1809.655 | 3928.775 |  |  |  | 565
46 | Pd | M2-N1 | 1 | 26.2 | 0.4731298 | 73.06773 | 122.2667 | 74.85714 | 183.4 | 284.8158 | 839.1672 | 1821.839 |  |  |  | 262
46 | Pd | M2-N4 | 50 | 22.1 | 0.560905 | 61.63347 | 103.1333 | 63.14286 | 154.7 | 240.2454 | 707.8472 | 1536.742 |  |  |  | 221
46 | Pd | M3-M5 | 1 | 62.9 | 0.1970747 | 175.4183 | 293.5333 | 179.7143 | 440.3 | 683.7753 | 2014.642 | 4373.805 |  |  |  | 629
46 | Pd | M3-N1 | 10 | 27.9 | 0.4443011 | 77.80876 | 130.2 | 79.71429 | 195.3 | 303.2962 | 893.617 | 1940.05 |  |  |  | 279
46 | Pd | M4,5O2,3 | 10 | 37.4 | 0.3314439 | 104.3028 | 174.5333 | 106.8571 | 261.8 | 406.5691 | 1197.895 | 2600.641 |  |  |  | 374
46 | Pd | Mg | 100 | 23.3 | 0.5320172 | 64.98008 | 108.7333 | 66.57143 | 163.1 | 253.2904 | 746.2823 | 1620.185 |  |  |  | 233
46 | Pd | MZ | 1 | 43.6 | 0.2843119 | 121.5936 | 203.4667 | 124.5714 | 305.2 | 473.9682 | 1396.477 | 3031.763 |  |  |  | 436
47 | Ag | Kα1,2 | 150 | 0.56087 | 22.10138 | 1.564179 | 2.617393 | 1.602486 | 3.92609 | 6.097123 | 17.96426 | 39.00057 |  |  |  | 5.6087
47 | Ag | Kα1 | 100 | 0.55941 | 22.15906 | 1.560108 | 2.61058 | 1.598314 | 3.91587 | 6.081252 | 17.9175 | 38.89905 |  |  |  | 5.5941
47 | Ag | Kα2 | 50 | 0.5638 | 21.98652 | 1.572351 | 2.631067 | 1.610857 | 3.9466 | 6.128975 | 18.05811 | 39.20431 |  |  |  | 5.638
47 | Ag | Kβ1 | 18 | 0.49707 | 24.93814 | 1.386251 | 2.31966 | 1.4202 | 3.47949 | 5.403564 | 15.9208 | 34.56418 |  |  |  | 4.9707
47 | Ag | Kβ2 | 5 | 0.48703 | 25.45223 | 1.358251 | 2.272807 | 1.391514 | 3.40921 | 5.294421 | 15.59922 | 33.86604 |  |  |  | 4.8703
47 | Ag | Kβ3 | 8 | 0.49768 | 24.90757 | 1.387952 | 2.322507 | 1.421943 | 3.48376 | 5.410195 | 15.94033 | 34.6066 |  |  |  | 4.9768
47 | Ag | Kβ4 |  | 0.486 | 25.50617 | 1.355378 | 2.268 | 1.388571 | 3.402 | 5.283224 | 15.56623 | 33.79442 |  |  |  | 4.86
47 | Ag | Kβ5 |  | 0.4931 | 25.13892 | 1.375179 | 2.301133 | 1.408857 | 3.4517 | 5.360407 | 15.79364 | 34.28813 |  |  |  | 4.931
47 | Ag | AK |  | 0.4859 | 25.51142 | 1.3551 | 2.267533 | 1.388286 | 3.4013 | 5.282137 | 15.56303 | 33.78747 |  |  |  | 4.859
47 | Ag | Lα1 | 100 | 4.15443 | 2.983803 | 11.58606 | 19.38734 | 11.8698 | 29.08101 | 45.16211 | 133.0634 | 288.8818 |  |  |  | 41.5443
47 | Ag | Lα2 | 10 | 4.16294 | 2.977703 | 11.60979 | 19.42705 | 11.89411 | 29.14058 | 45.25462 | 133.336 | 289.4736 |  |  |  | 41.6294
47 | Ag | Lβ1 | 42 | 3.93473 | 3.150407 | 10.97335 | 18.36207 | 11.24209 | 27.54311 | 42.77379 | 126.0266 | 273.6048 |  |  |  | 39.3473
47 | Ag | Lβ2,15 | 25 | 3.70335 | 3.34724 | 10.32807 | 17.2823 | 10.581 | 25.92345 | 40.25849 | 118.6156 | 257.5156 |  |  |  | 37.0335
47 | Ag | Lβ3 | 11 | 3.83313 | 3.233911 | 10.69 | 17.88794 | 10.9518 | 26.83191 | 41.66931 | 122.7724 | 266.5399 |  |  |  | 38.3313
47 | Ag | Lβ4 | 5 | 3.87023 | 3.20291 | 10.79347 | 18.06107 | 11.0578 | 27.09161 | 42.07262 | 123.9607 | 269.1197 |  |  |  | 38.7023
47 | Ag | Lβ6 | 1 | 3.80774 | 3.255474 | 10.6192 | 17.76945 | 10.87926 | 26.65418 | 41.3933 | 121.9592 | 264.7744 |  |  |  | 38.0774
47 | Ag | LG1 | 10 | 3.5226 | 3.518992 | 9.823984 | 16.4388 | 10.06457 | 24.6582 | 38.29359 | 112.8264 | 244.947 |  |  |  | 35.226
47 | Ag | LG2 | 3 | 3.31216 | 3.742573 | 9.2371 | 15.45675 | 9.463314 | 23.18512 | 36.00593 | 106.0861 | 230.3139 |  |  |  | 33.1216
47 | Ag | LG3 | 2 | 3.30635 | 3.749149 | 9.220896 | 15.42963 | 9.446714 | 23.14445 | 35.94277 | 105.9 | 229.9099 |  |  |  | 33.0635
47 | Ag | Lι | 2 | 4.7076 | 2.633189 | 13.12876 | 21.9688 | 13.45029 | 32.9532 | 51.17553 | 150.7811 | 327.347 |  |  |  | 47.076
47 | Ag | Lη | 1 | 4.4183 | 2.805604 | 12.32195 | 20.61873 | 12.62371 | 30.9281 | 48.03059 | 141.515 | 307.2302 |  |  |  | 44.183
47 | Ag | Al1 |  | 3.2564 | 3.806658 | 9.081594 | 15.19653 | 9.304 | 22.7948 | 35.39977 | 104.3002 | 226.4365 |  |  |  | 32.564
47 | Ag | Al2 |  | 3.5164 | 3.525196 | 9.806693 | 16.40987 | 10.04686 | 24.6148 | 38.22619 | 112.6278 | 244.5159 |  |  |  | 35.164
47 | Ag | Al3 |  | 3.6999 | 3.350361 | 10.31845 | 17.2662 | 10.57114 | 25.8993 | 40.22099 | 118.5051 | 257.2757 |  |  |  | 36.999
47 | Ag | M1-N2,3 | 1 | 18.8 | 0.6593617 | 52.43028 | 87.73333 | 53.71429 | 131.6 | 204.3716 | 602.1505 | 1307.274 |  |  |  | 188
47 | Ag | M2-M4 | 1 | 54 | 0.2295556 | 150.5976 | 252 | 154.2857 | 378 | 587.0249 | 1729.581 | 3754.936 |  |  |  | 540
47 | Ag | M2-N4 | 50 | 20.66 | 0.6 | 57.61753 | 96.41333 | 59.02857 | 144.62 | 224.5914 | 661.725 | 1436.611 |  |  |  | 206.6
47 | Ag | M3-M5 | 1 | 60.5 | 0.2048926 | 168.7251 | 282.3333 | 172.8571 | 423.5 | 657.6853 | 1937.772 | 4206.919 |  |  |  | 605
47 | Ag | M3-N1 | 10 | 26 | 0.4767692 | 72.50996 | 121.3333 | 74.28571 | 182 | 282.6416 | 832.7614 | 1807.932 |  |  |  | 260
47 | Ag | M4,5O2,3 | 1 | 33.5 | 0.3700299 | 93.42629 | 156.3333 | 95.71429 | 234.5 | 364.1728 | 1072.981 | 2329.451 |  |  |  | 335
47 | Ag | M5-N1 | 1 | 24.4 | 0.5080328 | 68.04781 | 113.8667 | 69.71429 | 170.8 | 265.2483 | 781.5145 | 1696.675 |  |  |  | 244
47 | Ag | Mg | 100 | 21.82 | 0.5681027 | 60.85259 | 101.8267 | 62.34286 | 152.74 | 237.2015 | 698.879 | 1517.272 |  |  |  | 218.2
47 | Ag | MZ | 1 | 39.77 | 0.3116922 | 110.9124 | 185.5933 | 113.6286 | 278.39 | 432.333 | 1273.805 | 2765.441 |  |  |  | 397.7
47 | Ag | Am4 |  | 30.82 | 0.4022064 | 85.95219 | 143.8267 | 88.05714 | 215.74 | 335.039 | 987.1425 | 2143.095 |  |  |  | 308.2
47 | Ag | Am5 |  | 31.14 | 0.3980732 | 86.84462 | 145.32 | 88.97143 | 217.98 | 338.5177 | 997.3919 | 2165.346 |  |  |  | 311.4
48 | Cd | Kα1,2 | 150 | 0.53648 | 23.10617 | 1.496159 | 2.503573 | 1.5328 | 3.75536 | 5.831984 | 17.18307 | 37.30459 |  |  |  | 5.3648
48 | Cd | Kα1 | 100 | 0.53501 | 23.16966 | 1.49206 | 2.496713 | 1.5286 | 3.74507 | 5.816003 | 17.13599 | 37.20237 |  |  |  | 5.3501
48 | Cd | Kα2 | 50 | 0.53942 | 22.98024 | 1.504359 | 2.517293 | 1.5412 | 3.77594 | 5.863944 | 17.27724 | 37.50903 |  |  |  | 5.3942
48 | Cd | Kβ1 | 19 | 0.4751 | 26.09135 | 1.32498 | 2.217133 | 1.357429 | 3.3257 | 5.164732 | 15.21711 | 33.03648 |  |  |  | 4.751
48 | Cd | Kβ2 | 5 | 0.46533 | 26.63916 | 1.297733 | 2.17154 | 1.329514 | 3.25731 | 5.058524 | 14.90419 | 32.35712 |  |  |  | 4.6533
48 | Cd | Kβ3 | 8 | 0.47573 | 26.0568 | 1.326737 | 2.220073 | 1.359229 | 3.33011 | 5.171581 | 15.23729 | 33.08029 |  |  |  | 4.7573
48 | Cd | AK |  | 0.4641 | 26.70976 | 1.294303 | 2.1658 | 1.326 | 3.2487 | 5.045153 | 14.86479 | 32.27159 |  |  |  | 4.641
48 | Cd | Lα1 | 100 | 3.95635 | 3.133191 | 11.03365 | 18.46297 | 11.30386 | 27.69445 | 43.00881 | 126.7191 | 275.1082 |  |  |  | 39.5635
48 | Cd | Lα2 | 10 | 3.96496 | 3.126387 | 11.05766 | 18.50315 | 11.32846 | 27.75472 | 43.10241 | 126.9948 | 275.7069 |  |  |  | 39.6496
48 | Cd | Lβ1 | 42 | 3.73823 | 3.316008 | 10.42534 | 17.44507 | 10.68066 | 26.16761 | 40.63767 | 119.7328 | 259.941 |  |  |  | 37.3823
48 | Cd | Lβ2,15 | 25 | 3.51408 | 3.527524 | 9.800223 | 16.39904 | 10.04023 | 24.59856 | 38.20097 | 112.5535 | 244.3545 |  |  |  | 35.1408
48 | Cd | Lβ3 | 11 | 3.64495 | 3.40087 | 10.1652 | 17.00977 | 10.41414 | 25.51465 | 39.62364 | 116.7451 | 253.4547 |  |  |  | 36.4495
48 | Cd | Lβ4 | 5 | 3.68203 | 3.366621 | 10.26861 | 17.18281 | 10.52009 | 25.77421 | 40.02673 | 117.9328 | 256.0331 |  |  |  | 36.8203
48 | Cd | Lβ6 | 1 | 3.61467 | 3.429359 | 10.08075 | 16.86846 | 10.32763 | 25.30269 | 39.29447 | 115.7753 | 251.3491 |  |  |  | 36.1467
48 | Cd | LG1 | 10 | 3.33564 | 3.716228 | 9.302582 | 15.56632 | 9.5304 | 23.34948 | 36.26118 | 106.8382 | 231.9466 |  |  |  | 33.3564
48 | Cd | LG2 | 5 | 3.1377 | 3.950664 | 8.750558 | 14.6426 | 8.964857 | 21.9639 | 34.10941 | 100.4983 | 218.1826 |  |  |  | 31.377
48 | Cd | Lι | 2 | 4.48014 | 2.766878 | 12.49441 | 20.90732 | 12.8004 | 31.36098 | 48.70285 | 143.4957 | 311.5303 |  |  |  | 44.8014
48 | Cd | Lη | 1 | 4.19315 | 2.95625 | 11.69404 | 19.56803 | 11.98043 | 29.35205 | 45.58303 | 134.3036 | 291.5742 |  |  |  | 41.9315
48 | Cd | Al1 |  | 3.0849 | 4.018283 | 8.603307 | 14.3962 | 8.814 | 21.5943 | 33.53543 | 98.80714 | 214.5111 |  |  |  | 30.849
48 | Cd | Al2 |  | 3.3257 | 3.727336 | 9.274861 | 15.51993 | 9.502 | 23.2799 | 36.15312 | 106.5198 | 231.2554 |  |  |  | 33.257
48 | Cd | Al3 |  | 3.5047 | 3.536965 | 9.774064 | 16.35527 | 10.01343 | 24.5329 | 38.099 | 112.253 | 243.7023 |  |  |  | 35.047
48 | Cd | M2-M4 | 1 | 52 | 0.2383846 | 145.0199 | 242.6667 | 148.5714 | 364 | 565.2832 | 1665.523 | 3615.864 |  |  |  | 520
48 | Cd | M2-N1 | 1 | 22.9 | 0.54131 | 63.86454 | 106.8667 | 65.42857 | 160.3 | 248.942 | 733.4706 | 1592.371 |  |  |  | 229
48 | Cd | M2-N4 | 50 | 19.4 | 0.6389691 | 54.10359 | 90.53333 | 55.42857 | 135.8 | 210.8941 | 621.3681 | 1348.995 |  |  |  | 194
48 | Cd | M3-M5 | 1 | 58.7 | 0.2111755 | 163.7052 | 273.9333 | 167.7143 | 410.9 | 638.1178 | 1880.119 | 4081.754 |  |  |  | 587
48 | Cd | M3-N1 | 10 | 24.5 | 0.5059592 | 68.32669 | 114.3333 | 70 | 171.5 | 266.3354 | 784.7175 | 1703.628 |  |  |  | 245
48 | Cd | M4-O2,3 | 10 | 30.4 | 0.4077632 | 84.78088 | 141.8667 | 86.85714 | 212.8 | 330.4733 | 973.6902 | 2113.89 |  |  |  | 304
48 | Cd | M5-O3 | 1 | 30.8 | 0.4024675 | 85.89641 | 143.7333 | 88 | 215.6 | 334.8216 | 986.5019 | 2141.704 |  |  |  | 308
48 | Cd | Mg | 100 | 20.47 | 0.6055691 | 57.08765 | 95.52667 | 58.48571 | 143.29 | 222.5259 | 655.6394 | 1423.399 |  |  |  | 204.7
48 | Cd | MZ | 1 | 36.8 | 0.3368478 | 102.6295 | 171.7333 | 105.1429 | 257.6 | 400.0466 | 1178.678 | 2558.919 |  |  |  | 368
48 | Cd | Am4,5 |  | 28.13 | 0.4406683 | 78.4502 | 131.2733 | 80.37143 | 196.91 | 305.7965 | 900.9838 | 1956.043 |  |  |  | 281.3
49 | In | Kα1,2 | 150 | 0.51359 | 24.13598 | 1.432323 | 2.396753 | 1.4674 | 3.59513 | 5.58315 | 16.44992 | 35.71292 |  |  |  | 5.1359
49 | In | Kα1 | 100 | 0.51211 | 24.20574 | 1.428195 | 2.389847 | 1.463171 | 3.58477 | 5.567061 | 16.40252 | 35.61 |  |  |  | 5.1211
49 | In | Kα2 | 50 | 0.51654 | 23.99814 | 1.44055 | 2.41052 | 1.475829 | 3.61578 | 5.615219 | 16.54441 | 35.91805 |  |  |  | 5.1654
49 | In | Kβ1 | 19 | 0.45454 | 27.27153 | 1.267641 | 2.121187 | 1.298686 | 3.18178 | 4.941228 | 14.55859 | 31.60682 |  |  |  | 4.5454
49 | In | Kβ2 | 5 | 0.445 | 27.85618 | 1.241036 | 2.076667 | 1.271429 | 3.115 | 4.83752 | 14.25303 | 30.94345 |  |  |  | 4.45
49 | In | Kβ3 | 8 | 0.45518 | 27.23318 | 1.269426 | 2.124173 | 1.300514 | 3.18626 | 4.948185 | 14.57909 | 31.65133 |  |  |  | 4.5518
49 | In | Kβ4 |  | 0.4439 | 27.92521 | 1.237968 | 2.071533 | 1.268286 | 3.1073 | 4.825562 | 14.2178 | 30.86696 |  |  |  | 4.439
49 | In | Kβ5+ |  | 0.4509 | 27.49168 | 1.25749 | 2.1042 | 1.288286 | 3.1563 | 4.901658 | 14.442 | 31.35371 |  |  |  | 4.509
49 | In | Kβ5+2 |  | 0.451 | 27.48559 | 1.257769 | 2.104667 | 1.288571 | 3.157 | 4.902745 | 14.44521 | 31.36067 |  |  |  | 4.51
49 | In | K-O2,3 |  | 0.4437 | 27.9378 | 1.23741 | 2.0706 | 1.267714 | 3.1059 | 4.823388 | 14.21139 | 30.85306 |  |  |  | 4.437
49 | In | AK |  | 0.4437 | 27.9378 | 1.23741 | 2.0706 | 1.267714 | 3.1059 | 4.823388 | 14.21139 | 30.85306 |  |  |  | 4.437
49 | In | Lα1 | 100 | 3.77192 | 3.28639 | 10.5193 | 17.60229 | 10.77691 | 26.40344 | 41.00391 | 120.8119 | 262.2837 |  |  |  | 37.7192
49 | In | Lα2 | 10 | 3.78073 | 3.278732 | 10.54387 | 17.64341 | 10.80209 | 26.46511 | 41.09968 | 121.0941 | 262.8963 |  |  |  | 37.8073
49 | In | Lβ1 | 75 | 3.55531 | 3.486616 | 9.915207 | 16.59145 | 10.15803 | 24.88717 | 38.64917 | 113.874 | 247.2215 |  |  |  | 35.5531
49 | In | Lβ2,15 | 17 | 3.33838 | 3.713178 | 9.310223 | 15.57911 | 9.538229 | 23.36866 | 36.29097 | 106.9259 | 232.1371 |  |  |  | 33.3838
49 | In | Lβ3 | 6 | 3.46984 | 3.572499 | 9.676845 | 16.19259 | 9.913829 | 24.28888 | 37.72005 | 111.1365 | 241.2783 |  |  |  | 34.6984
49 | In | Lβ4 | 4 | 3.50697 | 3.534675 | 9.780394 | 16.36586 | 10.01991 | 24.54879 | 38.12368 | 112.3257 | 243.8601 |  |  |  | 35.0697
49 | In | Lβ6 | 1 | 3.43606 | 3.60762 | 9.582637 | 16.03495 | 9.817314 | 24.05242 | 37.35283 | 110.0545 | 238.9293 |  |  |  | 34.3606
49 | In | LG1 | 8 | 3.16213 | 3.920142 | 8.818689 | 14.75661 | 9.034657 | 22.13491 | 34.37498 | 101.2808 | 219.8814 |  |  |  | 31.6213
49 | In | LG2,3 | 2 | 2.98 | 4.159732 | 8.310757 | 13.90667 | 8.514286 | 20.86 | 32.39508 | 95.44727 | 207.2168 |  |  |  | 29.8
49 | In | Lι | 7 | 4.26873 | 2.903908 | 11.90482 | 19.92074 | 12.19637 | 29.88111 | 46.40464 | 136.7244 | 296.8298 |  |  |  | 42.6873
49 | In | Lη | 7 | 3.98327 | 3.112016 | 11.10872 | 18.58859 | 11.38077 | 27.88289 | 43.30146 | 127.5813 | 276.9801 |  |  |  | 39.8327
49 | In | Al1 |  | 2.926 | 4.2365 | 8.160159 | 13.65467 | 8.36 | 20.482 | 31.80805 | 93.71768 | 203.4619 |  |  |  | 29.26
49 | In | Al2 |  | 3.1473 | 3.938614 | 8.777331 | 14.6874 | 8.992286 | 22.0311 | 34.21377 | 100.8058 | 218.8502 |  |  |  | 31.473
49 | In | Al3 |  | 3.3237 | 3.729578 | 9.269283 | 15.5106 | 9.496286 | 23.2659 | 36.13138 | 106.4557 | 231.1163 |  |  |  | 33.237
50 | Sn | Kα1,2 | 150 | 0.49208 | 25.19103 | 1.372335 | 2.296373 | 1.405943 | 3.44456 | 5.349319 | 15.76097 | 34.2172 |  |  |  | 4.9208
50 | Sn | Kα1 | 100 | 0.4906 | 25.26702 | 1.368207 | 2.289467 | 1.401714 | 3.4342 | 5.33323 | 15.71357 | 34.11429 |  |  |  | 4.906
50 | Sn | Kα2 | 50 | 0.49505 | 25.03989 | 1.380618 | 2.310233 | 1.414429 | 3.46535 | 5.381605 | 15.8561 | 34.42372 |  |  |  | 4.9505
50 | Sn | Kβ1 | 19 | 0.43524 | 28.48084 | 1.213817 | 2.03112 | 1.243543 | 3.04668 | 4.731421 | 13.94043 | 30.26478 |  |  |  | 4.3524
50 | Sn | Kβ2 | 5 | 0.42591 | 29.10474 | 1.187797 | 1.98758 | 1.216886 | 2.98137 | 4.629996 | 13.64159 | 29.61601 |  |  |  | 4.2591
50 | Sn | Kβ3 | 9 | 0.43588 | 28.43902 | 1.215602 | 2.034107 | 1.245371 | 3.05116 | 4.738378 | 13.96092 | 30.30929 |  |  |  | 4.3588
50 | Sn | Kβ4 |  | 0.425 | 29.16706 | 1.185259 | 1.983333 | 1.214286 | 2.975 | 4.620103 | 13.61245 | 29.55274 |  |  |  | 4.25
50 | Sn | Kβ5+ |  | 0.4318 | 28.70774 | 1.204223 | 2.015067 | 1.233714 | 3.0226 | 4.694025 | 13.83024 | 30.02558 |  |  |  | 4.318
50 | Sn | Kβ5+2 |  | 0.4318 | 28.70774 | 1.204223 | 2.015067 | 1.233714 | 3.0226 | 4.694025 | 13.83024 | 30.02558 |  |  |  | 4.318
50 | Sn | K-O2,3 |  | 0.4247 | 29.18766 | 1.184422 | 1.981933 | 1.213429 | 2.9729 | 4.616842 | 13.60284 | 29.53187 |  |  |  | 4.247
50 | Sn | AK |  | 0.4247 | 29.18766 | 1.184422 | 1.981933 | 1.213429 | 2.9729 | 4.616842 | 13.60284 | 29.53187 |  |  |  | 4.247
50 | Sn | Lα1 | 100 | 3.59994 | 3.443391 | 10.03967 | 16.79972 | 10.28554 | 25.19958 | 39.13434 | 115.3035 | 250.3249 |  |  |  | 35.9994
50 | Sn | Lα2 | 10 | 3.60891 | 3.434832 | 10.06469 | 16.84158 | 10.31117 | 25.26237 | 39.23185 | 115.5908 | 250.9486 |  |  |  | 36.0891
50 | Sn | Lβ1 | 75 | 3.38487 | 3.662179 | 9.439876 | 15.79606 | 9.671057 | 23.69409 | 36.79635 | 108.415 | 235.3698 |  |  |  | 33.8487
50 | Sn | Lβ2,15 | 17 | 3.17505 | 3.90419 | 8.854721 | 14.8169 | 9.071571 | 22.22535 | 34.51543 | 101.6946 | 220.7798 |  |  |  | 31.7505
50 | Sn | Lβ3 | 6 | 3.30585 | 3.749716 | 9.219502 | 15.4273 | 9.445286 | 23.14095 | 35.93734 | 105.884 | 229.8751 |  |  |  | 33.0585
50 | Sn | Lβ4 | 4 | 3.34335 | 3.707658 | 9.324084 | 15.6023 | 9.552429 | 23.40345 | 36.34499 | 107.0851 | 232.4827 |  |  |  | 33.4335
50 | Sn | Lβ6 | 1 | 3.26901 | 3.791974 | 9.116761 | 15.25538 | 9.340029 | 22.88307 | 35.53686 | 104.704 | 227.3134 |  |  |  | 32.6901
50 | Sn | LG1 | 8 | 3.00115 | 4.130417 | 8.369741 | 14.00537 | 8.574714 | 21.00805 | 32.625 | 96.12469 | 208.6875 |  |  |  | 30.0115
50 | Sn | LG2,3 | 2 | 2.8327 | 4.376037 | 7.89996 | 13.21927 | 8.093429 | 19.8289 | 30.7938 | 90.72935 | 196.9742 |  |  |  | 28.327
50 | Sn | Lι | 7 | 4.07165 | 3.044466 | 11.3552 | 19.00103 | 11.63329 | 28.50155 | 44.26222 | 130.412 | 283.1256 |  |  |  | 40.7165
50 | Sn | Lη | 7 | 3.78876 | 3.271783 | 10.56626 | 17.68088 | 10.82503 | 26.52132 | 41.18697 | 121.3513 | 263.4546 |  |  |  | 37.8876
50 | Sn | Al1 |  | 2.7769 | 4.463971 | 7.744343 | 12.95887 | 7.934 | 19.4383 | 30.18721 | 88.94212 | 193.0941 |  |  |  | 27.769
50 | Sn | Al2 |  | 2.9823 | 4.156523 | 8.317171 | 13.9174 | 8.520857 | 20.8761 | 32.42008 | 95.52093 | 207.3768 |  |  |  | 29.823
50 | Sn | Al3 |  | 3.1557 | 3.92813 | 8.800757 | 14.7266 | 9.016286 | 22.0899 | 34.30508 | 101.0748 | 219.4343 |  |  |  | 31.557
50 | Sn | M2-M4 | 1 | 47.3 | 0.2620719 | 131.9124 | 220.7333 | 135.1429 | 331.1 | 514.1903 | 1514.985 | 3289.046 |  |  |  | 473
50 | Sn | M2-N1 | 1 | 20 | 0.6198 | 55.77689 | 93.33333 | 57.14286 | 140 | 217.4166 | 640.5857 | 1390.717 |  |  |  | 200
50 | Sn | M2-N4 | 50 | 16.93 | 0.7321914 | 47.21514 | 79.00667 | 48.37143 | 118.51 | 184.0432 | 542.2558 | 1177.242 |  |  |  | 169.3
50 | Sn | M3-M5 | 1 | 54.2 | 0.2287085 | 151.1554 | 252.9333 | 154.8571 | 379.4 | 589.1991 | 1735.987 | 3768.843 |  |  |  | 542
50 | Sn | M3-N1 | 10 | 21.5 | 0.5765581 | 59.96016 | 100.3333 | 61.42857 | 150.5 | 233.7229 | 688.6296 | 1495.021 |  |  |  | 215
50 | Sn | M4-O2,3 | 10 | 25.3 | 0.4899605 | 70.55777 | 118.0667 | 72.28571 | 177.1 | 275.032 | 810.3409 | 1759.257 |  |  |  | 253
50 | Sn | M5-O3 | 1 | 25.7 | 0.4823346 | 71.67331 | 119.9333 | 73.42857 | 179.9 | 279.3804 | 823.1526 | 1787.071 |  |  |  | 257
50 | Sn | Mg | 100 | 17.94 | 0.6909699 | 50.03187 | 83.72 | 51.25714 | 125.58 | 195.0227 | 574.6054 | 1247.473 |  |  |  | 179.4
50 | Sn | MZ | 1 | 31.24 | 0.396799 | 87.12351 | 145.7867 | 89.25714 | 218.68 | 339.6048 | 1000.595 | 2172.3 |  |  |  | 312.4
50 | Sn | Am4,5 |  | 24.28 | 0.5105437 | 67.71315 | 113.3067 | 69.37143 | 169.96 | 263.9438 | 777.671 | 1688.33 |  |  |  | 242.8
51 | Sb | Lα1 | 100 | 3.43941 | 3.604107 | 9.59198 | 16.05058 | 9.826886 | 24.07587 | 37.38925 | 110.1618 | 239.1623 |  |  |  | 34.3941
51 | Sb | Lα2 | 10 | 3.4484 | 3.594711 | 9.617052 | 16.09253 | 9.852571 | 24.1388 | 37.48697 | 110.4498 | 239.7874 |  |  |  | 34.484
51 | Sb | Lβ1 | 75 | 3.22567 | 3.842923 | 8.995892 | 15.05313 | 9.2162 | 22.57969 | 35.06571 | 103.3159 | 224.2997 |  |  |  | 32.2567
51 | Sb | Lβ2,15 | 17 | 3.02335 | 4.100088 | 8.431653 | 14.10897 | 8.638143 | 21.16345 | 32.86633 | 96.83574 | 210.2312 |  |  |  | 30.2335
51 | Sb | Lβ3 | 6 | 3.15258 | 3.932018 | 8.792056 | 14.71204 | 9.007371 | 22.06806 | 34.27117 | 100.9749 | 219.2173 |  |  |  | 31.5258
51 | Sb | Lβ4 | 4 | 3.19014 | 3.885723 | 8.896805 | 14.88732 | 9.114686 | 22.33098 | 34.67947 | 102.1779 | 221.8291 |  |  |  | 31.9014
51 | Sb | Lβ6 | 1 | 3.11513 | 3.979288 | 8.687614 | 14.53727 | 8.900371 | 21.80591 | 33.86405 | 99.77538 | 216.6132 |  |  |  | 31.1513
51 | Sb | LG1 | 8 | 2.85159 | 4.347048 | 7.952641 | 13.30742 | 8.1474 | 19.96113 | 30.99915 | 91.33439 | 198.2877 |  |  |  | 28.5159
51 | Sb | LG2,3 | 2 | 2.6953 | 4.599117 | 7.516773 | 12.57807 | 7.700857 | 18.8671 | 29.30015 | 86.32853 | 187.42 |  |  |  | 26.953
51 | Sb | Lι | 7 | 3.88826 | 3.188058 | 10.84375 | 18.14521 | 11.10931 | 27.21782 | 42.26862 | 124.5382 | 270.3735 |  |  |  | 38.8826
51 | Sb | Lη | 7 | 3.60765 | 3.436032 | 10.06118 | 16.8357 | 10.30757 | 25.25355 | 39.21815 | 115.5504 | 250.861 |  |  |  | 36.0765
51 | Sb | Al1 |  | 2.6388 | 4.69759 | 7.359203 | 12.3144 | 7.539429 | 18.4716 | 28.68595 | 84.51887 | 183.4912 |  |  |  | 26.388
51 | Sb | Al2 |  | 2.8294 | 4.381141 | 7.890757 | 13.20387 | 8.084 | 19.8058 | 30.75793 | 90.62366 | 196.7447 |  |  |  | 28.294
51 | Sb | Al3 |  | 3.0003 | 4.131587 | 8.367371 | 14.0014 | 8.572286 | 21.0021 | 32.61575 | 96.09746 | 208.6284 |  |  |  | 30.003
51 | Sb | M2-M4 | 1 | 45.2 | 0.2742478 | 126.0558 | 210.9333 | 129.1429 | 316.4 | 491.3616 | 1447.724 | 3143.02 |  |  |  | 452
51 | Sb | M2-N1 | 1 | 18.8 | 0.6593617 | 52.43028 | 87.73333 | 53.71429 | 131.6 | 204.3716 | 602.1505 | 1307.274 |  |  |  | 188
51 | Sb | M2-N4 | 50 | 15.98 | 0.7757196 | 44.56574 | 74.57333 | 45.65714 | 111.86 | 173.7159 | 511.828 | 1111.183 |  |  |  | 159.8
51 | Sb | M3-M5 | 1 | 52.2 | 0.2374713 | 145.5777 | 243.6 | 149.1429 | 365.4 | 567.4574 | 1671.929 | 3629.771 |  |  |  | 522
51 | Sb | M3-N1 | 10 | 20.2 | 0.6136634 | 56.33466 | 94.26667 | 57.71429 | 141.4 | 219.5908 | 646.9915 | 1404.624 |  |  |  | 202
51 | Sb | Mg | 100 | 16.92 | 0.7326241 | 47.18725 | 78.96 | 48.34286 | 118.44 | 183.9345 | 541.9355 | 1176.547 |  |  |  | 169.2
51 | Sb | MZ | 1 | 28.88 | 0.4292244 | 80.54183 | 134.7733 | 82.51429 | 202.16 | 313.9496 | 925.0057 | 2008.195 |  |  |  | 288.8
52 | Te | Lα1 | 100 | 3.2892 | 3.768698 | 9.173068 | 15.3496 | 9.397714 | 23.0244 | 35.75634 | 105.3507 | 228.7173 |  |  |  | 32.892
52 | Te | Lα2 | 10 | 3.29846 | 3.758117 | 9.198892 | 15.39281 | 9.424171 | 23.08922 | 35.857 | 105.6473 | 229.3612 |  |  |  | 32.9846
52 | Te | Lβ1 | 75 | 3.07677 | 4.0289 | 8.580633 | 14.35826 | 8.790771 | 21.53739 | 33.44705 | 98.54674 | 213.9458 |  |  |  | 30.7677
52 | Te | Lβ2,15 | 17 | 2.88217 | 4.300926 | 8.037924 | 13.45013 | 8.234771 | 20.17519 | 31.33158 | 92.31384 | 200.4141 |  |  |  | 28.8217
52 | Te | Lβ3 | 6 | 3.00893 | 4.119737 | 8.391438 | 14.04167 | 8.596943 | 21.06251 | 32.70957 | 96.37387 | 209.2285 |  |  |  | 30.0893
52 | Te | Lβ4 | 4 | 3.04661 | 4.068785 | 8.496522 | 14.21751 | 8.7046 | 21.32627 | 33.11918 | 97.58074 | 211.8486 |  |  |  | 30.4661
52 | Te | Lβ6 | 1 | 2.97088 | 4.172501 | 8.285323 | 13.86411 | 8.488229 | 20.79616 | 32.29594 | 95.15516 | 206.5827 |  |  |  | 29.7088
52 | Te | LG1 | 8 | 2.71241 | 4.570106 | 7.56449 | 12.65791 | 7.749743 | 18.98687 | 29.48615 | 86.87655 | 188.6097 |  |  |  | 27.1241
52 | Te | LG2,3 | 2 | 2.5674 | 4.828231 | 7.16008 | 11.9812 | 7.335429 | 17.9718 | 27.90977 | 82.23198 | 178.5263 |  |  |  | 25.674
52 | Te | Lι | 7 | 3.71696 | 3.334983 | 10.36602 | 17.34581 | 10.61989 | 26.01872 | 40.40644 | 119.0516 | 258.462 |  |  |  | 37.1696
52 | Te | Lη | 7 | 3.43832 | 3.605249 | 9.58894 | 16.04549 | 9.823771 | 24.06824 | 37.3774 | 110.1269 | 239.0865 |  |  |  | 34.3832
52 | Te | Al1 |  | 2.5099 | 4.938842 | 6.999721 | 11.71287 | 7.171143 | 17.5693 | 27.2847 | 80.3903 | 174.528 |  |  |  | 25.099
52 | Te | Al2 |  | 2.6879 | 4.611779 | 7.496135 | 12.54353 | 7.679714 | 18.8153 | 29.21971 | 86.09151 | 186.9054 |  |  |  | 26.879
52 | Te | Al3 |  | 2.8555 | 4.341096 | 7.963546 | 13.32567 | 8.158571 | 19.9885 | 31.04166 | 91.45962 | 198.5596 |  |  |  | 28.555
52 | Te | M2-N1 | 1 | 17.6 | 0.7043182 | 49.08367 | 82.13333 | 50.28571 | 123.2 | 191.3266 | 563.7154 | 1223.831 |  |  |  | 176
52 | Te | M3-M5 | 1 | 50.3 | 0.2464414 | 140.2789 | 234.7333 | 143.7143 | 352.1 | 546.8028 | 1611.073 | 3497.653 |  |  |  | 503
52 | Te | M3-N1 | 10 | 19.1 | 0.6490052 | 53.26693 | 89.13333 | 54.57143 | 133.7 | 207.6329 | 611.7593 | 1328.135 |  |  |  | 191
52 | Te | M4-O2,3 | 10 | 21.34 | 0.580881 | 59.51394 | 99.58667 | 60.97143 | 149.38 | 231.9835 | 683.5049 | 1483.895 |  |  |  | 213.4
52 | Te | M5-O3 | 1 | 21.78 | 0.569146 | 60.74104 | 101.64 | 62.22857 | 152.46 | 236.7667 | 697.5978 | 1514.491 |  |  |  | 217.8
52 | Te | Mg | 100 | 15.93 | 0.7781544 | 44.42629 | 74.34 | 45.51429 | 111.51 | 173.1723 | 510.2265 | 1107.706 |  |  |  | 159.3
52 | Te | MZ | 1 | 26.72 | 0.4639222 | 74.51793 | 124.6933 | 76.34286 | 187.04 | 290.4686 | 855.8225 | 1857.998 |  |  |  | 267.2
53 | I | Lα1 | 100 | 3.1486 | 3.936988 | 8.780956 | 14.69347 | 8.996 | 22.0402 | 34.2279 | 100.8474 | 218.9406 |  |  |  | 31.486
53 | I | Lα2 | 10 | 3.15791 | 3.925381 | 8.80692 | 14.73691 | 9.0226 | 22.10537 | 34.32911 | 101.1456 | 219.588 |  |  |  | 31.5791
53 | I | Lβ1 | 75 | 2.93744 | 4.220001 | 8.192064 | 13.70805 | 8.392686 | 20.56208 | 31.93241 | 94.0841 | 204.2574 |  |  |  | 29.3744
53 | I | Lβ2,15 | 17 | 2.75053 | 4.506768 | 7.670801 | 12.83581 | 7.858657 | 19.25371 | 29.90055 | 88.09751 | 191.2604 |  |  |  | 27.5053
53 | I | Lβ3 | 6 | 2.87429 | 4.312717 | 8.015948 | 13.41335 | 8.212257 | 20.12003 | 31.24592 | 92.06145 | 199.8662 |  |  |  | 28.7429
53 | I | Lβ4 | 4 | 2.91207 | 4.256766 | 8.121311 | 13.58966 | 8.3202 | 20.38449 | 31.65662 | 93.27152 | 202.4933 |  |  |  | 29.1207
53 | I | Lβ6 | 1 | 2.83672 | 4.369836 | 7.911171 | 13.23803 | 8.104914 | 19.85704 | 30.8375 | 90.85811 | 197.2537 |  |  |  | 28.3672
53 | I | LG1 | 8 | 2.58244 | 4.800112 | 7.202024 | 12.05139 | 7.3784 | 18.07708 | 28.07327 | 82.7137 | 179.5722 |  |  |  | 25.8244
53 | I | LG2,3 | 2 | 2.4475 | 5.06476 | 6.825697 | 11.42167 | 6.992857 | 17.1325 | 26.60636 | 78.39167 | 170.189 |  |  |  | 24.475
53 | I | Lι | 7 | 3.55754 | 3.48443 | 9.921426 | 16.60185 | 10.1644 | 24.90278 | 38.67342 | 113.9455 | 247.3766 |  |  |  | 35.5754
53 | I | Lη | 7 | 3.27979 | 3.77951 | 9.146825 | 15.30569 | 9.370829 | 22.95853 | 35.65404 | 105.0493 | 228.063 |  |  |  | 32.7979
53 | I | Al1 |  | 2.388 | 5.190955 | 6.659761 | 11.144 | 6.822857 | 16.716 | 25.95954 | 76.48593 | 166.0516 |  |  |  | 23.88
53 | I | Al2 |  | 2.5542 | 4.853183 | 7.123267 | 11.9196 | 7.297714 | 17.8794 | 27.76628 | 81.8092 | 177.6085 |  |  |  | 25.542
53 | I | Al3 |  | 2.7196 | 4.558023 | 7.584542 | 12.69147 | 7.770286 | 19.0372 | 29.56431 | 87.10684 | 189.1097 |  |  |  | 27.196
53 | I | Am4,5 |  | 19.66 | 0.6305188 | 54.82869 | 91.74667 | 56.17143 | 137.62 | 213.7205 | 629.6957 | 1367.075 |  |  |  | 196.6
54 | Xe | Lα1 | 100 | 3.0166 | 4.109262 | 8.412829 | 14.07747 | 8.618857 | 21.1162 | 32.79295 | 96.61954 | 209.7618 |  |  |  | 30.166
54 | Xe | Al1 |  | 2.2737 | 5.451907 | 6.340996 | 10.6106 | 6.496286 | 15.9159 | 24.71701 | 72.82498 | 158.1037 |  |  |  | 22.737
54 | Xe | Al2 |  | 2.4292 | 5.102915 | 6.774661 | 11.33627 | 6.940571 | 17.0044 | 26.40742 | 77.80554 | 168.9165 |  |  |  | 24.292
54 | Xe | Al3 |  | 2.5926 | 4.781301 | 7.230359 | 12.0988 | 7.407429 | 18.1482 | 28.18372 | 83.03912 | 180.2786 |  |  |  | 25.926
55 | Cs | Lα1 | 100 | 2.8924 | 4.285714 | 8.066454 | 13.49787 | 8.264 | 20.2468 | 31.44279 | 92.6415 | 201.1255 |  |  |  | 28.924
55 | Cs | Lα2 | 10 | 2.902 | 4.271537 | 8.093227 | 13.54267 | 8.291429 | 20.314 | 31.54715 | 92.94898 | 201.793 |  |  |  | 29.02
55 | Cs | Lβ1 | 50 | 2.6837 | 4.618996 | 7.484422 | 12.52393 | 7.667714 | 18.7859 | 29.17405 | 85.95699 | 186.6134 |  |  |  | 26.837
55 | Cs | Lβ2,15 | 20 | 2.5118 | 4.935106 | 7.00502 | 11.72173 | 7.176571 | 17.5826 | 27.30535 | 80.45116 | 174.6601 |  |  |  | 25.118
55 | Cs | Lβ3 | 6 | 2.6285 | 4.715998 | 7.330478 | 12.26633 | 7.51 | 18.3995 | 28.57398 | 84.18897 | 182.775 |  |  |  | 26.285
55 | Cs | Lβ4 | 5 | 2.6666 | 4.648616 | 7.436733 | 12.44413 | 7.618857 | 18.6662 | 28.98816 | 85.40929 | 185.4243 |  |  |  | 26.666
55 | Cs | LG1 | 5 | 2.348 | 5.279387 | 6.548207 | 10.95733 | 6.708571 | 16.436 | 25.52471 | 75.20476 | 163.2702 |  |  |  | 23.48
55 | Cs | LG2 | 1 | 2.2371 | 5.541102 | 6.238924 | 10.4398 | 6.391714 | 15.6597 | 24.31914 | 71.65271 | 155.5586 |  |  |  | 22.371
55 | Cs | LG3 | 1 | 2.2328 | 5.551774 | 6.226932 | 10.41973 | 6.379429 | 15.6296 | 24.27239 | 71.51499 | 155.2596 |  |  |  | 22.328
55 | Cs | Lι | 2 | 3.267 | 3.794307 | 9.111155 | 15.246 | 9.334286 | 22.869 | 35.51501 | 104.6397 | 227.1736 |  |  |  | 32.67
55 | Cs | Lη | 1 | 2.9932 | 4.141387 | 8.34757 | 13.96827 | 8.552 | 20.9524 | 32.53857 | 95.87005 | 208.1347 |  |  |  | 29.932
55 | Cs | Al1 |  | 2.1673 | 5.719559 | 6.044263 | 10.11407 | 6.192286 | 15.1711 | 23.56035 | 69.41707 | 150.705 |  |  |  | 21.673
55 | Cs | Al2 |  | 2.3139 | 5.357189 | 6.453108 | 10.7982 | 6.611143 | 16.1973 | 25.15402 | 74.11256 | 160.899 |  |  |  | 23.139
55 | Cs | Al3 |  | 2.474 | 5.010509 | 6.899602 | 11.54533 | 7.068571 | 17.318 | 26.89444 | 79.24045 | 172.0317 |  |  |  | 24.74
56 | Ba | Lα1 | 100 | 2.77595 | 4.465498 | 7.741693 | 12.95443 | 7.931286 | 19.43165 | 30.17688 | 88.91169 | 193.028 |  |  |  | 27.7595
56 | Ba | Lα2 | 10 | 2.78553 | 4.450141 | 7.76841 | 12.99914 | 7.958657 | 19.49871 | 30.28103 | 89.21853 | 193.6942 |  |  |  | 27.8553
56 | Ba | Lβ1 | 50 | 2.56821 | 4.826708 | 7.162339 | 11.98498 | 7.337743 | 17.97747 | 27.91858 | 82.25793 | 178.5827 |  |  |  | 25.6821
56 | Ba | Lβ2,15 | 20 | 2.40435 | 5.155655 | 6.705359 | 11.2203 | 6.869571 | 16.83045 | 26.13728 | 77.00961 | 167.1885 |  |  |  | 24.0435
56 | Ba | Lβ3 | 6 | 2.5164 | 4.926085 | 7.017849 | 11.7432 | 7.189714 | 17.6148 | 27.35536 | 80.59849 | 174.98 |  |  |  | 25.164
56 | Ba | Lβ4 | 5 | 2.5553 | 4.851094 | 7.126335 | 11.92473 | 7.300857 | 17.8871 | 27.77824 | 81.84443 | 177.685 |  |  |  | 25.553
56 | Ba | LG1 | 5 | 2.2415 | 5.530225 | 6.251195 | 10.46033 | 6.404286 | 15.6905 | 24.36697 | 71.79364 | 155.8646 |  |  |  | 22.415
56 | Ba | LG2 | 1 | 2.1387 | 5.796044 | 5.964502 | 9.9806 | 6.110571 | 14.9709 | 23.24945 | 68.50103 | 148.7163 |  |  |  | 21.387
56 | Ba | LG3 | 1 | 2.1342 | 5.808265 | 5.951952 | 9.9596 | 6.097714 | 14.9394 | 23.20053 | 68.3569 | 148.4034 |  |  |  | 21.342
56 | Ba | Lι | 2 | 3.1355 | 3.953436 | 8.744422 | 14.63233 | 8.958571 | 21.9485 | 34.08549 | 100.4278 | 218.0297 |  |  |  | 31.355
56 | Ba | Lη | 1 | 2.8627 | 4.330178 | 7.983625 | 13.35927 | 8.179143 | 20.0389 | 31.11993 | 91.69023 | 199.0603 |  |  |  | 28.627
56 | Ba | Al1 |  | 2.0678 | 5.994777 | 5.766773 | 9.649733 | 5.908 | 14.4746 | 22.4787 | 66.23015 | 143.7862 |  |  |  | 20.678
56 | Ba | Al2 |  | 2.2048 | 5.622279 | 6.148845 | 10.28907 | 6.299429 | 15.4336 | 23.96801 | 70.61817 | 153.3126 |  |  |  | 22.048
56 | Ba | Al3 |  | 2.3629 | 5.246096 | 6.589761 | 11.02687 | 6.751143 | 16.5403 | 25.68669 | 75.68199 | 164.3063 |  |  |  | 23.629
56 | Ba | M4-O2 | 10 | 15.91 | 0.7791326 | 44.37052 | 74.24667 | 45.45714 | 111.37 | 172.9549 | 509.5859 | 1106.315 |  |  |  | 159.1
56 | Ba | M4-O3 | 10 | 15.72 | 0.7885496 | 43.84064 | 73.36 | 44.91429 | 110.04 | 170.8895 | 503.5003 | 1093.104 |  |  |  | 157.2
56 | Ba | Mg | 100 | 12.75 | 0.9722353 | 35.55777 | 59.5 | 36.42857 | 89.25 | 138.6031 | 408.3734 | 886.5821 |  |  |  | 127.5
56 | Ba | MZ | 1 | 20.64 | 0.6005814 | 57.56175 | 96.32 | 58.97143 | 144.48 | 224.374 | 661.0844 | 1435.22 |  |  |  | 206.4
56 | Ba | Am4 |  | 15.56 | 0.7966581 | 43.39442 | 72.61333 | 44.45714 | 108.92 | 169.1501 | 498.3757 | 1081.978 |  |  |  | 155.6
56 | Ba | Am5 |  | 15.89 | 0.7801133 | 44.31474 | 74.15333 | 45.4 | 111.23 | 172.7375 | 508.9453 | 1104.925 |  |  |  | 158.9
57 | La | Lα1 | 100 | 2.6657 | 4.650186 | 7.434223 | 12.43993 | 7.616286 | 18.6599 | 28.97837 | 85.38046 | 185.3617 |  |  |  | 26.657
57 | La | Lα2 | 10 | 2.67533 | 4.633447 | 7.46108 | 12.48487 | 7.6438 | 18.72731 | 29.08306 | 85.6889 | 186.0313 |  |  |  | 26.7533
57 | La | Lβ1 | 50 | 2.45891 | 5.041258 | 6.857518 | 11.47491 | 7.025457 | 17.21237 | 26.7304 | 78.75713 | 170.9824 |  |  |  | 24.5891
57 | La | Lβ2,15 | 20 | 2.303 | 5.382545 | 6.422709 | 10.74733 | 6.58 | 16.121 | 25.03552 | 73.76344 | 160.1411 |  |  |  | 23.03
57 | La | Lβ3 | 6 | 2.4105 | 5.142502 | 6.72251 | 11.249 | 6.887143 | 16.8735 | 26.20414 | 77.20659 | 167.6162 |  |  |  | 24.105
57 | La | Lβ4 | 5 | 2.4493 | 5.061038 | 6.830717 | 11.43007 | 6.998 | 17.1451 | 26.62593 | 78.44933 | 170.3142 |  |  |  | 24.493
57 | La | LG1 | 5 | 2.1418 | 5.787655 | 5.973147 | 9.995067 | 6.119429 | 14.9926 | 23.28315 | 68.60032 | 148.9319 |  |  |  | 21.418
57 | La | LG2 | 1 | 2.046 | 6.058651 | 5.705976 | 9.548 | 5.845714 | 14.322 | 22.24172 | 65.53191 | 142.2703 |  |  |  | 20.46
57 | La | LG3 | 1 | 2.041 | 6.073493 | 5.692032 | 9.524667 | 5.831429 | 14.287 | 22.18737 | 65.37177 | 141.9227 |  |  |  | 20.41
57 | La | Lι | 2 | 3.006 | 4.123752 | 8.383267 | 14.028 | 8.588571 | 21.042 | 32.67772 | 96.28003 | 209.0248 |  |  |  | 30.06
57 | La | Lη | 1 | 2.74 | 4.524088 | 7.641434 | 12.78667 | 7.828571 | 19.18 | 29.78608 | 87.76024 | 190.5282 |  |  |  | 27.4
57 | La | Al1 |  | 1.978 | 6.266936 | 5.516335 | 9.230667 | 5.651429 | 13.846 | 21.5025 | 63.35392 | 137.5419 |  |  |  | 19.78
57 | La | Al2 |  | 2.1053 | 5.887997 | 5.871355 | 9.824733 | 6.015143 | 14.7371 | 22.88636 | 67.43125 | 146.3938 |  |  |  | 21.053
57 | La | Al3 |  | 2.261 | 5.48253 | 6.305578 | 10.55133 | 6.46 | 15.827 | 24.57895 | 72.41821 | 157.2206 |  |  |  | 22.61
57 | La | MA | 100 | 14.99 | 0.8269513 | 41.80478 | 69.95333 | 42.82857 | 104.93 | 162.9538 | 480.119 | 1042.342 |  |  |  | 149.9
57 | La | MB | 45 | 14.75 | 0.8404068 | 41.13546 | 68.83333 | 42.14286 | 103.25 | 160.3448 | 472.4319 | 1025.654 |  |  |  | 147.5
57 | La | Mg | 1 | 12.116 | 1.02311 | 33.78964 | 56.54133 | 34.61714 | 84.812 | 131.711 | 388.0668 | 842.4963 |  |  |  | 121.16
57 | La | MZ | 1 | 19.43 | 0.6379825 | 54.18725 | 90.67333 | 55.51429 | 136.01 | 211.2203 | 622.329 | 1351.082 |  |  |  | 194.3
58 | Ce | Lα1 | 100 | 2.5615 | 4.839352 | 7.143625 | 11.95367 | 7.318571 | 17.9305 | 27.84563 | 82.04301 | 178.1161 |  |  |  | 25.615
58 | Ce | Lα2 | 10 | 2.5706 | 4.82222 | 7.169004 | 11.99613 | 7.344571 | 17.9942 | 27.94456 | 82.33448 | 178.7489 |  |  |  | 25.706
58 | Ce | Lβ1 | 50 | 2.3561 | 5.261237 | 6.570797 | 10.99513 | 6.731714 | 16.4927 | 25.61277 | 75.4642 | 163.8334 |  |  |  | 23.561
58 | Ce | Lβ2,15 | 20 | 2.2087 | 5.612351 | 6.159721 | 10.30727 | 6.310571 | 15.4609 | 24.0104 | 70.74308 | 153.5838 |  |  |  | 22.087
58 | Ce | Lβ3 | 6 | 2.3109 | 5.364144 | 6.444741 | 10.7842 | 6.602571 | 16.1763 | 25.1214 | 74.01647 | 160.6904 |  |  |  | 23.109
58 | Ce | Lβ4 | 5 | 2.3497 | 5.275567 | 6.552948 | 10.96527 | 6.713429 | 16.4479 | 25.54319 | 75.25921 | 163.3884 |  |  |  | 23.497
58 | Ce | LG1 | 5 | 2.0487 | 6.050666 | 5.713506 | 9.5606 | 5.853429 | 14.3409 | 22.27107 | 65.61839 | 142.4581 |  |  |  | 20.487
58 | Ce | LG2 | 1 | 1.9602 | 6.323845 | 5.466693 | 9.1476 | 5.600571 | 13.7214 | 21.309 | 62.7838 | 136.3042 |  |  |  | 19.602
58 | Ce | LG3 | 1 | 1.9553 | 6.339692 | 5.453028 | 9.124733 | 5.586571 | 13.6871 | 21.25574 | 62.62686 | 135.9634 |  |  |  | 19.553
58 | Ce | Lι | 2 | 2.8917 | 4.286752 | 8.064502 | 13.4946 | 8.262 | 20.2419 | 31.43518 | 92.61908 | 201.0768 |  |  |  | 28.917
58 | Ce | Lη | 1 | 2.6203 | 4.730756 | 7.30761 | 12.22807 | 7.486571 | 18.3421 | 28.48484 | 83.92633 | 182.2048 |  |  |  | 26.203
58 | Ce | Al1 |  | 1.8934 | 6.546953 | 5.280398 | 8.835867 | 5.409714 | 13.2538 | 20.58283 | 60.64425 | 131.6592 |  |  |  | 18.934
58 | Ce | Al2 |  | 2.0124 | 6.159809 | 5.612271 | 9.3912 | 5.749714 | 14.0868 | 21.87646 | 64.45573 | 139.9339 |  |  |  | 20.124
58 | Ce | Al3 |  | 2.166 | 5.722992 | 6.040637 | 10.108 | 6.188571 | 15.162 | 23.54622 | 69.37543 | 150.6146 |  |  |  | 21.66
58 | Ce | MA | 100 | 14.119 | 0.8779659 | 39.3757 | 65.88867 | 40.34 | 98.833 | 153.4853 | 452.2215 | 981.7766 |  |  |  | 141.19
58 | Ce | MB | 45 | 13.89 | 0.8924406 | 38.73705 | 64.82 | 39.68571 | 97.23 | 150.9958 | 444.8868 | 965.8529 |  |  |  | 138.9
58 | Ce | Mg | 1 | 11.53 | 1.075108 | 32.15538 | 53.80667 | 32.94286 | 80.71 | 125.3407 | 369.2976 | 801.7483 |  |  |  | 115.3
58 | Ce | MZ | 1 | 18.35 | 0.6755313 | 51.1753 | 85.63333 | 52.42857 | 128.45 | 199.4798 | 587.7374 | 1275.983 |  |  |  | 183.5
59 | Pr | Lα1 | 100 | 2.463 | 5.032887 | 6.868924 | 11.494 | 7.037143 | 17.241 | 26.77486 | 78.88813 | 171.2668 |  |  |  | 24.63
59 | Pr | Lα2 | 10 | 2.4729 | 5.012738 | 6.896534 | 11.5402 | 7.065429 | 17.3103 | 26.88248 | 79.20522 | 171.9552 |  |  |  | 24.729
59 | Pr | Lβ1 | 50 | 2.2588 | 5.48787 | 6.299442 | 10.54107 | 6.453714 | 15.8116 | 24.55503 | 72.34775 | 157.0676 |  |  |  | 22.588
59 | Pr | Lβ2,15 | 20 | 2.1194 | 5.848825 | 5.910677 | 9.890533 | 6.055429 | 14.8358 | 23.03964 | 67.88286 | 147.3743 |  |  |  | 21.194
59 | Pr | Lβ3 | 6 | 2.2172 | 5.590835 | 6.183426 | 10.34693 | 6.334857 | 15.5204 | 24.10281 | 71.01533 | 154.1749 |  |  |  | 22.172
59 | Pr | Lβ4 | 5 | 2.255 | 5.497118 | 6.288845 | 10.52333 | 6.442857 | 15.785 | 24.51372 | 72.22604 | 156.8033 |  |  |  | 22.55
59 | Pr | LG1 | 5 | 1.9611 | 6.320942 | 5.469203 | 9.1518 | 5.603143 | 13.7277 | 21.31879 | 62.81263 | 136.3668 |  |  |  | 19.611
59 | Pr | LG2 | 1 | 1.8791 | 6.596775 | 5.240518 | 8.769133 | 5.368857 | 13.1537 | 20.42738 | 60.18623 | 130.6648 |  |  |  | 18.791
59 | Pr | LG3 | 1 | 1.874 | 6.614728 | 5.226295 | 8.745333 | 5.354286 | 13.118 | 20.37194 | 60.02288 | 130.3102 |  |  |  | 18.74
59 | Pr | Lι | 2 | 2.7841 | 4.452426 | 7.764422 | 12.99247 | 7.954571 | 19.4887 | 30.26548 | 89.17273 | 193.5948 |  |  |  | 27.841
59 | Pr | Lη | 1 | 2.512 | 4.934713 | 7.005578 | 11.72267 | 7.177143 | 17.584 | 27.30753 | 80.45756 | 174.6741 |  |  |  | 25.12
59 | Pr | Al1 |  | 1.8141 | 6.83314 | 5.059243 | 8.4658 | 5.183143 | 12.6987 | 19.72077 | 58.10432 | 126.145 |  |  |  | 18.141
59 | Pr | Al2 |  | 1.9255 | 6.437808 | 5.36992 | 8.985667 | 5.501429 | 13.4785 | 20.93179 | 61.67239 | 133.8913 |  |  |  | 19.255
59 | Pr | Al3 |  | 2.0791 | 5.962195 | 5.798287 | 9.702467 | 5.940286 | 14.5537 | 22.60155 | 66.59208 | 144.572 |  |  |  | 20.791
59 | Pr | MA | 100 | 13.403 | 0.9248676 | 37.37888 | 62.54733 | 38.29429 | 93.821 | 145.7018 | 429.2885 | 931.989 |  |  |  | 134.03
59 | Pr | MB | 45 | 12.998 | 0.9536852 | 36.2494 | 60.65733 | 37.13714 | 90.986 | 141.2991 | 416.3166 | 903.827 |  |  |  | 129.98
59 | Pr | Mg | 1 | 10.998 | 1.127114 | 30.67171 | 51.324 | 31.42286 | 76.986 | 119.5574 | 352.2581 | 764.7553 |  |  |  | 109.98
59 | Pr | MZ | 1 | 17.4 | 0.7124138 | 48.5259 | 81.2 | 49.71429 | 121.8 | 189.1525 | 557.3095 | 1209.924 |  |  |  | 174
59 | Pr | Am4 |  | 13.122 | 0.9446731 | 36.59522 | 61.236 | 37.49143 | 91.854 | 142.647 | 420.2883 | 912.4494 |  |  |  | 131.22
59 | Pr | Am5 |  | 13.394 | 0.925489 | 37.35378 | 62.50533 | 38.26857 | 93.758 | 145.6039 | 429.0002 | 931.3632 |  |  |  | 133.94
60 | Nd | Lα1 | 100 | 2.3704 | 5.229497 | 6.610677 | 11.06187 | 6.772571 | 16.5928 | 25.76822 | 75.92221 | 164.8278 |  |  |  | 23.704
60 | Nd | Lα2 | 10 | 2.3807 | 5.206872 | 6.639402 | 11.10993 | 6.802 | 16.6649 | 25.88019 | 76.25212 | 165.544 |  |  |  | 23.807
60 | Nd | Lβ1 | 50 | 2.1669 | 5.720615 | 6.043147 | 10.1122 | 6.191143 | 15.1683 | 23.556 | 69.40426 | 150.6772 |  |  |  | 21.669
60 | Nd | Lβ2,15 | 20 | 2.036 | 6.088409 | 5.678088 | 9.501333 | 5.817143 | 14.252 | 22.13301 | 65.21162 | 141.575 |  |  |  | 20.36
60 | Nd | Lβ3 | 6 | 2.1268 | 5.828475 | 5.931315 | 9.925067 | 6.076571 | 14.8876 | 23.12008 | 68.11988 | 147.8888 |  |  |  | 21.268
60 | Nd | Lβ4 | 5 | 2.1669 | 5.720615 | 6.043147 | 10.1122 | 6.191143 | 15.1683 | 23.556 | 69.40426 | 150.6772 |  |  |  | 21.669
60 | Nd | LG1 | 5 | 1.8779 | 6.60099 | 5.237171 | 8.763533 | 5.365429 | 13.1453 | 20.41433 | 60.14779 | 130.5814 |  |  |  | 18.779
60 | Nd | LG2 | 1 | 1.8013 | 6.881697 | 5.023546 | 8.406067 | 5.146571 | 12.6091 | 19.58163 | 57.69435 | 125.2549 |  |  |  | 18.013
60 | Nd | LG3 | 1 | 1.7964 | 6.900468 | 5.00988 | 8.3832 | 5.132571 | 12.5748 | 19.52836 | 57.53741 | 124.9142 |  |  |  | 17.964
60 | Nd | Lι | 2 | 2.676 | 4.632287 | 7.462948 | 12.488 | 7.645714 | 18.732 | 29.09034 | 85.71036 | 186.0779 |  |  |  | 26.76
60 | Nd | Lη | 1 | 2.4094 | 5.144849 | 6.719442 | 11.24387 | 6.884 | 16.8658 | 26.19218 | 77.17136 | 167.5397 |  |  |  | 24.094
60 | Nd | Al1 |  | 1.739 | 7.128235 | 4.849801 | 8.115333 | 4.968571 | 12.173 | 18.90438 | 55.69892 | 120.9228 |  |  |  | 17.39
60 | Nd | Al2 |  | 1.844 | 6.722343 | 5.142629 | 8.605333 | 5.268571 | 12.908 | 20.04581 | 59.062 | 128.2241 |  |  |  | 18.44
60 | Nd | Al3 |  | 1.9967 | 6.208244 | 5.568486 | 9.317933 | 5.704857 | 13.9769 | 21.70579 | 63.95287 | 138.8422 |  |  |  | 19.967
60 | Nd | MA | 100 | 12.737 | 0.9732276 | 35.52151 | 59.43933 | 36.39143 | 89.159 | 138.4618 | 407.957 | 885.6781 |  |  |  | 127.37
60 | Nd | MB | 55 | 12.328 | 1.005516 | 34.38088 | 57.53067 | 35.22286 | 86.296 | 134.0156 | 394.857 | 857.2379 |  |  |  | 123.28
60 | Nd | Mg | 1 | 10.505 | 1.18001 | 29.29681 | 49.02333 | 30.01429 | 73.535 | 114.1981 | 336.4676 | 730.4741 |  |  |  | 105.05
60 | Nd | MZ | 1 | 16.506 | 0.7509996 | 46.03267 | 77.028 | 47.16 | 115.542 | 179.4339 | 528.6754 | 1147.759 |  |  |  | 165.06
60 | Nd | Am4 |  | 12.459 | 0.9949434 | 34.74622 | 58.142 | 35.59714 | 87.213 | 135.4397 | 399.0528 | 866.3471 |  |  |  | 124.59
60 | Nd | Am5 |  | 12.737 | 0.9732276 | 35.52151 | 59.43933 | 36.39143 | 89.159 | 138.4618 | 407.957 | 885.6781 |  |  |  | 127.37
61 | Pm | Lα1 | 100 | 2.2822 | 5.431601 | 6.364701 | 10.65027 | 6.520571 | 15.9754 | 24.80941 | 73.09723 | 158.6947 |  |  |  | 22.822
61 | Pm | Lα2 | 10 | 2.2926 | 5.406962 | 6.393705 | 10.6988 | 6.550286 | 16.0482 | 24.92247 | 73.43034 | 159.4179 |  |  |  | 22.926
61 | Pm | Lβ1 | 50 | 2.0797 | 5.960475 | 5.79996 | 9.705267 | 5.942 | 14.5579 | 22.60807 | 66.6113 | 144.6137 |  |  |  | 20.797
61 | Pm | Lβ2,15 | 20 | 1.9559 | 6.337747 | 5.454701 | 9.127533 | 5.588286 | 13.6913 | 21.26226 | 62.64608 | 136.0052 |  |  |  | 19.559
61 | Pm | Lβ3 | 6 | 2.0421 | 6.070222 | 5.6951 | 9.5298 | 5.834571 | 14.2947 | 22.19932 | 65.407 | 141.9992 |  |  |  | 20.421
61 | Pm | LG1 | 5 | 1.7989 | 6.890878 | 5.016853 | 8.394867 | 5.139714 | 12.5923 | 19.55554 | 57.61748 | 125.088 |  |  |  | 17.989
61 | Pm | Al1 |  | 1.6674 | 7.434329 | 4.65012 | 7.7812 | 4.764 | 11.6718 | 18.12602 | 53.40563 | 115.9441 |  |  |  | 16.674
61 | Pm | Al2 |  | 1.7676 | 7.012899 | 4.929562 | 8.2488 | 5.050286 | 12.3732 | 19.21528 | 56.61496 | 122.9116 |  |  |  | 17.676
61 | Pm | Al3 |  | 1.9191 | 6.459278 | 5.352072 | 8.9558 | 5.483143 | 13.4337 | 20.86221 | 61.4674 | 133.4462 |  |  |  | 19.191
62 | Sm | Lα1 | 100 | 2.1998 | 5.635058 | 6.1349 | 10.26573 | 6.285143 | 15.3986 | 23.91365 | 70.45802 | 152.965 |  |  |  | 21.998
62 | Sm | Lα2 | 10 | 2.21062 | 5.607477 | 6.165076 | 10.31623 | 6.316057 | 15.47434 | 24.03128 | 70.80458 | 153.7173 |  |  |  | 22.1062
62 | Sm | Lβ1 | 50 | 1.99806 | 6.204018 | 5.572279 | 9.32428 | 5.708743 | 13.98642 | 21.72057 | 63.99643 | 138.9368 |  |  |  | 19.9806
62 | Sm | Lβ2,15 | 20 | 1.88221 | 6.585875 | 5.249191 | 8.783647 | 5.377743 | 13.17547 | 20.46119 | 60.28584 | 130.8811 |  |  |  | 18.8221
62 | Sm | Lβ3 | 6 | 1.96241 | 6.316723 | 5.472857 | 9.157913 | 5.606886 | 13.73687 | 21.33303 | 62.85459 | 136.4578 |  |  |  | 19.6241
62 | Sm | Lβ4 | 5 | 2.00095 | 6.195057 | 5.580339 | 9.337767 | 5.717 | 14.00665 | 21.75199 | 64.089 | 139.1378 |  |  |  | 20.0095
62 | Sm | LG1 | 5 | 1.72724 | 7.176768 | 4.817004 | 8.060453 | 4.934971 | 12.09068 | 18.77653 | 55.32226 | 120.1051 |  |  |  | 17.2724
62 | Sm | LG2 | 1 | 1.66044 | 7.465491 | 4.630709 | 7.74872 | 4.744114 | 11.62308 | 18.05036 | 53.1827 | 115.4601 |  |  |  | 16.6044
62 | Sm | LG3 | 1 | 1.65601 | 7.485462 | 4.618355 | 7.728047 | 4.731457 | 11.59207 | 18.00221 | 53.04081 | 115.1521 |  |  |  | 16.5601
62 | Sm | Lι | 2 | 2.4823 | 4.993756 | 6.922749 | 11.58407 | 7.092286 | 17.3761 | 26.98466 | 79.50629 | 172.6088 |  |  |  | 24.823
62 | Sm | Lη | 1 | 2.21824 | 5.588214 | 6.186327 | 10.35179 | 6.337829 | 15.52768 | 24.11411 | 71.04864 | 154.2472 |  |  |  | 22.1824
62 | Sm | Al1 |  | 1.6002 | 7.746532 | 4.462709 | 7.4676 | 4.572 | 11.2014 | 17.3955 | 51.25326 | 111.2713 |  |  |  | 16.002
62 | Sm | Al2 |  | 1.6953 | 7.31198 | 4.727928 | 7.9114 | 4.843714 | 11.8671 | 18.42932 | 54.29925 | 117.8841 |  |  |  | 16.953
62 | Sm | Al3 |  | 1.8457 | 6.716151 | 5.147371 | 8.613267 | 5.273429 | 12.9199 | 20.06429 | 59.11645 | 128.3423 |  |  |  | 18.457
62 | Sm | MA | 100 | 11.561 | 1.072226 | 32.24183 | 53.95133 | 33.03143 | 80.927 | 125.6777 | 370.2906 | 803.9039 |  |  |  | 115.61
62 | Sm | MB | 45 | 11.27 | 1.099911 | 31.43028 | 52.59333 | 32.2 | 78.89 | 122.5143 | 360.97 | 783.669 |  |  |  | 112.7
62 | Sm | Mg | 1 | 9.6 | 1.29125 | 26.77291 | 44.8 | 27.42857 | 67.2 | 104.36 | 307.4811 | 667.5441 |  |  |  | 96
62 | Sm | MZ | 1 | 14.94 | 0.8297189 | 41.66534 | 69.72 | 42.68571 | 104.58 | 162.4102 | 478.5175 | 1038.866 |  |  |  | 149.4
62 | Sm | Am4 |  | 11.288 | 1.098157 | 31.48048 | 52.67733 | 32.25143 | 79.016 | 122.7099 | 361.5466 | 784.9207 |  |  |  | 112.88
62 | Sm | Am5 |  | 11.552 | 1.073061 | 32.21673 | 53.90933 | 33.00571 | 80.864 | 125.5798 | 370.0023 | 803.2781 |  |  |  | 115.52
63 | Eu | Lα1 | 100 | 2.1209 | 5.844689 | 5.914861 | 9.897533 | 6.059714 | 14.8463 | 23.05595 | 67.93091 | 147.4786 |  |  |  | 21.209
63 | Eu | Lα2 | 10 | 2.1315 | 5.815623 | 5.944422 | 9.947 | 6.09 | 14.9205 | 23.17118 | 68.27042 | 148.2157 |  |  |  | 21.315
63 | Eu | Lβ1 | 50 | 1.9203 | 6.455241 | 5.355418 | 8.9614 | 5.486571 | 13.4421 | 20.87526 | 61.50583 | 133.5297 |  |  |  | 19.203
63 | Eu | Lβ2,15 | 20 | 1.8118 | 6.841815 | 5.052829 | 8.455067 | 5.176571 | 12.6826 | 19.69577 | 58.03066 | 125.985 |  |  |  | 18.118
63 | Eu | Lβ3 | 6 | 1.8867 | 6.570202 | 5.261713 | 8.8046 | 5.390571 | 13.2069 | 20.51 | 60.42965 | 131.1933 |  |  |  | 18.867
63 | Eu | Lβ4 | 5 | 1.9255 | 6.437808 | 5.36992 | 8.985667 | 5.501429 | 13.4785 | 20.93179 | 61.67239 | 133.8913 |  |  |  | 19.255
63 | Eu | LG1 | 5 | 1.6574 | 7.479184 | 4.622231 | 7.734533 | 4.735429 | 11.6018 | 18.01732 | 53.08534 | 115.2487 |  |  |  | 16.574
63 | Eu | LG2 | 1 | 1.5961 | 7.766431 | 4.451275 | 7.448467 | 4.560286 | 11.1727 | 17.35093 | 51.12194 | 110.9862 |  |  |  | 15.961
63 | Eu | LG3 | 1 | 1.5903 | 7.794756 | 4.4351 | 7.4214 | 4.543714 | 11.1321 | 17.28788 | 50.93617 | 110.5829 |  |  |  | 15.903
63 | Eu | Lι | 2 | 2.3948 | 5.176215 | 6.678725 | 11.17573 | 6.842286 | 16.7636 | 26.03347 | 76.70373 | 166.5244 |  |  |  | 23.948
63 | Eu | Lη | 1 | 2.1315 | 5.815623 | 5.944422 | 9.947 | 6.09 | 14.9205 | 23.17118 | 68.27042 | 148.2157 |  |  |  | 21.315
63 | Eu | Al1 |  | 1.5381 | 8.059294 | 4.289522 | 7.1778 | 4.394571 | 10.7667 | 16.72043 | 49.26424 | 106.9531 |  |  |  | 15.381
63 | Eu | Al2 |  | 1.6271 | 7.618462 | 4.537729 | 7.593133 | 4.648857 | 11.3897 | 17.68793 | 52.11485 | 113.1418 |  |  |  | 16.271
63 | Eu | Al3 |  | 1.7761 | 6.979337 | 4.953267 | 8.288467 | 5.074571 | 12.4327 | 19.30768 | 56.88721 | 123.5026 |  |  |  | 17.761
63 | Eu | MA | 100 | 11.037 | 1.123131 | 30.78048 | 51.506 | 31.53429 | 77.259 | 119.9814 | 353.5072 | 767.4672 |  |  |  | 110.37
63 | Eu | MB | 45 | 10.75 | 1.153116 | 29.98008 | 50.16667 | 30.71429 | 75.25 | 116.8614 | 344.3148 | 747.5104 |  |  |  | 107.5
63 | Eu | Mg | 1 | 9.211 | 1.345782 | 25.68805 | 42.98467 | 26.31714 | 64.477 | 100.1312 | 295.0217 | 640.4947 |  |  |  | 92.11
63 | Eu | MZ | 1 | 14.22 | 0.87173 | 39.65737 | 66.36 | 40.62857 | 99.54 | 154.5832 | 455.4564 | 988.7998 |  |  |  | 142.2
63 | Eu | Am4 |  | 10.711 | 1.157315 | 29.87131 | 49.98467 | 30.60286 | 74.977 | 116.4375 | 343.0657 | 744.7985 |  |  |  | 107.11
63 | Eu | Am5 |  | 11.013 | 1.125579 | 30.71355 | 51.394 | 31.46571 | 77.091 | 119.7205 | 352.7385 | 765.7983 |  |  |  | 110.13
64 | Gd | Lα1 | 100 | 2.0468 | 6.056283 | 5.708207 | 9.551733 | 5.848 | 14.3276 | 22.25042 | 65.55754 | 142.326 |  |  |  | 20.468
64 | Gd | Lα2 | 10 | 2.0578 | 6.023909 | 5.738884 | 9.603067 | 5.879429 | 14.4046 | 22.37 | 65.90986 | 143.0909 |  |  |  | 20.578
64 | Gd | Lβ1 | 50 | 1.8468 | 6.712151 | 5.150438 | 8.6184 | 5.276571 | 12.9276 | 20.07625 | 59.15168 | 128.4188 |  |  |  | 18.468
64 | Gd | Lβ2,15 | 20 | 1.7455 | 7.10169 | 4.867928 | 8.145667 | 4.987143 | 12.2185 | 18.97504 | 55.90712 | 121.3748 |  |  |  | 17.455
64 | Gd | Lβ3 | 6 | 1.815 | 6.829752 | 5.061753 | 8.47 | 5.185714 | 12.705 | 19.73056 | 58.13315 | 126.2076 |  |  |  | 18.15
64 | Gd | Lβ4 | 5 | 1.854 | 6.686084 | 5.170518 | 8.652 | 5.297143 | 12.978 | 20.15452 | 59.38229 | 128.9195 |  |  |  | 18.54
64 | Gd | LG1 | 5 | 1.5924 | 7.784476 | 4.440956 | 7.4312 | 4.549714 | 11.1468 | 17.31071 | 51.00343 | 110.7289 |  |  |  | 15.924
64 | Gd | LG2 | 1 | 1.5331 | 8.085578 | 4.275578 | 7.154467 | 4.380286 | 10.7317 | 16.66607 | 49.1041 | 106.6054 |  |  |  | 15.331
64 | Gd | LG3 | 1 | 1.5297 | 8.10355 | 4.266096 | 7.1386 | 4.370571 | 10.7079 | 16.62911 | 48.9952 | 106.369 |  |  |  | 15.297
64 | Gd | Lι | 2 | 2.3122 | 5.361128 | 6.448367 | 10.79027 | 6.606286 | 16.1854 | 25.13554 | 74.05811 | 160.7808 |  |  |  | 23.122
64 | Gd | Lη | 1 | 2.0494 | 6.0486 | 5.715458 | 9.563867 | 5.855429 | 14.3458 | 22.27868 | 65.64081 | 142.5068 |  |  |  | 20.494
64 | Gd | Al1 |  | 1.4784 | 8.38474 | 4.123028 | 6.8992 | 4.224 | 10.3488 | 16.07144 | 47.35209 | 102.8018 |  |  |  | 14.784
64 | Gd | Al2 |  | 1.5632 | 7.929887 | 4.359522 | 7.294933 | 4.466286 | 10.9424 | 16.99328 | 50.06818 | 108.6984 |  |  |  | 15.632
64 | Gd | Al3 |  | 1.7117 | 7.241923 | 4.773665 | 7.987933 | 4.890571 | 11.9819 | 18.6076 | 54.82453 | 119.0245 |  |  |  | 17.117
64 | Gd | MA | 100 | 10.527 | 1.177543 | 29.35817 | 49.126 | 30.07714 | 73.689 | 114.4372 | 337.1723 | 732.0039 |  |  |  | 105.27
64 | Gd | MB | 45 | 10.254 | 1.208894 | 28.59681 | 47.852 | 29.29714 | 71.778 | 111.4695 | 328.4283 | 713.0206 |  |  |  | 102.54
64 | Gd | Mg | 1 | 8.844 | 1.401628 | 24.66454 | 41.272 | 25.26857 | 61.908 | 96.14163 | 283.267 | 614.975 |  |  |  | 88.44
64 | Gd | MZ | 2 | 13.57 | 0.9134856 | 37.84462 | 63.32667 | 38.77143 | 94.99 | 147.5172 | 434.6374 | 943.6015 |  |  |  | 135.7
65 | Tb | Lα1 | 100 | 1.9765 | 6.271692 | 5.512151 | 9.223667 | 5.647143 | 13.8355 | 21.4862 | 63.30588 | 137.4376 |  |  |  | 19.765
65 | Tb | Lα2 | 10 | 1.9875 | 6.236981 | 5.542829 | 9.275 | 5.678571 | 13.9125 | 21.60578 | 63.6582 | 138.2025 |  |  |  | 19.875
65 | Tb | Lβ1 | 50 | 1.7768 | 6.976587 | 4.955219 | 8.291733 | 5.076571 | 12.4376 | 19.31529 | 56.90963 | 123.5513 |  |  |  | 17.768
65 | Tb | Lβ2,15 | 20 | 1.683 | 7.365419 | 4.693625 | 7.854 | 4.808571 | 11.781 | 18.29561 | 53.90528 | 117.0288 |  |  |  | 16.83
65 | Tb | Lβ3 | 6 | 1.7472 | 7.09478 | 4.872669 | 8.1536 | 4.992 | 12.2304 | 18.99352 | 55.96156 | 121.493 |  |  |  | 17.472
65 | Tb | Lβ4 | 5 | 1.7864 | 6.939095 | 4.981992 | 8.336533 | 5.104 | 12.5048 | 19.41965 | 57.21711 | 124.2188 |  |  |  | 17.864
65 | Tb | LG1 | 5 | 1.5303 | 8.100372 | 4.267769 | 7.1414 | 4.372286 | 10.7121 | 16.63563 | 49.01441 | 106.4107 |  |  |  | 15.303
65 | Tb | LG2 | 1 | 1.4764 | 8.396099 | 4.11745 | 6.889867 | 4.218286 | 10.3348 | 16.0497 | 47.28803 | 102.6627 |  |  |  | 14.764
65 | Tb | LG3 | 1 | 1.4718 | 8.42234 | 4.104622 | 6.8684 | 4.205143 | 10.3026 | 15.99969 | 47.1407 | 102.3429 |  |  |  | 14.718
65 | Tb | Lι | 2 | 2.2352 | 5.545812 | 6.233625 | 10.43093 | 6.386286 | 15.6464 | 24.29848 | 71.59186 | 155.4265 |  |  |  | 22.352
65 | Tb | Lη | 1 | 1.973 | 6.282818 | 5.50239 | 9.207333 | 5.637143 | 13.811 | 21.44815 | 63.19378 | 137.1942 |  |  |  | 19.73
65 | Tb | Al1 |  | 1.4223 | 8.715461 | 3.966574 | 6.6374 | 4.063714 | 9.9561 | 15.46158 | 45.55525 | 98.90084 |  |  |  | 14.223
65 | Tb | Al2 |  | 1.5023 | 8.251348 | 4.189681 | 7.010733 | 4.292286 | 10.5161 | 16.33125 | 48.11759 | 104.4637 |  |  |  | 15.023
65 | Tb | Al3 |  | 1.6497 | 7.514093 | 4.600757 | 7.6986 | 4.713429 | 11.5479 | 17.93361 | 52.83871 | 114.7133 |  |  |  | 16.497
65 | Tb | MA | 100 | 9.953 | 1.245454 | 27.75737 | 46.44733 | 28.43714 | 69.671 | 108.1974 | 318.7875 | 692.0903 |  |  |  | 99.53
65 | Tb | MB | 45 | 9.792 | 1.265931 | 27.30837 | 45.696 | 27.97714 | 68.544 | 106.4472 | 313.6307 | 680.895 |  |  |  | 97.92
65 | Tb | Mg | 1 | 8.486 | 1.460759 | 23.66614 | 39.60133 | 24.24571 | 59.402 | 92.24987 | 271.8005 | 590.0812 |  |  |  | 84.86
65 | Tb | MZ | 5 | 12.946 | 0.9575158 | 36.10438 | 60.41467 | 36.98857 | 90.622 | 140.7338 | 414.6511 | 900.2111 |  |  |  | 129.46
66 | Dy | Lα1 | 100 | 1.90881 | 6.494098 | 5.323375 | 8.90778 | 5.453743 | 13.36167 | 20.75035 | 61.13782 | 132.7307 |  |  |  | 19.0881
66 | Dy | Lα2 | 10 | 1.91991 | 6.456553 | 5.354331 | 8.95958 | 5.485457 | 13.43937 | 20.87102 | 61.49334 | 133.5026 |  |  |  | 19.1991
66 | Dy | Lβ1 | 50 | 1.71062 | 7.246495 | 4.770653 | 7.982893 | 4.887486 | 11.97434 | 18.59586 | 54.78993 | 118.9494 |  |  |  | 17.1062
66 | Dy | Lβ2,15 | 20 | 1.62369 | 7.634462 | 4.528219 | 7.57722 | 4.639114 | 11.36583 | 17.65086 | 52.00563 | 112.9047 |  |  |  | 16.2369
66 | Dy | Lβ3 | 6 | 1.6822 | 7.368922 | 4.691394 | 7.850267 | 4.806286 | 11.7754 | 18.28691 | 53.87966 | 116.9732 |  |  |  | 16.822
66 | Dy | Lβ4 | 5 | 1.72103 | 7.202664 | 4.799685 | 8.031473 | 4.917229 | 12.04721 | 18.70903 | 55.12336 | 119.6733 |  |  |  | 17.2103
66 | Dy | LG1 | 5 | 1.47266 | 8.417422 | 4.10702 | 6.872413 | 4.2076 | 10.30862 | 16.00904 | 47.16825 | 102.4027 |  |  |  | 14.7266
66 | Dy | LG2 | 1 | 1.42278 | 8.712521 | 3.967912 | 6.63964 | 4.065086 | 9.95946 | 15.4668 | 45.57062 | 98.93421 |  |  |  | 14.2278
66 | Dy | LG3 | 1 | 1.4164 | 8.751765 | 3.95012 | 6.609867 | 4.046857 | 9.9148 | 15.39745 | 45.36628 | 98.49058 |  |  |  | 14.164
66 | Dy | Lι | 2 | 2.15877 | 5.742159 | 6.020474 | 10.07426 | 6.167914 | 15.11139 | 23.46762 | 69.14386 | 150.1119 |  |  |  | 21.5877
66 | Dy | Lη | 1 | 1.89743 | 6.533047 | 5.291637 | 8.854673 | 5.421229 | 13.28201 | 20.62664 | 60.77332 | 131.9394 |  |  |  | 18.9743
66 | Dy | Al1 |  | 1.3692 | 9.053462 | 3.818486 | 6.3896 | 3.912 | 9.5844 | 14.88434 | 43.8545 | 95.20848 |  |  |  | 13.692
66 | Dy | Al2 |  | 1.4445 | 8.581516 | 4.028486 | 6.741 | 4.127143 | 10.1115 | 15.70292 | 46.2663 | 100.4445 |  |  |  | 14.445
66 | Dy | Al3 |  | 1.5916 | 7.788389 | 4.438725 | 7.427467 | 4.547429 | 11.1412 | 17.30201 | 50.97781 | 110.6733 |  |  |  | 15.916
66 | Dy | MA | 100 | 9.534 | 1.300189 | 26.58884 | 44.492 | 27.24 | 66.738 | 103.6425 | 305.3672 | 662.9548 |  |  |  | 95.34
66 | Dy | MB | 45 | 9.357 | 1.324784 | 26.09522 | 43.666 | 26.73429 | 65.499 | 101.7184 | 299.698 | 650.6469 |  |  |  | 93.57
66 | Dy | Mg | 1 | 8.144 | 1.522102 | 22.71235 | 38.00533 | 23.26857 | 57.008 | 88.53205 | 260.8465 | 566.2999 |  |  |  | 81.44
66 | Dy | MZ | 5 | 12.375 | 1.001697 | 34.51195 | 57.75 | 35.35714 | 86.625 | 134.5265 | 396.3624 | 860.5061 |  |  |  | 123.75
67 | Ho | Lα1 | 100 | 1.845 | 6.718699 | 5.145418 | 8.61 | 5.271429 | 12.915 | 20.05668 | 59.09403 | 128.2936 |  |  |  | 18.45
67 | Ho | Lα2 | 10 | 1.8561 | 6.678519 | 5.176375 | 8.6618 | 5.303143 | 12.9927 | 20.17735 | 59.44955 | 129.0655 |  |  |  | 18.561
67 | Ho | Lβ1 | 50 | 1.6475 | 7.524127 | 4.594622 | 7.688333 | 4.707143 | 11.5325 | 17.90969 | 52.76825 | 114.5603 |  |  |  | 16.475
67 | Ho | Lβ2,15 | 20 | 1.5671 | 7.910153 | 4.370398 | 7.313133 | 4.477429 | 10.9697 | 17.03568 | 50.19309 | 108.9696 |  |  |  | 15.671
67 | Ho | Lβ3 | 6 | 1.6203 | 7.650435 | 4.518765 | 7.5614 | 4.629429 | 11.3421 | 17.61401 | 51.89705 | 112.6689 |  |  |  | 16.203
67 | Ho | Lβ4 | 5 | 1.6595 | 7.46972 | 4.628088 | 7.744333 | 4.741429 | 11.6165 | 18.04014 | 53.1526 | 115.3947 |  |  |  | 16.595
67 | Ho | LG1 | 5 | 1.4174 | 8.745591 | 3.952908 | 6.614533 | 4.049714 | 9.9218 | 15.40832 | 45.39831 | 98.56011 |  |  |  | 14.174
67 | Ho | LG2 | 1 | 1.3698 | 9.049496 | 3.820159 | 6.3924 | 3.913714 | 9.5886 | 14.89086 | 43.87371 | 95.2502 |  |  |  | 13.698
67 | Ho | LG3 | 1 | 1.3643 | 9.085978 | 3.804821 | 6.366733 | 3.898 | 9.5501 | 14.83108 | 43.69755 | 94.86776 |  |  |  | 13.643
67 | Ho | Lι | 2 | 2.086 | 5.942474 | 5.81753 | 9.734667 | 5.96 | 14.602 | 22.67655 | 66.81309 | 145.0518 |  |  |  | 20.86
67 | Ho | Lη | 1 | 1.8264 | 6.787122 | 5.093546 | 8.5232 | 5.218286 | 12.7848 | 19.85449 | 58.49828 | 127.0003 |  |  |  | 18.264
67 | Ho | Al1 |  | 1.319 | 9.398029 | 3.678486 | 6.155333 | 3.768571 | 9.233 | 14.33863 | 42.24663 | 91.71778 |  |  |  | 13.19
67 | Ho | Al2 |  | 1.3905 | 8.914779 | 3.877888 | 6.489 | 3.972857 | 9.7335 | 15.11589 | 44.53672 | 96.6896 |  |  |  | 13.905
67 | Ho | Al3 |  | 1.5368 | 8.066111 | 4.285896 | 7.171733 | 4.390857 | 10.7576 | 16.70629 | 49.2226 | 106.8627 |  |  |  | 15.368
67 | Ho | MB | 45 | 8.965 | 1.382711 | 25.00199 | 41.83667 | 25.61429 | 62.755 | 97.457 | 287.1425 | 623.3889 |  |  |  | 89.65
67 | Ho | Mg | 1 | 7.865 | 1.576097 | 21.93426 | 36.70333 | 22.47143 | 55.055 | 85.49909 | 251.9103 | 546.8994 |  |  |  | 78.65
67 | Ho | MZ | 5 | 11.86 | 1.045194 | 33.0757 | 55.34667 | 33.88571 | 83.02 | 128.9281 | 379.8673 | 824.6952 |  |  |  | 118.6
68 | Er | Lα1 | 100 | 1.78425 | 6.947457 | 4.975996 | 8.3265 | 5.097857 | 12.48975 | 19.39628 | 57.14825 | 124.0693 |  |  |  | 17.8425
68 | Er | Lβ1 | 50 | 1.5873 | 7.809488 | 4.426733 | 7.4074 | 4.535143 | 11.1111 | 17.25527 | 50.84008 | 110.3743 |  |  |  | 15.873
68 | Er | Lβ2,15 | 20 | 1.514 | 8.187583 | 4.222311 | 7.065333 | 4.325714 | 10.598 | 16.45844 | 48.49234 | 105.2773 |  |  |  | 15.14
68 | Er | Lβ3 | 6 | 1.5616 | 7.938012 | 4.35506 | 7.287467 | 4.461714 | 10.9312 | 16.97589 | 50.01693 | 108.5872 |  |  |  | 15.616
68 | Er | Lβ4 | 5 | 1.6007 | 7.744112 | 4.464104 | 7.469933 | 4.573429 | 11.2049 | 17.40094 | 51.26927 | 111.306 |  |  |  | 16.007
68 | Er | LG1 | 5 | 1.3641 | 9.08731 | 3.804263 | 6.3658 | 3.897429 | 9.5487 | 14.8289 | 43.69115 | 94.85385 |  |  |  | 13.641
68 | Er | LG2 | 1 | 1.321 | 9.3838 | 3.684064 | 6.164667 | 3.774286 | 9.247 | 14.36037 | 42.31068 | 91.85686 |  |  |  | 13.21
68 | Er | LG3 | 1 | 1.3146 | 9.429484 | 3.666215 | 6.1348 | 3.756 | 9.2022 | 14.29079 | 42.1057 | 91.41183 |  |  |  | 13.146
68 | Er | Lι | 2 | 2.015 | 6.151861 | 5.619522 | 9.403333 | 5.757143 | 14.105 | 21.90472 | 64.53901 | 140.1147 |  |  |  | 20.15
68 | Er | Lη | 1 | 1.7566 | 7.056814 | 4.898884 | 8.197467 | 5.018857 | 12.2962 | 19.0957 | 56.26264 | 122.1467 |  |  |  | 17.566
68 | Er | Al1 |  | 1.2706 | 9.756021 | 3.543506 | 5.929467 | 3.630286 | 8.8942 | 13.81248 | 40.69641 | 88.35225 |  |  |  | 12.706
68 | Er | Al2 |  | 1.3386 | 9.260421 | 3.733147 | 6.2468 | 3.824571 | 9.3702 | 14.55169 | 42.8744 | 93.08069 |  |  |  | 13.386
68 | Er | Al3 |  | 1.4835 | 8.355915 | 4.137251 | 6.923 | 4.238571 | 10.3845 | 16.12688 | 47.51544 | 103.1564 |  |  |  | 14.835
68 | Er | MA | 100 | 8.781 | 1.411684 | 24.48884 | 40.978 | 25.08857 | 61.467 | 95.45677 | 281.2491 | 610.5943 |  |  |  | 87.81
68 | Er | MB | 45 | 8.592 | 1.442737 | 23.96175 | 40.096 | 24.54857 | 60.144 | 93.40218 | 275.1956 | 597.452 |  |  |  | 85.92
68 | Er | MZ | 5 | 11.37 | 1.090237 | 31.70916 | 53.06 | 32.48571 | 79.59 | 123.6014 | 364.173 | 790.6226 |  |  |  | 113.7
68 | Er | Am4 |  | 8.601 | 1.441228 | 23.98685 | 40.138 | 24.57429 | 60.207 | 93.50002 | 275.4839 | 598.0778 |  |  |  | 86.01
68 | Er | Am5 |  | 8.847 | 1.401153 | 24.67291 | 41.286 | 25.27714 | 61.929 | 96.17424 | 283.3631 | 615.1836 |  |  |  | 88.47
69 | Tm | Lα1 | 100 | 1.7268 | 7.178596 | 4.815777 | 8.0584 | 4.933714 | 12.0876 | 18.77175 | 55.30817 | 120.0745 |  |  |  | 17.268
69 | Tm | Lα2 | 10 | 1.7381 | 7.131926 | 4.847291 | 8.111133 | 4.966 | 12.1667 | 18.89459 | 55.6701 | 120.8603 |  |  |  | 17.381
69 | Tm | Lβ1 | 50 | 1.5304 | 8.099843 | 4.268048 | 7.141867 | 4.372571 | 10.7128 | 16.63672 | 49.01762 | 106.4177 |  |  |  | 15.304
69 | Tm | Lβ3 | 6 | 1.5063 | 8.229436 | 4.200837 | 7.0294 | 4.303714 | 10.5441 | 16.37473 | 48.24571 | 104.7418 |  |  |  | 15.063
69 | Tm | Lβ4 | 5 | 1.5448 | 8.02434 | 4.308207 | 7.209067 | 4.413714 | 10.8136 | 16.79326 | 49.47884 | 107.419 |  |  |  | 15.448
69 | Tm | LG1 | 5 | 1.3153 | 9.424466 | 3.668167 | 6.138067 | 3.758 | 9.2071 | 14.2984 | 42.12812 | 91.4605 |  |  |  | 13.153
69 | Tm | LG2 | 1 | 1.2742 | 9.728457 | 3.553546 | 5.946267 | 3.640571 | 8.9194 | 13.85161 | 40.81171 | 88.60258 |  |  |  | 12.742
69 | Tm | LG3 | 1 | 1.2678 | 9.777567 | 3.535697 | 5.9164 | 3.622286 | 8.8746 | 13.78204 | 40.60673 | 88.15755 |  |  |  | 12.678
69 | Tm | Lι | 2 | 1.955 | 6.340665 | 5.452191 | 9.123333 | 5.585714 | 13.685 | 21.25248 | 62.61725 | 135.9426 |  |  |  | 19.55
69 | Tm | Lη | 1 | 1.6963 | 7.30767 | 4.730717 | 7.916067 | 4.846571 | 11.8741 | 18.44019 | 54.33127 | 117.9537 |  |  |  | 16.963
69 | Tm | Al1 |  | 1.225 | 10.11918 | 3.416335 | 5.716667 | 3.5 | 8.575 | 13.31677 | 39.23587 | 85.18141 |  |  |  | 12.25
69 | Tm | Al2 |  | 1.2892 | 9.615265 | 3.595378 | 6.016267 | 3.683429 | 9.0244 | 14.01468 | 41.29215 | 89.64562 |  |  |  | 12.892
69 | Tm | Al3 |  | 1.4334 | 8.64797 | 3.99753 | 6.6892 | 4.095429 | 10.0338 | 15.58225 | 45.91078 | 99.67268 |  |  |  | 14.334
69 | Tm | MA | 100 | 8.441 | 1.468546 | 23.54064 | 39.39133 | 24.11714 | 59.087 | 91.76069 | 270.3592 | 586.9521 |  |  |  | 84.41
69 | Tm | MB | 45 | 8.225 | 1.507112 | 22.93825 | 38.38333 | 23.5 | 57.575 | 89.41259 | 263.4409 | 571.9324 |  |  |  | 82.25
69 | Tm | Mg | 1 | 7.265 | 1.706263 | 20.26096 | 33.90333 | 20.75714 | 50.855 | 78.97659 | 232.6927 | 505.1779 |  |  |  | 72.65
69 | Tm | MZ | 5 | 10.913 | 1.135893 | 30.43466 | 50.92733 | 31.18 | 76.391 | 118.6334 | 349.5356 | 758.8447 |  |  |  | 109.13
70 | Yb | Lα1 | 100 | 1.67189 | 7.414363 | 4.662641 | 7.802153 | 4.776829 | 11.70323 | 18.17483 | 53.54944 | 116.2563 |  |  |  | 16.7189
70 | Yb | Lα2 | 10 | 1.68285 | 7.366075 | 4.693207 | 7.8533 | 4.808143 | 11.77995 | 18.29398 | 53.90048 | 117.0184 |  |  |  | 16.8285
70 | Yb | Lβ1 | 50 | 1.47565 | 8.400366 | 4.115359 | 6.886367 | 4.216143 | 10.32955 | 16.04154 | 47.26401 | 102.6106 |  |  |  | 14.7565
70 | Yb | Lβ2,15 | 20 | 1.4155 | 8.75733 | 3.94761 | 6.605667 | 4.044286 | 9.9085 | 15.38766 | 45.33745 | 98.42799 |  |  |  | 14.155
70 | Yb | Lβ3 | 6 | 1.45233 | 8.53525 | 4.050323 | 6.77754 | 4.149514 | 10.16631 | 15.78803 | 46.51709 | 100.989 |  |  |  | 14.5233
70 | Yb | LG1 | 5 | 1.26769 | 9.778416 | 3.53539 | 5.915887 | 3.621971 | 8.87383 | 13.78084 | 40.6032 | 88.1499 |  |  |  | 12.6769
70 | Yb | LG2 | 1 | 1.22879 | 10.08797 | 3.426904 | 5.734353 | 3.510829 | 8.60153 | 13.35797 | 39.35726 | 85.44495 |  |  |  | 12.2879
70 | Yb | LG3 | 1 | 1.22232 | 10.14137 | 3.408861 | 5.70416 | 3.492343 | 8.55624 | 13.28763 | 39.15003 | 84.99506 |  |  |  | 12.2232
70 | Yb | Lι | 2 | 1.89415 | 6.54436 | 5.28249 | 8.839367 | 5.411857 | 13.25905 | 20.59098 | 60.66827 | 131.7113 |  |  |  | 18.9415
70 | Yb | Lη | 1 | 1.6356 | 7.57887 | 4.561434 | 7.6328 | 4.673143 | 11.4492 | 17.78033 | 52.3871 | 113.7328 |  |  |  | 16.356
70 | Yb | Al1 |  | 1.1818 | 10.48908 | 3.295857 | 5.515067 | 3.376571 | 8.2726 | 12.84715 | 37.85221 | 82.17747 |  |  |  | 11.818
70 | Yb | Al2 |  | 1.2428 | 9.974252 | 3.465976 | 5.799733 | 3.550857 | 8.6996 | 13.51027 | 39.80599 | 86.41915 |  |  |  | 12.428
70 | Yb | Al3 |  | 1.3862 | 8.942433 | 3.865896 | 6.468933 | 3.960571 | 9.7034 | 15.06915 | 44.39899 | 96.39059 |  |  |  | 13.862
70 | Yb | MA | 100 | 8.149 | 1.521168 | 22.72629 | 38.02867 | 23.28286 | 57.043 | 88.5864 | 261.0066 | 566.6476 |  |  |  | 81.49
70 | Yb | MB | 45 | 7.909 | 1.567328 | 22.05697 | 36.90867 | 22.59714 | 55.363 | 85.9774 | 253.3196 | 549.959 |  |  |  | 79.09
70 | Yb | Mg | 1 | 7.024 | 1.764806 | 19.58884 | 32.77867 | 20.06857 | 49.168 | 76.35672 | 224.9737 | 488.4198 |  |  |  | 70.24
70 | Yb | MZ | 2 | 10.48 | 1.182824 | 29.22709 | 48.90667 | 29.94286 | 73.36 | 113.9263 | 335.6669 | 728.7357 |  |  |  | 104.8
71 | Lu | Lα1 | 100 | 1.61951 | 7.654167 | 4.516562 | 7.557713 | 4.627171 | 11.33657 | 17.60542 | 51.87175 | 112.614 |  |  |  | 16.1951
71 | Lu | Lα2 | 10 | 1.63029 | 7.603555 | 4.546625 | 7.60802 | 4.657971 | 11.41203 | 17.72261 | 52.21702 | 113.3636 |  |  |  | 16.3029
71 | Lu | Lβ1 | 50 | 1.42359 | 8.707563 | 3.970171 | 6.64342 | 4.0674 | 9.96513 | 15.47561 | 45.59657 | 98.99054 |  |  |  | 14.2359
71 | Lu | Lβ2 | 1 | 1.37012 | 9.047383 | 3.821052 | 6.393893 | 3.914629 | 9.59084 | 14.89434 | 43.88396 | 95.27246 |  |  |  | 13.7012
71 | Lu | Lβ3 | 6 | 1.4014 | 8.84544 | 3.908287 | 6.539867 | 4.004 | 9.8098 | 15.23438 | 44.88584 | 97.44754 |  |  |  | 14.014
71 | Lu | Lβ4 | 5 | 1.44056 | 8.604987 | 4.017498 | 6.722613 | 4.115886 | 10.08392 | 15.66008 | 46.14011 | 100.1706 |  |  |  | 14.4056
71 | Lu | Lβ15 | 20 | 1.3715 | 9.038279 | 3.8249 | 6.400333 | 3.918571 | 9.6005 | 14.90935 | 43.92816 | 95.36842 |  |  |  | 13.715
71 | Lu | LG1 | 5 | 1.22228 | 10.1417 | 3.408749 | 5.703973 | 3.492229 | 8.55596 | 13.2872 | 39.14875 | 84.99228 |  |  |  | 12.2228
71 | Lu | LG2 | 1 | 1.1853 | 10.45811 | 3.305618 | 5.5314 | 3.386571 | 8.2971 | 12.8852 | 37.96431 | 82.42084 |  |  |  | 11.853
71 | Lu | LG3 | 1 | 1.17953 | 10.50927 | 3.289526 | 5.504473 | 3.370086 | 8.25671 | 12.82247 | 37.7795 | 82.01962 |  |  |  | 11.7953
71 | Lu | Lι | 2 | 1.836 | 6.751634 | 5.120319 | 8.568 | 5.245714 | 12.852 | 19.95885 | 58.80577 | 127.6678 |  |  |  | 18.36
71 | Lu | Lη | 1 | 1.5779 | 7.856011 | 4.400518 | 7.363533 | 4.508286 | 11.0453 | 17.15308 | 50.53901 | 109.7206 |  |  |  | 15.779
71 | Lu | Al1 |  | 1.1402 | 10.87178 | 3.179841 | 5.320933 | 3.257714 | 7.9814 | 12.39492 | 36.51979 | 79.28477 |  |  |  | 11.402
71 | Lu | Al2 |  | 1.1985 | 10.34293 | 3.34243 | 5.593 | 3.424286 | 8.3895 | 13.02869 | 38.3871 | 83.33871 |  |  |  | 11.985
71 | Lu | Al3 |  | 1.3405 | 9.247296 | 3.738446 | 6.255667 | 3.83 | 9.3835 | 14.57235 | 42.93526 | 93.2128 |  |  |  | 13.405
71 | Lu | MA | 100 | 7.84 | 1.581122 | 21.86454 | 36.58667 | 22.4 | 54.88 | 85.22732 | 251.1096 | 545.161 |  |  |  | 78.4
71 | Lu | MB | 45 | 7.601 | 1.630838 | 21.19801 | 35.47133 | 21.71714 | 53.207 | 82.62919 | 243.4546 | 528.542 |  |  |  | 76.01
71 | Lu | Mg | 1 | 6.768 | 1.83156 | 18.8749 | 31.584 | 19.33714 | 47.376 | 73.57379 | 216.7742 | 470.6186 |  |  |  | 67.68
71 | Lu | MZ | 1 | 10.072 | 1.230739 | 28.08924 | 47.00267 | 28.77714 | 70.504 | 109.491 | 322.5989 | 700.3651 |  |  |  | 100.72
72 | Hf | Lα1 | 100 | 1.56958 | 7.897654 | 4.377315 | 7.324707 | 4.484514 | 10.98706 | 17.06264 | 50.27252 | 109.1421 |  |  |  | 15.6958
72 | Hf | Lα2 | 10 | 1.58046 | 7.843286 | 4.407657 | 7.37548 | 4.5156 | 11.06322 | 17.18091 | 50.621 | 109.8986 |  |  |  | 15.8046
72 | Hf | Lβ1 | 50 | 1.3741 | 9.021177 | 3.832151 | 6.412467 | 3.926 | 9.6187 | 14.93761 | 44.01144 | 95.54921 |  |  |  | 13.741
72 | Hf | Lβ2 | 20 | 1.32639 | 9.345668 | 3.699096 | 6.18982 | 3.789686 | 9.28473 | 14.41896 | 42.48332 | 92.23165 |  |  |  | 13.2639
72 | Hf | Lβ3 | 6 | 1.353 | 9.161863 | 3.773307 | 6.314 | 3.865714 | 9.471 | 14.70823 | 43.33562 | 94.082 |  |  |  | 13.53
72 | Hf | Lβ4 | 4 | 1.3922 | 8.903893 | 3.882629 | 6.496933 | 3.977714 | 9.7454 | 15.13437 | 44.59117 | 96.80781 |  |  |  | 13.922
72 | Hf | Lβ15 | 1 | 1.32783 | 9.335532 | 3.703112 | 6.19654 | 3.7938 | 9.29481 | 14.43462 | 42.52944 | 92.33179 |  |  |  | 13.2783
72 | Hf | LG1 | 10 | 1.179 | 10.51399 | 3.288048 | 5.502 | 3.368571 | 8.253 | 12.81671 | 37.76253 | 81.98277 |  |  |  | 11.79
72 | Hf | LG2 | 1 | 1.14442 | 10.83169 | 3.19161 | 5.340627 | 3.269771 | 8.01094 | 12.4408 | 36.65495 | 79.57822 |  |  |  | 11.4442
72 | Hf | LG3 | 2 | 1.13841 | 10.88887 | 3.174849 | 5.31258 | 3.2526 | 7.96887 | 12.37546 | 36.46246 | 79.1603 |  |  |  | 11.3841
72 | Hf | Lι | 3 | 1.78145 | 6.958377 | 4.968187 | 8.313433 | 5.089857 | 12.47015 | 19.36584 | 57.05857 | 123.8746 |  |  |  | 17.8145
72 | Hf | Lη | 1 | 1.52325 | 8.137863 | 4.248108 | 7.1085 | 4.352143 | 10.66275 | 16.55899 | 48.78861 | 105.9205 |  |  |  | 15.2325
72 | Hf | Al1 |  | 1.0997 | 11.27217 | 3.066892 | 5.131933 | 3.142 | 7.6979 | 11.95465 | 35.2226 | 76.46857 |  |  |  | 10.997
72 | Hf | Al2 |  | 1.1548 | 10.73433 | 3.220558 | 5.389067 | 3.299429 | 8.0836 | 12.55364 | 36.98742 | 80.3 |  |  |  | 11.548
72 | Hf | Al3 |  | 1.2972 | 9.555967 | 3.617689 | 6.0536 | 3.706286 | 9.0804 | 14.10164 | 41.54839 | 90.2019 |  |  |  | 12.972
72 | Hf | MA | 100 | 7.539 | 1.64425 | 21.0251 | 35.182 | 21.54 | 52.773 | 81.9552 | 241.4688 | 524.2308 |  |  |  | 75.39
72 | Hf | MB | 45 | 7.303 | 1.697385 | 20.36693 | 34.08067 | 20.86571 | 51.121 | 79.38968 | 233.9099 | 507.8203 |  |  |  | 73.03
72 | Hf | Mg | 1 | 6.544 | 1.894254 | 18.2502 | 30.53867 | 18.69714 | 45.808 | 71.13872 | 209.5996 | 455.0426 |  |  |  | 65.44
72 | Hf | MZ | 1 | 9.686 | 1.279785 | 27.01275 | 45.20133 | 27.67429 | 67.802 | 105.2949 | 310.2356 | 673.5242 |  |  |  | 96.86
73 | Ta | Lα1 | 100 | 1.52197 | 8.144707 | 4.244538 | 7.102527 | 4.348486 | 10.65379 | 16.54508 | 48.74761 | 105.8315 |  |  |  | 15.2197
73 | Ta | Lα2 | 10 | 1.53293 | 8.086475 | 4.275104 | 7.153673 | 4.3798 | 10.73051 | 16.66422 | 49.09865 | 106.5936 |  |  |  | 15.3293
73 | Ta | Lβ1 | 50 | 1.32698 | 9.341512 | 3.700741 | 6.192573 | 3.791371 | 9.28886 | 14.42538 | 42.50222 | 92.27268 |  |  |  | 13.2698
73 | Ta | Lβ2 | 20 | 1.28454 | 9.650147 | 3.582382 | 5.99452 | 3.670114 | 8.99178 | 13.96402 | 41.1429 | 89.32158 |  |  |  | 12.8454
73 | Ta | Lβ3 | 6 | 1.30678 | 9.485912 | 3.644406 | 6.098307 | 3.733657 | 9.14746 | 14.20578 | 41.85523 | 90.86806 |  |  |  | 13.0678
73 | Ta | Lβ4 | 4 | 1.34581 | 9.21081 | 3.753255 | 6.280447 | 3.845171 | 9.42067 | 14.63007 | 43.10533 | 93.58204 |  |  |  | 13.4581
73 | Ta | Lβ15 | 1 | 1.28619 | 9.637767 | 3.586984 | 6.00222 | 3.674829 | 9.00333 | 13.98195 | 41.19574 | 89.43631 |  |  |  | 12.8619
73 | Ta | LG1 | 10 | 1.13794 | 10.89337 | 3.173538 | 5.310387 | 3.251257 | 7.96558 | 12.37035 | 36.4474 | 79.12762 |  |  |  | 11.3794
73 | Ta | LG2 | 1 | 1.1053 | 11.21505 | 3.08251 | 5.158067 | 3.158 | 7.7371 | 12.01553 | 35.40197 | 76.85797 |  |  |  | 11.053
73 | Ta | LG3 | 2 | 1.09936 | 11.27565 | 3.065944 | 5.130347 | 3.141029 | 7.69552 | 11.95096 | 35.21171 | 76.44493 |  |  |  | 10.9936
73 | Ta | Lι | 3 | 1.72841 | 7.171909 | 4.820267 | 8.065913 | 4.938314 | 12.09887 | 18.78925 | 55.35973 | 120.1865 |  |  |  | 17.2841
73 | Ta | Lη | 1 | 1.47106 | 8.426577 | 4.102558 | 6.864947 | 4.203029 | 10.29742 | 15.99164 | 47.117 | 102.2914 |  |  |  | 14.7106
73 | Ta | Al1 |  | 1.0613 | 11.68002 | 2.959801 | 4.952733 | 3.032286 | 7.4291 | 11.53721 | 33.99268 | 73.7984 |  |  |  | 10.613
73 | Ta | Al2 |  | 1.1137 | 11.13047 | 3.105936 | 5.197267 | 3.182 | 7.7959 | 12.10684 | 35.67101 | 77.44207 |  |  |  | 11.137
73 | Ta | Al3 |  | 1.2553 | 9.87493 | 3.500837 | 5.858067 | 3.586571 | 8.7871 | 13.64615 | 40.20636 | 87.28835 |  |  |  | 12.553
73 | Ta | MA | 100 | 7.252 | 1.709322 | 20.2247 | 33.84267 | 20.72 | 50.764 | 78.83527 | 232.2764 | 504.274 |  |  |  | 72.52
73 | Ta | MB | 45 | 7.023 | 1.765058 | 19.58606 | 32.774 | 20.06571 | 49.161 | 76.34585 | 224.9417 | 488.3503 |  |  |  | 70.23
73 | Ta | Mg | 1 | 6.312 | 1.963878 | 17.60319 | 29.456 | 18.03429 | 44.184 | 68.61669 | 202.1688 | 438.9103 |  |  |  | 63.12
73 | Ta | MZ1 | 1 | 9.316 | 1.330614 | 25.98088 | 43.47467 | 26.61714 | 65.212 | 101.2727 | 298.3848 | 647.796 |  |  |  | 93.16
73 | Ta | MZ2 | 1 | 9.33 | 1.328617 | 26.01992 | 43.54 | 26.65714 | 65.31 | 101.4249 | 298.8332 | 648.7695 |  |  |  | 93.3
73 | Ta | Am1 |  | 4.585 | 2.703599 | 12.78685 | 21.39667 | 13.1 | 32.095 | 49.84276 | 146.8543 | 318.8219 |  |  |  | 45.85
73 | Ta | Am2 |  | 5.02 | 2.469323 | 14 | 23.42667 | 14.34286 | 35.14 | 54.57157 | 160.787 | 349.07 |  |  |  | 50.2
73 | Ta | Am3 |  | 5.65 | 2.193982 | 15.75697 | 26.36667 | 16.14286 | 39.55 | 61.4202 | 180.9655 | 392.8775 |  |  |  | 56.5
73 | Ta | Am4 |  | 6.87 | 1.804367 | 19.15936 | 32.06 | 19.62857 | 48.09 | 74.68261 | 220.0412 | 477.7113 |  |  |  | 68.7
73 | Ta | Am5 |  | 7.11 | 1.74346 | 19.82869 | 33.18 | 20.31429 | 49.77 | 77.29161 | 227.7282 | 494.3999 |  |  |  | 71.1
74 | W | Lα1 | 100 | 1.47639 | 8.396155 | 4.117422 | 6.88982 | 4.218257 | 10.33473 | 16.04959 | 47.28771 | 102.662 |  |  |  | 14.7639
74 | W | Lα2 | 10 | 1.48743 | 8.333838 | 4.148211 | 6.94134 | 4.2498 | 10.41201 | 16.1696 | 47.64132 | 103.4297 |  |  |  | 14.8743
74 | W | Lβ1 | 50 | 1.28181 | 9.6707 | 3.574769 | 5.98178 | 3.662314 | 8.97267 | 13.93434 | 41.05546 | 89.13175 |  |  |  | 12.8181
74 | W | Lβ2 | 20 | 1.2446 | 9.959826 | 3.470996 | 5.808133 | 3.556 | 8.7122 | 13.52984 | 39.86365 | 86.54432 |  |  |  | 12.446
74 | W | Lβ3 | 6 | 1.26269 | 9.817136 | 3.521446 | 5.892553 | 3.607686 | 8.83883 | 13.72649 | 40.44306 | 87.80222 |  |  |  | 12.6269
74 | W | Lβ4 | 4 | 1.30162 | 9.523517 | 3.630016 | 6.074227 | 3.718914 | 9.11134 | 14.14969 | 41.68996 | 90.50925 |  |  |  | 13.0162
74 | W | Lβ15 | 1 | 1.24631 | 9.946161 | 3.475765 | 5.816113 | 3.560886 | 8.72417 | 13.54843 | 39.91842 | 86.66322 |  |  |  | 12.4631
74 | W | LG1 | 10 | 1.09855 | 11.28397 | 3.063685 | 5.126567 | 3.138714 | 7.68985 | 11.94215 | 35.18577 | 76.38861 |  |  |  | 10.9855
74 | W | LG2 | 1 | 1.06806 | 11.60609 | 2.978653 | 4.98428 | 3.0516 | 7.47642 | 11.6107 | 34.2092 | 74.26846 |  |  |  | 10.6806
74 | W | LG3 | 2 | 1.062 | 11.67232 | 2.961753 | 4.956 | 3.034286 | 7.434 | 11.54482 | 34.0151 | 73.84707 |  |  |  | 10.62
74 | W | Lι | 3 | 1.6782 | 7.386486 | 4.680239 | 7.8316 | 4.794857 | 11.7474 | 18.24343 | 53.75154 | 116.6951 |  |  |  | 16.782
74 | W | Lη | 1 | 1.4211 | 8.72282 | 3.963227 | 6.6318 | 4.060286 | 9.9477 | 15.44854 | 45.51682 | 98.81739 |  |  |  | 14.211
74 | W | Al1 |  | 1.0247 | 12.0972 | 2.857729 | 4.781933 | 2.927714 | 7.1729 | 11.13934 | 32.82041 | 71.25338 |  |  |  | 10.247
74 | W | Al2 |  | 1.0745 | 11.53653 | 2.996614 | 5.014333 | 3.07 | 7.5215 | 11.68071 | 34.41547 | 74.71627 |  |  |  | 10.745
74 | W | Al3 |  | 1.2155 | 10.19827 | 3.389841 | 5.672333 | 3.472857 | 8.5085 | 13.2135 | 38.93159 | 84.52082 |  |  |  | 12.155
74 | W | MA1 | 100 | 6.983 | 1.775168 | 19.4745 | 32.58733 | 19.95143 | 48.881 | 75.91101 | 223.6605 | 485.5688 |  |  |  | 69.83
74 | W | MA2 | 100 | 6.992 | 1.772883 | 19.4996 | 32.62933 | 19.97714 | 48.944 | 76.00885 | 223.9488 | 486.1947 |  |  |  | 69.92
74 | W | MB | 45 | 6.757 | 1.834542 | 18.84422 | 31.53267 | 19.30571 | 47.299 | 73.45421 | 216.4219 | 469.8537 |  |  |  | 67.57
74 | W | Mg | 1 | 6.092 | 2.0348 | 16.98964 | 28.42933 | 17.40571 | 42.644 | 66.2251 | 195.1224 | 423.6124 |  |  |  | 60.92
74 | W | MZ1 | 1 | 8.962 | 1.383173 | 24.99363 | 41.82267 | 25.60571 | 62.734 | 97.42439 | 287.0464 | 623.1803 |  |  |  | 89.62
74 | W | MZ2 | 1 | 8.993 | 1.378405 | 25.08008 | 41.96733 | 25.69429 | 62.951 | 97.76139 | 288.0394 | 625.3359 |  |  |  | 89.93
74 | W | Am1 |  | 4.407 | 2.812798 | 12.29044 | 20.566 | 12.59143 | 30.849 | 47.90775 | 141.1531 | 306.4445 |  |  |  | 44.07
74 | W | Am2 |  | 4.815 | 2.574455 | 13.42829 | 22.47 | 13.75714 | 33.705 | 52.34305 | 154.221 | 334.8151 |  |  |  | 48.15
74 | W | Am3 |  | 5.435 | 2.280773 | 15.15737 | 25.36333 | 15.52857 | 38.045 | 59.08297 | 174.0792 | 377.9273 |  |  |  | 54.35
74 | W | Am4 |  | 6.59 | 1.881032 | 18.37849 | 30.75333 | 18.82857 | 46.13 | 71.63878 | 211.073 | 458.2412 |  |  |  | 65.9
74 | W | Am5 |  | 6.83 | 1.814934 | 19.04781 | 31.87333 | 19.51429 | 47.81 | 74.24778 | 218.76 | 474.9298 |  |  |  | 68.3
75 | Re | Lα1 | 100 | 1.4329 | 8.650988 | 3.996135 | 6.686867 | 4.094 | 10.0303 | 15.57681 | 45.89476 | 99.63792 |  |  |  | 14.329
75 | Re | Lα2 | 10 | 1.44396 | 8.584725 | 4.02698 | 6.73848 | 4.1256 | 10.10772 | 15.69705 | 46.249 | 100.407 |  |  |  | 14.4396
75 | Re | Lβ1 | 50 | 1.23858 | 10.00824 | 3.454207 | 5.78004 | 3.5388 | 8.67006 | 13.46439 | 39.67083 | 86.12571 |  |  |  | 12.3858
75 | Re | Lβ2 | 20 | 1.2066 | 10.2735 | 3.36502 | 5.6308 | 3.447429 | 8.4462 | 13.11674 | 38.64653 | 83.90195 |  |  |  | 12.066
75 | Re | Lβ3 | 6 | 1.22031 | 10.15807 | 3.403255 | 5.69478 | 3.4866 | 8.54217 | 13.26578 | 39.08566 | 84.85529 |  |  |  | 12.2031
75 | Re | Lβ4 | 4 | 1.25917 | 9.84458 | 3.511629 | 5.876127 | 3.597629 | 8.81419 | 13.68822 | 40.33031 | 87.55745 |  |  |  | 12.5917
75 | Re | Lβ15 | 1 | 1.20819 | 10.25998 | 3.369454 | 5.63822 | 3.451971 | 8.45733 | 13.13403 | 38.69746 | 84.01252 |  |  |  | 12.0819
75 | Re | LG1 | 10 | 1.061 | 11.68332 | 2.958964 | 4.951333 | 3.031429 | 7.427 | 11.53395 | 33.98307 | 73.77753 |  |  |  | 10.61
75 | Re | LG2 | 1 | 1.03233 | 12.00779 | 2.879008 | 4.81754 | 2.949514 | 7.22631 | 11.22229 | 33.06479 | 71.78394 |  |  |  | 10.3233
75 | Re | LG3 | 2 | 1.02613 | 12.08034 | 2.861717 | 4.788607 | 2.9318 | 7.18291 | 11.15489 | 32.86621 | 71.35282 |  |  |  | 10.2613
75 | Re | Lι | 3 | 1.63056 | 7.602296 | 4.547378 | 7.60928 | 4.658743 | 11.41392 | 17.72554 | 52.22567 | 113.3824 |  |  |  | 16.3056
75 | Re | Lη | 1 | 1.37342 | 9.025644 | 3.830255 | 6.409293 | 3.924057 | 9.61394 | 14.93022 | 43.98966 | 95.50192 |  |  |  | 13.7342
75 | Re | Al1 |  | 0.9894 | 12.52881 | 2.759283 | 4.6172 | 2.826857 | 6.9258 | 10.7556 | 31.68977 | 68.79877 |  |  |  | 9.894
75 | Re | Al2 |  | 1.0371 | 11.95256 | 2.892311 | 4.8398 | 2.963143 | 7.2597 | 11.27414 | 33.21757 | 72.11563 |  |  |  | 10.371
75 | Re | Al3 |  | 1.1773 | 10.52918 | 3.283307 | 5.494067 | 3.363714 | 8.2411 | 12.79823 | 37.70808 | 81.86455 |  |  |  | 11.773
75 | Re | MA | 100 | 6.729 | 1.842176 | 18.76614 | 31.402 | 19.22571 | 47.103 | 73.14982 | 215.5251 | 467.9067 |  |  |  | 67.29
75 | Re | MB | 45 | 6.504 | 1.905904 | 18.13865 | 30.352 | 18.58286 | 45.528 | 70.70389 | 208.3185 | 452.2612 |  |  |  | 65.04
75 | Re | Mg | 1 | 5.885 | 2.106372 | 16.41235 | 27.46333 | 16.81429 | 41.195 | 63.97484 | 188.4923 | 409.2185 |  |  |  | 58.85
75 | Re | MZ1 | 1 | 8.629 | 1.436551 | 24.06494 | 40.26867 | 24.65429 | 60.403 | 93.8044 | 276.3807 | 600.0248 |  |  |  | 86.29
75 | Re | MZ2 | 1 | 8.664 | 1.430748 | 24.16255 | 40.432 | 24.75429 | 60.648 | 94.18488 | 277.5017 | 602.4586 |  |  |  | 86.64
75 | Re | Am1 |  | 4.236 | 2.926346 | 11.81355 | 19.768 | 12.10286 | 29.652 | 46.04884 | 135.676 | 294.5539 |  |  |  | 42.36
75 | Re | Am2 |  | 4.62 | 2.683117 | 12.88446 | 21.56 | 13.2 | 32.34 | 50.22324 | 147.9753 | 321.2556 |  |  |  | 46.2
75 | Re | Am3 |  | 5.234 | 2.368361 | 14.59681 | 24.42533 | 14.95429 | 36.638 | 56.89793 | 167.6413 | 363.9506 |  |  |  | 52.34
75 | Re | Am4 |  | 6.33 | 1.958294 | 17.65339 | 29.54 | 18.08571 | 44.31 | 68.81236 | 202.7454 | 440.1619 |  |  |  | 63.3
75 | Re | Am5 |  | 6.56 | 1.889634 | 18.29482 | 30.61333 | 18.74286 | 45.92 | 71.31265 | 210.1121 | 456.1552 |  |  |  | 65.6
76 | Os | Lα1 | 100 | 1.39121 | 8.910229 | 3.879869 | 6.492313 | 3.974886 | 9.73847 | 15.12361 | 44.55946 | 96.73897 |  |  |  | 13.9121
76 | Os | Lα2 | 10 | 1.40234 | 8.839511 | 3.910908 | 6.544253 | 4.006686 | 9.81638 | 15.2446 | 44.91595 | 97.5129 |  |  |  | 14.0234
76 | Os | Lβ1 | 50 | 1.19727 | 10.35355 | 3.339 | 5.58726 | 3.420771 | 8.38089 | 13.01532 | 38.3477 | 83.25318 |  |  |  | 11.9727
76 | Os | Lβ2 | 20 | 1.16979 | 10.59677 | 3.262363 | 5.45902 | 3.342257 | 8.18853 | 12.71659 | 37.46754 | 81.34234 |  |  |  | 11.6979
76 | Os | Lβ3 | 6 | 1.17955 | 10.50909 | 3.289582 | 5.504567 | 3.370143 | 8.25685 | 12.82269 | 37.78014 | 82.02101 |  |  |  | 11.7955
76 | Os | Lβ4 | 4 | 1.21844 | 10.17366 | 3.39804 | 5.686053 | 3.481257 | 8.52908 | 13.24546 | 39.02576 | 84.72526 |  |  |  | 12.1844
76 | Os | Lβ7 | 7 | 1.14933 | 10.78541 | 3.205303 | 5.36354 | 3.2838 | 8.04531 | 12.49417 | 36.81222 | 79.91964 |  |  |  | 11.4933
76 | Os | Lβ15 | 1 | 1.17167 | 10.57977 | 3.267606 | 5.467793 | 3.347629 | 8.20169 | 12.73703 | 37.52775 | 81.47307 |  |  |  | 11.7167
76 | Os | LG1 | 10 | 1.02503 | 12.0933 | 2.858649 | 4.783473 | 2.928657 | 7.17521 | 11.14293 | 32.83098 | 71.27633 |  |  |  | 10.2503
76 | Os | LG2 | 1 | 0.99805 | 12.42022 | 2.783406 | 4.657567 | 2.851571 | 6.98635 | 10.84963 | 31.96683 | 69.40025 |  |  |  | 9.9805
76 | Os | LG3 | 2 | 0.99186 | 12.49773 | 2.766143 | 4.62868 | 2.833886 | 6.94302 | 10.78234 | 31.76857 | 68.96983 |  |  |  | 9.9186
76 | Os | Lι | 3 | 1.58498 | 7.820919 | 4.420263 | 7.396573 | 4.528514 | 11.09486 | 17.23005 | 50.76577 | 110.2129 |  |  |  | 15.8498
76 | Os | Lη | 1 | 1.32785 | 9.335392 | 3.703167 | 6.196633 | 3.793857 | 9.29495 | 14.43483 | 42.53008 | 92.33318 |  |  |  | 13.2785
76 | Os | Al1 |  | 0.9558 | 12.96924 | 2.665578 | 4.4604 | 2.730857 | 6.6906 | 10.39034 | 30.61359 | 66.46236 |  |  |  | 9.558
76 | Os | Al2 |  | 1.0014 | 12.37867 | 2.792749 | 4.6732 | 2.861143 | 7.0098 | 10.88605 | 32.07412 | 69.6332 |  |  |  | 10.014
76 | Os | Al3 |  | 1.1408 | 10.86606 | 3.181514 | 5.323733 | 3.259429 | 7.9856 | 12.40144 | 36.53901 | 79.3265 |  |  |  | 11.408
76 | Os | MA | 100 | 6.49 | 1.910015 | 18.0996 | 30.28667 | 18.54286 | 45.43 | 70.55169 | 207.8701 | 451.2877 |  |  |  | 64.9
76 | Os | MB | 45 | 6.267 | 1.97798 | 17.47769 | 29.246 | 17.90571 | 43.869 | 68.1275 | 200.7275 | 435.7812 |  |  |  | 62.67
76 | Os | Mg | 1 | 5.682 | 2.181626 | 15.84622 | 26.516 | 16.23429 | 39.774 | 61.76806 | 181.9904 | 395.1027 |  |  |  | 56.82
76 | Os | MZ1 | 1 | 8.31 | 1.491697 | 23.1753 | 38.78 | 23.74286 | 58.17 | 90.33661 | 266.1633 | 577.8429 |  |  |  | 83.1
76 | Os | MZ2 | 1 | 8.359 | 1.482953 | 23.31195 | 39.00867 | 23.88286 | 58.513 | 90.86928 | 267.7328 | 581.2502 |  |  |  | 83.59
76 | Os | Am1 |  | 4.071 | 3.044952 | 11.35339 | 18.998 | 11.63143 | 28.497 | 44.25515 | 130.3912 | 283.0804 |  |  |  | 40.71
76 | Os | Am2 |  | 4.433 | 2.7963 | 12.36295 | 20.68733 | 12.66571 | 31.031 | 48.19039 | 141.9858 | 308.2524 |  |  |  | 44.33
76 | Os | Am3 |  | 5.043 | 2.458061 | 14.06414 | 23.534 | 14.40857 | 35.301 | 54.8216 | 161.5237 | 350.6693 |  |  |  | 50.43
76 | Os | Am4 |  | 6.072 | 2.041502 | 16.93386 | 28.336 | 17.34857 | 42.504 | 66.00769 | 194.4818 | 422.2217 |  |  |  | 60.72
76 | Os | Am5 |  | 6.3 | 1.967619 | 17.56972 | 29.4 | 18 | 44.1 | 68.48624 | 201.7845 | 438.0758 |  |  |  | 63
77 | Ir | Lα1 | 100 | 1.35128 | 9.173524 | 3.76851 | 6.305973 | 3.8608 | 9.45896 | 14.68954 | 43.28053 | 93.9624 |  |  |  | 13.5128
77 | Ir | Lα2 | 10 | 1.3625 | 9.097982 | 3.799801 | 6.358333 | 3.892857 | 9.5375 | 14.81151 | 43.6399 | 94.74259 |  |  |  | 13.625
77 | Ir | Lβ1 | 50 | 1.15781 | 10.70642 | 3.228952 | 5.403113 | 3.308029 | 8.10467 | 12.58636 | 37.08383 | 80.5093 |  |  |  | 11.5781
77 | Ir | Lβ2 | 20 | 1.13532 | 10.91851 | 3.166231 | 5.29816 | 3.243771 | 7.94724 | 12.34187 | 36.36349 | 78.94544 |  |  |  | 11.3532
77 | Ir | Lβ3 | 6 | 1.14085 | 10.86558 | 3.181653 | 5.323967 | 3.259571 | 7.98595 | 12.40199 | 36.54061 | 79.32997 |  |  |  | 11.4085
77 | Ir | Lβ4 | 4 | 1.17958 | 10.50883 | 3.289665 | 5.504707 | 3.370229 | 8.25706 | 12.82302 | 37.7811 | 82.0231 |  |  |  | 11.7958
77 | Ir | Lβ15 | 1 | 1.13707 | 10.9017 | 3.171112 | 5.306327 | 3.248771 | 7.95949 | 12.3609 | 36.41954 | 79.06713 |  |  |  | 11.3707
77 | Ir | LG1 | 10 | 0.99085 | 12.51047 | 2.763327 | 4.623967 | 2.831 | 6.93595 | 10.77136 | 31.73622 | 68.8996 |  |  |  | 9.9085
77 | Ir | LG2 | 1 | 0.96545 | 12.83961 | 2.69249 | 4.505433 | 2.758429 | 6.75815 | 10.49524 | 30.92267 | 67.13338 |  |  |  | 9.6545
77 | Ir | LG3 | 2 | 0.95931 | 12.92179 | 2.675367 | 4.47678 | 2.740886 | 6.71517 | 10.4285 | 30.72601 | 66.70643 |  |  |  | 9.5931
77 | Ir | Lι | 3 | 1.5418 | 8.039953 | 4.299841 | 7.195067 | 4.405143 | 10.7926 | 16.76065 | 49.38275 | 107.2104 |  |  |  | 15.418
77 | Ir | Lη | 1 | 1.2847 | 9.648945 | 3.582829 | 5.995267 | 3.670571 | 8.9929 | 13.96576 | 41.14802 | 89.3327 |  |  |  | 12.847
77 | Ir | Al1 |  | 0.9236 | 13.42139 | 2.575777 | 4.310133 | 2.638857 | 6.4652 | 10.0403 | 29.58225 | 64.22331 |  |  |  | 9.236
77 | Ir | Al2 |  | 0.9671 | 12.8177 | 2.697092 | 4.513133 | 2.763143 | 6.7697 | 10.51318 | 30.97552 | 67.24812 |  |  |  | 9.671
77 | Ir | Al3 |  | 1.1058 | 11.20998 | 3.083904 | 5.1604 | 3.159429 | 7.7406 | 12.02097 | 35.41798 | 76.89274 |  |  |  | 11.058
77 | Ir | MA1 | 100 | 6.262 | 1.979559 | 17.46375 | 29.22267 | 17.89143 | 43.834 | 68.07315 | 200.5674 | 435.4335 |  |  |  | 62.62
77 | Ir | MA2 | 100 | 6.275 | 1.975458 | 17.5 | 29.28333 | 17.92857 | 43.925 | 68.21447 | 200.9838 | 436.3374 |  |  |  | 62.75
77 | Ir | MB | 45 | 6.038 | 2.052998 | 16.83904 | 28.17733 | 17.25143 | 42.266 | 65.63808 | 193.3928 | 419.8575 |  |  |  | 60.38
77 | Ir | Mg | 1 | 5.5 | 2.253818 | 15.33865 | 25.66667 | 15.71429 | 38.5 | 59.78957 | 176.1611 | 382.4472 |  |  |  | 55
77 | Ir | MZ1 | 1 | 8.021 | 1.545443 | 22.36932 | 37.43133 | 22.91714 | 56.147 | 87.19494 | 256.9069 | 557.747 |  |  |  | 80.21
77 | Ir | MZ2 | 1 | 8.065 | 1.537012 | 22.49203 | 37.63667 | 23.04286 | 56.455 | 87.67325 | 258.3162 | 560.8066 |  |  |  | 80.65
77 | Ir | Am1 |  | 3.915 | 3.166284 | 10.91833 | 18.27 | 11.18571 | 27.405 | 42.5593 | 125.3946 | 272.2328 |  |  |  | 39.15
77 | Ir | Am2 |  | 4.26 | 2.909859 | 11.88048 | 19.88 | 12.17143 | 29.82 | 46.30974 | 136.4447 | 296.2227 |  |  |  | 42.6
77 | Ir | Am3 |  | 4.861 | 2.550093 | 13.55657 | 22.68467 | 13.88857 | 34.027 | 52.84311 | 155.6943 | 338.0138 |  |  |  | 48.61
77 | Ir | Am4 |  | 5.83 | 2.126244 | 16.25896 | 27.20667 | 16.65714 | 40.81 | 63.37695 | 186.7307 | 405.394 |  |  |  | 58.3
77 | Ir | Am5 |  | 6.05 | 2.048926 | 16.87251 | 28.23333 | 17.28571 | 42.35 | 65.76853 | 193.7772 | 420.6919 |  |  |  | 60.5
78 | Pt | Lα1 | 100 | 1.31304 | 9.440687 | 3.661865 | 6.12752 | 3.751543 | 9.19128 | 14.27384 | 42.05573 | 91.30335 |  |  |  | 13.1304
78 | Pt | Lα2 | 10 | 1.32432 | 9.360275 | 3.693323 | 6.18016 | 3.783771 | 9.27024 | 14.39646 | 42.41702 | 92.08771 |  |  |  | 13.2432
78 | Pt | Lβ1 | 50 | 1.1199 | 11.06885 | 3.123227 | 5.2262 | 3.199714 | 7.8393 | 12.17424 | 35.8696 | 77.8732 |  |  |  | 11.199
78 | Pt | Lβ2 | 20 | 1.102 | 11.24864 | 3.073307 | 5.142667 | 3.148571 | 7.714 | 11.97966 | 35.29627 | 76.6285 |  |  |  | 11.02
78 | Pt | Lβ3 | 6 | 1.10358 | 11.23253 | 3.077713 | 5.15004 | 3.153086 | 7.72506 | 11.99683 | 35.34688 | 76.73837 |  |  |  | 11.0358
78 | Pt | Lβ4 | 4 | 1.14223 | 10.85246 | 3.185502 | 5.330407 | 3.263514 | 7.99561 | 12.41699 | 36.58481 | 79.42593 |  |  |  | 11.4223
78 | Pt | Lβ5 | 1 | 1.0724 | 11.55912 | 2.990757 | 5.004533 | 3.064 | 7.5068 | 11.65788 | 34.3482 | 74.57024 |  |  |  | 10.724
78 | Pt | LG1 | 10 | 0.95797 | 12.93986 | 2.671629 | 4.470527 | 2.737057 | 6.70579 | 10.41393 | 30.68309 | 66.61326 |  |  |  | 9.5797
78 | Pt | LG2 | 1 | 0.93427 | 13.26811 | 2.605534 | 4.359927 | 2.669343 | 6.53989 | 10.15629 | 29.924 | 64.96526 |  |  |  | 9.3427
78 | Pt | LG3 | 2 | 0.92791 | 13.35905 | 2.587797 | 4.330247 | 2.651171 | 6.49537 | 10.08715 | 29.72029 | 64.52301 |  |  |  | 9.2791
78 | Pt | Lι | 3 | 1.4995 | 8.266756 | 4.181873 | 6.997667 | 4.284286 | 10.4965 | 16.30081 | 48.02791 | 104.269 |  |  |  | 14.995
78 | Pt | Lη | 1 | 1.2429 | 9.973449 | 3.466255 | 5.8002 | 3.551143 | 8.7003 | 13.51136 | 39.8092 | 86.42611 |  |  |  | 12.429
78 | Pt | Al1 |  | 0.8931 | 13.87974 | 2.490717 | 4.1678 | 2.551714 | 6.2517 | 9.708739 | 28.60535 | 62.10247 |  |  |  | 8.931
78 | Pt | Al2 |  | 0.9341 | 13.27053 | 2.60506 | 4.359133 | 2.668857 | 6.5387 | 10.15444 | 29.91855 | 64.95344 |  |  |  | 9.341
78 | Pt | Al3 |  | 1.0723 | 11.5602 | 2.990478 | 5.004067 | 3.063714 | 7.5061 | 11.65679 | 34.345 | 74.56329 |  |  |  | 10.723
78 | Pt | MA1 | 100 | 6.047 | 2.049942 | 16.86414 | 28.21933 | 17.27714 | 42.329 | 65.73592 | 193.6811 | 420.4833 |  |  |  | 60.47
78 | Pt | MA2 | 100 | 6.058 | 2.04622 | 16.89482 | 28.27067 | 17.30857 | 42.406 | 65.8555 | 194.0334 | 421.2482 |  |  |  | 60.58
78 | Pt | MB | 50 | 5.828 | 2.126973 | 16.25339 | 27.19733 | 16.65143 | 40.796 | 63.3552 | 186.6667 | 405.2549 |  |  |  | 58.28
78 | Pt | M1-N3 | 1 | 4.46 | 2.779372 | 12.43825 | 20.81333 | 12.74286 | 31.22 | 48.48391 | 142.8506 | 310.1299 |  |  |  | 44.6
78 | Pt | M3-N1 | 1 | 6.455 | 1.920372 | 18.00199 | 30.12333 | 18.44286 | 45.185 | 70.17122 | 206.749 | 448.8539 |  |  |  | 64.55
78 | Pt | M3-N4 | 1 | 5.357 | 2.313982 | 14.93984 | 24.99933 | 15.30571 | 37.499 | 58.23504 | 171.5809 | 372.5035 |  |  |  | 53.57
78 | Pt | Mg | 3 | 5.319 | 2.330513 | 14.83386 | 24.822 | 15.19714 | 37.233 | 57.82195 | 170.3638 | 369.8612 |  |  |  | 53.19
78 | Pt | MZ1 | 2 | 7.738 | 1.601964 | 21.58008 | 36.11067 | 22.10857 | 54.166 | 84.11849 | 247.8426 | 538.0684 |  |  |  | 77.38
78 | Pt | MZ2 | 1 | 7.79 | 1.591271 | 21.7251 | 36.35333 | 22.25714 | 54.53 | 84.68378 | 249.5081 | 541.6843 |  |  |  | 77.9
78 | Pt | Am1 |  | 3.762 | 3.295056 | 10.49163 | 17.556 | 10.74857 | 26.334 | 40.89607 | 120.4942 | 261.5939 |  |  |  | 37.62
78 | Pt | Am2 |  | 4.093 | 3.028585 | 11.41474 | 19.10067 | 11.69429 | 28.651 | 44.49431 | 131.0959 | 284.6102 |  |  |  | 40.93
78 | Pt | Am3 |  | 4.686 | 2.645327 | 13.06853 | 21.868 | 13.38857 | 32.802 | 50.94072 | 150.0892 | 325.845 |  |  |  | 46.86
78 | Pt | Am4 |  | 5.59 | 2.217531 | 15.58964 | 26.08667 | 15.97143 | 39.13 | 60.76795 | 179.0437 | 388.7054 |  |  |  | 55.9
78 | Pt | Am5 |  | 5.81 | 2.133563 | 16.20319 | 27.11333 | 16.6 | 40.67 | 63.15953 | 186.0901 | 404.0033 |  |  |  | 58.1
79 | Au | Lα1 | 100 | 1.2764 | 9.711689 | 3.559681 | 5.956533 | 3.646857 | 8.9348 | 13.87553 | 40.88218 | 88.75556 |  |  |  | 12.764
79 | Au | Lα2 | 10 | 1.28772 | 9.626316 | 3.591251 | 6.00936 | 3.6792 | 9.01404 | 13.99859 | 41.24475 | 89.5427 |  |  |  | 12.8772
79 | Au | Lβ1 | 50 | 1.08353 | 11.44038 | 3.021797 | 5.056473 | 3.0958 | 7.58471 | 11.77887 | 34.70469 | 75.34418 |  |  |  | 10.8353
79 | Au | Lβ2 | 20 | 1.07022 | 11.58267 | 2.984677 | 4.99436 | 3.057771 | 7.49154 | 11.63418 | 34.27838 | 74.41866 |  |  |  | 10.7022
79 | Au | Lβ3 | 6 | 1.06785 | 11.60837 | 2.978068 | 4.9833 | 3.051 | 7.47495 | 11.60842 | 34.20247 | 74.25386 |  |  |  | 10.6785
79 | Au | Lβ4 | 4 | 1.10651 | 11.20279 | 3.085884 | 5.163713 | 3.161457 | 7.74557 | 12.02868 | 35.44072 | 76.94211 |  |  |  | 11.0651
79 | Au | Lβ5 | 1 | 1.04044 | 11.91419 | 2.901625 | 4.855387 | 2.972686 | 7.28308 | 11.31045 | 33.32455 | 72.34788 |  |  |  | 10.4044
79 | Au | Lβ15 | 1 | 1.07188 | 11.56473 | 2.989307 | 5.002107 | 3.062514 | 7.50316 | 11.65223 | 34.33155 | 74.53408 |  |  |  | 10.7188
79 | Au | LG1 | 10 | 0.9265 | 13.37938 | 2.583865 | 4.323667 | 2.647143 | 6.4855 | 10.07183 | 29.67513 | 64.42496 |  |  |  | 9.265
79 | Au | LG2 | 1 | 0.90434 | 13.70723 | 2.522064 | 4.220253 | 2.583829 | 6.33038 | 9.830928 | 28.96536 | 62.88405 |  |  |  | 9.0434
79 | Au | LG3 | 2 | 0.89783 | 13.80662 | 2.503908 | 4.189873 | 2.565229 | 6.28481 | 9.760158 | 28.75685 | 62.43137 |  |  |  | 8.9783
79 | Au | Lι | 3 | 1.45964 | 8.492505 | 4.070709 | 6.811653 | 4.1704 | 10.21748 | 15.8675 | 46.75122 | 101.4973 |  |  |  | 14.5964
79 | Au | Lη | 1 | 1.20273 | 10.30655 | 3.354227 | 5.61274 | 3.436371 | 8.41911 | 13.07467 | 38.52258 | 83.63285 |  |  |  | 12.0273
79 | Au | Al1 |  | 0.8638 | 14.35054 | 2.409004 | 4.031067 | 2.468 | 6.0466 | 9.390224 | 27.6669 | 60.06507 |  |  |  | 8.638
79 | Au | Al2 |  | 0.9026 | 13.73366 | 2.517211 | 4.212133 | 2.578857 | 6.3182 | 9.812012 | 28.90963 | 62.76306 |  |  |  | 9.026
79 | Au | Al3 |  | 1.04 | 11.91923 | 2.900398 | 4.853333 | 2.971429 | 7.28 | 11.30566 | 33.31046 | 72.31728 |  |  |  | 10.4
79 | Au | MA1 | 100 | 5.84 | 2.122603 | 16.28685 | 27.25333 | 16.68571 | 40.88 | 63.48565 | 187.051 | 406.0894 |  |  |  | 58.4
79 | Au | MA2 | 100 | 5.854 | 2.117526 | 16.3259 | 27.31867 | 16.72571 | 40.978 | 63.63785 | 187.4994 | 407.0629 |  |  |  | 58.54
79 | Au | MB | 50 | 5.624 | 2.204125 | 15.68446 | 26.24533 | 16.06857 | 39.368 | 61.13755 | 180.1327 | 391.0696 |  |  |  | 56.24
79 | Au | M1-N3 | 1 | 4.3 | 2.882791 | 11.99203 | 20.06667 | 12.28571 | 30.1 | 46.74457 | 137.7259 | 299.0041 |  |  |  | 43
79 | Au | M3-N4 | 1 | 5.186 | 2.390282 | 14.46295 | 24.20133 | 14.81714 | 36.302 | 56.37613 | 166.1039 | 360.6129 |  |  |  | 51.86
79 | Au | M3-N1 | 1 | 6.259 | 1.980508 | 17.45538 | 29.20867 | 17.88286 | 43.813 | 68.04053 | 200.4713 | 435.2249 |  |  |  | 62.59
79 | Au | Mg | 3 | 5.145 | 2.409329 | 14.34861 | 24.01 | 14.7 | 36.015 | 55.93043 | 164.7907 | 357.7619 |  |  |  | 51.45
79 | Au | MZ2 | 1 | 7.523 | 1.647747 | 20.98048 | 35.10733 | 21.49429 | 52.661 | 81.78126 | 240.9563 | 523.1182 |  |  |  | 75.23
79 | Au | MZ1 | 2 | 7.466 | 1.660327 | 20.82151 | 34.84133 | 21.33143 | 52.262 | 81.16163 | 239.1306 | 519.1546 |  |  |  | 74.66
79 | Au | Am1 |  | 3.616 | 3.428097 | 10.08446 | 16.87467 | 10.33143 | 25.312 | 39.30893 | 115.8179 | 251.4416 |  |  |  | 36.16
79 | Au | Am2 |  | 3.936 | 3.14939 | 10.97689 | 18.368 | 11.24571 | 27.552 | 42.78759 | 126.0673 | 273.6931 |  |  |  | 39.36
79 | Au | Am3 |  | 4.518 | 2.743692 | 12.6 | 21.084 | 12.90857 | 31.626 | 49.11442 | 144.7083 | 314.163 |  |  |  | 45.18
79 | Au | Am4 |  | 5.374 | 2.306662 | 14.98725 | 25.07867 | 15.35429 | 37.618 | 58.41985 | 172.1254 | 373.6856 |  |  |  | 53.74
79 | Au | Am5 |  | 5.584 | 2.219914 | 15.57291 | 26.05867 | 15.95429 | 39.088 | 60.70272 | 178.8515 | 388.2882 |  |  |  | 55.84
80 | Hg | Lα1 | 100 | 1.2412 | 9.987109 | 3.461514 | 5.792267 | 3.546286 | 8.6884 | 13.49288 | 39.75475 | 86.30789 |  |  |  | 12.412
80 | Hg | Lα2 | 10 | 1.25264 | 9.8959 | 3.493418 | 5.845653 | 3.578971 | 8.76848 | 13.61724 | 40.12116 | 87.10338 |  |  |  | 12.5264
80 | Hg | Lβ1 | 50 | 1.04868 | 11.82057 | 2.924606 | 4.89384 | 2.996229 | 7.34076 | 11.40002 | 33.58847 | 72.92085 |  |  |  | 10.4868
80 | Hg | Lβ2 | 20 | 1.03975 | 11.9221 | 2.899701 | 4.852167 | 2.970714 | 7.27825 | 11.30295 | 33.30245 | 72.2999 |  |  |  | 10.3975
80 | Hg | Lβ3 | 6 | 1.03358 | 11.99327 | 2.882494 | 4.823373 | 2.953086 | 7.23506 | 11.23587 | 33.10483 | 71.87086 |  |  |  | 10.3358
80 | Hg | Lβ4 | 4 | 1.07222 | 11.56106 | 2.990255 | 5.003693 | 3.063486 | 7.50554 | 11.65592 | 34.34244 | 74.55773 |  |  |  | 10.7222
80 | Hg | Lβ5 | 1 | 1.00987 | 12.27485 | 2.816371 | 4.712727 | 2.885343 | 7.06909 | 10.97813 | 32.34541 | 70.22217 |  |  |  | 10.0987
80 | Hg | Lβ15 | 1 | 1.04151 | 11.90195 | 2.90461 | 4.86038 | 2.975743 | 7.29057 | 11.32208 | 33.35882 | 72.42228 |  |  |  | 10.4151
80 | Hg | LG1 | 10 | 0.89646 | 13.82772 | 2.500088 | 4.18348 | 2.561314 | 6.27522 | 9.745265 | 28.71297 | 62.33611 |  |  |  | 8.9646
80 | Hg | LG2 | 1 | 0.87544 | 14.15974 | 2.441466 | 4.085387 | 2.501257 | 6.12808 | 9.51676 | 28.03972 | 60.87446 |  |  |  | 8.7544
80 | Hg | LG3 | 2 | 0.86915 | 14.26221 | 2.423924 | 4.056033 | 2.483286 | 6.08405 | 9.448383 | 27.83825 | 60.43708 |  |  |  | 8.6915
80 | Hg | Lι | 3 | 1.4216 | 8.719752 | 3.964622 | 6.634133 | 4.061714 | 9.9512 | 15.45397 | 45.53283 | 98.85216 |  |  |  | 14.216
80 | Hg | Lη | 1 | 1.164 | 10.64948 | 3.246215 | 5.432 | 3.325714 | 8.148 | 12.65365 | 37.28209 | 80.93973 |  |  |  | 11.64
80 | Hg | Al1 |  | 0.8353 | 14.84018 | 2.329522 | 3.898067 | 2.386571 | 5.8471 | 9.080405 | 26.75406 | 58.08329 |  |  |  | 8.353
80 | Hg | Al2 |  | 0.8722 | 14.21234 | 2.43243 | 4.070267 | 2.492 | 6.1054 | 9.481539 | 27.93594 | 60.64917 |  |  |  | 8.722
80 | Hg | Al3 |  | 1.0091 | 12.28421 | 2.814223 | 4.709133 | 2.883143 | 7.0637 | 10.96976 | 32.32075 | 70.16862 |  |  |  | 10.091
80 | Hg | MA | 100 | 5.6476 | 2.194915 | 15.75028 | 26.35547 | 16.136 | 39.5332 | 61.39411 | 180.8886 | 392.7107 |  |  |  | 56.476
80 | Hg | MB | 50 | 5.4318 | 2.282116 | 15.14845 | 25.3484 | 15.51943 | 38.0226 | 59.04818 | 173.9767 | 377.7048 |  |  |  | 54.318
80 | Hg | Mg | 3 | 4.984 | 2.487159 | 13.8996 | 23.25867 | 14.24 | 34.888 | 54.18022 | 159.634 | 346.5667 |  |  |  | 49.84
80 | Hg | M3-N1 | 1 | 6.09 | 2.035468 | 16.98406 | 28.42 | 17.4 | 42.63 | 66.20336 | 195.0583 | 423.4733 |  |  |  | 60.9
80 | Hg | Am1 |  | 3.478 | 3.564117 | 9.699602 | 16.23067 | 9.937143 | 24.346 | 37.80875 | 111.3978 | 241.8457 |  |  |  | 34.78
80 | Hg | Am2 |  | 3.783 | 3.276764 | 10.5502 | 17.654 | 10.80857 | 26.481 | 41.12435 | 121.1668 | 263.0541 |  |  |  | 37.83
80 | Hg | Am3 |  | 4.355 | 2.846383 | 12.14542 | 20.32333 | 12.44286 | 30.485 | 47.34247 | 139.4875 | 302.8286 |  |  |  | 43.55
80 | Hg | Am4 |  | 5.157 | 2.403723 | 14.38207 | 24.066 | 14.73429 | 36.099 | 56.06088 | 165.175 | 358.5964 |  |  |  | 51.57
80 | Hg | Am5 |  | 5.36 | 2.312687 | 14.94821 | 25.01333 | 15.31429 | 37.52 | 58.26766 | 171.677 | 372.7121 |  |  |  | 53.6
81 | Tl | Lα1 | 100 | 1.20739 | 10.26677 | 3.367223 | 5.634487 | 3.449686 | 8.45173 | 13.12533 | 38.67184 | 83.95689 |  |  |  | 12.0739
81 | Tl | Lα2 | 10 | 1.21875 | 10.17108 | 3.398904 | 5.6875 | 3.482143 | 8.53125 | 13.24883 | 39.03569 | 84.74682 |  |  |  | 12.1875
81 | Tl | Lβ1 | 50 | 1.01513 | 12.21124 | 2.83104 | 4.737273 | 2.900371 | 7.10591 | 11.03531 | 32.51389 | 70.58793 |  |  |  | 10.1513
81 | Tl | Lβ2 | 20 | 1.01031 | 12.2695 | 2.817598 | 4.71478 | 2.8866 | 7.07217 | 10.98291 | 32.35951 | 70.25276 |  |  |  | 10.1031
81 | Tl | Lβ3 | 6 | 1.00062 | 12.38832 | 2.790574 | 4.66956 | 2.858914 | 7.00434 | 10.87757 | 32.04914 | 69.57896 |  |  |  | 10.0062
81 | Tl | Lβ4 | 4 | 1.03918 | 11.92864 | 2.898112 | 4.849507 | 2.969086 | 7.27426 | 11.29675 | 33.28419 | 72.26026 |  |  |  | 10.3918
81 | Tl | Lβ5 | 1 | 0.98058 | 12.6415 | 2.734685 | 4.57604 | 2.801657 | 6.86406 | 10.65972 | 31.40728 | 68.18546 |  |  |  | 9.8058
81 | Tl | Lβ15 | 1 | 1.01201 | 12.24889 | 2.822339 | 4.722713 | 2.891457 | 7.08407 | 11.00139 | 32.41396 | 70.37097 |  |  |  | 10.1201
81 | Tl | LG1 | 10 | 0.86752 | 14.28901 | 2.419378 | 4.048427 | 2.478629 | 6.07264 | 9.430664 | 27.78604 | 60.32374 |  |  |  | 8.6752
81 | Tl | LG2 | 1 | 0.84773 | 14.62258 | 2.364187 | 3.956073 | 2.422086 | 5.93411 | 9.21553 | 27.15218 | 58.94762 |  |  |  | 8.4773
81 | Tl | LG3 | 2 | 0.8413 | 14.73434 | 2.346255 | 3.926067 | 2.403714 | 5.8891 | 9.14563 | 26.94624 | 58.50051 |  |  |  | 8.413
81 | Tl | Lι | 3 | 1.38477 | 8.951667 | 3.861908 | 6.46226 | 3.956486 | 9.69339 | 15.0536 | 44.35319 | 96.29116 |  |  |  | 13.8477
81 | Tl | Lη | 1 | 1.12769 | 10.99238 | 3.144952 | 5.262553 | 3.221971 | 7.89383 | 12.25893 | 36.1191 | 78.41488 |  |  |  | 11.2769
81 | Tl | Al1 |  | 0.8081 | 15.33969 | 2.253665 | 3.771133 | 2.308857 | 5.6567 | 8.784719 | 25.88286 | 56.19192 |  |  |  | 8.081
81 | Tl | Al2 |  | 0.8434 | 14.69765 | 2.352112 | 3.935867 | 2.409714 | 5.9038 | 9.168459 | 27.0135 | 58.64653 |  |  |  | 8.434
81 | Tl | Al3 |  | 0.9793 | 12.65802 | 2.731116 | 4.570067 | 2.798 | 6.8551 | 10.64581 | 31.36628 | 68.09646 |  |  |  | 9.793
81 | Tl | MA1 | 100 | 5.46 | 2.27033 | 15.22709 | 25.48 | 15.6 | 38.22 | 59.35474 | 174.8799 | 379.6657 |  |  |  | 54.6
81 | Tl | MA2 | 100 | 5.472 | 2.265351 | 15.26056 | 25.536 | 15.63429 | 38.304 | 59.48519 | 175.2642 | 380.5002 |  |  |  | 54.72
81 | Tl | MB | 55 | 5.249 | 2.361593 | 14.63865 | 24.49533 | 14.99714 | 36.743 | 57.06099 | 168.1217 | 364.9937 |  |  |  | 52.49
81 | Tl | Mg | 3 | 4.823 | 2.570185 | 13.4506 | 22.50733 | 13.78 | 33.761 | 52.43002 | 154.4772 | 335.3714 |  |  |  | 48.23
81 | Tl | MZ2 | 1 | 7.032 | 1.762799 | 19.61116 | 32.816 | 20.09143 | 49.224 | 76.44369 | 225.2299 | 488.9761 |  |  |  | 70.32
81 | Tl | MZ1 | 2 | 6.974 | 1.777459 | 19.4494 | 32.54533 | 19.92571 | 48.818 | 75.81318 | 223.3722 | 484.943 |  |  |  | 69.74
81 | Tl | M1-N3 | 1 | 4.013 | 3.088961 | 11.19163 | 18.72733 | 11.46571 | 28.091 | 43.62465 | 128.5335 | 279.0474 |  |  |  | 40.13
81 | Tl | M2-N4 | 1 | 4.116 | 3.011662 | 11.47888 | 19.208 | 11.76 | 28.812 | 44.74434 | 131.8325 | 286.2096 |  |  |  | 41.16
81 | Tl | M3-N1 | 1 | 5.884 | 2.10673 | 16.40956 | 27.45867 | 16.81143 | 41.188 | 63.96397 | 188.4603 | 409.1489 |  |  |  | 58.84
81 | Tl | M3-N4 | 1 | 4.865 | 2.547996 | 13.56773 | 22.70333 | 13.9 | 34.055 | 52.88659 | 155.8225 | 338.2919 |  |  |  | 48.65
81 | Tl | Am1 |  | 3.346 | 3.704722 | 9.331474 | 15.61467 | 9.56 | 23.422 | 36.3738 | 107.17 | 232.6669 |  |  |  | 33.46
81 | Tl | Am2 |  | 3.634 | 3.411117 | 10.13466 | 16.95867 | 10.38286 | 25.438 | 39.5046 | 116.3944 | 252.6933 |  |  |  | 36.34
81 | Tl | Am3 |  | 4.198 | 2.952835 | 11.70757 | 19.59067 | 11.99429 | 29.386 | 45.63575 | 134.4589 | 291.9115 |  |  |  | 41.98
81 | Tl | Am4 |  | 4.952 | 2.503231 | 13.81036 | 23.10933 | 14.14857 | 34.664 | 53.83236 | 158.609 | 344.3415 |  |  |  | 49.52
81 | Tl | Am5 |  | 5.153 | 2.405589 | 14.37092 | 24.04733 | 14.72286 | 36.071 | 56.01739 | 165.0469 | 358.3182 |  |  |  | 51.53
82 | Pb | Lα1 | 100 | 1.17501 | 10.5497 | 3.27692 | 5.48338 | 3.357171 | 8.22507 | 12.77334 | 37.63473 | 81.70532 |  |  |  | 11.7501
82 | Pb | Lα2 | 10 | 1.18648 | 10.44771 | 3.308908 | 5.536907 | 3.389943 | 8.30536 | 12.89802 | 38.0021 | 82.50289 |  |  |  | 11.8648
82 | Pb | Lβ1 | 50 | 0.98291 | 12.61153 | 2.741183 | 4.586913 | 2.808314 | 6.88037 | 10.68505 | 31.4819 | 68.34748 |  |  |  | 9.8291
82 | Pb | Lβ2 | 20 | 0.98221 | 12.62052 | 2.739231 | 4.583647 | 2.806314 | 6.87547 | 10.67744 | 31.45948 | 68.29881 |  |  |  | 9.8221
82 | Pb | Lβ3 | 6 | 0.96911 | 12.79112 | 2.702697 | 4.522513 | 2.768886 | 6.78377 | 10.53503 | 31.0399 | 67.38789 |  |  |  | 9.6911
82 | Pb | Lβ4 | 4 | 1.0075 | 12.30372 | 2.809761 | 4.701667 | 2.878571 | 7.0525 | 10.95236 | 32.2695 | 70.05737 |  |  |  | 10.075
82 | Pb | Lβ5 | 1 | 0.9526 | 13.01281 | 2.656653 | 4.445467 | 2.721714 | 6.6682 | 10.35555 | 30.5111 | 66.23985 |  |  |  | 9.526
82 | Pb | Lβ15 | 1 | 0.98389 | 12.59897 | 2.743916 | 4.591487 | 2.811114 | 6.88723 | 10.6957 | 31.51329 | 68.41563 |  |  |  | 9.8389
82 | Pb | LG1 | 10 | 0.83973 | 14.76189 | 2.341876 | 3.91874 | 2.399229 | 5.87811 | 9.128563 | 26.89595 | 58.39134 |  |  |  | 8.3973
82 | Pb | LG2 | 1 | 0.821 | 15.09866 | 2.289641 | 3.831333 | 2.345714 | 5.747 | 8.924952 | 26.29604 | 57.08893 |  |  |  | 8.21
82 | Pb | LG3 | 2 | 0.8147 | 15.21542 | 2.272072 | 3.801933 | 2.327714 | 5.7029 | 8.856466 | 26.09426 | 56.65086 |  |  |  | 8.147
82 | Pb | Lι | 3 | 1.3499 | 9.182902 | 3.764661 | 6.299533 | 3.856857 | 9.4493 | 14.67454 | 43.23633 | 93.86644 |  |  |  | 13.499
82 | Pb | Lη | 1 | 1.09241 | 11.34739 | 3.046562 | 5.097913 | 3.121171 | 7.64687 | 11.8754 | 34.98911 | 75.96166 |  |  |  | 10.9241
82 | Pb | Al1 |  | 0.782 | 15.85166 | 2.180876 | 3.649333 | 2.234286 | 5.474 | 8.50099 | 25.0469 | 54.37703 |  |  |  | 7.82
82 | Pb | Al2 |  | 0.8154 | 15.20235 | 2.274024 | 3.8052 | 2.329714 | 5.7078 | 8.864076 | 26.11668 | 56.69953 |  |  |  | 8.154
82 | Pb | Al3 |  | 0.9507 | 13.03881 | 2.651355 | 4.4366 | 2.716286 | 6.6549 | 10.3349 | 30.45024 | 66.10773 |  |  |  | 9.507
82 | Pb | MA1 | 100 | 5.286 | 2.345062 | 14.74183 | 24.668 | 15.10286 | 37.002 | 57.46321 | 169.3068 | 367.5665 |  |  |  | 52.86
82 | Pb | MA2 | 100 | 5.299 | 2.339309 | 14.77809 | 24.72867 | 15.14 | 37.093 | 57.60453 | 169.7232 | 368.4705 |  |  |  | 52.99
82 | Pb | MB | 60 | 5.076 | 2.44208 | 14.15618 | 23.688 | 14.50286 | 35.532 | 55.18034 | 162.5806 | 352.964 |  |  |  | 50.76
82 | Pb | Mg | 5 | 4.674 | 2.652118 | 13.03506 | 21.812 | 13.35429 | 32.718 | 50.81027 | 149.7049 | 325.0106 |  |  |  | 46.74
82 | Pb | MZ1 | 1 | 6.74 | 1.839169 | 18.79681 | 31.45333 | 19.25714 | 47.18 | 73.2694 | 215.8774 | 468.6716 |  |  |  | 67.4
82 | Pb | MZ2 | 1 | 6.802 | 1.822405 | 18.96972 | 31.74267 | 19.43429 | 47.614 | 73.94339 | 217.8632 | 472.9828 |  |  |  | 68.02
82 | Pb | M2-N4 | 5 | 3.968 | 3.123992 | 11.06614 | 18.51733 | 11.33714 | 27.776 | 43.13546 | 127.0922 | 275.9182 |  |  |  | 39.68
82 | Pb | M3-N1 | 1 | 5.704 | 2.173212 | 15.90757 | 26.61867 | 16.29714 | 39.928 | 62.00722 | 182.695 | 396.6325 |  |  |  | 57.04
82 | Pb | M3-N4 | 5 | 4.715 | 2.629056 | 13.1494 | 22.00333 | 13.47143 | 33.005 | 51.25597 | 151.0181 | 327.8615 |  |  |  | 47.15
82 | Pb | M3-O4,5 | 1 | 4.069 | 3.046449 | 11.34781 | 18.98867 | 11.62571 | 28.483 | 44.23341 | 130.3272 | 282.9414 |  |  |  | 40.69
82 | Pb | M4-O2 | 1 | 5.004 | 2.477218 | 13.95538 | 23.352 | 14.29714 | 35.028 | 54.39764 | 160.2745 | 347.9574 |  |  |  | 50.04
82 | Pb | Am1 |  | 3.217 | 3.853279 | 8.971713 | 15.01267 | 9.191429 | 22.519 | 34.97146 | 103.0382 | 223.6968 |  |  |  | 32.17
82 | Pb | Am2 |  | 3.492 | 3.549828 | 9.738645 | 16.296 | 9.977143 | 24.444 | 37.96094 | 111.8463 | 242.8192 |  |  |  | 34.92
82 | Pb | Am3 |  | 4.047 | 3.06301 | 11.28645 | 18.886 | 11.56286 | 28.329 | 43.99425 | 129.6225 | 281.4116 |  |  |  | 40.47
82 | Pb | Am4 |  | 4.757 | 2.605844 | 13.26653 | 22.19933 | 13.59143 | 33.299 | 51.71254 | 152.3633 | 330.782 |  |  |  | 47.57
82 | Pb | Am5 |  | 4.955 | 2.501715 | 13.81873 | 23.12333 | 14.15714 | 34.685 | 53.86497 | 158.7051 | 344.5501 |  |  |  | 49.55
83 | Bi | Lα1 | 100 | 1.14386 | 10.83699 | 3.190048 | 5.338013 | 3.268171 | 8.00702 | 12.43471 | 36.63702 | 79.53928 |  |  |  | 11.4386
83 | Bi | Lα2 | 10 | 1.15536 | 10.72912 | 3.22212 | 5.39168 | 3.301029 | 8.08752 | 12.55972 | 37.00535 | 80.33894 |  |  |  | 11.5536
83 | Bi | Lβ1 | 50 | 0.95198 | 13.02128 | 2.654924 | 4.442573 | 2.719943 | 6.66386 | 10.34881 | 30.49124 | 66.19674 |  |  |  | 9.5198
83 | Bi | Lβ2 | 20 | 0.95518 | 12.97766 | 2.663849 | 4.457507 | 2.729086 | 6.68626 | 10.3836 | 30.59373 | 66.41925 |  |  |  | 9.5518
83 | Bi | Lβ3 | 6 | 0.93855 | 13.20761 | 2.61747 | 4.3799 | 2.681571 | 6.56985 | 10.20282 | 30.06108 | 65.26287 |  |  |  | 9.3855
83 | Bi | Lβ4 | 4 | 0.9769 | 12.68912 | 2.724422 | 4.558867 | 2.791143 | 6.8383 | 10.61972 | 31.28941 | 67.92957 |  |  |  | 9.769
83 | Bi | Lβ5 | 1 | 0.92556 | 13.39297 | 2.581243 | 4.31928 | 2.644457 | 6.47892 | 10.06161 | 29.64502 | 64.3596 |  |  |  | 9.2556
83 | Bi | Lβ15 | 1 | 0.95702 | 12.95271 | 2.66898 | 4.466093 | 2.734343 | 6.69914 | 10.4036 | 30.65267 | 66.5472 |  |  |  | 9.5702
83 | Bi | LG1 | 10 | 0.81311 | 15.24517 | 2.267637 | 3.794513 | 2.323171 | 5.69177 | 8.839182 | 26.04333 | 56.54029 |  |  |  | 8.1311
83 | Bi | LG2 | 1 | 0.79565 | 15.57971 | 2.218944 | 3.713033 | 2.273286 | 5.56955 | 8.649377 | 25.4841 | 55.3262 |  |  |  | 7.9565
83 | Bi | LG3 | 2 | 0.78917 | 15.70764 | 2.200873 | 3.682793 | 2.254771 | 5.52419 | 8.578934 | 25.27655 | 54.87561 |  |  |  | 7.8917
83 | Bi | Lι | 3 | 1.3161 | 9.418737 | 3.670398 | 6.1418 | 3.760286 | 9.2127 | 14.3071 | 42.15374 | 91.51613 |  |  |  | 13.161
83 | Bi | Lη | 1 | 1.05856 | 11.71025 | 2.952159 | 4.939947 | 3.024457 | 7.40992 | 11.50743 | 33.90492 | 73.60787 |  |  |  | 10.5856
83 | Bi | Al3 |  | 0.9234 | 13.4243 | 2.575219 | 4.3092 | 2.638286 | 6.4638 | 10.03813 | 29.57584 | 64.2094 |  |  |  | 9.234
83 | Bi | Al2 |  | 0.7887 | 15.717 | 2.199562 | 3.6806 | 2.253429 | 5.5209 | 8.573825 | 25.2615 | 54.84292 |  |  |  | 7.887
83 | Bi | Al1 |  | 0.7571 | 16.373 | 2.111434 | 3.533133 | 2.163143 | 5.2997 | 8.230306 | 24.24937 | 52.64559 |  |  |  | 7.571
83 | Bi | MA1 | 100 | 5.118 | 2.42204 | 14.27331 | 23.884 | 14.62286 | 35.826 | 55.63691 | 163.9259 | 355.8845 |  |  |  | 51.18
83 | Bi | MA2 | 100 | 5.13 | 2.416374 | 14.30677 | 23.94 | 14.65714 | 35.91 | 55.76736 | 164.3102 | 356.7189 |  |  |  | 51.3
83 | Bi | MB | 60 | 4.909 | 2.525158 | 13.69044 | 22.90867 | 14.02571 | 34.363 | 53.36491 | 157.2318 | 341.3515 |  |  |  | 49.09
83 | Bi | Mg | 5 | 4.532 | 2.735216 | 12.63904 | 21.14933 | 12.94857 | 31.724 | 49.26661 | 145.1567 | 315.1365 |  |  |  | 45.32
83 | Bi | MZ1 | 1 | 6.521 | 1.900935 | 18.18606 | 30.43133 | 18.63143 | 45.647 | 70.88869 | 208.863 | 453.4433 |  |  |  | 65.21
83 | Bi | MZ2 | 1 | 6.585 | 1.88246 | 18.36454 | 30.73 | 18.81429 | 46.095 | 71.58442 | 210.9128 | 457.8936 |  |  |  | 65.85
83 | Bi | M1-N2 | 1 | 3.892 | 3.184995 | 10.85418 | 18.16267 | 11.12 | 27.244 | 42.30928 | 124.658 | 270.6335 |  |  |  | 38.92
83 | Bi | M2-N4 | 5 | 3.834 | 3.233177 | 10.69243 | 17.892 | 10.95429 | 26.838 | 41.67877 | 122.8003 | 266.6004 |  |  |  | 38.34
83 | Bi | M3-N1 | 1 | 5.537 | 2.238757 | 15.44183 | 25.83933 | 15.82 | 38.759 | 60.19179 | 177.3461 | 385.02 |  |  |  | 55.37
83 | Bi | M3-N4 | 5 | 4.571 | 2.711879 | 12.74781 | 21.33133 | 13.06 | 31.997 | 49.69057 | 146.4059 | 317.8484 |  |  |  | 45.71
83 | Bi | M3-O4,5 | 1 | 3.932 | 3.152594 | 10.96574 | 18.34933 | 11.23429 | 27.524 | 42.74411 | 125.9391 | 273.415 |  |  |  | 39.32
83 | Bi | M4-O2 | 1 | 4.823 | 2.570185 | 13.4506 | 22.50733 | 13.78 | 33.761 | 52.43002 | 154.4772 | 335.3714 |  |  |  | 48.23
83 | Bi | Am1 |  | 3.094 | 4.006464 | 8.628685 | 14.43867 | 8.84 | 21.658 | 33.63435 | 99.0986 | 215.1439 |  |  |  | 30.94
83 | Bi | Am2 |  | 3.359 | 3.690384 | 9.367729 | 15.67533 | 9.597143 | 23.513 | 36.51512 | 107.5864 | 233.5709 |  |  |  | 33.59
83 | Bi | Am3 |  | 3.904 | 3.175205 | 10.88765 | 18.21867 | 11.15429 | 27.328 | 42.43973 | 125.0423 | 271.468 |  |  |  | 39.04
83 | Bi | Am4 |  | 4.572 | 2.711286 | 12.7506 | 21.336 | 13.06286 | 32.004 | 49.70144 | 146.4379 | 317.9179 |  |  |  | 45.72
83 | Bi | Am5 |  | 4.764 | 2.602015 | 13.28606 | 22.232 | 13.61143 | 33.348 | 51.78864 | 152.5875 | 331.2688 |  |  |  | 47.64
84 | Po | Lα1 | 100 | 1.11386 | 11.12887 | 3.106382 | 5.198013 | 3.182457 | 7.79702 | 12.10858 | 35.67614 | 77.4532 |  |  |  | 11.1386
84 | Po | Lα2 | 10 | 1.12548 | 11.01397 | 3.138789 | 5.25224 | 3.215657 | 7.87836 | 12.2349 | 36.04832 | 78.26121 |  |  |  | 11.2548
84 | Po | Lβ1 | 50 | 0.922 | 13.44469 | 2.571315 | 4.302667 | 2.634286 | 6.454 | 10.02291 | 29.531 | 64.11205 |  |  |  | 9.22
84 | Po | Lβ2 | 20 | 0.92937 | 13.33807 | 2.591869 | 4.33706 | 2.655343 | 6.50559 | 10.10302 | 29.76706 | 64.62453 |  |  |  | 9.2937
84 | Po | Lβ3 | 6 | 0.9091 | 13.63546 | 2.535339 | 4.242467 | 2.597429 | 6.3637 | 9.882673 | 29.11782 | 63.21504 |  |  |  | 9.091
84 | Po | Lβ4 | 4 | 0.9475 | 13.08285 | 2.64243 | 4.421667 | 2.707143 | 6.6325 | 10.30011 | 30.34775 | 65.88522 |  |  |  | 9.475
84 | Po | Lβ5 | 1 | 0.8996 | 13.77946 | 2.508845 | 4.198133 | 2.570286 | 6.2972 | 9.7794 | 28.81354 | 62.55445 |  |  |  | 8.996
84 | Po | Lβ15 | 1 | 0.9312 | 13.31186 | 2.596972 | 4.3456 | 2.660571 | 6.5184 | 10.12292 | 29.82567 | 64.75178 |  |  |  | 9.312
84 | Po | LG1 | 10 | 0.78748 | 15.74135 | 2.196159 | 3.674907 | 2.249943 | 5.51236 | 8.560562 | 25.22242 | 54.75809 |  |  |  | 7.8748
84 | Po | LG2 | 1 | 0.772 | 16.05699 | 2.152988 | 3.602667 | 2.205714 | 5.404 | 8.392282 | 24.72661 | 53.68167 |  |  |  | 7.72
84 | Po | Lι | 3 | 1.2829 | 9.662483 | 3.577809 | 5.986867 | 3.665429 | 8.9803 | 13.94619 | 41.09037 | 89.20754 |  |  |  | 12.829
85 | At | Lα1 | 100 | 1.085 | 11.42488 | 3.025896 | 5.063333 | 3.1 | 7.595 | 11.79485 | 34.75177 | 75.4464 |  |  |  | 10.85
85 | At | Lα2 | 10 | 1.09671 | 11.3029 | 3.058554 | 5.11798 | 3.133457 | 7.67697 | 11.92215 | 35.12684 | 76.26066 |  |  |  | 10.9671
85 | At | Lβ1 | 50 | 0.89349 | 13.87369 | 2.491805 | 4.16962 | 2.552829 | 6.25443 | 9.712979 | 28.61784 | 62.12959 |  |  |  | 8.9349
85 | At | Lβ3 | 10 | 0.88135 | 14.06479 | 2.457948 | 4.112967 | 2.518143 | 6.16945 | 9.581007 | 28.22901 | 61.28542 |  |  |  | 8.8135
85 | At | LG1 | 10 | 0.76289 | 16.24874 | 2.127582 | 3.560153 | 2.179686 | 5.34023 | 8.293248 | 24.43482 | 53.0482 |  |  |  | 7.6289
86 | Rn | Lα1 | 100 | 1.05723 | 11.72498 | 2.94845 | 4.93374 | 3.020657 | 7.40061 | 11.49297 | 33.86232 | 73.51538 |  |  |  | 10.5723
86 | Rn | Lα2 | 10 | 1.069 | 11.59588 | 2.981275 | 4.988667 | 3.054286 | 7.483 | 11.62092 | 34.2393 | 74.33382 |  |  |  | 10.69
86 | Rn | Lβ1 | 50 | 0.86605 | 14.31326 | 2.415279 | 4.041567 | 2.474429 | 6.06235 | 9.414683 | 27.73896 | 60.22152 |  |  |  | 8.6605
86 | Rn | Lβ3 | 10 | 0.85436 | 14.50911 | 2.382677 | 3.987013 | 2.441029 | 5.98052 | 9.287603 | 27.36454 | 59.40865 |  |  |  | 8.5436
86 | Rn | LG1 | 10 | 0.73928 | 16.76767 | 2.061737 | 3.449973 | 2.112229 | 5.17496 | 8.036588 | 23.67861 | 51.40646 |  |  |  | 7.3928
87 | Fr | Lα1 | 100 | 1.03049 | 12.02923 | 2.873876 | 4.808953 | 2.944257 | 7.21343 | 11.20228 | 33.00586 | 71.656 |  |  |  | 10.3049
87 | Fr | Lα2 | 10 | 1.0423 | 11.89293 | 2.906813 | 4.864067 | 2.978 | 7.2961 | 11.33067 | 33.38412 | 72.47721 |  |  |  | 10.423
87 | Fr | Lβ1 | 50 | 0.8394 | 14.76769 | 2.340956 | 3.9172 | 2.398286 | 5.8758 | 9.124976 | 26.88538 | 58.36839 |  |  |  | 8.394
87 | Fr | Lβ2 | 20 | 0.858 | 14.44755 | 2.392829 | 4.004 | 2.451429 | 6.006 | 9.327173 | 27.48113 | 59.66176 |  |  |  | 8.58
87 | Fr | Lβ3 | 10 | 0.82789 | 14.973 | 2.308857 | 3.863487 | 2.3654 | 5.79523 | 8.999852 | 26.51672 | 57.56803 |  |  |  | 8.2789
87 | Fr | LG1 | 10 | 0.71652 | 17.30028 | 1.998263 | 3.34376 | 2.0472 | 5.01564 | 7.789168 | 22.94962 | 49.82383 |  |  |  | 7.1652
88 | Ra | Lα1 | 100 | 1.00473 | 12.33764 | 2.802036 | 4.68874 | 2.870657 | 7.03311 | 10.92225 | 32.18078 | 69.86475 |  |  |  | 10.0473
88 | Ra | Lα2 | 10 | 1.01656 | 12.19407 | 2.835028 | 4.743947 | 2.904457 | 7.11592 | 11.05085 | 32.55969 | 70.68736 |  |  |  | 10.1656
88 | Ra | Lβ1 | 50 | 0.81375 | 15.23318 | 2.269422 | 3.7975 | 2.325 | 5.69625 | 8.846139 | 26.06383 | 56.5848 |  |  |  | 8.1375
88 | Ra | Lβ2 | 20 | 0.83537 | 14.83893 | 2.329717 | 3.898393 | 2.386771 | 5.84759 | 9.081166 | 26.7563 | 58.08816 |  |  |  | 8.3537
88 | Ra | Lβ3 | 6 | 0.80273 | 15.4423 | 2.238689 | 3.746073 | 2.293514 | 5.61911 | 8.726342 | 25.71087 | 55.81851 |  |  |  | 8.0273
88 | Ra | Lβ4 | 4 | 0.84071 | 14.74468 | 2.34461 | 3.923313 | 2.402029 | 5.88497 | 9.139217 | 26.92734 | 58.45948 |  |  |  | 8.4071
88 | Ra | Lβ5 | 1 | 0.80627 | 15.3745 | 2.248562 | 3.762593 | 2.303629 | 5.64389 | 8.764825 | 25.82425 | 56.06467 |  |  |  | 8.0627
88 | Ra | Lβ15 | 1 | 0.83722 | 14.80614 | 2.334876 | 3.907027 | 2.392057 | 5.86054 | 9.101277 | 26.81556 | 58.2168 |  |  |  | 8.3722
88 | Ra | LG1 | 10 | 0.69463 | 17.84547 | 1.937215 | 3.241607 | 1.984657 | 4.86241 | 7.551205 | 22.2485 | 48.30169 |  |  |  | 6.9463
88 | Ra | LG2 | 1 | 0.682 | 18.17595 | 1.901992 | 3.182667 | 1.948571 | 4.774 | 7.413907 | 21.84397 | 47.42345 |  |  |  | 6.82
88 | Ra | LG3 | 2 | 0.67538 | 18.35411 | 1.88353 | 3.151773 | 1.929657 | 4.72766 | 7.341942 | 21.63194 | 46.96312 |  |  |  | 6.7538
88 | Ra | Lι | 3 | 1.16719 | 10.62038 | 3.255112 | 5.446887 | 3.334829 | 8.17033 | 12.68833 | 37.38426 | 81.16155 |  |  |  | 11.6719
88 | Ra | Lη | 1 | 0.90742 | 13.66071 | 2.530653 | 4.234627 | 2.592629 | 6.35194 | 9.86441 | 29.06401 | 63.09822 |  |  |  | 9.0742
88 | Ra | Al1 |  | 0.6445 | 19.23351 | 1.79741 | 3.007667 | 1.841429 | 4.5115 | 7.006251 | 20.64287 | 44.81585 |  |  |  | 6.445
88 | Ra | Al2 |  | 0.6707 | 18.48218 | 1.870478 | 3.129933 | 1.916286 | 4.6949 | 7.291067 | 21.48204 | 46.63769 |  |  |  | 6.707
88 | Ra | Al3 |  | 0.8028 | 15.44096 | 2.238884 | 3.7464 | 2.293714 | 5.6196 | 8.727103 | 25.71311 | 55.82338 |  |  |  | 8.028
89 | Ac | Lα1 | 100 | 0.97993 | 12.64988 | 2.732873 | 4.573007 | 2.7998 | 6.85951 | 10.65265 | 31.38646 | 68.14026 |  |  |  | 9.7993
89 | Ac | Lα2 | 10 | 0.99178 | 12.49874 | 2.76592 | 4.628307 | 2.833657 | 6.94246 | 10.78147 | 31.766 | 68.96426 |  |  |  | 9.9178
89 | Ac | Lβ1 | 50 | 0.78903 | 15.71043 | 2.200482 | 3.68214 | 2.254371 | 5.52321 | 8.577412 | 25.27207 | 54.86587 |  |  |  | 7.8903
89 | Ac | Lβ3 | 10 | 0.77822 | 15.92866 | 2.170335 | 3.631693 | 2.223486 | 5.44754 | 8.459898 | 24.92583 | 54.11419 |  |  |  | 7.7822
89 | Ac | LG1 | 10 | 0.67351 | 18.40507 | 1.878315 | 3.143047 | 1.924314 | 4.71457 | 7.321614 | 21.57204 | 46.83309 |  |  |  | 6.7351
90 | Th | Lα1 | 100 | 0.956 | 12.96653 | 2.666135 | 4.461333 | 2.731429 | 6.692 | 10.39251 | 30.62 | 66.47627 |  |  |  | 9.56
90 | Th | Lα2 | 10 | 0.96788 | 12.80737 | 2.699267 | 4.516773 | 2.765371 | 6.77516 | 10.52166 | 31.0005 | 67.30236 |  |  |  | 9.6788
90 | Th | Lβ1 | 50 | 0.76521 | 16.19947 | 2.134052 | 3.57098 | 2.186314 | 5.35647 | 8.318469 | 24.50913 | 53.20953 |  |  |  | 7.6521
90 | Th | Lβ2 | 20 | 0.79354 | 15.62114 | 2.21306 | 3.703187 | 2.267257 | 5.55478 | 8.626439 | 25.41652 | 55.17948 |  |  |  | 7.9354
90 | Th | Lβ3 | 6 | 0.75479 | 16.42311 | 2.104992 | 3.522353 | 2.156543 | 5.28353 | 8.205195 | 24.17538 | 52.48496 |  |  |  | 7.5479
90 | Th | Lβ4 | 4 | 0.79257 | 15.64026 | 2.210355 | 3.69866 | 2.264486 | 5.54799 | 8.615895 | 25.38545 | 55.11203 |  |  |  | 7.9257
90 | Th | Lβ5 | 1 | 0.76468 | 16.2107 | 2.132574 | 3.568507 | 2.1848 | 5.35276 | 8.312707 | 24.49215 | 53.17267 |  |  |  | 7.6468
90 | Th | Lβ15 | 1 | 0.79539 | 15.58481 | 2.218219 | 3.71182 | 2.272543 | 5.56773 | 8.64655 | 25.47577 | 55.30812 |  |  |  | 7.9539
90 | Th | LG1 | 10 | 0.65313 | 18.97938 | 1.821478 | 3.04794 | 1.866086 | 4.57191 | 7.100066 | 20.91929 | 45.41595 |  |  |  | 6.5313
90 | Th | LG2 | 1 | 0.64221 | 19.3021 | 1.791024 | 2.99698 | 1.834886 | 4.49547 | 6.981357 | 20.56953 | 44.65662 |  |  |  | 6.4221
90 | Th | LG3 | 2 | 0.63559 | 19.50314 | 1.772562 | 2.966087 | 1.815971 | 4.44913 | 6.909392 | 20.35749 | 44.19629 |  |  |  | 6.3559
90 | Th | Lι | 1 | 1.11508 | 11.11669 | 3.109785 | 5.203707 | 3.185943 | 7.80556 | 12.12185 | 35.71521 | 77.53803 |  |  |  | 11.1508
90 | Th | Lη | 1 | 0.85446 | 14.50741 | 2.382956 | 3.98748 | 2.441314 | 5.98122 | 9.28869 | 27.36774 | 59.4156 |  |  |  | 8.5446
90 | Th | Al1 |  | 0.6059 | 20.45882 | 1.689761 | 2.827533 | 1.731143 | 4.2413 | 6.586637 | 19.40654 | 42.13177 |  |  |  | 6.059
90 | Th | Al2 |  | 0.6299 | 19.67931 | 1.756693 | 2.939533 | 1.799714 | 4.4093 | 6.847537 | 20.17525 | 43.80063 |  |  |  | 6.299
90 | Th | Al3 |  | 0.7607 | 16.29552 | 2.121474 | 3.549933 | 2.173429 | 5.3249 | 8.269441 | 24.36468 | 52.89592 |  |  |  | 7.607
90 | Th | MA1 | 100 | 4.1381 | 2.995578 | 11.54052 | 19.31113 | 11.82314 | 28.9667 | 44.98459 | 132.5404 | 287.7463 |  |  |  | 41.381
90 | Th | MA2 | 100 | 4.151 | 2.986268 | 11.57649 | 19.37133 | 11.86 | 29.057 | 45.12482 | 132.9536 | 288.6433 |  |  |  | 41.51
90 | Th | MB | 60 | 3.941 | 3.145395 | 10.99084 | 18.39133 | 11.26 | 27.587 | 42.84195 | 126.2274 | 274.0408 |  |  |  | 39.41
90 | Th | Mg | 5 | 3.679 | 3.369394 | 10.26016 | 17.16867 | 10.51143 | 25.753 | 39.99379 | 117.8357 | 255.8224 |  |  |  | 36.79
90 | Th | MZ1 | 1 | 5.245 | 2.363394 | 14.62749 | 24.47667 | 14.98571 | 36.715 | 57.01751 | 167.9936 | 364.7155 |  |  |  | 52.45
90 | Th | MZ2 | 1 | 5.34 | 2.321348 | 14.89243 | 24.92 | 15.25714 | 37.38 | 58.05024 | 171.0364 | 371.3214 |  |  |  | 53.4
90 | Th | M2-N4 | 5 | 3.011 | 4.116905 | 8.397211 | 14.05133 | 8.602857 | 21.077 | 32.73207 | 96.44017 | 209.3724 |  |  |  | 30.11
90 | Th | M2-O4 | 1 | 2.618 | 4.734912 | 7.301195 | 12.21733 | 7.48 | 18.326 | 28.45984 | 83.85267 | 182.0449 |  |  |  | 26.18
90 | Th | M3-N1 | 1 | 4.568 | 2.71366 | 12.73944 | 21.31733 | 13.05143 | 31.976 | 49.65796 | 146.3098 | 317.6398 |  |  |  | 45.68
90 | Th | M3-N4 | 5 | 3.718 | 3.334051 | 10.36892 | 17.35067 | 10.62286 | 26.026 | 40.41775 | 119.0849 | 258.5343 |  |  |  | 37.18
90 | Th | M4-O2 | 1 | 3.808 | 3.255252 | 10.61992 | 17.77067 | 10.88 | 26.656 | 41.39613 | 121.9675 | 264.7925 |  |  |  | 38.08
90 | Th | M3-O4,5 | 1 | 3.131 | 3.959118 | 8.731873 | 14.61133 | 8.945714 | 21.917 | 34.03657 | 100.2837 | 217.7167 |  |  |  | 31.31
90 | Th | N7-O5 | 10 | 50 | 0.24792 | 139.4422 | 233.3333 | 142.8571 | 350 | 543.5416 | 1601.464 | 3476.792 |  |  |  | 500
90 | Th | Am3 |  | 3.068 | 4.040417 | 8.556175 | 14.31733 | 8.765714 | 21.476 | 33.35171 | 98.26584 | 213.336 |  |  |  | 30.68
90 | Th | Am4 |  | 3.557 | 3.484959 | 9.91992 | 16.59933 | 10.16286 | 24.899 | 38.66755 | 113.9282 | 247.339 |  |  |  | 35.57
90 | Th | Am5 |  | 3.729 | 3.324216 | 10.3996 | 17.402 | 10.65429 | 26.103 | 40.53733 | 119.4372 | 259.2992 |  |  |  | 37.29
91 | Pa | Lα1 | 100 | 0.93284 | 13.28845 | 2.601546 | 4.353253 | 2.665257 | 6.52988 | 10.14075 | 29.8782 | 64.86582 |  |  |  | 9.3284
91 | Pa | Lα2 | 10 | 0.94482 | 13.11996 | 2.634956 | 4.40916 | 2.699486 | 6.61374 | 10.27098 | 30.26191 | 65.69886 |  |  |  | 9.4482
91 | Pa | Lβ1 | 50 | 0.74232 | 16.699 | 2.070215 | 3.46416 | 2.120914 | 5.19624 | 8.069635 | 23.77598 | 51.61785 |  |  |  | 7.4232
91 | Pa | Lβ2 | 20 | 0.7737 | 16.02171 | 2.157729 | 3.6106 | 2.210571 | 5.4159 | 8.410762 | 24.78106 | 53.79989 |  |  |  | 7.737
91 | Pa | Lβ3 | 6 | 0.7323 | 16.92749 | 2.042271 | 3.4174 | 2.092286 | 5.1261 | 7.96071 | 23.45504 | 50.9211 |  |  |  | 7.323
91 | Pa | Lβ4 | 4 | 0.7699 | 16.10079 | 2.147131 | 3.592867 | 2.199714 | 5.3893 | 8.369453 | 24.65935 | 53.53565 |  |  |  | 7.699
91 | Pa | Lβ5 | 1 | 0.7452 | 16.63446 | 2.078247 | 3.4776 | 2.129143 | 5.2164 | 8.100943 | 23.86822 | 51.81811 |  |  |  | 7.452
91 | Pa | LG1 | 10 | 0.63358 | 19.56501 | 1.766956 | 2.956707 | 1.810229 | 4.43506 | 6.887541 | 20.29311 | 44.05652 |  |  |  | 6.3358
91 | Pa | LG2 | 1 | 0.6239 | 19.86857 | 1.73996 | 2.911533 | 1.782571 | 4.3673 | 6.782312 | 19.98307 | 43.38342 |  |  |  | 6.239
91 | Pa | LG3 | 2 | 0.6169 | 20.09402 | 1.720438 | 2.878867 | 1.762571 | 4.3183 | 6.706216 | 19.75887 | 42.89666 |  |  |  | 6.169
91 | Pa | Lι | 3 | 1.0908 | 11.36414 | 3.042072 | 5.0904 | 3.116571 | 7.6356 | 11.8579 | 34.93754 | 75.8497 |  |  |  | 10.908
91 | Pa | Lη | 1 | 0.8295 | 14.94394 | 2.313347 | 3.871 | 2.37 | 5.8065 | 9.017355 | 26.56829 | 57.67999 |  |  |  | 8.295
91 | Pa | Al1 |  | 0.5856 | 21.16803 | 1.633147 | 2.7328 | 1.673143 | 4.0992 | 6.365959 | 18.75635 | 40.72019 |  |  |  | 5.856
91 | Pa | Al2 |  | 0.6089 | 20.35802 | 1.698127 | 2.841533 | 1.739714 | 4.2623 | 6.619249 | 19.50263 | 42.34038 |  |  |  | 6.089
91 | Pa | MA1 | 100 | 4.022 | 3.082049 | 11.21673 | 18.76933 | 11.49143 | 28.154 | 43.72248 | 128.8218 | 279.6732 |  |  |  | 40.22
91 | Pa | MA2 | 100 | 4.035 | 3.072119 | 11.25299 | 18.83 | 11.52857 | 28.245 | 43.8638 | 129.2382 | 280.5771 |  |  |  | 40.35
91 | Pa | MB | 60 | 3.827 | 3.239091 | 10.67291 | 17.85933 | 10.93429 | 26.789 | 41.60267 | 122.5761 | 266.1137 |  |  |  | 38.27
91 | Pa | Mg | 5 | 3.577 | 3.465474 | 9.975697 | 16.69267 | 10.22 | 25.039 | 38.88496 | 114.5687 | 248.7297 |  |  |  | 35.77
91 | Pa | MZ1 | 1 | 5.092 | 2.434407 | 14.2008 | 23.76267 | 14.54857 | 35.644 | 55.35427 | 163.0931 | 354.0765 |  |  |  | 50.92
91 | Pa | MZ2 | 1 | 5.193 | 2.38706 | 14.48247 | 24.234 | 14.83714 | 36.351 | 56.45223 | 166.3281 | 361.0997 |  |  |  | 51.93
91 | Pa | M2-N4 | 5 | 2.91 | 4.259794 | 8.115538 | 13.58 | 8.314286 | 20.37 | 31.63412 | 93.20522 | 202.3493 |  |  |  | 29.1
91 | Pa | M3-N1 | 1 | 4.45 | 2.785618 | 12.41036 | 20.76667 | 12.71429 | 31.15 | 48.3752 | 142.5303 | 309.4345 |  |  |  | 44.5
91 | Pa | M3-N4 | 5 | 3.614 | 3.429994 | 10.07888 | 16.86533 | 10.32571 | 25.298 | 39.28718 | 115.7538 | 251.3026 |  |  |  | 36.14
91 | Pa | M3-O4,5 | 1 | 3.038 | 4.080316 | 8.47251 | 14.17733 | 8.68 | 21.266 | 33.02559 | 97.30496 | 211.2499 |  |  |  | 30.38
91 | Pa | M4-O2 | 1 | 3.691 | 3.358439 | 10.29363 | 17.22467 | 10.54571 | 25.837 | 40.12424 | 118.2201 | 256.6568 |  |  |  | 36.91
91 | Pa | Al3 |  | 0.7394 | 16.76494 | 2.062072 | 3.450533 | 2.112571 | 5.1758 | 8.037893 | 23.68245 | 51.41481 |  |  |  | 7.394
91 | Pa | Am4 |  | 3.429 | 3.615048 | 9.562948 | 16.002 | 9.797143 | 24.003 | 37.27608 | 109.8284 | 238.4384 |  |  |  | 34.29
91 | Pa | Am5 |  | 3.601 | 3.442377 | 10.04263 | 16.80467 | 10.28857 | 25.207 | 39.14586 | 115.3375 | 250.3986 |  |  |  | 36.01
92 | U | Lα1 | 100 | 0.91064 | 13.6124 | 2.539633 | 4.249653 | 2.601829 | 6.37448 | 9.899414 | 29.16715 | 63.32212 |  |  |  | 9.1064
92 | U | Lα2 | 10 | 0.92256 | 13.43652 | 2.572876 | 4.30528 | 2.635886 | 6.45792 | 10.02899 | 29.54894 | 64.15099 |  |  |  | 9.2256
92 | U | Lβ1 | 50 | 0.71998 | 17.21714 | 2.007912 | 3.359907 | 2.057086 | 5.03986 | 7.826781 | 23.06044 | 50.06442 |  |  |  | 7.1998
92 | U | Lβ2 | 20 | 0.75468 | 16.4255 | 2.104685 | 3.52184 | 2.156229 | 5.28276 | 8.203999 | 24.17186 | 52.47731 |  |  |  | 7.5468
92 | U | Lβ3 | 6 | 0.71029 | 17.45203 | 1.980888 | 3.314687 | 2.0294 | 4.97203 | 7.721443 | 22.75008 | 49.39062 |  |  |  | 7.1029
92 | U | Lβ4 | 4 | 0.74798 | 16.57264 | 2.086 | 3.490573 | 2.137086 | 5.23586 | 8.131164 | 23.95726 | 52.01142 |  |  |  | 7.4798
92 | U | Lβ5 | 1 | 0.7263 | 17.06733 | 2.025538 | 3.3894 | 2.075143 | 5.0841 | 7.895485 | 23.26287 | 50.50389 |  |  |  | 7.263
92 | U | Lβ15 | 1 | 0.75664 | 16.38296 | 2.110151 | 3.530987 | 2.161829 | 5.29648 | 8.225306 | 24.23464 | 52.6136 |  |  |  | 7.5664
92 | U | LG1 | 10 | 0.61477 | 20.16364 | 1.714498 | 2.868927 | 1.756486 | 4.30339 | 6.683061 | 19.69064 | 42.74855 |  |  |  | 6.1477
92 | U | LG2 | 1 | 0.60524 | 20.48113 | 1.68792 | 2.824453 | 1.729257 | 4.23668 | 6.579462 | 19.3854 | 42.08588 |  |  |  | 6.0524
92 | U | LG3 | 2 | 0.59857 | 20.70936 | 1.669319 | 2.793327 | 1.7102 | 4.18999 | 6.506953 | 19.17177 | 41.62207 |  |  |  | 5.9857
92 | U | Lι | 3 | 1.06712 | 11.61631 | 2.976032 | 4.979893 | 3.048914 | 7.46984 | 11.60048 | 34.17909 | 74.20309 |  |  |  | 10.6712
92 | U | Lη | 1 | 0.80509 | 15.39704 | 2.245271 | 3.757087 | 2.300257 | 5.63563 | 8.751998 | 25.78646 | 55.98262 |  |  |  | 8.0509
92 | U | Al1 |  | 0.5695 | 21.76646 | 1.588247 | 2.657667 | 1.627143 | 3.9865 | 6.190938 | 18.24068 | 39.60067 |  |  |  | 5.695
92 | U | Al2 |  | 0.5919 | 20.94273 | 1.650717 | 2.7622 | 1.691143 | 4.1433 | 6.434445 | 18.95813 | 41.15827 |  |  |  | 5.919
92 | U | Al3 |  | 0.7223 | 17.16184 | 2.014382 | 3.370733 | 2.063714 | 5.0561 | 7.852001 | 23.13475 | 50.22574 |  |  |  | 7.223
92 | U | MA1 | 100 | 3.91 | 3.170332 | 10.90438 | 18.24667 | 11.17143 | 27.37 | 42.50495 | 125.2345 | 271.8852 |  |  |  | 39.1
92 | U | MA2 | 100 | 3.924 | 3.159021 | 10.94343 | 18.312 | 11.21143 | 27.468 | 42.65714 | 125.6829 | 272.8587 |  |  |  | 39.24
92 | U | MB | 60 | 3.716 | 3.335845 | 10.36335 | 17.34133 | 10.61714 | 26.012 | 40.39601 | 119.0208 | 258.3952 |  |  |  | 37.16
92 | U | Mg | 5 | 3.479 | 3.563093 | 9.70239 | 16.23533 | 9.94 | 24.353 | 37.81962 | 111.4299 | 241.9152 |  |  |  | 34.79
92 | U | MZ1 | 1 | 4.946 | 2.506268 | 13.79363 | 23.08133 | 14.13143 | 34.622 | 53.76713 | 158.4168 | 343.9243 |  |  |  | 49.46
92 | U | MZ2 | 1 | 5.05 | 2.454653 | 14.08367 | 23.56667 | 14.42857 | 35.35 | 54.8977 | 161.7479 | 351.156 |  |  |  | 50.5
92 | U | M1-N2 | 1 | 2.92 | 4.245205 | 8.143426 | 13.62667 | 8.342857 | 20.44 | 31.74283 | 93.52551 | 203.0447 |  |  |  | 29.2
92 | U | M2-N4 | 5 | 2.817 | 4.400426 | 7.856175 | 13.146 | 8.048571 | 19.719 | 30.62313 | 90.22649 | 195.8825 |  |  |  | 28.17
92 | U | M3-N1 | 1 | 4.33 | 2.862818 | 12.0757 | 20.20667 | 12.37143 | 30.31 | 47.0707 | 138.6868 | 301.0902 |  |  |  | 43.3
92 | U | M3-N4 | 5 | 3.521 | 3.520591 | 9.819522 | 16.43133 | 10.06 | 24.647 | 38.2762 | 112.7751 | 244.8357 |  |  |  | 35.21
92 | U | M3-O4,5 | 1 | 2.948 | 4.204885 | 8.221514 | 13.75733 | 8.422857 | 20.636 | 32.04721 | 94.42233 | 204.9917 |  |  |  | 29.48
92 | U | M4-O2 | 1 | 3.576 | 3.466443 | 9.972908 | 16.688 | 10.21714 | 25.032 | 38.87409 | 114.5367 | 248.6602 |  |  |  | 35.76
92 | U | N6-O4 | 10 | 43.3 | 0.2862818 | 120.757 | 202.0667 | 123.7143 | 303.1 | 470.707 | 1386.868 | 3010.902 |  |  |  | 433
92 | U | Am3 |  | 2.884 | 4.298197 | 8.043028 | 13.45867 | 8.24 | 20.188 | 31.35148 | 92.37245 | 200.5414 |  |  |  | 28.84
92 | U | Am4 |  | 3.333 | 3.719172 | 9.295219 | 15.554 | 9.522857 | 23.331 | 36.23248 | 106.7536 | 231.763 |  |  |  | 33.33
92 | U | Am5 |  | 3.497 | 3.544753 | 9.75259 | 16.31933 | 9.991429 | 24.479 | 38.0153 | 112.0064 | 243.1669 |  |  |  | 34.97
93 | Np | Lα1 | 100 | 0.88913 | 13.94172 | 2.479645 | 4.149273 | 2.540371 | 6.22391 | 9.665582 | 28.4782 | 61.82641 |  |  |  | 8.8913
93 | Np | Lα2 | 10 | 0.90104 | 13.75744 | 2.512861 | 4.204853 | 2.5744 | 6.30728 | 9.795054 | 28.85967 | 62.65458 |  |  |  | 9.0104
93 | Np | Lβ1 | 50 | 0.69848 | 17.74711 | 1.947952 | 3.259573 | 1.995657 | 4.88936 | 7.593058 | 22.37181 | 48.5694 |  |  |  | 6.9848
93 | Np | Lβ2 | 20 | 0.73623 | 16.83713 | 2.053231 | 3.43574 | 2.103514 | 5.15361 | 8.003432 | 23.58092 | 51.19438 |  |  |  | 7.3623
93 | Np | Lβ3 | 6 | 0.6892 | 17.98607 | 1.922072 | 3.216267 | 1.969143 | 4.8244 | 7.492177 | 22.07458 | 47.92411 |  |  |  | 6.892
93 | Np | Lβ4 | 4 | 0.72671 | 17.0577 | 2.026681 | 3.391313 | 2.076314 | 5.08697 | 7.899942 | 23.276 | 50.5324 |  |  |  | 7.2671
93 | Np | Lβ5 | 1 | 0.70814 | 17.50501 | 1.974892 | 3.304653 | 2.023257 | 4.95698 | 7.69807 | 22.68122 | 49.24112 |  |  |  | 7.0814
93 | Np | LG1 | 10 | 0.5965 | 20.78122 | 1.663546 | 2.783667 | 1.704286 | 4.1755 | 6.484451 | 19.10547 | 41.47813 |  |  |  | 5.965
93 | Np | LG2 | 1 | 0.5873 | 21.10676 | 1.637888 | 2.740733 | 1.678 | 4.1111 | 6.384439 | 18.8108 | 40.8384 |  |  |  | 5.873
93 | Np | LG3 | 2 | 0.581 | 21.33563 | 1.620319 | 2.711333 | 1.66 | 4.067 | 6.315953 | 18.60901 | 40.40033 |  |  |  | 5.81
93 | Np | Lη | 1 | 0.7809 | 15.87399 | 2.177809 | 3.6442 | 2.231143 | 5.4663 | 8.489032 | 25.01167 | 54.30054 |  |  |  | 7.809
93 | Np | Lι | 3 | 1.0428 | 11.88723 | 2.908207 | 4.8664 | 2.979429 | 7.2996 | 11.3361 | 33.40014 | 72.51198 |  |  |  | 10.428
93 | Np | Al1 |  | 0.5527 | 22.42808 | 1.541394 | 2.579267 | 1.579143 | 3.8689 | 6.008308 | 17.70259 | 38.43246 |  |  |  | 5.527
93 | Np | Al2 |  | 0.5741 | 21.59206 | 1.601076 | 2.679133 | 1.640286 | 4.0187 | 6.240944 | 18.38801 | 39.92053 |  |  |  | 5.741
93 | Np | Al3 |  | 0.7092 | 17.47885 | 1.977849 | 3.3096 | 2.026286 | 4.9644 | 7.709594 | 22.71517 | 49.31482 |  |  |  | 7.092
94 | Pu | MA1 | 100 | 3.707 | 3.343944 | 10.33825 | 17.29933 | 10.59143 | 25.949 | 40.29817 | 118.7326 | 257.7694 |  |  |  | 37.07
94 | Pu | MB | 60 | 3.511 | 3.530618 | 9.791633 | 16.38467 | 10.03143 | 24.577 | 38.16749 | 112.4548 | 244.1404 |  |  |  | 35.11
94 | Pu | Lα1 | 100 | 0.8683 | 14.27617 | 2.421554 | 4.052067 | 2.480857 | 6.0781 | 9.439143 | 27.81103 | 60.37798 |  |  |  | 8.683
94 | Pu | Lα2 | 10 | 0.88028 | 14.08188 | 2.454964 | 4.107973 | 2.515086 | 6.16196 | 9.569375 | 28.19474 | 61.21102 |  |  |  | 8.8028
94 | Pu | Lβ1 | 50 | 0.67772 | 18.29074 | 1.890056 | 3.162693 | 1.936343 | 4.74404 | 7.36738 | 21.70689 | 47.12584 |  |  |  | 6.7772
94 | Pu | Lβ2 | 20 | 0.71851 | 17.25237 | 2.003813 | 3.353047 | 2.052886 | 5.02957 | 7.810801 | 23.01336 | 49.9622 |  |  |  | 7.1851
94 | Pu | Lβ3 | 6 | 0.66871 | 18.53718 | 1.864928 | 3.120647 | 1.9106 | 4.68097 | 7.269434 | 21.4183 | 46.49932 |  |  |  | 6.6871
94 | Pu | Lβ4 | 4 | 0.7062 | 17.5531 | 1.969482 | 3.2956 | 2.017714 | 4.9434 | 7.676981 | 22.61908 | 49.10622 |  |  |  | 7.062
94 | Pu | Lβ5 | 1 | 0.69068 | 17.94753 | 1.926199 | 3.223173 | 1.973371 | 4.83476 | 7.508266 | 22.12199 | 48.02702 |  |  |  | 6.9068
94 | Pu | Lβ15 | 1 | 0.7205 | 17.20472 | 2.009363 | 3.362333 | 2.058571 | 5.0435 | 7.832434 | 23.0771 | 50.10058 |  |  |  | 7.205
94 | Pu | LG1 | 10 | 0.57888 | 21.41376 | 1.614406 | 2.70144 | 1.653943 | 4.05216 | 6.292907 | 18.54111 | 40.25291 |  |  |  | 5.7888
94 | Pu | LG2 | 1 | 0.57068 | 21.72146 | 1.591538 | 2.663173 | 1.630514 | 3.99476 | 6.203766 | 18.27847 | 39.68272 |  |  |  | 5.7068
94 | Pu | LG3 | 2 | 0.564 | 21.97872 | 1.572908 | 2.632 | 1.611429 | 3.948 | 6.131149 | 18.06452 | 39.21822 |  |  |  | 5.64
94 | Pu | Lι | 3 | 1.0226 | 12.12204 | 2.851873 | 4.772133 | 2.921714 | 7.1582 | 11.11651 | 32.75315 | 71.10736 |  |  |  | 10.226
94 | Pu | Lη | 1 | 0.7591 | 16.32986 | 2.117012 | 3.542467 | 2.168857 | 5.3137 | 8.252048 | 24.31343 | 52.78466 |  |  |  | 7.591
94 | Pu | Al1 |  | 0.5365 | 23.10531 | 1.496215 | 2.503667 | 1.532857 | 3.7555 | 5.832201 | 17.18371 | 37.30598 |  |  |  | 5.365
94 | Pu | Al2 |  | 0.5572 | 22.24695 | 1.553944 | 2.600267 | 1.592 | 3.9004 | 6.057227 | 17.84672 | 38.74537 |  |  |  | 5.572
94 | Pu | Al3 |  | 0.6868 | 18.04892 | 1.915378 | 3.205067 | 1.962286 | 4.8076 | 7.466087 | 21.99771 | 47.75722 |  |  |  | 6.868
95 | Am | Lα1 | 100 | 0.84819 | 14.61465 | 2.36547 | 3.95822 | 2.4234 | 5.93733 | 9.22053 | 27.16692 | 58.97961 |  |  |  | 8.4819
95 | Am | Lα2 | 10 | 0.86027 | 14.40943 | 2.399159 | 4.014593 | 2.457914 | 6.02189 | 9.35185 | 27.55383 | 59.8196 |  |  |  | 8.6027
95 | Am | Lβ1 | 50 | 0.65765 | 18.84893 | 1.834084 | 3.069033 | 1.879 | 4.60355 | 7.149202 | 21.06406 | 45.73025 |  |  |  | 6.5765
95 | Am | Lβ2 | 20 | 0.70139 | 17.67348 | 1.956068 | 3.273153 | 2.003971 | 4.90973 | 7.624692 | 22.46502 | 48.77175 |  |  |  | 7.0139
95 | Am | Lβ3 | 6 | 0.64891 | 19.1028 | 1.809709 | 3.028247 | 1.854029 | 4.54237 | 7.054191 | 20.78412 | 45.12251 |  |  |  | 6.4891
95 | Am | Lβ4 | 4 | 0.68639 | 18.0597 | 1.914235 | 3.203153 | 1.961114 | 4.80473 | 7.46163 | 21.98458 | 47.72871 |  |  |  | 6.8639
95 | Am | Lβ5 | 1 | 0.67383 | 18.39633 | 1.879207 | 3.14454 | 1.925229 | 4.71681 | 7.325092 | 21.58229 | 46.85534 |  |  |  | 6.7383
95 | Am | Lβ15 | 1 | 0.70341 | 17.62272 | 1.961701 | 3.28258 | 2.009743 | 4.92387 | 7.646651 | 22.52972 | 48.91221 |  |  |  | 7.0341
95 | Am | LG1 | 10 | 0.56189 | 22.06126 | 1.567024 | 2.622153 | 1.6054 | 3.93323 | 6.108211 | 17.99693 | 39.0715 |  |  |  | 5.6189
95 | Am | LG2 | 1 | 0.5544 | 22.35931 | 1.546135 | 2.5872 | 1.584 | 3.8808 | 6.026789 | 17.75704 | 38.55067 |  |  |  | 5.544
95 | Am | Lι | 3 | 1.0012 | 12.38114 | 2.792191 | 4.672267 | 2.860571 | 7.0084 | 10.88388 | 32.06772 | 69.61929 |  |  |  | 10.012
95 | Am | Al3 |  | 0.67 | 18.50149 | 1.868526 | 3.126667 | 1.914286 | 4.69 | 7.283457 | 21.45962 | 46.58902 |  |  |  | 6.7
96 | Cm | Lα1 | 100 | 0.829 | 14.95296 | 2.311952 | 3.868667 | 2.368571 | 5.803 | 9.011919 | 26.55228 | 57.64522 |  |  |  | 8.29
96 | Cm | Lα2 | 10 | 0.841 | 14.7396 | 2.345418 | 3.924667 | 2.402857 | 5.887 | 9.142369 | 26.93663 | 58.47965 |  |  |  | 8.41
96 | Cm | Lβ1 | 50 | 0.639 | 19.39906 | 1.782072 | 2.982 | 1.825714 | 4.473 | 6.946461 | 20.46671 | 44.43341 |  |  |  | 6.39
96 | Cm | Lβ2 | 20 | 0.685 | 18.09635 | 1.910359 | 3.196667 | 1.957143 | 4.795 | 7.446519 | 21.94006 | 47.63206 |  |  |  | 6.85
96 | Cm | LG1 | 10 | 0.546 | 22.7033 | 1.522709 | 2.548 | 1.56 | 3.822 | 5.935474 | 17.48799 | 37.96657 |  |  |  | 5.46
97 | Bk | Lα1 | 100 | 0.81 | 15.3037 | 2.258964 | 3.78 | 2.314286 | 5.67 | 8.805373 | 25.94372 | 56.32404 |  |  |  | 8.1
97 | Bk | Lα2 | 10 | 0.822 | 15.08029 | 2.29243 | 3.836 | 2.348571 | 5.754 | 8.935823 | 26.32807 | 57.15847 |  |  |  | 8.22
97 | Bk | Lβ1 | 50 | 0.621 | 19.96135 | 1.731873 | 2.898 | 1.774286 | 4.347 | 6.750786 | 19.89019 | 43.18176 |  |  |  | 6.21
97 | Bk | Lβ2 | 20 | 0.669 | 18.52915 | 1.865737 | 3.122 | 1.911429 | 4.683 | 7.272586 | 21.42759 | 46.51948 |  |  |  | 6.69
97 | Bk | LG1 | 10 | 0.53 | 23.38868 | 1.478088 | 2.473333 | 1.514286 | 3.71 | 5.761541 | 16.97552 | 36.854 |  |  |  | 5.3
98 | Cf | Lα1 | 100 | 0.792 | 15.65152 | 2.208765 | 3.696 | 2.262857 | 5.544 | 8.609698 | 25.36719 | 55.07239 |  |  |  | 7.92
98 | Cf | Lα2 | 10 | 0.804 | 15.41791 | 2.242231 | 3.752 | 2.297143 | 5.628 | 8.740148 | 25.75154 | 55.90682 |  |  |  | 8.04
98 | Cf | Lβ1 | 50 | 0.603 | 20.55721 | 1.681673 | 2.814 | 1.722857 | 4.221 | 6.555111 | 19.31366 | 41.93012 |  |  |  | 6.03
98 | Cf | Lβ2 | 20 | 0.653 | 18.98315 | 1.821116 | 3.047333 | 1.865714 | 4.571 | 7.098653 | 20.91512 | 45.40691 |  |  |  | 6.53
98 | Cf | LG1 | 10 | 0.515 | 24.0699 | 1.436255 | 2.403333 | 1.471429 | 3.605 | 5.598478 | 16.49508 | 35.81096 |  |  |  | 5.15

## Sheet1
Z | El | Line | I | Lambda (Å) | Energy (keV) | STE | LDE1 | LDE2 | LDE4 | TAP | PET | LIF
4 | Be | Kα | 100 | 114 | 0.1087368 | 317.9283 | 532 | 325.7143 | 798 | 1239.275 | 3651.338 | 7927.087
4 | Be | AK |  | 111 | 0.1116757 | 309.5618 | 518 | 317.1429 | 777 | 1206.662 | 3555.251 | 7718.479
5 | B | Kα | 100 | 68.31 | 0.1814668 | 190.506 | 318.78 | 195.1714 | 478.17 | 742.5865 | 2187.92 | 4749.994
5 | B | AK |  | 64.6 | 0.1918885 | 180.1594 | 301.4667 | 184.5714 | 452.2 | 702.2557 | 2069.092 | 4492.016
6 | C | Kα | 100 | 44.46 | 0.2788124 | 123.992 | 207.48 | 127.0286 | 311.22 | 483.3172 | 1424.022 | 3091.564
6 | C | AK |  | 43.68 | 0.2837912 | 121.8167 | 203.84 | 124.8 | 305.76 | 474.8379 | 1399.039 | 3037.326
7 | N | Kα | 100 | 31.6 | 0.3922785 | 88.12749 | 147.4667 | 90.28571 | 221.2 | 343.5183 | 1012.125 | 2197.333
7 | N | AK |  | 30.99 | 0.4 | 86.42629 | 144.62 | 88.54286 | 216.93 | 336.8871 | 992.5875 | 2154.916
8 | O | Kα | 100 | 23.62 | 0.5248095 | 65.87251 | 110.2267 | 67.48571 | 165.34 | 256.769 | 756.5317 | 1642.437
8 | O | AK |  | 23.32 | 0.5315609 | 65.03586 | 108.8267 | 66.62857 | 163.24 | 253.5078 | 746.9229 | 1621.576
9 | F | Kα | 100 | 18.32 | 0.6766376 | 51.09163 | 85.49333 | 52.34286 | 128.24 | 199.1536 | 586.7765 | 1273.897
9 | F | AK |  | 18.05 | 0.686759 | 50.33865 | 84.23333 | 51.57143 | 126.35 | 196.2185 | 578.1286 | 1255.122
9 | F | SKα+ | 35 | 18.22 | 0.6803513 | 50.81275 | 85.02667 | 52.05714 | 127.54 | 198.0665 | 583.5736 | 1266.943
9 | F | SKα+2 | 30 | 18.2 | 0.6810989 | 50.75697 | 84.93333 | 52 | 127.4 | 197.8491 | 582.933 | 1265.552
10 | Ne | Kα1,2 | 100 | 14.61 | 0.84846 | 40.74502 | 68.18 | 41.74286 | 102.27 | 158.8228 | 467.9478 | 1015.919
10 | Ne | AK |  | 14.3018 | 0.866744 | 39.8855 | 66.74173 | 40.86229 | 100.1126 | 155.4725 | 458.0764 | 994.4878
11 | Na | Kα1,2 | 100 | 11.9101 | 1.040797 | 33.21542 | 55.58047 | 34.02886 | 83.3707 | 129.4727 | 381.472 | 828.1789
11 | Na | Kβ | 5 | 11.575 | 1.070929 | 32.28088 | 54.01667 | 33.07143 | 81.025 | 125.8299 | 370.739 | 804.8774
11 | Na | Kβ1 | 5 | 11.61742 | 1.067018 | 32.39918 | 54.21463 | 33.19263 | 81.32194 | 126.291 | 372.0976 | 807.8272
11 | Na | AK |  | 11.569 | 1.071484 | 32.26414 | 53.98867 | 33.05429 | 80.983 | 125.7646 | 370.5468 | 804.4602
11 | Na | SKα+ | 3 | 11.837 | 1.047225 | 33.01155 | 55.23933 | 33.82 | 82.859 | 128.678 | 379.1306 | 823.0958
11 | Na | SKα3 | 10 | 11.805 | 1.050064 | 32.92231 | 55.09 | 33.72857 | 82.635 | 128.3302 | 378.1057 | 820.8707
11 | Na | SKα4 | 10 | 11.786 | 1.051756 | 32.86932 | 55.00133 | 33.67429 | 82.502 | 128.1236 | 377.4971 | 819.5495
11 | Na | SKα5 | 2 | 11.717 | 1.05795 | 32.67689 | 54.67933 | 33.47714 | 82.019 | 127.3735 | 375.2871 | 814.7515
11 | Na | SKα6 | 1 | 11.686 | 1.060756 | 32.59044 | 54.53467 | 33.38857 | 81.802 | 127.0365 | 374.2942 | 812.5959
12 | Mg | Kα1,2 | 100 | 9.89 | 1.253387 | 27.58167 | 46.15333 | 28.25714 | 69.23 | 107.5125 | 316.7696 | 687.7095
12 | Mg | Kβ | 5 | 9.521 | 1.301964 | 26.55259 | 44.43133 | 27.20286 | 66.647 | 103.5012 | 304.9508 | 662.0508
12 | Mg | Kβ1 | 5 | 9.5698 | 1.295325 | 26.68869 | 44.65907 | 27.34229 | 66.9886 | 104.0317 | 306.5138 | 665.4442
12 | Mg | AK |  | 9.5122 | 1.303169 | 26.52805 | 44.39027 | 27.17771 | 66.5854 | 103.4055 | 304.669 | 661.4389
12 | Mg | SKα+ | 2 | 9.84785 | 1.258752 | 27.46412 | 45.95663 | 28.13671 | 68.93495 | 107.0543 | 315.4196 | 684.7786
12 | Mg | SKα3 | 8 | 9.8238 | 1.261834 | 27.39705 | 45.8444 | 28.068 | 68.7666 | 106.7929 | 314.6493 | 683.1063
12 | Mg | SKα4 | 8 | 9.80777 | 1.263896 | 27.35235 | 45.76959 | 28.0222 | 68.65439 | 106.6186 | 314.1358 | 681.9916
12 | Mg | SKα5 |  | 9.75366 | 1.270908 | 27.20144 | 45.51708 | 27.8676 | 68.27562 | 106.0304 | 312.4027 | 678.229
12 | Mg | SKα6 |  | 9.72761 | 1.274311 | 27.12879 | 45.39551 | 27.79317 | 68.09327 | 105.7472 | 311.5684 | 676.4176
12 | Mg | SKβ+ |  | 9.66649 | 1.282368 | 26.95834 | 45.11029 | 27.61854 | 67.66543 | 105.0828 | 309.6108 | 672.1676
13 | Al | Kα1,2 | 150 | 8.34013 | 1.486308 | 23.25933 | 38.92061 | 23.82894 | 58.38091 | 90.66415 | 267.1284 | 579.938
13 | Al | Kα1 | 100 | 8.33934 | 1.486449 | 23.25712 | 38.91692 | 23.82669 | 58.37538 | 90.65556 | 267.1031 | 579.8831
13 | Al | Kα2 | 50 | 8.34173 | 1.486023 | 23.26379 | 38.92807 | 23.83351 | 58.39211 | 90.68154 | 267.1796 | 580.0493
13 | Al | Kβ | 5 | 7.96 | 1.557286 | 22.1992 | 37.14667 | 22.74286 | 55.72 | 86.53182 | 254.9531 | 553.5054
13 | Al | Kβ1 | 5 | 7.9819 | 1.553014 | 22.26028 | 37.24887 | 22.80543 | 55.8733 | 86.76989 | 255.6545 | 555.0282
13 | Al | AK |  | 7.9481 | 1.559618 | 22.16602 | 37.09113 | 22.70886 | 55.6367 | 86.40245 | 254.572 | 552.6779
13 | Al | Al1 |  | 142.5 | 0.08698947 | 397.4104 | 665 | 407.1429 | 997.5 | 1549.093 | 4564.173 | 9908.858
13 | Al | SKα+ | 2 | 8.30474 | 1.492642 | 23.16063 | 38.75545 | 23.72783 | 58.13318 | 90.27943 | 265.9949 | 577.4771
13 | Al | SKα3 | 8 | 8.2867 | 1.495891 | 23.11032 | 38.67127 | 23.67629 | 58.0069 | 90.08332 | 265.4171 | 576.2227
13 | Al | SKα4 | 4 | 8.27067 | 1.49879 | 23.06561 | 38.59646 | 23.63049 | 57.89469 | 89.90906 | 264.9036 | 575.1081
13 | Al | SKα5 |  | 8.2286 | 1.506453 | 22.94829 | 38.40013 | 23.51029 | 57.6002 | 89.45172 | 263.5562 | 572.1827
13 | Al | SKα6 |  | 8.2075 | 1.510326 | 22.88944 | 38.30167 | 23.45 | 57.4525 | 89.22235 | 262.8803 | 570.7155
13 | Al | SKβ+ |  | 80.663 | 0.1536764 | 224.9566 | 376.4273 | 230.4657 | 564.641 | 876.8739 | 2583.578 | 5608.97
14 | Si | Kα1,2 | 150 | 7.12624 | 1.739487 | 19.87398 | 33.25579 | 20.36069 | 49.88368 | 77.46815 | 228.2484 | 495.5291
14 | Si | Kα1 | 100 | 7.12542 | 1.739687 | 19.87169 | 33.25196 | 20.35834 | 49.87794 | 77.45924 | 228.2221 | 495.4721
14 | Si | Kα2 | 50 | 7.12791 | 1.739079 | 19.87863 | 33.26358 | 20.36546 | 49.89537 | 77.48631 | 228.3019 | 495.6453
14 | Si | Kβ | 5 | 6.753 | 1.835629 | 18.83307 | 31.514 | 19.29429 | 47.271 | 73.41072 | 216.2938 | 469.5756
14 | Si | Kβ1 | 5 | 6.778 | 1.828858 | 18.90279 | 31.63067 | 19.36571 | 47.446 | 73.68249 | 217.0945 | 471.314
14 | Si | AK |  | 6.738 | 1.839715 | 18.79124 | 31.444 | 19.25143 | 47.166 | 73.24766 | 215.8133 | 468.5325
14 | Si | L2,3-M | 100 | 135.5 | 0.09148339 | 377.8884 | 632.3333 | 387.1429 | 948.5 | 1472.998 | 4339.968 | 9422.107
14 | Si | Al2,3 |  | 123 | 0.1007805 | 343.0279 | 574 | 351.4286 | 861 | 1337.112 | 3939.602 | 8552.909
14 | Si | SKα+ |  | 7.0943 | 1.747318 | 19.7849 | 33.10673 | 20.26943 | 49.6601 | 77.12094 | 227.2253 | 493.3082
14 | Si | SKα3 | 6 | 7.07677 | 1.751647 | 19.73601 | 33.02493 | 20.21934 | 49.53739 | 76.93037 | 226.6639 | 492.0892
14 | Si | SKα4 | 3 | 7.06654 | 1.754182 | 19.70748 | 32.97719 | 20.19011 | 49.46578 | 76.81916 | 226.3362 | 491.3779
14 | Si | SKα5 |  | 7.0296 | 1.7634 | 19.60446 | 32.8048 | 20.08457 | 49.2072 | 76.4176 | 225.1531 | 488.8092
14 | Si | SKα6 |  | 7.02 | 1.765812 | 19.57769 | 32.76 | 20.05714 | 49.14 | 76.31324 | 224.8456 | 488.1417
14 | Si | SKβ+ |  | 6.8157 | 1.818742 | 19.00793 | 31.8066 | 19.47343 | 47.7099 | 74.09232 | 218.302 | 473.9355
15 | P | Kα1,2 | 150 | 6.158 | 2.012991 | 17.17371 | 28.73733 | 17.59429 | 43.106 | 66.94258 | 197.2363 | 428.2018
15 | P | Kα1 | 100 | 6.157 | 2.013318 | 17.17092 | 28.73267 | 17.59143 | 43.099 | 66.93171 | 197.2043 | 428.1322
15 | P | Kα2 | 50 | 6.16 | 2.012338 | 17.17928 | 28.74667 | 17.6 | 43.12 | 66.96432 | 197.3004 | 428.3408
15 | P | Kβ | 5 | 5.796 | 2.138716 | 16.16414 | 27.048 | 16.56 | 40.572 | 63.00734 | 185.6417 | 403.0298
15 | P | Kβ1 | 5 | 5.8038 | 2.135842 | 16.1859 | 27.0844 | 16.58229 | 40.6266 | 63.09213 | 185.8916 | 403.5722
15 | P | AK |  | 5.784 | 2.143154 | 16.13068 | 26.992 | 16.52571 | 40.488 | 62.87689 | 185.2574 | 402.1953
15 | P | L2,3-M | 100 | 103.8 | 0.119422 | 289.4821 | 484.4 | 296.5714 | 726.6 | 1128.392 | 3324.64 | 7217.821
15 | P | Al2,3 |  | 94 | 0.1318723 | 262.1514 | 438.6667 | 268.5714 | 658 | 1021.858 | 3010.753 | 6536.37
15 | P | SKα+ |  | 6.131 | 2.021856 | 17.09841 | 28.61133 | 17.51714 | 42.917 | 66.64907 | 196.3715 | 426.3243
15 | P | SKα3 | 5 | 6.11663 | 2.026606 | 17.05833 | 28.54427 | 17.47609 | 42.81641 | 66.49285 | 195.9113 | 425.3251
15 | P | SKα4 | 5 | 6.10881 | 2.0292 | 17.03652 | 28.50778 | 17.45374 | 42.76167 | 66.40784 | 195.6608 | 424.7813
15 | P | SKα5 |  | 6.0753 | 2.040393 | 16.94307 | 28.3514 | 17.358 | 42.5271 | 66.04356 | 194.5875 | 422.4511
15 | P | SKα6 |  | 6.0632 | 2.044465 | 16.90932 | 28.29493 | 17.32343 | 42.4424 | 65.91202 | 194.2 | 421.6098
15 | P | SKβ+ |  | 5.8377 | 2.123439 | 16.28044 | 27.2426 | 16.67914 | 40.8639 | 63.46065 | 186.9774 | 405.9294
16 | S | Kα1,2 | 150 | 5.37309 | 2.307052 | 14.98471 | 25.07442 | 15.35169 | 37.61163 | 58.40995 | 172.0962 | 373.6224
16 | S | Kα1 | 100 | 5.37216 | 2.307452 | 14.98212 | 25.07008 | 15.34903 | 37.60512 | 58.39984 | 172.0664 | 373.5577
16 | S | Kα2 | 50 | 5.37496 | 2.30625 | 14.98993 | 25.08315 | 15.35703 | 37.62472 | 58.43028 | 172.1561 | 373.7524
16 | S | Kβ1 | 7 | 5.0316 | 2.46363 | 14.03235 | 23.4808 | 14.376 | 35.2212 | 54.69767 | 161.1585 | 349.8766
16 | S | KβX | 7 | 5.0233 | 2.467701 | 14.0092 | 23.44207 | 14.35229 | 35.1631 | 54.60745 | 160.8927 | 349.2994
16 | S | AK |  | 5.0185 | 2.470061 | 13.99582 | 23.41967 | 14.33857 | 35.1295 | 54.55527 | 160.739 | 348.9657
16 | S | Lι,N | 100 | 83.4 | 0.1486331 | 232.5896 | 389.2 | 238.2857 | 583.8 | 906.6273 | 2671.242 | 5799.29
16 | S | SKα+ |  | 5.3533 | 2.315581 | 14.92952 | 24.98207 | 15.29514 | 37.4731 | 58.19482 | 171.4624 | 372.2463
16 | S | SKα3 | 45 | 5.34077 | 2.321014 | 14.89458 | 24.92359 | 15.25934 | 37.38539 | 58.05861 | 171.061 | 371.375
16 | S | SKα4 | 45 | 5.33415 | 2.323894 | 14.87612 | 24.8927 | 15.24043 | 37.33905 | 57.98664 | 170.849 | 370.9146
17 | Cl | Kα1,2 | 150 | 4.72877 | 2.6214 | 13.1878 | 22.06759 | 13.51077 | 33.10139 | 51.40566 | 151.4591 | 328.819
17 | Cl | Kα1 | 100 | 4.7278 | 2.621938 | 13.1851 | 22.06307 | 13.508 | 33.0946 | 51.39512 | 151.428 | 328.7516
17 | Cl | Kα2 | 50 | 4.7307 | 2.620331 | 13.19319 | 22.0766 | 13.51629 | 33.1149 | 51.42664 | 151.5209 | 328.9532
17 | Cl | Kβ | 8 | 4.4034 | 2.815097 | 12.2804 | 20.5492 | 12.58114 | 30.8238 | 47.86862 | 141.0377 | 306.1942
17 | Cl | AK |  | 4.3971 | 2.819131 | 12.26283 | 20.5198 | 12.56314 | 30.7797 | 47.80013 | 140.836 | 305.7561
17 | Cl | Lι | 100 | 67.9 | 0.1825626 | 189.3625 | 316.8667 | 194 | 475.3 | 738.1294 | 2174.788 | 4721.484
17 | Cl | Lη | 100 | 67.33 | 0.1841081 | 187.7729 | 314.2067 | 192.3714 | 471.31 | 731.9331 | 2156.532 | 4681.849
17 | Cl | SKα3 | 4 | 4.711 | 2.631288 | 13.13825 | 21.98467 | 13.46 | 32.977 | 51.21249 | 150.89 | 327.5834
17 | Cl | SKα4 | 4 | 4.69567 | 2.639879 | 13.09549 | 21.91313 | 13.4162 | 32.86969 | 51.04584 | 150.3989 | 326.5174
18 | Ar | Kα1,2 | 150 | 4.19278 | 2.956511 | 11.69301 | 19.56631 | 11.97937 | 29.34946 | 45.579 | 134.2917 | 291.5485
18 | Ar | Kα1 | 100 | 4.1918 | 2.957202 | 11.69028 | 19.56173 | 11.97657 | 29.3426 | 45.56835 | 134.2604 | 291.4804
18 | Ar | Kα2 | 50 | 4.19474 | 2.95513 | 11.69848 | 19.57545 | 11.98497 | 29.36318 | 45.60031 | 134.3545 | 291.6848
18 | Ar | Kβ1,3 | 15 | 3.886 | 3.189913 | 10.83745 | 18.13467 | 11.10286 | 27.202 | 42.24405 | 124.4658 | 270.2163
18 | Ar | AK |  | 3.8709 | 3.202356 | 10.79534 | 18.0642 | 11.05971 | 27.0963 | 42.0799 | 123.9822 | 269.1663
18 | Ar | Lι | 100 | 56.3 | 0.2201776 | 157.012 | 262.7333 | 160.8571 | 394.1 | 612.0278 | 1803.249 | 3914.868
18 | Ar | Lη | 100 | 55.9 | 0.2217531 | 155.8964 | 260.8667 | 159.7143 | 391.3 | 607.6795 | 1790.437 | 3887.054
19 | K | Kα1,2 | 150 | 3.74243 | 3.312286 | 10.43706 | 17.46467 | 10.69266 | 26.19701 | 40.68332 | 119.8674 | 260.233
19 | K | Kα1 | 100 | 3.7414 | 3.313198 | 10.43418 | 17.45987 | 10.68971 | 26.1898 | 40.67213 | 119.8344 | 260.1614
19 | K | Kα2 | 50 | 3.7445 | 3.310455 | 10.44283 | 17.47433 | 10.69857 | 26.2115 | 40.70583 | 119.9337 | 260.377
19 | K | Kβ1,3 | 15 | 3.4539 | 3.588986 | 9.63239 | 16.1182 | 9.868286 | 24.1773 | 37.54676 | 110.6259 | 240.1699
19 | K | Kβ5 |  | 3.4413 | 3.602127 | 9.597251 | 16.0594 | 9.832286 | 24.0891 | 37.40979 | 110.2224 | 239.2937
19 | K | AK |  | 3.4365 | 3.607158 | 9.583865 | 16.037 | 9.818571 | 24.0555 | 37.35761 | 110.0686 | 238.9599
19 | K | Lι | 100 | 47.74 | 0.2596565 | 133.1394 | 222.7867 | 136.4 | 334.18 | 518.9735 | 1529.078 | 3319.641
19 | K | Lη | 100 | 47.24 | 0.2624047 | 131.745 | 220.4533 | 134.9714 | 330.68 | 513.5381 | 1513.063 | 3284.873
19 | K | Al2,3 |  | 42.1 | 0.2944418 | 117.4104 | 196.4667 | 120.2857 | 294.7 | 457.662 | 1348.433 | 2927.459
19 | K | SKα3 | 3 | 3.7206 | 3.331721 | 10.37618 | 17.3628 | 10.63029 | 26.0442 | 40.44601 | 119.1682 | 258.7151
19 | K | SKα4 | 3 | 3.71649 | 3.335405 | 10.36471 | 17.34362 | 10.61854 | 26.01543 | 40.40134 | 119.0365 | 258.4293
20 | Ca | Kα1,2 | 150 | 3.35948 | 3.689857 | 9.369068 | 15.67757 | 9.598514 | 23.51636 | 36.52034 | 107.6017 | 233.6043
20 | Ca | Kα1 | 100 | 3.35839 | 3.691054 | 9.366028 | 15.67249 | 9.5954 | 23.50873 | 36.50849 | 107.5668 | 233.5285
20 | Ca | Kα2 | 50 | 3.36166 | 3.687464 | 9.375147 | 15.68775 | 9.604743 | 23.53162 | 36.54404 | 107.6716 | 233.7559
20 | Ca | Kβ1,3 | 15 | 3.0897 | 4.01204 | 8.616693 | 14.4186 | 8.827714 | 21.6279 | 33.58761 | 98.96088 | 214.8449
20 | Ca | Kβ5 |  | 3.0746 | 4.031744 | 8.574582 | 14.34813 | 8.784571 | 21.5222 | 33.42346 | 98.47724 | 213.7949
20 | Ca | AK |  | 3.0703 | 4.03739 | 8.56259 | 14.32807 | 8.772286 | 21.4921 | 33.37671 | 98.33951 | 213.4959
20 | Ca | Lα1,2 | 100 | 36.33 | 0.3412056 | 101.3187 | 169.54 | 103.8 | 254.31 | 394.9373 | 1163.624 | 2526.237
20 | Ca | Lβ1 | 10 | 35.94 | 0.3449082 | 100.2311 | 167.72 | 102.6857 | 251.58 | 390.6977 | 1151.132 | 2499.118
20 | Ca | Lι | 1 | 40.96 | 0.3026367 | 114.2311 | 191.1467 | 117.0286 | 286.72 | 445.2692 | 1311.919 | 2848.188
20 | Ca | Lη | 1 | 40.46 | 0.3063767 | 112.8367 | 188.8133 | 115.6 | 283.22 | 439.8338 | 1295.905 | 2813.42
20 | Ca | Al2 |  | 35.13 | 0.3528608 | 97.97211 | 163.94 | 100.3714 | 245.91 | 381.8923 | 1125.189 | 2442.794
20 | Ca | Al2,3 |  | 35.63 | 0.3479091 | 99.36653 | 166.2733 | 101.8 | 249.41 | 387.3277 | 1141.203 | 2477.562
20 | Ca | Al3 |  | 35.49 | 0.3492815 | 98.9761 | 165.62 | 101.4 | 248.43 | 385.8058 | 1136.719 | 2467.827
20 | Ca | SKα3 | 2 | 3.34013 | 3.711233 | 9.315104 | 15.58727 | 9.543229 | 23.38091 | 36.30999 | 106.982 | 232.2588
20 | Ca | SKα4 | 2 | 3.33683 | 3.714903 | 9.3059 | 15.57187 | 9.5338 | 23.35781 | 36.27412 | 106.8763 | 232.0293
21 | Sc | Kα1,2 | 150 | 3.032 | 4.088391 | 8.455777 | 14.14933 | 8.662857 | 21.224 | 32.96036 | 97.11279 | 210.8327
21 | Sc | Kα1 | 100 | 3.0309 | 4.089874 | 8.452709 | 14.1442 | 8.659714 | 21.2163 | 32.9484 | 97.07756 | 210.7562
21 | Sc | Kα2 | 50 | 3.0342 | 4.085426 | 8.461912 | 14.1596 | 8.669143 | 21.2394 | 32.98428 | 97.18325 | 210.9857
21 | Sc | Kβ1,3 | 20 | 2.7796 | 4.459634 | 7.751873 | 12.97147 | 7.941714 | 19.4572 | 30.21656 | 89.0286 | 193.2818
21 | Sc | Kβ5 |  | 2.7634 | 4.485778 | 7.706693 | 12.89587 | 7.895429 | 19.3438 | 30.04046 | 88.50972 | 192.1554
21 | Sc | AK |  | 2.762 | 4.488052 | 7.702789 | 12.88933 | 7.891429 | 19.334 | 30.02524 | 88.46488 | 192.058
21 | Sc | Lα1,2 | 100 | 31.35 | 0.3954067 | 87.43028 | 146.3 | 89.57143 | 219.45 | 340.8006 | 1004.118 | 2179.949
21 | Sc | Lβ1 | 10 | 31.02 | 0.3996132 | 86.50996 | 144.76 | 88.62857 | 217.14 | 337.2132 | 993.5484 | 2157.002
21 | Sc | Lι | 1 | 35.59 | 0.3483001 | 99.25498 | 166.0867 | 101.6857 | 249.13 | 386.8929 | 1139.922 | 2474.781
21 | Sc | Lη | 1 | 35.13 | 0.3528608 | 97.97211 | 163.94 | 100.3714 | 245.91 | 381.8923 | 1125.189 | 2442.794
22 | Ti | Kα1,2 | 150 | 2.74973 | 4.508079 | 7.66857 | 12.83207 | 7.856371 | 19.24811 | 29.89185 | 88.07188 | 191.2048
22 | Ti | Kα1 | 100 | 2.74851 | 4.51008 | 7.665167 | 12.82638 | 7.852886 | 19.23957 | 29.87859 | 88.03281 | 191.12
22 | Ti | Kα2 | 50 | 2.75216 | 4.504099 | 7.675347 | 12.84341 | 7.863314 | 19.26512 | 29.91827 | 88.14971 | 191.3738
22 | Ti | Kβ1,3 | 20 | 2.51391 | 4.930964 | 7.010904 | 11.73158 | 7.1826 | 17.59737 | 27.32829 | 80.51874 | 174.8069
22 | Ti | Kβ5 |  | 2.4985 | 4.961377 | 6.967928 | 11.65967 | 7.138571 | 17.4895 | 27.16077 | 80.02517 | 173.7353
22 | Ti | AK |  | 2.4973 | 4.963761 | 6.964582 | 11.65407 | 7.135143 | 17.4811 | 27.14773 | 79.98673 | 173.6519
22 | Ti | Lα1,2 | 100 | 27.42 | 0.4520788 | 76.47012 | 127.96 | 78.34286 | 191.94 | 298.0782 | 878.243 | 1906.673
22 | Ti | Lβ1 | 10 | 27.05 | 0.4582625 | 75.43825 | 126.2333 | 77.28571 | 189.35 | 294.056 | 866.3921 | 1880.945
22 | Ti | Lι | 1 | 31.36 | 0.3952806 | 87.45817 | 146.3467 | 89.6 | 219.52 | 340.9093 | 1004.438 | 2180.644
22 | Ti | Lη | 1 | 30.89 | 0.4012949 | 86.14741 | 144.1533 | 88.25714 | 216.23 | 335.8 | 989.3846 | 2147.962
22 | Ti | Al2,3 |  | 27.29 | 0.4542323 | 76.10757 | 127.3533 | 77.97143 | 191.03 | 296.665 | 874.0792 | 1897.633
23 | V | Kα1,2 | 150 | 2.50483 | 4.948839 | 6.985582 | 11.68921 | 7.156657 | 17.53381 | 27.22958 | 80.22791 | 174.1755
23 | V | Kα1 | 100 | 2.50356 | 4.951349 | 6.98204 | 11.68328 | 7.153029 | 17.52492 | 27.21578 | 80.18723 | 174.0872
23 | V | Kα2 | 50 | 2.50738 | 4.943806 | 6.992693 | 11.70111 | 7.163943 | 17.55166 | 27.2573 | 80.30959 | 174.3528
23 | V | Kβ1,3 | 20 | 2.2844 | 5.42637 | 6.370837 | 10.66053 | 6.526857 | 15.9908 | 24.83333 | 73.1677 | 158.8477
23 | V | Kβ5 |  | 2.2695 | 5.461996 | 6.329283 | 10.591 | 6.484286 | 15.8865 | 24.67135 | 72.69046 | 157.8116
23 | V | AK |  | 2.2691 | 5.462959 | 6.328167 | 10.58913 | 6.483143 | 15.8837 | 24.667 | 72.67765 | 157.7838
23 | V | Lα1,2 | 100 | 24.25 | 0.5111753 | 67.62948 | 113.1667 | 69.28571 | 169.75 | 263.6177 | 776.7101 | 1686.244
23 | V | Lβ1 | 10 | 23.88 | 0.5190955 | 66.59761 | 111.44 | 68.22857 | 167.16 | 259.5954 | 764.8593 | 1660.516
23 | V | Lι | 1 | 27.77 | 0.446381 | 77.44622 | 129.5933 | 79.34286 | 194.39 | 301.883 | 889.4532 | 1931.011
23 | V | Lη | 1 | 27.34 | 0.4534016 | 76.24701 | 127.5867 | 78.11429 | 191.38 | 297.2085 | 875.6806 | 1901.11
24 | Cr | Kα1,2 | 150 | 2.291 | 5.410738 | 6.389243 | 10.69133 | 6.545714 | 16.037 | 24.90507 | 73.37909 | 159.3066
24 | Cr | Kα1 | 100 | 2.2897 | 5.41381 | 6.385618 | 10.68527 | 6.542 | 16.0279 | 24.89094 | 73.33745 | 159.2162
24 | Cr | Kα2 | 50 | 2.29361 | 5.404581 | 6.396522 | 10.70351 | 6.553171 | 16.05527 | 24.93345 | 73.46269 | 159.4881
24 | Cr | Kβ1,3 | 18 | 2.08487 | 5.945694 | 5.814378 | 9.729393 | 5.956771 | 14.59409 | 22.66427 | 66.77689 | 144.9732
24 | Cr | Kβ5 |  | 2.0709 | 5.985803 | 5.775418 | 9.6642 | 5.916857 | 14.4963 | 22.5124 | 66.32944 | 144.0018
24 | Cr | AK |  | 2.0702 | 5.987827 | 5.773466 | 9.660933 | 5.914857 | 14.4914 | 22.50479 | 66.30702 | 143.9531
24 | Cr | Lα1,2 | 100 | 21.69 | 0.5715076 | 60.49004 | 101.22 | 61.97143 | 151.83 | 235.7883 | 694.7152 | 1508.233
24 | Cr | Lβ1 | 20 | 21.27 | 0.5827927 | 59.31873 | 99.26 | 60.77143 | 148.89 | 231.2226 | 681.2629 | 1479.027
24 | Cr | Lι | 1 | 24.78 | 0.5002421 | 69.10757 | 115.64 | 70.8 | 173.46 | 269.3792 | 793.6857 | 1723.098
24 | Cr | Lη | 1 | 24.3 | 0.5101235 | 67.76892 | 113.4 | 69.42857 | 170.1 | 264.1612 | 778.3116 | 1689.721
24 | Cr | Al1 |  | 16.7 | 0.7422754 | 46.57371 | 77.93333 | 47.71429 | 116.9 | 181.5429 | 534.889 | 1161.249
24 | Cr | Al2 |  | 17.9 | 0.692514 | 49.92032 | 83.53333 | 51.14286 | 125.3 | 194.5879 | 573.3242 | 1244.692
24 | Cr | Al3 |  | 20.7 | 0.5988406 | 57.72908 | 96.6 | 59.14286 | 144.9 | 225.0262 | 663.0062 | 1439.392
25 | Mn | Kα1,2 | 150 | 2.10314 | 5.894044 | 5.865331 | 9.814653 | 6.008971 | 14.72198 | 22.86288 | 67.36207 | 146.2436
25 | Mn | Kα1 | 100 | 2.10182 | 5.897746 | 5.861649 | 9.808493 | 6.0052 | 14.71274 | 22.84853 | 67.31979 | 146.1518
25 | Mn | Kα2 | 50 | 2.10578 | 5.886655 | 5.872693 | 9.826973 | 6.016514 | 14.74046 | 22.89158 | 67.44663 | 146.4272
25 | Mn | Kβ1,3 | 20 | 1.91021 | 6.489339 | 5.327279 | 8.914313 | 5.457743 | 13.37147 | 20.76557 | 61.18266 | 132.8281
25 | Mn | Kβ5 |  | 1.8971 | 6.534184 | 5.290717 | 8.853133 | 5.420286 | 13.2797 | 20.62305 | 60.76275 | 131.9165
25 | Mn | AK |  | 1.8964 | 6.536596 | 5.288765 | 8.849867 | 5.418286 | 13.2748 | 20.61544 | 60.74033 | 131.8678
25 | Mn | Lα1,2 | 100 | 19.48 | 0.636345 | 54.32669 | 90.90667 | 55.65714 | 136.36 | 211.7638 | 623.9305 | 1354.558
25 | Mn | Lβ1 | 30 | 19.11 | 0.6486656 | 53.29482 | 89.18 | 54.6 | 133.77 | 207.7416 | 612.0796 | 1328.83
25 | Mn | Lι | 2 | 22.29 | 0.5561238 | 62.16335 | 104.02 | 63.68571 | 156.03 | 242.3108 | 713.9327 | 1549.954
25 | Mn | Lη | 1 | 21.85 | 0.5673227 | 60.93625 | 101.9667 | 62.42857 | 152.95 | 237.5277 | 699.8399 | 1519.358
26 | Fe | Kα1,2 | 150 | 1.93735 | 6.398431 | 5.402968 | 9.040967 | 5.535286 | 13.56145 | 21.0606 | 62.05193 | 134.7153
26 | Fe | Kα1 | 100 | 1.93604 | 6.40276 | 5.399315 | 9.034853 | 5.531543 | 13.55228 | 21.04636 | 62.00997 | 134.6242
26 | Fe | Kα2 | 50 | 1.93998 | 6.389757 | 5.410303 | 9.05324 | 5.5428 | 13.57986 | 21.0892 | 62.13617 | 134.8982
26 | Fe | Kβ1,3 | 20 | 1.75661 | 7.056774 | 4.898912 | 8.197513 | 5.018886 | 12.29627 | 19.09581 | 56.26296 | 122.1474
26 | Fe | Kβ5 |  | 1.7442 | 7.106983 | 4.864303 | 8.1396 | 4.983429 | 12.2094 | 18.9609 | 55.86548 | 121.2844
26 | Fe | AK |  | 1.7435 | 7.109837 | 4.862351 | 8.136333 | 4.981429 | 12.2045 | 18.95329 | 55.84306 | 121.2358
26 | Fe | Lα1,2 | 100 | 17.59 | 0.7047186 | 49.05578 | 82.08667 | 50.25714 | 123.13 | 191.2179 | 563.3951 | 1223.136
26 | Fe | Lβ1 | 20 | 17.26 | 0.7181924 | 48.13546 | 80.54667 | 49.31429 | 120.82 | 187.6305 | 552.8254 | 1200.189
26 | Fe | Lι | 8 | 20.16 | 0.614881 | 56.22311 | 94.08 | 57.6 | 141.12 | 219.156 | 645.7104 | 1401.843
26 | Fe | Lη | 2 | 19.75 | 0.6276456 | 55.07968 | 92.16667 | 56.42857 | 138.25 | 214.6989 | 632.5784 | 1373.333
26 | Fe | Al2 |  | 17.202 | 0.7206139 | 47.97371 | 80.276 | 49.14857 | 120.414 | 187 | 550.9677 | 1196.156
26 | Fe | Al3 |  | 17.525 | 0.7073324 | 48.8745 | 81.78333 | 50.07143 | 122.675 | 190.5113 | 561.3132 | 1218.616
27 | Co | Kα1,2 | 150 | 1.79026 | 6.924134 | 4.992757 | 8.354547 | 5.115029 | 12.53182 | 19.46161 | 57.34075 | 124.4872
27 | Co | Kα1 | 100 | 1.78896 | 6.929166 | 4.989131 | 8.34848 | 5.111314 | 12.52272 | 19.44748 | 57.29911 | 124.3969
27 | Co | Kα2 | 50 | 1.79285 | 6.914131 | 4.99998 | 8.366633 | 5.122429 | 12.54995 | 19.48977 | 57.4237 | 124.6673
27 | Co | Kβ1,3 | 20 | 1.62079 | 7.648122 | 4.520131 | 7.563687 | 4.630829 | 11.34553 | 17.61933 | 51.91274 | 112.703
27 | Co | Kβ5 |  | 1.6089 | 7.704643 | 4.486972 | 7.5082 | 4.596857 | 11.2623 | 17.49008 | 51.53191 | 111.8762
27 | Co | AK |  | 1.6082 | 7.707997 | 4.48502 | 7.504933 | 4.594857 | 11.2574 | 17.48247 | 51.50949 | 111.8276
27 | Co | Lα1,2 | 100 | 15.972 | 0.7761082 | 44.54343 | 74.536 | 45.63429 | 111.804 | 173.6289 | 511.5717 | 1110.627
27 | Co | Lβ1 | 18 | 15.666 | 0.7912677 | 43.69004 | 73.108 | 44.76 | 109.662 | 170.3024 | 501.7708 | 1089.349
27 | Co | Lι | 9 | 18.32 | 0.6766376 | 51.09163 | 85.49333 | 52.34286 | 128.24 | 199.1536 | 586.7765 | 1273.897
27 | Co | Lη | 2 | 17.87 | 0.6936766 | 49.83665 | 83.39333 | 51.05714 | 125.09 | 194.2618 | 572.3633 | 1242.606
27 | Co | Al2 |  | 15.618 | 0.7936996 | 43.55618 | 72.884 | 44.62286 | 109.326 | 169.7806 | 500.2334 | 1086.011
27 | Co | Al3 |  | 15.915 | 0.7788878 | 44.38446 | 74.27 | 45.47143 | 111.405 | 173.0093 | 509.7461 | 1106.663
28 | Ni | Kα1,2 | 150 | 1.65919 | 7.471115 | 4.627223 | 7.742887 | 4.740543 | 11.61433 | 18.03677 | 53.14267 | 115.3732
28 | Ni | Kα1 | 100 | 1.65791 | 7.476884 | 4.623653 | 7.736913 | 4.736886 | 11.60537 | 18.02286 | 53.10167 | 115.2842
28 | Ni | Kα2 | 50 | 1.66175 | 7.459606 | 4.634363 | 7.754833 | 4.747857 | 11.63225 | 18.0646 | 53.22466 | 115.5512
28 | Ni | Kβ1,3 | 20 | 1.50013 | 8.263284 | 4.183629 | 7.000607 | 4.286086 | 10.50091 | 16.30766 | 48.04809 | 104.3128
28 | Ni | Kβ5 |  | 1.4886 | 8.327287 | 4.151474 | 6.9468 | 4.253143 | 10.4202 | 16.18232 | 47.67879 | 103.5111
28 | Ni | AK |  | 1.4881 | 8.330085 | 4.15008 | 6.944467 | 4.251714 | 10.4167 | 16.17688 | 47.66278 | 103.4763
28 | Ni | Lα1,2 | 100 | 14.561 | 0.8513152 | 40.60837 | 67.95133 | 41.60286 | 101.927 | 158.2902 | 466.3784 | 1012.511
28 | Ni | Lβ1 | 21 | 14.271 | 0.8686147 | 39.7996 | 66.598 | 40.77429 | 99.897 | 155.1376 | 457.0899 | 992.3461
28 | Ni | Lι | 8 | 16.71 | 0.7418312 | 46.60159 | 77.98 | 47.74286 | 116.97 | 181.6516 | 535.2093 | 1161.944
28 | Ni | Lη | 3 | 16.33 | 0.7590937 | 45.54183 | 76.20667 | 46.65714 | 114.31 | 177.5207 | 523.0382 | 1135.52
28 | Ni | Al2 |  | 14.242 | 0.8703834 | 39.71873 | 66.46267 | 40.69143 | 99.694 | 154.8224 | 456.1611 | 990.3296
28 | Ni | Al3 |  | 14.525 | 0.8534251 | 40.50797 | 67.78333 | 41.5 | 101.675 | 157.8988 | 465.2253 | 1010.008
29 | Cu | Kα1,2 | 150 | 1.54184 | 8.039745 | 4.299952 | 7.195253 | 4.405257 | 10.79288 | 16.76108 | 49.38403 | 107.2132
29 | Cu | Kα1 | 100 | 1.54056 | 8.046425 | 4.296382 | 7.18928 | 4.4016 | 10.78392 | 16.74717 | 49.34303 | 107.1241
29 | Cu | Kα2 | 50 | 1.54439 | 8.02647 | 4.307064 | 7.207153 | 4.412543 | 10.81073 | 16.7888 | 49.46571 | 107.3905
29 | Cu | Kβ1,3 | 20 | 1.39222 | 8.903765 | 3.882685 | 6.497027 | 3.977771 | 9.74554 | 15.13459 | 44.59181 | 96.8092
29 | Cu | Kβ3 | 6 | 1.3926 | 8.901336 | 3.883745 | 6.4988 | 3.978857 | 9.7482 | 15.13872 | 44.60398 | 96.83562
29 | Cu | Kβ5 |  | 1.3811 | 8.975454 | 3.851673 | 6.445133 | 3.946 | 9.6677 | 15.01371 | 44.23564 | 96.03596
29 | Cu | AK |  | 1.3806 | 8.978705 | 3.850279 | 6.4428 | 3.944571 | 9.6642 | 15.00827 | 44.21963 | 96.00119
29 | Cu | Lα1,2 | 100 | 13.336 | 0.9295141 | 37.19203 | 62.23467 | 38.10286 | 93.352 | 144.9734 | 427.1425 | 927.3301
29 | Cu | Lβ1 | 20 | 13.053 | 0.9496667 | 36.40279 | 60.914 | 37.29429 | 91.371 | 141.897 | 418.0782 | 907.6514
29 | Cu | Lβ3,4 | 1 | 12.122 | 1.022604 | 33.80637 | 56.56933 | 34.63429 | 84.854 | 131.7762 | 388.259 | 842.9136
29 | Cu | Lι | 5 | 15.3 | 0.8101961 | 42.66932 | 71.4 | 43.71429 | 107.1 | 166.3237 | 490.048 | 1063.898
29 | Cu | Lη | 1 | 14.92 | 0.8308311 | 41.60956 | 69.62667 | 42.62857 | 104.44 | 162.1928 | 477.8769 | 1037.475
29 | Cu | Al2 |  | 13.014 | 0.9525127 | 36.29402 | 60.732 | 37.18286 | 91.098 | 141.473 | 416.8291 | 904.9395
29 | Cu | Al3 |  | 13.288 | 0.9328718 | 37.05817 | 62.01067 | 37.96571 | 93.016 | 144.4516 | 425.6051 | 923.9924
29 | Cu | Am1 |  | 110.6 | 0.1120796 | 308.4462 | 516.1333 | 316 | 774.2 | 1202.314 | 3542.439 | 7690.665
29 | Cu | Am2 |  | 159.5 | 0.07771787 | 444.8207 | 744.3333 | 455.7143 | 1116.5 | 1733.898 | 5108.671 | 11090.97
30 | Zn | Kα1,2 | 150 | 1.43644 | 8.629668 | 4.006008 | 6.703387 | 4.104114 | 10.05508 | 15.6153 | 46.00814 | 99.88407
30 | Zn | Kα1 | 100 | 1.43515 | 8.637425 | 4.00241 | 6.697367 | 4.100429 | 10.04605 | 15.60127 | 45.96683 | 99.79437
30 | Zn | Kα2 | 50 | 1.439 | 8.614315 | 4.013147 | 6.715333 | 4.111429 | 10.073 | 15.64313 | 46.09014 | 100.0621
30 | Zn | Kβ1,3 | 20 | 1.29525 | 9.570353 | 3.612251 | 6.0445 | 3.700714 | 9.06675 | 14.08044 | 41.48593 | 90.06631
30 | Zn | Kβ2 |  | 1.2837 | 9.656462 | 3.58004 | 5.9906 | 3.667714 | 8.9859 | 13.95489 | 41.11599 | 89.26317
30 | Zn | Kβ5 |  | 1.2848 | 9.648194 | 3.583108 | 5.995733 | 3.670857 | 8.9936 | 13.96684 | 41.15122 | 89.33966
30 | Zn | AK |  | 1.2834 | 9.658719 | 3.579203 | 5.9892 | 3.666857 | 8.9838 | 13.95162 | 41.10638 | 89.24231
30 | Zn | Lα1,2 | 100 | 12.254 | 1.011588 | 34.1745 | 57.18533 | 35.01143 | 85.778 | 133.2112 | 392.4868 | 852.0923
30 | Zn | Lβ1 | 26 | 11.983 | 1.034465 | 33.41873 | 55.92067 | 34.23714 | 83.881 | 130.2652 | 383.8069 | 833.2481
30 | Zn | Lβ3,4 | 1 | 11.2 | 1.106786 | 31.23506 | 52.26667 | 32 | 78.4 | 121.7533 | 358.728 | 778.8015
30 | Zn | Lι | 4 | 14.055 | 0.8819637 | 39.19721 | 65.59 | 40.15714 | 98.385 | 152.7895 | 450.1716 | 977.3263
30 | Zn | Lη | 2 | 13.7 | 0.9048175 | 38.20717 | 63.93333 | 39.14286 | 95.9 | 148.9304 | 438.8012 | 952.6411
30 | Zn | Al1 |  | 10.35 | 1.197681 | 28.86454 | 48.3 | 29.57143 | 72.45 | 112.5131 | 331.5031 | 719.696
30 | Zn | Al2 |  | 11.862 | 1.045018 | 33.08127 | 55.356 | 33.89143 | 83.034 | 128.9498 | 379.9314 | 824.8342
30 | Zn | Al3 |  | 12.131 | 1.021845 | 33.83147 | 56.61133 | 34.66 | 84.917 | 131.8741 | 388.5472 | 843.5394
30 | Zn | M2,3M4,5 | 100 | 157 | 0.07895541 | 437.8486 | 732.6667 | 448.5714 | 1099 | 1706.721 | 5028.598 | 10917.13
30 | Zn | Am2 |  | 137 | 0.09048175 | 382.0717 | 639.3333 | 391.4286 | 959 | 1489.304 | 4388.012 | 9526.411
30 | Zn | Am3 |  | 143.9 | 0.08614315 | 401.3147 | 671.5333 | 411.1429 | 1007.3 | 1564.313 | 4609.014 | 10006.21
31 | Ga | Kα1,2 | 150 | 1.34138 | 9.241229 | 3.7409 | 6.259773 | 3.832514 | 9.38966 | 14.58192 | 42.96344 | 93.274
31 | Ga | Kα1 | 100 | 1.34008 | 9.250194 | 3.737275 | 6.253707 | 3.8288 | 9.38056 | 14.56778 | 42.9218 | 93.1836
31 | Ga | Kα2 | 50 | 1.344 | 9.223214 | 3.748207 | 6.272 | 3.84 | 9.408 | 14.6104 | 43.04736 | 93.45618
31 | Ga | Kβ1 | 14 | 1.20789 | 10.26252 | 3.368618 | 5.63682 | 3.451114 | 8.45523 | 13.13077 | 38.68785 | 83.99166
31 | Ga | Kβ2 |  | 1.196 | 10.36455 | 3.335458 | 5.581333 | 3.417143 | 8.372 | 13.00151 | 38.30702 | 83.16487
31 | Ga | Kβ3 | 7 | 1.20835 | 10.25862 | 3.3699 | 5.638967 | 3.452429 | 8.45845 | 13.13577 | 38.70259 | 84.02364
31 | Ga | Kβ5 |  | 1.1981 | 10.34638 | 3.341315 | 5.591133 | 3.423143 | 8.3867 | 13.02434 | 38.37429 | 83.3109
31 | Ga | AK |  | 1.1958 | 10.36628 | 3.3349 | 5.5804 | 3.416571 | 8.3706 | 12.99934 | 38.30062 | 83.15097
31 | Ga | Lα1,2 | 100 | 11.292 | 1.097768 | 31.49163 | 52.696 | 32.26286 | 79.044 | 122.7534 | 361.6747 | 785.1988
31 | Ga | Lβ1 | 35 | 11.023 | 1.124558 | 30.74143 | 51.44067 | 31.49429 | 77.161 | 119.8292 | 353.0588 | 766.4937
31 | Ga | Lβ3,4 | 2 | 10.359 | 1.196641 | 28.88964 | 48.342 | 29.59714 | 72.513 | 112.6109 | 331.7914 | 720.3219
31 | Ga | Lι | 1 | 12.953 | 0.9569984 | 36.1239 | 60.44733 | 37.00857 | 90.671 | 140.8099 | 414.8753 | 900.6978
31 | Ga | Lη | 1 | 12.597 | 0.9840438 | 35.13108 | 58.786 | 35.99143 | 88.179 | 136.9399 | 403.4729 | 875.9431
31 | Ga | Al1 |  | 9.517 | 1.302511 | 26.54143 | 44.41267 | 27.19143 | 66.619 | 103.4577 | 304.8227 | 661.7727
31 | Ga | Al2 |  | 10.828 | 1.14481 | 30.19761 | 50.53067 | 30.93714 | 75.796 | 117.7094 | 346.8131 | 752.9342
31 | Ga | Al3 |  | 11.1 | 1.116757 | 30.95618 | 51.8 | 31.71429 | 77.7 | 120.6662 | 355.5251 | 771.8479
32 | Ge | Kα1,2 | 150 | 1.25537 | 9.87438 | 3.501032 | 5.858393 | 3.586771 | 8.78759 | 13.64692 | 40.2086 | 87.29322
32 | Ge | Kα1 | 100 | 1.25405 | 9.884773 | 3.497351 | 5.852233 | 3.583 | 8.77835 | 13.63257 | 40.16632 | 87.20143
32 | Ge | Kα2 | 50 | 1.25801 | 9.853658 | 3.508394 | 5.870713 | 3.594314 | 8.80607 | 13.67561 | 40.29316 | 87.47679
32 | Ge | Kβ1 | 14 | 1.12894 | 10.98021 | 3.148438 | 5.268387 | 3.225543 | 7.90258 | 12.27252 | 36.15914 | 78.5018
32 | Ge | Kβ2 |  | 1.1169 | 11.09858 | 3.114861 | 5.2122 | 3.191143 | 7.8183 | 12.14163 | 35.77351 | 77.66459
32 | Ge | Kβ3 | 7 | 1.12936 | 10.97613 | 3.14961 | 5.270347 | 3.226743 | 7.90552 | 12.27708 | 36.17259 | 78.53101
32 | Ge | Kβ5 |  | 1.1195 | 11.0728 | 3.122112 | 5.224333 | 3.198571 | 7.8365 | 12.1699 | 35.85678 | 77.84538
32 | Ge | AK |  | 1.1166 | 11.10156 | 3.114024 | 5.2108 | 3.190286 | 7.8162 | 12.13837 | 35.7639 | 77.64373
32 | Ge | Lα1,2 | 100 | 10.4361 | 1.1878 | 29.10466 | 48.7018 | 29.81743 | 73.0527 | 113.4491 | 334.2608 | 725.6831
32 | Ge | Lβ1 | 35 | 10.175 | 1.21828 | 28.37649 | 47.48333 | 29.07143 | 71.225 | 110.6107 | 325.898 | 707.5273
32 | Ge | Lβ3 | 1 | 9.581 | 1.293811 | 26.71992 | 44.71133 | 27.37429 | 67.067 | 104.1534 | 306.8726 | 666.223
32 | Ge | Lβ4 | 1 | 9.64 | 1.285892 | 26.88446 | 44.98667 | 27.54286 | 67.48 | 104.7948 | 308.7623 | 670.3256
32 | Ge | Lι | 1 | 11.965 | 1.036022 | 33.36853 | 55.83667 | 34.18571 | 83.755 | 130.0695 | 383.2304 | 831.9964
32 | Ge | Lη | 1 | 11.609 | 1.067792 | 32.3757 | 54.17533 | 33.16857 | 81.263 | 126.1995 | 371.828 | 807.2417
32 | Ge | Al1 |  | 8.773 | 1.412972 | 24.46653 | 40.94067 | 25.06571 | 61.411 | 95.3698 | 280.9929 | 610.038
32 | Ge | Al2 |  | 9.924 | 1.249093 | 27.67649 | 46.312 | 28.35429 | 69.468 | 107.8821 | 317.8586 | 690.0738
32 | Ge | Al3 |  | 10.187 | 1.216845 | 28.40996 | 47.53933 | 29.10571 | 71.309 | 110.7412 | 326.2823 | 708.3617
33 | As | Kα1,2 | 150 | 1.17721 | 10.52998 | 3.283056 | 5.493647 | 3.363457 | 8.24047 | 12.79725 | 37.70519 | 81.8583
33 | As | Kα1 | 100 | 1.17588 | 10.54189 | 3.279347 | 5.48744 | 3.359657 | 8.23116 | 12.78279 | 37.66259 | 81.76581
33 | As | Kα2 | 50 | 1.17987 | 10.50624 | 3.290474 | 5.50606 | 3.371057 | 8.25909 | 12.82617 | 37.79039 | 82.04326
33 | As | Kβ1 | 15 | 1.0573 | 11.7242 | 2.948645 | 4.934067 | 3.020857 | 7.4011 | 11.49373 | 33.86456 | 73.52025
33 | As | Kβ2 | 1 | 1.045 | 11.8622 | 2.914343 | 4.876667 | 2.985714 | 7.315 | 11.36002 | 33.4706 | 72.66496
33 | As | Kβ3 | 7 | 1.05783 | 11.71833 | 2.950124 | 4.93654 | 3.022371 | 7.40481 | 11.49949 | 33.88154 | 73.55711
33 | As | Kβ5 |  | 1.0488 | 11.81922 | 2.92494 | 4.8944 | 2.996571 | 7.3416 | 11.40133 | 33.59231 | 72.9292
33 | As | AK |  | 1.045 | 11.8622 | 2.914343 | 4.876667 | 2.985714 | 7.315 | 11.36002 | 33.4706 | 72.66496
33 | As | Lα1,2 | 100 | 9.6709 | 1.281783 | 26.97064 | 45.13087 | 27.63114 | 67.6963 | 105.1307 | 309.752 | 672.4742
33 | As | Lβ1 | 35 | 9.4141 | 1.316748 | 26.25446 | 43.93247 | 26.89743 | 65.8987 | 102.3391 | 301.5269 | 654.6174
33 | As | Lβ3,4 | 2 | 8.929 | 1.388285 | 24.90159 | 41.66867 | 25.51143 | 62.503 | 97.06565 | 285.9895 | 620.8856
33 | As | Lι | 1 | 11.072 | 1.119581 | 30.87809 | 51.66933 | 31.63429 | 77.504 | 120.3618 | 354.6282 | 769.9009
33 | As | Lη | 1 | 10.734 | 1.154835 | 29.93546 | 50.092 | 30.66857 | 75.138 | 116.6875 | 343.8023 | 746.3978
33 | As | Al1 |  | 8.107 | 1.529049 | 22.60916 | 37.83267 | 23.16286 | 56.749 | 88.12983 | 259.6614 | 563.7271
33 | As | Al2 |  | 9.125 | 1.358466 | 25.44821 | 42.58333 | 26.07143 | 63.875 | 99.19633 | 292.2672 | 634.5146
33 | As | Al3 |  | 9.367 | 1.323369 | 26.12311 | 43.71267 | 26.76286 | 65.569 | 101.8271 | 300.0183 | 651.3423
34 | Se | Kα1,2 | 150 | 1.10612 | 11.20674 | 3.084797 | 5.161893 | 3.160343 | 7.74284 | 12.02444 | 35.42823 | 76.91499
34 | Se | Kα1 | 100 | 1.10477 | 11.22044 | 3.081032 | 5.155593 | 3.156486 | 7.73339 | 12.00977 | 35.38499 | 76.82112
34 | Se | Kα2 | 50 | 1.10882 | 11.17945 | 3.092327 | 5.174493 | 3.168057 | 7.76174 | 12.0538 | 35.51471 | 77.10274
34 | Se | Kβ1 | 16 | 0.99218 | 12.4937 | 2.767036 | 4.630173 | 2.8348 | 6.94526 | 10.78582 | 31.77881 | 68.99208
34 | Se | Kβ2 | 1 | 0.97992 | 12.65001 | 2.732845 | 4.57296 | 2.799771 | 6.85944 | 10.65254 | 31.38614 | 68.13957
34 | Se | Kβ3 | 8 | 0.99268 | 12.48741 | 2.76843 | 4.632507 | 2.836229 | 6.94876 | 10.79126 | 31.79483 | 69.02685
34 | Se | Kβ5 |  | 0.9843 | 12.59372 | 2.74506 | 4.5934 | 2.812286 | 6.8901 | 10.70016 | 31.52642 | 68.44414
34 | Se | AK |  | 0.9797 | 12.65285 | 2.732231 | 4.571933 | 2.799143 | 6.8579 | 10.65015 | 31.37909 | 68.12427
34 | Se | Lα1,2 | 100 | 8.99 | 1.378865 | 25.07171 | 41.95333 | 25.68571 | 62.93 | 97.72877 | 287.9433 | 625.1273
34 | Se | Lβ1 | 35 | 8.7358 | 1.418989 | 24.36279 | 40.76707 | 24.95943 | 61.1506 | 94.96541 | 279.8014 | 607.4513
34 | Se | Lβ3,4 | 2 | 8.321 | 1.489725 | 23.20598 | 38.83133 | 23.77429 | 58.247 | 90.45619 | 266.5157 | 578.6078
34 | Se | Lι | 1 | 10.294 | 1.204197 | 28.70837 | 48.03867 | 29.41143 | 72.058 | 111.9043 | 329.7094 | 715.802
34 | Se | Lη | 1 | 9.962 | 1.244328 | 27.78247 | 46.48933 | 28.46286 | 69.734 | 108.2952 | 319.0757 | 692.7161
34 | Se | Al1 |  | 7.503 | 1.652139 | 20.9247 | 35.014 | 21.43714 | 52.521 | 81.56385 | 240.3157 | 521.7275
34 | Se | Al2 |  | 8.407 | 1.474486 | 23.44582 | 39.23267 | 24.02 | 58.849 | 91.39108 | 269.2702 | 584.5879
34 | Se | Al3 |  | 8.646 | 1.433727 | 24.11235 | 40.348 | 24.70286 | 60.522 | 93.98921 | 276.9252 | 601.2069
35 | Br | Kα1,2 | 150 | 1.0411 | 11.90664 | 2.903466 | 4.858467 | 2.974571 | 7.2877 | 11.31762 | 33.34569 | 72.39377
35 | Br | Kα1 | 100 | 1.03974 | 11.92221 | 2.899673 | 4.85212 | 2.970686 | 7.27818 | 11.30284 | 33.30213 | 72.2992
35 | Br | Kα2 | 50 | 1.04382 | 11.87561 | 2.911052 | 4.87116 | 2.982343 | 7.30674 | 11.34719 | 33.43281 | 72.58291
35 | Br | Kβ1 | 16 | 0.93279 | 13.28916 | 2.601406 | 4.35302 | 2.665114 | 6.52953 | 10.1402 | 29.8766 | 64.86234
35 | Br | Kβ2 | 2 | 0.92046 | 13.46718 | 2.56702 | 4.29548 | 2.629886 | 6.44322 | 10.00617 | 29.48167 | 64.00497
35 | Br | Kβ3 | 8 | 0.93327 | 13.28233 | 2.602745 | 4.35526 | 2.666486 | 6.53289 | 10.14542 | 29.89197 | 64.89572
35 | Br | Kβ5 |  | 0.9249 | 13.40253 | 2.579402 | 4.3162 | 2.642571 | 6.4743 | 10.05443 | 29.62388 | 64.31371
35 | Br | AK |  | 0.9204 | 13.46806 | 2.566853 | 4.2952 | 2.629714 | 6.4428 | 10.00551 | 29.47975 | 64.00079
35 | Br | Lα1,2 | 100 | 8.3746 | 1.48019 | 23.35546 | 39.08147 | 23.92743 | 58.6222 | 91.03886 | 268.2324 | 582.3349
35 | Br | Lβ1 | 35 | 8.1251 | 1.525643 | 22.65964 | 37.91713 | 23.21457 | 56.8757 | 88.32659 | 260.2411 | 564.9857
35 | Br | Lβ3,4 | 2 | 7.767 | 1.595983 | 21.66096 | 36.246 | 22.19143 | 54.369 | 84.43375 | 248.7714 | 540.0849
35 | Br | Lι | 1 | 9.585 | 1.293271 | 26.73108 | 44.73 | 27.38571 | 67.095 | 104.1969 | 307.0007 | 666.5011
35 | Br | Lη | 1 | 9.255 | 1.339384 | 25.81076 | 43.19 | 26.44286 | 64.785 | 100.6095 | 296.431 | 643.5543
35 | Br | Al1 |  | 6.959 | 1.78129 | 19.40757 | 32.47533 | 19.88286 | 48.713 | 75.65011 | 222.8918 | 483.9
35 | Br | Al2 |  | 7.753 | 1.598865 | 21.62191 | 36.18067 | 22.15143 | 54.271 | 84.28155 | 248.323 | 539.1114
35 | Br | Al3 |  | 7.984 | 1.552605 | 22.26614 | 37.25867 | 22.81143 | 55.888 | 86.79272 | 255.7218 | 555.1742
36 | Kr | Kα1,2 | 150 | 0.98143 | 12.63055 | 2.737056 | 4.580007 | 2.804086 | 6.87001 | 10.66896 | 31.4345 | 68.24457
36 | Kr | Kα1 | 100 | 0.9801 | 12.64769 | 2.733347 | 4.5738 | 2.800286 | 6.8607 | 10.6545 | 31.3919 | 68.15208
36 | Kr | Kα2 | 50 | 0.9841 | 12.59628 | 2.744502 | 4.592467 | 2.811714 | 6.8887 | 10.69799 | 31.52002 | 68.43023
36 | Kr | Kβ1 | 16 | 0.8785 | 14.11042 | 2.45 | 4.099667 | 2.51 | 6.1495 | 9.550025 | 28.13773 | 61.08724
36 | Kr | Kβ2 | 3 | 0.8661 | 14.31244 | 2.415418 | 4.0418 | 2.474571 | 6.0627 | 9.415227 | 27.74056 | 60.225
36 | Kr | Kβ3 | 8 | 0.879 | 14.10239 | 2.451394 | 4.102 | 2.511429 | 6.153 | 9.555461 | 28.15374 | 61.12201
36 | Kr | Kβ5 |  | 0.8708 | 14.23519 | 2.428526 | 4.063733 | 2.488 | 6.0956 | 9.46632 | 27.8911 | 60.55182
36 | Kr | AK |  | 0.8655 | 14.32236 | 2.413745 | 4.039 | 2.472857 | 6.0585 | 9.408704 | 27.72135 | 60.18328
36 | Kr | Lα1,2 | 100 | 7.817 | 1.585775 | 21.8004 | 36.47933 | 22.33429 | 54.719 | 84.97729 | 250.3729 | 543.5617
36 | Kr | Lβ1 | 35 | 7.576 | 1.63622 | 21.12829 | 35.35467 | 21.64571 | 53.032 | 82.35742 | 242.6539 | 526.8036
36 | Kr | Lβ3 | 1 | 7.264 | 1.706498 | 20.25817 | 33.89867 | 20.75429 | 50.848 | 78.96572 | 232.6607 | 505.1084
36 | Kr | Lβ4 | 1 | 7.304 | 1.697152 | 20.36972 | 34.08533 | 20.86857 | 51.128 | 79.40055 | 233.9419 | 507.8898
36 | Kr | Al1 |  | 6.47 | 1.91592 | 18.04382 | 30.19333 | 18.48571 | 45.29 | 70.33428 | 207.2295 | 449.8969
36 | Kr | Al2 |  | 7.168 | 1.729353 | 19.99044 | 33.45067 | 20.48 | 50.176 | 77.92212 | 229.5859 | 498.433
36 | Kr | Al3 |  | 7.392 | 1.676948 | 20.61514 | 34.496 | 21.12 | 51.744 | 80.35718 | 236.7605 | 514.009
37 | Rb | Kα1,2 | 150 | 0.92693 | 13.37318 | 2.585064 | 4.325673 | 2.648371 | 6.48851 | 10.0765 | 29.6889 | 64.45486
37 | Rb | Kα1 | 100 | 0.92555 | 13.39312 | 2.581215 | 4.319233 | 2.644429 | 6.47885 | 10.0615 | 29.6447 | 64.3589
37 | Rb | Kα2 | 50 | 0.92969 | 13.33348 | 2.592761 | 4.338553 | 2.656257 | 6.50783 | 10.1065 | 29.7773 | 64.64678
37 | Rb | Kβ1 | 16 | 0.82868 | 14.95873 | 2.31106 | 3.867173 | 2.367657 | 5.80076 | 9.00844 | 26.54203 | 57.62297
37 | Rb | Kβ2 | 3 | 0.81645 | 15.1828 | 2.276952 | 3.8101 | 2.332714 | 5.71515 | 8.87549 | 26.15031 | 56.77254
37 | Rb | Kβ3 | 8 | 0.82921 | 14.94917 | 2.312538 | 3.869647 | 2.369171 | 5.80447 | 9.014202 | 26.559 | 57.65982
37 | Rb | Kβ4 |  | 0.8154 | 15.20235 | 2.274024 | 3.8052 | 2.329714 | 5.7078 | 8.864076 | 26.11668 | 56.69953
37 | Rb | Kβ5 |  | 0.8219 | 15.08213 | 2.292151 | 3.835533 | 2.348286 | 5.7533 | 8.934736 | 26.32487 | 57.15151
37 | Rb | AK |  | 0.8155 | 15.20049 | 2.274303 | 3.805667 | 2.33 | 5.7085 | 8.865163 | 26.11988 | 56.70648
37 | Rb | Lα1 | 100 | 7.3183 | 1.693836 | 20.4096 | 34.15207 | 20.90943 | 51.2281 | 79.556 | 234.3999 | 508.8842
37 | Rb | Lα2 | 10 | 7.3251 | 1.692264 | 20.42857 | 34.1838 | 20.92886 | 51.2757 | 79.62993 | 234.6177 | 509.357
37 | Rb | Lβ1 | 45 | 7.0759 | 1.751862 | 19.73359 | 33.02087 | 20.21686 | 49.5313 | 76.92091 | 226.636 | 492.0287
37 | Rb | Lβ3 | 3 | 6.7876 | 1.826271 | 18.92956 | 31.67547 | 19.39314 | 47.5132 | 73.78685 | 217.402 | 471.9815
37 | Rb | Lβ4 | 3 | 6.8207 | 1.817409 | 19.02187 | 31.82993 | 19.48771 | 47.7449 | 74.14668 | 218.4621 | 474.2832
37 | Rb | Lβ6 | 3 | 6.9842 | 1.774863 | 19.47785 | 32.59293 | 19.95486 | 48.8894 | 75.92406 | 223.6989 | 485.6523
37 | Rb | Lι | 3 | 8.3636 | 1.482137 | 23.32478 | 39.03013 | 23.896 | 58.5452 | 90.91928 | 267.8801 | 581.57
37 | Rb | Lη | 1 | 8.0415 | 1.541503 | 22.42649 | 37.527 | 22.97571 | 56.2905 | 87.41779 | 257.5635 | 559.1725
37 | Rb | Al1 |  | 6.008 | 2.063249 | 16.75538 | 28.03733 | 17.16571 | 42.056 | 65.31195 | 192.4319 | 417.7714
37 | Rb | Al2 |  | 6.644 | 1.865744 | 18.52908 | 31.00533 | 18.98286 | 46.508 | 72.2258 | 212.8026 | 461.9962
37 | Rb | Al3 |  | 6.862 | 1.80647 | 19.13705 | 32.02267 | 19.60571 | 48.034 | 74.59564 | 219.7849 | 477.155
37 | Rb | MZ | 10 | 128.7 | 0.09631702 | 358.9243 | 600.6 | 367.7143 | 900.9 | 1399.076 | 4122.169 | 8949.264
38 | Sr | Kα1,2 | 150 | 0.87665 | 14.14019 | 2.444841 | 4.091033 | 2.504714 | 6.13655 | 9.529914 | 28.07847 | 60.9586
38 | Sr | Kα1 | 100 | 0.87526 | 14.16265 | 2.440964 | 4.084547 | 2.500743 | 6.12682 | 9.514804 | 28.03395 | 60.86195
38 | Sr | Kα2 | 50 | 0.87943 | 14.09549 | 2.452594 | 4.104007 | 2.512657 | 6.15601 | 9.560135 | 28.16751 | 61.15191
38 | Sr | Kβ1 | 16 | 0.78292 | 15.83304 | 2.183442 | 3.653627 | 2.236914 | 5.48044 | 8.510991 | 25.07637 | 54.44101
38 | Sr | Kβ2 | 3 | 0.77081 | 16.08178 | 2.149669 | 3.597113 | 2.202314 | 5.39567 | 8.379345 | 24.68849 | 53.59893
38 | Sr | Kβ3 | 8 | 0.78345 | 15.82232 | 2.18492 | 3.6561 | 2.238429 | 5.48415 | 8.516753 | 25.09334 | 54.47786
38 | Sr | Kβ4 |  | 0.7699 | 16.10079 | 2.147131 | 3.592867 | 2.199714 | 5.3893 | 8.369453 | 24.65935 | 53.53565
38 | Sr | Kβ5 |  | 0.7764 | 15.966 | 2.165259 | 3.6232 | 2.218286 | 5.4348 | 8.440113 | 24.86754 | 53.98763
38 | Sr | AK |  | 0.7697 | 16.10498 | 2.146574 | 3.591933 | 2.199143 | 5.3879 | 8.367279 | 24.65294 | 53.52174
38 | Sr | Lα1 | 100 | 6.8628 | 1.80626 | 19.13928 | 32.0264 | 19.608 | 48.0396 | 74.60434 | 219.8106 | 477.2106
38 | Sr | Lα2 | 10 | 6.8697 | 1.804446 | 19.15853 | 32.0586 | 19.62771 | 48.0879 | 74.67935 | 220.0316 | 477.6904
38 | Sr | Lβ1 | 45 | 6.6239 | 1.871405 | 18.47303 | 30.91153 | 18.92543 | 46.3673 | 72.0073 | 212.1588 | 460.5985
38 | Sr | Lβ3 | 3 | 6.3672 | 1.946853 | 17.75713 | 29.7136 | 18.192 | 44.5704 | 69.21676 | 203.9369 | 442.7487
38 | Sr | Lβ4 | 3 | 6.4026 | 1.936088 | 17.85586 | 29.8788 | 18.29314 | 44.8182 | 69.60158 | 205.0707 | 445.2102
38 | Sr | Lβ6 | 3 | 6.5191 | 1.901489 | 18.18076 | 30.42247 | 18.626 | 45.6337 | 70.86804 | 208.8021 | 453.3111
38 | Sr | Lι | 3 | 7.8362 | 1.581889 | 21.85394 | 36.56893 | 22.38914 | 54.8534 | 85.18601 | 250.9879 | 544.8968
38 | Sr | Lη | 1 | 7.5171 | 1.64904 | 20.96402 | 35.0798 | 21.47743 | 52.6197 | 81.71713 | 240.7673 | 522.7079
38 | Sr | Al1 |  | 5.592 | 2.216738 | 15.59522 | 26.096 | 15.97714 | 39.144 | 60.78969 | 179.1078 | 388.8445
38 | Sr | Al2 |  | 6.173 | 2.0081 | 17.21554 | 28.80733 | 17.63714 | 43.211 | 67.10564 | 197.7168 | 429.2448
38 | Sr | Al3 |  | 6.387 | 1.940817 | 17.81235 | 29.806 | 18.24857 | 44.709 | 69.432 | 204.571 | 444.1255
38 | Sr | MZ | 10 | 108.7 | 0.1140386 | 303.1474 | 507.2667 | 310.5714 | 760.9 | 1181.659 | 3481.583 | 7558.547
39 | Y | Kα1,2 | 150 | 0.83024 | 14.93062 | 2.31541 | 3.874453 | 2.372114 | 5.81168 | 9.025399 | 26.59199 | 57.73144
39 | Y | Kα1 | 100 | 0.82884 | 14.95584 | 2.311506 | 3.86792 | 2.368114 | 5.80188 | 9.01018 | 26.54715 | 57.63409
39 | Y | Kα2 | 50 | 0.83305 | 14.88026 | 2.323247 | 3.887567 | 2.380143 | 5.83135 | 9.055946 | 26.68199 | 57.92684
39 | Y | Kβ1 | 16 | 0.74072 | 16.73507 | 2.065753 | 3.456693 | 2.116343 | 5.18504 | 8.052242 | 23.72473 | 51.50659
39 | Y | Kβ2 | 4 | 0.72864 | 17.01252 | 2.032064 | 3.40032 | 2.081829 | 5.10048 | 7.920922 | 23.33782 | 50.6666
39 | Y | Kβ3 | 8 | 0.74126 | 16.72288 | 2.067259 | 3.459213 | 2.117886 | 5.18882 | 8.058112 | 23.74203 | 51.54414
39 | Y | Kβ4 |  | 0.7278 | 17.03215 | 2.029721 | 3.3964 | 2.079429 | 5.0946 | 7.911791 | 23.31091 | 50.60819
39 | Y | Kβ5 |  | 0.7345 | 16.87679 | 2.048406 | 3.427667 | 2.098571 | 5.1415 | 7.984626 | 23.52551 | 51.07408
39 | Y | AK |  | 0.7277 | 17.03449 | 2.029442 | 3.395933 | 2.079143 | 5.0939 | 7.910704 | 23.30771 | 50.60124
39 | Y | Lα1 | 100 | 6.4488 | 1.922218 | 17.9847 | 30.0944 | 18.42514 | 45.1416 | 70.10382 | 206.5504 | 448.4228
39 | Y | Lα2 | 10 | 6.4558 | 1.920134 | 18.00422 | 30.12707 | 18.44514 | 45.1906 | 70.17991 | 206.7747 | 448.9095
39 | Y | Lβ1 | 45 | 6.212 | 1.995493 | 17.3243 | 28.98933 | 17.74857 | 43.484 | 67.5296 | 198.9659 | 431.9567
39 | Y | Lβ3 | 3 | 5.9832 | 2.071801 | 16.68622 | 27.9216 | 17.09486 | 41.8824 | 65.04236 | 191.6376 | 416.0469
39 | Y | Lβ4 | 3 | 6.0186 | 2.059615 | 16.78494 | 28.0868 | 17.196 | 42.1302 | 65.42718 | 192.7714 | 418.5085
39 | Y | Lβ6 | 3 | 6.0942 | 2.034065 | 16.99578 | 28.4396 | 17.412 | 42.6594 | 66.24902 | 195.1929 | 423.7654
39 | Y | Lι | 3 | 7.3563 | 1.685086 | 20.51558 | 34.3294 | 21.018 | 51.4941 | 79.9691 | 235.617 | 511.5266
39 | Y | Lη | 1 | 7.0406 | 1.760645 | 19.63514 | 32.85613 | 20.116 | 49.2842 | 76.53717 | 225.5054 | 489.5741
39 | Y | Al1 |  | 5.217 | 2.376078 | 14.5494 | 24.346 | 14.90571 | 36.519 | 56.71313 | 167.0968 | 362.7685
39 | Y | Al2 |  | 5.756 | 2.153579 | 16.05259 | 26.86133 | 16.44571 | 40.292 | 62.5725 | 184.3606 | 400.2483
39 | Y | Al3 |  | 5.962 | 2.079168 | 16.62709 | 27.82267 | 17.03429 | 41.734 | 64.8119 | 190.9586 | 414.5727
39 | Y | MZ | 10 | 93.4 | 0.1327195 | 260.4781 | 435.8667 | 266.8571 | 653.8 | 1015.336 | 2991.535 | 6494.648
40 | Zr | Kα1,2 | 150 | 0.78734 | 15.74415 | 2.195769 | 3.674253 | 2.249543 | 5.51138 | 8.55904 | 25.21794 | 54.74835
40 | Zr | Kα1 | 100 | 0.78593 | 15.7724 | 2.191837 | 3.667673 | 2.245514 | 5.50151 | 8.543712 | 25.17278 | 54.65031
40 | Zr | Kα2 | 50 | 0.79015 | 15.68816 | 2.203606 | 3.687367 | 2.257571 | 5.53105 | 8.589587 | 25.30794 | 54.94375
40 | Zr | Kβ1 | 18 | 0.70173 | 17.66491 | 1.957016 | 3.27474 | 2.004943 | 4.91211 | 7.628388 | 22.47591 | 48.79539
40 | Zr | Kβ2 | 4 | 0.68993 | 17.96704 | 1.924108 | 3.219673 | 1.971229 | 4.82951 | 7.500113 | 22.09796 | 47.97487
40 | Zr | Kβ3 | 9 | 0.70228 | 17.65108 | 1.95855 | 3.277307 | 2.006514 | 4.91596 | 7.634367 | 22.49353 | 48.83364
40 | Zr | Kβ4 |  | 0.689 | 17.99129 | 1.921514 | 3.215333 | 1.968571 | 4.823 | 7.490003 | 22.06818 | 47.9102
40 | Zr | Kβ5 |  | 0.6959 | 17.8129 | 1.940757 | 3.247533 | 1.988286 | 4.8713 | 7.565011 | 22.28918 | 48.39
40 | Zr | AK |  | 0.6888 | 17.99652 | 1.920956 | 3.2144 | 1.968 | 4.8216 | 7.487829 | 22.06177 | 47.89629
40 | Zr | Lα1 | 100 | 6.0705 | 2.042006 | 16.92968 | 28.329 | 17.34429 | 42.4935 | 65.99138 | 194.4338 | 422.1174
40 | Zr | Lα2 | 10 | 6.0778 | 2.039554 | 16.95004 | 28.36307 | 17.36514 | 42.5446 | 66.07074 | 194.6676 | 422.625
40 | Zr | Lβ1 | 45 | 5.836 | 2.124058 | 16.2757 | 27.23467 | 16.67429 | 40.852 | 63.44217 | 186.9229 | 405.8112
40 | Zr | Lβ2,15 | 1 | 5.5863 | 2.219 | 15.57932 | 26.0694 | 15.96086 | 39.1041 | 60.72772 | 178.9252 | 388.4481
40 | Zr | Lβ3 | 3 | 5.633 | 2.200604 | 15.70956 | 26.28733 | 16.09429 | 39.431 | 61.23539 | 180.421 | 391.6954
40 | Zr | Lβ4 | 3 | 5.6681 | 2.186976 | 15.80745 | 26.45113 | 16.19457 | 39.6767 | 61.61696 | 181.5452 | 394.1361
40 | Zr | Lβ6 | 3 | 5.7101 | 2.17089 | 15.92458 | 26.64713 | 16.31457 | 39.9707 | 62.07353 | 182.8904 | 397.0566
40 | Zr | LG1 | 1 | 5.3843 | 2.302249 | 15.01598 | 25.12673 | 15.38371 | 37.6901 | 58.53182 | 172.4553 | 374.4019
40 | Zr | Lι | 3 | 6.9185 | 1.791718 | 19.29462 | 32.28633 | 19.76714 | 48.4295 | 75.20985 | 221.5946 | 481.0838
40 | Zr | Lη | 1 | 6.6069 | 1.87622 | 18.42562 | 30.8322 | 18.87686 | 46.2483 | 71.82249 | 211.6143 | 459.4164
40 | Zr | Al1 |  | 4.879 | 2.540685 | 13.60677 | 22.76867 | 13.94 | 34.153 | 53.03879 | 156.2709 | 339.2654
40 | Zr | Al2 |  | 5.378 | 2.304946 | 14.99841 | 25.09733 | 15.36571 | 37.646 | 58.46333 | 172.2535 | 373.9638
40 | Zr | Al3 |  | 5.579 | 2.221904 | 15.55896 | 26.03533 | 15.94 | 39.053 | 60.64837 | 178.6914 | 387.9405
40 | Zr | MZ | 10 | 82.1 | 0.1509866 | 228.9641 | 383.1333 | 234.5714 | 574.7 | 892.4952 | 2629.604 | 5708.893
41 | Nb | Kα1,2 | 150 | 0.74761 | 16.58084 | 2.084968 | 3.488847 | 2.136029 | 5.23327 | 8.127142 | 23.94541 | 51.9857
41 | Nb | Kα1 | 100 | 0.7462 | 16.61217 | 2.081036 | 3.482267 | 2.132 | 5.2234 | 8.111814 | 23.90025 | 51.88765
41 | Nb | Kα2 | 50 | 0.75044 | 16.51831 | 2.092861 | 3.502053 | 2.144114 | 5.25308 | 8.157907 | 24.03606 | 52.18248
41 | Nb | Kβ1 |  | 0.6658 | 18.6182 | 1.856813 | 3.107067 | 1.902286 | 4.6606 | 7.237799 | 21.3251 | 46.29697
41 | Nb | Kβ2 | 4 | 0.65416 | 18.94949 | 1.824351 | 3.052747 | 1.869029 | 4.57912 | 7.111263 | 20.95228 | 45.48757
41 | Nb | Kβ3 | 7 | 0.66634 | 18.60312 | 1.858319 | 3.109587 | 1.903829 | 4.66438 | 7.24367 | 21.34239 | 46.33452
41 | Nb | Kβ4 |  | 0.6532 | 18.97734 | 1.821673 | 3.048267 | 1.866286 | 4.5724 | 7.100827 | 20.92153 | 45.42082
41 | Nb | AK |  | 0.653 | 18.98315 | 1.821116 | 3.047333 | 1.865714 | 4.571 | 7.098653 | 20.91512 | 45.40691
41 | Nb | Lα1 | 100 | 5.7243 | 2.165505 | 15.96418 | 26.7134 | 16.35514 | 40.0701 | 62.2279 | 183.3452 | 398.0441
41 | Nb | Lα2 | 10 | 5.7319 | 2.162634 | 15.98538 | 26.74887 | 16.37686 | 40.1233 | 62.31052 | 183.5887 | 398.5725
41 | Nb | Lβ1 | 45 | 5.4923 | 2.256978 | 15.31717 | 25.63073 | 15.69229 | 38.4461 | 59.70587 | 175.9144 | 381.9117
41 | Nb | Lβ2,15 | 1 | 5.2379 | 2.366597 | 14.60769 | 24.44353 | 14.96543 | 36.6653 | 56.94033 | 167.7662 | 364.2218
41 | Nb | Lβ3 | 3 | 5.3102 | 2.334375 | 14.80932 | 24.78093 | 15.172 | 37.1714 | 57.72629 | 170.0819 | 369.2493
41 | Nb | Lβ4 | 3 | 5.3455 | 2.31896 | 14.90777 | 24.94567 | 15.27286 | 37.4185 | 58.11003 | 171.2125 | 371.7039
41 | Nb | Lβ6 | 3 | 5.3613 | 2.312126 | 14.95183 | 25.0194 | 15.318 | 37.5291 | 58.28179 | 171.7186 | 372.8025
41 | Nb | LG1 | 1 | 5.0361 | 2.461428 | 14.0449 | 23.5018 | 14.38886 | 35.2527 | 54.74659 | 161.3027 | 350.1895
41 | Nb | Lι | 3 | 6.5176 | 1.901927 | 18.17657 | 30.41547 | 18.62171 | 45.6232 | 70.85173 | 208.7541 | 453.2068
41 | Nb | Lη | 1 | 6.2109 | 1.995846 | 17.32124 | 28.9842 | 17.74543 | 43.4763 | 67.51765 | 198.9307 | 431.8802
41 | Nb | Al1 |  | 4.575 | 2.709508 | 12.75896 | 21.35 | 13.07143 | 32.025 | 49.73405 | 146.534 | 318.1265
41 | Nb | Al2 |  | 5.031 | 2.463924 | 14.03068 | 23.478 | 14.37429 | 35.217 | 54.69115 | 161.1393 | 349.8349
41 | Nb | Al3 |  | 5.23 | 2.370172 | 14.58566 | 24.40667 | 14.94286 | 36.61 | 56.85445 | 167.5132 | 363.6725
41 | Nb | M2-M4 | 1 | 72.1 | 0.1719279 | 201.0757 | 336.4667 | 206 | 504.7 | 783.7869 | 2309.311 | 5013.535
41 | Nb | M2-N1 | 1 | 38.4 | 0.3228125 | 107.0916 | 179.2 | 109.7143 | 268.8 | 417.4399 | 1229.925 | 2670.177
41 | Nb | M2-N4 | 50 | 33.1 | 0.3745015 | 92.31076 | 154.4667 | 94.57143 | 231.7 | 359.8245 | 1060.169 | 2301.637
41 | Nb | M3-M5 | 1 | 78.4 | 0.1581122 | 218.6454 | 365.8667 | 224 | 548.8 | 852.2732 | 2511.096 | 5451.61
41 | Nb | M3-N1 | 10 | 40.7 | 0.30457 | 113.506 | 189.9333 | 116.2857 | 284.9 | 442.4428 | 1303.592 | 2830.109
41 | Nb | M4,5O2,3 | 10 | 61.9 | 0.2002585 | 172.6295 | 288.8667 | 176.8571 | 433.3 | 672.9045 | 1982.613 | 4304.269
41 | Nb | Mg | 100 | 34.9 | 0.3551862 | 97.33068 | 162.8667 | 99.71429 | 244.3 | 379.392 | 1117.822 | 2426.801
41 | Nb | MZ | 1 | 72.19 | 0.1717135 | 201.3267 | 336.8867 | 206.2571 | 505.33 | 784.7653 | 2312.194 | 5019.793
42 | Mo | Kα1,2 | 150 | 0.71073 | 17.44122 | 1.982116 | 3.31674 | 2.030657 | 4.97511 | 7.726226 | 22.76417 | 49.42121
42 | Mo | Kα1 | 100 | 0.7093 | 17.47639 | 1.978127 | 3.310067 | 2.026571 | 4.9651 | 7.710681 | 22.71837 | 49.32178
42 | Mo | Kα2 | 50 | 0.71359 | 17.37132 | 1.990092 | 3.330087 | 2.038829 | 4.99513 | 7.757316 | 22.85578 | 49.62009
42 | Mo | Kβ1 | 17 | 0.63229 | 19.60493 | 1.763359 | 2.950687 | 1.806543 | 4.42603 | 6.873518 | 20.2518 | 43.96682
42 | Mo | Kβ2 | 4 | 0.621 | 19.96135 | 1.731873 | 2.898 | 1.774286 | 4.347 | 6.750786 | 19.89019 | 43.18176
42 | Mo | Kβ2+2 |  | 0.6211 | 19.95814 | 1.732151 | 2.898467 | 1.774571 | 4.3477 | 6.751873 | 19.89339 | 43.18872
42 | Mo | Kβ3 | 7 | 0.63287 | 19.58696 | 1.764976 | 2.953393 | 1.8082 | 4.43009 | 6.879823 | 20.27037 | 44.00715
42 | Mo | Kβ4 |  | 0.62 | 19.99355 | 1.729084 | 2.893333 | 1.771429 | 4.34 | 6.739915 | 19.85816 | 43.11223
42 | Mo | Kβ5+ |  | 0.6269 | 19.77349 | 1.748327 | 2.925533 | 1.791143 | 4.3883 | 6.814924 | 20.07916 | 43.59202
42 | Mo | Kβ5+2 |  | 0.6271 | 19.76718 | 1.748884 | 2.926467 | 1.791714 | 4.3897 | 6.817098 | 20.08556 | 43.60593
42 | Mo | AK |  | 0.6198 | 20 | 1.728526 | 2.8924 | 1.770857 | 4.3386 | 6.737741 | 19.85175 | 43.09832
42 | Mo | Lα1 | 100 | 5.40655 | 2.292775 | 15.07803 | 25.23057 | 15.44729 | 37.84585 | 58.77369 | 173.1679 | 375.949
42 | Mo | Lα2 | 10 | 5.41437 | 2.289463 | 15.09984 | 25.26706 | 15.46963 | 37.90059 | 58.8587 | 173.4184 | 376.4928
42 | Mo | Lβ1 | 45 | 5.17708 | 2.3944 | 14.43807 | 24.15971 | 14.79166 | 36.23956 | 56.27916 | 165.8182 | 359.9926
42 | Mo | Lβ2,15 | 1 | 4.9232 | 2.517875 | 13.73004 | 22.97493 | 14.06629 | 34.4624 | 53.51928 | 157.6866 | 342.3389
42 | Mo | Lβ3 | 3 | 5.0133 | 2.472623 | 13.98131 | 23.3954 | 14.32371 | 35.0931 | 54.49874 | 160.5724 | 348.6041
42 | Mo | Lβ4 | 3 | 5.0488 | 2.455237 | 14.08032 | 23.56107 | 14.42514 | 35.3416 | 54.88465 | 161.7094 | 351.0726
42 | Mo | Lβ6 | 3 | 5.0488 | 2.455237 | 14.08032 | 23.56107 | 14.42514 | 35.3416 | 54.88465 | 161.7094 | 351.0726
42 | Mo | LG1 | 1 | 4.7258 | 2.623048 | 13.17952 | 22.05373 | 13.50229 | 33.0806 | 51.37337 | 151.364 | 328.6125
42 | Mo | LG2,3 | 1 | 4.38 | 2.830137 | 12.21514 | 20.44 | 12.51429 | 30.66 | 47.61424 | 140.2883 | 304.567
42 | Mo | Lι | 3 | 6.1508 | 2.015348 | 17.15363 | 28.70373 | 17.57371 | 43.0556 | 66.86431 | 197.0057 | 427.7011
42 | Mo | Lη | 1 | 5.8475 | 2.11988 | 16.30777 | 27.28833 | 16.70714 | 40.9325 | 63.56719 | 187.2912 | 406.6109
42 | Mo | Al1 |  | 4.304 | 2.880112 | 12.00319 | 20.08533 | 12.29714 | 30.128 | 46.78806 | 137.854 | 299.2823
42 | Mo | Al2 |  | 4.719 | 2.626828 | 13.16056 | 22.022 | 13.48286 | 33.033 | 51.29945 | 151.1462 | 328.1397
42 | Mo | Al3 |  | 4.913 | 2.523102 | 13.70159 | 22.92733 | 14.03714 | 34.391 | 53.40839 | 157.3599 | 341.6296
42 | Mo | M2-M4 | 1 | 68.9 | 0.1799129 | 192.1514 | 321.5333 | 196.8571 | 482.3 | 749.0003 | 2206.818 | 4791.02
42 | Mo | M2-N1 | 1 | 35.3 | 0.3511615 | 98.44622 | 164.7333 | 100.8571 | 247.1 | 383.7403 | 1130.634 | 2454.615
42 | Mo | M3-M5 | 10 | 74.9 | 0.1655007 | 208.8845 | 349.5333 | 214 | 524.3 | 814.2253 | 2398.993 | 5208.235
42 | Mo | M3-N1 | 100 | 37.5 | 0.33056 | 104.5817 | 175 | 107.1429 | 262.5 | 407.6562 | 1201.098 | 2607.594
42 | Mo | M4,5O2,3 | 50 | 54.8 | 0.2262044 | 152.8287 | 255.7333 | 156.5714 | 383.6 | 595.7216 | 1755.205 | 3810.564
42 | Mo | MZ | 10 | 64.38 | 0.1925443 | 179.5458 | 300.44 | 183.9429 | 450.66 | 699.8641 | 2062.045 | 4476.718
43 | Tc | Kα1,2 | 150 | 0.67645 | 18.32508 | 1.886514 | 3.156767 | 1.932714 | 4.73515 | 7.353574 | 21.66621 | 47.03752
43 | Tc | Kα1 | 100 | 0.67502 | 18.3639 | 1.882526 | 3.150093 | 1.928629 | 4.72514 | 7.338028 | 21.62041 | 46.93809
43 | Tc | Kα2 | 50 | 0.67932 | 18.24766 | 1.894518 | 3.17016 | 1.940914 | 4.75524 | 7.384773 | 21.75813 | 47.23709
43 | Tc | Kβ1 | 16 | 0.6013 | 20.61533 | 1.676932 | 2.806067 | 1.718 | 4.2091 | 6.536631 | 19.25921 | 41.81191
43 | Tc | Kβ2 | 3 | 0.59024 | 21.00163 | 1.646088 | 2.754453 | 1.6864 | 4.13168 | 6.416399 | 18.90496 | 41.04284
43 | Tc | Kβ3 | 8 | 0.60188 | 20.59547 | 1.67855 | 2.808773 | 1.719657 | 4.21316 | 6.542936 | 19.27779 | 41.85224
43 | Tc | AK |  | 0.5891 | 21.04227 | 1.642908 | 2.749133 | 1.683143 | 4.1237 | 6.404007 | 18.86845 | 40.96357
43 | Tc | Lα1 | 100 | 5.1148 | 2.423555 | 14.26438 | 23.86907 | 14.61371 | 35.8036 | 55.60213 | 163.8234 | 355.662
43 | Tc | Lβ1 | 45 | 4.8873 | 2.53637 | 13.62992 | 22.8074 | 13.96371 | 34.2111 | 53.12901 | 156.5367 | 339.8426
43 | Tc | Al1 |  | 4.058 | 3.054707 | 11.31713 | 18.93733 | 11.59429 | 28.406 | 44.11383 | 129.9748 | 282.1765
43 | Tc | Al2 |  | 4.436 | 2.794409 | 12.37131 | 20.70133 | 12.67429 | 31.052 | 48.22301 | 142.0819 | 308.461
43 | Tc | Al3 |  | 4.63 | 2.677322 | 12.91235 | 21.60667 | 13.22857 | 32.41 | 50.33195 | 148.2956 | 321.951
44 | Ru | Kα1,2 | 150 | 0.64452 | 19.23292 | 1.797466 | 3.00776 | 1.841486 | 4.51164 | 7.006468 | 20.64351 | 44.81724
44 | Ru | Kα1 | 100 | 0.64308 | 19.27598 | 1.79345 | 3.00104 | 1.837371 | 4.50156 | 6.990814 | 20.59739 | 44.71711
44 | Ru | Kα2 | 50 | 0.64741 | 19.14706 | 1.805526 | 3.021247 | 1.849743 | 4.53187 | 7.037885 | 20.73608 | 45.0182
44 | Ru | Kβ1 | 16 | 0.57248 | 21.65316 | 1.596558 | 2.671573 | 1.635657 | 4.00736 | 6.223333 | 18.33612 | 39.80788
44 | Ru | Kβ2 | 3 | 0.56166 | 22.07029 | 1.566382 | 2.62108 | 1.604743 | 3.93162 | 6.105711 | 17.98957 | 39.0555
44 | Ru | Kβ3 | 8 | 0.57307 | 21.63087 | 1.598203 | 2.674327 | 1.637343 | 4.01149 | 6.229747 | 18.35502 | 39.84891
44 | Ru | Kβ4 |  | 0.5609 | 22.1002 | 1.564263 | 2.617533 | 1.602571 | 3.9263 | 6.097449 | 17.96523 | 39.00266
44 | Ru | Kβ5+ |  | 0.5679 | 21.82779 | 1.583785 | 2.6502 | 1.622571 | 3.9753 | 6.173545 | 18.18943 | 39.48941
44 | Ru | Kβ5+2 |  | 0.568 | 21.82394 | 1.584064 | 2.650667 | 1.622857 | 3.976 | 6.174632 | 18.19263 | 39.49636
44 | Ru | AK |  | 0.5605 | 22.11597 | 1.563147 | 2.615667 | 1.601429 | 3.9235 | 6.093101 | 17.95241 | 38.97484
44 | Ru | Lα1 | 100 | 4.84575 | 2.558118 | 13.51404 | 22.6135 | 13.845 | 33.92025 | 52.67733 | 155.2059 | 336.9533
44 | Ru | Lα2 | 10 | 4.85381 | 2.55387 | 13.53652 | 22.65111 | 13.86803 | 33.97667 | 52.76495 | 155.4641 | 337.5138
44 | Ru | Lβ1 | 45 | 4.62058 | 2.68278 | 12.88608 | 21.56271 | 13.20166 | 32.34406 | 50.22955 | 147.9939 | 321.2959
44 | Ru | Lβ2,15 | 1 | 4.3718 | 2.835445 | 12.19227 | 20.40173 | 12.49086 | 30.6026 | 47.5251 | 140.0256 | 303.9968
44 | Ru | Lβ3 | 3 | 4.4866 | 2.762894 | 12.51243 | 20.93747 | 12.81886 | 31.4062 | 48.77307 | 143.7026 | 311.9795
44 | Ru | Lβ4 | 3 | 4.523 | 2.740659 | 12.61394 | 21.10733 | 12.92286 | 31.661 | 49.16877 | 144.8685 | 314.5106
44 | Ru | Lβ6 | 3 | 4.4866 | 2.762894 | 12.51243 | 20.93747 | 12.81886 | 31.4062 | 48.77307 | 143.7026 | 311.9795
44 | Ru | LG1 | 1 | 4.1822 | 2.96399 | 11.66351 | 19.51693 | 11.94914 | 29.2754 | 45.46399 | 133.9529 | 290.8128
44 | Ru | Lι | 3 | 5.5035 | 2.252385 | 15.34841 | 25.683 | 15.72429 | 38.5245 | 59.82762 | 176.2732 | 382.6905
44 | Ru | Lη | 1 | 5.205 | 2.381556 | 14.51594 | 24.29 | 14.87143 | 36.435 | 56.58268 | 166.7124 | 361.9341
44 | Ru | Al1 |  | 3.835 | 3.232334 | 10.69522 | 17.89667 | 10.95714 | 26.845 | 41.68964 | 122.8323 | 266.67
44 | Ru | Al2 |  | 4.18 | 2.96555 | 11.65737 | 19.50667 | 11.94286 | 29.26 | 45.44007 | 133.8824 | 290.6598
44 | Ru | Al3 |  | 4.369 | 2.837263 | 12.18446 | 20.38867 | 12.48286 | 30.583 | 47.49466 | 139.9359 | 303.8021
44 | Ru | M2-M4 | 1 | 62.2 | 0.1992926 | 173.4661 | 290.2667 | 177.7143 | 435.4 | 676.1657 | 1992.221 | 4325.13
44 | Ru | M2-N1 | 1 | 32.3 | 0.3837771 | 90.07968 | 150.7333 | 92.28571 | 226.1 | 351.1278 | 1034.546 | 2246.008
44 | Ru | M2-N4 | 1 | 25.5 | 0.4861176 | 71.11554 | 119 | 72.85714 | 178.5 | 277.2062 | 816.7467 | 1773.164
44 | Ru | M3-M5 | 1 | 68.3 | 0.1814934 | 190.4781 | 318.7333 | 195.1429 | 478.1 | 742.4778 | 2187.6 | 4749.298
44 | Ru | M4,5O2,3 | 1 | 44.8 | 0.2766964 | 124.9402 | 209.0667 | 128 | 313.6 | 487.0132 | 1434.912 | 3115.206
44 | Ru | Mg | 100 | 26.9 | 0.4608178 | 75.01992 | 125.5333 | 76.85714 | 188.3 | 292.4254 | 861.5877 | 1870.514
44 | Ru | MZ | 1 | 52.34 | 0.2368361 | 145.9681 | 244.2533 | 149.5429 | 366.38 | 568.9793 | 1676.413 | 3639.506
45 | Rh | Kα1,2 | 150 | 0.61473 | 20.16495 | 1.714386 | 2.86874 | 1.756371 | 4.30311 | 6.682626 | 19.68936 | 42.74577
45 | Rh | Kα1 | 100 | 0.61328 | 20.21263 | 1.710343 | 2.861973 | 1.752229 | 4.29296 | 6.666863 | 19.64292 | 42.64494
45 | Rh | Kα2 | 50 | 0.61763 | 20.07027 | 1.722474 | 2.882273 | 1.764657 | 4.32341 | 6.714151 | 19.78225 | 42.94743
45 | Rh | Kβ1 | 16 | 0.5456 | 22.71994 | 1.521594 | 2.546133 | 1.558857 | 3.8192 | 5.931126 | 17.47518 | 37.93876
45 | Rh | Kβ2 | 4 | 0.53503 | 23.16879 | 1.492116 | 2.496807 | 1.528657 | 3.74521 | 5.816221 | 17.13663 | 37.20376
45 | Rh | Kβ2+2 |  | 0.5351 | 23.16576 | 1.492311 | 2.497133 | 1.528857 | 3.7457 | 5.816982 | 17.13887 | 37.20863
45 | Rh | Kβ3 | 8 | 0.5462 | 22.69498 | 1.523267 | 2.548933 | 1.560571 | 3.8234 | 5.937648 | 17.49439 | 37.98048
45 | Rh | Kβ4 |  | 0.534 | 23.21348 | 1.489243 | 2.492 | 1.525714 | 3.738 | 5.805024 | 17.10364 | 37.13214
45 | Rh | Kβ5+ |  | 0.541 | 22.91312 | 1.508765 | 2.524667 | 1.545714 | 3.787 | 5.88112 | 17.32784 | 37.61889
45 | Rh | Kβ5+2 |  | 0.5412 | 22.90466 | 1.509323 | 2.5256 | 1.546286 | 3.7884 | 5.883294 | 17.33425 | 37.6328
45 | Rh | AK |  | 0.534 | 23.21348 | 1.489243 | 2.492 | 1.525714 | 3.738 | 5.805024 | 17.10364 | 37.13214
45 | Rh | Lα1 | 100 | 4.59743 | 2.696289 | 12.82152 | 21.45467 | 13.13551 | 32.18201 | 49.97789 | 147.2524 | 319.6862
45 | Rh | Lα2 | 10 | 4.60545 | 2.691594 | 12.84388 | 21.4921 | 13.15843 | 32.23815 | 50.06507 | 147.5093 | 320.2439
45 | Rh | Lβ1 | 42 | 4.37414 | 2.833928 | 12.1988 | 20.41265 | 12.49754 | 30.61898 | 47.55054 | 140.1006 | 304.1595
45 | Rh | Lβ2,15 | 25 | 4.131 | 3.000726 | 11.52072 | 19.278 | 11.80286 | 28.917 | 44.9074 | 132.313 | 287.2526
45 | Rh | Lβ3 | 11 | 4.2522 | 2.915197 | 11.85873 | 19.8436 | 12.14914 | 29.7654 | 46.22495 | 136.1949 | 295.6803
45 | Rh | Lβ4 | 5 | 4.2888 | 2.890319 | 11.9608 | 20.0144 | 12.25371 | 30.0216 | 46.62282 | 137.3672 | 298.2253
45 | Rh | Lβ6 | 3 | 4.2417 | 2.922413 | 11.82944 | 19.7946 | 12.11914 | 29.6919 | 46.1108 | 135.8586 | 294.9502
45 | Rh | LG1 | 10 | 3.9437 | 3.143241 | 10.99837 | 18.40393 | 11.26771 | 27.6059 | 42.8713 | 126.3139 | 274.2285
45 | Rh | LG2,3 | 5 | 3.6855 | 3.363451 | 10.27829 | 17.199 | 10.53 | 25.7985 | 40.06445 | 118.0439 | 256.2744
45 | Rh | Lι | 3 | 5.2169 | 2.376124 | 14.54912 | 24.34553 | 14.90543 | 36.5183 | 56.71204 | 167.0936 | 362.7616
45 | Rh | Lη | 1 | 4.9217 | 2.518642 | 13.72586 | 22.96793 | 14.062 | 34.4519 | 53.50297 | 157.6385 | 342.2346
45 | Rh | Al1 |  | 3.629 | 3.415817 | 10.12072 | 16.93533 | 10.36857 | 25.403 | 39.45025 | 116.2343 | 252.3456
45 | Rh | Al2 |  | 3.9425 | 3.144198 | 10.99502 | 18.39833 | 11.26429 | 27.5975 | 42.85825 | 126.2755 | 274.1451
45 | Rh | Al3 |  | 4.129 | 3.00218 | 11.51514 | 19.26867 | 11.79714 | 28.903 | 44.88566 | 132.2489 | 287.1135
45 | Rh | M2-M4 | 1 | 59.3 | 0.2090388 | 165.3785 | 276.7333 | 169.4286 | 415.1 | 644.6403 | 1899.337 | 4123.476
45 | Rh | M2-N1 | 1 | 28.1 | 0.4411388 | 78.36653 | 131.1333 | 80.28571 | 196.7 | 305.4704 | 900.0229 | 1953.957
45 | Rh | M3-M5 | 1 | 65.5 | 0.1892519 | 182.6693 | 305.6667 | 187.1429 | 458.5 | 712.0394 | 2097.918 | 4554.598
45 | Rh | M3-N1 | 10 | 29.8 | 0.4159732 | 83.10757 | 139.0667 | 85.14286 | 208.6 | 323.9508 | 954.4727 | 2072.168
45 | Rh | M4,5O2,3 | 10 | 40.9 | 0.3030807 | 114.0637 | 190.8667 | 116.8571 | 286.3 | 444.617 | 1309.998 | 2844.016
45 | Rh | Mg | 100 | 25.01 | 0.4956417 | 69.749 | 116.7133 | 71.45714 | 175.07 | 271.8795 | 801.0524 | 1739.092
45 | Rh | MZ | 1 | 47.67 | 0.2600378 | 132.9442 | 222.46 | 136.2 | 333.69 | 518.2125 | 1526.836 | 3314.774
46 | Pd | Kα1,2 | 150 | 0.5869 | 21.12114 | 1.636773 | 2.738867 | 1.676857 | 4.1083 | 6.380091 | 18.79799 | 40.81059
46 | Pd | Kα1 | 100 | 0.58545 | 21.17346 | 1.632729 | 2.7321 | 1.672714 | 4.09815 | 6.364328 | 18.75154 | 40.70976
46 | Pd | Kα2 | 50 | 0.58982 | 21.01658 | 1.644916 | 2.752493 | 1.6852 | 4.12874 | 6.411834 | 18.89151 | 41.01363
46 | Pd | Kβ1 | 18 | 0.52052 | 23.81465 | 1.451649 | 2.429093 | 1.4872 | 3.64364 | 5.658485 | 16.67188 | 36.1948
46 | Pd | Kβ2 | 3 | 0.51023 | 24.29493 | 1.422952 | 2.381073 | 1.4578 | 3.57161 | 5.546624 | 16.3423 | 35.47928
46 | Pd | Kβ3 | 8 | 0.52112 | 23.78723 | 1.453323 | 2.431893 | 1.488914 | 3.64784 | 5.665008 | 16.6911 | 36.23652
46 | Pd | Kβ4 |  | 0.5093 | 24.33929 | 1.420359 | 2.376733 | 1.455143 | 3.5651 | 5.536514 | 16.31251 | 35.41461
46 | Pd | Kβ5 |  | 0.5167 | 23.99071 | 1.440996 | 2.411267 | 1.476286 | 3.6169 | 5.616958 | 16.54953 | 35.92917
46 | Pd | AK |  | 0.5092 | 24.34407 | 1.42008 | 2.376267 | 1.454857 | 3.5644 | 5.535427 | 16.30931 | 35.40765
46 | Pd | Lα1 | 100 | 4.36767 | 2.838127 | 12.18075 | 20.38246 | 12.47906 | 30.57369 | 47.4802 | 139.8933 | 303.7096
46 | Pd | Lα2 | 10 | 4.37588 | 2.832802 | 12.20365 | 20.42077 | 12.50251 | 30.63116 | 47.56945 | 140.1563 | 304.2805
46 | Pd | Lβ1 | 42 | 4.14622 | 2.989711 | 11.56316 | 19.34903 | 11.84634 | 29.02354 | 45.07286 | 132.8005 | 288.3109
46 | Pd | Lβ2,15 | 25 | 3.90887 | 3.171249 | 10.90123 | 18.24139 | 11.1682 | 27.36209 | 42.49267 | 125.1983 | 271.8066
46 | Pd | Lβ3 | 11 | 4.0346 | 3.072424 | 11.25187 | 18.82813 | 11.52743 | 28.2422 | 43.85946 | 129.2253 | 280.5493
46 | Pd | Lβ4 | 5 | 4.0711 | 3.044877 | 11.35367 | 18.99847 | 11.63171 | 28.4977 | 44.25624 | 130.3944 | 283.0874
46 | Pd | Lβ6 | 1 | 4.0162 | 3.0865 | 11.20056 | 18.74227 | 11.47486 | 28.1134 | 43.65943 | 128.636 | 279.2699
46 | Pd | LG1 | 10 | 3.7246 | 3.328143 | 10.38733 | 17.38147 | 10.64171 | 26.0722 | 40.4895 | 119.2963 | 258.9932
46 | Pd | LG2,3 | 5 | 3.4892 | 3.552677 | 9.730837 | 16.28293 | 9.969143 | 24.4244 | 37.9305 | 111.7566 | 242.6245
46 | Pd | Lι | 2 | 4.9525 | 2.502978 | 13.81175 | 23.11167 | 14.15 | 34.6675 | 53.83779 | 158.625 | 344.3763
46 | Pd | Lη | 1 | 4.6605 | 2.6598 | 12.99741 | 21.749 | 13.31571 | 32.6235 | 50.66351 | 149.2725 | 324.0718
46 | Pd | Al1 |  | 3.4369 | 3.606739 | 9.58498 | 16.03887 | 9.819714 | 24.0583 | 37.36196 | 110.0814 | 238.9878
46 | Pd | Al2 |  | 3.7228 | 3.329752 | 10.38231 | 17.37307 | 10.63657 | 26.0596 | 40.46993 | 119.2386 | 258.8681
46 | Pd | Al3 |  | 3.9274 | 3.156287 | 10.95291 | 18.32787 | 11.22114 | 27.4918 | 42.6941 | 125.7918 | 273.0951
46 | Pd | M1-N2,3 | 1 | 20.1 | 0.6167164 | 56.05578 | 93.8 | 57.42857 | 140.7 | 218.5037 | 643.7886 | 1397.671
46 | Pd | M2-M4 | 1 | 56.5 | 0.2193982 | 157.5697 | 263.6667 | 161.4286 | 395.5 | 614.202 | 1809.655 | 3928.775
46 | Pd | M2-N1 | 1 | 26.2 | 0.4731298 | 73.06773 | 122.2667 | 74.85714 | 183.4 | 284.8158 | 839.1672 | 1821.839
46 | Pd | M2-N4 | 50 | 22.1 | 0.560905 | 61.63347 | 103.1333 | 63.14286 | 154.7 | 240.2454 | 707.8472 | 1536.742
46 | Pd | M3-M5 | 1 | 62.9 | 0.1970747 | 175.4183 | 293.5333 | 179.7143 | 440.3 | 683.7753 | 2014.642 | 4373.805
46 | Pd | M3-N1 | 10 | 27.9 | 0.4443011 | 77.80876 | 130.2 | 79.71429 | 195.3 | 303.2962 | 893.617 | 1940.05
46 | Pd | M4,5O2,3 | 10 | 37.4 | 0.3314439 | 104.3028 | 174.5333 | 106.8571 | 261.8 | 406.5691 | 1197.895 | 2600.641
46 | Pd | Mg | 100 | 23.3 | 0.5320172 | 64.98008 | 108.7333 | 66.57143 | 163.1 | 253.2904 | 746.2823 | 1620.185
46 | Pd | MZ | 1 | 43.6 | 0.2843119 | 121.5936 | 203.4667 | 124.5714 | 305.2 | 473.9682 | 1396.477 | 3031.763
47 | Ag | Kα1,2 | 150 | 0.56087 | 22.10138 | 1.564179 | 2.617393 | 1.602486 | 3.92609 | 6.097123 | 17.96426 | 39.00057
47 | Ag | Kα1 | 100 | 0.55941 | 22.15906 | 1.560108 | 2.61058 | 1.598314 | 3.91587 | 6.081252 | 17.9175 | 38.89905
47 | Ag | Kα2 | 50 | 0.5638 | 21.98652 | 1.572351 | 2.631067 | 1.610857 | 3.9466 | 6.128975 | 18.05811 | 39.20431
47 | Ag | Kβ1 | 18 | 0.49707 | 24.93814 | 1.386251 | 2.31966 | 1.4202 | 3.47949 | 5.403564 | 15.9208 | 34.56418
47 | Ag | Kβ2 | 5 | 0.48703 | 25.45223 | 1.358251 | 2.272807 | 1.391514 | 3.40921 | 5.294421 | 15.59922 | 33.86604
47 | Ag | Kβ3 | 8 | 0.49768 | 24.90757 | 1.387952 | 2.322507 | 1.421943 | 3.48376 | 5.410195 | 15.94033 | 34.6066
47 | Ag | Kβ4 |  | 0.486 | 25.50617 | 1.355378 | 2.268 | 1.388571 | 3.402 | 5.283224 | 15.56623 | 33.79442
47 | Ag | Kβ5 |  | 0.4931 | 25.13892 | 1.375179 | 2.301133 | 1.408857 | 3.4517 | 5.360407 | 15.79364 | 34.28813
47 | Ag | AK |  | 0.4859 | 25.51142 | 1.3551 | 2.267533 | 1.388286 | 3.4013 | 5.282137 | 15.56303 | 33.78747
47 | Ag | Lα1 | 100 | 4.15443 | 2.983803 | 11.58606 | 19.38734 | 11.8698 | 29.08101 | 45.16211 | 133.0634 | 288.8818
47 | Ag | Lα2 | 10 | 4.16294 | 2.977703 | 11.60979 | 19.42705 | 11.89411 | 29.14058 | 45.25462 | 133.336 | 289.4736
47 | Ag | Lβ1 | 42 | 3.93473 | 3.150407 | 10.97335 | 18.36207 | 11.24209 | 27.54311 | 42.77379 | 126.0266 | 273.6048
47 | Ag | Lβ2,15 | 25 | 3.70335 | 3.34724 | 10.32807 | 17.2823 | 10.581 | 25.92345 | 40.25849 | 118.6156 | 257.5156
47 | Ag | Lβ3 | 11 | 3.83313 | 3.233911 | 10.69 | 17.88794 | 10.9518 | 26.83191 | 41.66931 | 122.7724 | 266.5399
47 | Ag | Lβ4 | 5 | 3.87023 | 3.20291 | 10.79347 | 18.06107 | 11.0578 | 27.09161 | 42.07262 | 123.9607 | 269.1197
47 | Ag | Lβ6 | 1 | 3.80774 | 3.255474 | 10.6192 | 17.76945 | 10.87926 | 26.65418 | 41.3933 | 121.9592 | 264.7744
47 | Ag | LG1 | 10 | 3.5226 | 3.518992 | 9.823984 | 16.4388 | 10.06457 | 24.6582 | 38.29359 | 112.8264 | 244.947
47 | Ag | LG2 | 3 | 3.31216 | 3.742573 | 9.2371 | 15.45675 | 9.463314 | 23.18512 | 36.00593 | 106.0861 | 230.3139
47 | Ag | LG3 | 2 | 3.30635 | 3.749149 | 9.220896 | 15.42963 | 9.446714 | 23.14445 | 35.94277 | 105.9 | 229.9099
47 | Ag | Lι | 2 | 4.7076 | 2.633189 | 13.12876 | 21.9688 | 13.45029 | 32.9532 | 51.17553 | 150.7811 | 327.347
47 | Ag | Lη | 1 | 4.4183 | 2.805604 | 12.32195 | 20.61873 | 12.62371 | 30.9281 | 48.03059 | 141.515 | 307.2302
47 | Ag | Al1 |  | 3.2564 | 3.806658 | 9.081594 | 15.19653 | 9.304 | 22.7948 | 35.39977 | 104.3002 | 226.4365
47 | Ag | Al2 |  | 3.5164 | 3.525196 | 9.806693 | 16.40987 | 10.04686 | 24.6148 | 38.22619 | 112.6278 | 244.5159
47 | Ag | Al3 |  | 3.6999 | 3.350361 | 10.31845 | 17.2662 | 10.57114 | 25.8993 | 40.22099 | 118.5051 | 257.2757
47 | Ag | M1-N2,3 | 1 | 18.8 | 0.6593617 | 52.43028 | 87.73333 | 53.71429 | 131.6 | 204.3716 | 602.1505 | 1307.274
47 | Ag | M2-M4 | 1 | 54 | 0.2295556 | 150.5976 | 252 | 154.2857 | 378 | 587.0249 | 1729.581 | 3754.936
47 | Ag | M2-N4 | 50 | 20.66 | 0.6 | 57.61753 | 96.41333 | 59.02857 | 144.62 | 224.5914 | 661.725 | 1436.611
47 | Ag | M3-M5 | 1 | 60.5 | 0.2048926 | 168.7251 | 282.3333 | 172.8571 | 423.5 | 657.6853 | 1937.772 | 4206.919
47 | Ag | M3-N1 | 10 | 26 | 0.4767692 | 72.50996 | 121.3333 | 74.28571 | 182 | 282.6416 | 832.7614 | 1807.932
47 | Ag | M4,5O2,3 | 1 | 33.5 | 0.3700299 | 93.42629 | 156.3333 | 95.71429 | 234.5 | 364.1728 | 1072.981 | 2329.451
47 | Ag | M5-N1 | 1 | 24.4 | 0.5080328 | 68.04781 | 113.8667 | 69.71429 | 170.8 | 265.2483 | 781.5145 | 1696.675
47 | Ag | Mg | 100 | 21.82 | 0.5681027 | 60.85259 | 101.8267 | 62.34286 | 152.74 | 237.2015 | 698.879 | 1517.272
47 | Ag | MZ | 1 | 39.77 | 0.3116922 | 110.9124 | 185.5933 | 113.6286 | 278.39 | 432.333 | 1273.805 | 2765.441
47 | Ag | Am4 |  | 30.82 | 0.4022064 | 85.95219 | 143.8267 | 88.05714 | 215.74 | 335.039 | 987.1425 | 2143.095
47 | Ag | Am5 |  | 31.14 | 0.3980732 | 86.84462 | 145.32 | 88.97143 | 217.98 | 338.5177 | 997.3919 | 2165.346
48 | Cd | Kα1,2 | 150 | 0.53648 | 23.10617 | 1.496159 | 2.503573 | 1.5328 | 3.75536 | 5.831984 | 17.18307 | 37.30459
48 | Cd | Kα1 | 100 | 0.53501 | 23.16966 | 1.49206 | 2.496713 | 1.5286 | 3.74507 | 5.816003 | 17.13599 | 37.20237
48 | Cd | Kα2 | 50 | 0.53942 | 22.98024 | 1.504359 | 2.517293 | 1.5412 | 3.77594 | 5.863944 | 17.27724 | 37.50903
48 | Cd | Kβ1 | 19 | 0.4751 | 26.09135 | 1.32498 | 2.217133 | 1.357429 | 3.3257 | 5.164732 | 15.21711 | 33.03648
48 | Cd | Kβ2 | 5 | 0.46533 | 26.63916 | 1.297733 | 2.17154 | 1.329514 | 3.25731 | 5.058524 | 14.90419 | 32.35712
48 | Cd | Kβ3 | 8 | 0.47573 | 26.0568 | 1.326737 | 2.220073 | 1.359229 | 3.33011 | 5.171581 | 15.23729 | 33.08029
48 | Cd | AK |  | 0.4641 | 26.70976 | 1.294303 | 2.1658 | 1.326 | 3.2487 | 5.045153 | 14.86479 | 32.27159
48 | Cd | Lα1 | 100 | 3.95635 | 3.133191 | 11.03365 | 18.46297 | 11.30386 | 27.69445 | 43.00881 | 126.7191 | 275.1082
48 | Cd | Lα2 | 10 | 3.96496 | 3.126387 | 11.05766 | 18.50315 | 11.32846 | 27.75472 | 43.10241 | 126.9948 | 275.7069
48 | Cd | Lβ1 | 42 | 3.73823 | 3.316008 | 10.42534 | 17.44507 | 10.68066 | 26.16761 | 40.63767 | 119.7328 | 259.941
48 | Cd | Lβ2,15 | 25 | 3.51408 | 3.527524 | 9.800223 | 16.39904 | 10.04023 | 24.59856 | 38.20097 | 112.5535 | 244.3545
48 | Cd | Lβ3 | 11 | 3.64495 | 3.40087 | 10.1652 | 17.00977 | 10.41414 | 25.51465 | 39.62364 | 116.7451 | 253.4547
48 | Cd | Lβ4 | 5 | 3.68203 | 3.366621 | 10.26861 | 17.18281 | 10.52009 | 25.77421 | 40.02673 | 117.9328 | 256.0331
48 | Cd | Lβ6 | 1 | 3.61467 | 3.429359 | 10.08075 | 16.86846 | 10.32763 | 25.30269 | 39.29447 | 115.7753 | 251.3491
48 | Cd | LG1 | 10 | 3.33564 | 3.716228 | 9.302582 | 15.56632 | 9.5304 | 23.34948 | 36.26118 | 106.8382 | 231.9466
48 | Cd | LG2 | 5 | 3.1377 | 3.950664 | 8.750558 | 14.6426 | 8.964857 | 21.9639 | 34.10941 | 100.4983 | 218.1826
48 | Cd | Lι | 2 | 4.48014 | 2.766878 | 12.49441 | 20.90732 | 12.8004 | 31.36098 | 48.70285 | 143.4957 | 311.5303
48 | Cd | Lη | 1 | 4.19315 | 2.95625 | 11.69404 | 19.56803 | 11.98043 | 29.35205 | 45.58303 | 134.3036 | 291.5742
48 | Cd | Al1 |  | 3.0849 | 4.018283 | 8.603307 | 14.3962 | 8.814 | 21.5943 | 33.53543 | 98.80714 | 214.5111
48 | Cd | Al2 |  | 3.3257 | 3.727336 | 9.274861 | 15.51993 | 9.502 | 23.2799 | 36.15312 | 106.5198 | 231.2554
48 | Cd | Al3 |  | 3.5047 | 3.536965 | 9.774064 | 16.35527 | 10.01343 | 24.5329 | 38.099 | 112.253 | 243.7023
48 | Cd | M2-M4 | 1 | 52 | 0.2383846 | 145.0199 | 242.6667 | 148.5714 | 364 | 565.2832 | 1665.523 | 3615.864
48 | Cd | M2-N1 | 1 | 22.9 | 0.54131 | 63.86454 | 106.8667 | 65.42857 | 160.3 | 248.942 | 733.4706 | 1592.371
48 | Cd | M2-N4 | 50 | 19.4 | 0.6389691 | 54.10359 | 90.53333 | 55.42857 | 135.8 | 210.8941 | 621.3681 | 1348.995
48 | Cd | M3-M5 | 1 | 58.7 | 0.2111755 | 163.7052 | 273.9333 | 167.7143 | 410.9 | 638.1178 | 1880.119 | 4081.754
48 | Cd | M3-N1 | 10 | 24.5 | 0.5059592 | 68.32669 | 114.3333 | 70 | 171.5 | 266.3354 | 784.7175 | 1703.628
48 | Cd | M4-O2,3 | 10 | 30.4 | 0.4077632 | 84.78088 | 141.8667 | 86.85714 | 212.8 | 330.4733 | 973.6902 | 2113.89
48 | Cd | M5-O3 | 1 | 30.8 | 0.4024675 | 85.89641 | 143.7333 | 88 | 215.6 | 334.8216 | 986.5019 | 2141.704
48 | Cd | Mg | 100 | 20.47 | 0.6055691 | 57.08765 | 95.52667 | 58.48571 | 143.29 | 222.5259 | 655.6394 | 1423.399
48 | Cd | MZ | 1 | 36.8 | 0.3368478 | 102.6295 | 171.7333 | 105.1429 | 257.6 | 400.0466 | 1178.678 | 2558.919
48 | Cd | Am4,5 |  | 28.13 | 0.4406683 | 78.4502 | 131.2733 | 80.37143 | 196.91 | 305.7965 | 900.9838 | 1956.043
49 | In | Kα1,2 | 150 | 0.51359 | 24.13598 | 1.432323 | 2.396753 | 1.4674 | 3.59513 | 5.58315 | 16.44992 | 35.71292
49 | In | Kα1 | 100 | 0.51211 | 24.20574 | 1.428195 | 2.389847 | 1.463171 | 3.58477 | 5.567061 | 16.40252 | 35.61
49 | In | Kα2 | 50 | 0.51654 | 23.99814 | 1.44055 | 2.41052 | 1.475829 | 3.61578 | 5.615219 | 16.54441 | 35.91805
49 | In | Kβ1 | 19 | 0.45454 | 27.27153 | 1.267641 | 2.121187 | 1.298686 | 3.18178 | 4.941228 | 14.55859 | 31.60682
49 | In | Kβ2 | 5 | 0.445 | 27.85618 | 1.241036 | 2.076667 | 1.271429 | 3.115 | 4.83752 | 14.25303 | 30.94345
49 | In | Kβ3 | 8 | 0.45518 | 27.23318 | 1.269426 | 2.124173 | 1.300514 | 3.18626 | 4.948185 | 14.57909 | 31.65133
49 | In | Kβ4 |  | 0.4439 | 27.92521 | 1.237968 | 2.071533 | 1.268286 | 3.1073 | 4.825562 | 14.2178 | 30.86696
49 | In | Kβ5+ |  | 0.4509 | 27.49168 | 1.25749 | 2.1042 | 1.288286 | 3.1563 | 4.901658 | 14.442 | 31.35371
49 | In | Kβ5+2 |  | 0.451 | 27.48559 | 1.257769 | 2.104667 | 1.288571 | 3.157 | 4.902745 | 14.44521 | 31.36067
49 | In | K-O2,3 |  | 0.4437 | 27.9378 | 1.23741 | 2.0706 | 1.267714 | 3.1059 | 4.823388 | 14.21139 | 30.85306
49 | In | AK |  | 0.4437 | 27.9378 | 1.23741 | 2.0706 | 1.267714 | 3.1059 | 4.823388 | 14.21139 | 30.85306
49 | In | Lα1 | 100 | 3.77192 | 3.28639 | 10.5193 | 17.60229 | 10.77691 | 26.40344 | 41.00391 | 120.8119 | 262.2837
49 | In | Lα2 | 10 | 3.78073 | 3.278732 | 10.54387 | 17.64341 | 10.80209 | 26.46511 | 41.09968 | 121.0941 | 262.8963
49 | In | Lβ1 | 75 | 3.55531 | 3.486616 | 9.915207 | 16.59145 | 10.15803 | 24.88717 | 38.64917 | 113.874 | 247.2215
49 | In | Lβ2,15 | 17 | 3.33838 | 3.713178 | 9.310223 | 15.57911 | 9.538229 | 23.36866 | 36.29097 | 106.9259 | 232.1371
49 | In | Lβ3 | 6 | 3.46984 | 3.572499 | 9.676845 | 16.19259 | 9.913829 | 24.28888 | 37.72005 | 111.1365 | 241.2783
49 | In | Lβ4 | 4 | 3.50697 | 3.534675 | 9.780394 | 16.36586 | 10.01991 | 24.54879 | 38.12368 | 112.3257 | 243.8601
49 | In | Lβ6 | 1 | 3.43606 | 3.60762 | 9.582637 | 16.03495 | 9.817314 | 24.05242 | 37.35283 | 110.0545 | 238.9293
49 | In | LG1 | 8 | 3.16213 | 3.920142 | 8.818689 | 14.75661 | 9.034657 | 22.13491 | 34.37498 | 101.2808 | 219.8814
49 | In | LG2,3 | 2 | 2.98 | 4.159732 | 8.310757 | 13.90667 | 8.514286 | 20.86 | 32.39508 | 95.44727 | 207.2168
49 | In | Lι | 7 | 4.26873 | 2.903908 | 11.90482 | 19.92074 | 12.19637 | 29.88111 | 46.40464 | 136.7244 | 296.8298
49 | In | Lη | 7 | 3.98327 | 3.112016 | 11.10872 | 18.58859 | 11.38077 | 27.88289 | 43.30146 | 127.5813 | 276.9801
49 | In | Al1 |  | 2.926 | 4.2365 | 8.160159 | 13.65467 | 8.36 | 20.482 | 31.80805 | 93.71768 | 203.4619
49 | In | Al2 |  | 3.1473 | 3.938614 | 8.777331 | 14.6874 | 8.992286 | 22.0311 | 34.21377 | 100.8058 | 218.8502
49 | In | Al3 |  | 3.3237 | 3.729578 | 9.269283 | 15.5106 | 9.496286 | 23.2659 | 36.13138 | 106.4557 | 231.1163
50 | Sn | Kα1,2 | 150 | 0.49208 | 25.19103 | 1.372335 | 2.296373 | 1.405943 | 3.44456 | 5.349319 | 15.76097 | 34.2172
50 | Sn | Kα1 | 100 | 0.4906 | 25.26702 | 1.368207 | 2.289467 | 1.401714 | 3.4342 | 5.33323 | 15.71357 | 34.11429
50 | Sn | Kα2 | 50 | 0.49505 | 25.03989 | 1.380618 | 2.310233 | 1.414429 | 3.46535 | 5.381605 | 15.8561 | 34.42372
50 | Sn | Kβ1 | 19 | 0.43524 | 28.48084 | 1.213817 | 2.03112 | 1.243543 | 3.04668 | 4.731421 | 13.94043 | 30.26478
50 | Sn | Kβ2 | 5 | 0.42591 | 29.10474 | 1.187797 | 1.98758 | 1.216886 | 2.98137 | 4.629996 | 13.64159 | 29.61601
50 | Sn | Kβ3 | 9 | 0.43588 | 28.43902 | 1.215602 | 2.034107 | 1.245371 | 3.05116 | 4.738378 | 13.96092 | 30.30929
50 | Sn | Kβ4 |  | 0.425 | 29.16706 | 1.185259 | 1.983333 | 1.214286 | 2.975 | 4.620103 | 13.61245 | 29.55274
50 | Sn | Kβ5+ |  | 0.4318 | 28.70774 | 1.204223 | 2.015067 | 1.233714 | 3.0226 | 4.694025 | 13.83024 | 30.02558
50 | Sn | Kβ5+2 |  | 0.4318 | 28.70774 | 1.204223 | 2.015067 | 1.233714 | 3.0226 | 4.694025 | 13.83024 | 30.02558
50 | Sn | K-O2,3 |  | 0.4247 | 29.18766 | 1.184422 | 1.981933 | 1.213429 | 2.9729 | 4.616842 | 13.60284 | 29.53187
50 | Sn | AK |  | 0.4247 | 29.18766 | 1.184422 | 1.981933 | 1.213429 | 2.9729 | 4.616842 | 13.60284 | 29.53187
50 | Sn | Lα1 | 100 | 3.59994 | 3.443391 | 10.03967 | 16.79972 | 10.28554 | 25.19958 | 39.13434 | 115.3035 | 250.3249
50 | Sn | Lα2 | 10 | 3.60891 | 3.434832 | 10.06469 | 16.84158 | 10.31117 | 25.26237 | 39.23185 | 115.5908 | 250.9486
50 | Sn | Lβ1 | 75 | 3.38487 | 3.662179 | 9.439876 | 15.79606 | 9.671057 | 23.69409 | 36.79635 | 108.415 | 235.3698
50 | Sn | Lβ2,15 | 17 | 3.17505 | 3.90419 | 8.854721 | 14.8169 | 9.071571 | 22.22535 | 34.51543 | 101.6946 | 220.7798
50 | Sn | Lβ3 | 6 | 3.30585 | 3.749716 | 9.219502 | 15.4273 | 9.445286 | 23.14095 | 35.93734 | 105.884 | 229.8751
50 | Sn | Lβ4 | 4 | 3.34335 | 3.707658 | 9.324084 | 15.6023 | 9.552429 | 23.40345 | 36.34499 | 107.0851 | 232.4827
50 | Sn | Lβ6 | 1 | 3.26901 | 3.791974 | 9.116761 | 15.25538 | 9.340029 | 22.88307 | 35.53686 | 104.704 | 227.3134
50 | Sn | LG1 | 8 | 3.00115 | 4.130417 | 8.369741 | 14.00537 | 8.574714 | 21.00805 | 32.625 | 96.12469 | 208.6875
50 | Sn | LG2,3 | 2 | 2.8327 | 4.376037 | 7.89996 | 13.21927 | 8.093429 | 19.8289 | 30.7938 | 90.72935 | 196.9742
50 | Sn | Lι | 7 | 4.07165 | 3.044466 | 11.3552 | 19.00103 | 11.63329 | 28.50155 | 44.26222 | 130.412 | 283.1256
50 | Sn | Lη | 7 | 3.78876 | 3.271783 | 10.56626 | 17.68088 | 10.82503 | 26.52132 | 41.18697 | 121.3513 | 263.4546
50 | Sn | Al1 |  | 2.7769 | 4.463971 | 7.744343 | 12.95887 | 7.934 | 19.4383 | 30.18721 | 88.94212 | 193.0941
50 | Sn | Al2 |  | 2.9823 | 4.156523 | 8.317171 | 13.9174 | 8.520857 | 20.8761 | 32.42008 | 95.52093 | 207.3768
50 | Sn | Al3 |  | 3.1557 | 3.92813 | 8.800757 | 14.7266 | 9.016286 | 22.0899 | 34.30508 | 101.0748 | 219.4343
50 | Sn | M2-M4 | 1 | 47.3 | 0.2620719 | 131.9124 | 220.7333 | 135.1429 | 331.1 | 514.1903 | 1514.985 | 3289.046
50 | Sn | M2-N1 | 1 | 20 | 0.6198 | 55.77689 | 93.33333 | 57.14286 | 140 | 217.4166 | 640.5857 | 1390.717
50 | Sn | M2-N4 | 50 | 16.93 | 0.7321914 | 47.21514 | 79.00667 | 48.37143 | 118.51 | 184.0432 | 542.2558 | 1177.242
50 | Sn | M3-M5 | 1 | 54.2 | 0.2287085 | 151.1554 | 252.9333 | 154.8571 | 379.4 | 589.1991 | 1735.987 | 3768.843
50 | Sn | M3-N1 | 10 | 21.5 | 0.5765581 | 59.96016 | 100.3333 | 61.42857 | 150.5 | 233.7229 | 688.6296 | 1495.021
50 | Sn | M4-O2,3 | 10 | 25.3 | 0.4899605 | 70.55777 | 118.0667 | 72.28571 | 177.1 | 275.032 | 810.3409 | 1759.257
50 | Sn | M5-O3 | 1 | 25.7 | 0.4823346 | 71.67331 | 119.9333 | 73.42857 | 179.9 | 279.3804 | 823.1526 | 1787.071
50 | Sn | Mg | 100 | 17.94 | 0.6909699 | 50.03187 | 83.72 | 51.25714 | 125.58 | 195.0227 | 574.6054 | 1247.473
50 | Sn | MZ | 1 | 31.24 | 0.396799 | 87.12351 | 145.7867 | 89.25714 | 218.68 | 339.6048 | 1000.595 | 2172.3
50 | Sn | Am4,5 |  | 24.28 | 0.5105437 | 67.71315 | 113.3067 | 69.37143 | 169.96 | 263.9438 | 777.671 | 1688.33
51 | Sb | Lα1 | 100 | 3.43941 | 3.604107 | 9.59198 | 16.05058 | 9.826886 | 24.07587 | 37.38925 | 110.1618 | 239.1623
51 | Sb | Lα2 | 10 | 3.4484 | 3.594711 | 9.617052 | 16.09253 | 9.852571 | 24.1388 | 37.48697 | 110.4498 | 239.7874
51 | Sb | Lβ1 | 75 | 3.22567 | 3.842923 | 8.995892 | 15.05313 | 9.2162 | 22.57969 | 35.06571 | 103.3159 | 224.2997
51 | Sb | Lβ2,15 | 17 | 3.02335 | 4.100088 | 8.431653 | 14.10897 | 8.638143 | 21.16345 | 32.86633 | 96.83574 | 210.2312
51 | Sb | Lβ3 | 6 | 3.15258 | 3.932018 | 8.792056 | 14.71204 | 9.007371 | 22.06806 | 34.27117 | 100.9749 | 219.2173
51 | Sb | Lβ4 | 4 | 3.19014 | 3.885723 | 8.896805 | 14.88732 | 9.114686 | 22.33098 | 34.67947 | 102.1779 | 221.8291
51 | Sb | Lβ6 | 1 | 3.11513 | 3.979288 | 8.687614 | 14.53727 | 8.900371 | 21.80591 | 33.86405 | 99.77538 | 216.6132
51 | Sb | LG1 | 8 | 2.85159 | 4.347048 | 7.952641 | 13.30742 | 8.1474 | 19.96113 | 30.99915 | 91.33439 | 198.2877
51 | Sb | LG2,3 | 2 | 2.6953 | 4.599117 | 7.516773 | 12.57807 | 7.700857 | 18.8671 | 29.30015 | 86.32853 | 187.42
51 | Sb | Lι | 7 | 3.88826 | 3.188058 | 10.84375 | 18.14521 | 11.10931 | 27.21782 | 42.26862 | 124.5382 | 270.3735
51 | Sb | Lη | 7 | 3.60765 | 3.436032 | 10.06118 | 16.8357 | 10.30757 | 25.25355 | 39.21815 | 115.5504 | 250.861
51 | Sb | Al1 |  | 2.6388 | 4.69759 | 7.359203 | 12.3144 | 7.539429 | 18.4716 | 28.68595 | 84.51887 | 183.4912
51 | Sb | Al2 |  | 2.8294 | 4.381141 | 7.890757 | 13.20387 | 8.084 | 19.8058 | 30.75793 | 90.62366 | 196.7447
51 | Sb | Al3 |  | 3.0003 | 4.131587 | 8.367371 | 14.0014 | 8.572286 | 21.0021 | 32.61575 | 96.09746 | 208.6284
51 | Sb | M2-M4 | 1 | 45.2 | 0.2742478 | 126.0558 | 210.9333 | 129.1429 | 316.4 | 491.3616 | 1447.724 | 3143.02
51 | Sb | M2-N1 | 1 | 18.8 | 0.6593617 | 52.43028 | 87.73333 | 53.71429 | 131.6 | 204.3716 | 602.1505 | 1307.274
51 | Sb | M2-N4 | 50 | 15.98 | 0.7757196 | 44.56574 | 74.57333 | 45.65714 | 111.86 | 173.7159 | 511.828 | 1111.183
51 | Sb | M3-M5 | 1 | 52.2 | 0.2374713 | 145.5777 | 243.6 | 149.1429 | 365.4 | 567.4574 | 1671.929 | 3629.771
51 | Sb | M3-N1 | 10 | 20.2 | 0.6136634 | 56.33466 | 94.26667 | 57.71429 | 141.4 | 219.5908 | 646.9915 | 1404.624
51 | Sb | Mg | 100 | 16.92 | 0.7326241 | 47.18725 | 78.96 | 48.34286 | 118.44 | 183.9345 | 541.9355 | 1176.547
51 | Sb | MZ | 1 | 28.88 | 0.4292244 | 80.54183 | 134.7733 | 82.51429 | 202.16 | 313.9496 | 925.0057 | 2008.195
52 | Te | Lα1 | 100 | 3.2892 | 3.768698 | 9.173068 | 15.3496 | 9.397714 | 23.0244 | 35.75634 | 105.3507 | 228.7173
52 | Te | Lα2 | 10 | 3.29846 | 3.758117 | 9.198892 | 15.39281 | 9.424171 | 23.08922 | 35.857 | 105.6473 | 229.3612
52 | Te | Lβ1 | 75 | 3.07677 | 4.0289 | 8.580633 | 14.35826 | 8.790771 | 21.53739 | 33.44705 | 98.54674 | 213.9458
52 | Te | Lβ2,15 | 17 | 2.88217 | 4.300926 | 8.037924 | 13.45013 | 8.234771 | 20.17519 | 31.33158 | 92.31384 | 200.4141
52 | Te | Lβ3 | 6 | 3.00893 | 4.119737 | 8.391438 | 14.04167 | 8.596943 | 21.06251 | 32.70957 | 96.37387 | 209.2285
52 | Te | Lβ4 | 4 | 3.04661 | 4.068785 | 8.496522 | 14.21751 | 8.7046 | 21.32627 | 33.11918 | 97.58074 | 211.8486
52 | Te | Lβ6 | 1 | 2.97088 | 4.172501 | 8.285323 | 13.86411 | 8.488229 | 20.79616 | 32.29594 | 95.15516 | 206.5827
52 | Te | LG1 | 8 | 2.71241 | 4.570106 | 7.56449 | 12.65791 | 7.749743 | 18.98687 | 29.48615 | 86.87655 | 188.6097
52 | Te | LG2,3 | 2 | 2.5674 | 4.828231 | 7.16008 | 11.9812 | 7.335429 | 17.9718 | 27.90977 | 82.23198 | 178.5263
52 | Te | Lι | 7 | 3.71696 | 3.334983 | 10.36602 | 17.34581 | 10.61989 | 26.01872 | 40.40644 | 119.0516 | 258.462
52 | Te | Lη | 7 | 3.43832 | 3.605249 | 9.58894 | 16.04549 | 9.823771 | 24.06824 | 37.3774 | 110.1269 | 239.0865
52 | Te | Al1 |  | 2.5099 | 4.938842 | 6.999721 | 11.71287 | 7.171143 | 17.5693 | 27.2847 | 80.3903 | 174.528
52 | Te | Al2 |  | 2.6879 | 4.611779 | 7.496135 | 12.54353 | 7.679714 | 18.8153 | 29.21971 | 86.09151 | 186.9054
52 | Te | Al3 |  | 2.8555 | 4.341096 | 7.963546 | 13.32567 | 8.158571 | 19.9885 | 31.04166 | 91.45962 | 198.5596
52 | Te | M2-N1 | 1 | 17.6 | 0.7043182 | 49.08367 | 82.13333 | 50.28571 | 123.2 | 191.3266 | 563.7154 | 1223.831
52 | Te | M3-M5 | 1 | 50.3 | 0.2464414 | 140.2789 | 234.7333 | 143.7143 | 352.1 | 546.8028 | 1611.073 | 3497.653
52 | Te | M3-N1 | 10 | 19.1 | 0.6490052 | 53.26693 | 89.13333 | 54.57143 | 133.7 | 207.6329 | 611.7593 | 1328.135
52 | Te | M4-O2,3 | 10 | 21.34 | 0.580881 | 59.51394 | 99.58667 | 60.97143 | 149.38 | 231.9835 | 683.5049 | 1483.895
52 | Te | M5-O3 | 1 | 21.78 | 0.569146 | 60.74104 | 101.64 | 62.22857 | 152.46 | 236.7667 | 697.5978 | 1514.491
52 | Te | Mg | 100 | 15.93 | 0.7781544 | 44.42629 | 74.34 | 45.51429 | 111.51 | 173.1723 | 510.2265 | 1107.706
52 | Te | MZ | 1 | 26.72 | 0.4639222 | 74.51793 | 124.6933 | 76.34286 | 187.04 | 290.4686 | 855.8225 | 1857.998
53 | I | Lα1 | 100 | 3.1486 | 3.936988 | 8.780956 | 14.69347 | 8.996 | 22.0402 | 34.2279 | 100.8474 | 218.9406
53 | I | Lα2 | 10 | 3.15791 | 3.925381 | 8.80692 | 14.73691 | 9.0226 | 22.10537 | 34.32911 | 101.1456 | 219.588
53 | I | Lβ1 | 75 | 2.93744 | 4.220001 | 8.192064 | 13.70805 | 8.392686 | 20.56208 | 31.93241 | 94.0841 | 204.2574
53 | I | Lβ2,15 | 17 | 2.75053 | 4.506768 | 7.670801 | 12.83581 | 7.858657 | 19.25371 | 29.90055 | 88.09751 | 191.2604
53 | I | Lβ3 | 6 | 2.87429 | 4.312717 | 8.015948 | 13.41335 | 8.212257 | 20.12003 | 31.24592 | 92.06145 | 199.8662
53 | I | Lβ4 | 4 | 2.91207 | 4.256766 | 8.121311 | 13.58966 | 8.3202 | 20.38449 | 31.65662 | 93.27152 | 202.4933
53 | I | Lβ6 | 1 | 2.83672 | 4.369836 | 7.911171 | 13.23803 | 8.104914 | 19.85704 | 30.8375 | 90.85811 | 197.2537
53 | I | LG1 | 8 | 2.58244 | 4.800112 | 7.202024 | 12.05139 | 7.3784 | 18.07708 | 28.07327 | 82.7137 | 179.5722
53 | I | LG2,3 | 2 | 2.4475 | 5.06476 | 6.825697 | 11.42167 | 6.992857 | 17.1325 | 26.60636 | 78.39167 | 170.189
53 | I | Lι | 7 | 3.55754 | 3.48443 | 9.921426 | 16.60185 | 10.1644 | 24.90278 | 38.67342 | 113.9455 | 247.3766
53 | I | Lη | 7 | 3.27979 | 3.77951 | 9.146825 | 15.30569 | 9.370829 | 22.95853 | 35.65404 | 105.0493 | 228.063
53 | I | Al1 |  | 2.388 | 5.190955 | 6.659761 | 11.144 | 6.822857 | 16.716 | 25.95954 | 76.48593 | 166.0516
53 | I | Al2 |  | 2.5542 | 4.853183 | 7.123267 | 11.9196 | 7.297714 | 17.8794 | 27.76628 | 81.8092 | 177.6085
53 | I | Al3 |  | 2.7196 | 4.558023 | 7.584542 | 12.69147 | 7.770286 | 19.0372 | 29.56431 | 87.10684 | 189.1097
53 | I | Am4,5 |  | 19.66 | 0.6305188 | 54.82869 | 91.74667 | 56.17143 | 137.62 | 213.7205 | 629.6957 | 1367.075
54 | Xe | Lα1 | 100 | 3.0166 | 4.109262 | 8.412829 | 14.07747 | 8.618857 | 21.1162 | 32.79295 | 96.61954 | 209.7618
54 | Xe | Al1 |  | 2.2737 | 5.451907 | 6.340996 | 10.6106 | 6.496286 | 15.9159 | 24.71701 | 72.82498 | 158.1037
54 | Xe | Al2 |  | 2.4292 | 5.102915 | 6.774661 | 11.33627 | 6.940571 | 17.0044 | 26.40742 | 77.80554 | 168.9165
54 | Xe | Al3 |  | 2.5926 | 4.781301 | 7.230359 | 12.0988 | 7.407429 | 18.1482 | 28.18372 | 83.03912 | 180.2786
55 | Cs | Lα1 | 100 | 2.8924 | 4.285714 | 8.066454 | 13.49787 | 8.264 | 20.2468 | 31.44279 | 92.6415 | 201.1255
55 | Cs | Lα2 | 10 | 2.902 | 4.271537 | 8.093227 | 13.54267 | 8.291429 | 20.314 | 31.54715 | 92.94898 | 201.793
55 | Cs | Lβ1 | 50 | 2.6837 | 4.618996 | 7.484422 | 12.52393 | 7.667714 | 18.7859 | 29.17405 | 85.95699 | 186.6134
55 | Cs | Lβ2,15 | 20 | 2.5118 | 4.935106 | 7.00502 | 11.72173 | 7.176571 | 17.5826 | 27.30535 | 80.45116 | 174.6601
55 | Cs | Lβ3 | 6 | 2.6285 | 4.715998 | 7.330478 | 12.26633 | 7.51 | 18.3995 | 28.57398 | 84.18897 | 182.775
55 | Cs | Lβ4 | 5 | 2.6666 | 4.648616 | 7.436733 | 12.44413 | 7.618857 | 18.6662 | 28.98816 | 85.40929 | 185.4243
55 | Cs | LG1 | 5 | 2.348 | 5.279387 | 6.548207 | 10.95733 | 6.708571 | 16.436 | 25.52471 | 75.20476 | 163.2702
55 | Cs | LG2 | 1 | 2.2371 | 5.541102 | 6.238924 | 10.4398 | 6.391714 | 15.6597 | 24.31914 | 71.65271 | 155.5586
55 | Cs | LG3 | 1 | 2.2328 | 5.551774 | 6.226932 | 10.41973 | 6.379429 | 15.6296 | 24.27239 | 71.51499 | 155.2596
55 | Cs | Lι | 2 | 3.267 | 3.794307 | 9.111155 | 15.246 | 9.334286 | 22.869 | 35.51501 | 104.6397 | 227.1736
55 | Cs | Lη | 1 | 2.9932 | 4.141387 | 8.34757 | 13.96827 | 8.552 | 20.9524 | 32.53857 | 95.87005 | 208.1347
55 | Cs | Al1 |  | 2.1673 | 5.719559 | 6.044263 | 10.11407 | 6.192286 | 15.1711 | 23.56035 | 69.41707 | 150.705
55 | Cs | Al2 |  | 2.3139 | 5.357189 | 6.453108 | 10.7982 | 6.611143 | 16.1973 | 25.15402 | 74.11256 | 160.899
55 | Cs | Al3 |  | 2.474 | 5.010509 | 6.899602 | 11.54533 | 7.068571 | 17.318 | 26.89444 | 79.24045 | 172.0317
56 | Ba | Lα1 | 100 | 2.77595 | 4.465498 | 7.741693 | 12.95443 | 7.931286 | 19.43165 | 30.17688 | 88.91169 | 193.028
56 | Ba | Lα2 | 10 | 2.78553 | 4.450141 | 7.76841 | 12.99914 | 7.958657 | 19.49871 | 30.28103 | 89.21853 | 193.6942
56 | Ba | Lβ1 | 50 | 2.56821 | 4.826708 | 7.162339 | 11.98498 | 7.337743 | 17.97747 | 27.91858 | 82.25793 | 178.5827
56 | Ba | Lβ2,15 | 20 | 2.40435 | 5.155655 | 6.705359 | 11.2203 | 6.869571 | 16.83045 | 26.13728 | 77.00961 | 167.1885
56 | Ba | Lβ3 | 6 | 2.5164 | 4.926085 | 7.017849 | 11.7432 | 7.189714 | 17.6148 | 27.35536 | 80.59849 | 174.98
56 | Ba | Lβ4 | 5 | 2.5553 | 4.851094 | 7.126335 | 11.92473 | 7.300857 | 17.8871 | 27.77824 | 81.84443 | 177.685
56 | Ba | LG1 | 5 | 2.2415 | 5.530225 | 6.251195 | 10.46033 | 6.404286 | 15.6905 | 24.36697 | 71.79364 | 155.8646
56 | Ba | LG2 | 1 | 2.1387 | 5.796044 | 5.964502 | 9.9806 | 6.110571 | 14.9709 | 23.24945 | 68.50103 | 148.7163
56 | Ba | LG3 | 1 | 2.1342 | 5.808265 | 5.951952 | 9.9596 | 6.097714 | 14.9394 | 23.20053 | 68.3569 | 148.4034
56 | Ba | Lι | 2 | 3.1355 | 3.953436 | 8.744422 | 14.63233 | 8.958571 | 21.9485 | 34.08549 | 100.4278 | 218.0297
56 | Ba | Lη | 1 | 2.8627 | 4.330178 | 7.983625 | 13.35927 | 8.179143 | 20.0389 | 31.11993 | 91.69023 | 199.0603
56 | Ba | Al1 |  | 2.0678 | 5.994777 | 5.766773 | 9.649733 | 5.908 | 14.4746 | 22.4787 | 66.23015 | 143.7862
56 | Ba | Al2 |  | 2.2048 | 5.622279 | 6.148845 | 10.28907 | 6.299429 | 15.4336 | 23.96801 | 70.61817 | 153.3126
56 | Ba | Al3 |  | 2.3629 | 5.246096 | 6.589761 | 11.02687 | 6.751143 | 16.5403 | 25.68669 | 75.68199 | 164.3063
56 | Ba | M4-O2 | 10 | 15.91 | 0.7791326 | 44.37052 | 74.24667 | 45.45714 | 111.37 | 172.9549 | 509.5859 | 1106.315
56 | Ba | M4-O3 | 10 | 15.72 | 0.7885496 | 43.84064 | 73.36 | 44.91429 | 110.04 | 170.8895 | 503.5003 | 1093.104
56 | Ba | Mg | 100 | 12.75 | 0.9722353 | 35.55777 | 59.5 | 36.42857 | 89.25 | 138.6031 | 408.3734 | 886.5821
56 | Ba | MZ | 1 | 20.64 | 0.6005814 | 57.56175 | 96.32 | 58.97143 | 144.48 | 224.374 | 661.0844 | 1435.22
56 | Ba | Am4 |  | 15.56 | 0.7966581 | 43.39442 | 72.61333 | 44.45714 | 108.92 | 169.1501 | 498.3757 | 1081.978
56 | Ba | Am5 |  | 15.89 | 0.7801133 | 44.31474 | 74.15333 | 45.4 | 111.23 | 172.7375 | 508.9453 | 1104.925
57 | La | Lα1 | 100 | 2.6657 | 4.650186 | 7.434223 | 12.43993 | 7.616286 | 18.6599 | 28.97837 | 85.38046 | 185.3617
57 | La | Lα2 | 10 | 2.67533 | 4.633447 | 7.46108 | 12.48487 | 7.6438 | 18.72731 | 29.08306 | 85.6889 | 186.0313
57 | La | Lβ1 | 50 | 2.45891 | 5.041258 | 6.857518 | 11.47491 | 7.025457 | 17.21237 | 26.7304 | 78.75713 | 170.9824
57 | La | Lβ2,15 | 20 | 2.303 | 5.382545 | 6.422709 | 10.74733 | 6.58 | 16.121 | 25.03552 | 73.76344 | 160.1411
57 | La | Lβ3 | 6 | 2.4105 | 5.142502 | 6.72251 | 11.249 | 6.887143 | 16.8735 | 26.20414 | 77.20659 | 167.6162
57 | La | Lβ4 | 5 | 2.4493 | 5.061038 | 6.830717 | 11.43007 | 6.998 | 17.1451 | 26.62593 | 78.44933 | 170.3142
57 | La | LG1 | 5 | 2.1418 | 5.787655 | 5.973147 | 9.995067 | 6.119429 | 14.9926 | 23.28315 | 68.60032 | 148.9319
57 | La | LG2 | 1 | 2.046 | 6.058651 | 5.705976 | 9.548 | 5.845714 | 14.322 | 22.24172 | 65.53191 | 142.2703
57 | La | LG3 | 1 | 2.041 | 6.073493 | 5.692032 | 9.524667 | 5.831429 | 14.287 | 22.18737 | 65.37177 | 141.9227
57 | La | Lι | 2 | 3.006 | 4.123752 | 8.383267 | 14.028 | 8.588571 | 21.042 | 32.67772 | 96.28003 | 209.0248
57 | La | Lη | 1 | 2.74 | 4.524088 | 7.641434 | 12.78667 | 7.828571 | 19.18 | 29.78608 | 87.76024 | 190.5282
57 | La | Al1 |  | 1.978 | 6.266936 | 5.516335 | 9.230667 | 5.651429 | 13.846 | 21.5025 | 63.35392 | 137.5419
57 | La | Al2 |  | 2.1053 | 5.887997 | 5.871355 | 9.824733 | 6.015143 | 14.7371 | 22.88636 | 67.43125 | 146.3938
57 | La | Al3 |  | 2.261 | 5.48253 | 6.305578 | 10.55133 | 6.46 | 15.827 | 24.57895 | 72.41821 | 157.2206
57 | La | MA | 100 | 14.99 | 0.8269513 | 41.80478 | 69.95333 | 42.82857 | 104.93 | 162.9538 | 480.119 | 1042.342
57 | La | MB | 45 | 14.75 | 0.8404068 | 41.13546 | 68.83333 | 42.14286 | 103.25 | 160.3448 | 472.4319 | 1025.654
57 | La | Mg | 1 | 12.116 | 1.02311 | 33.78964 | 56.54133 | 34.61714 | 84.812 | 131.711 | 388.0668 | 842.4963
57 | La | MZ | 1 | 19.43 | 0.6379825 | 54.18725 | 90.67333 | 55.51429 | 136.01 | 211.2203 | 622.329 | 1351.082
58 | Ce | Lα1 | 100 | 2.5615 | 4.839352 | 7.143625 | 11.95367 | 7.318571 | 17.9305 | 27.84563 | 82.04301 | 178.1161
58 | Ce | Lα2 | 10 | 2.5706 | 4.82222 | 7.169004 | 11.99613 | 7.344571 | 17.9942 | 27.94456 | 82.33448 | 178.7489
58 | Ce | Lβ1 | 50 | 2.3561 | 5.261237 | 6.570797 | 10.99513 | 6.731714 | 16.4927 | 25.61277 | 75.4642 | 163.8334
58 | Ce | Lβ2,15 | 20 | 2.2087 | 5.612351 | 6.159721 | 10.30727 | 6.310571 | 15.4609 | 24.0104 | 70.74308 | 153.5838
58 | Ce | Lβ3 | 6 | 2.3109 | 5.364144 | 6.444741 | 10.7842 | 6.602571 | 16.1763 | 25.1214 | 74.01647 | 160.6904
58 | Ce | Lβ4 | 5 | 2.3497 | 5.275567 | 6.552948 | 10.96527 | 6.713429 | 16.4479 | 25.54319 | 75.25921 | 163.3884
58 | Ce | LG1 | 5 | 2.0487 | 6.050666 | 5.713506 | 9.5606 | 5.853429 | 14.3409 | 22.27107 | 65.61839 | 142.4581
58 | Ce | LG2 | 1 | 1.9602 | 6.323845 | 5.466693 | 9.1476 | 5.600571 | 13.7214 | 21.309 | 62.7838 | 136.3042
58 | Ce | LG3 | 1 | 1.9553 | 6.339692 | 5.453028 | 9.124733 | 5.586571 | 13.6871 | 21.25574 | 62.62686 | 135.9634
58 | Ce | Lι | 2 | 2.8917 | 4.286752 | 8.064502 | 13.4946 | 8.262 | 20.2419 | 31.43518 | 92.61908 | 201.0768
58 | Ce | Lη | 1 | 2.6203 | 4.730756 | 7.30761 | 12.22807 | 7.486571 | 18.3421 | 28.48484 | 83.92633 | 182.2048
58 | Ce | Al1 |  | 1.8934 | 6.546953 | 5.280398 | 8.835867 | 5.409714 | 13.2538 | 20.58283 | 60.64425 | 131.6592
58 | Ce | Al2 |  | 2.0124 | 6.159809 | 5.612271 | 9.3912 | 5.749714 | 14.0868 | 21.87646 | 64.45573 | 139.9339
58 | Ce | Al3 |  | 2.166 | 5.722992 | 6.040637 | 10.108 | 6.188571 | 15.162 | 23.54622 | 69.37543 | 150.6146
58 | Ce | MA | 100 | 14.119 | 0.8779659 | 39.3757 | 65.88867 | 40.34 | 98.833 | 153.4853 | 452.2215 | 981.7766
58 | Ce | MB | 45 | 13.89 | 0.8924406 | 38.73705 | 64.82 | 39.68571 | 97.23 | 150.9958 | 444.8868 | 965.8529
58 | Ce | Mg | 1 | 11.53 | 1.075108 | 32.15538 | 53.80667 | 32.94286 | 80.71 | 125.3407 | 369.2976 | 801.7483
58 | Ce | MZ | 1 | 18.35 | 0.6755313 | 51.1753 | 85.63333 | 52.42857 | 128.45 | 199.4798 | 587.7374 | 1275.983
59 | Pr | Lα1 | 100 | 2.463 | 5.032887 | 6.868924 | 11.494 | 7.037143 | 17.241 | 26.77486 | 78.88813 | 171.2668
59 | Pr | Lα2 | 10 | 2.4729 | 5.012738 | 6.896534 | 11.5402 | 7.065429 | 17.3103 | 26.88248 | 79.20522 | 171.9552
59 | Pr | Lβ1 | 50 | 2.2588 | 5.48787 | 6.299442 | 10.54107 | 6.453714 | 15.8116 | 24.55503 | 72.34775 | 157.0676
59 | Pr | Lβ2,15 | 20 | 2.1194 | 5.848825 | 5.910677 | 9.890533 | 6.055429 | 14.8358 | 23.03964 | 67.88286 | 147.3743
59 | Pr | Lβ3 | 6 | 2.2172 | 5.590835 | 6.183426 | 10.34693 | 6.334857 | 15.5204 | 24.10281 | 71.01533 | 154.1749
59 | Pr | Lβ4 | 5 | 2.255 | 5.497118 | 6.288845 | 10.52333 | 6.442857 | 15.785 | 24.51372 | 72.22604 | 156.8033
59 | Pr | LG1 | 5 | 1.9611 | 6.320942 | 5.469203 | 9.1518 | 5.603143 | 13.7277 | 21.31879 | 62.81263 | 136.3668
59 | Pr | LG2 | 1 | 1.8791 | 6.596775 | 5.240518 | 8.769133 | 5.368857 | 13.1537 | 20.42738 | 60.18623 | 130.6648
59 | Pr | LG3 | 1 | 1.874 | 6.614728 | 5.226295 | 8.745333 | 5.354286 | 13.118 | 20.37194 | 60.02288 | 130.3102
59 | Pr | Lι | 2 | 2.7841 | 4.452426 | 7.764422 | 12.99247 | 7.954571 | 19.4887 | 30.26548 | 89.17273 | 193.5948
59 | Pr | Lη | 1 | 2.512 | 4.934713 | 7.005578 | 11.72267 | 7.177143 | 17.584 | 27.30753 | 80.45756 | 174.6741
59 | Pr | Al1 |  | 1.8141 | 6.83314 | 5.059243 | 8.4658 | 5.183143 | 12.6987 | 19.72077 | 58.10432 | 126.145
59 | Pr | Al2 |  | 1.9255 | 6.437808 | 5.36992 | 8.985667 | 5.501429 | 13.4785 | 20.93179 | 61.67239 | 133.8913
59 | Pr | Al3 |  | 2.0791 | 5.962195 | 5.798287 | 9.702467 | 5.940286 | 14.5537 | 22.60155 | 66.59208 | 144.572
59 | Pr | MA | 100 | 13.403 | 0.9248676 | 37.37888 | 62.54733 | 38.29429 | 93.821 | 145.7018 | 429.2885 | 931.989
59 | Pr | MB | 45 | 12.998 | 0.9536852 | 36.2494 | 60.65733 | 37.13714 | 90.986 | 141.2991 | 416.3166 | 903.827
59 | Pr | Mg | 1 | 10.998 | 1.127114 | 30.67171 | 51.324 | 31.42286 | 76.986 | 119.5574 | 352.2581 | 764.7553
59 | Pr | MZ | 1 | 17.4 | 0.7124138 | 48.5259 | 81.2 | 49.71429 | 121.8 | 189.1525 | 557.3095 | 1209.924
59 | Pr | Am4 |  | 13.122 | 0.9446731 | 36.59522 | 61.236 | 37.49143 | 91.854 | 142.647 | 420.2883 | 912.4494
59 | Pr | Am5 |  | 13.394 | 0.925489 | 37.35378 | 62.50533 | 38.26857 | 93.758 | 145.6039 | 429.0002 | 931.3632
60 | Nd | Lα1 | 100 | 2.3704 | 5.229497 | 6.610677 | 11.06187 | 6.772571 | 16.5928 | 25.76822 | 75.92221 | 164.8278
60 | Nd | Lα2 | 10 | 2.3807 | 5.206872 | 6.639402 | 11.10993 | 6.802 | 16.6649 | 25.88019 | 76.25212 | 165.544
60 | Nd | Lβ1 | 50 | 2.1669 | 5.720615 | 6.043147 | 10.1122 | 6.191143 | 15.1683 | 23.556 | 69.40426 | 150.6772
60 | Nd | Lβ2,15 | 20 | 2.036 | 6.088409 | 5.678088 | 9.501333 | 5.817143 | 14.252 | 22.13301 | 65.21162 | 141.575
60 | Nd | Lβ3 | 6 | 2.1268 | 5.828475 | 5.931315 | 9.925067 | 6.076571 | 14.8876 | 23.12008 | 68.11988 | 147.8888
60 | Nd | Lβ4 | 5 | 2.1669 | 5.720615 | 6.043147 | 10.1122 | 6.191143 | 15.1683 | 23.556 | 69.40426 | 150.6772
60 | Nd | LG1 | 5 | 1.8779 | 6.60099 | 5.237171 | 8.763533 | 5.365429 | 13.1453 | 20.41433 | 60.14779 | 130.5814
60 | Nd | LG2 | 1 | 1.8013 | 6.881697 | 5.023546 | 8.406067 | 5.146571 | 12.6091 | 19.58163 | 57.69435 | 125.2549
60 | Nd | LG3 | 1 | 1.7964 | 6.900468 | 5.00988 | 8.3832 | 5.132571 | 12.5748 | 19.52836 | 57.53741 | 124.9142
60 | Nd | Lι | 2 | 2.676 | 4.632287 | 7.462948 | 12.488 | 7.645714 | 18.732 | 29.09034 | 85.71036 | 186.0779
60 | Nd | Lη | 1 | 2.4094 | 5.144849 | 6.719442 | 11.24387 | 6.884 | 16.8658 | 26.19218 | 77.17136 | 167.5397
60 | Nd | Al1 |  | 1.739 | 7.128235 | 4.849801 | 8.115333 | 4.968571 | 12.173 | 18.90438 | 55.69892 | 120.9228
60 | Nd | Al2 |  | 1.844 | 6.722343 | 5.142629 | 8.605333 | 5.268571 | 12.908 | 20.04581 | 59.062 | 128.2241
60 | Nd | Al3 |  | 1.9967 | 6.208244 | 5.568486 | 9.317933 | 5.704857 | 13.9769 | 21.70579 | 63.95287 | 138.8422
60 | Nd | MA | 100 | 12.737 | 0.9732276 | 35.52151 | 59.43933 | 36.39143 | 89.159 | 138.4618 | 407.957 | 885.6781
60 | Nd | MB | 55 | 12.328 | 1.005516 | 34.38088 | 57.53067 | 35.22286 | 86.296 | 134.0156 | 394.857 | 857.2379
60 | Nd | Mg | 1 | 10.505 | 1.18001 | 29.29681 | 49.02333 | 30.01429 | 73.535 | 114.1981 | 336.4676 | 730.4741
60 | Nd | MZ | 1 | 16.506 | 0.7509996 | 46.03267 | 77.028 | 47.16 | 115.542 | 179.4339 | 528.6754 | 1147.759
60 | Nd | Am4 |  | 12.459 | 0.9949434 | 34.74622 | 58.142 | 35.59714 | 87.213 | 135.4397 | 399.0528 | 866.3471
60 | Nd | Am5 |  | 12.737 | 0.9732276 | 35.52151 | 59.43933 | 36.39143 | 89.159 | 138.4618 | 407.957 | 885.6781
61 | Pm | Lα1 | 100 | 2.2822 | 5.431601 | 6.364701 | 10.65027 | 6.520571 | 15.9754 | 24.80941 | 73.09723 | 158.6947
61 | Pm | Lα2 | 10 | 2.2926 | 5.406962 | 6.393705 | 10.6988 | 6.550286 | 16.0482 | 24.92247 | 73.43034 | 159.4179
61 | Pm | Lβ1 | 50 | 2.0797 | 5.960475 | 5.79996 | 9.705267 | 5.942 | 14.5579 | 22.60807 | 66.6113 | 144.6137
61 | Pm | Lβ2,15 | 20 | 1.9559 | 6.337747 | 5.454701 | 9.127533 | 5.588286 | 13.6913 | 21.26226 | 62.64608 | 136.0052
61 | Pm | Lβ3 | 6 | 2.0421 | 6.070222 | 5.6951 | 9.5298 | 5.834571 | 14.2947 | 22.19932 | 65.407 | 141.9992
61 | Pm | LG1 | 5 | 1.7989 | 6.890878 | 5.016853 | 8.394867 | 5.139714 | 12.5923 | 19.55554 | 57.61748 | 125.088
61 | Pm | Al1 |  | 1.6674 | 7.434329 | 4.65012 | 7.7812 | 4.764 | 11.6718 | 18.12602 | 53.40563 | 115.9441
61 | Pm | Al2 |  | 1.7676 | 7.012899 | 4.929562 | 8.2488 | 5.050286 | 12.3732 | 19.21528 | 56.61496 | 122.9116
61 | Pm | Al3 |  | 1.9191 | 6.459278 | 5.352072 | 8.9558 | 5.483143 | 13.4337 | 20.86221 | 61.4674 | 133.4462
62 | Sm | Lα1 | 100 | 2.1998 | 5.635058 | 6.1349 | 10.26573 | 6.285143 | 15.3986 | 23.91365 | 70.45802 | 152.965
62 | Sm | Lα2 | 10 | 2.21062 | 5.607477 | 6.165076 | 10.31623 | 6.316057 | 15.47434 | 24.03128 | 70.80458 | 153.7173
62 | Sm | Lβ1 | 50 | 1.99806 | 6.204018 | 5.572279 | 9.32428 | 5.708743 | 13.98642 | 21.72057 | 63.99643 | 138.9368
62 | Sm | Lβ2,15 | 20 | 1.88221 | 6.585875 | 5.249191 | 8.783647 | 5.377743 | 13.17547 | 20.46119 | 60.28584 | 130.8811
62 | Sm | Lβ3 | 6 | 1.96241 | 6.316723 | 5.472857 | 9.157913 | 5.606886 | 13.73687 | 21.33303 | 62.85459 | 136.4578
62 | Sm | Lβ4 | 5 | 2.00095 | 6.195057 | 5.580339 | 9.337767 | 5.717 | 14.00665 | 21.75199 | 64.089 | 139.1378
62 | Sm | LG1 | 5 | 1.72724 | 7.176768 | 4.817004 | 8.060453 | 4.934971 | 12.09068 | 18.77653 | 55.32226 | 120.1051
62 | Sm | LG2 | 1 | 1.66044 | 7.465491 | 4.630709 | 7.74872 | 4.744114 | 11.62308 | 18.05036 | 53.1827 | 115.4601
62 | Sm | LG3 | 1 | 1.65601 | 7.485462 | 4.618355 | 7.728047 | 4.731457 | 11.59207 | 18.00221 | 53.04081 | 115.1521
62 | Sm | Lι | 2 | 2.4823 | 4.993756 | 6.922749 | 11.58407 | 7.092286 | 17.3761 | 26.98466 | 79.50629 | 172.6088
62 | Sm | Lη | 1 | 2.21824 | 5.588214 | 6.186327 | 10.35179 | 6.337829 | 15.52768 | 24.11411 | 71.04864 | 154.2472
62 | Sm | Al1 |  | 1.6002 | 7.746532 | 4.462709 | 7.4676 | 4.572 | 11.2014 | 17.3955 | 51.25326 | 111.2713
62 | Sm | Al2 |  | 1.6953 | 7.31198 | 4.727928 | 7.9114 | 4.843714 | 11.8671 | 18.42932 | 54.29925 | 117.8841
62 | Sm | Al3 |  | 1.8457 | 6.716151 | 5.147371 | 8.613267 | 5.273429 | 12.9199 | 20.06429 | 59.11645 | 128.3423
62 | Sm | MA | 100 | 11.561 | 1.072226 | 32.24183 | 53.95133 | 33.03143 | 80.927 | 125.6777 | 370.2906 | 803.9039
62 | Sm | MB | 45 | 11.27 | 1.099911 | 31.43028 | 52.59333 | 32.2 | 78.89 | 122.5143 | 360.97 | 783.669
62 | Sm | Mg | 1 | 9.6 | 1.29125 | 26.77291 | 44.8 | 27.42857 | 67.2 | 104.36 | 307.4811 | 667.5441
62 | Sm | MZ | 1 | 14.94 | 0.8297189 | 41.66534 | 69.72 | 42.68571 | 104.58 | 162.4102 | 478.5175 | 1038.866
62 | Sm | Am4 |  | 11.288 | 1.098157 | 31.48048 | 52.67733 | 32.25143 | 79.016 | 122.7099 | 361.5466 | 784.9207
62 | Sm | Am5 |  | 11.552 | 1.073061 | 32.21673 | 53.90933 | 33.00571 | 80.864 | 125.5798 | 370.0023 | 803.2781
63 | Eu | Lα1 | 100 | 2.1209 | 5.844689 | 5.914861 | 9.897533 | 6.059714 | 14.8463 | 23.05595 | 67.93091 | 147.4786
63 | Eu | Lα2 | 10 | 2.1315 | 5.815623 | 5.944422 | 9.947 | 6.09 | 14.9205 | 23.17118 | 68.27042 | 148.2157
63 | Eu | Lβ1 | 50 | 1.9203 | 6.455241 | 5.355418 | 8.9614 | 5.486571 | 13.4421 | 20.87526 | 61.50583 | 133.5297
63 | Eu | Lβ2,15 | 20 | 1.8118 | 6.841815 | 5.052829 | 8.455067 | 5.176571 | 12.6826 | 19.69577 | 58.03066 | 125.985
63 | Eu | Lβ3 | 6 | 1.8867 | 6.570202 | 5.261713 | 8.8046 | 5.390571 | 13.2069 | 20.51 | 60.42965 | 131.1933
63 | Eu | Lβ4 | 5 | 1.9255 | 6.437808 | 5.36992 | 8.985667 | 5.501429 | 13.4785 | 20.93179 | 61.67239 | 133.8913
63 | Eu | LG1 | 5 | 1.6574 | 7.479184 | 4.622231 | 7.734533 | 4.735429 | 11.6018 | 18.01732 | 53.08534 | 115.2487
63 | Eu | LG2 | 1 | 1.5961 | 7.766431 | 4.451275 | 7.448467 | 4.560286 | 11.1727 | 17.35093 | 51.12194 | 110.9862
63 | Eu | LG3 | 1 | 1.5903 | 7.794756 | 4.4351 | 7.4214 | 4.543714 | 11.1321 | 17.28788 | 50.93617 | 110.5829
63 | Eu | Lι | 2 | 2.3948 | 5.176215 | 6.678725 | 11.17573 | 6.842286 | 16.7636 | 26.03347 | 76.70373 | 166.5244
63 | Eu | Lη | 1 | 2.1315 | 5.815623 | 5.944422 | 9.947 | 6.09 | 14.9205 | 23.17118 | 68.27042 | 148.2157
63 | Eu | Al1 |  | 1.5381 | 8.059294 | 4.289522 | 7.1778 | 4.394571 | 10.7667 | 16.72043 | 49.26424 | 106.9531
63 | Eu | Al2 |  | 1.6271 | 7.618462 | 4.537729 | 7.593133 | 4.648857 | 11.3897 | 17.68793 | 52.11485 | 113.1418
63 | Eu | Al3 |  | 1.7761 | 6.979337 | 4.953267 | 8.288467 | 5.074571 | 12.4327 | 19.30768 | 56.88721 | 123.5026
63 | Eu | MA | 100 | 11.037 | 1.123131 | 30.78048 | 51.506 | 31.53429 | 77.259 | 119.9814 | 353.5072 | 767.4672
63 | Eu | MB | 45 | 10.75 | 1.153116 | 29.98008 | 50.16667 | 30.71429 | 75.25 | 116.8614 | 344.3148 | 747.5104
63 | Eu | Mg | 1 | 9.211 | 1.345782 | 25.68805 | 42.98467 | 26.31714 | 64.477 | 100.1312 | 295.0217 | 640.4947
63 | Eu | MZ | 1 | 14.22 | 0.87173 | 39.65737 | 66.36 | 40.62857 | 99.54 | 154.5832 | 455.4564 | 988.7998
63 | Eu | Am4 |  | 10.711 | 1.157315 | 29.87131 | 49.98467 | 30.60286 | 74.977 | 116.4375 | 343.0657 | 744.7985
63 | Eu | Am5 |  | 11.013 | 1.125579 | 30.71355 | 51.394 | 31.46571 | 77.091 | 119.7205 | 352.7385 | 765.7983
64 | Gd | Lα1 | 100 | 2.0468 | 6.056283 | 5.708207 | 9.551733 | 5.848 | 14.3276 | 22.25042 | 65.55754 | 142.326
64 | Gd | Lα2 | 10 | 2.0578 | 6.023909 | 5.738884 | 9.603067 | 5.879429 | 14.4046 | 22.37 | 65.90986 | 143.0909
64 | Gd | Lβ1 | 50 | 1.8468 | 6.712151 | 5.150438 | 8.6184 | 5.276571 | 12.9276 | 20.07625 | 59.15168 | 128.4188
64 | Gd | Lβ2,15 | 20 | 1.7455 | 7.10169 | 4.867928 | 8.145667 | 4.987143 | 12.2185 | 18.97504 | 55.90712 | 121.3748
64 | Gd | Lβ3 | 6 | 1.815 | 6.829752 | 5.061753 | 8.47 | 5.185714 | 12.705 | 19.73056 | 58.13315 | 126.2076
64 | Gd | Lβ4 | 5 | 1.854 | 6.686084 | 5.170518 | 8.652 | 5.297143 | 12.978 | 20.15452 | 59.38229 | 128.9195
64 | Gd | LG1 | 5 | 1.5924 | 7.784476 | 4.440956 | 7.4312 | 4.549714 | 11.1468 | 17.31071 | 51.00343 | 110.7289
64 | Gd | LG2 | 1 | 1.5331 | 8.085578 | 4.275578 | 7.154467 | 4.380286 | 10.7317 | 16.66607 | 49.1041 | 106.6054
64 | Gd | LG3 | 1 | 1.5297 | 8.10355 | 4.266096 | 7.1386 | 4.370571 | 10.7079 | 16.62911 | 48.9952 | 106.369
64 | Gd | Lι | 2 | 2.3122 | 5.361128 | 6.448367 | 10.79027 | 6.606286 | 16.1854 | 25.13554 | 74.05811 | 160.7808
64 | Gd | Lη | 1 | 2.0494 | 6.0486 | 5.715458 | 9.563867 | 5.855429 | 14.3458 | 22.27868 | 65.64081 | 142.5068
64 | Gd | Al1 |  | 1.4784 | 8.38474 | 4.123028 | 6.8992 | 4.224 | 10.3488 | 16.07144 | 47.35209 | 102.8018
64 | Gd | Al2 |  | 1.5632 | 7.929887 | 4.359522 | 7.294933 | 4.466286 | 10.9424 | 16.99328 | 50.06818 | 108.6984
64 | Gd | Al3 |  | 1.7117 | 7.241923 | 4.773665 | 7.987933 | 4.890571 | 11.9819 | 18.6076 | 54.82453 | 119.0245
64 | Gd | MA | 100 | 10.527 | 1.177543 | 29.35817 | 49.126 | 30.07714 | 73.689 | 114.4372 | 337.1723 | 732.0039
64 | Gd | MB | 45 | 10.254 | 1.208894 | 28.59681 | 47.852 | 29.29714 | 71.778 | 111.4695 | 328.4283 | 713.0206
64 | Gd | Mg | 1 | 8.844 | 1.401628 | 24.66454 | 41.272 | 25.26857 | 61.908 | 96.14163 | 283.267 | 614.975
64 | Gd | MZ | 2 | 13.57 | 0.9134856 | 37.84462 | 63.32667 | 38.77143 | 94.99 | 147.5172 | 434.6374 | 943.6015
65 | Tb | Lα1 | 100 | 1.9765 | 6.271692 | 5.512151 | 9.223667 | 5.647143 | 13.8355 | 21.4862 | 63.30588 | 137.4376
65 | Tb | Lα2 | 10 | 1.9875 | 6.236981 | 5.542829 | 9.275 | 5.678571 | 13.9125 | 21.60578 | 63.6582 | 138.2025
65 | Tb | Lβ1 | 50 | 1.7768 | 6.976587 | 4.955219 | 8.291733 | 5.076571 | 12.4376 | 19.31529 | 56.90963 | 123.5513
65 | Tb | Lβ2,15 | 20 | 1.683 | 7.365419 | 4.693625 | 7.854 | 4.808571 | 11.781 | 18.29561 | 53.90528 | 117.0288
65 | Tb | Lβ3 | 6 | 1.7472 | 7.09478 | 4.872669 | 8.1536 | 4.992 | 12.2304 | 18.99352 | 55.96156 | 121.493
65 | Tb | Lβ4 | 5 | 1.7864 | 6.939095 | 4.981992 | 8.336533 | 5.104 | 12.5048 | 19.41965 | 57.21711 | 124.2188
65 | Tb | LG1 | 5 | 1.5303 | 8.100372 | 4.267769 | 7.1414 | 4.372286 | 10.7121 | 16.63563 | 49.01441 | 106.4107
65 | Tb | LG2 | 1 | 1.4764 | 8.396099 | 4.11745 | 6.889867 | 4.218286 | 10.3348 | 16.0497 | 47.28803 | 102.6627
65 | Tb | LG3 | 1 | 1.4718 | 8.42234 | 4.104622 | 6.8684 | 4.205143 | 10.3026 | 15.99969 | 47.1407 | 102.3429
65 | Tb | Lι | 2 | 2.2352 | 5.545812 | 6.233625 | 10.43093 | 6.386286 | 15.6464 | 24.29848 | 71.59186 | 155.4265
65 | Tb | Lη | 1 | 1.973 | 6.282818 | 5.50239 | 9.207333 | 5.637143 | 13.811 | 21.44815 | 63.19378 | 137.1942
65 | Tb | Al1 |  | 1.4223 | 8.715461 | 3.966574 | 6.6374 | 4.063714 | 9.9561 | 15.46158 | 45.55525 | 98.90084
65 | Tb | Al2 |  | 1.5023 | 8.251348 | 4.189681 | 7.010733 | 4.292286 | 10.5161 | 16.33125 | 48.11759 | 104.4637
65 | Tb | Al3 |  | 1.6497 | 7.514093 | 4.600757 | 7.6986 | 4.713429 | 11.5479 | 17.93361 | 52.83871 | 114.7133
65 | Tb | MA | 100 | 9.953 | 1.245454 | 27.75737 | 46.44733 | 28.43714 | 69.671 | 108.1974 | 318.7875 | 692.0903
65 | Tb | MB | 45 | 9.792 | 1.265931 | 27.30837 | 45.696 | 27.97714 | 68.544 | 106.4472 | 313.6307 | 680.895
65 | Tb | Mg | 1 | 8.486 | 1.460759 | 23.66614 | 39.60133 | 24.24571 | 59.402 | 92.24987 | 271.8005 | 590.0812
65 | Tb | MZ | 5 | 12.946 | 0.9575158 | 36.10438 | 60.41467 | 36.98857 | 90.622 | 140.7338 | 414.6511 | 900.2111
66 | Dy | Lα1 | 100 | 1.90881 | 6.494098 | 5.323375 | 8.90778 | 5.453743 | 13.36167 | 20.75035 | 61.13782 | 132.7307
66 | Dy | Lα2 | 10 | 1.91991 | 6.456553 | 5.354331 | 8.95958 | 5.485457 | 13.43937 | 20.87102 | 61.49334 | 133.5026
66 | Dy | Lβ1 | 50 | 1.71062 | 7.246495 | 4.770653 | 7.982893 | 4.887486 | 11.97434 | 18.59586 | 54.78993 | 118.9494
66 | Dy | Lβ2,15 | 20 | 1.62369 | 7.634462 | 4.528219 | 7.57722 | 4.639114 | 11.36583 | 17.65086 | 52.00563 | 112.9047
66 | Dy | Lβ3 | 6 | 1.6822 | 7.368922 | 4.691394 | 7.850267 | 4.806286 | 11.7754 | 18.28691 | 53.87966 | 116.9732
66 | Dy | Lβ4 | 5 | 1.72103 | 7.202664 | 4.799685 | 8.031473 | 4.917229 | 12.04721 | 18.70903 | 55.12336 | 119.6733
66 | Dy | LG1 | 5 | 1.47266 | 8.417422 | 4.10702 | 6.872413 | 4.2076 | 10.30862 | 16.00904 | 47.16825 | 102.4027
66 | Dy | LG2 | 1 | 1.42278 | 8.712521 | 3.967912 | 6.63964 | 4.065086 | 9.95946 | 15.4668 | 45.57062 | 98.93421
66 | Dy | LG3 | 1 | 1.4164 | 8.751765 | 3.95012 | 6.609867 | 4.046857 | 9.9148 | 15.39745 | 45.36628 | 98.49058
66 | Dy | Lι | 2 | 2.15877 | 5.742159 | 6.020474 | 10.07426 | 6.167914 | 15.11139 | 23.46762 | 69.14386 | 150.1119
66 | Dy | Lη | 1 | 1.89743 | 6.533047 | 5.291637 | 8.854673 | 5.421229 | 13.28201 | 20.62664 | 60.77332 | 131.9394
66 | Dy | Al1 |  | 1.3692 | 9.053462 | 3.818486 | 6.3896 | 3.912 | 9.5844 | 14.88434 | 43.8545 | 95.20848
66 | Dy | Al2 |  | 1.4445 | 8.581516 | 4.028486 | 6.741 | 4.127143 | 10.1115 | 15.70292 | 46.2663 | 100.4445
66 | Dy | Al3 |  | 1.5916 | 7.788389 | 4.438725 | 7.427467 | 4.547429 | 11.1412 | 17.30201 | 50.97781 | 110.6733
66 | Dy | MA | 100 | 9.534 | 1.300189 | 26.58884 | 44.492 | 27.24 | 66.738 | 103.6425 | 305.3672 | 662.9548
66 | Dy | MB | 45 | 9.357 | 1.324784 | 26.09522 | 43.666 | 26.73429 | 65.499 | 101.7184 | 299.698 | 650.6469
66 | Dy | Mg | 1 | 8.144 | 1.522102 | 22.71235 | 38.00533 | 23.26857 | 57.008 | 88.53205 | 260.8465 | 566.2999
66 | Dy | MZ | 5 | 12.375 | 1.001697 | 34.51195 | 57.75 | 35.35714 | 86.625 | 134.5265 | 396.3624 | 860.5061
67 | Ho | Lα1 | 100 | 1.845 | 6.718699 | 5.145418 | 8.61 | 5.271429 | 12.915 | 20.05668 | 59.09403 | 128.2936
67 | Ho | Lα2 | 10 | 1.8561 | 6.678519 | 5.176375 | 8.6618 | 5.303143 | 12.9927 | 20.17735 | 59.44955 | 129.0655
67 | Ho | Lβ1 | 50 | 1.6475 | 7.524127 | 4.594622 | 7.688333 | 4.707143 | 11.5325 | 17.90969 | 52.76825 | 114.5603
67 | Ho | Lβ2,15 | 20 | 1.5671 | 7.910153 | 4.370398 | 7.313133 | 4.477429 | 10.9697 | 17.03568 | 50.19309 | 108.9696
67 | Ho | Lβ3 | 6 | 1.6203 | 7.650435 | 4.518765 | 7.5614 | 4.629429 | 11.3421 | 17.61401 | 51.89705 | 112.6689
67 | Ho | Lβ4 | 5 | 1.6595 | 7.46972 | 4.628088 | 7.744333 | 4.741429 | 11.6165 | 18.04014 | 53.1526 | 115.3947
67 | Ho | LG1 | 5 | 1.4174 | 8.745591 | 3.952908 | 6.614533 | 4.049714 | 9.9218 | 15.40832 | 45.39831 | 98.56011
67 | Ho | LG2 | 1 | 1.3698 | 9.049496 | 3.820159 | 6.3924 | 3.913714 | 9.5886 | 14.89086 | 43.87371 | 95.2502
67 | Ho | LG3 | 1 | 1.3643 | 9.085978 | 3.804821 | 6.366733 | 3.898 | 9.5501 | 14.83108 | 43.69755 | 94.86776
67 | Ho | Lι | 2 | 2.086 | 5.942474 | 5.81753 | 9.734667 | 5.96 | 14.602 | 22.67655 | 66.81309 | 145.0518
67 | Ho | Lη | 1 | 1.8264 | 6.787122 | 5.093546 | 8.5232 | 5.218286 | 12.7848 | 19.85449 | 58.49828 | 127.0003
67 | Ho | Al1 |  | 1.319 | 9.398029 | 3.678486 | 6.155333 | 3.768571 | 9.233 | 14.33863 | 42.24663 | 91.71778
67 | Ho | Al2 |  | 1.3905 | 8.914779 | 3.877888 | 6.489 | 3.972857 | 9.7335 | 15.11589 | 44.53672 | 96.6896
67 | Ho | Al3 |  | 1.5368 | 8.066111 | 4.285896 | 7.171733 | 4.390857 | 10.7576 | 16.70629 | 49.2226 | 106.8627
67 | Ho | MB | 45 | 8.965 | 1.382711 | 25.00199 | 41.83667 | 25.61429 | 62.755 | 97.457 | 287.1425 | 623.3889
67 | Ho | Mg | 1 | 7.865 | 1.576097 | 21.93426 | 36.70333 | 22.47143 | 55.055 | 85.49909 | 251.9103 | 546.8994
67 | Ho | MZ | 5 | 11.86 | 1.045194 | 33.0757 | 55.34667 | 33.88571 | 83.02 | 128.9281 | 379.8673 | 824.6952
68 | Er | Lα1 | 100 | 1.78425 | 6.947457 | 4.975996 | 8.3265 | 5.097857 | 12.48975 | 19.39628 | 57.14825 | 124.0693
68 | Er | Lβ1 | 50 | 1.5873 | 7.809488 | 4.426733 | 7.4074 | 4.535143 | 11.1111 | 17.25527 | 50.84008 | 110.3743
68 | Er | Lβ2,15 | 20 | 1.514 | 8.187583 | 4.222311 | 7.065333 | 4.325714 | 10.598 | 16.45844 | 48.49234 | 105.2773
68 | Er | Lβ3 | 6 | 1.5616 | 7.938012 | 4.35506 | 7.287467 | 4.461714 | 10.9312 | 16.97589 | 50.01693 | 108.5872
68 | Er | Lβ4 | 5 | 1.6007 | 7.744112 | 4.464104 | 7.469933 | 4.573429 | 11.2049 | 17.40094 | 51.26927 | 111.306
68 | Er | LG1 | 5 | 1.3641 | 9.08731 | 3.804263 | 6.3658 | 3.897429 | 9.5487 | 14.8289 | 43.69115 | 94.85385
68 | Er | LG2 | 1 | 1.321 | 9.3838 | 3.684064 | 6.164667 | 3.774286 | 9.247 | 14.36037 | 42.31068 | 91.85686
68 | Er | LG3 | 1 | 1.3146 | 9.429484 | 3.666215 | 6.1348 | 3.756 | 9.2022 | 14.29079 | 42.1057 | 91.41183
68 | Er | Lι | 2 | 2.015 | 6.151861 | 5.619522 | 9.403333 | 5.757143 | 14.105 | 21.90472 | 64.53901 | 140.1147
68 | Er | Lη | 1 | 1.7566 | 7.056814 | 4.898884 | 8.197467 | 5.018857 | 12.2962 | 19.0957 | 56.26264 | 122.1467
68 | Er | Al1 |  | 1.2706 | 9.756021 | 3.543506 | 5.929467 | 3.630286 | 8.8942 | 13.81248 | 40.69641 | 88.35225
68 | Er | Al2 |  | 1.3386 | 9.260421 | 3.733147 | 6.2468 | 3.824571 | 9.3702 | 14.55169 | 42.8744 | 93.08069
68 | Er | Al3 |  | 1.4835 | 8.355915 | 4.137251 | 6.923 | 4.238571 | 10.3845 | 16.12688 | 47.51544 | 103.1564
68 | Er | MA | 100 | 8.781 | 1.411684 | 24.48884 | 40.978 | 25.08857 | 61.467 | 95.45677 | 281.2491 | 610.5943
68 | Er | MB | 45 | 8.592 | 1.442737 | 23.96175 | 40.096 | 24.54857 | 60.144 | 93.40218 | 275.1956 | 597.452
68 | Er | MZ | 5 | 11.37 | 1.090237 | 31.70916 | 53.06 | 32.48571 | 79.59 | 123.6014 | 364.173 | 790.6226
68 | Er | Am4 |  | 8.601 | 1.441228 | 23.98685 | 40.138 | 24.57429 | 60.207 | 93.50002 | 275.4839 | 598.0778
68 | Er | Am5 |  | 8.847 | 1.401153 | 24.67291 | 41.286 | 25.27714 | 61.929 | 96.17424 | 283.3631 | 615.1836
69 | Tm | Lα1 | 100 | 1.7268 | 7.178596 | 4.815777 | 8.0584 | 4.933714 | 12.0876 | 18.77175 | 55.30817 | 120.0745
69 | Tm | Lα2 | 10 | 1.7381 | 7.131926 | 4.847291 | 8.111133 | 4.966 | 12.1667 | 18.89459 | 55.6701 | 120.8603
69 | Tm | Lβ1 | 50 | 1.5304 | 8.099843 | 4.268048 | 7.141867 | 4.372571 | 10.7128 | 16.63672 | 49.01762 | 106.4177
69 | Tm | Lβ3 | 6 | 1.5063 | 8.229436 | 4.200837 | 7.0294 | 4.303714 | 10.5441 | 16.37473 | 48.24571 | 104.7418
69 | Tm | Lβ4 | 5 | 1.5448 | 8.02434 | 4.308207 | 7.209067 | 4.413714 | 10.8136 | 16.79326 | 49.47884 | 107.419
69 | Tm | LG1 | 5 | 1.3153 | 9.424466 | 3.668167 | 6.138067 | 3.758 | 9.2071 | 14.2984 | 42.12812 | 91.4605
69 | Tm | LG2 | 1 | 1.2742 | 9.728457 | 3.553546 | 5.946267 | 3.640571 | 8.9194 | 13.85161 | 40.81171 | 88.60258
69 | Tm | LG3 | 1 | 1.2678 | 9.777567 | 3.535697 | 5.9164 | 3.622286 | 8.8746 | 13.78204 | 40.60673 | 88.15755
69 | Tm | Lι | 2 | 1.955 | 6.340665 | 5.452191 | 9.123333 | 5.585714 | 13.685 | 21.25248 | 62.61725 | 135.9426
69 | Tm | Lη | 1 | 1.6963 | 7.30767 | 4.730717 | 7.916067 | 4.846571 | 11.8741 | 18.44019 | 54.33127 | 117.9537
69 | Tm | Al1 |  | 1.225 | 10.11918 | 3.416335 | 5.716667 | 3.5 | 8.575 | 13.31677 | 39.23587 | 85.18141
69 | Tm | Al2 |  | 1.2892 | 9.615265 | 3.595378 | 6.016267 | 3.683429 | 9.0244 | 14.01468 | 41.29215 | 89.64562
69 | Tm | Al3 |  | 1.4334 | 8.64797 | 3.99753 | 6.6892 | 4.095429 | 10.0338 | 15.58225 | 45.91078 | 99.67268
69 | Tm | MA | 100 | 8.441 | 1.468546 | 23.54064 | 39.39133 | 24.11714 | 59.087 | 91.76069 | 270.3592 | 586.9521
69 | Tm | MB | 45 | 8.225 | 1.507112 | 22.93825 | 38.38333 | 23.5 | 57.575 | 89.41259 | 263.4409 | 571.9324
69 | Tm | Mg | 1 | 7.265 | 1.706263 | 20.26096 | 33.90333 | 20.75714 | 50.855 | 78.97659 | 232.6927 | 505.1779
69 | Tm | MZ | 5 | 10.913 | 1.135893 | 30.43466 | 50.92733 | 31.18 | 76.391 | 118.6334 | 349.5356 | 758.8447
70 | Yb | Lα1 | 100 | 1.67189 | 7.414363 | 4.662641 | 7.802153 | 4.776829 | 11.70323 | 18.17483 | 53.54944 | 116.2563
70 | Yb | Lα2 | 10 | 1.68285 | 7.366075 | 4.693207 | 7.8533 | 4.808143 | 11.77995 | 18.29398 | 53.90048 | 117.0184
70 | Yb | Lβ1 | 50 | 1.47565 | 8.400366 | 4.115359 | 6.886367 | 4.216143 | 10.32955 | 16.04154 | 47.26401 | 102.6106
70 | Yb | Lβ2,15 | 20 | 1.4155 | 8.75733 | 3.94761 | 6.605667 | 4.044286 | 9.9085 | 15.38766 | 45.33745 | 98.42799
70 | Yb | Lβ3 | 6 | 1.45233 | 8.53525 | 4.050323 | 6.77754 | 4.149514 | 10.16631 | 15.78803 | 46.51709 | 100.989
70 | Yb | LG1 | 5 | 1.26769 | 9.778416 | 3.53539 | 5.915887 | 3.621971 | 8.87383 | 13.78084 | 40.6032 | 88.1499
70 | Yb | LG2 | 1 | 1.22879 | 10.08797 | 3.426904 | 5.734353 | 3.510829 | 8.60153 | 13.35797 | 39.35726 | 85.44495
70 | Yb | LG3 | 1 | 1.22232 | 10.14137 | 3.408861 | 5.70416 | 3.492343 | 8.55624 | 13.28763 | 39.15003 | 84.99506
70 | Yb | Lι | 2 | 1.89415 | 6.54436 | 5.28249 | 8.839367 | 5.411857 | 13.25905 | 20.59098 | 60.66827 | 131.7113
70 | Yb | Lη | 1 | 1.6356 | 7.57887 | 4.561434 | 7.6328 | 4.673143 | 11.4492 | 17.78033 | 52.3871 | 113.7328
70 | Yb | Al1 |  | 1.1818 | 10.48908 | 3.295857 | 5.515067 | 3.376571 | 8.2726 | 12.84715 | 37.85221 | 82.17747
70 | Yb | Al2 |  | 1.2428 | 9.974252 | 3.465976 | 5.799733 | 3.550857 | 8.6996 | 13.51027 | 39.80599 | 86.41915
70 | Yb | Al3 |  | 1.3862 | 8.942433 | 3.865896 | 6.468933 | 3.960571 | 9.7034 | 15.06915 | 44.39899 | 96.39059
70 | Yb | MA | 100 | 8.149 | 1.521168 | 22.72629 | 38.02867 | 23.28286 | 57.043 | 88.5864 | 261.0066 | 566.6476
70 | Yb | MB | 45 | 7.909 | 1.567328 | 22.05697 | 36.90867 | 22.59714 | 55.363 | 85.9774 | 253.3196 | 549.959
70 | Yb | Mg | 1 | 7.024 | 1.764806 | 19.58884 | 32.77867 | 20.06857 | 49.168 | 76.35672 | 224.9737 | 488.4198
70 | Yb | MZ | 2 | 10.48 | 1.182824 | 29.22709 | 48.90667 | 29.94286 | 73.36 | 113.9263 | 335.6669 | 728.7357
71 | Lu | Lα1 | 100 | 1.61951 | 7.654167 | 4.516562 | 7.557713 | 4.627171 | 11.33657 | 17.60542 | 51.87175 | 112.614
71 | Lu | Lα2 | 10 | 1.63029 | 7.603555 | 4.546625 | 7.60802 | 4.657971 | 11.41203 | 17.72261 | 52.21702 | 113.3636
71 | Lu | Lβ1 | 50 | 1.42359 | 8.707563 | 3.970171 | 6.64342 | 4.0674 | 9.96513 | 15.47561 | 45.59657 | 98.99054
71 | Lu | Lβ2 | 1 | 1.37012 | 9.047383 | 3.821052 | 6.393893 | 3.914629 | 9.59084 | 14.89434 | 43.88396 | 95.27246
71 | Lu | Lβ3 | 6 | 1.4014 | 8.84544 | 3.908287 | 6.539867 | 4.004 | 9.8098 | 15.23438 | 44.88584 | 97.44754
71 | Lu | Lβ4 | 5 | 1.44056 | 8.604987 | 4.017498 | 6.722613 | 4.115886 | 10.08392 | 15.66008 | 46.14011 | 100.1706
71 | Lu | Lβ15 | 20 | 1.3715 | 9.038279 | 3.8249 | 6.400333 | 3.918571 | 9.6005 | 14.90935 | 43.92816 | 95.36842
71 | Lu | LG1 | 5 | 1.22228 | 10.1417 | 3.408749 | 5.703973 | 3.492229 | 8.55596 | 13.2872 | 39.14875 | 84.99228
71 | Lu | LG2 | 1 | 1.1853 | 10.45811 | 3.305618 | 5.5314 | 3.386571 | 8.2971 | 12.8852 | 37.96431 | 82.42084
71 | Lu | LG3 | 1 | 1.17953 | 10.50927 | 3.289526 | 5.504473 | 3.370086 | 8.25671 | 12.82247 | 37.7795 | 82.01962
71 | Lu | Lι | 2 | 1.836 | 6.751634 | 5.120319 | 8.568 | 5.245714 | 12.852 | 19.95885 | 58.80577 | 127.6678
71 | Lu | Lη | 1 | 1.5779 | 7.856011 | 4.400518 | 7.363533 | 4.508286 | 11.0453 | 17.15308 | 50.53901 | 109.7206
71 | Lu | Al1 |  | 1.1402 | 10.87178 | 3.179841 | 5.320933 | 3.257714 | 7.9814 | 12.39492 | 36.51979 | 79.28477
71 | Lu | Al2 |  | 1.1985 | 10.34293 | 3.34243 | 5.593 | 3.424286 | 8.3895 | 13.02869 | 38.3871 | 83.33871
71 | Lu | Al3 |  | 1.3405 | 9.247296 | 3.738446 | 6.255667 | 3.83 | 9.3835 | 14.57235 | 42.93526 | 93.2128
71 | Lu | MA | 100 | 7.84 | 1.581122 | 21.86454 | 36.58667 | 22.4 | 54.88 | 85.22732 | 251.1096 | 545.161
71 | Lu | MB | 45 | 7.601 | 1.630838 | 21.19801 | 35.47133 | 21.71714 | 53.207 | 82.62919 | 243.4546 | 528.542
71 | Lu | Mg | 1 | 6.768 | 1.83156 | 18.8749 | 31.584 | 19.33714 | 47.376 | 73.57379 | 216.7742 | 470.6186
71 | Lu | MZ | 1 | 10.072 | 1.230739 | 28.08924 | 47.00267 | 28.77714 | 70.504 | 109.491 | 322.5989 | 700.3651
72 | Hf | Lα1 | 100 | 1.56958 | 7.897654 | 4.377315 | 7.324707 | 4.484514 | 10.98706 | 17.06264 | 50.27252 | 109.1421
72 | Hf | Lα2 | 10 | 1.58046 | 7.843286 | 4.407657 | 7.37548 | 4.5156 | 11.06322 | 17.18091 | 50.621 | 109.8986
72 | Hf | Lβ1 | 50 | 1.3741 | 9.021177 | 3.832151 | 6.412467 | 3.926 | 9.6187 | 14.93761 | 44.01144 | 95.54921
72 | Hf | Lβ2 | 20 | 1.32639 | 9.345668 | 3.699096 | 6.18982 | 3.789686 | 9.28473 | 14.41896 | 42.48332 | 92.23165
72 | Hf | Lβ3 | 6 | 1.353 | 9.161863 | 3.773307 | 6.314 | 3.865714 | 9.471 | 14.70823 | 43.33562 | 94.082
72 | Hf | Lβ4 | 4 | 1.3922 | 8.903893 | 3.882629 | 6.496933 | 3.977714 | 9.7454 | 15.13437 | 44.59117 | 96.80781
72 | Hf | Lβ15 | 1 | 1.32783 | 9.335532 | 3.703112 | 6.19654 | 3.7938 | 9.29481 | 14.43462 | 42.52944 | 92.33179
72 | Hf | LG1 | 10 | 1.179 | 10.51399 | 3.288048 | 5.502 | 3.368571 | 8.253 | 12.81671 | 37.76253 | 81.98277
72 | Hf | LG2 | 1 | 1.14442 | 10.83169 | 3.19161 | 5.340627 | 3.269771 | 8.01094 | 12.4408 | 36.65495 | 79.57822
72 | Hf | LG3 | 2 | 1.13841 | 10.88887 | 3.174849 | 5.31258 | 3.2526 | 7.96887 | 12.37546 | 36.46246 | 79.1603
72 | Hf | Lι | 3 | 1.78145 | 6.958377 | 4.968187 | 8.313433 | 5.089857 | 12.47015 | 19.36584 | 57.05857 | 123.8746
72 | Hf | Lη | 1 | 1.52325 | 8.137863 | 4.248108 | 7.1085 | 4.352143 | 10.66275 | 16.55899 | 48.78861 | 105.9205
72 | Hf | Al1 |  | 1.0997 | 11.27217 | 3.066892 | 5.131933 | 3.142 | 7.6979 | 11.95465 | 35.2226 | 76.46857
72 | Hf | Al2 |  | 1.1548 | 10.73433 | 3.220558 | 5.389067 | 3.299429 | 8.0836 | 12.55364 | 36.98742 | 80.3
72 | Hf | Al3 |  | 1.2972 | 9.555967 | 3.617689 | 6.0536 | 3.706286 | 9.0804 | 14.10164 | 41.54839 | 90.2019
72 | Hf | MA | 100 | 7.539 | 1.64425 | 21.0251 | 35.182 | 21.54 | 52.773 | 81.9552 | 241.4688 | 524.2308
72 | Hf | MB | 45 | 7.303 | 1.697385 | 20.36693 | 34.08067 | 20.86571 | 51.121 | 79.38968 | 233.9099 | 507.8203
72 | Hf | Mg | 1 | 6.544 | 1.894254 | 18.2502 | 30.53867 | 18.69714 | 45.808 | 71.13872 | 209.5996 | 455.0426
72 | Hf | MZ | 1 | 9.686 | 1.279785 | 27.01275 | 45.20133 | 27.67429 | 67.802 | 105.2949 | 310.2356 | 673.5242
73 | Ta | Lα1 | 100 | 1.52197 | 8.144707 | 4.244538 | 7.102527 | 4.348486 | 10.65379 | 16.54508 | 48.74761 | 105.8315
73 | Ta | Lα2 | 10 | 1.53293 | 8.086475 | 4.275104 | 7.153673 | 4.3798 | 10.73051 | 16.66422 | 49.09865 | 106.5936
73 | Ta | Lβ1 | 50 | 1.32698 | 9.341512 | 3.700741 | 6.192573 | 3.791371 | 9.28886 | 14.42538 | 42.50222 | 92.27268
73 | Ta | Lβ2 | 20 | 1.28454 | 9.650147 | 3.582382 | 5.99452 | 3.670114 | 8.99178 | 13.96402 | 41.1429 | 89.32158
73 | Ta | Lβ3 | 6 | 1.30678 | 9.485912 | 3.644406 | 6.098307 | 3.733657 | 9.14746 | 14.20578 | 41.85523 | 90.86806
73 | Ta | Lβ4 | 4 | 1.34581 | 9.21081 | 3.753255 | 6.280447 | 3.845171 | 9.42067 | 14.63007 | 43.10533 | 93.58204
73 | Ta | Lβ15 | 1 | 1.28619 | 9.637767 | 3.586984 | 6.00222 | 3.674829 | 9.00333 | 13.98195 | 41.19574 | 89.43631
73 | Ta | LG1 | 10 | 1.13794 | 10.89337 | 3.173538 | 5.310387 | 3.251257 | 7.96558 | 12.37035 | 36.4474 | 79.12762
73 | Ta | LG2 | 1 | 1.1053 | 11.21505 | 3.08251 | 5.158067 | 3.158 | 7.7371 | 12.01553 | 35.40197 | 76.85797
73 | Ta | LG3 | 2 | 1.09936 | 11.27565 | 3.065944 | 5.130347 | 3.141029 | 7.69552 | 11.95096 | 35.21171 | 76.44493
73 | Ta | Lι | 3 | 1.72841 | 7.171909 | 4.820267 | 8.065913 | 4.938314 | 12.09887 | 18.78925 | 55.35973 | 120.1865
73 | Ta | Lη | 1 | 1.47106 | 8.426577 | 4.102558 | 6.864947 | 4.203029 | 10.29742 | 15.99164 | 47.117 | 102.2914
73 | Ta | Al1 |  | 1.0613 | 11.68002 | 2.959801 | 4.952733 | 3.032286 | 7.4291 | 11.53721 | 33.99268 | 73.7984
73 | Ta | Al2 |  | 1.1137 | 11.13047 | 3.105936 | 5.197267 | 3.182 | 7.7959 | 12.10684 | 35.67101 | 77.44207
73 | Ta | Al3 |  | 1.2553 | 9.87493 | 3.500837 | 5.858067 | 3.586571 | 8.7871 | 13.64615 | 40.20636 | 87.28835
73 | Ta | MA | 100 | 7.252 | 1.709322 | 20.2247 | 33.84267 | 20.72 | 50.764 | 78.83527 | 232.2764 | 504.274
73 | Ta | MB | 45 | 7.023 | 1.765058 | 19.58606 | 32.774 | 20.06571 | 49.161 | 76.34585 | 224.9417 | 488.3503
73 | Ta | Mg | 1 | 6.312 | 1.963878 | 17.60319 | 29.456 | 18.03429 | 44.184 | 68.61669 | 202.1688 | 438.9103
73 | Ta | MZ1 | 1 | 9.316 | 1.330614 | 25.98088 | 43.47467 | 26.61714 | 65.212 | 101.2727 | 298.3848 | 647.796
73 | Ta | MZ2 | 1 | 9.33 | 1.328617 | 26.01992 | 43.54 | 26.65714 | 65.31 | 101.4249 | 298.8332 | 648.7695
73 | Ta | Am1 |  | 4.585 | 2.703599 | 12.78685 | 21.39667 | 13.1 | 32.095 | 49.84276 | 146.8543 | 318.8219
73 | Ta | Am2 |  | 5.02 | 2.469323 | 14 | 23.42667 | 14.34286 | 35.14 | 54.57157 | 160.787 | 349.07
73 | Ta | Am3 |  | 5.65 | 2.193982 | 15.75697 | 26.36667 | 16.14286 | 39.55 | 61.4202 | 180.9655 | 392.8775
73 | Ta | Am4 |  | 6.87 | 1.804367 | 19.15936 | 32.06 | 19.62857 | 48.09 | 74.68261 | 220.0412 | 477.7113
73 | Ta | Am5 |  | 7.11 | 1.74346 | 19.82869 | 33.18 | 20.31429 | 49.77 | 77.29161 | 227.7282 | 494.3999
74 | W | Lα1 | 100 | 1.47639 | 8.396155 | 4.117422 | 6.88982 | 4.218257 | 10.33473 | 16.04959 | 47.28771 | 102.662
74 | W | Lα2 | 10 | 1.48743 | 8.333838 | 4.148211 | 6.94134 | 4.2498 | 10.41201 | 16.1696 | 47.64132 | 103.4297
74 | W | Lβ1 | 50 | 1.28181 | 9.6707 | 3.574769 | 5.98178 | 3.662314 | 8.97267 | 13.93434 | 41.05546 | 89.13175
74 | W | Lβ2 | 20 | 1.2446 | 9.959826 | 3.470996 | 5.808133 | 3.556 | 8.7122 | 13.52984 | 39.86365 | 86.54432
74 | W | Lβ3 | 6 | 1.26269 | 9.817136 | 3.521446 | 5.892553 | 3.607686 | 8.83883 | 13.72649 | 40.44306 | 87.80222
74 | W | Lβ4 | 4 | 1.30162 | 9.523517 | 3.630016 | 6.074227 | 3.718914 | 9.11134 | 14.14969 | 41.68996 | 90.50925
74 | W | Lβ15 | 1 | 1.24631 | 9.946161 | 3.475765 | 5.816113 | 3.560886 | 8.72417 | 13.54843 | 39.91842 | 86.66322
74 | W | LG1 | 10 | 1.09855 | 11.28397 | 3.063685 | 5.126567 | 3.138714 | 7.68985 | 11.94215 | 35.18577 | 76.38861
74 | W | LG2 | 1 | 1.06806 | 11.60609 | 2.978653 | 4.98428 | 3.0516 | 7.47642 | 11.6107 | 34.2092 | 74.26846
74 | W | LG3 | 2 | 1.062 | 11.67232 | 2.961753 | 4.956 | 3.034286 | 7.434 | 11.54482 | 34.0151 | 73.84707
74 | W | Lι | 3 | 1.6782 | 7.386486 | 4.680239 | 7.8316 | 4.794857 | 11.7474 | 18.24343 | 53.75154 | 116.6951
74 | W | Lη | 1 | 1.4211 | 8.72282 | 3.963227 | 6.6318 | 4.060286 | 9.9477 | 15.44854 | 45.51682 | 98.81739
74 | W | Al1 |  | 1.0247 | 12.0972 | 2.857729 | 4.781933 | 2.927714 | 7.1729 | 11.13934 | 32.82041 | 71.25338
74 | W | Al2 |  | 1.0745 | 11.53653 | 2.996614 | 5.014333 | 3.07 | 7.5215 | 11.68071 | 34.41547 | 74.71627
74 | W | Al3 |  | 1.2155 | 10.19827 | 3.389841 | 5.672333 | 3.472857 | 8.5085 | 13.2135 | 38.93159 | 84.52082
74 | W | MA1 | 100 | 6.983 | 1.775168 | 19.4745 | 32.58733 | 19.95143 | 48.881 | 75.91101 | 223.6605 | 485.5688
74 | W | MA2 | 100 | 6.992 | 1.772883 | 19.4996 | 32.62933 | 19.97714 | 48.944 | 76.00885 | 223.9488 | 486.1947
74 | W | MB | 45 | 6.757 | 1.834542 | 18.84422 | 31.53267 | 19.30571 | 47.299 | 73.45421 | 216.4219 | 469.8537
74 | W | Mg | 1 | 6.092 | 2.0348 | 16.98964 | 28.42933 | 17.40571 | 42.644 | 66.2251 | 195.1224 | 423.6124
74 | W | MZ1 | 1 | 8.962 | 1.383173 | 24.99363 | 41.82267 | 25.60571 | 62.734 | 97.42439 | 287.0464 | 623.1803
74 | W | MZ2 | 1 | 8.993 | 1.378405 | 25.08008 | 41.96733 | 25.69429 | 62.951 | 97.76139 | 288.0394 | 625.3359
74 | W | Am1 |  | 4.407 | 2.812798 | 12.29044 | 20.566 | 12.59143 | 30.849 | 47.90775 | 141.1531 | 306.4445
74 | W | Am2 |  | 4.815 | 2.574455 | 13.42829 | 22.47 | 13.75714 | 33.705 | 52.34305 | 154.221 | 334.8151
74 | W | Am3 |  | 5.435 | 2.280773 | 15.15737 | 25.36333 | 15.52857 | 38.045 | 59.08297 | 174.0792 | 377.9273
74 | W | Am4 |  | 6.59 | 1.881032 | 18.37849 | 30.75333 | 18.82857 | 46.13 | 71.63878 | 211.073 | 458.2412
74 | W | Am5 |  | 6.83 | 1.814934 | 19.04781 | 31.87333 | 19.51429 | 47.81 | 74.24778 | 218.76 | 474.9298
75 | Re | Lα1 | 100 | 1.4329 | 8.650988 | 3.996135 | 6.686867 | 4.094 | 10.0303 | 15.57681 | 45.89476 | 99.63792
75 | Re | Lα2 | 10 | 1.44396 | 8.584725 | 4.02698 | 6.73848 | 4.1256 | 10.10772 | 15.69705 | 46.249 | 100.407
75 | Re | Lβ1 | 50 | 1.23858 | 10.00824 | 3.454207 | 5.78004 | 3.5388 | 8.67006 | 13.46439 | 39.67083 | 86.12571
75 | Re | Lβ2 | 20 | 1.2066 | 10.2735 | 3.36502 | 5.6308 | 3.447429 | 8.4462 | 13.11674 | 38.64653 | 83.90195
75 | Re | Lβ3 | 6 | 1.22031 | 10.15807 | 3.403255 | 5.69478 | 3.4866 | 8.54217 | 13.26578 | 39.08566 | 84.85529
75 | Re | Lβ4 | 4 | 1.25917 | 9.84458 | 3.511629 | 5.876127 | 3.597629 | 8.81419 | 13.68822 | 40.33031 | 87.55745
75 | Re | Lβ15 | 1 | 1.20819 | 10.25998 | 3.369454 | 5.63822 | 3.451971 | 8.45733 | 13.13403 | 38.69746 | 84.01252
75 | Re | LG1 | 10 | 1.061 | 11.68332 | 2.958964 | 4.951333 | 3.031429 | 7.427 | 11.53395 | 33.98307 | 73.77753
75 | Re | LG2 | 1 | 1.03233 | 12.00779 | 2.879008 | 4.81754 | 2.949514 | 7.22631 | 11.22229 | 33.06479 | 71.78394
75 | Re | LG3 | 2 | 1.02613 | 12.08034 | 2.861717 | 4.788607 | 2.9318 | 7.18291 | 11.15489 | 32.86621 | 71.35282
75 | Re | Lι | 3 | 1.63056 | 7.602296 | 4.547378 | 7.60928 | 4.658743 | 11.41392 | 17.72554 | 52.22567 | 113.3824
75 | Re | Lη | 1 | 1.37342 | 9.025644 | 3.830255 | 6.409293 | 3.924057 | 9.61394 | 14.93022 | 43.98966 | 95.50192
75 | Re | Al1 |  | 0.9894 | 12.52881 | 2.759283 | 4.6172 | 2.826857 | 6.9258 | 10.7556 | 31.68977 | 68.79877
75 | Re | Al2 |  | 1.0371 | 11.95256 | 2.892311 | 4.8398 | 2.963143 | 7.2597 | 11.27414 | 33.21757 | 72.11563
75 | Re | Al3 |  | 1.1773 | 10.52918 | 3.283307 | 5.494067 | 3.363714 | 8.2411 | 12.79823 | 37.70808 | 81.86455
75 | Re | MA | 100 | 6.729 | 1.842176 | 18.76614 | 31.402 | 19.22571 | 47.103 | 73.14982 | 215.5251 | 467.9067
75 | Re | MB | 45 | 6.504 | 1.905904 | 18.13865 | 30.352 | 18.58286 | 45.528 | 70.70389 | 208.3185 | 452.2612
75 | Re | Mg | 1 | 5.885 | 2.106372 | 16.41235 | 27.46333 | 16.81429 | 41.195 | 63.97484 | 188.4923 | 409.2185
75 | Re | MZ1 | 1 | 8.629 | 1.436551 | 24.06494 | 40.26867 | 24.65429 | 60.403 | 93.8044 | 276.3807 | 600.0248
75 | Re | MZ2 | 1 | 8.664 | 1.430748 | 24.16255 | 40.432 | 24.75429 | 60.648 | 94.18488 | 277.5017 | 602.4586
75 | Re | Am1 |  | 4.236 | 2.926346 | 11.81355 | 19.768 | 12.10286 | 29.652 | 46.04884 | 135.676 | 294.5539
75 | Re | Am2 |  | 4.62 | 2.683117 | 12.88446 | 21.56 | 13.2 | 32.34 | 50.22324 | 147.9753 | 321.2556
75 | Re | Am3 |  | 5.234 | 2.368361 | 14.59681 | 24.42533 | 14.95429 | 36.638 | 56.89793 | 167.6413 | 363.9506
75 | Re | Am4 |  | 6.33 | 1.958294 | 17.65339 | 29.54 | 18.08571 | 44.31 | 68.81236 | 202.7454 | 440.1619
75 | Re | Am5 |  | 6.56 | 1.889634 | 18.29482 | 30.61333 | 18.74286 | 45.92 | 71.31265 | 210.1121 | 456.1552
76 | Os | Lα1 | 100 | 1.39121 | 8.910229 | 3.879869 | 6.492313 | 3.974886 | 9.73847 | 15.12361 | 44.55946 | 96.73897
76 | Os | Lα2 | 10 | 1.40234 | 8.839511 | 3.910908 | 6.544253 | 4.006686 | 9.81638 | 15.2446 | 44.91595 | 97.5129
76 | Os | Lβ1 | 50 | 1.19727 | 10.35355 | 3.339 | 5.58726 | 3.420771 | 8.38089 | 13.01532 | 38.3477 | 83.25318
76 | Os | Lβ2 | 20 | 1.16979 | 10.59677 | 3.262363 | 5.45902 | 3.342257 | 8.18853 | 12.71659 | 37.46754 | 81.34234
76 | Os | Lβ3 | 6 | 1.17955 | 10.50909 | 3.289582 | 5.504567 | 3.370143 | 8.25685 | 12.82269 | 37.78014 | 82.02101
76 | Os | Lβ4 | 4 | 1.21844 | 10.17366 | 3.39804 | 5.686053 | 3.481257 | 8.52908 | 13.24546 | 39.02576 | 84.72526
76 | Os | Lβ7 | 7 | 1.14933 | 10.78541 | 3.205303 | 5.36354 | 3.2838 | 8.04531 | 12.49417 | 36.81222 | 79.91964
76 | Os | Lβ15 | 1 | 1.17167 | 10.57977 | 3.267606 | 5.467793 | 3.347629 | 8.20169 | 12.73703 | 37.52775 | 81.47307
76 | Os | LG1 | 10 | 1.02503 | 12.0933 | 2.858649 | 4.783473 | 2.928657 | 7.17521 | 11.14293 | 32.83098 | 71.27633
76 | Os | LG2 | 1 | 0.99805 | 12.42022 | 2.783406 | 4.657567 | 2.851571 | 6.98635 | 10.84963 | 31.96683 | 69.40025
76 | Os | LG3 | 2 | 0.99186 | 12.49773 | 2.766143 | 4.62868 | 2.833886 | 6.94302 | 10.78234 | 31.76857 | 68.96983
76 | Os | Lι | 3 | 1.58498 | 7.820919 | 4.420263 | 7.396573 | 4.528514 | 11.09486 | 17.23005 | 50.76577 | 110.2129
76 | Os | Lη | 1 | 1.32785 | 9.335392 | 3.703167 | 6.196633 | 3.793857 | 9.29495 | 14.43483 | 42.53008 | 92.33318
76 | Os | Al1 |  | 0.9558 | 12.96924 | 2.665578 | 4.4604 | 2.730857 | 6.6906 | 10.39034 | 30.61359 | 66.46236
76 | Os | Al2 |  | 1.0014 | 12.37867 | 2.792749 | 4.6732 | 2.861143 | 7.0098 | 10.88605 | 32.07412 | 69.6332
76 | Os | Al3 |  | 1.1408 | 10.86606 | 3.181514 | 5.323733 | 3.259429 | 7.9856 | 12.40144 | 36.53901 | 79.3265
76 | Os | MA | 100 | 6.49 | 1.910015 | 18.0996 | 30.28667 | 18.54286 | 45.43 | 70.55169 | 207.8701 | 451.2877
76 | Os | MB | 45 | 6.267 | 1.97798 | 17.47769 | 29.246 | 17.90571 | 43.869 | 68.1275 | 200.7275 | 435.7812
76 | Os | Mg | 1 | 5.682 | 2.181626 | 15.84622 | 26.516 | 16.23429 | 39.774 | 61.76806 | 181.9904 | 395.1027
76 | Os | MZ1 | 1 | 8.31 | 1.491697 | 23.1753 | 38.78 | 23.74286 | 58.17 | 90.33661 | 266.1633 | 577.8429
76 | Os | MZ2 | 1 | 8.359 | 1.482953 | 23.31195 | 39.00867 | 23.88286 | 58.513 | 90.86928 | 267.7328 | 581.2502
76 | Os | Am1 |  | 4.071 | 3.044952 | 11.35339 | 18.998 | 11.63143 | 28.497 | 44.25515 | 130.3912 | 283.0804
76 | Os | Am2 |  | 4.433 | 2.7963 | 12.36295 | 20.68733 | 12.66571 | 31.031 | 48.19039 | 141.9858 | 308.2524
76 | Os | Am3 |  | 5.043 | 2.458061 | 14.06414 | 23.534 | 14.40857 | 35.301 | 54.8216 | 161.5237 | 350.6693
76 | Os | Am4 |  | 6.072 | 2.041502 | 16.93386 | 28.336 | 17.34857 | 42.504 | 66.00769 | 194.4818 | 422.2217
76 | Os | Am5 |  | 6.3 | 1.967619 | 17.56972 | 29.4 | 18 | 44.1 | 68.48624 | 201.7845 | 438.0758
77 | Ir | Lα1 | 100 | 1.35128 | 9.173524 | 3.76851 | 6.305973 | 3.8608 | 9.45896 | 14.68954 | 43.28053 | 93.9624
77 | Ir | Lα2 | 10 | 1.3625 | 9.097982 | 3.799801 | 6.358333 | 3.892857 | 9.5375 | 14.81151 | 43.6399 | 94.74259
77 | Ir | Lβ1 | 50 | 1.15781 | 10.70642 | 3.228952 | 5.403113 | 3.308029 | 8.10467 | 12.58636 | 37.08383 | 80.5093
77 | Ir | Lβ2 | 20 | 1.13532 | 10.91851 | 3.166231 | 5.29816 | 3.243771 | 7.94724 | 12.34187 | 36.36349 | 78.94544
77 | Ir | Lβ3 | 6 | 1.14085 | 10.86558 | 3.181653 | 5.323967 | 3.259571 | 7.98595 | 12.40199 | 36.54061 | 79.32997
77 | Ir | Lβ4 | 4 | 1.17958 | 10.50883 | 3.289665 | 5.504707 | 3.370229 | 8.25706 | 12.82302 | 37.7811 | 82.0231
77 | Ir | Lβ15 | 1 | 1.13707 | 10.9017 | 3.171112 | 5.306327 | 3.248771 | 7.95949 | 12.3609 | 36.41954 | 79.06713
77 | Ir | LG1 | 10 | 0.99085 | 12.51047 | 2.763327 | 4.623967 | 2.831 | 6.93595 | 10.77136 | 31.73622 | 68.8996
77 | Ir | LG2 | 1 | 0.96545 | 12.83961 | 2.69249 | 4.505433 | 2.758429 | 6.75815 | 10.49524 | 30.92267 | 67.13338
77 | Ir | LG3 | 2 | 0.95931 | 12.92179 | 2.675367 | 4.47678 | 2.740886 | 6.71517 | 10.4285 | 30.72601 | 66.70643
77 | Ir | Lι | 3 | 1.5418 | 8.039953 | 4.299841 | 7.195067 | 4.405143 | 10.7926 | 16.76065 | 49.38275 | 107.2104
77 | Ir | Lη | 1 | 1.2847 | 9.648945 | 3.582829 | 5.995267 | 3.670571 | 8.9929 | 13.96576 | 41.14802 | 89.3327
77 | Ir | Al1 |  | 0.9236 | 13.42139 | 2.575777 | 4.310133 | 2.638857 | 6.4652 | 10.0403 | 29.58225 | 64.22331
77 | Ir | Al2 |  | 0.9671 | 12.8177 | 2.697092 | 4.513133 | 2.763143 | 6.7697 | 10.51318 | 30.97552 | 67.24812
77 | Ir | Al3 |  | 1.1058 | 11.20998 | 3.083904 | 5.1604 | 3.159429 | 7.7406 | 12.02097 | 35.41798 | 76.89274
77 | Ir | MA1 | 100 | 6.262 | 1.979559 | 17.46375 | 29.22267 | 17.89143 | 43.834 | 68.07315 | 200.5674 | 435.4335
77 | Ir | MA2 | 100 | 6.275 | 1.975458 | 17.5 | 29.28333 | 17.92857 | 43.925 | 68.21447 | 200.9838 | 436.3374
77 | Ir | MB | 45 | 6.038 | 2.052998 | 16.83904 | 28.17733 | 17.25143 | 42.266 | 65.63808 | 193.3928 | 419.8575
77 | Ir | Mg | 1 | 5.5 | 2.253818 | 15.33865 | 25.66667 | 15.71429 | 38.5 | 59.78957 | 176.1611 | 382.4472
77 | Ir | MZ1 | 1 | 8.021 | 1.545443 | 22.36932 | 37.43133 | 22.91714 | 56.147 | 87.19494 | 256.9069 | 557.747
77 | Ir | MZ2 | 1 | 8.065 | 1.537012 | 22.49203 | 37.63667 | 23.04286 | 56.455 | 87.67325 | 258.3162 | 560.8066
77 | Ir | Am1 |  | 3.915 | 3.166284 | 10.91833 | 18.27 | 11.18571 | 27.405 | 42.5593 | 125.3946 | 272.2328
77 | Ir | Am2 |  | 4.26 | 2.909859 | 11.88048 | 19.88 | 12.17143 | 29.82 | 46.30974 | 136.4447 | 296.2227
77 | Ir | Am3 |  | 4.861 | 2.550093 | 13.55657 | 22.68467 | 13.88857 | 34.027 | 52.84311 | 155.6943 | 338.0138
77 | Ir | Am4 |  | 5.83 | 2.126244 | 16.25896 | 27.20667 | 16.65714 | 40.81 | 63.37695 | 186.7307 | 405.394
77 | Ir | Am5 |  | 6.05 | 2.048926 | 16.87251 | 28.23333 | 17.28571 | 42.35 | 65.76853 | 193.7772 | 420.6919
78 | Pt | Lα1 | 100 | 1.31304 | 9.440687 | 3.661865 | 6.12752 | 3.751543 | 9.19128 | 14.27384 | 42.05573 | 91.30335
78 | Pt | Lα2 | 10 | 1.32432 | 9.360275 | 3.693323 | 6.18016 | 3.783771 | 9.27024 | 14.39646 | 42.41702 | 92.08771
78 | Pt | Lβ1 | 50 | 1.1199 | 11.06885 | 3.123227 | 5.2262 | 3.199714 | 7.8393 | 12.17424 | 35.8696 | 77.8732
78 | Pt | Lβ2 | 20 | 1.102 | 11.24864 | 3.073307 | 5.142667 | 3.148571 | 7.714 | 11.97966 | 35.29627 | 76.6285
78 | Pt | Lβ3 | 6 | 1.10358 | 11.23253 | 3.077713 | 5.15004 | 3.153086 | 7.72506 | 11.99683 | 35.34688 | 76.73837
78 | Pt | Lβ4 | 4 | 1.14223 | 10.85246 | 3.185502 | 5.330407 | 3.263514 | 7.99561 | 12.41699 | 36.58481 | 79.42593
78 | Pt | Lβ5 | 1 | 1.0724 | 11.55912 | 2.990757 | 5.004533 | 3.064 | 7.5068 | 11.65788 | 34.3482 | 74.57024
78 | Pt | LG1 | 10 | 0.95797 | 12.93986 | 2.671629 | 4.470527 | 2.737057 | 6.70579 | 10.41393 | 30.68309 | 66.61326
78 | Pt | LG2 | 1 | 0.93427 | 13.26811 | 2.605534 | 4.359927 | 2.669343 | 6.53989 | 10.15629 | 29.924 | 64.96526
78 | Pt | LG3 | 2 | 0.92791 | 13.35905 | 2.587797 | 4.330247 | 2.651171 | 6.49537 | 10.08715 | 29.72029 | 64.52301
78 | Pt | Lι | 3 | 1.4995 | 8.266756 | 4.181873 | 6.997667 | 4.284286 | 10.4965 | 16.30081 | 48.02791 | 104.269
78 | Pt | Lη | 1 | 1.2429 | 9.973449 | 3.466255 | 5.8002 | 3.551143 | 8.7003 | 13.51136 | 39.8092 | 86.42611
78 | Pt | Al1 |  | 0.8931 | 13.87974 | 2.490717 | 4.1678 | 2.551714 | 6.2517 | 9.708739 | 28.60535 | 62.10247
78 | Pt | Al2 |  | 0.9341 | 13.27053 | 2.60506 | 4.359133 | 2.668857 | 6.5387 | 10.15444 | 29.91855 | 64.95344
78 | Pt | Al3 |  | 1.0723 | 11.5602 | 2.990478 | 5.004067 | 3.063714 | 7.5061 | 11.65679 | 34.345 | 74.56329
78 | Pt | MA1 | 100 | 6.047 | 2.049942 | 16.86414 | 28.21933 | 17.27714 | 42.329 | 65.73592 | 193.6811 | 420.4833
78 | Pt | MA2 | 100 | 6.058 | 2.04622 | 16.89482 | 28.27067 | 17.30857 | 42.406 | 65.8555 | 194.0334 | 421.2482
78 | Pt | MB | 50 | 5.828 | 2.126973 | 16.25339 | 27.19733 | 16.65143 | 40.796 | 63.3552 | 186.6667 | 405.2549
78 | Pt | M1-N3 | 1 | 4.46 | 2.779372 | 12.43825 | 20.81333 | 12.74286 | 31.22 | 48.48391 | 142.8506 | 310.1299
78 | Pt | M3-N1 | 1 | 6.455 | 1.920372 | 18.00199 | 30.12333 | 18.44286 | 45.185 | 70.17122 | 206.749 | 448.8539
78 | Pt | M3-N4 | 1 | 5.357 | 2.313982 | 14.93984 | 24.99933 | 15.30571 | 37.499 | 58.23504 | 171.5809 | 372.5035
78 | Pt | Mg | 3 | 5.319 | 2.330513 | 14.83386 | 24.822 | 15.19714 | 37.233 | 57.82195 | 170.3638 | 369.8612
78 | Pt | MZ1 | 2 | 7.738 | 1.601964 | 21.58008 | 36.11067 | 22.10857 | 54.166 | 84.11849 | 247.8426 | 538.0684
78 | Pt | MZ2 | 1 | 7.79 | 1.591271 | 21.7251 | 36.35333 | 22.25714 | 54.53 | 84.68378 | 249.5081 | 541.6843
78 | Pt | Am1 |  | 3.762 | 3.295056 | 10.49163 | 17.556 | 10.74857 | 26.334 | 40.89607 | 120.4942 | 261.5939
78 | Pt | Am2 |  | 4.093 | 3.028585 | 11.41474 | 19.10067 | 11.69429 | 28.651 | 44.49431 | 131.0959 | 284.6102
78 | Pt | Am3 |  | 4.686 | 2.645327 | 13.06853 | 21.868 | 13.38857 | 32.802 | 50.94072 | 150.0892 | 325.845
78 | Pt | Am4 |  | 5.59 | 2.217531 | 15.58964 | 26.08667 | 15.97143 | 39.13 | 60.76795 | 179.0437 | 388.7054
78 | Pt | Am5 |  | 5.81 | 2.133563 | 16.20319 | 27.11333 | 16.6 | 40.67 | 63.15953 | 186.0901 | 404.0033
79 | Au | Lα1 | 100 | 1.2764 | 9.711689 | 3.559681 | 5.956533 | 3.646857 | 8.9348 | 13.87553 | 40.88218 | 88.75556
79 | Au | Lα2 | 10 | 1.28772 | 9.626316 | 3.591251 | 6.00936 | 3.6792 | 9.01404 | 13.99859 | 41.24475 | 89.5427
79 | Au | Lβ1 | 50 | 1.08353 | 11.44038 | 3.021797 | 5.056473 | 3.0958 | 7.58471 | 11.77887 | 34.70469 | 75.34418
79 | Au | Lβ2 | 20 | 1.07022 | 11.58267 | 2.984677 | 4.99436 | 3.057771 | 7.49154 | 11.63418 | 34.27838 | 74.41866
79 | Au | Lβ3 | 6 | 1.06785 | 11.60837 | 2.978068 | 4.9833 | 3.051 | 7.47495 | 11.60842 | 34.20247 | 74.25386
79 | Au | Lβ4 | 4 | 1.10651 | 11.20279 | 3.085884 | 5.163713 | 3.161457 | 7.74557 | 12.02868 | 35.44072 | 76.94211
79 | Au | Lβ5 | 1 | 1.04044 | 11.91419 | 2.901625 | 4.855387 | 2.972686 | 7.28308 | 11.31045 | 33.32455 | 72.34788
79 | Au | Lβ15 | 1 | 1.07188 | 11.56473 | 2.989307 | 5.002107 | 3.062514 | 7.50316 | 11.65223 | 34.33155 | 74.53408
79 | Au | LG1 | 10 | 0.9265 | 13.37938 | 2.583865 | 4.323667 | 2.647143 | 6.4855 | 10.07183 | 29.67513 | 64.42496
79 | Au | LG2 | 1 | 0.90434 | 13.70723 | 2.522064 | 4.220253 | 2.583829 | 6.33038 | 9.830928 | 28.96536 | 62.88405
79 | Au | LG3 | 2 | 0.89783 | 13.80662 | 2.503908 | 4.189873 | 2.565229 | 6.28481 | 9.760158 | 28.75685 | 62.43137
79 | Au | Lι | 3 | 1.45964 | 8.492505 | 4.070709 | 6.811653 | 4.1704 | 10.21748 | 15.8675 | 46.75122 | 101.4973
79 | Au | Lη | 1 | 1.20273 | 10.30655 | 3.354227 | 5.61274 | 3.436371 | 8.41911 | 13.07467 | 38.52258 | 83.63285
79 | Au | Al1 |  | 0.8638 | 14.35054 | 2.409004 | 4.031067 | 2.468 | 6.0466 | 9.390224 | 27.6669 | 60.06507
79 | Au | Al2 |  | 0.9026 | 13.73366 | 2.517211 | 4.212133 | 2.578857 | 6.3182 | 9.812012 | 28.90963 | 62.76306
79 | Au | Al3 |  | 1.04 | 11.91923 | 2.900398 | 4.853333 | 2.971429 | 7.28 | 11.30566 | 33.31046 | 72.31728
79 | Au | MA1 | 100 | 5.84 | 2.122603 | 16.28685 | 27.25333 | 16.68571 | 40.88 | 63.48565 | 187.051 | 406.0894
79 | Au | MA2 | 100 | 5.854 | 2.117526 | 16.3259 | 27.31867 | 16.72571 | 40.978 | 63.63785 | 187.4994 | 407.0629
79 | Au | MB | 50 | 5.624 | 2.204125 | 15.68446 | 26.24533 | 16.06857 | 39.368 | 61.13755 | 180.1327 | 391.0696
79 | Au | M1-N3 | 1 | 4.3 | 2.882791 | 11.99203 | 20.06667 | 12.28571 | 30.1 | 46.74457 | 137.7259 | 299.0041
79 | Au | M3-N4 | 1 | 5.186 | 2.390282 | 14.46295 | 24.20133 | 14.81714 | 36.302 | 56.37613 | 166.1039 | 360.6129
79 | Au | M3-N1 | 1 | 6.259 | 1.980508 | 17.45538 | 29.20867 | 17.88286 | 43.813 | 68.04053 | 200.4713 | 435.2249
79 | Au | Mg | 3 | 5.145 | 2.409329 | 14.34861 | 24.01 | 14.7 | 36.015 | 55.93043 | 164.7907 | 357.7619
79 | Au | MZ2 | 1 | 7.523 | 1.647747 | 20.98048 | 35.10733 | 21.49429 | 52.661 | 81.78126 | 240.9563 | 523.1182
79 | Au | MZ1 | 2 | 7.466 | 1.660327 | 20.82151 | 34.84133 | 21.33143 | 52.262 | 81.16163 | 239.1306 | 519.1546
79 | Au | Am1 |  | 3.616 | 3.428097 | 10.08446 | 16.87467 | 10.33143 | 25.312 | 39.30893 | 115.8179 | 251.4416
79 | Au | Am2 |  | 3.936 | 3.14939 | 10.97689 | 18.368 | 11.24571 | 27.552 | 42.78759 | 126.0673 | 273.6931
79 | Au | Am3 |  | 4.518 | 2.743692 | 12.6 | 21.084 | 12.90857 | 31.626 | 49.11442 | 144.7083 | 314.163
79 | Au | Am4 |  | 5.374 | 2.306662 | 14.98725 | 25.07867 | 15.35429 | 37.618 | 58.41985 | 172.1254 | 373.6856
79 | Au | Am5 |  | 5.584 | 2.219914 | 15.57291 | 26.05867 | 15.95429 | 39.088 | 60.70272 | 178.8515 | 388.2882
80 | Hg | Lα1 | 100 | 1.2412 | 9.987109 | 3.461514 | 5.792267 | 3.546286 | 8.6884 | 13.49288 | 39.75475 | 86.30789
80 | Hg | Lα2 | 10 | 1.25264 | 9.8959 | 3.493418 | 5.845653 | 3.578971 | 8.76848 | 13.61724 | 40.12116 | 87.10338
80 | Hg | Lβ1 | 50 | 1.04868 | 11.82057 | 2.924606 | 4.89384 | 2.996229 | 7.34076 | 11.40002 | 33.58847 | 72.92085
80 | Hg | Lβ2 | 20 | 1.03975 | 11.9221 | 2.899701 | 4.852167 | 2.970714 | 7.27825 | 11.30295 | 33.30245 | 72.2999
80 | Hg | Lβ3 | 6 | 1.03358 | 11.99327 | 2.882494 | 4.823373 | 2.953086 | 7.23506 | 11.23587 | 33.10483 | 71.87086
80 | Hg | Lβ4 | 4 | 1.07222 | 11.56106 | 2.990255 | 5.003693 | 3.063486 | 7.50554 | 11.65592 | 34.34244 | 74.55773
80 | Hg | Lβ5 | 1 | 1.00987 | 12.27485 | 2.816371 | 4.712727 | 2.885343 | 7.06909 | 10.97813 | 32.34541 | 70.22217
80 | Hg | Lβ15 | 1 | 1.04151 | 11.90195 | 2.90461 | 4.86038 | 2.975743 | 7.29057 | 11.32208 | 33.35882 | 72.42228
80 | Hg | LG1 | 10 | 0.89646 | 13.82772 | 2.500088 | 4.18348 | 2.561314 | 6.27522 | 9.745265 | 28.71297 | 62.33611
80 | Hg | LG2 | 1 | 0.87544 | 14.15974 | 2.441466 | 4.085387 | 2.501257 | 6.12808 | 9.51676 | 28.03972 | 60.87446
80 | Hg | LG3 | 2 | 0.86915 | 14.26221 | 2.423924 | 4.056033 | 2.483286 | 6.08405 | 9.448383 | 27.83825 | 60.43708
80 | Hg | Lι | 3 | 1.4216 | 8.719752 | 3.964622 | 6.634133 | 4.061714 | 9.9512 | 15.45397 | 45.53283 | 98.85216
80 | Hg | Lη | 1 | 1.164 | 10.64948 | 3.246215 | 5.432 | 3.325714 | 8.148 | 12.65365 | 37.28209 | 80.93973
80 | Hg | Al1 |  | 0.8353 | 14.84018 | 2.329522 | 3.898067 | 2.386571 | 5.8471 | 9.080405 | 26.75406 | 58.08329
80 | Hg | Al2 |  | 0.8722 | 14.21234 | 2.43243 | 4.070267 | 2.492 | 6.1054 | 9.481539 | 27.93594 | 60.64917
80 | Hg | Al3 |  | 1.0091 | 12.28421 | 2.814223 | 4.709133 | 2.883143 | 7.0637 | 10.96976 | 32.32075 | 70.16862
80 | Hg | MA | 100 | 5.6476 | 2.194915 | 15.75028 | 26.35547 | 16.136 | 39.5332 | 61.39411 | 180.8886 | 392.7107
80 | Hg | MB | 50 | 5.4318 | 2.282116 | 15.14845 | 25.3484 | 15.51943 | 38.0226 | 59.04818 | 173.9767 | 377.7048
80 | Hg | Mg | 3 | 4.984 | 2.487159 | 13.8996 | 23.25867 | 14.24 | 34.888 | 54.18022 | 159.634 | 346.5667
80 | Hg | M3-N1 | 1 | 6.09 | 2.035468 | 16.98406 | 28.42 | 17.4 | 42.63 | 66.20336 | 195.0583 | 423.4733
80 | Hg | Am1 |  | 3.478 | 3.564117 | 9.699602 | 16.23067 | 9.937143 | 24.346 | 37.80875 | 111.3978 | 241.8457
80 | Hg | Am2 |  | 3.783 | 3.276764 | 10.5502 | 17.654 | 10.80857 | 26.481 | 41.12435 | 121.1668 | 263.0541
80 | Hg | Am3 |  | 4.355 | 2.846383 | 12.14542 | 20.32333 | 12.44286 | 30.485 | 47.34247 | 139.4875 | 302.8286
80 | Hg | Am4 |  | 5.157 | 2.403723 | 14.38207 | 24.066 | 14.73429 | 36.099 | 56.06088 | 165.175 | 358.5964
80 | Hg | Am5 |  | 5.36 | 2.312687 | 14.94821 | 25.01333 | 15.31429 | 37.52 | 58.26766 | 171.677 | 372.7121
81 | Tl | Lα1 | 100 | 1.20739 | 10.26677 | 3.367223 | 5.634487 | 3.449686 | 8.45173 | 13.12533 | 38.67184 | 83.95689
81 | Tl | Lα2 | 10 | 1.21875 | 10.17108 | 3.398904 | 5.6875 | 3.482143 | 8.53125 | 13.24883 | 39.03569 | 84.74682
81 | Tl | Lβ1 | 50 | 1.01513 | 12.21124 | 2.83104 | 4.737273 | 2.900371 | 7.10591 | 11.03531 | 32.51389 | 70.58793
81 | Tl | Lβ2 | 20 | 1.01031 | 12.2695 | 2.817598 | 4.71478 | 2.8866 | 7.07217 | 10.98291 | 32.35951 | 70.25276
81 | Tl | Lβ3 | 6 | 1.00062 | 12.38832 | 2.790574 | 4.66956 | 2.858914 | 7.00434 | 10.87757 | 32.04914 | 69.57896
81 | Tl | Lβ4 | 4 | 1.03918 | 11.92864 | 2.898112 | 4.849507 | 2.969086 | 7.27426 | 11.29675 | 33.28419 | 72.26026
81 | Tl | Lβ5 | 1 | 0.98058 | 12.6415 | 2.734685 | 4.57604 | 2.801657 | 6.86406 | 10.65972 | 31.40728 | 68.18546
81 | Tl | Lβ15 | 1 | 1.01201 | 12.24889 | 2.822339 | 4.722713 | 2.891457 | 7.08407 | 11.00139 | 32.41396 | 70.37097
81 | Tl | LG1 | 10 | 0.86752 | 14.28901 | 2.419378 | 4.048427 | 2.478629 | 6.07264 | 9.430664 | 27.78604 | 60.32374
81 | Tl | LG2 | 1 | 0.84773 | 14.62258 | 2.364187 | 3.956073 | 2.422086 | 5.93411 | 9.21553 | 27.15218 | 58.94762
81 | Tl | LG3 | 2 | 0.8413 | 14.73434 | 2.346255 | 3.926067 | 2.403714 | 5.8891 | 9.14563 | 26.94624 | 58.50051
81 | Tl | Lι | 3 | 1.38477 | 8.951667 | 3.861908 | 6.46226 | 3.956486 | 9.69339 | 15.0536 | 44.35319 | 96.29116
81 | Tl | Lη | 1 | 1.12769 | 10.99238 | 3.144952 | 5.262553 | 3.221971 | 7.89383 | 12.25893 | 36.1191 | 78.41488
81 | Tl | Al1 |  | 0.8081 | 15.33969 | 2.253665 | 3.771133 | 2.308857 | 5.6567 | 8.784719 | 25.88286 | 56.19192
81 | Tl | Al2 |  | 0.8434 | 14.69765 | 2.352112 | 3.935867 | 2.409714 | 5.9038 | 9.168459 | 27.0135 | 58.64653
81 | Tl | Al3 |  | 0.9793 | 12.65802 | 2.731116 | 4.570067 | 2.798 | 6.8551 | 10.64581 | 31.36628 | 68.09646
81 | Tl | MA1 | 100 | 5.46 | 2.27033 | 15.22709 | 25.48 | 15.6 | 38.22 | 59.35474 | 174.8799 | 379.6657
81 | Tl | MA2 | 100 | 5.472 | 2.265351 | 15.26056 | 25.536 | 15.63429 | 38.304 | 59.48519 | 175.2642 | 380.5002
81 | Tl | MB | 55 | 5.249 | 2.361593 | 14.63865 | 24.49533 | 14.99714 | 36.743 | 57.06099 | 168.1217 | 364.9937
81 | Tl | Mg | 3 | 4.823 | 2.570185 | 13.4506 | 22.50733 | 13.78 | 33.761 | 52.43002 | 154.4772 | 335.3714
81 | Tl | MZ2 | 1 | 7.032 | 1.762799 | 19.61116 | 32.816 | 20.09143 | 49.224 | 76.44369 | 225.2299 | 488.9761
81 | Tl | MZ1 | 2 | 6.974 | 1.777459 | 19.4494 | 32.54533 | 19.92571 | 48.818 | 75.81318 | 223.3722 | 484.943
81 | Tl | M1-N3 | 1 | 4.013 | 3.088961 | 11.19163 | 18.72733 | 11.46571 | 28.091 | 43.62465 | 128.5335 | 279.0474
81 | Tl | M2-N4 | 1 | 4.116 | 3.011662 | 11.47888 | 19.208 | 11.76 | 28.812 | 44.74434 | 131.8325 | 286.2096
81 | Tl | M3-N1 | 1 | 5.884 | 2.10673 | 16.40956 | 27.45867 | 16.81143 | 41.188 | 63.96397 | 188.4603 | 409.1489
81 | Tl | M3-N4 | 1 | 4.865 | 2.547996 | 13.56773 | 22.70333 | 13.9 | 34.055 | 52.88659 | 155.8225 | 338.2919
81 | Tl | Am1 |  | 3.346 | 3.704722 | 9.331474 | 15.61467 | 9.56 | 23.422 | 36.3738 | 107.17 | 232.6669
81 | Tl | Am2 |  | 3.634 | 3.411117 | 10.13466 | 16.95867 | 10.38286 | 25.438 | 39.5046 | 116.3944 | 252.6933
81 | Tl | Am3 |  | 4.198 | 2.952835 | 11.70757 | 19.59067 | 11.99429 | 29.386 | 45.63575 | 134.4589 | 291.9115
81 | Tl | Am4 |  | 4.952 | 2.503231 | 13.81036 | 23.10933 | 14.14857 | 34.664 | 53.83236 | 158.609 | 344.3415
81 | Tl | Am5 |  | 5.153 | 2.405589 | 14.37092 | 24.04733 | 14.72286 | 36.071 | 56.01739 | 165.0469 | 358.3182
82 | Pb | Lα1 | 100 | 1.17501 | 10.5497 | 3.27692 | 5.48338 | 3.357171 | 8.22507 | 12.77334 | 37.63473 | 81.70532
82 | Pb | Lα2 | 10 | 1.18648 | 10.44771 | 3.308908 | 5.536907 | 3.389943 | 8.30536 | 12.89802 | 38.0021 | 82.50289
82 | Pb | Lβ1 | 50 | 0.98291 | 12.61153 | 2.741183 | 4.586913 | 2.808314 | 6.88037 | 10.68505 | 31.4819 | 68.34748
82 | Pb | Lβ2 | 20 | 0.98221 | 12.62052 | 2.739231 | 4.583647 | 2.806314 | 6.87547 | 10.67744 | 31.45948 | 68.29881
82 | Pb | Lβ3 | 6 | 0.96911 | 12.79112 | 2.702697 | 4.522513 | 2.768886 | 6.78377 | 10.53503 | 31.0399 | 67.38789
82 | Pb | Lβ4 | 4 | 1.0075 | 12.30372 | 2.809761 | 4.701667 | 2.878571 | 7.0525 | 10.95236 | 32.2695 | 70.05737
82 | Pb | Lβ5 | 1 | 0.9526 | 13.01281 | 2.656653 | 4.445467 | 2.721714 | 6.6682 | 10.35555 | 30.5111 | 66.23985
82 | Pb | Lβ15 | 1 | 0.98389 | 12.59897 | 2.743916 | 4.591487 | 2.811114 | 6.88723 | 10.6957 | 31.51329 | 68.41563
82 | Pb | LG1 | 10 | 0.83973 | 14.76189 | 2.341876 | 3.91874 | 2.399229 | 5.87811 | 9.128563 | 26.89595 | 58.39134
82 | Pb | LG2 | 1 | 0.821 | 15.09866 | 2.289641 | 3.831333 | 2.345714 | 5.747 | 8.924952 | 26.29604 | 57.08893
82 | Pb | LG3 | 2 | 0.8147 | 15.21542 | 2.272072 | 3.801933 | 2.327714 | 5.7029 | 8.856466 | 26.09426 | 56.65086
82 | Pb | Lι | 3 | 1.3499 | 9.182902 | 3.764661 | 6.299533 | 3.856857 | 9.4493 | 14.67454 | 43.23633 | 93.86644
82 | Pb | Lη | 1 | 1.09241 | 11.34739 | 3.046562 | 5.097913 | 3.121171 | 7.64687 | 11.8754 | 34.98911 | 75.96166
82 | Pb | Al1 |  | 0.782 | 15.85166 | 2.180876 | 3.649333 | 2.234286 | 5.474 | 8.50099 | 25.0469 | 54.37703
82 | Pb | Al2 |  | 0.8154 | 15.20235 | 2.274024 | 3.8052 | 2.329714 | 5.7078 | 8.864076 | 26.11668 | 56.69953
82 | Pb | Al3 |  | 0.9507 | 13.03881 | 2.651355 | 4.4366 | 2.716286 | 6.6549 | 10.3349 | 30.45024 | 66.10773
82 | Pb | MA1 | 100 | 5.286 | 2.345062 | 14.74183 | 24.668 | 15.10286 | 37.002 | 57.46321 | 169.3068 | 367.5665
82 | Pb | MA2 | 100 | 5.299 | 2.339309 | 14.77809 | 24.72867 | 15.14 | 37.093 | 57.60453 | 169.7232 | 368.4705
82 | Pb | MB | 60 | 5.076 | 2.44208 | 14.15618 | 23.688 | 14.50286 | 35.532 | 55.18034 | 162.5806 | 352.964
82 | Pb | Mg | 5 | 4.674 | 2.652118 | 13.03506 | 21.812 | 13.35429 | 32.718 | 50.81027 | 149.7049 | 325.0106
82 | Pb | MZ1 | 1 | 6.74 | 1.839169 | 18.79681 | 31.45333 | 19.25714 | 47.18 | 73.2694 | 215.8774 | 468.6716
82 | Pb | MZ2 | 1 | 6.802 | 1.822405 | 18.96972 | 31.74267 | 19.43429 | 47.614 | 73.94339 | 217.8632 | 472.9828
82 | Pb | M2-N4 | 5 | 3.968 | 3.123992 | 11.06614 | 18.51733 | 11.33714 | 27.776 | 43.13546 | 127.0922 | 275.9182
82 | Pb | M3-N1 | 1 | 5.704 | 2.173212 | 15.90757 | 26.61867 | 16.29714 | 39.928 | 62.00722 | 182.695 | 396.6325
82 | Pb | M3-N4 | 5 | 4.715 | 2.629056 | 13.1494 | 22.00333 | 13.47143 | 33.005 | 51.25597 | 151.0181 | 327.8615
82 | Pb | M3-O4,5 | 1 | 4.069 | 3.046449 | 11.34781 | 18.98867 | 11.62571 | 28.483 | 44.23341 | 130.3272 | 282.9414
82 | Pb | M4-O2 | 1 | 5.004 | 2.477218 | 13.95538 | 23.352 | 14.29714 | 35.028 | 54.39764 | 160.2745 | 347.9574
82 | Pb | Am1 |  | 3.217 | 3.853279 | 8.971713 | 15.01267 | 9.191429 | 22.519 | 34.97146 | 103.0382 | 223.6968
82 | Pb | Am2 |  | 3.492 | 3.549828 | 9.738645 | 16.296 | 9.977143 | 24.444 | 37.96094 | 111.8463 | 242.8192
82 | Pb | Am3 |  | 4.047 | 3.06301 | 11.28645 | 18.886 | 11.56286 | 28.329 | 43.99425 | 129.6225 | 281.4116
82 | Pb | Am4 |  | 4.757 | 2.605844 | 13.26653 | 22.19933 | 13.59143 | 33.299 | 51.71254 | 152.3633 | 330.782
82 | Pb | Am5 |  | 4.955 | 2.501715 | 13.81873 | 23.12333 | 14.15714 | 34.685 | 53.86497 | 158.7051 | 344.5501
83 | Bi | Lα1 | 100 | 1.14386 | 10.83699 | 3.190048 | 5.338013 | 3.268171 | 8.00702 | 12.43471 | 36.63702 | 79.53928
83 | Bi | Lα2 | 10 | 1.15536 | 10.72912 | 3.22212 | 5.39168 | 3.301029 | 8.08752 | 12.55972 | 37.00535 | 80.33894
83 | Bi | Lβ1 | 50 | 0.95198 | 13.02128 | 2.654924 | 4.442573 | 2.719943 | 6.66386 | 10.34881 | 30.49124 | 66.19674
83 | Bi | Lβ2 | 20 | 0.95518 | 12.97766 | 2.663849 | 4.457507 | 2.729086 | 6.68626 | 10.3836 | 30.59373 | 66.41925
83 | Bi | Lβ3 | 6 | 0.93855 | 13.20761 | 2.61747 | 4.3799 | 2.681571 | 6.56985 | 10.20282 | 30.06108 | 65.26287
83 | Bi | Lβ4 | 4 | 0.9769 | 12.68912 | 2.724422 | 4.558867 | 2.791143 | 6.8383 | 10.61972 | 31.28941 | 67.92957
83 | Bi | Lβ5 | 1 | 0.92556 | 13.39297 | 2.581243 | 4.31928 | 2.644457 | 6.47892 | 10.06161 | 29.64502 | 64.3596
83 | Bi | Lβ15 | 1 | 0.95702 | 12.95271 | 2.66898 | 4.466093 | 2.734343 | 6.69914 | 10.4036 | 30.65267 | 66.5472
83 | Bi | LG1 | 10 | 0.81311 | 15.24517 | 2.267637 | 3.794513 | 2.323171 | 5.69177 | 8.839182 | 26.04333 | 56.54029
83 | Bi | LG2 | 1 | 0.79565 | 15.57971 | 2.218944 | 3.713033 | 2.273286 | 5.56955 | 8.649377 | 25.4841 | 55.3262
83 | Bi | LG3 | 2 | 0.78917 | 15.70764 | 2.200873 | 3.682793 | 2.254771 | 5.52419 | 8.578934 | 25.27655 | 54.87561
83 | Bi | Lι | 3 | 1.3161 | 9.418737 | 3.670398 | 6.1418 | 3.760286 | 9.2127 | 14.3071 | 42.15374 | 91.51613
83 | Bi | Lη | 1 | 1.05856 | 11.71025 | 2.952159 | 4.939947 | 3.024457 | 7.40992 | 11.50743 | 33.90492 | 73.60787
83 | Bi | Al3 |  | 0.9234 | 13.4243 | 2.575219 | 4.3092 | 2.638286 | 6.4638 | 10.03813 | 29.57584 | 64.2094
83 | Bi | Al2 |  | 0.7887 | 15.717 | 2.199562 | 3.6806 | 2.253429 | 5.5209 | 8.573825 | 25.2615 | 54.84292
83 | Bi | Al1 |  | 0.7571 | 16.373 | 2.111434 | 3.533133 | 2.163143 | 5.2997 | 8.230306 | 24.24937 | 52.64559
83 | Bi | MA1 | 100 | 5.118 | 2.42204 | 14.27331 | 23.884 | 14.62286 | 35.826 | 55.63691 | 163.9259 | 355.8845
83 | Bi | MA2 | 100 | 5.13 | 2.416374 | 14.30677 | 23.94 | 14.65714 | 35.91 | 55.76736 | 164.3102 | 356.7189
83 | Bi | MB | 60 | 4.909 | 2.525158 | 13.69044 | 22.90867 | 14.02571 | 34.363 | 53.36491 | 157.2318 | 341.3515
83 | Bi | Mg | 5 | 4.532 | 2.735216 | 12.63904 | 21.14933 | 12.94857 | 31.724 | 49.26661 | 145.1567 | 315.1365
83 | Bi | MZ1 | 1 | 6.521 | 1.900935 | 18.18606 | 30.43133 | 18.63143 | 45.647 | 70.88869 | 208.863 | 453.4433
83 | Bi | MZ2 | 1 | 6.585 | 1.88246 | 18.36454 | 30.73 | 18.81429 | 46.095 | 71.58442 | 210.9128 | 457.8936
83 | Bi | M1-N2 | 1 | 3.892 | 3.184995 | 10.85418 | 18.16267 | 11.12 | 27.244 | 42.30928 | 124.658 | 270.6335
83 | Bi | M2-N4 | 5 | 3.834 | 3.233177 | 10.69243 | 17.892 | 10.95429 | 26.838 | 41.67877 | 122.8003 | 266.6004
83 | Bi | M3-N1 | 1 | 5.537 | 2.238757 | 15.44183 | 25.83933 | 15.82 | 38.759 | 60.19179 | 177.3461 | 385.02
83 | Bi | M3-N4 | 5 | 4.571 | 2.711879 | 12.74781 | 21.33133 | 13.06 | 31.997 | 49.69057 | 146.4059 | 317.8484
83 | Bi | M3-O4,5 | 1 | 3.932 | 3.152594 | 10.96574 | 18.34933 | 11.23429 | 27.524 | 42.74411 | 125.9391 | 273.415
83 | Bi | M4-O2 | 1 | 4.823 | 2.570185 | 13.4506 | 22.50733 | 13.78 | 33.761 | 52.43002 | 154.4772 | 335.3714
83 | Bi | Am1 |  | 3.094 | 4.006464 | 8.628685 | 14.43867 | 8.84 | 21.658 | 33.63435 | 99.0986 | 215.1439
83 | Bi | Am2 |  | 3.359 | 3.690384 | 9.367729 | 15.67533 | 9.597143 | 23.513 | 36.51512 | 107.5864 | 233.5709
83 | Bi | Am3 |  | 3.904 | 3.175205 | 10.88765 | 18.21867 | 11.15429 | 27.328 | 42.43973 | 125.0423 | 271.468
83 | Bi | Am4 |  | 4.572 | 2.711286 | 12.7506 | 21.336 | 13.06286 | 32.004 | 49.70144 | 146.4379 | 317.9179
83 | Bi | Am5 |  | 4.764 | 2.602015 | 13.28606 | 22.232 | 13.61143 | 33.348 | 51.78864 | 152.5875 | 331.2688
84 | Po | Lα1 | 100 | 1.11386 | 11.12887 | 3.106382 | 5.198013 | 3.182457 | 7.79702 | 12.10858 | 35.67614 | 77.4532
84 | Po | Lα2 | 10 | 1.12548 | 11.01397 | 3.138789 | 5.25224 | 3.215657 | 7.87836 | 12.2349 | 36.04832 | 78.26121
84 | Po | Lβ1 | 50 | 0.922 | 13.44469 | 2.571315 | 4.302667 | 2.634286 | 6.454 | 10.02291 | 29.531 | 64.11205
84 | Po | Lβ2 | 20 | 0.92937 | 13.33807 | 2.591869 | 4.33706 | 2.655343 | 6.50559 | 10.10302 | 29.76706 | 64.62453
84 | Po | Lβ3 | 6 | 0.9091 | 13.63546 | 2.535339 | 4.242467 | 2.597429 | 6.3637 | 9.882673 | 29.11782 | 63.21504
84 | Po | Lβ4 | 4 | 0.9475 | 13.08285 | 2.64243 | 4.421667 | 2.707143 | 6.6325 | 10.30011 | 30.34775 | 65.88522
84 | Po | Lβ5 | 1 | 0.8996 | 13.77946 | 2.508845 | 4.198133 | 2.570286 | 6.2972 | 9.7794 | 28.81354 | 62.55445
84 | Po | Lβ15 | 1 | 0.9312 | 13.31186 | 2.596972 | 4.3456 | 2.660571 | 6.5184 | 10.12292 | 29.82567 | 64.75178
84 | Po | LG1 | 10 | 0.78748 | 15.74135 | 2.196159 | 3.674907 | 2.249943 | 5.51236 | 8.560562 | 25.22242 | 54.75809
84 | Po | LG2 | 1 | 0.772 | 16.05699 | 2.152988 | 3.602667 | 2.205714 | 5.404 | 8.392282 | 24.72661 | 53.68167
84 | Po | Lι | 3 | 1.2829 | 9.662483 | 3.577809 | 5.986867 | 3.665429 | 8.9803 | 13.94619 | 41.09037 | 89.20754
85 | At | Lα1 | 100 | 1.085 | 11.42488 | 3.025896 | 5.063333 | 3.1 | 7.595 | 11.79485 | 34.75177 | 75.4464
85 | At | Lα2 | 10 | 1.09671 | 11.3029 | 3.058554 | 5.11798 | 3.133457 | 7.67697 | 11.92215 | 35.12684 | 76.26066
85 | At | Lβ1 | 50 | 0.89349 | 13.87369 | 2.491805 | 4.16962 | 2.552829 | 6.25443 | 9.712979 | 28.61784 | 62.12959
85 | At | Lβ3 | 10 | 0.88135 | 14.06479 | 2.457948 | 4.112967 | 2.518143 | 6.16945 | 9.581007 | 28.22901 | 61.28542
85 | At | LG1 | 10 | 0.76289 | 16.24874 | 2.127582 | 3.560153 | 2.179686 | 5.34023 | 8.293248 | 24.43482 | 53.0482
86 | Rn | Lα1 | 100 | 1.05723 | 11.72498 | 2.94845 | 4.93374 | 3.020657 | 7.40061 | 11.49297 | 33.86232 | 73.51538
86 | Rn | Lα2 | 10 | 1.069 | 11.59588 | 2.981275 | 4.988667 | 3.054286 | 7.483 | 11.62092 | 34.2393 | 74.33382
86 | Rn | Lβ1 | 50 | 0.86605 | 14.31326 | 2.415279 | 4.041567 | 2.474429 | 6.06235 | 9.414683 | 27.73896 | 60.22152
86 | Rn | Lβ3 | 10 | 0.85436 | 14.50911 | 2.382677 | 3.987013 | 2.441029 | 5.98052 | 9.287603 | 27.36454 | 59.40865
86 | Rn | LG1 | 10 | 0.73928 | 16.76767 | 2.061737 | 3.449973 | 2.112229 | 5.17496 | 8.036588 | 23.67861 | 51.40646
87 | Fr | Lα1 | 100 | 1.03049 | 12.02923 | 2.873876 | 4.808953 | 2.944257 | 7.21343 | 11.20228 | 33.00586 | 71.656
87 | Fr | Lα2 | 10 | 1.0423 | 11.89293 | 2.906813 | 4.864067 | 2.978 | 7.2961 | 11.33067 | 33.38412 | 72.47721
87 | Fr | Lβ1 | 50 | 0.8394 | 14.76769 | 2.340956 | 3.9172 | 2.398286 | 5.8758 | 9.124976 | 26.88538 | 58.36839
87 | Fr | Lβ2 | 20 | 0.858 | 14.44755 | 2.392829 | 4.004 | 2.451429 | 6.006 | 9.327173 | 27.48113 | 59.66176
87 | Fr | Lβ3 | 10 | 0.82789 | 14.973 | 2.308857 | 3.863487 | 2.3654 | 5.79523 | 8.999852 | 26.51672 | 57.56803
87 | Fr | LG1 | 10 | 0.71652 | 17.30028 | 1.998263 | 3.34376 | 2.0472 | 5.01564 | 7.789168 | 22.94962 | 49.82383
88 | Ra | Lα1 | 100 | 1.00473 | 12.33764 | 2.802036 | 4.68874 | 2.870657 | 7.03311 | 10.92225 | 32.18078 | 69.86475
88 | Ra | Lα2 | 10 | 1.01656 | 12.19407 | 2.835028 | 4.743947 | 2.904457 | 7.11592 | 11.05085 | 32.55969 | 70.68736
88 | Ra | Lβ1 | 50 | 0.81375 | 15.23318 | 2.269422 | 3.7975 | 2.325 | 5.69625 | 8.846139 | 26.06383 | 56.5848
88 | Ra | Lβ2 | 20 | 0.83537 | 14.83893 | 2.329717 | 3.898393 | 2.386771 | 5.84759 | 9.081166 | 26.7563 | 58.08816
88 | Ra | Lβ3 | 6 | 0.80273 | 15.4423 | 2.238689 | 3.746073 | 2.293514 | 5.61911 | 8.726342 | 25.71087 | 55.81851
88 | Ra | Lβ4 | 4 | 0.84071 | 14.74468 | 2.34461 | 3.923313 | 2.402029 | 5.88497 | 9.139217 | 26.92734 | 58.45948
88 | Ra | Lβ5 | 1 | 0.80627 | 15.3745 | 2.248562 | 3.762593 | 2.303629 | 5.64389 | 8.764825 | 25.82425 | 56.06467
88 | Ra | Lβ15 | 1 | 0.83722 | 14.80614 | 2.334876 | 3.907027 | 2.392057 | 5.86054 | 9.101277 | 26.81556 | 58.2168
88 | Ra | LG1 | 10 | 0.69463 | 17.84547 | 1.937215 | 3.241607 | 1.984657 | 4.86241 | 7.551205 | 22.2485 | 48.30169
88 | Ra | LG2 | 1 | 0.682 | 18.17595 | 1.901992 | 3.182667 | 1.948571 | 4.774 | 7.413907 | 21.84397 | 47.42345
88 | Ra | LG3 | 2 | 0.67538 | 18.35411 | 1.88353 | 3.151773 | 1.929657 | 4.72766 | 7.341942 | 21.63194 | 46.96312
88 | Ra | Lι | 3 | 1.16719 | 10.62038 | 3.255112 | 5.446887 | 3.334829 | 8.17033 | 12.68833 | 37.38426 | 81.16155
88 | Ra | Lη | 1 | 0.90742 | 13.66071 | 2.530653 | 4.234627 | 2.592629 | 6.35194 | 9.86441 | 29.06401 | 63.09822
88 | Ra | Al1 |  | 0.6445 | 19.23351 | 1.79741 | 3.007667 | 1.841429 | 4.5115 | 7.006251 | 20.64287 | 44.81585
88 | Ra | Al2 |  | 0.6707 | 18.48218 | 1.870478 | 3.129933 | 1.916286 | 4.6949 | 7.291067 | 21.48204 | 46.63769
88 | Ra | Al3 |  | 0.8028 | 15.44096 | 2.238884 | 3.7464 | 2.293714 | 5.6196 | 8.727103 | 25.71311 | 55.82338
89 | Ac | Lα1 | 100 | 0.97993 | 12.64988 | 2.732873 | 4.573007 | 2.7998 | 6.85951 | 10.65265 | 31.38646 | 68.14026
89 | Ac | Lα2 | 10 | 0.99178 | 12.49874 | 2.76592 | 4.628307 | 2.833657 | 6.94246 | 10.78147 | 31.766 | 68.96426
89 | Ac | Lβ1 | 50 | 0.78903 | 15.71043 | 2.200482 | 3.68214 | 2.254371 | 5.52321 | 8.577412 | 25.27207 | 54.86587
89 | Ac | Lβ3 | 10 | 0.77822 | 15.92866 | 2.170335 | 3.631693 | 2.223486 | 5.44754 | 8.459898 | 24.92583 | 54.11419
89 | Ac | LG1 | 10 | 0.67351 | 18.40507 | 1.878315 | 3.143047 | 1.924314 | 4.71457 | 7.321614 | 21.57204 | 46.83309
90 | Th | Lα1 | 100 | 0.956 | 12.96653 | 2.666135 | 4.461333 | 2.731429 | 6.692 | 10.39251 | 30.62 | 66.47627
90 | Th | Lα2 | 10 | 0.96788 | 12.80737 | 2.699267 | 4.516773 | 2.765371 | 6.77516 | 10.52166 | 31.0005 | 67.30236
90 | Th | Lβ1 | 50 | 0.76521 | 16.19947 | 2.134052 | 3.57098 | 2.186314 | 5.35647 | 8.318469 | 24.50913 | 53.20953
90 | Th | Lβ2 | 20 | 0.79354 | 15.62114 | 2.21306 | 3.703187 | 2.267257 | 5.55478 | 8.626439 | 25.41652 | 55.17948
90 | Th | Lβ3 | 6 | 0.75479 | 16.42311 | 2.104992 | 3.522353 | 2.156543 | 5.28353 | 8.205195 | 24.17538 | 52.48496
90 | Th | Lβ4 | 4 | 0.79257 | 15.64026 | 2.210355 | 3.69866 | 2.264486 | 5.54799 | 8.615895 | 25.38545 | 55.11203
90 | Th | Lβ5 | 1 | 0.76468 | 16.2107 | 2.132574 | 3.568507 | 2.1848 | 5.35276 | 8.312707 | 24.49215 | 53.17267
90 | Th | Lβ15 | 1 | 0.79539 | 15.58481 | 2.218219 | 3.71182 | 2.272543 | 5.56773 | 8.64655 | 25.47577 | 55.30812
90 | Th | LG1 | 10 | 0.65313 | 18.97938 | 1.821478 | 3.04794 | 1.866086 | 4.57191 | 7.100066 | 20.91929 | 45.41595
90 | Th | LG2 | 1 | 0.64221 | 19.3021 | 1.791024 | 2.99698 | 1.834886 | 4.49547 | 6.981357 | 20.56953 | 44.65662
90 | Th | LG3 | 2 | 0.63559 | 19.50314 | 1.772562 | 2.966087 | 1.815971 | 4.44913 | 6.909392 | 20.35749 | 44.19629
90 | Th | Lι | 1 | 1.11508 | 11.11669 | 3.109785 | 5.203707 | 3.185943 | 7.80556 | 12.12185 | 35.71521 | 77.53803
90 | Th | Lη | 1 | 0.85446 | 14.50741 | 2.382956 | 3.98748 | 2.441314 | 5.98122 | 9.28869 | 27.36774 | 59.4156
90 | Th | Al1 |  | 0.6059 | 20.45882 | 1.689761 | 2.827533 | 1.731143 | 4.2413 | 6.586637 | 19.40654 | 42.13177
90 | Th | Al2 |  | 0.6299 | 19.67931 | 1.756693 | 2.939533 | 1.799714 | 4.4093 | 6.847537 | 20.17525 | 43.80063
90 | Th | Al3 |  | 0.7607 | 16.29552 | 2.121474 | 3.549933 | 2.173429 | 5.3249 | 8.269441 | 24.36468 | 52.89592
90 | Th | MA1 | 100 | 4.1381 | 2.995578 | 11.54052 | 19.31113 | 11.82314 | 28.9667 | 44.98459 | 132.5404 | 287.7463
90 | Th | MA2 | 100 | 4.151 | 2.986268 | 11.57649 | 19.37133 | 11.86 | 29.057 | 45.12482 | 132.9536 | 288.6433
90 | Th | MB | 60 | 3.941 | 3.145395 | 10.99084 | 18.39133 | 11.26 | 27.587 | 42.84195 | 126.2274 | 274.0408
90 | Th | Mg | 5 | 3.679 | 3.369394 | 10.26016 | 17.16867 | 10.51143 | 25.753 | 39.99379 | 117.8357 | 255.8224
90 | Th | MZ1 | 1 | 5.245 | 2.363394 | 14.62749 | 24.47667 | 14.98571 | 36.715 | 57.01751 | 167.9936 | 364.7155
90 | Th | MZ2 | 1 | 5.34 | 2.321348 | 14.89243 | 24.92 | 15.25714 | 37.38 | 58.05024 | 171.0364 | 371.3214
90 | Th | M2-N4 | 5 | 3.011 | 4.116905 | 8.397211 | 14.05133 | 8.602857 | 21.077 | 32.73207 | 96.44017 | 209.3724
90 | Th | M2-O4 | 1 | 2.618 | 4.734912 | 7.301195 | 12.21733 | 7.48 | 18.326 | 28.45984 | 83.85267 | 182.0449
90 | Th | M3-N1 | 1 | 4.568 | 2.71366 | 12.73944 | 21.31733 | 13.05143 | 31.976 | 49.65796 | 146.3098 | 317.6398
90 | Th | M3-N4 | 5 | 3.718 | 3.334051 | 10.36892 | 17.35067 | 10.62286 | 26.026 | 40.41775 | 119.0849 | 258.5343
90 | Th | M4-O2 | 1 | 3.808 | 3.255252 | 10.61992 | 17.77067 | 10.88 | 26.656 | 41.39613 | 121.9675 | 264.7925
90 | Th | M3-O4,5 | 1 | 3.131 | 3.959118 | 8.731873 | 14.61133 | 8.945714 | 21.917 | 34.03657 | 100.2837 | 217.7167
90 | Th | N7-O5 | 10 | 50 | 0.24792 | 139.4422 | 233.3333 | 142.8571 | 350 | 543.5416 | 1601.464 | 3476.792
90 | Th | Am3 |  | 3.068 | 4.040417 | 8.556175 | 14.31733 | 8.765714 | 21.476 | 33.35171 | 98.26584 | 213.336
90 | Th | Am4 |  | 3.557 | 3.484959 | 9.91992 | 16.59933 | 10.16286 | 24.899 | 38.66755 | 113.9282 | 247.339
90 | Th | Am5 |  | 3.729 | 3.324216 | 10.3996 | 17.402 | 10.65429 | 26.103 | 40.53733 | 119.4372 | 259.2992
91 | Pa | Lα1 | 100 | 0.93284 | 13.28845 | 2.601546 | 4.353253 | 2.665257 | 6.52988 | 10.14075 | 29.8782 | 64.86582
91 | Pa | Lα2 | 10 | 0.94482 | 13.11996 | 2.634956 | 4.40916 | 2.699486 | 6.61374 | 10.27098 | 30.26191 | 65.69886
91 | Pa | Lβ1 | 50 | 0.74232 | 16.699 | 2.070215 | 3.46416 | 2.120914 | 5.19624 | 8.069635 | 23.77598 | 51.61785
91 | Pa | Lβ2 | 20 | 0.7737 | 16.02171 | 2.157729 | 3.6106 | 2.210571 | 5.4159 | 8.410762 | 24.78106 | 53.79989
91 | Pa | Lβ3 | 6 | 0.7323 | 16.92749 | 2.042271 | 3.4174 | 2.092286 | 5.1261 | 7.96071 | 23.45504 | 50.9211
91 | Pa | Lβ4 | 4 | 0.7699 | 16.10079 | 2.147131 | 3.592867 | 2.199714 | 5.3893 | 8.369453 | 24.65935 | 53.53565
91 | Pa | Lβ5 | 1 | 0.7452 | 16.63446 | 2.078247 | 3.4776 | 2.129143 | 5.2164 | 8.100943 | 23.86822 | 51.81811
91 | Pa | LG1 | 10 | 0.63358 | 19.56501 | 1.766956 | 2.956707 | 1.810229 | 4.43506 | 6.887541 | 20.29311 | 44.05652
91 | Pa | LG2 | 1 | 0.6239 | 19.86857 | 1.73996 | 2.911533 | 1.782571 | 4.3673 | 6.782312 | 19.98307 | 43.38342
91 | Pa | LG3 | 2 | 0.6169 | 20.09402 | 1.720438 | 2.878867 | 1.762571 | 4.3183 | 6.706216 | 19.75887 | 42.89666
91 | Pa | Lι | 3 | 1.0908 | 11.36414 | 3.042072 | 5.0904 | 3.116571 | 7.6356 | 11.8579 | 34.93754 | 75.8497
91 | Pa | Lη | 1 | 0.8295 | 14.94394 | 2.313347 | 3.871 | 2.37 | 5.8065 | 9.017355 | 26.56829 | 57.67999
91 | Pa | Al1 |  | 0.5856 | 21.16803 | 1.633147 | 2.7328 | 1.673143 | 4.0992 | 6.365959 | 18.75635 | 40.72019
91 | Pa | Al2 |  | 0.6089 | 20.35802 | 1.698127 | 2.841533 | 1.739714 | 4.2623 | 6.619249 | 19.50263 | 42.34038
91 | Pa | MA1 | 100 | 4.022 | 3.082049 | 11.21673 | 18.76933 | 11.49143 | 28.154 | 43.72248 | 128.8218 | 279.6732
91 | Pa | MA2 | 100 | 4.035 | 3.072119 | 11.25299 | 18.83 | 11.52857 | 28.245 | 43.8638 | 129.2382 | 280.5771
91 | Pa | MB | 60 | 3.827 | 3.239091 | 10.67291 | 17.85933 | 10.93429 | 26.789 | 41.60267 | 122.5761 | 266.1137
91 | Pa | Mg | 5 | 3.577 | 3.465474 | 9.975697 | 16.69267 | 10.22 | 25.039 | 38.88496 | 114.5687 | 248.7297
91 | Pa | MZ1 | 1 | 5.092 | 2.434407 | 14.2008 | 23.76267 | 14.54857 | 35.644 | 55.35427 | 163.0931 | 354.0765
91 | Pa | MZ2 | 1 | 5.193 | 2.38706 | 14.48247 | 24.234 | 14.83714 | 36.351 | 56.45223 | 166.3281 | 361.0997
91 | Pa | M2-N4 | 5 | 2.91 | 4.259794 | 8.115538 | 13.58 | 8.314286 | 20.37 | 31.63412 | 93.20522 | 202.3493
91 | Pa | M3-N1 | 1 | 4.45 | 2.785618 | 12.41036 | 20.76667 | 12.71429 | 31.15 | 48.3752 | 142.5303 | 309.4345
91 | Pa | M3-N4 | 5 | 3.614 | 3.429994 | 10.07888 | 16.86533 | 10.32571 | 25.298 | 39.28718 | 115.7538 | 251.3026
91 | Pa | M3-O4,5 | 1 | 3.038 | 4.080316 | 8.47251 | 14.17733 | 8.68 | 21.266 | 33.02559 | 97.30496 | 211.2499
91 | Pa | M4-O2 | 1 | 3.691 | 3.358439 | 10.29363 | 17.22467 | 10.54571 | 25.837 | 40.12424 | 118.2201 | 256.6568
91 | Pa | Al3 |  | 0.7394 | 16.76494 | 2.062072 | 3.450533 | 2.112571 | 5.1758 | 8.037893 | 23.68245 | 51.41481
91 | Pa | Am4 |  | 3.429 | 3.615048 | 9.562948 | 16.002 | 9.797143 | 24.003 | 37.27608 | 109.8284 | 238.4384
91 | Pa | Am5 |  | 3.601 | 3.442377 | 10.04263 | 16.80467 | 10.28857 | 25.207 | 39.14586 | 115.3375 | 250.3986
92 | U | Lα1 | 100 | 0.91064 | 13.6124 | 2.539633 | 4.249653 | 2.601829 | 6.37448 | 9.899414 | 29.16715 | 63.32212
92 | U | Lα2 | 10 | 0.92256 | 13.43652 | 2.572876 | 4.30528 | 2.635886 | 6.45792 | 10.02899 | 29.54894 | 64.15099
92 | U | Lβ1 | 50 | 0.71998 | 17.21714 | 2.007912 | 3.359907 | 2.057086 | 5.03986 | 7.826781 | 23.06044 | 50.06442
92 | U | Lβ2 | 20 | 0.75468 | 16.4255 | 2.104685 | 3.52184 | 2.156229 | 5.28276 | 8.203999 | 24.17186 | 52.47731
92 | U | Lβ3 | 6 | 0.71029 | 17.45203 | 1.980888 | 3.314687 | 2.0294 | 4.97203 | 7.721443 | 22.75008 | 49.39062
92 | U | Lβ4 | 4 | 0.74798 | 16.57264 | 2.086 | 3.490573 | 2.137086 | 5.23586 | 8.131164 | 23.95726 | 52.01142
92 | U | Lβ5 | 1 | 0.7263 | 17.06733 | 2.025538 | 3.3894 | 2.075143 | 5.0841 | 7.895485 | 23.26287 | 50.50389
92 | U | Lβ15 | 1 | 0.75664 | 16.38296 | 2.110151 | 3.530987 | 2.161829 | 5.29648 | 8.225306 | 24.23464 | 52.6136
92 | U | LG1 | 10 | 0.61477 | 20.16364 | 1.714498 | 2.868927 | 1.756486 | 4.30339 | 6.683061 | 19.69064 | 42.74855
92 | U | LG2 | 1 | 0.60524 | 20.48113 | 1.68792 | 2.824453 | 1.729257 | 4.23668 | 6.579462 | 19.3854 | 42.08588
92 | U | LG3 | 2 | 0.59857 | 20.70936 | 1.669319 | 2.793327 | 1.7102 | 4.18999 | 6.506953 | 19.17177 | 41.62207
92 | U | Lι | 3 | 1.06712 | 11.61631 | 2.976032 | 4.979893 | 3.048914 | 7.46984 | 11.60048 | 34.17909 | 74.20309
92 | U | Lη | 1 | 0.80509 | 15.39704 | 2.245271 | 3.757087 | 2.300257 | 5.63563 | 8.751998 | 25.78646 | 55.98262
92 | U | Al1 |  | 0.5695 | 21.76646 | 1.588247 | 2.657667 | 1.627143 | 3.9865 | 6.190938 | 18.24068 | 39.60067
92 | U | Al2 |  | 0.5919 | 20.94273 | 1.650717 | 2.7622 | 1.691143 | 4.1433 | 6.434445 | 18.95813 | 41.15827
92 | U | Al3 |  | 0.7223 | 17.16184 | 2.014382 | 3.370733 | 2.063714 | 5.0561 | 7.852001 | 23.13475 | 50.22574
92 | U | MA1 | 100 | 3.91 | 3.170332 | 10.90438 | 18.24667 | 11.17143 | 27.37 | 42.50495 | 125.2345 | 271.8852
92 | U | MA2 | 100 | 3.924 | 3.159021 | 10.94343 | 18.312 | 11.21143 | 27.468 | 42.65714 | 125.6829 | 272.8587
92 | U | MB | 60 | 3.716 | 3.335845 | 10.36335 | 17.34133 | 10.61714 | 26.012 | 40.39601 | 119.0208 | 258.3952
92 | U | Mg | 5 | 3.479 | 3.563093 | 9.70239 | 16.23533 | 9.94 | 24.353 | 37.81962 | 111.4299 | 241.9152
92 | U | MZ1 | 1 | 4.946 | 2.506268 | 13.79363 | 23.08133 | 14.13143 | 34.622 | 53.76713 | 158.4168 | 343.9243
92 | U | MZ2 | 1 | 5.05 | 2.454653 | 14.08367 | 23.56667 | 14.42857 | 35.35 | 54.8977 | 161.7479 | 351.156
92 | U | M1-N2 | 1 | 2.92 | 4.245205 | 8.143426 | 13.62667 | 8.342857 | 20.44 | 31.74283 | 93.52551 | 203.0447
92 | U | M2-N4 | 5 | 2.817 | 4.400426 | 7.856175 | 13.146 | 8.048571 | 19.719 | 30.62313 | 90.22649 | 195.8825
92 | U | M3-N1 | 1 | 4.33 | 2.862818 | 12.0757 | 20.20667 | 12.37143 | 30.31 | 47.0707 | 138.6868 | 301.0902
92 | U | M3-N4 | 5 | 3.521 | 3.520591 | 9.819522 | 16.43133 | 10.06 | 24.647 | 38.2762 | 112.7751 | 244.8357
92 | U | M3-O4,5 | 1 | 2.948 | 4.204885 | 8.221514 | 13.75733 | 8.422857 | 20.636 | 32.04721 | 94.42233 | 204.9917
92 | U | M4-O2 | 1 | 3.576 | 3.466443 | 9.972908 | 16.688 | 10.21714 | 25.032 | 38.87409 | 114.5367 | 248.6602
92 | U | N6-O4 | 10 | 43.3 | 0.2862818 | 120.757 | 202.0667 | 123.7143 | 303.1 | 470.707 | 1386.868 | 3010.902
92 | U | Am3 |  | 2.884 | 4.298197 | 8.043028 | 13.45867 | 8.24 | 20.188 | 31.35148 | 92.37245 | 200.5414
92 | U | Am4 |  | 3.333 | 3.719172 | 9.295219 | 15.554 | 9.522857 | 23.331 | 36.23248 | 106.7536 | 231.763
92 | U | Am5 |  | 3.497 | 3.544753 | 9.75259 | 16.31933 | 9.991429 | 24.479 | 38.0153 | 112.0064 | 243.1669
93 | Np | Lα1 | 100 | 0.88913 | 13.94172 | 2.479645 | 4.149273 | 2.540371 | 6.22391 | 9.665582 | 28.4782 | 61.82641
93 | Np | Lα2 | 10 | 0.90104 | 13.75744 | 2.512861 | 4.204853 | 2.5744 | 6.30728 | 9.795054 | 28.85967 | 62.65458
93 | Np | Lβ1 | 50 | 0.69848 | 17.74711 | 1.947952 | 3.259573 | 1.995657 | 4.88936 | 7.593058 | 22.37181 | 48.5694
93 | Np | Lβ2 | 20 | 0.73623 | 16.83713 | 2.053231 | 3.43574 | 2.103514 | 5.15361 | 8.003432 | 23.58092 | 51.19438
93 | Np | Lβ3 | 6 | 0.6892 | 17.98607 | 1.922072 | 3.216267 | 1.969143 | 4.8244 | 7.492177 | 22.07458 | 47.92411
93 | Np | Lβ4 | 4 | 0.72671 | 17.0577 | 2.026681 | 3.391313 | 2.076314 | 5.08697 | 7.899942 | 23.276 | 50.5324
93 | Np | Lβ5 | 1 | 0.70814 | 17.50501 | 1.974892 | 3.304653 | 2.023257 | 4.95698 | 7.69807 | 22.68122 | 49.24112
93 | Np | LG1 | 10 | 0.5965 | 20.78122 | 1.663546 | 2.783667 | 1.704286 | 4.1755 | 6.484451 | 19.10547 | 41.47813
93 | Np | LG2 | 1 | 0.5873 | 21.10676 | 1.637888 | 2.740733 | 1.678 | 4.1111 | 6.384439 | 18.8108 | 40.8384
93 | Np | LG3 | 2 | 0.581 | 21.33563 | 1.620319 | 2.711333 | 1.66 | 4.067 | 6.315953 | 18.60901 | 40.40033
93 | Np | Lη | 1 | 0.7809 | 15.87399 | 2.177809 | 3.6442 | 2.231143 | 5.4663 | 8.489032 | 25.01167 | 54.30054
93 | Np | Lι | 3 | 1.0428 | 11.88723 | 2.908207 | 4.8664 | 2.979429 | 7.2996 | 11.3361 | 33.40014 | 72.51198
93 | Np | Al1 |  | 0.5527 | 22.42808 | 1.541394 | 2.579267 | 1.579143 | 3.8689 | 6.008308 | 17.70259 | 38.43246
93 | Np | Al2 |  | 0.5741 | 21.59206 | 1.601076 | 2.679133 | 1.640286 | 4.0187 | 6.240944 | 18.38801 | 39.92053
93 | Np | Al3 |  | 0.7092 | 17.47885 | 1.977849 | 3.3096 | 2.026286 | 4.9644 | 7.709594 | 22.71517 | 49.31482
94 | Pu | MA1 | 100 | 3.707 | 3.343944 | 10.33825 | 17.29933 | 10.59143 | 25.949 | 40.29817 | 118.7326 | 257.7694
94 | Pu | MB | 60 | 3.511 | 3.530618 | 9.791633 | 16.38467 | 10.03143 | 24.577 | 38.16749 | 112.4548 | 244.1404
94 | Pu | Lα1 | 100 | 0.8683 | 14.27617 | 2.421554 | 4.052067 | 2.480857 | 6.0781 | 9.439143 | 27.81103 | 60.37798
94 | Pu | Lα2 | 10 | 0.88028 | 14.08188 | 2.454964 | 4.107973 | 2.515086 | 6.16196 | 9.569375 | 28.19474 | 61.21102
94 | Pu | Lβ1 | 50 | 0.67772 | 18.29074 | 1.890056 | 3.162693 | 1.936343 | 4.74404 | 7.36738 | 21.70689 | 47.12584
94 | Pu | Lβ2 | 20 | 0.71851 | 17.25237 | 2.003813 | 3.353047 | 2.052886 | 5.02957 | 7.810801 | 23.01336 | 49.9622
94 | Pu | Lβ3 | 6 | 0.66871 | 18.53718 | 1.864928 | 3.120647 | 1.9106 | 4.68097 | 7.269434 | 21.4183 | 46.49932
94 | Pu | Lβ4 | 4 | 0.7062 | 17.5531 | 1.969482 | 3.2956 | 2.017714 | 4.9434 | 7.676981 | 22.61908 | 49.10622
94 | Pu | Lβ5 | 1 | 0.69068 | 17.94753 | 1.926199 | 3.223173 | 1.973371 | 4.83476 | 7.508266 | 22.12199 | 48.02702
94 | Pu | Lβ15 | 1 | 0.7205 | 17.20472 | 2.009363 | 3.362333 | 2.058571 | 5.0435 | 7.832434 | 23.0771 | 50.10058
94 | Pu | LG1 | 10 | 0.57888 | 21.41376 | 1.614406 | 2.70144 | 1.653943 | 4.05216 | 6.292907 | 18.54111 | 40.25291
94 | Pu | LG2 | 1 | 0.57068 | 21.72146 | 1.591538 | 2.663173 | 1.630514 | 3.99476 | 6.203766 | 18.27847 | 39.68272
94 | Pu | LG3 | 2 | 0.564 | 21.97872 | 1.572908 | 2.632 | 1.611429 | 3.948 | 6.131149 | 18.06452 | 39.21822
94 | Pu | Lι | 3 | 1.0226 | 12.12204 | 2.851873 | 4.772133 | 2.921714 | 7.1582 | 11.11651 | 32.75315 | 71.10736
94 | Pu | Lη | 1 | 0.7591 | 16.32986 | 2.117012 | 3.542467 | 2.168857 | 5.3137 | 8.252048 | 24.31343 | 52.78466
94 | Pu | Al1 |  | 0.5365 | 23.10531 | 1.496215 | 2.503667 | 1.532857 | 3.7555 | 5.832201 | 17.18371 | 37.30598
94 | Pu | Al2 |  | 0.5572 | 22.24695 | 1.553944 | 2.600267 | 1.592 | 3.9004 | 6.057227 | 17.84672 | 38.74537
94 | Pu | Al3 |  | 0.6868 | 18.04892 | 1.915378 | 3.205067 | 1.962286 | 4.8076 | 7.466087 | 21.99771 | 47.75722
95 | Am | Lα1 | 100 | 0.84819 | 14.61465 | 2.36547 | 3.95822 | 2.4234 | 5.93733 | 9.22053 | 27.16692 | 58.97961
95 | Am | Lα2 | 10 | 0.86027 | 14.40943 | 2.399159 | 4.014593 | 2.457914 | 6.02189 | 9.35185 | 27.55383 | 59.8196
95 | Am | Lβ1 | 50 | 0.65765 | 18.84893 | 1.834084 | 3.069033 | 1.879 | 4.60355 | 7.149202 | 21.06406 | 45.73025
95 | Am | Lβ2 | 20 | 0.70139 | 17.67348 | 1.956068 | 3.273153 | 2.003971 | 4.90973 | 7.624692 | 22.46502 | 48.77175
95 | Am | Lβ3 | 6 | 0.64891 | 19.1028 | 1.809709 | 3.028247 | 1.854029 | 4.54237 | 7.054191 | 20.78412 | 45.12251
95 | Am | Lβ4 | 4 | 0.68639 | 18.0597 | 1.914235 | 3.203153 | 1.961114 | 4.80473 | 7.46163 | 21.98458 | 47.72871
95 | Am | Lβ5 | 1 | 0.67383 | 18.39633 | 1.879207 | 3.14454 | 1.925229 | 4.71681 | 7.325092 | 21.58229 | 46.85534
95 | Am | Lβ15 | 1 | 0.70341 | 17.62272 | 1.961701 | 3.28258 | 2.009743 | 4.92387 | 7.646651 | 22.52972 | 48.91221
95 | Am | LG1 | 10 | 0.56189 | 22.06126 | 1.567024 | 2.622153 | 1.6054 | 3.93323 | 6.108211 | 17.99693 | 39.0715
95 | Am | LG2 | 1 | 0.5544 | 22.35931 | 1.546135 | 2.5872 | 1.584 | 3.8808 | 6.026789 | 17.75704 | 38.55067
95 | Am | Lι | 3 | 1.0012 | 12.38114 | 2.792191 | 4.672267 | 2.860571 | 7.0084 | 10.88388 | 32.06772 | 69.61929
95 | Am | Al3 |  | 0.67 | 18.50149 | 1.868526 | 3.126667 | 1.914286 | 4.69 | 7.283457 | 21.45962 | 46.58902
96 | Cm | Lα1 | 100 | 0.829 | 14.95296 | 2.311952 | 3.868667 | 2.368571 | 5.803 | 9.011919 | 26.55228 | 57.64522
96 | Cm | Lα2 | 10 | 0.841 | 14.7396 | 2.345418 | 3.924667 | 2.402857 | 5.887 | 9.142369 | 26.93663 | 58.47965
96 | Cm | Lβ1 | 50 | 0.639 | 19.39906 | 1.782072 | 2.982 | 1.825714 | 4.473 | 6.946461 | 20.46671 | 44.43341
96 | Cm | Lβ2 | 20 | 0.685 | 18.09635 | 1.910359 | 3.196667 | 1.957143 | 4.795 | 7.446519 | 21.94006 | 47.63206
96 | Cm | LG1 | 10 | 0.546 | 22.7033 | 1.522709 | 2.548 | 1.56 | 3.822 | 5.935474 | 17.48799 | 37.96657
97 | Bk | Lα1 | 100 | 0.81 | 15.3037 | 2.258964 | 3.78 | 2.314286 | 5.67 | 8.805373 | 25.94372 | 56.32404
97 | Bk | Lα2 | 10 | 0.822 | 15.08029 | 2.29243 | 3.836 | 2.348571 | 5.754 | 8.935823 | 26.32807 | 57.15847
97 | Bk | Lβ1 | 50 | 0.621 | 19.96135 | 1.731873 | 2.898 | 1.774286 | 4.347 | 6.750786 | 19.89019 | 43.18176
97 | Bk | Lβ2 | 20 | 0.669 | 18.52915 | 1.865737 | 3.122 | 1.911429 | 4.683 | 7.272586 | 21.42759 | 46.51948
97 | Bk | LG1 | 10 | 0.53 | 23.38868 | 1.478088 | 2.473333 | 1.514286 | 3.71 | 5.761541 | 16.97552 | 36.854
98 | Cf | Lα1 | 100 | 0.792 | 15.65152 | 2.208765 | 3.696 | 2.262857 | 5.544 | 8.609698 | 25.36719 | 55.07239
98 | Cf | Lα2 | 10 | 0.804 | 15.41791 | 2.242231 | 3.752 | 2.297143 | 5.628 | 8.740148 | 25.75154 | 55.90682
98 | Cf | Lβ1 | 50 | 0.603 | 20.55721 | 1.681673 | 2.814 | 1.722857 | 4.221 | 6.555111 | 19.31366 | 41.93012
98 | Cf | Lβ2 | 20 | 0.653 | 18.98315 | 1.821116 | 3.047333 | 1.865714 | 4.571 | 7.098653 | 20.91512 | 45.40691
98 | Cf | LG1 | 10 | 0.515 | 24.0699 | 1.436255 | 2.403333 | 1.471429 | 3.605 | 5.598478 | 16.49508 | 35.81096

## lambda (2)
Z | El | Line | I | Lambda | Energy | STE | LDE1 | LDE2 | LDE4 | TAP | PET | LIF
|  |  |  | l |  | 100.4 | 60 | 98 | 40 | 25.757 | 8.742 | 4.0267 | Range | 60 | 260
|  |  |  | Å | KeV
4 | Be | Kα | 100 | 114 | 0.1087368 | 317.9283 | 532 | 325.7143 | 798 | 1239.275 | 3651.338 | 7927.087 |  |  |  | 1140
4 | Be | AK |  | 111 | 0.1116757 | 309.5618 | 518 | 317.1429 | 777 | 1206.662 | 3555.251 | 7718.479 |  |  |  | 1110
5 | B | Kα | 100 | 68.31 | 0.1814668 | 190.506 | 318.78 | 195.1714 | 478.17 | 742.5865 | 2187.92 | 4749.994 |  |  |  | 683.1
5 | B | AK |  | 64.6 | 0.1918885 | 180.1594 | 301.4667 | 184.5714 | 452.2 | 702.2557 | 2069.092 | 4492.016 |  |  |  | 646
6 | C | Kα | 100 | 44.46 | 0.2788124 | 123.992 | 207.48 | 127.0286 | 311.22 | 483.3172 | 1424.022 | 3091.564 |  |  |  | 444.6
6 | C | AK |  | 43.68 | 0.2837912 | 121.8167 | 203.84 | 124.8 | 305.76 | 474.8379 | 1399.039 | 3037.326 |  |  |  | 436.8
7 | N | Kα | 100 | 31.6 | 0.3922785 | 88.12749 | 147.4667 | 90.28571 | 221.2 | 343.5183 | 1012.125 | 2197.333 |  |  |  | 316
7 | N | AK |  | 30.99 | 0.4 | 86.42629 | 144.62 | 88.54286 | 216.93 | 336.8871 | 992.5875 | 2154.916 |  |  |  | 309.9
8 | O | Kα | 100 | 23.62 | 0.5248095 | 65.87251 | 110.2267 | 67.48571 | 165.34 | 256.769 | 756.5317 | 1642.437 |  |  |  | 236.2
8 | O | AK |  | 23.32 | 0.5315609 | 65.03586 | 108.8267 | 66.62857 | 163.24 | 253.5078 | 746.9229 | 1621.576 |  |  |  | 233.2
9 | F | Kα | 100 | 18.32 | 0.6766376 | 51.09163 | 85.49333 | 52.34286 | 128.24 | 199.1536 | 586.7765 | 1273.897 |  |  |  | 183.2
9 | F | AK |  | 18.05 | 0.686759 | 50.33865 | 84.23333 | 51.57143 | 126.35 | 196.2185 | 578.1286 | 1255.122 |  |  |  | 180.5
9 | F | SKα+ | 35 | 18.22 | 0.6803513 | 50.81275 | 85.02667 | 52.05714 | 127.54 | 198.0665 | 583.5736 | 1266.943 |  |  |  | 182.2
9 | F | SKα+2 | 30 | 18.2 | 0.6810989 | 50.75697 | 84.93333 | 52 | 127.4 | 197.8491 | 582.933 | 1265.552 |  |  |  | 182
10 | Ne | Kα1,2 | 100 | 14.61 | 0.84846 | 40.74502 | 68.18 | 41.74286 | 102.27 | 158.8228 | 467.9478 | 1015.919 |  |  |  | 146.1
10 | Ne | AK |  | 14.3018 | 0.866744 | 39.8855 | 66.74173 | 40.86229 | 100.1126 | 155.4725 | 458.0764 | 994.4878 |  |  |  | 143.018
11 | Na | Kα1,2 | 100 | 11.9101 | 1.040797 | 33.21542 | 55.58047 | 34.02886 | 83.3707 | 129.4727 | 381.472 | 828.1789 |  |  |  | 119.101
11 | Na | Kβ | 5 | 11.575 | 1.070929 | 32.28088 | 54.01667 | 33.07143 | 81.025 | 125.8299 | 370.739 | 804.8774 |  |  |  | 115.75
11 | Na | Kβ1 | 5 | 11.61742 | 1.067018 | 32.39918 | 54.21463 | 33.19263 | 81.32194 | 126.291 | 372.0976 | 807.8272 |  |  |  | 116.1742
11 | Na | AK |  | 11.569 | 1.071484 | 32.26414 | 53.98867 | 33.05429 | 80.983 | 125.7646 | 370.5468 | 804.4602 |  |  |  | 115.69
11 | Na | SKα+ | 3 | 11.837 | 1.047225 | 33.01155 | 55.23933 | 33.82 | 82.859 | 128.678 | 379.1306 | 823.0958 |  |  |  | 118.37
11 | Na | SKα3 | 10 | 11.805 | 1.050064 | 32.92231 | 55.09 | 33.72857 | 82.635 | 128.3302 | 378.1057 | 820.8707 |  |  |  | 118.05
11 | Na | SKα4 | 10 | 11.786 | 1.051756 | 32.86932 | 55.00133 | 33.67429 | 82.502 | 128.1236 | 377.4971 | 819.5495 |  |  |  | 117.86
11 | Na | SKα5 | 2 | 11.717 | 1.05795 | 32.67689 | 54.67933 | 33.47714 | 82.019 | 127.3735 | 375.2871 | 814.7515 |  |  |  | 117.17
11 | Na | SKα6 | 1 | 11.686 | 1.060756 | 32.59044 | 54.53467 | 33.38857 | 81.802 | 127.0365 | 374.2942 | 812.5959 |  |  |  | 116.86
12 | Mg | Kα1,2 | 100 | 9.89 | 1.253387 | 27.58167 | 46.15333 | 28.25714 | 69.23 | 107.5125 | 316.7696 | 687.7095 |  |  |  | 98.9
12 | Mg | Kβ | 5 | 9.521 | 1.301964 | 26.55259 | 44.43133 | 27.20286 | 66.647 | 103.5012 | 304.9508 | 662.0508 |  |  |  | 95.21
12 | Mg | Kβ1 | 5 | 9.5698 | 1.295325 | 26.68869 | 44.65907 | 27.34229 | 66.9886 | 104.0317 | 306.5138 | 665.4442 |  |  |  | 95.698
12 | Mg | AK |  | 9.5122 | 1.303169 | 26.52805 | 44.39027 | 27.17771 | 66.5854 | 103.4055 | 304.669 | 661.4389 |  |  |  | 95.122
12 | Mg | SKα+ | 2 | 9.84785 | 1.258752 | 27.46412 | 45.95663 | 28.13671 | 68.93495 | 107.0543 | 315.4196 | 684.7786 |  |  |  | 98.4785
12 | Mg | SKα3 | 8 | 9.8238 | 1.261834 | 27.39705 | 45.8444 | 28.068 | 68.7666 | 106.7929 | 314.6493 | 683.1063 |  |  |  | 98.238
12 | Mg | SKα4 | 8 | 9.80777 | 1.263896 | 27.35235 | 45.76959 | 28.0222 | 68.65439 | 106.6186 | 314.1358 | 681.9916 |  |  |  | 98.0777
12 | Mg | SKα5 |  | 9.75366 | 1.270908 | 27.20144 | 45.51708 | 27.8676 | 68.27562 | 106.0304 | 312.4027 | 678.229 |  |  |  | 97.5366
12 | Mg | SKα6 |  | 9.72761 | 1.274311 | 27.12879 | 45.39551 | 27.79317 | 68.09327 | 105.7472 | 311.5684 | 676.4176 |  |  |  | 97.2761
12 | Mg | SKβ+ |  | 9.66649 | 1.282368 | 26.95834 | 45.11029 | 27.61854 | 67.66543 | 105.0828 | 309.6108 | 672.1676 |  |  |  | 96.6649
13 | Al | Kα1,2 | 150 | 8.34013 | 1.486308 | 23.25933 | 38.92061 | 23.82894 | 58.38091 | 90.66415 | 267.1284 | 579.938 |  |  |  | 83.4013
13 | Al | Kα1 | 100 | 8.33934 | 1.486449 | 23.25712 | 38.91692 | 23.82669 | 58.37538 | 90.65556 | 267.1031 | 579.8831 |  |  |  | 83.3934
13 | Al | Kα2 | 50 | 8.34173 | 1.486023 | 23.26379 | 38.92807 | 23.83351 | 58.39211 | 90.68154 | 267.1796 | 580.0493 |  |  |  | 83.4173
13 | Al | Kβ | 5 | 7.96 | 1.557286 | 22.1992 | 37.14667 | 22.74286 | 55.72 | 86.53182 | 254.9531 | 553.5054 |  |  |  | 79.6
13 | Al | Kβ1 | 5 | 7.9819 | 1.553014 | 22.26028 | 37.24887 | 22.80543 | 55.8733 | 86.76989 | 255.6545 | 555.0282 |  |  |  | 79.819
13 | Al | AK |  | 7.9481 | 1.559618 | 22.16602 | 37.09113 | 22.70886 | 55.6367 | 86.40245 | 254.572 | 552.6779 |  |  |  | 79.481
13 | Al | Al1 |  | 142.5 | 0.08698947 | 397.4104 | 665 | 407.1429 | 997.5 | 1549.093 | 4564.173 | 9908.858 |  |  |  | 1425
13 | Al | SKα+ | 2 | 8.30474 | 1.492642 | 23.16063 | 38.75545 | 23.72783 | 58.13318 | 90.27943 | 265.9949 | 577.4771 |  |  |  | 83.0474
13 | Al | SKα3 | 8 | 8.2867 | 1.495891 | 23.11032 | 38.67127 | 23.67629 | 58.0069 | 90.08332 | 265.4171 | 576.2227 |  |  |  | 82.867
13 | Al | SKα4 | 4 | 8.27067 | 1.49879 | 23.06561 | 38.59646 | 23.63049 | 57.89469 | 89.90906 | 264.9036 | 575.1081 |  |  |  | 82.7067
13 | Al | SKα5 |  | 8.2286 | 1.506453 | 22.94829 | 38.40013 | 23.51029 | 57.6002 | 89.45172 | 263.5562 | 572.1827 |  |  |  | 82.286
13 | Al | SKα6 |  | 8.2075 | 1.510326 | 22.88944 | 38.30167 | 23.45 | 57.4525 | 89.22235 | 262.8803 | 570.7155 |  |  |  | 82.075
13 | Al | SKβ+ |  | 80.663 | 0.1536764 | 224.9566 | 376.4273 | 230.4657 | 564.641 | 876.8739 | 2583.578 | 5608.97 |  |  |  | 806.63
14 | Si | Kα1,2 | 150 | 7.12624 | 1.739487 | 19.87398 | 33.25579 | 20.36069 | 49.88368 | 77.46815 | 228.2484 | 495.5291 |  |  |  | 71.2624
14 | Si | Kα1 | 100 | 7.12542 | 1.739687 | 19.87169 | 33.25196 | 20.35834 | 49.87794 | 77.45924 | 228.2221 | 495.4721 |  |  |  | 71.2542
14 | Si | Kα2 | 50 | 7.12791 | 1.739079 | 19.87863 | 33.26358 | 20.36546 | 49.89537 | 77.48631 | 228.3019 | 495.6453 |  |  |  | 71.2791
14 | Si | Kβ | 5 | 6.753 | 1.835629 | 18.83307 | 31.514 | 19.29429 | 47.271 | 73.41072 | 216.2938 | 469.5756 |  |  |  | 67.53
14 | Si | Kβ1 | 5 | 6.778 | 1.828858 | 18.90279 | 31.63067 | 19.36571 | 47.446 | 73.68249 | 217.0945 | 471.314 |  |  |  | 67.78
14 | Si | AK |  | 6.738 | 1.839715 | 18.79124 | 31.444 | 19.25143 | 47.166 | 73.24766 | 215.8133 | 468.5325 |  |  |  | 67.38
14 | Si | L2,3-M | 100 | 135.5 | 0.09148339 | 377.8884 | 632.3333 | 387.1429 | 948.5 | 1472.998 | 4339.968 | 9422.107 |  |  |  | 1355
14 | Si | Al2,3 |  | 123 | 0.1007805 | 343.0279 | 574 | 351.4286 | 861 | 1337.112 | 3939.602 | 8552.909 |  |  |  | 1230
14 | Si | SKα+ |  | 7.0943 | 1.747318 | 19.7849 | 33.10673 | 20.26943 | 49.6601 | 77.12094 | 227.2253 | 493.3082 |  |  |  | 70.943
14 | Si | SKα3 | 6 | 7.07677 | 1.751647 | 19.73601 | 33.02493 | 20.21934 | 49.53739 | 76.93037 | 226.6639 | 492.0892 |  |  |  | 70.7677
14 | Si | SKα4 | 3 | 7.06654 | 1.754182 | 19.70748 | 32.97719 | 20.19011 | 49.46578 | 76.81916 | 226.3362 | 491.3779 |  |  |  | 70.6654
14 | Si | SKα5 |  | 7.0296 | 1.7634 | 19.60446 | 32.8048 | 20.08457 | 49.2072 | 76.4176 | 225.1531 | 488.8092 |  |  |  | 70.296
14 | Si | SKα6 |  | 7.02 | 1.765812 | 19.57769 | 32.76 | 20.05714 | 49.14 | 76.31324 | 224.8456 | 488.1417 |  |  |  | 70.2
14 | Si | SKβ+ |  | 6.8157 | 1.818742 | 19.00793 | 31.8066 | 19.47343 | 47.7099 | 74.09232 | 218.302 | 473.9355 |  |  |  | 68.157
15 | P | Kα1,2 | 150 | 6.158 | 2.012991 | 17.17371 | 28.73733 | 17.59429 | 43.106 | 66.94258 | 197.2363 | 428.2018 |  |  |  | 61.58
15 | P | Kα1 | 100 | 6.157 | 2.013318 | 17.17092 | 28.73267 | 17.59143 | 43.099 | 66.93171 | 197.2043 | 428.1322 |  |  |  | 61.57
15 | P | Kα2 | 50 | 6.16 | 2.012338 | 17.17928 | 28.74667 | 17.6 | 43.12 | 66.96432 | 197.3004 | 428.3408 |  |  |  | 61.6
15 | P | Kβ | 5 | 5.796 | 2.138716 | 16.16414 | 27.048 | 16.56 | 40.572 | 63.00734 | 185.6417 | 403.0298 |  |  |  | 57.96
15 | P | Kβ1 | 5 | 5.8038 | 2.135842 | 16.1859 | 27.0844 | 16.58229 | 40.6266 | 63.09213 | 185.8916 | 403.5722 |  |  |  | 58.038
15 | P | AK |  | 5.784 | 2.143154 | 16.13068 | 26.992 | 16.52571 | 40.488 | 62.87689 | 185.2574 | 402.1953 |  |  |  | 57.84
15 | P | L2,3-M | 100 | 103.8 | 0.119422 | 289.4821 | 484.4 | 296.5714 | 726.6 | 1128.392 | 3324.64 | 7217.821 |  |  |  | 1038
15 | P | Al2,3 |  | 94 | 0.1318723 | 262.1514 | 438.6667 | 268.5714 | 658 | 1021.858 | 3010.753 | 6536.37 |  |  |  | 940
15 | P | SKα+ |  | 6.131 | 2.021856 | 17.09841 | 28.61133 | 17.51714 | 42.917 | 66.64907 | 196.3715 | 426.3243 |  |  |  | 61.31
15 | P | SKα3 | 5 | 6.11663 | 2.026606 | 17.05833 | 28.54427 | 17.47609 | 42.81641 | 66.49285 | 195.9113 | 425.3251 |  |  |  | 61.1663
15 | P | SKα4 | 5 | 6.10881 | 2.0292 | 17.03652 | 28.50778 | 17.45374 | 42.76167 | 66.40784 | 195.6608 | 424.7813 |  |  |  | 61.0881
15 | P | SKα5 |  | 6.0753 | 2.040393 | 16.94307 | 28.3514 | 17.358 | 42.5271 | 66.04356 | 194.5875 | 422.4511 |  |  |  | 60.753
15 | P | SKα6 |  | 6.0632 | 2.044465 | 16.90932 | 28.29493 | 17.32343 | 42.4424 | 65.91202 | 194.2 | 421.6098 |  |  |  | 60.632
15 | P | SKβ+ |  | 5.8377 | 2.123439 | 16.28044 | 27.2426 | 16.67914 | 40.8639 | 63.46065 | 186.9774 | 405.9294 |  |  |  | 58.377
16 | S | Kα1,2 | 150 | 5.37309 | 2.307052 | 14.98471 | 25.07442 | 15.35169 | 37.61163 | 58.40995 | 172.0962 | 373.6224 |  |  |  | 53.7309
16 | S | Kα1 | 100 | 5.37216 | 2.307452 | 14.98212 | 25.07008 | 15.34903 | 37.60512 | 58.39984 | 172.0664 | 373.5577 |  |  |  | 53.7216
16 | S | Kα2 | 50 | 5.37496 | 2.30625 | 14.98993 | 25.08315 | 15.35703 | 37.62472 | 58.43028 | 172.1561 | 373.7524 |  |  |  | 53.7496
16 | S | Kβ1 | 7 | 5.0316 | 2.46363 | 14.03235 | 23.4808 | 14.376 | 35.2212 | 54.69767 | 161.1585 | 349.8766 |  |  |  | 50.316
16 | S | KβX | 7 | 5.0233 | 2.467701 | 14.0092 | 23.44207 | 14.35229 | 35.1631 | 54.60745 | 160.8927 | 349.2994 |  |  |  | 50.233
16 | S | AK |  | 5.0185 | 2.470061 | 13.99582 | 23.41967 | 14.33857 | 35.1295 | 54.55527 | 160.739 | 348.9657 |  |  |  | 50.185
16 | S | Lι,N | 100 | 83.4 | 0.1486331 | 232.5896 | 389.2 | 238.2857 | 583.8 | 906.6273 | 2671.242 | 5799.29 |  |  |  | 834
16 | S | SKα+ |  | 5.3533 | 2.315581 | 14.92952 | 24.98207 | 15.29514 | 37.4731 | 58.19482 | 171.4624 | 372.2463 |  |  |  | 53.533
16 | S | SKα3 | 45 | 5.34077 | 2.321014 | 14.89458 | 24.92359 | 15.25934 | 37.38539 | 58.05861 | 171.061 | 371.375 |  |  |  | 53.4077
16 | S | SKα4 | 45 | 5.33415 | 2.323894 | 14.87612 | 24.8927 | 15.24043 | 37.33905 | 57.98664 | 170.849 | 370.9146 |  |  |  | 53.3415
17 | Cl | Kα1,2 | 150 | 4.72877 | 2.6214 | 13.1878 | 22.06759 | 13.51077 | 33.10139 | 51.40566 | 151.4591 | 328.819 |  |  |  | 47.2877
17 | Cl | Kα1 | 100 | 4.7278 | 2.621938 | 13.1851 | 22.06307 | 13.508 | 33.0946 | 51.39512 | 151.428 | 328.7516 |  |  |  | 47.278
17 | Cl | Kα2 | 50 | 4.7307 | 2.620331 | 13.19319 | 22.0766 | 13.51629 | 33.1149 | 51.42664 | 151.5209 | 328.9532 |  |  |  | 47.307
17 | Cl | Kβ | 8 | 4.4034 | 2.815097 | 12.2804 | 20.5492 | 12.58114 | 30.8238 | 47.86862 | 141.0377 | 306.1942 |  |  |  | 44.034
17 | Cl | AK |  | 4.3971 | 2.819131 | 12.26283 | 20.5198 | 12.56314 | 30.7797 | 47.80013 | 140.836 | 305.7561 |  |  |  | 43.971
17 | Cl | Lι | 100 | 67.9 | 0.1825626 | 189.3625 | 316.8667 | 194 | 475.3 | 738.1294 | 2174.788 | 4721.484 |  |  |  | 679
17 | Cl | Lη | 100 | 67.33 | 0.1841081 | 187.7729 | 314.2067 | 192.3714 | 471.31 | 731.9331 | 2156.532 | 4681.849 |  |  |  | 673.3
17 | Cl | SKα3 | 4 | 4.711 | 2.631288 | 13.13825 | 21.98467 | 13.46 | 32.977 | 51.21249 | 150.89 | 327.5834 |  |  |  | 47.11
17 | Cl | SKα4 | 4 | 4.69567 | 2.639879 | 13.09549 | 21.91313 | 13.4162 | 32.86969 | 51.04584 | 150.3989 | 326.5174 |  |  |  | 46.9567
18 | Ar | Kα1,2 | 150 | 4.19278 | 2.956511 | 11.69301 | 19.56631 | 11.97937 | 29.34946 | 45.579 | 134.2917 | 291.5485 |  |  |  | 41.9278
18 | Ar | Kα1 | 100 | 4.1918 | 2.957202 | 11.69028 | 19.56173 | 11.97657 | 29.3426 | 45.56835 | 134.2604 | 291.4804 |  |  |  | 41.918
18 | Ar | Kα2 | 50 | 4.19474 | 2.95513 | 11.69848 | 19.57545 | 11.98497 | 29.36318 | 45.60031 | 134.3545 | 291.6848 |  |  |  | 41.9474
18 | Ar | Kβ1,3 | 15 | 3.886 | 3.189913 | 10.83745 | 18.13467 | 11.10286 | 27.202 | 42.24405 | 124.4658 | 270.2163 |  |  |  | 38.86
18 | Ar | AK |  | 3.8709 | 3.202356 | 10.79534 | 18.0642 | 11.05971 | 27.0963 | 42.0799 | 123.9822 | 269.1663 |  |  |  | 38.709
18 | Ar | Lι | 100 | 56.3 | 0.2201776 | 157.012 | 262.7333 | 160.8571 | 394.1 | 612.0278 | 1803.249 | 3914.868 |  |  |  | 563
18 | Ar | Lη | 100 | 55.9 | 0.2217531 | 155.8964 | 260.8667 | 159.7143 | 391.3 | 607.6795 | 1790.437 | 3887.054 |  |  |  | 559
19 | K | Kα1,2 | 150 | 3.74243 | 3.312286 | 10.43706 | 17.46467 | 10.69266 | 26.19701 | 40.68332 | 119.8674 | 260.233 |  |  |  | 37.4243
19 | K | Kα1 | 100 | 3.7414 | 3.313198 | 10.43418 | 17.45987 | 10.68971 | 26.1898 | 40.67213 | 119.8344 | 260.1614 |  |  |  | 37.414
19 | K | Kα2 | 50 | 3.7445 | 3.310455 | 10.44283 | 17.47433 | 10.69857 | 26.2115 | 40.70583 | 119.9337 | 260.377 |  |  |  | 37.445
19 | K | Kβ1,3 | 15 | 3.4539 | 3.588986 | 9.63239 | 16.1182 | 9.868286 | 24.1773 | 37.54676 | 110.6259 | 240.1699 |  |  |  | 34.539
19 | K | Kβ5 |  | 3.4413 | 3.602127 | 9.597251 | 16.0594 | 9.832286 | 24.0891 | 37.40979 | 110.2224 | 239.2937 |  |  |  | 34.413
19 | K | AK |  | 3.4365 | 3.607158 | 9.583865 | 16.037 | 9.818571 | 24.0555 | 37.35761 | 110.0686 | 238.9599 |  |  |  | 34.365
19 | K | Lι | 100 | 47.74 | 0.2596565 | 133.1394 | 222.7867 | 136.4 | 334.18 | 518.9735 | 1529.078 | 3319.641 |  |  |  | 477.4
19 | K | Lη | 100 | 47.24 | 0.2624047 | 131.745 | 220.4533 | 134.9714 | 330.68 | 513.5381 | 1513.063 | 3284.873 |  |  |  | 472.4
19 | K | Al2,3 |  | 42.1 | 0.2944418 | 117.4104 | 196.4667 | 120.2857 | 294.7 | 457.662 | 1348.433 | 2927.459 |  |  |  | 421
19 | K | SKα3 | 3 | 3.7206 | 3.331721 | 10.37618 | 17.3628 | 10.63029 | 26.0442 | 40.44601 | 119.1682 | 258.7151 |  |  |  | 37.206
19 | K | SKα4 | 3 | 3.71649 | 3.335405 | 10.36471 | 17.34362 | 10.61854 | 26.01543 | 40.40134 | 119.0365 | 258.4293 |  |  |  | 37.1649
20 | Ca | Kα1,2 | 150 | 3.35948 | 3.689857 | 9.369068 | 15.67757 | 9.598514 | 23.51636 | 36.52034 | 107.6017 | 233.6043 |  |  |  | 33.5948
20 | Ca | Kα1 | 100 | 3.35839 | 3.691054 | 9.366028 | 15.67249 | 9.5954 | 23.50873 | 36.50849 | 107.5668 | 233.5285 |  |  |  | 33.5839
20 | Ca | Kα2 | 50 | 3.36166 | 3.687464 | 9.375147 | 15.68775 | 9.604743 | 23.53162 | 36.54404 | 107.6716 | 233.7559 |  |  |  | 33.6166
20 | Ca | Kβ1,3 | 15 | 3.0897 | 4.01204 | 8.616693 | 14.4186 | 8.827714 | 21.6279 | 33.58761 | 98.96088 | 214.8449 |  |  |  | 30.897
20 | Ca | Kβ5 |  | 3.0746 | 4.031744 | 8.574582 | 14.34813 | 8.784571 | 21.5222 | 33.42346 | 98.47724 | 213.7949 |  |  |  | 30.746
20 | Ca | AK |  | 3.0703 | 4.03739 | 8.56259 | 14.32807 | 8.772286 | 21.4921 | 33.37671 | 98.33951 | 213.4959 |  |  |  | 30.703
20 | Ca | Lα1,2 | 100 | 36.33 | 0.3412056 | 101.3187 | 169.54 | 103.8 | 254.31 | 394.9373 | 1163.624 | 2526.237 |  |  |  | 363.3
20 | Ca | Lβ1 | 10 | 35.94 | 0.3449082 | 100.2311 | 167.72 | 102.6857 | 251.58 | 390.6977 | 1151.132 | 2499.118 |  |  |  | 359.4
20 | Ca | Lι | 1 | 40.96 | 0.3026367 | 114.2311 | 191.1467 | 117.0286 | 286.72 | 445.2692 | 1311.919 | 2848.188 |  |  |  | 409.6
20 | Ca | Lη | 1 | 40.46 | 0.3063767 | 112.8367 | 188.8133 | 115.6 | 283.22 | 439.8338 | 1295.905 | 2813.42 |  |  |  | 404.6
20 | Ca | Al2 |  | 35.13 | 0.3528608 | 97.97211 | 163.94 | 100.3714 | 245.91 | 381.8923 | 1125.189 | 2442.794 |  |  |  | 351.3
20 | Ca | Al2,3 |  | 35.63 | 0.3479091 | 99.36653 | 166.2733 | 101.8 | 249.41 | 387.3277 | 1141.203 | 2477.562 |  |  |  | 356.3
20 | Ca | Al3 |  | 35.49 | 0.3492815 | 98.9761 | 165.62 | 101.4 | 248.43 | 385.8058 | 1136.719 | 2467.827 |  |  |  | 354.9
20 | Ca | SKα3 | 2 | 3.34013 | 3.711233 | 9.315104 | 15.58727 | 9.543229 | 23.38091 | 36.30999 | 106.982 | 232.2588 |  |  |  | 33.4013
20 | Ca | SKα4 | 2 | 3.33683 | 3.714903 | 9.3059 | 15.57187 | 9.5338 | 23.35781 | 36.27412 | 106.8763 | 232.0293 |  |  |  | 33.3683
21 | Sc | Kα1,2 | 150 | 3.032 | 4.088391 | 8.455777 | 14.14933 | 8.662857 | 21.224 | 32.96036 | 97.11279 | 210.8327 |  |  |  | 30.32
21 | Sc | Kα1 | 100 | 3.0309 | 4.089874 | 8.452709 | 14.1442 | 8.659714 | 21.2163 | 32.9484 | 97.07756 | 210.7562 |  |  |  | 30.309
21 | Sc | Kα2 | 50 | 3.0342 | 4.085426 | 8.461912 | 14.1596 | 8.669143 | 21.2394 | 32.98428 | 97.18325 | 210.9857 |  |  |  | 30.342
21 | Sc | Kβ1,3 | 20 | 2.7796 | 4.459634 | 7.751873 | 12.97147 | 7.941714 | 19.4572 | 30.21656 | 89.0286 | 193.2818 |  |  |  | 27.796
21 | Sc | Kβ5 |  | 2.7634 | 4.485778 | 7.706693 | 12.89587 | 7.895429 | 19.3438 | 30.04046 | 88.50972 | 192.1554 |  |  |  | 27.634
21 | Sc | AK |  | 2.762 | 4.488052 | 7.702789 | 12.88933 | 7.891429 | 19.334 | 30.02524 | 88.46488 | 192.058 |  |  |  | 27.62
21 | Sc | Lα1,2 | 100 | 31.35 | 0.3954067 | 87.43028 | 146.3 | 89.57143 | 219.45 | 340.8006 | 1004.118 | 2179.949 |  |  |  | 313.5
21 | Sc | Lβ1 | 10 | 31.02 | 0.3996132 | 86.50996 | 144.76 | 88.62857 | 217.14 | 337.2132 | 993.5484 | 2157.002 |  |  |  | 310.2
21 | Sc | Lι | 1 | 35.59 | 0.3483001 | 99.25498 | 166.0867 | 101.6857 | 249.13 | 386.8929 | 1139.922 | 2474.781 |  |  |  | 355.9
21 | Sc | Lη | 1 | 35.13 | 0.3528608 | 97.97211 | 163.94 | 100.3714 | 245.91 | 381.8923 | 1125.189 | 2442.794 |  |  |  | 351.3
22 | Ti | Kα1,2 | 150 | 2.74973 | 4.508079 | 7.66857 | 12.83207 | 7.856371 | 19.24811 | 29.89185 | 88.07188 | 191.2048 |  |  |  | 27.4973
22 | Ti | Kα1 | 100 | 2.74851 | 4.51008 | 7.665167 | 12.82638 | 7.852886 | 19.23957 | 29.87859 | 88.03281 | 191.12 |  |  |  | 27.4851
22 | Ti | Kα2 | 50 | 2.75216 | 4.504099 | 7.675347 | 12.84341 | 7.863314 | 19.26512 | 29.91827 | 88.14971 | 191.3738 |  |  |  | 27.5216
22 | Ti | Kβ1,3 | 20 | 2.51391 | 4.930964 | 7.010904 | 11.73158 | 7.1826 | 17.59737 | 27.32829 | 80.51874 | 174.8069 |  |  |  | 25.1391
22 | Ti | Kβ5 |  | 2.4985 | 4.961377 | 6.967928 | 11.65967 | 7.138571 | 17.4895 | 27.16077 | 80.02517 | 173.7353 |  |  |  | 24.985
22 | Ti | AK |  | 2.4973 | 4.963761 | 6.964582 | 11.65407 | 7.135143 | 17.4811 | 27.14773 | 79.98673 | 173.6519 |  |  |  | 24.973
22 | Ti | Lα1,2 | 100 | 27.42 | 0.4520788 | 76.47012 | 127.96 | 78.34286 | 191.94 | 298.0782 | 878.243 | 1906.673 |  |  |  | 274.2
22 | Ti | Lβ1 | 10 | 27.05 | 0.4582625 | 75.43825 | 126.2333 | 77.28571 | 189.35 | 294.056 | 866.3921 | 1880.945 |  |  |  | 270.5
22 | Ti | Lι | 1 | 31.36 | 0.3952806 | 87.45817 | 146.3467 | 89.6 | 219.52 | 340.9093 | 1004.438 | 2180.644 |  |  |  | 313.6
22 | Ti | Lη | 1 | 30.89 | 0.4012949 | 86.14741 | 144.1533 | 88.25714 | 216.23 | 335.8 | 989.3846 | 2147.962 |  |  |  | 308.9
22 | Ti | Al2,3 |  | 27.29 | 0.4542323 | 76.10757 | 127.3533 | 77.97143 | 191.03 | 296.665 | 874.0792 | 1897.633 |  |  |  | 272.9
23 | V | Kα1,2 | 150 | 2.50483 | 4.948839 | 6.985582 | 11.68921 | 7.156657 | 17.53381 | 27.22958 | 80.22791 | 174.1755 |  |  |  | 25.0483
23 | V | Kα1 | 100 | 2.50356 | 4.951349 | 6.98204 | 11.68328 | 7.153029 | 17.52492 | 27.21578 | 80.18723 | 174.0872 |  |  |  | 25.0356
23 | V | Kα2 | 50 | 2.50738 | 4.943806 | 6.992693 | 11.70111 | 7.163943 | 17.55166 | 27.2573 | 80.30959 | 174.3528 |  |  |  | 25.0738
23 | V | Kβ1,3 | 20 | 2.2844 | 5.42637 | 6.370837 | 10.66053 | 6.526857 | 15.9908 | 24.83333 | 73.1677 | 158.8477 |  |  |  | 22.844
23 | V | Kβ5 |  | 2.2695 | 5.461996 | 6.329283 | 10.591 | 6.484286 | 15.8865 | 24.67135 | 72.69046 | 157.8116 |  |  |  | 22.695
23 | V | AK |  | 2.2691 | 5.462959 | 6.328167 | 10.58913 | 6.483143 | 15.8837 | 24.667 | 72.67765 | 157.7838 |  |  |  | 22.691
23 | V | Lα1,2 | 100 | 24.25 | 0.5111753 | 67.62948 | 113.1667 | 69.28571 | 169.75 | 263.6177 | 776.7101 | 1686.244 |  |  |  | 242.5
23 | V | Lβ1 | 10 | 23.88 | 0.5190955 | 66.59761 | 111.44 | 68.22857 | 167.16 | 259.5954 | 764.8593 | 1660.516 |  |  |  | 238.8
23 | V | Lι | 1 | 27.77 | 0.446381 | 77.44622 | 129.5933 | 79.34286 | 194.39 | 301.883 | 889.4532 | 1931.011 |  |  |  | 277.7
23 | V | Lη | 1 | 27.34 | 0.4534016 | 76.24701 | 127.5867 | 78.11429 | 191.38 | 297.2085 | 875.6806 | 1901.11 |  |  |  | 273.4
24 | Cr | Kα1,2 | 150 | 2.291 | 5.410738 | 6.389243 | 10.69133 | 6.545714 | 16.037 | 24.90507 | 73.37909 | 159.3066 |  |  |  | 22.91
24 | Cr | Kα1 | 100 | 2.2897 | 5.41381 | 6.385618 | 10.68527 | 6.542 | 16.0279 | 24.89094 | 73.33745 | 159.2162 |  |  |  | 22.897
24 | Cr | Kα2 | 50 | 2.29361 | 5.404581 | 6.396522 | 10.70351 | 6.553171 | 16.05527 | 24.93345 | 73.46269 | 159.4881 |  |  |  | 22.9361
24 | Cr | Kβ1,3 | 18 | 2.08487 | 5.945694 | 5.814378 | 9.729393 | 5.956771 | 14.59409 | 22.66427 | 66.77689 | 144.9732 |  |  |  | 20.8487
24 | Cr | Kβ5 |  | 2.0709 | 5.985803 | 5.775418 | 9.6642 | 5.916857 | 14.4963 | 22.5124 | 66.32944 | 144.0018 |  |  |  | 20.709
24 | Cr | AK |  | 2.0702 | 5.987827 | 5.773466 | 9.660933 | 5.914857 | 14.4914 | 22.50479 | 66.30702 | 143.9531 |  |  |  | 20.702
24 | Cr | Lα1,2 | 100 | 21.69 | 0.5715076 | 60.49004 | 101.22 | 61.97143 | 151.83 | 235.7883 | 694.7152 | 1508.233 |  |  |  | 216.9
24 | Cr | Lβ1 | 20 | 21.27 | 0.5827927 | 59.31873 | 99.26 | 60.77143 | 148.89 | 231.2226 | 681.2629 | 1479.027 |  |  |  | 212.7
24 | Cr | Lι | 1 | 24.78 | 0.5002421 | 69.10757 | 115.64 | 70.8 | 173.46 | 269.3792 | 793.6857 | 1723.098 |  |  |  | 247.8
24 | Cr | Lη | 1 | 24.3 | 0.5101235 | 67.76892 | 113.4 | 69.42857 | 170.1 | 264.1612 | 778.3116 | 1689.721 |  |  |  | 243
24 | Cr | Al1 |  | 16.7 | 0.7422754 | 46.57371 | 77.93333 | 47.71429 | 116.9 | 181.5429 | 534.889 | 1161.249 |  |  |  | 167
24 | Cr | Al2 |  | 17.9 | 0.692514 | 49.92032 | 83.53333 | 51.14286 | 125.3 | 194.5879 | 573.3242 | 1244.692 |  |  |  | 179
24 | Cr | Al3 |  | 20.7 | 0.5988406 | 57.72908 | 96.6 | 59.14286 | 144.9 | 225.0262 | 663.0062 | 1439.392 |  |  |  | 207
25 | Mn | Kα1,2 | 150 | 2.10314 | 5.894044 | 5.865331 | 9.814653 | 6.008971 | 14.72198 | 22.86288 | 67.36207 | 146.2436 |  |  |  | 21.0314
25 | Mn | Kα1 | 100 | 2.10182 | 5.897746 | 5.861649 | 9.808493 | 6.0052 | 14.71274 | 22.84853 | 67.31979 | 146.1518 |  |  |  | 21.0182
25 | Mn | Kα2 | 50 | 2.10578 | 5.886655 | 5.872693 | 9.826973 | 6.016514 | 14.74046 | 22.89158 | 67.44663 | 146.4272 |  |  |  | 21.0578
25 | Mn | Kβ1,3 | 20 | 1.91021 | 6.489339 | 5.327279 | 8.914313 | 5.457743 | 13.37147 | 20.76557 | 61.18266 | 132.8281 |  |  |  | 19.1021
25 | Mn | Kβ5 |  | 1.8971 | 6.534184 | 5.290717 | 8.853133 | 5.420286 | 13.2797 | 20.62305 | 60.76275 | 131.9165 |  |  |  | 18.971
25 | Mn | AK |  | 1.8964 | 6.536596 | 5.288765 | 8.849867 | 5.418286 | 13.2748 | 20.61544 | 60.74033 | 131.8678 |  |  |  | 18.964
25 | Mn | Lα1,2 | 100 | 19.48 | 0.636345 | 54.32669 | 90.90667 | 55.65714 | 136.36 | 211.7638 | 623.9305 | 1354.558 |  |  |  | 194.8
25 | Mn | Lβ1 | 30 | 19.11 | 0.6486656 | 53.29482 | 89.18 | 54.6 | 133.77 | 207.7416 | 612.0796 | 1328.83 |  |  |  | 191.1
25 | Mn | Lι | 2 | 22.29 | 0.5561238 | 62.16335 | 104.02 | 63.68571 | 156.03 | 242.3108 | 713.9327 | 1549.954 |  |  |  | 222.9
25 | Mn | Lη | 1 | 21.85 | 0.5673227 | 60.93625 | 101.9667 | 62.42857 | 152.95 | 237.5277 | 699.8399 | 1519.358 |  |  |  | 218.5
26 | Fe | Kα1,2 | 150 | 1.93735 | 6.398431 | 5.402968 | 9.040967 | 5.535286 | 13.56145 | 21.0606 | 62.05193 | 134.7153 |  |  |  | 19.3735
26 | Fe | Kα1 | 100 | 1.93604 | 6.40276 | 5.399315 | 9.034853 | 5.531543 | 13.55228 | 21.04636 | 62.00997 | 134.6242 |  |  |  | 19.3604
26 | Fe | Kα2 | 50 | 1.93998 | 6.389757 | 5.410303 | 9.05324 | 5.5428 | 13.57986 | 21.0892 | 62.13617 | 134.8982 |  |  |  | 19.3998
26 | Fe | Kβ1,3 | 20 | 1.75661 | 7.056774 | 4.898912 | 8.197513 | 5.018886 | 12.29627 | 19.09581 | 56.26296 | 122.1474 |  |  |  | 17.5661
26 | Fe | Kβ5 |  | 1.7442 | 7.106983 | 4.864303 | 8.1396 | 4.983429 | 12.2094 | 18.9609 | 55.86548 | 121.2844 |  |  |  | 17.442
26 | Fe | AK |  | 1.7435 | 7.109837 | 4.862351 | 8.136333 | 4.981429 | 12.2045 | 18.95329 | 55.84306 | 121.2358 |  |  |  | 17.435
26 | Fe | Lα1,2 | 100 | 17.59 | 0.7047186 | 49.05578 | 82.08667 | 50.25714 | 123.13 | 191.2179 | 563.3951 | 1223.136 |  |  |  | 175.9
26 | Fe | Lβ1 | 20 | 17.26 | 0.7181924 | 48.13546 | 80.54667 | 49.31429 | 120.82 | 187.6305 | 552.8254 | 1200.189 |  |  |  | 172.6
26 | Fe | Lι | 8 | 20.16 | 0.614881 | 56.22311 | 94.08 | 57.6 | 141.12 | 219.156 | 645.7104 | 1401.843 |  |  |  | 201.6
26 | Fe | Lη | 2 | 19.75 | 0.6276456 | 55.07968 | 92.16667 | 56.42857 | 138.25 | 214.6989 | 632.5784 | 1373.333 |  |  |  | 197.5
26 | Fe | Al2 |  | 17.202 | 0.7206139 | 47.97371 | 80.276 | 49.14857 | 120.414 | 187 | 550.9677 | 1196.156 |  |  |  | 172.02
26 | Fe | Al3 |  | 17.525 | 0.7073324 | 48.8745 | 81.78333 | 50.07143 | 122.675 | 190.5113 | 561.3132 | 1218.616 |  |  |  | 175.25
27 | Co | Kα1,2 | 150 | 1.79026 | 6.924134 | 4.992757 | 8.354547 | 5.115029 | 12.53182 | 19.46161 | 57.34075 | 124.4872 |  |  |  | 17.9026
27 | Co | Kα1 | 100 | 1.78896 | 6.929166 | 4.989131 | 8.34848 | 5.111314 | 12.52272 | 19.44748 | 57.29911 | 124.3969 |  |  |  | 17.8896
27 | Co | Kα2 | 50 | 1.79285 | 6.914131 | 4.99998 | 8.366633 | 5.122429 | 12.54995 | 19.48977 | 57.4237 | 124.6673 |  |  |  | 17.9285
27 | Co | Kβ1,3 | 20 | 1.62079 | 7.648122 | 4.520131 | 7.563687 | 4.630829 | 11.34553 | 17.61933 | 51.91274 | 112.703 |  |  |  | 16.2079
27 | Co | Kβ5 |  | 1.6089 | 7.704643 | 4.486972 | 7.5082 | 4.596857 | 11.2623 | 17.49008 | 51.53191 | 111.8762 |  |  |  | 16.089
27 | Co | AK |  | 1.6082 | 7.707997 | 4.48502 | 7.504933 | 4.594857 | 11.2574 | 17.48247 | 51.50949 | 111.8276 |  |  |  | 16.082
27 | Co | Lα1,2 | 100 | 15.972 | 0.7761082 | 44.54343 | 74.536 | 45.63429 | 111.804 | 173.6289 | 511.5717 | 1110.627 |  |  |  | 159.72
27 | Co | Lβ1 | 18 | 15.666 | 0.7912677 | 43.69004 | 73.108 | 44.76 | 109.662 | 170.3024 | 501.7708 | 1089.349 |  |  |  | 156.66
27 | Co | Lι | 9 | 18.32 | 0.6766376 | 51.09163 | 85.49333 | 52.34286 | 128.24 | 199.1536 | 586.7765 | 1273.897 |  |  |  | 183.2
27 | Co | Lη | 2 | 17.87 | 0.6936766 | 49.83665 | 83.39333 | 51.05714 | 125.09 | 194.2618 | 572.3633 | 1242.606 |  |  |  | 178.7
27 | Co | Al2 |  | 15.618 | 0.7936996 | 43.55618 | 72.884 | 44.62286 | 109.326 | 169.7806 | 500.2334 | 1086.011 |  |  |  | 156.18
27 | Co | Al3 |  | 15.915 | 0.7788878 | 44.38446 | 74.27 | 45.47143 | 111.405 | 173.0093 | 509.7461 | 1106.663 |  |  |  | 159.15
28 | Ni | Kα1,2 | 150 | 1.65919 | 7.471115 | 4.627223 | 7.742887 | 4.740543 | 11.61433 | 18.03677 | 53.14267 | 115.3732 |  |  |  | 16.5919
28 | Ni | Kα1 | 100 | 1.65791 | 7.476884 | 4.623653 | 7.736913 | 4.736886 | 11.60537 | 18.02286 | 53.10167 | 115.2842 |  |  |  | 16.5791
28 | Ni | Kα2 | 50 | 1.66175 | 7.459606 | 4.634363 | 7.754833 | 4.747857 | 11.63225 | 18.0646 | 53.22466 | 115.5512 |  |  |  | 16.6175
28 | Ni | Kβ1,3 | 20 | 1.50013 | 8.263284 | 4.183629 | 7.000607 | 4.286086 | 10.50091 | 16.30766 | 48.04809 | 104.3128 |  |  |  | 15.0013
28 | Ni | Kβ5 |  | 1.4886 | 8.327287 | 4.151474 | 6.9468 | 4.253143 | 10.4202 | 16.18232 | 47.67879 | 103.5111 |  |  |  | 14.886
28 | Ni | AK |  | 1.4881 | 8.330085 | 4.15008 | 6.944467 | 4.251714 | 10.4167 | 16.17688 | 47.66278 | 103.4763 |  |  |  | 14.881
28 | Ni | Lα1,2 | 100 | 14.561 | 0.8513152 | 40.60837 | 67.95133 | 41.60286 | 101.927 | 158.2902 | 466.3784 | 1012.511 |  |  |  | 145.61
28 | Ni | Lβ1 | 21 | 14.271 | 0.8686147 | 39.7996 | 66.598 | 40.77429 | 99.897 | 155.1376 | 457.0899 | 992.3461 |  |  |  | 142.71
28 | Ni | Lι | 8 | 16.71 | 0.7418312 | 46.60159 | 77.98 | 47.74286 | 116.97 | 181.6516 | 535.2093 | 1161.944 |  |  |  | 167.1
28 | Ni | Lη | 3 | 16.33 | 0.7590937 | 45.54183 | 76.20667 | 46.65714 | 114.31 | 177.5207 | 523.0382 | 1135.52 |  |  |  | 163.3
28 | Ni | Al2 |  | 14.242 | 0.8703834 | 39.71873 | 66.46267 | 40.69143 | 99.694 | 154.8224 | 456.1611 | 990.3296 |  |  |  | 142.42
28 | Ni | Al3 |  | 14.525 | 0.8534251 | 40.50797 | 67.78333 | 41.5 | 101.675 | 157.8988 | 465.2253 | 1010.008 |  |  |  | 145.25
29 | Cu | Kα1,2 | 150 | 1.54184 | 8.039745 | 4.299952 | 7.195253 | 4.405257 | 10.79288 | 16.76108 | 49.38403 | 107.2132 |  |  |  | 15.4184
29 | Cu | Kα1 | 100 | 1.54056 | 8.046425 | 4.296382 | 7.18928 | 4.4016 | 10.78392 | 16.74717 | 49.34303 | 107.1241 |  |  |  | 15.4056
29 | Cu | Kα2 | 50 | 1.54439 | 8.02647 | 4.307064 | 7.207153 | 4.412543 | 10.81073 | 16.7888 | 49.46571 | 107.3905 |  |  |  | 15.4439
29 | Cu | Kβ1,3 | 20 | 1.39222 | 8.903765 | 3.882685 | 6.497027 | 3.977771 | 9.74554 | 15.13459 | 44.59181 | 96.8092 |  |  |  | 13.9222
29 | Cu | Kβ3 | 6 | 1.3926 | 8.901336 | 3.883745 | 6.4988 | 3.978857 | 9.7482 | 15.13872 | 44.60398 | 96.83562 |  |  |  | 13.926
29 | Cu | Kβ5 |  | 1.3811 | 8.975454 | 3.851673 | 6.445133 | 3.946 | 9.6677 | 15.01371 | 44.23564 | 96.03596 |  |  |  | 13.811
29 | Cu | AK |  | 1.3806 | 8.978705 | 3.850279 | 6.4428 | 3.944571 | 9.6642 | 15.00827 | 44.21963 | 96.00119 |  |  |  | 13.806
29 | Cu | Lα1,2 | 100 | 13.336 | 0.9295141 | 37.19203 | 62.23467 | 38.10286 | 93.352 | 144.9734 | 427.1425 | 927.3301 |  |  |  | 133.36
29 | Cu | Lβ1 | 20 | 13.053 | 0.9496667 | 36.40279 | 60.914 | 37.29429 | 91.371 | 141.897 | 418.0782 | 907.6514 |  |  |  | 130.53
29 | Cu | Lβ3,4 | 1 | 12.122 | 1.022604 | 33.80637 | 56.56933 | 34.63429 | 84.854 | 131.7762 | 388.259 | 842.9136 |  |  |  | 121.22
29 | Cu | Lι | 5 | 15.3 | 0.8101961 | 42.66932 | 71.4 | 43.71429 | 107.1 | 166.3237 | 490.048 | 1063.898 |  |  |  | 153
29 | Cu | Lη | 1 | 14.92 | 0.8308311 | 41.60956 | 69.62667 | 42.62857 | 104.44 | 162.1928 | 477.8769 | 1037.475 |  |  |  | 149.2
29 | Cu | Al2 |  | 13.014 | 0.9525127 | 36.29402 | 60.732 | 37.18286 | 91.098 | 141.473 | 416.8291 | 904.9395 |  |  |  | 130.14
29 | Cu | Al3 |  | 13.288 | 0.9328718 | 37.05817 | 62.01067 | 37.96571 | 93.016 | 144.4516 | 425.6051 | 923.9924 |  |  |  | 132.88
29 | Cu | Am1 |  | 110.6 | 0.1120796 | 308.4462 | 516.1333 | 316 | 774.2 | 1202.314 | 3542.439 | 7690.665 |  |  |  | 1106
29 | Cu | Am2 |  | 159.5 | 0.07771787 | 444.8207 | 744.3333 | 455.7143 | 1116.5 | 1733.898 | 5108.671 | 11090.97 |  |  |  | 1595
30 | Zn | Kα1,2 | 150 | 1.43644 | 8.629668 | 4.006008 | 6.703387 | 4.104114 | 10.05508 | 15.6153 | 46.00814 | 99.88407 |  |  |  | 14.3644
30 | Zn | Kα1 | 100 | 1.43515 | 8.637425 | 4.00241 | 6.697367 | 4.100429 | 10.04605 | 15.60127 | 45.96683 | 99.79437 |  |  |  | 14.3515
30 | Zn | Kα2 | 50 | 1.439 | 8.614315 | 4.013147 | 6.715333 | 4.111429 | 10.073 | 15.64313 | 46.09014 | 100.0621 |  |  |  | 14.39
30 | Zn | Kβ1,3 | 20 | 1.29525 | 9.570353 | 3.612251 | 6.0445 | 3.700714 | 9.06675 | 14.08044 | 41.48593 | 90.06631 |  |  |  | 12.9525
30 | Zn | Kβ2 |  | 1.2837 | 9.656462 | 3.58004 | 5.9906 | 3.667714 | 8.9859 | 13.95489 | 41.11599 | 89.26317 |  |  |  | 12.837
30 | Zn | Kβ5 |  | 1.2848 | 9.648194 | 3.583108 | 5.995733 | 3.670857 | 8.9936 | 13.96684 | 41.15122 | 89.33966 |  |  |  | 12.848
30 | Zn | AK |  | 1.2834 | 9.658719 | 3.579203 | 5.9892 | 3.666857 | 8.9838 | 13.95162 | 41.10638 | 89.24231 |  |  |  | 12.834
30 | Zn | Lα1,2 | 100 | 12.254 | 1.011588 | 34.1745 | 57.18533 | 35.01143 | 85.778 | 133.2112 | 392.4868 | 852.0923 |  |  |  | 122.54
30 | Zn | Lβ1 | 26 | 11.983 | 1.034465 | 33.41873 | 55.92067 | 34.23714 | 83.881 | 130.2652 | 383.8069 | 833.2481 |  |  |  | 119.83
30 | Zn | Lβ3,4 | 1 | 11.2 | 1.106786 | 31.23506 | 52.26667 | 32 | 78.4 | 121.7533 | 358.728 | 778.8015 |  |  |  | 112
30 | Zn | Lι | 4 | 14.055 | 0.8819637 | 39.19721 | 65.59 | 40.15714 | 98.385 | 152.7895 | 450.1716 | 977.3263 |  |  |  | 140.55
30 | Zn | Lη | 2 | 13.7 | 0.9048175 | 38.20717 | 63.93333 | 39.14286 | 95.9 | 148.9304 | 438.8012 | 952.6411 |  |  |  | 137
30 | Zn | Al1 |  | 10.35 | 1.197681 | 28.86454 | 48.3 | 29.57143 | 72.45 | 112.5131 | 331.5031 | 719.696 |  |  |  | 103.5
30 | Zn | Al2 |  | 11.862 | 1.045018 | 33.08127 | 55.356 | 33.89143 | 83.034 | 128.9498 | 379.9314 | 824.8342 |  |  |  | 118.62
30 | Zn | Al3 |  | 12.131 | 1.021845 | 33.83147 | 56.61133 | 34.66 | 84.917 | 131.8741 | 388.5472 | 843.5394 |  |  |  | 121.31
30 | Zn | M2,3M4,5 | 100 | 157 | 0.07895541 | 437.8486 | 732.6667 | 448.5714 | 1099 | 1706.721 | 5028.598 | 10917.13 |  |  |  | 1570
30 | Zn | Am2 |  | 137 | 0.09048175 | 382.0717 | 639.3333 | 391.4286 | 959 | 1489.304 | 4388.012 | 9526.411 |  |  |  | 1370
30 | Zn | Am3 |  | 143.9 | 0.08614315 | 401.3147 | 671.5333 | 411.1429 | 1007.3 | 1564.313 | 4609.014 | 10006.21 |  |  |  | 1439
31 | Ga | Kα1,2 | 150 | 1.34138 | 9.241229 | 3.7409 | 6.259773 | 3.832514 | 9.38966 | 14.58192 | 42.96344 | 93.274 |  |  |  | 13.4138
31 | Ga | Kα1 | 100 | 1.34008 | 9.250194 | 3.737275 | 6.253707 | 3.8288 | 9.38056 | 14.56778 | 42.9218 | 93.1836 |  |  |  | 13.4008
31 | Ga | Kα2 | 50 | 1.344 | 9.223214 | 3.748207 | 6.272 | 3.84 | 9.408 | 14.6104 | 43.04736 | 93.45618 |  |  |  | 13.44
31 | Ga | Kβ1 | 14 | 1.20789 | 10.26252 | 3.368618 | 5.63682 | 3.451114 | 8.45523 | 13.13077 | 38.68785 | 83.99166 |  |  |  | 12.0789
31 | Ga | Kβ2 |  | 1.196 | 10.36455 | 3.335458 | 5.581333 | 3.417143 | 8.372 | 13.00151 | 38.30702 | 83.16487 |  |  |  | 11.96
31 | Ga | Kβ3 | 7 | 1.20835 | 10.25862 | 3.3699 | 5.638967 | 3.452429 | 8.45845 | 13.13577 | 38.70259 | 84.02364 |  |  |  | 12.0835
31 | Ga | Kβ5 |  | 1.1981 | 10.34638 | 3.341315 | 5.591133 | 3.423143 | 8.3867 | 13.02434 | 38.37429 | 83.3109 |  |  |  | 11.981
31 | Ga | AK |  | 1.1958 | 10.36628 | 3.3349 | 5.5804 | 3.416571 | 8.3706 | 12.99934 | 38.30062 | 83.15097 |  |  |  | 11.958
31 | Ga | Lα1,2 | 100 | 11.292 | 1.097768 | 31.49163 | 52.696 | 32.26286 | 79.044 | 122.7534 | 361.6747 | 785.1988 |  |  |  | 112.92
31 | Ga | Lβ1 | 35 | 11.023 | 1.124558 | 30.74143 | 51.44067 | 31.49429 | 77.161 | 119.8292 | 353.0588 | 766.4937 |  |  |  | 110.23
31 | Ga | Lβ3,4 | 2 | 10.359 | 1.196641 | 28.88964 | 48.342 | 29.59714 | 72.513 | 112.6109 | 331.7914 | 720.3219 |  |  |  | 103.59
31 | Ga | Lι | 1 | 12.953 | 0.9569984 | 36.1239 | 60.44733 | 37.00857 | 90.671 | 140.8099 | 414.8753 | 900.6978 |  |  |  | 129.53
31 | Ga | Lη | 1 | 12.597 | 0.9840438 | 35.13108 | 58.786 | 35.99143 | 88.179 | 136.9399 | 403.4729 | 875.9431 |  |  |  | 125.97
31 | Ga | Al1 |  | 9.517 | 1.302511 | 26.54143 | 44.41267 | 27.19143 | 66.619 | 103.4577 | 304.8227 | 661.7727 |  |  |  | 95.17
31 | Ga | Al2 |  | 10.828 | 1.14481 | 30.19761 | 50.53067 | 30.93714 | 75.796 | 117.7094 | 346.8131 | 752.9342 |  |  |  | 108.28
31 | Ga | Al3 |  | 11.1 | 1.116757 | 30.95618 | 51.8 | 31.71429 | 77.7 | 120.6662 | 355.5251 | 771.8479 |  |  |  | 111
32 | Ge | Kα1,2 | 150 | 1.25537 | 9.87438 | 3.501032 | 5.858393 | 3.586771 | 8.78759 | 13.64692 | 40.2086 | 87.29322 |  |  |  | 12.5537
32 | Ge | Kα1 | 100 | 1.25405 | 9.884773 | 3.497351 | 5.852233 | 3.583 | 8.77835 | 13.63257 | 40.16632 | 87.20143 |  |  |  | 12.5405
32 | Ge | Kα2 | 50 | 1.25801 | 9.853658 | 3.508394 | 5.870713 | 3.594314 | 8.80607 | 13.67561 | 40.29316 | 87.47679 |  |  |  | 12.5801
32 | Ge | Kβ1 | 14 | 1.12894 | 10.98021 | 3.148438 | 5.268387 | 3.225543 | 7.90258 | 12.27252 | 36.15914 | 78.5018 |  |  |  | 11.2894
32 | Ge | Kβ2 |  | 1.1169 | 11.09858 | 3.114861 | 5.2122 | 3.191143 | 7.8183 | 12.14163 | 35.77351 | 77.66459 |  |  |  | 11.169
32 | Ge | Kβ3 | 7 | 1.12936 | 10.97613 | 3.14961 | 5.270347 | 3.226743 | 7.90552 | 12.27708 | 36.17259 | 78.53101 |  |  |  | 11.2936
32 | Ge | Kβ5 |  | 1.1195 | 11.0728 | 3.122112 | 5.224333 | 3.198571 | 7.8365 | 12.1699 | 35.85678 | 77.84538 |  |  |  | 11.195
32 | Ge | AK |  | 1.1166 | 11.10156 | 3.114024 | 5.2108 | 3.190286 | 7.8162 | 12.13837 | 35.7639 | 77.64373 |  |  |  | 11.166
32 | Ge | Lα1,2 | 100 | 10.4361 | 1.1878 | 29.10466 | 48.7018 | 29.81743 | 73.0527 | 113.4491 | 334.2608 | 725.6831 |  |  |  | 104.361
32 | Ge | Lβ1 | 35 | 10.175 | 1.21828 | 28.37649 | 47.48333 | 29.07143 | 71.225 | 110.6107 | 325.898 | 707.5273 |  |  |  | 101.75
32 | Ge | Lβ3 | 1 | 9.581 | 1.293811 | 26.71992 | 44.71133 | 27.37429 | 67.067 | 104.1534 | 306.8726 | 666.223 |  |  |  | 95.81
32 | Ge | Lβ4 | 1 | 9.64 | 1.285892 | 26.88446 | 44.98667 | 27.54286 | 67.48 | 104.7948 | 308.7623 | 670.3256 |  |  |  | 96.4
32 | Ge | Lι | 1 | 11.965 | 1.036022 | 33.36853 | 55.83667 | 34.18571 | 83.755 | 130.0695 | 383.2304 | 831.9964 |  |  |  | 119.65
32 | Ge | Lη | 1 | 11.609 | 1.067792 | 32.3757 | 54.17533 | 33.16857 | 81.263 | 126.1995 | 371.828 | 807.2417 |  |  |  | 116.09
32 | Ge | Al1 |  | 8.773 | 1.412972 | 24.46653 | 40.94067 | 25.06571 | 61.411 | 95.3698 | 280.9929 | 610.038 |  |  |  | 87.73
32 | Ge | Al2 |  | 9.924 | 1.249093 | 27.67649 | 46.312 | 28.35429 | 69.468 | 107.8821 | 317.8586 | 690.0738 |  |  |  | 99.24
32 | Ge | Al3 |  | 10.187 | 1.216845 | 28.40996 | 47.53933 | 29.10571 | 71.309 | 110.7412 | 326.2823 | 708.3617 |  |  |  | 101.87
33 | As | Kα1,2 | 150 | 1.17721 | 10.52998 | 3.283056 | 5.493647 | 3.363457 | 8.24047 | 12.79725 | 37.70519 | 81.8583 |  |  |  | 11.7721
33 | As | Kα1 | 100 | 1.17588 | 10.54189 | 3.279347 | 5.48744 | 3.359657 | 8.23116 | 12.78279 | 37.66259 | 81.76581 |  |  |  | 11.7588
33 | As | Kα2 | 50 | 1.17987 | 10.50624 | 3.290474 | 5.50606 | 3.371057 | 8.25909 | 12.82617 | 37.79039 | 82.04326 |  |  |  | 11.7987
33 | As | Kβ1 | 15 | 1.0573 | 11.7242 | 2.948645 | 4.934067 | 3.020857 | 7.4011 | 11.49373 | 33.86456 | 73.52025 |  |  |  | 10.573
33 | As | Kβ2 | 1 | 1.045 | 11.8622 | 2.914343 | 4.876667 | 2.985714 | 7.315 | 11.36002 | 33.4706 | 72.66496 |  |  |  | 10.45
33 | As | Kβ3 | 7 | 1.05783 | 11.71833 | 2.950124 | 4.93654 | 3.022371 | 7.40481 | 11.49949 | 33.88154 | 73.55711 |  |  |  | 10.5783
33 | As | Kβ5 |  | 1.0488 | 11.81922 | 2.92494 | 4.8944 | 2.996571 | 7.3416 | 11.40133 | 33.59231 | 72.9292 |  |  |  | 10.488
33 | As | AK |  | 1.045 | 11.8622 | 2.914343 | 4.876667 | 2.985714 | 7.315 | 11.36002 | 33.4706 | 72.66496 |  |  |  | 10.45
33 | As | Lα1,2 | 100 | 9.6709 | 1.281783 | 26.97064 | 45.13087 | 27.63114 | 67.6963 | 105.1307 | 309.752 | 672.4742 |  |  |  | 96.709
33 | As | Lβ1 | 35 | 9.4141 | 1.316748 | 26.25446 | 43.93247 | 26.89743 | 65.8987 | 102.3391 | 301.5269 | 654.6174 |  |  |  | 94.141
33 | As | Lβ3,4 | 2 | 8.929 | 1.388285 | 24.90159 | 41.66867 | 25.51143 | 62.503 | 97.06565 | 285.9895 | 620.8856 |  |  |  | 89.29
33 | As | Lι | 1 | 11.072 | 1.119581 | 30.87809 | 51.66933 | 31.63429 | 77.504 | 120.3618 | 354.6282 | 769.9009 |  |  |  | 110.72
33 | As | Lη | 1 | 10.734 | 1.154835 | 29.93546 | 50.092 | 30.66857 | 75.138 | 116.6875 | 343.8023 | 746.3978 |  |  |  | 107.34
33 | As | Al1 |  | 8.107 | 1.529049 | 22.60916 | 37.83267 | 23.16286 | 56.749 | 88.12983 | 259.6614 | 563.7271 |  |  |  | 81.07
33 | As | Al2 |  | 9.125 | 1.358466 | 25.44821 | 42.58333 | 26.07143 | 63.875 | 99.19633 | 292.2672 | 634.5146 |  |  |  | 91.25
33 | As | Al3 |  | 9.367 | 1.323369 | 26.12311 | 43.71267 | 26.76286 | 65.569 | 101.8271 | 300.0183 | 651.3423 |  |  |  | 93.67
34 | Se | Kα1,2 | 150 | 1.10612 | 11.20674 | 3.084797 | 5.161893 | 3.160343 | 7.74284 | 12.02444 | 35.42823 | 76.91499 |  |  |  | 11.0612
34 | Se | Kα1 | 100 | 1.10477 | 11.22044 | 3.081032 | 5.155593 | 3.156486 | 7.73339 | 12.00977 | 35.38499 | 76.82112 |  |  |  | 11.0477
34 | Se | Kα2 | 50 | 1.10882 | 11.17945 | 3.092327 | 5.174493 | 3.168057 | 7.76174 | 12.0538 | 35.51471 | 77.10274 |  |  |  | 11.0882
34 | Se | Kβ1 | 16 | 0.99218 | 12.4937 | 2.767036 | 4.630173 | 2.8348 | 6.94526 | 10.78582 | 31.77881 | 68.99208 |  |  |  | 9.9218
34 | Se | Kβ2 | 1 | 0.97992 | 12.65001 | 2.732845 | 4.57296 | 2.799771 | 6.85944 | 10.65254 | 31.38614 | 68.13957 |  |  |  | 9.7992
34 | Se | Kβ3 | 8 | 0.99268 | 12.48741 | 2.76843 | 4.632507 | 2.836229 | 6.94876 | 10.79126 | 31.79483 | 69.02685 |  |  |  | 9.9268
34 | Se | Kβ5 |  | 0.9843 | 12.59372 | 2.74506 | 4.5934 | 2.812286 | 6.8901 | 10.70016 | 31.52642 | 68.44414 |  |  |  | 9.843
34 | Se | AK |  | 0.9797 | 12.65285 | 2.732231 | 4.571933 | 2.799143 | 6.8579 | 10.65015 | 31.37909 | 68.12427 |  |  |  | 9.797
34 | Se | Lα1,2 | 100 | 8.99 | 1.378865 | 25.07171 | 41.95333 | 25.68571 | 62.93 | 97.72877 | 287.9433 | 625.1273 |  |  |  | 89.9
34 | Se | Lβ1 | 35 | 8.7358 | 1.418989 | 24.36279 | 40.76707 | 24.95943 | 61.1506 | 94.96541 | 279.8014 | 607.4513 |  |  |  | 87.358
34 | Se | Lβ3,4 | 2 | 8.321 | 1.489725 | 23.20598 | 38.83133 | 23.77429 | 58.247 | 90.45619 | 266.5157 | 578.6078 |  |  |  | 83.21
34 | Se | Lι | 1 | 10.294 | 1.204197 | 28.70837 | 48.03867 | 29.41143 | 72.058 | 111.9043 | 329.7094 | 715.802 |  |  |  | 102.94
34 | Se | Lη | 1 | 9.962 | 1.244328 | 27.78247 | 46.48933 | 28.46286 | 69.734 | 108.2952 | 319.0757 | 692.7161 |  |  |  | 99.62
34 | Se | Al1 |  | 7.503 | 1.652139 | 20.9247 | 35.014 | 21.43714 | 52.521 | 81.56385 | 240.3157 | 521.7275 |  |  |  | 75.03
34 | Se | Al2 |  | 8.407 | 1.474486 | 23.44582 | 39.23267 | 24.02 | 58.849 | 91.39108 | 269.2702 | 584.5879 |  |  |  | 84.07
34 | Se | Al3 |  | 8.646 | 1.433727 | 24.11235 | 40.348 | 24.70286 | 60.522 | 93.98921 | 276.9252 | 601.2069 |  |  |  | 86.46
35 | Br | Kα1,2 | 150 | 1.0411 | 11.90664 | 2.903466 | 4.858467 | 2.974571 | 7.2877 | 11.31762 | 33.34569 | 72.39377 |  |  |  | 10.411
35 | Br | Kα1 | 100 | 1.03974 | 11.92221 | 2.899673 | 4.85212 | 2.970686 | 7.27818 | 11.30284 | 33.30213 | 72.2992 |  |  |  | 10.3974
35 | Br | Kα2 | 50 | 1.04382 | 11.87561 | 2.911052 | 4.87116 | 2.982343 | 7.30674 | 11.34719 | 33.43281 | 72.58291 |  |  |  | 10.4382
35 | Br | Kβ1 | 16 | 0.93279 | 13.28916 | 2.601406 | 4.35302 | 2.665114 | 6.52953 | 10.1402 | 29.8766 | 64.86234 |  |  |  | 9.3279
35 | Br | Kβ2 | 2 | 0.92046 | 13.46718 | 2.56702 | 4.29548 | 2.629886 | 6.44322 | 10.00617 | 29.48167 | 64.00497 |  |  |  | 9.2046
35 | Br | Kβ3 | 8 | 0.93327 | 13.28233 | 2.602745 | 4.35526 | 2.666486 | 6.53289 | 10.14542 | 29.89197 | 64.89572 |  |  |  | 9.3327
35 | Br | Kβ5 |  | 0.9249 | 13.40253 | 2.579402 | 4.3162 | 2.642571 | 6.4743 | 10.05443 | 29.62388 | 64.31371 |  |  |  | 9.249
35 | Br | AK |  | 0.9204 | 13.46806 | 2.566853 | 4.2952 | 2.629714 | 6.4428 | 10.00551 | 29.47975 | 64.00079 |  |  |  | 9.204
35 | Br | Lα1,2 | 100 | 8.3746 | 1.48019 | 23.35546 | 39.08147 | 23.92743 | 58.6222 | 91.03886 | 268.2324 | 582.3349 |  |  |  | 83.746
35 | Br | Lβ1 | 35 | 8.1251 | 1.525643 | 22.65964 | 37.91713 | 23.21457 | 56.8757 | 88.32659 | 260.2411 | 564.9857 |  |  |  | 81.251
35 | Br | Lβ3,4 | 2 | 7.767 | 1.595983 | 21.66096 | 36.246 | 22.19143 | 54.369 | 84.43375 | 248.7714 | 540.0849 |  |  |  | 77.67
35 | Br | Lι | 1 | 9.585 | 1.293271 | 26.73108 | 44.73 | 27.38571 | 67.095 | 104.1969 | 307.0007 | 666.5011 |  |  |  | 95.85
35 | Br | Lη | 1 | 9.255 | 1.339384 | 25.81076 | 43.19 | 26.44286 | 64.785 | 100.6095 | 296.431 | 643.5543 |  |  |  | 92.55
35 | Br | Al1 |  | 6.959 | 1.78129 | 19.40757 | 32.47533 | 19.88286 | 48.713 | 75.65011 | 222.8918 | 483.9 |  |  |  | 69.59
35 | Br | Al2 |  | 7.753 | 1.598865 | 21.62191 | 36.18067 | 22.15143 | 54.271 | 84.28155 | 248.323 | 539.1114 |  |  |  | 77.53
35 | Br | Al3 |  | 7.984 | 1.552605 | 22.26614 | 37.25867 | 22.81143 | 55.888 | 86.79272 | 255.7218 | 555.1742 |  |  |  | 79.84
36 | Kr | Kα1,2 | 150 | 0.98143 | 12.63055 | 2.737056 | 4.580007 | 2.804086 | 6.87001 | 10.66896 | 31.4345 | 68.24457 |  |  |  | 9.8143
36 | Kr | Kα1 | 100 | 0.9801 | 12.64769 | 2.733347 | 4.5738 | 2.800286 | 6.8607 | 10.6545 | 31.3919 | 68.15208 |  |  |  | 9.801
36 | Kr | Kα2 | 50 | 0.9841 | 12.59628 | 2.744502 | 4.592467 | 2.811714 | 6.8887 | 10.69799 | 31.52002 | 68.43023 |  |  |  | 9.841
36 | Kr | Kβ1 | 16 | 0.8785 | 14.11042 | 2.45 | 4.099667 | 2.51 | 6.1495 | 9.550025 | 28.13773 | 61.08724 |  |  |  | 8.785
36 | Kr | Kβ2 | 3 | 0.8661 | 14.31244 | 2.415418 | 4.0418 | 2.474571 | 6.0627 | 9.415227 | 27.74056 | 60.225 |  |  |  | 8.661
36 | Kr | Kβ3 | 8 | 0.879 | 14.10239 | 2.451394 | 4.102 | 2.511429 | 6.153 | 9.555461 | 28.15374 | 61.12201 |  |  |  | 8.79
36 | Kr | Kβ5 |  | 0.8708 | 14.23519 | 2.428526 | 4.063733 | 2.488 | 6.0956 | 9.46632 | 27.8911 | 60.55182 |  |  |  | 8.708
36 | Kr | AK |  | 0.8655 | 14.32236 | 2.413745 | 4.039 | 2.472857 | 6.0585 | 9.408704 | 27.72135 | 60.18328 |  |  |  | 8.655
36 | Kr | Lα1,2 | 100 | 7.817 | 1.585775 | 21.8004 | 36.47933 | 22.33429 | 54.719 | 84.97729 | 250.3729 | 543.5617 |  |  |  | 78.17
36 | Kr | Lβ1 | 35 | 7.576 | 1.63622 | 21.12829 | 35.35467 | 21.64571 | 53.032 | 82.35742 | 242.6539 | 526.8036 |  |  |  | 75.76
36 | Kr | Lβ3 | 1 | 7.264 | 1.706498 | 20.25817 | 33.89867 | 20.75429 | 50.848 | 78.96572 | 232.6607 | 505.1084 |  |  |  | 72.64
36 | Kr | Lβ4 | 1 | 7.304 | 1.697152 | 20.36972 | 34.08533 | 20.86857 | 51.128 | 79.40055 | 233.9419 | 507.8898 |  |  |  | 73.04
36 | Kr | Al1 |  | 6.47 | 1.91592 | 18.04382 | 30.19333 | 18.48571 | 45.29 | 70.33428 | 207.2295 | 449.8969 |  |  |  | 64.7
36 | Kr | Al2 |  | 7.168 | 1.729353 | 19.99044 | 33.45067 | 20.48 | 50.176 | 77.92212 | 229.5859 | 498.433 |  |  |  | 71.68
36 | Kr | Al3 |  | 7.392 | 1.676948 | 20.61514 | 34.496 | 21.12 | 51.744 | 80.35718 | 236.7605 | 514.009 |  |  |  | 73.92
37 | Rb | Kα1,2 | 150 | 0.92693 | 13.37318 | 2.585064 | 4.325673 | 2.648371 | 6.48851 | 10.0765 | 29.6889 | 64.45486 |  |  |  | 9.2693
37 | Rb | Kα1 | 100 | 0.92555 | 13.39312 | 2.581215 | 4.319233 | 2.644429 | 6.47885 | 10.0615 | 29.6447 | 64.3589 |  |  |  | 9.2555
37 | Rb | Kα2 | 50 | 0.92969 | 13.33348 | 2.592761 | 4.338553 | 2.656257 | 6.50783 | 10.1065 | 29.7773 | 64.64678 |  |  |  | 9.2969
37 | Rb | Kβ1 | 16 | 0.82868 | 14.95873 | 2.31106 | 3.867173 | 2.367657 | 5.80076 | 9.00844 | 26.54203 | 57.62297 |  |  |  | 8.2868
37 | Rb | Kβ2 | 3 | 0.81645 | 15.1828 | 2.276952 | 3.8101 | 2.332714 | 5.71515 | 8.87549 | 26.15031 | 56.77254 |  |  |  | 8.1645
37 | Rb | Kβ3 | 8 | 0.82921 | 14.94917 | 2.312538 | 3.869647 | 2.369171 | 5.80447 | 9.014202 | 26.559 | 57.65982 |  |  |  | 8.2921
37 | Rb | Kβ4 |  | 0.8154 | 15.20235 | 2.274024 | 3.8052 | 2.329714 | 5.7078 | 8.864076 | 26.11668 | 56.69953 |  |  |  | 8.154
37 | Rb | Kβ5 |  | 0.8219 | 15.08213 | 2.292151 | 3.835533 | 2.348286 | 5.7533 | 8.934736 | 26.32487 | 57.15151 |  |  |  | 8.219
37 | Rb | AK |  | 0.8155 | 15.20049 | 2.274303 | 3.805667 | 2.33 | 5.7085 | 8.865163 | 26.11988 | 56.70648 |  |  |  | 8.155
37 | Rb | Lα1 | 100 | 7.3183 | 1.693836 | 20.4096 | 34.15207 | 20.90943 | 51.2281 | 79.556 | 234.3999 | 508.8842 |  |  |  | 73.183
37 | Rb | Lα2 | 10 | 7.3251 | 1.692264 | 20.42857 | 34.1838 | 20.92886 | 51.2757 | 79.62993 | 234.6177 | 509.357 |  |  |  | 73.251
37 | Rb | Lβ1 | 45 | 7.0759 | 1.751862 | 19.73359 | 33.02087 | 20.21686 | 49.5313 | 76.92091 | 226.636 | 492.0287 |  |  |  | 70.759
37 | Rb | Lβ3 | 3 | 6.7876 | 1.826271 | 18.92956 | 31.67547 | 19.39314 | 47.5132 | 73.78685 | 217.402 | 471.9815 |  |  |  | 67.876
37 | Rb | Lβ4 | 3 | 6.8207 | 1.817409 | 19.02187 | 31.82993 | 19.48771 | 47.7449 | 74.14668 | 218.4621 | 474.2832 |  |  |  | 68.207
37 | Rb | Lβ6 | 3 | 6.9842 | 1.774863 | 19.47785 | 32.59293 | 19.95486 | 48.8894 | 75.92406 | 223.6989 | 485.6523 |  |  |  | 69.842
37 | Rb | Lι | 3 | 8.3636 | 1.482137 | 23.32478 | 39.03013 | 23.896 | 58.5452 | 90.91928 | 267.8801 | 581.57 |  |  |  | 83.636
37 | Rb | Lη | 1 | 8.0415 | 1.541503 | 22.42649 | 37.527 | 22.97571 | 56.2905 | 87.41779 | 257.5635 | 559.1725 |  |  |  | 80.415
37 | Rb | Al1 |  | 6.008 | 2.063249 | 16.75538 | 28.03733 | 17.16571 | 42.056 | 65.31195 | 192.4319 | 417.7714 |  |  |  | 60.08
37 | Rb | Al2 |  | 6.644 | 1.865744 | 18.52908 | 31.00533 | 18.98286 | 46.508 | 72.2258 | 212.8026 | 461.9962 |  |  |  | 66.44
37 | Rb | Al3 |  | 6.862 | 1.80647 | 19.13705 | 32.02267 | 19.60571 | 48.034 | 74.59564 | 219.7849 | 477.155 |  |  |  | 68.62
37 | Rb | MZ | 10 | 128.7 | 0.09631702 | 358.9243 | 600.6 | 367.7143 | 900.9 | 1399.076 | 4122.169 | 8949.264 |  |  |  | 1287
38 | Sr | Kα1,2 | 150 | 0.87665 | 14.14019 | 2.444841 | 4.091033 | 2.504714 | 6.13655 | 9.529914 | 28.07847 | 60.9586 |  |  |  | 8.7665
38 | Sr | Kα1 | 100 | 0.87526 | 14.16265 | 2.440964 | 4.084547 | 2.500743 | 6.12682 | 9.514804 | 28.03395 | 60.86195 |  |  |  | 8.7526
38 | Sr | Kα2 | 50 | 0.87943 | 14.09549 | 2.452594 | 4.104007 | 2.512657 | 6.15601 | 9.560135 | 28.16751 | 61.15191 |  |  |  | 8.7943
38 | Sr | Kβ1 | 16 | 0.78292 | 15.83304 | 2.183442 | 3.653627 | 2.236914 | 5.48044 | 8.510991 | 25.07637 | 54.44101 |  |  |  | 7.8292
38 | Sr | Kβ2 | 3 | 0.77081 | 16.08178 | 2.149669 | 3.597113 | 2.202314 | 5.39567 | 8.379345 | 24.68849 | 53.59893 |  |  |  | 7.7081
38 | Sr | Kβ3 | 8 | 0.78345 | 15.82232 | 2.18492 | 3.6561 | 2.238429 | 5.48415 | 8.516753 | 25.09334 | 54.47786 |  |  |  | 7.8345
38 | Sr | Kβ4 |  | 0.7699 | 16.10079 | 2.147131 | 3.592867 | 2.199714 | 5.3893 | 8.369453 | 24.65935 | 53.53565 |  |  |  | 7.699
38 | Sr | Kβ5 |  | 0.7764 | 15.966 | 2.165259 | 3.6232 | 2.218286 | 5.4348 | 8.440113 | 24.86754 | 53.98763 |  |  |  | 7.764
38 | Sr | AK |  | 0.7697 | 16.10498 | 2.146574 | 3.591933 | 2.199143 | 5.3879 | 8.367279 | 24.65294 | 53.52174 |  |  |  | 7.697
38 | Sr | Lα1 | 100 | 6.8628 | 1.80626 | 19.13928 | 32.0264 | 19.608 | 48.0396 | 74.60434 | 219.8106 | 477.2106 |  |  |  | 68.628
38 | Sr | Lα2 | 10 | 6.8697 | 1.804446 | 19.15853 | 32.0586 | 19.62771 | 48.0879 | 74.67935 | 220.0316 | 477.6904 |  |  |  | 68.697
38 | Sr | Lβ1 | 45 | 6.6239 | 1.871405 | 18.47303 | 30.91153 | 18.92543 | 46.3673 | 72.0073 | 212.1588 | 460.5985 |  |  |  | 66.239
38 | Sr | Lβ3 | 3 | 6.3672 | 1.946853 | 17.75713 | 29.7136 | 18.192 | 44.5704 | 69.21676 | 203.9369 | 442.7487 |  |  |  | 63.672
38 | Sr | Lβ4 | 3 | 6.4026 | 1.936088 | 17.85586 | 29.8788 | 18.29314 | 44.8182 | 69.60158 | 205.0707 | 445.2102 |  |  |  | 64.026
38 | Sr | Lβ6 | 3 | 6.5191 | 1.901489 | 18.18076 | 30.42247 | 18.626 | 45.6337 | 70.86804 | 208.8021 | 453.3111 |  |  |  | 65.191
38 | Sr | Lι | 3 | 7.8362 | 1.581889 | 21.85394 | 36.56893 | 22.38914 | 54.8534 | 85.18601 | 250.9879 | 544.8968 |  |  |  | 78.362
38 | Sr | Lη | 1 | 7.5171 | 1.64904 | 20.96402 | 35.0798 | 21.47743 | 52.6197 | 81.71713 | 240.7673 | 522.7079 |  |  |  | 75.171
38 | Sr | Al1 |  | 5.592 | 2.216738 | 15.59522 | 26.096 | 15.97714 | 39.144 | 60.78969 | 179.1078 | 388.8445 |  |  |  | 55.92
38 | Sr | Al2 |  | 6.173 | 2.0081 | 17.21554 | 28.80733 | 17.63714 | 43.211 | 67.10564 | 197.7168 | 429.2448 |  |  |  | 61.73
38 | Sr | Al3 |  | 6.387 | 1.940817 | 17.81235 | 29.806 | 18.24857 | 44.709 | 69.432 | 204.571 | 444.1255 |  |  |  | 63.87
38 | Sr | MZ | 10 | 108.7 | 0.1140386 | 303.1474 | 507.2667 | 310.5714 | 760.9 | 1181.659 | 3481.583 | 7558.547 |  |  |  | 1087
39 | Y | Kα1,2 | 150 | 0.83024 | 14.93062 | 2.31541 | 3.874453 | 2.372114 | 5.81168 | 9.025399 | 26.59199 | 57.73144 |  |  |  | 8.3024
39 | Y | Kα1 | 100 | 0.82884 | 14.95584 | 2.311506 | 3.86792 | 2.368114 | 5.80188 | 9.01018 | 26.54715 | 57.63409 |  |  |  | 8.2884
39 | Y | Kα2 | 50 | 0.83305 | 14.88026 | 2.323247 | 3.887567 | 2.380143 | 5.83135 | 9.055946 | 26.68199 | 57.92684 |  |  |  | 8.3305
39 | Y | Kβ1 | 16 | 0.74072 | 16.73507 | 2.065753 | 3.456693 | 2.116343 | 5.18504 | 8.052242 | 23.72473 | 51.50659 |  |  |  | 7.4072
39 | Y | Kβ2 | 4 | 0.72864 | 17.01252 | 2.032064 | 3.40032 | 2.081829 | 5.10048 | 7.920922 | 23.33782 | 50.6666 |  |  |  | 7.2864
39 | Y | Kβ3 | 8 | 0.74126 | 16.72288 | 2.067259 | 3.459213 | 2.117886 | 5.18882 | 8.058112 | 23.74203 | 51.54414 |  |  |  | 7.4126
39 | Y | Kβ4 |  | 0.7278 | 17.03215 | 2.029721 | 3.3964 | 2.079429 | 5.0946 | 7.911791 | 23.31091 | 50.60819 |  |  |  | 7.278
39 | Y | Kβ5 |  | 0.7345 | 16.87679 | 2.048406 | 3.427667 | 2.098571 | 5.1415 | 7.984626 | 23.52551 | 51.07408 |  |  |  | 7.345
39 | Y | AK |  | 0.7277 | 17.03449 | 2.029442 | 3.395933 | 2.079143 | 5.0939 | 7.910704 | 23.30771 | 50.60124 |  |  |  | 7.277
39 | Y | Lα1 | 100 | 6.4488 | 1.922218 | 17.9847 | 30.0944 | 18.42514 | 45.1416 | 70.10382 | 206.5504 | 448.4228 |  |  |  | 64.488
39 | Y | Lα2 | 10 | 6.4558 | 1.920134 | 18.00422 | 30.12707 | 18.44514 | 45.1906 | 70.17991 | 206.7747 | 448.9095 |  |  |  | 64.558
39 | Y | Lβ1 | 45 | 6.212 | 1.995493 | 17.3243 | 28.98933 | 17.74857 | 43.484 | 67.5296 | 198.9659 | 431.9567 |  |  |  | 62.12
39 | Y | Lβ3 | 3 | 5.9832 | 2.071801 | 16.68622 | 27.9216 | 17.09486 | 41.8824 | 65.04236 | 191.6376 | 416.0469 |  |  |  | 59.832
39 | Y | Lβ4 | 3 | 6.0186 | 2.059615 | 16.78494 | 28.0868 | 17.196 | 42.1302 | 65.42718 | 192.7714 | 418.5085 |  |  |  | 60.186
39 | Y | Lβ6 | 3 | 6.0942 | 2.034065 | 16.99578 | 28.4396 | 17.412 | 42.6594 | 66.24902 | 195.1929 | 423.7654 |  |  |  | 60.942
39 | Y | Lι | 3 | 7.3563 | 1.685086 | 20.51558 | 34.3294 | 21.018 | 51.4941 | 79.9691 | 235.617 | 511.5266 |  |  |  | 73.563
39 | Y | Lη | 1 | 7.0406 | 1.760645 | 19.63514 | 32.85613 | 20.116 | 49.2842 | 76.53717 | 225.5054 | 489.5741 |  |  |  | 70.406
39 | Y | Al1 |  | 5.217 | 2.376078 | 14.5494 | 24.346 | 14.90571 | 36.519 | 56.71313 | 167.0968 | 362.7685 |  |  |  | 52.17
39 | Y | Al2 |  | 5.756 | 2.153579 | 16.05259 | 26.86133 | 16.44571 | 40.292 | 62.5725 | 184.3606 | 400.2483 |  |  |  | 57.56
39 | Y | Al3 |  | 5.962 | 2.079168 | 16.62709 | 27.82267 | 17.03429 | 41.734 | 64.8119 | 190.9586 | 414.5727 |  |  |  | 59.62
39 | Y | MZ | 10 | 93.4 | 0.1327195 | 260.4781 | 435.8667 | 266.8571 | 653.8 | 1015.336 | 2991.535 | 6494.648 |  |  |  | 934
40 | Zr | Kα1,2 | 150 | 0.78734 | 15.74415 | 2.195769 | 3.674253 | 2.249543 | 5.51138 | 8.55904 | 25.21794 | 54.74835 |  |  |  | 7.8734
40 | Zr | Kα1 | 100 | 0.78593 | 15.7724 | 2.191837 | 3.667673 | 2.245514 | 5.50151 | 8.543712 | 25.17278 | 54.65031 |  |  |  | 7.8593
40 | Zr | Kα2 | 50 | 0.79015 | 15.68816 | 2.203606 | 3.687367 | 2.257571 | 5.53105 | 8.589587 | 25.30794 | 54.94375 |  |  |  | 7.9015
40 | Zr | Kβ1 | 18 | 0.70173 | 17.66491 | 1.957016 | 3.27474 | 2.004943 | 4.91211 | 7.628388 | 22.47591 | 48.79539 |  |  |  | 7.0173
40 | Zr | Kβ2 | 4 | 0.68993 | 17.96704 | 1.924108 | 3.219673 | 1.971229 | 4.82951 | 7.500113 | 22.09796 | 47.97487 |  |  |  | 6.8993
40 | Zr | Kβ3 | 9 | 0.70228 | 17.65108 | 1.95855 | 3.277307 | 2.006514 | 4.91596 | 7.634367 | 22.49353 | 48.83364 |  |  |  | 7.0228
40 | Zr | Kβ4 |  | 0.689 | 17.99129 | 1.921514 | 3.215333 | 1.968571 | 4.823 | 7.490003 | 22.06818 | 47.9102 |  |  |  | 6.89
40 | Zr | Kβ5 |  | 0.6959 | 17.8129 | 1.940757 | 3.247533 | 1.988286 | 4.8713 | 7.565011 | 22.28918 | 48.39 |  |  |  | 6.959
40 | Zr | AK |  | 0.6888 | 17.99652 | 1.920956 | 3.2144 | 1.968 | 4.8216 | 7.487829 | 22.06177 | 47.89629 |  |  |  | 6.888
40 | Zr | Lα1 | 100 | 6.0705 | 2.042006 | 16.92968 | 28.329 | 17.34429 | 42.4935 | 65.99138 | 194.4338 | 422.1174 |  |  |  | 60.705
40 | Zr | Lα2 | 10 | 6.0778 | 2.039554 | 16.95004 | 28.36307 | 17.36514 | 42.5446 | 66.07074 | 194.6676 | 422.625 |  |  |  | 60.778
40 | Zr | Lβ1 | 45 | 5.836 | 2.124058 | 16.2757 | 27.23467 | 16.67429 | 40.852 | 63.44217 | 186.9229 | 405.8112 |  |  |  | 58.36
40 | Zr | Lβ2,15 | 1 | 5.5863 | 2.219 | 15.57932 | 26.0694 | 15.96086 | 39.1041 | 60.72772 | 178.9252 | 388.4481 |  |  |  | 55.863
40 | Zr | Lβ3 | 3 | 5.633 | 2.200604 | 15.70956 | 26.28733 | 16.09429 | 39.431 | 61.23539 | 180.421 | 391.6954 |  |  |  | 56.33
40 | Zr | Lβ4 | 3 | 5.6681 | 2.186976 | 15.80745 | 26.45113 | 16.19457 | 39.6767 | 61.61696 | 181.5452 | 394.1361 |  |  |  | 56.681
40 | Zr | Lβ6 | 3 | 5.7101 | 2.17089 | 15.92458 | 26.64713 | 16.31457 | 39.9707 | 62.07353 | 182.8904 | 397.0566 |  |  |  | 57.101
40 | Zr | LG1 | 1 | 5.3843 | 2.302249 | 15.01598 | 25.12673 | 15.38371 | 37.6901 | 58.53182 | 172.4553 | 374.4019 |  |  |  | 53.843
40 | Zr | Lι | 3 | 6.9185 | 1.791718 | 19.29462 | 32.28633 | 19.76714 | 48.4295 | 75.20985 | 221.5946 | 481.0838 |  |  |  | 69.185
40 | Zr | Lη | 1 | 6.6069 | 1.87622 | 18.42562 | 30.8322 | 18.87686 | 46.2483 | 71.82249 | 211.6143 | 459.4164 |  |  |  | 66.069
40 | Zr | Al1 |  | 4.879 | 2.540685 | 13.60677 | 22.76867 | 13.94 | 34.153 | 53.03879 | 156.2709 | 339.2654 |  |  |  | 48.79
40 | Zr | Al2 |  | 5.378 | 2.304946 | 14.99841 | 25.09733 | 15.36571 | 37.646 | 58.46333 | 172.2535 | 373.9638 |  |  |  | 53.78
40 | Zr | Al3 |  | 5.579 | 2.221904 | 15.55896 | 26.03533 | 15.94 | 39.053 | 60.64837 | 178.6914 | 387.9405 |  |  |  | 55.79
40 | Zr | MZ | 10 | 82.1 | 0.1509866 | 228.9641 | 383.1333 | 234.5714 | 574.7 | 892.4952 | 2629.604 | 5708.893 |  |  |  | 821
41 | Nb | Kα1,2 | 150 | 0.74761 | 16.58084 | 2.084968 | 3.488847 | 2.136029 | 5.23327 | 8.127142 | 23.94541 | 51.9857 |  |  |  | 7.4761
41 | Nb | Kα1 | 100 | 0.7462 | 16.61217 | 2.081036 | 3.482267 | 2.132 | 5.2234 | 8.111814 | 23.90025 | 51.88765 |  |  |  | 7.462
41 | Nb | Kα2 | 50 | 0.75044 | 16.51831 | 2.092861 | 3.502053 | 2.144114 | 5.25308 | 8.157907 | 24.03606 | 52.18248 |  |  |  | 7.5044
41 | Nb | Kβ1 |  | 0.6658 | 18.6182 | 1.856813 | 3.107067 | 1.902286 | 4.6606 | 7.237799 | 21.3251 | 46.29697 |  |  |  | 6.658
41 | Nb | Kβ2 | 4 | 0.65416 | 18.94949 | 1.824351 | 3.052747 | 1.869029 | 4.57912 | 7.111263 | 20.95228 | 45.48757 |  |  |  | 6.5416
41 | Nb | Kβ3 | 7 | 0.66634 | 18.60312 | 1.858319 | 3.109587 | 1.903829 | 4.66438 | 7.24367 | 21.34239 | 46.33452 |  |  |  | 6.6634
41 | Nb | Kβ4 |  | 0.6532 | 18.97734 | 1.821673 | 3.048267 | 1.866286 | 4.5724 | 7.100827 | 20.92153 | 45.42082 |  |  |  | 6.532
41 | Nb | AK |  | 0.653 | 18.98315 | 1.821116 | 3.047333 | 1.865714 | 4.571 | 7.098653 | 20.91512 | 45.40691 |  |  |  | 6.53
41 | Nb | Lα1 | 100 | 5.7243 | 2.165505 | 15.96418 | 26.7134 | 16.35514 | 40.0701 | 62.2279 | 183.3452 | 398.0441 |  |  |  | 57.243
41 | Nb | Lα2 | 10 | 5.7319 | 2.162634 | 15.98538 | 26.74887 | 16.37686 | 40.1233 | 62.31052 | 183.5887 | 398.5725 |  |  |  | 57.319
41 | Nb | Lβ1 | 45 | 5.4923 | 2.256978 | 15.31717 | 25.63073 | 15.69229 | 38.4461 | 59.70587 | 175.9144 | 381.9117 |  |  |  | 54.923
41 | Nb | Lβ2,15 | 1 | 5.2379 | 2.366597 | 14.60769 | 24.44353 | 14.96543 | 36.6653 | 56.94033 | 167.7662 | 364.2218 |  |  |  | 52.379
41 | Nb | Lβ3 | 3 | 5.3102 | 2.334375 | 14.80932 | 24.78093 | 15.172 | 37.1714 | 57.72629 | 170.0819 | 369.2493 |  |  |  | 53.102
41 | Nb | Lβ4 | 3 | 5.3455 | 2.31896 | 14.90777 | 24.94567 | 15.27286 | 37.4185 | 58.11003 | 171.2125 | 371.7039 |  |  |  | 53.455
41 | Nb | Lβ6 | 3 | 5.3613 | 2.312126 | 14.95183 | 25.0194 | 15.318 | 37.5291 | 58.28179 | 171.7186 | 372.8025 |  |  |  | 53.613
41 | Nb | LG1 | 1 | 5.0361 | 2.461428 | 14.0449 | 23.5018 | 14.38886 | 35.2527 | 54.74659 | 161.3027 | 350.1895 |  |  |  | 50.361
41 | Nb | Lι | 3 | 6.5176 | 1.901927 | 18.17657 | 30.41547 | 18.62171 | 45.6232 | 70.85173 | 208.7541 | 453.2068 |  |  |  | 65.176
41 | Nb | Lη | 1 | 6.2109 | 1.995846 | 17.32124 | 28.9842 | 17.74543 | 43.4763 | 67.51765 | 198.9307 | 431.8802 |  |  |  | 62.109
41 | Nb | Al1 |  | 4.575 | 2.709508 | 12.75896 | 21.35 | 13.07143 | 32.025 | 49.73405 | 146.534 | 318.1265 |  |  |  | 45.75
41 | Nb | Al2 |  | 5.031 | 2.463924 | 14.03068 | 23.478 | 14.37429 | 35.217 | 54.69115 | 161.1393 | 349.8349 |  |  |  | 50.31
41 | Nb | Al3 |  | 5.23 | 2.370172 | 14.58566 | 24.40667 | 14.94286 | 36.61 | 56.85445 | 167.5132 | 363.6725 |  |  |  | 52.3
41 | Nb | M2-M4 | 1 | 72.1 | 0.1719279 | 201.0757 | 336.4667 | 206 | 504.7 | 783.7869 | 2309.311 | 5013.535 |  |  |  | 721
41 | Nb | M2-N1 | 1 | 38.4 | 0.3228125 | 107.0916 | 179.2 | 109.7143 | 268.8 | 417.4399 | 1229.925 | 2670.177 |  |  |  | 384
41 | Nb | M2-N4 | 50 | 33.1 | 0.3745015 | 92.31076 | 154.4667 | 94.57143 | 231.7 | 359.8245 | 1060.169 | 2301.637 |  |  |  | 331
41 | Nb | M3-M5 | 1 | 78.4 | 0.1581122 | 218.6454 | 365.8667 | 224 | 548.8 | 852.2732 | 2511.096 | 5451.61 |  |  |  | 784
41 | Nb | M3-N1 | 10 | 40.7 | 0.30457 | 113.506 | 189.9333 | 116.2857 | 284.9 | 442.4428 | 1303.592 | 2830.109 |  |  |  | 407
41 | Nb | M4,5O2,3 | 10 | 61.9 | 0.2002585 | 172.6295 | 288.8667 | 176.8571 | 433.3 | 672.9045 | 1982.613 | 4304.269 |  |  |  | 619
41 | Nb | Mg | 100 | 34.9 | 0.3551862 | 97.33068 | 162.8667 | 99.71429 | 244.3 | 379.392 | 1117.822 | 2426.801 |  |  |  | 349
41 | Nb | MZ | 1 | 72.19 | 0.1717135 | 201.3267 | 336.8867 | 206.2571 | 505.33 | 784.7653 | 2312.194 | 5019.793 |  |  |  | 721.9
42 | Mo | Kα1,2 | 150 | 0.71073 | 17.44122 | 1.982116 | 3.31674 | 2.030657 | 4.97511 | 7.726226 | 22.76417 | 49.42121 |  |  |  | 7.1073
42 | Mo | Kα1 | 100 | 0.7093 | 17.47639 | 1.978127 | 3.310067 | 2.026571 | 4.9651 | 7.710681 | 22.71837 | 49.32178 |  |  |  | 7.093
42 | Mo | Kα2 | 50 | 0.71359 | 17.37132 | 1.990092 | 3.330087 | 2.038829 | 4.99513 | 7.757316 | 22.85578 | 49.62009 |  |  |  | 7.1359
42 | Mo | Kβ1 | 17 | 0.63229 | 19.60493 | 1.763359 | 2.950687 | 1.806543 | 4.42603 | 6.873518 | 20.2518 | 43.96682 |  |  |  | 6.3229
42 | Mo | Kβ2 | 4 | 0.621 | 19.96135 | 1.731873 | 2.898 | 1.774286 | 4.347 | 6.750786 | 19.89019 | 43.18176 |  |  |  | 6.21
42 | Mo | Kβ2+2 |  | 0.6211 | 19.95814 | 1.732151 | 2.898467 | 1.774571 | 4.3477 | 6.751873 | 19.89339 | 43.18872 |  |  |  | 6.211
42 | Mo | Kβ3 | 7 | 0.63287 | 19.58696 | 1.764976 | 2.953393 | 1.8082 | 4.43009 | 6.879823 | 20.27037 | 44.00715 |  |  |  | 6.3287
42 | Mo | Kβ4 |  | 0.62 | 19.99355 | 1.729084 | 2.893333 | 1.771429 | 4.34 | 6.739915 | 19.85816 | 43.11223 |  |  |  | 6.2
42 | Mo | Kβ5+ |  | 0.6269 | 19.77349 | 1.748327 | 2.925533 | 1.791143 | 4.3883 | 6.814924 | 20.07916 | 43.59202 |  |  |  | 6.269
42 | Mo | Kβ5+2 |  | 0.6271 | 19.76718 | 1.748884 | 2.926467 | 1.791714 | 4.3897 | 6.817098 | 20.08556 | 43.60593 |  |  |  | 6.271
42 | Mo | AK |  | 0.6198 | 20 | 1.728526 | 2.8924 | 1.770857 | 4.3386 | 6.737741 | 19.85175 | 43.09832 |  |  |  | 6.198
42 | Mo | Lα1 | 100 | 5.40655 | 2.292775 | 15.07803 | 25.23057 | 15.44729 | 37.84585 | 58.77369 | 173.1679 | 375.949 |  |  |  | 54.0655
42 | Mo | Lα2 | 10 | 5.41437 | 2.289463 | 15.09984 | 25.26706 | 15.46963 | 37.90059 | 58.8587 | 173.4184 | 376.4928 |  |  |  | 54.1437
42 | Mo | Lβ1 | 45 | 5.17708 | 2.3944 | 14.43807 | 24.15971 | 14.79166 | 36.23956 | 56.27916 | 165.8182 | 359.9926 |  |  |  | 51.7708
42 | Mo | Lβ2,15 | 1 | 4.9232 | 2.517875 | 13.73004 | 22.97493 | 14.06629 | 34.4624 | 53.51928 | 157.6866 | 342.3389 |  |  |  | 49.232
42 | Mo | Lβ3 | 3 | 5.0133 | 2.472623 | 13.98131 | 23.3954 | 14.32371 | 35.0931 | 54.49874 | 160.5724 | 348.6041 |  |  |  | 50.133
42 | Mo | Lβ4 | 3 | 5.0488 | 2.455237 | 14.08032 | 23.56107 | 14.42514 | 35.3416 | 54.88465 | 161.7094 | 351.0726 |  |  |  | 50.488
42 | Mo | Lβ6 | 3 | 5.0488 | 2.455237 | 14.08032 | 23.56107 | 14.42514 | 35.3416 | 54.88465 | 161.7094 | 351.0726 |  |  |  | 50.488
42 | Mo | LG1 | 1 | 4.7258 | 2.623048 | 13.17952 | 22.05373 | 13.50229 | 33.0806 | 51.37337 | 151.364 | 328.6125 |  |  |  | 47.258
42 | Mo | LG2,3 | 1 | 4.38 | 2.830137 | 12.21514 | 20.44 | 12.51429 | 30.66 | 47.61424 | 140.2883 | 304.567 |  |  |  | 43.8
42 | Mo | Lι | 3 | 6.1508 | 2.015348 | 17.15363 | 28.70373 | 17.57371 | 43.0556 | 66.86431 | 197.0057 | 427.7011 |  |  |  | 61.508
42 | Mo | Lη | 1 | 5.8475 | 2.11988 | 16.30777 | 27.28833 | 16.70714 | 40.9325 | 63.56719 | 187.2912 | 406.6109 |  |  |  | 58.475
42 | Mo | Al1 |  | 4.304 | 2.880112 | 12.00319 | 20.08533 | 12.29714 | 30.128 | 46.78806 | 137.854 | 299.2823 |  |  |  | 43.04
42 | Mo | Al2 |  | 4.719 | 2.626828 | 13.16056 | 22.022 | 13.48286 | 33.033 | 51.29945 | 151.1462 | 328.1397 |  |  |  | 47.19
42 | Mo | Al3 |  | 4.913 | 2.523102 | 13.70159 | 22.92733 | 14.03714 | 34.391 | 53.40839 | 157.3599 | 341.6296 |  |  |  | 49.13
42 | Mo | M2-M4 | 1 | 68.9 | 0.1799129 | 192.1514 | 321.5333 | 196.8571 | 482.3 | 749.0003 | 2206.818 | 4791.02 |  |  |  | 689
42 | Mo | M2-N1 | 1 | 35.3 | 0.3511615 | 98.44622 | 164.7333 | 100.8571 | 247.1 | 383.7403 | 1130.634 | 2454.615 |  |  |  | 353
42 | Mo | M3-M5 | 10 | 74.9 | 0.1655007 | 208.8845 | 349.5333 | 214 | 524.3 | 814.2253 | 2398.993 | 5208.235 |  |  |  | 749
42 | Mo | M3-N1 | 100 | 37.5 | 0.33056 | 104.5817 | 175 | 107.1429 | 262.5 | 407.6562 | 1201.098 | 2607.594 |  |  |  | 375
42 | Mo | M4,5O2,3 | 50 | 54.8 | 0.2262044 | 152.8287 | 255.7333 | 156.5714 | 383.6 | 595.7216 | 1755.205 | 3810.564 |  |  |  | 548
42 | Mo | MZ | 10 | 64.38 | 0.1925443 | 179.5458 | 300.44 | 183.9429 | 450.66 | 699.8641 | 2062.045 | 4476.718 |  |  |  | 643.8
43 | Tc | Kα1,2 | 150 | 0.67645 | 18.32508 | 1.886514 | 3.156767 | 1.932714 | 4.73515 | 7.353574 | 21.66621 | 47.03752 |  |  |  | 6.7645
43 | Tc | Kα1 | 100 | 0.67502 | 18.3639 | 1.882526 | 3.150093 | 1.928629 | 4.72514 | 7.338028 | 21.62041 | 46.93809 |  |  |  | 6.7502
43 | Tc | Kα2 | 50 | 0.67932 | 18.24766 | 1.894518 | 3.17016 | 1.940914 | 4.75524 | 7.384773 | 21.75813 | 47.23709 |  |  |  | 6.7932
43 | Tc | Kβ1 | 16 | 0.6013 | 20.61533 | 1.676932 | 2.806067 | 1.718 | 4.2091 | 6.536631 | 19.25921 | 41.81191 |  |  |  | 6.013
43 | Tc | Kβ2 | 3 | 0.59024 | 21.00163 | 1.646088 | 2.754453 | 1.6864 | 4.13168 | 6.416399 | 18.90496 | 41.04284 |  |  |  | 5.9024
43 | Tc | Kβ3 | 8 | 0.60188 | 20.59547 | 1.67855 | 2.808773 | 1.719657 | 4.21316 | 6.542936 | 19.27779 | 41.85224 |  |  |  | 6.0188
43 | Tc | AK |  | 0.5891 | 21.04227 | 1.642908 | 2.749133 | 1.683143 | 4.1237 | 6.404007 | 18.86845 | 40.96357 |  |  |  | 5.891
43 | Tc | Lα1 | 100 | 5.1148 | 2.423555 | 14.26438 | 23.86907 | 14.61371 | 35.8036 | 55.60213 | 163.8234 | 355.662 |  |  |  | 51.148
43 | Tc | Lβ1 | 45 | 4.8873 | 2.53637 | 13.62992 | 22.8074 | 13.96371 | 34.2111 | 53.12901 | 156.5367 | 339.8426 |  |  |  | 48.873
43 | Tc | Al1 |  | 4.058 | 3.054707 | 11.31713 | 18.93733 | 11.59429 | 28.406 | 44.11383 | 129.9748 | 282.1765 |  |  |  | 40.58
43 | Tc | Al2 |  | 4.436 | 2.794409 | 12.37131 | 20.70133 | 12.67429 | 31.052 | 48.22301 | 142.0819 | 308.461 |  |  |  | 44.36
43 | Tc | Al3 |  | 4.63 | 2.677322 | 12.91235 | 21.60667 | 13.22857 | 32.41 | 50.33195 | 148.2956 | 321.951 |  |  |  | 46.3
44 | Ru | Kα1,2 | 150 | 0.64452 | 19.23292 | 1.797466 | 3.00776 | 1.841486 | 4.51164 | 7.006468 | 20.64351 | 44.81724 |  |  |  | 6.4452
44 | Ru | Kα1 | 100 | 0.64308 | 19.27598 | 1.79345 | 3.00104 | 1.837371 | 4.50156 | 6.990814 | 20.59739 | 44.71711 |  |  |  | 6.4308
44 | Ru | Kα2 | 50 | 0.64741 | 19.14706 | 1.805526 | 3.021247 | 1.849743 | 4.53187 | 7.037885 | 20.73608 | 45.0182 |  |  |  | 6.4741
44 | Ru | Kβ1 | 16 | 0.57248 | 21.65316 | 1.596558 | 2.671573 | 1.635657 | 4.00736 | 6.223333 | 18.33612 | 39.80788 |  |  |  | 5.7248
44 | Ru | Kβ2 | 3 | 0.56166 | 22.07029 | 1.566382 | 2.62108 | 1.604743 | 3.93162 | 6.105711 | 17.98957 | 39.0555 |  |  |  | 5.6166
44 | Ru | Kβ3 | 8 | 0.57307 | 21.63087 | 1.598203 | 2.674327 | 1.637343 | 4.01149 | 6.229747 | 18.35502 | 39.84891 |  |  |  | 5.7307
44 | Ru | Kβ4 |  | 0.5609 | 22.1002 | 1.564263 | 2.617533 | 1.602571 | 3.9263 | 6.097449 | 17.96523 | 39.00266 |  |  |  | 5.609
44 | Ru | Kβ5+ |  | 0.5679 | 21.82779 | 1.583785 | 2.6502 | 1.622571 | 3.9753 | 6.173545 | 18.18943 | 39.48941 |  |  |  | 5.679
44 | Ru | Kβ5+2 |  | 0.568 | 21.82394 | 1.584064 | 2.650667 | 1.622857 | 3.976 | 6.174632 | 18.19263 | 39.49636 |  |  |  | 5.68
44 | Ru | AK |  | 0.5605 | 22.11597 | 1.563147 | 2.615667 | 1.601429 | 3.9235 | 6.093101 | 17.95241 | 38.97484 |  |  |  | 5.605
44 | Ru | Lα1 | 100 | 4.84575 | 2.558118 | 13.51404 | 22.6135 | 13.845 | 33.92025 | 52.67733 | 155.2059 | 336.9533 |  |  |  | 48.4575
44 | Ru | Lα2 | 10 | 4.85381 | 2.55387 | 13.53652 | 22.65111 | 13.86803 | 33.97667 | 52.76495 | 155.4641 | 337.5138 |  |  |  | 48.5381
44 | Ru | Lβ1 | 45 | 4.62058 | 2.68278 | 12.88608 | 21.56271 | 13.20166 | 32.34406 | 50.22955 | 147.9939 | 321.2959 |  |  |  | 46.2058
44 | Ru | Lβ2,15 | 1 | 4.3718 | 2.835445 | 12.19227 | 20.40173 | 12.49086 | 30.6026 | 47.5251 | 140.0256 | 303.9968 |  |  |  | 43.718
44 | Ru | Lβ3 | 3 | 4.4866 | 2.762894 | 12.51243 | 20.93747 | 12.81886 | 31.4062 | 48.77307 | 143.7026 | 311.9795 |  |  |  | 44.866
44 | Ru | Lβ4 | 3 | 4.523 | 2.740659 | 12.61394 | 21.10733 | 12.92286 | 31.661 | 49.16877 | 144.8685 | 314.5106 |  |  |  | 45.23
44 | Ru | Lβ6 | 3 | 4.4866 | 2.762894 | 12.51243 | 20.93747 | 12.81886 | 31.4062 | 48.77307 | 143.7026 | 311.9795 |  |  |  | 44.866
44 | Ru | LG1 | 1 | 4.1822 | 2.96399 | 11.66351 | 19.51693 | 11.94914 | 29.2754 | 45.46399 | 133.9529 | 290.8128 |  |  |  | 41.822
44 | Ru | Lι | 3 | 5.5035 | 2.252385 | 15.34841 | 25.683 | 15.72429 | 38.5245 | 59.82762 | 176.2732 | 382.6905 |  |  |  | 55.035
44 | Ru | Lη | 1 | 5.205 | 2.381556 | 14.51594 | 24.29 | 14.87143 | 36.435 | 56.58268 | 166.7124 | 361.9341 |  |  |  | 52.05
44 | Ru | Al1 |  | 3.835 | 3.232334 | 10.69522 | 17.89667 | 10.95714 | 26.845 | 41.68964 | 122.8323 | 266.67 |  |  |  | 38.35
44 | Ru | Al2 |  | 4.18 | 2.96555 | 11.65737 | 19.50667 | 11.94286 | 29.26 | 45.44007 | 133.8824 | 290.6598 |  |  |  | 41.8
44 | Ru | Al3 |  | 4.369 | 2.837263 | 12.18446 | 20.38867 | 12.48286 | 30.583 | 47.49466 | 139.9359 | 303.8021 |  |  |  | 43.69
44 | Ru | M2-M4 | 1 | 62.2 | 0.1992926 | 173.4661 | 290.2667 | 177.7143 | 435.4 | 676.1657 | 1992.221 | 4325.13 |  |  |  | 622
44 | Ru | M2-N1 | 1 | 32.3 | 0.3837771 | 90.07968 | 150.7333 | 92.28571 | 226.1 | 351.1278 | 1034.546 | 2246.008 |  |  |  | 323
44 | Ru | M2-N4 | 1 | 25.5 | 0.4861176 | 71.11554 | 119 | 72.85714 | 178.5 | 277.2062 | 816.7467 | 1773.164 |  |  |  | 255
44 | Ru | M3-M5 | 1 | 68.3 | 0.1814934 | 190.4781 | 318.7333 | 195.1429 | 478.1 | 742.4778 | 2187.6 | 4749.298 |  |  |  | 683
44 | Ru | M4,5O2,3 | 1 | 44.8 | 0.2766964 | 124.9402 | 209.0667 | 128 | 313.6 | 487.0132 | 1434.912 | 3115.206 |  |  |  | 448
44 | Ru | Mg | 100 | 26.9 | 0.4608178 | 75.01992 | 125.5333 | 76.85714 | 188.3 | 292.4254 | 861.5877 | 1870.514 |  |  |  | 269
44 | Ru | MZ | 1 | 52.34 | 0.2368361 | 145.9681 | 244.2533 | 149.5429 | 366.38 | 568.9793 | 1676.413 | 3639.506 |  |  |  | 523.4
45 | Rh | Kα1,2 | 150 | 0.61473 | 20.16495 | 1.714386 | 2.86874 | 1.756371 | 4.30311 | 6.682626 | 19.68936 | 42.74577 |  |  |  | 6.1473
45 | Rh | Kα1 | 100 | 0.61328 | 20.21263 | 1.710343 | 2.861973 | 1.752229 | 4.29296 | 6.666863 | 19.64292 | 42.64494 |  |  |  | 6.1328
45 | Rh | Kα2 | 50 | 0.61763 | 20.07027 | 1.722474 | 2.882273 | 1.764657 | 4.32341 | 6.714151 | 19.78225 | 42.94743 |  |  |  | 6.1763
45 | Rh | Kβ1 | 16 | 0.5456 | 22.71994 | 1.521594 | 2.546133 | 1.558857 | 3.8192 | 5.931126 | 17.47518 | 37.93876 |  |  |  | 5.456
45 | Rh | Kβ2 | 4 | 0.53503 | 23.16879 | 1.492116 | 2.496807 | 1.528657 | 3.74521 | 5.816221 | 17.13663 | 37.20376 |  |  |  | 5.3503
45 | Rh | Kβ2+2 |  | 0.5351 | 23.16576 | 1.492311 | 2.497133 | 1.528857 | 3.7457 | 5.816982 | 17.13887 | 37.20863 |  |  |  | 5.351
45 | Rh | Kβ3 | 8 | 0.5462 | 22.69498 | 1.523267 | 2.548933 | 1.560571 | 3.8234 | 5.937648 | 17.49439 | 37.98048 |  |  |  | 5.462
45 | Rh | Kβ4 |  | 0.534 | 23.21348 | 1.489243 | 2.492 | 1.525714 | 3.738 | 5.805024 | 17.10364 | 37.13214 |  |  |  | 5.34
45 | Rh | Kβ5+ |  | 0.541 | 22.91312 | 1.508765 | 2.524667 | 1.545714 | 3.787 | 5.88112 | 17.32784 | 37.61889 |  |  |  | 5.41
45 | Rh | Kβ5+2 |  | 0.5412 | 22.90466 | 1.509323 | 2.5256 | 1.546286 | 3.7884 | 5.883294 | 17.33425 | 37.6328 |  |  |  | 5.412
45 | Rh | AK |  | 0.534 | 23.21348 | 1.489243 | 2.492 | 1.525714 | 3.738 | 5.805024 | 17.10364 | 37.13214 |  |  |  | 5.34
45 | Rh | Lα1 | 100 | 4.59743 | 2.696289 | 12.82152 | 21.45467 | 13.13551 | 32.18201 | 49.97789 | 147.2524 | 319.6862 |  |  |  | 45.9743
45 | Rh | Lα2 | 10 | 4.60545 | 2.691594 | 12.84388 | 21.4921 | 13.15843 | 32.23815 | 50.06507 | 147.5093 | 320.2439 |  |  |  | 46.0545
45 | Rh | Lβ1 | 42 | 4.37414 | 2.833928 | 12.1988 | 20.41265 | 12.49754 | 30.61898 | 47.55054 | 140.1006 | 304.1595 |  |  |  | 43.7414
45 | Rh | Lβ2,15 | 25 | 4.131 | 3.000726 | 11.52072 | 19.278 | 11.80286 | 28.917 | 44.9074 | 132.313 | 287.2526 |  |  |  | 41.31
45 | Rh | Lβ3 | 11 | 4.2522 | 2.915197 | 11.85873 | 19.8436 | 12.14914 | 29.7654 | 46.22495 | 136.1949 | 295.6803 |  |  |  | 42.522
45 | Rh | Lβ4 | 5 | 4.2888 | 2.890319 | 11.9608 | 20.0144 | 12.25371 | 30.0216 | 46.62282 | 137.3672 | 298.2253 |  |  |  | 42.888
45 | Rh | Lβ6 | 3 | 4.2417 | 2.922413 | 11.82944 | 19.7946 | 12.11914 | 29.6919 | 46.1108 | 135.8586 | 294.9502 |  |  |  | 42.417
45 | Rh | LG1 | 10 | 3.9437 | 3.143241 | 10.99837 | 18.40393 | 11.26771 | 27.6059 | 42.8713 | 126.3139 | 274.2285 |  |  |  | 39.437
45 | Rh | LG2,3 | 5 | 3.6855 | 3.363451 | 10.27829 | 17.199 | 10.53 | 25.7985 | 40.06445 | 118.0439 | 256.2744 |  |  |  | 36.855
45 | Rh | Lι | 3 | 5.2169 | 2.376124 | 14.54912 | 24.34553 | 14.90543 | 36.5183 | 56.71204 | 167.0936 | 362.7616 |  |  |  | 52.169
45 | Rh | Lη | 1 | 4.9217 | 2.518642 | 13.72586 | 22.96793 | 14.062 | 34.4519 | 53.50297 | 157.6385 | 342.2346 |  |  |  | 49.217
45 | Rh | Al1 |  | 3.629 | 3.415817 | 10.12072 | 16.93533 | 10.36857 | 25.403 | 39.45025 | 116.2343 | 252.3456 |  |  |  | 36.29
45 | Rh | Al2 |  | 3.9425 | 3.144198 | 10.99502 | 18.39833 | 11.26429 | 27.5975 | 42.85825 | 126.2755 | 274.1451 |  |  |  | 39.425
45 | Rh | Al3 |  | 4.129 | 3.00218 | 11.51514 | 19.26867 | 11.79714 | 28.903 | 44.88566 | 132.2489 | 287.1135 |  |  |  | 41.29
45 | Rh | M2-M4 | 1 | 59.3 | 0.2090388 | 165.3785 | 276.7333 | 169.4286 | 415.1 | 644.6403 | 1899.337 | 4123.476 |  |  |  | 593
45 | Rh | M2-N1 | 1 | 28.1 | 0.4411388 | 78.36653 | 131.1333 | 80.28571 | 196.7 | 305.4704 | 900.0229 | 1953.957 |  |  |  | 281
45 | Rh | M3-M5 | 1 | 65.5 | 0.1892519 | 182.6693 | 305.6667 | 187.1429 | 458.5 | 712.0394 | 2097.918 | 4554.598 |  |  |  | 655
45 | Rh | M3-N1 | 10 | 29.8 | 0.4159732 | 83.10757 | 139.0667 | 85.14286 | 208.6 | 323.9508 | 954.4727 | 2072.168 |  |  |  | 298
45 | Rh | M4,5O2,3 | 10 | 40.9 | 0.3030807 | 114.0637 | 190.8667 | 116.8571 | 286.3 | 444.617 | 1309.998 | 2844.016 |  |  |  | 409
45 | Rh | Mg | 100 | 25.01 | 0.4956417 | 69.749 | 116.7133 | 71.45714 | 175.07 | 271.8795 | 801.0524 | 1739.092 |  |  |  | 250.1
45 | Rh | MZ | 1 | 47.67 | 0.2600378 | 132.9442 | 222.46 | 136.2 | 333.69 | 518.2125 | 1526.836 | 3314.774 |  |  |  | 476.7
46 | Pd | Kα1,2 | 150 | 0.5869 | 21.12114 | 1.636773 | 2.738867 | 1.676857 | 4.1083 | 6.380091 | 18.79799 | 40.81059 |  |  |  | 5.869
46 | Pd | Kα1 | 100 | 0.58545 | 21.17346 | 1.632729 | 2.7321 | 1.672714 | 4.09815 | 6.364328 | 18.75154 | 40.70976 |  |  |  | 5.8545
46 | Pd | Kα2 | 50 | 0.58982 | 21.01658 | 1.644916 | 2.752493 | 1.6852 | 4.12874 | 6.411834 | 18.89151 | 41.01363 |  |  |  | 5.8982
46 | Pd | Kβ1 | 18 | 0.52052 | 23.81465 | 1.451649 | 2.429093 | 1.4872 | 3.64364 | 5.658485 | 16.67188 | 36.1948 |  |  |  | 5.2052
46 | Pd | Kβ2 | 3 | 0.51023 | 24.29493 | 1.422952 | 2.381073 | 1.4578 | 3.57161 | 5.546624 | 16.3423 | 35.47928 |  |  |  | 5.1023
46 | Pd | Kβ3 | 8 | 0.52112 | 23.78723 | 1.453323 | 2.431893 | 1.488914 | 3.64784 | 5.665008 | 16.6911 | 36.23652 |  |  |  | 5.2112
46 | Pd | Kβ4 |  | 0.5093 | 24.33929 | 1.420359 | 2.376733 | 1.455143 | 3.5651 | 5.536514 | 16.31251 | 35.41461 |  |  |  | 5.093
46 | Pd | Kβ5 |  | 0.5167 | 23.99071 | 1.440996 | 2.411267 | 1.476286 | 3.6169 | 5.616958 | 16.54953 | 35.92917 |  |  |  | 5.167
46 | Pd | AK |  | 0.5092 | 24.34407 | 1.42008 | 2.376267 | 1.454857 | 3.5644 | 5.535427 | 16.30931 | 35.40765 |  |  |  | 5.092
46 | Pd | Lα1 | 100 | 4.36767 | 2.838127 | 12.18075 | 20.38246 | 12.47906 | 30.57369 | 47.4802 | 139.8933 | 303.7096 |  |  |  | 43.6767
46 | Pd | Lα2 | 10 | 4.37588 | 2.832802 | 12.20365 | 20.42077 | 12.50251 | 30.63116 | 47.56945 | 140.1563 | 304.2805 |  |  |  | 43.7588
46 | Pd | Lβ1 | 42 | 4.14622 | 2.989711 | 11.56316 | 19.34903 | 11.84634 | 29.02354 | 45.07286 | 132.8005 | 288.3109 |  |  |  | 41.4622
46 | Pd | Lβ2,15 | 25 | 3.90887 | 3.171249 | 10.90123 | 18.24139 | 11.1682 | 27.36209 | 42.49267 | 125.1983 | 271.8066 |  |  |  | 39.0887
46 | Pd | Lβ3 | 11 | 4.0346 | 3.072424 | 11.25187 | 18.82813 | 11.52743 | 28.2422 | 43.85946 | 129.2253 | 280.5493 |  |  |  | 40.346
46 | Pd | Lβ4 | 5 | 4.0711 | 3.044877 | 11.35367 | 18.99847 | 11.63171 | 28.4977 | 44.25624 | 130.3944 | 283.0874 |  |  |  | 40.711
46 | Pd | Lβ6 | 1 | 4.0162 | 3.0865 | 11.20056 | 18.74227 | 11.47486 | 28.1134 | 43.65943 | 128.636 | 279.2699 |  |  |  | 40.162
46 | Pd | LG1 | 10 | 3.7246 | 3.328143 | 10.38733 | 17.38147 | 10.64171 | 26.0722 | 40.4895 | 119.2963 | 258.9932 |  |  |  | 37.246
46 | Pd | LG2,3 | 5 | 3.4892 | 3.552677 | 9.730837 | 16.28293 | 9.969143 | 24.4244 | 37.9305 | 111.7566 | 242.6245 |  |  |  | 34.892
46 | Pd | Lι | 2 | 4.9525 | 2.502978 | 13.81175 | 23.11167 | 14.15 | 34.6675 | 53.83779 | 158.625 | 344.3763 |  |  |  | 49.525
46 | Pd | Lη | 1 | 4.6605 | 2.6598 | 12.99741 | 21.749 | 13.31571 | 32.6235 | 50.66351 | 149.2725 | 324.0718 |  |  |  | 46.605
46 | Pd | Al1 |  | 3.4369 | 3.606739 | 9.58498 | 16.03887 | 9.819714 | 24.0583 | 37.36196 | 110.0814 | 238.9878 |  |  |  | 34.369
46 | Pd | Al2 |  | 3.7228 | 3.329752 | 10.38231 | 17.37307 | 10.63657 | 26.0596 | 40.46993 | 119.2386 | 258.8681 |  |  |  | 37.228
46 | Pd | Al3 |  | 3.9274 | 3.156287 | 10.95291 | 18.32787 | 11.22114 | 27.4918 | 42.6941 | 125.7918 | 273.0951 |  |  |  | 39.274
46 | Pd | M1-N2,3 | 1 | 20.1 | 0.6167164 | 56.05578 | 93.8 | 57.42857 | 140.7 | 218.5037 | 643.7886 | 1397.671 |  |  |  | 201
46 | Pd | M2-M4 | 1 | 56.5 | 0.2193982 | 157.5697 | 263.6667 | 161.4286 | 395.5 | 614.202 | 1809.655 | 3928.775 |  |  |  | 565
46 | Pd | M2-N1 | 1 | 26.2 | 0.4731298 | 73.06773 | 122.2667 | 74.85714 | 183.4 | 284.8158 | 839.1672 | 1821.839 |  |  |  | 262
46 | Pd | M2-N4 | 50 | 22.1 | 0.560905 | 61.63347 | 103.1333 | 63.14286 | 154.7 | 240.2454 | 707.8472 | 1536.742 |  |  |  | 221
46 | Pd | M3-M5 | 1 | 62.9 | 0.1970747 | 175.4183 | 293.5333 | 179.7143 | 440.3 | 683.7753 | 2014.642 | 4373.805 |  |  |  | 629
46 | Pd | M3-N1 | 10 | 27.9 | 0.4443011 | 77.80876 | 130.2 | 79.71429 | 195.3 | 303.2962 | 893.617 | 1940.05 |  |  |  | 279
46 | Pd | M4,5O2,3 | 10 | 37.4 | 0.3314439 | 104.3028 | 174.5333 | 106.8571 | 261.8 | 406.5691 | 1197.895 | 2600.641 |  |  |  | 374
46 | Pd | Mg | 100 | 23.3 | 0.5320172 | 64.98008 | 108.7333 | 66.57143 | 163.1 | 253.2904 | 746.2823 | 1620.185 |  |  |  | 233
46 | Pd | MZ | 1 | 43.6 | 0.2843119 | 121.5936 | 203.4667 | 124.5714 | 305.2 | 473.9682 | 1396.477 | 3031.763 |  |  |  | 436
47 | Ag | Kα1,2 | 150 | 0.56087 | 22.10138 | 1.564179 | 2.617393 | 1.602486 | 3.92609 | 6.097123 | 17.96426 | 39.00057 |  |  |  | 5.6087
47 | Ag | Kα1 | 100 | 0.55941 | 22.15906 | 1.560108 | 2.61058 | 1.598314 | 3.91587 | 6.081252 | 17.9175 | 38.89905 |  |  |  | 5.5941
47 | Ag | Kα2 | 50 | 0.5638 | 21.98652 | 1.572351 | 2.631067 | 1.610857 | 3.9466 | 6.128975 | 18.05811 | 39.20431 |  |  |  | 5.638
47 | Ag | Kβ1 | 18 | 0.49707 | 24.93814 | 1.386251 | 2.31966 | 1.4202 | 3.47949 | 5.403564 | 15.9208 | 34.56418 |  |  |  | 4.9707
47 | Ag | Kβ2 | 5 | 0.48703 | 25.45223 | 1.358251 | 2.272807 | 1.391514 | 3.40921 | 5.294421 | 15.59922 | 33.86604 |  |  |  | 4.8703
47 | Ag | Kβ3 | 8 | 0.49768 | 24.90757 | 1.387952 | 2.322507 | 1.421943 | 3.48376 | 5.410195 | 15.94033 | 34.6066 |  |  |  | 4.9768
47 | Ag | Kβ4 |  | 0.486 | 25.50617 | 1.355378 | 2.268 | 1.388571 | 3.402 | 5.283224 | 15.56623 | 33.79442 |  |  |  | 4.86
47 | Ag | Kβ5 |  | 0.4931 | 25.13892 | 1.375179 | 2.301133 | 1.408857 | 3.4517 | 5.360407 | 15.79364 | 34.28813 |  |  |  | 4.931
47 | Ag | AK |  | 0.4859 | 25.51142 | 1.3551 | 2.267533 | 1.388286 | 3.4013 | 5.282137 | 15.56303 | 33.78747 |  |  |  | 4.859
47 | Ag | Lα1 | 100 | 4.15443 | 2.983803 | 11.58606 | 19.38734 | 11.8698 | 29.08101 | 45.16211 | 133.0634 | 288.8818 |  |  |  | 41.5443
47 | Ag | Lα2 | 10 | 4.16294 | 2.977703 | 11.60979 | 19.42705 | 11.89411 | 29.14058 | 45.25462 | 133.336 | 289.4736 |  |  |  | 41.6294
47 | Ag | Lβ1 | 42 | 3.93473 | 3.150407 | 10.97335 | 18.36207 | 11.24209 | 27.54311 | 42.77379 | 126.0266 | 273.6048 |  |  |  | 39.3473
47 | Ag | Lβ2,15 | 25 | 3.70335 | 3.34724 | 10.32807 | 17.2823 | 10.581 | 25.92345 | 40.25849 | 118.6156 | 257.5156 |  |  |  | 37.0335
47 | Ag | Lβ3 | 11 | 3.83313 | 3.233911 | 10.69 | 17.88794 | 10.9518 | 26.83191 | 41.66931 | 122.7724 | 266.5399 |  |  |  | 38.3313
47 | Ag | Lβ4 | 5 | 3.87023 | 3.20291 | 10.79347 | 18.06107 | 11.0578 | 27.09161 | 42.07262 | 123.9607 | 269.1197 |  |  |  | 38.7023
47 | Ag | Lβ6 | 1 | 3.80774 | 3.255474 | 10.6192 | 17.76945 | 10.87926 | 26.65418 | 41.3933 | 121.9592 | 264.7744 |  |  |  | 38.0774
47 | Ag | LG1 | 10 | 3.5226 | 3.518992 | 9.823984 | 16.4388 | 10.06457 | 24.6582 | 38.29359 | 112.8264 | 244.947 |  |  |  | 35.226
47 | Ag | LG2 | 3 | 3.31216 | 3.742573 | 9.2371 | 15.45675 | 9.463314 | 23.18512 | 36.00593 | 106.0861 | 230.3139 |  |  |  | 33.1216
47 | Ag | LG3 | 2 | 3.30635 | 3.749149 | 9.220896 | 15.42963 | 9.446714 | 23.14445 | 35.94277 | 105.9 | 229.9099 |  |  |  | 33.0635
47 | Ag | Lι | 2 | 4.7076 | 2.633189 | 13.12876 | 21.9688 | 13.45029 | 32.9532 | 51.17553 | 150.7811 | 327.347 |  |  |  | 47.076
47 | Ag | Lη | 1 | 4.4183 | 2.805604 | 12.32195 | 20.61873 | 12.62371 | 30.9281 | 48.03059 | 141.515 | 307.2302 |  |  |  | 44.183
47 | Ag | Al1 |  | 3.2564 | 3.806658 | 9.081594 | 15.19653 | 9.304 | 22.7948 | 35.39977 | 104.3002 | 226.4365 |  |  |  | 32.564
47 | Ag | Al2 |  | 3.5164 | 3.525196 | 9.806693 | 16.40987 | 10.04686 | 24.6148 | 38.22619 | 112.6278 | 244.5159 |  |  |  | 35.164
47 | Ag | Al3 |  | 3.6999 | 3.350361 | 10.31845 | 17.2662 | 10.57114 | 25.8993 | 40.22099 | 118.5051 | 257.2757 |  |  |  | 36.999
47 | Ag | M1-N2,3 | 1 | 18.8 | 0.6593617 | 52.43028 | 87.73333 | 53.71429 | 131.6 | 204.3716 | 602.1505 | 1307.274 |  |  |  | 188
47 | Ag | M2-M4 | 1 | 54 | 0.2295556 | 150.5976 | 252 | 154.2857 | 378 | 587.0249 | 1729.581 | 3754.936 |  |  |  | 540
47 | Ag | M2-N4 | 50 | 20.66 | 0.6 | 57.61753 | 96.41333 | 59.02857 | 144.62 | 224.5914 | 661.725 | 1436.611 |  |  |  | 206.6
47 | Ag | M3-M5 | 1 | 60.5 | 0.2048926 | 168.7251 | 282.3333 | 172.8571 | 423.5 | 657.6853 | 1937.772 | 4206.919 |  |  |  | 605
47 | Ag | M3-N1 | 10 | 26 | 0.4767692 | 72.50996 | 121.3333 | 74.28571 | 182 | 282.6416 | 832.7614 | 1807.932 |  |  |  | 260
47 | Ag | M4,5O2,3 | 1 | 33.5 | 0.3700299 | 93.42629 | 156.3333 | 95.71429 | 234.5 | 364.1728 | 1072.981 | 2329.451 |  |  |  | 335
47 | Ag | M5-N1 | 1 | 24.4 | 0.5080328 | 68.04781 | 113.8667 | 69.71429 | 170.8 | 265.2483 | 781.5145 | 1696.675 |  |  |  | 244
47 | Ag | Mg | 100 | 21.82 | 0.5681027 | 60.85259 | 101.8267 | 62.34286 | 152.74 | 237.2015 | 698.879 | 1517.272 |  |  |  | 218.2
47 | Ag | MZ | 1 | 39.77 | 0.3116922 | 110.9124 | 185.5933 | 113.6286 | 278.39 | 432.333 | 1273.805 | 2765.441 |  |  |  | 397.7
47 | Ag | Am4 |  | 30.82 | 0.4022064 | 85.95219 | 143.8267 | 88.05714 | 215.74 | 335.039 | 987.1425 | 2143.095 |  |  |  | 308.2
47 | Ag | Am5 |  | 31.14 | 0.3980732 | 86.84462 | 145.32 | 88.97143 | 217.98 | 338.5177 | 997.3919 | 2165.346 |  |  |  | 311.4
48 | Cd | Kα1,2 | 150 | 0.53648 | 23.10617 | 1.496159 | 2.503573 | 1.5328 | 3.75536 | 5.831984 | 17.18307 | 37.30459 |  |  |  | 5.3648
48 | Cd | Kα1 | 100 | 0.53501 | 23.16966 | 1.49206 | 2.496713 | 1.5286 | 3.74507 | 5.816003 | 17.13599 | 37.20237 |  |  |  | 5.3501
48 | Cd | Kα2 | 50 | 0.53942 | 22.98024 | 1.504359 | 2.517293 | 1.5412 | 3.77594 | 5.863944 | 17.27724 | 37.50903 |  |  |  | 5.3942
48 | Cd | Kβ1 | 19 | 0.4751 | 26.09135 | 1.32498 | 2.217133 | 1.357429 | 3.3257 | 5.164732 | 15.21711 | 33.03648 |  |  |  | 4.751
48 | Cd | Kβ2 | 5 | 0.46533 | 26.63916 | 1.297733 | 2.17154 | 1.329514 | 3.25731 | 5.058524 | 14.90419 | 32.35712 |  |  |  | 4.6533
48 | Cd | Kβ3 | 8 | 0.47573 | 26.0568 | 1.326737 | 2.220073 | 1.359229 | 3.33011 | 5.171581 | 15.23729 | 33.08029 |  |  |  | 4.7573
48 | Cd | AK |  | 0.4641 | 26.70976 | 1.294303 | 2.1658 | 1.326 | 3.2487 | 5.045153 | 14.86479 | 32.27159 |  |  |  | 4.641
48 | Cd | Lα1 | 100 | 3.95635 | 3.133191 | 11.03365 | 18.46297 | 11.30386 | 27.69445 | 43.00881 | 126.7191 | 275.1082 |  |  |  | 39.5635
48 | Cd | Lα2 | 10 | 3.96496 | 3.126387 | 11.05766 | 18.50315 | 11.32846 | 27.75472 | 43.10241 | 126.9948 | 275.7069 |  |  |  | 39.6496
48 | Cd | Lβ1 | 42 | 3.73823 | 3.316008 | 10.42534 | 17.44507 | 10.68066 | 26.16761 | 40.63767 | 119.7328 | 259.941 |  |  |  | 37.3823
48 | Cd | Lβ2,15 | 25 | 3.51408 | 3.527524 | 9.800223 | 16.39904 | 10.04023 | 24.59856 | 38.20097 | 112.5535 | 244.3545 |  |  |  | 35.1408
48 | Cd | Lβ3 | 11 | 3.64495 | 3.40087 | 10.1652 | 17.00977 | 10.41414 | 25.51465 | 39.62364 | 116.7451 | 253.4547 |  |  |  | 36.4495
48 | Cd | Lβ4 | 5 | 3.68203 | 3.366621 | 10.26861 | 17.18281 | 10.52009 | 25.77421 | 40.02673 | 117.9328 | 256.0331 |  |  |  | 36.8203
48 | Cd | Lβ6 | 1 | 3.61467 | 3.429359 | 10.08075 | 16.86846 | 10.32763 | 25.30269 | 39.29447 | 115.7753 | 251.3491 |  |  |  | 36.1467
48 | Cd | LG1 | 10 | 3.33564 | 3.716228 | 9.302582 | 15.56632 | 9.5304 | 23.34948 | 36.26118 | 106.8382 | 231.9466 |  |  |  | 33.3564
48 | Cd | LG2 | 5 | 3.1377 | 3.950664 | 8.750558 | 14.6426 | 8.964857 | 21.9639 | 34.10941 | 100.4983 | 218.1826 |  |  |  | 31.377
48 | Cd | Lι | 2 | 4.48014 | 2.766878 | 12.49441 | 20.90732 | 12.8004 | 31.36098 | 48.70285 | 143.4957 | 311.5303 |  |  |  | 44.8014
48 | Cd | Lη | 1 | 4.19315 | 2.95625 | 11.69404 | 19.56803 | 11.98043 | 29.35205 | 45.58303 | 134.3036 | 291.5742 |  |  |  | 41.9315
48 | Cd | Al1 |  | 3.0849 | 4.018283 | 8.603307 | 14.3962 | 8.814 | 21.5943 | 33.53543 | 98.80714 | 214.5111 |  |  |  | 30.849
48 | Cd | Al2 |  | 3.3257 | 3.727336 | 9.274861 | 15.51993 | 9.502 | 23.2799 | 36.15312 | 106.5198 | 231.2554 |  |  |  | 33.257
48 | Cd | Al3 |  | 3.5047 | 3.536965 | 9.774064 | 16.35527 | 10.01343 | 24.5329 | 38.099 | 112.253 | 243.7023 |  |  |  | 35.047
48 | Cd | M2-M4 | 1 | 52 | 0.2383846 | 145.0199 | 242.6667 | 148.5714 | 364 | 565.2832 | 1665.523 | 3615.864 |  |  |  | 520
48 | Cd | M2-N1 | 1 | 22.9 | 0.54131 | 63.86454 | 106.8667 | 65.42857 | 160.3 | 248.942 | 733.4706 | 1592.371 |  |  |  | 229
48 | Cd | M2-N4 | 50 | 19.4 | 0.6389691 | 54.10359 | 90.53333 | 55.42857 | 135.8 | 210.8941 | 621.3681 | 1348.995 |  |  |  | 194
48 | Cd | M3-M5 | 1 | 58.7 | 0.2111755 | 163.7052 | 273.9333 | 167.7143 | 410.9 | 638.1178 | 1880.119 | 4081.754 |  |  |  | 587
48 | Cd | M3-N1 | 10 | 24.5 | 0.5059592 | 68.32669 | 114.3333 | 70 | 171.5 | 266.3354 | 784.7175 | 1703.628 |  |  |  | 245
48 | Cd | M4-O2,3 | 10 | 30.4 | 0.4077632 | 84.78088 | 141.8667 | 86.85714 | 212.8 | 330.4733 | 973.6902 | 2113.89 |  |  |  | 304
48 | Cd | M5-O3 | 1 | 30.8 | 0.4024675 | 85.89641 | 143.7333 | 88 | 215.6 | 334.8216 | 986.5019 | 2141.704 |  |  |  | 308
48 | Cd | Mg | 100 | 20.47 | 0.6055691 | 57.08765 | 95.52667 | 58.48571 | 143.29 | 222.5259 | 655.6394 | 1423.399 |  |  |  | 204.7
48 | Cd | MZ | 1 | 36.8 | 0.3368478 | 102.6295 | 171.7333 | 105.1429 | 257.6 | 400.0466 | 1178.678 | 2558.919 |  |  |  | 368
48 | Cd | Am4,5 |  | 28.13 | 0.4406683 | 78.4502 | 131.2733 | 80.37143 | 196.91 | 305.7965 | 900.9838 | 1956.043 |  |  |  | 281.3
49 | In | Kα1,2 | 150 | 0.51359 | 24.13598 | 1.432323 | 2.396753 | 1.4674 | 3.59513 | 5.58315 | 16.44992 | 35.71292 |  |  |  | 5.1359
49 | In | Kα1 | 100 | 0.51211 | 24.20574 | 1.428195 | 2.389847 | 1.463171 | 3.58477 | 5.567061 | 16.40252 | 35.61 |  |  |  | 5.1211
49 | In | Kα2 | 50 | 0.51654 | 23.99814 | 1.44055 | 2.41052 | 1.475829 | 3.61578 | 5.615219 | 16.54441 | 35.91805 |  |  |  | 5.1654
49 | In | Kβ1 | 19 | 0.45454 | 27.27153 | 1.267641 | 2.121187 | 1.298686 | 3.18178 | 4.941228 | 14.55859 | 31.60682 |  |  |  | 4.5454
49 | In | Kβ2 | 5 | 0.445 | 27.85618 | 1.241036 | 2.076667 | 1.271429 | 3.115 | 4.83752 | 14.25303 | 30.94345 |  |  |  | 4.45
49 | In | Kβ3 | 8 | 0.45518 | 27.23318 | 1.269426 | 2.124173 | 1.300514 | 3.18626 | 4.948185 | 14.57909 | 31.65133 |  |  |  | 4.5518
49 | In | Kβ4 |  | 0.4439 | 27.92521 | 1.237968 | 2.071533 | 1.268286 | 3.1073 | 4.825562 | 14.2178 | 30.86696 |  |  |  | 4.439
49 | In | Kβ5+ |  | 0.4509 | 27.49168 | 1.25749 | 2.1042 | 1.288286 | 3.1563 | 4.901658 | 14.442 | 31.35371 |  |  |  | 4.509
49 | In | Kβ5+2 |  | 0.451 | 27.48559 | 1.257769 | 2.104667 | 1.288571 | 3.157 | 4.902745 | 14.44521 | 31.36067 |  |  |  | 4.51
49 | In | K-O2,3 |  | 0.4437 | 27.9378 | 1.23741 | 2.0706 | 1.267714 | 3.1059 | 4.823388 | 14.21139 | 30.85306 |  |  |  | 4.437
49 | In | AK |  | 0.4437 | 27.9378 | 1.23741 | 2.0706 | 1.267714 | 3.1059 | 4.823388 | 14.21139 | 30.85306 |  |  |  | 4.437
49 | In | Lα1 | 100 | 3.77192 | 3.28639 | 10.5193 | 17.60229 | 10.77691 | 26.40344 | 41.00391 | 120.8119 | 262.2837 |  |  |  | 37.7192
49 | In | Lα2 | 10 | 3.78073 | 3.278732 | 10.54387 | 17.64341 | 10.80209 | 26.46511 | 41.09968 | 121.0941 | 262.8963 |  |  |  | 37.8073
49 | In | Lβ1 | 75 | 3.55531 | 3.486616 | 9.915207 | 16.59145 | 10.15803 | 24.88717 | 38.64917 | 113.874 | 247.2215 |  |  |  | 35.5531
49 | In | Lβ2,15 | 17 | 3.33838 | 3.713178 | 9.310223 | 15.57911 | 9.538229 | 23.36866 | 36.29097 | 106.9259 | 232.1371 |  |  |  | 33.3838
49 | In | Lβ3 | 6 | 3.46984 | 3.572499 | 9.676845 | 16.19259 | 9.913829 | 24.28888 | 37.72005 | 111.1365 | 241.2783 |  |  |  | 34.6984
49 | In | Lβ4 | 4 | 3.50697 | 3.534675 | 9.780394 | 16.36586 | 10.01991 | 24.54879 | 38.12368 | 112.3257 | 243.8601 |  |  |  | 35.0697
49 | In | Lβ6 | 1 | 3.43606 | 3.60762 | 9.582637 | 16.03495 | 9.817314 | 24.05242 | 37.35283 | 110.0545 | 238.9293 |  |  |  | 34.3606
49 | In | LG1 | 8 | 3.16213 | 3.920142 | 8.818689 | 14.75661 | 9.034657 | 22.13491 | 34.37498 | 101.2808 | 219.8814 |  |  |  | 31.6213
49 | In | LG2,3 | 2 | 2.98 | 4.159732 | 8.310757 | 13.90667 | 8.514286 | 20.86 | 32.39508 | 95.44727 | 207.2168 |  |  |  | 29.8
49 | In | Lι | 7 | 4.26873 | 2.903908 | 11.90482 | 19.92074 | 12.19637 | 29.88111 | 46.40464 | 136.7244 | 296.8298 |  |  |  | 42.6873
49 | In | Lη | 7 | 3.98327 | 3.112016 | 11.10872 | 18.58859 | 11.38077 | 27.88289 | 43.30146 | 127.5813 | 276.9801 |  |  |  | 39.8327
49 | In | Al1 |  | 2.926 | 4.2365 | 8.160159 | 13.65467 | 8.36 | 20.482 | 31.80805 | 93.71768 | 203.4619 |  |  |  | 29.26
49 | In | Al2 |  | 3.1473 | 3.938614 | 8.777331 | 14.6874 | 8.992286 | 22.0311 | 34.21377 | 100.8058 | 218.8502 |  |  |  | 31.473
49 | In | Al3 |  | 3.3237 | 3.729578 | 9.269283 | 15.5106 | 9.496286 | 23.2659 | 36.13138 | 106.4557 | 231.1163 |  |  |  | 33.237
50 | Sn | Kα1,2 | 150 | 0.49208 | 25.19103 | 1.372335 | 2.296373 | 1.405943 | 3.44456 | 5.349319 | 15.76097 | 34.2172 |  |  |  | 4.9208
50 | Sn | Kα1 | 100 | 0.4906 | 25.26702 | 1.368207 | 2.289467 | 1.401714 | 3.4342 | 5.33323 | 15.71357 | 34.11429 |  |  |  | 4.906
50 | Sn | Kα2 | 50 | 0.49505 | 25.03989 | 1.380618 | 2.310233 | 1.414429 | 3.46535 | 5.381605 | 15.8561 | 34.42372 |  |  |  | 4.9505
50 | Sn | Kβ1 | 19 | 0.43524 | 28.48084 | 1.213817 | 2.03112 | 1.243543 | 3.04668 | 4.731421 | 13.94043 | 30.26478 |  |  |  | 4.3524
50 | Sn | Kβ2 | 5 | 0.42591 | 29.10474 | 1.187797 | 1.98758 | 1.216886 | 2.98137 | 4.629996 | 13.64159 | 29.61601 |  |  |  | 4.2591
50 | Sn | Kβ3 | 9 | 0.43588 | 28.43902 | 1.215602 | 2.034107 | 1.245371 | 3.05116 | 4.738378 | 13.96092 | 30.30929 |  |  |  | 4.3588
50 | Sn | Kβ4 |  | 0.425 | 29.16706 | 1.185259 | 1.983333 | 1.214286 | 2.975 | 4.620103 | 13.61245 | 29.55274 |  |  |  | 4.25
50 | Sn | Kβ5+ |  | 0.4318 | 28.70774 | 1.204223 | 2.015067 | 1.233714 | 3.0226 | 4.694025 | 13.83024 | 30.02558 |  |  |  | 4.318
50 | Sn | Kβ5+2 |  | 0.4318 | 28.70774 | 1.204223 | 2.015067 | 1.233714 | 3.0226 | 4.694025 | 13.83024 | 30.02558 |  |  |  | 4.318
50 | Sn | K-O2,3 |  | 0.4247 | 29.18766 | 1.184422 | 1.981933 | 1.213429 | 2.9729 | 4.616842 | 13.60284 | 29.53187 |  |  |  | 4.247
50 | Sn | AK |  | 0.4247 | 29.18766 | 1.184422 | 1.981933 | 1.213429 | 2.9729 | 4.616842 | 13.60284 | 29.53187 |  |  |  | 4.247
50 | Sn | Lα1 | 100 | 3.59994 | 3.443391 | 10.03967 | 16.79972 | 10.28554 | 25.19958 | 39.13434 | 115.3035 | 250.3249 |  |  |  | 35.9994
50 | Sn | Lα2 | 10 | 3.60891 | 3.434832 | 10.06469 | 16.84158 | 10.31117 | 25.26237 | 39.23185 | 115.5908 | 250.9486 |  |  |  | 36.0891
50 | Sn | Lβ1 | 75 | 3.38487 | 3.662179 | 9.439876 | 15.79606 | 9.671057 | 23.69409 | 36.79635 | 108.415 | 235.3698 |  |  |  | 33.8487
50 | Sn | Lβ2,15 | 17 | 3.17505 | 3.90419 | 8.854721 | 14.8169 | 9.071571 | 22.22535 | 34.51543 | 101.6946 | 220.7798 |  |  |  | 31.7505
50 | Sn | Lβ3 | 6 | 3.30585 | 3.749716 | 9.219502 | 15.4273 | 9.445286 | 23.14095 | 35.93734 | 105.884 | 229.8751 |  |  |  | 33.0585
50 | Sn | Lβ4 | 4 | 3.34335 | 3.707658 | 9.324084 | 15.6023 | 9.552429 | 23.40345 | 36.34499 | 107.0851 | 232.4827 |  |  |  | 33.4335
50 | Sn | Lβ6 | 1 | 3.26901 | 3.791974 | 9.116761 | 15.25538 | 9.340029 | 22.88307 | 35.53686 | 104.704 | 227.3134 |  |  |  | 32.6901
50 | Sn | LG1 | 8 | 3.00115 | 4.130417 | 8.369741 | 14.00537 | 8.574714 | 21.00805 | 32.625 | 96.12469 | 208.6875 |  |  |  | 30.0115
50 | Sn | LG2,3 | 2 | 2.8327 | 4.376037 | 7.89996 | 13.21927 | 8.093429 | 19.8289 | 30.7938 | 90.72935 | 196.9742 |  |  |  | 28.327
50 | Sn | Lι | 7 | 4.07165 | 3.044466 | 11.3552 | 19.00103 | 11.63329 | 28.50155 | 44.26222 | 130.412 | 283.1256 |  |  |  | 40.7165
50 | Sn | Lη | 7 | 3.78876 | 3.271783 | 10.56626 | 17.68088 | 10.82503 | 26.52132 | 41.18697 | 121.3513 | 263.4546 |  |  |  | 37.8876
50 | Sn | Al1 |  | 2.7769 | 4.463971 | 7.744343 | 12.95887 | 7.934 | 19.4383 | 30.18721 | 88.94212 | 193.0941 |  |  |  | 27.769
50 | Sn | Al2 |  | 2.9823 | 4.156523 | 8.317171 | 13.9174 | 8.520857 | 20.8761 | 32.42008 | 95.52093 | 207.3768 |  |  |  | 29.823
50 | Sn | Al3 |  | 3.1557 | 3.92813 | 8.800757 | 14.7266 | 9.016286 | 22.0899 | 34.30508 | 101.0748 | 219.4343 |  |  |  | 31.557
50 | Sn | M2-M4 | 1 | 47.3 | 0.2620719 | 131.9124 | 220.7333 | 135.1429 | 331.1 | 514.1903 | 1514.985 | 3289.046 |  |  |  | 473
50 | Sn | M2-N1 | 1 | 20 | 0.6198 | 55.77689 | 93.33333 | 57.14286 | 140 | 217.4166 | 640.5857 | 1390.717 |  |  |  | 200
50 | Sn | M2-N4 | 50 | 16.93 | 0.7321914 | 47.21514 | 79.00667 | 48.37143 | 118.51 | 184.0432 | 542.2558 | 1177.242 |  |  |  | 169.3
50 | Sn | M3-M5 | 1 | 54.2 | 0.2287085 | 151.1554 | 252.9333 | 154.8571 | 379.4 | 589.1991 | 1735.987 | 3768.843 |  |  |  | 542
50 | Sn | M3-N1 | 10 | 21.5 | 0.5765581 | 59.96016 | 100.3333 | 61.42857 | 150.5 | 233.7229 | 688.6296 | 1495.021 |  |  |  | 215
50 | Sn | M4-O2,3 | 10 | 25.3 | 0.4899605 | 70.55777 | 118.0667 | 72.28571 | 177.1 | 275.032 | 810.3409 | 1759.257 |  |  |  | 253
50 | Sn | M5-O3 | 1 | 25.7 | 0.4823346 | 71.67331 | 119.9333 | 73.42857 | 179.9 | 279.3804 | 823.1526 | 1787.071 |  |  |  | 257
50 | Sn | Mg | 100 | 17.94 | 0.6909699 | 50.03187 | 83.72 | 51.25714 | 125.58 | 195.0227 | 574.6054 | 1247.473 |  |  |  | 179.4
50 | Sn | MZ | 1 | 31.24 | 0.396799 | 87.12351 | 145.7867 | 89.25714 | 218.68 | 339.6048 | 1000.595 | 2172.3 |  |  |  | 312.4
50 | Sn | Am4,5 |  | 24.28 | 0.5105437 | 67.71315 | 113.3067 | 69.37143 | 169.96 | 263.9438 | 777.671 | 1688.33 |  |  |  | 242.8
51 | Sb | Lα1 | 100 | 3.43941 | 3.604107 | 9.59198 | 16.05058 | 9.826886 | 24.07587 | 37.38925 | 110.1618 | 239.1623 |  |  |  | 34.3941
51 | Sb | Lα2 | 10 | 3.4484 | 3.594711 | 9.617052 | 16.09253 | 9.852571 | 24.1388 | 37.48697 | 110.4498 | 239.7874 |  |  |  | 34.484
51 | Sb | Lβ1 | 75 | 3.22567 | 3.842923 | 8.995892 | 15.05313 | 9.2162 | 22.57969 | 35.06571 | 103.3159 | 224.2997 |  |  |  | 32.2567
51 | Sb | Lβ2,15 | 17 | 3.02335 | 4.100088 | 8.431653 | 14.10897 | 8.638143 | 21.16345 | 32.86633 | 96.83574 | 210.2312 |  |  |  | 30.2335
51 | Sb | Lβ3 | 6 | 3.15258 | 3.932018 | 8.792056 | 14.71204 | 9.007371 | 22.06806 | 34.27117 | 100.9749 | 219.2173 |  |  |  | 31.5258
51 | Sb | Lβ4 | 4 | 3.19014 | 3.885723 | 8.896805 | 14.88732 | 9.114686 | 22.33098 | 34.67947 | 102.1779 | 221.8291 |  |  |  | 31.9014
51 | Sb | Lβ6 | 1 | 3.11513 | 3.979288 | 8.687614 | 14.53727 | 8.900371 | 21.80591 | 33.86405 | 99.77538 | 216.6132 |  |  |  | 31.1513
51 | Sb | LG1 | 8 | 2.85159 | 4.347048 | 7.952641 | 13.30742 | 8.1474 | 19.96113 | 30.99915 | 91.33439 | 198.2877 |  |  |  | 28.5159
51 | Sb | LG2,3 | 2 | 2.6953 | 4.599117 | 7.516773 | 12.57807 | 7.700857 | 18.8671 | 29.30015 | 86.32853 | 187.42 |  |  |  | 26.953
51 | Sb | Lι | 7 | 3.88826 | 3.188058 | 10.84375 | 18.14521 | 11.10931 | 27.21782 | 42.26862 | 124.5382 | 270.3735 |  |  |  | 38.8826
51 | Sb | Lη | 7 | 3.60765 | 3.436032 | 10.06118 | 16.8357 | 10.30757 | 25.25355 | 39.21815 | 115.5504 | 250.861 |  |  |  | 36.0765
51 | Sb | Al1 |  | 2.6388 | 4.69759 | 7.359203 | 12.3144 | 7.539429 | 18.4716 | 28.68595 | 84.51887 | 183.4912 |  |  |  | 26.388
51 | Sb | Al2 |  | 2.8294 | 4.381141 | 7.890757 | 13.20387 | 8.084 | 19.8058 | 30.75793 | 90.62366 | 196.7447 |  |  |  | 28.294
51 | Sb | Al3 |  | 3.0003 | 4.131587 | 8.367371 | 14.0014 | 8.572286 | 21.0021 | 32.61575 | 96.09746 | 208.6284 |  |  |  | 30.003
51 | Sb | M2-M4 | 1 | 45.2 | 0.2742478 | 126.0558 | 210.9333 | 129.1429 | 316.4 | 491.3616 | 1447.724 | 3143.02 |  |  |  | 452
51 | Sb | M2-N1 | 1 | 18.8 | 0.6593617 | 52.43028 | 87.73333 | 53.71429 | 131.6 | 204.3716 | 602.1505 | 1307.274 |  |  |  | 188
51 | Sb | M2-N4 | 50 | 15.98 | 0.7757196 | 44.56574 | 74.57333 | 45.65714 | 111.86 | 173.7159 | 511.828 | 1111.183 |  |  |  | 159.8
51 | Sb | M3-M5 | 1 | 52.2 | 0.2374713 | 145.5777 | 243.6 | 149.1429 | 365.4 | 567.4574 | 1671.929 | 3629.771 |  |  |  | 522
51 | Sb | M3-N1 | 10 | 20.2 | 0.6136634 | 56.33466 | 94.26667 | 57.71429 | 141.4 | 219.5908 | 646.9915 | 1404.624 |  |  |  | 202
51 | Sb | Mg | 100 | 16.92 | 0.7326241 | 47.18725 | 78.96 | 48.34286 | 118.44 | 183.9345 | 541.9355 | 1176.547 |  |  |  | 169.2
51 | Sb | MZ | 1 | 28.88 | 0.4292244 | 80.54183 | 134.7733 | 82.51429 | 202.16 | 313.9496 | 925.0057 | 2008.195 |  |  |  | 288.8
52 | Te | Lα1 | 100 | 3.2892 | 3.768698 | 9.173068 | 15.3496 | 9.397714 | 23.0244 | 35.75634 | 105.3507 | 228.7173 |  |  |  | 32.892
52 | Te | Lα2 | 10 | 3.29846 | 3.758117 | 9.198892 | 15.39281 | 9.424171 | 23.08922 | 35.857 | 105.6473 | 229.3612 |  |  |  | 32.9846
52 | Te | Lβ1 | 75 | 3.07677 | 4.0289 | 8.580633 | 14.35826 | 8.790771 | 21.53739 | 33.44705 | 98.54674 | 213.9458 |  |  |  | 30.7677
52 | Te | Lβ2,15 | 17 | 2.88217 | 4.300926 | 8.037924 | 13.45013 | 8.234771 | 20.17519 | 31.33158 | 92.31384 | 200.4141 |  |  |  | 28.8217
52 | Te | Lβ3 | 6 | 3.00893 | 4.119737 | 8.391438 | 14.04167 | 8.596943 | 21.06251 | 32.70957 | 96.37387 | 209.2285 |  |  |  | 30.0893
52 | Te | Lβ4 | 4 | 3.04661 | 4.068785 | 8.496522 | 14.21751 | 8.7046 | 21.32627 | 33.11918 | 97.58074 | 211.8486 |  |  |  | 30.4661
52 | Te | Lβ6 | 1 | 2.97088 | 4.172501 | 8.285323 | 13.86411 | 8.488229 | 20.79616 | 32.29594 | 95.15516 | 206.5827 |  |  |  | 29.7088
52 | Te | LG1 | 8 | 2.71241 | 4.570106 | 7.56449 | 12.65791 | 7.749743 | 18.98687 | 29.48615 | 86.87655 | 188.6097 |  |  |  | 27.1241
52 | Te | LG2,3 | 2 | 2.5674 | 4.828231 | 7.16008 | 11.9812 | 7.335429 | 17.9718 | 27.90977 | 82.23198 | 178.5263 |  |  |  | 25.674
52 | Te | Lι | 7 | 3.71696 | 3.334983 | 10.36602 | 17.34581 | 10.61989 | 26.01872 | 40.40644 | 119.0516 | 258.462 |  |  |  | 37.1696
52 | Te | Lη | 7 | 3.43832 | 3.605249 | 9.58894 | 16.04549 | 9.823771 | 24.06824 | 37.3774 | 110.1269 | 239.0865 |  |  |  | 34.3832
52 | Te | Al1 |  | 2.5099 | 4.938842 | 6.999721 | 11.71287 | 7.171143 | 17.5693 | 27.2847 | 80.3903 | 174.528 |  |  |  | 25.099
52 | Te | Al2 |  | 2.6879 | 4.611779 | 7.496135 | 12.54353 | 7.679714 | 18.8153 | 29.21971 | 86.09151 | 186.9054 |  |  |  | 26.879
52 | Te | Al3 |  | 2.8555 | 4.341096 | 7.963546 | 13.32567 | 8.158571 | 19.9885 | 31.04166 | 91.45962 | 198.5596 |  |  |  | 28.555
52 | Te | M2-N1 | 1 | 17.6 | 0.7043182 | 49.08367 | 82.13333 | 50.28571 | 123.2 | 191.3266 | 563.7154 | 1223.831 |  |  |  | 176
52 | Te | M3-M5 | 1 | 50.3 | 0.2464414 | 140.2789 | 234.7333 | 143.7143 | 352.1 | 546.8028 | 1611.073 | 3497.653 |  |  |  | 503
52 | Te | M3-N1 | 10 | 19.1 | 0.6490052 | 53.26693 | 89.13333 | 54.57143 | 133.7 | 207.6329 | 611.7593 | 1328.135 |  |  |  | 191
52 | Te | M4-O2,3 | 10 | 21.34 | 0.580881 | 59.51394 | 99.58667 | 60.97143 | 149.38 | 231.9835 | 683.5049 | 1483.895 |  |  |  | 213.4
52 | Te | M5-O3 | 1 | 21.78 | 0.569146 | 60.74104 | 101.64 | 62.22857 | 152.46 | 236.7667 | 697.5978 | 1514.491 |  |  |  | 217.8
52 | Te | Mg | 100 | 15.93 | 0.7781544 | 44.42629 | 74.34 | 45.51429 | 111.51 | 173.1723 | 510.2265 | 1107.706 |  |  |  | 159.3
52 | Te | MZ | 1 | 26.72 | 0.4639222 | 74.51793 | 124.6933 | 76.34286 | 187.04 | 290.4686 | 855.8225 | 1857.998 |  |  |  | 267.2
53 | I | Lα1 | 100 | 3.1486 | 3.936988 | 8.780956 | 14.69347 | 8.996 | 22.0402 | 34.2279 | 100.8474 | 218.9406 |  |  |  | 31.486
53 | I | Lα2 | 10 | 3.15791 | 3.925381 | 8.80692 | 14.73691 | 9.0226 | 22.10537 | 34.32911 | 101.1456 | 219.588 |  |  |  | 31.5791
53 | I | Lβ1 | 75 | 2.93744 | 4.220001 | 8.192064 | 13.70805 | 8.392686 | 20.56208 | 31.93241 | 94.0841 | 204.2574 |  |  |  | 29.3744
53 | I | Lβ2,15 | 17 | 2.75053 | 4.506768 | 7.670801 | 12.83581 | 7.858657 | 19.25371 | 29.90055 | 88.09751 | 191.2604 |  |  |  | 27.5053
53 | I | Lβ3 | 6 | 2.87429 | 4.312717 | 8.015948 | 13.41335 | 8.212257 | 20.12003 | 31.24592 | 92.06145 | 199.8662 |  |  |  | 28.7429
53 | I | Lβ4 | 4 | 2.91207 | 4.256766 | 8.121311 | 13.58966 | 8.3202 | 20.38449 | 31.65662 | 93.27152 | 202.4933 |  |  |  | 29.1207
53 | I | Lβ6 | 1 | 2.83672 | 4.369836 | 7.911171 | 13.23803 | 8.104914 | 19.85704 | 30.8375 | 90.85811 | 197.2537 |  |  |  | 28.3672
53 | I | LG1 | 8 | 2.58244 | 4.800112 | 7.202024 | 12.05139 | 7.3784 | 18.07708 | 28.07327 | 82.7137 | 179.5722 |  |  |  | 25.8244
53 | I | LG2,3 | 2 | 2.4475 | 5.06476 | 6.825697 | 11.42167 | 6.992857 | 17.1325 | 26.60636 | 78.39167 | 170.189 |  |  |  | 24.475
53 | I | Lι | 7 | 3.55754 | 3.48443 | 9.921426 | 16.60185 | 10.1644 | 24.90278 | 38.67342 | 113.9455 | 247.3766 |  |  |  | 35.5754
53 | I | Lη | 7 | 3.27979 | 3.77951 | 9.146825 | 15.30569 | 9.370829 | 22.95853 | 35.65404 | 105.0493 | 228.063 |  |  |  | 32.7979
53 | I | Al1 |  | 2.388 | 5.190955 | 6.659761 | 11.144 | 6.822857 | 16.716 | 25.95954 | 76.48593 | 166.0516 |  |  |  | 23.88
53 | I | Al2 |  | 2.5542 | 4.853183 | 7.123267 | 11.9196 | 7.297714 | 17.8794 | 27.76628 | 81.8092 | 177.6085 |  |  |  | 25.542
53 | I | Al3 |  | 2.7196 | 4.558023 | 7.584542 | 12.69147 | 7.770286 | 19.0372 | 29.56431 | 87.10684 | 189.1097 |  |  |  | 27.196
53 | I | Am4,5 |  | 19.66 | 0.6305188 | 54.82869 | 91.74667 | 56.17143 | 137.62 | 213.7205 | 629.6957 | 1367.075 |  |  |  | 196.6
54 | Xe | Lα1 | 100 | 3.0166 | 4.109262 | 8.412829 | 14.07747 | 8.618857 | 21.1162 | 32.79295 | 96.61954 | 209.7618 |  |  |  | 30.166
54 | Xe | Al1 |  | 2.2737 | 5.451907 | 6.340996 | 10.6106 | 6.496286 | 15.9159 | 24.71701 | 72.82498 | 158.1037 |  |  |  | 22.737
54 | Xe | Al2 |  | 2.4292 | 5.102915 | 6.774661 | 11.33627 | 6.940571 | 17.0044 | 26.40742 | 77.80554 | 168.9165 |  |  |  | 24.292
54 | Xe | Al3 |  | 2.5926 | 4.781301 | 7.230359 | 12.0988 | 7.407429 | 18.1482 | 28.18372 | 83.03912 | 180.2786 |  |  |  | 25.926
55 | Cs | Lα1 | 100 | 2.8924 | 4.285714 | 8.066454 | 13.49787 | 8.264 | 20.2468 | 31.44279 | 92.6415 | 201.1255 |  |  |  | 28.924
55 | Cs | Lα2 | 10 | 2.902 | 4.271537 | 8.093227 | 13.54267 | 8.291429 | 20.314 | 31.54715 | 92.94898 | 201.793 |  |  |  | 29.02
55 | Cs | Lβ1 | 50 | 2.6837 | 4.618996 | 7.484422 | 12.52393 | 7.667714 | 18.7859 | 29.17405 | 85.95699 | 186.6134 |  |  |  | 26.837
55 | Cs | Lβ2,15 | 20 | 2.5118 | 4.935106 | 7.00502 | 11.72173 | 7.176571 | 17.5826 | 27.30535 | 80.45116 | 174.6601 |  |  |  | 25.118
55 | Cs | Lβ3 | 6 | 2.6285 | 4.715998 | 7.330478 | 12.26633 | 7.51 | 18.3995 | 28.57398 | 84.18897 | 182.775 |  |  |  | 26.285
55 | Cs | Lβ4 | 5 | 2.6666 | 4.648616 | 7.436733 | 12.44413 | 7.618857 | 18.6662 | 28.98816 | 85.40929 | 185.4243 |  |  |  | 26.666
55 | Cs | LG1 | 5 | 2.348 | 5.279387 | 6.548207 | 10.95733 | 6.708571 | 16.436 | 25.52471 | 75.20476 | 163.2702 |  |  |  | 23.48
55 | Cs | LG2 | 1 | 2.2371 | 5.541102 | 6.238924 | 10.4398 | 6.391714 | 15.6597 | 24.31914 | 71.65271 | 155.5586 |  |  |  | 22.371
55 | Cs | LG3 | 1 | 2.2328 | 5.551774 | 6.226932 | 10.41973 | 6.379429 | 15.6296 | 24.27239 | 71.51499 | 155.2596 |  |  |  | 22.328
55 | Cs | Lι | 2 | 3.267 | 3.794307 | 9.111155 | 15.246 | 9.334286 | 22.869 | 35.51501 | 104.6397 | 227.1736 |  |  |  | 32.67
55 | Cs | Lη | 1 | 2.9932 | 4.141387 | 8.34757 | 13.96827 | 8.552 | 20.9524 | 32.53857 | 95.87005 | 208.1347 |  |  |  | 29.932
55 | Cs | Al1 |  | 2.1673 | 5.719559 | 6.044263 | 10.11407 | 6.192286 | 15.1711 | 23.56035 | 69.41707 | 150.705 |  |  |  | 21.673
55 | Cs | Al2 |  | 2.3139 | 5.357189 | 6.453108 | 10.7982 | 6.611143 | 16.1973 | 25.15402 | 74.11256 | 160.899 |  |  |  | 23.139
55 | Cs | Al3 |  | 2.474 | 5.010509 | 6.899602 | 11.54533 | 7.068571 | 17.318 | 26.89444 | 79.24045 | 172.0317 |  |  |  | 24.74
56 | Ba | Lα1 | 100 | 2.77595 | 4.465498 | 7.741693 | 12.95443 | 7.931286 | 19.43165 | 30.17688 | 88.91169 | 193.028 |  |  |  | 27.7595
56 | Ba | Lα2 | 10 | 2.78553 | 4.450141 | 7.76841 | 12.99914 | 7.958657 | 19.49871 | 30.28103 | 89.21853 | 193.6942 |  |  |  | 27.8553
56 | Ba | Lβ1 | 50 | 2.56821 | 4.826708 | 7.162339 | 11.98498 | 7.337743 | 17.97747 | 27.91858 | 82.25793 | 178.5827 |  |  |  | 25.6821
56 | Ba | Lβ2,15 | 20 | 2.40435 | 5.155655 | 6.705359 | 11.2203 | 6.869571 | 16.83045 | 26.13728 | 77.00961 | 167.1885 |  |  |  | 24.0435
56 | Ba | Lβ3 | 6 | 2.5164 | 4.926085 | 7.017849 | 11.7432 | 7.189714 | 17.6148 | 27.35536 | 80.59849 | 174.98 |  |  |  | 25.164
56 | Ba | Lβ4 | 5 | 2.5553 | 4.851094 | 7.126335 | 11.92473 | 7.300857 | 17.8871 | 27.77824 | 81.84443 | 177.685 |  |  |  | 25.553
56 | Ba | LG1 | 5 | 2.2415 | 5.530225 | 6.251195 | 10.46033 | 6.404286 | 15.6905 | 24.36697 | 71.79364 | 155.8646 |  |  |  | 22.415
56 | Ba | LG2 | 1 | 2.1387 | 5.796044 | 5.964502 | 9.9806 | 6.110571 | 14.9709 | 23.24945 | 68.50103 | 148.7163 |  |  |  | 21.387
56 | Ba | LG3 | 1 | 2.1342 | 5.808265 | 5.951952 | 9.9596 | 6.097714 | 14.9394 | 23.20053 | 68.3569 | 148.4034 |  |  |  | 21.342
56 | Ba | Lι | 2 | 3.1355 | 3.953436 | 8.744422 | 14.63233 | 8.958571 | 21.9485 | 34.08549 | 100.4278 | 218.0297 |  |  |  | 31.355
56 | Ba | Lη | 1 | 2.8627 | 4.330178 | 7.983625 | 13.35927 | 8.179143 | 20.0389 | 31.11993 | 91.69023 | 199.0603 |  |  |  | 28.627
56 | Ba | Al1 |  | 2.0678 | 5.994777 | 5.766773 | 9.649733 | 5.908 | 14.4746 | 22.4787 | 66.23015 | 143.7862 |  |  |  | 20.678
56 | Ba | Al2 |  | 2.2048 | 5.622279 | 6.148845 | 10.28907 | 6.299429 | 15.4336 | 23.96801 | 70.61817 | 153.3126 |  |  |  | 22.048
56 | Ba | Al3 |  | 2.3629 | 5.246096 | 6.589761 | 11.02687 | 6.751143 | 16.5403 | 25.68669 | 75.68199 | 164.3063 |  |  |  | 23.629
56 | Ba | M4-O2 | 10 | 15.91 | 0.7791326 | 44.37052 | 74.24667 | 45.45714 | 111.37 | 172.9549 | 509.5859 | 1106.315 |  |  |  | 159.1
56 | Ba | M4-O3 | 10 | 15.72 | 0.7885496 | 43.84064 | 73.36 | 44.91429 | 110.04 | 170.8895 | 503.5003 | 1093.104 |  |  |  | 157.2
56 | Ba | Mg | 100 | 12.75 | 0.9722353 | 35.55777 | 59.5 | 36.42857 | 89.25 | 138.6031 | 408.3734 | 886.5821 |  |  |  | 127.5
56 | Ba | MZ | 1 | 20.64 | 0.6005814 | 57.56175 | 96.32 | 58.97143 | 144.48 | 224.374 | 661.0844 | 1435.22 |  |  |  | 206.4
56 | Ba | Am4 |  | 15.56 | 0.7966581 | 43.39442 | 72.61333 | 44.45714 | 108.92 | 169.1501 | 498.3757 | 1081.978 |  |  |  | 155.6
56 | Ba | Am5 |  | 15.89 | 0.7801133 | 44.31474 | 74.15333 | 45.4 | 111.23 | 172.7375 | 508.9453 | 1104.925 |  |  |  | 158.9
57 | La | Lα1 | 100 | 2.6657 | 4.650186 | 7.434223 | 12.43993 | 7.616286 | 18.6599 | 28.97837 | 85.38046 | 185.3617 |  |  |  | 26.657
57 | La | Lα2 | 10 | 2.67533 | 4.633447 | 7.46108 | 12.48487 | 7.6438 | 18.72731 | 29.08306 | 85.6889 | 186.0313 |  |  |  | 26.7533
57 | La | Lβ1 | 50 | 2.45891 | 5.041258 | 6.857518 | 11.47491 | 7.025457 | 17.21237 | 26.7304 | 78.75713 | 170.9824 |  |  |  | 24.5891
57 | La | Lβ2,15 | 20 | 2.303 | 5.382545 | 6.422709 | 10.74733 | 6.58 | 16.121 | 25.03552 | 73.76344 | 160.1411 |  |  |  | 23.03
57 | La | Lβ3 | 6 | 2.4105 | 5.142502 | 6.72251 | 11.249 | 6.887143 | 16.8735 | 26.20414 | 77.20659 | 167.6162 |  |  |  | 24.105
57 | La | Lβ4 | 5 | 2.4493 | 5.061038 | 6.830717 | 11.43007 | 6.998 | 17.1451 | 26.62593 | 78.44933 | 170.3142 |  |  |  | 24.493
57 | La | LG1 | 5 | 2.1418 | 5.787655 | 5.973147 | 9.995067 | 6.119429 | 14.9926 | 23.28315 | 68.60032 | 148.9319 |  |  |  | 21.418
57 | La | LG2 | 1 | 2.046 | 6.058651 | 5.705976 | 9.548 | 5.845714 | 14.322 | 22.24172 | 65.53191 | 142.2703 |  |  |  | 20.46
57 | La | LG3 | 1 | 2.041 | 6.073493 | 5.692032 | 9.524667 | 5.831429 | 14.287 | 22.18737 | 65.37177 | 141.9227 |  |  |  | 20.41
57 | La | Lι | 2 | 3.006 | 4.123752 | 8.383267 | 14.028 | 8.588571 | 21.042 | 32.67772 | 96.28003 | 209.0248 |  |  |  | 30.06
57 | La | Lη | 1 | 2.74 | 4.524088 | 7.641434 | 12.78667 | 7.828571 | 19.18 | 29.78608 | 87.76024 | 190.5282 |  |  |  | 27.4
57 | La | Al1 |  | 1.978 | 6.266936 | 5.516335 | 9.230667 | 5.651429 | 13.846 | 21.5025 | 63.35392 | 137.5419 |  |  |  | 19.78
57 | La | Al2 |  | 2.1053 | 5.887997 | 5.871355 | 9.824733 | 6.015143 | 14.7371 | 22.88636 | 67.43125 | 146.3938 |  |  |  | 21.053
57 | La | Al3 |  | 2.261 | 5.48253 | 6.305578 | 10.55133 | 6.46 | 15.827 | 24.57895 | 72.41821 | 157.2206 |  |  |  | 22.61
57 | La | MA | 100 | 14.99 | 0.8269513 | 41.80478 | 69.95333 | 42.82857 | 104.93 | 162.9538 | 480.119 | 1042.342 |  |  |  | 149.9
57 | La | MB | 45 | 14.75 | 0.8404068 | 41.13546 | 68.83333 | 42.14286 | 103.25 | 160.3448 | 472.4319 | 1025.654 |  |  |  | 147.5
57 | La | Mg | 1 | 12.116 | 1.02311 | 33.78964 | 56.54133 | 34.61714 | 84.812 | 131.711 | 388.0668 | 842.4963 |  |  |  | 121.16
57 | La | MZ | 1 | 19.43 | 0.6379825 | 54.18725 | 90.67333 | 55.51429 | 136.01 | 211.2203 | 622.329 | 1351.082 |  |  |  | 194.3
58 | Ce | Lα1 | 100 | 2.5615 | 4.839352 | 7.143625 | 11.95367 | 7.318571 | 17.9305 | 27.84563 | 82.04301 | 178.1161 |  |  |  | 25.615
58 | Ce | Lα2 | 10 | 2.5706 | 4.82222 | 7.169004 | 11.99613 | 7.344571 | 17.9942 | 27.94456 | 82.33448 | 178.7489 |  |  |  | 25.706
58 | Ce | Lβ1 | 50 | 2.3561 | 5.261237 | 6.570797 | 10.99513 | 6.731714 | 16.4927 | 25.61277 | 75.4642 | 163.8334 |  |  |  | 23.561
58 | Ce | Lβ2,15 | 20 | 2.2087 | 5.612351 | 6.159721 | 10.30727 | 6.310571 | 15.4609 | 24.0104 | 70.74308 | 153.5838 |  |  |  | 22.087
58 | Ce | Lβ3 | 6 | 2.3109 | 5.364144 | 6.444741 | 10.7842 | 6.602571 | 16.1763 | 25.1214 | 74.01647 | 160.6904 |  |  |  | 23.109
58 | Ce | Lβ4 | 5 | 2.3497 | 5.275567 | 6.552948 | 10.96527 | 6.713429 | 16.4479 | 25.54319 | 75.25921 | 163.3884 |  |  |  | 23.497
58 | Ce | LG1 | 5 | 2.0487 | 6.050666 | 5.713506 | 9.5606 | 5.853429 | 14.3409 | 22.27107 | 65.61839 | 142.4581 |  |  |  | 20.487
58 | Ce | LG2 | 1 | 1.9602 | 6.323845 | 5.466693 | 9.1476 | 5.600571 | 13.7214 | 21.309 | 62.7838 | 136.3042 |  |  |  | 19.602
58 | Ce | LG3 | 1 | 1.9553 | 6.339692 | 5.453028 | 9.124733 | 5.586571 | 13.6871 | 21.25574 | 62.62686 | 135.9634 |  |  |  | 19.553
58 | Ce | Lι | 2 | 2.8917 | 4.286752 | 8.064502 | 13.4946 | 8.262 | 20.2419 | 31.43518 | 92.61908 | 201.0768 |  |  |  | 28.917
58 | Ce | Lη | 1 | 2.6203 | 4.730756 | 7.30761 | 12.22807 | 7.486571 | 18.3421 | 28.48484 | 83.92633 | 182.2048 |  |  |  | 26.203
58 | Ce | Al1 |  | 1.8934 | 6.546953 | 5.280398 | 8.835867 | 5.409714 | 13.2538 | 20.58283 | 60.64425 | 131.6592 |  |  |  | 18.934
58 | Ce | Al2 |  | 2.0124 | 6.159809 | 5.612271 | 9.3912 | 5.749714 | 14.0868 | 21.87646 | 64.45573 | 139.9339 |  |  |  | 20.124
58 | Ce | Al3 |  | 2.166 | 5.722992 | 6.040637 | 10.108 | 6.188571 | 15.162 | 23.54622 | 69.37543 | 150.6146 |  |  |  | 21.66
58 | Ce | MA | 100 | 14.119 | 0.8779659 | 39.3757 | 65.88867 | 40.34 | 98.833 | 153.4853 | 452.2215 | 981.7766 |  |  |  | 141.19
58 | Ce | MB | 45 | 13.89 | 0.8924406 | 38.73705 | 64.82 | 39.68571 | 97.23 | 150.9958 | 444.8868 | 965.8529 |  |  |  | 138.9
58 | Ce | Mg | 1 | 11.53 | 1.075108 | 32.15538 | 53.80667 | 32.94286 | 80.71 | 125.3407 | 369.2976 | 801.7483 |  |  |  | 115.3
58 | Ce | MZ | 1 | 18.35 | 0.6755313 | 51.1753 | 85.63333 | 52.42857 | 128.45 | 199.4798 | 587.7374 | 1275.983 |  |  |  | 183.5
59 | Pr | Lα1 | 100 | 2.463 | 5.032887 | 6.868924 | 11.494 | 7.037143 | 17.241 | 26.77486 | 78.88813 | 171.2668 |  |  |  | 24.63
59 | Pr | Lα2 | 10 | 2.4729 | 5.012738 | 6.896534 | 11.5402 | 7.065429 | 17.3103 | 26.88248 | 79.20522 | 171.9552 |  |  |  | 24.729
59 | Pr | Lβ1 | 50 | 2.2588 | 5.48787 | 6.299442 | 10.54107 | 6.453714 | 15.8116 | 24.55503 | 72.34775 | 157.0676 |  |  |  | 22.588
59 | Pr | Lβ2,15 | 20 | 2.1194 | 5.848825 | 5.910677 | 9.890533 | 6.055429 | 14.8358 | 23.03964 | 67.88286 | 147.3743 |  |  |  | 21.194
59 | Pr | Lβ3 | 6 | 2.2172 | 5.590835 | 6.183426 | 10.34693 | 6.334857 | 15.5204 | 24.10281 | 71.01533 | 154.1749 |  |  |  | 22.172
59 | Pr | Lβ4 | 5 | 2.255 | 5.497118 | 6.288845 | 10.52333 | 6.442857 | 15.785 | 24.51372 | 72.22604 | 156.8033 |  |  |  | 22.55
59 | Pr | LG1 | 5 | 1.9611 | 6.320942 | 5.469203 | 9.1518 | 5.603143 | 13.7277 | 21.31879 | 62.81263 | 136.3668 |  |  |  | 19.611
59 | Pr | LG2 | 1 | 1.8791 | 6.596775 | 5.240518 | 8.769133 | 5.368857 | 13.1537 | 20.42738 | 60.18623 | 130.6648 |  |  |  | 18.791
59 | Pr | LG3 | 1 | 1.874 | 6.614728 | 5.226295 | 8.745333 | 5.354286 | 13.118 | 20.37194 | 60.02288 | 130.3102 |  |  |  | 18.74
59 | Pr | Lι | 2 | 2.7841 | 4.452426 | 7.764422 | 12.99247 | 7.954571 | 19.4887 | 30.26548 | 89.17273 | 193.5948 |  |  |  | 27.841
59 | Pr | Lη | 1 | 2.512 | 4.934713 | 7.005578 | 11.72267 | 7.177143 | 17.584 | 27.30753 | 80.45756 | 174.6741 |  |  |  | 25.12
59 | Pr | Al1 |  | 1.8141 | 6.83314 | 5.059243 | 8.4658 | 5.183143 | 12.6987 | 19.72077 | 58.10432 | 126.145 |  |  |  | 18.141
59 | Pr | Al2 |  | 1.9255 | 6.437808 | 5.36992 | 8.985667 | 5.501429 | 13.4785 | 20.93179 | 61.67239 | 133.8913 |  |  |  | 19.255
59 | Pr | Al3 |  | 2.0791 | 5.962195 | 5.798287 | 9.702467 | 5.940286 | 14.5537 | 22.60155 | 66.59208 | 144.572 |  |  |  | 20.791
59 | Pr | MA | 100 | 13.403 | 0.9248676 | 37.37888 | 62.54733 | 38.29429 | 93.821 | 145.7018 | 429.2885 | 931.989 |  |  |  | 134.03
59 | Pr | MB | 45 | 12.998 | 0.9536852 | 36.2494 | 60.65733 | 37.13714 | 90.986 | 141.2991 | 416.3166 | 903.827 |  |  |  | 129.98
59 | Pr | Mg | 1 | 10.998 | 1.127114 | 30.67171 | 51.324 | 31.42286 | 76.986 | 119.5574 | 352.2581 | 764.7553 |  |  |  | 109.98
59 | Pr | MZ | 1 | 17.4 | 0.7124138 | 48.5259 | 81.2 | 49.71429 | 121.8 | 189.1525 | 557.3095 | 1209.924 |  |  |  | 174
59 | Pr | Am4 |  | 13.122 | 0.9446731 | 36.59522 | 61.236 | 37.49143 | 91.854 | 142.647 | 420.2883 | 912.4494 |  |  |  | 131.22
59 | Pr | Am5 |  | 13.394 | 0.925489 | 37.35378 | 62.50533 | 38.26857 | 93.758 | 145.6039 | 429.0002 | 931.3632 |  |  |  | 133.94
60 | Nd | Lα1 | 100 | 2.3704 | 5.229497 | 6.610677 | 11.06187 | 6.772571 | 16.5928 | 25.76822 | 75.92221 | 164.8278 |  |  |  | 23.704
60 | Nd | Lα2 | 10 | 2.3807 | 5.206872 | 6.639402 | 11.10993 | 6.802 | 16.6649 | 25.88019 | 76.25212 | 165.544 |  |  |  | 23.807
60 | Nd | Lβ1 | 50 | 2.1669 | 5.720615 | 6.043147 | 10.1122 | 6.191143 | 15.1683 | 23.556 | 69.40426 | 150.6772 |  |  |  | 21.669
60 | Nd | Lβ2,15 | 20 | 2.036 | 6.088409 | 5.678088 | 9.501333 | 5.817143 | 14.252 | 22.13301 | 65.21162 | 141.575 |  |  |  | 20.36
60 | Nd | Lβ3 | 6 | 2.1268 | 5.828475 | 5.931315 | 9.925067 | 6.076571 | 14.8876 | 23.12008 | 68.11988 | 147.8888 |  |  |  | 21.268
60 | Nd | Lβ4 | 5 | 2.1669 | 5.720615 | 6.043147 | 10.1122 | 6.191143 | 15.1683 | 23.556 | 69.40426 | 150.6772 |  |  |  | 21.669
60 | Nd | LG1 | 5 | 1.8779 | 6.60099 | 5.237171 | 8.763533 | 5.365429 | 13.1453 | 20.41433 | 60.14779 | 130.5814 |  |  |  | 18.779
60 | Nd | LG2 | 1 | 1.8013 | 6.881697 | 5.023546 | 8.406067 | 5.146571 | 12.6091 | 19.58163 | 57.69435 | 125.2549 |  |  |  | 18.013
60 | Nd | LG3 | 1 | 1.7964 | 6.900468 | 5.00988 | 8.3832 | 5.132571 | 12.5748 | 19.52836 | 57.53741 | 124.9142 |  |  |  | 17.964
60 | Nd | Lι | 2 | 2.676 | 4.632287 | 7.462948 | 12.488 | 7.645714 | 18.732 | 29.09034 | 85.71036 | 186.0779 |  |  |  | 26.76
60 | Nd | Lη | 1 | 2.4094 | 5.144849 | 6.719442 | 11.24387 | 6.884 | 16.8658 | 26.19218 | 77.17136 | 167.5397 |  |  |  | 24.094
60 | Nd | Al1 |  | 1.739 | 7.128235 | 4.849801 | 8.115333 | 4.968571 | 12.173 | 18.90438 | 55.69892 | 120.9228 |  |  |  | 17.39
60 | Nd | Al2 |  | 1.844 | 6.722343 | 5.142629 | 8.605333 | 5.268571 | 12.908 | 20.04581 | 59.062 | 128.2241 |  |  |  | 18.44
60 | Nd | Al3 |  | 1.9967 | 6.208244 | 5.568486 | 9.317933 | 5.704857 | 13.9769 | 21.70579 | 63.95287 | 138.8422 |  |  |  | 19.967
60 | Nd | MA | 100 | 12.737 | 0.9732276 | 35.52151 | 59.43933 | 36.39143 | 89.159 | 138.4618 | 407.957 | 885.6781 |  |  |  | 127.37
60 | Nd | MB | 55 | 12.328 | 1.005516 | 34.38088 | 57.53067 | 35.22286 | 86.296 | 134.0156 | 394.857 | 857.2379 |  |  |  | 123.28
60 | Nd | Mg | 1 | 10.505 | 1.18001 | 29.29681 | 49.02333 | 30.01429 | 73.535 | 114.1981 | 336.4676 | 730.4741 |  |  |  | 105.05
60 | Nd | MZ | 1 | 16.506 | 0.7509996 | 46.03267 | 77.028 | 47.16 | 115.542 | 179.4339 | 528.6754 | 1147.759 |  |  |  | 165.06
60 | Nd | Am4 |  | 12.459 | 0.9949434 | 34.74622 | 58.142 | 35.59714 | 87.213 | 135.4397 | 399.0528 | 866.3471 |  |  |  | 124.59
60 | Nd | Am5 |  | 12.737 | 0.9732276 | 35.52151 | 59.43933 | 36.39143 | 89.159 | 138.4618 | 407.957 | 885.6781 |  |  |  | 127.37
61 | Pm | Lα1 | 100 | 2.2822 | 5.431601 | 6.364701 | 10.65027 | 6.520571 | 15.9754 | 24.80941 | 73.09723 | 158.6947 |  |  |  | 22.822
61 | Pm | Lα2 | 10 | 2.2926 | 5.406962 | 6.393705 | 10.6988 | 6.550286 | 16.0482 | 24.92247 | 73.43034 | 159.4179 |  |  |  | 22.926
61 | Pm | Lβ1 | 50 | 2.0797 | 5.960475 | 5.79996 | 9.705267 | 5.942 | 14.5579 | 22.60807 | 66.6113 | 144.6137 |  |  |  | 20.797
61 | Pm | Lβ2,15 | 20 | 1.9559 | 6.337747 | 5.454701 | 9.127533 | 5.588286 | 13.6913 | 21.26226 | 62.64608 | 136.0052 |  |  |  | 19.559
61 | Pm | Lβ3 | 6 | 2.0421 | 6.070222 | 5.6951 | 9.5298 | 5.834571 | 14.2947 | 22.19932 | 65.407 | 141.9992 |  |  |  | 20.421
61 | Pm | LG1 | 5 | 1.7989 | 6.890878 | 5.016853 | 8.394867 | 5.139714 | 12.5923 | 19.55554 | 57.61748 | 125.088 |  |  |  | 17.989
61 | Pm | Al1 |  | 1.6674 | 7.434329 | 4.65012 | 7.7812 | 4.764 | 11.6718 | 18.12602 | 53.40563 | 115.9441 |  |  |  | 16.674
61 | Pm | Al2 |  | 1.7676 | 7.012899 | 4.929562 | 8.2488 | 5.050286 | 12.3732 | 19.21528 | 56.61496 | 122.9116 |  |  |  | 17.676
61 | Pm | Al3 |  | 1.9191 | 6.459278 | 5.352072 | 8.9558 | 5.483143 | 13.4337 | 20.86221 | 61.4674 | 133.4462 |  |  |  | 19.191
62 | Sm | Lα1 | 100 | 2.1998 | 5.635058 | 6.1349 | 10.26573 | 6.285143 | 15.3986 | 23.91365 | 70.45802 | 152.965 |  |  |  | 21.998
62 | Sm | Lα2 | 10 | 2.21062 | 5.607477 | 6.165076 | 10.31623 | 6.316057 | 15.47434 | 24.03128 | 70.80458 | 153.7173 |  |  |  | 22.1062
62 | Sm | Lβ1 | 50 | 1.99806 | 6.204018 | 5.572279 | 9.32428 | 5.708743 | 13.98642 | 21.72057 | 63.99643 | 138.9368 |  |  |  | 19.9806
62 | Sm | Lβ2,15 | 20 | 1.88221 | 6.585875 | 5.249191 | 8.783647 | 5.377743 | 13.17547 | 20.46119 | 60.28584 | 130.8811 |  |  |  | 18.8221
62 | Sm | Lβ3 | 6 | 1.96241 | 6.316723 | 5.472857 | 9.157913 | 5.606886 | 13.73687 | 21.33303 | 62.85459 | 136.4578 |  |  |  | 19.6241
62 | Sm | Lβ4 | 5 | 2.00095 | 6.195057 | 5.580339 | 9.337767 | 5.717 | 14.00665 | 21.75199 | 64.089 | 139.1378 |  |  |  | 20.0095
62 | Sm | LG1 | 5 | 1.72724 | 7.176768 | 4.817004 | 8.060453 | 4.934971 | 12.09068 | 18.77653 | 55.32226 | 120.1051 |  |  |  | 17.2724
62 | Sm | LG2 | 1 | 1.66044 | 7.465491 | 4.630709 | 7.74872 | 4.744114 | 11.62308 | 18.05036 | 53.1827 | 115.4601 |  |  |  | 16.6044
62 | Sm | LG3 | 1 | 1.65601 | 7.485462 | 4.618355 | 7.728047 | 4.731457 | 11.59207 | 18.00221 | 53.04081 | 115.1521 |  |  |  | 16.5601
62 | Sm | Lι | 2 | 2.4823 | 4.993756 | 6.922749 | 11.58407 | 7.092286 | 17.3761 | 26.98466 | 79.50629 | 172.6088 |  |  |  | 24.823
62 | Sm | Lη | 1 | 2.21824 | 5.588214 | 6.186327 | 10.35179 | 6.337829 | 15.52768 | 24.11411 | 71.04864 | 154.2472 |  |  |  | 22.1824
62 | Sm | Al1 |  | 1.6002 | 7.746532 | 4.462709 | 7.4676 | 4.572 | 11.2014 | 17.3955 | 51.25326 | 111.2713 |  |  |  | 16.002
62 | Sm | Al2 |  | 1.6953 | 7.31198 | 4.727928 | 7.9114 | 4.843714 | 11.8671 | 18.42932 | 54.29925 | 117.8841 |  |  |  | 16.953
62 | Sm | Al3 |  | 1.8457 | 6.716151 | 5.147371 | 8.613267 | 5.273429 | 12.9199 | 20.06429 | 59.11645 | 128.3423 |  |  |  | 18.457
62 | Sm | MA | 100 | 11.561 | 1.072226 | 32.24183 | 53.95133 | 33.03143 | 80.927 | 125.6777 | 370.2906 | 803.9039 |  |  |  | 115.61
62 | Sm | MB | 45 | 11.27 | 1.099911 | 31.43028 | 52.59333 | 32.2 | 78.89 | 122.5143 | 360.97 | 783.669 |  |  |  | 112.7
62 | Sm | Mg | 1 | 9.6 | 1.29125 | 26.77291 | 44.8 | 27.42857 | 67.2 | 104.36 | 307.4811 | 667.5441 |  |  |  | 96
62 | Sm | MZ | 1 | 14.94 | 0.8297189 | 41.66534 | 69.72 | 42.68571 | 104.58 | 162.4102 | 478.5175 | 1038.866 |  |  |  | 149.4
62 | Sm | Am4 |  | 11.288 | 1.098157 | 31.48048 | 52.67733 | 32.25143 | 79.016 | 122.7099 | 361.5466 | 784.9207 |  |  |  | 112.88
62 | Sm | Am5 |  | 11.552 | 1.073061 | 32.21673 | 53.90933 | 33.00571 | 80.864 | 125.5798 | 370.0023 | 803.2781 |  |  |  | 115.52
63 | Eu | Lα1 | 100 | 2.1209 | 5.844689 | 5.914861 | 9.897533 | 6.059714 | 14.8463 | 23.05595 | 67.93091 | 147.4786 |  |  |  | 21.209
63 | Eu | Lα2 | 10 | 2.1315 | 5.815623 | 5.944422 | 9.947 | 6.09 | 14.9205 | 23.17118 | 68.27042 | 148.2157 |  |  |  | 21.315
63 | Eu | Lβ1 | 50 | 1.9203 | 6.455241 | 5.355418 | 8.9614 | 5.486571 | 13.4421 | 20.87526 | 61.50583 | 133.5297 |  |  |  | 19.203
63 | Eu | Lβ2,15 | 20 | 1.8118 | 6.841815 | 5.052829 | 8.455067 | 5.176571 | 12.6826 | 19.69577 | 58.03066 | 125.985 |  |  |  | 18.118
63 | Eu | Lβ3 | 6 | 1.8867 | 6.570202 | 5.261713 | 8.8046 | 5.390571 | 13.2069 | 20.51 | 60.42965 | 131.1933 |  |  |  | 18.867
63 | Eu | Lβ4 | 5 | 1.9255 | 6.437808 | 5.36992 | 8.985667 | 5.501429 | 13.4785 | 20.93179 | 61.67239 | 133.8913 |  |  |  | 19.255
63 | Eu | LG1 | 5 | 1.6574 | 7.479184 | 4.622231 | 7.734533 | 4.735429 | 11.6018 | 18.01732 | 53.08534 | 115.2487 |  |  |  | 16.574
63 | Eu | LG2 | 1 | 1.5961 | 7.766431 | 4.451275 | 7.448467 | 4.560286 | 11.1727 | 17.35093 | 51.12194 | 110.9862 |  |  |  | 15.961
63 | Eu | LG3 | 1 | 1.5903 | 7.794756 | 4.4351 | 7.4214 | 4.543714 | 11.1321 | 17.28788 | 50.93617 | 110.5829 |  |  |  | 15.903
63 | Eu | Lι | 2 | 2.3948 | 5.176215 | 6.678725 | 11.17573 | 6.842286 | 16.7636 | 26.03347 | 76.70373 | 166.5244 |  |  |  | 23.948
63 | Eu | Lη | 1 | 2.1315 | 5.815623 | 5.944422 | 9.947 | 6.09 | 14.9205 | 23.17118 | 68.27042 | 148.2157 |  |  |  | 21.315
63 | Eu | Al1 |  | 1.5381 | 8.059294 | 4.289522 | 7.1778 | 4.394571 | 10.7667 | 16.72043 | 49.26424 | 106.9531 |  |  |  | 15.381
63 | Eu | Al2 |  | 1.6271 | 7.618462 | 4.537729 | 7.593133 | 4.648857 | 11.3897 | 17.68793 | 52.11485 | 113.1418 |  |  |  | 16.271
63 | Eu | Al3 |  | 1.7761 | 6.979337 | 4.953267 | 8.288467 | 5.074571 | 12.4327 | 19.30768 | 56.88721 | 123.5026 |  |  |  | 17.761
63 | Eu | MA | 100 | 11.037 | 1.123131 | 30.78048 | 51.506 | 31.53429 | 77.259 | 119.9814 | 353.5072 | 767.4672 |  |  |  | 110.37
63 | Eu | MB | 45 | 10.75 | 1.153116 | 29.98008 | 50.16667 | 30.71429 | 75.25 | 116.8614 | 344.3148 | 747.5104 |  |  |  | 107.5
63 | Eu | Mg | 1 | 9.211 | 1.345782 | 25.68805 | 42.98467 | 26.31714 | 64.477 | 100.1312 | 295.0217 | 640.4947 |  |  |  | 92.11
63 | Eu | MZ | 1 | 14.22 | 0.87173 | 39.65737 | 66.36 | 40.62857 | 99.54 | 154.5832 | 455.4564 | 988.7998 |  |  |  | 142.2
63 | Eu | Am4 |  | 10.711 | 1.157315 | 29.87131 | 49.98467 | 30.60286 | 74.977 | 116.4375 | 343.0657 | 744.7985 |  |  |  | 107.11
63 | Eu | Am5 |  | 11.013 | 1.125579 | 30.71355 | 51.394 | 31.46571 | 77.091 | 119.7205 | 352.7385 | 765.7983 |  |  |  | 110.13
64 | Gd | Lα1 | 100 | 2.0468 | 6.056283 | 5.708207 | 9.551733 | 5.848 | 14.3276 | 22.25042 | 65.55754 | 142.326 |  |  |  | 20.468
64 | Gd | Lα2 | 10 | 2.0578 | 6.023909 | 5.738884 | 9.603067 | 5.879429 | 14.4046 | 22.37 | 65.90986 | 143.0909 |  |  |  | 20.578
64 | Gd | Lβ1 | 50 | 1.8468 | 6.712151 | 5.150438 | 8.6184 | 5.276571 | 12.9276 | 20.07625 | 59.15168 | 128.4188 |  |  |  | 18.468
64 | Gd | Lβ2,15 | 20 | 1.7455 | 7.10169 | 4.867928 | 8.145667 | 4.987143 | 12.2185 | 18.97504 | 55.90712 | 121.3748 |  |  |  | 17.455
64 | Gd | Lβ3 | 6 | 1.815 | 6.829752 | 5.061753 | 8.47 | 5.185714 | 12.705 | 19.73056 | 58.13315 | 126.2076 |  |  |  | 18.15
64 | Gd | Lβ4 | 5 | 1.854 | 6.686084 | 5.170518 | 8.652 | 5.297143 | 12.978 | 20.15452 | 59.38229 | 128.9195 |  |  |  | 18.54
64 | Gd | LG1 | 5 | 1.5924 | 7.784476 | 4.440956 | 7.4312 | 4.549714 | 11.1468 | 17.31071 | 51.00343 | 110.7289 |  |  |  | 15.924
64 | Gd | LG2 | 1 | 1.5331 | 8.085578 | 4.275578 | 7.154467 | 4.380286 | 10.7317 | 16.66607 | 49.1041 | 106.6054 |  |  |  | 15.331
64 | Gd | LG3 | 1 | 1.5297 | 8.10355 | 4.266096 | 7.1386 | 4.370571 | 10.7079 | 16.62911 | 48.9952 | 106.369 |  |  |  | 15.297
64 | Gd | Lι | 2 | 2.3122 | 5.361128 | 6.448367 | 10.79027 | 6.606286 | 16.1854 | 25.13554 | 74.05811 | 160.7808 |  |  |  | 23.122
64 | Gd | Lη | 1 | 2.0494 | 6.0486 | 5.715458 | 9.563867 | 5.855429 | 14.3458 | 22.27868 | 65.64081 | 142.5068 |  |  |  | 20.494
64 | Gd | Al1 |  | 1.4784 | 8.38474 | 4.123028 | 6.8992 | 4.224 | 10.3488 | 16.07144 | 47.35209 | 102.8018 |  |  |  | 14.784
64 | Gd | Al2 |  | 1.5632 | 7.929887 | 4.359522 | 7.294933 | 4.466286 | 10.9424 | 16.99328 | 50.06818 | 108.6984 |  |  |  | 15.632
64 | Gd | Al3 |  | 1.7117 | 7.241923 | 4.773665 | 7.987933 | 4.890571 | 11.9819 | 18.6076 | 54.82453 | 119.0245 |  |  |  | 17.117
64 | Gd | MA | 100 | 10.527 | 1.177543 | 29.35817 | 49.126 | 30.07714 | 73.689 | 114.4372 | 337.1723 | 732.0039 |  |  |  | 105.27
64 | Gd | MB | 45 | 10.254 | 1.208894 | 28.59681 | 47.852 | 29.29714 | 71.778 | 111.4695 | 328.4283 | 713.0206 |  |  |  | 102.54
64 | Gd | Mg | 1 | 8.844 | 1.401628 | 24.66454 | 41.272 | 25.26857 | 61.908 | 96.14163 | 283.267 | 614.975 |  |  |  | 88.44
64 | Gd | MZ | 2 | 13.57 | 0.9134856 | 37.84462 | 63.32667 | 38.77143 | 94.99 | 147.5172 | 434.6374 | 943.6015 |  |  |  | 135.7
65 | Tb | Lα1 | 100 | 1.9765 | 6.271692 | 5.512151 | 9.223667 | 5.647143 | 13.8355 | 21.4862 | 63.30588 | 137.4376 |  |  |  | 19.765
65 | Tb | Lα2 | 10 | 1.9875 | 6.236981 | 5.542829 | 9.275 | 5.678571 | 13.9125 | 21.60578 | 63.6582 | 138.2025 |  |  |  | 19.875
65 | Tb | Lβ1 | 50 | 1.7768 | 6.976587 | 4.955219 | 8.291733 | 5.076571 | 12.4376 | 19.31529 | 56.90963 | 123.5513 |  |  |  | 17.768
65 | Tb | Lβ2,15 | 20 | 1.683 | 7.365419 | 4.693625 | 7.854 | 4.808571 | 11.781 | 18.29561 | 53.90528 | 117.0288 |  |  |  | 16.83
65 | Tb | Lβ3 | 6 | 1.7472 | 7.09478 | 4.872669 | 8.1536 | 4.992 | 12.2304 | 18.99352 | 55.96156 | 121.493 |  |  |  | 17.472
65 | Tb | Lβ4 | 5 | 1.7864 | 6.939095 | 4.981992 | 8.336533 | 5.104 | 12.5048 | 19.41965 | 57.21711 | 124.2188 |  |  |  | 17.864
65 | Tb | LG1 | 5 | 1.5303 | 8.100372 | 4.267769 | 7.1414 | 4.372286 | 10.7121 | 16.63563 | 49.01441 | 106.4107 |  |  |  | 15.303
65 | Tb | LG2 | 1 | 1.4764 | 8.396099 | 4.11745 | 6.889867 | 4.218286 | 10.3348 | 16.0497 | 47.28803 | 102.6627 |  |  |  | 14.764
65 | Tb | LG3 | 1 | 1.4718 | 8.42234 | 4.104622 | 6.8684 | 4.205143 | 10.3026 | 15.99969 | 47.1407 | 102.3429 |  |  |  | 14.718
65 | Tb | Lι | 2 | 2.2352 | 5.545812 | 6.233625 | 10.43093 | 6.386286 | 15.6464 | 24.29848 | 71.59186 | 155.4265 |  |  |  | 22.352
65 | Tb | Lη | 1 | 1.973 | 6.282818 | 5.50239 | 9.207333 | 5.637143 | 13.811 | 21.44815 | 63.19378 | 137.1942 |  |  |  | 19.73
65 | Tb | Al1 |  | 1.4223 | 8.715461 | 3.966574 | 6.6374 | 4.063714 | 9.9561 | 15.46158 | 45.55525 | 98.90084 |  |  |  | 14.223
65 | Tb | Al2 |  | 1.5023 | 8.251348 | 4.189681 | 7.010733 | 4.292286 | 10.5161 | 16.33125 | 48.11759 | 104.4637 |  |  |  | 15.023
65 | Tb | Al3 |  | 1.6497 | 7.514093 | 4.600757 | 7.6986 | 4.713429 | 11.5479 | 17.93361 | 52.83871 | 114.7133 |  |  |  | 16.497
65 | Tb | MA | 100 | 9.953 | 1.245454 | 27.75737 | 46.44733 | 28.43714 | 69.671 | 108.1974 | 318.7875 | 692.0903 |  |  |  | 99.53
65 | Tb | MB | 45 | 9.792 | 1.265931 | 27.30837 | 45.696 | 27.97714 | 68.544 | 106.4472 | 313.6307 | 680.895 |  |  |  | 97.92
65 | Tb | Mg | 1 | 8.486 | 1.460759 | 23.66614 | 39.60133 | 24.24571 | 59.402 | 92.24987 | 271.8005 | 590.0812 |  |  |  | 84.86
65 | Tb | MZ | 5 | 12.946 | 0.9575158 | 36.10438 | 60.41467 | 36.98857 | 90.622 | 140.7338 | 414.6511 | 900.2111 |  |  |  | 129.46
66 | Dy | Lα1 | 100 | 1.90881 | 6.494098 | 5.323375 | 8.90778 | 5.453743 | 13.36167 | 20.75035 | 61.13782 | 132.7307 |  |  |  | 19.0881
66 | Dy | Lα2 | 10 | 1.91991 | 6.456553 | 5.354331 | 8.95958 | 5.485457 | 13.43937 | 20.87102 | 61.49334 | 133.5026 |  |  |  | 19.1991
66 | Dy | Lβ1 | 50 | 1.71062 | 7.246495 | 4.770653 | 7.982893 | 4.887486 | 11.97434 | 18.59586 | 54.78993 | 118.9494 |  |  |  | 17.1062
66 | Dy | Lβ2,15 | 20 | 1.62369 | 7.634462 | 4.528219 | 7.57722 | 4.639114 | 11.36583 | 17.65086 | 52.00563 | 112.9047 |  |  |  | 16.2369
66 | Dy | Lβ3 | 6 | 1.6822 | 7.368922 | 4.691394 | 7.850267 | 4.806286 | 11.7754 | 18.28691 | 53.87966 | 116.9732 |  |  |  | 16.822
66 | Dy | Lβ4 | 5 | 1.72103 | 7.202664 | 4.799685 | 8.031473 | 4.917229 | 12.04721 | 18.70903 | 55.12336 | 119.6733 |  |  |  | 17.2103
66 | Dy | LG1 | 5 | 1.47266 | 8.417422 | 4.10702 | 6.872413 | 4.2076 | 10.30862 | 16.00904 | 47.16825 | 102.4027 |  |  |  | 14.7266
66 | Dy | LG2 | 1 | 1.42278 | 8.712521 | 3.967912 | 6.63964 | 4.065086 | 9.95946 | 15.4668 | 45.57062 | 98.93421 |  |  |  | 14.2278
66 | Dy | LG3 | 1 | 1.4164 | 8.751765 | 3.95012 | 6.609867 | 4.046857 | 9.9148 | 15.39745 | 45.36628 | 98.49058 |  |  |  | 14.164
66 | Dy | Lι | 2 | 2.15877 | 5.742159 | 6.020474 | 10.07426 | 6.167914 | 15.11139 | 23.46762 | 69.14386 | 150.1119 |  |  |  | 21.5877
66 | Dy | Lη | 1 | 1.89743 | 6.533047 | 5.291637 | 8.854673 | 5.421229 | 13.28201 | 20.62664 | 60.77332 | 131.9394 |  |  |  | 18.9743
66 | Dy | Al1 |  | 1.3692 | 9.053462 | 3.818486 | 6.3896 | 3.912 | 9.5844 | 14.88434 | 43.8545 | 95.20848 |  |  |  | 13.692
66 | Dy | Al2 |  | 1.4445 | 8.581516 | 4.028486 | 6.741 | 4.127143 | 10.1115 | 15.70292 | 46.2663 | 100.4445 |  |  |  | 14.445
66 | Dy | Al3 |  | 1.5916 | 7.788389 | 4.438725 | 7.427467 | 4.547429 | 11.1412 | 17.30201 | 50.97781 | 110.6733 |  |  |  | 15.916
66 | Dy | MA | 100 | 9.534 | 1.300189 | 26.58884 | 44.492 | 27.24 | 66.738 | 103.6425 | 305.3672 | 662.9548 |  |  |  | 95.34
66 | Dy | MB | 45 | 9.357 | 1.324784 | 26.09522 | 43.666 | 26.73429 | 65.499 | 101.7184 | 299.698 | 650.6469 |  |  |  | 93.57
66 | Dy | Mg | 1 | 8.144 | 1.522102 | 22.71235 | 38.00533 | 23.26857 | 57.008 | 88.53205 | 260.8465 | 566.2999 |  |  |  | 81.44
66 | Dy | MZ | 5 | 12.375 | 1.001697 | 34.51195 | 57.75 | 35.35714 | 86.625 | 134.5265 | 396.3624 | 860.5061 |  |  |  | 123.75
67 | Ho | Lα1 | 100 | 1.845 | 6.718699 | 5.145418 | 8.61 | 5.271429 | 12.915 | 20.05668 | 59.09403 | 128.2936 |  |  |  | 18.45
67 | Ho | Lα2 | 10 | 1.8561 | 6.678519 | 5.176375 | 8.6618 | 5.303143 | 12.9927 | 20.17735 | 59.44955 | 129.0655 |  |  |  | 18.561
67 | Ho | Lβ1 | 50 | 1.6475 | 7.524127 | 4.594622 | 7.688333 | 4.707143 | 11.5325 | 17.90969 | 52.76825 | 114.5603 |  |  |  | 16.475
67 | Ho | Lβ2,15 | 20 | 1.5671 | 7.910153 | 4.370398 | 7.313133 | 4.477429 | 10.9697 | 17.03568 | 50.19309 | 108.9696 |  |  |  | 15.671
67 | Ho | Lβ3 | 6 | 1.6203 | 7.650435 | 4.518765 | 7.5614 | 4.629429 | 11.3421 | 17.61401 | 51.89705 | 112.6689 |  |  |  | 16.203
67 | Ho | Lβ4 | 5 | 1.6595 | 7.46972 | 4.628088 | 7.744333 | 4.741429 | 11.6165 | 18.04014 | 53.1526 | 115.3947 |  |  |  | 16.595
67 | Ho | LG1 | 5 | 1.4174 | 8.745591 | 3.952908 | 6.614533 | 4.049714 | 9.9218 | 15.40832 | 45.39831 | 98.56011 |  |  |  | 14.174
67 | Ho | LG2 | 1 | 1.3698 | 9.049496 | 3.820159 | 6.3924 | 3.913714 | 9.5886 | 14.89086 | 43.87371 | 95.2502 |  |  |  | 13.698
67 | Ho | LG3 | 1 | 1.3643 | 9.085978 | 3.804821 | 6.366733 | 3.898 | 9.5501 | 14.83108 | 43.69755 | 94.86776 |  |  |  | 13.643
67 | Ho | Lι | 2 | 2.086 | 5.942474 | 5.81753 | 9.734667 | 5.96 | 14.602 | 22.67655 | 66.81309 | 145.0518 |  |  |  | 20.86
67 | Ho | Lη | 1 | 1.8264 | 6.787122 | 5.093546 | 8.5232 | 5.218286 | 12.7848 | 19.85449 | 58.49828 | 127.0003 |  |  |  | 18.264
67 | Ho | Al1 |  | 1.319 | 9.398029 | 3.678486 | 6.155333 | 3.768571 | 9.233 | 14.33863 | 42.24663 | 91.71778 |  |  |  | 13.19
67 | Ho | Al2 |  | 1.3905 | 8.914779 | 3.877888 | 6.489 | 3.972857 | 9.7335 | 15.11589 | 44.53672 | 96.6896 |  |  |  | 13.905
67 | Ho | Al3 |  | 1.5368 | 8.066111 | 4.285896 | 7.171733 | 4.390857 | 10.7576 | 16.70629 | 49.2226 | 106.8627 |  |  |  | 15.368
67 | Ho | MB | 45 | 8.965 | 1.382711 | 25.00199 | 41.83667 | 25.61429 | 62.755 | 97.457 | 287.1425 | 623.3889 |  |  |  | 89.65
67 | Ho | Mg | 1 | 7.865 | 1.576097 | 21.93426 | 36.70333 | 22.47143 | 55.055 | 85.49909 | 251.9103 | 546.8994 |  |  |  | 78.65
67 | Ho | MZ | 5 | 11.86 | 1.045194 | 33.0757 | 55.34667 | 33.88571 | 83.02 | 128.9281 | 379.8673 | 824.6952 |  |  |  | 118.6
68 | Er | Lα1 | 100 | 1.78425 | 6.947457 | 4.975996 | 8.3265 | 5.097857 | 12.48975 | 19.39628 | 57.14825 | 124.0693 |  |  |  | 17.8425
68 | Er | Lβ1 | 50 | 1.5873 | 7.809488 | 4.426733 | 7.4074 | 4.535143 | 11.1111 | 17.25527 | 50.84008 | 110.3743 |  |  |  | 15.873
68 | Er | Lβ2,15 | 20 | 1.514 | 8.187583 | 4.222311 | 7.065333 | 4.325714 | 10.598 | 16.45844 | 48.49234 | 105.2773 |  |  |  | 15.14
68 | Er | Lβ3 | 6 | 1.5616 | 7.938012 | 4.35506 | 7.287467 | 4.461714 | 10.9312 | 16.97589 | 50.01693 | 108.5872 |  |  |  | 15.616
68 | Er | Lβ4 | 5 | 1.6007 | 7.744112 | 4.464104 | 7.469933 | 4.573429 | 11.2049 | 17.40094 | 51.26927 | 111.306 |  |  |  | 16.007
68 | Er | LG1 | 5 | 1.3641 | 9.08731 | 3.804263 | 6.3658 | 3.897429 | 9.5487 | 14.8289 | 43.69115 | 94.85385 |  |  |  | 13.641
68 | Er | LG2 | 1 | 1.321 | 9.3838 | 3.684064 | 6.164667 | 3.774286 | 9.247 | 14.36037 | 42.31068 | 91.85686 |  |  |  | 13.21
68 | Er | LG3 | 1 | 1.3146 | 9.429484 | 3.666215 | 6.1348 | 3.756 | 9.2022 | 14.29079 | 42.1057 | 91.41183 |  |  |  | 13.146
68 | Er | Lι | 2 | 2.015 | 6.151861 | 5.619522 | 9.403333 | 5.757143 | 14.105 | 21.90472 | 64.53901 | 140.1147 |  |  |  | 20.15
68 | Er | Lη | 1 | 1.7566 | 7.056814 | 4.898884 | 8.197467 | 5.018857 | 12.2962 | 19.0957 | 56.26264 | 122.1467 |  |  |  | 17.566
68 | Er | Al1 |  | 1.2706 | 9.756021 | 3.543506 | 5.929467 | 3.630286 | 8.8942 | 13.81248 | 40.69641 | 88.35225 |  |  |  | 12.706
68 | Er | Al2 |  | 1.3386 | 9.260421 | 3.733147 | 6.2468 | 3.824571 | 9.3702 | 14.55169 | 42.8744 | 93.08069 |  |  |  | 13.386
68 | Er | Al3 |  | 1.4835 | 8.355915 | 4.137251 | 6.923 | 4.238571 | 10.3845 | 16.12688 | 47.51544 | 103.1564 |  |  |  | 14.835
68 | Er | MA | 100 | 8.781 | 1.411684 | 24.48884 | 40.978 | 25.08857 | 61.467 | 95.45677 | 281.2491 | 610.5943 |  |  |  | 87.81
68 | Er | MB | 45 | 8.592 | 1.442737 | 23.96175 | 40.096 | 24.54857 | 60.144 | 93.40218 | 275.1956 | 597.452 |  |  |  | 85.92
68 | Er | MZ | 5 | 11.37 | 1.090237 | 31.70916 | 53.06 | 32.48571 | 79.59 | 123.6014 | 364.173 | 790.6226 |  |  |  | 113.7
68 | Er | Am4 |  | 8.601 | 1.441228 | 23.98685 | 40.138 | 24.57429 | 60.207 | 93.50002 | 275.4839 | 598.0778 |  |  |  | 86.01
68 | Er | Am5 |  | 8.847 | 1.401153 | 24.67291 | 41.286 | 25.27714 | 61.929 | 96.17424 | 283.3631 | 615.1836 |  |  |  | 88.47
69 | Tm | Lα1 | 100 | 1.7268 | 7.178596 | 4.815777 | 8.0584 | 4.933714 | 12.0876 | 18.77175 | 55.30817 | 120.0745 |  |  |  | 17.268
69 | Tm | Lα2 | 10 | 1.7381 | 7.131926 | 4.847291 | 8.111133 | 4.966 | 12.1667 | 18.89459 | 55.6701 | 120.8603 |  |  |  | 17.381
69 | Tm | Lβ1 | 50 | 1.5304 | 8.099843 | 4.268048 | 7.141867 | 4.372571 | 10.7128 | 16.63672 | 49.01762 | 106.4177 |  |  |  | 15.304
69 | Tm | Lβ3 | 6 | 1.5063 | 8.229436 | 4.200837 | 7.0294 | 4.303714 | 10.5441 | 16.37473 | 48.24571 | 104.7418 |  |  |  | 15.063
69 | Tm | Lβ4 | 5 | 1.5448 | 8.02434 | 4.308207 | 7.209067 | 4.413714 | 10.8136 | 16.79326 | 49.47884 | 107.419 |  |  |  | 15.448
69 | Tm | LG1 | 5 | 1.3153 | 9.424466 | 3.668167 | 6.138067 | 3.758 | 9.2071 | 14.2984 | 42.12812 | 91.4605 |  |  |  | 13.153
69 | Tm | LG2 | 1 | 1.2742 | 9.728457 | 3.553546 | 5.946267 | 3.640571 | 8.9194 | 13.85161 | 40.81171 | 88.60258 |  |  |  | 12.742
69 | Tm | LG3 | 1 | 1.2678 | 9.777567 | 3.535697 | 5.9164 | 3.622286 | 8.8746 | 13.78204 | 40.60673 | 88.15755 |  |  |  | 12.678
69 | Tm | Lι | 2 | 1.955 | 6.340665 | 5.452191 | 9.123333 | 5.585714 | 13.685 | 21.25248 | 62.61725 | 135.9426 |  |  |  | 19.55
69 | Tm | Lη | 1 | 1.6963 | 7.30767 | 4.730717 | 7.916067 | 4.846571 | 11.8741 | 18.44019 | 54.33127 | 117.9537 |  |  |  | 16.963
69 | Tm | Al1 |  | 1.225 | 10.11918 | 3.416335 | 5.716667 | 3.5 | 8.575 | 13.31677 | 39.23587 | 85.18141 |  |  |  | 12.25
69 | Tm | Al2 |  | 1.2892 | 9.615265 | 3.595378 | 6.016267 | 3.683429 | 9.0244 | 14.01468 | 41.29215 | 89.64562 |  |  |  | 12.892
69 | Tm | Al3 |  | 1.4334 | 8.64797 | 3.99753 | 6.6892 | 4.095429 | 10.0338 | 15.58225 | 45.91078 | 99.67268 |  |  |  | 14.334
69 | Tm | MA | 100 | 8.441 | 1.468546 | 23.54064 | 39.39133 | 24.11714 | 59.087 | 91.76069 | 270.3592 | 586.9521 |  |  |  | 84.41
69 | Tm | MB | 45 | 8.225 | 1.507112 | 22.93825 | 38.38333 | 23.5 | 57.575 | 89.41259 | 263.4409 | 571.9324 |  |  |  | 82.25
69 | Tm | Mg | 1 | 7.265 | 1.706263 | 20.26096 | 33.90333 | 20.75714 | 50.855 | 78.97659 | 232.6927 | 505.1779 |  |  |  | 72.65
69 | Tm | MZ | 5 | 10.913 | 1.135893 | 30.43466 | 50.92733 | 31.18 | 76.391 | 118.6334 | 349.5356 | 758.8447 |  |  |  | 109.13
70 | Yb | Lα1 | 100 | 1.67189 | 7.414363 | 4.662641 | 7.802153 | 4.776829 | 11.70323 | 18.17483 | 53.54944 | 116.2563 |  |  |  | 16.7189
70 | Yb | Lα2 | 10 | 1.68285 | 7.366075 | 4.693207 | 7.8533 | 4.808143 | 11.77995 | 18.29398 | 53.90048 | 117.0184 |  |  |  | 16.8285
70 | Yb | Lβ1 | 50 | 1.47565 | 8.400366 | 4.115359 | 6.886367 | 4.216143 | 10.32955 | 16.04154 | 47.26401 | 102.6106 |  |  |  | 14.7565
70 | Yb | Lβ2,15 | 20 | 1.4155 | 8.75733 | 3.94761 | 6.605667 | 4.044286 | 9.9085 | 15.38766 | 45.33745 | 98.42799 |  |  |  | 14.155
70 | Yb | Lβ3 | 6 | 1.45233 | 8.53525 | 4.050323 | 6.77754 | 4.149514 | 10.16631 | 15.78803 | 46.51709 | 100.989 |  |  |  | 14.5233
70 | Yb | LG1 | 5 | 1.26769 | 9.778416 | 3.53539 | 5.915887 | 3.621971 | 8.87383 | 13.78084 | 40.6032 | 88.1499 |  |  |  | 12.6769
70 | Yb | LG2 | 1 | 1.22879 | 10.08797 | 3.426904 | 5.734353 | 3.510829 | 8.60153 | 13.35797 | 39.35726 | 85.44495 |  |  |  | 12.2879
70 | Yb | LG3 | 1 | 1.22232 | 10.14137 | 3.408861 | 5.70416 | 3.492343 | 8.55624 | 13.28763 | 39.15003 | 84.99506 |  |  |  | 12.2232
70 | Yb | Lι | 2 | 1.89415 | 6.54436 | 5.28249 | 8.839367 | 5.411857 | 13.25905 | 20.59098 | 60.66827 | 131.7113 |  |  |  | 18.9415
70 | Yb | Lη | 1 | 1.6356 | 7.57887 | 4.561434 | 7.6328 | 4.673143 | 11.4492 | 17.78033 | 52.3871 | 113.7328 |  |  |  | 16.356
70 | Yb | Al1 |  | 1.1818 | 10.48908 | 3.295857 | 5.515067 | 3.376571 | 8.2726 | 12.84715 | 37.85221 | 82.17747 |  |  |  | 11.818
70 | Yb | Al2 |  | 1.2428 | 9.974252 | 3.465976 | 5.799733 | 3.550857 | 8.6996 | 13.51027 | 39.80599 | 86.41915 |  |  |  | 12.428
70 | Yb | Al3 |  | 1.3862 | 8.942433 | 3.865896 | 6.468933 | 3.960571 | 9.7034 | 15.06915 | 44.39899 | 96.39059 |  |  |  | 13.862
70 | Yb | MA | 100 | 8.149 | 1.521168 | 22.72629 | 38.02867 | 23.28286 | 57.043 | 88.5864 | 261.0066 | 566.6476 |  |  |  | 81.49
70 | Yb | MB | 45 | 7.909 | 1.567328 | 22.05697 | 36.90867 | 22.59714 | 55.363 | 85.9774 | 253.3196 | 549.959 |  |  |  | 79.09
70 | Yb | Mg | 1 | 7.024 | 1.764806 | 19.58884 | 32.77867 | 20.06857 | 49.168 | 76.35672 | 224.9737 | 488.4198 |  |  |  | 70.24
70 | Yb | MZ | 2 | 10.48 | 1.182824 | 29.22709 | 48.90667 | 29.94286 | 73.36 | 113.9263 | 335.6669 | 728.7357 |  |  |  | 104.8
71 | Lu | Lα1 | 100 | 1.61951 | 7.654167 | 4.516562 | 7.557713 | 4.627171 | 11.33657 | 17.60542 | 51.87175 | 112.614 |  |  |  | 16.1951
71 | Lu | Lα2 | 10 | 1.63029 | 7.603555 | 4.546625 | 7.60802 | 4.657971 | 11.41203 | 17.72261 | 52.21702 | 113.3636 |  |  |  | 16.3029
71 | Lu | Lβ1 | 50 | 1.42359 | 8.707563 | 3.970171 | 6.64342 | 4.0674 | 9.96513 | 15.47561 | 45.59657 | 98.99054 |  |  |  | 14.2359
71 | Lu | Lβ2 | 1 | 1.37012 | 9.047383 | 3.821052 | 6.393893 | 3.914629 | 9.59084 | 14.89434 | 43.88396 | 95.27246 |  |  |  | 13.7012
71 | Lu | Lβ3 | 6 | 1.4014 | 8.84544 | 3.908287 | 6.539867 | 4.004 | 9.8098 | 15.23438 | 44.88584 | 97.44754 |  |  |  | 14.014
71 | Lu | Lβ4 | 5 | 1.44056 | 8.604987 | 4.017498 | 6.722613 | 4.115886 | 10.08392 | 15.66008 | 46.14011 | 100.1706 |  |  |  | 14.4056
71 | Lu | Lβ15 | 20 | 1.3715 | 9.038279 | 3.8249 | 6.400333 | 3.918571 | 9.6005 | 14.90935 | 43.92816 | 95.36842 |  |  |  | 13.715
71 | Lu | LG1 | 5 | 1.22228 | 10.1417 | 3.408749 | 5.703973 | 3.492229 | 8.55596 | 13.2872 | 39.14875 | 84.99228 |  |  |  | 12.2228
71 | Lu | LG2 | 1 | 1.1853 | 10.45811 | 3.305618 | 5.5314 | 3.386571 | 8.2971 | 12.8852 | 37.96431 | 82.42084 |  |  |  | 11.853
71 | Lu | LG3 | 1 | 1.17953 | 10.50927 | 3.289526 | 5.504473 | 3.370086 | 8.25671 | 12.82247 | 37.7795 | 82.01962 |  |  |  | 11.7953
71 | Lu | Lι | 2 | 1.836 | 6.751634 | 5.120319 | 8.568 | 5.245714 | 12.852 | 19.95885 | 58.80577 | 127.6678 |  |  |  | 18.36
71 | Lu | Lη | 1 | 1.5779 | 7.856011 | 4.400518 | 7.363533 | 4.508286 | 11.0453 | 17.15308 | 50.53901 | 109.7206 |  |  |  | 15.779
71 | Lu | Al1 |  | 1.1402 | 10.87178 | 3.179841 | 5.320933 | 3.257714 | 7.9814 | 12.39492 | 36.51979 | 79.28477 |  |  |  | 11.402
71 | Lu | Al2 |  | 1.1985 | 10.34293 | 3.34243 | 5.593 | 3.424286 | 8.3895 | 13.02869 | 38.3871 | 83.33871 |  |  |  | 11.985
71 | Lu | Al3 |  | 1.3405 | 9.247296 | 3.738446 | 6.255667 | 3.83 | 9.3835 | 14.57235 | 42.93526 | 93.2128 |  |  |  | 13.405
71 | Lu | MA | 100 | 7.84 | 1.581122 | 21.86454 | 36.58667 | 22.4 | 54.88 | 85.22732 | 251.1096 | 545.161 |  |  |  | 78.4
71 | Lu | MB | 45 | 7.601 | 1.630838 | 21.19801 | 35.47133 | 21.71714 | 53.207 | 82.62919 | 243.4546 | 528.542 |  |  |  | 76.01
71 | Lu | Mg | 1 | 6.768 | 1.83156 | 18.8749 | 31.584 | 19.33714 | 47.376 | 73.57379 | 216.7742 | 470.6186 |  |  |  | 67.68
71 | Lu | MZ | 1 | 10.072 | 1.230739 | 28.08924 | 47.00267 | 28.77714 | 70.504 | 109.491 | 322.5989 | 700.3651 |  |  |  | 100.72
72 | Hf | Lα1 | 100 | 1.56958 | 7.897654 | 4.377315 | 7.324707 | 4.484514 | 10.98706 | 17.06264 | 50.27252 | 109.1421 |  |  |  | 15.6958
72 | Hf | Lα2 | 10 | 1.58046 | 7.843286 | 4.407657 | 7.37548 | 4.5156 | 11.06322 | 17.18091 | 50.621 | 109.8986 |  |  |  | 15.8046
72 | Hf | Lβ1 | 50 | 1.3741 | 9.021177 | 3.832151 | 6.412467 | 3.926 | 9.6187 | 14.93761 | 44.01144 | 95.54921 |  |  |  | 13.741
72 | Hf | Lβ2 | 20 | 1.32639 | 9.345668 | 3.699096 | 6.18982 | 3.789686 | 9.28473 | 14.41896 | 42.48332 | 92.23165 |  |  |  | 13.2639
72 | Hf | Lβ3 | 6 | 1.353 | 9.161863 | 3.773307 | 6.314 | 3.865714 | 9.471 | 14.70823 | 43.33562 | 94.082 |  |  |  | 13.53
72 | Hf | Lβ4 | 4 | 1.3922 | 8.903893 | 3.882629 | 6.496933 | 3.977714 | 9.7454 | 15.13437 | 44.59117 | 96.80781 |  |  |  | 13.922
72 | Hf | Lβ15 | 1 | 1.32783 | 9.335532 | 3.703112 | 6.19654 | 3.7938 | 9.29481 | 14.43462 | 42.52944 | 92.33179 |  |  |  | 13.2783
72 | Hf | LG1 | 10 | 1.179 | 10.51399 | 3.288048 | 5.502 | 3.368571 | 8.253 | 12.81671 | 37.76253 | 81.98277 |  |  |  | 11.79
72 | Hf | LG2 | 1 | 1.14442 | 10.83169 | 3.19161 | 5.340627 | 3.269771 | 8.01094 | 12.4408 | 36.65495 | 79.57822 |  |  |  | 11.4442
72 | Hf | LG3 | 2 | 1.13841 | 10.88887 | 3.174849 | 5.31258 | 3.2526 | 7.96887 | 12.37546 | 36.46246 | 79.1603 |  |  |  | 11.3841
72 | Hf | Lι | 3 | 1.78145 | 6.958377 | 4.968187 | 8.313433 | 5.089857 | 12.47015 | 19.36584 | 57.05857 | 123.8746 |  |  |  | 17.8145
72 | Hf | Lη | 1 | 1.52325 | 8.137863 | 4.248108 | 7.1085 | 4.352143 | 10.66275 | 16.55899 | 48.78861 | 105.9205 |  |  |  | 15.2325
72 | Hf | Al1 |  | 1.0997 | 11.27217 | 3.066892 | 5.131933 | 3.142 | 7.6979 | 11.95465 | 35.2226 | 76.46857 |  |  |  | 10.997
72 | Hf | Al2 |  | 1.1548 | 10.73433 | 3.220558 | 5.389067 | 3.299429 | 8.0836 | 12.55364 | 36.98742 | 80.3 |  |  |  | 11.548
72 | Hf | Al3 |  | 1.2972 | 9.555967 | 3.617689 | 6.0536 | 3.706286 | 9.0804 | 14.10164 | 41.54839 | 90.2019 |  |  |  | 12.972
72 | Hf | MA | 100 | 7.539 | 1.64425 | 21.0251 | 35.182 | 21.54 | 52.773 | 81.9552 | 241.4688 | 524.2308 |  |  |  | 75.39
72 | Hf | MB | 45 | 7.303 | 1.697385 | 20.36693 | 34.08067 | 20.86571 | 51.121 | 79.38968 | 233.9099 | 507.8203 |  |  |  | 73.03
72 | Hf | Mg | 1 | 6.544 | 1.894254 | 18.2502 | 30.53867 | 18.69714 | 45.808 | 71.13872 | 209.5996 | 455.0426 |  |  |  | 65.44
72 | Hf | MZ | 1 | 9.686 | 1.279785 | 27.01275 | 45.20133 | 27.67429 | 67.802 | 105.2949 | 310.2356 | 673.5242 |  |  |  | 96.86
73 | Ta | Lα1 | 100 | 1.52197 | 8.144707 | 4.244538 | 7.102527 | 4.348486 | 10.65379 | 16.54508 | 48.74761 | 105.8315 |  |  |  | 15.2197
73 | Ta | Lα2 | 10 | 1.53293 | 8.086475 | 4.275104 | 7.153673 | 4.3798 | 10.73051 | 16.66422 | 49.09865 | 106.5936 |  |  |  | 15.3293
73 | Ta | Lβ1 | 50 | 1.32698 | 9.341512 | 3.700741 | 6.192573 | 3.791371 | 9.28886 | 14.42538 | 42.50222 | 92.27268 |  |  |  | 13.2698
73 | Ta | Lβ2 | 20 | 1.28454 | 9.650147 | 3.582382 | 5.99452 | 3.670114 | 8.99178 | 13.96402 | 41.1429 | 89.32158 |  |  |  | 12.8454
73 | Ta | Lβ3 | 6 | 1.30678 | 9.485912 | 3.644406 | 6.098307 | 3.733657 | 9.14746 | 14.20578 | 41.85523 | 90.86806 |  |  |  | 13.0678
73 | Ta | Lβ4 | 4 | 1.34581 | 9.21081 | 3.753255 | 6.280447 | 3.845171 | 9.42067 | 14.63007 | 43.10533 | 93.58204 |  |  |  | 13.4581
73 | Ta | Lβ15 | 1 | 1.28619 | 9.637767 | 3.586984 | 6.00222 | 3.674829 | 9.00333 | 13.98195 | 41.19574 | 89.43631 |  |  |  | 12.8619
73 | Ta | LG1 | 10 | 1.13794 | 10.89337 | 3.173538 | 5.310387 | 3.251257 | 7.96558 | 12.37035 | 36.4474 | 79.12762 |  |  |  | 11.3794
73 | Ta | LG2 | 1 | 1.1053 | 11.21505 | 3.08251 | 5.158067 | 3.158 | 7.7371 | 12.01553 | 35.40197 | 76.85797 |  |  |  | 11.053
73 | Ta | LG3 | 2 | 1.09936 | 11.27565 | 3.065944 | 5.130347 | 3.141029 | 7.69552 | 11.95096 | 35.21171 | 76.44493 |  |  |  | 10.9936
73 | Ta | Lι | 3 | 1.72841 | 7.171909 | 4.820267 | 8.065913 | 4.938314 | 12.09887 | 18.78925 | 55.35973 | 120.1865 |  |  |  | 17.2841
73 | Ta | Lη | 1 | 1.47106 | 8.426577 | 4.102558 | 6.864947 | 4.203029 | 10.29742 | 15.99164 | 47.117 | 102.2914 |  |  |  | 14.7106
73 | Ta | Al1 |  | 1.0613 | 11.68002 | 2.959801 | 4.952733 | 3.032286 | 7.4291 | 11.53721 | 33.99268 | 73.7984 |  |  |  | 10.613
73 | Ta | Al2 |  | 1.1137 | 11.13047 | 3.105936 | 5.197267 | 3.182 | 7.7959 | 12.10684 | 35.67101 | 77.44207 |  |  |  | 11.137
73 | Ta | Al3 |  | 1.2553 | 9.87493 | 3.500837 | 5.858067 | 3.586571 | 8.7871 | 13.64615 | 40.20636 | 87.28835 |  |  |  | 12.553
73 | Ta | MA | 100 | 7.252 | 1.709322 | 20.2247 | 33.84267 | 20.72 | 50.764 | 78.83527 | 232.2764 | 504.274 |  |  |  | 72.52
73 | Ta | MB | 45 | 7.023 | 1.765058 | 19.58606 | 32.774 | 20.06571 | 49.161 | 76.34585 | 224.9417 | 488.3503 |  |  |  | 70.23
73 | Ta | Mg | 1 | 6.312 | 1.963878 | 17.60319 | 29.456 | 18.03429 | 44.184 | 68.61669 | 202.1688 | 438.9103 |  |  |  | 63.12
73 | Ta | MZ1 | 1 | 9.316 | 1.330614 | 25.98088 | 43.47467 | 26.61714 | 65.212 | 101.2727 | 298.3848 | 647.796 |  |  |  | 93.16
73 | Ta | MZ2 | 1 | 9.33 | 1.328617 | 26.01992 | 43.54 | 26.65714 | 65.31 | 101.4249 | 298.8332 | 648.7695 |  |  |  | 93.3
73 | Ta | Am1 |  | 4.585 | 2.703599 | 12.78685 | 21.39667 | 13.1 | 32.095 | 49.84276 | 146.8543 | 318.8219 |  |  |  | 45.85
73 | Ta | Am2 |  | 5.02 | 2.469323 | 14 | 23.42667 | 14.34286 | 35.14 | 54.57157 | 160.787 | 349.07 |  |  |  | 50.2
73 | Ta | Am3 |  | 5.65 | 2.193982 | 15.75697 | 26.36667 | 16.14286 | 39.55 | 61.4202 | 180.9655 | 392.8775 |  |  |  | 56.5
73 | Ta | Am4 |  | 6.87 | 1.804367 | 19.15936 | 32.06 | 19.62857 | 48.09 | 74.68261 | 220.0412 | 477.7113 |  |  |  | 68.7
73 | Ta | Am5 |  | 7.11 | 1.74346 | 19.82869 | 33.18 | 20.31429 | 49.77 | 77.29161 | 227.7282 | 494.3999 |  |  |  | 71.1
74 | W | Lα1 | 100 | 1.47639 | 8.396155 | 4.117422 | 6.88982 | 4.218257 | 10.33473 | 16.04959 | 47.28771 | 102.662 |  |  |  | 14.7639
74 | W | Lα2 | 10 | 1.48743 | 8.333838 | 4.148211 | 6.94134 | 4.2498 | 10.41201 | 16.1696 | 47.64132 | 103.4297 |  |  |  | 14.8743
74 | W | Lβ1 | 50 | 1.28181 | 9.6707 | 3.574769 | 5.98178 | 3.662314 | 8.97267 | 13.93434 | 41.05546 | 89.13175 |  |  |  | 12.8181
74 | W | Lβ2 | 20 | 1.2446 | 9.959826 | 3.470996 | 5.808133 | 3.556 | 8.7122 | 13.52984 | 39.86365 | 86.54432 |  |  |  | 12.446
74 | W | Lβ3 | 6 | 1.26269 | 9.817136 | 3.521446 | 5.892553 | 3.607686 | 8.83883 | 13.72649 | 40.44306 | 87.80222 |  |  |  | 12.6269
74 | W | Lβ4 | 4 | 1.30162 | 9.523517 | 3.630016 | 6.074227 | 3.718914 | 9.11134 | 14.14969 | 41.68996 | 90.50925 |  |  |  | 13.0162
74 | W | Lβ15 | 1 | 1.24631 | 9.946161 | 3.475765 | 5.816113 | 3.560886 | 8.72417 | 13.54843 | 39.91842 | 86.66322 |  |  |  | 12.4631
74 | W | LG1 | 10 | 1.09855 | 11.28397 | 3.063685 | 5.126567 | 3.138714 | 7.68985 | 11.94215 | 35.18577 | 76.38861 |  |  |  | 10.9855
74 | W | LG2 | 1 | 1.06806 | 11.60609 | 2.978653 | 4.98428 | 3.0516 | 7.47642 | 11.6107 | 34.2092 | 74.26846 |  |  |  | 10.6806
74 | W | LG3 | 2 | 1.062 | 11.67232 | 2.961753 | 4.956 | 3.034286 | 7.434 | 11.54482 | 34.0151 | 73.84707 |  |  |  | 10.62
74 | W | Lι | 3 | 1.6782 | 7.386486 | 4.680239 | 7.8316 | 4.794857 | 11.7474 | 18.24343 | 53.75154 | 116.6951 |  |  |  | 16.782
74 | W | Lη | 1 | 1.4211 | 8.72282 | 3.963227 | 6.6318 | 4.060286 | 9.9477 | 15.44854 | 45.51682 | 98.81739 |  |  |  | 14.211
74 | W | Al1 |  | 1.0247 | 12.0972 | 2.857729 | 4.781933 | 2.927714 | 7.1729 | 11.13934 | 32.82041 | 71.25338 |  |  |  | 10.247
74 | W | Al2 |  | 1.0745 | 11.53653 | 2.996614 | 5.014333 | 3.07 | 7.5215 | 11.68071 | 34.41547 | 74.71627 |  |  |  | 10.745
74 | W | Al3 |  | 1.2155 | 10.19827 | 3.389841 | 5.672333 | 3.472857 | 8.5085 | 13.2135 | 38.93159 | 84.52082 |  |  |  | 12.155
74 | W | MA1 | 100 | 6.983 | 1.775168 | 19.4745 | 32.58733 | 19.95143 | 48.881 | 75.91101 | 223.6605 | 485.5688 |  |  |  | 69.83
74 | W | MA2 | 100 | 6.992 | 1.772883 | 19.4996 | 32.62933 | 19.97714 | 48.944 | 76.00885 | 223.9488 | 486.1947 |  |  |  | 69.92
74 | W | MB | 45 | 6.757 | 1.834542 | 18.84422 | 31.53267 | 19.30571 | 47.299 | 73.45421 | 216.4219 | 469.8537 |  |  |  | 67.57
74 | W | Mg | 1 | 6.092 | 2.0348 | 16.98964 | 28.42933 | 17.40571 | 42.644 | 66.2251 | 195.1224 | 423.6124 |  |  |  | 60.92
74 | W | MZ1 | 1 | 8.962 | 1.383173 | 24.99363 | 41.82267 | 25.60571 | 62.734 | 97.42439 | 287.0464 | 623.1803 |  |  |  | 89.62
74 | W | MZ2 | 1 | 8.993 | 1.378405 | 25.08008 | 41.96733 | 25.69429 | 62.951 | 97.76139 | 288.0394 | 625.3359 |  |  |  | 89.93
74 | W | Am1 |  | 4.407 | 2.812798 | 12.29044 | 20.566 | 12.59143 | 30.849 | 47.90775 | 141.1531 | 306.4445 |  |  |  | 44.07
74 | W | Am2 |  | 4.815 | 2.574455 | 13.42829 | 22.47 | 13.75714 | 33.705 | 52.34305 | 154.221 | 334.8151 |  |  |  | 48.15
74 | W | Am3 |  | 5.435 | 2.280773 | 15.15737 | 25.36333 | 15.52857 | 38.045 | 59.08297 | 174.0792 | 377.9273 |  |  |  | 54.35
74 | W | Am4 |  | 6.59 | 1.881032 | 18.37849 | 30.75333 | 18.82857 | 46.13 | 71.63878 | 211.073 | 458.2412 |  |  |  | 65.9
74 | W | Am5 |  | 6.83 | 1.814934 | 19.04781 | 31.87333 | 19.51429 | 47.81 | 74.24778 | 218.76 | 474.9298 |  |  |  | 68.3
75 | Re | Lα1 | 100 | 1.4329 | 8.650988 | 3.996135 | 6.686867 | 4.094 | 10.0303 | 15.57681 | 45.89476 | 99.63792 |  |  |  | 14.329
75 | Re | Lα2 | 10 | 1.44396 | 8.584725 | 4.02698 | 6.73848 | 4.1256 | 10.10772 | 15.69705 | 46.249 | 100.407 |  |  |  | 14.4396
75 | Re | Lβ1 | 50 | 1.23858 | 10.00824 | 3.454207 | 5.78004 | 3.5388 | 8.67006 | 13.46439 | 39.67083 | 86.12571 |  |  |  | 12.3858
75 | Re | Lβ2 | 20 | 1.2066 | 10.2735 | 3.36502 | 5.6308 | 3.447429 | 8.4462 | 13.11674 | 38.64653 | 83.90195 |  |  |  | 12.066
75 | Re | Lβ3 | 6 | 1.22031 | 10.15807 | 3.403255 | 5.69478 | 3.4866 | 8.54217 | 13.26578 | 39.08566 | 84.85529 |  |  |  | 12.2031
75 | Re | Lβ4 | 4 | 1.25917 | 9.84458 | 3.511629 | 5.876127 | 3.597629 | 8.81419 | 13.68822 | 40.33031 | 87.55745 |  |  |  | 12.5917
75 | Re | Lβ15 | 1 | 1.20819 | 10.25998 | 3.369454 | 5.63822 | 3.451971 | 8.45733 | 13.13403 | 38.69746 | 84.01252 |  |  |  | 12.0819
75 | Re | LG1 | 10 | 1.061 | 11.68332 | 2.958964 | 4.951333 | 3.031429 | 7.427 | 11.53395 | 33.98307 | 73.77753 |  |  |  | 10.61
75 | Re | LG2 | 1 | 1.03233 | 12.00779 | 2.879008 | 4.81754 | 2.949514 | 7.22631 | 11.22229 | 33.06479 | 71.78394 |  |  |  | 10.3233
75 | Re | LG3 | 2 | 1.02613 | 12.08034 | 2.861717 | 4.788607 | 2.9318 | 7.18291 | 11.15489 | 32.86621 | 71.35282 |  |  |  | 10.2613
75 | Re | Lι | 3 | 1.63056 | 7.602296 | 4.547378 | 7.60928 | 4.658743 | 11.41392 | 17.72554 | 52.22567 | 113.3824 |  |  |  | 16.3056
75 | Re | Lη | 1 | 1.37342 | 9.025644 | 3.830255 | 6.409293 | 3.924057 | 9.61394 | 14.93022 | 43.98966 | 95.50192 |  |  |  | 13.7342
75 | Re | Al1 |  | 0.9894 | 12.52881 | 2.759283 | 4.6172 | 2.826857 | 6.9258 | 10.7556 | 31.68977 | 68.79877 |  |  |  | 9.894
75 | Re | Al2 |  | 1.0371 | 11.95256 | 2.892311 | 4.8398 | 2.963143 | 7.2597 | 11.27414 | 33.21757 | 72.11563 |  |  |  | 10.371
75 | Re | Al3 |  | 1.1773 | 10.52918 | 3.283307 | 5.494067 | 3.363714 | 8.2411 | 12.79823 | 37.70808 | 81.86455 |  |  |  | 11.773
75 | Re | MA | 100 | 6.729 | 1.842176 | 18.76614 | 31.402 | 19.22571 | 47.103 | 73.14982 | 215.5251 | 467.9067 |  |  |  | 67.29
75 | Re | MB | 45 | 6.504 | 1.905904 | 18.13865 | 30.352 | 18.58286 | 45.528 | 70.70389 | 208.3185 | 452.2612 |  |  |  | 65.04
75 | Re | Mg | 1 | 5.885 | 2.106372 | 16.41235 | 27.46333 | 16.81429 | 41.195 | 63.97484 | 188.4923 | 409.2185 |  |  |  | 58.85
75 | Re | MZ1 | 1 | 8.629 | 1.436551 | 24.06494 | 40.26867 | 24.65429 | 60.403 | 93.8044 | 276.3807 | 600.0248 |  |  |  | 86.29
75 | Re | MZ2 | 1 | 8.664 | 1.430748 | 24.16255 | 40.432 | 24.75429 | 60.648 | 94.18488 | 277.5017 | 602.4586 |  |  |  | 86.64
75 | Re | Am1 |  | 4.236 | 2.926346 | 11.81355 | 19.768 | 12.10286 | 29.652 | 46.04884 | 135.676 | 294.5539 |  |  |  | 42.36
75 | Re | Am2 |  | 4.62 | 2.683117 | 12.88446 | 21.56 | 13.2 | 32.34 | 50.22324 | 147.9753 | 321.2556 |  |  |  | 46.2
75 | Re | Am3 |  | 5.234 | 2.368361 | 14.59681 | 24.42533 | 14.95429 | 36.638 | 56.89793 | 167.6413 | 363.9506 |  |  |  | 52.34
75 | Re | Am4 |  | 6.33 | 1.958294 | 17.65339 | 29.54 | 18.08571 | 44.31 | 68.81236 | 202.7454 | 440.1619 |  |  |  | 63.3
75 | Re | Am5 |  | 6.56 | 1.889634 | 18.29482 | 30.61333 | 18.74286 | 45.92 | 71.31265 | 210.1121 | 456.1552 |  |  |  | 65.6
76 | Os | Lα1 | 100 | 1.39121 | 8.910229 | 3.879869 | 6.492313 | 3.974886 | 9.73847 | 15.12361 | 44.55946 | 96.73897 |  |  |  | 13.9121
76 | Os | Lα2 | 10 | 1.40234 | 8.839511 | 3.910908 | 6.544253 | 4.006686 | 9.81638 | 15.2446 | 44.91595 | 97.5129 |  |  |  | 14.0234
76 | Os | Lβ1 | 50 | 1.19727 | 10.35355 | 3.339 | 5.58726 | 3.420771 | 8.38089 | 13.01532 | 38.3477 | 83.25318 |  |  |  | 11.9727
76 | Os | Lβ2 | 20 | 1.16979 | 10.59677 | 3.262363 | 5.45902 | 3.342257 | 8.18853 | 12.71659 | 37.46754 | 81.34234 |  |  |  | 11.6979
76 | Os | Lβ3 | 6 | 1.17955 | 10.50909 | 3.289582 | 5.504567 | 3.370143 | 8.25685 | 12.82269 | 37.78014 | 82.02101 |  |  |  | 11.7955
76 | Os | Lβ4 | 4 | 1.21844 | 10.17366 | 3.39804 | 5.686053 | 3.481257 | 8.52908 | 13.24546 | 39.02576 | 84.72526 |  |  |  | 12.1844
76 | Os | Lβ7 | 7 | 1.14933 | 10.78541 | 3.205303 | 5.36354 | 3.2838 | 8.04531 | 12.49417 | 36.81222 | 79.91964 |  |  |  | 11.4933
76 | Os | Lβ15 | 1 | 1.17167 | 10.57977 | 3.267606 | 5.467793 | 3.347629 | 8.20169 | 12.73703 | 37.52775 | 81.47307 |  |  |  | 11.7167
76 | Os | LG1 | 10 | 1.02503 | 12.0933 | 2.858649 | 4.783473 | 2.928657 | 7.17521 | 11.14293 | 32.83098 | 71.27633 |  |  |  | 10.2503
76 | Os | LG2 | 1 | 0.99805 | 12.42022 | 2.783406 | 4.657567 | 2.851571 | 6.98635 | 10.84963 | 31.96683 | 69.40025 |  |  |  | 9.9805
76 | Os | LG3 | 2 | 0.99186 | 12.49773 | 2.766143 | 4.62868 | 2.833886 | 6.94302 | 10.78234 | 31.76857 | 68.96983 |  |  |  | 9.9186
76 | Os | Lι | 3 | 1.58498 | 7.820919 | 4.420263 | 7.396573 | 4.528514 | 11.09486 | 17.23005 | 50.76577 | 110.2129 |  |  |  | 15.8498
76 | Os | Lη | 1 | 1.32785 | 9.335392 | 3.703167 | 6.196633 | 3.793857 | 9.29495 | 14.43483 | 42.53008 | 92.33318 |  |  |  | 13.2785
76 | Os | Al1 |  | 0.9558 | 12.96924 | 2.665578 | 4.4604 | 2.730857 | 6.6906 | 10.39034 | 30.61359 | 66.46236 |  |  |  | 9.558
76 | Os | Al2 |  | 1.0014 | 12.37867 | 2.792749 | 4.6732 | 2.861143 | 7.0098 | 10.88605 | 32.07412 | 69.6332 |  |  |  | 10.014
76 | Os | Al3 |  | 1.1408 | 10.86606 | 3.181514 | 5.323733 | 3.259429 | 7.9856 | 12.40144 | 36.53901 | 79.3265 |  |  |  | 11.408
76 | Os | MA | 100 | 6.49 | 1.910015 | 18.0996 | 30.28667 | 18.54286 | 45.43 | 70.55169 | 207.8701 | 451.2877 |  |  |  | 64.9
76 | Os | MB | 45 | 6.267 | 1.97798 | 17.47769 | 29.246 | 17.90571 | 43.869 | 68.1275 | 200.7275 | 435.7812 |  |  |  | 62.67
76 | Os | Mg | 1 | 5.682 | 2.181626 | 15.84622 | 26.516 | 16.23429 | 39.774 | 61.76806 | 181.9904 | 395.1027 |  |  |  | 56.82
76 | Os | MZ1 | 1 | 8.31 | 1.491697 | 23.1753 | 38.78 | 23.74286 | 58.17 | 90.33661 | 266.1633 | 577.8429 |  |  |  | 83.1
76 | Os | MZ2 | 1 | 8.359 | 1.482953 | 23.31195 | 39.00867 | 23.88286 | 58.513 | 90.86928 | 267.7328 | 581.2502 |  |  |  | 83.59
76 | Os | Am1 |  | 4.071 | 3.044952 | 11.35339 | 18.998 | 11.63143 | 28.497 | 44.25515 | 130.3912 | 283.0804 |  |  |  | 40.71
76 | Os | Am2 |  | 4.433 | 2.7963 | 12.36295 | 20.68733 | 12.66571 | 31.031 | 48.19039 | 141.9858 | 308.2524 |  |  |  | 44.33
76 | Os | Am3 |  | 5.043 | 2.458061 | 14.06414 | 23.534 | 14.40857 | 35.301 | 54.8216 | 161.5237 | 350.6693 |  |  |  | 50.43
76 | Os | Am4 |  | 6.072 | 2.041502 | 16.93386 | 28.336 | 17.34857 | 42.504 | 66.00769 | 194.4818 | 422.2217 |  |  |  | 60.72
76 | Os | Am5 |  | 6.3 | 1.967619 | 17.56972 | 29.4 | 18 | 44.1 | 68.48624 | 201.7845 | 438.0758 |  |  |  | 63
77 | Ir | Lα1 | 100 | 1.35128 | 9.173524 | 3.76851 | 6.305973 | 3.8608 | 9.45896 | 14.68954 | 43.28053 | 93.9624 |  |  |  | 13.5128
77 | Ir | Lα2 | 10 | 1.3625 | 9.097982 | 3.799801 | 6.358333 | 3.892857 | 9.5375 | 14.81151 | 43.6399 | 94.74259 |  |  |  | 13.625
77 | Ir | Lβ1 | 50 | 1.15781 | 10.70642 | 3.228952 | 5.403113 | 3.308029 | 8.10467 | 12.58636 | 37.08383 | 80.5093 |  |  |  | 11.5781
77 | Ir | Lβ2 | 20 | 1.13532 | 10.91851 | 3.166231 | 5.29816 | 3.243771 | 7.94724 | 12.34187 | 36.36349 | 78.94544 |  |  |  | 11.3532
77 | Ir | Lβ3 | 6 | 1.14085 | 10.86558 | 3.181653 | 5.323967 | 3.259571 | 7.98595 | 12.40199 | 36.54061 | 79.32997 |  |  |  | 11.4085
77 | Ir | Lβ4 | 4 | 1.17958 | 10.50883 | 3.289665 | 5.504707 | 3.370229 | 8.25706 | 12.82302 | 37.7811 | 82.0231 |  |  |  | 11.7958
77 | Ir | Lβ15 | 1 | 1.13707 | 10.9017 | 3.171112 | 5.306327 | 3.248771 | 7.95949 | 12.3609 | 36.41954 | 79.06713 |  |  |  | 11.3707
77 | Ir | LG1 | 10 | 0.99085 | 12.51047 | 2.763327 | 4.623967 | 2.831 | 6.93595 | 10.77136 | 31.73622 | 68.8996 |  |  |  | 9.9085
77 | Ir | LG2 | 1 | 0.96545 | 12.83961 | 2.69249 | 4.505433 | 2.758429 | 6.75815 | 10.49524 | 30.92267 | 67.13338 |  |  |  | 9.6545
77 | Ir | LG3 | 2 | 0.95931 | 12.92179 | 2.675367 | 4.47678 | 2.740886 | 6.71517 | 10.4285 | 30.72601 | 66.70643 |  |  |  | 9.5931
77 | Ir | Lι | 3 | 1.5418 | 8.039953 | 4.299841 | 7.195067 | 4.405143 | 10.7926 | 16.76065 | 49.38275 | 107.2104 |  |  |  | 15.418
77 | Ir | Lη | 1 | 1.2847 | 9.648945 | 3.582829 | 5.995267 | 3.670571 | 8.9929 | 13.96576 | 41.14802 | 89.3327 |  |  |  | 12.847
77 | Ir | Al1 |  | 0.9236 | 13.42139 | 2.575777 | 4.310133 | 2.638857 | 6.4652 | 10.0403 | 29.58225 | 64.22331 |  |  |  | 9.236
77 | Ir | Al2 |  | 0.9671 | 12.8177 | 2.697092 | 4.513133 | 2.763143 | 6.7697 | 10.51318 | 30.97552 | 67.24812 |  |  |  | 9.671
77 | Ir | Al3 |  | 1.1058 | 11.20998 | 3.083904 | 5.1604 | 3.159429 | 7.7406 | 12.02097 | 35.41798 | 76.89274 |  |  |  | 11.058
77 | Ir | MA1 | 100 | 6.262 | 1.979559 | 17.46375 | 29.22267 | 17.89143 | 43.834 | 68.07315 | 200.5674 | 435.4335 |  |  |  | 62.62
77 | Ir | MA2 | 100 | 6.275 | 1.975458 | 17.5 | 29.28333 | 17.92857 | 43.925 | 68.21447 | 200.9838 | 436.3374 |  |  |  | 62.75
77 | Ir | MB | 45 | 6.038 | 2.052998 | 16.83904 | 28.17733 | 17.25143 | 42.266 | 65.63808 | 193.3928 | 419.8575 |  |  |  | 60.38
77 | Ir | Mg | 1 | 5.5 | 2.253818 | 15.33865 | 25.66667 | 15.71429 | 38.5 | 59.78957 | 176.1611 | 382.4472 |  |  |  | 55
77 | Ir | MZ1 | 1 | 8.021 | 1.545443 | 22.36932 | 37.43133 | 22.91714 | 56.147 | 87.19494 | 256.9069 | 557.747 |  |  |  | 80.21
77 | Ir | MZ2 | 1 | 8.065 | 1.537012 | 22.49203 | 37.63667 | 23.04286 | 56.455 | 87.67325 | 258.3162 | 560.8066 |  |  |  | 80.65
77 | Ir | Am1 |  | 3.915 | 3.166284 | 10.91833 | 18.27 | 11.18571 | 27.405 | 42.5593 | 125.3946 | 272.2328 |  |  |  | 39.15
77 | Ir | Am2 |  | 4.26 | 2.909859 | 11.88048 | 19.88 | 12.17143 | 29.82 | 46.30974 | 136.4447 | 296.2227 |  |  |  | 42.6
77 | Ir | Am3 |  | 4.861 | 2.550093 | 13.55657 | 22.68467 | 13.88857 | 34.027 | 52.84311 | 155.6943 | 338.0138 |  |  |  | 48.61
77 | Ir | Am4 |  | 5.83 | 2.126244 | 16.25896 | 27.20667 | 16.65714 | 40.81 | 63.37695 | 186.7307 | 405.394 |  |  |  | 58.3
77 | Ir | Am5 |  | 6.05 | 2.048926 | 16.87251 | 28.23333 | 17.28571 | 42.35 | 65.76853 | 193.7772 | 420.6919 |  |  |  | 60.5
78 | Pt | Lα1 | 100 | 1.31304 | 9.440687 | 3.661865 | 6.12752 | 3.751543 | 9.19128 | 14.27384 | 42.05573 | 91.30335 |  |  |  | 13.1304
78 | Pt | Lα2 | 10 | 1.32432 | 9.360275 | 3.693323 | 6.18016 | 3.783771 | 9.27024 | 14.39646 | 42.41702 | 92.08771 |  |  |  | 13.2432
78 | Pt | Lβ1 | 50 | 1.1199 | 11.06885 | 3.123227 | 5.2262 | 3.199714 | 7.8393 | 12.17424 | 35.8696 | 77.8732 |  |  |  | 11.199
78 | Pt | Lβ2 | 20 | 1.102 | 11.24864 | 3.073307 | 5.142667 | 3.148571 | 7.714 | 11.97966 | 35.29627 | 76.6285 |  |  |  | 11.02
78 | Pt | Lβ3 | 6 | 1.10358 | 11.23253 | 3.077713 | 5.15004 | 3.153086 | 7.72506 | 11.99683 | 35.34688 | 76.73837 |  |  |  | 11.0358
78 | Pt | Lβ4 | 4 | 1.14223 | 10.85246 | 3.185502 | 5.330407 | 3.263514 | 7.99561 | 12.41699 | 36.58481 | 79.42593 |  |  |  | 11.4223
78 | Pt | Lβ5 | 1 | 1.0724 | 11.55912 | 2.990757 | 5.004533 | 3.064 | 7.5068 | 11.65788 | 34.3482 | 74.57024 |  |  |  | 10.724
78 | Pt | LG1 | 10 | 0.95797 | 12.93986 | 2.671629 | 4.470527 | 2.737057 | 6.70579 | 10.41393 | 30.68309 | 66.61326 |  |  |  | 9.5797
78 | Pt | LG2 | 1 | 0.93427 | 13.26811 | 2.605534 | 4.359927 | 2.669343 | 6.53989 | 10.15629 | 29.924 | 64.96526 |  |  |  | 9.3427
78 | Pt | LG3 | 2 | 0.92791 | 13.35905 | 2.587797 | 4.330247 | 2.651171 | 6.49537 | 10.08715 | 29.72029 | 64.52301 |  |  |  | 9.2791
78 | Pt | Lι | 3 | 1.4995 | 8.266756 | 4.181873 | 6.997667 | 4.284286 | 10.4965 | 16.30081 | 48.02791 | 104.269 |  |  |  | 14.995
78 | Pt | Lη | 1 | 1.2429 | 9.973449 | 3.466255 | 5.8002 | 3.551143 | 8.7003 | 13.51136 | 39.8092 | 86.42611 |  |  |  | 12.429
78 | Pt | Al1 |  | 0.8931 | 13.87974 | 2.490717 | 4.1678 | 2.551714 | 6.2517 | 9.708739 | 28.60535 | 62.10247 |  |  |  | 8.931
78 | Pt | Al2 |  | 0.9341 | 13.27053 | 2.60506 | 4.359133 | 2.668857 | 6.5387 | 10.15444 | 29.91855 | 64.95344 |  |  |  | 9.341
78 | Pt | Al3 |  | 1.0723 | 11.5602 | 2.990478 | 5.004067 | 3.063714 | 7.5061 | 11.65679 | 34.345 | 74.56329 |  |  |  | 10.723
78 | Pt | MA1 | 100 | 6.047 | 2.049942 | 16.86414 | 28.21933 | 17.27714 | 42.329 | 65.73592 | 193.6811 | 420.4833 |  |  |  | 60.47
78 | Pt | MA2 | 100 | 6.058 | 2.04622 | 16.89482 | 28.27067 | 17.30857 | 42.406 | 65.8555 | 194.0334 | 421.2482 |  |  |  | 60.58
78 | Pt | MB | 50 | 5.828 | 2.126973 | 16.25339 | 27.19733 | 16.65143 | 40.796 | 63.3552 | 186.6667 | 405.2549 |  |  |  | 58.28
78 | Pt | M1-N3 | 1 | 4.46 | 2.779372 | 12.43825 | 20.81333 | 12.74286 | 31.22 | 48.48391 | 142.8506 | 310.1299 |  |  |  | 44.6
78 | Pt | M3-N1 | 1 | 6.455 | 1.920372 | 18.00199 | 30.12333 | 18.44286 | 45.185 | 70.17122 | 206.749 | 448.8539 |  |  |  | 64.55
78 | Pt | M3-N4 | 1 | 5.357 | 2.313982 | 14.93984 | 24.99933 | 15.30571 | 37.499 | 58.23504 | 171.5809 | 372.5035 |  |  |  | 53.57
78 | Pt | Mg | 3 | 5.319 | 2.330513 | 14.83386 | 24.822 | 15.19714 | 37.233 | 57.82195 | 170.3638 | 369.8612 |  |  |  | 53.19
78 | Pt | MZ1 | 2 | 7.738 | 1.601964 | 21.58008 | 36.11067 | 22.10857 | 54.166 | 84.11849 | 247.8426 | 538.0684 |  |  |  | 77.38
78 | Pt | MZ2 | 1 | 7.79 | 1.591271 | 21.7251 | 36.35333 | 22.25714 | 54.53 | 84.68378 | 249.5081 | 541.6843 |  |  |  | 77.9
78 | Pt | Am1 |  | 3.762 | 3.295056 | 10.49163 | 17.556 | 10.74857 | 26.334 | 40.89607 | 120.4942 | 261.5939 |  |  |  | 37.62
78 | Pt | Am2 |  | 4.093 | 3.028585 | 11.41474 | 19.10067 | 11.69429 | 28.651 | 44.49431 | 131.0959 | 284.6102 |  |  |  | 40.93
78 | Pt | Am3 |  | 4.686 | 2.645327 | 13.06853 | 21.868 | 13.38857 | 32.802 | 50.94072 | 150.0892 | 325.845 |  |  |  | 46.86
78 | Pt | Am4 |  | 5.59 | 2.217531 | 15.58964 | 26.08667 | 15.97143 | 39.13 | 60.76795 | 179.0437 | 388.7054 |  |  |  | 55.9
78 | Pt | Am5 |  | 5.81 | 2.133563 | 16.20319 | 27.11333 | 16.6 | 40.67 | 63.15953 | 186.0901 | 404.0033 |  |  |  | 58.1
79 | Au | Lα1 | 100 | 1.2764 | 9.711689 | 3.559681 | 5.956533 | 3.646857 | 8.9348 | 13.87553 | 40.88218 | 88.75556 |  |  |  | 12.764
79 | Au | Lα2 | 10 | 1.28772 | 9.626316 | 3.591251 | 6.00936 | 3.6792 | 9.01404 | 13.99859 | 41.24475 | 89.5427 |  |  |  | 12.8772
79 | Au | Lβ1 | 50 | 1.08353 | 11.44038 | 3.021797 | 5.056473 | 3.0958 | 7.58471 | 11.77887 | 34.70469 | 75.34418 |  |  |  | 10.8353
79 | Au | Lβ2 | 20 | 1.07022 | 11.58267 | 2.984677 | 4.99436 | 3.057771 | 7.49154 | 11.63418 | 34.27838 | 74.41866 |  |  |  | 10.7022
79 | Au | Lβ3 | 6 | 1.06785 | 11.60837 | 2.978068 | 4.9833 | 3.051 | 7.47495 | 11.60842 | 34.20247 | 74.25386 |  |  |  | 10.6785
79 | Au | Lβ4 | 4 | 1.10651 | 11.20279 | 3.085884 | 5.163713 | 3.161457 | 7.74557 | 12.02868 | 35.44072 | 76.94211 |  |  |  | 11.0651
79 | Au | Lβ5 | 1 | 1.04044 | 11.91419 | 2.901625 | 4.855387 | 2.972686 | 7.28308 | 11.31045 | 33.32455 | 72.34788 |  |  |  | 10.4044
79 | Au | Lβ15 | 1 | 1.07188 | 11.56473 | 2.989307 | 5.002107 | 3.062514 | 7.50316 | 11.65223 | 34.33155 | 74.53408 |  |  |  | 10.7188
79 | Au | LG1 | 10 | 0.9265 | 13.37938 | 2.583865 | 4.323667 | 2.647143 | 6.4855 | 10.07183 | 29.67513 | 64.42496 |  |  |  | 9.265
79 | Au | LG2 | 1 | 0.90434 | 13.70723 | 2.522064 | 4.220253 | 2.583829 | 6.33038 | 9.830928 | 28.96536 | 62.88405 |  |  |  | 9.0434
79 | Au | LG3 | 2 | 0.89783 | 13.80662 | 2.503908 | 4.189873 | 2.565229 | 6.28481 | 9.760158 | 28.75685 | 62.43137 |  |  |  | 8.9783
79 | Au | Lι | 3 | 1.45964 | 8.492505 | 4.070709 | 6.811653 | 4.1704 | 10.21748 | 15.8675 | 46.75122 | 101.4973 |  |  |  | 14.5964
79 | Au | Lη | 1 | 1.20273 | 10.30655 | 3.354227 | 5.61274 | 3.436371 | 8.41911 | 13.07467 | 38.52258 | 83.63285 |  |  |  | 12.0273
79 | Au | Al1 |  | 0.8638 | 14.35054 | 2.409004 | 4.031067 | 2.468 | 6.0466 | 9.390224 | 27.6669 | 60.06507 |  |  |  | 8.638
79 | Au | Al2 |  | 0.9026 | 13.73366 | 2.517211 | 4.212133 | 2.578857 | 6.3182 | 9.812012 | 28.90963 | 62.76306 |  |  |  | 9.026
79 | Au | Al3 |  | 1.04 | 11.91923 | 2.900398 | 4.853333 | 2.971429 | 7.28 | 11.30566 | 33.31046 | 72.31728 |  |  |  | 10.4
79 | Au | MA1 | 100 | 5.84 | 2.122603 | 16.28685 | 27.25333 | 16.68571 | 40.88 | 63.48565 | 187.051 | 406.0894 |  |  |  | 58.4
79 | Au | MA2 | 100 | 5.854 | 2.117526 | 16.3259 | 27.31867 | 16.72571 | 40.978 | 63.63785 | 187.4994 | 407.0629 |  |  |  | 58.54
79 | Au | MB | 50 | 5.624 | 2.204125 | 15.68446 | 26.24533 | 16.06857 | 39.368 | 61.13755 | 180.1327 | 391.0696 |  |  |  | 56.24
79 | Au | M1-N3 | 1 | 4.3 | 2.882791 | 11.99203 | 20.06667 | 12.28571 | 30.1 | 46.74457 | 137.7259 | 299.0041 |  |  |  | 43
79 | Au | M3-N4 | 1 | 5.186 | 2.390282 | 14.46295 | 24.20133 | 14.81714 | 36.302 | 56.37613 | 166.1039 | 360.6129 |  |  |  | 51.86
79 | Au | M3-N1 | 1 | 6.259 | 1.980508 | 17.45538 | 29.20867 | 17.88286 | 43.813 | 68.04053 | 200.4713 | 435.2249 |  |  |  | 62.59
79 | Au | Mg | 3 | 5.145 | 2.409329 | 14.34861 | 24.01 | 14.7 | 36.015 | 55.93043 | 164.7907 | 357.7619 |  |  |  | 51.45
79 | Au | MZ2 | 1 | 7.523 | 1.647747 | 20.98048 | 35.10733 | 21.49429 | 52.661 | 81.78126 | 240.9563 | 523.1182 |  |  |  | 75.23
79 | Au | MZ1 | 2 | 7.466 | 1.660327 | 20.82151 | 34.84133 | 21.33143 | 52.262 | 81.16163 | 239.1306 | 519.1546 |  |  |  | 74.66
79 | Au | Am1 |  | 3.616 | 3.428097 | 10.08446 | 16.87467 | 10.33143 | 25.312 | 39.30893 | 115.8179 | 251.4416 |  |  |  | 36.16
79 | Au | Am2 |  | 3.936 | 3.14939 | 10.97689 | 18.368 | 11.24571 | 27.552 | 42.78759 | 126.0673 | 273.6931 |  |  |  | 39.36
79 | Au | Am3 |  | 4.518 | 2.743692 | 12.6 | 21.084 | 12.90857 | 31.626 | 49.11442 | 144.7083 | 314.163 |  |  |  | 45.18
79 | Au | Am4 |  | 5.374 | 2.306662 | 14.98725 | 25.07867 | 15.35429 | 37.618 | 58.41985 | 172.1254 | 373.6856 |  |  |  | 53.74
79 | Au | Am5 |  | 5.584 | 2.219914 | 15.57291 | 26.05867 | 15.95429 | 39.088 | 60.70272 | 178.8515 | 388.2882 |  |  |  | 55.84
80 | Hg | Lα1 | 100 | 1.2412 | 9.987109 | 3.461514 | 5.792267 | 3.546286 | 8.6884 | 13.49288 | 39.75475 | 86.30789 |  |  |  | 12.412
80 | Hg | Lα2 | 10 | 1.25264 | 9.8959 | 3.493418 | 5.845653 | 3.578971 | 8.76848 | 13.61724 | 40.12116 | 87.10338 |  |  |  | 12.5264
80 | Hg | Lβ1 | 50 | 1.04868 | 11.82057 | 2.924606 | 4.89384 | 2.996229 | 7.34076 | 11.40002 | 33.58847 | 72.92085 |  |  |  | 10.4868
80 | Hg | Lβ2 | 20 | 1.03975 | 11.9221 | 2.899701 | 4.852167 | 2.970714 | 7.27825 | 11.30295 | 33.30245 | 72.2999 |  |  |  | 10.3975
80 | Hg | Lβ3 | 6 | 1.03358 | 11.99327 | 2.882494 | 4.823373 | 2.953086 | 7.23506 | 11.23587 | 33.10483 | 71.87086 |  |  |  | 10.3358
80 | Hg | Lβ4 | 4 | 1.07222 | 11.56106 | 2.990255 | 5.003693 | 3.063486 | 7.50554 | 11.65592 | 34.34244 | 74.55773 |  |  |  | 10.7222
80 | Hg | Lβ5 | 1 | 1.00987 | 12.27485 | 2.816371 | 4.712727 | 2.885343 | 7.06909 | 10.97813 | 32.34541 | 70.22217 |  |  |  | 10.0987
80 | Hg | Lβ15 | 1 | 1.04151 | 11.90195 | 2.90461 | 4.86038 | 2.975743 | 7.29057 | 11.32208 | 33.35882 | 72.42228 |  |  |  | 10.4151
80 | Hg | LG1 | 10 | 0.89646 | 13.82772 | 2.500088 | 4.18348 | 2.561314 | 6.27522 | 9.745265 | 28.71297 | 62.33611 |  |  |  | 8.9646
80 | Hg | LG2 | 1 | 0.87544 | 14.15974 | 2.441466 | 4.085387 | 2.501257 | 6.12808 | 9.51676 | 28.03972 | 60.87446 |  |  |  | 8.7544
80 | Hg | LG3 | 2 | 0.86915 | 14.26221 | 2.423924 | 4.056033 | 2.483286 | 6.08405 | 9.448383 | 27.83825 | 60.43708 |  |  |  | 8.6915
80 | Hg | Lι | 3 | 1.4216 | 8.719752 | 3.964622 | 6.634133 | 4.061714 | 9.9512 | 15.45397 | 45.53283 | 98.85216 |  |  |  | 14.216
80 | Hg | Lη | 1 | 1.164 | 10.64948 | 3.246215 | 5.432 | 3.325714 | 8.148 | 12.65365 | 37.28209 | 80.93973 |  |  |  | 11.64
80 | Hg | Al1 |  | 0.8353 | 14.84018 | 2.329522 | 3.898067 | 2.386571 | 5.8471 | 9.080405 | 26.75406 | 58.08329 |  |  |  | 8.353
80 | Hg | Al2 |  | 0.8722 | 14.21234 | 2.43243 | 4.070267 | 2.492 | 6.1054 | 9.481539 | 27.93594 | 60.64917 |  |  |  | 8.722
80 | Hg | Al3 |  | 1.0091 | 12.28421 | 2.814223 | 4.709133 | 2.883143 | 7.0637 | 10.96976 | 32.32075 | 70.16862 |  |  |  | 10.091
80 | Hg | MA | 100 | 5.6476 | 2.194915 | 15.75028 | 26.35547 | 16.136 | 39.5332 | 61.39411 | 180.8886 | 392.7107 |  |  |  | 56.476
80 | Hg | MB | 50 | 5.4318 | 2.282116 | 15.14845 | 25.3484 | 15.51943 | 38.0226 | 59.04818 | 173.9767 | 377.7048 |  |  |  | 54.318
80 | Hg | Mg | 3 | 4.984 | 2.487159 | 13.8996 | 23.25867 | 14.24 | 34.888 | 54.18022 | 159.634 | 346.5667 |  |  |  | 49.84
80 | Hg | M3-N1 | 1 | 6.09 | 2.035468 | 16.98406 | 28.42 | 17.4 | 42.63 | 66.20336 | 195.0583 | 423.4733 |  |  |  | 60.9
80 | Hg | Am1 |  | 3.478 | 3.564117 | 9.699602 | 16.23067 | 9.937143 | 24.346 | 37.80875 | 111.3978 | 241.8457 |  |  |  | 34.78
80 | Hg | Am2 |  | 3.783 | 3.276764 | 10.5502 | 17.654 | 10.80857 | 26.481 | 41.12435 | 121.1668 | 263.0541 |  |  |  | 37.83
80 | Hg | Am3 |  | 4.355 | 2.846383 | 12.14542 | 20.32333 | 12.44286 | 30.485 | 47.34247 | 139.4875 | 302.8286 |  |  |  | 43.55
80 | Hg | Am4 |  | 5.157 | 2.403723 | 14.38207 | 24.066 | 14.73429 | 36.099 | 56.06088 | 165.175 | 358.5964 |  |  |  | 51.57
80 | Hg | Am5 |  | 5.36 | 2.312687 | 14.94821 | 25.01333 | 15.31429 | 37.52 | 58.26766 | 171.677 | 372.7121 |  |  |  | 53.6
81 | Tl | Lα1 | 100 | 1.20739 | 10.26677 | 3.367223 | 5.634487 | 3.449686 | 8.45173 | 13.12533 | 38.67184 | 83.95689 |  |  |  | 12.0739
81 | Tl | Lα2 | 10 | 1.21875 | 10.17108 | 3.398904 | 5.6875 | 3.482143 | 8.53125 | 13.24883 | 39.03569 | 84.74682 |  |  |  | 12.1875
81 | Tl | Lβ1 | 50 | 1.01513 | 12.21124 | 2.83104 | 4.737273 | 2.900371 | 7.10591 | 11.03531 | 32.51389 | 70.58793 |  |  |  | 10.1513
81 | Tl | Lβ2 | 20 | 1.01031 | 12.2695 | 2.817598 | 4.71478 | 2.8866 | 7.07217 | 10.98291 | 32.35951 | 70.25276 |  |  |  | 10.1031
81 | Tl | Lβ3 | 6 | 1.00062 | 12.38832 | 2.790574 | 4.66956 | 2.858914 | 7.00434 | 10.87757 | 32.04914 | 69.57896 |  |  |  | 10.0062
81 | Tl | Lβ4 | 4 | 1.03918 | 11.92864 | 2.898112 | 4.849507 | 2.969086 | 7.27426 | 11.29675 | 33.28419 | 72.26026 |  |  |  | 10.3918
81 | Tl | Lβ5 | 1 | 0.98058 | 12.6415 | 2.734685 | 4.57604 | 2.801657 | 6.86406 | 10.65972 | 31.40728 | 68.18546 |  |  |  | 9.8058
81 | Tl | Lβ15 | 1 | 1.01201 | 12.24889 | 2.822339 | 4.722713 | 2.891457 | 7.08407 | 11.00139 | 32.41396 | 70.37097 |  |  |  | 10.1201
81 | Tl | LG1 | 10 | 0.86752 | 14.28901 | 2.419378 | 4.048427 | 2.478629 | 6.07264 | 9.430664 | 27.78604 | 60.32374 |  |  |  | 8.6752
81 | Tl | LG2 | 1 | 0.84773 | 14.62258 | 2.364187 | 3.956073 | 2.422086 | 5.93411 | 9.21553 | 27.15218 | 58.94762 |  |  |  | 8.4773
81 | Tl | LG3 | 2 | 0.8413 | 14.73434 | 2.346255 | 3.926067 | 2.403714 | 5.8891 | 9.14563 | 26.94624 | 58.50051 |  |  |  | 8.413
81 | Tl | Lι | 3 | 1.38477 | 8.951667 | 3.861908 | 6.46226 | 3.956486 | 9.69339 | 15.0536 | 44.35319 | 96.29116 |  |  |  | 13.8477
81 | Tl | Lη | 1 | 1.12769 | 10.99238 | 3.144952 | 5.262553 | 3.221971 | 7.89383 | 12.25893 | 36.1191 | 78.41488 |  |  |  | 11.2769
81 | Tl | Al1 |  | 0.8081 | 15.33969 | 2.253665 | 3.771133 | 2.308857 | 5.6567 | 8.784719 | 25.88286 | 56.19192 |  |  |  | 8.081
81 | Tl | Al2 |  | 0.8434 | 14.69765 | 2.352112 | 3.935867 | 2.409714 | 5.9038 | 9.168459 | 27.0135 | 58.64653 |  |  |  | 8.434
81 | Tl | Al3 |  | 0.9793 | 12.65802 | 2.731116 | 4.570067 | 2.798 | 6.8551 | 10.64581 | 31.36628 | 68.09646 |  |  |  | 9.793
81 | Tl | MA1 | 100 | 5.46 | 2.27033 | 15.22709 | 25.48 | 15.6 | 38.22 | 59.35474 | 174.8799 | 379.6657 |  |  |  | 54.6
81 | Tl | MA2 | 100 | 5.472 | 2.265351 | 15.26056 | 25.536 | 15.63429 | 38.304 | 59.48519 | 175.2642 | 380.5002 |  |  |  | 54.72
81 | Tl | MB | 55 | 5.249 | 2.361593 | 14.63865 | 24.49533 | 14.99714 | 36.743 | 57.06099 | 168.1217 | 364.9937 |  |  |  | 52.49
81 | Tl | Mg | 3 | 4.823 | 2.570185 | 13.4506 | 22.50733 | 13.78 | 33.761 | 52.43002 | 154.4772 | 335.3714 |  |  |  | 48.23
81 | Tl | MZ2 | 1 | 7.032 | 1.762799 | 19.61116 | 32.816 | 20.09143 | 49.224 | 76.44369 | 225.2299 | 488.9761 |  |  |  | 70.32
81 | Tl | MZ1 | 2 | 6.974 | 1.777459 | 19.4494 | 32.54533 | 19.92571 | 48.818 | 75.81318 | 223.3722 | 484.943 |  |  |  | 69.74
81 | Tl | M1-N3 | 1 | 4.013 | 3.088961 | 11.19163 | 18.72733 | 11.46571 | 28.091 | 43.62465 | 128.5335 | 279.0474 |  |  |  | 40.13
81 | Tl | M2-N4 | 1 | 4.116 | 3.011662 | 11.47888 | 19.208 | 11.76 | 28.812 | 44.74434 | 131.8325 | 286.2096 |  |  |  | 41.16
81 | Tl | M3-N1 | 1 | 5.884 | 2.10673 | 16.40956 | 27.45867 | 16.81143 | 41.188 | 63.96397 | 188.4603 | 409.1489 |  |  |  | 58.84
81 | Tl | M3-N4 | 1 | 4.865 | 2.547996 | 13.56773 | 22.70333 | 13.9 | 34.055 | 52.88659 | 155.8225 | 338.2919 |  |  |  | 48.65
81 | Tl | Am1 |  | 3.346 | 3.704722 | 9.331474 | 15.61467 | 9.56 | 23.422 | 36.3738 | 107.17 | 232.6669 |  |  |  | 33.46
81 | Tl | Am2 |  | 3.634 | 3.411117 | 10.13466 | 16.95867 | 10.38286 | 25.438 | 39.5046 | 116.3944 | 252.6933 |  |  |  | 36.34
81 | Tl | Am3 |  | 4.198 | 2.952835 | 11.70757 | 19.59067 | 11.99429 | 29.386 | 45.63575 | 134.4589 | 291.9115 |  |  |  | 41.98
81 | Tl | Am4 |  | 4.952 | 2.503231 | 13.81036 | 23.10933 | 14.14857 | 34.664 | 53.83236 | 158.609 | 344.3415 |  |  |  | 49.52
81 | Tl | Am5 |  | 5.153 | 2.405589 | 14.37092 | 24.04733 | 14.72286 | 36.071 | 56.01739 | 165.0469 | 358.3182 |  |  |  | 51.53
82 | Pb | Lα1 | 100 | 1.17501 | 10.5497 | 3.27692 | 5.48338 | 3.357171 | 8.22507 | 12.77334 | 37.63473 | 81.70532 |  |  |  | 11.7501
82 | Pb | Lα2 | 10 | 1.18648 | 10.44771 | 3.308908 | 5.536907 | 3.389943 | 8.30536 | 12.89802 | 38.0021 | 82.50289 |  |  |  | 11.8648
82 | Pb | Lβ1 | 50 | 0.98291 | 12.61153 | 2.741183 | 4.586913 | 2.808314 | 6.88037 | 10.68505 | 31.4819 | 68.34748 |  |  |  | 9.8291
82 | Pb | Lβ2 | 20 | 0.98221 | 12.62052 | 2.739231 | 4.583647 | 2.806314 | 6.87547 | 10.67744 | 31.45948 | 68.29881 |  |  |  | 9.8221
82 | Pb | Lβ3 | 6 | 0.96911 | 12.79112 | 2.702697 | 4.522513 | 2.768886 | 6.78377 | 10.53503 | 31.0399 | 67.38789 |  |  |  | 9.6911
82 | Pb | Lβ4 | 4 | 1.0075 | 12.30372 | 2.809761 | 4.701667 | 2.878571 | 7.0525 | 10.95236 | 32.2695 | 70.05737 |  |  |  | 10.075
82 | Pb | Lβ5 | 1 | 0.9526 | 13.01281 | 2.656653 | 4.445467 | 2.721714 | 6.6682 | 10.35555 | 30.5111 | 66.23985 |  |  |  | 9.526
82 | Pb | Lβ15 | 1 | 0.98389 | 12.59897 | 2.743916 | 4.591487 | 2.811114 | 6.88723 | 10.6957 | 31.51329 | 68.41563 |  |  |  | 9.8389
82 | Pb | LG1 | 10 | 0.83973 | 14.76189 | 2.341876 | 3.91874 | 2.399229 | 5.87811 | 9.128563 | 26.89595 | 58.39134 |  |  |  | 8.3973
82 | Pb | LG2 | 1 | 0.821 | 15.09866 | 2.289641 | 3.831333 | 2.345714 | 5.747 | 8.924952 | 26.29604 | 57.08893 |  |  |  | 8.21
82 | Pb | LG3 | 2 | 0.8147 | 15.21542 | 2.272072 | 3.801933 | 2.327714 | 5.7029 | 8.856466 | 26.09426 | 56.65086 |  |  |  | 8.147
82 | Pb | Lι | 3 | 1.3499 | 9.182902 | 3.764661 | 6.299533 | 3.856857 | 9.4493 | 14.67454 | 43.23633 | 93.86644 |  |  |  | 13.499
82 | Pb | Lη | 1 | 1.09241 | 11.34739 | 3.046562 | 5.097913 | 3.121171 | 7.64687 | 11.8754 | 34.98911 | 75.96166 |  |  |  | 10.9241
82 | Pb | Al1 |  | 0.782 | 15.85166 | 2.180876 | 3.649333 | 2.234286 | 5.474 | 8.50099 | 25.0469 | 54.37703 |  |  |  | 7.82
82 | Pb | Al2 |  | 0.8154 | 15.20235 | 2.274024 | 3.8052 | 2.329714 | 5.7078 | 8.864076 | 26.11668 | 56.69953 |  |  |  | 8.154
82 | Pb | Al3 |  | 0.9507 | 13.03881 | 2.651355 | 4.4366 | 2.716286 | 6.6549 | 10.3349 | 30.45024 | 66.10773 |  |  |  | 9.507
82 | Pb | MA1 | 100 | 5.286 | 2.345062 | 14.74183 | 24.668 | 15.10286 | 37.002 | 57.46321 | 169.3068 | 367.5665 |  |  |  | 52.86
82 | Pb | MA2 | 100 | 5.299 | 2.339309 | 14.77809 | 24.72867 | 15.14 | 37.093 | 57.60453 | 169.7232 | 368.4705 |  |  |  | 52.99
82 | Pb | MB | 60 | 5.076 | 2.44208 | 14.15618 | 23.688 | 14.50286 | 35.532 | 55.18034 | 162.5806 | 352.964 |  |  |  | 50.76
82 | Pb | Mg | 5 | 4.674 | 2.652118 | 13.03506 | 21.812 | 13.35429 | 32.718 | 50.81027 | 149.7049 | 325.0106 |  |  |  | 46.74
82 | Pb | MZ1 | 1 | 6.74 | 1.839169 | 18.79681 | 31.45333 | 19.25714 | 47.18 | 73.2694 | 215.8774 | 468.6716 |  |  |  | 67.4
82 | Pb | MZ2 | 1 | 6.802 | 1.822405 | 18.96972 | 31.74267 | 19.43429 | 47.614 | 73.94339 | 217.8632 | 472.9828 |  |  |  | 68.02
82 | Pb | M2-N4 | 5 | 3.968 | 3.123992 | 11.06614 | 18.51733 | 11.33714 | 27.776 | 43.13546 | 127.0922 | 275.9182 |  |  |  | 39.68
82 | Pb | M3-N1 | 1 | 5.704 | 2.173212 | 15.90757 | 26.61867 | 16.29714 | 39.928 | 62.00722 | 182.695 | 396.6325 |  |  |  | 57.04
82 | Pb | M3-N4 | 5 | 4.715 | 2.629056 | 13.1494 | 22.00333 | 13.47143 | 33.005 | 51.25597 | 151.0181 | 327.8615 |  |  |  | 47.15
82 | Pb | M3-O4,5 | 1 | 4.069 | 3.046449 | 11.34781 | 18.98867 | 11.62571 | 28.483 | 44.23341 | 130.3272 | 282.9414 |  |  |  | 40.69
82 | Pb | M4-O2 | 1 | 5.004 | 2.477218 | 13.95538 | 23.352 | 14.29714 | 35.028 | 54.39764 | 160.2745 | 347.9574 |  |  |  | 50.04
82 | Pb | Am1 |  | 3.217 | 3.853279 | 8.971713 | 15.01267 | 9.191429 | 22.519 | 34.97146 | 103.0382 | 223.6968 |  |  |  | 32.17
82 | Pb | Am2 |  | 3.492 | 3.549828 | 9.738645 | 16.296 | 9.977143 | 24.444 | 37.96094 | 111.8463 | 242.8192 |  |  |  | 34.92
82 | Pb | Am3 |  | 4.047 | 3.06301 | 11.28645 | 18.886 | 11.56286 | 28.329 | 43.99425 | 129.6225 | 281.4116 |  |  |  | 40.47
82 | Pb | Am4 |  | 4.757 | 2.605844 | 13.26653 | 22.19933 | 13.59143 | 33.299 | 51.71254 | 152.3633 | 330.782 |  |  |  | 47.57
82 | Pb | Am5 |  | 4.955 | 2.501715 | 13.81873 | 23.12333 | 14.15714 | 34.685 | 53.86497 | 158.7051 | 344.5501 |  |  |  | 49.55
83 | Bi | Lα1 | 100 | 1.14386 | 10.83699 | 3.190048 | 5.338013 | 3.268171 | 8.00702 | 12.43471 | 36.63702 | 79.53928 |  |  |  | 11.4386
83 | Bi | Lα2 | 10 | 1.15536 | 10.72912 | 3.22212 | 5.39168 | 3.301029 | 8.08752 | 12.55972 | 37.00535 | 80.33894 |  |  |  | 11.5536
83 | Bi | Lβ1 | 50 | 0.95198 | 13.02128 | 2.654924 | 4.442573 | 2.719943 | 6.66386 | 10.34881 | 30.49124 | 66.19674 |  |  |  | 9.5198
83 | Bi | Lβ2 | 20 | 0.95518 | 12.97766 | 2.663849 | 4.457507 | 2.729086 | 6.68626 | 10.3836 | 30.59373 | 66.41925 |  |  |  | 9.5518
83 | Bi | Lβ3 | 6 | 0.93855 | 13.20761 | 2.61747 | 4.3799 | 2.681571 | 6.56985 | 10.20282 | 30.06108 | 65.26287 |  |  |  | 9.3855
83 | Bi | Lβ4 | 4 | 0.9769 | 12.68912 | 2.724422 | 4.558867 | 2.791143 | 6.8383 | 10.61972 | 31.28941 | 67.92957 |  |  |  | 9.769
83 | Bi | Lβ5 | 1 | 0.92556 | 13.39297 | 2.581243 | 4.31928 | 2.644457 | 6.47892 | 10.06161 | 29.64502 | 64.3596 |  |  |  | 9.2556
83 | Bi | Lβ15 | 1 | 0.95702 | 12.95271 | 2.66898 | 4.466093 | 2.734343 | 6.69914 | 10.4036 | 30.65267 | 66.5472 |  |  |  | 9.5702
83 | Bi | LG1 | 10 | 0.81311 | 15.24517 | 2.267637 | 3.794513 | 2.323171 | 5.69177 | 8.839182 | 26.04333 | 56.54029 |  |  |  | 8.1311
83 | Bi | LG2 | 1 | 0.79565 | 15.57971 | 2.218944 | 3.713033 | 2.273286 | 5.56955 | 8.649377 | 25.4841 | 55.3262 |  |  |  | 7.9565
83 | Bi | LG3 | 2 | 0.78917 | 15.70764 | 2.200873 | 3.682793 | 2.254771 | 5.52419 | 8.578934 | 25.27655 | 54.87561 |  |  |  | 7.8917
83 | Bi | Lι | 3 | 1.3161 | 9.418737 | 3.670398 | 6.1418 | 3.760286 | 9.2127 | 14.3071 | 42.15374 | 91.51613 |  |  |  | 13.161
83 | Bi | Lη | 1 | 1.05856 | 11.71025 | 2.952159 | 4.939947 | 3.024457 | 7.40992 | 11.50743 | 33.90492 | 73.60787 |  |  |  | 10.5856
83 | Bi | Al3 |  | 0.9234 | 13.4243 | 2.575219 | 4.3092 | 2.638286 | 6.4638 | 10.03813 | 29.57584 | 64.2094 |  |  |  | 9.234
83 | Bi | Al2 |  | 0.7887 | 15.717 | 2.199562 | 3.6806 | 2.253429 | 5.5209 | 8.573825 | 25.2615 | 54.84292 |  |  |  | 7.887
83 | Bi | Al1 |  | 0.7571 | 16.373 | 2.111434 | 3.533133 | 2.163143 | 5.2997 | 8.230306 | 24.24937 | 52.64559 |  |  |  | 7.571
83 | Bi | MA1 | 100 | 5.118 | 2.42204 | 14.27331 | 23.884 | 14.62286 | 35.826 | 55.63691 | 163.9259 | 355.8845 |  |  |  | 51.18
83 | Bi | MA2 | 100 | 5.13 | 2.416374 | 14.30677 | 23.94 | 14.65714 | 35.91 | 55.76736 | 164.3102 | 356.7189 |  |  |  | 51.3
83 | Bi | MB | 60 | 4.909 | 2.525158 | 13.69044 | 22.90867 | 14.02571 | 34.363 | 53.36491 | 157.2318 | 341.3515 |  |  |  | 49.09
83 | Bi | Mg | 5 | 4.532 | 2.735216 | 12.63904 | 21.14933 | 12.94857 | 31.724 | 49.26661 | 145.1567 | 315.1365 |  |  |  | 45.32
83 | Bi | MZ1 | 1 | 6.521 | 1.900935 | 18.18606 | 30.43133 | 18.63143 | 45.647 | 70.88869 | 208.863 | 453.4433 |  |  |  | 65.21
83 | Bi | MZ2 | 1 | 6.585 | 1.88246 | 18.36454 | 30.73 | 18.81429 | 46.095 | 71.58442 | 210.9128 | 457.8936 |  |  |  | 65.85
83 | Bi | M1-N2 | 1 | 3.892 | 3.184995 | 10.85418 | 18.16267 | 11.12 | 27.244 | 42.30928 | 124.658 | 270.6335 |  |  |  | 38.92
83 | Bi | M2-N4 | 5 | 3.834 | 3.233177 | 10.69243 | 17.892 | 10.95429 | 26.838 | 41.67877 | 122.8003 | 266.6004 |  |  |  | 38.34
83 | Bi | M3-N1 | 1 | 5.537 | 2.238757 | 15.44183 | 25.83933 | 15.82 | 38.759 | 60.19179 | 177.3461 | 385.02 |  |  |  | 55.37
83 | Bi | M3-N4 | 5 | 4.571 | 2.711879 | 12.74781 | 21.33133 | 13.06 | 31.997 | 49.69057 | 146.4059 | 317.8484 |  |  |  | 45.71
83 | Bi | M3-O4,5 | 1 | 3.932 | 3.152594 | 10.96574 | 18.34933 | 11.23429 | 27.524 | 42.74411 | 125.9391 | 273.415 |  |  |  | 39.32
83 | Bi | M4-O2 | 1 | 4.823 | 2.570185 | 13.4506 | 22.50733 | 13.78 | 33.761 | 52.43002 | 154.4772 | 335.3714 |  |  |  | 48.23
83 | Bi | Am1 |  | 3.094 | 4.006464 | 8.628685 | 14.43867 | 8.84 | 21.658 | 33.63435 | 99.0986 | 215.1439 |  |  |  | 30.94
83 | Bi | Am2 |  | 3.359 | 3.690384 | 9.367729 | 15.67533 | 9.597143 | 23.513 | 36.51512 | 107.5864 | 233.5709 |  |  |  | 33.59
83 | Bi | Am3 |  | 3.904 | 3.175205 | 10.88765 | 18.21867 | 11.15429 | 27.328 | 42.43973 | 125.0423 | 271.468 |  |  |  | 39.04
83 | Bi | Am4 |  | 4.572 | 2.711286 | 12.7506 | 21.336 | 13.06286 | 32.004 | 49.70144 | 146.4379 | 317.9179 |  |  |  | 45.72
83 | Bi | Am5 |  | 4.764 | 2.602015 | 13.28606 | 22.232 | 13.61143 | 33.348 | 51.78864 | 152.5875 | 331.2688 |  |  |  | 47.64
84 | Po | Lα1 | 100 | 1.11386 | 11.12887 | 3.106382 | 5.198013 | 3.182457 | 7.79702 | 12.10858 | 35.67614 | 77.4532 |  |  |  | 11.1386
84 | Po | Lα2 | 10 | 1.12548 | 11.01397 | 3.138789 | 5.25224 | 3.215657 | 7.87836 | 12.2349 | 36.04832 | 78.26121 |  |  |  | 11.2548
84 | Po | Lβ1 | 50 | 0.922 | 13.44469 | 2.571315 | 4.302667 | 2.634286 | 6.454 | 10.02291 | 29.531 | 64.11205 |  |  |  | 9.22
84 | Po | Lβ2 | 20 | 0.92937 | 13.33807 | 2.591869 | 4.33706 | 2.655343 | 6.50559 | 10.10302 | 29.76706 | 64.62453 |  |  |  | 9.2937
84 | Po | Lβ3 | 6 | 0.9091 | 13.63546 | 2.535339 | 4.242467 | 2.597429 | 6.3637 | 9.882673 | 29.11782 | 63.21504 |  |  |  | 9.091
84 | Po | Lβ4 | 4 | 0.9475 | 13.08285 | 2.64243 | 4.421667 | 2.707143 | 6.6325 | 10.30011 | 30.34775 | 65.88522 |  |  |  | 9.475
84 | Po | Lβ5 | 1 | 0.8996 | 13.77946 | 2.508845 | 4.198133 | 2.570286 | 6.2972 | 9.7794 | 28.81354 | 62.55445 |  |  |  | 8.996
84 | Po | Lβ15 | 1 | 0.9312 | 13.31186 | 2.596972 | 4.3456 | 2.660571 | 6.5184 | 10.12292 | 29.82567 | 64.75178 |  |  |  | 9.312
84 | Po | LG1 | 10 | 0.78748 | 15.74135 | 2.196159 | 3.674907 | 2.249943 | 5.51236 | 8.560562 | 25.22242 | 54.75809 |  |  |  | 7.8748
84 | Po | LG2 | 1 | 0.772 | 16.05699 | 2.152988 | 3.602667 | 2.205714 | 5.404 | 8.392282 | 24.72661 | 53.68167 |  |  |  | 7.72
84 | Po | Lι | 3 | 1.2829 | 9.662483 | 3.577809 | 5.986867 | 3.665429 | 8.9803 | 13.94619 | 41.09037 | 89.20754 |  |  |  | 12.829
85 | At | Lα1 | 100 | 1.085 | 11.42488 | 3.025896 | 5.063333 | 3.1 | 7.595 | 11.79485 | 34.75177 | 75.4464 |  |  |  | 10.85
85 | At | Lα2 | 10 | 1.09671 | 11.3029 | 3.058554 | 5.11798 | 3.133457 | 7.67697 | 11.92215 | 35.12684 | 76.26066 |  |  |  | 10.9671
85 | At | Lβ1 | 50 | 0.89349 | 13.87369 | 2.491805 | 4.16962 | 2.552829 | 6.25443 | 9.712979 | 28.61784 | 62.12959 |  |  |  | 8.9349
85 | At | Lβ3 | 10 | 0.88135 | 14.06479 | 2.457948 | 4.112967 | 2.518143 | 6.16945 | 9.581007 | 28.22901 | 61.28542 |  |  |  | 8.8135
85 | At | LG1 | 10 | 0.76289 | 16.24874 | 2.127582 | 3.560153 | 2.179686 | 5.34023 | 8.293248 | 24.43482 | 53.0482 |  |  |  | 7.6289
86 | Rn | Lα1 | 100 | 1.05723 | 11.72498 | 2.94845 | 4.93374 | 3.020657 | 7.40061 | 11.49297 | 33.86232 | 73.51538 |  |  |  | 10.5723
86 | Rn | Lα2 | 10 | 1.069 | 11.59588 | 2.981275 | 4.988667 | 3.054286 | 7.483 | 11.62092 | 34.2393 | 74.33382 |  |  |  | 10.69
86 | Rn | Lβ1 | 50 | 0.86605 | 14.31326 | 2.415279 | 4.041567 | 2.474429 | 6.06235 | 9.414683 | 27.73896 | 60.22152 |  |  |  | 8.6605
86 | Rn | Lβ3 | 10 | 0.85436 | 14.50911 | 2.382677 | 3.987013 | 2.441029 | 5.98052 | 9.287603 | 27.36454 | 59.40865 |  |  |  | 8.5436
86 | Rn | LG1 | 10 | 0.73928 | 16.76767 | 2.061737 | 3.449973 | 2.112229 | 5.17496 | 8.036588 | 23.67861 | 51.40646 |  |  |  | 7.3928
87 | Fr | Lα1 | 100 | 1.03049 | 12.02923 | 2.873876 | 4.808953 | 2.944257 | 7.21343 | 11.20228 | 33.00586 | 71.656 |  |  |  | 10.3049
87 | Fr | Lα2 | 10 | 1.0423 | 11.89293 | 2.906813 | 4.864067 | 2.978 | 7.2961 | 11.33067 | 33.38412 | 72.47721 |  |  |  | 10.423
87 | Fr | Lβ1 | 50 | 0.8394 | 14.76769 | 2.340956 | 3.9172 | 2.398286 | 5.8758 | 9.124976 | 26.88538 | 58.36839 |  |  |  | 8.394
87 | Fr | Lβ2 | 20 | 0.858 | 14.44755 | 2.392829 | 4.004 | 2.451429 | 6.006 | 9.327173 | 27.48113 | 59.66176 |  |  |  | 8.58
87 | Fr | Lβ3 | 10 | 0.82789 | 14.973 | 2.308857 | 3.863487 | 2.3654 | 5.79523 | 8.999852 | 26.51672 | 57.56803 |  |  |  | 8.2789
87 | Fr | LG1 | 10 | 0.71652 | 17.30028 | 1.998263 | 3.34376 | 2.0472 | 5.01564 | 7.789168 | 22.94962 | 49.82383 |  |  |  | 7.1652
88 | Ra | Lα1 | 100 | 1.00473 | 12.33764 | 2.802036 | 4.68874 | 2.870657 | 7.03311 | 10.92225 | 32.18078 | 69.86475 |  |  |  | 10.0473
88 | Ra | Lα2 | 10 | 1.01656 | 12.19407 | 2.835028 | 4.743947 | 2.904457 | 7.11592 | 11.05085 | 32.55969 | 70.68736 |  |  |  | 10.1656
88 | Ra | Lβ1 | 50 | 0.81375 | 15.23318 | 2.269422 | 3.7975 | 2.325 | 5.69625 | 8.846139 | 26.06383 | 56.5848 |  |  |  | 8.1375
88 | Ra | Lβ2 | 20 | 0.83537 | 14.83893 | 2.329717 | 3.898393 | 2.386771 | 5.84759 | 9.081166 | 26.7563 | 58.08816 |  |  |  | 8.3537
88 | Ra | Lβ3 | 6 | 0.80273 | 15.4423 | 2.238689 | 3.746073 | 2.293514 | 5.61911 | 8.726342 | 25.71087 | 55.81851 |  |  |  | 8.0273
88 | Ra | Lβ4 | 4 | 0.84071 | 14.74468 | 2.34461 | 3.923313 | 2.402029 | 5.88497 | 9.139217 | 26.92734 | 58.45948 |  |  |  | 8.4071
88 | Ra | Lβ5 | 1 | 0.80627 | 15.3745 | 2.248562 | 3.762593 | 2.303629 | 5.64389 | 8.764825 | 25.82425 | 56.06467 |  |  |  | 8.0627
88 | Ra | Lβ15 | 1 | 0.83722 | 14.80614 | 2.334876 | 3.907027 | 2.392057 | 5.86054 | 9.101277 | 26.81556 | 58.2168 |  |  |  | 8.3722
88 | Ra | LG1 | 10 | 0.69463 | 17.84547 | 1.937215 | 3.241607 | 1.984657 | 4.86241 | 7.551205 | 22.2485 | 48.30169 |  |  |  | 6.9463
88 | Ra | LG2 | 1 | 0.682 | 18.17595 | 1.901992 | 3.182667 | 1.948571 | 4.774 | 7.413907 | 21.84397 | 47.42345 |  |  |  | 6.82
88 | Ra | LG3 | 2 | 0.67538 | 18.35411 | 1.88353 | 3.151773 | 1.929657 | 4.72766 | 7.341942 | 21.63194 | 46.96312 |  |  |  | 6.7538
88 | Ra | Lι | 3 | 1.16719 | 10.62038 | 3.255112 | 5.446887 | 3.334829 | 8.17033 | 12.68833 | 37.38426 | 81.16155 |  |  |  | 11.6719
88 | Ra | Lη | 1 | 0.90742 | 13.66071 | 2.530653 | 4.234627 | 2.592629 | 6.35194 | 9.86441 | 29.06401 | 63.09822 |  |  |  | 9.0742
88 | Ra | Al1 |  | 0.6445 | 19.23351 | 1.79741 | 3.007667 | 1.841429 | 4.5115 | 7.006251 | 20.64287 | 44.81585 |  |  |  | 6.445
88 | Ra | Al2 |  | 0.6707 | 18.48218 | 1.870478 | 3.129933 | 1.916286 | 4.6949 | 7.291067 | 21.48204 | 46.63769 |  |  |  | 6.707
88 | Ra | Al3 |  | 0.8028 | 15.44096 | 2.238884 | 3.7464 | 2.293714 | 5.6196 | 8.727103 | 25.71311 | 55.82338 |  |  |  | 8.028
89 | Ac | Lα1 | 100 | 0.97993 | 12.64988 | 2.732873 | 4.573007 | 2.7998 | 6.85951 | 10.65265 | 31.38646 | 68.14026 |  |  |  | 9.7993
89 | Ac | Lα2 | 10 | 0.99178 | 12.49874 | 2.76592 | 4.628307 | 2.833657 | 6.94246 | 10.78147 | 31.766 | 68.96426 |  |  |  | 9.9178
89 | Ac | Lβ1 | 50 | 0.78903 | 15.71043 | 2.200482 | 3.68214 | 2.254371 | 5.52321 | 8.577412 | 25.27207 | 54.86587 |  |  |  | 7.8903
89 | Ac | Lβ3 | 10 | 0.77822 | 15.92866 | 2.170335 | 3.631693 | 2.223486 | 5.44754 | 8.459898 | 24.92583 | 54.11419 |  |  |  | 7.7822
89 | Ac | LG1 | 10 | 0.67351 | 18.40507 | 1.878315 | 3.143047 | 1.924314 | 4.71457 | 7.321614 | 21.57204 | 46.83309 |  |  |  | 6.7351
90 | Th | Lα1 | 100 | 0.956 | 12.96653 | 2.666135 | 4.461333 | 2.731429 | 6.692 | 10.39251 | 30.62 | 66.47627 |  |  |  | 9.56
90 | Th | Lα2 | 10 | 0.96788 | 12.80737 | 2.699267 | 4.516773 | 2.765371 | 6.77516 | 10.52166 | 31.0005 | 67.30236 |  |  |  | 9.6788
90 | Th | Lβ1 | 50 | 0.76521 | 16.19947 | 2.134052 | 3.57098 | 2.186314 | 5.35647 | 8.318469 | 24.50913 | 53.20953 |  |  |  | 7.6521
90 | Th | Lβ2 | 20 | 0.79354 | 15.62114 | 2.21306 | 3.703187 | 2.267257 | 5.55478 | 8.626439 | 25.41652 | 55.17948 |  |  |  | 7.9354
90 | Th | Lβ3 | 6 | 0.75479 | 16.42311 | 2.104992 | 3.522353 | 2.156543 | 5.28353 | 8.205195 | 24.17538 | 52.48496 |  |  |  | 7.5479
90 | Th | Lβ4 | 4 | 0.79257 | 15.64026 | 2.210355 | 3.69866 | 2.264486 | 5.54799 | 8.615895 | 25.38545 | 55.11203 |  |  |  | 7.9257
90 | Th | Lβ5 | 1 | 0.76468 | 16.2107 | 2.132574 | 3.568507 | 2.1848 | 5.35276 | 8.312707 | 24.49215 | 53.17267 |  |  |  | 7.6468
90 | Th | Lβ15 | 1 | 0.79539 | 15.58481 | 2.218219 | 3.71182 | 2.272543 | 5.56773 | 8.64655 | 25.47577 | 55.30812 |  |  |  | 7.9539
90 | Th | LG1 | 10 | 0.65313 | 18.97938 | 1.821478 | 3.04794 | 1.866086 | 4.57191 | 7.100066 | 20.91929 | 45.41595 |  |  |  | 6.5313
90 | Th | LG2 | 1 | 0.64221 | 19.3021 | 1.791024 | 2.99698 | 1.834886 | 4.49547 | 6.981357 | 20.56953 | 44.65662 |  |  |  | 6.4221
90 | Th | LG3 | 2 | 0.63559 | 19.50314 | 1.772562 | 2.966087 | 1.815971 | 4.44913 | 6.909392 | 20.35749 | 44.19629 |  |  |  | 6.3559
90 | Th | Lι | 1 | 1.11508 | 11.11669 | 3.109785 | 5.203707 | 3.185943 | 7.80556 | 12.12185 | 35.71521 | 77.53803 |  |  |  | 11.1508
90 | Th | Lη | 1 | 0.85446 | 14.50741 | 2.382956 | 3.98748 | 2.441314 | 5.98122 | 9.28869 | 27.36774 | 59.4156 |  |  |  | 8.5446
90 | Th | Al1 |  | 0.6059 | 20.45882 | 1.689761 | 2.827533 | 1.731143 | 4.2413 | 6.586637 | 19.40654 | 42.13177 |  |  |  | 6.059
90 | Th | Al2 |  | 0.6299 | 19.67931 | 1.756693 | 2.939533 | 1.799714 | 4.4093 | 6.847537 | 20.17525 | 43.80063 |  |  |  | 6.299
90 | Th | Al3 |  | 0.7607 | 16.29552 | 2.121474 | 3.549933 | 2.173429 | 5.3249 | 8.269441 | 24.36468 | 52.89592 |  |  |  | 7.607
90 | Th | MA1 | 100 | 4.1381 | 2.995578 | 11.54052 | 19.31113 | 11.82314 | 28.9667 | 44.98459 | 132.5404 | 287.7463 |  |  |  | 41.381
90 | Th | MA2 | 100 | 4.151 | 2.986268 | 11.57649 | 19.37133 | 11.86 | 29.057 | 45.12482 | 132.9536 | 288.6433 |  |  |  | 41.51
90 | Th | MB | 60 | 3.941 | 3.145395 | 10.99084 | 18.39133 | 11.26 | 27.587 | 42.84195 | 126.2274 | 274.0408 |  |  |  | 39.41
90 | Th | Mg | 5 | 3.679 | 3.369394 | 10.26016 | 17.16867 | 10.51143 | 25.753 | 39.99379 | 117.8357 | 255.8224 |  |  |  | 36.79
90 | Th | MZ1 | 1 | 5.245 | 2.363394 | 14.62749 | 24.47667 | 14.98571 | 36.715 | 57.01751 | 167.9936 | 364.7155 |  |  |  | 52.45
90 | Th | MZ2 | 1 | 5.34 | 2.321348 | 14.89243 | 24.92 | 15.25714 | 37.38 | 58.05024 | 171.0364 | 371.3214 |  |  |  | 53.4
90 | Th | M2-N4 | 5 | 3.011 | 4.116905 | 8.397211 | 14.05133 | 8.602857 | 21.077 | 32.73207 | 96.44017 | 209.3724 |  |  |  | 30.11
90 | Th | M2-O4 | 1 | 2.618 | 4.734912 | 7.301195 | 12.21733 | 7.48 | 18.326 | 28.45984 | 83.85267 | 182.0449 |  |  |  | 26.18
90 | Th | M3-N1 | 1 | 4.568 | 2.71366 | 12.73944 | 21.31733 | 13.05143 | 31.976 | 49.65796 | 146.3098 | 317.6398 |  |  |  | 45.68
90 | Th | M3-N4 | 5 | 3.718 | 3.334051 | 10.36892 | 17.35067 | 10.62286 | 26.026 | 40.41775 | 119.0849 | 258.5343 |  |  |  | 37.18
90 | Th | M4-O2 | 1 | 3.808 | 3.255252 | 10.61992 | 17.77067 | 10.88 | 26.656 | 41.39613 | 121.9675 | 264.7925 |  |  |  | 38.08
90 | Th | M3-O4,5 | 1 | 3.131 | 3.959118 | 8.731873 | 14.61133 | 8.945714 | 21.917 | 34.03657 | 100.2837 | 217.7167 |  |  |  | 31.31
90 | Th | N7-O5 | 10 | 50 | 0.24792 | 139.4422 | 233.3333 | 142.8571 | 350 | 543.5416 | 1601.464 | 3476.792 |  |  |  | 500
90 | Th | Am3 |  | 3.068 | 4.040417 | 8.556175 | 14.31733 | 8.765714 | 21.476 | 33.35171 | 98.26584 | 213.336 |  |  |  | 30.68
90 | Th | Am4 |  | 3.557 | 3.484959 | 9.91992 | 16.59933 | 10.16286 | 24.899 | 38.66755 | 113.9282 | 247.339 |  |  |  | 35.57
90 | Th | Am5 |  | 3.729 | 3.324216 | 10.3996 | 17.402 | 10.65429 | 26.103 | 40.53733 | 119.4372 | 259.2992 |  |  |  | 37.29
91 | Pa | Lα1 | 100 | 0.93284 | 13.28845 | 2.601546 | 4.353253 | 2.665257 | 6.52988 | 10.14075 | 29.8782 | 64.86582 |  |  |  | 9.3284
91 | Pa | Lα2 | 10 | 0.94482 | 13.11996 | 2.634956 | 4.40916 | 2.699486 | 6.61374 | 10.27098 | 30.26191 | 65.69886 |  |  |  | 9.4482
91 | Pa | Lβ1 | 50 | 0.74232 | 16.699 | 2.070215 | 3.46416 | 2.120914 | 5.19624 | 8.069635 | 23.77598 | 51.61785 |  |  |  | 7.4232
91 | Pa | Lβ2 | 20 | 0.7737 | 16.02171 | 2.157729 | 3.6106 | 2.210571 | 5.4159 | 8.410762 | 24.78106 | 53.79989 |  |  |  | 7.737
91 | Pa | Lβ3 | 6 | 0.7323 | 16.92749 | 2.042271 | 3.4174 | 2.092286 | 5.1261 | 7.96071 | 23.45504 | 50.9211 |  |  |  | 7.323
91 | Pa | Lβ4 | 4 | 0.7699 | 16.10079 | 2.147131 | 3.592867 | 2.199714 | 5.3893 | 8.369453 | 24.65935 | 53.53565 |  |  |  | 7.699
91 | Pa | Lβ5 | 1 | 0.7452 | 16.63446 | 2.078247 | 3.4776 | 2.129143 | 5.2164 | 8.100943 | 23.86822 | 51.81811 |  |  |  | 7.452
91 | Pa | LG1 | 10 | 0.63358 | 19.56501 | 1.766956 | 2.956707 | 1.810229 | 4.43506 | 6.887541 | 20.29311 | 44.05652 |  |  |  | 6.3358
91 | Pa | LG2 | 1 | 0.6239 | 19.86857 | 1.73996 | 2.911533 | 1.782571 | 4.3673 | 6.782312 | 19.98307 | 43.38342 |  |  |  | 6.239
91 | Pa | LG3 | 2 | 0.6169 | 20.09402 | 1.720438 | 2.878867 | 1.762571 | 4.3183 | 6.706216 | 19.75887 | 42.89666 |  |  |  | 6.169
91 | Pa | Lι | 3 | 1.0908 | 11.36414 | 3.042072 | 5.0904 | 3.116571 | 7.6356 | 11.8579 | 34.93754 | 75.8497 |  |  |  | 10.908
91 | Pa | Lη | 1 | 0.8295 | 14.94394 | 2.313347 | 3.871 | 2.37 | 5.8065 | 9.017355 | 26.56829 | 57.67999 |  |  |  | 8.295
91 | Pa | Al1 |  | 0.5856 | 21.16803 | 1.633147 | 2.7328 | 1.673143 | 4.0992 | 6.365959 | 18.75635 | 40.72019 |  |  |  | 5.856
91 | Pa | Al2 |  | 0.6089 | 20.35802 | 1.698127 | 2.841533 | 1.739714 | 4.2623 | 6.619249 | 19.50263 | 42.34038 |  |  |  | 6.089
91 | Pa | MA1 | 100 | 4.022 | 3.082049 | 11.21673 | 18.76933 | 11.49143 | 28.154 | 43.72248 | 128.8218 | 279.6732 |  |  |  | 40.22
91 | Pa | MA2 | 100 | 4.035 | 3.072119 | 11.25299 | 18.83 | 11.52857 | 28.245 | 43.8638 | 129.2382 | 280.5771 |  |  |  | 40.35
91 | Pa | MB | 60 | 3.827 | 3.239091 | 10.67291 | 17.85933 | 10.93429 | 26.789 | 41.60267 | 122.5761 | 266.1137 |  |  |  | 38.27
91 | Pa | Mg | 5 | 3.577 | 3.465474 | 9.975697 | 16.69267 | 10.22 | 25.039 | 38.88496 | 114.5687 | 248.7297 |  |  |  | 35.77
91 | Pa | MZ1 | 1 | 5.092 | 2.434407 | 14.2008 | 23.76267 | 14.54857 | 35.644 | 55.35427 | 163.0931 | 354.0765 |  |  |  | 50.92
91 | Pa | MZ2 | 1 | 5.193 | 2.38706 | 14.48247 | 24.234 | 14.83714 | 36.351 | 56.45223 | 166.3281 | 361.0997 |  |  |  | 51.93
91 | Pa | M2-N4 | 5 | 2.91 | 4.259794 | 8.115538 | 13.58 | 8.314286 | 20.37 | 31.63412 | 93.20522 | 202.3493 |  |  |  | 29.1
91 | Pa | M3-N1 | 1 | 4.45 | 2.785618 | 12.41036 | 20.76667 | 12.71429 | 31.15 | 48.3752 | 142.5303 | 309.4345 |  |  |  | 44.5
91 | Pa | M3-N4 | 5 | 3.614 | 3.429994 | 10.07888 | 16.86533 | 10.32571 | 25.298 | 39.28718 | 115.7538 | 251.3026 |  |  |  | 36.14
91 | Pa | M3-O4,5 | 1 | 3.038 | 4.080316 | 8.47251 | 14.17733 | 8.68 | 21.266 | 33.02559 | 97.30496 | 211.2499 |  |  |  | 30.38
91 | Pa | M4-O2 | 1 | 3.691 | 3.358439 | 10.29363 | 17.22467 | 10.54571 | 25.837 | 40.12424 | 118.2201 | 256.6568 |  |  |  | 36.91
91 | Pa | Al3 |  | 0.7394 | 16.76494 | 2.062072 | 3.450533 | 2.112571 | 5.1758 | 8.037893 | 23.68245 | 51.41481 |  |  |  | 7.394
91 | Pa | Am4 |  | 3.429 | 3.615048 | 9.562948 | 16.002 | 9.797143 | 24.003 | 37.27608 | 109.8284 | 238.4384 |  |  |  | 34.29
91 | Pa | Am5 |  | 3.601 | 3.442377 | 10.04263 | 16.80467 | 10.28857 | 25.207 | 39.14586 | 115.3375 | 250.3986 |  |  |  | 36.01
92 | U | Lα1 | 100 | 0.91064 | 13.6124 | 2.539633 | 4.249653 | 2.601829 | 6.37448 | 9.899414 | 29.16715 | 63.32212 |  |  |  | 9.1064
92 | U | Lα2 | 10 | 0.92256 | 13.43652 | 2.572876 | 4.30528 | 2.635886 | 6.45792 | 10.02899 | 29.54894 | 64.15099 |  |  |  | 9.2256
92 | U | Lβ1 | 50 | 0.71998 | 17.21714 | 2.007912 | 3.359907 | 2.057086 | 5.03986 | 7.826781 | 23.06044 | 50.06442 |  |  |  | 7.1998
92 | U | Lβ2 | 20 | 0.75468 | 16.4255 | 2.104685 | 3.52184 | 2.156229 | 5.28276 | 8.203999 | 24.17186 | 52.47731 |  |  |  | 7.5468
92 | U | Lβ3 | 6 | 0.71029 | 17.45203 | 1.980888 | 3.314687 | 2.0294 | 4.97203 | 7.721443 | 22.75008 | 49.39062 |  |  |  | 7.1029
92 | U | Lβ4 | 4 | 0.74798 | 16.57264 | 2.086 | 3.490573 | 2.137086 | 5.23586 | 8.131164 | 23.95726 | 52.01142 |  |  |  | 7.4798
92 | U | Lβ5 | 1 | 0.7263 | 17.06733 | 2.025538 | 3.3894 | 2.075143 | 5.0841 | 7.895485 | 23.26287 | 50.50389 |  |  |  | 7.263
92 | U | Lβ15 | 1 | 0.75664 | 16.38296 | 2.110151 | 3.530987 | 2.161829 | 5.29648 | 8.225306 | 24.23464 | 52.6136 |  |  |  | 7.5664
92 | U | LG1 | 10 | 0.61477 | 20.16364 | 1.714498 | 2.868927 | 1.756486 | 4.30339 | 6.683061 | 19.69064 | 42.74855 |  |  |  | 6.1477
92 | U | LG2 | 1 | 0.60524 | 20.48113 | 1.68792 | 2.824453 | 1.729257 | 4.23668 | 6.579462 | 19.3854 | 42.08588 |  |  |  | 6.0524
92 | U | LG3 | 2 | 0.59857 | 20.70936 | 1.669319 | 2.793327 | 1.7102 | 4.18999 | 6.506953 | 19.17177 | 41.62207 |  |  |  | 5.9857
92 | U | Lι | 3 | 1.06712 | 11.61631 | 2.976032 | 4.979893 | 3.048914 | 7.46984 | 11.60048 | 34.17909 | 74.20309 |  |  |  | 10.6712
92 | U | Lη | 1 | 0.80509 | 15.39704 | 2.245271 | 3.757087 | 2.300257 | 5.63563 | 8.751998 | 25.78646 | 55.98262 |  |  |  | 8.0509
92 | U | Al1 |  | 0.5695 | 21.76646 | 1.588247 | 2.657667 | 1.627143 | 3.9865 | 6.190938 | 18.24068 | 39.60067 |  |  |  | 5.695
92 | U | Al2 |  | 0.5919 | 20.94273 | 1.650717 | 2.7622 | 1.691143 | 4.1433 | 6.434445 | 18.95813 | 41.15827 |  |  |  | 5.919
92 | U | Al3 |  | 0.7223 | 17.16184 | 2.014382 | 3.370733 | 2.063714 | 5.0561 | 7.852001 | 23.13475 | 50.22574 |  |  |  | 7.223
92 | U | MA1 | 100 | 3.91 | 3.170332 | 10.90438 | 18.24667 | 11.17143 | 27.37 | 42.50495 | 125.2345 | 271.8852 |  |  |  | 39.1
92 | U | MA2 | 100 | 3.924 | 3.159021 | 10.94343 | 18.312 | 11.21143 | 27.468 | 42.65714 | 125.6829 | 272.8587 |  |  |  | 39.24
92 | U | MB | 60 | 3.716 | 3.335845 | 10.36335 | 17.34133 | 10.61714 | 26.012 | 40.39601 | 119.0208 | 258.3952 |  |  |  | 37.16
92 | U | Mg | 5 | 3.479 | 3.563093 | 9.70239 | 16.23533 | 9.94 | 24.353 | 37.81962 | 111.4299 | 241.9152 |  |  |  | 34.79
92 | U | MZ1 | 1 | 4.946 | 2.506268 | 13.79363 | 23.08133 | 14.13143 | 34.622 | 53.76713 | 158.4168 | 343.9243 |  |  |  | 49.46
92 | U | MZ2 | 1 | 5.05 | 2.454653 | 14.08367 | 23.56667 | 14.42857 | 35.35 | 54.8977 | 161.7479 | 351.156 |  |  |  | 50.5
92 | U | M1-N2 | 1 | 2.92 | 4.245205 | 8.143426 | 13.62667 | 8.342857 | 20.44 | 31.74283 | 93.52551 | 203.0447 |  |  |  | 29.2
92 | U | M2-N4 | 5 | 2.817 | 4.400426 | 7.856175 | 13.146 | 8.048571 | 19.719 | 30.62313 | 90.22649 | 195.8825 |  |  |  | 28.17
92 | U | M3-N1 | 1 | 4.33 | 2.862818 | 12.0757 | 20.20667 | 12.37143 | 30.31 | 47.0707 | 138.6868 | 301.0902 |  |  |  | 43.3
92 | U | M3-N4 | 5 | 3.521 | 3.520591 | 9.819522 | 16.43133 | 10.06 | 24.647 | 38.2762 | 112.7751 | 244.8357 |  |  |  | 35.21
92 | U | M3-O4,5 | 1 | 2.948 | 4.204885 | 8.221514 | 13.75733 | 8.422857 | 20.636 | 32.04721 | 94.42233 | 204.9917 |  |  |  | 29.48
92 | U | M4-O2 | 1 | 3.576 | 3.466443 | 9.972908 | 16.688 | 10.21714 | 25.032 | 38.87409 | 114.5367 | 248.6602 |  |  |  | 35.76
92 | U | N6-O4 | 10 | 43.3 | 0.2862818 | 120.757 | 202.0667 | 123.7143 | 303.1 | 470.707 | 1386.868 | 3010.902 |  |  |  | 433
92 | U | Am3 |  | 2.884 | 4.298197 | 8.043028 | 13.45867 | 8.24 | 20.188 | 31.35148 | 92.37245 | 200.5414 |  |  |  | 28.84
92 | U | Am4 |  | 3.333 | 3.719172 | 9.295219 | 15.554 | 9.522857 | 23.331 | 36.23248 | 106.7536 | 231.763 |  |  |  | 33.33
92 | U | Am5 |  | 3.497 | 3.544753 | 9.75259 | 16.31933 | 9.991429 | 24.479 | 38.0153 | 112.0064 | 243.1669 |  |  |  | 34.97
93 | Np | Lα1 | 100 | 0.88913 | 13.94172 | 2.479645 | 4.149273 | 2.540371 | 6.22391 | 9.665582 | 28.4782 | 61.82641 |  |  |  | 8.8913
93 | Np | Lα2 | 10 | 0.90104 | 13.75744 | 2.512861 | 4.204853 | 2.5744 | 6.30728 | 9.795054 | 28.85967 | 62.65458 |  |  |  | 9.0104
93 | Np | Lβ1 | 50 | 0.69848 | 17.74711 | 1.947952 | 3.259573 | 1.995657 | 4.88936 | 7.593058 | 22.37181 | 48.5694 |  |  |  | 6.9848
93 | Np | Lβ2 | 20 | 0.73623 | 16.83713 | 2.053231 | 3.43574 | 2.103514 | 5.15361 | 8.003432 | 23.58092 | 51.19438 |  |  |  | 7.3623
93 | Np | Lβ3 | 6 | 0.6892 | 17.98607 | 1.922072 | 3.216267 | 1.969143 | 4.8244 | 7.492177 | 22.07458 | 47.92411 |  |  |  | 6.892
93 | Np | Lβ4 | 4 | 0.72671 | 17.0577 | 2.026681 | 3.391313 | 2.076314 | 5.08697 | 7.899942 | 23.276 | 50.5324 |  |  |  | 7.2671
93 | Np | Lβ5 | 1 | 0.70814 | 17.50501 | 1.974892 | 3.304653 | 2.023257 | 4.95698 | 7.69807 | 22.68122 | 49.24112 |  |  |  | 7.0814
93 | Np | LG1 | 10 | 0.5965 | 20.78122 | 1.663546 | 2.783667 | 1.704286 | 4.1755 | 6.484451 | 19.10547 | 41.47813 |  |  |  | 5.965
93 | Np | LG2 | 1 | 0.5873 | 21.10676 | 1.637888 | 2.740733 | 1.678 | 4.1111 | 6.384439 | 18.8108 | 40.8384 |  |  |  | 5.873
93 | Np | LG3 | 2 | 0.581 | 21.33563 | 1.620319 | 2.711333 | 1.66 | 4.067 | 6.315953 | 18.60901 | 40.40033 |  |  |  | 5.81
93 | Np | Lη | 1 | 0.7809 | 15.87399 | 2.177809 | 3.6442 | 2.231143 | 5.4663 | 8.489032 | 25.01167 | 54.30054 |  |  |  | 7.809
93 | Np | Lι | 3 | 1.0428 | 11.88723 | 2.908207 | 4.8664 | 2.979429 | 7.2996 | 11.3361 | 33.40014 | 72.51198 |  |  |  | 10.428
93 | Np | Al1 |  | 0.5527 | 22.42808 | 1.541394 | 2.579267 | 1.579143 | 3.8689 | 6.008308 | 17.70259 | 38.43246 |  |  |  | 5.527
93 | Np | Al2 |  | 0.5741 | 21.59206 | 1.601076 | 2.679133 | 1.640286 | 4.0187 | 6.240944 | 18.38801 | 39.92053 |  |  |  | 5.741
93 | Np | Al3 |  | 0.7092 | 17.47885 | 1.977849 | 3.3096 | 2.026286 | 4.9644 | 7.709594 | 22.71517 | 49.31482 |  |  |  | 7.092
94 | Pu | MA1 | 100 | 3.707 | 3.343944 | 10.33825 | 17.29933 | 10.59143 | 25.949 | 40.29817 | 118.7326 | 257.7694 |  |  |  | 37.07
94 | Pu | MB | 60 | 3.511 | 3.530618 | 9.791633 | 16.38467 | 10.03143 | 24.577 | 38.16749 | 112.4548 | 244.1404 |  |  |  | 35.11
94 | Pu | Lα1 | 100 | 0.8683 | 14.27617 | 2.421554 | 4.052067 | 2.480857 | 6.0781 | 9.439143 | 27.81103 | 60.37798 |  |  |  | 8.683
94 | Pu | Lα2 | 10 | 0.88028 | 14.08188 | 2.454964 | 4.107973 | 2.515086 | 6.16196 | 9.569375 | 28.19474 | 61.21102 |  |  |  | 8.8028
94 | Pu | Lβ1 | 50 | 0.67772 | 18.29074 | 1.890056 | 3.162693 | 1.936343 | 4.74404 | 7.36738 | 21.70689 | 47.12584 |  |  |  | 6.7772
94 | Pu | Lβ2 | 20 | 0.71851 | 17.25237 | 2.003813 | 3.353047 | 2.052886 | 5.02957 | 7.810801 | 23.01336 | 49.9622 |  |  |  | 7.1851
94 | Pu | Lβ3 | 6 | 0.66871 | 18.53718 | 1.864928 | 3.120647 | 1.9106 | 4.68097 | 7.269434 | 21.4183 | 46.49932 |  |  |  | 6.6871
94 | Pu | Lβ4 | 4 | 0.7062 | 17.5531 | 1.969482 | 3.2956 | 2.017714 | 4.9434 | 7.676981 | 22.61908 | 49.10622 |  |  |  | 7.062
94 | Pu | Lβ5 | 1 | 0.69068 | 17.94753 | 1.926199 | 3.223173 | 1.973371 | 4.83476 | 7.508266 | 22.12199 | 48.02702 |  |  |  | 6.9068
94 | Pu | Lβ15 | 1 | 0.7205 | 17.20472 | 2.009363 | 3.362333 | 2.058571 | 5.0435 | 7.832434 | 23.0771 | 50.10058 |  |  |  | 7.205
94 | Pu | LG1 | 10 | 0.57888 | 21.41376 | 1.614406 | 2.70144 | 1.653943 | 4.05216 | 6.292907 | 18.54111 | 40.25291 |  |  |  | 5.7888
94 | Pu | LG2 | 1 | 0.57068 | 21.72146 | 1.591538 | 2.663173 | 1.630514 | 3.99476 | 6.203766 | 18.27847 | 39.68272 |  |  |  | 5.7068
94 | Pu | LG3 | 2 | 0.564 | 21.97872 | 1.572908 | 2.632 | 1.611429 | 3.948 | 6.131149 | 18.06452 | 39.21822 |  |  |  | 5.64
94 | Pu | Lι | 3 | 1.0226 | 12.12204 | 2.851873 | 4.772133 | 2.921714 | 7.1582 | 11.11651 | 32.75315 | 71.10736 |  |  |  | 10.226
94 | Pu | Lη | 1 | 0.7591 | 16.32986 | 2.117012 | 3.542467 | 2.168857 | 5.3137 | 8.252048 | 24.31343 | 52.78466 |  |  |  | 7.591
94 | Pu | Al1 |  | 0.5365 | 23.10531 | 1.496215 | 2.503667 | 1.532857 | 3.7555 | 5.832201 | 17.18371 | 37.30598 |  |  |  | 5.365
94 | Pu | Al2 |  | 0.5572 | 22.24695 | 1.553944 | 2.600267 | 1.592 | 3.9004 | 6.057227 | 17.84672 | 38.74537 |  |  |  | 5.572
94 | Pu | Al3 |  | 0.6868 | 18.04892 | 1.915378 | 3.205067 | 1.962286 | 4.8076 | 7.466087 | 21.99771 | 47.75722 |  |  |  | 6.868
95 | Am | Lα1 | 100 | 0.84819 | 14.61465 | 2.36547 | 3.95822 | 2.4234 | 5.93733 | 9.22053 | 27.16692 | 58.97961 |  |  |  | 8.4819
95 | Am | Lα2 | 10 | 0.86027 | 14.40943 | 2.399159 | 4.014593 | 2.457914 | 6.02189 | 9.35185 | 27.55383 | 59.8196 |  |  |  | 8.6027
95 | Am | Lβ1 | 50 | 0.65765 | 18.84893 | 1.834084 | 3.069033 | 1.879 | 4.60355 | 7.149202 | 21.06406 | 45.73025 |  |  |  | 6.5765
95 | Am | Lβ2 | 20 | 0.70139 | 17.67348 | 1.956068 | 3.273153 | 2.003971 | 4.90973 | 7.624692 | 22.46502 | 48.77175 |  |  |  | 7.0139
95 | Am | Lβ3 | 6 | 0.64891 | 19.1028 | 1.809709 | 3.028247 | 1.854029 | 4.54237 | 7.054191 | 20.78412 | 45.12251 |  |  |  | 6.4891
95 | Am | Lβ4 | 4 | 0.68639 | 18.0597 | 1.914235 | 3.203153 | 1.961114 | 4.80473 | 7.46163 | 21.98458 | 47.72871 |  |  |  | 6.8639
95 | Am | Lβ5 | 1 | 0.67383 | 18.39633 | 1.879207 | 3.14454 | 1.925229 | 4.71681 | 7.325092 | 21.58229 | 46.85534 |  |  |  | 6.7383
95 | Am | Lβ15 | 1 | 0.70341 | 17.62272 | 1.961701 | 3.28258 | 2.009743 | 4.92387 | 7.646651 | 22.52972 | 48.91221 |  |  |  | 7.0341
95 | Am | LG1 | 10 | 0.56189 | 22.06126 | 1.567024 | 2.622153 | 1.6054 | 3.93323 | 6.108211 | 17.99693 | 39.0715 |  |  |  | 5.6189
95 | Am | LG2 | 1 | 0.5544 | 22.35931 | 1.546135 | 2.5872 | 1.584 | 3.8808 | 6.026789 | 17.75704 | 38.55067 |  |  |  | 5.544
95 | Am | Lι | 3 | 1.0012 | 12.38114 | 2.792191 | 4.672267 | 2.860571 | 7.0084 | 10.88388 | 32.06772 | 69.61929 |  |  |  | 10.012
95 | Am | Al3 |  | 0.67 | 18.50149 | 1.868526 | 3.126667 | 1.914286 | 4.69 | 7.283457 | 21.45962 | 46.58902 |  |  |  | 6.7
96 | Cm | Lα1 | 100 | 0.829 | 14.95296 | 2.311952 | 3.868667 | 2.368571 | 5.803 | 9.011919 | 26.55228 | 57.64522 |  |  |  | 8.29
96 | Cm | Lα2 | 10 | 0.841 | 14.7396 | 2.345418 | 3.924667 | 2.402857 | 5.887 | 9.142369 | 26.93663 | 58.47965 |  |  |  | 8.41
96 | Cm | Lβ1 | 50 | 0.639 | 19.39906 | 1.782072 | 2.982 | 1.825714 | 4.473 | 6.946461 | 20.46671 | 44.43341 |  |  |  | 6.39
96 | Cm | Lβ2 | 20 | 0.685 | 18.09635 | 1.910359 | 3.196667 | 1.957143 | 4.795 | 7.446519 | 21.94006 | 47.63206 |  |  |  | 6.85
96 | Cm | LG1 | 10 | 0.546 | 22.7033 | 1.522709 | 2.548 | 1.56 | 3.822 | 5.935474 | 17.48799 | 37.96657 |  |  |  | 5.46
97 | Bk | Lα1 | 100 | 0.81 | 15.3037 | 2.258964 | 3.78 | 2.314286 | 5.67 | 8.805373 | 25.94372 | 56.32404 |  |  |  | 8.1
97 | Bk | Lα2 | 10 | 0.822 | 15.08029 | 2.29243 | 3.836 | 2.348571 | 5.754 | 8.935823 | 26.32807 | 57.15847 |  |  |  | 8.22
97 | Bk | Lβ1 | 50 | 0.621 | 19.96135 | 1.731873 | 2.898 | 1.774286 | 4.347 | 6.750786 | 19.89019 | 43.18176 |  |  |  | 6.21
97 | Bk | Lβ2 | 20 | 0.669 | 18.52915 | 1.865737 | 3.122 | 1.911429 | 4.683 | 7.272586 | 21.42759 | 46.51948 |  |  |  | 6.69
97 | Bk | LG1 | 10 | 0.53 | 23.38868 | 1.478088 | 2.473333 | 1.514286 | 3.71 | 5.761541 | 16.97552 | 36.854 |  |  |  | 5.3
98 | Cf | Lα1 | 100 | 0.792 | 15.65152 | 2.208765 | 3.696 | 2.262857 | 5.544 | 8.609698 | 25.36719 | 55.07239 |  |  |  | 7.92
98 | Cf | Lα2 | 10 | 0.804 | 15.41791 | 2.242231 | 3.752 | 2.297143 | 5.628 | 8.740148 | 25.75154 | 55.90682 |  |  |  | 8.04
98 | Cf | Lβ1 | 50 | 0.603 | 20.55721 | 1.681673 | 2.814 | 1.722857 | 4.221 | 6.555111 | 19.31366 | 41.93012 |  |  |  | 6.03
98 | Cf | Lβ2 | 20 | 0.653 | 18.98315 | 1.821116 | 3.047333 | 1.865714 | 4.571 | 7.098653 | 20.91512 | 45.40691 |  |  |  | 6.53
98 | Cf | LG1 | 10 | 0.515 | 24.0699 | 1.436255 | 2.403333 | 1.471429 | 3.605 | 5.598478 | 16.49508 | 35.81096 |  |  |  | 5.15