## Azetidine
REFCODE | Formula | Study_ID | Common Name | IUPAC Systematic Name | Other Names | CSD Refcodes | Programs | Scientist | Date | Publication | Location on S Drive | Conformer Name | ΔEintra 1 /kJmol-1 | ΔEintra theory 1 | ΔEintra 2 /kJmol-1 | ΔEintra theory 2 | Conformer Comment | Label | Space Group | Z | a /Å | b /Å | c /Å | a /° | ß /° | γ /° | Symmetry | Density /gcm-3 | Packing Coefficient | Experimental Info | Intermolecular Lattice Energy /kJmol-1 | Repulsion Dispersion Energy /kJmol-1 | Lattice Energy /kJmol-1 | Zero Point Energy /kJmol-1 | Thermal Energy /kJmol-1 | Temp Thermal Energy /K | Born Stability | Elastic Axis Definition | Lowest Eigenvalue of Shear | Corresponding Eigenvector | Growth Volume | Potential Description | Periodic name | Program | DFT functional | Dispersion correction | Basis set cutoff | k-point grid | Psudopotential | Optimization? | Starting structure | Space group (φcrys) | a(φcrys) /Å | b(φcrys) /Å | c(φcrys) /Å | a(φcrys) /° | ß(φcrys) /° | γ(φcrys) /° | Energy per molecule /eV | Isolated molecule energy (DFT) /eV | Density (φcrys) /gcm-3 | Ab initio χmin /10-6 cm3mol-1 | Ab initio χmid /10-6 cm3mol-1 | Ab initio χmax /10-6 cm3mol-1 | Ab initio ZPE /eV | Temp ab initio free energy /K | Ab initio free energy /eV | Ab initio entropy /Jmol-1K-1 | Ab initio heat capacity /Jmol-1K-1
XATMOV | C3 H7 N1 | 0 | Azetidine | Azetidine | Azetidine | XATMOV | MOLPAK, DMAREL (3.0) | Antonio Torrisi | 2005 | Day GM et al, Acta Cryst. B 2005, 61 (5), 511-527 | \CHEMISTRY_CPOSS\0-EarlySearches\home\louise_price.eminerals\azetidine | OPT | 0 | Ab initio optimised | 0 |  |  | am85 | P21/n | 4 | 5.5963 | 4.5134 | 16.1992 | 90 | 74.894 | 90 | LATT 1; SYMM -X +1/2, +Y +1/2, -Z +1/2 | 0.96 | 0.6443 |  | -47.56 | -17.35 | -47.56 | 3.76 | -16.297 | 298 | 1 | x parallel to a, y in ab plane, z along c | 1.4153 | 0.074,0.000,0.997 | 20.41 | DMA + FIT
XATMOV | C3 H7 N1 | 0 | Azetidine | Azetidine | Azetidine | XATMOV | MOLPAK, DMAREL (3.0) | Antonio Torrisi | 2005 | Day GM et al, Acta Cryst. B 2005, 61 (5), 511-527 | \CHEMISTRY_CPOSS\0-EarlySearches\home\louise_price.eminerals\azetidine | OPT | 0 | Ab initio optimised | 0 |  |  | ak48 | P21/c | 4 | 7.7816 | 4.5341 | 11.223 | 90 | 94.816 | 90 | LATT 1; SYMM -X , +Y +1/2, -Z +1/2 | 0.9611 | 0.6438 |  | -47.56 | -17.59 | -47.56 | 3.76 | -16.505 | 298 | 1 | x parallel to a, y in ab plane, z along c | 2.1247 | 0.981,0.000,-0.194 | 20.14 | DMA + FIT
XATMOV | C3 H7 N1 | 0 | Azetidine | Azetidine | Azetidine | XATMOV | MOLPAK, DMAREL (3.0) | Antonio Torrisi | 2005 | Day GM et al, Acta Cryst. B 2005, 61 (5), 511-527 | \CHEMISTRY_CPOSS\0-EarlySearches\home\louise_price.eminerals\azetidine | OPT | 0 | Ab initio optimised | 0 |  |  | fa32 | P21/c | 4 | 5.9813 | 15.2089 | 5.0481 | 90 | 122.569 | 90 | LATT 1; SYMM -X , +Y +1/2, -Z +1/2 | 0.9799 | 0.6593 |  | -47.54 | -20.32 | -47.54 | 3.76 | -16.181 | 298 | 1 | x parallel to a, y in ab plane, z along c | 2.4536 | 0.236,0.000,0.972 | 21.67 | DMA + FIT
XATMOV | C3 H7 N1 | 0 | Azetidine | Azetidine | Azetidine | XATMOV | MOLPAK, DMAREL (3.0) | Antonio Torrisi | 2005 | Day GM et al, Acta Cryst. B 2005, 61 (5), 511-527 | \CHEMISTRY_CPOSS\0-EarlySearches\home\louise_price.eminerals\azetidine | OPT | 0 | Ab initio optimised | 0 |  |  | af60 | P21 | 2 | 5.611 | 4.5076 | 7.8617 | 90 | 85.22 | 90 | LATT -1; SYMM -X , +Y +1/2, -Z | 0.9569 | 0.641 |  | -47.47 | -17.2 | -47.47 | 3.83 | -15.84 | 298 | 1 | x parallel to a, y in ab plane, z along c | 1.5281 | 0.221,0.000,0.975 | 18.78 | DMA + FIT
XATMOV | C3 H7 N1 | 0 | Azetidine | Azetidine | Azetidine | XATMOV | MOLPAK, DMAREL (3.0) | Antonio Torrisi | 2005 | Day GM et al, Acta Cryst. B 2005, 61 (5), 511-527 | \CHEMISTRY_CPOSS\0-EarlySearches\home\louise_price.eminerals\azetidine | OPT | 0 | Ab initio optimised | 0 |  |  | da55 | Cc | 2 | 5.4265 | 14.8138 | 5.113 | 90 | 110.378 | 90 | LATT -7; SYMM X,-Y,Z+1/2 | 0.9843 | 0.661 |  | -47.26 | -20.98 | -47.26 | 4.25 | -13.498 | 298 | 1 | x parallel to a, y in ab plane, z along c | 1.6567 | 0.092,0.000,0.996 | 22.03 | DMA + FIT
XATMOV | C3 H7 N1 | 0 | Azetidine | Azetidine | Azetidine | XATMOV | MOLPAK, DMAREL (3.0) | Antonio Torrisi | 2005 | Day GM et al, Acta Cryst. B 2005, 61 (5), 511-527 | \CHEMISTRY_CPOSS\0-EarlySearches\home\louise_price.eminerals\azetidine | OPT | 0 | Ab initio optimised | 0 |  |  | ak42 | P21/c | 4 | 9.8815 | 4.5163 | 11.0616 | 90 | 127.035 | 90 | LATT 1; SYMM -X , +Y +1/2, -Z +1/2 | 0.9623 | 0.6459 |  | -47.23 | -17.98 | -47.23 | 3.71 | -16.67 | 298 | 1 | x parallel to a, y in ab plane, z along c | 1.9896 | 0.998,0.000,-0.069 | 19.35 | DMA + FIT
XATMOV | C3 H7 N1 | 0 | Azetidine | Azetidine | Azetidine | XATMOV | MOLPAK, DMAREL (3.0) | Antonio Torrisi | 2005 | Day GM et al, Acta Cryst. B 2005, 61 (5), 511-527 | \CHEMISTRY_CPOSS\0-EarlySearches\home\louise_price.eminerals\azetidine | OPT | 0 | Ab initio optimised | 0 |  |  | de33 | C2/c | 4 | 16.6491 | 4.5238 | 10.8834 | 90 | 100.764 | 90 | LATT 7; SYMM -X , +Y , -Z +1/2 | 0.9419 | 0.6313 |  | -47.03 | -16.24 | -47.03 | 3.87 | -15.552 | 298 | 1 | x parallel to a, y in ab plane, z along c | 0.8768 | -0.701,0.000,0.714 | 16.2 | DMA + FIT
XATMOV | C3 H7 N1 | 0 | Azetidine | Azetidine | Azetidine | XATMOV | MOLPAK, DMAREL (3.0) | Antonio Torrisi | 2005 | Day GM et al, Acta Cryst. B 2005, 61 (5), 511-527 | \CHEMISTRY_CPOSS\0-EarlySearches\home\louise_price.eminerals\azetidine | OPT | 0 | Ab initio optimised | 0 |  |  | ce73 | Pbcn | 8 | 15.1954 | 5.0038 | 10.4728 | 90 | 90 | 90 | LATT 1; SYMM X+1/2,-Y+1/2,-Z; SYMM -X,Y,-Z+1/2; SYMM -X+1/2,-Y+1/2,Z+1/2 | 0.9525 | 0.6398 |  | -47 | -18.1 | -47 | 3.78 | -16.354 | 298 | 1 | x parallel to a, y in ab plane, z along c | 0.7982 | 0.000,1.000,0.000 | 16.59 | DMA + FIT
XATMOV | C3 H7 N1 | 0 | Azetidine | Azetidine | Azetidine | XATMOV | MOLPAK, DMAREL (3.0) | Antonio Torrisi | 2005 | Day GM et al, Acta Cryst. B 2005, 61 (5), 511-527 | \CHEMISTRY_CPOSS\0-EarlySearches\home\louise_price.eminerals\azetidine | OPT | 0 | Ab initio optimised | 0 |  |  | ak17 | P21/c | 4 | 9.3285 | 4.4183 | 10.8232 | 90 | 63.567 | 90 | LATT 1; SYMM -X , +Y +1/2, -Z +1/2 | 0.9494 | 0.6323 |  | -46.93 | -17.14 | -46.93 | 3.63 | -17.028 | 298 | 1 | x parallel to a, y in ab plane, z along c | 0.2697 | -0.455,0.000,0.890 | 17.08 | DMA + FIT
XATMOV | C3 H7 N1 | 0 | Azetidine | Azetidine | Azetidine | XATMOV | MOLPAK, DMAREL (3.0) | Antonio Torrisi | 2005 | Day GM et al, Acta Cryst. B 2005, 61 (5), 511-527 | \CHEMISTRY_CPOSS\0-EarlySearches\home\louise_price.eminerals\azetidine | OPT | 0 | Ab initio optimised | 0 |  |  | de91 | C2/c | 4 | 20.3947 | 4.3849 | 28.0678 | 90 | 161.817 | 90 | LATT 7; SYMM -X , +Y , -Z +1/2 | 0.9683 | 0.6482 |  | -46.91 | -18.93 | -46.91 | 0 | 0 | 0 | 0 | x parallel to a, y in ab plane, z along c | 0 | 0.006,0.000,1.000 | 17.79 | DMA + FIT
XATMOV | C3 H7 N1 | 0 | Azetidine | Azetidine | Azetidine | XATMOV | MOLPAK, DMAREL (3.0) | Antonio Torrisi | 2005 | Day GM et al, Acta Cryst. B 2005, 61 (5), 511-527 | \CHEMISTRY_CPOSS\0-EarlySearches\home\louise_price.eminerals\azetidine | OPT | 0 | Ab initio optimised | 0 |  |  | cc6 | Pbca | 8 | 5.0039 | 10.1874 | 15.5157 | 90 | 90 | 90 | LATT 1; SYMM X+1/2,-Y+1/2,-Z; SYMM -X,Y+1/2,-Z+1/2; SYMM -X+1/2,-Y,Z+1/2 | 0.9589 | 0.6411 |  | -46.89 | -18.93 | -46.89 | 3.84 | -15.704 | 298 | 1 | x parallel to a, y in ab plane, z along c | 2.5713 | 1.000,0.000,0.000 | 17.98 | DMA + FIT
XATMOV | C3 H7 N1 | 0 | Azetidine | Azetidine | Azetidine | XATMOV | MOLPAK, DMAREL (3.0) | Antonio Torrisi | 2005 | Day GM et al, Acta Cryst. B 2005, 61 (5), 511-527 | \CHEMISTRY_CPOSS\0-EarlySearches\home\louise_price.eminerals\azetidine | OPT | 0 | Ab initio optimised | 0 |  |  | db98 | C2 | 2 | 10.935 | 4.4023 | 13.2115 | 90 | 38.429 | 90 | LATT -7; SYMM -X , +Y , -Z | 0.9594 | 0.6403 |  | -46.7 | -18.36 | -46.7 | 3.96 | -14.877 | 298 | 1 | x parallel to a, y in ab plane, z along c | 0.7845 | 0.875,0.000,0.483 | 15.97 | DMA + FIT
XATMOV | C3 H7 N1 | 0 | Azetidine | Azetidine | Azetidine | XATMOV | MOLPAK, DMAREL (3.0) | Antonio Torrisi | 2005 | Day GM et al, Acta Cryst. B 2005, 61 (5), 511-527 | \CHEMISTRY_CPOSS\0-EarlySearches\home\louise_price.eminerals\azetidine | OPT | 0 | Ab initio optimised | 0 |  |  | dc102 | C2/c | 4 | 11.0386 | 4.426 | 16.6864 | 90 | 99.488 | 90 | LATT 7; SYMM -X , +Y , -Z +1/2 | 0.9433 | 0.6336 |  | -46.52 | -16.91 | -46.52 | 3.64 | -16.853 | 298 | 1 | x parallel to a, y in ab plane, z along c | 0.1112 | 0.813,0.000,-0.582 | 16.84 | DMA + FIT
XATMOV | C3 H7 N1 | 0 | Azetidine | Azetidine | Azetidine | XATMOV | MOLPAK, DMAREL (3.0) | Antonio Torrisi | 2005 | Day GM et al, Acta Cryst. B 2005, 61 (5), 511-527 | \CHEMISTRY_CPOSS\0-EarlySearches\home\louise_price.eminerals\azetidine | OPT | 0 | Ab initio optimised | 0 |  |  | dc33 | C2/c | 4 | 10.9139 | 4.3351 | 19.0055 | 90 | 60.2 | 90 | LATT 7; SYMM -X , +Y , -Z +1/2 | 0.972 | 0.6516 |  | -46.47 | -19.89 | -46.47 | 3.54 | -17.266 | 298 | 1 | x parallel to a, y in ab plane, z along c | 0.2791 | 0.931,0.000,-0.366 | 19.26 | DMA + FIT
XATMOV | C3 H7 N1 | 0 | Azetidine | Azetidine | Azetidine | XATMOV | MOLPAK, DMAREL (3.0) | Antonio Torrisi | 2005 | Day GM et al, Acta Cryst. B 2005, 61 (5), 511-527 | \CHEMISTRY_CPOSS\0-EarlySearches\home\louise_price.eminerals\azetidine | OPT | 0 | Ab initio optimised | 0 |  |  | av8 | Pna21 | 4 | 11.3711 | 7.7558 | 4.6745 | 90 | 90 | 90 | LATT -1; SYMM -X,-Y,Z+1/2; SYMM -X+1/2,Y+1/2,Z+1/2; SYMM X+1/2,-Y+1/2,Z | 0.9199 | 0.6155 |  | -46.37 | -15.25 | -46.37 | 3.55 | -17.712 | 298 | 1 | x parallel to a, y in ab plane, z along c | 2.2048 | 0.000,1.000,0.000 | 16.82 | DMA + FIT
XATMOV | C3 H7 N1 | 0 | Azetidine | Azetidine | Azetidine | XATMOV | MOLPAK, DMAREL (3.0) | Antonio Torrisi | 2005 | Day GM et al, Acta Cryst. B 2005, 61 (5), 511-527 | \CHEMISTRY_CPOSS\0-EarlySearches\home\louise_price.eminerals\azetidine | OPT | 0 | Ab initio optimised | 0 |  |  | bd110 | Pna21 | 4 | 16.2947 | 5.5415 | 4.4573 | 90 | 90 | 90 | LATT -1; SYMM -X,-Y,Z+1/2; SYMM -X+1/2,Y+1/2,Z+1/2; SYMM X+1/2,-Y+1/2,Z | 0.9422 | 0.6304 |  | -46.31 | -16.79 | -46.31 | 3.61 | -17.322 | 298 | 1 | x parallel to a, y in ab plane, z along c | 1.2009 | 1.000,0.000,0.000 | 15.92 | DMA + FIT
XATMOV | C3 H7 N1 | 0 | Azetidine | Azetidine | Azetidine | XATMOV | MOLPAK, DMAREL (3.0) | Antonio Torrisi | 2005 | Day GM et al, Acta Cryst. B 2005, 61 (5), 511-527 | \CHEMISTRY_CPOSS\0-EarlySearches\home\louise_price.eminerals\azetidine | OPT | 0 | Ab initio optimised | 0 |  |  | aq99 | P212121 | 4 | 11.0497 | 7.38 | 4.9685 | 90 | 90 | 90 | LATT -1; SYMM X+1/2,-Y+1/2,-Z; SYMM -X,Y+1/2,-Z+1/2; SYMM -X+1/2,-Y,Z+1/2 | 0.936 | 0.6281 |  | -46.29 | -17.17 | -46.29 | 3.59 | -18.142 | 298 | 1 | x parallel to a, y in ab plane, z along c | 1.2611 | 0.000,1.000,0.000 | 17.7 | DMA + FIT
XATMOV | C3 H7 N1 | 0 | Azetidine | Azetidine | Azetidine | XATMOV | MOLPAK, DMAREL (3.0) | Antonio Torrisi | 2005 | Day GM et al, Acta Cryst. B 2005, 61 (5), 511-527 | \CHEMISTRY_CPOSS\0-EarlySearches\home\louise_price.eminerals\azetidine | OPT | 0 | Ab initio optimised | 0 |  |  | az78 | P212121 | 4 | 16.3894 | 4.4593 | 5.5238 | 90 | 90 | 90 | LATT -1; SYMM X+1/2,-Y+1/2,-Z; SYMM -X,Y+1/2,-Z+1/2; SYMM -X+1/2,-Y,Z+1/2 | 0.9394 | 0.6319 |  | -46.23 | -16.72 | -46.23 | 3.58 | -17.987 | 298 | 1 | x parallel to a, y in ab plane, z along c | 0.569 | 0.000,1.000,0.000 | 16.08 | DMA + FIT
XATMOV | C3 H7 N1 | 0 | Azetidine | Azetidine | Azetidine | XATMOV | MOLPAK, DMAREL (3.0) | Antonio Torrisi | 2005 | Day GM et al, Acta Cryst. B 2005, 61 (5), 511-527 | \CHEMISTRY_CPOSS\0-EarlySearches\home\louise_price.eminerals\azetidine | OPT | 0 | Ab initio optimised | 0 |  |  | db105 | C2 | 2 | 10.9987 | 4.4033 | 10.6995 | 90 | 129.069 | 90 | LATT -7; SYMM -X , +Y , -Z | 0.9426 | 0.6297 |  | -46.19 | -17.12 | -46.19 | 3.87 | -15.21 | 298 | 1 | x parallel to a, y in ab plane, z along c | 0.0446 | 1.000,0.000,-0.004 | 14.41 | DMA + FIT
XATMOV | C3 H7 N1 | 0 | Azetidine | Azetidine | Azetidine | XATMOV | MOLPAK, DMAREL (3.0) | Antonio Torrisi | 2005 | Day GM et al, Acta Cryst. B 2005, 61 (5), 511-527 | \CHEMISTRY_CPOSS\0-EarlySearches\home\louise_price.eminerals\azetidine | OPT | 0 | Ab initio optimised | 0 |  |  | az77 | P212121 | 4 | 14.3993 | 4.9882 | 5.6901 | 90 | 90 | 90 | LATT -1; SYMM X+1/2,-Y+1/2,-Z; SYMM -X,Y+1/2,-Z+1/2; SYMM -X+1/2,-Y,Z+1/2 | 0.9279 | 0.6237 |  | -46.02 | -16.69 | -46.02 | 3.66 | -16.581 | 298 | 1 | x parallel to a, y in ab plane, z along c | 3.1423 | 1.000,0.000,0.000 | 16.36 | DMA + FIT
XATMOV | C3 H7 N1 | 0 | Azetidine | Azetidine | Azetidine | XATMOV | MOLPAK, DMAREL (3.0) | Antonio Torrisi | 2005 | Day GM et al, Acta Cryst. B 2005, 61 (5), 511-527 | \CHEMISTRY_CPOSS\0-EarlySearches\home\louise_price.eminerals\azetidine | OPT | 0 | Ab initio optimised | 0 |  |  | aq79 | P212121 | 4 | 11.5163 | 7.9344 | 4.5239 | 90 | 90 | 90 | LATT -1; SYMM X+1/2,-Y+1/2,-Z; SYMM -X,Y+1/2,-Z+1/2; SYMM -X+1/2,-Y,Z+1/2 | 0.9174 | 0.6124 |  | -45.91 | -15.32 | -45.91 | 3.49 | -17.819 | 298 | 1 | x parallel to a, y in ab plane, z along c | 1.7462 | 0.000,1.000,0.000 | 17.02 | DMA + FIT
XATMOV | C3 H7 N1 | 0 | Azetidine | Azetidine | Azetidine | XATMOV | MOLPAK, DMAREL (3.0) | Antonio Torrisi | 2005 | Day GM et al, Acta Cryst. B 2005, 61 (5), 511-527 | \CHEMISTRY_CPOSS\0-EarlySearches\home\louise_price.eminerals\azetidine | OPT | 0 | Ab initio optimised | 0 |  |  | aq137 | P212121 | 4 | 10.9985 | 8.4517 | 4.4174 | 90 | 90 | 90 | LATT -1; SYMM X+1/2,-Y+1/2,-Z; SYMM -X,Y+1/2,-Z+1/2; SYMM -X+1/2,-Y,Z+1/2 | 0.9236 | 0.6165 |  | -45.76 | -16.47 | -45.76 | 3.39 | -18.373 | 298 | 1 | x parallel to a, y in ab plane, z along c | 0.955 | 0.000,1.000,0.000 | 17.16 | DMA + FIT
XATMOV | C3 H7 N1 | 0 | Azetidine | Azetidine | Azetidine | XATMOV | MOLPAK, DMAREL (3.0) | Antonio Torrisi | 2005 | Day GM et al, Acta Cryst. B 2005, 61 (5), 511-527 | \CHEMISTRY_CPOSS\0-EarlySearches\home\louise_price.eminerals\azetidine | OPT | 0 | Ab initio optimised | 0 |  |  | az111 | P212121 | 4 | 14.2572 | 6.3283 | 4.8256 | 90 | 90 | 90 | LATT -1; SYMM X+1/2,-Y+1/2,-Z; SYMM -X,Y+1/2,-Z+1/2; SYMM -X+1/2,-Y,Z+1/2 | 0.871 | 0.5804 |  | -45.73 | -13.75 | -45.73 | 3.55 | -17.255 | 298 | 1 | x parallel to a, y in ab plane, z along c | 0.8861 | 1.000,0.000,0.000 | 13.58 | DMA + FIT
XATMOV | C3 H7 N1 | 0 | Azetidine | Azetidine | Azetidine | XATMOV | MOLPAK, DMAREL (3.0) | Antonio Torrisi | 2005 | Day GM et al, Acta Cryst. B 2005, 61 (5), 511-527 | \CHEMISTRY_CPOSS\0-EarlySearches\home\louise_price.eminerals\azetidine | OPT | 0 | Ab initio optimised | 0 |  |  | bf66 | Pna21 | 4 | 4.8256 | 14.2573 | 6.3281 | 90 | 90 | 90 | LATT -1; SYMM -X,-Y,Z+1/2; SYMM -X+1/2,Y+1/2,Z+1/2; SYMM X+1/2,-Y+1/2,Z | 0.8711 | 0.5827 |  | -45.73 | -13.75 | -45.73 | 3.55 | -17.253 | 298 | 1 | x parallel to a, y in ab plane, z along c | 0.8863 | 0.000,1.000,0.000 | 13.59 | DMA + FIT
XATMOV | C3 H7 N1 | 0 | Azetidine | Azetidine | Azetidine | XATMOV | MOLPAK, DMAREL (3.0) | Antonio Torrisi | 2005 | Day GM et al, Acta Cryst. B 2005, 61 (5), 511-527 | \CHEMISTRY_CPOSS\0-EarlySearches\home\louise_price.eminerals\azetidine | OPT | 0 | Ab initio optimised | 0 |  |  | ay112 | Pca21 | 4 | 5.1032 | 7.8268 | 9.9848 | 90 | 90 | 90 | LATT -1; SYMM -X,-Y,Z+1/2; SYMM -X+1/2,Y,Z+1/2; SYMM X+1/2,-Y,Z | 0.9509 | 0.6369 |  | -45.54 | -19.59 | -45.54 | 3.82 | -16.162 | 298 | 1 | x parallel to a, y in ab plane, z along c | 0.1115 | 1.000,0.000,0.000 | 16.86 | DMA + FIT
XATMOV | C3 H7 N1 | 0 | Azetidine | Azetidine | Azetidine | XATMOV | MOLPAK, DMAREL (3.0) | Antonio Torrisi | 2005 | Day GM et al, Acta Cryst. B 2005, 61 (5), 511-527 | \CHEMISTRY_CPOSS\0-EarlySearches\home\louise_price.eminerals\azetidine | OPT | 0 | Ab initio optimised | 0 |  |  | av121 | Pna21 | 4 | 8.3647 | 11.1313 | 4.4077 | 90 | 90 | 90 | LATT -1; SYMM -X,-Y,Z+1/2; SYMM -X+1/2,Y+1/2,Z+1/2; SYMM X+1/2,-Y+1/2,Z | 0.9241 | 0.6182 |  | -45.48 | -16.67 | -45.48 | 0 | 0 | 0 | 0 | x parallel to a, y in ab plane, z along c | 0 | 0.000,0.000,1.000 | 15.34 | DMA + FIT
XATMOV | C3 H7 N1 | 0 | Azetidine | Azetidine | Azetidine | XATMOV | MOLPAK, DMAREL (3.0) | Antonio Torrisi | 2005 | Day GM et al, Acta Cryst. B 2005, 61 (5), 511-527 | \CHEMISTRY_CPOSS\0-EarlySearches\home\louise_price.eminerals\azetidine | OPT | 0 | Ab initio optimised | 0 |  |  | bh72 | Pca21 | 4 | 15.1127 | 6.2832 | 4.5005 | 90 | 90 | 90 | LATT -1; SYMM -X,-Y,Z+1/2; SYMM -X+1/2,Y,Z+1/2; SYMM X+1/2,-Y,Z | 0.8874 | 0.5926 |  | -45.16 | -15.05 | -45.16 | 0 | 0 | 0 | 0 | x parallel to a, y in ab plane, z along c | 0 | 0.000,0.000,1.000 | 14.26 | DMA + FIT
XATMOV | C3 H7 N1 | 0 | Azetidine | Azetidine | Azetidine | XATMOV | MOLPAK, DMAREL (3.0) | Antonio Torrisi | 2005 | Day GM et al, Acta Cryst. B 2005, 61 (5), 511-527 | \CHEMISTRY_CPOSS\0-EarlySearches\home\louise_price.eminerals\azetidine | OPT | 0 | Ab initio optimised | 0 |  |  | bh19 | Pca21 | 4 | 15.4887 | 5.5564 | 4.9656 | 90 | 90 | 90 | LATT -1; SYMM -X,-Y,Z+1/2; SYMM -X+1/2,Y,Z+1/2; SYMM X+1/2,-Y,Z | 0.8874 | 0.5982 |  | -44.39 | -15.74 | -44.39 | 3.65 | -17.122 | 298 | 1 | x parallel to a, y in ab plane, z along c | 0.4417 | 0.000,0.000,1.000 | 11.68 | DMA + FIT
XATMOV | C3 H7 N1 | 0 | Azetidine | Azetidine | Azetidine | XATMOV | MOLPAK, DMAREL (3.0) | Antonio Torrisi | 2005 | Day GM et al, Acta Cryst. B 2005, 61 (5), 511-527 | \CHEMISTRY_CPOSS\0-EarlySearches\home\louise_price.eminerals\azetidine | OPT | 0 | Ab initio optimised | 0 |  |  | av41 | Pna21 | 4 | 10.2296 | 9.2647 | 4.4207 | 90 | 90 | 90 | LATT -1; SYMM -X,-Y,Z+1/2; SYMM -X+1/2,Y+1/2,Z+1/2; SYMM X+1/2,-Y+1/2,Z | 0.9052 | 0.6069 |  | -44.15 | -17.71 | -44.15 | 3.59 | -24.299 | 298 | 1 | x parallel to a, y in ab plane, z along c | 1.6393 | 0.000,1.000,0.000 | 11.07 | DMA + FIT
XATMOV | C3 H7 N1 | 0 | Azetidine | Azetidine | Azetidine | XATMOV | MOLPAK, DMAREL (3.0) | Antonio Torrisi | 2005 | Day GM et al, Acta Cryst. B 2005, 61 (5), 511-527 | \CHEMISTRY_CPOSS\0-EarlySearches\home\louise_price.eminerals\azetidine | OPT | 0 | Ab initio optimised | 0 |  |  | cb94 | Pbca | 8 | 16.0723 | 10.4609 | 5.0621 | 90 | 90 | 90 | LATT 1; SYMM X+1/2,-Y+1/2,-Z; SYMM -X,Y+1/2,-Z+1/2; SYMM -X+1/2,-Y,Z+1/2 | 0.8912 | 0.5983 |  | -44.02 | -15.97 | -44.02 | 0 | 0 | 0 | 0 | x parallel to a, y in ab plane, z along c | 0 | 1.000,0.000,0.000 | 9.96 | DMA + FIT
XATMOV | C3 H7 N1 | 0 | Azetidine | Azetidine | Azetidine | XATMOV | MOLPAK, DMAREL (3.0) | Antonio Torrisi | 2005 | Day GM et al, Acta Cryst. B 2005, 61 (5), 511-527 | \CHEMISTRY_CPOSS\0-EarlySearches\home\louise_price.eminerals\azetidine | OPT | 0 | Ab initio optimised | 0 |  |  | da107 | Cc | 2 | 10.3986 | 7.876 | 12.1032 | 90 | 155.334 | 90 | LATT -7; SYMM X,-Y,Z+1/2 | 0.9167 | 0.6181 |  | -43.95 | -18.01 | -43.95 | 0 | 0 | 0 | 0 | x parallel to a, y in ab plane, z along c | 0 | 0.898,0.000,-0.440 | 16.14 | DMA + FIT

## Key Information
REFCODE | XATMOV
Formula | C3 H7 N1
Study_ID | 0
Common Name | Azetidine
IUPAC Systematic Name | Azetidine
Other Names | Azetidine
CSD Refcodes | XATMOV
Programs | MOLPAK, DMAREL (3.0)
Scientist | Antonio Torrisi
Date | 2005
Publication | Day GM et al, Acta Cryst. B 2005, 61 (5), 511-527
Location on S Drive | \CHEMISTRY_CPOSS\0-EarlySearches\home\louise_price.eminerals\azetidine
Potential Description | DMA + FIT

## CSP data
Conformer Name | Label | Space Group | Density /gcm-3 | Packing Coefficient | Experimental Info | Lattice Energy /kJmol-1 | Zero Point Energy /kJmol-1 | Thermal Energy /kJmol-1 | Lowest Eigenvalue of Shear | Growth Volume | Estimated Energy at 298K | Spacegroup Type
OPT | am85 | P21/n | 0.96 | 0.6443 |  | -47.56 | 3.76 | -16.297 | 1.4153 | 20.41 | -60.097 | P21/c
OPT | ak48 | P21/c | 0.9611 | 0.6438 |  | -47.56 | 3.76 | -16.505 | 2.1247 | 20.14 | -60.305 | P21/c
OPT | fa32 | P21/c | 0.9799 | 0.6593 |  | -47.54 | 3.76 | -16.181 | 2.4536 | 21.67 | -59.961 | P21/c
OPT | ak42 | P21/c | 0.9623 | 0.6459 |  | -47.23 | 3.71 | -16.67 | 1.9896 | 19.35 | -60.19 | P21/c
OPT | ak17 | P21/c | 0.9494 | 0.6323 |  | -46.93 | 3.63 | -17.028 | 0.2697 | 17.08 | -60.328 | P21/c
OPT | de33 | C2/c | 0.9419 | 0.6313 |  | -47.03 | 3.87 | -15.552 | 0.8768 | 16.2 | -58.712 | C2/c
OPT | de91 | C2/c | 0.9683 | 0.6482 |  | -46.91 | 0 | 0 | 0 | 17.79 | -46.91 | C2/c
OPT | dc102 | C2/c | 0.9433 | 0.6336 |  | -46.52 | 3.64 | -16.853 | 0.1112 | 16.84 | -59.733 | C2/c
OPT | dc33 | C2/c | 0.972 | 0.6516 |  | -46.47 | 3.54 | -17.266 | 0.2791 | 19.26 | -60.196 | C2/c
OPT | af60 | P21 | 0.9569 | 0.641 |  | -47.47 | 3.83 | -15.84 | 1.5281 | 18.78 | -59.48 | P21
OPT | da55 | Cc | 0.9843 | 0.661 |  | -47.26 | 4.25 | -13.498 | 1.6567 | 22.03 | -56.508 | Cc
OPT | da107 | Cc | 0.9167 | 0.6181 |  | -43.95 | 0 | 0 | 0 | 16.14 | -43.95 | Cc
OPT | db98 | C2 | 0.9594 | 0.6403 |  | -46.7 | 3.96 | -14.877 | 0.7845 | 15.97 | -57.617 | Other Monoclinic
OPT | db105 | C2 | 0.9426 | 0.6297 |  | -46.19 | 3.87 | -15.21 | 0.0446 | 14.41 | -57.53 | Other Monoclinic
OPT | av8 | Pna21 | 0.9199 | 0.6155 |  | -46.37 | 3.55 | -17.712 | 2.2048 | 16.82 | -60.532 | Pna21
OPT | bd110 | Pna21 | 0.9422 | 0.6304 |  | -46.31 | 3.61 | -17.322 | 1.2009 | 15.92 | -60.022 | Pna21
OPT | bf66 | Pna21 | 0.8711 | 0.5827 |  | -45.73 | 3.55 | -17.253 | 0.8863 | 13.59 | -59.433 | Pna21
OPT | av121 | Pna21 | 0.9241 | 0.6182 |  | -45.48 | 0 | 0 | 0 | 15.34 | -45.48 | Pna21
OPT | av41 | Pna21 | 0.9052 | 0.6069 |  | -44.15 | 3.59 | -24.299 | 1.6393 | 11.07 | -64.859 | Pna21
OPT | cc6 | Pbca | 0.9589 | 0.6411 |  | -46.89 | 3.84 | -15.704 | 2.5713 | 17.98 | -58.754 | Pbca
OPT | cb94 | Pbca | 0.8912 | 0.5983 |  | -44.02 | 0 | 0 | 0 | 9.96 | -44.02 | Pbca
OPT | aq99 | P212121 | 0.936 | 0.6281 |  | -46.29 | 3.59 | -18.142 | 1.2611 | 17.7 | -60.842 | P212121
OPT | az78 | P212121 | 0.9394 | 0.6319 |  | -46.23 | 3.58 | -17.987 | 0.569 | 16.08 | -60.637 | P212121
OPT | az77 | P212121 | 0.9279 | 0.6237 |  | -46.02 | 3.66 | -16.581 | 3.1423 | 16.36 | -58.941 | P212121
OPT | aq79 | P212121 | 0.9174 | 0.6124 |  | -45.91 | 3.49 | -17.819 | 1.7462 | 17.02 | -60.239 | P212121
OPT | aq137 | P212121 | 0.9236 | 0.6165 |  | -45.76 | 3.39 | -18.373 | 0.955 | 17.16 | -60.743 | P212121
OPT | az111 | P212121 | 0.871 | 0.5804 |  | -45.73 | 3.55 | -17.255 | 0.8861 | 13.58 | -59.435 | P212121
OPT | ay112 | Pca21 | 0.9509 | 0.6369 |  | -45.54 | 3.82 | -16.162 | 0.1115 | 16.86 | -57.882 | Pca21
OPT | bh72 | Pca21 | 0.8874 | 0.5926 |  | -45.16 | 0 | 0 | 0 | 14.26 | -45.16 | Pca21
OPT | bh19 | Pca21 | 0.8874 | 0.5982 |  | -44.39 | 3.65 | -17.122 | 0.4417 | 11.68 | -57.862 | Pca21
OPT | ce73 | Pbcn | 0.9525 | 0.6398 |  | -47 | 3.78 | -16.354 | 0.7982 | 16.59 | -59.574 | Other Orthorhombic