## BTXVCC_CPdmaflex
REFCODE | Formula | Study_ID | Common Name | IUPAC Systematic Name | Other Names | CSD Refcodes | Programs | Scientist | Date | Publication | Location on S Drive | Conformer Name | ΔEintra 1 /kJmol-1 | ΔEintra theory 1 | ΔEintra 2 /kJmol-1 | ΔEintra theory 2 | Conformer Comment | Label | Space Group | Z | a /Å | b /Å | c /Å | a /° | ß /° | γ /° | Symmetry | Density /gcm-3 | Packing Coefficient | Experimental Info | Intermolecular Lattice Energy /kJmol-1 | Repulsion Dispersion Energy /kJmol-1 | Lattice Energy /kJmol-1 | Zero Point Energy /kJmol-1 | Thermal Energy /kJmol-1 | Temp Thermal Energy /K | Born Stability | Elastic Axis Definition | Lowest Eigenvalue of Shear | Corresponding Eigenvector | Growth Volume | Potential Description | Periodic name | Program | DFT functional | Dispersion correction | Basis set cutoff | k-point grid | Psudopotential | Optimization? | Starting structure | Space group (φcrys) | a(φcrys) /Å | b(φcrys) /Å | c(φcrys) /Å | a(φcrys) /° | ß(φcrys) /° | γ(φcrys) /° | Energy per molecule /eV | Isolated molecule energy (DFT) /eV | Density (φcrys) /gcm-3 | Ab initio χmin /10-6 cm3mol-1 | Ab initio χmid /10-6 cm3mol-1 | Ab initio χmax /10-6 cm3mol-1 | Ab initio ZPE /eV | Temp ab initio free energy /K | Ab initio free energy /eV | Ab initio entropy /Jmol-1K-1 | Ab initio heat capacity /Jmol-1K-1
WICZUF | C13 H15 N3 O2 | 10 | amino-pyrimidine otolic acid cocrystal | 4-methyl-pyrimidin-2-ylamine - 2-methylbenzoic acid cocrystal |  | WICZUF | Flexible CrystalPredictor (1), Dmaflex, DMAREL (4.1.1) | Panos Karamertzanis | 2008 | Day GM, 2009. Acta Crystallogr , Sect B 65, 107-125. | \CHEMISTRY_CPOSS\0-EarlySearches\home\louise_price.eminerals\BlindTestXV\btxvcc_dmaflex | dfA50 | 1.205 | MP2/6-31G(d,p) | 1.51 | SCF | This is the DMAflex intra_molecular energy penalty. SCF energy is with respect to opt, and MP2 with respect to A3. | A50 | P21/c | 8 | 7.2446 | 13.792 | 15.5279 | 90 | 53.777 | 90 | LATT 1; SYMM -X , +Y +1/2, -Z +1/2 | 1.3016 | 0.71 | WICZUF (Form I) | -192.56 | -76.16 | -191.355 | 0 | 0 | 0 | 1 |  | 0 |  | 0 | DMAflex GDMA2.1 + FIT
WICZUF | C13 H15 N3 O2 | 10 | amino-pyrimidine otolic acid cocrystal | 4-methyl-pyrimidin-2-ylamine - 2-methylbenzoic acid cocrystal |  | WICZUF | Flexible CrystalPredictor (1), Dmaflex, DMAREL (4.1.1) | Panos Karamertzanis | 2008 | Day GM, 2009. Acta Crystallogr , Sect B 65, 107-125. | \CHEMISTRY_CPOSS\0-EarlySearches\home\louise_price.eminerals\BlindTestXV\btxvcc_dmaflex | dfA33 | 1.241 | MP2/6-31G(d,p) | 1.615 | SCF | This is the DMAflex intra_molecular energy penalty. SCF energy is with respect to opt, and MP2 with respect to A3. | A33 | P21/c | 8 | 7.243 | 13.8021 | 13.5978 | 90 | 112.931 | 90 | LATT 1; SYMM -X , +Y +1/2, -Z +1/2 | 1.3013 | 0.712 | WICZUF (Form I) | -192.4 | -76.11 | -191.159 | 0 | 0 | 0 | 1 |  | 0 |  | 0 | DMAflex GDMA2.1 + FIT
WICZUF | C13 H15 N3 O2 | 10 | amino-pyrimidine otolic acid cocrystal | 4-methyl-pyrimidin-2-ylamine - 2-methylbenzoic acid cocrystal |  | WICZUF | Flexible CrystalPredictor (1), Dmaflex, DMAREL (4.1.1) | Panos Karamertzanis | 2008 | Day GM, 2009. Acta Crystallogr , Sect B 65, 107-125. | \CHEMISTRY_CPOSS\0-EarlySearches\home\louise_price.eminerals\BlindTestXV\btxvcc_dmaflex | dfA26 | 1.332 | MP2/6-31G(d,p) | 1.644 | SCF | This is the DMAflex intra_molecular energy penalty. SCF energy is with respect to opt, and MP2 with respect to A3. | A26 | P21/c | 8 | 7.2502 | 13.7738 | 13.6246 | 90 | 113.066 | 90 | LATT 1; SYMM -X , +Y +1/2, -Z +1/2 | 1.3014 | 0.7089 | WICZUF (Form I) | -192.46 | -76.06 | -191.128 | 0 | 0 | 0 | 1 |  | 0 |  | 0 | DMAflex GDMA2.1 + FIT
WICZUF | C13 H15 N3 O2 | 10 | amino-pyrimidine otolic acid cocrystal | 4-methyl-pyrimidin-2-ylamine - 2-methylbenzoic acid cocrystal |  | WICZUF | Flexible CrystalPredictor (1), Dmaflex, DMAREL (4.1.1) | Panos Karamertzanis | 2008 | Day GM, 2009. Acta Crystallogr , Sect B 65, 107-125. | \CHEMISTRY_CPOSS\0-EarlySearches\home\louise_price.eminerals\BlindTestXV\btxvcc_dmaflex | dfA39 | 3.498 | MP2/6-31G(d,p) | 4.035 | SCF | This is the DMAflex intra_molecular energy penalty. SCF energy is with respect to opt, and MP2 with respect to A3. | A39 | P21/c | 8 | 16.9252 | 15.1414 | 6.9899 | 90 | 44.071 | 90 | LATT 1; SYMM -X , +Y +1/2, -Z +1/2 | 1.3076 | 0.7154 |  | -190.72 | -79.61 | -187.222 | 0 | 0 | 0 | 1 |  | 0 |  | 0 | DMAflex GDMA2.1 + FIT
WICZUF | C13 H15 N3 O2 | 10 | amino-pyrimidine otolic acid cocrystal | 4-methyl-pyrimidin-2-ylamine - 2-methylbenzoic acid cocrystal |  | WICZUF | Flexible CrystalPredictor (1), Dmaflex, DMAREL (4.1.1) | Panos Karamertzanis | 2008 | Day GM, 2009. Acta Crystallogr , Sect B 65, 107-125. | \CHEMISTRY_CPOSS\0-EarlySearches\home\louise_price.eminerals\BlindTestXV\btxvcc_dmaflex | dfB46 | 5.941 | MP2/6-31G(d,p) | 6.824 | SCF | This is the DMAflex intra_molecular energy penalty. SCF energy is with respect to opt, and MP2 with respect to A3. | B46 | P-1 | 4 | 13.4069 | 7.2049 | 13.0518 | 103.347 | 49.366 | 66.528 | LATT 1 | 1.3074 | 0.7106 |  | -192.71 | -78.63 | -186.769 | 0 | 0 | 0 | 1 |  | 0 |  | 0 | DMAflex GDMA2.1 + FIT
WICZUF | C13 H15 N3 O2 | 10 | amino-pyrimidine otolic acid cocrystal | 4-methyl-pyrimidin-2-ylamine - 2-methylbenzoic acid cocrystal |  | WICZUF | Flexible CrystalPredictor (1), Dmaflex, DMAREL (4.1.1) | Panos Karamertzanis | 2008 | Day GM, 2009. Acta Crystallogr , Sect B 65, 107-125. | \CHEMISTRY_CPOSS\0-EarlySearches\home\louise_price.eminerals\BlindTestXV\btxvcc_dmaflex | dfB33 | 6.019 | MP2/6-31G(d,p) | 6.931 | SCF | This is the DMAflex intra_molecular energy penalty. SCF energy is with respect to opt, and MP2 with respect to A3. | B33 | P-1 | 4 | 17.5438 | 7.2063 | 7.3355 | 80.855 | 73.956 | 44.449 | LATT 1 | 1.3073 | 0.7154 |  | -192.74 | -78.53 | -186.721 | 0 | 0 | 0 | 1 |  | 0 |  | 0 | DMAflex GDMA2.1 + FIT
WICZUF | C13 H15 N3 O2 | 10 | amino-pyrimidine otolic acid cocrystal | 4-methyl-pyrimidin-2-ylamine - 2-methylbenzoic acid cocrystal |  | WICZUF | Flexible CrystalPredictor (1), Dmaflex, DMAREL (4.1.1) | Panos Karamertzanis | 2008 | Day GM, 2009. Acta Crystallogr , Sect B 65, 107-125. | \CHEMISTRY_CPOSS\0-EarlySearches\home\louise_price.eminerals\BlindTestXV\btxvcc_dmaflex | dfB57 | 5.852 | MP2/6-31G(d,p) | 6.666 | SCF | This is the DMAflex intra_molecular energy penalty. SCF energy is with respect to opt, and MP2 with respect to A3. | B57 | P-1 | 4 | 7.3332 | 12.443 | 7.2056 | 98.729 | 99.165 | 101.926 | LATT 1 | 1.3068 | 0.7099 |  | -192.56 | -78.64 | -186.708 | 0 | 0 | 0 | 1 |  | 0 |  | 0 | DMAflex GDMA2.1 + FIT
WICZUF | C13 H15 N3 O2 | 10 | amino-pyrimidine otolic acid cocrystal | 4-methyl-pyrimidin-2-ylamine - 2-methylbenzoic acid cocrystal |  | WICZUF | Flexible CrystalPredictor (1), Dmaflex, DMAREL (4.1.1) | Panos Karamertzanis | 2008 | Day GM, 2009. Acta Crystallogr , Sect B 65, 107-125. | \CHEMISTRY_CPOSS\0-EarlySearches\home\louise_price.eminerals\BlindTestXV\btxvcc_dmaflex | dfB38 | 5.807 | MP2/6-31G(d,p) | 6.546 | SCF | This is the DMAflex intra_molecular energy penalty. SCF energy is with respect to opt, and MP2 with respect to A3. | B38 | P-1 | 4 | 7.3392 | 9.4067 | 16.3948 | 78.621 | 68.53 | 130.903 | LATT 1 | 1.3058 | 0.713 |  | -192.38 | -78.58 | -186.573 | 0 | 0 | 0 | 1 |  | 0 |  | 0 | DMAflex GDMA2.1 + FIT
WICZUF | C13 H15 N3 O2 | 10 | amino-pyrimidine otolic acid cocrystal | 4-methyl-pyrimidin-2-ylamine - 2-methylbenzoic acid cocrystal |  | WICZUF | Flexible CrystalPredictor (1), Dmaflex, DMAREL (4.1.1) | Panos Karamertzanis | 2008 | Day GM, 2009. Acta Crystallogr , Sect B 65, 107-125. | \CHEMISTRY_CPOSS\0-EarlySearches\home\louise_price.eminerals\BlindTestXV\btxvcc_dmaflex | dfB67 | 5.203 | MP2/6-31G(d,p) | 6.547 | SCF | This is the DMAflex intra_molecular energy penalty. SCF energy is with respect to opt, and MP2 with respect to A3. | B67 | P-1 | 4 | 27.2629 | 12.0335 | 8.3396 | 91.608 | 24.881 | 112.06 | LATT 1 | 1.2779 | 0.6891 |  | -190.55 | -75.23 | -185.347 | 0 | 0 | 0 | 1 |  | 0 |  | 0 | DMAflex GDMA2.1 + FIT
WICZUF | C13 H15 N3 O2 | 10 | amino-pyrimidine otolic acid cocrystal | 4-methyl-pyrimidin-2-ylamine - 2-methylbenzoic acid cocrystal |  | WICZUF | Flexible CrystalPredictor (1), Dmaflex, DMAREL (4.1.1) | Panos Karamertzanis | 2008 | Day GM, 2009. Acta Crystallogr , Sect B 65, 107-125. | \CHEMISTRY_CPOSS\0-EarlySearches\home\louise_price.eminerals\BlindTestXV\btxvcc_dmaflex | dfA23 | 3.295 | MP2/6-31G(d,p) | 2.381 | SCF | This is the DMAflex intra_molecular energy penalty. SCF energy is with respect to opt, and MP2 with respect to A3. | A23 | P-1 | 4 | 9.8946 | 12.0625 | 14.8039 | 31.611 | 54.283 | 74.753 | LATT 1 | 1.2975 | 0.7091 |  | -188.02 | -79.85 | -184.725 | 0 | 0 | 0 | 1 |  | 0 |  | 0 | DMAflex GDMA2.1 + FIT
WICZUF | C13 H15 N3 O2 | 10 | amino-pyrimidine otolic acid cocrystal | 4-methyl-pyrimidin-2-ylamine - 2-methylbenzoic acid cocrystal |  | WICZUF | Flexible CrystalPredictor (1), Dmaflex, DMAREL (4.1.1) | Panos Karamertzanis | 2008 | Day GM, 2009. Acta Crystallogr , Sect B 65, 107-125. | \CHEMISTRY_CPOSS\0-EarlySearches\home\louise_price.eminerals\BlindTestXV\btxvcc_dmaflex | dfA16 | 3.461 | MP2/6-31G(d,p) | 2.502 | SCF | This is the DMAflex intra_molecular energy penalty. SCF energy is with respect to opt, and MP2 with respect to A3. | A16 | P-1 | 4 | 7.0829 | 9.8903 | 13.8622 | 99.496 | 108.419 | 128.673 | LATT 1 | 1.2985 | 0.7112 |  | -188.12 | -80.01 | -184.659 | 0 | 0 | 0 | 1 |  | 0 |  | 0 | DMAflex GDMA2.1 + FIT
WICZUF | C13 H15 N3 O2 | 10 | amino-pyrimidine otolic acid cocrystal | 4-methyl-pyrimidin-2-ylamine - 2-methylbenzoic acid cocrystal |  | WICZUF | Flexible CrystalPredictor (1), Dmaflex, DMAREL (4.1.1) | Panos Karamertzanis | 2008 | Day GM, 2009. Acta Crystallogr , Sect B 65, 107-125. | \CHEMISTRY_CPOSS\0-EarlySearches\home\louise_price.eminerals\BlindTestXV\btxvcc_dmaflex | dfA17 | 3.904 | MP2/6-31G(d,p) | 4.94 | SCF | This is the DMAflex intra_molecular energy penalty. SCF energy is with respect to opt, and MP2 with respect to A3. | A17 | P-1 | 4 | 22.5548 | 8.5618 | 7.761 | 53.595 | 83.487 | 127.757 | LATT 1 | 1.2899 | 0.7062 |  | -188.46 | -79.31 | -184.556 | 0 | 0 | 0 | 1 |  | 0 |  | 0 | DMAflex GDMA2.1 + FIT
WICZUF | C13 H15 N3 O2 | 10 | amino-pyrimidine otolic acid cocrystal | 4-methyl-pyrimidin-2-ylamine - 2-methylbenzoic acid cocrystal |  | WICZUF | Flexible CrystalPredictor (1), Dmaflex, DMAREL (4.1.1) | Panos Karamertzanis | 2008 | Day GM, 2009. Acta Crystallogr , Sect B 65, 107-125. | \CHEMISTRY_CPOSS\0-EarlySearches\home\louise_price.eminerals\BlindTestXV\btxvcc_dmaflex | dfA42 | 3.861 | MP2/6-31G(d,p) | 4.851 | SCF | This is the DMAflex intra_molecular energy penalty. SCF energy is with respect to opt, and MP2 with respect to A3. | A42 | P-1 | 4 | 8.5586 | 18.1339 | 7.7625 | 134.588 | 53.656 | 100.559 | LATT 1 | 1.2897 | 0.7069 |  | -188.34 | -79.39 | -184.479 | 0 | 0 | 0 | 1 |  | 0 |  | 0 | DMAflex GDMA2.1 + FIT
WICZUF | C13 H15 N3 O2 | 10 | amino-pyrimidine otolic acid cocrystal | 4-methyl-pyrimidin-2-ylamine - 2-methylbenzoic acid cocrystal |  | WICZUF | Flexible CrystalPredictor (1), Dmaflex, DMAREL (4.1.1) | Panos Karamertzanis | 2008 | Day GM, 2009. Acta Crystallogr , Sect B 65, 107-125. | \CHEMISTRY_CPOSS\0-EarlySearches\home\louise_price.eminerals\BlindTestXV\btxvcc_dmaflex | dfA34 | 3.916 | MP2/6-31G(d,p) | 4.9 | SCF | This is the DMAflex intra_molecular energy penalty. SCF energy is with respect to opt, and MP2 with respect to A3. | A34 | P-1 | 4 | 8.5654 | 7.7632 | 13.1268 | 65.299 | 81.613 | 53.549 | LATT 1 | 1.2898 | 0.7049 |  | -188.39 | -79.33 | -184.474 | 0 | 0 | 0 | 1 |  | 0 |  | 0 | DMAflex GDMA2.1 + FIT
WICZUF | C13 H15 N3 O2 | 10 | amino-pyrimidine otolic acid cocrystal | 4-methyl-pyrimidin-2-ylamine - 2-methylbenzoic acid cocrystal |  | WICZUF | Flexible CrystalPredictor (1), Dmaflex, DMAREL (4.1.1) | Panos Karamertzanis | 2008 | Day GM, 2009. Acta Crystallogr , Sect B 65, 107-125. | \CHEMISTRY_CPOSS\0-EarlySearches\home\louise_price.eminerals\BlindTestXV\btxvcc_dmaflex | dfB11 | 6.01 | MP2/6-31G(d,p) | 5.659 | SCF | This is the DMAflex intra_molecular energy penalty. SCF energy is with respect to opt, and MP2 with respect to A3. | B11 | P-1 | 4 | 28.3848 | 11.5736 | 4.0286 | 100.071 | 34.137 | 115.157 | LATT 1 | 1.2928 | 0.7044 |  | -190.03 | -78.6 | -184.02 | 0 | 0 | 0 | 1 |  | 0 |  | 0 | DMAflex GDMA2.1 + FIT
WICZUF | C13 H15 N3 O2 | 10 | amino-pyrimidine otolic acid cocrystal | 4-methyl-pyrimidin-2-ylamine - 2-methylbenzoic acid cocrystal |  | WICZUF | Flexible CrystalPredictor (1), Dmaflex, DMAREL (4.1.1) | Panos Karamertzanis | 2008 | Day GM, 2009. Acta Crystallogr , Sect B 65, 107-125. | \CHEMISTRY_CPOSS\0-EarlySearches\home\louise_price.eminerals\BlindTestXV\btxvcc_dmaflex | dfB12 | 6.121 | MP2/6-31G(d,p) | 5.728 | SCF | This is the DMAflex intra_molecular energy penalty. SCF energy is with respect to opt, and MP2 with respect to A3. | B12 | P-1 | 4 | 11.5671 | 14.3802 | 4.0284 | 79.18 | 80.025 | 101.184 | LATT 1 | 1.2926 | 0.7042 |  | -190.1 | -78.58 | -183.979 | 0 | 0 | 0 | 1 |  | 0 |  | 0 | DMAflex GDMA2.1 + FIT
WICZUF | C13 H15 N3 O2 | 10 | amino-pyrimidine otolic acid cocrystal | 4-methyl-pyrimidin-2-ylamine - 2-methylbenzoic acid cocrystal |  | WICZUF | Flexible CrystalPredictor (1), Dmaflex, DMAREL (4.1.1) | Panos Karamertzanis | 2008 | Day GM, 2009. Acta Crystallogr , Sect B 65, 107-125. | \CHEMISTRY_CPOSS\0-EarlySearches\home\louise_price.eminerals\BlindTestXV\btxvcc_dmaflex | dfB14 | 6.128 | MP2/6-31G(d,p) | 5.692 | SCF | This is the DMAflex intra_molecular energy penalty. SCF energy is with respect to opt, and MP2 with respect to A3. | B14 | P-1 | 4 | 15.1143 | 15.2066 | 4.0254 | 48.535 | 110.736 | 94.042 | LATT 1 | 1.2922 | 0.7056 |  | -190.05 | -78.54 | -183.922 | 0 | 0 | 0 | 1 |  | 0 |  | 0 | DMAflex GDMA2.1 + FIT
WICZUF | C13 H15 N3 O2 | 10 | amino-pyrimidine otolic acid cocrystal | 4-methyl-pyrimidin-2-ylamine - 2-methylbenzoic acid cocrystal |  | WICZUF | Flexible CrystalPredictor (1), Dmaflex, DMAREL (4.1.1) | Panos Karamertzanis | 2008 | Day GM, 2009. Acta Crystallogr , Sect B 65, 107-125. | \CHEMISTRY_CPOSS\0-EarlySearches\home\louise_price.eminerals\BlindTestXV\btxvcc_dmaflex | dfB10 | 6.071 | MP2/6-31G(d,p) | 5.669 | SCF | This is the DMAflex intra_molecular energy penalty. SCF energy is with respect to opt, and MP2 with respect to A3. | B10 | P-1 | 4 | 12.8977 | 4.0301 | 15.6486 | 64.49 | 90.866 | 117.945 | LATT 1 | 1.292 | 0.7056 |  | -189.98 | -78.5 | -183.909 | 0 | 0 | 0 | 1 |  | 0 |  | 0 | DMAflex GDMA2.1 + FIT
WICZUF | C13 H15 N3 O2 | 10 | amino-pyrimidine otolic acid cocrystal | 4-methyl-pyrimidin-2-ylamine - 2-methylbenzoic acid cocrystal |  | WICZUF | Flexible CrystalPredictor (1), Dmaflex, DMAREL (4.1.1) | Panos Karamertzanis | 2008 | Day GM, 2009. Acta Crystallogr , Sect B 65, 107-125. | \CHEMISTRY_CPOSS\0-EarlySearches\home\louise_price.eminerals\BlindTestXV\btxvcc_dmaflex | dfB65 | 4.654 | MP2/6-31G(d,p) | 5.835 | SCF | This is the DMAflex intra_molecular energy penalty. SCF energy is with respect to opt, and MP2 with respect to A3. | B65 | P-1 | 4 | 28.1261 | 11.6832 | 8.4986 | 37.903 | 156.668 | 130.382 | LATT 1 | 1.2632 | 0.6883 |  | -187.92 | -77.18 | -183.266 | 0 | 0 | 0 | 1 |  | 0 |  | 0 | DMAflex GDMA2.1 + FIT
WICZUF | C13 H15 N3 O2 | 10 | amino-pyrimidine otolic acid cocrystal | 4-methyl-pyrimidin-2-ylamine - 2-methylbenzoic acid cocrystal |  | WICZUF | Flexible CrystalPredictor (1), Dmaflex, DMAREL (4.1.1) | Panos Karamertzanis | 2008 | Day GM, 2009. Acta Crystallogr , Sect B 65, 107-125. | \CHEMISTRY_CPOSS\0-EarlySearches\home\louise_price.eminerals\BlindTestXV\btxvcc_dmaflex | dfB26 | 6 | MP2/6-31G(d,p) | 5.804 | SCF | This is the DMAflex intra_molecular energy penalty. SCF energy is with respect to opt, and MP2 with respect to A3. | B26 | P21/c | 8 | 14.7757 | 3.9482 | 32.5293 | 90 | 137.912 | 90 | LATT 1; SYMM -X , +Y +1/2, -Z +1/2 | 1.2808 | 0.697 |  | -189.18 | -73.87 | -183.18 | 0 | 0 | 0 | 1 |  | 0 |  | 0 | DMAflex GDMA2.1 + FIT
WICZUF | C13 H15 N3 O2 | 10 | amino-pyrimidine otolic acid cocrystal | 4-methyl-pyrimidin-2-ylamine - 2-methylbenzoic acid cocrystal |  | WICZUF | Flexible CrystalPredictor (1), Dmaflex, DMAREL (4.1.1) | Panos Karamertzanis | 2008 | Day GM, 2009. Acta Crystallogr , Sect B 65, 107-125. | \CHEMISTRY_CPOSS\0-EarlySearches\home\louise_price.eminerals\BlindTestXV\btxvcc_dmaflex | dfB41 | 5.73 | MP2/6-31G(d,p) | 6.314 | SCF | This is the DMAflex intra_molecular energy penalty. SCF energy is with respect to opt, and MP2 with respect to A3. | B41 | P21/c | 8 | 10.94 | 25.048 | 7.1926 | 90 | 40.322 | 90 | LATT 1; SYMM -X , +Y +1/2, -Z +1/2 | 1.2774 | 0.6989 |  | -188.85 | -78.43 | -183.12 | 0 | 0 | 0 | 1 |  | 0 |  | 0 | DMAflex GDMA2.1 + FIT
WICZUF | C13 H15 N3 O2 | 10 | amino-pyrimidine otolic acid cocrystal | 4-methyl-pyrimidin-2-ylamine - 2-methylbenzoic acid cocrystal |  | WICZUF | Flexible CrystalPredictor (1), Dmaflex, DMAREL (4.1.1) | Panos Karamertzanis | 2008 | Day GM, 2009. Acta Crystallogr , Sect B 65, 107-125. | \CHEMISTRY_CPOSS\0-EarlySearches\home\louise_price.eminerals\BlindTestXV\btxvcc_dmaflex | dfA24 | 2.959 | MP2/6-31G(d,p) | 2.537 | SCF | This is the DMAflex intra_molecular energy penalty. SCF energy is with respect to opt, and MP2 with respect to A3. | A24 | P-1 | 4 | 14.7419 | 12.1191 | 3.9728 | 113.846 | 77.202 | 101.936 | LATT 1 | 1.298 | 0.7073 |  | -185.28 | -81.25 | -182.321 | 0 | 0 | 0 | 1 |  | 0 |  | 0 | DMAflex GDMA2.1 + FIT
WICZUF | C13 H15 N3 O2 | 10 | amino-pyrimidine otolic acid cocrystal | 4-methyl-pyrimidin-2-ylamine - 2-methylbenzoic acid cocrystal |  | WICZUF | Flexible CrystalPredictor (1), Dmaflex, DMAREL (4.1.1) | Panos Karamertzanis | 2008 | Day GM, 2009. Acta Crystallogr , Sect B 65, 107-125. | \CHEMISTRY_CPOSS\0-EarlySearches\home\louise_price.eminerals\BlindTestXV\btxvcc_dmaflex | dfB7 | 5.129 | MP2/6-31G(d,p) | 5.955 | SCF | This is the DMAflex intra_molecular energy penalty. SCF energy is with respect to opt, and MP2 with respect to A3. | B7 | P-1 | 4 | 12.1928 | 31.8052 | 9.0784 | 160.877 | 70.491 | 124.414 | LATT 1 | 1.2732 | 0.6836 |  | -186.71 | -77.03 | -181.581 | 0 | 0 | 0 | 1 |  | 0 |  | 0 | DMAflex GDMA2.1 + FIT
WICZUF | C13 H15 N3 O2 | 10 | amino-pyrimidine otolic acid cocrystal | 4-methyl-pyrimidin-2-ylamine - 2-methylbenzoic acid cocrystal |  | WICZUF | Flexible CrystalPredictor (1), Dmaflex, DMAREL (4.1.1) | Panos Karamertzanis | 2008 | Day GM, 2009. Acta Crystallogr , Sect B 65, 107-125. | \CHEMISTRY_CPOSS\0-EarlySearches\home\louise_price.eminerals\BlindTestXV\btxvcc_dmaflex | dfB6 | 5.143 | MP2/6-31G(d,p) | 5.838 | SCF | This is the DMAflex intra_molecular energy penalty. SCF energy is with respect to opt, and MP2 with respect to A3. | B6 | P-1 | 4 | 21.0972 | 10.7641 | 12.5342 | 128.009 | 36.913 | 155.314 | LATT 1 | 1.2714 | 0.6944 |  | -186.55 | -76.75 | -181.407 | 0 | 0 | 0 | 1 |  | 0 |  | 0 | DMAflex GDMA2.1 + FIT
WICZUF | C13 H15 N3 O2 | 10 | amino-pyrimidine otolic acid cocrystal | 4-methyl-pyrimidin-2-ylamine - 2-methylbenzoic acid cocrystal |  | WICZUF | Flexible CrystalPredictor (1), Dmaflex, DMAREL (4.1.1) | Panos Karamertzanis | 2008 | Day GM, 2009. Acta Crystallogr , Sect B 65, 107-125. | \CHEMISTRY_CPOSS\0-EarlySearches\home\louise_price.eminerals\BlindTestXV\btxvcc_dmaflex | dfB96 | 4.239 | MP2/6-31G(d,p) | 5.569 | SCF | This is the DMAflex intra_molecular energy penalty. SCF energy is with respect to opt, and MP2 with respect to A3. | B96 | P21/c | 8 | 6.992 | 10.7271 | 47.3135 | 90 | 158.999 | 90 | LATT 1; SYMM -X , +Y +1/2, -Z +1/2 | 1.281 | 0.7005 |  | -185.45 | -80.06 | -181.211 | 0 | 0 | 0 | 1 |  | 0 |  | 0 | DMAflex GDMA2.1 + FIT
WICZUF | C13 H15 N3 O2 | 10 | amino-pyrimidine otolic acid cocrystal | 4-methyl-pyrimidin-2-ylamine - 2-methylbenzoic acid cocrystal |  | WICZUF | Flexible CrystalPredictor (1), Dmaflex, DMAREL (4.1.1) | Panos Karamertzanis | 2008 | Day GM, 2009. Acta Crystallogr , Sect B 65, 107-125. | \CHEMISTRY_CPOSS\0-EarlySearches\home\louise_price.eminerals\BlindTestXV\btxvcc_dmaflex | dfB90 | 5.849 | MP2/6-31G(d,p) | 5.493 | SCF | This is the DMAflex intra_molecular energy penalty. SCF energy is with respect to opt, and MP2 with respect to A3. | B90 | P-1 | 4 | 25.8306 | 12.0279 | 8.8347 | 86.649 | 38.427 | 51.826 | LATT 1 | 1.2378 | 0.6744 |  | -186.23 | -68.73 | -180.381 | 0 | 0 | 0 | 1 |  | 0 |  | 0 | DMAflex GDMA2.1 + FIT
WICZUF | C13 H15 N3 O2 | 10 | amino-pyrimidine otolic acid cocrystal | 4-methyl-pyrimidin-2-ylamine - 2-methylbenzoic acid cocrystal |  | WICZUF | Flexible CrystalPredictor (1), Dmaflex, DMAREL (4.1.1) | Panos Karamertzanis | 2008 | Day GM, 2009. Acta Crystallogr , Sect B 65, 107-125. | \CHEMISTRY_CPOSS\0-EarlySearches\home\louise_price.eminerals\BlindTestXV\btxvcc_dmaflex | dfA2 | 0.69 | MP2/6-31G(d,p) | 1.071 | SCF | This is the DMAflex intra_molecular energy penalty. SCF energy is with respect to opt, and MP2 with respect to A3. | A2 | P-1 | 4 | 3.9427 | 14.9709 | 16.8928 | 129.424 | 62.879 | 124.85 | LATT 1 | 1.3028 | 0.7155 |  | -179.69 | -85.24 | -179 | 0 | 0 | 0 | 1 |  | 0 |  | 0 | DMAflex GDMA2.1 + FIT
WICZUF | C13 H15 N3 O2 | 10 | amino-pyrimidine otolic acid cocrystal | 4-methyl-pyrimidin-2-ylamine - 2-methylbenzoic acid cocrystal |  | WICZUF | Flexible CrystalPredictor (1), Dmaflex, DMAREL (4.1.1) | Panos Karamertzanis | 2008 | Day GM, 2009. Acta Crystallogr , Sect B 65, 107-125. | \CHEMISTRY_CPOSS\0-EarlySearches\home\louise_price.eminerals\BlindTestXV\btxvcc_dmaflex | dfA4 | 0.687 | MP2/6-31G(d,p) | 1.059 | SCF | This is the DMAflex intra_molecular energy penalty. SCF energy is with respect to opt, and MP2 with respect to A3. | A4 | P-1 | 4 | 13.1144 | 17.5435 | 3.9472 | 51.24 | 69.477 | 91.405 | LATT 1 | 1.3032 | 0.7148 |  | -179.68 | -85.14 | -178.993 | 0 | 0 | 0 | 1 |  | 0 |  | 0 | DMAflex GDMA2.1 + FIT
WICZUF | C13 H15 N3 O2 | 10 | amino-pyrimidine otolic acid cocrystal | 4-methyl-pyrimidin-2-ylamine - 2-methylbenzoic acid cocrystal |  | WICZUF | Flexible CrystalPredictor (1), Dmaflex, DMAREL (4.1.1) | Panos Karamertzanis | 2008 | Day GM, 2009. Acta Crystallogr , Sect B 65, 107-125. | \CHEMISTRY_CPOSS\0-EarlySearches\home\louise_price.eminerals\BlindTestXV\btxvcc_dmaflex | dfA8 | 0.693 | MP2/6-31G(d,p) | 1.094 | SCF | This is the DMAflex intra_molecular energy penalty. SCF energy is with respect to opt, and MP2 with respect to A3. | A8 | P-1 | 4 | 3.9381 | 15.5978 | 12.7178 | 56.985 | 75.086 | 74.564 | LATT 1 | 1.3027 | 0.7148 |  | -179.68 | -85.34 | -178.987 | 0 | 0 | 0 | 1 |  | 0 |  | 0 | DMAflex GDMA2.1 + FIT
WICZUF | C13 H15 N3 O2 | 10 | amino-pyrimidine otolic acid cocrystal | 4-methyl-pyrimidin-2-ylamine - 2-methylbenzoic acid cocrystal |  | WICZUF | Flexible CrystalPredictor (1), Dmaflex, DMAREL (4.1.1) | Panos Karamertzanis | 2008 | Day GM, 2009. Acta Crystallogr , Sect B 65, 107-125. | \CHEMISTRY_CPOSS\0-EarlySearches\home\louise_price.eminerals\BlindTestXV\btxvcc_dmaflex | dfA1 | 0.659 | MP2/6-31G(d,p) | 1.011 | SCF | This is the DMAflex intra_molecular energy penalty. SCF energy is with respect to opt, and MP2 with respect to A3. | A1 | P-1 | 4 | 15.3947 | 3.9395 | 15.603 | 74.546 | 115.245 | 62.937 | LATT 1 | 1.3027 | 0.7128 |  | -179.61 | -85.24 | -178.951 | 0 | 0 | 0 | 1 |  | 0 |  | 0 | DMAflex GDMA2.1 + FIT
WICZUF | C13 H15 N3 O2 | 10 | amino-pyrimidine otolic acid cocrystal | 4-methyl-pyrimidin-2-ylamine - 2-methylbenzoic acid cocrystal |  | WICZUF | Flexible CrystalPredictor (1), Dmaflex, DMAREL (4.1.1) | Panos Karamertzanis | 2008 | Day GM, 2009. Acta Crystallogr , Sect B 65, 107-125. | \CHEMISTRY_CPOSS\0-EarlySearches\home\louise_price.eminerals\BlindTestXV\btxvcc_dmaflex | dfA3 | 0 | MP2/6-31G(d,p) | 1.05 | SCF | This is the DMAflex intra_molecular energy penalty. SCF energy is with respect to opt, and MP2 with respect to A3. | A3 | P21/c | 8 | 33.851 | 3.8844 | 21.9722 | 90 | 154.68 | 90 | LATT 1; SYMM -X , +Y +1/2, -Z +1/2 | 1.3185 | 0.7248 |  | -178.95 | -89.92 | -178.95 | 0 | 0 | 0 | 1 |  | 0 |  | 0 | DMAflex GDMA2.1 + FIT
WICZUF | C13 H15 N3 O2 | 10 | amino-pyrimidine otolic acid cocrystal | 4-methyl-pyrimidin-2-ylamine - 2-methylbenzoic acid cocrystal |  | WICZUF | Flexible CrystalPredictor (1), Dmaflex, DMAREL (4.1.1) | Panos Karamertzanis | 2008 | Day GM, 2009. Acta Crystallogr , Sect B 65, 107-125. | \CHEMISTRY_CPOSS\0-EarlySearches\home\louise_price.eminerals\BlindTestXV\btxvcc_dmaflex | dfA5 | 0.678 | MP2/6-31G(d,p) | 0.979 | SCF | This is the DMAflex intra_molecular energy penalty. SCF energy is with respect to opt, and MP2 with respect to A3. | A5 | P-1 | 4 | 17.5451 | 15.5055 | 3.9391 | 103.879 | 51.38 | 129.37 | LATT 1 | 1.3028 | 0.7141 |  | -179.57 | -85.23 | -178.892 | 0 | 0 | 0 | 1 |  | 0 |  | 0 | DMAflex GDMA2.1 + FIT
WICZUF | C13 H15 N3 O2 | 10 | amino-pyrimidine otolic acid cocrystal | 4-methyl-pyrimidin-2-ylamine - 2-methylbenzoic acid cocrystal |  | WICZUF | Flexible CrystalPredictor (1), Dmaflex, DMAREL (4.1.1) | Panos Karamertzanis | 2008 | Day GM, 2009. Acta Crystallogr , Sect B 65, 107-125. | \CHEMISTRY_CPOSS\0-EarlySearches\home\louise_price.eminerals\BlindTestXV\btxvcc_dmaflex | dfA7 | 0.688 | MP2/6-31G(d,p) | 1.06 | SCF | This is the DMAflex intra_molecular energy penalty. SCF energy is with respect to opt, and MP2 with respect to A3. | A7 | P-1 | 4 | 20.2357 | 12.3114 | 3.941 | 93.097 | 42.654 | 79.173 | LATT 1 | 1.3021 | 0.713 |  | -179.53 | -85.26 | -178.842 | 0 | 0 | 0 | 1 |  | 0 |  | 0 | DMAflex GDMA2.1 + FIT
WICZUF | C13 H15 N3 O2 | 10 | amino-pyrimidine otolic acid cocrystal | 4-methyl-pyrimidin-2-ylamine - 2-methylbenzoic acid cocrystal |  | WICZUF | Flexible CrystalPredictor (1), Dmaflex, DMAREL (4.1.1) | Panos Karamertzanis | 2008 | Day GM, 2009. Acta Crystallogr , Sect B 65, 107-125. | \CHEMISTRY_CPOSS\0-EarlySearches\home\louise_price.eminerals\BlindTestXV\btxvcc_dmaflex | dfA6 | 0.69 | MP2/6-31G(d,p) | 0.457 | SCF | This is the DMAflex intra_molecular energy penalty. SCF energy is with respect to opt, and MP2 with respect to A3. | A6 | P-1 | 4 | 14.9779 | 13.589 | 3.9922 | 123.025 | 85.568 | 76.325 | LATT 1 | 1.2719 | 0.6914 |  | -177.73 | -75.91 | -177.04 | 0 | 0 | 0 | 1 |  | 0 |  | 0 | DMAflex GDMA2.1 + FIT
WICZUF | C13 H15 N3 O2 | 10 | amino-pyrimidine otolic acid cocrystal | 4-methyl-pyrimidin-2-ylamine - 2-methylbenzoic acid cocrystal |  | WICZUF | Flexible CrystalPredictor (1), Dmaflex, DMAREL (4.1.1) | Panos Karamertzanis | 2008 | Day GM, 2009. Acta Crystallogr , Sect B 65, 107-125. | \CHEMISTRY_CPOSS\0-EarlySearches\home\louise_price.eminerals\BlindTestXV\btxvcc_dmaflex | dfA9 | 0.653 | MP2/6-31G(d,p) | 0.415 | SCF | This is the DMAflex intra_molecular energy penalty. SCF energy is with respect to opt, and MP2 with respect to A3. | A9 | P-1 | 4 | 19.9358 | 12.2727 | 3.9926 | 111.839 | 129.07 | 93.724 | LATT 1 | 1.2721 | 0.6984 |  | -177.69 | -75.94 | -177.037 | 0 | 0 | 0 | 1 |  | 0 |  | 0 | DMAflex GDMA2.1 + FIT

## Key Information
REFCODE | WICZUF
Formula | C13 H15 N3 O2
Study_ID | 10
Common Name | amino-pyrimidine otolic acid cocrystal
IUPAC Systematic Name | 4-methyl-pyrimidin-2-ylamine - 2-methylbenzoic acid cocrystal
Other Names
CSD Refcodes | WICZUF
Programs | Flexible CrystalPredictor (1), Dmaflex, DMAREL (4.1.1)
Scientist | Panos Karamertzanis
Date | 2008
Publication | Day GM, 2009. Acta Crystallogr , Sect B 65, 107-125.
Location on S Drive | \CHEMISTRY_CPOSS\0-EarlySearches\home\louise_price.eminerals\BlindTestXV\btxvcc_dmaflex
Potential Description | DMAflex GDMA2.1 + FIT

## CSP data
Conformer Name | Label | Space Group | Density /gcm-3 | Packing Coefficient | Experimental Info | Lattice Energy /kJmol-1 | Zero Point Energy /kJmol-1 | Thermal Energy /kJmol-1 | Lowest Eigenvalue of Shear | Growth Volume | Estimated Energy at 298K | Spacegroup Type
dfB46 | B46 | P-1 | 1.3074 | 0.7106 |  | -186.769 | 0 | 0 | 0 | 0 | -186.769 | P-1
dfB33 | B33 | P-1 | 1.3073 | 0.7154 |  | -186.721 | 0 | 0 | 0 | 0 | -186.721 | P-1
dfB57 | B57 | P-1 | 1.3068 | 0.7099 |  | -186.708 | 0 | 0 | 0 | 0 | -186.708 | P-1
dfB38 | B38 | P-1 | 1.3058 | 0.713 |  | -186.573 | 0 | 0 | 0 | 0 | -186.573 | P-1
dfB67 | B67 | P-1 | 1.2779 | 0.6891 |  | -185.347 | 0 | 0 | 0 | 0 | -185.347 | P-1
dfA23 | A23 | P-1 | 1.2975 | 0.7091 |  | -184.725 | 0 | 0 | 0 | 0 | -184.725 | P-1
dfA16 | A16 | P-1 | 1.2985 | 0.7112 |  | -184.659 | 0 | 0 | 0 | 0 | -184.659 | P-1
dfA17 | A17 | P-1 | 1.2899 | 0.7062 |  | -184.556 | 0 | 0 | 0 | 0 | -184.556 | P-1
dfA42 | A42 | P-1 | 1.2897 | 0.7069 |  | -184.479 | 0 | 0 | 0 | 0 | -184.479 | P-1
dfA34 | A34 | P-1 | 1.2898 | 0.7049 |  | -184.474 | 0 | 0 | 0 | 0 | -184.474 | P-1
dfB11 | B11 | P-1 | 1.2928 | 0.7044 |  | -184.02 | 0 | 0 | 0 | 0 | -184.02 | P-1
dfB12 | B12 | P-1 | 1.2926 | 0.7042 |  | -183.979 | 0 | 0 | 0 | 0 | -183.979 | P-1
dfB14 | B14 | P-1 | 1.2922 | 0.7056 |  | -183.922 | 0 | 0 | 0 | 0 | -183.922 | P-1
dfB10 | B10 | P-1 | 1.292 | 0.7056 |  | -183.909 | 0 | 0 | 0 | 0 | -183.909 | P-1
dfB65 | B65 | P-1 | 1.2632 | 0.6883 |  | -183.266 | 0 | 0 | 0 | 0 | -183.266 | P-1
dfA24 | A24 | P-1 | 1.298 | 0.7073 |  | -182.321 | 0 | 0 | 0 | 0 | -182.321 | P-1
dfB7 | B7 | P-1 | 1.2732 | 0.6836 |  | -181.581 | 0 | 0 | 0 | 0 | -181.581 | P-1
dfB6 | B6 | P-1 | 1.2714 | 0.6944 |  | -181.407 | 0 | 0 | 0 | 0 | -181.407 | P-1
dfB90 | B90 | P-1 | 1.2378 | 0.6744 |  | -180.381 | 0 | 0 | 0 | 0 | -180.381 | P-1
dfA2 | A2 | P-1 | 1.3028 | 0.7155 |  | -179 | 0 | 0 | 0 | 0 | -179 | P-1
dfA4 | A4 | P-1 | 1.3032 | 0.7148 |  | -178.993 | 0 | 0 | 0 | 0 | -178.993 | P-1
dfA8 | A8 | P-1 | 1.3027 | 0.7148 |  | -178.987 | 0 | 0 | 0 | 0 | -178.987 | P-1
dfA1 | A1 | P-1 | 1.3027 | 0.7128 |  | -178.951 | 0 | 0 | 0 | 0 | -178.951 | P-1
dfA5 | A5 | P-1 | 1.3028 | 0.7141 |  | -178.892 | 0 | 0 | 0 | 0 | -178.892 | P-1
dfA7 | A7 | P-1 | 1.3021 | 0.713 |  | -178.842 | 0 | 0 | 0 | 0 | -178.842 | P-1
dfA6 | A6 | P-1 | 1.2719 | 0.6914 |  | -177.04 | 0 | 0 | 0 | 0 | -177.04 | P-1
dfA9 | A9 | P-1 | 1.2721 | 0.6984 |  | -177.037 | 0 | 0 | 0 | 0 | -177.037 | P-1
dfA50 | A50 | P21/c | 1.3016 | 0.71 | WICZUF (Form I) | -191.355 | 0 | 0 | 0 | 0 | -191.355 | P21/c
dfA33 | A33 | P21/c | 1.3013 | 0.712 | WICZUF (Form I) | -191.159 | 0 | 0 | 0 | 0 | -191.159 | P21/c
dfA26 | A26 | P21/c | 1.3014 | 0.7089 | WICZUF (Form I) | -191.128 | 0 | 0 | 0 | 0 | -191.128 | P21/c
dfA39 | A39 | P21/c | 1.3076 | 0.7154 |  | -187.222 | 0 | 0 | 0 | 0 | -187.222 | P21/c
dfB26 | B26 | P21/c | 1.2808 | 0.697 |  | -183.18 | 0 | 0 | 0 | 0 | -183.18 | P21/c
dfB41 | B41 | P21/c | 1.2774 | 0.6989 |  | -183.12 | 0 | 0 | 0 | 0 | -183.12 | P21/c
dfB96 | B96 | P21/c | 1.281 | 0.7005 |  | -181.211 | 0 | 0 | 0 | 0 | -181.211 | P21/c
dfA3 | A3 | P21/c | 1.3185 | 0.7248 |  | -178.95 | 0 | 0 | 0 | 0 | -178.95 | P21/c
dfA50 | A50 | P21/c | 1.3016 | 0.71 | WICZUF (Form I) | -191.355 | 0 | 0 | 0 | 0 | -191.355 | WICZUF (Form I)
dfA33 | A33 | P21/c | 1.3013 | 0.712 | WICZUF (Form I) | -191.159 | 0 | 0 | 0 | 0 | -191.159 | WICZUF (Form I)
dfA26 | A26 | P21/c | 1.3014 | 0.7089 | WICZUF (Form I) | -191.128 | 0 | 0 | 0 | 0 | -191.128 | WICZUF (Form I)