## BXXIII_CrystOpt321G
REFCODE | Formula | Study_ID | Common Name | IUPAC Systematic Name | Other Names | CSD Refcodes | Programs | Scientist | Date | Publication | Location on S Drive | Conformer Name | ΔEintra 1 /kJmol-1 | ΔEintra theory 1 | ΔEintra 2 /kJmol-1 | ΔEintra theory 2 | Conformer Comment | Label | Space Group | Z | a /Å | b /Å | c /Å | a /° | ß /° | γ /° | Symmetry | Density /gcm-3 | Packing Coefficient | Experimental Info | Intermolecular Lattice Energy /kJmol-1 | Repulsion Dispersion Energy /kJmol-1 | Lattice Energy /kJmol-1 | Zero Point Energy /kJmol-1 | Thermal Energy /kJmol-1 | Temp Thermal Energy /K | Born Stability | Elastic Axis Definition | Lowest Eigenvalue of Shear | Corresponding Eigenvector | Growth Volume | Potential Description | Periodic name | Program | DFT functional | Dispersion correction | Basis set cutoff | k-point grid | Psudopotential | Optimization? | Starting structure | Space group (φcrys) | a(φcrys) /Å | b(φcrys) /Å | c(φcrys) /Å | a(φcrys) /° | ß(φcrys) /° | γ(φcrys) /° | Energy per molecule /eV | Isolated molecule energy (DFT) /eV | Density (φcrys) /gcm-3 | Ab initio χmin /10-6 cm3mol-1 | Ab initio χmid /10-6 cm3mol-1 | Ab initio χmax /10-6 cm3mol-1 | Ab initio ZPE /eV | Temp ab initio free energy /K | Ab initio free energy /eV | Ab initio entropy /Jmol-1K-1 | Ab initio heat capacity /Jmol-1K-1
XAFPAY | C21 H17 N1 O2 Cl2 | 11 |  | 2-({4-[2-(3,4-dichlorophenyl)ethyl]phenyl}amino)benzoic acid | Blind Test XXIII | XAFPAY, XAFPAY01, XAFPAY02, XAFPAY03, XAFPAY04 | Study_ID=10, CrystalOptimizer (2.4.m), DMACRYS (2.2.0.1) | Louise Price | 2015 | See Study_IDs 10 and 30 | \CHEMISTRY_CPOSS\BlindTest2015\XAFPAY\CrystOpt_321G | dfA51 | 4.743 | PBE1PBE/3-21G | 0 |  | This is the DMAflex intra_molecular energy penalty. It is with respect to opt. | A51 | P-1 | 2 | 18.7681 | 7.1437 | 7.6478 | 67.429 | 99.528 | 98.433 | LATT 1 | 1.3796 | 0.6968 |  | -196.37 | -149.06 | -191.627 | 0 | 0 | 0 | 1 |  | 0 |  | 0 | CrystalOptimizer with GDMA2.2(PBE1PBE/3-21G) + FIT
XAFPAY | C21 H17 N1 O2 Cl2 | 11 |  | 2-({4-[2-(3,4-dichlorophenyl)ethyl]phenyl}amino)benzoic acid | Blind Test XXIII | XAFPAY, XAFPAY01, XAFPAY02, XAFPAY03, XAFPAY04 | Study_ID=10, CrystalOptimizer (2.4.m), DMACRYS (2.2.0.1) | Louise Price | 2015 | See Study_IDs 10 and 30 | \CHEMISTRY_CPOSS\BlindTest2015\XAFPAY\CrystOpt_321G | dfA691 | 5.975 | PBE1PBE/3-21G | 0 |  | This is the DMAflex intra_molecular energy penalty. It is with respect to opt. | A691 | P-1 | 2 | 18.0302 | 7.6745 | 7.3071 | 68.15 | 84.809 | 82.836 | LATT 1 | 1.3793 | 0.6949 |  | -197.39 | -148.56 | -191.415 | 0 | 0 | 0 | 1 |  | 0 |  | 0 | CrystalOptimizer with GDMA2.2(PBE1PBE/3-21G) + FIT
XAFPAY | C21 H17 N1 O2 Cl2 | 11 |  | 2-({4-[2-(3,4-dichlorophenyl)ethyl]phenyl}amino)benzoic acid | Blind Test XXIII | XAFPAY, XAFPAY01, XAFPAY02, XAFPAY03, XAFPAY04 | Study_ID=10, CrystalOptimizer (2.4.m), DMACRYS (2.2.0.1) | Louise Price | 2015 | See Study_IDs 10 and 30 | \CHEMISTRY_CPOSS\BlindTest2015\XAFPAY\CrystOpt_321G | dfA72 | 4.139 | PBE1PBE/3-21G | 0 |  | This is the DMAflex intra_molecular energy penalty. It is with respect to opt. | A72 | P21/n | 4 | 13.0193 | 10.1189 | 14.7151 | 90 | 70.368 | 90 | LATT 1; SYMM -X +1/2, +Y +1/2, -Z +1/2 | 1.4052 | 0.7111 |  | -195.27 | -151.63 | -191.131 | 0 | 0 | 0 | 1 |  | 0 |  | 0 | CrystalOptimizer with GDMA2.2(PBE1PBE/3-21G) + FIT
XAFPAY | C21 H17 N1 O2 Cl2 | 11 |  | 2-({4-[2-(3,4-dichlorophenyl)ethyl]phenyl}amino)benzoic acid | Blind Test XXIII | XAFPAY, XAFPAY01, XAFPAY02, XAFPAY03, XAFPAY04 | Study_ID=10, CrystalOptimizer (2.4.m), DMACRYS (2.2.0.1) | Louise Price | 2015 | See Study_IDs 10 and 30 | \CHEMISTRY_CPOSS\BlindTest2015\XAFPAY\CrystOpt_321G | dfA2073 | 9.473 | PBE1PBE/3-21G | 0 |  | This is the DMAflex intra_molecular energy penalty. It is with respect to opt. | A2073 | P-1 | 2 | 24.1394 | 8.1323 | 7.2089 | 61.357 | 67.557 | 107.83 | LATT 1 | 1.401 | 0.709 | XAFPAY01 (Form II) | -200.38 | -154.37 | -190.907 | 0 | 0 | 0 | 1 |  | 0 |  | 0 | CrystalOptimizer with GDMA2.2(PBE1PBE/3-21G) + FIT
XAFPAY | C21 H17 N1 O2 Cl2 | 11 |  | 2-({4-[2-(3,4-dichlorophenyl)ethyl]phenyl}amino)benzoic acid | Blind Test XXIII | XAFPAY, XAFPAY01, XAFPAY02, XAFPAY03, XAFPAY04 | Study_ID=10, CrystalOptimizer (2.4.m), DMACRYS (2.2.0.1) | Louise Price | 2015 | See Study_IDs 10 and 30 | \CHEMISTRY_CPOSS\BlindTest2015\XAFPAY\CrystOpt_321G | dfA70 | 9.522 | PBE1PBE/3-21G | 0 |  | This is the DMAflex intra_molecular energy penalty. It is with respect to opt. | A70 | P-1 | 2 | 8.1677 | 7.1906 | 18.998 | 94.046 | 109.302 | 61.15 | LATT 1 | 1.399 | 0.7093 | XAFPAY01 (Form II) | -200.42 | -153.83 | -190.898 | 0 | 0 | 0 | 1 |  | 0 |  | 0 | CrystalOptimizer with GDMA2.2(PBE1PBE/3-21G) + FIT
XAFPAY | C21 H17 N1 O2 Cl2 | 11 |  | 2-({4-[2-(3,4-dichlorophenyl)ethyl]phenyl}amino)benzoic acid | Blind Test XXIII | XAFPAY, XAFPAY01, XAFPAY02, XAFPAY03, XAFPAY04 | Study_ID=10, CrystalOptimizer (2.4.m), DMACRYS (2.2.0.1) | Louise Price | 2015 | See Study_IDs 10 and 30 | \CHEMISTRY_CPOSS\BlindTest2015\XAFPAY\CrystOpt_321G | dfB204 | 1.682 | PBE1PBE/3-21G | 0 |  | This is the DMAflex intra_molecular energy penalty. It is with respect to opt. | B204 | P-1 | 2 | 7.1018 | 13.1468 | 11.1666 | 71.382 | 88.549 | 108.777 | LATT 1 | 1.3856 | 0.6946 |  | -192.08 | -144.72 | -190.398 | 0 | 0 | 0 | 1 |  | 0 |  | 0 | CrystalOptimizer with GDMA2.2(PBE1PBE/3-21G) + FIT
XAFPAY | C21 H17 N1 O2 Cl2 | 11 |  | 2-({4-[2-(3,4-dichlorophenyl)ethyl]phenyl}amino)benzoic acid | Blind Test XXIII | XAFPAY, XAFPAY01, XAFPAY02, XAFPAY03, XAFPAY04 | Study_ID=10, CrystalOptimizer (2.4.m), DMACRYS (2.2.0.1) | Louise Price | 2015 | See Study_IDs 10 and 30 | \CHEMISTRY_CPOSS\BlindTest2015\XAFPAY\CrystOpt_321G | dfA1361 | 6.613 | PBE1PBE/3-21G | 0 |  | This is the DMAflex intra_molecular energy penalty. It is with respect to opt. | A1361 | P21/c | 4 | 7.7115 | 34.5286 | 7.3429 | 90 | 70.312 | 90 | LATT 1; SYMM -X , +Y +1/2, -Z +1/2 | 1.3937 | 0.7059 |  | -196.75 | -151.67 | -190.137 | 0 | 0 | 0 | 1 |  | 0 |  | 0 | CrystalOptimizer with GDMA2.2(PBE1PBE/3-21G) + FIT
XAFPAY | C21 H17 N1 O2 Cl2 | 11 |  | 2-({4-[2-(3,4-dichlorophenyl)ethyl]phenyl}amino)benzoic acid | Blind Test XXIII | XAFPAY, XAFPAY01, XAFPAY02, XAFPAY03, XAFPAY04 | Study_ID=10, CrystalOptimizer (2.4.m), DMACRYS (2.2.0.1) | Louise Price | 2015 | See Study_IDs 10 and 30 | \CHEMISTRY_CPOSS\BlindTest2015\XAFPAY\CrystOpt_321G | dfA5191 | 6.442 | PBE1PBE/3-21G | 0 |  | This is the DMAflex intra_molecular energy penalty. It is with respect to opt. | A5191 | P21/a | 4 | 10.8977 | 13.7604 | 12.4977 | 90 | 77.86 | 90 | LATT 1; SYMM -X +1/2, +Y +1/2, -Z | 1.4003 | 0.7067 |  | -196.18 | -152.76 | -189.738 | 0 | 0 | 0 | 1 |  | 0 |  | 0 | CrystalOptimizer with GDMA2.2(PBE1PBE/3-21G) + FIT
XAFPAY | C21 H17 N1 O2 Cl2 | 11 |  | 2-({4-[2-(3,4-dichlorophenyl)ethyl]phenyl}amino)benzoic acid | Blind Test XXIII | XAFPAY, XAFPAY01, XAFPAY02, XAFPAY03, XAFPAY04 | Study_ID=10, CrystalOptimizer (2.4.m), DMACRYS (2.2.0.1) | Louise Price | 2015 | See Study_IDs 10 and 30 | \CHEMISTRY_CPOSS\BlindTest2015\XAFPAY\CrystOpt_321G | dfA3457 | 2.106 | PBE1PBE/3-21G | 0 |  | This is the DMAflex intra_molecular energy penalty. It is with respect to opt. | A3457 | P-1 | 2 | 8.7554 | 6.8397 | 17.5909 | 102.98 | 91.356 | 64.977 | LATT 1 | 1.3837 | 0.6971 |  | -190.61 | -150.96 | -188.504 | 0 | 0 | 0 | 1 |  | 0 |  | 0 | CrystalOptimizer with GDMA2.2(PBE1PBE/3-21G) + FIT
XAFPAY | C21 H17 N1 O2 Cl2 | 11 |  | 2-({4-[2-(3,4-dichlorophenyl)ethyl]phenyl}amino)benzoic acid | Blind Test XXIII | XAFPAY, XAFPAY01, XAFPAY02, XAFPAY03, XAFPAY04 | Study_ID=10, CrystalOptimizer (2.4.m), DMACRYS (2.2.0.1) | Louise Price | 2015 | See Study_IDs 10 and 30 | \CHEMISTRY_CPOSS\BlindTest2015\XAFPAY\CrystOpt_321G | dfA13393 | 5.28 | PBE1PBE/3-21G | 0 |  | This is the DMAflex intra_molecular energy penalty. It is with respect to opt. | A13393 | P-1 | 2 | 10.3362 | 8.754 | 11.7391 | 91.584 | 76.29 | 66.716 | LATT 1 | 1.3661 | 0.69 |  | -193.12 | -145.11 | -187.84 | 0 | 0 | 0 | 1 |  | 0 |  | 0 | CrystalOptimizer with GDMA2.2(PBE1PBE/3-21G) + FIT
XAFPAY | C21 H17 N1 O2 Cl2 | 11 |  | 2-({4-[2-(3,4-dichlorophenyl)ethyl]phenyl}amino)benzoic acid | Blind Test XXIII | XAFPAY, XAFPAY01, XAFPAY02, XAFPAY03, XAFPAY04 | Study_ID=10, CrystalOptimizer (2.4.m), DMACRYS (2.2.0.1) | Louise Price | 2015 | See Study_IDs 10 and 30 | \CHEMISTRY_CPOSS\BlindTest2015\XAFPAY\CrystOpt_321G | dfA272 | 10.953 | PBE1PBE/3-21G | 0 |  | This is the DMAflex intra_molecular energy penalty. It is with respect to opt. | A272 | P-1 | 2 | 13.4029 | 10.6194 | 7.2669 | 65.795 | 98.328 | 81.279 | LATT 1 | 1.4135 | 0.7145 |  | -198.77 | -148.97 | -187.817 | 0 | 0 | 0 | 1 |  | 0 |  | 0 | CrystalOptimizer with GDMA2.2(PBE1PBE/3-21G) + FIT
XAFPAY | C21 H17 N1 O2 Cl2 | 11 |  | 2-({4-[2-(3,4-dichlorophenyl)ethyl]phenyl}amino)benzoic acid | Blind Test XXIII | XAFPAY, XAFPAY01, XAFPAY02, XAFPAY03, XAFPAY04 | Study_ID=10, CrystalOptimizer (2.4.m), DMACRYS (2.2.0.1) | Louise Price | 2015 | See Study_IDs 10 and 30 | \CHEMISTRY_CPOSS\BlindTest2015\XAFPAY\CrystOpt_321G | dfA2054 | 2.713 | PBE1PBE/3-21G | 0 |  | This is the DMAflex intra_molecular energy penalty. It is with respect to opt. | A2054 | P21/c | 4 | 11.7965 | 20.0824 | 9.29 | 90 | 121.296 | 90 | LATT 1; SYMM -X , +Y +1/2, -Z +1/2 | 1.3643 | 0.687 |  | -190.5 | -141.8 | -187.787 | 0 | 0 | 0 | 1 |  | 0 |  | 0 | CrystalOptimizer with GDMA2.2(PBE1PBE/3-21G) + FIT
XAFPAY | C21 H17 N1 O2 Cl2 | 11 |  | 2-({4-[2-(3,4-dichlorophenyl)ethyl]phenyl}amino)benzoic acid | Blind Test XXIII | XAFPAY, XAFPAY01, XAFPAY02, XAFPAY03, XAFPAY04 | Study_ID=10, CrystalOptimizer (2.4.m), DMACRYS (2.2.0.1) | Louise Price | 2015 | See Study_IDs 10 and 30 | \CHEMISTRY_CPOSS\BlindTest2015\XAFPAY\CrystOpt_321G | dfA954 | 3.635 | PBE1PBE/3-21G | 0 |  | This is the DMAflex intra_molecular energy penalty. It is with respect to opt. | A954 | P-1 | 2 | 19.3313 | 8.8094 | 6.8485 | 64.11 | 89.779 | 65.003 | LATT 1 | 1.3834 | 0.6982 |  | -191.27 | -151.12 | -187.635 | 0 | 0 | 0 | 1 |  | 0 |  | 0 | CrystalOptimizer with GDMA2.2(PBE1PBE/3-21G) + FIT
XAFPAY | C21 H17 N1 O2 Cl2 | 11 |  | 2-({4-[2-(3,4-dichlorophenyl)ethyl]phenyl}amino)benzoic acid | Blind Test XXIII | XAFPAY, XAFPAY01, XAFPAY02, XAFPAY03, XAFPAY04 | Study_ID=10, CrystalOptimizer (2.4.m), DMACRYS (2.2.0.1) | Louise Price | 2015 | See Study_IDs 10 and 30 | \CHEMISTRY_CPOSS\BlindTest2015\XAFPAY\CrystOpt_321G | dfA6494 | 7.886 | PBE1PBE/3-21G | 0 |  | This is the DMAflex intra_molecular energy penalty. It is with respect to opt. | A6494 | P21 | 4 | 8.2573 | 36.4028 | 7.1625 | 90 | 60.792 | 90 | LATT -1; SYMM -X , +Y +1/2, -Z +1/2 | 1.3653 | 0.6899 |  | -195.37 | -291.04 | -187.484 | 0 | 0 | 0 | 1 |  | 0 |  | 0 | CrystalOptimizer with GDMA2.2(PBE1PBE/3-21G) + FIT
XAFPAY | C21 H17 N1 O2 Cl2 | 11 |  | 2-({4-[2-(3,4-dichlorophenyl)ethyl]phenyl}amino)benzoic acid | Blind Test XXIII | XAFPAY, XAFPAY01, XAFPAY02, XAFPAY03, XAFPAY04 | Study_ID=10, CrystalOptimizer (2.4.m), DMACRYS (2.2.0.1) | Louise Price | 2015 | See Study_IDs 10 and 30 | \CHEMISTRY_CPOSS\BlindTest2015\XAFPAY\CrystOpt_321G | dfA138 | 0.309 | PBE1PBE/3-21G | 0 |  | This is the DMAflex intra_molecular energy penalty. It is with respect to opt. | A138 | P21/c | 4 | 14.6543 | 8.0741 | 16.7233 | 90 | 71.543 | 90 | LATT 1; SYMM -X , +Y +1/2, -Z +1/2 | 1.367 | 0.6906 |  | -187.76 | -145.18 | -187.451 | 0 | 0 | 0 | 1 |  | 0 |  | 0 | CrystalOptimizer with GDMA2.2(PBE1PBE/3-21G) + FIT
XAFPAY | C21 H17 N1 O2 Cl2 | 11 |  | 2-({4-[2-(3,4-dichlorophenyl)ethyl]phenyl}amino)benzoic acid | Blind Test XXIII | XAFPAY, XAFPAY01, XAFPAY02, XAFPAY03, XAFPAY04 | Study_ID=10, CrystalOptimizer (2.4.m), DMACRYS (2.2.0.1) | Louise Price | 2015 | See Study_IDs 10 and 30 | \CHEMISTRY_CPOSS\BlindTest2015\XAFPAY\CrystOpt_321G | dfA2112 | 2.225 | PBE1PBE/3-21G | 0 |  | This is the DMAflex intra_molecular energy penalty. It is with respect to opt. | A2112 | P-1 | 2 | 6.8713 | 15.447 | 8.8139 | 83.853 | 96.813 | 81.944 | LATT 1 | 1.406 | 0.7118 |  | -189.43 | -155.53 | -187.205 | 0 | 0 | 0 | 1 |  | 0 |  | 0 | CrystalOptimizer with GDMA2.2(PBE1PBE/3-21G) + FIT
XAFPAY | C21 H17 N1 O2 Cl2 | 11 |  | 2-({4-[2-(3,4-dichlorophenyl)ethyl]phenyl}amino)benzoic acid | Blind Test XXIII | XAFPAY, XAFPAY01, XAFPAY02, XAFPAY03, XAFPAY04 | Study_ID=10, CrystalOptimizer (2.4.m), DMACRYS (2.2.0.1) | Louise Price | 2015 | See Study_IDs 10 and 30 | \CHEMISTRY_CPOSS\BlindTest2015\XAFPAY\CrystOpt_321G | dfA894 | 4.494 | PBE1PBE/3-21G | 0 |  | This is the DMAflex intra_molecular energy penalty. It is with respect to opt. | A894 | P-1 | 2 | 11.5955 | 9.0313 | 9.8466 | 66.077 | 96.124 | 87.028 | LATT 1 | 1.3764 | 0.6977 |  | -191.33 | -148.74 | -186.836 | 0 | 0 | 0 | 1 |  | 0 |  | 0 | CrystalOptimizer with GDMA2.2(PBE1PBE/3-21G) + FIT
XAFPAY | C21 H17 N1 O2 Cl2 | 11 |  | 2-({4-[2-(3,4-dichlorophenyl)ethyl]phenyl}amino)benzoic acid | Blind Test XXIII | XAFPAY, XAFPAY01, XAFPAY02, XAFPAY03, XAFPAY04 | Study_ID=10, CrystalOptimizer (2.4.m), DMACRYS (2.2.0.1) | Louise Price | 2015 | See Study_IDs 10 and 30 | \CHEMISTRY_CPOSS\BlindTest2015\XAFPAY\CrystOpt_321G | dfA1752 | 5.672 | PBE1PBE/3-21G | 0 |  | This is the DMAflex intra_molecular energy penalty. It is with respect to opt. | A1752 | P-1 | 2 | 7.0118 | 14.7541 | 9.4782 | 90.838 | 72.105 | 83.723 | LATT 1 | 1.3849 | 0.6988 |  | -192.49 | -150 | -186.818 | 0 | 0 | 0 | 1 |  | 0 |  | 0 | CrystalOptimizer with GDMA2.2(PBE1PBE/3-21G) + FIT
XAFPAY | C21 H17 N1 O2 Cl2 | 11 |  | 2-({4-[2-(3,4-dichlorophenyl)ethyl]phenyl}amino)benzoic acid | Blind Test XXIII | XAFPAY, XAFPAY01, XAFPAY02, XAFPAY03, XAFPAY04 | Study_ID=10, CrystalOptimizer (2.4.m), DMACRYS (2.2.0.1) | Louise Price | 2015 | See Study_IDs 10 and 30 | \CHEMISTRY_CPOSS\BlindTest2015\XAFPAY\CrystOpt_321G | dfA424 | 2.548 | PBE1PBE/3-21G | 0 |  | This is the DMAflex intra_molecular energy penalty. It is with respect to opt. | A424 | P-1 | 2 | 11.9388 | 19.3999 | 4.621 | 102.461 | 96.116 | 62.126 | LATT 1 | 1.3887 | 0.701 |  | -189.18 | -150.44 | -186.632 | 0 | 0 | 0 | 1 |  | 0 |  | 0 | CrystalOptimizer with GDMA2.2(PBE1PBE/3-21G) + FIT
XAFPAY | C21 H17 N1 O2 Cl2 | 11 |  | 2-({4-[2-(3,4-dichlorophenyl)ethyl]phenyl}amino)benzoic acid | Blind Test XXIII | XAFPAY, XAFPAY01, XAFPAY02, XAFPAY03, XAFPAY04 | Study_ID=10, CrystalOptimizer (2.4.m), DMACRYS (2.2.0.1) | Louise Price | 2015 | See Study_IDs 10 and 30 | \CHEMISTRY_CPOSS\BlindTest2015\XAFPAY\CrystOpt_321G | dfA118 | 4.197 | PBE1PBE/3-21G | 0 |  | This is the DMAflex intra_molecular energy penalty. It is with respect to opt. | A118 | P-1 | 2 | 14.3746 | 9.5427 | 6.9393 | 98.223 | 87.479 | 78.208 | LATT 1 | 1.395 | 0.7043 |  | -190.47 | -152.23 | -186.273 | 0 | 0 | 0 | 1 |  | 0 |  | 0 | CrystalOptimizer with GDMA2.2(PBE1PBE/3-21G) + FIT
XAFPAY | C21 H17 N1 O2 Cl2 | 11 |  | 2-({4-[2-(3,4-dichlorophenyl)ethyl]phenyl}amino)benzoic acid | Blind Test XXIII | XAFPAY, XAFPAY01, XAFPAY02, XAFPAY03, XAFPAY04 | Study_ID=10, CrystalOptimizer (2.4.m), DMACRYS (2.2.0.1) | Louise Price | 2015 | See Study_IDs 10 and 30 | \CHEMISTRY_CPOSS\BlindTest2015\XAFPAY\CrystOpt_321G | dfA4890 | 1.968 | PBE1PBE/3-21G | 0 |  | This is the DMAflex intra_molecular energy penalty. It is with respect to opt. | A4890 | P21/c | 4 | 4.5998 | 15.5271 | 28.0782 | 90 | 113.808 | 90 | LATT 1; SYMM -X , +Y +1/2, -Z +1/2 | 1.3984 | 0.7073 |  | -187.99 | -155.84 | -186.022 | 0 | 0 | 0 | 1 |  | 0 |  | 0 | CrystalOptimizer with GDMA2.2(PBE1PBE/3-21G) + FIT
XAFPAY | C21 H17 N1 O2 Cl2 | 11 |  | 2-({4-[2-(3,4-dichlorophenyl)ethyl]phenyl}amino)benzoic acid | Blind Test XXIII | XAFPAY, XAFPAY01, XAFPAY02, XAFPAY03, XAFPAY04 | Study_ID=10, CrystalOptimizer (2.4.m), DMACRYS (2.2.0.1) | Louise Price | 2015 | See Study_IDs 10 and 30 | \CHEMISTRY_CPOSS\BlindTest2015\XAFPAY\CrystOpt_321G | dfA4887 | 2.622 | PBE1PBE/3-21G | 0 |  | This is the DMAflex intra_molecular energy penalty. It is with respect to opt. | A4887 | P-1 | 2 | 7.0764 | 9.8713 | 19.3091 | 68.303 | 64.312 | 108.037 | LATT 1 | 1.3723 | 0.6941 |  | -188.05 | -147.94 | -185.428 | 0 | 0 | 0 | 1 |  | 0 |  | 0 | CrystalOptimizer with GDMA2.2(PBE1PBE/3-21G) + FIT
XAFPAY | C21 H17 N1 O2 Cl2 | 11 |  | 2-({4-[2-(3,4-dichlorophenyl)ethyl]phenyl}amino)benzoic acid | Blind Test XXIII | XAFPAY, XAFPAY01, XAFPAY02, XAFPAY03, XAFPAY04 | Study_ID=10, CrystalOptimizer (2.4.m), DMACRYS (2.2.0.1) | Louise Price | 2015 | See Study_IDs 10 and 30 | \CHEMISTRY_CPOSS\BlindTest2015\XAFPAY\CrystOpt_321G | dfA4228 | 2.616 | PBE1PBE/3-21G | 0 |  | This is the DMAflex intra_molecular energy penalty. It is with respect to opt. | A4228 | P-1 | 2 | 7.071 | 9.8823 | 14.3492 | 83.436 | 79.138 | 71.96 | LATT 1 | 1.3726 | 0.6929 |  | -188.02 | -148 | -185.404 | 0 | 0 | 0 | 1 |  | 0 |  | 0 | CrystalOptimizer with GDMA2.2(PBE1PBE/3-21G) + FIT
XAFPAY | C21 H17 N1 O2 Cl2 | 11 |  | 2-({4-[2-(3,4-dichlorophenyl)ethyl]phenyl}amino)benzoic acid | Blind Test XXIII | XAFPAY, XAFPAY01, XAFPAY02, XAFPAY03, XAFPAY04 | Study_ID=10, CrystalOptimizer (2.4.m), DMACRYS (2.2.0.1) | Louise Price | 2015 | See Study_IDs 10 and 30 | \CHEMISTRY_CPOSS\BlindTest2015\XAFPAY\CrystOpt_321G | dfA1116 | 9.095 | PBE1PBE/3-21G | 0 |  | This is the DMAflex intra_molecular energy penalty. It is with respect to opt. | A1116 | P-1 | 2 | 9.084 | 9.7324 | 12.8472 | 102.948 | 85.229 | 60.226 | LATT 1 | 1.3719 | 0.6936 |  | -194.11 | -144.67 | -185.015 | 0 | 0 | 0 | 1 |  | 0 |  | 0 | CrystalOptimizer with GDMA2.2(PBE1PBE/3-21G) + FIT
XAFPAY | C21 H17 N1 O2 Cl2 | 11 |  | 2-({4-[2-(3,4-dichlorophenyl)ethyl]phenyl}amino)benzoic acid | Blind Test XXIII | XAFPAY, XAFPAY01, XAFPAY02, XAFPAY03, XAFPAY04 | Study_ID=10, CrystalOptimizer (2.4.m), DMACRYS (2.2.0.1) | Louise Price | 2015 | See Study_IDs 10 and 30 | \CHEMISTRY_CPOSS\BlindTest2015\XAFPAY\CrystOpt_321G | dfA3384 | 5.076 | PBE1PBE/3-21G | 0 |  | This is the DMAflex intra_molecular energy penalty. It is with respect to opt. | A3384 | P-1 | 2 | 10.9143 | 12.8496 | 7.1687 | 91.077 | 70.949 | 81.326 | LATT 1 | 1.3692 | 0.6932 |  | -189.98 | -147.9 | -184.904 | 0 | 0 | 0 | 1 |  | 0 |  | 0 | CrystalOptimizer with GDMA2.2(PBE1PBE/3-21G) + FIT
XAFPAY | C21 H17 N1 O2 Cl2 | 11 |  | 2-({4-[2-(3,4-dichlorophenyl)ethyl]phenyl}amino)benzoic acid | Blind Test XXIII | XAFPAY, XAFPAY01, XAFPAY02, XAFPAY03, XAFPAY04 | Study_ID=10, CrystalOptimizer (2.4.m), DMACRYS (2.2.0.1) | Louise Price | 2015 | See Study_IDs 10 and 30 | \CHEMISTRY_CPOSS\BlindTest2015\XAFPAY\CrystOpt_321G | dfA771 | 4.336 | PBE1PBE/3-21G | 0 |  | This is the DMAflex intra_molecular energy penalty. It is with respect to opt. | A771 | P212121 | 4 | 33.482 | 4.6187 | 11.6269 | 90 | 90 | 90 | LATT -1; SYMM +X +1/2, -Y +1/2, -Z ; SYMM -X , +Y +1/2, -Z +1/2; SYMM -X +1/2, -Y , +Z +1/2 | 1.4269 | 0.722 |  | -188.74 | -161.47 | -184.404 | 0 | 0 | 0 | 1 |  | 0 |  | 0 | CrystalOptimizer with GDMA2.2(PBE1PBE/3-21G) + FIT
XAFPAY | C21 H17 N1 O2 Cl2 | 11 |  | 2-({4-[2-(3,4-dichlorophenyl)ethyl]phenyl}amino)benzoic acid | Blind Test XXIII | XAFPAY, XAFPAY01, XAFPAY02, XAFPAY03, XAFPAY04 | Study_ID=10, CrystalOptimizer (2.4.m), DMACRYS (2.2.0.1) | Louise Price | 2015 | See Study_IDs 10 and 30 | \CHEMISTRY_CPOSS\BlindTest2015\XAFPAY\CrystOpt_321G | dfA227 | 1.086 | PBE1PBE/3-21G | 0 |  | This is the DMAflex intra_molecular energy penalty. It is with respect to opt. | A227 | P21/c | 4 | 8.0501 | 19.2167 | 13.152 | 90 | 110.025 | 90 | LATT 1; SYMM -X , +Y +1/2, -Z +1/2 | 1.3422 | 0.6794 |  | -185.31 | -150.34 | -184.224 | 0 | 0 | 0 | 1 |  | 0 |  | 0 | CrystalOptimizer with GDMA2.2(PBE1PBE/3-21G) + FIT
XAFPAY | C21 H17 N1 O2 Cl2 | 11 |  | 2-({4-[2-(3,4-dichlorophenyl)ethyl]phenyl}amino)benzoic acid | Blind Test XXIII | XAFPAY, XAFPAY01, XAFPAY02, XAFPAY03, XAFPAY04 | Study_ID=10, CrystalOptimizer (2.4.m), DMACRYS (2.2.0.1) | Louise Price | 2015 | See Study_IDs 10 and 30 | \CHEMISTRY_CPOSS\BlindTest2015\XAFPAY\CrystOpt_321G | dfA762 | 10.149 | PBE1PBE/3-21G | 0 |  | This is the DMAflex intra_molecular energy penalty. It is with respect to opt. | A762 | A2/n | 8 | 26.6282 | 7.3657 | 19.1829 | 90 | 76.828 | 90 | LATT 1; SYMM -X +1/2, +Y , -Z +1/2; SYMM +X , +Y +1/2, +Z +1/2; SYMM -X +1/2, +Y +1/2, -Z | 1.4007 | 0.7086 |  | -193.92 | -148.88 | -183.771 | 0 | 0 | 0 | 1 |  | 0 |  | 0 | CrystalOptimizer with GDMA2.2(PBE1PBE/3-21G) + FIT
XAFPAY | C21 H17 N1 O2 Cl2 | 11 |  | 2-({4-[2-(3,4-dichlorophenyl)ethyl]phenyl}amino)benzoic acid | Blind Test XXIII | XAFPAY, XAFPAY01, XAFPAY02, XAFPAY03, XAFPAY04 | Study_ID=10, CrystalOptimizer (2.4.m), DMACRYS (2.2.0.1) | Louise Price | 2015 | See Study_IDs 10 and 30 | \CHEMISTRY_CPOSS\BlindTest2015\XAFPAY\CrystOpt_321G | dfA24995 | 8.199 | PBE1PBE/3-21G | 0 |  | This is the DMAflex intra_molecular energy penalty. It is with respect to opt. | A24995 | P-1 | 2 | 6.8981 | 20.9928 | 8.0434 | 93.626 | 65.707 | 66.711 | LATT 1 | 1.3662 | 0.6902 |  | -191.92 | -146.6 | -183.721 | 0 | 0 | 0 | 1 |  | 0 |  | 0 | CrystalOptimizer with GDMA2.2(PBE1PBE/3-21G) + FIT
XAFPAY | C21 H17 N1 O2 Cl2 | 11 |  | 2-({4-[2-(3,4-dichlorophenyl)ethyl]phenyl}amino)benzoic acid | Blind Test XXIII | XAFPAY, XAFPAY01, XAFPAY02, XAFPAY03, XAFPAY04 | Study_ID=10, CrystalOptimizer (2.4.m), DMACRYS (2.2.0.1) | Louise Price | 2015 | See Study_IDs 10 and 30 | \CHEMISTRY_CPOSS\BlindTest2015\XAFPAY\CrystOpt_321G | dfA1413 | 3.922 | PBE1PBE/3-21G | 0 |  | This is the DMAflex intra_molecular energy penalty. It is with respect to opt. | A1413 | P21/c | 4 | 11.7067 | 4.5956 | 39.7405 | 90 | 122.122 | 90 | LATT 1; SYMM -X , +Y +1/2, -Z +1/2 | 1.4169 | 0.716 |  | -187.54 | -159.53 | -183.618 | 0 | 0 | 0 | 1 |  | 0 |  | 0 | CrystalOptimizer with GDMA2.2(PBE1PBE/3-21G) + FIT
XAFPAY | C21 H17 N1 O2 Cl2 | 11 |  | 2-({4-[2-(3,4-dichlorophenyl)ethyl]phenyl}amino)benzoic acid | Blind Test XXIII | XAFPAY, XAFPAY01, XAFPAY02, XAFPAY03, XAFPAY04 | Study_ID=10, CrystalOptimizer (2.4.m), DMACRYS (2.2.0.1) | Louise Price | 2015 | See Study_IDs 10 and 30 | \CHEMISTRY_CPOSS\BlindTest2015\XAFPAY\CrystOpt_321G | dfA63 | 2.602 | PBE1PBE/3-21G | 0 |  | This is the DMAflex intra_molecular energy penalty. It is with respect to opt. | A63 | I2/a | 8 | 34.2446 | 4.5442 | 23.7615 | 90 | 83.836 | 90 | LATT 1; SYMM -X +1/2, +Y , -Z ; SYMM +X +1/2, +Y +1/2, +Z +1/2; SYMM -X , +Y +1/2, -Z +1/2 | 1.3958 | 0.7054 |  | -185.82 | -151.2 | -183.218 | 0 | 0 | 0 | 1 |  | 0 |  | 0 | CrystalOptimizer with GDMA2.2(PBE1PBE/3-21G) + FIT
XAFPAY | C21 H17 N1 O2 Cl2 | 11 |  | 2-({4-[2-(3,4-dichlorophenyl)ethyl]phenyl}amino)benzoic acid | Blind Test XXIII | XAFPAY, XAFPAY01, XAFPAY02, XAFPAY03, XAFPAY04 | Study_ID=10, CrystalOptimizer (2.4.m), DMACRYS (2.2.0.1) | Louise Price | 2015 | See Study_IDs 10 and 30 | \CHEMISTRY_CPOSS\BlindTest2015\XAFPAY\CrystOpt_321G | dfA113 | 0.547 | PBE1PBE/3-21G | 0 |  | This is the DMAflex intra_molecular energy penalty. It is with respect to opt. | A113 | P-1 | 2 | 9.6592 | 11.7138 | 8.716 | 73.099 | 95.689 | 93.148 | LATT 1 | 1.3668 | 0.6918 |  | -183.56 | -148.89 | -183.013 | 0 | 0 | 0 | 1 |  | 0 |  | 0 | CrystalOptimizer with GDMA2.2(PBE1PBE/3-21G) + FIT
XAFPAY | C21 H17 N1 O2 Cl2 | 11 |  | 2-({4-[2-(3,4-dichlorophenyl)ethyl]phenyl}amino)benzoic acid | Blind Test XXIII | XAFPAY, XAFPAY01, XAFPAY02, XAFPAY03, XAFPAY04 | Study_ID=10, CrystalOptimizer (2.4.m), DMACRYS (2.2.0.1) | Louise Price | 2015 | See Study_IDs 10 and 30 | \CHEMISTRY_CPOSS\BlindTest2015\XAFPAY\CrystOpt_321G | dfA20123 | 6 | PBE1PBE/3-21G | 0 |  | This is the DMAflex intra_molecular energy penalty. It is with respect to opt. | A20123 | P21/c | 4 | 11.066 | 22.9056 | 7.4207 | 90 | 101.915 | 90 | LATT 1; SYMM -X , +Y +1/2, -Z +1/2 | 1.3941 | 0.7027 |  | -188.91 | -155.02 | -182.91 | 0 | 0 | 0 | 1 |  | 0 |  | 0 | CrystalOptimizer with GDMA2.2(PBE1PBE/3-21G) + FIT
XAFPAY | C21 H17 N1 O2 Cl2 | 11 |  | 2-({4-[2-(3,4-dichlorophenyl)ethyl]phenyl}amino)benzoic acid | Blind Test XXIII | XAFPAY, XAFPAY01, XAFPAY02, XAFPAY03, XAFPAY04 | Study_ID=10, CrystalOptimizer (2.4.m), DMACRYS (2.2.0.1) | Louise Price | 2015 | See Study_IDs 10 and 30 | \CHEMISTRY_CPOSS\BlindTest2015\XAFPAY\CrystOpt_321G | dfA7375 | 10.519 | PBE1PBE/3-21G | 0 |  | This is the DMAflex intra_molecular energy penalty. It is with respect to opt. | A7375 | P-1 | 2 | 8.633 | 6.9685 | 18.1413 | 89.064 | 59.553 | 101.408 | LATT 1 | 1.4044 | 0.7062 |  | -193.38 | -152.73 | -182.861 | 0 | 0 | 0 | 1 |  | 0 |  | 0 | CrystalOptimizer with GDMA2.2(PBE1PBE/3-21G) + FIT
XAFPAY | C21 H17 N1 O2 Cl2 | 11 |  | 2-({4-[2-(3,4-dichlorophenyl)ethyl]phenyl}amino)benzoic acid | Blind Test XXIII | XAFPAY, XAFPAY01, XAFPAY02, XAFPAY03, XAFPAY04 | Study_ID=10, CrystalOptimizer (2.4.m), DMACRYS (2.2.0.1) | Louise Price | 2015 | See Study_IDs 10 and 30 | \CHEMISTRY_CPOSS\BlindTest2015\XAFPAY\CrystOpt_321G | dfA76 | 1.095 | PBE1PBE/3-21G | 0 |  | This is the DMAflex intra_molecular energy penalty. It is with respect to opt. | A76 | Pbca | 8 | 21.9261 | 22.8372 | 7.3379 | 90 | 90 | 90 | LATT 1; SYMM +X +1/2, -Y +1/2, -Z ; SYMM -X , +Y +1/2, -Z +1/2; SYMM -X +1/2, -Y , +Z +1/2 | 1.3965 | 0.7043 |  | -183.66 | -156.05 | -182.565 | 0 | 0 | 0 | 1 |  | 0 |  | 0 | CrystalOptimizer with GDMA2.2(PBE1PBE/3-21G) + FIT
XAFPAY | C21 H17 N1 O2 Cl2 | 11 |  | 2-({4-[2-(3,4-dichlorophenyl)ethyl]phenyl}amino)benzoic acid | Blind Test XXIII | XAFPAY, XAFPAY01, XAFPAY02, XAFPAY03, XAFPAY04 | Study_ID=10, CrystalOptimizer (2.4.m), DMACRYS (2.2.0.1) | Louise Price | 2015 | See Study_IDs 10 and 30 | \CHEMISTRY_CPOSS\BlindTest2015\XAFPAY\CrystOpt_321G | dfA191 | 2.511 | PBE1PBE/3-21G | 0 |  | This is the DMAflex intra_molecular energy penalty. It is with respect to opt. | A191 | A2/n | 8 | 23.8354 | 4.5448 | 34.7568 | 90 | 83.865 | 90 | LATT 1; SYMM -X +1/2, +Y , -Z +1/2; SYMM +X , +Y +1/2, +Z +1/2; SYMM -X +1/2, +Y +1/2, -Z | 1.3707 | 0.693 |  | -184.8 | -147.76 | -182.289 | 0 | 0 | 0 | 1 |  | 0 |  | 0 | CrystalOptimizer with GDMA2.2(PBE1PBE/3-21G) + FIT
XAFPAY | C21 H17 N1 O2 Cl2 | 11 |  | 2-({4-[2-(3,4-dichlorophenyl)ethyl]phenyl}amino)benzoic acid | Blind Test XXIII | XAFPAY, XAFPAY01, XAFPAY02, XAFPAY03, XAFPAY04 | Study_ID=10, CrystalOptimizer (2.4.m), DMACRYS (2.2.0.1) | Louise Price | 2015 | See Study_IDs 10 and 30 | \CHEMISTRY_CPOSS\BlindTest2015\XAFPAY\CrystOpt_321G | dfA67 | 1.833 | PBE1PBE/3-21G | 0 |  | This is the DMAflex intra_molecular energy penalty. It is with respect to opt. | A67 | Pbca | 8 | 21.9227 | 22.8261 | 7.3363 | 90 | 90 | 90 | LATT 1; SYMM +X +1/2, -Y +1/2, -Z ; SYMM -X , +Y +1/2, -Z +1/2; SYMM -X +1/2, -Y , +Z +1/2 | 1.3977 | 0.7053 |  | -184 | -156.13 | -182.167 | 0 | 0 | 0 | 1 |  | 0 |  | 0 | CrystalOptimizer with GDMA2.2(PBE1PBE/3-21G) + FIT
XAFPAY | C21 H17 N1 O2 Cl2 | 11 |  | 2-({4-[2-(3,4-dichlorophenyl)ethyl]phenyl}amino)benzoic acid | Blind Test XXIII | XAFPAY, XAFPAY01, XAFPAY02, XAFPAY03, XAFPAY04 | Study_ID=10, CrystalOptimizer (2.4.m), DMACRYS (2.2.0.1) | Louise Price | 2015 | See Study_IDs 10 and 30 | \CHEMISTRY_CPOSS\BlindTest2015\XAFPAY\CrystOpt_321G | dfA2417 | 3.421 | PBE1PBE/3-21G | 0 |  | This is the DMAflex intra_molecular energy penalty. It is with respect to opt. | A2417 | Cc | 4 | 15.4831 | 6.8018 | 40.1466 | 90 | 117.119 | 90 | LATT -7; SYMM +X , -Y , +Z +1/2 | 1.3636 | 0.6897 |  | -185.44 | -298.06 | -182.019 | 0 | 0 | 0 | 1 |  | 0 |  | 0 | CrystalOptimizer with GDMA2.2(PBE1PBE/3-21G) + FIT
XAFPAY | C21 H17 N1 O2 Cl2 | 11 |  | 2-({4-[2-(3,4-dichlorophenyl)ethyl]phenyl}amino)benzoic acid | Blind Test XXIII | XAFPAY, XAFPAY01, XAFPAY02, XAFPAY03, XAFPAY04 | Study_ID=10, CrystalOptimizer (2.4.m), DMACRYS (2.2.0.1) | Louise Price | 2015 | See Study_IDs 10 and 30 | \CHEMISTRY_CPOSS\BlindTest2015\XAFPAY\CrystOpt_321G | dfA642 | 1.812 | PBE1PBE/3-21G | 0 |  | This is the DMAflex intra_molecular energy penalty. It is with respect to opt. | A642 | P21/c | 4 | 17.4185 | 4.6704 | 23.3319 | 90 | 95.419 | 90 | LATT 1; SYMM -X , +Y +1/2, -Z +1/2 | 1.3578 | 0.6859 |  | -183.75 | -142.71 | -181.938 | 0 | 0 | 0 | 1 |  | 0 |  | 0 | CrystalOptimizer with GDMA2.2(PBE1PBE/3-21G) + FIT
XAFPAY | C21 H17 N1 O2 Cl2 | 11 |  | 2-({4-[2-(3,4-dichlorophenyl)ethyl]phenyl}amino)benzoic acid | Blind Test XXIII | XAFPAY, XAFPAY01, XAFPAY02, XAFPAY03, XAFPAY04 | Study_ID=10, CrystalOptimizer (2.4.m), DMACRYS (2.2.0.1) | Louise Price | 2015 | See Study_IDs 10 and 30 | \CHEMISTRY_CPOSS\BlindTest2015\XAFPAY\CrystOpt_321G | dfA75 | 0.697 | PBE1PBE/3-21G | 0 |  | This is the DMAflex intra_molecular energy penalty. It is with respect to opt. | A75 | P21/c | 4 | 4.4926 | 24.9546 | 19.7642 | 90 | 55.748 | 90 | LATT 1; SYMM -X , +Y +1/2, -Z +1/2 | 1.4009 | 0.7073 |  | -182.26 | -156.24 | -181.563 | 0 | 0 | 0 | 1 |  | 0 |  | 0 | CrystalOptimizer with GDMA2.2(PBE1PBE/3-21G) + FIT
XAFPAY | C21 H17 N1 O2 Cl2 | 11 |  | 2-({4-[2-(3,4-dichlorophenyl)ethyl]phenyl}amino)benzoic acid | Blind Test XXIII | XAFPAY, XAFPAY01, XAFPAY02, XAFPAY03, XAFPAY04 | Study_ID=10, CrystalOptimizer (2.4.m), DMACRYS (2.2.0.1) | Louise Price | 2015 | See Study_IDs 10 and 30 | \CHEMISTRY_CPOSS\BlindTest2015\XAFPAY\CrystOpt_321G | dfA776 | 11.529 | PBE1PBE/3-21G | 0 |  | This is the DMAflex intra_molecular energy penalty. It is with respect to opt. | A776 | P21/c | 4 | 15.101 | 10.2508 | 13.7917 | 90 | 59.611 | 90 | LATT 1; SYMM -X , +Y +1/2, -Z +1/2 | 1.3932 | 0.7039 |  | -192.84 | -150.32 | -181.311 | 0 | 0 | 0 | 1 |  | 0 |  | 0 | CrystalOptimizer with GDMA2.2(PBE1PBE/3-21G) + FIT
XAFPAY | C21 H17 N1 O2 Cl2 | 11 |  | 2-({4-[2-(3,4-dichlorophenyl)ethyl]phenyl}amino)benzoic acid | Blind Test XXIII | XAFPAY, XAFPAY01, XAFPAY02, XAFPAY03, XAFPAY04 | Study_ID=10, CrystalOptimizer (2.4.m), DMACRYS (2.2.0.1) | Louise Price | 2015 | See Study_IDs 10 and 30 | \CHEMISTRY_CPOSS\BlindTest2015\XAFPAY\CrystOpt_321G | dfA12658 | 11.281 | PBE1PBE/3-21G | 0 |  | This is the DMAflex intra_molecular energy penalty. It is with respect to opt. | A12658 | P-1 | 2 | 6.8782 | 22.3892 | 7.9726 | 116.619 | 115.391 | 95.511 | LATT 1 | 1.3848 | 0.7024 |  | -192.53 | -151.97 | -181.249 | 0 | 0 | 0 | 1 |  | 0 |  | 0 | CrystalOptimizer with GDMA2.2(PBE1PBE/3-21G) + FIT
XAFPAY | C21 H17 N1 O2 Cl2 | 11 |  | 2-({4-[2-(3,4-dichlorophenyl)ethyl]phenyl}amino)benzoic acid | Blind Test XXIII | XAFPAY, XAFPAY01, XAFPAY02, XAFPAY03, XAFPAY04 | Study_ID=10, CrystalOptimizer (2.4.m), DMACRYS (2.2.0.1) | Louise Price | 2015 | See Study_IDs 10 and 30 | \CHEMISTRY_CPOSS\BlindTest2015\XAFPAY\CrystOpt_321G | dfA1949 | 1.983 | PBE1PBE/3-21G | 0 |  | This is the DMAflex intra_molecular energy penalty. It is with respect to opt. | A1949 | P21/c | 4 | 4.535 | 28.5782 | 15.7629 | 90 | 65.183 | 90 | LATT 1; SYMM -X , +Y +1/2, -Z +1/2 | 1.3837 | 0.7005 |  | -183.17 | -150.92 | -181.187 | 0 | 0 | 0 | 1 |  | 0 |  | 0 | CrystalOptimizer with GDMA2.2(PBE1PBE/3-21G) + FIT
XAFPAY | C21 H17 N1 O2 Cl2 | 11 |  | 2-({4-[2-(3,4-dichlorophenyl)ethyl]phenyl}amino)benzoic acid | Blind Test XXIII | XAFPAY, XAFPAY01, XAFPAY02, XAFPAY03, XAFPAY04 | Study_ID=10, CrystalOptimizer (2.4.m), DMACRYS (2.2.0.1) | Louise Price | 2015 | See Study_IDs 10 and 30 | \CHEMISTRY_CPOSS\BlindTest2015\XAFPAY\CrystOpt_321G | dfA1827 | 6.758 | PBE1PBE/3-21G | 0 |  | This is the DMAflex intra_molecular energy penalty. It is with respect to opt. | A1827 | P-1 | 2 | 11.7179 | 4.6834 | 18.3861 | 83.826 | 72.567 | 74.405 | LATT 1 | 1.3841 | 0.6976 |  | -187.77 | -147.49 | -181.012 | 0 | 0 | 0 | 1 |  | 0 |  | 0 | CrystalOptimizer with GDMA2.2(PBE1PBE/3-21G) + FIT
XAFPAY | C21 H17 N1 O2 Cl2 | 11 |  | 2-({4-[2-(3,4-dichlorophenyl)ethyl]phenyl}amino)benzoic acid | Blind Test XXIII | XAFPAY, XAFPAY01, XAFPAY02, XAFPAY03, XAFPAY04 | Study_ID=10, CrystalOptimizer (2.4.m), DMACRYS (2.2.0.1) | Louise Price | 2015 | See Study_IDs 10 and 30 | \CHEMISTRY_CPOSS\BlindTest2015\XAFPAY\CrystOpt_321G | dfA3746 | 7.001 | PBE1PBE/3-21G | 0 |  | This is the DMAflex intra_molecular energy penalty. It is with respect to opt. | A3746 | P-1 | 2 | 8.9169 | 12.5826 | 8.4294 | 91.112 | 88.614 | 82.349 | LATT 1 | 1.3693 | 0.6896 |  | -187.77 | -145.25 | -180.769 | 0 | 0 | 0 | 1 |  | 0 |  | 0 | CrystalOptimizer with GDMA2.2(PBE1PBE/3-21G) + FIT
XAFPAY | C21 H17 N1 O2 Cl2 | 11 |  | 2-({4-[2-(3,4-dichlorophenyl)ethyl]phenyl}amino)benzoic acid | Blind Test XXIII | XAFPAY, XAFPAY01, XAFPAY02, XAFPAY03, XAFPAY04 | Study_ID=10, CrystalOptimizer (2.4.m), DMACRYS (2.2.0.1) | Louise Price | 2015 | See Study_IDs 10 and 30 | \CHEMISTRY_CPOSS\BlindTest2015\XAFPAY\CrystOpt_321G | dfA323 | 17.808 | PBE1PBE/3-21G | 0 |  | This is the DMAflex intra_molecular energy penalty. It is with respect to opt. | A323 | P-1 | 2 | 11.7276 | 27.4056 | 4.8785 | 64.96 | 134.947 | 124.413 | LATT 1 | 1.4024 | 0.7083 |  | -197.86 | -152.03 | -180.052 | 0 | 0 | 0 | 1 |  | 0 |  | 0 | CrystalOptimizer with GDMA2.2(PBE1PBE/3-21G) + FIT
XAFPAY | C21 H17 N1 O2 Cl2 | 11 |  | 2-({4-[2-(3,4-dichlorophenyl)ethyl]phenyl}amino)benzoic acid | Blind Test XXIII | XAFPAY, XAFPAY01, XAFPAY02, XAFPAY03, XAFPAY04 | Study_ID=10, CrystalOptimizer (2.4.m), DMACRYS (2.2.0.1) | Louise Price | 2015 | See Study_IDs 10 and 30 | \CHEMISTRY_CPOSS\BlindTest2015\XAFPAY\CrystOpt_321G | dfA3174 | 8.098 | PBE1PBE/3-21G | 0 |  | This is the DMAflex intra_molecular energy penalty. It is with respect to opt. | A3174 | P21/a | 4 | 25.4358 | 8.3002 | 8.7959 | 90 | 85.601 | 90 | LATT 1; SYMM -X +1/2, +Y +1/2, -Z | 1.3857 | 0.6991 |  | -187.65 | -151.34 | -179.552 | 0 | 0 | 0 | 1 |  | 0 |  | 0 | CrystalOptimizer with GDMA2.2(PBE1PBE/3-21G) + FIT
XAFPAY | C21 H17 N1 O2 Cl2 | 11 |  | 2-({4-[2-(3,4-dichlorophenyl)ethyl]phenyl}amino)benzoic acid | Blind Test XXIII | XAFPAY, XAFPAY01, XAFPAY02, XAFPAY03, XAFPAY04 | Study_ID=10, CrystalOptimizer (2.4.m), DMACRYS (2.2.0.1) | Louise Price | 2015 | See Study_IDs 10 and 30 | \CHEMISTRY_CPOSS\BlindTest2015\XAFPAY\CrystOpt_321G | dfA249 | 0.781 | PBE1PBE/3-21G | 0 |  | This is the DMAflex intra_molecular energy penalty. It is with respect to opt. | A249 | C2/c | 4 | 11.2164 | 23.9973 | 14.494 | 90 | 73.781 | 90 | LATT 7; SYMM -X , +Y , -Z +1/2 | 1.3698 | 0.6931 |  | -179.79 | -150.72 | -179.009 | 0 | 0 | 0 | 1 |  | 0 |  | 0 | CrystalOptimizer with GDMA2.2(PBE1PBE/3-21G) + FIT
XAFPAY | C21 H17 N1 O2 Cl2 | 11 |  | 2-({4-[2-(3,4-dichlorophenyl)ethyl]phenyl}amino)benzoic acid | Blind Test XXIII | XAFPAY, XAFPAY01, XAFPAY02, XAFPAY03, XAFPAY04 | Study_ID=10, CrystalOptimizer (2.4.m), DMACRYS (2.2.0.1) | Louise Price | 2015 | See Study_IDs 10 and 30 | \CHEMISTRY_CPOSS\BlindTest2015\XAFPAY\CrystOpt_321G | dfA4351 | 4.042 | PBE1PBE/3-21G | 0 |  | This is the DMAflex intra_molecular energy penalty. It is with respect to opt. | A4351 | P-1 | 2 | 19.1535 | 15.1348 | 4.6184 | 104.186 | 54.865 | 74.972 | LATT 1 | 1.4001 | 0.7069 |  | -182.44 | -154.84 | -178.398 | 0 | 0 | 0 | 1 |  | 0 |  | 0 | CrystalOptimizer with GDMA2.2(PBE1PBE/3-21G) + FIT
XAFPAY | C21 H17 N1 O2 Cl2 | 11 |  | 2-({4-[2-(3,4-dichlorophenyl)ethyl]phenyl}amino)benzoic acid | Blind Test XXIII | XAFPAY, XAFPAY01, XAFPAY02, XAFPAY03, XAFPAY04 | Study_ID=10, CrystalOptimizer (2.4.m), DMACRYS (2.2.0.1) | Louise Price | 2015 | See Study_IDs 10 and 30 | \CHEMISTRY_CPOSS\BlindTest2015\XAFPAY\CrystOpt_321G | dfA3343 | 4.709 | PBE1PBE/3-21G | 0 |  | This is the DMAflex intra_molecular energy penalty. It is with respect to opt. | A3343 | P-1 | 2 | 15.1782 | 14.1682 | 4.5792 | 96.484 | 87.026 | 70.836 | LATT 1 | 1.3943 | 0.7041 |  | -181.76 | -152.43 | -177.051 | 0 | 0 | 0 | 1 |  | 0 |  | 0 | CrystalOptimizer with GDMA2.2(PBE1PBE/3-21G) + FIT

## Key Information
REFCODE | XAFPAY
Formula | C21 H17 N1 O2 Cl2
Study_ID | 11
Common Name
IUPAC Systematic Name | 2-({4-[2-(3,4-dichlorophenyl)ethyl]phenyl}amino)benzoic acid
Other Names | Blind Test XXIII
CSD Refcodes | XAFPAY, XAFPAY01, XAFPAY02, XAFPAY03, XAFPAY04
Programs | Study_ID=10, CrystalOptimizer (2.4.m), DMACRYS (2.2.0.1)
Scientist | Louise Price
Date | 2015
Publication | See Study_IDs 10 and 30
Location on S Drive | \CHEMISTRY_CPOSS\BlindTest2015\XAFPAY\CrystOpt_321G
Potential Description | CrystalOptimizer with GDMA2.2(PBE1PBE/3-21G) + FIT

## CSP data
Conformer Name | Label | Space Group | Density /gcm-3 | Packing Coefficient | Experimental Info | Lattice Energy /kJmol-1 | Zero Point Energy /kJmol-1 | Thermal Energy /kJmol-1 | Lowest Eigenvalue of Shear | Growth Volume | Estimated Energy at 298K | Spacegroup Type
dfA51 | A51 | P-1 | 1.3796 | 0.6968 |  | -191.627 | 0 | 0 | 0 | 0 | -191.627 | P-1
dfA691 | A691 | P-1 | 1.3793 | 0.6949 |  | -191.415 | 0 | 0 | 0 | 0 | -191.415 | P-1
dfA2073 | A2073 | P-1 | 1.401 | 0.709 | XAFPAY01 (Form II) | -190.907 | 0 | 0 | 0 | 0 | -190.907 | P-1
dfA70 | A70 | P-1 | 1.399 | 0.7093 | XAFPAY01 (Form II) | -190.898 | 0 | 0 | 0 | 0 | -190.898 | P-1
dfB204 | B204 | P-1 | 1.3856 | 0.6946 |  | -190.398 | 0 | 0 | 0 | 0 | -190.398 | P-1
dfA3457 | A3457 | P-1 | 1.3837 | 0.6971 |  | -188.504 | 0 | 0 | 0 | 0 | -188.504 | P-1
dfA13393 | A13393 | P-1 | 1.3661 | 0.69 |  | -187.84 | 0 | 0 | 0 | 0 | -187.84 | P-1
dfA272 | A272 | P-1 | 1.4135 | 0.7145 |  | -187.817 | 0 | 0 | 0 | 0 | -187.817 | P-1
dfA954 | A954 | P-1 | 1.3834 | 0.6982 |  | -187.635 | 0 | 0 | 0 | 0 | -187.635 | P-1
dfA2112 | A2112 | P-1 | 1.406 | 0.7118 |  | -187.205 | 0 | 0 | 0 | 0 | -187.205 | P-1
dfA894 | A894 | P-1 | 1.3764 | 0.6977 |  | -186.836 | 0 | 0 | 0 | 0 | -186.836 | P-1
dfA1752 | A1752 | P-1 | 1.3849 | 0.6988 |  | -186.818 | 0 | 0 | 0 | 0 | -186.818 | P-1
dfA424 | A424 | P-1 | 1.3887 | 0.701 |  | -186.632 | 0 | 0 | 0 | 0 | -186.632 | P-1
dfA118 | A118 | P-1 | 1.395 | 0.7043 |  | -186.273 | 0 | 0 | 0 | 0 | -186.273 | P-1
dfA4887 | A4887 | P-1 | 1.3723 | 0.6941 |  | -185.428 | 0 | 0 | 0 | 0 | -185.428 | P-1
dfA4228 | A4228 | P-1 | 1.3726 | 0.6929 |  | -185.404 | 0 | 0 | 0 | 0 | -185.404 | P-1
dfA1116 | A1116 | P-1 | 1.3719 | 0.6936 |  | -185.015 | 0 | 0 | 0 | 0 | -185.015 | P-1
dfA3384 | A3384 | P-1 | 1.3692 | 0.6932 |  | -184.904 | 0 | 0 | 0 | 0 | -184.904 | P-1
dfA24995 | A24995 | P-1 | 1.3662 | 0.6902 |  | -183.721 | 0 | 0 | 0 | 0 | -183.721 | P-1
dfA113 | A113 | P-1 | 1.3668 | 0.6918 |  | -183.013 | 0 | 0 | 0 | 0 | -183.013 | P-1
dfA7375 | A7375 | P-1 | 1.4044 | 0.7062 |  | -182.861 | 0 | 0 | 0 | 0 | -182.861 | P-1
dfA12658 | A12658 | P-1 | 1.3848 | 0.7024 |  | -181.249 | 0 | 0 | 0 | 0 | -181.249 | P-1
dfA1827 | A1827 | P-1 | 1.3841 | 0.6976 |  | -181.012 | 0 | 0 | 0 | 0 | -181.012 | P-1
dfA3746 | A3746 | P-1 | 1.3693 | 0.6896 |  | -180.769 | 0 | 0 | 0 | 0 | -180.769 | P-1
dfA323 | A323 | P-1 | 1.4024 | 0.7083 |  | -180.052 | 0 | 0 | 0 | 0 | -180.052 | P-1
dfA4351 | A4351 | P-1 | 1.4001 | 0.7069 |  | -178.398 | 0 | 0 | 0 | 0 | -178.398 | P-1
dfA3343 | A3343 | P-1 | 1.3943 | 0.7041 |  | -177.051 | 0 | 0 | 0 | 0 | -177.051 | P-1
dfA72 | A72 | P21/n | 1.4052 | 0.7111 |  | -191.131 | 0 | 0 | 0 | 0 | -191.131 | P21/c
dfA1361 | A1361 | P21/c | 1.3937 | 0.7059 |  | -190.137 | 0 | 0 | 0 | 0 | -190.137 | P21/c
dfA5191 | A5191 | P21/a | 1.4003 | 0.7067 |  | -189.738 | 0 | 0 | 0 | 0 | -189.738 | P21/c
dfA2054 | A2054 | P21/c | 1.3643 | 0.687 |  | -187.787 | 0 | 0 | 0 | 0 | -187.787 | P21/c
dfA138 | A138 | P21/c | 1.367 | 0.6906 |  | -187.451 | 0 | 0 | 0 | 0 | -187.451 | P21/c
dfA4890 | A4890 | P21/c | 1.3984 | 0.7073 |  | -186.022 | 0 | 0 | 0 | 0 | -186.022 | P21/c
dfA227 | A227 | P21/c | 1.3422 | 0.6794 |  | -184.224 | 0 | 0 | 0 | 0 | -184.224 | P21/c
dfA1413 | A1413 | P21/c | 1.4169 | 0.716 |  | -183.618 | 0 | 0 | 0 | 0 | -183.618 | P21/c
dfA20123 | A20123 | P21/c | 1.3941 | 0.7027 |  | -182.91 | 0 | 0 | 0 | 0 | -182.91 | P21/c
dfA642 | A642 | P21/c | 1.3578 | 0.6859 |  | -181.938 | 0 | 0 | 0 | 0 | -181.938 | P21/c
dfA75 | A75 | P21/c | 1.4009 | 0.7073 |  | -181.563 | 0 | 0 | 0 | 0 | -181.563 | P21/c
dfA776 | A776 | P21/c | 1.3932 | 0.7039 |  | -181.311 | 0 | 0 | 0 | 0 | -181.311 | P21/c
dfA1949 | A1949 | P21/c | 1.3837 | 0.7005 |  | -181.187 | 0 | 0 | 0 | 0 | -181.187 | P21/c
dfA3174 | A3174 | P21/a | 1.3857 | 0.6991 |  | -179.552 | 0 | 0 | 0 | 0 | -179.552 | P21/c
dfA762 | A762 | A2/n | 1.4007 | 0.7086 |  | -183.771 | 0 | 0 | 0 | 0 | -183.771 | C2/c
dfA63 | A63 | I2/a | 1.3958 | 0.7054 |  | -183.218 | 0 | 0 | 0 | 0 | -183.218 | C2/c
dfA191 | A191 | A2/n | 1.3707 | 0.693 |  | -182.289 | 0 | 0 | 0 | 0 | -182.289 | C2/c
dfA249 | A249 | C2/c | 1.3698 | 0.6931 |  | -179.009 | 0 | 0 | 0 | 0 | -179.009 | C2/c
dfA6494 | A6494 | P21 | 1.3653 | 0.6899 |  | -187.484 | 0 | 0 | 0 | 0 | -187.484 | P21
dfA2417 | A2417 | Cc | 1.3636 | 0.6897 |  | -182.019 | 0 | 0 | 0 | 0 | -182.019 | Cc
dfA76 | A76 | Pbca | 1.3965 | 0.7043 |  | -182.565 | 0 | 0 | 0 | 0 | -182.565 | Pbca
dfA67 | A67 | Pbca | 1.3977 | 0.7053 |  | -182.167 | 0 | 0 | 0 | 0 | -182.167 | Pbca
dfA771 | A771 | P212121 | 1.4269 | 0.722 |  | -184.404 | 0 | 0 | 0 | 0 | -184.404 | P212121
dfA2073 | A2073 | P-1 | 1.401 | 0.709 | XAFPAY01 (Form II) | -190.907 | 0 | 0 | 0 | 0 | -190.907 | XAFPAY01 (Form II)
dfA70 | A70 | P-1 | 1.399 | 0.7093 | XAFPAY01 (Form II) | -190.898 | 0 | 0 | 0 | 0 | -190.898 | XAFPAY01 (Form II)