## BXXIII_CrystOptB3LYP
REFCODE | Formula | Study_ID | Common Name | IUPAC Systematic Name | Other Names | CSD Refcodes | Programs | Scientist | Date | Publication | Location on S Drive | Conformer Name | ΔEintra 1 /kJmol-1 | ΔEintra theory 1 | ΔEintra 2 /kJmol-1 | ΔEintra theory 2 | Conformer Comment | Label | Space Group | Z | a /Å | b /Å | c /Å | a /° | ß /° | γ /° | Symmetry | Density /gcm-3 | Packing Coefficient | Experimental Info | Intermolecular Lattice Energy /kJmol-1 | Repulsion Dispersion Energy /kJmol-1 | Lattice Energy /kJmol-1 | Zero Point Energy /kJmol-1 | Thermal Energy /kJmol-1 | Temp Thermal Energy /K | Born Stability | Elastic Axis Definition | Lowest Eigenvalue of Shear | Corresponding Eigenvector | Growth Volume | Potential Description | Periodic name | Program | DFT functional | Dispersion correction | Basis set cutoff | k-point grid | Psudopotential | Optimization? | Starting structure | Space group (φcrys) | a(φcrys) /Å | b(φcrys) /Å | c(φcrys) /Å | a(φcrys) /° | ß(φcrys) /° | γ(φcrys) /° | Energy per molecule /eV | Isolated molecule energy (DFT) /eV | Density (φcrys) /gcm-3 | Ab initio χmin /10-6 cm3mol-1 | Ab initio χmid /10-6 cm3mol-1 | Ab initio χmax /10-6 cm3mol-1 | Ab initio ZPE /eV | Temp ab initio free energy /K | Ab initio free energy /eV | Ab initio entropy /Jmol-1K-1 | Ab initio heat capacity /Jmol-1K-1
XAFPAY | C21 H17 N1 O2 Cl2 | 12 |  | 2-({4-[2-(3,4-dichlorophenyl)ethyl]phenyl}amino)benzoic acid | Blind Test XXIII | XAFPAY, XAFPAY01, XAFPAY02, XAFPAY03, XAFPAY04 | Study_ID=10, CrystalOptimizer (2.4.m), DMACRYS (2.2.0.1) | Louise Price | 2015 | See Study_IDs 10 and 30 | \CHEMISTRY_CPOSS\BlindTest2015\XAFPAY\CrystOpt_B3LYP | dfA771 | 2.755 | B3LYP/6-31G(d,p) | 0 |  | This is the DMAflex intra_molecular energy penalty. It is with respect to opt. | A771 | P212121 | 4 | 33.8286 | 4.5474 | 11.6817 | 90 | 90 | 90 | LATT -1; SYMM +X +1/2, -Y +1/2, -Z ; SYMM -X , +Y +1/2, -Z +1/2; SYMM -X +1/2, -Y , +Z +1/2 | 1.4277 | 0.7229 |  | -190.75 | -161.7 | -187.995 | 0 | 0 | 0 | 1 |  | 0 |  | 0 | CrystalOptimizer with GDMA2.2(B3LYP/6-31G(d,p)) + FIT
XAFPAY | C21 H17 N1 O2 Cl2 | 12 |  | 2-({4-[2-(3,4-dichlorophenyl)ethyl]phenyl}amino)benzoic acid | Blind Test XXIII | XAFPAY, XAFPAY01, XAFPAY02, XAFPAY03, XAFPAY04 | Study_ID=10, CrystalOptimizer (2.4.m), DMACRYS (2.2.0.1) | Louise Price | 2015 | See Study_IDs 10 and 30 | \CHEMISTRY_CPOSS\BlindTest2015\XAFPAY\CrystOpt_B3LYP | dfA2112 | 1.641 | B3LYP/6-31G(d,p) | 0 |  | This is the DMAflex intra_molecular energy penalty. It is with respect to opt. | A2112 | P-1 | 2 | 6.8944 | 15.705 | 8.6736 | 84.12 | 96.133 | 81.102 | LATT 1 | 1.4009 | 0.7095 |  | -189.51 | -154.9 | -187.869 | 0 | 0 | 0 | 1 |  | 0 |  | 0 | CrystalOptimizer with GDMA2.2(B3LYP/6-31G(d,p)) + FIT
XAFPAY | C21 H17 N1 O2 Cl2 | 12 |  | 2-({4-[2-(3,4-dichlorophenyl)ethyl]phenyl}amino)benzoic acid | Blind Test XXIII | XAFPAY, XAFPAY01, XAFPAY02, XAFPAY03, XAFPAY04 | Study_ID=10, CrystalOptimizer (2.4.m), DMACRYS (2.2.0.1) | Louise Price | 2015 | See Study_IDs 10 and 30 | \CHEMISTRY_CPOSS\BlindTest2015\XAFPAY\CrystOpt_B3LYP | dfA70 | 8.036 | B3LYP/6-31G(d,p) | 0 |  | This is the DMAflex intra_molecular energy penalty. It is with respect to opt. | A70 | P-1 | 2 | 8.128 | 7.1603 | 18.9684 | 93.504 | 108.356 | 61.8 | LATT 1 | 1.3969 | 0.7087 | XAFPAY01 (Form II) | -195.83 | -154.52 | -187.794 | 0 | 0 | 0 | 1 |  | 0 |  | 0 | CrystalOptimizer with GDMA2.2(B3LYP/6-31G(d,p)) + FIT
XAFPAY | C21 H17 N1 O2 Cl2 | 12 |  | 2-({4-[2-(3,4-dichlorophenyl)ethyl]phenyl}amino)benzoic acid | Blind Test XXIII | XAFPAY, XAFPAY01, XAFPAY02, XAFPAY03, XAFPAY04 | Study_ID=10, CrystalOptimizer (2.4.m), DMACRYS (2.2.0.1) | Louise Price | 2015 | See Study_IDs 10 and 30 | \CHEMISTRY_CPOSS\BlindTest2015\XAFPAY\CrystOpt_B3LYP | dfA2073 | 8.504 | B3LYP/6-31G(d,p) | 0 |  | This is the DMAflex intra_molecular energy penalty. It is with respect to opt. | A2073 | P-1 | 2 | 24.1799 | 8.0656 | 7.1643 | 62.356 | 66.652 | 107.304 | LATT 1 | 1.4005 | 0.7091 | XAFPAY01 (Form II) | -196.22 | -155.44 | -187.716 | 0 | 0 | 0 | 1 |  | 0 |  | 0 | CrystalOptimizer with GDMA2.2(B3LYP/6-31G(d,p)) + FIT
XAFPAY | C21 H17 N1 O2 Cl2 | 12 |  | 2-({4-[2-(3,4-dichlorophenyl)ethyl]phenyl}amino)benzoic acid | Blind Test XXIII | XAFPAY, XAFPAY01, XAFPAY02, XAFPAY03, XAFPAY04 | Study_ID=10, CrystalOptimizer (2.4.m), DMACRYS (2.2.0.1) | Louise Price | 2015 | See Study_IDs 10 and 30 | \CHEMISTRY_CPOSS\BlindTest2015\XAFPAY\CrystOpt_B3LYP | dfA1361 | 6.522 | B3LYP/6-31G(d,p) | 0 |  | This is the DMAflex intra_molecular energy penalty. It is with respect to opt. | A1361 | P21/c | 4 | 7.7732 | 34.0352 | 7.2578 | 90 | 72.568 | 90 | LATT 1; SYMM -X , +Y +1/2, -Z +1/2 | 1.4005 | 0.7096 |  | -193.9 | -155.67 | -187.378 | 0 | 0 | 0 | 1 |  | 0 |  | 0 | CrystalOptimizer with GDMA2.2(B3LYP/6-31G(d,p)) + FIT
XAFPAY | C21 H17 N1 O2 Cl2 | 12 |  | 2-({4-[2-(3,4-dichlorophenyl)ethyl]phenyl}amino)benzoic acid | Blind Test XXIII | XAFPAY, XAFPAY01, XAFPAY02, XAFPAY03, XAFPAY04 | Study_ID=10, CrystalOptimizer (2.4.m), DMACRYS (2.2.0.1) | Louise Price | 2015 | See Study_IDs 10 and 30 | \CHEMISTRY_CPOSS\BlindTest2015\XAFPAY\CrystOpt_B3LYP | dfA424 | 1.204 | B3LYP/6-31G(d,p) | 0 |  | This is the DMAflex intra_molecular energy penalty. It is with respect to opt. | A424 | P-1 | 2 | 12.0964 | 19.7702 | 4.5092 | 101.563 | 96.145 | 61.448 | LATT 1 | 1.3825 | 0.698 |  | -188.57 | -150.3 | -187.366 | 0 | 0 | 0 | 1 |  | 0 |  | 0 | CrystalOptimizer with GDMA2.2(B3LYP/6-31G(d,p)) + FIT
XAFPAY | C21 H17 N1 O2 Cl2 | 12 |  | 2-({4-[2-(3,4-dichlorophenyl)ethyl]phenyl}amino)benzoic acid | Blind Test XXIII | XAFPAY, XAFPAY01, XAFPAY02, XAFPAY03, XAFPAY04 | Study_ID=10, CrystalOptimizer (2.4.m), DMACRYS (2.2.0.1) | Louise Price | 2015 | See Study_IDs 10 and 30 | \CHEMISTRY_CPOSS\BlindTest2015\XAFPAY\CrystOpt_B3LYP | dfA4890 | 1.928 | B3LYP/6-31G(d,p) | 0 |  | This is the DMAflex intra_molecular energy penalty. It is with respect to opt. | A4890 | P21/c | 4 | 4.497 | 15.6615 | 28.2745 | 90 | 113.077 | 90 | LATT 1; SYMM -X , +Y +1/2, -Z +1/2 | 1.4005 | 0.709 |  | -189.19 | -157.54 | -187.262 | 0 | 0 | 0 | 1 |  | 0 |  | 0 | CrystalOptimizer with GDMA2.2(B3LYP/6-31G(d,p)) + FIT
XAFPAY | C21 H17 N1 O2 Cl2 | 12 |  | 2-({4-[2-(3,4-dichlorophenyl)ethyl]phenyl}amino)benzoic acid | Blind Test XXIII | XAFPAY, XAFPAY01, XAFPAY02, XAFPAY03, XAFPAY04 | Study_ID=10, CrystalOptimizer (2.4.m), DMACRYS (2.2.0.1) | Louise Price | 2015 | See Study_IDs 10 and 30 | \CHEMISTRY_CPOSS\BlindTest2015\XAFPAY\CrystOpt_B3LYP | dfA51 | 3.942 | B3LYP/6-31G(d,p) | 0 |  | This is the DMAflex intra_molecular energy penalty. It is with respect to opt. | A51 | P-1 | 2 | 18.933 | 7.1086 | 7.6272 | 67.921 | 99.521 | 98.416 | LATT 1 | 1.3733 | 0.6942 |  | -191.08 | -149.11 | -187.138 | 0 | 0 | 0 | 1 |  | 0 |  | 0 | CrystalOptimizer with GDMA2.2(B3LYP/6-31G(d,p)) + FIT
XAFPAY | C21 H17 N1 O2 Cl2 | 12 |  | 2-({4-[2-(3,4-dichlorophenyl)ethyl]phenyl}amino)benzoic acid | Blind Test XXIII | XAFPAY, XAFPAY01, XAFPAY02, XAFPAY03, XAFPAY04 | Study_ID=10, CrystalOptimizer (2.4.m), DMACRYS (2.2.0.1) | Louise Price | 2015 | See Study_IDs 10 and 30 | \CHEMISTRY_CPOSS\BlindTest2015\XAFPAY\CrystOpt_B3LYP | dfA75 | 0.37 | B3LYP/6-31G(d,p) | 0 |  | This is the DMAflex intra_molecular energy penalty. It is with respect to opt. | A75 | P21/c | 4 | 4.3896 | 24.9853 | 19.9055 | 90 | 56.731 | 90 | LATT 1; SYMM -X , +Y +1/2, -Z +1/2 | 1.4056 | 0.71 |  | -187.47 | -157.31 | -187.1 | 0 | 0 | 0 | 1 |  | 0 |  | 0 | CrystalOptimizer with GDMA2.2(B3LYP/6-31G(d,p)) + FIT
XAFPAY | C21 H17 N1 O2 Cl2 | 12 |  | 2-({4-[2-(3,4-dichlorophenyl)ethyl]phenyl}amino)benzoic acid | Blind Test XXIII | XAFPAY, XAFPAY01, XAFPAY02, XAFPAY03, XAFPAY04 | Study_ID=10, CrystalOptimizer (2.4.m), DMACRYS (2.2.0.1) | Louise Price | 2015 | See Study_IDs 10 and 30 | \CHEMISTRY_CPOSS\BlindTest2015\XAFPAY\CrystOpt_B3LYP | dfA691 | 6.068 | B3LYP/6-31G(d,p) | 0 |  | This is the DMAflex intra_molecular energy penalty. It is with respect to opt. | A691 | P-1 | 2 | 17.8278 | 7.7091 | 7.339 | 68.968 | 84.098 | 82.381 | LATT 1 | 1.3772 | 0.6941 |  | -192.79 | -150.1 | -186.722 | 0 | 0 | 0 | 1 |  | 0 |  | 0 | CrystalOptimizer with GDMA2.2(B3LYP/6-31G(d,p)) + FIT
XAFPAY | C21 H17 N1 O2 Cl2 | 12 |  | 2-({4-[2-(3,4-dichlorophenyl)ethyl]phenyl}amino)benzoic acid | Blind Test XXIII | XAFPAY, XAFPAY01, XAFPAY02, XAFPAY03, XAFPAY04 | Study_ID=10, CrystalOptimizer (2.4.m), DMACRYS (2.2.0.1) | Louise Price | 2015 | See Study_IDs 10 and 30 | \CHEMISTRY_CPOSS\BlindTest2015\XAFPAY\CrystOpt_B3LYP | dfA5191 | 5.741 | B3LYP/6-31G(d,p) | 0 |  | This is the DMAflex intra_molecular energy penalty. It is with respect to opt. | A5191 | P21/a | 4 | 11.1008 | 13.7673 | 12.3444 | 90 | 77.704 | 90 | LATT 1; SYMM -X +1/2, +Y +1/2, -Z | 1.3919 | 0.703 |  | -192.28 | -151.34 | -186.539 | 0 | 0 | 0 | 1 |  | 0 |  | 0 | CrystalOptimizer with GDMA2.2(B3LYP/6-31G(d,p)) + FIT
XAFPAY | C21 H17 N1 O2 Cl2 | 12 |  | 2-({4-[2-(3,4-dichlorophenyl)ethyl]phenyl}amino)benzoic acid | Blind Test XXIII | XAFPAY, XAFPAY01, XAFPAY02, XAFPAY03, XAFPAY04 | Study_ID=10, CrystalOptimizer (2.4.m), DMACRYS (2.2.0.1) | Louise Price | 2015 | See Study_IDs 10 and 30 | \CHEMISTRY_CPOSS\BlindTest2015\XAFPAY\CrystOpt_B3LYP | dfA1413 | 2.428 | B3LYP/6-31G(d,p) | 0 |  | This is the DMAflex intra_molecular energy penalty. It is with respect to opt. | A1413 | P21/c | 4 | 11.739 | 4.5437 | 39.7531 | 90 | 121.417 | 90 | LATT 1; SYMM -X , +Y +1/2, -Z +1/2 | 1.4179 | 0.7165 |  | -188.78 | -159.79 | -186.352 | 0 | 0 | 0 | 1 |  | 0 |  | 0 | CrystalOptimizer with GDMA2.2(B3LYP/6-31G(d,p)) + FIT
XAFPAY | C21 H17 N1 O2 Cl2 | 12 |  | 2-({4-[2-(3,4-dichlorophenyl)ethyl]phenyl}amino)benzoic acid | Blind Test XXIII | XAFPAY, XAFPAY01, XAFPAY02, XAFPAY03, XAFPAY04 | Study_ID=10, CrystalOptimizer (2.4.m), DMACRYS (2.2.0.1) | Louise Price | 2015 | See Study_IDs 10 and 30 | \CHEMISTRY_CPOSS\BlindTest2015\XAFPAY\CrystOpt_B3LYP | dfA63 | 1.183 | B3LYP/6-31G(d,p) | 0 |  | This is the DMAflex intra_molecular energy penalty. It is with respect to opt. | A63 | I2/a | 8 | 34.5822 | 4.4586 | 24.0152 | 90 | 83.063 | 90 | LATT 1; SYMM -X +1/2, +Y , -Z ; SYMM +X +1/2, +Y +1/2, +Z +1/2; SYMM -X , +Y +1/2, -Z +1/2 | 1.396 | 0.7061 |  | -187.47 | -152.71 | -186.287 | 0 | 0 | 0 | 1 |  | 0 |  | 0 | CrystalOptimizer with GDMA2.2(B3LYP/6-31G(d,p)) + FIT
XAFPAY | C21 H17 N1 O2 Cl2 | 12 |  | 2-({4-[2-(3,4-dichlorophenyl)ethyl]phenyl}amino)benzoic acid | Blind Test XXIII | XAFPAY, XAFPAY01, XAFPAY02, XAFPAY03, XAFPAY04 | Study_ID=10, CrystalOptimizer (2.4.m), DMACRYS (2.2.0.1) | Louise Price | 2015 | See Study_IDs 10 and 30 | \CHEMISTRY_CPOSS\BlindTest2015\XAFPAY\CrystOpt_B3LYP | dfA3457 | 0.817 | B3LYP/6-31G(d,p) | 0 |  | This is the DMAflex intra_molecular energy penalty. It is with respect to opt. | A3457 | P-1 | 2 | 8.7714 | 6.855 | 17.6059 | 102.122 | 90.721 | 64.975 | LATT 1 | 1.373 | 0.692 |  | -186.88 | -150.17 | -186.063 | 0 | 0 | 0 | 1 |  | 0 |  | 0 | CrystalOptimizer with GDMA2.2(B3LYP/6-31G(d,p)) + FIT
XAFPAY | C21 H17 N1 O2 Cl2 | 12 |  | 2-({4-[2-(3,4-dichlorophenyl)ethyl]phenyl}amino)benzoic acid | Blind Test XXIII | XAFPAY, XAFPAY01, XAFPAY02, XAFPAY03, XAFPAY04 | Study_ID=10, CrystalOptimizer (2.4.m), DMACRYS (2.2.0.1) | Louise Price | 2015 | See Study_IDs 10 and 30 | \CHEMISTRY_CPOSS\BlindTest2015\XAFPAY\CrystOpt_B3LYP | dfA118 | 2.058 | B3LYP/6-31G(d,p) | 0 |  | This is the DMAflex intra_molecular energy penalty. It is with respect to opt. | A118 | P-1 | 2 | 14.3957 | 9.5665 | 6.9141 | 96.997 | 87.314 | 78.309 | LATT 1 | 1.3899 | 0.7018 |  | -188.01 | -151.79 | -185.952 | 0 | 0 | 0 | 1 |  | 0 |  | 0 | CrystalOptimizer with GDMA2.2(B3LYP/6-31G(d,p)) + FIT
XAFPAY | C21 H17 N1 O2 Cl2 | 12 |  | 2-({4-[2-(3,4-dichlorophenyl)ethyl]phenyl}amino)benzoic acid | Blind Test XXIII | XAFPAY, XAFPAY01, XAFPAY02, XAFPAY03, XAFPAY04 | Study_ID=10, CrystalOptimizer (2.4.m), DMACRYS (2.2.0.1) | Louise Price | 2015 | See Study_IDs 10 and 30 | \CHEMISTRY_CPOSS\BlindTest2015\XAFPAY\CrystOpt_B3LYP | dfA72 | 2.976 | B3LYP/6-31G(d,p) | 0 |  | This is the DMAflex intra_molecular energy penalty. It is with respect to opt. | A72 | P21/n | 4 | 13.0913 | 10.1558 | 14.7162 | 90 | 70.494 | 90 | LATT 1; SYMM -X +1/2, +Y +1/2, -Z +1/2 | 1.3912 | 0.7046 |  | -188.08 | -151.43 | -185.104 | 0 | 0 | 0 | 1 |  | 0 |  | 0 | CrystalOptimizer with GDMA2.2(B3LYP/6-31G(d,p)) + FIT
XAFPAY | C21 H17 N1 O2 Cl2 | 12 |  | 2-({4-[2-(3,4-dichlorophenyl)ethyl]phenyl}amino)benzoic acid | Blind Test XXIII | XAFPAY, XAFPAY01, XAFPAY02, XAFPAY03, XAFPAY04 | Study_ID=10, CrystalOptimizer (2.4.m), DMACRYS (2.2.0.1) | Louise Price | 2015 | See Study_IDs 10 and 30 | \CHEMISTRY_CPOSS\BlindTest2015\XAFPAY\CrystOpt_B3LYP | dfA191 | 0.829 | B3LYP/6-31G(d,p) | 0 |  | This is the DMAflex intra_molecular energy penalty. It is with respect to opt. | A191 | A2/n | 8 | 24.1444 | 4.4756 | 34.9996 | 90 | 82.75 | 90 | LATT 1; SYMM -X +1/2, +Y , -Z +1/2; SYMM +X , +Y +1/2, +Z +1/2; SYMM -X +1/2, +Y +1/2, -Z | 1.3677 | 0.692 |  | -185.84 | -148.03 | -185.011 | 0 | 0 | 0 | 1 |  | 0 |  | 0 | CrystalOptimizer with GDMA2.2(B3LYP/6-31G(d,p)) + FIT
XAFPAY | C21 H17 N1 O2 Cl2 | 12 |  | 2-({4-[2-(3,4-dichlorophenyl)ethyl]phenyl}amino)benzoic acid | Blind Test XXIII | XAFPAY, XAFPAY01, XAFPAY02, XAFPAY03, XAFPAY04 | Study_ID=10, CrystalOptimizer (2.4.m), DMACRYS (2.2.0.1) | Louise Price | 2015 | See Study_IDs 10 and 30 | \CHEMISTRY_CPOSS\BlindTest2015\XAFPAY\CrystOpt_B3LYP | dfA113 | 0.458 | B3LYP/6-31G(d,p) | 0 |  | This is the DMAflex intra_molecular energy penalty. It is with respect to opt. | A113 | P-1 | 2 | 9.7091 | 11.8961 | 8.6521 | 70.769 | 94.419 | 94.639 | LATT 1 | 1.366 | 0.6918 |  | -184.94 | -148.5 | -184.482 | 0 | 0 | 0 | 1 |  | 0 |  | 0 | CrystalOptimizer with GDMA2.2(B3LYP/6-31G(d,p)) + FIT
XAFPAY | C21 H17 N1 O2 Cl2 | 12 |  | 2-({4-[2-(3,4-dichlorophenyl)ethyl]phenyl}amino)benzoic acid | Blind Test XXIII | XAFPAY, XAFPAY01, XAFPAY02, XAFPAY03, XAFPAY04 | Study_ID=10, CrystalOptimizer (2.4.m), DMACRYS (2.2.0.1) | Louise Price | 2015 | See Study_IDs 10 and 30 | \CHEMISTRY_CPOSS\BlindTest2015\XAFPAY\CrystOpt_B3LYP | dfA1949 | 1.062 | B3LYP/6-31G(d,p) | 0 |  | This is the DMAflex intra_molecular energy penalty. It is with respect to opt. | A1949 | P21/c | 4 | 4.4002 | 29.2962 | 15.7914 | 90 | 65.38 | 90 | LATT 1; SYMM -X , +Y +1/2, -Z +1/2 | 1.3864 | 0.7016 |  | -185.25 | -153.01 | -184.188 | 0 | 0 | 0 | 1 |  | 0 |  | 0 | CrystalOptimizer with GDMA2.2(B3LYP/6-31G(d,p)) + FIT
XAFPAY | C21 H17 N1 O2 Cl2 | 12 |  | 2-({4-[2-(3,4-dichlorophenyl)ethyl]phenyl}amino)benzoic acid | Blind Test XXIII | XAFPAY, XAFPAY01, XAFPAY02, XAFPAY03, XAFPAY04 | Study_ID=10, CrystalOptimizer (2.4.m), DMACRYS (2.2.0.1) | Louise Price | 2015 | See Study_IDs 10 and 30 | \CHEMISTRY_CPOSS\BlindTest2015\XAFPAY\CrystOpt_B3LYP | dfA227 | 1.198 | B3LYP/6-31G(d,p) | 0 |  | This is the DMAflex intra_molecular energy penalty. It is with respect to opt. | A227 | P21/c | 4 | 7.9399 | 19.3204 | 13.1748 | 90 | 109.669 | 90 | LATT 1; SYMM -X , +Y +1/2, -Z +1/2 | 1.3481 | 0.6826 |  | -185.35 | -151.18 | -184.152 | 0 | 0 | 0 | 1 |  | 0 |  | 0 | CrystalOptimizer with GDMA2.2(B3LYP/6-31G(d,p)) + FIT
XAFPAY | C21 H17 N1 O2 Cl2 | 12 |  | 2-({4-[2-(3,4-dichlorophenyl)ethyl]phenyl}amino)benzoic acid | Blind Test XXIII | XAFPAY, XAFPAY01, XAFPAY02, XAFPAY03, XAFPAY04 | Study_ID=10, CrystalOptimizer (2.4.m), DMACRYS (2.2.0.1) | Louise Price | 2015 | See Study_IDs 10 and 30 | \CHEMISTRY_CPOSS\BlindTest2015\XAFPAY\CrystOpt_B3LYP | dfA894 | 3.811 | B3LYP/6-31G(d,p) | 0 |  | This is the DMAflex intra_molecular energy penalty. It is with respect to opt. | A894 | P-1 | 2 | 11.7191 | 8.9383 | 9.9008 | 65.969 | 95.783 | 85.808 | LATT 1 | 1.3721 | 0.6962 |  | -187.87 | -148.72 | -184.059 | 0 | 0 | 0 | 1 |  | 0 |  | 0 | CrystalOptimizer with GDMA2.2(B3LYP/6-31G(d,p)) + FIT
XAFPAY | C21 H17 N1 O2 Cl2 | 12 |  | 2-({4-[2-(3,4-dichlorophenyl)ethyl]phenyl}amino)benzoic acid | Blind Test XXIII | XAFPAY, XAFPAY01, XAFPAY02, XAFPAY03, XAFPAY04 | Study_ID=10, CrystalOptimizer (2.4.m), DMACRYS (2.2.0.1) | Louise Price | 2015 | See Study_IDs 10 and 30 | \CHEMISTRY_CPOSS\BlindTest2015\XAFPAY\CrystOpt_B3LYP | dfA4351 | 3.713 | B3LYP/6-31G(d,p) | 0 |  | This is the DMAflex intra_molecular energy penalty. It is with respect to opt. | A4351 | P-1 | 2 | 19.3007 | 15.1584 | 4.4538 | 102.344 | 56.448 | 72.69 | LATT 1 | 1.4065 | 0.7105 |  | -187.66 | -156.73 | -183.947 | 0 | 0 | 0 | 1 |  | 0 |  | 0 | CrystalOptimizer with GDMA2.2(B3LYP/6-31G(d,p)) + FIT
XAFPAY | C21 H17 N1 O2 Cl2 | 12 |  | 2-({4-[2-(3,4-dichlorophenyl)ethyl]phenyl}amino)benzoic acid | Blind Test XXIII | XAFPAY, XAFPAY01, XAFPAY02, XAFPAY03, XAFPAY04 | Study_ID=10, CrystalOptimizer (2.4.m), DMACRYS (2.2.0.1) | Louise Price | 2015 | See Study_IDs 10 and 30 | \CHEMISTRY_CPOSS\BlindTest2015\XAFPAY\CrystOpt_B3LYP | dfA272 | 9.353 | B3LYP/6-31G(d,p) | 0 |  | This is the DMAflex intra_molecular energy penalty. It is with respect to opt. | A272 | P-1 | 2 | 13.4258 | 10.728 | 7.2603 | 65.48 | 98.522 | 80.98 | LATT 1 | 1.4054 | 0.7104 |  | -192.96 | -149.94 | -183.607 | 0 | 0 | 0 | 1 |  | 0 |  | 0 | CrystalOptimizer with GDMA2.2(B3LYP/6-31G(d,p)) + FIT
XAFPAY | C21 H17 N1 O2 Cl2 | 12 |  | 2-({4-[2-(3,4-dichlorophenyl)ethyl]phenyl}amino)benzoic acid | Blind Test XXIII | XAFPAY, XAFPAY01, XAFPAY02, XAFPAY03, XAFPAY04 | Study_ID=10, CrystalOptimizer (2.4.m), DMACRYS (2.2.0.1) | Louise Price | 2015 | See Study_IDs 10 and 30 | \CHEMISTRY_CPOSS\BlindTest2015\XAFPAY\CrystOpt_B3LYP | dfA76 | 0.874 | B3LYP/6-31G(d,p) | 0 |  | This is the DMAflex intra_molecular energy penalty. It is with respect to opt. | A76 | Pbca | 8 | 22.0513 | 23.1342 | 7.2112 | 90 | 90 | 90 | LATT 1; SYMM +X +1/2, -Y +1/2, -Z ; SYMM -X , +Y +1/2, -Z +1/2; SYMM -X +1/2, -Y , +Z +1/2 | 1.3949 | 0.7042 |  | -184.43 | -156.05 | -183.556 | 0 | 0 | 0 | 1 |  | 0 |  | 0 | CrystalOptimizer with GDMA2.2(B3LYP/6-31G(d,p)) + FIT
XAFPAY | C21 H17 N1 O2 Cl2 | 12 |  | 2-({4-[2-(3,4-dichlorophenyl)ethyl]phenyl}amino)benzoic acid | Blind Test XXIII | XAFPAY, XAFPAY01, XAFPAY02, XAFPAY03, XAFPAY04 | Study_ID=10, CrystalOptimizer (2.4.m), DMACRYS (2.2.0.1) | Louise Price | 2015 | See Study_IDs 10 and 30 | \CHEMISTRY_CPOSS\BlindTest2015\XAFPAY\CrystOpt_B3LYP | dfA67 | 1.508 | B3LYP/6-31G(d,p) | 0 |  | This is the DMAflex intra_molecular energy penalty. It is with respect to opt. | A67 | Pbca | 8 | 21.902 | 23.2577 | 7.2259 | 90 | 90 | 90 | LATT 1; SYMM +X +1/2, -Y +1/2, -Z ; SYMM -X , +Y +1/2, -Z +1/2; SYMM -X +1/2, -Y , +Z +1/2 | 1.3941 | 0.7052 |  | -185.04 | -155.49 | -183.532 | 0 | 0 | 0 | 1 |  | 0 |  | 0 | CrystalOptimizer with GDMA2.2(B3LYP/6-31G(d,p)) + FIT
XAFPAY | C21 H17 N1 O2 Cl2 | 12 |  | 2-({4-[2-(3,4-dichlorophenyl)ethyl]phenyl}amino)benzoic acid | Blind Test XXIII | XAFPAY, XAFPAY01, XAFPAY02, XAFPAY03, XAFPAY04 | Study_ID=10, CrystalOptimizer (2.4.m), DMACRYS (2.2.0.1) | Louise Price | 2015 | See Study_IDs 10 and 30 | \CHEMISTRY_CPOSS\BlindTest2015\XAFPAY\CrystOpt_B3LYP | dfA138 | 0.519 | B3LYP/6-31G(d,p) | 0 |  | This is the DMAflex intra_molecular energy penalty. It is with respect to opt. | A138 | P21/c | 4 | 14.8808 | 7.8631 | 16.8922 | 90 | 72.798 | 90 | LATT 1; SYMM -X , +Y +1/2, -Z +1/2 | 1.3588 | 0.6867 |  | -184.03 | -146.14 | -183.511 | 0 | 0 | 0 | 1 |  | 0 |  | 0 | CrystalOptimizer with GDMA2.2(B3LYP/6-31G(d,p)) + FIT
XAFPAY | C21 H17 N1 O2 Cl2 | 12 |  | 2-({4-[2-(3,4-dichlorophenyl)ethyl]phenyl}amino)benzoic acid | Blind Test XXIII | XAFPAY, XAFPAY01, XAFPAY02, XAFPAY03, XAFPAY04 | Study_ID=10, CrystalOptimizer (2.4.m), DMACRYS (2.2.0.1) | Louise Price | 2015 | See Study_IDs 10 and 30 | \CHEMISTRY_CPOSS\BlindTest2015\XAFPAY\CrystOpt_B3LYP | dfA3343 | 1.436 | B3LYP/6-31G(d,p) | 0 |  | This is the DMAflex intra_molecular energy penalty. It is with respect to opt. | A3343 | P-1 | 2 | 15.3444 | 14.512 | 4.4187 | 97.147 | 88.226 | 70.366 | LATT 1 | 1.3993 | 0.7082 |  | -184.1 | -155.02 | -182.664 | 0 | 0 | 0 | 1 |  | 0 |  | 0 | CrystalOptimizer with GDMA2.2(B3LYP/6-31G(d,p)) + FIT
XAFPAY | C21 H17 N1 O2 Cl2 | 12 |  | 2-({4-[2-(3,4-dichlorophenyl)ethyl]phenyl}amino)benzoic acid | Blind Test XXIII | XAFPAY, XAFPAY01, XAFPAY02, XAFPAY03, XAFPAY04 | Study_ID=10, CrystalOptimizer (2.4.m), DMACRYS (2.2.0.1) | Louise Price | 2015 | See Study_IDs 10 and 30 | \CHEMISTRY_CPOSS\BlindTest2015\XAFPAY\CrystOpt_B3LYP | dfA642 | 1.22 | B3LYP/6-31G(d,p) | 0 |  | This is the DMAflex intra_molecular energy penalty. It is with respect to opt. | A642 | P21/c | 4 | 17.5981 | 4.5556 | 23.7573 | 90 | 96.034 | 90 | LATT 1; SYMM -X , +Y +1/2, -Z +1/2 | 1.3546 | 0.6846 |  | -183.72 | -144.34 | -182.5 | 0 | 0 | 0 | 1 |  | 0 |  | 0 | CrystalOptimizer with GDMA2.2(B3LYP/6-31G(d,p)) + FIT
XAFPAY | C21 H17 N1 O2 Cl2 | 12 |  | 2-({4-[2-(3,4-dichlorophenyl)ethyl]phenyl}amino)benzoic acid | Blind Test XXIII | XAFPAY, XAFPAY01, XAFPAY02, XAFPAY03, XAFPAY04 | Study_ID=10, CrystalOptimizer (2.4.m), DMACRYS (2.2.0.1) | Louise Price | 2015 | See Study_IDs 10 and 30 | \CHEMISTRY_CPOSS\BlindTest2015\XAFPAY\CrystOpt_B3LYP | dfA1752 | 5.272 | B3LYP/6-31G(d,p) | 0 |  | This is the DMAflex intra_molecular energy penalty. It is with respect to opt. | A1752 | P-1 | 2 | 7.0437 | 14.7306 | 9.527 | 90.03 | 71.841 | 83.69 | LATT 1 | 1.375 | 0.6941 |  | -187.75 | -149.44 | -182.478 | 0 | 0 | 0 | 1 |  | 0 |  | 0 | CrystalOptimizer with GDMA2.2(B3LYP/6-31G(d,p)) + FIT
XAFPAY | C21 H17 N1 O2 Cl2 | 12 |  | 2-({4-[2-(3,4-dichlorophenyl)ethyl]phenyl}amino)benzoic acid | Blind Test XXIII | XAFPAY, XAFPAY01, XAFPAY02, XAFPAY03, XAFPAY04 | Study_ID=10, CrystalOptimizer (2.4.m), DMACRYS (2.2.0.1) | Louise Price | 2015 | See Study_IDs 10 and 30 | \CHEMISTRY_CPOSS\BlindTest2015\XAFPAY\CrystOpt_B3LYP | dfA4228 | 2.313 | B3LYP/6-31G(d,p) | 0 |  | This is the DMAflex intra_molecular energy penalty. It is with respect to opt. | A4228 | P-1 | 2 | 7.0531 | 10.1484 | 14.0215 | 83.005 | 80.327 | 72.199 | LATT 1 | 1.3657 | 0.69 |  | -184.79 | -148.03 | -182.477 | 0 | 0 | 0 | 1 |  | 0 |  | 0 | CrystalOptimizer with GDMA2.2(B3LYP/6-31G(d,p)) + FIT
XAFPAY | C21 H17 N1 O2 Cl2 | 12 |  | 2-({4-[2-(3,4-dichlorophenyl)ethyl]phenyl}amino)benzoic acid | Blind Test XXIII | XAFPAY, XAFPAY01, XAFPAY02, XAFPAY03, XAFPAY04 | Study_ID=10, CrystalOptimizer (2.4.m), DMACRYS (2.2.0.1) | Louise Price | 2015 | See Study_IDs 10 and 30 | \CHEMISTRY_CPOSS\BlindTest2015\XAFPAY\CrystOpt_B3LYP | dfA3384 | 5.655 | B3LYP/6-31G(d,p) | 0 |  | This is the DMAflex intra_molecular energy penalty. It is with respect to opt. | A3384 | P-1 | 2 | 10.9808 | 12.8545 | 7.1777 | 93.694 | 70.61 | 81.307 | LATT 1 | 1.3683 | 0.6928 |  | -188.12 | -148.53 | -182.465 | 0 | 0 | 0 | 1 |  | 0 |  | 0 | CrystalOptimizer with GDMA2.2(B3LYP/6-31G(d,p)) + FIT
XAFPAY | C21 H17 N1 O2 Cl2 | 12 |  | 2-({4-[2-(3,4-dichlorophenyl)ethyl]phenyl}amino)benzoic acid | Blind Test XXIII | XAFPAY, XAFPAY01, XAFPAY02, XAFPAY03, XAFPAY04 | Study_ID=10, CrystalOptimizer (2.4.m), DMACRYS (2.2.0.1) | Louise Price | 2015 | See Study_IDs 10 and 30 | \CHEMISTRY_CPOSS\BlindTest2015\XAFPAY\CrystOpt_B3LYP | dfA4887 | 2.176 | B3LYP/6-31G(d,p) | 0 |  | This is the DMAflex intra_molecular energy penalty. It is with respect to opt. | A4887 | P-1 | 2 | 7.0543 | 10.1147 | 19.4665 | 67.277 | 63.828 | 107.867 | LATT 1 | 1.3653 | 0.6909 |  | -184.63 | -147.95 | -182.454 | 0 | 0 | 0 | 1 |  | 0 |  | 0 | CrystalOptimizer with GDMA2.2(B3LYP/6-31G(d,p)) + FIT
XAFPAY | C21 H17 N1 O2 Cl2 | 12 |  | 2-({4-[2-(3,4-dichlorophenyl)ethyl]phenyl}amino)benzoic acid | Blind Test XXIII | XAFPAY, XAFPAY01, XAFPAY02, XAFPAY03, XAFPAY04 | Study_ID=10, CrystalOptimizer (2.4.m), DMACRYS (2.2.0.1) | Louise Price | 2015 | See Study_IDs 10 and 30 | \CHEMISTRY_CPOSS\BlindTest2015\XAFPAY\CrystOpt_B3LYP | dfA2054 | 2.358 | B3LYP/6-31G(d,p) | 0 |  | This is the DMAflex intra_molecular energy penalty. It is with respect to opt. | A2054 | P21/c | 4 | 11.9036 | 20.2164 | 9.2947 | 90 | 122.462 | 90 | LATT 1; SYMM -X , +Y +1/2, -Z +1/2 | 1.3595 | 0.685 |  | -184.69 | -142.67 | -182.332 | 0 | 0 | 0 | 1 |  | 0 |  | 0 | CrystalOptimizer with GDMA2.2(B3LYP/6-31G(d,p)) + FIT
XAFPAY | C21 H17 N1 O2 Cl2 | 12 |  | 2-({4-[2-(3,4-dichlorophenyl)ethyl]phenyl}amino)benzoic acid | Blind Test XXIII | XAFPAY, XAFPAY01, XAFPAY02, XAFPAY03, XAFPAY04 | Study_ID=10, CrystalOptimizer (2.4.m), DMACRYS (2.2.0.1) | Louise Price | 2015 | See Study_IDs 10 and 30 | \CHEMISTRY_CPOSS\BlindTest2015\XAFPAY\CrystOpt_B3LYP | dfA762 | 7.284 | B3LYP/6-31G(d,p) | 0 |  | This is the DMAflex intra_molecular energy penalty. It is with respect to opt. | A762 | A2/n | 8 | 26.3073 | 7.2084 | 19.9936 | 90 | 77.92 | 90 | LATT 1; SYMM -X +1/2, +Y , -Z +1/2; SYMM +X , +Y +1/2, +Z +1/2; SYMM -X +1/2, +Y +1/2, -Z | 1.384 | 0.7 |  | -189.57 | -149.03 | -182.286 | 0 | 0 | 0 | 1 |  | 0 |  | 0 | CrystalOptimizer with GDMA2.2(B3LYP/6-31G(d,p)) + FIT
XAFPAY | C21 H17 N1 O2 Cl2 | 12 |  | 2-({4-[2-(3,4-dichlorophenyl)ethyl]phenyl}amino)benzoic acid | Blind Test XXIII | XAFPAY, XAFPAY01, XAFPAY02, XAFPAY03, XAFPAY04 | Study_ID=10, CrystalOptimizer (2.4.m), DMACRYS (2.2.0.1) | Louise Price | 2015 | See Study_IDs 10 and 30 | \CHEMISTRY_CPOSS\BlindTest2015\XAFPAY\CrystOpt_B3LYP | dfA3174 | 8.109 | B3LYP/6-31G(d,p) | 0 |  | This is the DMAflex intra_molecular energy penalty. It is with respect to opt. | A3174 | P21/a | 4 | 25.6523 | 8.1015 | 8.8767 | 90 | 85.447 | 90 | LATT 1; SYMM -X +1/2, +Y +1/2, -Z | 1.3952 | 0.7042 |  | -190.32 | -153.99 | -182.211 | 0 | 0 | 0 | 1 |  | 0 |  | 0 | CrystalOptimizer with GDMA2.2(B3LYP/6-31G(d,p)) + FIT
XAFPAY | C21 H17 N1 O2 Cl2 | 12 |  | 2-({4-[2-(3,4-dichlorophenyl)ethyl]phenyl}amino)benzoic acid | Blind Test XXIII | XAFPAY, XAFPAY01, XAFPAY02, XAFPAY03, XAFPAY04 | Study_ID=10, CrystalOptimizer (2.4.m), DMACRYS (2.2.0.1) | Louise Price | 2015 | See Study_IDs 10 and 30 | \CHEMISTRY_CPOSS\BlindTest2015\XAFPAY\CrystOpt_B3LYP | dfA249 | 1.554 | B3LYP/6-31G(d,p) | 0 |  | This is the DMAflex intra_molecular energy penalty. It is with respect to opt. | A249 | C2/c | 4 | 11.09 | 24.1685 | 14.4125 | 90 | 74.281 | 90 | LATT 7; SYMM -X , +Y , -Z +1/2 | 1.38 | 0.6984 |  | -183.74 | -152.25 | -182.186 | 0 | 0 | 0 | 1 |  | 0 |  | 0 | CrystalOptimizer with GDMA2.2(B3LYP/6-31G(d,p)) + FIT
XAFPAY | C21 H17 N1 O2 Cl2 | 12 |  | 2-({4-[2-(3,4-dichlorophenyl)ethyl]phenyl}amino)benzoic acid | Blind Test XXIII | XAFPAY, XAFPAY01, XAFPAY02, XAFPAY03, XAFPAY04 | Study_ID=10, CrystalOptimizer (2.4.m), DMACRYS (2.2.0.1) | Louise Price | 2015 | See Study_IDs 10 and 30 | \CHEMISTRY_CPOSS\BlindTest2015\XAFPAY\CrystOpt_B3LYP | dfA20123 | 6.484 | B3LYP/6-31G(d,p) | 0 |  | This is the DMAflex intra_molecular energy penalty. It is with respect to opt. | A20123 | P21/c | 4 | 11.1022 | 23.1475 | 7.2881 | 90 | 101.272 | 90 | LATT 1; SYMM -X , +Y +1/2, -Z +1/2 | 1.3968 | 0.7043 |  | -188.67 | -157.11 | -182.186 | 0 | 0 | 0 | 1 |  | 0 |  | 0 | CrystalOptimizer with GDMA2.2(B3LYP/6-31G(d,p)) + FIT
XAFPAY | C21 H17 N1 O2 Cl2 | 12 |  | 2-({4-[2-(3,4-dichlorophenyl)ethyl]phenyl}amino)benzoic acid | Blind Test XXIII | XAFPAY, XAFPAY01, XAFPAY02, XAFPAY03, XAFPAY04 | Study_ID=10, CrystalOptimizer (2.4.m), DMACRYS (2.2.0.1) | Louise Price | 2015 | See Study_IDs 10 and 30 | \CHEMISTRY_CPOSS\BlindTest2015\XAFPAY\CrystOpt_B3LYP | dfA2417 | 2.133 | B3LYP/6-31G(d,p) | 0 |  | This is the DMAflex intra_molecular energy penalty. It is with respect to opt. | A2417 | Cc | 4 | 15.4949 | 6.8399 | 40.0549 | 90 | 117.202 | 90 | LATT -7; SYMM +X , -Y , +Z +1/2 | 1.3591 | 0.6878 |  | -184.31 | -298 | -182.177 | 0 | 0 | 0 | 1 |  | 0 |  | 0 | CrystalOptimizer with GDMA2.2(B3LYP/6-31G(d,p)) + FIT
XAFPAY | C21 H17 N1 O2 Cl2 | 12 |  | 2-({4-[2-(3,4-dichlorophenyl)ethyl]phenyl}amino)benzoic acid | Blind Test XXIII | XAFPAY, XAFPAY01, XAFPAY02, XAFPAY03, XAFPAY04 | Study_ID=10, CrystalOptimizer (2.4.m), DMACRYS (2.2.0.1) | Louise Price | 2015 | See Study_IDs 10 and 30 | \CHEMISTRY_CPOSS\BlindTest2015\XAFPAY\CrystOpt_B3LYP | dfA776 | 9.891 | B3LYP/6-31G(d,p) | 0 |  | This is the DMAflex intra_molecular energy penalty. It is with respect to opt. | A776 | P21/c | 4 | 14.8204 | 10.373 | 13.6529 | 90 | 61.25 | 90 | LATT 1; SYMM -X , +Y +1/2, -Z +1/2 | 1.3943 | 0.7051 |  | -191.93 | -151.14 | -182.039 | 0 | 0 | 0 | 1 |  | 0 |  | 0 | CrystalOptimizer with GDMA2.2(B3LYP/6-31G(d,p)) + FIT
XAFPAY | C21 H17 N1 O2 Cl2 | 12 |  | 2-({4-[2-(3,4-dichlorophenyl)ethyl]phenyl}amino)benzoic acid | Blind Test XXIII | XAFPAY, XAFPAY01, XAFPAY02, XAFPAY03, XAFPAY04 | Study_ID=10, CrystalOptimizer (2.4.m), DMACRYS (2.2.0.1) | Louise Price | 2015 | See Study_IDs 10 and 30 | \CHEMISTRY_CPOSS\BlindTest2015\XAFPAY\CrystOpt_B3LYP | dfA6494 | 6.854 | B3LYP/6-31G(d,p) | 0 |  | This is the DMAflex intra_molecular energy penalty. It is with respect to opt. | A6494 | P21 | 4 | 8.2098 | 36.6151 | 7.08 | 90 | 62.001 | 90 | LATT -1; SYMM -X , +Y +1/2, -Z +1/2 | 1.3653 | 0.6903 |  | -188.72 | -294.19 | -181.866 | 0 | 0 | 0 | 1 |  | 0 |  | 0 | CrystalOptimizer with GDMA2.2(B3LYP/6-31G(d,p)) + FIT
XAFPAY | C21 H17 N1 O2 Cl2 | 12 |  | 2-({4-[2-(3,4-dichlorophenyl)ethyl]phenyl}amino)benzoic acid | Blind Test XXIII | XAFPAY, XAFPAY01, XAFPAY02, XAFPAY03, XAFPAY04 | Study_ID=10, CrystalOptimizer (2.4.m), DMACRYS (2.2.0.1) | Louise Price | 2015 | See Study_IDs 10 and 30 | \CHEMISTRY_CPOSS\BlindTest2015\XAFPAY\CrystOpt_B3LYP | dfA7375 | 8.881 | B3LYP/6-31G(d,p) | 0 |  | This is the DMAflex intra_molecular energy penalty. It is with respect to opt. | A7375 | P-1 | 2 | 8.5713 | 6.9649 | 18.1886 | 88.707 | 59.532 | 99.847 | LATT 1 | 1.4029 | 0.7059 |  | -190.74 | -153.76 | -181.859 | 0 | 0 | 0 | 1 |  | 0 |  | 0 | CrystalOptimizer with GDMA2.2(B3LYP/6-31G(d,p)) + FIT
XAFPAY | C21 H17 N1 O2 Cl2 | 12 |  | 2-({4-[2-(3,4-dichlorophenyl)ethyl]phenyl}amino)benzoic acid | Blind Test XXIII | XAFPAY, XAFPAY01, XAFPAY02, XAFPAY03, XAFPAY04 | Study_ID=10, CrystalOptimizer (2.4.m), DMACRYS (2.2.0.1) | Louise Price | 2015 | See Study_IDs 10 and 30 | \CHEMISTRY_CPOSS\BlindTest2015\XAFPAY\CrystOpt_B3LYP | dfA954 | 3.623 | B3LYP/6-31G(d,p) | 0 |  | This is the DMAflex intra_molecular energy penalty. It is with respect to opt. | A954 | P-1 | 2 | 19.7596 | 8.7282 | 6.8731 | 63.228 | 95.63 | 69.067 | LATT 1 | 1.3653 | 0.6919 |  | -185.42 | -149.15 | -181.797 | 0 | 0 | 0 | 1 |  | 0 |  | 0 | CrystalOptimizer with GDMA2.2(B3LYP/6-31G(d,p)) + FIT
XAFPAY | C21 H17 N1 O2 Cl2 | 12 |  | 2-({4-[2-(3,4-dichlorophenyl)ethyl]phenyl}amino)benzoic acid | Blind Test XXIII | XAFPAY, XAFPAY01, XAFPAY02, XAFPAY03, XAFPAY04 | Study_ID=10, CrystalOptimizer (2.4.m), DMACRYS (2.2.0.1) | Louise Price | 2015 | See Study_IDs 10 and 30 | \CHEMISTRY_CPOSS\BlindTest2015\XAFPAY\CrystOpt_B3LYP | dfA1827 | 4.794 | B3LYP/6-31G(d,p) | 0 |  | This is the DMAflex intra_molecular energy penalty. It is with respect to opt. | A1827 | P-1 | 2 | 11.7748 | 4.5501 | 18.3354 | 85.558 | 75.947 | 76.316 | LATT 1 | 1.3858 | 0.6982 |  | -186.21 | -148.8 | -181.416 | 0 | 0 | 0 | 1 |  | 0 |  | 0 | CrystalOptimizer with GDMA2.2(B3LYP/6-31G(d,p)) + FIT
XAFPAY | C21 H17 N1 O2 Cl2 | 12 |  | 2-({4-[2-(3,4-dichlorophenyl)ethyl]phenyl}amino)benzoic acid | Blind Test XXIII | XAFPAY, XAFPAY01, XAFPAY02, XAFPAY03, XAFPAY04 | Study_ID=10, CrystalOptimizer (2.4.m), DMACRYS (2.2.0.1) | Louise Price | 2015 | See Study_IDs 10 and 30 | \CHEMISTRY_CPOSS\BlindTest2015\XAFPAY\CrystOpt_B3LYP | dfA1116 | 8.74 | B3LYP/6-31G(d,p) | 0 |  | This is the DMAflex intra_molecular energy penalty. It is with respect to opt. | A1116 | P-1 | 2 | 9.2268 | 9.8036 | 12.7727 | 103.599 | 85.934 | 59.247 | LATT 1 | 1.3655 | 0.6904 |  | -189.56 | -144.75 | -180.82 | 0 | 0 | 0 | 1 |  | 0 |  | 0 | CrystalOptimizer with GDMA2.2(B3LYP/6-31G(d,p)) + FIT
XAFPAY | C21 H17 N1 O2 Cl2 | 12 |  | 2-({4-[2-(3,4-dichlorophenyl)ethyl]phenyl}amino)benzoic acid | Blind Test XXIII | XAFPAY, XAFPAY01, XAFPAY02, XAFPAY03, XAFPAY04 | Study_ID=10, CrystalOptimizer (2.4.m), DMACRYS (2.2.0.1) | Louise Price | 2015 | See Study_IDs 10 and 30 | \CHEMISTRY_CPOSS\BlindTest2015\XAFPAY\CrystOpt_B3LYP | dfB204 | 5.611 | B3LYP/6-31G(d,p) | 0 |  | This is the DMAflex intra_molecular energy penalty. It is with respect to opt. | B204 | P-1 | 2 | 7.1303 | 13.229 | 11.2072 | 71.859 | 88.835 | 109.981 | LATT 1 | 1.3727 | 0.6889 |  | -186.43 | -143.72 | -180.819 | 0 | 0 | 0 | 1 |  | 0 |  | 0 | CrystalOptimizer with GDMA2.2(B3LYP/6-31G(d,p)) + FIT
XAFPAY | C21 H17 N1 O2 Cl2 | 12 |  | 2-({4-[2-(3,4-dichlorophenyl)ethyl]phenyl}amino)benzoic acid | Blind Test XXIII | XAFPAY, XAFPAY01, XAFPAY02, XAFPAY03, XAFPAY04 | Study_ID=10, CrystalOptimizer (2.4.m), DMACRYS (2.2.0.1) | Louise Price | 2015 | See Study_IDs 10 and 30 | \CHEMISTRY_CPOSS\BlindTest2015\XAFPAY\CrystOpt_B3LYP | dfA3746 | 7.487 | B3LYP/6-31G(d,p) | 0 |  | This is the DMAflex intra_molecular energy penalty. It is with respect to opt. | A3746 | P-1 | 2 | 8.987 | 12.7859 | 8.1686 | 91.461 | 88.705 | 82.742 | LATT 1 | 1.3787 | 0.6948 |  | -188.28 | -148.43 | -180.793 | 0 | 0 | 0 | 1 |  | 0 |  | 0 | CrystalOptimizer with GDMA2.2(B3LYP/6-31G(d,p)) + FIT
XAFPAY | C21 H17 N1 O2 Cl2 | 12 |  | 2-({4-[2-(3,4-dichlorophenyl)ethyl]phenyl}amino)benzoic acid | Blind Test XXIII | XAFPAY, XAFPAY01, XAFPAY02, XAFPAY03, XAFPAY04 | Study_ID=10, CrystalOptimizer (2.4.m), DMACRYS (2.2.0.1) | Louise Price | 2015 | See Study_IDs 10 and 30 | \CHEMISTRY_CPOSS\BlindTest2015\XAFPAY\CrystOpt_B3LYP | dfA13393 | 4.369 | B3LYP/6-31G(d,p) | 0 |  | This is the DMAflex intra_molecular energy penalty. It is with respect to opt. | A13393 | P-1 | 2 | 10.647 | 8.8801 | 11.8086 | 88.688 | 74.837 | 62.496 | LATT 1 | 1.351 | 0.6834 |  | -184.65 | -143.58 | -180.281 | 0 | 0 | 0 | 1 |  | 0 |  | 0 | CrystalOptimizer with GDMA2.2(B3LYP/6-31G(d,p)) + FIT
XAFPAY | C21 H17 N1 O2 Cl2 | 12 |  | 2-({4-[2-(3,4-dichlorophenyl)ethyl]phenyl}amino)benzoic acid | Blind Test XXIII | XAFPAY, XAFPAY01, XAFPAY02, XAFPAY03, XAFPAY04 | Study_ID=10, CrystalOptimizer (2.4.m), DMACRYS (2.2.0.1) | Louise Price | 2015 | See Study_IDs 10 and 30 | \CHEMISTRY_CPOSS\BlindTest2015\XAFPAY\CrystOpt_B3LYP | dfA12658 | 9.382 | B3LYP/6-31G(d,p) | 0 |  | This is the DMAflex intra_molecular energy penalty. It is with respect to opt. | A12658 | P-1 | 2 | 6.9022 | 22.3353 | 7.7701 | 113.905 | 115.048 | 97.004 | LATT 1 | 1.3828 | 0.7021 |  | -189.5 | -152.15 | -180.118 | 0 | 0 | 0 | 1 |  | 0 |  | 0 | CrystalOptimizer with GDMA2.2(B3LYP/6-31G(d,p)) + FIT
XAFPAY | C21 H17 N1 O2 Cl2 | 12 |  | 2-({4-[2-(3,4-dichlorophenyl)ethyl]phenyl}amino)benzoic acid | Blind Test XXIII | XAFPAY, XAFPAY01, XAFPAY02, XAFPAY03, XAFPAY04 | Study_ID=10, CrystalOptimizer (2.4.m), DMACRYS (2.2.0.1) | Louise Price | 2015 | See Study_IDs 10 and 30 | \CHEMISTRY_CPOSS\BlindTest2015\XAFPAY\CrystOpt_B3LYP | dfA24995 | 6.821 | B3LYP/6-31G(d,p) | 0 |  | This is the DMAflex intra_molecular energy penalty. It is with respect to opt. | A24995 | P-1 | 2 | 6.9119 | 21.1106 | 8.045 | 93.157 | 66.038 | 65.871 | LATT 1 | 1.359 | 0.6867 |  | -186.55 | -146.46 | -179.729 | 0 | 0 | 0 | 1 |  | 0 |  | 0 | CrystalOptimizer with GDMA2.2(B3LYP/6-31G(d,p)) + FIT
XAFPAY | C21 H17 N1 O2 Cl2 | 12 |  | 2-({4-[2-(3,4-dichlorophenyl)ethyl]phenyl}amino)benzoic acid | Blind Test XXIII | XAFPAY, XAFPAY01, XAFPAY02, XAFPAY03, XAFPAY04 | Study_ID=10, CrystalOptimizer (2.4.m), DMACRYS (2.2.0.1) | Louise Price | 2015 | See Study_IDs 10 and 30 | \CHEMISTRY_CPOSS\BlindTest2015\XAFPAY\CrystOpt_B3LYP | dfA323 | 12.756 | B3LYP/6-31G(d,p) | 0 |  | This is the DMAflex intra_molecular energy penalty. It is with respect to opt. | A323 | P-1 | 2 | 11.658 | 28.027 | 4.6652 | 66.025 | 133.344 | 123.949 | LATT 1 | 1.396 | 0.7053 |  | -191.95 | -153.03 | -179.194 | 0 | 0 | 0 | 1 |  | 0 |  | 0 | CrystalOptimizer with GDMA2.2(B3LYP/6-31G(d,p)) + FIT

## Key Information
REFCODE | XAFPAY
Formula | C21 H17 N1 O2 Cl2
Study_ID | 12
Common Name
IUPAC Systematic Name | 2-({4-[2-(3,4-dichlorophenyl)ethyl]phenyl}amino)benzoic acid
Other Names | Blind Test XXIII
CSD Refcodes | XAFPAY, XAFPAY01, XAFPAY02, XAFPAY03, XAFPAY04
Programs | Study_ID=10, CrystalOptimizer (2.4.m), DMACRYS (2.2.0.1)
Scientist | Louise Price
Date | 2015
Publication | See Study_IDs 10 and 30
Location on S Drive | \CHEMISTRY_CPOSS\BlindTest2015\XAFPAY\CrystOpt_B3LYP
Potential Description | CrystalOptimizer with GDMA2.2(B3LYP/6-31G(d,p)) + FIT

## CSP data
Conformer Name | Label | Space Group | Density /gcm-3 | Packing Coefficient | Experimental Info | Lattice Energy /kJmol-1 | Zero Point Energy /kJmol-1 | Thermal Energy /kJmol-1 | Lowest Eigenvalue of Shear | Growth Volume | Estimated Energy at 298K | Spacegroup Type
dfA2112 | A2112 | P-1 | 1.4009 | 0.7095 |  | -187.869 | 0 | 0 | 0 | 0 | -187.869 | P-1
dfA70 | A70 | P-1 | 1.3969 | 0.7087 | XAFPAY01 (Form II) | -187.794 | 0 | 0 | 0 | 0 | -187.794 | P-1
dfA2073 | A2073 | P-1 | 1.4005 | 0.7091 | XAFPAY01 (Form II) | -187.716 | 0 | 0 | 0 | 0 | -187.716 | P-1
dfA424 | A424 | P-1 | 1.3825 | 0.698 |  | -187.366 | 0 | 0 | 0 | 0 | -187.366 | P-1
dfA51 | A51 | P-1 | 1.3733 | 0.6942 |  | -187.138 | 0 | 0 | 0 | 0 | -187.138 | P-1
dfA691 | A691 | P-1 | 1.3772 | 0.6941 |  | -186.722 | 0 | 0 | 0 | 0 | -186.722 | P-1
dfA3457 | A3457 | P-1 | 1.373 | 0.692 |  | -186.063 | 0 | 0 | 0 | 0 | -186.063 | P-1
dfA118 | A118 | P-1 | 1.3899 | 0.7018 |  | -185.952 | 0 | 0 | 0 | 0 | -185.952 | P-1
dfA113 | A113 | P-1 | 1.366 | 0.6918 |  | -184.482 | 0 | 0 | 0 | 0 | -184.482 | P-1
dfA894 | A894 | P-1 | 1.3721 | 0.6962 |  | -184.059 | 0 | 0 | 0 | 0 | -184.059 | P-1
dfA4351 | A4351 | P-1 | 1.4065 | 0.7105 |  | -183.947 | 0 | 0 | 0 | 0 | -183.947 | P-1
dfA272 | A272 | P-1 | 1.4054 | 0.7104 |  | -183.607 | 0 | 0 | 0 | 0 | -183.607 | P-1
dfA3343 | A3343 | P-1 | 1.3993 | 0.7082 |  | -182.664 | 0 | 0 | 0 | 0 | -182.664 | P-1
dfA1752 | A1752 | P-1 | 1.375 | 0.6941 |  | -182.478 | 0 | 0 | 0 | 0 | -182.478 | P-1
dfA4228 | A4228 | P-1 | 1.3657 | 0.69 |  | -182.477 | 0 | 0 | 0 | 0 | -182.477 | P-1
dfA3384 | A3384 | P-1 | 1.3683 | 0.6928 |  | -182.465 | 0 | 0 | 0 | 0 | -182.465 | P-1
dfA4887 | A4887 | P-1 | 1.3653 | 0.6909 |  | -182.454 | 0 | 0 | 0 | 0 | -182.454 | P-1
dfA7375 | A7375 | P-1 | 1.4029 | 0.7059 |  | -181.859 | 0 | 0 | 0 | 0 | -181.859 | P-1
dfA954 | A954 | P-1 | 1.3653 | 0.6919 |  | -181.797 | 0 | 0 | 0 | 0 | -181.797 | P-1
dfA1827 | A1827 | P-1 | 1.3858 | 0.6982 |  | -181.416 | 0 | 0 | 0 | 0 | -181.416 | P-1
dfA1116 | A1116 | P-1 | 1.3655 | 0.6904 |  | -180.82 | 0 | 0 | 0 | 0 | -180.82 | P-1
dfB204 | B204 | P-1 | 1.3727 | 0.6889 |  | -180.819 | 0 | 0 | 0 | 0 | -180.819 | P-1
dfA3746 | A3746 | P-1 | 1.3787 | 0.6948 |  | -180.793 | 0 | 0 | 0 | 0 | -180.793 | P-1
dfA13393 | A13393 | P-1 | 1.351 | 0.6834 |  | -180.281 | 0 | 0 | 0 | 0 | -180.281 | P-1
dfA12658 | A12658 | P-1 | 1.3828 | 0.7021 |  | -180.118 | 0 | 0 | 0 | 0 | -180.118 | P-1
dfA24995 | A24995 | P-1 | 1.359 | 0.6867 |  | -179.729 | 0 | 0 | 0 | 0 | -179.729 | P-1
dfA323 | A323 | P-1 | 1.396 | 0.7053 |  | -179.194 | 0 | 0 | 0 | 0 | -179.194 | P-1
dfA1361 | A1361 | P21/c | 1.4005 | 0.7096 |  | -187.378 | 0 | 0 | 0 | 0 | -187.378 | P21/c
dfA4890 | A4890 | P21/c | 1.4005 | 0.709 |  | -187.262 | 0 | 0 | 0 | 0 | -187.262 | P21/c
dfA75 | A75 | P21/c | 1.4056 | 0.71 |  | -187.1 | 0 | 0 | 0 | 0 | -187.1 | P21/c
dfA5191 | A5191 | P21/a | 1.3919 | 0.703 |  | -186.539 | 0 | 0 | 0 | 0 | -186.539 | P21/c
dfA1413 | A1413 | P21/c | 1.4179 | 0.7165 |  | -186.352 | 0 | 0 | 0 | 0 | -186.352 | P21/c
dfA72 | A72 | P21/n | 1.3912 | 0.7046 |  | -185.104 | 0 | 0 | 0 | 0 | -185.104 | P21/c
dfA1949 | A1949 | P21/c | 1.3864 | 0.7016 |  | -184.188 | 0 | 0 | 0 | 0 | -184.188 | P21/c
dfA227 | A227 | P21/c | 1.3481 | 0.6826 |  | -184.152 | 0 | 0 | 0 | 0 | -184.152 | P21/c
dfA138 | A138 | P21/c | 1.3588 | 0.6867 |  | -183.511 | 0 | 0 | 0 | 0 | -183.511 | P21/c
dfA642 | A642 | P21/c | 1.3546 | 0.6846 |  | -182.5 | 0 | 0 | 0 | 0 | -182.5 | P21/c
dfA2054 | A2054 | P21/c | 1.3595 | 0.685 |  | -182.332 | 0 | 0 | 0 | 0 | -182.332 | P21/c
dfA3174 | A3174 | P21/a | 1.3952 | 0.7042 |  | -182.211 | 0 | 0 | 0 | 0 | -182.211 | P21/c
dfA20123 | A20123 | P21/c | 1.3968 | 0.7043 |  | -182.186 | 0 | 0 | 0 | 0 | -182.186 | P21/c
dfA776 | A776 | P21/c | 1.3943 | 0.7051 |  | -182.039 | 0 | 0 | 0 | 0 | -182.039 | P21/c
dfA63 | A63 | I2/a | 1.396 | 0.7061 |  | -186.287 | 0 | 0 | 0 | 0 | -186.287 | C2/c
dfA191 | A191 | A2/n | 1.3677 | 0.692 |  | -185.011 | 0 | 0 | 0 | 0 | -185.011 | C2/c
dfA762 | A762 | A2/n | 1.384 | 0.7 |  | -182.286 | 0 | 0 | 0 | 0 | -182.286 | C2/c
dfA249 | A249 | C2/c | 1.38 | 0.6984 |  | -182.186 | 0 | 0 | 0 | 0 | -182.186 | C2/c
dfA6494 | A6494 | P21 | 1.3653 | 0.6903 |  | -181.866 | 0 | 0 | 0 | 0 | -181.866 | P21
dfA2417 | A2417 | Cc | 1.3591 | 0.6878 |  | -182.177 | 0 | 0 | 0 | 0 | -182.177 | Cc
dfA76 | A76 | Pbca | 1.3949 | 0.7042 |  | -183.556 | 0 | 0 | 0 | 0 | -183.556 | Pbca
dfA67 | A67 | Pbca | 1.3941 | 0.7052 |  | -183.532 | 0 | 0 | 0 | 0 | -183.532 | Pbca
dfA771 | A771 | P212121 | 1.4277 | 0.7229 |  | -187.995 | 0 | 0 | 0 | 0 | -187.995 | P212121
dfA70 | A70 | P-1 | 1.3969 | 0.7087 | XAFPAY01 (Form II) | -187.794 | 0 | 0 | 0 | 0 | -187.794 | XAFPAY01 (Form II)
dfA2073 | A2073 | P-1 | 1.4005 | 0.7091 | XAFPAY01 (Form II) | -187.716 | 0 | 0 | 0 | 0 | -187.716 | XAFPAY01 (Form II)