## Tetramethylpyrazine_CO
REFCODE | Formula | Study_ID | Common Name | IUPAC Systematic Name | Other Names | CSD Refcodes | Programs | Scientist | Date | Publication | Location on S Drive | Conformer Name | ΔEintra 1 /kJmol-1 | ΔEintra theory 1 | ΔEintra 2 /kJmol-1 | ΔEintra theory 2 | Conformer Comment | Label | Space Group | Z | a /Å | b /Å | c /Å | a /° | ß /° | γ /° | Symmetry | Density /gcm-3 | Packing Coefficient | Experimental Info | Intermolecular Lattice Energy /kJmol-1 | Repulsion Dispersion Energy /kJmol-1 | Lattice Energy /kJmol-1 | Zero Point Energy /kJmol-1 | Thermal Energy /kJmol-1 | Temp Thermal Energy /K | Born Stability | Elastic Axis Definition | Lowest Eigenvalue of Shear | Corresponding Eigenvector | Growth Volume | Potential Description | Periodic name | Program | DFT functional | Dispersion correction | Basis set cutoff | k-point grid | Psudopotential | Optimization? | Starting structure | Space group (φcrys) | a(φcrys) /Å | b(φcrys) /Å | c(φcrys) /Å | a(φcrys) /° | ß(φcrys) /° | γ(φcrys) /° | Energy per molecule /eV | Isolated molecule energy (DFT) /eV | Density (φcrys) /gcm-3 | Ab initio χmin /10-6 cm3mol-1 | Ab initio χmid /10-6 cm3mol-1 | Ab initio χmax /10-6 cm3mol-1 | Ab initio ZPE /eV | Temp ab initio free energy /K | Ab initio free energy /eV | Ab initio entropy /Jmol-1K-1 | Ab initio heat capacity /Jmol-1K-1
MPYRAZ | C8 H12 N2 | 10 | Tetramethylpyrazine | Tetramethylpyrazine |  | MPYRAZ02 | CrystalPredictor (2.4.3), CrystalOptimizer (2.4.7.1), DMACRYS (2.3.1.1) | Yiming Ding | January 2021 | See Study_ID=20 | CHEMISTRY_CPOSS\BlindTest2020-2022\XXX\MPYRAZ\ | dfT1193 | 0.922 | PBE1PBE/6-31G(d,p) | 0 |  | This is the CrystOpt intra_molecular energy penalty. It is with respect to opt. | T1193 | P21/c | 4 | 11.2077 | 6.8098 | 10.474 | 90 | 98.035 | 90 | LATT 1; SYMM -X , +Y +1/2, -Z +1/2 | 1.1428 | 0.71 | MPYRAZ03 (cell match) | -78.38 | -65.26 | -77.458 | 0 | 0 | 0 | 1 |  | 0 |  | 0 | CrystalOptimizer with GDMA2.2(PBE0/6-31G(d,p)) + FIT
MPYRAZ | C8 H12 N2 | 10 | Tetramethylpyrazine | Tetramethylpyrazine |  | MPYRAZ02 | CrystalPredictor (2.4.3), CrystalOptimizer (2.4.7.1), DMACRYS (2.3.1.1) | Yiming Ding | January 2021 | See Study_ID=20 | CHEMISTRY_CPOSS\BlindTest2020-2022\XXX\MPYRAZ\ | dfT194 | 1.718 | PBE1PBE/6-31G(d,p) | 0 |  | This is the CrystOpt intra_molecular energy penalty. It is with respect to opt. | T194 | P-1 | 2 | 7.5568 | 6.9865 | 8.7101 | 110.046 | 88.503 | 68.901 | LATT 1 | 1.139 | 0.7048 |  | -77.91 | -66.18 | -76.192 | 0 | 0 | 0 | 1 |  | 0 |  | 0 | CrystalOptimizer with GDMA2.2(PBE0/6-31G(d,p)) + FIT
MPYRAZ | C8 H12 N2 | 10 | Tetramethylpyrazine | Tetramethylpyrazine |  | MPYRAZ02 | CrystalPredictor (2.4.3), CrystalOptimizer (2.4.7.1), DMACRYS (2.3.1.1) | Yiming Ding | January 2021 | See Study_ID=20 | CHEMISTRY_CPOSS\BlindTest2020-2022\XXX\MPYRAZ\ | dfT88 | 1.443 | PBE1PBE/6-31G(d,p) | 0 |  | This is the CrystOpt intra_molecular energy penalty. It is with respect to opt. | T88 | Pna21 | 4 | 20.9113 | 5.6186 | 6.768 | 90 | 90 | 90 | LATT -1; SYMM -X , -Y , +Z +1/2; SYMM -X +1/2, +Y +1/2, +Z +1/2; SYMM +X +1/2, -Y +1/2, +Z | 1.1376 | 0.7068 |  | -77.3 | -64.87 | -75.857 | 0 | 0 | 0 | 1 |  | 0 |  | 0 | CrystalOptimizer with GDMA2.2(PBE0/6-31G(d,p)) + FIT
MPYRAZ | C8 H12 N2 | 10 | Tetramethylpyrazine | Tetramethylpyrazine |  | MPYRAZ02 | CrystalPredictor (2.4.3), CrystalOptimizer (2.4.7.1), DMACRYS (2.3.1.1) | Yiming Ding | January 2021 | See Study_ID=20 | CHEMISTRY_CPOSS\BlindTest2020-2022\XXX\MPYRAZ\ | dfT99 | 1.067 | PBE1PBE/6-31G(d,p) | 0 |  | This is the CrystOpt intra_molecular energy penalty. It is with respect to opt. | T99 | P-1 | 2 | 6.5979 | 6.6928 | 11.7052 | 68.012 | 98.174 | 63.353 | LATT 1 | 1.1386 | 0.7057 |  | -76.76 | -66.33 | -75.693 | 0 | 0 | 0 | 1 |  | 0 |  | 0 | CrystalOptimizer with GDMA2.2(PBE0/6-31G(d,p)) + FIT
MPYRAZ | C8 H12 N2 | 10 | Tetramethylpyrazine | Tetramethylpyrazine |  | MPYRAZ02 | CrystalPredictor (2.4.3), CrystalOptimizer (2.4.7.1), DMACRYS (2.3.1.1) | Yiming Ding | January 2021 | See Study_ID=20 | CHEMISTRY_CPOSS\BlindTest2020-2022\XXX\MPYRAZ\ | dfT200 | 0.664 | PBE1PBE/6-31G(d,p) | 0 |  | This is the CrystOpt intra_molecular energy penalty. It is with respect to opt. | T200 | P21/c | 4 | 11.791 | 10.8904 | 6.1815 | 90 | 83.1 | 90 | LATT 1; SYMM -X , +Y +1/2, -Z +1/2 | 1.148 | 0.7121 |  | -76.09 | -67.41 | -75.426 | 0 | 0 | 0 | 1 |  | 0 |  | 0 | CrystalOptimizer with GDMA2.2(PBE0/6-31G(d,p)) + FIT
MPYRAZ | C8 H12 N2 | 10 | Tetramethylpyrazine | Tetramethylpyrazine |  | MPYRAZ02 | CrystalPredictor (2.4.3), CrystalOptimizer (2.4.7.1), DMACRYS (2.3.1.1) | Yiming Ding | January 2021 | See Study_ID=20 | CHEMISTRY_CPOSS\BlindTest2020-2022\XXX\MPYRAZ\ | dfT362 | 0.688 | PBE1PBE/6-31G(d,p) | 0 |  | This is the CrystOpt intra_molecular energy penalty. It is with respect to opt. | T362 | P212121 | 4 | 9.2125 | 10.2681 | 8.5455 | 90 | 90 | 90 | LATT -1; SYMM +X +1/2, -Y +1/2, -Z ; SYMM -X , +Y +1/2, -Z +1/2; SYMM -X +1/2, -Y , +Z +1/2 | 1.1191 | 0.6963 | MPYRAZ02 (orthorhombic polymorph) | -76.09 | -61.3 | -75.402 | 0 | 0 | 0 | 1 |  | 0 |  | 0 | CrystalOptimizer with GDMA2.2(PBE0/6-31G(d,p)) + FIT
MPYRAZ | C8 H12 N2 | 10 | Tetramethylpyrazine | Tetramethylpyrazine |  | MPYRAZ02 | CrystalPredictor (2.4.3), CrystalOptimizer (2.4.7.1), DMACRYS (2.3.1.1) | Yiming Ding | January 2021 | See Study_ID=20 | CHEMISTRY_CPOSS\BlindTest2020-2022\XXX\MPYRAZ\ | dfT90 | 0.661 | PBE1PBE/6-31G(d,p) | 0 |  | This is the CrystOpt intra_molecular energy penalty. It is with respect to opt. | T90 | P21/c | 4 | 5.68 | 6.8295 | 20.5911 | 90 | 82.36 | 90 | LATT 1; SYMM -X , +Y +1/2, -Z +1/2 | 1.1427 | 0.7099 |  | -75.95 | -65.78 | -75.289 | 0 | 0 | 0 | 1 |  | 0 |  | 0 | CrystalOptimizer with GDMA2.2(PBE0/6-31G(d,p)) + FIT
MPYRAZ | C8 H12 N2 | 10 | Tetramethylpyrazine | Tetramethylpyrazine |  | MPYRAZ02 | CrystalPredictor (2.4.3), CrystalOptimizer (2.4.7.1), DMACRYS (2.3.1.1) | Yiming Ding | January 2021 | See Study_ID=20 | CHEMISTRY_CPOSS\BlindTest2020-2022\XXX\MPYRAZ\ | dfT89 | 0.664 | PBE1PBE/6-31G(d,p) | 0 |  | This is the CrystOpt intra_molecular energy penalty. It is with respect to opt. | T89 | P-1 | 2 | 7.65 | 6.945 | 8.6859 | 109.882 | 98.706 | 66.469 | LATT 1 | 1.137 | 0.7038 |  | -75.76 | -66.63 | -75.096 | 0 | 0 | 0 | 1 |  | 0 |  | 0 | CrystalOptimizer with GDMA2.2(PBE0/6-31G(d,p)) + FIT
MPYRAZ | C8 H12 N2 | 10 | Tetramethylpyrazine | Tetramethylpyrazine |  | MPYRAZ02 | CrystalPredictor (2.4.3), CrystalOptimizer (2.4.7.1), DMACRYS (2.3.1.1) | Yiming Ding | January 2021 | See Study_ID=20 | CHEMISTRY_CPOSS\BlindTest2020-2022\XXX\MPYRAZ\ | dfT85 | 0.911 | PBE1PBE/6-31G(d,p) | 0 |  | This is the CrystOpt intra_molecular energy penalty. It is with respect to opt. | T85 | P212121 | 4 | 6.8492 | 20.8832 | 5.5613 | 90 | 90 | 90 | LATT -1; SYMM +X +1/2, -Y +1/2, -Z ; SYMM -X , +Y +1/2, -Z +1/2; SYMM -X +1/2, -Y , +Z +1/2 | 1.1372 | 0.7062 |  | -76 | -65.11 | -75.089 | 0 | 0 | 0 | 1 |  | 0 |  | 0 | CrystalOptimizer with GDMA2.2(PBE0/6-31G(d,p)) + FIT
MPYRAZ | C8 H12 N2 | 10 | Tetramethylpyrazine | Tetramethylpyrazine |  | MPYRAZ02 | CrystalPredictor (2.4.3), CrystalOptimizer (2.4.7.1), DMACRYS (2.3.1.1) | Yiming Ding | January 2021 | See Study_ID=20 | CHEMISTRY_CPOSS\BlindTest2020-2022\XXX\MPYRAZ\ | dfT251 | 1.567 | PBE1PBE/6-31G(d,p) | 0 |  | This is the CrystOpt intra_molecular energy penalty. It is with respect to opt. | T251 | P-1 | 2 | 7.957 | 6.757 | 8.012 | 71.596 | 76.88 | 88.368 | LATT 1 | 1.1375 | 0.7041 |  | -76.47 | -66.6 | -74.903 | 0 | 0 | 0 | 1 |  | 0 |  | 0 | CrystalOptimizer with GDMA2.2(PBE0/6-31G(d,p)) + FIT
MPYRAZ | C8 H12 N2 | 10 | Tetramethylpyrazine | Tetramethylpyrazine |  | MPYRAZ02 | CrystalPredictor (2.4.3), CrystalOptimizer (2.4.7.1), DMACRYS (2.3.1.1) | Yiming Ding | January 2021 | See Study_ID=20 | CHEMISTRY_CPOSS\BlindTest2020-2022\XXX\MPYRAZ\ | dfT457 | 0.909 | PBE1PBE/6-31G(d,p) | 0 |  | This is the CrystOpt intra_molecular energy penalty. It is with respect to opt. | T457 | P21/c | 4 | 13.8928 | 5.2857 | 12.8462 | 90 | 57.42 | 90 | LATT 1; SYMM -X , +Y +1/2, -Z +1/2 | 1.138 | 0.7065 |  | -75.7 | -65.95 | -74.791 | 0 | 0 | 0 | 1 |  | 0 |  | 0 | CrystalOptimizer with GDMA2.2(PBE0/6-31G(d,p)) + FIT
MPYRAZ | C8 H12 N2 | 10 | Tetramethylpyrazine | Tetramethylpyrazine |  | MPYRAZ02 | CrystalPredictor (2.4.3), CrystalOptimizer (2.4.7.1), DMACRYS (2.3.1.1) | Yiming Ding | January 2021 | See Study_ID=20 | CHEMISTRY_CPOSS\BlindTest2020-2022\XXX\MPYRAZ\ | dfT38 | 1.663 | PBE1PBE/6-31G(d,p) | 0 |  | This is the CrystOpt intra_molecular energy penalty. It is with respect to opt. | T38 | P21/c | 4 | 8.8507 | 10.5344 | 8.727 | 90 | 79.033 | 90 | LATT 1; SYMM -X , +Y +1/2, -Z +1/2 | 1.1325 | 0.704 |  | -76.25 | -64.77 | -74.587 | 0 | 0 | 0 | 1 |  | 0 |  | 0 | CrystalOptimizer with GDMA2.2(PBE0/6-31G(d,p)) + FIT
MPYRAZ | C8 H12 N2 | 10 | Tetramethylpyrazine | Tetramethylpyrazine |  | MPYRAZ02 | CrystalPredictor (2.4.3), CrystalOptimizer (2.4.7.1), DMACRYS (2.3.1.1) | Yiming Ding | January 2021 | See Study_ID=20 | CHEMISTRY_CPOSS\BlindTest2020-2022\XXX\MPYRAZ\ | dfT174 | 0.922 | PBE1PBE/6-31G(d,p) | 0 |  | This is the CrystOpt intra_molecular energy penalty. It is with respect to opt. | T174 | P21/c | 4 | 8.65 | 7.5478 | 13.1754 | 90 | 69.475 | 90 | LATT 1; SYMM -X , +Y +1/2, -Z +1/2 | 1.1229 | 0.6975 |  | -75.41 | -63.93 | -74.488 | 0 | 0 | 0 | 1 |  | 0 |  | 0 | CrystalOptimizer with GDMA2.2(PBE0/6-31G(d,p)) + FIT
MPYRAZ | C8 H12 N2 | 10 | Tetramethylpyrazine | Tetramethylpyrazine |  | MPYRAZ02 | CrystalPredictor (2.4.3), CrystalOptimizer (2.4.7.1), DMACRYS (2.3.1.1) | Yiming Ding | January 2021 | See Study_ID=20 | CHEMISTRY_CPOSS\BlindTest2020-2022\XXX\MPYRAZ\ | dfT62 | 0.267 | PBE1PBE/6-31G(d,p) | 0 |  | This is the CrystOpt intra_molecular energy penalty. It is with respect to opt. | T62 | Pna21 | 4 | 20.8915 | 5.7393 | 6.6673 | 90 | 90 | 90 | LATT -1; SYMM -X , -Y , +Z +1/2; SYMM -X +1/2, +Y +1/2, +Z +1/2; SYMM +X +1/2, -Y +1/2, +Z | 1.1316 | 0.7024 |  | -74.65 | -65.4 | -74.383 | 0 | 0 | 0 | 1 |  | 0 |  | 0 | CrystalOptimizer with GDMA2.2(PBE0/6-31G(d,p)) + FIT
MPYRAZ | C8 H12 N2 | 10 | Tetramethylpyrazine | Tetramethylpyrazine |  | MPYRAZ02 | CrystalPredictor (2.4.3), CrystalOptimizer (2.4.7.1), DMACRYS (2.3.1.1) | Yiming Ding | January 2021 | See Study_ID=20 | CHEMISTRY_CPOSS\BlindTest2020-2022\XXX\MPYRAZ\ | dfT327 | 1.273 | PBE1PBE/6-31G(d,p) | 0 |  | This is the CrystOpt intra_molecular energy penalty. It is with respect to opt. | T327 | P21/c | 4 | 7.5397 | 8.6641 | 13.1976 | 90 | 67.543 | 90 | LATT 1; SYMM -X , +Y +1/2, -Z +1/2 | 1.1354 | 0.7015 |  | -75.63 | -65.58 | -74.357 | 0 | 0 | 0 | 1 |  | 0 |  | 0 | CrystalOptimizer with GDMA2.2(PBE0/6-31G(d,p)) + FIT
MPYRAZ | C8 H12 N2 | 10 | Tetramethylpyrazine | Tetramethylpyrazine |  | MPYRAZ02 | CrystalPredictor (2.4.3), CrystalOptimizer (2.4.7.1), DMACRYS (2.3.1.1) | Yiming Ding | January 2021 | See Study_ID=20 | CHEMISTRY_CPOSS\BlindTest2020-2022\XXX\MPYRAZ\ | dfT720 | 0.18 | PBE1PBE/6-31G(d,p) | 0 |  | This is the CrystOpt intra_molecular energy penalty. It is with respect to opt. | T720 | P21/c | 4 | 11.8674 | 13.0534 | 7.0093 | 90 | 48.808 | 90 | LATT 1; SYMM -X , +Y +1/2, -Z +1/2 | 1.1071 | 0.6879 |  | -74.53 | -68.75 | -74.35 | 0 | 0 | 0 | 1 |  | 0 |  | 0 | CrystalOptimizer with GDMA2.2(PBE0/6-31G(d,p)) + FIT
MPYRAZ | C8 H12 N2 | 10 | Tetramethylpyrazine | Tetramethylpyrazine |  | MPYRAZ02 | CrystalPredictor (2.4.3), CrystalOptimizer (2.4.7.1), DMACRYS (2.3.1.1) | Yiming Ding | January 2021 | See Study_ID=20 | CHEMISTRY_CPOSS\BlindTest2020-2022\XXX\MPYRAZ\ | dfT447 | 1.214 | PBE1PBE/6-31G(d,p) | 0 |  | This is the CrystOpt intra_molecular energy penalty. It is with respect to opt. | T447 | P21/c | 4 | 5.5006 | 21.0139 | 8.5712 | 90 | 53.813 | 90 | LATT 1; SYMM -X , +Y +1/2, -Z +1/2 | 1.1313 | 0.7037 |  | -75.52 | -65.46 | -74.306 | 0 | 0 | 0 | 1 |  | 0 |  | 0 | CrystalOptimizer with GDMA2.2(PBE0/6-31G(d,p)) + FIT
MPYRAZ | C8 H12 N2 | 10 | Tetramethylpyrazine | Tetramethylpyrazine |  | MPYRAZ02 | CrystalPredictor (2.4.3), CrystalOptimizer (2.4.7.1), DMACRYS (2.3.1.1) | Yiming Ding | January 2021 | See Study_ID=20 | CHEMISTRY_CPOSS\BlindTest2020-2022\XXX\MPYRAZ\ | dfT82 | 0.279 | PBE1PBE/6-31G(d,p) | 0 |  | This is the CrystOpt intra_molecular energy penalty. It is with respect to opt. | T82 | P21/c | 4 | 6.3605 | 21.6654 | 6.3093 | 90 | 66.197 | 90 | LATT 1; SYMM -X , +Y +1/2, -Z +1/2 | 1.1372 | 0.7044 |  | -74.35 | -66.76 | -74.071 | 0 | 0 | 0 | 1 |  | 0 |  | 0 | CrystalOptimizer with GDMA2.2(PBE0/6-31G(d,p)) + FIT
MPYRAZ | C8 H12 N2 | 10 | Tetramethylpyrazine | Tetramethylpyrazine |  | MPYRAZ02 | CrystalPredictor (2.4.3), CrystalOptimizer (2.4.7.1), DMACRYS (2.3.1.1) | Yiming Ding | January 2021 | See Study_ID=20 | CHEMISTRY_CPOSS\BlindTest2020-2022\XXX\MPYRAZ\ | dfT508 | 0.85 | PBE1PBE/6-31G(d,p) | 0 |  | This is the CrystOpt intra_molecular energy penalty. It is with respect to opt. | T508 | P21/c | 4 | 6.8929 | 5.5657 | 20.6947 | 90 | 86.128 | 90 | LATT 1; SYMM -X , +Y +1/2, -Z +1/2 | 1.142 | 0.7098 |  | -74.84 | -66.43 | -73.99 | 0 | 0 | 0 | 1 |  | 0 |  | 0 | CrystalOptimizer with GDMA2.2(PBE0/6-31G(d,p)) + FIT
MPYRAZ | C8 H12 N2 | 10 | Tetramethylpyrazine | Tetramethylpyrazine |  | MPYRAZ02 | CrystalPredictor (2.4.3), CrystalOptimizer (2.4.7.1), DMACRYS (2.3.1.1) | Yiming Ding | January 2021 | See Study_ID=20 | CHEMISTRY_CPOSS\BlindTest2020-2022\XXX\MPYRAZ\ | dfT723 | 0.174 | PBE1PBE/6-31G(d,p) | 0 |  | This is the CrystOpt intra_molecular energy penalty. It is with respect to opt. | T723 | Pbca | 8 | 25.4232 | 9.2554 | 6.9449 | 90 | 90 | 90 | LATT 1; SYMM +X +1/2, -Y +1/2, -Z ; SYMM -X , +Y +1/2, -Z +1/2; SYMM -X +1/2, -Y , +Z +1/2 | 1.1072 | 0.6821 |  | -74.15 | -68.83 | -73.976 | 0 | 0 | 0 | 1 |  | 0 |  | 0 | CrystalOptimizer with GDMA2.2(PBE0/6-31G(d,p)) + FIT
MPYRAZ | C8 H12 N2 | 10 | Tetramethylpyrazine | Tetramethylpyrazine |  | MPYRAZ02 | CrystalPredictor (2.4.3), CrystalOptimizer (2.4.7.1), DMACRYS (2.3.1.1) | Yiming Ding | January 2021 | See Study_ID=20 | CHEMISTRY_CPOSS\BlindTest2020-2022\XXX\MPYRAZ\ | dfT59 | 0.901 | PBE1PBE/6-31G(d,p) | 0 |  | This is the CrystOpt intra_molecular energy penalty. It is with respect to opt. | T59 | Pbca | 8 | 8.4576 | 18.0564 | 10.4857 | 90 | 90 | 90 | LATT 1; SYMM +X +1/2, -Y +1/2, -Z ; SYMM -X , +Y +1/2, -Z +1/2; SYMM -X +1/2, -Y , +Z +1/2 | 1.1298 | 0.7017 |  | -74.83 | -63.79 | -73.929 | 0 | 0 | 0 | 1 |  | 0 |  | 0 | CrystalOptimizer with GDMA2.2(PBE0/6-31G(d,p)) + FIT
MPYRAZ | C8 H12 N2 | 10 | Tetramethylpyrazine | Tetramethylpyrazine |  | MPYRAZ02 | CrystalPredictor (2.4.3), CrystalOptimizer (2.4.7.1), DMACRYS (2.3.1.1) | Yiming Ding | January 2021 | See Study_ID=20 | CHEMISTRY_CPOSS\BlindTest2020-2022\XXX\MPYRAZ\ | dfT377 | 0.562 | PBE1PBE/6-31G(d,p) | 0 |  | This is the CrystOpt intra_molecular energy penalty. It is with respect to opt. | T377 | P21/c | 4 | 8.9616 | 7.5074 | 12.4715 | 90 | 74.326 | 90 | LATT 1; SYMM -X , +Y +1/2, -Z +1/2 | 1.1198 | 0.696 |  | -74.45 | -63.97 | -73.888 | 0 | 0 | 0 | 1 |  | 0 |  | 0 | CrystalOptimizer with GDMA2.2(PBE0/6-31G(d,p)) + FIT
MPYRAZ | C8 H12 N2 | 10 | Tetramethylpyrazine | Tetramethylpyrazine |  | MPYRAZ02 | CrystalPredictor (2.4.3), CrystalOptimizer (2.4.7.1), DMACRYS (2.3.1.1) | Yiming Ding | January 2021 | See Study_ID=20 | CHEMISTRY_CPOSS\BlindTest2020-2022\XXX\MPYRAZ\ | dfT242 | 0.582 | PBE1PBE/6-31G(d,p) | 0 |  | This is the CrystOpt intra_molecular energy penalty. It is with respect to opt. | T242 | P21/c | 4 | 7.8547 | 8.6396 | 11.8342 | 90 | 80.491 | 90 | LATT 1; SYMM -X , +Y +1/2, -Z +1/2 | 1.1421 | 0.7071 |  | -74.47 | -66.67 | -73.888 | 0 | 0 | 0 | 1 |  | 0 |  | 0 | CrystalOptimizer with GDMA2.2(PBE0/6-31G(d,p)) + FIT
MPYRAZ | C8 H12 N2 | 10 | Tetramethylpyrazine | Tetramethylpyrazine |  | MPYRAZ02 | CrystalPredictor (2.4.3), CrystalOptimizer (2.4.7.1), DMACRYS (2.3.1.1) | Yiming Ding | January 2021 | See Study_ID=20 | CHEMISTRY_CPOSS\BlindTest2020-2022\XXX\MPYRAZ\ | dfT223 | 0.251 | PBE1PBE/6-31G(d,p) | 0 |  | This is the CrystOpt intra_molecular energy penalty. It is with respect to opt. | T223 | P21 | 2 | 10.5402 | 5.481 | 6.942 | 90 | 90.538 | 90 | LATT -1; SYMM -X , +Y +1/2, -Z | 1.1279 | 0.7011 |  | -73.98 | -64.97 | -73.729 | 0 | 0 | 0 | 1 |  | 0 |  | 0 | CrystalOptimizer with GDMA2.2(PBE0/6-31G(d,p)) + FIT
MPYRAZ | C8 H12 N2 | 10 | Tetramethylpyrazine | Tetramethylpyrazine |  | MPYRAZ02 | CrystalPredictor (2.4.3), CrystalOptimizer (2.4.7.1), DMACRYS (2.3.1.1) | Yiming Ding | January 2021 | See Study_ID=20 | CHEMISTRY_CPOSS\BlindTest2020-2022\XXX\MPYRAZ\ | dfT241 | 0.661 | PBE1PBE/6-31G(d,p) | 0 |  | This is the CrystOpt intra_molecular energy penalty. It is with respect to opt. | T241 | P212121 | 4 | 12.4943 | 8.5827 | 7.5257 | 90 | 90 | 90 | LATT -1; SYMM +X +1/2, -Y +1/2, -Z ; SYMM -X , +Y +1/2, -Z +1/2; SYMM -X +1/2, -Y , +Z +1/2 | 1.121 | 0.6991 |  | -74.37 | -63.72 | -73.709 | 0 | 0 | 0 | 1 |  | 0 |  | 0 | CrystalOptimizer with GDMA2.2(PBE0/6-31G(d,p)) + FIT
MPYRAZ | C8 H12 N2 | 10 | Tetramethylpyrazine | Tetramethylpyrazine |  | MPYRAZ02 | CrystalPredictor (2.4.3), CrystalOptimizer (2.4.7.1), DMACRYS (2.3.1.1) | Yiming Ding | January 2021 | See Study_ID=20 | CHEMISTRY_CPOSS\BlindTest2020-2022\XXX\MPYRAZ\ | dfT593 | 1.721 | PBE1PBE/6-31G(d,p) | 0 |  | This is the CrystOpt intra_molecular energy penalty. It is with respect to opt. | T593 | P21/c | 4 | 8.6865 | 12.3384 | 10.9182 | 90 | 43.41 | 90 | LATT 1; SYMM -X , +Y +1/2, -Z +1/2 | 1.1249 | 0.6978 |  | -75.43 | -65.08 | -73.709 | 0 | 0 | 0 | 1 |  | 0 |  | 0 | CrystalOptimizer with GDMA2.2(PBE0/6-31G(d,p)) + FIT
MPYRAZ | C8 H12 N2 | 10 | Tetramethylpyrazine | Tetramethylpyrazine |  | MPYRAZ02 | CrystalPredictor (2.4.3), CrystalOptimizer (2.4.7.1), DMACRYS (2.3.1.1) | Yiming Ding | January 2021 | See Study_ID=20 | CHEMISTRY_CPOSS\BlindTest2020-2022\XXX\MPYRAZ\ | dfT152 | 0.286 | PBE1PBE/6-31G(d,p) | 0 |  | This is the CrystOpt intra_molecular energy penalty. It is with respect to opt. | T152 | P-1 | 2 | 6.9132 | 7.6879 | 8.6674 | 81.247 | 70.287 | 66.556 | LATT 1 | 1.1371 | 0.7036 |  | -73.96 | -66.64 | -73.674 | 0 | 0 | 0 | 1 |  | 0 |  | 0 | CrystalOptimizer with GDMA2.2(PBE0/6-31G(d,p)) + FIT
MPYRAZ | C8 H12 N2 | 10 | Tetramethylpyrazine | Tetramethylpyrazine |  | MPYRAZ02 | CrystalPredictor (2.4.3), CrystalOptimizer (2.4.7.1), DMACRYS (2.3.1.1) | Yiming Ding | January 2021 | See Study_ID=20 | CHEMISTRY_CPOSS\BlindTest2020-2022\XXX\MPYRAZ\ | dfT190 | 1.513 | PBE1PBE/6-31G(d,p) | 0 |  | This is the CrystOpt intra_molecular energy penalty. It is with respect to opt. | T190 | Pna21 | 4 | 21.021 | 6.8042 | 5.5715 | 90 | 90 | 90 | LATT -1; SYMM -X , -Y , +Z +1/2; SYMM -X +1/2, +Y +1/2, +Z +1/2; SYMM +X +1/2, -Y +1/2, +Z | 1.1352 | 0.7052 |  | -75.03 | -64.88 | -73.517 | 0 | 0 | 0 | 1 |  | 0 |  | 0 | CrystalOptimizer with GDMA2.2(PBE0/6-31G(d,p)) + FIT
MPYRAZ | C8 H12 N2 | 10 | Tetramethylpyrazine | Tetramethylpyrazine |  | MPYRAZ02 | CrystalPredictor (2.4.3), CrystalOptimizer (2.4.7.1), DMACRYS (2.3.1.1) | Yiming Ding | January 2021 | See Study_ID=20 | CHEMISTRY_CPOSS\BlindTest2020-2022\XXX\MPYRAZ\ | dfT313 | 0.731 | PBE1PBE/6-31G(d,p) | 0 |  | This is the CrystOpt intra_molecular energy penalty. It is with respect to opt. | T313 | P21/c | 4 | 6.8917 | 14.3909 | 9.0223 | 90 | 64.126 | 90 | LATT 1; SYMM -X , +Y +1/2, -Z +1/2 | 1.1236 | 0.6979 |  | -74.16 | -64.29 | -73.429 | 0 | 0 | 0 | 1 |  | 0 |  | 0 | CrystalOptimizer with GDMA2.2(PBE0/6-31G(d,p)) + FIT
MPYRAZ | C8 H12 N2 | 10 | Tetramethylpyrazine | Tetramethylpyrazine |  | MPYRAZ02 | CrystalPredictor (2.4.3), CrystalOptimizer (2.4.7.1), DMACRYS (2.3.1.1) | Yiming Ding | January 2021 | See Study_ID=20 | CHEMISTRY_CPOSS\BlindTest2020-2022\XXX\MPYRAZ\ | dfT317 | 0.222 | PBE1PBE/6-31G(d,p) | 0 |  | This is the CrystOpt intra_molecular energy penalty. It is with respect to opt. | T317 | P212121 | 4 | 6.8331 | 5.6257 | 20.8481 | 90 | 90 | 90 | LATT -1; SYMM +X +1/2, -Y +1/2, -Z ; SYMM -X , +Y +1/2, -Z +1/2; SYMM -X +1/2, -Y , +Z +1/2 | 1.1288 | 0.7024 |  | -73.64 | -64.87 | -73.418 | 0 | 0 | 0 | 1 |  | 0 |  | 0 | CrystalOptimizer with GDMA2.2(PBE0/6-31G(d,p)) + FIT
MPYRAZ | C8 H12 N2 | 10 | Tetramethylpyrazine | Tetramethylpyrazine |  | MPYRAZ02 | CrystalPredictor (2.4.3), CrystalOptimizer (2.4.7.1), DMACRYS (2.3.1.1) | Yiming Ding | January 2021 | See Study_ID=20 | CHEMISTRY_CPOSS\BlindTest2020-2022\XXX\MPYRAZ\ | dfT42 | 0.607 | PBE1PBE/6-31G(d,p) | 0 |  | This is the CrystOpt intra_molecular energy penalty. It is with respect to opt. | T42 | P21/c | 4 | 8.8641 | 10.6324 | 8.5356 | 90 | 82.49 | 90 | LATT 1; SYMM -X , +Y +1/2, -Z +1/2 | 1.1342 | 0.7044 |  | -73.91 | -65.71 | -73.303 | 0 | 0 | 0 | 1 |  | 0 |  | 0 | CrystalOptimizer with GDMA2.2(PBE0/6-31G(d,p)) + FIT
MPYRAZ | C8 H12 N2 | 10 | Tetramethylpyrazine | Tetramethylpyrazine |  | MPYRAZ02 | CrystalPredictor (2.4.3), CrystalOptimizer (2.4.7.1), DMACRYS (2.3.1.1) | Yiming Ding | January 2021 | See Study_ID=20 | CHEMISTRY_CPOSS\BlindTest2020-2022\XXX\MPYRAZ\ | dfT359 | 0.798 | PBE1PBE/6-31G(d,p) | 0 |  | This is the CrystOpt intra_molecular energy penalty. It is with respect to opt. | T359 | P21/c | 4 | 6.1985 | 23.6085 | 5.4838 | 90 | 84.741 | 90 | LATT 1; SYMM -X , +Y +1/2, -Z +1/2 | 1.132 | 0.7015 |  | -74.08 | -65.78 | -73.282 | 0 | 0 | 0 | 1 |  | 0 |  | 0 | CrystalOptimizer with GDMA2.2(PBE0/6-31G(d,p)) + FIT
MPYRAZ | C8 H12 N2 | 10 | Tetramethylpyrazine | Tetramethylpyrazine |  | MPYRAZ02 | CrystalPredictor (2.4.3), CrystalOptimizer (2.4.7.1), DMACRYS (2.3.1.1) | Yiming Ding | January 2021 | See Study_ID=20 | CHEMISTRY_CPOSS\BlindTest2020-2022\XXX\MPYRAZ\ | dfT66 | 0.51 | PBE1PBE/6-31G(d,p) | 0 |  | This is the CrystOpt intra_molecular energy penalty. It is with respect to opt. | T66 | Pna21 | 4 | 12.7081 | 8.5578 | 7.4429 | 90 | 90 | 90 | LATT -1; SYMM -X , -Y , +Z +1/2; SYMM -X +1/2, +Y +1/2, +Z +1/2; SYMM +X +1/2, -Y +1/2, +Z | 1.1176 | 0.6975 |  | -73.72 | -64.54 | -73.21 | 0 | 0 | 0 | 1 |  | 0 |  | 0 | CrystalOptimizer with GDMA2.2(PBE0/6-31G(d,p)) + FIT
MPYRAZ | C8 H12 N2 | 10 | Tetramethylpyrazine | Tetramethylpyrazine |  | MPYRAZ02 | CrystalPredictor (2.4.3), CrystalOptimizer (2.4.7.1), DMACRYS (2.3.1.1) | Yiming Ding | January 2021 | See Study_ID=20 | CHEMISTRY_CPOSS\BlindTest2020-2022\XXX\MPYRAZ\ | dfT340 | 0.917 | PBE1PBE/6-31G(d,p) | 0 |  | This is the CrystOpt intra_molecular energy penalty. It is with respect to opt. | T340 | P21/c | 4 | 5.7116 | 23.7712 | 5.8882 | 90 | 84.163 | 90 | LATT 1; SYMM -X , +Y +1/2, -Z +1/2 | 1.1375 | 0.7063 |  | -74 | -66.05 | -73.083 | 0 | 0 | 0 | 1 |  | 0 |  | 0 | CrystalOptimizer with GDMA2.2(PBE0/6-31G(d,p)) + FIT
MPYRAZ | C8 H12 N2 | 10 | Tetramethylpyrazine | Tetramethylpyrazine |  | MPYRAZ02 | CrystalPredictor (2.4.3), CrystalOptimizer (2.4.7.1), DMACRYS (2.3.1.1) | Yiming Ding | January 2021 | See Study_ID=20 | CHEMISTRY_CPOSS\BlindTest2020-2022\XXX\MPYRAZ\ | dfT103 | 0.805 | PBE1PBE/6-31G(d,p) | 0 |  | This is the CrystOpt intra_molecular energy penalty. It is with respect to opt. | T103 | P21/n | 4 | 8.6649 | 12.4003 | 7.4982 | 90 | 90.301 | 90 | LATT 1; SYMM -X +1/2, +Y +1/2, -Z +1/2 | 1.1228 | 0.6968 |  | -73.8 | -64.83 | -72.995 | 0 | 0 | 0 | 1 |  | 0 |  | 0 | CrystalOptimizer with GDMA2.2(PBE0/6-31G(d,p)) + FIT
MPYRAZ | C8 H12 N2 | 10 | Tetramethylpyrazine | Tetramethylpyrazine |  | MPYRAZ02 | CrystalPredictor (2.4.3), CrystalOptimizer (2.4.7.1), DMACRYS (2.3.1.1) | Yiming Ding | January 2021 | See Study_ID=20 | CHEMISTRY_CPOSS\BlindTest2020-2022\XXX\MPYRAZ\ | dfT171 | 0.885 | PBE1PBE/6-31G(d,p) | 0 |  | This is the CrystOpt intra_molecular energy penalty. It is with respect to opt. | T171 | P21/c | 4 | 5.651 | 23.7725 | 5.9563 | 90 | 84.196 | 90 | LATT 1; SYMM -X , +Y +1/2, -Z +1/2 | 1.1364 | 0.7059 |  | -73.88 | -66.12 | -72.995 | 0 | 0 | 0 | 1 |  | 0 |  | 0 | CrystalOptimizer with GDMA2.2(PBE0/6-31G(d,p)) + FIT
MPYRAZ | C8 H12 N2 | 10 | Tetramethylpyrazine | Tetramethylpyrazine |  | MPYRAZ02 | CrystalPredictor (2.4.3), CrystalOptimizer (2.4.7.1), DMACRYS (2.3.1.1) | Yiming Ding | January 2021 | See Study_ID=20 | CHEMISTRY_CPOSS\BlindTest2020-2022\XXX\MPYRAZ\ | dfT105 | 1.06 | PBE1PBE/6-31G(d,p) | 0 |  | This is the CrystOpt intra_molecular energy penalty. It is with respect to opt. | T105 | Pca21 | 4 | 13.0192 | 5.1952 | 11.9383 | 90 | 90 | 90 | LATT -1; SYMM -X , -Y , +Z +1/2; SYMM -X +1/2, +Y , +Z +1/2; SYMM +X +1/2, -Y , +Z | 1.1203 | 0.697 |  | -73.96 | -66.01 | -72.9 | 0 | 0 | 0 | 1 |  | 0 |  | 0 | CrystalOptimizer with GDMA2.2(PBE0/6-31G(d,p)) + FIT
MPYRAZ | C8 H12 N2 | 10 | Tetramethylpyrazine | Tetramethylpyrazine |  | MPYRAZ02 | CrystalPredictor (2.4.3), CrystalOptimizer (2.4.7.1), DMACRYS (2.3.1.1) | Yiming Ding | January 2021 | See Study_ID=20 | CHEMISTRY_CPOSS\BlindTest2020-2022\XXX\MPYRAZ\ | dfT204 | 0.187 | PBE1PBE/6-31G(d,p) | 0 |  | This is the CrystOpt intra_molecular energy penalty. It is with respect to opt. | T204 | P21/c | 4 | 7.919 | 8.6478 | 11.782 | 90 | 99.85 | 90 | LATT 1; SYMM -X , +Y +1/2, -Z +1/2 | 1.138 | 0.7051 |  | -73.05 | -66.65 | -72.863 | 0 | 0 | 0 | 1 |  | 0 |  | 0 | CrystalOptimizer with GDMA2.2(PBE0/6-31G(d,p)) + FIT
MPYRAZ | C8 H12 N2 | 10 | Tetramethylpyrazine | Tetramethylpyrazine |  | MPYRAZ02 | CrystalPredictor (2.4.3), CrystalOptimizer (2.4.7.1), DMACRYS (2.3.1.1) | Yiming Ding | January 2021 | See Study_ID=20 | CHEMISTRY_CPOSS\BlindTest2020-2022\XXX\MPYRAZ\ | dfT75 | 0.186 | PBE1PBE/6-31G(d,p) | 0 |  | This is the CrystOpt intra_molecular energy penalty. It is with respect to opt. | T75 | P21/n | 4 | 6.3278 | 22.169 | 5.711 | 90 | 82.697 | 90 | LATT 1; SYMM -X +1/2, +Y +1/2, -Z +1/2 | 1.1384 | 0.706 |  | -72.99 | -67.1 | -72.804 | 0 | 0 | 0 | 1 |  | 0 |  | 0 | CrystalOptimizer with GDMA2.2(PBE0/6-31G(d,p)) + FIT
MPYRAZ | C8 H12 N2 | 10 | Tetramethylpyrazine | Tetramethylpyrazine |  | MPYRAZ02 | CrystalPredictor (2.4.3), CrystalOptimizer (2.4.7.1), DMACRYS (2.3.1.1) | Yiming Ding | January 2021 | See Study_ID=20 | CHEMISTRY_CPOSS\BlindTest2020-2022\XXX\MPYRAZ\ | dfT518 | 0.502 | PBE1PBE/6-31G(d,p) | 0 |  | This is the CrystOpt intra_molecular energy penalty. It is with respect to opt. | T518 | P21/c | 4 | 11.7144 | 8.6828 | 7.9844 | 90 | 80.914 | 90 | LATT 1; SYMM -X , +Y +1/2, -Z +1/2 | 1.1281 | 0.699 |  | -73.29 | -64.25 | -72.788 | 0 | 0 | 0 | 1 |  | 0 |  | 0 | CrystalOptimizer with GDMA2.2(PBE0/6-31G(d,p)) + FIT
MPYRAZ | C8 H12 N2 | 10 | Tetramethylpyrazine | Tetramethylpyrazine |  | MPYRAZ02 | CrystalPredictor (2.4.3), CrystalOptimizer (2.4.7.1), DMACRYS (2.3.1.1) | Yiming Ding | January 2021 | See Study_ID=20 | CHEMISTRY_CPOSS\BlindTest2020-2022\XXX\MPYRAZ\ | dfT634 | 0.546 | PBE1PBE/6-31G(d,p) | 0 |  | This is the CrystOpt intra_molecular energy penalty. It is with respect to opt. | T634 | P21/c | 4 | 11.9097 | 5.3844 | 12.6399 | 90 | 84.893 | 90 | LATT 1; SYMM -X , +Y +1/2, -Z +1/2 | 1.1205 | 0.6954 |  | -73.2 | -65.6 | -72.654 | 0 | 0 | 0 | 1 |  | 0 |  | 0 | CrystalOptimizer with GDMA2.2(PBE0/6-31G(d,p)) + FIT
MPYRAZ | C8 H12 N2 | 10 | Tetramethylpyrazine | Tetramethylpyrazine |  | MPYRAZ02 | CrystalPredictor (2.4.3), CrystalOptimizer (2.4.7.1), DMACRYS (2.3.1.1) | Yiming Ding | January 2021 | See Study_ID=20 | CHEMISTRY_CPOSS\BlindTest2020-2022\XXX\MPYRAZ\ | dfT141 | 0.743 | PBE1PBE/6-31G(d,p) | 0 |  | This is the CrystOpt intra_molecular energy penalty. It is with respect to opt. | T141 | P21/c | 4 | 12.4469 | 6.5654 | 10.4101 | 90 | 72.712 | 90 | LATT 1; SYMM -X , +Y +1/2, -Z +1/2 | 1.1137 | 0.6899 |  | -73.39 | -62.67 | -72.647 | 0 | 0 | 0 | 1 |  | 0 |  | 0 | CrystalOptimizer with GDMA2.2(PBE0/6-31G(d,p)) + FIT
MPYRAZ | C8 H12 N2 | 10 | Tetramethylpyrazine | Tetramethylpyrazine |  | MPYRAZ02 | CrystalPredictor (2.4.3), CrystalOptimizer (2.4.7.1), DMACRYS (2.3.1.1) | Yiming Ding | January 2021 | See Study_ID=20 | CHEMISTRY_CPOSS\BlindTest2020-2022\XXX\MPYRAZ\ | dfT180 | 0.71 | PBE1PBE/6-31G(d,p) | 0 |  | This is the CrystOpt intra_molecular energy penalty. It is with respect to opt. | T180 | P21/c | 4 | 6.9543 | 5.022 | 23.2022 | 90 | 85.607 | 90 | LATT 1; SYMM -X , +Y +1/2, -Z +1/2 | 1.1197 | 0.6963 |  | -73.25 | -65.89 | -72.54 | 0 | 0 | 0 | 1 |  | 0 |  | 0 | CrystalOptimizer with GDMA2.2(PBE0/6-31G(d,p)) + FIT
MPYRAZ | C8 H12 N2 | 10 | Tetramethylpyrazine | Tetramethylpyrazine |  | MPYRAZ02 | CrystalPredictor (2.4.3), CrystalOptimizer (2.4.7.1), DMACRYS (2.3.1.1) | Yiming Ding | January 2021 | See Study_ID=20 | CHEMISTRY_CPOSS\BlindTest2020-2022\XXX\MPYRAZ\ | dfT22 | 1.386 | PBE1PBE/6-31G(d,p) | 0 |  | This is the CrystOpt intra_molecular energy penalty. It is with respect to opt. | T22 | C2/c | 4 | 16.2117 | 9.214 | 12.6269 | 90 | 59.014 | 90 | LATT 7; SYMM -X , +Y , -Z +1/2 | 1.1189 | 0.6921 |  | -73.91 | -68.9 | -72.524 | 0 | 0 | 0 | 1 |  | 0 |  | 0 | CrystalOptimizer with GDMA2.2(PBE0/6-31G(d,p)) + FIT
MPYRAZ | C8 H12 N2 | 10 | Tetramethylpyrazine | Tetramethylpyrazine |  | MPYRAZ02 | CrystalPredictor (2.4.3), CrystalOptimizer (2.4.7.1), DMACRYS (2.3.1.1) | Yiming Ding | January 2021 | See Study_ID=20 | CHEMISTRY_CPOSS\BlindTest2020-2022\XXX\MPYRAZ\ | dfT206 | 1.213 | PBE1PBE/6-31G(d,p) | 0 |  | This is the CrystOpt intra_molecular energy penalty. It is with respect to opt. | T206 | P21/c | 4 | 4.8665 | 7.0859 | 23.4695 | 90 | 90.273 | 90 | LATT 1; SYMM -X , +Y +1/2, -Z +1/2 | 1.1178 | 0.6953 |  | -73.69 | -65.76 | -72.477 | 0 | 0 | 0 | 1 |  | 0 |  | 0 | CrystalOptimizer with GDMA2.2(PBE0/6-31G(d,p)) + FIT
MPYRAZ | C8 H12 N2 | 10 | Tetramethylpyrazine | Tetramethylpyrazine |  | MPYRAZ02 | CrystalPredictor (2.4.3), CrystalOptimizer (2.4.7.1), DMACRYS (2.3.1.1) | Yiming Ding | January 2021 | See Study_ID=20 | CHEMISTRY_CPOSS\BlindTest2020-2022\XXX\MPYRAZ\ | dfT1261 | 0.847 | PBE1PBE/6-31G(d,p) | 0 |  | This is the CrystOpt intra_molecular energy penalty. It is with respect to opt. | T1261 | Pbca | 8 | 12.4252 | 23.9349 | 5.4109 | 90 | 90 | 90 | LATT 1; SYMM +X +1/2, -Y +1/2, -Z ; SYMM -X , +Y +1/2, -Z +1/2; SYMM -X +1/2, -Y , +Z +1/2 | 1.1243 | 0.6965 |  | -73.31 | -64.4 | -72.463 | 0 | 0 | 0 | 1 |  | 0 |  | 0 | CrystalOptimizer with GDMA2.2(PBE0/6-31G(d,p)) + FIT
MPYRAZ | C8 H12 N2 | 10 | Tetramethylpyrazine | Tetramethylpyrazine |  | MPYRAZ02 | CrystalPredictor (2.4.3), CrystalOptimizer (2.4.7.1), DMACRYS (2.3.1.1) | Yiming Ding | January 2021 | See Study_ID=20 | CHEMISTRY_CPOSS\BlindTest2020-2022\XXX\MPYRAZ\ | dfT337 | 0.876 | PBE1PBE/6-31G(d,p) | 0 |  | This is the CrystOpt intra_molecular energy penalty. It is with respect to opt. | T337 | Pbca | 8 | 23.7374 | 7.6696 | 8.9725 | 90 | 90 | 90 | LATT 1; SYMM +X +1/2, -Y +1/2, -Z ; SYMM -X , +Y +1/2, -Z +1/2; SYMM -X +1/2, -Y , +Z +1/2 | 1.1076 | 0.69 |  | -73.28 | -62.46 | -72.404 | 0 | 0 | 0 | 1 |  | 0 |  | 0 | CrystalOptimizer with GDMA2.2(PBE0/6-31G(d,p)) + FIT
MPYRAZ | C8 H12 N2 | 10 | Tetramethylpyrazine | Tetramethylpyrazine |  | MPYRAZ02 | CrystalPredictor (2.4.3), CrystalOptimizer (2.4.7.1), DMACRYS (2.3.1.1) | Yiming Ding | January 2021 | See Study_ID=20 | CHEMISTRY_CPOSS\BlindTest2020-2022\XXX\MPYRAZ\ | dfT532 | 0.257 | PBE1PBE/6-31G(d,p) | 0 |  | This is the CrystOpt intra_molecular energy penalty. It is with respect to opt. | T532 | P21/c | 4 | 6.8759 | 14.4875 | 9.0313 | 90 | 115.954 | 90 | LATT 1; SYMM -X , +Y +1/2, -Z +1/2 | 1.1183 | 0.6945 |  | -72.52 | -64.08 | -72.263 | 0 | 0 | 0 | 1 |  | 0 |  | 0 | CrystalOptimizer with GDMA2.2(PBE0/6-31G(d,p)) + FIT
MPYRAZ | C8 H12 N2 | 10 | Tetramethylpyrazine | Tetramethylpyrazine |  | MPYRAZ02 | CrystalPredictor (2.4.3), CrystalOptimizer (2.4.7.1), DMACRYS (2.3.1.1) | Yiming Ding | January 2021 | See Study_ID=20 | CHEMISTRY_CPOSS\BlindTest2020-2022\XXX\MPYRAZ\ | dfT453 | 0.885 | PBE1PBE/6-31G(d,p) | 0 |  | This is the CrystOpt intra_molecular energy penalty. It is with respect to opt. | T453 | P21/c | 4 | 11.3684 | 12.0411 | 5.8552 | 90 | 83.798 | 90 | LATT 1; SYMM -X , +Y +1/2, -Z +1/2 | 1.1353 | 0.7015 |  | -73.12 | -65.64 | -72.235 | 0 | 0 | 0 | 1 |  | 0 |  | 0 | CrystalOptimizer with GDMA2.2(PBE0/6-31G(d,p)) + FIT
MPYRAZ | C8 H12 N2 | 10 | Tetramethylpyrazine | Tetramethylpyrazine |  | MPYRAZ02 | CrystalPredictor (2.4.3), CrystalOptimizer (2.4.7.1), DMACRYS (2.3.1.1) | Yiming Ding | January 2021 | See Study_ID=20 | CHEMISTRY_CPOSS\BlindTest2020-2022\XXX\MPYRAZ\ | dfT552 | 0.519 | PBE1PBE/6-31G(d,p) | 0 |  | This is the CrystOpt intra_molecular energy penalty. It is with respect to opt. | T552 | Pna21 | 4 | 11.1603 | 6.9246 | 10.5189 | 90 | 90 | 90 | LATT -1; SYMM -X , -Y , +Z +1/2; SYMM -X +1/2, +Y +1/2, +Z +1/2; SYMM +X +1/2, -Y +1/2, +Z | 1.1128 | 0.6912 |  | -72.74 | -62.12 | -72.221 | 0 | 0 | 0 | 1 |  | 0 |  | 0 | CrystalOptimizer with GDMA2.2(PBE0/6-31G(d,p)) + FIT
MPYRAZ | C8 H12 N2 | 10 | Tetramethylpyrazine | Tetramethylpyrazine |  | MPYRAZ02 | CrystalPredictor (2.4.3), CrystalOptimizer (2.4.7.1), DMACRYS (2.3.1.1) | Yiming Ding | January 2021 | See Study_ID=20 | CHEMISTRY_CPOSS\BlindTest2020-2022\XXX\MPYRAZ\ | dfT286 | 0.235 | PBE1PBE/6-31G(d,p) | 0 |  | This is the CrystOpt intra_molecular energy penalty. It is with respect to opt. | T286 | P-1 | 2 | 8.1315 | 6.5943 | 8.2226 | 88.995 | 73.875 | 71.273 | LATT 1 | 1.1311 | 0.7031 |  | -72.41 | -66.06 | -72.175 | 0 | 0 | 0 | 1 |  | 0 |  | 0 | CrystalOptimizer with GDMA2.2(PBE0/6-31G(d,p)) + FIT
MPYRAZ | C8 H12 N2 | 10 | Tetramethylpyrazine | Tetramethylpyrazine |  | MPYRAZ02 | CrystalPredictor (2.4.3), CrystalOptimizer (2.4.7.1), DMACRYS (2.3.1.1) | Yiming Ding | January 2021 | See Study_ID=20 | CHEMISTRY_CPOSS\BlindTest2020-2022\XXX\MPYRAZ\ | dfT32 | 1.685 | PBE1PBE/6-31G(d,p) | 0 |  | This is the CrystOpt intra_molecular energy penalty. It is with respect to opt. | T32 | Pbcn | 8 | 9.1535 | 12.6291 | 13.9932 | 90 | 90 | 90 | LATT 1; SYMM +X +1/2, -Y +1/2, -Z ; SYMM -X , +Y , -Z +1/2; SYMM -X +1/2, -Y +1/2, +Z +1/2 | 1.1185 | 0.691 |  | -73.84 | -68.88 | -72.155 | 0 | 0 | 0 | 1 |  | 0 |  | 0 | CrystalOptimizer with GDMA2.2(PBE0/6-31G(d,p)) + FIT
MPYRAZ | C8 H12 N2 | 10 | Tetramethylpyrazine | Tetramethylpyrazine |  | MPYRAZ02 | CrystalPredictor (2.4.3), CrystalOptimizer (2.4.7.1), DMACRYS (2.3.1.1) | Yiming Ding | January 2021 | See Study_ID=20 | CHEMISTRY_CPOSS\BlindTest2020-2022\XXX\MPYRAZ\ | dfT417 | 0.401 | PBE1PBE/6-31G(d,p) | 0 |  | This is the CrystOpt intra_molecular energy penalty. It is with respect to opt. | T417 | Pbca | 8 | 23.9868 | 5.5818 | 11.988 | 90 | 90 | 90 | LATT 1; SYMM +X +1/2, -Y +1/2, -Z ; SYMM -X , +Y +1/2, -Z +1/2; SYMM -X +1/2, -Y , +Z +1/2 | 1.1272 | 0.6981 |  | -72.54 | -65.09 | -72.139 | 0 | 0 | 0 | 1 |  | 0 |  | 0 | CrystalOptimizer with GDMA2.2(PBE0/6-31G(d,p)) + FIT
MPYRAZ | C8 H12 N2 | 10 | Tetramethylpyrazine | Tetramethylpyrazine |  | MPYRAZ02 | CrystalPredictor (2.4.3), CrystalOptimizer (2.4.7.1), DMACRYS (2.3.1.1) | Yiming Ding | January 2021 | See Study_ID=20 | CHEMISTRY_CPOSS\BlindTest2020-2022\XXX\MPYRAZ\ | dfT268 | 0.587 | PBE1PBE/6-31G(d,p) | 0 |  | This is the CrystOpt intra_molecular energy penalty. It is with respect to opt. | T268 | P21/c | 4 | 12.1668 | 6.4122 | 10.4376 | 90 | 83.802 | 90 | LATT 1; SYMM -X , +Y +1/2, -Z +1/2 | 1.1175 | 0.6914 |  | -72.55 | -63.09 | -71.963 | 0 | 0 | 0 | 1 |  | 0 |  | 0 | CrystalOptimizer with GDMA2.2(PBE0/6-31G(d,p)) + FIT
MPYRAZ | C8 H12 N2 | 10 | Tetramethylpyrazine | Tetramethylpyrazine |  | MPYRAZ02 | CrystalPredictor (2.4.3), CrystalOptimizer (2.4.7.1), DMACRYS (2.3.1.1) | Yiming Ding | January 2021 | See Study_ID=20 | CHEMISTRY_CPOSS\BlindTest2020-2022\XXX\MPYRAZ\ | dfT422 | 0.501 | PBE1PBE/6-31G(d,p) | 0 |  | This is the CrystOpt intra_molecular energy penalty. It is with respect to opt. | T422 | Pccn | 8 | 22.7347 | 12.0081 | 5.8418 | 90 | 90 | 90 | LATT 1; SYMM +X +1/2, -Y , -Z +1/2; SYMM -X , +Y +1/2, -Z +1/2; SYMM -X +1/2, -Y +1/2, +Z | 1.1345 | 0.7015 |  | -72.46 | -65.62 | -71.959 | 0 | 0 | 0 | 1 |  | 0 |  | 0 | CrystalOptimizer with GDMA2.2(PBE0/6-31G(d,p)) + FIT
MPYRAZ | C8 H12 N2 | 10 | Tetramethylpyrazine | Tetramethylpyrazine |  | MPYRAZ02 | CrystalPredictor (2.4.3), CrystalOptimizer (2.4.7.1), DMACRYS (2.3.1.1) | Yiming Ding | January 2021 | See Study_ID=20 | CHEMISTRY_CPOSS\BlindTest2020-2022\XXX\MPYRAZ\ | dfT249 | 1.593 | PBE1PBE/6-31G(d,p) | 0 |  | This is the CrystOpt intra_molecular energy penalty. It is with respect to opt. | T249 | Pc | 2 | 4.4914 | 10.8438 | 8.5116 | 90 | 85.849 | 90 | LATT -1; SYMM +X , -Y , +Z +1/2 | 1.094 | 0.679 |  | -73.55 | -63.97 | -71.957 | 0 | 0 | 0 | 1 |  | 0 |  | 0 | CrystalOptimizer with GDMA2.2(PBE0/6-31G(d,p)) + FIT
MPYRAZ | C8 H12 N2 | 10 | Tetramethylpyrazine | Tetramethylpyrazine |  | MPYRAZ02 | CrystalPredictor (2.4.3), CrystalOptimizer (2.4.7.1), DMACRYS (2.3.1.1) | Yiming Ding | January 2021 | See Study_ID=20 | CHEMISTRY_CPOSS\BlindTest2020-2022\XXX\MPYRAZ\ | dfT441 | 0.202 | PBE1PBE/6-31G(d,p) | 0 |  | This is the CrystOpt intra_molecular energy penalty. It is with respect to opt. | T441 | Pna21 | 4 | 20.6793 | 6.6786 | 5.8059 | 90 | 90 | 90 | LATT -1; SYMM -X , -Y , +Z +1/2; SYMM -X +1/2, +Y +1/2, +Z +1/2; SYMM +X +1/2, -Y +1/2, +Z | 1.1282 | 0.7001 |  | -72.1 | -65.39 | -71.898 | 0 | 0 | 0 | 1 |  | 0 |  | 0 | CrystalOptimizer with GDMA2.2(PBE0/6-31G(d,p)) + FIT
MPYRAZ | C8 H12 N2 | 10 | Tetramethylpyrazine | Tetramethylpyrazine |  | MPYRAZ02 | CrystalPredictor (2.4.3), CrystalOptimizer (2.4.7.1), DMACRYS (2.3.1.1) | Yiming Ding | January 2021 | See Study_ID=20 | CHEMISTRY_CPOSS\BlindTest2020-2022\XXX\MPYRAZ\ | dfT647 | 4.722 | PBE1PBE/6-31G(d,p) | 0 |  | This is the CrystOpt intra_molecular energy penalty. It is with respect to opt. | T647 | I41/a | 8 | 19.6026 | 19.6026 | 8.2868 | 90 | 90 | 90 | LATT 2; SYMM -Y -1/4, +X +1/4, +Z +1/4; SYMM +Y +1/4, -X +1/4, +Z +1/4; SYMM -X , -Y +1/2, +Z | 1.1364 | 0.7061 |  | -76.61 | -69.18 | -71.888 | 0 | 0 | 0 | 1 |  | 0 |  | 0 | CrystalOptimizer with GDMA2.2(PBE0/6-31G(d,p)) + FIT
MPYRAZ | C8 H12 N2 | 10 | Tetramethylpyrazine | Tetramethylpyrazine |  | MPYRAZ02 | CrystalPredictor (2.4.3), CrystalOptimizer (2.4.7.1), DMACRYS (2.3.1.1) | Yiming Ding | January 2021 | See Study_ID=20 | CHEMISTRY_CPOSS\BlindTest2020-2022\XXX\MPYRAZ\ | dfT343 | 0.563 | PBE1PBE/6-31G(d,p) | 0 |  | This is the CrystOpt intra_molecular energy penalty. It is with respect to opt. | T343 | P21/c | 4 | 5.9425 | 11.3109 | 12.8844 | 90 | 67.228 | 90 | LATT 1; SYMM -X , +Y +1/2, -Z +1/2 | 1.1329 | 0.7018 |  | -72.45 | -66.99 | -71.887 | 0 | 0 | 0 | 1 |  | 0 |  | 0 | CrystalOptimizer with GDMA2.2(PBE0/6-31G(d,p)) + FIT
MPYRAZ | C8 H12 N2 | 10 | Tetramethylpyrazine | Tetramethylpyrazine |  | MPYRAZ02 | CrystalPredictor (2.4.3), CrystalOptimizer (2.4.7.1), DMACRYS (2.3.1.1) | Yiming Ding | January 2021 | See Study_ID=20 | CHEMISTRY_CPOSS\BlindTest2020-2022\XXX\MPYRAZ\ | dfT23 | 0.596 | PBE1PBE/6-31G(d,p) | 0 |  | This is the CrystOpt intra_molecular energy penalty. It is with respect to opt. | T23 | Pbcn | 8 | 12.3448 | 9.1581 | 14.4555 | 90 | 90 | 90 | LATT 1; SYMM +X +1/2, -Y +1/2, -Z ; SYMM -X , +Y , -Z +1/2; SYMM -X +1/2, -Y +1/2, +Z +1/2 | 1.1071 | 0.6874 |  | -72.41 | -66.73 | -71.814 | 0 | 0 | 0 | 1 |  | 0 |  | 0 | CrystalOptimizer with GDMA2.2(PBE0/6-31G(d,p)) + FIT
MPYRAZ | C8 H12 N2 | 10 | Tetramethylpyrazine | Tetramethylpyrazine |  | MPYRAZ02 | CrystalPredictor (2.4.3), CrystalOptimizer (2.4.7.1), DMACRYS (2.3.1.1) | Yiming Ding | January 2021 | See Study_ID=20 | CHEMISTRY_CPOSS\BlindTest2020-2022\XXX\MPYRAZ\ | dfT465 | 0.186 | PBE1PBE/6-31G(d,p) | 0 |  | This is the CrystOpt intra_molecular energy penalty. It is with respect to opt. | T465 | P21/c | 4 | 8.6521 | 12.4694 | 11.6674 | 90 | 40.094 | 90 | LATT 1; SYMM -X , +Y +1/2, -Z +1/2 | 1.1159 | 0.6928 |  | -72 | -64.28 | -71.814 | 0 | 0 | 0 | 1 |  | 0 |  | 0 | CrystalOptimizer with GDMA2.2(PBE0/6-31G(d,p)) + FIT
MPYRAZ | C8 H12 N2 | 10 | Tetramethylpyrazine | Tetramethylpyrazine |  | MPYRAZ02 | CrystalPredictor (2.4.3), CrystalOptimizer (2.4.7.1), DMACRYS (2.3.1.1) | Yiming Ding | January 2021 | See Study_ID=20 | CHEMISTRY_CPOSS\BlindTest2020-2022\XXX\MPYRAZ\ | dfT416 | 1.571 | PBE1PBE/6-31G(d,p) | 0 |  | This is the CrystOpt intra_molecular energy penalty. It is with respect to opt. | T416 | Pbca | 8 | 9.2833 | 10.493 | 16.6509 | 90 | 90 | 90 | LATT 1; SYMM +X +1/2, -Y +1/2, -Z ; SYMM -X , +Y +1/2, -Z +1/2; SYMM -X +1/2, -Y , +Z +1/2 | 1.1155 | 0.6916 |  | -73.32 | -63.93 | -71.749 | 0 | 0 | 0 | 1 |  | 0 |  | 0 | CrystalOptimizer with GDMA2.2(PBE0/6-31G(d,p)) + FIT
MPYRAZ | C8 H12 N2 | 10 | Tetramethylpyrazine | Tetramethylpyrazine |  | MPYRAZ02 | CrystalPredictor (2.4.3), CrystalOptimizer (2.4.7.1), DMACRYS (2.3.1.1) | Yiming Ding | January 2021 | See Study_ID=20 | CHEMISTRY_CPOSS\BlindTest2020-2022\XXX\MPYRAZ\ | dfT368 | 0.287 | PBE1PBE/6-31G(d,p) | 0 |  | This is the CrystOpt intra_molecular energy penalty. It is with respect to opt. | T368 | Pca21 | 4 | 13.0384 | 5.2341 | 11.9522 | 90 | 90 | 90 | LATT -1; SYMM -X , -Y , +Z +1/2; SYMM -X +1/2, +Y , +Z +1/2; SYMM +X +1/2, -Y , +Z | 1.1091 | 0.6905 |  | -72 | -65.15 | -71.713 | 0 | 0 | 0 | 1 |  | 0 |  | 0 | CrystalOptimizer with GDMA2.2(PBE0/6-31G(d,p)) + FIT
MPYRAZ | C8 H12 N2 | 10 | Tetramethylpyrazine | Tetramethylpyrazine |  | MPYRAZ02 | CrystalPredictor (2.4.3), CrystalOptimizer (2.4.7.1), DMACRYS (2.3.1.1) | Yiming Ding | January 2021 | See Study_ID=20 | CHEMISTRY_CPOSS\BlindTest2020-2022\XXX\MPYRAZ\ | dfT491 | 0.482 | PBE1PBE/6-31G(d,p) | 0 |  | This is the CrystOpt intra_molecular energy penalty. It is with respect to opt. | T491 | Pccn | 8 | 11.3035 | 24.0314 | 5.8803 | 90 | 90 | 90 | LATT 1; SYMM +X +1/2, -Y , -Z +1/2; SYMM -X , +Y +1/2, -Z +1/2; SYMM -X +1/2, -Y +1/2, +Z | 1.1327 | 0.7028 |  | -72.1 | -65.17 | -71.618 | 0 | 0 | 0 | 1 |  | 0 |  | 0 | CrystalOptimizer with GDMA2.2(PBE0/6-31G(d,p)) + FIT
MPYRAZ | C8 H12 N2 | 10 | Tetramethylpyrazine | Tetramethylpyrazine |  | MPYRAZ02 | CrystalPredictor (2.4.3), CrystalOptimizer (2.4.7.1), DMACRYS (2.3.1.1) | Yiming Ding | January 2021 | See Study_ID=20 | CHEMISTRY_CPOSS\BlindTest2020-2022\XXX\MPYRAZ\ | dfT473 | 0.707 | PBE1PBE/6-31G(d,p) | 0 |  | This is the CrystOpt intra_molecular energy penalty. It is with respect to opt. | T473 | C2/c | 4 | 15.9936 | 8.6662 | 13.1485 | 90 | 61.215 | 90 | LATT 7; SYMM -X , +Y , -Z +1/2 | 1.1327 | 0.6999 |  | -72.19 | -66.54 | -71.483 | 0 | 0 | 0 | 1 |  | 0 |  | 0 | CrystalOptimizer with GDMA2.2(PBE0/6-31G(d,p)) + FIT
MPYRAZ | C8 H12 N2 | 10 | Tetramethylpyrazine | Tetramethylpyrazine |  | MPYRAZ02 | CrystalPredictor (2.4.3), CrystalOptimizer (2.4.7.1), DMACRYS (2.3.1.1) | Yiming Ding | January 2021 | See Study_ID=20 | CHEMISTRY_CPOSS\BlindTest2020-2022\XXX\MPYRAZ\ | dfT696 | 0.673 | PBE1PBE/6-31G(d,p) | 0 |  | This is the CrystOpt intra_molecular energy penalty. It is with respect to opt. | T696 | C2/c | 4 | 12.8013 | 7.7402 | 17.2483 | 90 | 75.638 | 90 | LATT 7; SYMM -X , +Y , -Z +1/2 | 1.0928 | 0.6794 |  | -72.11 | -60.18 | -71.437 | 0 | 0 | 0 | 1 |  | 0 |  | 0 | CrystalOptimizer with GDMA2.2(PBE0/6-31G(d,p)) + FIT
MPYRAZ | C8 H12 N2 | 10 | Tetramethylpyrazine | Tetramethylpyrazine |  | MPYRAZ02 | CrystalPredictor (2.4.3), CrystalOptimizer (2.4.7.1), DMACRYS (2.3.1.1) | Yiming Ding | January 2021 | See Study_ID=20 | CHEMISTRY_CPOSS\BlindTest2020-2022\XXX\MPYRAZ\ | dfT11 | 0.307 | PBE1PBE/6-31G(d,p) | 0 |  | This is the CrystOpt intra_molecular energy penalty. It is with respect to opt. | T11 | C2/c | 4 | 6.9553 | 27.4248 | 8.9972 | 90 | 82.642 | 90 | LATT 7; SYMM -X , +Y , -Z +1/2 | 1.063 | 0.6562 |  | -71.7 | -64.82 | -71.393 | 0 | 0 | 0 | 1 |  | 0 |  | 0 | CrystalOptimizer with GDMA2.2(PBE0/6-31G(d,p)) + FIT
MPYRAZ | C8 H12 N2 | 10 | Tetramethylpyrazine | Tetramethylpyrazine |  | MPYRAZ02 | CrystalPredictor (2.4.3), CrystalOptimizer (2.4.7.1), DMACRYS (2.3.1.1) | Yiming Ding | January 2021 | See Study_ID=20 | CHEMISTRY_CPOSS\BlindTest2020-2022\XXX\MPYRAZ\ | dfT1269 | 2.421 | PBE1PBE/6-31G(d,p) | 0 |  | This is the CrystOpt intra_molecular energy penalty. It is with respect to opt. | T1269 | P2/c | 4 | 7.4777 | 4.4878 | 24.5145 | 90 | 82.707 | 90 | LATT 1; SYMM -X , +Y , -Z +1/2 | 1.1086 | 0.6883 |  | -73.77 | -64.25 | -71.349 | 0 | 0 | 0 | 1 |  | 0 |  | 0 | CrystalOptimizer with GDMA2.2(PBE0/6-31G(d,p)) + FIT
MPYRAZ | C8 H12 N2 | 10 | Tetramethylpyrazine | Tetramethylpyrazine |  | MPYRAZ02 | CrystalPredictor (2.4.3), CrystalOptimizer (2.4.7.1), DMACRYS (2.3.1.1) | Yiming Ding | January 2021 | See Study_ID=20 | CHEMISTRY_CPOSS\BlindTest2020-2022\XXX\MPYRAZ\ | dfT401 | 0.925 | PBE1PBE/6-31G(d,p) | 0 |  | This is the CrystOpt intra_molecular energy penalty. It is with respect to opt. | T401 | C2/c | 4 | 25.7449 | 6.7265 | 10.3356 | 90 | 68.258 | 90 | LATT 7; SYMM -X , +Y , -Z +1/2 | 1.0883 | 0.6768 |  | -72.24 | -60.39 | -71.315 | 0 | 0 | 0 | 1 |  | 0 |  | 0 | CrystalOptimizer with GDMA2.2(PBE0/6-31G(d,p)) + FIT
MPYRAZ | C8 H12 N2 | 10 | Tetramethylpyrazine | Tetramethylpyrazine |  | MPYRAZ02 | CrystalPredictor (2.4.3), CrystalOptimizer (2.4.7.1), DMACRYS (2.3.1.1) | Yiming Ding | January 2021 | See Study_ID=20 | CHEMISTRY_CPOSS\BlindTest2020-2022\XXX\MPYRAZ\ | dfT16 | 0.174 | PBE1PBE/6-31G(d,p) | 0 |  | This is the CrystOpt intra_molecular energy penalty. It is with respect to opt. | T16 | Pccn | 8 | 13.3587 | 6.9193 | 18.4744 | 90 | 90 | 90 | LATT 1; SYMM +X +1/2, -Y , -Z +1/2; SYMM -X , +Y +1/2, -Z +1/2; SYMM -X +1/2, -Y +1/2, +Z | 1.0595 | 0.66 |  | -71.45 | -64.81 | -71.276 | 0 | 0 | 0 | 1 |  | 0 |  | 0 | CrystalOptimizer with GDMA2.2(PBE0/6-31G(d,p)) + FIT
MPYRAZ | C8 H12 N2 | 10 | Tetramethylpyrazine | Tetramethylpyrazine |  | MPYRAZ02 | CrystalPredictor (2.4.3), CrystalOptimizer (2.4.7.1), DMACRYS (2.3.1.1) | Yiming Ding | January 2021 | See Study_ID=20 | CHEMISTRY_CPOSS\BlindTest2020-2022\XXX\MPYRAZ\ | dfT819 | 1.022 | PBE1PBE/6-31G(d,p) | 0 |  | This is the CrystOpt intra_molecular energy penalty. It is with respect to opt. | T819 | C2/c | 4 | 14.9242 | 6.9275 | 16.4001 | 90 | 74.929 | 90 | LATT 7; SYMM -X , +Y , -Z +1/2 | 1.1051 | 0.6845 |  | -72.23 | -61.74 | -71.208 | 0 | 0 | 0 | 1 |  | 0 |  | 0 | CrystalOptimizer with GDMA2.2(PBE0/6-31G(d,p)) + FIT
MPYRAZ | C8 H12 N2 | 10 | Tetramethylpyrazine | Tetramethylpyrazine |  | MPYRAZ02 | CrystalPredictor (2.4.3), CrystalOptimizer (2.4.7.1), DMACRYS (2.3.1.1) | Yiming Ding | January 2021 | See Study_ID=20 | CHEMISTRY_CPOSS\BlindTest2020-2022\XXX\MPYRAZ\ | dfT1230 | 2.59 | PBE1PBE/6-31G(d,p) | 0 |  | This is the CrystOpt intra_molecular energy penalty. It is with respect to opt. | T1230 | C2/c | 4 | 13.6236 | 6.8926 | 17.3069 | 90 | 93.411 | 90 | LATT 7; SYMM -X , +Y , -Z +1/2 | 1.1153 | 0.6925 |  | -73.79 | -63.78 | -71.2 | 0 | 0 | 0 | 1 |  | 0 |  | 0 | CrystalOptimizer with GDMA2.2(PBE0/6-31G(d,p)) + FIT
MPYRAZ | C8 H12 N2 | 10 | Tetramethylpyrazine | Tetramethylpyrazine |  | MPYRAZ02 | CrystalPredictor (2.4.3), CrystalOptimizer (2.4.7.1), DMACRYS (2.3.1.1) | Yiming Ding | January 2021 | See Study_ID=20 | CHEMISTRY_CPOSS\BlindTest2020-2022\XXX\MPYRAZ\ | dfT565 | 1.061 | PBE1PBE/6-31G(d,p) | 0 |  | This is the CrystOpt intra_molecular energy penalty. It is with respect to opt. | T565 | P21/c | 4 | 8.5179 | 14.6466 | 6.8445 | 90 | 72.246 | 90 | LATT 1; SYMM -X , +Y +1/2, -Z +1/2 | 1.1124 | 0.6917 |  | -72.22 | -64.33 | -71.159 | 0 | 0 | 0 | 1 |  | 0 |  | 0 | CrystalOptimizer with GDMA2.2(PBE0/6-31G(d,p)) + FIT
MPYRAZ | C8 H12 N2 | 10 | Tetramethylpyrazine | Tetramethylpyrazine |  | MPYRAZ02 | CrystalPredictor (2.4.3), CrystalOptimizer (2.4.7.1), DMACRYS (2.3.1.1) | Yiming Ding | January 2021 | See Study_ID=20 | CHEMISTRY_CPOSS\BlindTest2020-2022\XXX\MPYRAZ\ | dfT274 | 0.486 | PBE1PBE/6-31G(d,p) | 0 |  | This is the CrystOpt intra_molecular energy penalty. It is with respect to opt. | T274 | P21/c | 4 | 5.0049 | 6.9598 | 23.3487 | 90 | 88.605 | 90 | LATT 1; SYMM -X , +Y +1/2, -Z +1/2 | 1.1126 | 0.691 |  | -71.61 | -65.23 | -71.124 | 0 | 0 | 0 | 1 |  | 0 |  | 0 | CrystalOptimizer with GDMA2.2(PBE0/6-31G(d,p)) + FIT
MPYRAZ | C8 H12 N2 | 10 | Tetramethylpyrazine | Tetramethylpyrazine |  | MPYRAZ02 | CrystalPredictor (2.4.3), CrystalOptimizer (2.4.7.1), DMACRYS (2.3.1.1) | Yiming Ding | January 2021 | See Study_ID=20 | CHEMISTRY_CPOSS\BlindTest2020-2022\XXX\MPYRAZ\ | dfT371 | 0.933 | PBE1PBE/6-31G(d,p) | 0 |  | This is the CrystOpt intra_molecular energy penalty. It is with respect to opt. | T371 | P21/c | 4 | 6.978 | 15.5928 | 7.9459 | 90 | 108.737 | 90 | LATT 1; SYMM -X , +Y +1/2, -Z +1/2 | 1.1049 | 0.6866 |  | -72.01 | -62.99 | -71.077 | 0 | 0 | 0 | 1 |  | 0 |  | 0 | CrystalOptimizer with GDMA2.2(PBE0/6-31G(d,p)) + FIT
MPYRAZ | C8 H12 N2 | 10 | Tetramethylpyrazine | Tetramethylpyrazine |  | MPYRAZ02 | CrystalPredictor (2.4.3), CrystalOptimizer (2.4.7.1), DMACRYS (2.3.1.1) | Yiming Ding | January 2021 | See Study_ID=20 | CHEMISTRY_CPOSS\BlindTest2020-2022\XXX\MPYRAZ\ | dfT718 | 0.445 | PBE1PBE/6-31G(d,p) | 0 |  | This is the CrystOpt intra_molecular energy penalty. It is with respect to opt. | T718 | C2/c | 4 | 24.9281 | 7.5585 | 8.8803 | 90 | 83.383 | 90 | LATT 7; SYMM -X , +Y , -Z +1/2 | 1.0886 | 0.6721 |  | -71.49 | -59.88 | -71.045 | 0 | 0 | 0 | 1 |  | 0 |  | 0 | CrystalOptimizer with GDMA2.2(PBE0/6-31G(d,p)) + FIT
MPYRAZ | C8 H12 N2 | 10 | Tetramethylpyrazine | Tetramethylpyrazine |  | MPYRAZ02 | CrystalPredictor (2.4.3), CrystalOptimizer (2.4.7.1), DMACRYS (2.3.1.1) | Yiming Ding | January 2021 | See Study_ID=20 | CHEMISTRY_CPOSS\BlindTest2020-2022\XXX\MPYRAZ\ | dfT446 | 0.898 | PBE1PBE/6-31G(d,p) | 0 |  | This is the CrystOpt intra_molecular energy penalty. It is with respect to opt. | T446 | Pna21 | 4 | 11.4849 | 5.8042 | 12.0117 | 90 | 90 | 90 | LATT -1; SYMM -X , -Y , +Z +1/2; SYMM -X +1/2, +Y +1/2, +Z +1/2; SYMM +X +1/2, -Y +1/2, +Z | 1.1298 | 0.7022 |  | -71.92 | -65.78 | -71.022 | 0 | 0 | 0 | 1 |  | 0 |  | 0 | CrystalOptimizer with GDMA2.2(PBE0/6-31G(d,p)) + FIT
MPYRAZ | C8 H12 N2 | 10 | Tetramethylpyrazine | Tetramethylpyrazine |  | MPYRAZ02 | CrystalPredictor (2.4.3), CrystalOptimizer (2.4.7.1), DMACRYS (2.3.1.1) | Yiming Ding | January 2021 | See Study_ID=20 | CHEMISTRY_CPOSS\BlindTest2020-2022\XXX\MPYRAZ\ | dfT1274 | 1.993 | PBE1PBE/6-31G(d,p) | 0 |  | This is the CrystOpt intra_molecular energy penalty. It is with respect to opt. | T1274 | C2/c | 4 | 13.1303 | 4.2004 | 29.5239 | 90 | 88.259 | 90 | LATT 7; SYMM -X , +Y , -Z +1/2 | 1.1116 | 0.6899 |  | -72.98 | -65.19 | -70.987 | 0 | 0 | 0 | 1 |  | 0 |  | 0 | CrystalOptimizer with GDMA2.2(PBE0/6-31G(d,p)) + FIT
MPYRAZ | C8 H12 N2 | 10 | Tetramethylpyrazine | Tetramethylpyrazine |  | MPYRAZ02 | CrystalPredictor (2.4.3), CrystalOptimizer (2.4.7.1), DMACRYS (2.3.1.1) | Yiming Ding | January 2021 | See Study_ID=20 | CHEMISTRY_CPOSS\BlindTest2020-2022\XXX\MPYRAZ\ | dfT106 | 0.444 | PBE1PBE/6-31G(d,p) | 0 |  | This is the CrystOpt intra_molecular energy penalty. It is with respect to opt. | T106 | P21 | 2 | 11.6003 | 5.2417 | 6.7071 | 90 | 83.307 | 90 | LATT -1; SYMM -X , +Y +1/2, -Z | 1.1167 | 0.6935 |  | -71.43 | -66.26 | -70.986 | 0 | 0 | 0 | 1 |  | 0 |  | 0 | CrystalOptimizer with GDMA2.2(PBE0/6-31G(d,p)) + FIT
MPYRAZ | C8 H12 N2 | 10 | Tetramethylpyrazine | Tetramethylpyrazine |  | MPYRAZ02 | CrystalPredictor (2.4.3), CrystalOptimizer (2.4.7.1), DMACRYS (2.3.1.1) | Yiming Ding | January 2021 | See Study_ID=20 | CHEMISTRY_CPOSS\BlindTest2020-2022\XXX\MPYRAZ\ | dfT592 | 0.538 | PBE1PBE/6-31G(d,p) | 0 |  | This is the CrystOpt intra_molecular energy penalty. It is with respect to opt. | T592 | P21/c | 4 | 7.3473 | 6.8737 | 16.3706 | 90 | 93.511 | 90 | LATT 1; SYMM -X , +Y +1/2, -Z +1/2 | 1.0962 | 0.6754 |  | -71.49 | -59.85 | -70.952 | 0 | 0 | 0 | 1 |  | 0 |  | 0 | CrystalOptimizer with GDMA2.2(PBE0/6-31G(d,p)) + FIT
MPYRAZ | C8 H12 N2 | 10 | Tetramethylpyrazine | Tetramethylpyrazine |  | MPYRAZ02 | CrystalPredictor (2.4.3), CrystalOptimizer (2.4.7.1), DMACRYS (2.3.1.1) | Yiming Ding | January 2021 | See Study_ID=20 | CHEMISTRY_CPOSS\BlindTest2020-2022\XXX\MPYRAZ\ | dfT822 | 1.725 | PBE1PBE/6-31G(d,p) | 0 |  | This is the CrystOpt intra_molecular energy penalty. It is with respect to opt. | T822 | C2/c | 4 | 15.5356 | 8.7138 | 13.1784 | 90 | 64.778 | 90 | LATT 7; SYMM -X , +Y , -Z +1/2 | 1.121 | 0.6945 |  | -72.67 | -65.83 | -70.945 | 0 | 0 | 0 | 1 |  | 0 |  | 0 | CrystalOptimizer with GDMA2.2(PBE0/6-31G(d,p)) + FIT
MPYRAZ | C8 H12 N2 | 10 | Tetramethylpyrazine | Tetramethylpyrazine |  | MPYRAZ02 | CrystalPredictor (2.4.3), CrystalOptimizer (2.4.7.1), DMACRYS (2.3.1.1) | Yiming Ding | January 2021 | See Study_ID=20 | CHEMISTRY_CPOSS\BlindTest2020-2022\XXX\MPYRAZ\ | dfT887 | 1.02 | PBE1PBE/6-31G(d,p) | 0 |  | This is the CrystOpt intra_molecular energy penalty. It is with respect to opt. | T887 | C2/c | 4 | 15.1289 | 8.7039 | 13.1447 | 90 | 67.96 | 90 | LATT 7; SYMM -X , +Y , -Z +1/2 | 1.1277 | 0.6988 |  | -71.9 | -65.89 | -70.88 | 0 | 0 | 0 | 1 |  | 0 |  | 0 | CrystalOptimizer with GDMA2.2(PBE0/6-31G(d,p)) + FIT
MPYRAZ | C8 H12 N2 | 10 | Tetramethylpyrazine | Tetramethylpyrazine |  | MPYRAZ02 | CrystalPredictor (2.4.3), CrystalOptimizer (2.4.7.1), DMACRYS (2.3.1.1) | Yiming Ding | January 2021 | See Study_ID=20 | CHEMISTRY_CPOSS\BlindTest2020-2022\XXX\MPYRAZ\ | dfT30 | 0.174 | PBE1PBE/6-31G(d,p) | 0 |  | This is the CrystOpt intra_molecular energy penalty. It is with respect to opt. | T30 | Pbcn | 8 | 9.2751 | 6.9404 | 26.4692 | 90 | 90 | 90 | LATT 1; SYMM +X +1/2, -Y +1/2, -Z ; SYMM -X , +Y , -Z +1/2; SYMM -X +1/2, -Y +1/2, +Z +1/2 | 1.0618 | 0.6538 |  | -71.02 | -64.57 | -70.846 | 0 | 0 | 0 | 1 |  | 0 |  | 0 | CrystalOptimizer with GDMA2.2(PBE0/6-31G(d,p)) + FIT
MPYRAZ | C8 H12 N2 | 10 | Tetramethylpyrazine | Tetramethylpyrazine |  | MPYRAZ02 | CrystalPredictor (2.4.3), CrystalOptimizer (2.4.7.1), DMACRYS (2.3.1.1) | Yiming Ding | January 2021 | See Study_ID=20 | CHEMISTRY_CPOSS\BlindTest2020-2022\XXX\MPYRAZ\ | dfT631 | 0.186 | PBE1PBE/6-31G(d,p) | 0 |  | This is the CrystOpt intra_molecular energy penalty. It is with respect to opt. | T631 | P21/n | 4 | 6.9254 | 16.3679 | 7.3383 | 90 | 85.141 | 90 | LATT 1; SYMM -X +1/2, +Y +1/2, -Z +1/2 | 1.0914 | 0.6719 |  | -70.95 | -58.99 | -70.764 | 0 | 0 | 0 | 1 |  | 0 |  | 0 | CrystalOptimizer with GDMA2.2(PBE0/6-31G(d,p)) + FIT
MPYRAZ | C8 H12 N2 | 10 | Tetramethylpyrazine | Tetramethylpyrazine |  | MPYRAZ02 | CrystalPredictor (2.4.3), CrystalOptimizer (2.4.7.1), DMACRYS (2.3.1.1) | Yiming Ding | January 2021 | See Study_ID=20 | CHEMISTRY_CPOSS\BlindTest2020-2022\XXX\MPYRAZ\ | dfT7 | 0.174 | PBE1PBE/6-31G(d,p) | 0 |  | This is the CrystOpt intra_molecular energy penalty. It is with respect to opt. | T7 | P-421c | 8 | 15.7497 | 15.7497 | 6.9099 | 90 | 90 | 90 | LATT -1; SYMM +X +1/2, -Y +1/2, -Z +1/2; SYMM -X +1/2, +Y +1/2, -Z +1/2; SYMM -X , -Y , +Z ; SYMM +Y , -X , -Z ; SYMM -Y +1/2, -X +1/2, +Z +1/2; SYMM +Y +1/2, +X +1/2, +Z +1/2; SYMM -Y , +X , -Z | 1.0556 | 0.6555 |  | -70.93 | -65.26 | -70.756 | 0 | 0 | 0 | 1 |  | 0 |  | 0 | CrystalOptimizer with GDMA2.2(PBE0/6-31G(d,p)) + FIT
MPYRAZ | C8 H12 N2 | 10 | Tetramethylpyrazine | Tetramethylpyrazine |  | MPYRAZ02 | CrystalPredictor (2.4.3), CrystalOptimizer (2.4.7.1), DMACRYS (2.3.1.1) | Yiming Ding | January 2021 | See Study_ID=20 | CHEMISTRY_CPOSS\BlindTest2020-2022\XXX\MPYRAZ\ | dfT474 | 0.187 | PBE1PBE/6-31G(d,p) | 0 |  | This is the CrystOpt intra_molecular energy penalty. It is with respect to opt. | T474 | P212121 | 4 | 6.9237 | 7.3048 | 16.3575 | 90 | 90 | 90 | LATT -1; SYMM +X +1/2, -Y +1/2, -Z ; SYMM -X , +Y +1/2, -Z +1/2; SYMM -X +1/2, -Y , +Z +1/2 | 1.0935 | 0.6817 |  | -70.92 | -59.13 | -70.733 | 0 | 0 | 0 | 1 |  | 0 |  | 0 | CrystalOptimizer with GDMA2.2(PBE0/6-31G(d,p)) + FIT
MPYRAZ | C8 H12 N2 | 10 | Tetramethylpyrazine | Tetramethylpyrazine |  | MPYRAZ02 | CrystalPredictor (2.4.3), CrystalOptimizer (2.4.7.1), DMACRYS (2.3.1.1) | Yiming Ding | January 2021 | See Study_ID=20 | CHEMISTRY_CPOSS\BlindTest2020-2022\XXX\MPYRAZ\ | dfT51 | 0.325 | PBE1PBE/6-31G(d,p) | 0 |  | This is the CrystOpt intra_molecular energy penalty. It is with respect to opt. | T51 | C2/c | 4 | 15.122 | 9.228 | 13.7125 | 90 | 59.143 | 90 | LATT 7; SYMM -X , +Y , -Z +1/2 | 1.1014 | 0.6842 |  | -71.05 | -65.56 | -70.725 | 0 | 0 | 0 | 1 |  | 0 |  | 0 | CrystalOptimizer with GDMA2.2(PBE0/6-31G(d,p)) + FIT
MPYRAZ | C8 H12 N2 | 10 | Tetramethylpyrazine | Tetramethylpyrazine |  | MPYRAZ02 | CrystalPredictor (2.4.3), CrystalOptimizer (2.4.7.1), DMACRYS (2.3.1.1) | Yiming Ding | January 2021 | See Study_ID=20 | CHEMISTRY_CPOSS\BlindTest2020-2022\XXX\MPYRAZ\ | dfT14 | 0.605 | PBE1PBE/6-31G(d,p) | 0 |  | This is the CrystOpt intra_molecular energy penalty. It is with respect to opt. | T14 | Pbcn | 8 | 9.1762 | 12.6027 | 14.1192 | 90 | 90 | 90 | LATT 1; SYMM +X +1/2, -Y +1/2, -Z ; SYMM -X , +Y , -Z +1/2; SYMM -X +1/2, -Y +1/2, +Z +1/2 | 1.1081 | 0.6845 |  | -71.32 | -67.36 | -70.715 | 0 | 0 | 0 | 1 |  | 0 |  | 0 | CrystalOptimizer with GDMA2.2(PBE0/6-31G(d,p)) + FIT
MPYRAZ | C8 H12 N2 | 10 | Tetramethylpyrazine | Tetramethylpyrazine |  | MPYRAZ02 | CrystalPredictor (2.4.3), CrystalOptimizer (2.4.7.1), DMACRYS (2.3.1.1) | Yiming Ding | January 2021 | See Study_ID=20 | CHEMISTRY_CPOSS\BlindTest2020-2022\XXX\MPYRAZ\ | dfT635 | 0.372 | PBE1PBE/6-31G(d,p) | 0 |  | This is the CrystOpt intra_molecular energy penalty. It is with respect to opt. | T635 | P21/c | 4 | 8.8666 | 7.5591 | 13.7667 | 90 | 64.539 | 90 | LATT 1; SYMM -X , +Y +1/2, -Z +1/2 | 1.0859 | 0.6708 |  | -71.06 | -59.16 | -70.688 | 0 | 0 | 0 | 1 |  | 0 |  | 0 | CrystalOptimizer with GDMA2.2(PBE0/6-31G(d,p)) + FIT
MPYRAZ | C8 H12 N2 | 10 | Tetramethylpyrazine | Tetramethylpyrazine |  | MPYRAZ02 | CrystalPredictor (2.4.3), CrystalOptimizer (2.4.7.1), DMACRYS (2.3.1.1) | Yiming Ding | January 2021 | See Study_ID=20 | CHEMISTRY_CPOSS\BlindTest2020-2022\XXX\MPYRAZ\ | dfT779 | 0.632 | PBE1PBE/6-31G(d,p) | 0 |  | This is the CrystOpt intra_molecular energy penalty. It is with respect to opt. | T779 | C2/c | 4 | 15.9493 | 8.6973 | 11.6742 | 90 | 81.278 | 90 | LATT 7; SYMM -X , +Y , -Z +1/2 | 1.1303 | 0.7003 |  | -71.3 | -66.43 | -70.668 | 0 | 0 | 0 | 1 |  | 0 |  | 0 | CrystalOptimizer with GDMA2.2(PBE0/6-31G(d,p)) + FIT
MPYRAZ | C8 H12 N2 | 10 | Tetramethylpyrazine | Tetramethylpyrazine |  | MPYRAZ02 | CrystalPredictor (2.4.3), CrystalOptimizer (2.4.7.1), DMACRYS (2.3.1.1) | Yiming Ding | January 2021 | See Study_ID=20 | CHEMISTRY_CPOSS\BlindTest2020-2022\XXX\MPYRAZ\ | dfT342 | 0.774 | PBE1PBE/6-31G(d,p) | 0 |  | This is the CrystOpt intra_molecular energy penalty. It is with respect to opt. | T342 | P21/c | 4 | 6.8192 | 5.1274 | 23.5587 | 90 | 80.497 | 90 | LATT 1; SYMM -X , +Y +1/2, -Z +1/2 | 1.1135 | 0.6914 |  | -71.44 | -65.3 | -70.666 | 0 | 0 | 0 | 1 |  | 0 |  | 0 | CrystalOptimizer with GDMA2.2(PBE0/6-31G(d,p)) + FIT
MPYRAZ | C8 H12 N2 | 10 | Tetramethylpyrazine | Tetramethylpyrazine |  | MPYRAZ02 | CrystalPredictor (2.4.3), CrystalOptimizer (2.4.7.1), DMACRYS (2.3.1.1) | Yiming Ding | January 2021 | See Study_ID=20 | CHEMISTRY_CPOSS\BlindTest2020-2022\XXX\MPYRAZ\ | dfT535 | 0.878 | PBE1PBE/6-31G(d,p) | 0 |  | This is the CrystOpt intra_molecular energy penalty. It is with respect to opt. | T535 | P21/c | 4 | 8.2837 | 6.5187 | 16.2343 | 90 | 111.777 | 90 | LATT 1; SYMM -X , +Y +1/2, -Z +1/2 | 1.1112 | 0.6903 |  | -71.42 | -65.36 | -70.542 | 0 | 0 | 0 | 1 |  | 0 |  | 0 | CrystalOptimizer with GDMA2.2(PBE0/6-31G(d,p)) + FIT
MPYRAZ | C8 H12 N2 | 10 | Tetramethylpyrazine | Tetramethylpyrazine |  | MPYRAZ02 | CrystalPredictor (2.4.3), CrystalOptimizer (2.4.7.1), DMACRYS (2.3.1.1) | Yiming Ding | January 2021 | See Study_ID=20 | CHEMISTRY_CPOSS\BlindTest2020-2022\XXX\MPYRAZ\ | dfT750 | 2.162 | PBE1PBE/6-31G(d,p) | 0 |  | This is the CrystOpt intra_molecular energy penalty. It is with respect to opt. | T750 | P21/c | 4 | 12.5023 | 8.7738 | 7.67 | 90 | 75.406 | 90 | LATT 1; SYMM -X , +Y +1/2, -Z +1/2 | 1.1111 | 0.6896 |  | -72.55 | -65.44 | -70.388 | 0 | 0 | 0 | 1 |  | 0 |  | 0 | CrystalOptimizer with GDMA2.2(PBE0/6-31G(d,p)) + FIT
MPYRAZ | C8 H12 N2 | 10 | Tetramethylpyrazine | Tetramethylpyrazine |  | MPYRAZ02 | CrystalPredictor (2.4.3), CrystalOptimizer (2.4.7.1), DMACRYS (2.3.1.1) | Yiming Ding | January 2021 | See Study_ID=20 | CHEMISTRY_CPOSS\BlindTest2020-2022\XXX\MPYRAZ\ | dfT306 | 0.63 | PBE1PBE/6-31G(d,p) | 0 |  | This is the CrystOpt intra_molecular energy penalty. It is with respect to opt. | T306 | Pbca | 8 | 21.4963 | 8.4268 | 9.1143 | 90 | 90 | 90 | LATT 1; SYMM +X +1/2, -Y +1/2, -Z ; SYMM -X , +Y +1/2, -Z +1/2; SYMM -X +1/2, -Y , +Z +1/2 | 1.0958 | 0.6825 |  | -70.97 | -60.34 | -70.34 | 0 | 0 | 0 | 1 |  | 0 |  | 0 | CrystalOptimizer with GDMA2.2(PBE0/6-31G(d,p)) + FIT
MPYRAZ | C8 H12 N2 | 10 | Tetramethylpyrazine | Tetramethylpyrazine |  | MPYRAZ02 | CrystalPredictor (2.4.3), CrystalOptimizer (2.4.7.1), DMACRYS (2.3.1.1) | Yiming Ding | January 2021 | See Study_ID=20 | CHEMISTRY_CPOSS\BlindTest2020-2022\XXX\MPYRAZ\ | dfT600 | 0.306 | PBE1PBE/6-31G(d,p) | 0 |  | This is the CrystOpt intra_molecular energy penalty. It is with respect to opt. | T600 | C2/c | 4 | 16.075 | 8.6671 | 13.0854 | 90 | 61.456 | 90 | LATT 7; SYMM -X , +Y , -Z +1/2 | 1.1297 | 0.6978 |  | -70.63 | -66.47 | -70.324 | 0 | 0 | 0 | 1 |  | 0 |  | 0 | CrystalOptimizer with GDMA2.2(PBE0/6-31G(d,p)) + FIT
MPYRAZ | C8 H12 N2 | 10 | Tetramethylpyrazine | Tetramethylpyrazine |  | MPYRAZ02 | CrystalPredictor (2.4.3), CrystalOptimizer (2.4.7.1), DMACRYS (2.3.1.1) | Yiming Ding | January 2021 | See Study_ID=20 | CHEMISTRY_CPOSS\BlindTest2020-2022\XXX\MPYRAZ\ | dfT192 | 0.581 | PBE1PBE/6-31G(d,p) | 0 |  | This is the CrystOpt intra_molecular energy penalty. It is with respect to opt. | T192 | P21/c | 4 | 7.4452 | 15.7091 | 7.3201 | 90 | 72.177 | 90 | LATT 1; SYMM -X , +Y +1/2, -Z +1/2 | 1.1099 | 0.6903 |  | -70.9 | -63.76 | -70.319 | 0 | 0 | 0 | 1 |  | 0 |  | 0 | CrystalOptimizer with GDMA2.2(PBE0/6-31G(d,p)) + FIT
MPYRAZ | C8 H12 N2 | 10 | Tetramethylpyrazine | Tetramethylpyrazine |  | MPYRAZ02 | CrystalPredictor (2.4.3), CrystalOptimizer (2.4.7.1), DMACRYS (2.3.1.1) | Yiming Ding | January 2021 | See Study_ID=20 | CHEMISTRY_CPOSS\BlindTest2020-2022\XXX\MPYRAZ\ | dfT277 | 0.713 | PBE1PBE/6-31G(d,p) | 0 |  | This is the CrystOpt intra_molecular energy penalty. It is with respect to opt. | T277 | P212121 | 4 | 4.9983 | 6.9143 | 23.5389 | 90 | 90 | 90 | LATT -1; SYMM +X +1/2, -Y +1/2, -Z ; SYMM -X , +Y +1/2, -Z +1/2; SYMM -X +1/2, -Y , +Z +1/2 | 1.112 | 0.6896 |  | -71.02 | -65.9 | -70.307 | 0 | 0 | 0 | 1 |  | 0 |  | 0 | CrystalOptimizer with GDMA2.2(PBE0/6-31G(d,p)) + FIT
MPYRAZ | C8 H12 N2 | 10 | Tetramethylpyrazine | Tetramethylpyrazine |  | MPYRAZ02 | CrystalPredictor (2.4.3), CrystalOptimizer (2.4.7.1), DMACRYS (2.3.1.1) | Yiming Ding | January 2021 | See Study_ID=20 | CHEMISTRY_CPOSS\BlindTest2020-2022\XXX\MPYRAZ\ | dfT1263 | 1.89 | PBE1PBE/6-31G(d,p) | 0 |  | This is the CrystOpt intra_molecular energy penalty. It is with respect to opt. | T1263 | Pbcn | 8 | 8.7578 | 7.7025 | 24.3305 | 90 | 90 | 90 | LATT 1; SYMM +X +1/2, -Y +1/2, -Z ; SYMM -X , +Y , -Z +1/2; SYMM -X +1/2, -Y +1/2, +Z +1/2 | 1.1024 | 0.6817 |  | -72.16 | -63.28 | -70.27 | 0 | 0 | 0 | 1 |  | 0 |  | 0 | CrystalOptimizer with GDMA2.2(PBE0/6-31G(d,p)) + FIT
MPYRAZ | C8 H12 N2 | 10 | Tetramethylpyrazine | Tetramethylpyrazine |  | MPYRAZ02 | CrystalPredictor (2.4.3), CrystalOptimizer (2.4.7.1), DMACRYS (2.3.1.1) | Yiming Ding | January 2021 | See Study_ID=20 | CHEMISTRY_CPOSS\BlindTest2020-2022\XXX\MPYRAZ\ | dfT471 | 1.224 | PBE1PBE/6-31G(d,p) | 0 |  | This is the CrystOpt intra_molecular energy penalty. It is with respect to opt. | T471 | Pbca | 8 | 9.0079 | 20.9934 | 8.8102 | 90 | 90 | 90 | LATT 1; SYMM +X +1/2, -Y +1/2, -Z ; SYMM -X , +Y +1/2, -Z +1/2; SYMM -X +1/2, -Y , +Z +1/2 | 1.0859 | 0.6761 |  | -71.49 | -59.3 | -70.266 | 0 | 0 | 0 | 1 |  | 0 |  | 0 | CrystalOptimizer with GDMA2.2(PBE0/6-31G(d,p)) + FIT
MPYRAZ | C8 H12 N2 | 10 | Tetramethylpyrazine | Tetramethylpyrazine |  | MPYRAZ02 | CrystalPredictor (2.4.3), CrystalOptimizer (2.4.7.1), DMACRYS (2.3.1.1) | Yiming Ding | January 2021 | See Study_ID=20 | CHEMISTRY_CPOSS\BlindTest2020-2022\XXX\MPYRAZ\ | dfT764 | 1.223 | PBE1PBE/6-31G(d,p) | 0 |  | This is the CrystOpt intra_molecular energy penalty. It is with respect to opt. | T764 | P21/c | 4 | 6.9327 | 11.4637 | 12.3961 | 90 | 54.429 | 90 | LATT 1; SYMM -X , +Y +1/2, -Z +1/2 | 1.1289 | 0.6999 |  | -71.48 | -66.7 | -70.257 | 0 | 0 | 0 | 1 |  | 0 |  | 0 | CrystalOptimizer with GDMA2.2(PBE0/6-31G(d,p)) + FIT
MPYRAZ | C8 H12 N2 | 10 | Tetramethylpyrazine | Tetramethylpyrazine |  | MPYRAZ02 | CrystalPredictor (2.4.3), CrystalOptimizer (2.4.7.1), DMACRYS (2.3.1.1) | Yiming Ding | January 2021 | See Study_ID=20 | CHEMISTRY_CPOSS\BlindTest2020-2022\XXX\MPYRAZ\ | dfT267 | 1.11 | PBE1PBE/6-31G(d,p) | 0 |  | This is the CrystOpt intra_molecular energy penalty. It is with respect to opt. | T267 | P21 | 2 | 12.1599 | 7.04 | 4.8161 | 90 | 80.056 | 90 | LATT -1; SYMM -X , +Y +1/2, -Z | 1.1138 | 0.6897 |  | -71.35 | -66 | -70.24 | 0 | 0 | 0 | 1 |  | 0 |  | 0 | CrystalOptimizer with GDMA2.2(PBE0/6-31G(d,p)) + FIT
MPYRAZ | C8 H12 N2 | 10 | Tetramethylpyrazine | Tetramethylpyrazine |  | MPYRAZ02 | CrystalPredictor (2.4.3), CrystalOptimizer (2.4.7.1), DMACRYS (2.3.1.1) | Yiming Ding | January 2021 | See Study_ID=20 | CHEMISTRY_CPOSS\BlindTest2020-2022\XXX\MPYRAZ\ | dfT203 | 0.628 | PBE1PBE/6-31G(d,p) | 0 |  | This is the CrystOpt intra_molecular energy penalty. It is with respect to opt. | T203 | P21 | 2 | 4.4666 | 10.8559 | 8.6572 | 90 | 84.855 | 90 | LATT -1; SYMM -X , +Y +1/2, -Z | 1.0819 | 0.6737 |  | -70.85 | -62.16 | -70.222 | 0 | 0 | 0 | 1 |  | 0 |  | 0 | CrystalOptimizer with GDMA2.2(PBE0/6-31G(d,p)) + FIT
MPYRAZ | C8 H12 N2 | 10 | Tetramethylpyrazine | Tetramethylpyrazine |  | MPYRAZ02 | CrystalPredictor (2.4.3), CrystalOptimizer (2.4.7.1), DMACRYS (2.3.1.1) | Yiming Ding | January 2021 | See Study_ID=20 | CHEMISTRY_CPOSS\BlindTest2020-2022\XXX\MPYRAZ\ | dfT682 | 0.852 | PBE1PBE/6-31G(d,p) | 0 |  | This is the CrystOpt intra_molecular energy penalty. It is with respect to opt. | T682 | Pca21 | 4 | 23.3217 | 6.6866 | 5.2605 | 90 | 90 | 90 | LATT -1; SYMM -X , -Y , +Z +1/2; SYMM -X +1/2, +Y , +Z +1/2; SYMM +X +1/2, -Y , +Z | 1.1027 | 0.6843 |  | -71.02 | -64.14 | -70.168 | 0 | 0 | 0 | 1 |  | 0 |  | 0 | CrystalOptimizer with GDMA2.2(PBE0/6-31G(d,p)) + FIT
MPYRAZ | C8 H12 N2 | 10 | Tetramethylpyrazine | Tetramethylpyrazine |  | MPYRAZ02 | CrystalPredictor (2.4.3), CrystalOptimizer (2.4.7.1), DMACRYS (2.3.1.1) | Yiming Ding | January 2021 | See Study_ID=20 | CHEMISTRY_CPOSS\BlindTest2020-2022\XXX\MPYRAZ\ | dfT1226 | 2.555 | PBE1PBE/6-31G(d,p) | 0 |  | This is the CrystOpt intra_molecular energy penalty. It is with respect to opt. | T1226 | C2/c | 4 | 11.5805 | 9.7822 | 15.3616 | 90 | 69.33 | 90 | LATT 7; SYMM -X , +Y , -Z +1/2 | 1.1112 | 0.6903 |  | -72.67 | -63.11 | -70.115 | 0 | 0 | 0 | 1 |  | 0 |  | 0 | CrystalOptimizer with GDMA2.2(PBE0/6-31G(d,p)) + FIT
MPYRAZ | C8 H12 N2 | 10 | Tetramethylpyrazine | Tetramethylpyrazine |  | MPYRAZ02 | CrystalPredictor (2.4.3), CrystalOptimizer (2.4.7.1), DMACRYS (2.3.1.1) | Yiming Ding | January 2021 | See Study_ID=20 | CHEMISTRY_CPOSS\BlindTest2020-2022\XXX\MPYRAZ\ | dfT558 | 0.711 | PBE1PBE/6-31G(d,p) | 0 |  | This is the CrystOpt intra_molecular energy penalty. It is with respect to opt. | T558 | Pbca | 8 | 10.421 | 17.0269 | 9.2781 | 90 | 90 | 90 | LATT 1; SYMM +X +1/2, -Y +1/2, -Z ; SYMM -X , +Y +1/2, -Z +1/2; SYMM -X +1/2, -Y , +Z +1/2 | 1.099 | 0.6809 |  | -70.75 | -60.95 | -70.039 | 0 | 0 | 0 | 1 |  | 0 |  | 0 | CrystalOptimizer with GDMA2.2(PBE0/6-31G(d,p)) + FIT
MPYRAZ | C8 H12 N2 | 10 | Tetramethylpyrazine | Tetramethylpyrazine |  | MPYRAZ02 | CrystalPredictor (2.4.3), CrystalOptimizer (2.4.7.1), DMACRYS (2.3.1.1) | Yiming Ding | January 2021 | See Study_ID=20 | CHEMISTRY_CPOSS\BlindTest2020-2022\XXX\MPYRAZ\ | dfT899 | 2.054 | PBE1PBE/6-31G(d,p) | 0 |  | This is the CrystOpt intra_molecular energy penalty. It is with respect to opt. | T899 | Fdd2 | 4 | 13.1022 | 59.5459 | 4.211 | 90 | 90 | 90 | LATT -4; SYMM -X , -Y , +Z ; SYMM -X +1/4, +Y +1/4, +Z +1/4; SYMM +X +1/4, -Y +1/4, +Z +1/4 | 1.1014 | 0.6832 |  | -72.09 | -64.12 | -70.036 | 0 | 0 | 0 | 1 |  | 0 |  | 0 | CrystalOptimizer with GDMA2.2(PBE0/6-31G(d,p)) + FIT
MPYRAZ | C8 H12 N2 | 10 | Tetramethylpyrazine | Tetramethylpyrazine |  | MPYRAZ02 | CrystalPredictor (2.4.3), CrystalOptimizer (2.4.7.1), DMACRYS (2.3.1.1) | Yiming Ding | January 2021 | See Study_ID=20 | CHEMISTRY_CPOSS\BlindTest2020-2022\XXX\MPYRAZ\ | dfT480 | 0.361 | PBE1PBE/6-31G(d,p) | 0 |  | This is the CrystOpt intra_molecular energy penalty. It is with respect to opt. | T480 | C2/c | 4 | 19.2629 | 7.4891 | 12.621 | 90 | 65.588 | 90 | LATT 7; SYMM -X , +Y , -Z +1/2 | 1.0913 | 0.6719 |  | -70.39 | -60.85 | -70.029 | 0 | 0 | 0 | 1 |  | 0 |  | 0 | CrystalOptimizer with GDMA2.2(PBE0/6-31G(d,p)) + FIT
MPYRAZ | C8 H12 N2 | 10 | Tetramethylpyrazine | Tetramethylpyrazine |  | MPYRAZ02 | CrystalPredictor (2.4.3), CrystalOptimizer (2.4.7.1), DMACRYS (2.3.1.1) | Yiming Ding | January 2021 | See Study_ID=20 | CHEMISTRY_CPOSS\BlindTest2020-2022\XXX\MPYRAZ\ | dfT523 | 1.074 | PBE1PBE/6-31G(d,p) | 0 |  | This is the CrystOpt intra_molecular energy penalty. It is with respect to opt. | T523 | P21/c | 4 | 4.9776 | 6.9313 | 23.9912 | 90 | 80.092 | 90 | LATT 1; SYMM -X , +Y +1/2, -Z +1/2 | 1.1094 | 0.6877 |  | -71.1 | -65.12 | -70.026 | 0 | 0 | 0 | 1 |  | 0 |  | 0 | CrystalOptimizer with GDMA2.2(PBE0/6-31G(d,p)) + FIT
MPYRAZ | C8 H12 N2 | 10 | Tetramethylpyrazine | Tetramethylpyrazine |  | MPYRAZ02 | CrystalPredictor (2.4.3), CrystalOptimizer (2.4.7.1), DMACRYS (2.3.1.1) | Yiming Ding | January 2021 | See Study_ID=20 | CHEMISTRY_CPOSS\BlindTest2020-2022\XXX\MPYRAZ\ | dfT783 | 1.083 | PBE1PBE/6-31G(d,p) | 0 |  | This is the CrystOpt intra_molecular energy penalty. It is with respect to opt. | T783 | C2/c | 4 | 15.3792 | 8.6841 | 13.1946 | 90 | 66.443 | 90 | LATT 7; SYMM -X , +Y , -Z +1/2 | 1.12 | 0.6945 |  | -71.1 | -65.45 | -70.017 | 0 | 0 | 0 | 1 |  | 0 |  | 0 | CrystalOptimizer with GDMA2.2(PBE0/6-31G(d,p)) + FIT
MPYRAZ | C8 H12 N2 | 10 | Tetramethylpyrazine | Tetramethylpyrazine |  | MPYRAZ02 | CrystalPredictor (2.4.3), CrystalOptimizer (2.4.7.1), DMACRYS (2.3.1.1) | Yiming Ding | January 2021 | See Study_ID=20 | CHEMISTRY_CPOSS\BlindTest2020-2022\XXX\MPYRAZ\ | dfT741 | 0.493 | PBE1PBE/6-31G(d,p) | 0 |  | This is the CrystOpt intra_molecular energy penalty. It is with respect to opt. | T741 | Fdd2 | 4 | 15.2356 | 24.4766 | 8.6976 | 90 | 90 | 90 | LATT -4; SYMM -X , -Y , +Z ; SYMM -X +1/4, +Y +1/4, +Z +1/4; SYMM +X +1/4, -Y +1/4, +Z +1/4 | 1.1156 | 0.6911 |  | -70.48 | -64.55 | -69.987 | 0 | 0 | 0 | 1 |  | 0 |  | 0 | CrystalOptimizer with GDMA2.2(PBE0/6-31G(d,p)) + FIT
MPYRAZ | C8 H12 N2 | 10 | Tetramethylpyrazine | Tetramethylpyrazine |  | MPYRAZ02 | CrystalPredictor (2.4.3), CrystalOptimizer (2.4.7.1), DMACRYS (2.3.1.1) | Yiming Ding | January 2021 | See Study_ID=20 | CHEMISTRY_CPOSS\BlindTest2020-2022\XXX\MPYRAZ\ | dfT906 | 0.831 | PBE1PBE/6-31G(d,p) | 0 |  | This is the CrystOpt intra_molecular energy penalty. It is with respect to opt. | T906 | P21/c | 4 | 6.9525 | 11.0613 | 12.4653 | 90 | 56.742 | 90 | LATT 1; SYMM -X , +Y +1/2, -Z +1/2 | 1.1285 | 0.701 |  | -70.72 | -66.73 | -69.889 | 0 | 0 | 0 | 1 |  | 0 |  | 0 | CrystalOptimizer with GDMA2.2(PBE0/6-31G(d,p)) + FIT
MPYRAZ | C8 H12 N2 | 10 | Tetramethylpyrazine | Tetramethylpyrazine |  | MPYRAZ02 | CrystalPredictor (2.4.3), CrystalOptimizer (2.4.7.1), DMACRYS (2.3.1.1) | Yiming Ding | January 2021 | See Study_ID=20 | CHEMISTRY_CPOSS\BlindTest2020-2022\XXX\MPYRAZ\ | dfT365 | 2.188 | PBE1PBE/6-31G(d,p) | 0 |  | This is the CrystOpt intra_molecular energy penalty. It is with respect to opt. | T365 | Pca21 | 4 | 24.149 | 4.782 | 7.1088 | 90 | 90 | 90 | LATT -1; SYMM -X , -Y , +Z +1/2; SYMM -X +1/2, +Y , +Z +1/2; SYMM +X +1/2, -Y , +Z | 1.1019 | 0.6844 |  | -72.05 | -64.58 | -69.862 | 0 | 0 | 0 | 1 |  | 0 |  | 0 | CrystalOptimizer with GDMA2.2(PBE0/6-31G(d,p)) + FIT
MPYRAZ | C8 H12 N2 | 10 | Tetramethylpyrazine | Tetramethylpyrazine |  | MPYRAZ02 | CrystalPredictor (2.4.3), CrystalOptimizer (2.4.7.1), DMACRYS (2.3.1.1) | Yiming Ding | January 2021 | See Study_ID=20 | CHEMISTRY_CPOSS\BlindTest2020-2022\XXX\MPYRAZ\ | dfT95 | 1.174 | PBE1PBE/6-31G(d,p) | 0 |  | This is the CrystOpt intra_molecular energy penalty. It is with respect to opt. | T95 | Pnna | 8 | 12.5663 | 14.1593 | 9.2158 | 90 | 90 | 90 | LATT 1; SYMM +X , -Y +1/2, -Z +1/2; SYMM -X +1/2, +Y +1/2, -Z +1/2; SYMM -X +1/2, -Y , +Z | 1.1034 | 0.683 |  | -71.02 | -65.81 | -69.846 | 0 | 0 | 0 | 1 |  | 0 |  | 0 | CrystalOptimizer with GDMA2.2(PBE0/6-31G(d,p)) + FIT
MPYRAZ | C8 H12 N2 | 10 | Tetramethylpyrazine | Tetramethylpyrazine |  | MPYRAZ02 | CrystalPredictor (2.4.3), CrystalOptimizer (2.4.7.1), DMACRYS (2.3.1.1) | Yiming Ding | January 2021 | See Study_ID=20 | CHEMISTRY_CPOSS\BlindTest2020-2022\XXX\MPYRAZ\ | dfT475 | 0.357 | PBE1PBE/6-31G(d,p) | 0 |  | This is the CrystOpt intra_molecular energy penalty. It is with respect to opt. | T475 | Pna21 | 4 | 10.3502 | 6.6669 | 12.0402 | 90 | 90 | 90 | LATT -1; SYMM -X , -Y , +Z +1/2; SYMM -X +1/2, +Y +1/2, +Z +1/2; SYMM +X +1/2, -Y +1/2, +Z | 1.0888 | 0.6755 |  | -70.18 | -59.27 | -69.823 | 0 | 0 | 0 | 1 |  | 0 |  | 0 | CrystalOptimizer with GDMA2.2(PBE0/6-31G(d,p)) + FIT
MPYRAZ | C8 H12 N2 | 10 | Tetramethylpyrazine | Tetramethylpyrazine |  | MPYRAZ02 | CrystalPredictor (2.4.3), CrystalOptimizer (2.4.7.1), DMACRYS (2.3.1.1) | Yiming Ding | January 2021 | See Study_ID=20 | CHEMISTRY_CPOSS\BlindTest2020-2022\XXX\MPYRAZ\ | dfT1115 | 4.676 | PBE1PBE/6-31G(d,p) | 0 |  | This is the CrystOpt intra_molecular energy penalty. It is with respect to opt. | T1115 | P42/n | 8 | 19.7511 | 19.7511 | 4.1421 | 90 | 90 | 90 | LATT 1; SYMM -Y , +X +1/2, +Z +1/2; SYMM +Y +1/2, -X , +Z +1/2; SYMM -X +1/2, -Y +1/2, +Z | 1.1197 | 0.696 |  | -74.48 | -67.8 | -69.804 | 0 | 0 | 0 | 1 |  | 0 |  | 0 | CrystalOptimizer with GDMA2.2(PBE0/6-31G(d,p)) + FIT
MPYRAZ | C8 H12 N2 | 10 | Tetramethylpyrazine | Tetramethylpyrazine |  | MPYRAZ02 | CrystalPredictor (2.4.3), CrystalOptimizer (2.4.7.1), DMACRYS (2.3.1.1) | Yiming Ding | January 2021 | See Study_ID=20 | CHEMISTRY_CPOSS\BlindTest2020-2022\XXX\MPYRAZ\ | dfT452 | 1.217 | PBE1PBE/6-31G(d,p) | 0 |  | This is the CrystOpt intra_molecular energy penalty. It is with respect to opt. | T452 | Pna21 | 4 | 6.8621 | 23.5832 | 5.0959 | 90 | 90 | 90 | LATT -1; SYMM -X , -Y , +Z +1/2; SYMM -X +1/2, +Y +1/2, +Z +1/2; SYMM +X +1/2, -Y +1/2, +Z | 1.0969 | 0.6819 |  | -70.99 | -64.05 | -69.773 | 0 | 0 | 0 | 1 |  | 0 |  | 0 | CrystalOptimizer with GDMA2.2(PBE0/6-31G(d,p)) + FIT
MPYRAZ | C8 H12 N2 | 10 | Tetramethylpyrazine | Tetramethylpyrazine |  | MPYRAZ02 | CrystalPredictor (2.4.3), CrystalOptimizer (2.4.7.1), DMACRYS (2.3.1.1) | Yiming Ding | January 2021 | See Study_ID=20 | CHEMISTRY_CPOSS\BlindTest2020-2022\XXX\MPYRAZ\ | dfT561 | 0.185 | PBE1PBE/6-31G(d,p) | 0 |  | This is the CrystOpt intra_molecular energy penalty. It is with respect to opt. | T561 | C2/c | 4 | 20.1233 | 7.2677 | 12.9205 | 90 | 62.428 | 90 | LATT 7; SYMM -X , +Y , -Z +1/2 | 1.0801 | 0.6634 |  | -69.94 | -59.02 | -69.755 | 0 | 0 | 0 | 1 |  | 0 |  | 0 | CrystalOptimizer with GDMA2.2(PBE0/6-31G(d,p)) + FIT
MPYRAZ | C8 H12 N2 | 10 | Tetramethylpyrazine | Tetramethylpyrazine |  | MPYRAZ02 | CrystalPredictor (2.4.3), CrystalOptimizer (2.4.7.1), DMACRYS (2.3.1.1) | Yiming Ding | January 2021 | See Study_ID=20 | CHEMISTRY_CPOSS\BlindTest2020-2022\XXX\MPYRAZ\ | dfT605 | 0.642 | PBE1PBE/6-31G(d,p) | 0 |  | This is the CrystOpt intra_molecular energy penalty. It is with respect to opt. | T605 | Pbcn | 8 | 10.687 | 6.2334 | 24.1879 | 90 | 90 | 90 | LATT 1; SYMM +X +1/2, -Y +1/2, -Z ; SYMM -X , +Y , -Z +1/2; SYMM -X +1/2, -Y +1/2, +Z +1/2 | 1.1229 | 0.6963 |  | -70.38 | -66.26 | -69.738 | 0 | 0 | 0 | 1 |  | 0 |  | 0 | CrystalOptimizer with GDMA2.2(PBE0/6-31G(d,p)) + FIT
MPYRAZ | C8 H12 N2 | 10 | Tetramethylpyrazine | Tetramethylpyrazine |  | MPYRAZ02 | CrystalPredictor (2.4.3), CrystalOptimizer (2.4.7.1), DMACRYS (2.3.1.1) | Yiming Ding | January 2021 | See Study_ID=20 | CHEMISTRY_CPOSS\BlindTest2020-2022\XXX\MPYRAZ\ | dfT53 | 0.219 | PBE1PBE/6-31G(d,p) | 0 |  | This is the CrystOpt intra_molecular energy penalty. It is with respect to opt. | T53 | Cc | 2 | 9.1956 | 14.0977 | 6.9534 | 90 | 76 | 90 | LATT -7; SYMM +X , -Y , +Z +1/2 | 1.0343 | 0.6463 |  | -69.94 | -62.77 | -69.721 | 0 | 0 | 0 | 0 |  | 0 |  | 0 | CrystalOptimizer with GDMA2.2(PBE0/6-31G(d,p)) + FIT
MPYRAZ | C8 H12 N2 | 10 | Tetramethylpyrazine | Tetramethylpyrazine |  | MPYRAZ02 | CrystalPredictor (2.4.3), CrystalOptimizer (2.4.7.1), DMACRYS (2.3.1.1) | Yiming Ding | January 2021 | See Study_ID=20 | CHEMISTRY_CPOSS\BlindTest2020-2022\XXX\MPYRAZ\ | dfT345 | 0.186 | PBE1PBE/6-31G(d,p) | 0 |  | This is the CrystOpt intra_molecular energy penalty. It is with respect to opt. | T345 | P21/c | 4 | 7.0458 | 15.7572 | 7.8003 | 90 | 71.748 | 90 | LATT 1; SYMM -X , +Y +1/2, -Z +1/2 | 1.0999 | 0.6836 |  | -69.9 | -62.65 | -69.714 | 0 | 0 | 0 | 1 |  | 0 |  | 0 | CrystalOptimizer with GDMA2.2(PBE0/6-31G(d,p)) + FIT
MPYRAZ | C8 H12 N2 | 10 | Tetramethylpyrazine | Tetramethylpyrazine |  | MPYRAZ02 | CrystalPredictor (2.4.3), CrystalOptimizer (2.4.7.1), DMACRYS (2.3.1.1) | Yiming Ding | January 2021 | See Study_ID=20 | CHEMISTRY_CPOSS\BlindTest2020-2022\XXX\MPYRAZ\ | dfT142 | 0.966 | PBE1PBE/6-31G(d,p) | 0 |  | This is the CrystOpt intra_molecular energy penalty. It is with respect to opt. | T142 | P2/c | 4 | 8.5601 | 9.2128 | 12.6084 | 90 | 56.047 | 90 | LATT 1; SYMM -X , +Y , -Z +1/2 | 1.0968 | 0.6764 |  | -70.66 | -65.36 | -69.694 | 0 | 0 | 0 | 1 |  | 0 |  | 0 | CrystalOptimizer with GDMA2.2(PBE0/6-31G(d,p)) + FIT
MPYRAZ | C8 H12 N2 | 10 | Tetramethylpyrazine | Tetramethylpyrazine |  | MPYRAZ02 | CrystalPredictor (2.4.3), CrystalOptimizer (2.4.7.1), DMACRYS (2.3.1.1) | Yiming Ding | January 2021 | See Study_ID=20 | CHEMISTRY_CPOSS\BlindTest2020-2022\XXX\MPYRAZ\ | dfT1144 | 1.434 | PBE1PBE/6-31G(d,p) | 0 |  | This is the CrystOpt intra_molecular energy penalty. It is with respect to opt. | T1144 | C2/c | 4 | 24.1364 | 8.7623 | 7.7778 | 90 | 79.817 | 90 | LATT 7; SYMM -X , +Y , -Z +1/2 | 1.1175 | 0.694 |  | -71.11 | -65.25 | -69.676 | 0 | 0 | 0 | 1 |  | 0 |  | 0 | CrystalOptimizer with GDMA2.2(PBE0/6-31G(d,p)) + FIT
MPYRAZ | C8 H12 N2 | 10 | Tetramethylpyrazine | Tetramethylpyrazine |  | MPYRAZ02 | CrystalPredictor (2.4.3), CrystalOptimizer (2.4.7.1), DMACRYS (2.3.1.1) | Yiming Ding | January 2021 | See Study_ID=20 | CHEMISTRY_CPOSS\BlindTest2020-2022\XXX\MPYRAZ\ | dfT1282 | 1.577 | PBE1PBE/6-31G(d,p) | 0 |  | This is the CrystOpt intra_molecular energy penalty. It is with respect to opt. | T1282 | C2/c | 4 | 23.8837 | 4.8291 | 14.2478 | 90 | 89.156 | 90 | LATT 7; SYMM -X , +Y , -Z +1/2 | 1.1011 | 0.6828 |  | -71.23 | -61.25 | -69.653 | 0 | 0 | 0 | 1 |  | 0 |  | 0 | CrystalOptimizer with GDMA2.2(PBE0/6-31G(d,p)) + FIT
MPYRAZ | C8 H12 N2 | 10 | Tetramethylpyrazine | Tetramethylpyrazine |  | MPYRAZ02 | CrystalPredictor (2.4.3), CrystalOptimizer (2.4.7.1), DMACRYS (2.3.1.1) | Yiming Ding | January 2021 | See Study_ID=20 | CHEMISTRY_CPOSS\BlindTest2020-2022\XXX\MPYRAZ\ | dfT1132 | 1.227 | PBE1PBE/6-31G(d,p) | 0 |  | This is the CrystOpt intra_molecular energy penalty. It is with respect to opt. | T1132 | C2/c | 4 | 13.6866 | 6.8908 | 17.4657 | 90 | 87.246 | 90 | LATT 7; SYMM -X , +Y , -Z +1/2 | 1.0996 | 0.6824 |  | -70.85 | -62.13 | -69.623 | 0 | 0 | 0 | 1 |  | 0 |  | 0 | CrystalOptimizer with GDMA2.2(PBE0/6-31G(d,p)) + FIT
MPYRAZ | C8 H12 N2 | 10 | Tetramethylpyrazine | Tetramethylpyrazine |  | MPYRAZ02 | CrystalPredictor (2.4.3), CrystalOptimizer (2.4.7.1), DMACRYS (2.3.1.1) | Yiming Ding | January 2021 | See Study_ID=20 | CHEMISTRY_CPOSS\BlindTest2020-2022\XXX\MPYRAZ\ | dfT568 | 0.287 | PBE1PBE/6-31G(d,p) | 0 |  | This is the CrystOpt intra_molecular energy penalty. It is with respect to opt. | T568 | C2/c | 4 | 16.0706 | 8.691 | 11.6465 | 90 | 80.979 | 90 | LATT 7; SYMM -X , +Y , -Z +1/2 | 1.1262 | 0.6975 |  | -69.91 | -66.07 | -69.623 | 0 | 0 | 0 | 1 |  | 0 |  | 0 | CrystalOptimizer with GDMA2.2(PBE0/6-31G(d,p)) + FIT
MPYRAZ | C8 H12 N2 | 10 | Tetramethylpyrazine | Tetramethylpyrazine |  | MPYRAZ02 | CrystalPredictor (2.4.3), CrystalOptimizer (2.4.7.1), DMACRYS (2.3.1.1) | Yiming Ding | January 2021 | See Study_ID=20 | CHEMISTRY_CPOSS\BlindTest2020-2022\XXX\MPYRAZ\ | dfT530 | 1.808 | PBE1PBE/6-31G(d,p) | 0 |  | This is the CrystOpt intra_molecular energy penalty. It is with respect to opt. | T530 | C2/c | 4 | 11.9894 | 13.4551 | 10.31 | 90 | 82.838 | 90 | LATT 7; SYMM -X , +Y , -Z +1/2 | 1.0964 | 0.6799 |  | -71.36 | -63.26 | -69.552 | 0 | 0 | 0 | 1 |  | 0 |  | 0 | CrystalOptimizer with GDMA2.2(PBE0/6-31G(d,p)) + FIT
MPYRAZ | C8 H12 N2 | 10 | Tetramethylpyrazine | Tetramethylpyrazine |  | MPYRAZ02 | CrystalPredictor (2.4.3), CrystalOptimizer (2.4.7.1), DMACRYS (2.3.1.1) | Yiming Ding | January 2021 | See Study_ID=20 | CHEMISTRY_CPOSS\BlindTest2020-2022\XXX\MPYRAZ\ | dfT597 | 0.265 | PBE1PBE/6-31G(d,p) | 0 |  | This is the CrystOpt intra_molecular energy penalty. It is with respect to opt. | T597 | C2/c | 4 | 14.7576 | 12.5636 | 9.2962 | 90 | 72.857 | 90 | LATT 7; SYMM -X , +Y , -Z +1/2 | 1.0985 | 0.6802 |  | -69.8 | -66.43 | -69.535 | 0 | 0 | 0 | 1 |  | 0 |  | 0 | CrystalOptimizer with GDMA2.2(PBE0/6-31G(d,p)) + FIT
MPYRAZ | C8 H12 N2 | 10 | Tetramethylpyrazine | Tetramethylpyrazine |  | MPYRAZ02 | CrystalPredictor (2.4.3), CrystalOptimizer (2.4.7.1), DMACRYS (2.3.1.1) | Yiming Ding | January 2021 | See Study_ID=20 | CHEMISTRY_CPOSS\BlindTest2020-2022\XXX\MPYRAZ\ | dfT390 | 0.187 | PBE1PBE/6-31G(d,p) | 0 |  | This is the CrystOpt intra_molecular energy penalty. It is with respect to opt. | T390 | P21/c | 4 | 6.6487 | 5.3256 | 23.3195 | 90 | 81.937 | 90 | LATT 1; SYMM -X , +Y +1/2, -Z +1/2 | 1.1065 | 0.6867 |  | -69.68 | -64.67 | -69.493 | 0 | 0 | 0 | 1 |  | 0 |  | 0 | CrystalOptimizer with GDMA2.2(PBE0/6-31G(d,p)) + FIT
MPYRAZ | C8 H12 N2 | 10 | Tetramethylpyrazine | Tetramethylpyrazine |  | MPYRAZ02 | CrystalPredictor (2.4.3), CrystalOptimizer (2.4.7.1), DMACRYS (2.3.1.1) | Yiming Ding | January 2021 | See Study_ID=20 | CHEMISTRY_CPOSS\BlindTest2020-2022\XXX\MPYRAZ\ | dfT185 | 0.656 | PBE1PBE/6-31G(d,p) | 0 |  | This is the CrystOpt intra_molecular energy penalty. It is with respect to opt. | T185 | Pbca | 8 | 6.7982 | 16.3486 | 14.6741 | 90 | 90 | 90 | LATT 1; SYMM +X +1/2, -Y +1/2, -Z ; SYMM -X , +Y +1/2, -Z +1/2; SYMM -X +1/2, -Y , +Z +1/2 | 1.1094 | 0.6885 |  | -70.09 | -64.16 | -69.434 | 0 | 0 | 0 | 1 |  | 0 |  | 0 | CrystalOptimizer with GDMA2.2(PBE0/6-31G(d,p)) + FIT
MPYRAZ | C8 H12 N2 | 10 | Tetramethylpyrazine | Tetramethylpyrazine |  | MPYRAZ02 | CrystalPredictor (2.4.3), CrystalOptimizer (2.4.7.1), DMACRYS (2.3.1.1) | Yiming Ding | January 2021 | See Study_ID=20 | CHEMISTRY_CPOSS\BlindTest2020-2022\XXX\MPYRAZ\ | dfT541 | 0.186 | PBE1PBE/6-31G(d,p) | 0 |  | This is the CrystOpt intra_molecular energy penalty. It is with respect to opt. | T541 | P-1 | 2 | 8.1513 | 8.694 | 6.9234 | 73.946 | 78.786 | 114.569 | LATT 1 | 1.1278 | 0.6992 |  | -69.61 | -66.56 | -69.424 | 0 | 0 | 0 | 1 |  | 0 |  | 0 | CrystalOptimizer with GDMA2.2(PBE0/6-31G(d,p)) + FIT
MPYRAZ | C8 H12 N2 | 10 | Tetramethylpyrazine | Tetramethylpyrazine |  | MPYRAZ02 | CrystalPredictor (2.4.3), CrystalOptimizer (2.4.7.1), DMACRYS (2.3.1.1) | Yiming Ding | January 2021 | See Study_ID=20 | CHEMISTRY_CPOSS\BlindTest2020-2022\XXX\MPYRAZ\ | dfT64 | 0.559 | PBE1PBE/6-31G(d,p) | 0 |  | This is the CrystOpt intra_molecular energy penalty. It is with respect to opt. | T64 | Fdd2 | 4 | 6.945 | 18.3858 | 27.209 | 90 | 90 | 90 | LATT -4; SYMM -X , -Y , +Z ; SYMM -X +1/4, +Y +1/4, +Z +1/4; SYMM +X +1/4, -Y +1/4, +Z +1/4 | 1.0415 | 0.6455 |  | -69.98 | -63.32 | -69.421 | 0 | 0 | 0 | 1 |  | 0 |  | 0 | CrystalOptimizer with GDMA2.2(PBE0/6-31G(d,p)) + FIT
MPYRAZ | C8 H12 N2 | 10 | Tetramethylpyrazine | Tetramethylpyrazine |  | MPYRAZ02 | CrystalPredictor (2.4.3), CrystalOptimizer (2.4.7.1), DMACRYS (2.3.1.1) | Yiming Ding | January 2021 | See Study_ID=20 | CHEMISTRY_CPOSS\BlindTest2020-2022\XXX\MPYRAZ\ | dfT87 | 1.344 | PBE1PBE/6-31G(d,p) | 0 |  | This is the CrystOpt intra_molecular energy penalty. It is with respect to opt. | T87 | Pc | 2 | 4.0726 | 9.1873 | 10.9442 | 90 | 81.314 | 90 | LATT -1; SYMM +X , -Y , +Z +1/2 | 1.1174 | 0.6949 |  | -70.74 | -66.82 | -69.396 | 0 | 0 | 0 | 1 |  | 0 |  | 0 | CrystalOptimizer with GDMA2.2(PBE0/6-31G(d,p)) + FIT
MPYRAZ | C8 H12 N2 | 10 | Tetramethylpyrazine | Tetramethylpyrazine |  | MPYRAZ02 | CrystalPredictor (2.4.3), CrystalOptimizer (2.4.7.1), DMACRYS (2.3.1.1) | Yiming Ding | January 2021 | See Study_ID=20 | CHEMISTRY_CPOSS\BlindTest2020-2022\XXX\MPYRAZ\ | dfT1260 | 1.805 | PBE1PBE/6-31G(d,p) | 0 |  | This is the CrystOpt intra_molecular energy penalty. It is with respect to opt. | T1260 | P21/c | 4 | 4.1055 | 31.3007 | 6.8935 | 90 | 68.808 | 90 | LATT 1; SYMM -X , +Y +1/2, -Z +1/2 | 1.0953 | 0.682 |  | -71.15 | -64.47 | -69.345 | 0 | 0 | 0 | 1 |  | 0 |  | 0 | CrystalOptimizer with GDMA2.2(PBE0/6-31G(d,p)) + FIT
MPYRAZ | C8 H12 N2 | 10 | Tetramethylpyrazine | Tetramethylpyrazine |  | MPYRAZ02 | CrystalPredictor (2.4.3), CrystalOptimizer (2.4.7.1), DMACRYS (2.3.1.1) | Yiming Ding | January 2021 | See Study_ID=20 | CHEMISTRY_CPOSS\BlindTest2020-2022\XXX\MPYRAZ\ | dfT627 | 1.312 | PBE1PBE/6-31G(d,p) | 0 |  | This is the CrystOpt intra_molecular energy penalty. It is with respect to opt. | T627 | P21/c | 4 | 9.2672 | 8.6609 | 12.2924 | 90 | 55.717 | 90 | LATT 1; SYMM -X , +Y +1/2, -Z +1/2 | 1.1097 | 0.6872 |  | -70.6 | -65.11 | -69.288 | 0 | 0 | 0 | 1 |  | 0 |  | 0 | CrystalOptimizer with GDMA2.2(PBE0/6-31G(d,p)) + FIT
MPYRAZ | C8 H12 N2 | 10 | Tetramethylpyrazine | Tetramethylpyrazine |  | MPYRAZ02 | CrystalPredictor (2.4.3), CrystalOptimizer (2.4.7.1), DMACRYS (2.3.1.1) | Yiming Ding | January 2021 | See Study_ID=20 | CHEMISTRY_CPOSS\BlindTest2020-2022\XXX\MPYRAZ\ | dfT1071 | 0.905 | PBE1PBE/6-31G(d,p) | 0 |  | This is the CrystOpt intra_molecular energy penalty. It is with respect to opt. | T1071 | C2/c | 4 | 8.6172 | 7.8309 | 24.4106 | 90 | 88.612 | 90 | LATT 7; SYMM -X , +Y , -Z +1/2 | 1.0987 | 0.6794 |  | -70.15 | -62.21 | -69.245 | 0 | 0 | 0 | 1 |  | 0 |  | 0 | CrystalOptimizer with GDMA2.2(PBE0/6-31G(d,p)) + FIT
MPYRAZ | C8 H12 N2 | 10 | Tetramethylpyrazine | Tetramethylpyrazine |  | MPYRAZ02 | CrystalPredictor (2.4.3), CrystalOptimizer (2.4.7.1), DMACRYS (2.3.1.1) | Yiming Ding | January 2021 | See Study_ID=20 | CHEMISTRY_CPOSS\BlindTest2020-2022\XXX\MPYRAZ\ | dfT567 | 1.08 | PBE1PBE/6-31G(d,p) | 0 |  | This is the CrystOpt intra_molecular energy penalty. It is with respect to opt. | T567 | Pna21 | 4 | 5.0597 | 23.7032 | 6.8605 | 90 | 90 | 90 | LATT -1; SYMM -X , -Y , +Z +1/2; SYMM -X +1/2, +Y +1/2, +Z +1/2; SYMM +X +1/2, -Y +1/2, +Z | 1.0995 | 0.6817 |  | -70.29 | -64.15 | -69.21 | 0 | 0 | 0 | 1 |  | 0 |  | 0 | CrystalOptimizer with GDMA2.2(PBE0/6-31G(d,p)) + FIT
MPYRAZ | C8 H12 N2 | 10 | Tetramethylpyrazine | Tetramethylpyrazine |  | MPYRAZ02 | CrystalPredictor (2.4.3), CrystalOptimizer (2.4.7.1), DMACRYS (2.3.1.1) | Yiming Ding | January 2021 | See Study_ID=20 | CHEMISTRY_CPOSS\BlindTest2020-2022\XXX\MPYRAZ\ | dfT988 | 0.279 | PBE1PBE/6-31G(d,p) | 0 |  | This is the CrystOpt intra_molecular energy penalty. It is with respect to opt. | T988 | C2/c | 4 | 18.3482 | 6.9222 | 15.5224 | 90 | 57.376 | 90 | LATT 7; SYMM -X , +Y , -Z +1/2 | 1.0896 | 0.6759 |  | -69.48 | -60.77 | -69.201 | 0 | 0 | 0 | 1 |  | 0 |  | 0 | CrystalOptimizer with GDMA2.2(PBE0/6-31G(d,p)) + FIT
MPYRAZ | C8 H12 N2 | 10 | Tetramethylpyrazine | Tetramethylpyrazine |  | MPYRAZ02 | CrystalPredictor (2.4.3), CrystalOptimizer (2.4.7.1), DMACRYS (2.3.1.1) | Yiming Ding | January 2021 | See Study_ID=20 | CHEMISTRY_CPOSS\BlindTest2020-2022\XXX\MPYRAZ\ | dfT1262 | 4.264 | PBE1PBE/6-31G(d,p) | 0 |  | This is the CrystOpt intra_molecular energy penalty. It is with respect to opt. | T1262 | I41/a | 8 | 28.1105 | 28.1105 | 4.1124 | 90 | 90 | 90 | LATT 2; SYMM -Y -1/4, +X +1/4, +Z +1/4; SYMM +Y +1/4, -X +1/4, +Z +1/4; SYMM -X , -Y +1/2, +Z | 1.1135 | 0.6897 |  | -73.46 | -67.03 | -69.196 | 0 | 0 | 0 | 1 |  | 0 |  | 0 | CrystalOptimizer with GDMA2.2(PBE0/6-31G(d,p)) + FIT
MPYRAZ | C8 H12 N2 | 10 | Tetramethylpyrazine | Tetramethylpyrazine |  | MPYRAZ02 | CrystalPredictor (2.4.3), CrystalOptimizer (2.4.7.1), DMACRYS (2.3.1.1) | Yiming Ding | January 2021 | See Study_ID=20 | CHEMISTRY_CPOSS\BlindTest2020-2022\XXX\MPYRAZ\ | dfT17 | 0.175 | PBE1PBE/6-31G(d,p) | 0 |  | This is the CrystOpt intra_molecular energy penalty. It is with respect to opt. | T17 | I41/a | 8 | 15.9331 | 15.9331 | 13.8452 | 90 | 90 | 90 | LATT 2; SYMM -Y -1/4, +X +1/4, +Z +1/4; SYMM +Y +1/4, -X +1/4, +Z +1/4; SYMM -X , -Y +1/2, +Z | 1.0295 | 0.6356 |  | -69.34 | -63.75 | -69.165 | 0 | 0 | 0 | 1 |  | 0 |  | 0 | CrystalOptimizer with GDMA2.2(PBE0/6-31G(d,p)) + FIT
MPYRAZ | C8 H12 N2 | 10 | Tetramethylpyrazine | Tetramethylpyrazine |  | MPYRAZ02 | CrystalPredictor (2.4.3), CrystalOptimizer (2.4.7.1), DMACRYS (2.3.1.1) | Yiming Ding | January 2021 | See Study_ID=20 | CHEMISTRY_CPOSS\BlindTest2020-2022\XXX\MPYRAZ\ | dfT222 | 0.186 | PBE1PBE/6-31G(d,p) | 0 |  | This is the CrystOpt intra_molecular energy penalty. It is with respect to opt. | T222 | P212121 | 4 | 5.1192 | 6.8132 | 23.4482 | 90 | 90 | 90 | LATT -1; SYMM +X +1/2, -Y +1/2, -Z ; SYMM -X , +Y +1/2, -Z +1/2; SYMM -X +1/2, -Y , +Z +1/2 | 1.1061 | 0.6858 |  | -69.35 | -65.29 | -69.164 | 0 | 0 | 0 | 1 |  | 0 |  | 0 | CrystalOptimizer with GDMA2.2(PBE0/6-31G(d,p)) + FIT
MPYRAZ | C8 H12 N2 | 10 | Tetramethylpyrazine | Tetramethylpyrazine |  | MPYRAZ02 | CrystalPredictor (2.4.3), CrystalOptimizer (2.4.7.1), DMACRYS (2.3.1.1) | Yiming Ding | January 2021 | See Study_ID=20 | CHEMISTRY_CPOSS\BlindTest2020-2022\XXX\MPYRAZ\ | dfT479 | 0.498 | PBE1PBE/6-31G(d,p) | 0 |  | This is the CrystOpt intra_molecular energy penalty. It is with respect to opt. | T479 | C2/c | 4 | 7.7864 | 9.1311 | 23.0622 | 90 | 84.18 | 90 | LATT 7; SYMM -X , +Y , -Z +1/2 | 1.1091 | 0.6893 |  | -69.66 | -64.39 | -69.162 | 0 | 0 | 0 | 1 |  | 0 |  | 0 | CrystalOptimizer with GDMA2.2(PBE0/6-31G(d,p)) + FIT
MPYRAZ | C8 H12 N2 | 10 | Tetramethylpyrazine | Tetramethylpyrazine |  | MPYRAZ02 | CrystalPredictor (2.4.3), CrystalOptimizer (2.4.7.1), DMACRYS (2.3.1.1) | Yiming Ding | January 2021 | See Study_ID=20 | CHEMISTRY_CPOSS\BlindTest2020-2022\XXX\MPYRAZ\ | dfT1062 | 0.649 | PBE1PBE/6-31G(d,p) | 0 |  | This is the CrystOpt intra_molecular energy penalty. It is with respect to opt. | T1062 | C2/c | 4 | 15.4367 | 6.9056 | 18.26 | 90 | 58.252 | 90 | LATT 7; SYMM -X , +Y , -Z +1/2 | 1.093 | 0.6777 |  | -69.79 | -60.47 | -69.141 | 0 | 0 | 0 | 1 |  | 0 |  | 0 | CrystalOptimizer with GDMA2.2(PBE0/6-31G(d,p)) + FIT
MPYRAZ | C8 H12 N2 | 10 | Tetramethylpyrazine | Tetramethylpyrazine |  | MPYRAZ02 | CrystalPredictor (2.4.3), CrystalOptimizer (2.4.7.1), DMACRYS (2.3.1.1) | Yiming Ding | January 2021 | See Study_ID=20 | CHEMISTRY_CPOSS\BlindTest2020-2022\XXX\MPYRAZ\ | dfT1200 | 2.839 | PBE1PBE/6-31G(d,p) | 0 |  | This is the CrystOpt intra_molecular energy penalty. It is with respect to opt. | T1200 | I-4 | 4 | 19.9161 | 19.9161 | 4.0863 | 90 | 90 | 90 | LATT -2; SYMM -X , -Y , +Z ; SYMM +Y , -X , -Z ; SYMM -Y , +X , -Z | 1.1162 | 0.6939 |  | -71.98 | -65.96 | -69.141 | 0 | 0 | 0 | 1 |  | 0 |  | 0 | CrystalOptimizer with GDMA2.2(PBE0/6-31G(d,p)) + FIT
MPYRAZ | C8 H12 N2 | 10 | Tetramethylpyrazine | Tetramethylpyrazine |  | MPYRAZ02 | CrystalPredictor (2.4.3), CrystalOptimizer (2.4.7.1), DMACRYS (2.3.1.1) | Yiming Ding | January 2021 | See Study_ID=20 | CHEMISTRY_CPOSS\BlindTest2020-2022\XXX\MPYRAZ\ | dfT330 | 0.506 | PBE1PBE/6-31G(d,p) | 0 |  | This is the CrystOpt intra_molecular energy penalty. It is with respect to opt. | T330 | P21/c | 4 | 9.872 | 6.9356 | 12.358 | 90 | 74.969 | 90 | LATT 1; SYMM -X , +Y +1/2, -Z +1/2 | 1.107 | 0.6879 |  | -69.63 | -65.48 | -69.124 | 0 | 0 | 0 | 1 |  | 0 |  | 0 | CrystalOptimizer with GDMA2.2(PBE0/6-31G(d,p)) + FIT
MPYRAZ | C8 H12 N2 | 10 | Tetramethylpyrazine | Tetramethylpyrazine |  | MPYRAZ02 | CrystalPredictor (2.4.3), CrystalOptimizer (2.4.7.1), DMACRYS (2.3.1.1) | Yiming Ding | January 2021 | See Study_ID=20 | CHEMISTRY_CPOSS\BlindTest2020-2022\XXX\MPYRAZ\ | dfT31 | 0.174 | PBE1PBE/6-31G(d,p) | 0 |  | This is the CrystOpt intra_molecular energy penalty. It is with respect to opt. | T31 | P43212 | 8 | 11.2411 | 11.2411 | 13.8901 | 90 | 90 | 90 | LATT -1; SYMM -Y +1/2, +X +1/2, +Z +3/4; SYMM +Y +1/2, -X +1/2, +Z +1/4; SYMM +X +1/2, -Y +1/2, -Z +1/4; SYMM -X +1/2, +Y +1/2, -Z +3/4; SYMM -X , -Y , +Z +1/2; SYMM +Y , +X , -Z ; SYMM -Y , -X , -Z +1/2 | 1.0308 | 0.6382 |  | -69.23 | -62.93 | -69.056 | 0 | 0 | 0 | 0 |  | 0 |  | 0 | CrystalOptimizer with GDMA2.2(PBE0/6-31G(d,p)) + FIT
MPYRAZ | C8 H12 N2 | 10 | Tetramethylpyrazine | Tetramethylpyrazine |  | MPYRAZ02 | CrystalPredictor (2.4.3), CrystalOptimizer (2.4.7.1), DMACRYS (2.3.1.1) | Yiming Ding | January 2021 | See Study_ID=20 | CHEMISTRY_CPOSS\BlindTest2020-2022\XXX\MPYRAZ\ | dfT935 | 0.575 | PBE1PBE/6-31G(d,p) | 0 |  | This is the CrystOpt intra_molecular energy penalty. It is with respect to opt. | T935 | Fdd2 | 4 | 24.5204 | 15.3774 | 8.6889 | 90 | 90 | 90 | LATT -4; SYMM -X , -Y , +Z ; SYMM -X +1/4, +Y +1/4, +Z +1/4; SYMM +X +1/4, -Y +1/4, +Z +1/4 | 1.1045 | 0.6845 |  | -69.57 | -63.71 | -68.995 | 0 | 0 | 0 | 1 |  | 0 |  | 0 | CrystalOptimizer with GDMA2.2(PBE0/6-31G(d,p)) + FIT
MPYRAZ | C8 H12 N2 | 10 | Tetramethylpyrazine | Tetramethylpyrazine |  | MPYRAZ02 | CrystalPredictor (2.4.3), CrystalOptimizer (2.4.7.1), DMACRYS (2.3.1.1) | Yiming Ding | January 2021 | See Study_ID=20 | CHEMISTRY_CPOSS\BlindTest2020-2022\XXX\MPYRAZ\ | dfT156 | 1.011 | PBE1PBE/6-31G(d,p) | 0 |  | This is the CrystOpt intra_molecular energy penalty. It is with respect to opt. | T156 | Aea2 | 4 | 9.0898 | 14.6559 | 12.5375 | 90 | 90 | 90 | LATT -5; SYMM -X , -Y , +Z ; SYMM -X +1/2, +Y +1/2, +Z ; SYMM +X +1/2, -Y +1/2, +Z | 1.0832 | 0.6699 |  | -70 | -63.43 | -68.989 | 0 | 0 | 0 | 1 |  | 0 |  | 0 | CrystalOptimizer with GDMA2.2(PBE0/6-31G(d,p)) + FIT
MPYRAZ | C8 H12 N2 | 10 | Tetramethylpyrazine | Tetramethylpyrazine |  | MPYRAZ02 | CrystalPredictor (2.4.3), CrystalOptimizer (2.4.7.1), DMACRYS (2.3.1.1) | Yiming Ding | January 2021 | See Study_ID=20 | CHEMISTRY_CPOSS\BlindTest2020-2022\XXX\MPYRAZ\ | dfT725 | 0.662 | PBE1PBE/6-31G(d,p) | 0 |  | This is the CrystOpt intra_molecular energy penalty. It is with respect to opt. | T725 | Pccn | 8 | 24.4148 | 7.7103 | 8.8662 | 90 | 90 | 90 | LATT 1; SYMM +X +1/2, -Y , -Z +1/2; SYMM -X , +Y +1/2, -Z +1/2; SYMM -X +1/2, -Y +1/2, +Z | 1.084 | 0.6755 |  | -69.64 | -60.46 | -68.978 | 0 | 0 | 0 | 1 |  | 0 |  | 0 | CrystalOptimizer with GDMA2.2(PBE0/6-31G(d,p)) + FIT
MPYRAZ | C8 H12 N2 | 10 | Tetramethylpyrazine | Tetramethylpyrazine |  | MPYRAZ02 | CrystalPredictor (2.4.3), CrystalOptimizer (2.4.7.1), DMACRYS (2.3.1.1) | Yiming Ding | January 2021 | See Study_ID=20 | CHEMISTRY_CPOSS\BlindTest2020-2022\XXX\MPYRAZ\ | dfT866 | 4.894 | PBE1PBE/6-31G(d,p) | 0 |  | This is the CrystOpt intra_molecular energy penalty. It is with respect to opt. | T866 | P42/n | 8 | 19.8138 | 19.8138 | 4.1425 | 90 | 90 | 90 | LATT 1; SYMM -Y , +X +1/2, +Z +1/2; SYMM +Y +1/2, -X , +Z +1/2; SYMM -X +1/2, -Y +1/2, +Z | 1.1125 | 0.6919 |  | -73.86 | -67.33 | -68.966 | 0 | 0 | 0 | 1 |  | 0 |  | 0 | CrystalOptimizer with GDMA2.2(PBE0/6-31G(d,p)) + FIT
MPYRAZ | C8 H12 N2 | 10 | Tetramethylpyrazine | Tetramethylpyrazine |  | MPYRAZ02 | CrystalPredictor (2.4.3), CrystalOptimizer (2.4.7.1), DMACRYS (2.3.1.1) | Yiming Ding | January 2021 | See Study_ID=20 | CHEMISTRY_CPOSS\BlindTest2020-2022\XXX\MPYRAZ\ | dfT791 | 1.657 | PBE1PBE/6-31G(d,p) | 0 |  | This is the CrystOpt intra_molecular energy penalty. It is with respect to opt. | T791 | C2/c | 4 | 16.76 | 4.0624 | 24.8555 | 90 | 72.454 | 90 | LATT 7; SYMM -X , +Y , -Z +1/2 | 1.1213 | 0.6967 |  | -70.61 | -67.28 | -68.953 | 0 | 0 | 0 | 1 |  | 0 |  | 0 | CrystalOptimizer with GDMA2.2(PBE0/6-31G(d,p)) + FIT
MPYRAZ | C8 H12 N2 | 10 | Tetramethylpyrazine | Tetramethylpyrazine |  | MPYRAZ02 | CrystalPredictor (2.4.3), CrystalOptimizer (2.4.7.1), DMACRYS (2.3.1.1) | Yiming Ding | January 2021 | See Study_ID=20 | CHEMISTRY_CPOSS\BlindTest2020-2022\XXX\MPYRAZ\ | dfT1030 | 1.033 | PBE1PBE/6-31G(d,p) | 0 |  | This is the CrystOpt intra_molecular energy penalty. It is with respect to opt. | T1030 | P2/c | 4 | 5.1806 | 6.7345 | 24.4037 | 90 | 75.536 | 90 | LATT 1; SYMM -X , +Y , -Z +1/2 | 1.0973 | 0.6794 |  | -69.96 | -63.68 | -68.927 | 0 | 0 | 0 | 1 |  | 0 |  | 0 | CrystalOptimizer with GDMA2.2(PBE0/6-31G(d,p)) + FIT
MPYRAZ | C8 H12 N2 | 10 | Tetramethylpyrazine | Tetramethylpyrazine |  | MPYRAZ02 | CrystalPredictor (2.4.3), CrystalOptimizer (2.4.7.1), DMACRYS (2.3.1.1) | Yiming Ding | January 2021 | See Study_ID=20 | CHEMISTRY_CPOSS\BlindTest2020-2022\XXX\MPYRAZ\ | dfT1005 | 0.949 | PBE1PBE/6-31G(d,p) | 0 |  | This is the CrystOpt intra_molecular energy penalty. It is with respect to opt. | T1005 | P21/c | 4 | 6.4649 | 10.8463 | 12.48 | 90 | 68.787 | 90 | LATT 1; SYMM -X , +Y +1/2, -Z +1/2 | 1.1089 | 0.685 |  | -69.86 | -65.48 | -68.911 | 0 | 0 | 0 | 1 |  | 0 |  | 0 | CrystalOptimizer with GDMA2.2(PBE0/6-31G(d,p)) + FIT
MPYRAZ | C8 H12 N2 | 10 | Tetramethylpyrazine | Tetramethylpyrazine |  | MPYRAZ02 | CrystalPredictor (2.4.3), CrystalOptimizer (2.4.7.1), DMACRYS (2.3.1.1) | Yiming Ding | January 2021 | See Study_ID=20 | CHEMISTRY_CPOSS\BlindTest2020-2022\XXX\MPYRAZ\ | dfT1279 | 1.444 | PBE1PBE/6-31G(d,p) | 0 |  | This is the CrystOpt intra_molecular energy penalty. It is with respect to opt. | T1279 | C2/c | 4 | 16.7715 | 6.9342 | 15.7232 | 90 | 67.028 | 90 | LATT 7; SYMM -X , +Y , -Z +1/2 | 1.0747 | 0.6657 |  | -70.32 | -59.96 | -68.876 | 0 | 0 | 0 | 1 |  | 0 |  | 0 | CrystalOptimizer with GDMA2.2(PBE0/6-31G(d,p)) + FIT
MPYRAZ | C8 H12 N2 | 10 | Tetramethylpyrazine | Tetramethylpyrazine |  | MPYRAZ02 | CrystalPredictor (2.4.3), CrystalOptimizer (2.4.7.1), DMACRYS (2.3.1.1) | Yiming Ding | January 2021 | See Study_ID=20 | CHEMISTRY_CPOSS\BlindTest2020-2022\XXX\MPYRAZ\ | dfT1044 | 1.109 | PBE1PBE/6-31G(d,p) | 0 |  | This is the CrystOpt intra_molecular energy penalty. It is with respect to opt. | T1044 | P21/c | 4 | 8.491 | 6.3197 | 15.8632 | 90 | 106.226 | 90 | LATT 1; SYMM -X , +Y +1/2, -Z +1/2 | 1.1068 | 0.687 |  | -69.98 | -64.1 | -68.871 | 0 | 0 | 0 | 1 |  | 0 |  | 0 | CrystalOptimizer with GDMA2.2(PBE0/6-31G(d,p)) + FIT
MPYRAZ | C8 H12 N2 | 10 | Tetramethylpyrazine | Tetramethylpyrazine |  | MPYRAZ02 | CrystalPredictor (2.4.3), CrystalOptimizer (2.4.7.1), DMACRYS (2.3.1.1) | Yiming Ding | January 2021 | See Study_ID=20 | CHEMISTRY_CPOSS\BlindTest2020-2022\XXX\MPYRAZ\ | dfT1098 | 1.512 | PBE1PBE/6-31G(d,p) | 0 |  | This is the CrystOpt intra_molecular energy penalty. It is with respect to opt. | T1098 | C2/c | 4 | 12.1921 | 9.7021 | 14.4753 | 90 | 72.795 | 90 | LATT 7; SYMM -X , +Y , -Z +1/2 | 1.1061 | 0.6869 |  | -70.36 | -61.81 | -68.848 | 0 | 0 | 0 | 1 |  | 0 |  | 0 | CrystalOptimizer with GDMA2.2(PBE0/6-31G(d,p)) + FIT
MPYRAZ | C8 H12 N2 | 10 | Tetramethylpyrazine | Tetramethylpyrazine |  | MPYRAZ02 | CrystalPredictor (2.4.3), CrystalOptimizer (2.4.7.1), DMACRYS (2.3.1.1) | Yiming Ding | January 2021 | See Study_ID=20 | CHEMISTRY_CPOSS\BlindTest2020-2022\XXX\MPYRAZ\ | dfT1159 | 1.028 | PBE1PBE/6-31G(d,p) | 0 |  | This is the CrystOpt intra_molecular energy penalty. It is with respect to opt. | T1159 | P2/c | 4 | 7.3371 | 4.6414 | 24.6982 | 90 | 75.31 | 90 | LATT 1; SYMM -X , +Y , -Z +1/2 | 1.1119 | 0.6896 |  | -69.78 | -65.44 | -68.752 | 0 | 0 | 0 | 1 |  | 0 |  | 0 | CrystalOptimizer with GDMA2.2(PBE0/6-31G(d,p)) + FIT
MPYRAZ | C8 H12 N2 | 10 | Tetramethylpyrazine | Tetramethylpyrazine |  | MPYRAZ02 | CrystalPredictor (2.4.3), CrystalOptimizer (2.4.7.1), DMACRYS (2.3.1.1) | Yiming Ding | January 2021 | See Study_ID=20 | CHEMISTRY_CPOSS\BlindTest2020-2022\XXX\MPYRAZ\ | dfT1007 | 0.513 | PBE1PBE/6-31G(d,p) | 0 |  | This is the CrystOpt intra_molecular energy penalty. It is with respect to opt. | T1007 | C2/c | 4 | 8.6446 | 7.8437 | 24.3881 | 90 | 90.799 | 90 | LATT 7; SYMM -X , +Y , -Z +1/2 | 1.0942 | 0.6811 |  | -69.19 | -61.8 | -68.677 | 0 | 0 | 0 | 1 |  | 0 |  | 0 | CrystalOptimizer with GDMA2.2(PBE0/6-31G(d,p)) + FIT
MPYRAZ | C8 H12 N2 | 10 | Tetramethylpyrazine | Tetramethylpyrazine |  | MPYRAZ02 | CrystalPredictor (2.4.3), CrystalOptimizer (2.4.7.1), DMACRYS (2.3.1.1) | Yiming Ding | January 2021 | See Study_ID=20 | CHEMISTRY_CPOSS\BlindTest2020-2022\XXX\MPYRAZ\ | dfT800 | 0.6 | PBE1PBE/6-31G(d,p) | 0 |  | This is the CrystOpt intra_molecular energy penalty. It is with respect to opt. | T800 | C2/c | 4 | 24.9492 | 6.4737 | 10.3795 | 90 | 88.689 | 90 | LATT 7; SYMM -X , +Y , -Z +1/2 | 1.0795 | 0.6715 |  | -69.23 | -59.5 | -68.63 | 0 | 0 | 0 | 1 |  | 0 |  | 0 | CrystalOptimizer with GDMA2.2(PBE0/6-31G(d,p)) + FIT
MPYRAZ | C8 H12 N2 | 10 | Tetramethylpyrazine | Tetramethylpyrazine |  | MPYRAZ02 | CrystalPredictor (2.4.3), CrystalOptimizer (2.4.7.1), DMACRYS (2.3.1.1) | Yiming Ding | January 2021 | See Study_ID=20 | CHEMISTRY_CPOSS\BlindTest2020-2022\XXX\MPYRAZ\ | dfT439 | 0.502 | PBE1PBE/6-31G(d,p) | 0 |  | This is the CrystOpt intra_molecular energy penalty. It is with respect to opt. | T439 | Aea2 | 4 | 22.8627 | 9.1542 | 7.7934 | 90 | 90 | 90 | LATT -5; SYMM -X , -Y , +Z ; SYMM -X +1/2, +Y +1/2, +Z ; SYMM +X +1/2, -Y +1/2, +Z | 1.1092 | 0.6899 |  | -69.11 | -64.2 | -68.608 | 0 | 0 | 0 | 1 |  | 0 |  | 0 | CrystalOptimizer with GDMA2.2(PBE0/6-31G(d,p)) + FIT
MPYRAZ | C8 H12 N2 | 10 | Tetramethylpyrazine | Tetramethylpyrazine |  | MPYRAZ02 | CrystalPredictor (2.4.3), CrystalOptimizer (2.4.7.1), DMACRYS (2.3.1.1) | Yiming Ding | January 2021 | See Study_ID=20 | CHEMISTRY_CPOSS\BlindTest2020-2022\XXX\MPYRAZ\ | dfT1073 | 1.262 | PBE1PBE/6-31G(d,p) | 0 |  | This is the CrystOpt intra_molecular energy penalty. It is with respect to opt. | T1073 | P21/c | 4 | 4.111 | 8.2117 | 24.4889 | 90 | 91.846 | 90 | LATT 1; SYMM -X , +Y +1/2, -Z +1/2 | 1.0948 | 0.681 |  | -69.77 | -64.9 | -68.508 | 0 | 0 | 0 | 1 |  | 0 |  | 0 | CrystalOptimizer with GDMA2.2(PBE0/6-31G(d,p)) + FIT
MPYRAZ | C8 H12 N2 | 10 | Tetramethylpyrazine | Tetramethylpyrazine |  | MPYRAZ02 | CrystalPredictor (2.4.3), CrystalOptimizer (2.4.7.1), DMACRYS (2.3.1.1) | Yiming Ding | January 2021 | See Study_ID=20 | CHEMISTRY_CPOSS\BlindTest2020-2022\XXX\MPYRAZ\ | dfT677 | 1.47 | PBE1PBE/6-31G(d,p) | 0 |  | This is the CrystOpt intra_molecular energy penalty. It is with respect to opt. | T677 | P21/c | 4 | 4.5657 | 21.864 | 8.383 | 90 | 87.287 | 90 | LATT 1; SYMM -X , +Y +1/2, -Z +1/2 | 1.0822 | 0.6723 |  | -69.95 | -62.87 | -68.48 | 0 | 0 | 0 | 1 |  | 0 |  | 0 | CrystalOptimizer with GDMA2.2(PBE0/6-31G(d,p)) + FIT
MPYRAZ | C8 H12 N2 | 10 | Tetramethylpyrazine | Tetramethylpyrazine |  | MPYRAZ02 | CrystalPredictor (2.4.3), CrystalOptimizer (2.4.7.1), DMACRYS (2.3.1.1) | Yiming Ding | January 2021 | See Study_ID=20 | CHEMISTRY_CPOSS\BlindTest2020-2022\XXX\MPYRAZ\ | dfT1291 | 0.651 | PBE1PBE/6-31G(d,p) | 0 |  | This is the CrystOpt intra_molecular energy penalty. It is with respect to opt. | T1291 | C2/c | 4 | 23.8551 | 8.7513 | 7.9264 | 90 | 79.818 | 90 | LATT 7; SYMM -X , +Y , -Z +1/2 | 1.1109 | 0.6896 |  | -69.13 | -64.31 | -68.479 | 0 | 0 | 0 | 1 |  | 0 |  | 0 | CrystalOptimizer with GDMA2.2(PBE0/6-31G(d,p)) + FIT
MPYRAZ | C8 H12 N2 | 10 | Tetramethylpyrazine | Tetramethylpyrazine |  | MPYRAZ02 | CrystalPredictor (2.4.3), CrystalOptimizer (2.4.7.1), DMACRYS (2.3.1.1) | Yiming Ding | January 2021 | See Study_ID=20 | CHEMISTRY_CPOSS\BlindTest2020-2022\XXX\MPYRAZ\ | dfT570 | 1.255 | PBE1PBE/6-31G(d,p) | 0 |  | This is the CrystOpt intra_molecular energy penalty. It is with respect to opt. | T570 | Pna21 | 4 | 7.8998 | 16.588 | 6.2826 | 90 | 90 | 90 | LATT -1; SYMM -X , -Y , +Z +1/2; SYMM -X +1/2, +Y +1/2, +Z +1/2; SYMM +X +1/2, -Y +1/2, +Z | 1.0988 | 0.6808 |  | -69.66 | -62.71 | -68.405 | 0 | 0 | 0 | 1 |  | 0 |  | 0 | CrystalOptimizer with GDMA2.2(PBE0/6-31G(d,p)) + FIT
MPYRAZ | C8 H12 N2 | 10 | Tetramethylpyrazine | Tetramethylpyrazine |  | MPYRAZ02 | CrystalPredictor (2.4.3), CrystalOptimizer (2.4.7.1), DMACRYS (2.3.1.1) | Yiming Ding | January 2021 | See Study_ID=20 | CHEMISTRY_CPOSS\BlindTest2020-2022\XXX\MPYRAZ\ | dfT1233 | 0.902 | PBE1PBE/6-31G(d,p) | 0 |  | This is the CrystOpt intra_molecular energy penalty. It is with respect to opt. | T1233 | C2/c | 4 | 24.7361 | 5.4545 | 12.1867 | 90 | 80.7 | 90 | LATT 7; SYMM -X , +Y , -Z +1/2 | 1.115 | 0.6908 |  | -69.26 | -65.42 | -68.358 | 0 | 0 | 0 | 1 |  | 0 |  | 0 | CrystalOptimizer with GDMA2.2(PBE0/6-31G(d,p)) + FIT
MPYRAZ | C8 H12 N2 | 10 | Tetramethylpyrazine | Tetramethylpyrazine |  | MPYRAZ02 | CrystalPredictor (2.4.3), CrystalOptimizer (2.4.7.1), DMACRYS (2.3.1.1) | Yiming Ding | January 2021 | See Study_ID=20 | CHEMISTRY_CPOSS\BlindTest2020-2022\XXX\MPYRAZ\ | dfT1234 | 0.559 | PBE1PBE/6-31G(d,p) | 0 |  | This is the CrystOpt intra_molecular energy penalty. It is with respect to opt. | T1234 | Pna21 | 4 | 13.1835 | 7.4487 | 8.4301 | 90 | 90 | 90 | LATT -1; SYMM -X , -Y , +Z +1/2; SYMM -X +1/2, +Y +1/2, +Z +1/2; SYMM +X +1/2, -Y +1/2, +Z | 1.0928 | 0.6755 |  | -68.9 | -59.77 | -68.341 | 0 | 0 | 0 | 1 |  | 0 |  | 0 | CrystalOptimizer with GDMA2.2(PBE0/6-31G(d,p)) + FIT
MPYRAZ | C8 H12 N2 | 10 | Tetramethylpyrazine | Tetramethylpyrazine |  | MPYRAZ02 | CrystalPredictor (2.4.3), CrystalOptimizer (2.4.7.1), DMACRYS (2.3.1.1) | Yiming Ding | January 2021 | See Study_ID=20 | CHEMISTRY_CPOSS\BlindTest2020-2022\XXX\MPYRAZ\ | dfT1180 | 0.814 | PBE1PBE/6-31G(d,p) | 0 |  | This is the CrystOpt intra_molecular energy penalty. It is with respect to opt. | T1180 | C2/c | 4 | 24.6949 | 10.8175 | 6.1463 | 90 | 87.26 | 90 | LATT 7; SYMM -X , +Y , -Z +1/2 | 1.1032 | 0.6833 |  | -69.15 | -63.74 | -68.336 | 0 | 0 | 0 | 1 |  | 0 |  | 0 | CrystalOptimizer with GDMA2.2(PBE0/6-31G(d,p)) + FIT
MPYRAZ | C8 H12 N2 | 10 | Tetramethylpyrazine | Tetramethylpyrazine |  | MPYRAZ02 | CrystalPredictor (2.4.3), CrystalOptimizer (2.4.7.1), DMACRYS (2.3.1.1) | Yiming Ding | January 2021 | See Study_ID=20 | CHEMISTRY_CPOSS\BlindTest2020-2022\XXX\MPYRAZ\ | dfT1120 | 2.022 | PBE1PBE/6-31G(d,p) | 0 |  | This is the CrystOpt intra_molecular energy penalty. It is with respect to opt. | T1120 | Pna21 | 4 | 7.6509 | 8.794 | 12.2905 | 90 | 90 | 90 | LATT -1; SYMM -X , -Y , +Z +1/2; SYMM -X +1/2, +Y +1/2, +Z +1/2; SYMM +X +1/2, -Y +1/2, +Z | 1.094 | 0.6825 |  | -70.31 | -63.65 | -68.288 | 0 | 0 | 0 | 1 |  | 0 |  | 0 | CrystalOptimizer with GDMA2.2(PBE0/6-31G(d,p)) + FIT
MPYRAZ | C8 H12 N2 | 10 | Tetramethylpyrazine | Tetramethylpyrazine |  | MPYRAZ02 | CrystalPredictor (2.4.3), CrystalOptimizer (2.4.7.1), DMACRYS (2.3.1.1) | Yiming Ding | January 2021 | See Study_ID=20 | CHEMISTRY_CPOSS\BlindTest2020-2022\XXX\MPYRAZ\ | dfT1152 | 1.756 | PBE1PBE/6-31G(d,p) | 0 |  | This is the CrystOpt intra_molecular energy penalty. It is with respect to opt. | T1152 | C2/c | 4 | 25.2026 | 8.6985 | 7.7914 | 90 | 74.602 | 90 | LATT 7; SYMM -X , +Y , -Z +1/2 | 1.0987 | 0.684 |  | -70.02 | -63.79 | -68.264 | 0 | 0 | 0 | 1 |  | 0 |  | 0 | CrystalOptimizer with GDMA2.2(PBE0/6-31G(d,p)) + FIT
MPYRAZ | C8 H12 N2 | 10 | Tetramethylpyrazine | Tetramethylpyrazine |  | MPYRAZ02 | CrystalPredictor (2.4.3), CrystalOptimizer (2.4.7.1), DMACRYS (2.3.1.1) | Yiming Ding | January 2021 | See Study_ID=20 | CHEMISTRY_CPOSS\BlindTest2020-2022\XXX\MPYRAZ\ | dfT1049 | 0.313 | PBE1PBE/6-31G(d,p) | 0 |  | This is the CrystOpt intra_molecular energy penalty. It is with respect to opt. | T1049 | Fdd2 | 4 | 47.6648 | 10.1187 | 6.9056 | 90 | 90 | 90 | LATT -4; SYMM -X , -Y , +Z ; SYMM -X +1/4, +Y +1/4, +Z +1/4; SYMM +X +1/4, -Y +1/4, +Z +1/4 | 1.0864 | 0.6745 |  | -68.56 | -60.53 | -68.247 | 0 | 0 | 0 | 1 |  | 0 |  | 0 | CrystalOptimizer with GDMA2.2(PBE0/6-31G(d,p)) + FIT
MPYRAZ | C8 H12 N2 | 10 | Tetramethylpyrazine | Tetramethylpyrazine |  | MPYRAZ02 | CrystalPredictor (2.4.3), CrystalOptimizer (2.4.7.1), DMACRYS (2.3.1.1) | Yiming Ding | January 2021 | See Study_ID=20 | CHEMISTRY_CPOSS\BlindTest2020-2022\XXX\MPYRAZ\ | dfT1298 | 0.291 | PBE1PBE/6-31G(d,p) | 0 |  | This is the CrystOpt intra_molecular energy penalty. It is with respect to opt. | T1298 | Fdd2 | 4 | 44.1316 | 10.8808 | 6.8935 | 90 | 90 | 90 | LATT -4; SYMM -X , -Y , +Z ; SYMM -X +1/4, +Y +1/4, +Z +1/4; SYMM +X +1/4, -Y +1/4, +Z +1/4 | 1.0931 | 0.6789 |  | -68.49 | -60.7 | -68.199 | 0 | 0 | 0 | 1 |  | 0 |  | 0 | CrystalOptimizer with GDMA2.2(PBE0/6-31G(d,p)) + FIT
MPYRAZ | C8 H12 N2 | 10 | Tetramethylpyrazine | Tetramethylpyrazine |  | MPYRAZ02 | CrystalPredictor (2.4.3), CrystalOptimizer (2.4.7.1), DMACRYS (2.3.1.1) | Yiming Ding | January 2021 | See Study_ID=20 | CHEMISTRY_CPOSS\BlindTest2020-2022\XXX\MPYRAZ\ | dfT553 | 2.176 | PBE1PBE/6-31G(d,p) | 0 |  | This is the CrystOpt intra_molecular energy penalty. It is with respect to opt. | T553 | Pca21 | 4 | 22.4274 | 4.5671 | 8.2219 | 90 | 90 | 90 | LATT -1; SYMM -X , -Y , +Z +1/2; SYMM -X +1/2, +Y , +Z +1/2; SYMM +X +1/2, -Y , +Z | 1.0742 | 0.6677 |  | -70.35 | -61.63 | -68.174 | 0 | 0 | 0 | 1 |  | 0 |  | 0 | CrystalOptimizer with GDMA2.2(PBE0/6-31G(d,p)) + FIT
MPYRAZ | C8 H12 N2 | 10 | Tetramethylpyrazine | Tetramethylpyrazine |  | MPYRAZ02 | CrystalPredictor (2.4.3), CrystalOptimizer (2.4.7.1), DMACRYS (2.3.1.1) | Yiming Ding | January 2021 | See Study_ID=20 | CHEMISTRY_CPOSS\BlindTest2020-2022\XXX\MPYRAZ\ | dfT483 | 0.961 | PBE1PBE/6-31G(d,p) | 0 |  | This is the CrystOpt intra_molecular energy penalty. It is with respect to opt. | T483 | C2/c | 4 | 17.1346 | 12.189 | 8.824 | 90 | 63.547 | 90 | LATT 7; SYMM -X , +Y , -Z +1/2 | 1.0965 | 0.6803 |  | -69.08 | -66.2 | -68.119 | 0 | 0 | 0 | 1 |  | 0 |  | 0 | CrystalOptimizer with GDMA2.2(PBE0/6-31G(d,p)) + FIT
MPYRAZ | C8 H12 N2 | 10 | Tetramethylpyrazine | Tetramethylpyrazine |  | MPYRAZ02 | CrystalPredictor (2.4.3), CrystalOptimizer (2.4.7.1), DMACRYS (2.3.1.1) | Yiming Ding | January 2021 | See Study_ID=20 | CHEMISTRY_CPOSS\BlindTest2020-2022\XXX\MPYRAZ\ | dfT1307 | 0.782 | PBE1PBE/6-31G(d,p) | 0 |  | This is the CrystOpt intra_molecular energy penalty. It is with respect to opt. | T1307 | Pbca | 8 | 8.0349 | 12.4969 | 16.5453 | 90 | 90 | 90 | LATT 1; SYMM +X +1/2, -Y +1/2, -Z ; SYMM -X , +Y +1/2, -Z +1/2; SYMM -X +1/2, -Y , +Z +1/2 | 1.089 | 0.6764 |  | -68.89 | -60.38 | -68.108 | 0 | 0 | 0 | 1 |  | 0 |  | 0 | CrystalOptimizer with GDMA2.2(PBE0/6-31G(d,p)) + FIT
MPYRAZ | C8 H12 N2 | 10 | Tetramethylpyrazine | Tetramethylpyrazine |  | MPYRAZ02 | CrystalPredictor (2.4.3), CrystalOptimizer (2.4.7.1), DMACRYS (2.3.1.1) | Yiming Ding | January 2021 | See Study_ID=20 | CHEMISTRY_CPOSS\BlindTest2020-2022\XXX\MPYRAZ\ | dfT914 | 1.326 | PBE1PBE/6-31G(d,p) | 0 |  | This is the CrystOpt intra_molecular energy penalty. It is with respect to opt. | T914 | P21/c | 4 | 12.8864 | 4.737 | 13.8308 | 90 | 84.394 | 90 | LATT 1; SYMM -X , +Y +1/2, -Z +1/2 | 1.0766 | 0.6692 |  | -69.4 | -61.36 | -68.074 | 0 | 0 | 0 | 1 |  | 0 |  | 0 | CrystalOptimizer with GDMA2.2(PBE0/6-31G(d,p)) + FIT
MPYRAZ | C8 H12 N2 | 10 | Tetramethylpyrazine | Tetramethylpyrazine |  | MPYRAZ02 | CrystalPredictor (2.4.3), CrystalOptimizer (2.4.7.1), DMACRYS (2.3.1.1) | Yiming Ding | January 2021 | See Study_ID=20 | CHEMISTRY_CPOSS\BlindTest2020-2022\XXX\MPYRAZ\ | dfT590 | 0.698 | PBE1PBE/6-31G(d,p) | 0 |  | This is the CrystOpt intra_molecular energy penalty. It is with respect to opt. | T590 | Pbcn | 8 | 16.8443 | 9.5605 | 10.4567 | 90 | 90 | 90 | LATT 1; SYMM +X +1/2, -Y +1/2, -Z ; SYMM -X , +Y , -Z +1/2; SYMM -X +1/2, -Y +1/2, +Z +1/2 | 1.0744 | 0.6651 |  | -68.76 | -60.65 | -68.062 | 0 | 0 | 0 | 1 |  | 0 |  | 0 | CrystalOptimizer with GDMA2.2(PBE0/6-31G(d,p)) + FIT
MPYRAZ | C8 H12 N2 | 10 | Tetramethylpyrazine | Tetramethylpyrazine |  | MPYRAZ02 | CrystalPredictor (2.4.3), CrystalOptimizer (2.4.7.1), DMACRYS (2.3.1.1) | Yiming Ding | January 2021 | See Study_ID=20 | CHEMISTRY_CPOSS\BlindTest2020-2022\XXX\MPYRAZ\ | dfT748 | 0.707 | PBE1PBE/6-31G(d,p) | 0 |  | This is the CrystOpt intra_molecular energy penalty. It is with respect to opt. | T748 | C2/c | 4 | 15.8809 | 6.3868 | 16.5946 | 90 | 83.079 | 90 | LATT 7; SYMM -X , +Y , -Z +1/2 | 1.0828 | 0.6728 |  | -68.74 | -62.05 | -68.033 | 0 | 0 | 0 | 1 |  | 0 |  | 0 | CrystalOptimizer with GDMA2.2(PBE0/6-31G(d,p)) + FIT
MPYRAZ | C8 H12 N2 | 10 | Tetramethylpyrazine | Tetramethylpyrazine |  | MPYRAZ02 | CrystalPredictor (2.4.3), CrystalOptimizer (2.4.7.1), DMACRYS (2.3.1.1) | Yiming Ding | January 2021 | See Study_ID=20 | CHEMISTRY_CPOSS\BlindTest2020-2022\XXX\MPYRAZ\ | dfT1286 | 1.507 | PBE1PBE/6-31G(d,p) | 0 |  | This is the CrystOpt intra_molecular energy penalty. It is with respect to opt. | T1286 | C2/c | 4 | 12.5057 | 13.2704 | 10.4443 | 90 | 76.759 | 90 | LATT 7; SYMM -X , +Y , -Z +1/2 | 1.0723 | 0.6636 |  | -69.53 | -63.02 | -68.023 | 0 | 0 | 0 | 1 |  | 0 |  | 0 | CrystalOptimizer with GDMA2.2(PBE0/6-31G(d,p)) + FIT
MPYRAZ | C8 H12 N2 | 10 | Tetramethylpyrazine | Tetramethylpyrazine |  | MPYRAZ02 | CrystalPredictor (2.4.3), CrystalOptimizer (2.4.7.1), DMACRYS (2.3.1.1) | Yiming Ding | January 2021 | See Study_ID=20 | CHEMISTRY_CPOSS\BlindTest2020-2022\XXX\MPYRAZ\ | dfT1174 | 3.127 | PBE1PBE/6-31G(d,p) | 0 |  | This is the CrystOpt intra_molecular energy penalty. It is with respect to opt. | T1174 | P21/c | 4 | 4.0532 | 23.6691 | 8.592 | 90 | 85.193 | 90 | LATT 1; SYMM -X , +Y +1/2, -Z +1/2 | 1.1013 | 0.6847 |  | -71.15 | -65.44 | -68.023 | 0 | 0 | 0 | 1 |  | 0 |  | 0 | CrystalOptimizer with GDMA2.2(PBE0/6-31G(d,p)) + FIT
MPYRAZ | C8 H12 N2 | 10 | Tetramethylpyrazine | Tetramethylpyrazine |  | MPYRAZ02 | CrystalPredictor (2.4.3), CrystalOptimizer (2.4.7.1), DMACRYS (2.3.1.1) | Yiming Ding | January 2021 | See Study_ID=20 | CHEMISTRY_CPOSS\BlindTest2020-2022\XXX\MPYRAZ\ | dfT583 | 1.009 | PBE1PBE/6-31G(d,p) | 0 |  | This is the CrystOpt intra_molecular energy penalty. It is with respect to opt. | T583 | Pbcn | 8 | 14.9582 | 9.2402 | 12.3966 | 90 | 90 | 90 | LATT 1; SYMM +X +1/2, -Y +1/2, -Z ; SYMM -X , +Y , -Z +1/2; SYMM -X +1/2, -Y +1/2, +Z +1/2 | 1.0559 | 0.6541 |  | -69.03 | -59.57 | -68.021 | 0 | 0 | 0 | 1 |  | 0 |  | 0 | CrystalOptimizer with GDMA2.2(PBE0/6-31G(d,p)) + FIT
MPYRAZ | C8 H12 N2 | 10 | Tetramethylpyrazine | Tetramethylpyrazine |  | MPYRAZ02 | CrystalPredictor (2.4.3), CrystalOptimizer (2.4.7.1), DMACRYS (2.3.1.1) | Yiming Ding | January 2021 | See Study_ID=20 | CHEMISTRY_CPOSS\BlindTest2020-2022\XXX\MPYRAZ\ | dfT820 | 4.069 | PBE1PBE/6-31G(d,p) | 0 |  | This is the CrystOpt intra_molecular energy penalty. It is with respect to opt. | T820 | Pccn | 8 | 14.0925 | 9.1997 | 12.4439 | 90 | 90 | 90 | LATT 1; SYMM +X +1/2, -Y , -Z +1/2; SYMM -X , +Y +1/2, -Z +1/2; SYMM -X +1/2, -Y +1/2, +Z | 1.1215 | 0.6933 |  | -72.09 | -66.89 | -68.021 | 0 | 0 | 0 | 1 |  | 0 |  | 0 | CrystalOptimizer with GDMA2.2(PBE0/6-31G(d,p)) + FIT
MPYRAZ | C8 H12 N2 | 10 | Tetramethylpyrazine | Tetramethylpyrazine |  | MPYRAZ02 | CrystalPredictor (2.4.3), CrystalOptimizer (2.4.7.1), DMACRYS (2.3.1.1) | Yiming Ding | January 2021 | See Study_ID=20 | CHEMISTRY_CPOSS\BlindTest2020-2022\XXX\MPYRAZ\ | dfT320 | 0.261 | PBE1PBE/6-31G(d,p) | 0 |  | This is the CrystOpt intra_molecular energy penalty. It is with respect to opt. | T320 | Cc | 2 | 8.7418 | 12.1846 | 8.911 | 90 | 60.582 | 90 | LATT -7; SYMM +X , -Y , +Z +1/2 | 1.0942 | 0.6803 |  | -68.26 | -62.79 | -67.999 | 0 | 0 | 0 | 1 |  | 0 |  | 0 | CrystalOptimizer with GDMA2.2(PBE0/6-31G(d,p)) + FIT
MPYRAZ | C8 H12 N2 | 10 | Tetramethylpyrazine | Tetramethylpyrazine |  | MPYRAZ02 | CrystalPredictor (2.4.3), CrystalOptimizer (2.4.7.1), DMACRYS (2.3.1.1) | Yiming Ding | January 2021 | See Study_ID=20 | CHEMISTRY_CPOSS\BlindTest2020-2022\XXX\MPYRAZ\ | dfT837 | 0.605 | PBE1PBE/6-31G(d,p) | 0 |  | This is the CrystOpt intra_molecular energy penalty. It is with respect to opt. | T837 | Fdd2 | 4 | 15.8146 | 32.1322 | 6.6584 | 90 | 90 | 90 | LATT -4; SYMM -X , -Y , +Z ; SYMM -X +1/4, +Y +1/4, +Z +1/4; SYMM +X +1/4, -Y +1/4, +Z +1/4 | 1.0694 | 0.6635 |  | -68.58 | -58.53 | -67.975 | 0 | 0 | 0 | 1 |  | 0 |  | 0 | CrystalOptimizer with GDMA2.2(PBE0/6-31G(d,p)) + FIT
MPYRAZ | C8 H12 N2 | 10 | Tetramethylpyrazine | Tetramethylpyrazine |  | MPYRAZ02 | CrystalPredictor (2.4.3), CrystalOptimizer (2.4.7.1), DMACRYS (2.3.1.1) | Yiming Ding | January 2021 | See Study_ID=20 | CHEMISTRY_CPOSS\BlindTest2020-2022\XXX\MPYRAZ\ | dfT379 | 0.215 | PBE1PBE/6-31G(d,p) | 0 |  | This is the CrystOpt intra_molecular energy penalty. It is with respect to opt. | T379 | Pca21 | 4 | 24.1328 | 4.9801 | 6.8907 | 90 | 90 | 90 | LATT -1; SYMM -X , -Y , +Z +1/2; SYMM -X +1/2, +Y , +Z +1/2; SYMM +X +1/2, -Y , +Z | 1.0923 | 0.677 |  | -68.17 | -64.32 | -67.955 | 0 | 0 | 0 | 1 |  | 0 |  | 0 | CrystalOptimizer with GDMA2.2(PBE0/6-31G(d,p)) + FIT
MPYRAZ | C8 H12 N2 | 10 | Tetramethylpyrazine | Tetramethylpyrazine |  | MPYRAZ02 | CrystalPredictor (2.4.3), CrystalOptimizer (2.4.7.1), DMACRYS (2.3.1.1) | Yiming Ding | January 2021 | See Study_ID=20 | CHEMISTRY_CPOSS\BlindTest2020-2022\XXX\MPYRAZ\ | dfT999 | 1.3 | PBE1PBE/6-31G(d,p) | 0 |  | This is the CrystOpt intra_molecular energy penalty. It is with respect to opt. | T999 | P21/c | 4 | 8.265 | 4.0582 | 25.5204 | 90 | 72.425 | 90 | LATT 1; SYMM -X , +Y +1/2, -Z +1/2 | 1.1086 | 0.6882 |  | -69.21 | -66.63 | -67.91 | 0 | 0 | 0 | 1 |  | 0 |  | 0 | CrystalOptimizer with GDMA2.2(PBE0/6-31G(d,p)) + FIT
MPYRAZ | C8 H12 N2 | 10 | Tetramethylpyrazine | Tetramethylpyrazine |  | MPYRAZ02 | CrystalPredictor (2.4.3), CrystalOptimizer (2.4.7.1), DMACRYS (2.3.1.1) | Yiming Ding | January 2021 | See Study_ID=20 | CHEMISTRY_CPOSS\BlindTest2020-2022\XXX\MPYRAZ\ | dfT348 | 0.648 | PBE1PBE/6-31G(d,p) | 0 |  | This is the CrystOpt intra_molecular energy penalty. It is with respect to opt. | T348 | Pbcn | 8 | 15.0341 | 9.1587 | 12.3646 | 90 | 90 | 90 | LATT 1; SYMM +X +1/2, -Y +1/2, -Z ; SYMM -X , +Y , -Z +1/2; SYMM -X +1/2, -Y +1/2, +Z +1/2 | 1.0627 | 0.6579 |  | -68.54 | -60.93 | -67.892 | 0 | 0 | 0 | 1 |  | 0 |  | 0 | CrystalOptimizer with GDMA2.2(PBE0/6-31G(d,p)) + FIT
MPYRAZ | C8 H12 N2 | 10 | Tetramethylpyrazine | Tetramethylpyrazine |  | MPYRAZ02 | CrystalPredictor (2.4.3), CrystalOptimizer (2.4.7.1), DMACRYS (2.3.1.1) | Yiming Ding | January 2021 | See Study_ID=20 | CHEMISTRY_CPOSS\BlindTest2020-2022\XXX\MPYRAZ\ | dfT948 | 1.701 | PBE1PBE/6-31G(d,p) | 0 |  | This is the CrystOpt intra_molecular energy penalty. It is with respect to opt. | T948 | C2 | 2 | 24.7419 | 4.57 | 7.3908 | 90 | 83.415 | 90 | LATT -7; SYMM -X , +Y , -Z | 1.0897 | 0.677 |  | -69.59 | -63.58 | -67.889 | 0 | 0 | 0 | 1 |  | 0 |  | 0 | CrystalOptimizer with GDMA2.2(PBE0/6-31G(d,p)) + FIT
MPYRAZ | C8 H12 N2 | 10 | Tetramethylpyrazine | Tetramethylpyrazine |  | MPYRAZ02 | CrystalPredictor (2.4.3), CrystalOptimizer (2.4.7.1), DMACRYS (2.3.1.1) | Yiming Ding | January 2021 | See Study_ID=20 | CHEMISTRY_CPOSS\BlindTest2020-2022\XXX\MPYRAZ\ | dfT281 | 0.217 | PBE1PBE/6-31G(d,p) | 0 |  | This is the CrystOpt intra_molecular energy penalty. It is with respect to opt. | T281 | Aea2 | 4 | 8.9032 | 15.1261 | 12.5534 | 90 | 90 | 90 | LATT -5; SYMM -X , -Y , +Z ; SYMM -X +1/2, +Y +1/2, +Z ; SYMM +X +1/2, -Y +1/2, +Z | 1.0702 | 0.6623 |  | -68.06 | -62.58 | -67.843 | 0 | 0 | 0 | 1 |  | 0 |  | 0 | CrystalOptimizer with GDMA2.2(PBE0/6-31G(d,p)) + FIT
MPYRAZ | C8 H12 N2 | 10 | Tetramethylpyrazine | Tetramethylpyrazine |  | MPYRAZ02 | CrystalPredictor (2.4.3), CrystalOptimizer (2.4.7.1), DMACRYS (2.3.1.1) | Yiming Ding | January 2021 | See Study_ID=20 | CHEMISTRY_CPOSS\BlindTest2020-2022\XXX\MPYRAZ\ | dfT646 | 0.186 | PBE1PBE/6-31G(d,p) | 0 |  | This is the CrystOpt intra_molecular energy penalty. It is with respect to opt. | T646 | Pccn | 8 | 24.5063 | 7.8013 | 8.8098 | 90 | 90 | 90 | LATT 1; SYMM +X +1/2, -Y , -Z +1/2; SYMM -X , +Y +1/2, -Z +1/2; SYMM -X +1/2, -Y +1/2, +Z | 1.0742 | 0.6697 |  | -68.01 | -59.95 | -67.824 | 0 | 0 | 0 | 1 |  | 0 |  | 0 | CrystalOptimizer with GDMA2.2(PBE0/6-31G(d,p)) + FIT
MPYRAZ | C8 H12 N2 | 10 | Tetramethylpyrazine | Tetramethylpyrazine |  | MPYRAZ02 | CrystalPredictor (2.4.3), CrystalOptimizer (2.4.7.1), DMACRYS (2.3.1.1) | Yiming Ding | January 2021 | See Study_ID=20 | CHEMISTRY_CPOSS\BlindTest2020-2022\XXX\MPYRAZ\ | dfT790 | 1.447 | PBE1PBE/6-31G(d,p) | 0 |  | This is the CrystOpt intra_molecular energy penalty. It is with respect to opt. | T790 | P21/c | 4 | 4.1248 | 17.2336 | 11.814 | 90 | 86.216 | 90 | LATT 1; SYMM -X , +Y +1/2, -Z +1/2 | 1.0795 | 0.6698 |  | -69.27 | -63.7 | -67.823 | 0 | 0 | 0 | 1 |  | 0 |  | 0 | CrystalOptimizer with GDMA2.2(PBE0/6-31G(d,p)) + FIT
MPYRAZ | C8 H12 N2 | 10 | Tetramethylpyrazine | Tetramethylpyrazine |  | MPYRAZ02 | CrystalPredictor (2.4.3), CrystalOptimizer (2.4.7.1), DMACRYS (2.3.1.1) | Yiming Ding | January 2021 | See Study_ID=20 | CHEMISTRY_CPOSS\BlindTest2020-2022\XXX\MPYRAZ\ | dfT521 | 0.186 | PBE1PBE/6-31G(d,p) | 0 |  | This is the CrystOpt intra_molecular energy penalty. It is with respect to opt. | T521 | P21/c | 4 | 8.2245 | 9.1795 | 12.6765 | 90 | 59.258 | 90 | LATT 1; SYMM -X , +Y +1/2, -Z +1/2 | 1.0998 | 0.6779 |  | -67.99 | -64.92 | -67.804 | 0 | 0 | 0 | 1 |  | 0 |  | 0 | CrystalOptimizer with GDMA2.2(PBE0/6-31G(d,p)) + FIT
MPYRAZ | C8 H12 N2 | 10 | Tetramethylpyrazine | Tetramethylpyrazine |  | MPYRAZ02 | CrystalPredictor (2.4.3), CrystalOptimizer (2.4.7.1), DMACRYS (2.3.1.1) | Yiming Ding | January 2021 | See Study_ID=20 | CHEMISTRY_CPOSS\BlindTest2020-2022\XXX\MPYRAZ\ | dfT389 | 1.388 | PBE1PBE/6-31G(d,p) | 0 |  | This is the CrystOpt intra_molecular energy penalty. It is with respect to opt. | T389 | C2/c | 4 | 14.117 | 9.1519 | 12.6712 | 90 | 85.782 | 90 | LATT 7; SYMM -X , +Y , -Z +1/2 | 1.1082 | 0.686 |  | -69.18 | -65.74 | -67.792 | 0 | 0 | 0 | 1 |  | 0 |  | 0 | CrystalOptimizer with GDMA2.2(PBE0/6-31G(d,p)) + FIT
MPYRAZ | C8 H12 N2 | 10 | Tetramethylpyrazine | Tetramethylpyrazine |  | MPYRAZ02 | CrystalPredictor (2.4.3), CrystalOptimizer (2.4.7.1), DMACRYS (2.3.1.1) | Yiming Ding | January 2021 | See Study_ID=20 | CHEMISTRY_CPOSS\BlindTest2020-2022\XXX\MPYRAZ\ | dfT762 | 0.186 | PBE1PBE/6-31G(d,p) | 0 |  | This is the CrystOpt intra_molecular energy penalty. It is with respect to opt. | T762 | P21/c | 4 | 9.2002 | 8.669 | 12.2571 | 90 | 57.016 | 90 | LATT 1; SYMM -X , +Y +1/2, -Z +1/2 | 1.1032 | 0.6825 |  | -67.9 | -64.83 | -67.714 | 0 | 0 | 0 | 1 |  | 0 |  | 0 | CrystalOptimizer with GDMA2.2(PBE0/6-31G(d,p)) + FIT
MPYRAZ | C8 H12 N2 | 10 | Tetramethylpyrazine | Tetramethylpyrazine |  | MPYRAZ02 | CrystalPredictor (2.4.3), CrystalOptimizer (2.4.7.1), DMACRYS (2.3.1.1) | Yiming Ding | January 2021 | See Study_ID=20 | CHEMISTRY_CPOSS\BlindTest2020-2022\XXX\MPYRAZ\ | dfT730 | 2.379 | PBE1PBE/6-31G(d,p) | 0 |  | This is the CrystOpt intra_molecular energy penalty. It is with respect to opt. | T730 | Pna21 | 4 | 17.329 | 4.0426 | 11.7566 | 90 | 90 | 90 | LATT -1; SYMM -X , -Y , +Z +1/2; SYMM -X +1/2, +Y +1/2, +Z +1/2; SYMM +X +1/2, -Y +1/2, +Z | 1.0984 | 0.6826 |  | -70.05 | -65.25 | -67.671 | 0 | 0 | 0 | 1 |  | 0 |  | 0 | CrystalOptimizer with GDMA2.2(PBE0/6-31G(d,p)) + FIT
MPYRAZ | C8 H12 N2 | 10 | Tetramethylpyrazine | Tetramethylpyrazine |  | MPYRAZ02 | CrystalPredictor (2.4.3), CrystalOptimizer (2.4.7.1), DMACRYS (2.3.1.1) | Yiming Ding | January 2021 | See Study_ID=20 | CHEMISTRY_CPOSS\BlindTest2020-2022\XXX\MPYRAZ\ | dfT1118 | 0.968 | PBE1PBE/6-31G(d,p) | 0 |  | This is the CrystOpt intra_molecular energy penalty. It is with respect to opt. | T1118 | P21/c | 4 | 12.1734 | 6.5061 | 11.5386 | 90 | 66.418 | 90 | LATT 1; SYMM -X , +Y +1/2, -Z +1/2 | 1.0801 | 0.6694 |  | -68.57 | -59.48 | -67.602 | 0 | 0 | 0 | 1 |  | 0 |  | 0 | CrystalOptimizer with GDMA2.2(PBE0/6-31G(d,p)) + FIT
MPYRAZ | C8 H12 N2 | 10 | Tetramethylpyrazine | Tetramethylpyrazine |  | MPYRAZ02 | CrystalPredictor (2.4.3), CrystalOptimizer (2.4.7.1), DMACRYS (2.3.1.1) | Yiming Ding | January 2021 | See Study_ID=20 | CHEMISTRY_CPOSS\BlindTest2020-2022\XXX\MPYRAZ\ | dfT193 | 0.202 | PBE1PBE/6-31G(d,p) | 0 |  | This is the CrystOpt intra_molecular energy penalty. It is with respect to opt. | T193 | C2221 | 4 | 14.1205 | 9.2073 | 13.6047 | 90 | 90 | 90 | LATT -7; SYMM +X , -Y , -Z ; SYMM -X , +Y , -Z +1/2; SYMM -X , -Y , +Z +1/2 | 1.0229 | 0.6345 |  | -67.8 | -61.49 | -67.598 | 0 | 0 | 0 | 1 |  | 0 |  | 0 | CrystalOptimizer with GDMA2.2(PBE0/6-31G(d,p)) + FIT
MPYRAZ | C8 H12 N2 | 10 | Tetramethylpyrazine | Tetramethylpyrazine |  | MPYRAZ02 | CrystalPredictor (2.4.3), CrystalOptimizer (2.4.7.1), DMACRYS (2.3.1.1) | Yiming Ding | January 2021 | See Study_ID=20 | CHEMISTRY_CPOSS\BlindTest2020-2022\XXX\MPYRAZ\ | dfT697 | 0.186 | PBE1PBE/6-31G(d,p) | 0 |  | This is the CrystOpt intra_molecular energy penalty. It is with respect to opt. | T697 | Pna21 | 4 | 5.2356 | 23.6637 | 6.7038 | 90 | 90 | 90 | LATT -1; SYMM -X , -Y , +Z +1/2; SYMM -X +1/2, +Y +1/2, +Z +1/2; SYMM +X +1/2, -Y +1/2, +Z | 1.0892 | 0.675 |  | -67.76 | -63.2 | -67.574 | 0 | 0 | 0 | 1 |  | 0 |  | 0 | CrystalOptimizer with GDMA2.2(PBE0/6-31G(d,p)) + FIT
MPYRAZ | C8 H12 N2 | 10 | Tetramethylpyrazine | Tetramethylpyrazine |  | MPYRAZ02 | CrystalPredictor (2.4.3), CrystalOptimizer (2.4.7.1), DMACRYS (2.3.1.1) | Yiming Ding | January 2021 | See Study_ID=20 | CHEMISTRY_CPOSS\BlindTest2020-2022\XXX\MPYRAZ\ | dfT1315 | 0.849 | PBE1PBE/6-31G(d,p) | 0 |  | This is the CrystOpt intra_molecular energy penalty. It is with respect to opt. | T1315 | C2/c | 4 | 11.6612 | 6.9211 | 21.2173 | 90 | 100.434 | 90 | LATT 7; SYMM -X , +Y , -Z +1/2 | 1.0743 | 0.6676 |  | -68.41 | -58.9 | -67.561 | 0 | 0 | 0 | 1 |  | 0 |  | 0 | CrystalOptimizer with GDMA2.2(PBE0/6-31G(d,p)) + FIT
MPYRAZ | C8 H12 N2 | 10 | Tetramethylpyrazine | Tetramethylpyrazine |  | MPYRAZ02 | CrystalPredictor (2.4.3), CrystalOptimizer (2.4.7.1), DMACRYS (2.3.1.1) | Yiming Ding | January 2021 | See Study_ID=20 | CHEMISTRY_CPOSS\BlindTest2020-2022\XXX\MPYRAZ\ | dfT1122 | 1.866 | PBE1PBE/6-31G(d,p) | 0 |  | This is the CrystOpt intra_molecular energy penalty. It is with respect to opt. | T1122 | I41/a | 8 | 27.0969 | 27.0969 | 4.6219 | 90 | 90 | 90 | LATT 2; SYMM -Y -1/4, +X +1/4, +Z +1/4; SYMM +Y +1/4, -X +1/4, +Z +1/4; SYMM -X , -Y +1/2, +Z | 1.0663 | 0.6616 |  | -69.41 | -60.05 | -67.544 | 0 | 0 | 0 | 1 |  | 0 |  | 0 | CrystalOptimizer with GDMA2.2(PBE0/6-31G(d,p)) + FIT
MPYRAZ | C8 H12 N2 | 10 | Tetramethylpyrazine | Tetramethylpyrazine |  | MPYRAZ02 | CrystalPredictor (2.4.3), CrystalOptimizer (2.4.7.1), DMACRYS (2.3.1.1) | Yiming Ding | January 2021 | See Study_ID=20 | CHEMISTRY_CPOSS\BlindTest2020-2022\XXX\MPYRAZ\ | dfT1258 | 2.158 | PBE1PBE/6-31G(d,p) | 0 |  | This is the CrystOpt intra_molecular energy penalty. It is with respect to opt. | T1258 | Pbca | 8 | 10.1764 | 25.2114 | 6.7205 | 90 | 90 | 90 | LATT 1; SYMM +X +1/2, -Y +1/2, -Z ; SYMM -X , +Y +1/2, -Z +1/2; SYMM -X +1/2, -Y , +Z +1/2 | 1.0493 | 0.6515 |  | -69.7 | -57.31 | -67.542 | 0 | 0 | 0 | 1 |  | 0 |  | 0 | CrystalOptimizer with GDMA2.2(PBE0/6-31G(d,p)) + FIT
MPYRAZ | C8 H12 N2 | 10 | Tetramethylpyrazine | Tetramethylpyrazine |  | MPYRAZ02 | CrystalPredictor (2.4.3), CrystalOptimizer (2.4.7.1), DMACRYS (2.3.1.1) | Yiming Ding | January 2021 | See Study_ID=20 | CHEMISTRY_CPOSS\BlindTest2020-2022\XXX\MPYRAZ\ | dfT1036 | 0.36 | PBE1PBE/6-31G(d,p) | 0 |  | This is the CrystOpt intra_molecular energy penalty. It is with respect to opt. | T1036 | Pbcn | 8 | 24.8007 | 7.7729 | 8.78 | 90 | 90 | 90 | LATT 1; SYMM +X +1/2, -Y +1/2, -Z ; SYMM -X , +Y , -Z +1/2; SYMM -X +1/2, -Y +1/2, +Z +1/2 | 1.069 | 0.6601 |  | -67.87 | -58.59 | -67.51 | 0 | 0 | 0 | 1 |  | 0 |  | 0 | CrystalOptimizer with GDMA2.2(PBE0/6-31G(d,p)) + FIT
MPYRAZ | C8 H12 N2 | 10 | Tetramethylpyrazine | Tetramethylpyrazine |  | MPYRAZ02 | CrystalPredictor (2.4.3), CrystalOptimizer (2.4.7.1), DMACRYS (2.3.1.1) | Yiming Ding | January 2021 | See Study_ID=20 | CHEMISTRY_CPOSS\BlindTest2020-2022\XXX\MPYRAZ\ | dfT941 | 2.001 | PBE1PBE/6-31G(d,p) | 0 |  | This is the CrystOpt intra_molecular energy penalty. It is with respect to opt. | T941 | I41/a | 8 | 28.2983 | 28.2983 | 4.1482 | 90 | 90 | 90 | LATT 2; SYMM -Y -1/4, +X +1/4, +Z +1/4; SYMM +Y +1/4, -X +1/4, +Z +1/4; SYMM -X , -Y +1/2, +Z | 1.0893 | 0.6754 |  | -69.51 | -64.58 | -67.509 | 0 | 0 | 0 | 1 |  | 0 |  | 0 | CrystalOptimizer with GDMA2.2(PBE0/6-31G(d,p)) + FIT
MPYRAZ | C8 H12 N2 | 10 | Tetramethylpyrazine | Tetramethylpyrazine |  | MPYRAZ02 | CrystalPredictor (2.4.3), CrystalOptimizer (2.4.7.1), DMACRYS (2.3.1.1) | Yiming Ding | January 2021 | See Study_ID=20 | CHEMISTRY_CPOSS\BlindTest2020-2022\XXX\MPYRAZ\ | dfT702 | 0.292 | PBE1PBE/6-31G(d,p) | 0 |  | This is the CrystOpt intra_molecular energy penalty. It is with respect to opt. | T702 | C2/c | 4 | 24.5866 | 5.6733 | 11.7613 | 90 | 82.244 | 90 | LATT 7; SYMM -X , +Y , -Z +1/2 | 1.113 | 0.6899 |  | -67.79 | -65.47 | -67.498 | 0 | 0 | 0 | 1 |  | 0 |  | 0 | CrystalOptimizer with GDMA2.2(PBE0/6-31G(d,p)) + FIT
MPYRAZ | C8 H12 N2 | 10 | Tetramethylpyrazine | Tetramethylpyrazine |  | MPYRAZ02 | CrystalPredictor (2.4.3), CrystalOptimizer (2.4.7.1), DMACRYS (2.3.1.1) | Yiming Ding | January 2021 | See Study_ID=20 | CHEMISTRY_CPOSS\BlindTest2020-2022\XXX\MPYRAZ\ | dfT1134 | 0.727 | PBE1PBE/6-31G(d,p) | 0 |  | This is the CrystOpt intra_molecular energy penalty. It is with respect to opt. | T1134 | P21212 | 4 | 23.791 | 5.212 | 6.684 | 90 | 90 | 90 | LATT -1; SYMM +X +1/2, -Y +1/2, -Z ; SYMM -X +1/2, +Y +1/2, -Z ; SYMM -X , -Y , +Z | 1.0915 | 0.6777 |  | -68.16 | -63.97 | -67.433 | 0 | 0 | 0 | 1 |  | 0 |  | 0 | CrystalOptimizer with GDMA2.2(PBE0/6-31G(d,p)) + FIT
MPYRAZ | C8 H12 N2 | 10 | Tetramethylpyrazine | Tetramethylpyrazine |  | MPYRAZ02 | CrystalPredictor (2.4.3), CrystalOptimizer (2.4.7.1), DMACRYS (2.3.1.1) | Yiming Ding | January 2021 | See Study_ID=20 | CHEMISTRY_CPOSS\BlindTest2020-2022\XXX\MPYRAZ\ | dfT1290 | 0.679 | PBE1PBE/6-31G(d,p) | 0 |  | This is the CrystOpt intra_molecular energy penalty. It is with respect to opt. | T1290 | C2/c | 4 | 15.9094 | 6.3554 | 17.2206 | 90 | 106.734 | 90 | LATT 7; SYMM -X , +Y , -Z +1/2 | 1.085 | 0.6718 |  | -68.08 | -62.52 | -67.401 | 0 | 0 | 0 | 1 |  | 0 |  | 0 | CrystalOptimizer with GDMA2.2(PBE0/6-31G(d,p)) + FIT
MPYRAZ | C8 H12 N2 | 10 | Tetramethylpyrazine | Tetramethylpyrazine |  | MPYRAZ02 | CrystalPredictor (2.4.3), CrystalOptimizer (2.4.7.1), DMACRYS (2.3.1.1) | Yiming Ding | January 2021 | See Study_ID=20 | CHEMISTRY_CPOSS\BlindTest2020-2022\XXX\MPYRAZ\ | dfT1208 | 0.802 | PBE1PBE/6-31G(d,p) | 0 |  | This is the CrystOpt intra_molecular energy penalty. It is with respect to opt. | T1208 | C2/c | 4 | 16.8005 | 6.9162 | 16.3065 | 90 | 63.375 | 90 | LATT 7; SYMM -X , +Y , -Z +1/2 | 1.0682 | 0.6617 |  | -68.16 | -59.64 | -67.358 | 0 | 0 | 0 | 1 |  | 0 |  | 0 | CrystalOptimizer with GDMA2.2(PBE0/6-31G(d,p)) + FIT
MPYRAZ | C8 H12 N2 | 10 | Tetramethylpyrazine | Tetramethylpyrazine |  | MPYRAZ02 | CrystalPredictor (2.4.3), CrystalOptimizer (2.4.7.1), DMACRYS (2.3.1.1) | Yiming Ding | January 2021 | See Study_ID=20 | CHEMISTRY_CPOSS\BlindTest2020-2022\XXX\MPYRAZ\ | dfT183 | 0.662 | PBE1PBE/6-31G(d,p) | 0 |  | This is the CrystOpt intra_molecular energy penalty. It is with respect to opt. | T183 | P43212 | 8 | 16.0662 | 16.0662 | 6.9512 | 90 | 90 | 90 | LATT -1; SYMM -Y +1/2, +X +1/2, +Z +3/4; SYMM +Y +1/2, -X +1/2, +Z +1/4; SYMM +X +1/2, -Y +1/2, -Z +1/4; SYMM -X +1/2, +Y +1/2, -Z +3/4; SYMM -X , -Y , +Z +1/2; SYMM +Y , +X , -Z ; SYMM -Y , -X , -Z +1/2 | 1.0084 | 0.6228 |  | -67.97 | -61.34 | -67.308 | 0 | 0 | 0 | 1 |  | 0 |  | 0 | CrystalOptimizer with GDMA2.2(PBE0/6-31G(d,p)) + FIT
MPYRAZ | C8 H12 N2 | 10 | Tetramethylpyrazine | Tetramethylpyrazine |  | MPYRAZ02 | CrystalPredictor (2.4.3), CrystalOptimizer (2.4.7.1), DMACRYS (2.3.1.1) | Yiming Ding | January 2021 | See Study_ID=20 | CHEMISTRY_CPOSS\BlindTest2020-2022\XXX\MPYRAZ\ | dfT760 | 0.266 | PBE1PBE/6-31G(d,p) | 0 |  | This is the CrystOpt intra_molecular energy penalty. It is with respect to opt. | T760 | C2/c | 4 | 8.3478 | 25.0495 | 8.8755 | 90 | 64.195 | 90 | LATT 7; SYMM -X , +Y , -Z +1/2 | 1.0828 | 0.6723 |  | -67.55 | -62.52 | -67.284 | 0 | 0 | 0 | 1 |  | 0 |  | 0 | CrystalOptimizer with GDMA2.2(PBE0/6-31G(d,p)) + FIT
MPYRAZ | C8 H12 N2 | 10 | Tetramethylpyrazine | Tetramethylpyrazine |  | MPYRAZ02 | CrystalPredictor (2.4.3), CrystalOptimizer (2.4.7.1), DMACRYS (2.3.1.1) | Yiming Ding | January 2021 | See Study_ID=20 | CHEMISTRY_CPOSS\BlindTest2020-2022\XXX\MPYRAZ\ | dfT686 | 3.342 | PBE1PBE/6-31G(d,p) | 0 |  | This is the CrystOpt intra_molecular energy penalty. It is with respect to opt. | T686 | Pca21 | 4 | 23.4286 | 4.0661 | 8.6509 | 90 | 90 | 90 | LATT -1; SYMM -X , -Y , +Z +1/2; SYMM -X +1/2, +Y , +Z +1/2; SYMM +X +1/2, -Y , +Z | 1.0977 | 0.6841 |  | -70.59 | -65.82 | -67.248 | 0 | 0 | 0 | 1 |  | 0 |  | 0 | CrystalOptimizer with GDMA2.2(PBE0/6-31G(d,p)) + FIT
MPYRAZ | C8 H12 N2 | 10 | Tetramethylpyrazine | Tetramethylpyrazine |  | MPYRAZ02 | CrystalPredictor (2.4.3), CrystalOptimizer (2.4.7.1), DMACRYS (2.3.1.1) | Yiming Ding | January 2021 | See Study_ID=20 | CHEMISTRY_CPOSS\BlindTest2020-2022\XXX\MPYRAZ\ | dfT488 | 0.275 | PBE1PBE/6-31G(d,p) | 0 |  | This is the CrystOpt intra_molecular energy penalty. It is with respect to opt. | T488 | P21/c | 4 | 4.1181 | 8.2296 | 24.3149 | 90 | 88.803 | 90 | LATT 1; SYMM -X , +Y +1/2, -Z +1/2 | 1.098 | 0.6814 |  | -67.52 | -65.06 | -67.245 | 0 | 0 | 0 | 1 |  | 0 |  | 0 | CrystalOptimizer with GDMA2.2(PBE0/6-31G(d,p)) + FIT
MPYRAZ | C8 H12 N2 | 10 | Tetramethylpyrazine | Tetramethylpyrazine |  | MPYRAZ02 | CrystalPredictor (2.4.3), CrystalOptimizer (2.4.7.1), DMACRYS (2.3.1.1) | Yiming Ding | January 2021 | See Study_ID=20 | CHEMISTRY_CPOSS\BlindTest2020-2022\XXX\MPYRAZ\ | dfT1242 | 3.641 | PBE1PBE/6-31G(d,p) | 0 |  | This is the CrystOpt intra_molecular energy penalty. It is with respect to opt. | T1242 | I41/a | 8 | 28.334 | 28.334 | 4.09 | 90 | 90 | 90 | LATT 2; SYMM -Y -1/4, +X +1/4, +Z +1/4; SYMM +Y +1/4, -X +1/4, +Z +1/4; SYMM -X , -Y +1/2, +Z | 1.102 | 0.6831 |  | -70.88 | -64.31 | -67.239 | 0 | 0 | 0 | 1 |  | 0 |  | 0 | CrystalOptimizer with GDMA2.2(PBE0/6-31G(d,p)) + FIT
MPYRAZ | C8 H12 N2 | 10 | Tetramethylpyrazine | Tetramethylpyrazine |  | MPYRAZ02 | CrystalPredictor (2.4.3), CrystalOptimizer (2.4.7.1), DMACRYS (2.3.1.1) | Yiming Ding | January 2021 | See Study_ID=20 | CHEMISTRY_CPOSS\BlindTest2020-2022\XXX\MPYRAZ\ | dfT245 | 0.174 | PBE1PBE/6-31G(d,p) | 0 |  | This is the CrystOpt intra_molecular energy penalty. It is with respect to opt. | T245 | Fddd | 8 | 28.2066 | 18.5588 | 13.8063 | 90 | 90 | 90 | LATT 4; SYMM +X , -Y +1/4, -Z +1/4; SYMM -X +1/4, +Y , -Z +1/4; SYMM -X +1/4, -Y +1/4, +Z | 1.0013 | 0.6224 |  | -67.41 | -59.88 | -67.236 | 0 | 0 | 0 | 0 |  | 0 |  | 0 | CrystalOptimizer with GDMA2.2(PBE0/6-31G(d,p)) + FIT
MPYRAZ | C8 H12 N2 | 10 | Tetramethylpyrazine | Tetramethylpyrazine |  | MPYRAZ02 | CrystalPredictor (2.4.3), CrystalOptimizer (2.4.7.1), DMACRYS (2.3.1.1) | Yiming Ding | January 2021 | See Study_ID=20 | CHEMISTRY_CPOSS\BlindTest2020-2022\XXX\MPYRAZ\ | dfT404 | 0.321 | PBE1PBE/6-31G(d,p) | 0 |  | This is the CrystOpt intra_molecular energy penalty. It is with respect to opt. | T404 | Pc | 2 | 4.0742 | 8.3823 | 12.6631 | 90 | 73.476 | 90 | LATT -1; SYMM +X , -Y , +Z +1/2 | 1.091 | 0.6801 |  | -67.55 | -64.46 | -67.229 | 0 | 0 | 0 | 1 |  | 0 |  | 0 | CrystalOptimizer with GDMA2.2(PBE0/6-31G(d,p)) + FIT
MPYRAZ | C8 H12 N2 | 10 | Tetramethylpyrazine | Tetramethylpyrazine |  | MPYRAZ02 | CrystalPredictor (2.4.3), CrystalOptimizer (2.4.7.1), DMACRYS (2.3.1.1) | Yiming Ding | January 2021 | See Study_ID=20 | CHEMISTRY_CPOSS\BlindTest2020-2022\XXX\MPYRAZ\ | dfT226 | 0.177 | PBE1PBE/6-31G(d,p) | 0 |  | This is the CrystOpt intra_molecular energy penalty. It is with respect to opt. | T226 | Fddd | 8 | 18.558 | 13.8064 | 28.2068 | 90 | 90 | 90 | LATT 4; SYMM +X , -Y +1/4, -Z +1/4; SYMM -X +1/4, +Y , -Z +1/4; SYMM -X +1/4, -Y +1/4, +Z | 1.0014 | 0.6226 |  | -67.4 | -59.88 | -67.223 | 0 | 0 | 0 | 0 |  | 0 |  | 0 | CrystalOptimizer with GDMA2.2(PBE0/6-31G(d,p)) + FIT
MPYRAZ | C8 H12 N2 | 10 | Tetramethylpyrazine | Tetramethylpyrazine |  | MPYRAZ02 | CrystalPredictor (2.4.3), CrystalOptimizer (2.4.7.1), DMACRYS (2.3.1.1) | Yiming Ding | January 2021 | See Study_ID=20 | CHEMISTRY_CPOSS\BlindTest2020-2022\XXX\MPYRAZ\ | dfT538 | 0.336 | PBE1PBE/6-31G(d,p) | 0 |  | This is the CrystOpt intra_molecular energy penalty. It is with respect to opt. | T538 | C2221 | 4 | 9.1712 | 7.6813 | 23.5373 | 90 | 90 | 90 | LATT -7; SYMM +X , -Y , -Z ; SYMM -X , +Y , -Z +1/2; SYMM -X , -Y , +Z +1/2 | 1.0911 | 0.6786 |  | -67.53 | -62.53 | -67.194 | 0 | 0 | 0 | 1 |  | 0 |  | 0 | CrystalOptimizer with GDMA2.2(PBE0/6-31G(d,p)) + FIT
MPYRAZ | C8 H12 N2 | 10 | Tetramethylpyrazine | Tetramethylpyrazine |  | MPYRAZ02 | CrystalPredictor (2.4.3), CrystalOptimizer (2.4.7.1), DMACRYS (2.3.1.1) | Yiming Ding | January 2021 | See Study_ID=20 | CHEMISTRY_CPOSS\BlindTest2020-2022\XXX\MPYRAZ\ | dfT823 | 0.331 | PBE1PBE/6-31G(d,p) | 0 |  | This is the CrystOpt intra_molecular energy penalty. It is with respect to opt. | T823 | P21/c | 4 | 10.8252 | 6.0403 | 13.4868 | 90 | 74.178 | 90 | LATT 1; SYMM -X , +Y +1/2, -Z +1/2 | 1.0662 | 0.6624 |  | -67.51 | -59.2 | -67.179 | 0 | 0 | 0 | 1 |  | 0 |  | 0 | CrystalOptimizer with GDMA2.2(PBE0/6-31G(d,p)) + FIT
MPYRAZ | C8 H12 N2 | 10 | Tetramethylpyrazine | Tetramethylpyrazine |  | MPYRAZ02 | CrystalPredictor (2.4.3), CrystalOptimizer (2.4.7.1), DMACRYS (2.3.1.1) | Yiming Ding | January 2021 | See Study_ID=20 | CHEMISTRY_CPOSS\BlindTest2020-2022\XXX\MPYRAZ\ | dfT221 | 0.458 | PBE1PBE/6-31G(d,p) | 0 |  | This is the CrystOpt intra_molecular energy penalty. It is with respect to opt. | T221 | P3121 | 6 | 9.1337 | 9.1337 | 17.849 | 90 | 90 | 120 | LATT -1; SYMM -Y , +X -Y , +Z +1/3; SYMM -X +Y , -X , +Z +2/3; SYMM +X -Y , -Y , -Z +2/3; SYMM -X , -X +Y , -Z +1/3; SYMM +Y , +X , -Z | 1.0523 | 0.6532 |  | -67.61 | -61.9 | -67.152 | 0 | 0 | 0 | 1 |  | 0 |  | 0 | CrystalOptimizer with GDMA2.2(PBE0/6-31G(d,p)) + FIT
MPYRAZ | C8 H12 N2 | 10 | Tetramethylpyrazine | Tetramethylpyrazine |  | MPYRAZ02 | CrystalPredictor (2.4.3), CrystalOptimizer (2.4.7.1), DMACRYS (2.3.1.1) | Yiming Ding | January 2021 | See Study_ID=20 | CHEMISTRY_CPOSS\BlindTest2020-2022\XXX\MPYRAZ\ | dfT827 | 1.423 | PBE1PBE/6-31G(d,p) | 0 |  | This is the CrystOpt intra_molecular energy penalty. It is with respect to opt. | T827 | P21/c | 4 | 4.052 | 9.143 | 22.0883 | 90 | 82.152 | 90 | LATT 1; SYMM -X , +Y +1/2, -Z +1/2 | 1.1159 | 0.6967 |  | -68.57 | -66.46 | -67.147 | 0 | 0 | 0 | 1 |  | 0 |  | 0 | CrystalOptimizer with GDMA2.2(PBE0/6-31G(d,p)) + FIT
MPYRAZ | C8 H12 N2 | 10 | Tetramethylpyrazine | Tetramethylpyrazine |  | MPYRAZ02 | CrystalPredictor (2.4.3), CrystalOptimizer (2.4.7.1), DMACRYS (2.3.1.1) | Yiming Ding | January 2021 | See Study_ID=20 | CHEMISTRY_CPOSS\BlindTest2020-2022\XXX\MPYRAZ\ | dfT399 | 0.186 | PBE1PBE/6-31G(d,p) | 0 |  | This is the CrystOpt intra_molecular energy penalty. It is with respect to opt. | T399 | P21/n | 4 | 9.1001 | 11.4701 | 8.1779 | 90 | 78.651 | 90 | LATT 1; SYMM -X +1/2, +Y +1/2, -Z +1/2 | 1.0809 | 0.6693 |  | -67.3 | -62.24 | -67.114 | 0 | 0 | 0 | 1 |  | 0 |  | 0 | CrystalOptimizer with GDMA2.2(PBE0/6-31G(d,p)) + FIT
MPYRAZ | C8 H12 N2 | 10 | Tetramethylpyrazine | Tetramethylpyrazine |  | MPYRAZ02 | CrystalPredictor (2.4.3), CrystalOptimizer (2.4.7.1), DMACRYS (2.3.1.1) | Yiming Ding | January 2021 | See Study_ID=20 | CHEMISTRY_CPOSS\BlindTest2020-2022\XXX\MPYRAZ\ | dfT1148 | 0.97 | PBE1PBE/6-31G(d,p) | 0 |  | This is the CrystOpt intra_molecular energy penalty. It is with respect to opt. | T1148 | C2/c | 4 | 18.9408 | 8.6682 | 12.2663 | 90 | 54.972 | 90 | LATT 7; SYMM -X , +Y , -Z +1/2 | 1.0971 | 0.6813 |  | -68.07 | -64.2 | -67.1 | 0 | 0 | 0 | 1 |  | 0 |  | 0 | CrystalOptimizer with GDMA2.2(PBE0/6-31G(d,p)) + FIT
MPYRAZ | C8 H12 N2 | 10 | Tetramethylpyrazine | Tetramethylpyrazine |  | MPYRAZ02 | CrystalPredictor (2.4.3), CrystalOptimizer (2.4.7.1), DMACRYS (2.3.1.1) | Yiming Ding | January 2021 | See Study_ID=20 | CHEMISTRY_CPOSS\BlindTest2020-2022\XXX\MPYRAZ\ | dfT168 | 0.327 | PBE1PBE/6-31G(d,p) | 0 |  | This is the CrystOpt intra_molecular energy penalty. It is with respect to opt. | T168 | I-42d | 8 | 22.8362 | 22.8362 | 6.9505 | 90 | 90 | 90 | LATT -2; SYMM +X , -Y +1/2, -Z +1/4; SYMM -X , +Y +1/2, -Z +1/4; SYMM -X , -Y , +Z ; SYMM +Y , -X , -Z ; SYMM -Y , -X +1/2, +Z +1/4; SYMM +Y , +X +1/2, +Z +1/4; SYMM -Y , +X , -Z | 0.9983 | 0.6209 |  | -67.42 | -60.68 | -67.093 | 0 | 0 | 0 | 1 |  | 0 |  | 0 | CrystalOptimizer with GDMA2.2(PBE0/6-31G(d,p)) + FIT
MPYRAZ | C8 H12 N2 | 10 | Tetramethylpyrazine | Tetramethylpyrazine |  | MPYRAZ02 | CrystalPredictor (2.4.3), CrystalOptimizer (2.4.7.1), DMACRYS (2.3.1.1) | Yiming Ding | January 2021 | See Study_ID=20 | CHEMISTRY_CPOSS\BlindTest2020-2022\XXX\MPYRAZ\ | dfT946 | 0.583 | PBE1PBE/6-31G(d,p) | 0 |  | This is the CrystOpt intra_molecular energy penalty. It is with respect to opt. | T946 | Pbcn | 8 | 24.8287 | 5.6819 | 11.5453 | 90 | 90 | 90 | LATT 1; SYMM +X +1/2, -Y +1/2, -Z ; SYMM -X , +Y , -Z +1/2; SYMM -X +1/2, -Y +1/2, +Z +1/2 | 1.1108 | 0.6886 |  | -67.65 | -64.64 | -67.067 | 0 | 0 | 0 | 1 |  | 0 |  | 0 | CrystalOptimizer with GDMA2.2(PBE0/6-31G(d,p)) + FIT
MPYRAZ | C8 H12 N2 | 10 | Tetramethylpyrazine | Tetramethylpyrazine |  | MPYRAZ02 | CrystalPredictor (2.4.3), CrystalOptimizer (2.4.7.1), DMACRYS (2.3.1.1) | Yiming Ding | January 2021 | See Study_ID=20 | CHEMISTRY_CPOSS\BlindTest2020-2022\XXX\MPYRAZ\ | dfT410 | 0.175 | PBE1PBE/6-31G(d,p) | 0 |  | This is the CrystOpt intra_molecular energy penalty. It is with respect to opt. | T410 | Aea2 | 4 | 22.8659 | 7.8615 | 9.1405 | 90 | 90 | 90 | LATT -5; SYMM -X , -Y , +Z ; SYMM -X +1/2, +Y +1/2, +Z ; SYMM +X +1/2, -Y +1/2, +Z | 1.1011 | 0.6846 |  | -67.23 | -63.97 | -67.055 | 0 | 0 | 0 | 1 |  | 0 |  | 0 | CrystalOptimizer with GDMA2.2(PBE0/6-31G(d,p)) + FIT
MPYRAZ | C8 H12 N2 | 10 | Tetramethylpyrazine | Tetramethylpyrazine |  | MPYRAZ02 | CrystalPredictor (2.4.3), CrystalOptimizer (2.4.7.1), DMACRYS (2.3.1.1) | Yiming Ding | January 2021 | See Study_ID=20 | CHEMISTRY_CPOSS\BlindTest2020-2022\XXX\MPYRAZ\ | dfT1240 | 1.059 | PBE1PBE/6-31G(d,p) | 0 |  | This is the CrystOpt intra_molecular energy penalty. It is with respect to opt. | T1240 | P2/c | 4 | 5.0407 | 6.8476 | 24.045 | 90 | 90.677 | 90 | LATT 1; SYMM -X , +Y , -Z +1/2 | 1.0901 | 0.6779 |  | -68.08 | -63.33 | -67.021 | 0 | 0 | 0 | 1 |  | 0 |  | 0 | CrystalOptimizer with GDMA2.2(PBE0/6-31G(d,p)) + FIT
MPYRAZ | C8 H12 N2 | 10 | Tetramethylpyrazine | Tetramethylpyrazine |  | MPYRAZ02 | CrystalPredictor (2.4.3), CrystalOptimizer (2.4.7.1), DMACRYS (2.3.1.1) | Yiming Ding | January 2021 | See Study_ID=20 | CHEMISTRY_CPOSS\BlindTest2020-2022\XXX\MPYRAZ\ | dfT408 | 0.186 | PBE1PBE/6-31G(d,p) | 0 |  | This is the CrystOpt intra_molecular energy penalty. It is with respect to opt. | T408 | C2/c | 4 | 17.3909 | 12.3578 | 8.7069 | 90 | 63.144 | 90 | LATT 7; SYMM -X , +Y , -Z +1/2 | 1.0838 | 0.6725 |  | -67.18 | -64.63 | -66.994 | 0 | 0 | 0 | 1 |  | 0 |  | 0 | CrystalOptimizer with GDMA2.2(PBE0/6-31G(d,p)) + FIT
MPYRAZ | C8 H12 N2 | 10 | Tetramethylpyrazine | Tetramethylpyrazine |  | MPYRAZ02 | CrystalPredictor (2.4.3), CrystalOptimizer (2.4.7.1), DMACRYS (2.3.1.1) | Yiming Ding | January 2021 | See Study_ID=20 | CHEMISTRY_CPOSS\BlindTest2020-2022\XXX\MPYRAZ\ | dfT769 | 1.163 | PBE1PBE/6-31G(d,p) | 0 |  | This is the CrystOpt intra_molecular energy penalty. It is with respect to opt. | T769 | C2 | 2 | 24.2919 | 6.9461 | 4.9133 | 90 | 91.346 | 90 | LATT -7; SYMM -X , +Y , -Z | 1.0915 | 0.6767 |  | -68.14 | -64.15 | -66.977 | 0 | 0 | 0 | 1 |  | 0 |  | 0 | CrystalOptimizer with GDMA2.2(PBE0/6-31G(d,p)) + FIT
MPYRAZ | C8 H12 N2 | 10 | Tetramethylpyrazine | Tetramethylpyrazine |  | MPYRAZ02 | CrystalPredictor (2.4.3), CrystalOptimizer (2.4.7.1), DMACRYS (2.3.1.1) | Yiming Ding | January 2021 | See Study_ID=20 | CHEMISTRY_CPOSS\BlindTest2020-2022\XXX\MPYRAZ\ | dfT1218 | 3.898 | PBE1PBE/6-31G(d,p) | 0 |  | This is the CrystOpt intra_molecular energy penalty. It is with respect to opt. | T1218 | I41/a | 8 | 28.4821 | 28.4821 | 4.0854 | 90 | 90 | 90 | LATT 2; SYMM -Y -1/4, +X +1/4, +Z +1/4; SYMM +Y +1/4, -X +1/4, +Z +1/4; SYMM -X , -Y +1/2, +Z | 1.0918 | 0.6764 |  | -70.86 | -65.45 | -66.962 | 0 | 0 | 0 | 1 |  | 0 |  | 0 | CrystalOptimizer with GDMA2.2(PBE0/6-31G(d,p)) + FIT
MPYRAZ | C8 H12 N2 | 10 | Tetramethylpyrazine | Tetramethylpyrazine |  | MPYRAZ02 | CrystalPredictor (2.4.3), CrystalOptimizer (2.4.7.1), DMACRYS (2.3.1.1) | Yiming Ding | January 2021 | See Study_ID=20 | CHEMISTRY_CPOSS\BlindTest2020-2022\XXX\MPYRAZ\ | dfT1022 | 1.091 | PBE1PBE/6-31G(d,p) | 0 |  | This is the CrystOpt intra_molecular energy penalty. It is with respect to opt. | T1022 | P21/c | 4 | 4.9595 | 18.803 | 9.1145 | 90 | 81.665 | 90 | LATT 1; SYMM -X , +Y +1/2, -Z +1/2 | 1.0757 | 0.6658 |  | -68.04 | -60.29 | -66.949 | 0 | 0 | 0 | 1 |  | 0 |  | 0 | CrystalOptimizer with GDMA2.2(PBE0/6-31G(d,p)) + FIT
MPYRAZ | C8 H12 N2 | 10 | Tetramethylpyrazine | Tetramethylpyrazine |  | MPYRAZ02 | CrystalPredictor (2.4.3), CrystalOptimizer (2.4.7.1), DMACRYS (2.3.1.1) | Yiming Ding | January 2021 | See Study_ID=20 | CHEMISTRY_CPOSS\BlindTest2020-2022\XXX\MPYRAZ\ | dfT579 | 0.335 | PBE1PBE/6-31G(d,p) | 0 |  | This is the CrystOpt intra_molecular energy penalty. It is with respect to opt. | T579 | C2/c | 4 | 12.7582 | 13.1258 | 10.3704 | 90 | 77.404 | 90 | LATT 7; SYMM -X , +Y , -Z +1/2 | 1.0675 | 0.6607 |  | -67.28 | -62.28 | -66.945 | 0 | 0 | 0 | 1 |  | 0 |  | 0 | CrystalOptimizer with GDMA2.2(PBE0/6-31G(d,p)) + FIT
MPYRAZ | C8 H12 N2 | 10 | Tetramethylpyrazine | Tetramethylpyrazine |  | MPYRAZ02 | CrystalPredictor (2.4.3), CrystalOptimizer (2.4.7.1), DMACRYS (2.3.1.1) | Yiming Ding | January 2021 | See Study_ID=20 | CHEMISTRY_CPOSS\BlindTest2020-2022\XXX\MPYRAZ\ | dfT443 | 0.217 | PBE1PBE/6-31G(d,p) | 0 |  | This is the CrystOpt intra_molecular energy penalty. It is with respect to opt. | T443 | P43 | 4 | 6.0496 | 6.0496 | 22.7839 | 90 | 90 | 90 | LATT -1; SYMM -Y , +X , +Z +3/4; SYMM +Y , -X , +Z +1/4; SYMM -X , -Y , +Z +1/2 | 1.0849 | 0.6738 |  | -67.16 | -63.26 | -66.943 | 0 | 0 | 0 | 1 |  | 0 |  | 0 | CrystalOptimizer with GDMA2.2(PBE0/6-31G(d,p)) + FIT
MPYRAZ | C8 H12 N2 | 10 | Tetramethylpyrazine | Tetramethylpyrazine |  | MPYRAZ02 | CrystalPredictor (2.4.3), CrystalOptimizer (2.4.7.1), DMACRYS (2.3.1.1) | Yiming Ding | January 2021 | See Study_ID=20 | CHEMISTRY_CPOSS\BlindTest2020-2022\XXX\MPYRAZ\ | dfT1198 | 2.551 | PBE1PBE/6-31G(d,p) | 0 |  | This is the CrystOpt intra_molecular energy penalty. It is with respect to opt. | T1198 | I41/a | 8 | 28.6138 | 28.6138 | 4.0429 | 90 | 90 | 90 | LATT 2; SYMM -Y -1/4, +X +1/4, +Z +1/4; SYMM +Y +1/4, -X +1/4, +Z +1/4; SYMM -X , -Y +1/2, +Z | 1.0932 | 0.6784 |  | -69.44 | -63.23 | -66.889 | 0 | 0 | 0 | 1 |  | 0 |  | 0 | CrystalOptimizer with GDMA2.2(PBE0/6-31G(d,p)) + FIT
MPYRAZ | C8 H12 N2 | 10 | Tetramethylpyrazine | Tetramethylpyrazine |  | MPYRAZ02 | CrystalPredictor (2.4.3), CrystalOptimizer (2.4.7.1), DMACRYS (2.3.1.1) | Yiming Ding | January 2021 | See Study_ID=20 | CHEMISTRY_CPOSS\BlindTest2020-2022\XXX\MPYRAZ\ | dfT1212 | 0.955 | PBE1PBE/6-31G(d,p) | 0 |  | This is the CrystOpt intra_molecular energy penalty. It is with respect to opt. | T1212 | Pca21 | 4 | 16.7135 | 6.3364 | 7.7842 | 90 | 90 | 90 | LATT -1; SYMM -X , -Y , +Z +1/2; SYMM -X +1/2, +Y , +Z +1/2; SYMM +X +1/2, -Y , +Z | 1.0973 | 0.6855 |  | -67.83 | -61.78 | -66.875 | 0 | 0 | 0 | 1 |  | 0 |  | 0 | CrystalOptimizer with GDMA2.2(PBE0/6-31G(d,p)) + FIT
MPYRAZ | C8 H12 N2 | 10 | Tetramethylpyrazine | Tetramethylpyrazine |  | MPYRAZ02 | CrystalPredictor (2.4.3), CrystalOptimizer (2.4.7.1), DMACRYS (2.3.1.1) | Yiming Ding | January 2021 | See Study_ID=20 | CHEMISTRY_CPOSS\BlindTest2020-2022\XXX\MPYRAZ\ | dfT1273 | 2.051 | PBE1PBE/6-31G(d,p) | 0 |  | This is the CrystOpt intra_molecular energy penalty. It is with respect to opt. | T1273 | P4/n | 8 | 20.1983 | 20.1983 | 4.1034 | 90 | 90 | 90 | LATT 1; SYMM -Y +1/2, +X , +Z ; SYMM +Y , -X +1/2, +Z ; SYMM -X +1/2, -Y +1/2, +Z | 1.0808 | 0.6707 |  | -68.89 | -63.1 | -66.839 | 0 | 0 | 0 | 1 |  | 0 |  | 0 | CrystalOptimizer with GDMA2.2(PBE0/6-31G(d,p)) + FIT
MPYRAZ | C8 H12 N2 | 10 | Tetramethylpyrazine | Tetramethylpyrazine |  | MPYRAZ02 | CrystalPredictor (2.4.3), CrystalOptimizer (2.4.7.1), DMACRYS (2.3.1.1) | Yiming Ding | January 2021 | See Study_ID=20 | CHEMISTRY_CPOSS\BlindTest2020-2022\XXX\MPYRAZ\ | dfT1265 | 2.006 | PBE1PBE/6-31G(d,p) | 0 |  | This is the CrystOpt intra_molecular energy penalty. It is with respect to opt. | T1265 | C2 | 2 | 16.8112 | 4.0362 | 12.7873 | 90 | 69.29 | 90 | LATT -7; SYMM -X , +Y , -Z | 1.1146 | 0.6901 |  | -68.81 | -67.29 | -66.804 | 0 | 0 | 0 | 1 |  | 0 |  | 0 | CrystalOptimizer with GDMA2.2(PBE0/6-31G(d,p)) + FIT
MPYRAZ | C8 H12 N2 | 10 | Tetramethylpyrazine | Tetramethylpyrazine |  | MPYRAZ02 | CrystalPredictor (2.4.3), CrystalOptimizer (2.4.7.1), DMACRYS (2.3.1.1) | Yiming Ding | January 2021 | See Study_ID=20 | CHEMISTRY_CPOSS\BlindTest2020-2022\XXX\MPYRAZ\ | dfT1204 | 1.098 | PBE1PBE/6-31G(d,p) | 0 |  | This is the CrystOpt intra_molecular energy penalty. It is with respect to opt. | T1204 | P21/c | 4 | 12.3227 | 4.0528 | 17.2152 | 90 | 72.879 | 90 | LATT 1; SYMM -X , +Y +1/2, -Z +1/2 | 1.101 | 0.6834 |  | -67.89 | -65.38 | -66.792 | 0 | 0 | 0 | 1 |  | 0 |  | 0 | CrystalOptimizer with GDMA2.2(PBE0/6-31G(d,p)) + FIT
MPYRAZ | C8 H12 N2 | 10 | Tetramethylpyrazine | Tetramethylpyrazine |  | MPYRAZ02 | CrystalPredictor (2.4.3), CrystalOptimizer (2.4.7.1), DMACRYS (2.3.1.1) | Yiming Ding | January 2021 | See Study_ID=20 | CHEMISTRY_CPOSS\BlindTest2020-2022\XXX\MPYRAZ\ | dfT876 | 0.498 | PBE1PBE/6-31G(d,p) | 0 |  | This is the CrystOpt intra_molecular energy penalty. It is with respect to opt. | T876 | Pbcn | 8 | 5.86 | 11.3534 | 24.5895 | 90 | 90 | 90 | LATT 1; SYMM +X +1/2, -Y +1/2, -Z ; SYMM -X , +Y , -Z +1/2; SYMM -X +1/2, -Y +1/2, +Z +1/2 | 1.1059 | 0.6848 |  | -67.19 | -64.88 | -66.692 | 0 | 0 | 0 | 1 |  | 0 |  | 0 | CrystalOptimizer with GDMA2.2(PBE0/6-31G(d,p)) + FIT
MPYRAZ | C8 H12 N2 | 10 | Tetramethylpyrazine | Tetramethylpyrazine |  | MPYRAZ02 | CrystalPredictor (2.4.3), CrystalOptimizer (2.4.7.1), DMACRYS (2.3.1.1) | Yiming Ding | January 2021 | See Study_ID=20 | CHEMISTRY_CPOSS\BlindTest2020-2022\XXX\MPYRAZ\ | dfT1057 | 0.471 | PBE1PBE/6-31G(d,p) | 0 |  | This is the CrystOpt intra_molecular energy penalty. It is with respect to opt. | T1057 | C2/c | 4 | 18.3794 | 5.4169 | 16.4253 | 90 | 89.393 | 90 | LATT 7; SYMM -X , +Y , -Z +1/2 | 1.1064 | 0.6865 |  | -67.16 | -64.9 | -66.689 | 0 | 0 | 0 | 1 |  | 0 |  | 0 | CrystalOptimizer with GDMA2.2(PBE0/6-31G(d,p)) + FIT
MPYRAZ | C8 H12 N2 | 10 | Tetramethylpyrazine | Tetramethylpyrazine |  | MPYRAZ02 | CrystalPredictor (2.4.3), CrystalOptimizer (2.4.7.1), DMACRYS (2.3.1.1) | Yiming Ding | January 2021 | See Study_ID=20 | CHEMISTRY_CPOSS\BlindTest2020-2022\XXX\MPYRAZ\ | dfT858 | 0.373 | PBE1PBE/6-31G(d,p) | 0 |  | This is the CrystOpt intra_molecular energy penalty. It is with respect to opt. | T858 | P21/c | 4 | 4.1541 | 17.5502 | 11.5565 | 90 | 84.601 | 90 | LATT 1; SYMM -X , +Y +1/2, -Z +1/2 | 1.0785 | 0.6683 |  | -67.05 | -63.09 | -66.677 | 0 | 0 | 0 | 1 |  | 0 |  | 0 | CrystalOptimizer with GDMA2.2(PBE0/6-31G(d,p)) + FIT
MPYRAZ | C8 H12 N2 | 10 | Tetramethylpyrazine | Tetramethylpyrazine |  | MPYRAZ02 | CrystalPredictor (2.4.3), CrystalOptimizer (2.4.7.1), DMACRYS (2.3.1.1) | Yiming Ding | January 2021 | See Study_ID=20 | CHEMISTRY_CPOSS\BlindTest2020-2022\XXX\MPYRAZ\ | dfT1039 | 0.412 | PBE1PBE/6-31G(d,p) | 0 |  | This is the CrystOpt intra_molecular energy penalty. It is with respect to opt. | T1039 | P21212 | 4 | 7.9372 | 12.1976 | 8.7322 | 90 | 90 | 90 | LATT -1; SYMM +X +1/2, -Y +1/2, -Z ; SYMM -X +1/2, +Y +1/2, -Z ; SYMM -X , -Y , +Z | 1.0701 | 0.6609 |  | -67.07 | -59.43 | -66.658 | 0 | 0 | 0 | 1 |  | 0 |  | 0 | CrystalOptimizer with GDMA2.2(PBE0/6-31G(d,p)) + FIT
MPYRAZ | C8 H12 N2 | 10 | Tetramethylpyrazine | Tetramethylpyrazine |  | MPYRAZ02 | CrystalPredictor (2.4.3), CrystalOptimizer (2.4.7.1), DMACRYS (2.3.1.1) | Yiming Ding | January 2021 | See Study_ID=20 | CHEMISTRY_CPOSS\BlindTest2020-2022\XXX\MPYRAZ\ | dfT787 | 0.187 | PBE1PBE/6-31G(d,p) | 0 |  | This is the CrystOpt intra_molecular energy penalty. It is with respect to opt. | T787 | P2/c | 4 | 7.2276 | 4.7782 | 25.0225 | 90 | 71.517 | 90 | LATT 1; SYMM -X , +Y , -Z +1/2 | 1.1038 | 0.6834 |  | -66.84 | -64.72 | -66.653 | 0 | 0 | 0 | 1 |  | 0 |  | 0 | CrystalOptimizer with GDMA2.2(PBE0/6-31G(d,p)) + FIT
MPYRAZ | C8 H12 N2 | 10 | Tetramethylpyrazine | Tetramethylpyrazine |  | MPYRAZ02 | CrystalPredictor (2.4.3), CrystalOptimizer (2.4.7.1), DMACRYS (2.3.1.1) | Yiming Ding | January 2021 | See Study_ID=20 | CHEMISTRY_CPOSS\BlindTest2020-2022\XXX\MPYRAZ\ | dfT1175 | 0.841 | PBE1PBE/6-31G(d,p) | 0 |  | This is the CrystOpt intra_molecular energy penalty. It is with respect to opt. | T1175 | P21212 | 4 | 7.0289 | 24.2414 | 4.9239 | 90 | 90 | 90 | LATT -1; SYMM +X +1/2, -Y +1/2, -Z ; SYMM -X +1/2, +Y +1/2, -Z ; SYMM -X , -Y , +Z | 1.0782 | 0.6689 |  | -67.49 | -62.21 | -66.649 | 0 | 0 | 0 | 1 |  | 0 |  | 0 | CrystalOptimizer with GDMA2.2(PBE0/6-31G(d,p)) + FIT
MPYRAZ | C8 H12 N2 | 10 | Tetramethylpyrazine | Tetramethylpyrazine |  | MPYRAZ02 | CrystalPredictor (2.4.3), CrystalOptimizer (2.4.7.1), DMACRYS (2.3.1.1) | Yiming Ding | January 2021 | See Study_ID=20 | CHEMISTRY_CPOSS\BlindTest2020-2022\XXX\MPYRAZ\ | dfT1293 | 0.195 | PBE1PBE/6-31G(d,p) | 0 |  | This is the CrystOpt intra_molecular energy penalty. It is with respect to opt. | T1293 | Pbca | 8 | 13.7976 | 16.4955 | 7.3468 | 90 | 90 | 90 | LATT 1; SYMM +X +1/2, -Y +1/2, -Z ; SYMM -X , +Y +1/2, -Z +1/2; SYMM -X +1/2, -Y , +Z +1/2 | 1.082 | 0.6673 |  | -66.84 | -62.08 | -66.645 | 0 | 0 | 0 | 1 |  | 0 |  | 0 | CrystalOptimizer with GDMA2.2(PBE0/6-31G(d,p)) + FIT
MPYRAZ | C8 H12 N2 | 10 | Tetramethylpyrazine | Tetramethylpyrazine |  | MPYRAZ02 | CrystalPredictor (2.4.3), CrystalOptimizer (2.4.7.1), DMACRYS (2.3.1.1) | Yiming Ding | January 2021 | See Study_ID=20 | CHEMISTRY_CPOSS\BlindTest2020-2022\XXX\MPYRAZ\ | dfT325 | 0.451 | PBE1PBE/6-31G(d,p) | 0 |  | This is the CrystOpt intra_molecular energy penalty. It is with respect to opt. | T325 | C2/c | 4 | 14.4235 | 9.1463 | 12.5489 | 90 | 85.08 | 90 | LATT 7; SYMM -X , +Y , -Z +1/2 | 1.0969 | 0.6793 |  | -67.08 | -64.29 | -66.629 | 0 | 0 | 0 | 1 |  | 0 |  | 0 | CrystalOptimizer with GDMA2.2(PBE0/6-31G(d,p)) + FIT
MPYRAZ | C8 H12 N2 | 10 | Tetramethylpyrazine | Tetramethylpyrazine |  | MPYRAZ02 | CrystalPredictor (2.4.3), CrystalOptimizer (2.4.7.1), DMACRYS (2.3.1.1) | Yiming Ding | January 2021 | See Study_ID=20 | CHEMISTRY_CPOSS\BlindTest2020-2022\XXX\MPYRAZ\ | dfT1140 | 1.584 | PBE1PBE/6-31G(d,p) | 0 |  | This is the CrystOpt intra_molecular energy penalty. It is with respect to opt. | T1140 | Pccn | 8 | 15.8807 | 11.6454 | 8.9855 | 90 | 90 | 90 | LATT 1; SYMM +X +1/2, -Y , -Z +1/2; SYMM -X , +Y +1/2, -Z +1/2; SYMM -X +1/2, -Y +1/2, +Z | 1.0888 | 0.6756 |  | -68.2 | -63.04 | -66.616 | 0 | 0 | 0 | 1 |  | 0 |  | 0 | CrystalOptimizer with GDMA2.2(PBE0/6-31G(d,p)) + FIT
MPYRAZ | C8 H12 N2 | 10 | Tetramethylpyrazine | Tetramethylpyrazine |  | MPYRAZ02 | CrystalPredictor (2.4.3), CrystalOptimizer (2.4.7.1), DMACRYS (2.3.1.1) | Yiming Ding | January 2021 | See Study_ID=20 | CHEMISTRY_CPOSS\BlindTest2020-2022\XXX\MPYRAZ\ | dfT963 | 1.567 | PBE1PBE/6-31G(d,p) | 0 |  | This is the CrystOpt intra_molecular energy penalty. It is with respect to opt. | T963 | Pbcn | 8 | 14.8683 | 9.1002 | 12.3427 | 90 | 90 | 90 | LATT 1; SYMM +X +1/2, -Y +1/2, -Z ; SYMM -X , +Y , -Z +1/2; SYMM -X +1/2, -Y +1/2, +Z +1/2 | 1.0834 | 0.6717 |  | -68.18 | -61.38 | -66.613 | 0 | 0 | 0 | 1 |  | 0 |  | 0 | CrystalOptimizer with GDMA2.2(PBE0/6-31G(d,p)) + FIT
MPYRAZ | C8 H12 N2 | 10 | Tetramethylpyrazine | Tetramethylpyrazine |  | MPYRAZ02 | CrystalPredictor (2.4.3), CrystalOptimizer (2.4.7.1), DMACRYS (2.3.1.1) | Yiming Ding | January 2021 | See Study_ID=20 | CHEMISTRY_CPOSS\BlindTest2020-2022\XXX\MPYRAZ\ | dfT904 | 2.836 | PBE1PBE/6-31G(d,p) | 0 |  | This is the CrystOpt intra_molecular energy penalty. It is with respect to opt. | T904 | P21/c | 4 | 8.5879 | 12.5479 | 8.1479 | 90 | 67.462 | 90 | LATT 1; SYMM -X , +Y +1/2, -Z +1/2 | 1.1155 | 0.6927 |  | -69.43 | -67.57 | -66.594 | 0 | 0 | 0 | 1 |  | 0 |  | 0 | CrystalOptimizer with GDMA2.2(PBE0/6-31G(d,p)) + FIT
MPYRAZ | C8 H12 N2 | 10 | Tetramethylpyrazine | Tetramethylpyrazine |  | MPYRAZ02 | CrystalPredictor (2.4.3), CrystalOptimizer (2.4.7.1), DMACRYS (2.3.1.1) | Yiming Ding | January 2021 | See Study_ID=20 | CHEMISTRY_CPOSS\BlindTest2020-2022\XXX\MPYRAZ\ | dfT1135 | 0.577 | PBE1PBE/6-31G(d,p) | 0 |  | This is the CrystOpt intra_molecular energy penalty. It is with respect to opt. | T1135 | Aea2 | 4 | 6.022 | 24.8238 | 10.9134 | 90 | 90 | 90 | LATT -5; SYMM -X , -Y , +Z ; SYMM -X +1/2, +Y +1/2, +Z ; SYMM +X +1/2, -Y +1/2, +Z | 1.109 | 0.6871 |  | -67.14 | -64.77 | -66.563 | 0 | 0 | 0 | 1 |  | 0 |  | 0 | CrystalOptimizer with GDMA2.2(PBE0/6-31G(d,p)) + FIT
MPYRAZ | C8 H12 N2 | 10 | Tetramethylpyrazine | Tetramethylpyrazine |  | MPYRAZ02 | CrystalPredictor (2.4.3), CrystalOptimizer (2.4.7.1), DMACRYS (2.3.1.1) | Yiming Ding | January 2021 | See Study_ID=20 | CHEMISTRY_CPOSS\BlindTest2020-2022\XXX\MPYRAZ\ | dfT707 | 2.851 | PBE1PBE/6-31G(d,p) | 0 |  | This is the CrystOpt intra_molecular energy penalty. It is with respect to opt. | T707 | P212121 | 4 | 24.6471 | 8.0732 | 4.2051 | 90 | 90 | 90 | LATT -1; SYMM +X +1/2, -Y +1/2, -Z ; SYMM -X , +Y +1/2, -Z +1/2; SYMM -X +1/2, -Y , +Z +1/2 | 1.0811 | 0.6711 |  | -69.39 | -64.88 | -66.539 | 0 | 0 | 0 | 1 |  | 0 |  | 0 | CrystalOptimizer with GDMA2.2(PBE0/6-31G(d,p)) + FIT
MPYRAZ | C8 H12 N2 | 10 | Tetramethylpyrazine | Tetramethylpyrazine |  | MPYRAZ02 | CrystalPredictor (2.4.3), CrystalOptimizer (2.4.7.1), DMACRYS (2.3.1.1) | Yiming Ding | January 2021 | See Study_ID=20 | CHEMISTRY_CPOSS\BlindTest2020-2022\XXX\MPYRAZ\ | dfT747 | 0.971 | PBE1PBE/6-31G(d,p) | 0 |  | This is the CrystOpt intra_molecular energy penalty. It is with respect to opt. | T747 | P21/c | 4 | 6.245 | 10.6313 | 13.2334 | 90 | 68.491 | 90 | LATT 1; SYMM -X , +Y +1/2, -Z +1/2 | 1.1067 | 0.6869 |  | -67.44 | -64.82 | -66.469 | 0 | 0 | 0 | 1 |  | 0 |  | 0 | CrystalOptimizer with GDMA2.2(PBE0/6-31G(d,p)) + FIT
MPYRAZ | C8 H12 N2 | 10 | Tetramethylpyrazine | Tetramethylpyrazine |  | MPYRAZ02 | CrystalPredictor (2.4.3), CrystalOptimizer (2.4.7.1), DMACRYS (2.3.1.1) | Yiming Ding | January 2021 | See Study_ID=20 | CHEMISTRY_CPOSS\BlindTest2020-2022\XXX\MPYRAZ\ | dfT1225 | 0.575 | PBE1PBE/6-31G(d,p) | 0 |  | This is the CrystOpt intra_molecular energy penalty. It is with respect to opt. | T1225 | Fdd2 | 4 | 29.5702 | 16.69 | 6.9238 | 90 | 90 | 90 | LATT -4; SYMM -X , -Y , +Z ; SYMM -X +1/4, +Y +1/4, +Z +1/4; SYMM +X +1/4, -Y +1/4, +Z +1/4 | 1.0589 | 0.6562 |  | -67.04 | -57.72 | -66.465 | 0 | 0 | 0 | 1 |  | 0 |  | 0 | CrystalOptimizer with GDMA2.2(PBE0/6-31G(d,p)) + FIT
MPYRAZ | C8 H12 N2 | 10 | Tetramethylpyrazine | Tetramethylpyrazine |  | MPYRAZ02 | CrystalPredictor (2.4.3), CrystalOptimizer (2.4.7.1), DMACRYS (2.3.1.1) | Yiming Ding | January 2021 | See Study_ID=20 | CHEMISTRY_CPOSS\BlindTest2020-2022\XXX\MPYRAZ\ | dfT1301 | 0.613 | PBE1PBE/6-31G(d,p) | 0 |  | This is the CrystOpt intra_molecular energy penalty. It is with respect to opt. | T1301 | Fdd2 | 4 | 29.5772 | 16.6784 | 6.9229 | 90 | 90 | 90 | LATT -4; SYMM -X , -Y , +Z ; SYMM -X +1/4, +Y +1/4, +Z +1/4; SYMM +X +1/4, -Y +1/4, +Z +1/4 | 1.0596 | 0.6567 |  | -67.06 | -57.82 | -66.447 | 0 | 0 | 0 | 1 |  | 0 |  | 0 | CrystalOptimizer with GDMA2.2(PBE0/6-31G(d,p)) + FIT
MPYRAZ | C8 H12 N2 | 10 | Tetramethylpyrazine | Tetramethylpyrazine |  | MPYRAZ02 | CrystalPredictor (2.4.3), CrystalOptimizer (2.4.7.1), DMACRYS (2.3.1.1) | Yiming Ding | January 2021 | See Study_ID=20 | CHEMISTRY_CPOSS\BlindTest2020-2022\XXX\MPYRAZ\ | dfT811 | 0.904 | PBE1PBE/6-31G(d,p) | 0 |  | This is the CrystOpt intra_molecular energy penalty. It is with respect to opt. | T811 | P4/n | 8 | 19.7648 | 19.7648 | 4.3691 | 90 | 90 | 90 | LATT 1; SYMM -Y +1/2, +X , +Z ; SYMM +Y , -X +1/2, +Z ; SYMM -X +1/2, -Y +1/2, +Z | 1.06 | 0.6585 |  | -67.33 | -61.95 | -66.426 | 0 | 0 | 0 | 1 |  | 0 |  | 0 | CrystalOptimizer with GDMA2.2(PBE0/6-31G(d,p)) + FIT
MPYRAZ | C8 H12 N2 | 10 | Tetramethylpyrazine | Tetramethylpyrazine |  | MPYRAZ02 | CrystalPredictor (2.4.3), CrystalOptimizer (2.4.7.1), DMACRYS (2.3.1.1) | Yiming Ding | January 2021 | See Study_ID=20 | CHEMISTRY_CPOSS\BlindTest2020-2022\XXX\MPYRAZ\ | dfT728 | 1.216 | PBE1PBE/6-31G(d,p) | 0 |  | This is the CrystOpt intra_molecular energy penalty. It is with respect to opt. | T728 | Pca21 | 4 | 17.9886 | 4.1041 | 11.3443 | 90 | 90 | 90 | LATT -1; SYMM -X , -Y , +Z +1/2; SYMM -X +1/2, +Y , +Z +1/2; SYMM +X +1/2, -Y , +Z | 1.0801 | 0.6729 |  | -67.64 | -63.06 | -66.424 | 0 | 0 | 0 | 1 |  | 0 |  | 0 | CrystalOptimizer with GDMA2.2(PBE0/6-31G(d,p)) + FIT
MPYRAZ | C8 H12 N2 | 10 | Tetramethylpyrazine | Tetramethylpyrazine |  | MPYRAZ02 | CrystalPredictor (2.4.3), CrystalOptimizer (2.4.7.1), DMACRYS (2.3.1.1) | Yiming Ding | January 2021 | See Study_ID=20 | CHEMISTRY_CPOSS\BlindTest2020-2022\XXX\MPYRAZ\ | dfT1052 | 0.421 | PBE1PBE/6-31G(d,p) | 0 |  | This is the CrystOpt intra_molecular energy penalty. It is with respect to opt. | T1052 | P21 | 2 | 6.0744 | 16.3542 | 4.0596 | 90 | 95.562 | 90 | LATT -1; SYMM -X , +Y +1/2, -Z | 1.1269 | 0.6999 |  | -66.83 | -67.81 | -66.409 | 0 | 0 | 0 | 1 |  | 0 |  | 0 | CrystalOptimizer with GDMA2.2(PBE0/6-31G(d,p)) + FIT
MPYRAZ | C8 H12 N2 | 10 | Tetramethylpyrazine | Tetramethylpyrazine |  | MPYRAZ02 | CrystalPredictor (2.4.3), CrystalOptimizer (2.4.7.1), DMACRYS (2.3.1.1) | Yiming Ding | January 2021 | See Study_ID=20 | CHEMISTRY_CPOSS\BlindTest2020-2022\XXX\MPYRAZ\ | dfT1244 | 0.963 | PBE1PBE/6-31G(d,p) | 0 |  | This is the CrystOpt intra_molecular energy penalty. It is with respect to opt. | T1244 | P21/c | 4 | 9.6248 | 6.2988 | 16.2151 | 90 | 57.679 | 90 | LATT 1; SYMM -X , +Y +1/2, -Z +1/2 | 1.0889 | 0.6752 |  | -67.35 | -63.22 | -66.387 | 0 | 0 | 0 | 1 |  | 0 |  | 0 | CrystalOptimizer with GDMA2.2(PBE0/6-31G(d,p)) + FIT
MPYRAZ | C8 H12 N2 | 10 | Tetramethylpyrazine | Tetramethylpyrazine |  | MPYRAZ02 | CrystalPredictor (2.4.3), CrystalOptimizer (2.4.7.1), DMACRYS (2.3.1.1) | Yiming Ding | January 2021 | See Study_ID=20 | CHEMISTRY_CPOSS\BlindTest2020-2022\XXX\MPYRAZ\ | dfT525 | 1.653 | PBE1PBE/6-31G(d,p) | 0 |  | This is the CrystOpt intra_molecular energy penalty. It is with respect to opt. | T525 | Pbca | 8 | 10.7248 | 12.7705 | 12.3205 | 90 | 90 | 90 | LATT 1; SYMM +X +1/2, -Y +1/2, -Z ; SYMM -X , +Y +1/2, -Z +1/2; SYMM -X +1/2, -Y , +Z +1/2 | 1.0722 | 0.6668 |  | -68.03 | -62.06 | -66.377 | 0 | 0 | 0 | 1 |  | 0 |  | 0 | CrystalOptimizer with GDMA2.2(PBE0/6-31G(d,p)) + FIT
MPYRAZ | C8 H12 N2 | 10 | Tetramethylpyrazine | Tetramethylpyrazine |  | MPYRAZ02 | CrystalPredictor (2.4.3), CrystalOptimizer (2.4.7.1), DMACRYS (2.3.1.1) | Yiming Ding | January 2021 | See Study_ID=20 | CHEMISTRY_CPOSS\BlindTest2020-2022\XXX\MPYRAZ\ | dfT250 | 0.204 | PBE1PBE/6-31G(d,p) | 0 |  | This is the CrystOpt intra_molecular energy penalty. It is with respect to opt. | T250 | C2/c | 4 | 14.6319 | 9.2557 | 12.5305 | 90 | 83.276 | 90 | LATT 7; SYMM -X , +Y , -Z +1/2 | 1.0735 | 0.6642 |  | -66.58 | -63.03 | -66.376 | 0 | 0 | 0 | 1 |  | 0 |  | 0 | CrystalOptimizer with GDMA2.2(PBE0/6-31G(d,p)) + FIT
MPYRAZ | C8 H12 N2 | 10 | Tetramethylpyrazine | Tetramethylpyrazine |  | MPYRAZ02 | CrystalPredictor (2.4.3), CrystalOptimizer (2.4.7.1), DMACRYS (2.3.1.1) | Yiming Ding | January 2021 | See Study_ID=20 | CHEMISTRY_CPOSS\BlindTest2020-2022\XXX\MPYRAZ\ | dfT812 | 2.019 | PBE1PBE/6-31G(d,p) | 0 |  | This is the CrystOpt intra_molecular energy penalty. It is with respect to opt. | T812 | I-4 | 4 | 19.1028 | 19.1028 | 4.6172 | 90 | 90 | 90 | LATT -2; SYMM -X , -Y , +Z ; SYMM +Y , -X , -Z ; SYMM -Y , +X , -Z | 1.0738 | 0.6664 |  | -68.36 | -61.56 | -66.341 | 0 | 0 | 0 | 1 |  | 0 |  | 0 | CrystalOptimizer with GDMA2.2(PBE0/6-31G(d,p)) + FIT
MPYRAZ | C8 H12 N2 | 10 | Tetramethylpyrazine | Tetramethylpyrazine |  | MPYRAZ02 | CrystalPredictor (2.4.3), CrystalOptimizer (2.4.7.1), DMACRYS (2.3.1.1) | Yiming Ding | January 2021 | See Study_ID=20 | CHEMISTRY_CPOSS\BlindTest2020-2022\XXX\MPYRAZ\ | dfT795 | 1.41 | PBE1PBE/6-31G(d,p) | 0 |  | This is the CrystOpt intra_molecular energy penalty. It is with respect to opt. | T795 | Pna21 | 4 | 22.3056 | 4.036 | 9.2231 | 90 | 90 | 90 | LATT -1; SYMM -X , -Y , +Z +1/2; SYMM -X +1/2, +Y +1/2, +Z +1/2; SYMM +X +1/2, -Y +1/2, +Z | 1.0895 | 0.6771 |  | -67.72 | -64.1 | -66.31 | 0 | 0 | 0 | 1 |  | 0 |  | 0 | CrystalOptimizer with GDMA2.2(PBE0/6-31G(d,p)) + FIT
MPYRAZ | C8 H12 N2 | 10 | Tetramethylpyrazine | Tetramethylpyrazine |  | MPYRAZ02 | CrystalPredictor (2.4.3), CrystalOptimizer (2.4.7.1), DMACRYS (2.3.1.1) | Yiming Ding | January 2021 | See Study_ID=20 | CHEMISTRY_CPOSS\BlindTest2020-2022\XXX\MPYRAZ\ | dfT1267 | 2.929 | PBE1PBE/6-31G(d,p) | 0 |  | This is the CrystOpt intra_molecular energy penalty. It is with respect to opt. | T1267 | C2/c | 4 | 15.2847 | 8.7518 | 13.5851 | 90 | 63.727 | 90 | LATT 7; SYMM -X , +Y , -Z +1/2 | 1.1103 | 0.6902 |  | -69.23 | -66.2 | -66.301 | 0 | 0 | 0 | 1 |  | 0 |  | 0 | CrystalOptimizer with GDMA2.2(PBE0/6-31G(d,p)) + FIT
MPYRAZ | C8 H12 N2 | 10 | Tetramethylpyrazine | Tetramethylpyrazine |  | MPYRAZ02 | CrystalPredictor (2.4.3), CrystalOptimizer (2.4.7.1), DMACRYS (2.3.1.1) | Yiming Ding | January 2021 | See Study_ID=20 | CHEMISTRY_CPOSS\BlindTest2020-2022\XXX\MPYRAZ\ | dfT801 | 0.634 | PBE1PBE/6-31G(d,p) | 0 |  | This is the CrystOpt intra_molecular energy penalty. It is with respect to opt. | T801 | Pna21 | 4 | 17.494 | 4.0654 | 11.7972 | 90 | 90 | 90 | LATT -1; SYMM -X , -Y , +Z +1/2; SYMM -X +1/2, +Y +1/2, +Z +1/2; SYMM +X +1/2, -Y +1/2, +Z | 1.0782 | 0.6701 |  | -66.93 | -62.48 | -66.296 | 0 | 0 | 0 | 1 |  | 0 |  | 0 | CrystalOptimizer with GDMA2.2(PBE0/6-31G(d,p)) + FIT
MPYRAZ | C8 H12 N2 | 10 | Tetramethylpyrazine | Tetramethylpyrazine |  | MPYRAZ02 | CrystalPredictor (2.4.3), CrystalOptimizer (2.4.7.1), DMACRYS (2.3.1.1) | Yiming Ding | January 2021 | See Study_ID=20 | CHEMISTRY_CPOSS\BlindTest2020-2022\XXX\MPYRAZ\ | dfT280 | 0.607 | PBE1PBE/6-31G(d,p) | 0 |  | This is the CrystOpt intra_molecular energy penalty. It is with respect to opt. | T280 | Pbcn | 8 | 14.4876 | 12.4655 | 9.2251 | 90 | 90 | 90 | LATT 1; SYMM +X +1/2, -Y +1/2, -Z ; SYMM -X , +Y , -Z +1/2; SYMM -X +1/2, -Y +1/2, +Z +1/2 | 1.086 | 0.6722 |  | -66.9 | -63.74 | -66.293 | 0 | 0 | 0 | 1 |  | 0 |  | 0 | CrystalOptimizer with GDMA2.2(PBE0/6-31G(d,p)) + FIT
MPYRAZ | C8 H12 N2 | 10 | Tetramethylpyrazine | Tetramethylpyrazine |  | MPYRAZ02 | CrystalPredictor (2.4.3), CrystalOptimizer (2.4.7.1), DMACRYS (2.3.1.1) | Yiming Ding | January 2021 | See Study_ID=20 | CHEMISTRY_CPOSS\BlindTest2020-2022\XXX\MPYRAZ\ | dfT1119 | 1.625 | PBE1PBE/6-31G(d,p) | 0 |  | This is the CrystOpt intra_molecular energy penalty. It is with respect to opt. | T1119 | Pna21 | 4 | 9.6095 | 12.4606 | 7.0014 | 90 | 90 | 90 | LATT -1; SYMM -X , -Y , +Z +1/2; SYMM -X +1/2, +Y +1/2, +Z +1/2; SYMM +X +1/2, -Y +1/2, +Z | 1.0791 | 0.671 |  | -67.91 | -60.74 | -66.285 | 0 | 0 | 0 | 1 |  | 0 |  | 0 | CrystalOptimizer with GDMA2.2(PBE0/6-31G(d,p)) + FIT
MPYRAZ | C8 H12 N2 | 10 | Tetramethylpyrazine | Tetramethylpyrazine |  | MPYRAZ02 | CrystalPredictor (2.4.3), CrystalOptimizer (2.4.7.1), DMACRYS (2.3.1.1) | Yiming Ding | January 2021 | See Study_ID=20 | CHEMISTRY_CPOSS\BlindTest2020-2022\XXX\MPYRAZ\ | dfT1058 | 0.418 | PBE1PBE/6-31G(d,p) | 0 |  | This is the CrystOpt intra_molecular energy penalty. It is with respect to opt. | T1058 | Pnna | 8 | 11.1273 | 24.4617 | 5.9684 | 90 | 90 | 90 | LATT 1; SYMM +X , -Y +1/2, -Z +1/2; SYMM -X +1/2, +Y +1/2, -Z +1/2; SYMM -X +1/2, -Y , +Z | 1.1137 | 0.6912 |  | -66.68 | -64.99 | -66.262 | 0 | 0 | 0 | 1 |  | 0 |  | 0 | CrystalOptimizer with GDMA2.2(PBE0/6-31G(d,p)) + FIT
MPYRAZ | C8 H12 N2 | 10 | Tetramethylpyrazine | Tetramethylpyrazine |  | MPYRAZ02 | CrystalPredictor (2.4.3), CrystalOptimizer (2.4.7.1), DMACRYS (2.3.1.1) | Yiming Ding | January 2021 | See Study_ID=20 | CHEMISTRY_CPOSS\BlindTest2020-2022\XXX\MPYRAZ\ | dfT642 | 0.321 | PBE1PBE/6-31G(d,p) | 0 |  | This is the CrystOpt intra_molecular energy penalty. It is with respect to opt. | T642 | Iba2 | 4 | 7.9299 | 24.4612 | 8.7534 | 90 | 90 | 90 | LATT -2; SYMM -X , -Y , +Z ; SYMM -X , +Y , +Z +1/2; SYMM +X , -Y , +Z +1/2 | 1.0656 | 0.6583 |  | -66.58 | -59.27 | -66.259 | 0 | 0 | 0 | 1 |  | 0 |  | 0 | CrystalOptimizer with GDMA2.2(PBE0/6-31G(d,p)) + FIT
MPYRAZ | C8 H12 N2 | 10 | Tetramethylpyrazine | Tetramethylpyrazine |  | MPYRAZ02 | CrystalPredictor (2.4.3), CrystalOptimizer (2.4.7.1), DMACRYS (2.3.1.1) | Yiming Ding | January 2021 | See Study_ID=20 | CHEMISTRY_CPOSS\BlindTest2020-2022\XXX\MPYRAZ\ | dfT1170 | 0.376 | PBE1PBE/6-31G(d,p) | 0 |  | This is the CrystOpt intra_molecular energy penalty. It is with respect to opt. | T1170 | Pbcn | 8 | 6.0686 | 10.8905 | 24.7492 | 90 | 90 | 90 | LATT 1; SYMM +X +1/2, -Y +1/2, -Z ; SYMM -X , +Y , -Z +1/2; SYMM -X +1/2, -Y +1/2, +Z +1/2 | 1.1061 | 0.6855 |  | -66.61 | -65.04 | -66.234 | 0 | 0 | 0 | 1 |  | 0 |  | 0 | CrystalOptimizer with GDMA2.2(PBE0/6-31G(d,p)) + FIT
MPYRAZ | C8 H12 N2 | 10 | Tetramethylpyrazine | Tetramethylpyrazine |  | MPYRAZ02 | CrystalPredictor (2.4.3), CrystalOptimizer (2.4.7.1), DMACRYS (2.3.1.1) | Yiming Ding | January 2021 | See Study_ID=20 | CHEMISTRY_CPOSS\BlindTest2020-2022\XXX\MPYRAZ\ | dfT1270 | 0.718 | PBE1PBE/6-31G(d,p) | 0 |  | This is the CrystOpt intra_molecular energy penalty. It is with respect to opt. | T1270 | P2/c | 4 | 12.7771 | 6.5827 | 10.3069 | 90 | 85.536 | 90 | LATT 1; SYMM -X , +Y , -Z +1/2 | 1.0467 | 0.6503 |  | -66.92 | -56.73 | -66.202 | 0 | 0 | 0 | 1 |  | 0 |  | 0 | CrystalOptimizer with GDMA2.2(PBE0/6-31G(d,p)) + FIT
MPYRAZ | C8 H12 N2 | 10 | Tetramethylpyrazine | Tetramethylpyrazine |  | MPYRAZ02 | CrystalPredictor (2.4.3), CrystalOptimizer (2.4.7.1), DMACRYS (2.3.1.1) | Yiming Ding | January 2021 | See Study_ID=20 | CHEMISTRY_CPOSS\BlindTest2020-2022\XXX\MPYRAZ\ | dfT838 | 0.929 | PBE1PBE/6-31G(d,p) | 0 |  | This is the CrystOpt intra_molecular energy penalty. It is with respect to opt. | T838 | P21212 | 4 | 24.64 | 7.063 | 4.7269 | 90 | 90 | 90 | LATT -1; SYMM +X +1/2, -Y +1/2, -Z ; SYMM -X +1/2, +Y +1/2, -Z ; SYMM -X , -Y , +Z | 1.0997 | 0.6813 |  | -67.12 | -64.77 | -66.191 | 0 | 0 | 0 | 1 |  | 0 |  | 0 | CrystalOptimizer with GDMA2.2(PBE0/6-31G(d,p)) + FIT
MPYRAZ | C8 H12 N2 | 10 | Tetramethylpyrazine | Tetramethylpyrazine |  | MPYRAZ02 | CrystalPredictor (2.4.3), CrystalOptimizer (2.4.7.1), DMACRYS (2.3.1.1) | Yiming Ding | January 2021 | See Study_ID=20 | CHEMISTRY_CPOSS\BlindTest2020-2022\XXX\MPYRAZ\ | dfT1054 | 1.683 | PBE1PBE/6-31G(d,p) | 0 |  | This is the CrystOpt intra_molecular energy penalty. It is with respect to opt. | T1054 | Pccn | 8 | 12.4932 | 14.4834 | 9.2474 | 90 | 90 | 90 | LATT 1; SYMM +X +1/2, -Y , -Z +1/2; SYMM -X , +Y +1/2, -Z +1/2; SYMM -X +1/2, -Y +1/2, +Z | 1.0813 | 0.6708 |  | -67.86 | -61.74 | -66.177 | 0 | 0 | 0 | 1 |  | 0 |  | 0 | CrystalOptimizer with GDMA2.2(PBE0/6-31G(d,p)) + FIT
MPYRAZ | C8 H12 N2 | 10 | Tetramethylpyrazine | Tetramethylpyrazine |  | MPYRAZ02 | CrystalPredictor (2.4.3), CrystalOptimizer (2.4.7.1), DMACRYS (2.3.1.1) | Yiming Ding | January 2021 | See Study_ID=20 | CHEMISTRY_CPOSS\BlindTest2020-2022\XXX\MPYRAZ\ | dfT1063 | 2.045 | PBE1PBE/6-31G(d,p) | 0 |  | This is the CrystOpt intra_molecular energy penalty. It is with respect to opt. | T1063 | P212121 | 4 | 4.0572 | 9.1946 | 21.9998 | 90 | 90 | 90 | LATT -1; SYMM +X +1/2, -Y +1/2, -Z ; SYMM -X , +Y +1/2, -Z +1/2; SYMM -X +1/2, -Y , +Z +1/2 | 1.1023 | 0.6851 |  | -68.15 | -65.33 | -66.105 | 0 | 0 | 0 | 1 |  | 0 |  | 0 | CrystalOptimizer with GDMA2.2(PBE0/6-31G(d,p)) + FIT
MPYRAZ | C8 H12 N2 | 10 | Tetramethylpyrazine | Tetramethylpyrazine |  | MPYRAZ02 | CrystalPredictor (2.4.3), CrystalOptimizer (2.4.7.1), DMACRYS (2.3.1.1) | Yiming Ding | January 2021 | See Study_ID=20 | CHEMISTRY_CPOSS\BlindTest2020-2022\XXX\MPYRAZ\ | dfT755 | 1.251 | PBE1PBE/6-31G(d,p) | 0 |  | This is the CrystOpt intra_molecular energy penalty. It is with respect to opt. | T755 | I-4 | 4 | 19.9795 | 19.9795 | 4.1737 | 90 | 90 | 90 | LATT -2; SYMM -X , -Y , +Z ; SYMM +Y , -X , -Z ; SYMM -Y , +X , -Z | 1.0859 | 0.6743 |  | -67.35 | -61.58 | -66.099 | 0 | 0 | 0 | 1 |  | 0 |  | 0 | CrystalOptimizer with GDMA2.2(PBE0/6-31G(d,p)) + FIT
MPYRAZ | C8 H12 N2 | 10 | Tetramethylpyrazine | Tetramethylpyrazine |  | MPYRAZ02 | CrystalPredictor (2.4.3), CrystalOptimizer (2.4.7.1), DMACRYS (2.3.1.1) | Yiming Ding | January 2021 | See Study_ID=20 | CHEMISTRY_CPOSS\BlindTest2020-2022\XXX\MPYRAZ\ | dfT1185 | 0.187 | PBE1PBE/6-31G(d,p) | 0 |  | This is the CrystOpt intra_molecular energy penalty. It is with respect to opt. | T1185 | P21/c | 4 | 12.1025 | 6.4889 | 11.8934 | 90 | 64.904 | 90 | LATT 1; SYMM -X , +Y +1/2, -Z +1/2 | 1.0695 | 0.662 |  | -66.19 | -58.79 | -66.003 | 0 | 0 | 0 | 1 |  | 0 |  | 0 | CrystalOptimizer with GDMA2.2(PBE0/6-31G(d,p)) + FIT
MPYRAZ | C8 H12 N2 | 10 | Tetramethylpyrazine | Tetramethylpyrazine |  | MPYRAZ02 | CrystalPredictor (2.4.3), CrystalOptimizer (2.4.7.1), DMACRYS (2.3.1.1) | Yiming Ding | January 2021 | See Study_ID=20 | CHEMISTRY_CPOSS\BlindTest2020-2022\XXX\MPYRAZ\ | dfT1150 | 0.912 | PBE1PBE/6-31G(d,p) | 0 |  | This is the CrystOpt intra_molecular energy penalty. It is with respect to opt. | T1150 | C2/c | 4 | 6.5919 | 15.8163 | 16.619 | 90 | 75.293 | 90 | LATT 7; SYMM -X , +Y , -Z +1/2 | 1.0796 | 0.6712 |  | -66.91 | -63.27 | -65.998 | 0 | 0 | 0 | 1 |  | 0 |  | 0 | CrystalOptimizer with GDMA2.2(PBE0/6-31G(d,p)) + FIT
MPYRAZ | C8 H12 N2 | 10 | Tetramethylpyrazine | Tetramethylpyrazine |  | MPYRAZ02 | CrystalPredictor (2.4.3), CrystalOptimizer (2.4.7.1), DMACRYS (2.3.1.1) | Yiming Ding | January 2021 | See Study_ID=20 | CHEMISTRY_CPOSS\BlindTest2020-2022\XXX\MPYRAZ\ | dfT807 | 0.517 | PBE1PBE/6-31G(d,p) | 0 |  | This is the CrystOpt intra_molecular energy penalty. It is with respect to opt. | T807 | Fdd2 | 4 | 13.6838 | 10.0952 | 24.2 | 90 | 90 | 90 | LATT -4; SYMM -X , -Y , +Z ; SYMM -X +1/4, +Y +1/4, +Z +1/4; SYMM +X +1/4, -Y +1/4, +Z +1/4 | 1.0824 | 0.6717 |  | -66.51 | -63.42 | -65.993 | 0 | 0 | 0 | 1 |  | 0 |  | 0 | CrystalOptimizer with GDMA2.2(PBE0/6-31G(d,p)) + FIT
MPYRAZ | C8 H12 N2 | 10 | Tetramethylpyrazine | Tetramethylpyrazine |  | MPYRAZ02 | CrystalPredictor (2.4.3), CrystalOptimizer (2.4.7.1), DMACRYS (2.3.1.1) | Yiming Ding | January 2021 | See Study_ID=20 | CHEMISTRY_CPOSS\BlindTest2020-2022\XXX\MPYRAZ\ | dfT335 | 0.189 | PBE1PBE/6-31G(d,p) | 0 |  | This is the CrystOpt intra_molecular energy penalty. It is with respect to opt. | T335 | C2/m | 4 | 8.9759 | 31.7595 | 6.9673 | 90 | 82.205 | 90 | LATT 7; SYMM -X , +Y , -Z | 0.9194 | 0.5654 |  | -66.18 | -59.52 | -65.991 | 0 | 0 | 0 | 1 |  | 0 |  | 0 | CrystalOptimizer with GDMA2.2(PBE0/6-31G(d,p)) + FIT
MPYRAZ | C8 H12 N2 | 10 | Tetramethylpyrazine | Tetramethylpyrazine |  | MPYRAZ02 | CrystalPredictor (2.4.3), CrystalOptimizer (2.4.7.1), DMACRYS (2.3.1.1) | Yiming Ding | January 2021 | See Study_ID=20 | CHEMISTRY_CPOSS\BlindTest2020-2022\XXX\MPYRAZ\ | dfT950 | 0.621 | PBE1PBE/6-31G(d,p) | 0 |  | This is the CrystOpt intra_molecular energy penalty. It is with respect to opt. | T950 | Fdd2 | 4 | 13.681 | 10.0951 | 24.186 | 90 | 90 | 90 | LATT -4; SYMM -X , -Y , +Z ; SYMM -X +1/4, +Y +1/4, +Z +1/4; SYMM +X +1/4, -Y +1/4, +Z +1/4 | 1.0833 | 0.6721 |  | -66.61 | -63.56 | -65.989 | 0 | 0 | 0 | 1 |  | 0 |  | 0 | CrystalOptimizer with GDMA2.2(PBE0/6-31G(d,p)) + FIT
MPYRAZ | C8 H12 N2 | 10 | Tetramethylpyrazine | Tetramethylpyrazine |  | MPYRAZ02 | CrystalPredictor (2.4.3), CrystalOptimizer (2.4.7.1), DMACRYS (2.3.1.1) | Yiming Ding | January 2021 | See Study_ID=20 | CHEMISTRY_CPOSS\BlindTest2020-2022\XXX\MPYRAZ\ | dfT1141 | 0.795 | PBE1PBE/6-31G(d,p) | 0 |  | This is the CrystOpt intra_molecular energy penalty. It is with respect to opt. | T1141 | Pca21 | 4 | 11.6036 | 6.4582 | 11.1998 | 90 | 90 | 90 | LATT -1; SYMM -X , -Y , +Z +1/2; SYMM -X +1/2, +Y , +Z +1/2; SYMM +X +1/2, -Y , +Z | 1.0778 | 0.6715 |  | -66.76 | -59.02 | -65.965 | 0 | 0 | 0 | 1 |  | 0 |  | 0 | CrystalOptimizer with GDMA2.2(PBE0/6-31G(d,p)) + FIT
MPYRAZ | C8 H12 N2 | 10 | Tetramethylpyrazine | Tetramethylpyrazine |  | MPYRAZ02 | CrystalPredictor (2.4.3), CrystalOptimizer (2.4.7.1), DMACRYS (2.3.1.1) | Yiming Ding | January 2021 | See Study_ID=20 | CHEMISTRY_CPOSS\BlindTest2020-2022\XXX\MPYRAZ\ | dfT1061 | 1.344 | PBE1PBE/6-31G(d,p) | 0 |  | This is the CrystOpt intra_molecular energy penalty. It is with respect to opt. | T1061 | P212121 | 4 | 24.6195 | 4.086 | 8.237 | 90 | 90 | 90 | LATT -1; SYMM +X +1/2, -Y +1/2, -Z ; SYMM -X , +Y +1/2, -Z +1/2; SYMM -X +1/2, -Y , +Z +1/2 | 1.0917 | 0.678 |  | -67.28 | -65.57 | -65.936 | 0 | 0 | 0 | 1 |  | 0 |  | 0 | CrystalOptimizer with GDMA2.2(PBE0/6-31G(d,p)) + FIT
MPYRAZ | C8 H12 N2 | 10 | Tetramethylpyrazine | Tetramethylpyrazine |  | MPYRAZ02 | CrystalPredictor (2.4.3), CrystalOptimizer (2.4.7.1), DMACRYS (2.3.1.1) | Yiming Ding | January 2021 | See Study_ID=20 | CHEMISTRY_CPOSS\BlindTest2020-2022\XXX\MPYRAZ\ | dfT1246 | 0.374 | PBE1PBE/6-31G(d,p) | 0 |  | This is the CrystOpt intra_molecular energy penalty. It is with respect to opt. | T1246 | Fdd2 | 4 | 16.4783 | 31.6587 | 6.5546 | 90 | 90 | 90 | LATT -4; SYMM -X , -Y , +Z ; SYMM -X +1/4, +Y +1/4, +Z +1/4; SYMM +X +1/4, -Y +1/4, +Z +1/4 | 1.0582 | 0.6563 |  | -66.29 | -58.88 | -65.916 | 0 | 0 | 0 | 1 |  | 0 |  | 0 | CrystalOptimizer with GDMA2.2(PBE0/6-31G(d,p)) + FIT
MPYRAZ | C8 H12 N2 | 10 | Tetramethylpyrazine | Tetramethylpyrazine |  | MPYRAZ02 | CrystalPredictor (2.4.3), CrystalOptimizer (2.4.7.1), DMACRYS (2.3.1.1) | Yiming Ding | January 2021 | See Study_ID=20 | CHEMISTRY_CPOSS\BlindTest2020-2022\XXX\MPYRAZ\ | dfT1182 | 0.192 | PBE1PBE/6-31G(d,p) | 0 |  | This is the CrystOpt intra_molecular energy penalty. It is with respect to opt. | T1182 | C2/c | 4 | 25.5812 | 5.964 | 11.1191 | 90 | 74.614 | 90 | LATT 7; SYMM -X , +Y , -Z +1/2 | 1.1062 | 0.6869 |  | -66.06 | -64.91 | -65.868 | 0 | 0 | 0 | 1 |  | 0 |  | 0 | CrystalOptimizer with GDMA2.2(PBE0/6-31G(d,p)) + FIT
MPYRAZ | C8 H12 N2 | 10 | Tetramethylpyrazine | Tetramethylpyrazine |  | MPYRAZ02 | CrystalPredictor (2.4.3), CrystalOptimizer (2.4.7.1), DMACRYS (2.3.1.1) | Yiming Ding | January 2021 | See Study_ID=20 | CHEMISTRY_CPOSS\BlindTest2020-2022\XXX\MPYRAZ\ | dfT440 | 2.15 | PBE1PBE/6-31G(d,p) | 0 |  | This is the CrystOpt intra_molecular energy penalty. It is with respect to opt. | T440 | Pna21 | 4 | 9.2123 | 12.376 | 7.2618 | 90 | 90 | 90 | LATT -1; SYMM -X , -Y , +Z +1/2; SYMM -X +1/2, +Y +1/2, +Z +1/2; SYMM +X +1/2, -Y +1/2, +Z | 1.0926 | 0.683 |  | -68 | -64.18 | -65.85 | 0 | 0 | 0 | 1 |  | 0 |  | 0 | CrystalOptimizer with GDMA2.2(PBE0/6-31G(d,p)) + FIT
MPYRAZ | C8 H12 N2 | 10 | Tetramethylpyrazine | Tetramethylpyrazine |  | MPYRAZ02 | CrystalPredictor (2.4.3), CrystalOptimizer (2.4.7.1), DMACRYS (2.3.1.1) | Yiming Ding | January 2021 | See Study_ID=20 | CHEMISTRY_CPOSS\BlindTest2020-2022\XXX\MPYRAZ\ | dfT943 | 0.382 | PBE1PBE/6-31G(d,p) | 0 |  | This is the CrystOpt intra_molecular energy penalty. It is with respect to opt. | T943 | C2 | 2 | 24.5178 | 4.7586 | 7.2238 | 90 | 96.016 | 90 | LATT -7; SYMM -X , +Y , -Z | 1.0793 | 0.6706 |  | -66.19 | -62.85 | -65.808 | 0 | 0 | 0 | 1 |  | 0 |  | 0 | CrystalOptimizer with GDMA2.2(PBE0/6-31G(d,p)) + FIT
MPYRAZ | C8 H12 N2 | 10 | Tetramethylpyrazine | Tetramethylpyrazine |  | MPYRAZ02 | CrystalPredictor (2.4.3), CrystalOptimizer (2.4.7.1), DMACRYS (2.3.1.1) | Yiming Ding | January 2021 | See Study_ID=20 | CHEMISTRY_CPOSS\BlindTest2020-2022\XXX\MPYRAZ\ | dfT1067 | 1.142 | PBE1PBE/6-31G(d,p) | 0 |  | This is the CrystOpt intra_molecular energy penalty. It is with respect to opt. | T1067 | Pbca | 8 | 12.3583 | 7.8616 | 16.9683 | 90 | 90 | 90 | LATT 1; SYMM +X +1/2, -Y +1/2, -Z ; SYMM -X , +Y +1/2, -Z +1/2; SYMM -X +1/2, -Y , +Z +1/2 | 1.0975 | 0.6825 |  | -66.95 | -64.29 | -65.808 | 0 | 0 | 0 | 1 |  | 0 |  | 0 | CrystalOptimizer with GDMA2.2(PBE0/6-31G(d,p)) + FIT
MPYRAZ | C8 H12 N2 | 10 | Tetramethylpyrazine | Tetramethylpyrazine |  | MPYRAZ02 | CrystalPredictor (2.4.3), CrystalOptimizer (2.4.7.1), DMACRYS (2.3.1.1) | Yiming Ding | January 2021 | See Study_ID=20 | CHEMISTRY_CPOSS\BlindTest2020-2022\XXX\MPYRAZ\ | dfT912 | 1.647 | PBE1PBE/6-31G(d,p) | 0 |  | This is the CrystOpt intra_molecular energy penalty. It is with respect to opt. | T912 | Pbca | 8 | 15.109 | 9.1082 | 12.2356 | 90 | 90 | 90 | LATT 1; SYMM +X +1/2, -Y +1/2, -Z ; SYMM -X , +Y +1/2, -Z +1/2; SYMM -X +1/2, -Y , +Z +1/2 | 1.0745 | 0.6632 |  | -67.45 | -60.93 | -65.803 | 0 | 0 | 0 | 1 |  | 0 |  | 0 | CrystalOptimizer with GDMA2.2(PBE0/6-31G(d,p)) + FIT
MPYRAZ | C8 H12 N2 | 10 | Tetramethylpyrazine | Tetramethylpyrazine |  | MPYRAZ02 | CrystalPredictor (2.4.3), CrystalOptimizer (2.4.7.1), DMACRYS (2.3.1.1) | Yiming Ding | January 2021 | See Study_ID=20 | CHEMISTRY_CPOSS\BlindTest2020-2022\XXX\MPYRAZ\ | dfT713 | 0.184 | PBE1PBE/6-31G(d,p) | 0 |  | This is the CrystOpt intra_molecular energy penalty. It is with respect to opt. | T713 | Pca21 | 4 | 22.1142 | 4.4853 | 8.6194 | 90 | 90 | 90 | LATT -1; SYMM -X , -Y , +Z +1/2; SYMM -X +1/2, +Y , +Z +1/2; SYMM +X +1/2, -Y , +Z | 1.0581 | 0.6562 |  | -65.94 | -60.02 | -65.756 | 0 | 0 | 0 | 1 |  | 0 |  | 0 | CrystalOptimizer with GDMA2.2(PBE0/6-31G(d,p)) + FIT
MPYRAZ | C8 H12 N2 | 10 | Tetramethylpyrazine | Tetramethylpyrazine |  | MPYRAZ02 | CrystalPredictor (2.4.3), CrystalOptimizer (2.4.7.1), DMACRYS (2.3.1.1) | Yiming Ding | January 2021 | See Study_ID=20 | CHEMISTRY_CPOSS\BlindTest2020-2022\XXX\MPYRAZ\ | dfT1094 | 1.446 | PBE1PBE/6-31G(d,p) | 0 |  | This is the CrystOpt intra_molecular energy penalty. It is with respect to opt. | T1094 | Pna21 | 4 | 12.8452 | 4.0171 | 15.9547 | 90 | 90 | 90 | LATT -1; SYMM -X , -Y , +Z +1/2; SYMM -X +1/2, +Y +1/2, +Z +1/2; SYMM +X +1/2, -Y +1/2, +Z | 1.0988 | 0.6809 |  | -67.17 | -65.56 | -65.724 | 0 | 0 | 0 | 1 |  | 0 |  | 0 | CrystalOptimizer with GDMA2.2(PBE0/6-31G(d,p)) + FIT
MPYRAZ | C8 H12 N2 | 10 | Tetramethylpyrazine | Tetramethylpyrazine |  | MPYRAZ02 | CrystalPredictor (2.4.3), CrystalOptimizer (2.4.7.1), DMACRYS (2.3.1.1) | Yiming Ding | January 2021 | See Study_ID=20 | CHEMISTRY_CPOSS\BlindTest2020-2022\XXX\MPYRAZ\ | dfT466 | 0.579 | PBE1PBE/6-31G(d,p) | 0 |  | This is the CrystOpt intra_molecular energy penalty. It is with respect to opt. | T466 | Pbca | 8 | 22.9097 | 9.1843 | 7.885 | 90 | 90 | 90 | LATT 1; SYMM +X +1/2, -Y +1/2, -Z ; SYMM -X , +Y +1/2, -Z +1/2; SYMM -X +1/2, -Y , +Z +1/2 | 1.0905 | 0.6797 |  | -66.27 | -64.82 | -65.691 | 0 | 0 | 0 | 1 |  | 0 |  | 0 | CrystalOptimizer with GDMA2.2(PBE0/6-31G(d,p)) + FIT
MPYRAZ | C8 H12 N2 | 10 | Tetramethylpyrazine | Tetramethylpyrazine |  | MPYRAZ02 | CrystalPredictor (2.4.3), CrystalOptimizer (2.4.7.1), DMACRYS (2.3.1.1) | Yiming Ding | January 2021 | See Study_ID=20 | CHEMISTRY_CPOSS\BlindTest2020-2022\XXX\MPYRAZ\ | dfT1276 | 1.096 | PBE1PBE/6-31G(d,p) | 0 |  | This is the CrystOpt intra_molecular energy penalty. It is with respect to opt. | T1276 | P212121 | 4 | 15.4779 | 6.395 | 8.4067 | 90 | 90 | 90 | LATT -1; SYMM +X +1/2, -Y +1/2, -Z ; SYMM -X , +Y +1/2, -Z +1/2; SYMM -X +1/2, -Y , +Z +1/2 | 1.0872 | 0.6705 |  | -66.77 | -61.08 | -65.674 | 0 | 0 | 0 | 1 |  | 0 |  | 0 | CrystalOptimizer with GDMA2.2(PBE0/6-31G(d,p)) + FIT
MPYRAZ | C8 H12 N2 | 10 | Tetramethylpyrazine | Tetramethylpyrazine |  | MPYRAZ02 | CrystalPredictor (2.4.3), CrystalOptimizer (2.4.7.1), DMACRYS (2.3.1.1) | Yiming Ding | January 2021 | See Study_ID=20 | CHEMISTRY_CPOSS\BlindTest2020-2022\XXX\MPYRAZ\ | dfT1280 | 0.602 | PBE1PBE/6-31G(d,p) | 0 |  | This is the CrystOpt intra_molecular energy penalty. It is with respect to opt. | T1280 | Pba2 | 4 | 24.8691 | 6.9887 | 4.77 | 90 | 90 | 90 | LATT -1; SYMM -X , -Y , +Z ; SYMM -X +1/2, +Y +1/2, +Z ; SYMM +X +1/2, -Y +1/2, +Z | 1.0912 | 0.6758 |  | -66.25 | -64.02 | -65.648 | 0 | 0 | 0 | 1 |  | 0 |  | 0 | CrystalOptimizer with GDMA2.2(PBE0/6-31G(d,p)) + FIT
MPYRAZ | C8 H12 N2 | 10 | Tetramethylpyrazine | Tetramethylpyrazine |  | MPYRAZ02 | CrystalPredictor (2.4.3), CrystalOptimizer (2.4.7.1), DMACRYS (2.3.1.1) | Yiming Ding | January 2021 | See Study_ID=20 | CHEMISTRY_CPOSS\BlindTest2020-2022\XXX\MPYRAZ\ | dfT1059 | 0.858 | PBE1PBE/6-31G(d,p) | 0 |  | This is the CrystOpt intra_molecular energy penalty. It is with respect to opt. | T1059 | Pbca | 8 | 13.7917 | 10.3496 | 11.9875 | 90 | 90 | 90 | LATT 1; SYMM +X +1/2, -Y +1/2, -Z ; SYMM -X , +Y +1/2, -Z +1/2; SYMM -X +1/2, -Y , +Z +1/2 | 1.0574 | 0.6595 |  | -66.5 | -58.57 | -65.642 | 0 | 0 | 0 | 1 |  | 0 |  | 0 | CrystalOptimizer with GDMA2.2(PBE0/6-31G(d,p)) + FIT
MPYRAZ | C8 H12 N2 | 10 | Tetramethylpyrazine | Tetramethylpyrazine |  | MPYRAZ02 | CrystalPredictor (2.4.3), CrystalOptimizer (2.4.7.1), DMACRYS (2.3.1.1) | Yiming Ding | January 2021 | See Study_ID=20 | CHEMISTRY_CPOSS\BlindTest2020-2022\XXX\MPYRAZ\ | dfT476 | 0.221 | PBE1PBE/6-31G(d,p) | 0 |  | This is the CrystOpt intra_molecular energy penalty. It is with respect to opt. | T476 | P21/c | 4 | 7.7777 | 9.1795 | 12.0811 | 90 | 105.587 | 90 | LATT 1; SYMM -X , +Y +1/2, -Z +1/2 | 1.0888 | 0.6766 |  | -65.85 | -63 | -65.629 | 0 | 0 | 0 | 1 |  | 0 |  | 0 | CrystalOptimizer with GDMA2.2(PBE0/6-31G(d,p)) + FIT
MPYRAZ | C8 H12 N2 | 10 | Tetramethylpyrazine | Tetramethylpyrazine |  | MPYRAZ02 | CrystalPredictor (2.4.3), CrystalOptimizer (2.4.7.1), DMACRYS (2.3.1.1) | Yiming Ding | January 2021 | See Study_ID=20 | CHEMISTRY_CPOSS\BlindTest2020-2022\XXX\MPYRAZ\ | dfT729 | 0.275 | PBE1PBE/6-31G(d,p) | 0 |  | This is the CrystOpt intra_molecular energy penalty. It is with respect to opt. | T729 | C2 | 2 | 25.3582 | 4.9279 | 6.9704 | 90 | 71.847 | 90 | LATT -7; SYMM -X , +Y , -Z | 1.0929 | 0.679 |  | -65.9 | -64.8 | -65.625 | 0 | 0 | 0 | 1 |  | 0 |  | 0 | CrystalOptimizer with GDMA2.2(PBE0/6-31G(d,p)) + FIT
MPYRAZ | C8 H12 N2 | 10 | Tetramethylpyrazine | Tetramethylpyrazine |  | MPYRAZ02 | CrystalPredictor (2.4.3), CrystalOptimizer (2.4.7.1), DMACRYS (2.3.1.1) | Yiming Ding | January 2021 | See Study_ID=20 | CHEMISTRY_CPOSS\BlindTest2020-2022\XXX\MPYRAZ\ | dfT663 | 3.032 | PBE1PBE/6-31G(d,p) | 0 |  | This is the CrystOpt intra_molecular energy penalty. It is with respect to opt. | T663 | C2/c | 4 | 16.1978 | 9.1813 | 12.5193 | 90 | 62.795 | 90 | LATT 7; SYMM -X , +Y , -Z +1/2 | 1.0926 | 0.677 |  | -68.65 | -64.26 | -65.618 | 0 | 0 | 0 | 1 |  | 0 |  | 0 | CrystalOptimizer with GDMA2.2(PBE0/6-31G(d,p)) + FIT
MPYRAZ | C8 H12 N2 | 10 | Tetramethylpyrazine | Tetramethylpyrazine |  | MPYRAZ02 | CrystalPredictor (2.4.3), CrystalOptimizer (2.4.7.1), DMACRYS (2.3.1.1) | Yiming Ding | January 2021 | See Study_ID=20 | CHEMISTRY_CPOSS\BlindTest2020-2022\XXX\MPYRAZ\ | dfT310 | 0.174 | PBE1PBE/6-31G(d,p) | 0 |  | This is the CrystOpt intra_molecular energy penalty. It is with respect to opt. | T310 | Pbcn | 8 | 30.4762 | 9.2465 | 6.9478 | 90 | 90 | 90 | LATT 1; SYMM +X +1/2, -Y +1/2, -Z ; SYMM -X , +Y , -Z +1/2; SYMM -X +1/2, -Y +1/2, +Z +1/2 | 0.9241 | 0.5727 |  | -65.75 | -59.66 | -65.576 | 0 | 0 | 0 | 1 |  | 0 |  | 0 | CrystalOptimizer with GDMA2.2(PBE0/6-31G(d,p)) + FIT
MPYRAZ | C8 H12 N2 | 10 | Tetramethylpyrazine | Tetramethylpyrazine |  | MPYRAZ02 | CrystalPredictor (2.4.3), CrystalOptimizer (2.4.7.1), DMACRYS (2.3.1.1) | Yiming Ding | January 2021 | See Study_ID=20 | CHEMISTRY_CPOSS\BlindTest2020-2022\XXX\MPYRAZ\ | dfT396 | 0.415 | PBE1PBE/6-31G(d,p) | 0 |  | This is the CrystOpt intra_molecular energy penalty. It is with respect to opt. | T396 | P21/c | 4 | 11.6047 | 9.2338 | 7.9124 | 90 | 77.287 | 90 | LATT 1; SYMM -X , +Y +1/2, -Z +1/2 | 1.0938 | 0.6797 |  | -65.96 | -65.27 | -65.545 | 0 | 0 | 0 | 1 |  | 0 |  | 0 | CrystalOptimizer with GDMA2.2(PBE0/6-31G(d,p)) + FIT
MPYRAZ | C8 H12 N2 | 10 | Tetramethylpyrazine | Tetramethylpyrazine |  | MPYRAZ02 | CrystalPredictor (2.4.3), CrystalOptimizer (2.4.7.1), DMACRYS (2.3.1.1) | Yiming Ding | January 2021 | See Study_ID=20 | CHEMISTRY_CPOSS\BlindTest2020-2022\XXX\MPYRAZ\ | dfT1238 | 0.237 | PBE1PBE/6-31G(d,p) | 0 |  | This is the CrystOpt intra_molecular energy penalty. It is with respect to opt. | T1238 | P21/c | 4 | 4.0617 | 17.4846 | 11.5964 | 90 | 80.984 | 90 | LATT 1; SYMM -X , +Y +1/2, -Z +1/2 | 1.1122 | 0.6919 |  | -65.77 | -66.14 | -65.533 | 0 | 0 | 0 | 1 |  | 0 |  | 0 | CrystalOptimizer with GDMA2.2(PBE0/6-31G(d,p)) + FIT
MPYRAZ | C8 H12 N2 | 10 | Tetramethylpyrazine | Tetramethylpyrazine |  | MPYRAZ02 | CrystalPredictor (2.4.3), CrystalOptimizer (2.4.7.1), DMACRYS (2.3.1.1) | Yiming Ding | January 2021 | See Study_ID=20 | CHEMISTRY_CPOSS\BlindTest2020-2022\XXX\MPYRAZ\ | dfT794 | 2.842 | PBE1PBE/6-31G(d,p) | 0 |  | This is the CrystOpt intra_molecular energy penalty. It is with respect to opt. | T794 | I2/a | 8 | 12.3553 | 9.2204 | 14.5533 | 90 | 94.901 | 90 | LATT 1; SYMM -X +1/2, +Y , -Z ; SYMM +X +1/2, +Y +1/2, +Z +1/2; SYMM -X , +Y +1/2, -Z +1/2 | 1.0953 | 0.678 |  | -68.34 | -62.9 | -65.498 | 0 | 0 | 0 | 1 |  | 0 |  | 0 | CrystalOptimizer with GDMA2.2(PBE0/6-31G(d,p)) + FIT
MPYRAZ | C8 H12 N2 | 10 | Tetramethylpyrazine | Tetramethylpyrazine |  | MPYRAZ02 | CrystalPredictor (2.4.3), CrystalOptimizer (2.4.7.1), DMACRYS (2.3.1.1) | Yiming Ding | January 2021 | See Study_ID=20 | CHEMISTRY_CPOSS\BlindTest2020-2022\XXX\MPYRAZ\ | dfT1123 | 1.255 | PBE1PBE/6-31G(d,p) | 0 |  | This is the CrystOpt intra_molecular energy penalty. It is with respect to opt. | T1123 | Pc | 2 | 8.297 | 4.0418 | 13.0297 | 90 | 69.842 | 90 | LATT -1; SYMM +X , -Y , +Z +1/2 | 1.1027 | 0.6859 |  | -66.75 | -66.96 | -65.495 | 0 | 0 | 0 | 1 |  | 0 |  | 0 | CrystalOptimizer with GDMA2.2(PBE0/6-31G(d,p)) + FIT
MPYRAZ | C8 H12 N2 | 10 | Tetramethylpyrazine | Tetramethylpyrazine |  | MPYRAZ02 | CrystalPredictor (2.4.3), CrystalOptimizer (2.4.7.1), DMACRYS (2.3.1.1) | Yiming Ding | January 2021 | See Study_ID=20 | CHEMISTRY_CPOSS\BlindTest2020-2022\XXX\MPYRAZ\ | dfT1278 | 2.663 | PBE1PBE/6-31G(d,p) | 0 |  | This is the CrystOpt intra_molecular energy penalty. It is with respect to opt. | T1278 | P41 | 4 | 9.7412 | 9.7412 | 8.7479 | 90 | 90 | 90 | LATT -1; SYMM -Y , +X , +Z +1/4; SYMM +Y , -X , +Z +3/4; SYMM -X , -Y , +Z +1/2 | 1.0898 | 0.6758 |  | -68.14 | -63.1 | -65.477 | 0 | 0 | 0 | 1 |  | 0 |  | 0 | CrystalOptimizer with GDMA2.2(PBE0/6-31G(d,p)) + FIT
MPYRAZ | C8 H12 N2 | 10 | Tetramethylpyrazine | Tetramethylpyrazine |  | MPYRAZ02 | CrystalPredictor (2.4.3), CrystalOptimizer (2.4.7.1), DMACRYS (2.3.1.1) | Yiming Ding | January 2021 | See Study_ID=20 | CHEMISTRY_CPOSS\BlindTest2020-2022\XXX\MPYRAZ\ | dfT775 | 0.293 | PBE1PBE/6-31G(d,p) | 0 |  | This is the CrystOpt intra_molecular energy penalty. It is with respect to opt. | T775 | P21/c | 4 | 6.5227 | 7.8514 | 17.1867 | 90 | 69.642 | 90 | LATT 1; SYMM -X , +Y +1/2, -Z +1/2 | 1.0963 | 0.6797 |  | -65.69 | -64.15 | -65.397 | 0 | 0 | 0 | 1 |  | 0 |  | 0 | CrystalOptimizer with GDMA2.2(PBE0/6-31G(d,p)) + FIT
MPYRAZ | C8 H12 N2 | 10 | Tetramethylpyrazine | Tetramethylpyrazine |  | MPYRAZ02 | CrystalPredictor (2.4.3), CrystalOptimizer (2.4.7.1), DMACRYS (2.3.1.1) | Yiming Ding | January 2021 | See Study_ID=20 | CHEMISTRY_CPOSS\BlindTest2020-2022\XXX\MPYRAZ\ | dfT1184 | 0.186 | PBE1PBE/6-31G(d,p) | 0 |  | This is the CrystOpt intra_molecular energy penalty. It is with respect to opt. | T1184 | C2/c | 4 | 8.0252 | 8.6094 | 24.3958 | 90 | 83.718 | 90 | LATT 7; SYMM -X , +Y , -Z +1/2 | 1.0799 | 0.6689 |  | -65.57 | -61.56 | -65.384 | 0 | 0 | 0 | 1 |  | 0 |  | 0 | CrystalOptimizer with GDMA2.2(PBE0/6-31G(d,p)) + FIT
MPYRAZ | C8 H12 N2 | 10 | Tetramethylpyrazine | Tetramethylpyrazine |  | MPYRAZ02 | CrystalPredictor (2.4.3), CrystalOptimizer (2.4.7.1), DMACRYS (2.3.1.1) | Yiming Ding | January 2021 | See Study_ID=20 | CHEMISTRY_CPOSS\BlindTest2020-2022\XXX\MPYRAZ\ | dfT1197 | 0.851 | PBE1PBE/6-31G(d,p) | 0 |  | This is the CrystOpt intra_molecular energy penalty. It is with respect to opt. | T1197 | Pbca | 8 | 7.7711 | 12.868 | 16.6568 | 90 | 90 | 90 | LATT 1; SYMM +X +1/2, -Y +1/2, -Z ; SYMM -X , +Y +1/2, -Z +1/2; SYMM -X +1/2, -Y , +Z +1/2 | 1.0862 | 0.6737 |  | -66.21 | -62.27 | -65.359 | 0 | 0 | 0 | 1 |  | 0 |  | 0 | CrystalOptimizer with GDMA2.2(PBE0/6-31G(d,p)) + FIT
MPYRAZ | C8 H12 N2 | 10 | Tetramethylpyrazine | Tetramethylpyrazine |  | MPYRAZ02 | CrystalPredictor (2.4.3), CrystalOptimizer (2.4.7.1), DMACRYS (2.3.1.1) | Yiming Ding | January 2021 | See Study_ID=20 | CHEMISTRY_CPOSS\BlindTest2020-2022\XXX\MPYRAZ\ | dfT952 | 0.735 | PBE1PBE/6-31G(d,p) | 0 |  | This is the CrystOpt intra_molecular energy penalty. It is with respect to opt. | T952 | C2/c | 4 | 15.9581 | 6.5231 | 17.9945 | 90 | 63.562 | 90 | LATT 7; SYMM -X , +Y , -Z +1/2 | 1.0787 | 0.6712 |  | -66.06 | -61.91 | -65.325 | 0 | 0 | 0 | 1 |  | 0 |  | 0 | CrystalOptimizer with GDMA2.2(PBE0/6-31G(d,p)) + FIT
MPYRAZ | C8 H12 N2 | 10 | Tetramethylpyrazine | Tetramethylpyrazine |  | MPYRAZ02 | CrystalPredictor (2.4.3), CrystalOptimizer (2.4.7.1), DMACRYS (2.3.1.1) | Yiming Ding | January 2021 | See Study_ID=20 | CHEMISTRY_CPOSS\BlindTest2020-2022\XXX\MPYRAZ\ | dfT1047 | 0.789 | PBE1PBE/6-31G(d,p) | 0 |  | This is the CrystOpt intra_molecular energy penalty. It is with respect to opt. | T1047 | Pbca | 8 | 13.6404 | 10.4745 | 11.8341 | 90 | 90 | 90 | LATT 1; SYMM +X +1/2, -Y +1/2, -Z ; SYMM -X , +Y +1/2, -Z +1/2; SYMM -X +1/2, -Y , +Z +1/2 | 1.0701 | 0.6657 |  | -66.09 | -61.91 | -65.301 | 0 | 0 | 0 | 1 |  | 0 |  | 0 | CrystalOptimizer with GDMA2.2(PBE0/6-31G(d,p)) + FIT
MPYRAZ | C8 H12 N2 | 10 | Tetramethylpyrazine | Tetramethylpyrazine |  | MPYRAZ02 | CrystalPredictor (2.4.3), CrystalOptimizer (2.4.7.1), DMACRYS (2.3.1.1) | Yiming Ding | January 2021 | See Study_ID=20 | CHEMISTRY_CPOSS\BlindTest2020-2022\XXX\MPYRAZ\ | dfT930 | 0.264 | PBE1PBE/6-31G(d,p) | 0 |  | This is the CrystOpt intra_molecular energy penalty. It is with respect to opt. | T930 | Pnna | 8 | 14.6756 | 9.3276 | 13.23 | 90 | 90 | 90 | LATT 1; SYMM +X , -Y +1/2, -Z +1/2; SYMM -X +1/2, +Y +1/2, -Z +1/2; SYMM -X +1/2, -Y , +Z | 0.999 | 0.6203 |  | -65.56 | -58.01 | -65.296 | 0 | 0 | 0 | 1 |  | 0 |  | 0 | CrystalOptimizer with GDMA2.2(PBE0/6-31G(d,p)) + FIT
MPYRAZ | C8 H12 N2 | 10 | Tetramethylpyrazine | Tetramethylpyrazine |  | MPYRAZ02 | CrystalPredictor (2.4.3), CrystalOptimizer (2.4.7.1), DMACRYS (2.3.1.1) | Yiming Ding | January 2021 | See Study_ID=20 | CHEMISTRY_CPOSS\BlindTest2020-2022\XXX\MPYRAZ\ | dfT1213 | 0.726 | PBE1PBE/6-31G(d,p) | 0 |  | This is the CrystOpt intra_molecular energy penalty. It is with respect to opt. | T1213 | Pna21 | 4 | 32.4353 | 4.0617 | 6.1379 | 90 | 90 | 90 | LATT -1; SYMM -X , -Y , +Z +1/2; SYMM -X +1/2, +Y +1/2, +Z +1/2; SYMM +X +1/2, -Y +1/2, +Z | 1.1187 | 0.6956 |  | -66 | -67.49 | -65.274 | 0 | 0 | 0 | 1 |  | 0 |  | 0 | CrystalOptimizer with GDMA2.2(PBE0/6-31G(d,p)) + FIT
MPYRAZ | C8 H12 N2 | 10 | Tetramethylpyrazine | Tetramethylpyrazine |  | MPYRAZ02 | CrystalPredictor (2.4.3), CrystalOptimizer (2.4.7.1), DMACRYS (2.3.1.1) | Yiming Ding | January 2021 | See Study_ID=20 | CHEMISTRY_CPOSS\BlindTest2020-2022\XXX\MPYRAZ\ | dfT1016 | 0.373 | PBE1PBE/6-31G(d,p) | 0 |  | This is the CrystOpt intra_molecular energy penalty. It is with respect to opt. | T1016 | Pna21 | 4 | 10.6071 | 11.9009 | 6.6975 | 90 | 90 | 90 | LATT -1; SYMM -X , -Y , +Z +1/2; SYMM -X +1/2, +Y +1/2, +Z +1/2; SYMM +X +1/2, -Y +1/2, +Z | 1.07 | 0.6615 |  | -65.63 | -62.49 | -65.257 | 0 | 0 | 0 | 1 |  | 0 |  | 0 | CrystalOptimizer with GDMA2.2(PBE0/6-31G(d,p)) + FIT
MPYRAZ | C8 H12 N2 | 10 | Tetramethylpyrazine | Tetramethylpyrazine |  | MPYRAZ02 | CrystalPredictor (2.4.3), CrystalOptimizer (2.4.7.1), DMACRYS (2.3.1.1) | Yiming Ding | January 2021 | See Study_ID=20 | CHEMISTRY_CPOSS\BlindTest2020-2022\XXX\MPYRAZ\ | dfT1194 | 0.708 | PBE1PBE/6-31G(d,p) | 0 |  | This is the CrystOpt intra_molecular energy penalty. It is with respect to opt. | T1194 | Cc | 2 | 4.0737 | 17.9371 | 11.6206 | 90 | 85.569 | 90 | LATT -7; SYMM +X , -Y , +Z +1/2 | 1.0685 | 0.6646 |  | -65.95 | -62.6 | -65.242 | 0 | 0 | 0 | 1 |  | 0 |  | 0 | CrystalOptimizer with GDMA2.2(PBE0/6-31G(d,p)) + FIT
MPYRAZ | C8 H12 N2 | 10 | Tetramethylpyrazine | Tetramethylpyrazine |  | MPYRAZ02 | CrystalPredictor (2.4.3), CrystalOptimizer (2.4.7.1), DMACRYS (2.3.1.1) | Yiming Ding | January 2021 | See Study_ID=20 | CHEMISTRY_CPOSS\BlindTest2020-2022\XXX\MPYRAZ\ | dfT1129 | 0.921 | PBE1PBE/6-31G(d,p) | 0 |  | This is the CrystOpt intra_molecular energy penalty. It is with respect to opt. | T1129 | Pna21 | 4 | 11.8104 | 17.2098 | 4.1354 | 90 | 90 | 90 | LATT -1; SYMM -X , -Y , +Z +1/2; SYMM -X +1/2, +Y +1/2, +Z +1/2; SYMM +X +1/2, -Y +1/2, +Z | 1.0763 | 0.6673 |  | -66.1 | -63.1 | -65.179 | 0 | 0 | 0 | 1 |  | 0 |  | 0 | CrystalOptimizer with GDMA2.2(PBE0/6-31G(d,p)) + FIT
MPYRAZ | C8 H12 N2 | 10 | Tetramethylpyrazine | Tetramethylpyrazine |  | MPYRAZ02 | CrystalPredictor (2.4.3), CrystalOptimizer (2.4.7.1), DMACRYS (2.3.1.1) | Yiming Ding | January 2021 | See Study_ID=20 | CHEMISTRY_CPOSS\BlindTest2020-2022\XXX\MPYRAZ\ | dfT1251 | 0.567 | PBE1PBE/6-31G(d,p) | 0 |  | This is the CrystOpt intra_molecular energy penalty. It is with respect to opt. | T1251 | P2/c | 4 | 6.942 | 4.9419 | 26.9113 | 90 | 63.712 | 90 | LATT 1; SYMM -X , +Y , -Z +1/2 | 1.0929 | 0.677 |  | -65.74 | -64.14 | -65.173 | 0 | 0 | 0 | 1 |  | 0 |  | 0 | CrystalOptimizer with GDMA2.2(PBE0/6-31G(d,p)) + FIT
MPYRAZ | C8 H12 N2 | 10 | Tetramethylpyrazine | Tetramethylpyrazine |  | MPYRAZ02 | CrystalPredictor (2.4.3), CrystalOptimizer (2.4.7.1), DMACRYS (2.3.1.1) | Yiming Ding | January 2021 | See Study_ID=20 | CHEMISTRY_CPOSS\BlindTest2020-2022\XXX\MPYRAZ\ | dfT1303 | 1.29 | PBE1PBE/6-31G(d,p) | 0 |  | This is the CrystOpt intra_molecular energy penalty. It is with respect to opt. | T1303 | Pccn | 8 | 13.9502 | 8.6937 | 13.7028 | 90 | 90 | 90 | LATT 1; SYMM +X +1/2, -Y , -Z +1/2; SYMM -X , +Y +1/2, -Z +1/2; SYMM -X +1/2, -Y +1/2, +Z | 1.0887 | 0.6762 |  | -66.46 | -63 | -65.17 | 0 | 0 | 0 | 1 |  | 0 |  | 0 | CrystalOptimizer with GDMA2.2(PBE0/6-31G(d,p)) + FIT
MPYRAZ | C8 H12 N2 | 10 | Tetramethylpyrazine | Tetramethylpyrazine |  | MPYRAZ02 | CrystalPredictor (2.4.3), CrystalOptimizer (2.4.7.1), DMACRYS (2.3.1.1) | Yiming Ding | January 2021 | See Study_ID=20 | CHEMISTRY_CPOSS\BlindTest2020-2022\XXX\MPYRAZ\ | dfT1017 | 0.186 | PBE1PBE/6-31G(d,p) | 0 |  | This is the CrystOpt intra_molecular energy penalty. It is with respect to opt. | T1017 | Pna21 | 4 | 17.3387 | 4.1269 | 11.8361 | 90 | 90 | 90 | LATT -1; SYMM -X , -Y , +Z +1/2; SYMM -X +1/2, +Y +1/2, +Z +1/2; SYMM +X +1/2, -Y +1/2, +Z | 1.0681 | 0.6646 |  | -65.34 | -62.04 | -65.154 | 0 | 0 | 0 | 1 |  | 0 |  | 0 | CrystalOptimizer with GDMA2.2(PBE0/6-31G(d,p)) + FIT
MPYRAZ | C8 H12 N2 | 10 | Tetramethylpyrazine | Tetramethylpyrazine |  | MPYRAZ02 | CrystalPredictor (2.4.3), CrystalOptimizer (2.4.7.1), DMACRYS (2.3.1.1) | Yiming Ding | January 2021 | See Study_ID=20 | CHEMISTRY_CPOSS\BlindTest2020-2022\XXX\MPYRAZ\ | dfT684 | 0.523 | PBE1PBE/6-31G(d,p) | 0 |  | This is the CrystOpt intra_molecular energy penalty. It is with respect to opt. | T684 | Pbca | 8 | 10.2783 | 11.6007 | 14.4951 | 90 | 90 | 90 | LATT 1; SYMM +X +1/2, -Y +1/2, -Z ; SYMM -X , +Y +1/2, -Z +1/2; SYMM -X +1/2, -Y , +Z +1/2 | 1.0468 | 0.6528 |  | -65.62 | -57.39 | -65.097 | 0 | 0 | 0 | 1 |  | 0 |  | 0 | CrystalOptimizer with GDMA2.2(PBE0/6-31G(d,p)) + FIT
MPYRAZ | C8 H12 N2 | 10 | Tetramethylpyrazine | Tetramethylpyrazine |  | MPYRAZ02 | CrystalPredictor (2.4.3), CrystalOptimizer (2.4.7.1), DMACRYS (2.3.1.1) | Yiming Ding | January 2021 | See Study_ID=20 | CHEMISTRY_CPOSS\BlindTest2020-2022\XXX\MPYRAZ\ | dfT1296 | 1.7 | PBE1PBE/6-31G(d,p) | 0 |  | This is the CrystOpt intra_molecular energy penalty. It is with respect to opt. | T1296 | P21/c | 4 | 4.0854 | 12.1025 | 16.9316 | 90 | 80.388 | 90 | LATT 1; SYMM -X , +Y +1/2, -Z +1/2 | 1.096 | 0.6807 |  | -66.79 | -66.2 | -65.09 | 0 | 0 | 0 | 1 |  | 0 |  | 0 | CrystalOptimizer with GDMA2.2(PBE0/6-31G(d,p)) + FIT
MPYRAZ | C8 H12 N2 | 10 | Tetramethylpyrazine | Tetramethylpyrazine |  | MPYRAZ02 | CrystalPredictor (2.4.3), CrystalOptimizer (2.4.7.1), DMACRYS (2.3.1.1) | Yiming Ding | January 2021 | See Study_ID=20 | CHEMISTRY_CPOSS\BlindTest2020-2022\XXX\MPYRAZ\ | dfT1294 | 0.358 | PBE1PBE/6-31G(d,p) | 0 |  | This is the CrystOpt intra_molecular energy penalty. It is with respect to opt. | T1294 | Pbca | 8 | 12.5365 | 12.8711 | 10.5478 | 90 | 90 | 90 | LATT 1; SYMM +X +1/2, -Y +1/2, -Z ; SYMM -X , +Y +1/2, -Z +1/2; SYMM -X +1/2, -Y , +Z +1/2 | 1.063 | 0.6627 |  | -65.41 | -58.55 | -65.052 | 0 | 0 | 0 | 1 |  | 0 |  | 0 | CrystalOptimizer with GDMA2.2(PBE0/6-31G(d,p)) + FIT
MPYRAZ | C8 H12 N2 | 10 | Tetramethylpyrazine | Tetramethylpyrazine |  | MPYRAZ02 | CrystalPredictor (2.4.3), CrystalOptimizer (2.4.7.1), DMACRYS (2.3.1.1) | Yiming Ding | January 2021 | See Study_ID=20 | CHEMISTRY_CPOSS\BlindTest2020-2022\XXX\MPYRAZ\ | dfT996 | 2.941 | PBE1PBE/6-31G(d,p) | 0 |  | This is the CrystOpt intra_molecular energy penalty. It is with respect to opt. | T996 | C2/c | 4 | 11.6184 | 13.0013 | 11.2114 | 90 | 86.032 | 90 | LATT 7; SYMM -X , +Y , -Z +1/2 | 1.0709 | 0.664 |  | -67.92 | -63.86 | -64.979 | 0 | 0 | 0 | 1 |  | 0 |  | 0 | CrystalOptimizer with GDMA2.2(PBE0/6-31G(d,p)) + FIT
MPYRAZ | C8 H12 N2 | 10 | Tetramethylpyrazine | Tetramethylpyrazine |  | MPYRAZ02 | CrystalPredictor (2.4.3), CrystalOptimizer (2.4.7.1), DMACRYS (2.3.1.1) | Yiming Ding | January 2021 | See Study_ID=20 | CHEMISTRY_CPOSS\BlindTest2020-2022\XXX\MPYRAZ\ | dfT951 | 0.174 | PBE1PBE/6-31G(d,p) | 0 |  | This is the CrystOpt intra_molecular energy penalty. It is with respect to opt. | T951 | Pbcn | 8 | 6.9024 | 16.3735 | 15.0123 | 90 | 90 | 90 | LATT 1; SYMM +X +1/2, -Y +1/2, -Z ; SYMM -X , +Y , -Z +1/2; SYMM -X +1/2, -Y +1/2, +Z +1/2 | 1.0664 | 0.6592 |  | -65.15 | -58.67 | -64.976 | 0 | 0 | 0 | 1 |  | 0 |  | 0 | CrystalOptimizer with GDMA2.2(PBE0/6-31G(d,p)) + FIT
MPYRAZ | C8 H12 N2 | 10 | Tetramethylpyrazine | Tetramethylpyrazine |  | MPYRAZ02 | CrystalPredictor (2.4.3), CrystalOptimizer (2.4.7.1), DMACRYS (2.3.1.1) | Yiming Ding | January 2021 | See Study_ID=20 | CHEMISTRY_CPOSS\BlindTest2020-2022\XXX\MPYRAZ\ | dfT153 | 0.186 | PBE1PBE/6-31G(d,p) | 0 |  | This is the CrystOpt intra_molecular energy penalty. It is with respect to opt. | T153 | P212121 | 4 | 7.2572 | 12.6157 | 9.1888 | 90 | 90 | 90 | LATT -1; SYMM +X +1/2, -Y +1/2, -Z ; SYMM -X , +Y +1/2, -Z +1/2; SYMM -X +1/2, -Y , +Z +1/2 | 1.0753 | 0.668 |  | -65.14 | -62.93 | -64.954 | 0 | 0 | 0 | 1 |  | 0 |  | 0 | CrystalOptimizer with GDMA2.2(PBE0/6-31G(d,p)) + FIT
MPYRAZ | C8 H12 N2 | 10 | Tetramethylpyrazine | Tetramethylpyrazine |  | MPYRAZ02 | CrystalPredictor (2.4.3), CrystalOptimizer (2.4.7.1), DMACRYS (2.3.1.1) | Yiming Ding | January 2021 | See Study_ID=20 | CHEMISTRY_CPOSS\BlindTest2020-2022\XXX\MPYRAZ\ | dfT1283 | 1.072 | PBE1PBE/6-31G(d,p) | 0 |  | This is the CrystOpt intra_molecular energy penalty. It is with respect to opt. | T1283 | Pna21 | 4 | 12.509 | 6.1585 | 10.7061 | 90 | 90 | 90 | LATT -1; SYMM -X , -Y , +Z +1/2; SYMM -X +1/2, +Y +1/2, +Z +1/2; SYMM +X +1/2, -Y +1/2, +Z | 1.0968 | 0.6822 |  | -66.01 | -63.92 | -64.938 | 0 | 0 | 0 | 1 |  | 0 |  | 0 | CrystalOptimizer with GDMA2.2(PBE0/6-31G(d,p)) + FIT
MPYRAZ | C8 H12 N2 | 10 | Tetramethylpyrazine | Tetramethylpyrazine |  | MPYRAZ02 | CrystalPredictor (2.4.3), CrystalOptimizer (2.4.7.1), DMACRYS (2.3.1.1) | Yiming Ding | January 2021 | See Study_ID=20 | CHEMISTRY_CPOSS\BlindTest2020-2022\XXX\MPYRAZ\ | dfT1002 | 0.225 | PBE1PBE/6-31G(d,p) | 0 |  | This is the CrystOpt intra_molecular energy penalty. It is with respect to opt. | T1002 | Pnna | 8 | 14.0964 | 9.2837 | 13.8168 | 90 | 90 | 90 | LATT 1; SYMM +X , -Y +1/2, -Z +1/2; SYMM -X +1/2, +Y +1/2, -Z +1/2; SYMM -X +1/2, -Y , +Z | 1.0006 | 0.6188 |  | -65.12 | -56.37 | -64.895 | 0 | 0 | 0 | 1 |  | 0 |  | 0 | CrystalOptimizer with GDMA2.2(PBE0/6-31G(d,p)) + FIT
MPYRAZ | C8 H12 N2 | 10 | Tetramethylpyrazine | Tetramethylpyrazine |  | MPYRAZ02 | CrystalPredictor (2.4.3), CrystalOptimizer (2.4.7.1), DMACRYS (2.3.1.1) | Yiming Ding | January 2021 | See Study_ID=20 | CHEMISTRY_CPOSS\BlindTest2020-2022\XXX\MPYRAZ\ | dfT1305 | 1.162 | PBE1PBE/6-31G(d,p) | 0 |  | This is the CrystOpt intra_molecular energy penalty. It is with respect to opt. | T1305 | Pbca | 8 | 9.5184 | 15.7546 | 11.4066 | 90 | 90 | 90 | LATT 1; SYMM +X +1/2, -Y +1/2, -Z ; SYMM -X , +Y +1/2, -Z +1/2; SYMM -X +1/2, -Y , +Z +1/2 | 1.0577 | 0.6585 |  | -66.04 | -58.85 | -64.878 | 0 | 0 | 0 | 1 |  | 0 |  | 0 | CrystalOptimizer with GDMA2.2(PBE0/6-31G(d,p)) + FIT
MPYRAZ | C8 H12 N2 | 10 | Tetramethylpyrazine | Tetramethylpyrazine |  | MPYRAZ02 | CrystalPredictor (2.4.3), CrystalOptimizer (2.4.7.1), DMACRYS (2.3.1.1) | Yiming Ding | January 2021 | See Study_ID=20 | CHEMISTRY_CPOSS\BlindTest2020-2022\XXX\MPYRAZ\ | dfT1299 | 0.385 | PBE1PBE/6-31G(d,p) | 0 |  | This is the CrystOpt intra_molecular energy penalty. It is with respect to opt. | T1299 | C2/c | 4 | 6.6073 | 15.799 | 16.3792 | 90 | 80.443 | 90 | LATT 7; SYMM -X , +Y , -Z +1/2 | 1.0731 | 0.6651 |  | -65.2 | -62.57 | -64.815 | 0 | 0 | 0 | 1 |  | 0 |  | 0 | CrystalOptimizer with GDMA2.2(PBE0/6-31G(d,p)) + FIT
MPYRAZ | C8 H12 N2 | 10 | Tetramethylpyrazine | Tetramethylpyrazine |  | MPYRAZ02 | CrystalPredictor (2.4.3), CrystalOptimizer (2.4.7.1), DMACRYS (2.3.1.1) | Yiming Ding | January 2021 | See Study_ID=20 | CHEMISTRY_CPOSS\BlindTest2020-2022\XXX\MPYRAZ\ | dfT995 | 0.186 | PBE1PBE/6-31G(d,p) | 0 |  | This is the CrystOpt intra_molecular energy penalty. It is with respect to opt. | T995 | C2 | 2 | 24.3071 | 6.7653 | 5.1039 | 90 | 88.016 | 90 | LATT -7; SYMM -X , +Y , -Z | 1.0785 | 0.6678 |  | -64.99 | -62.78 | -64.804 | 0 | 0 | 0 | 1 |  | 0 |  | 0 | CrystalOptimizer with GDMA2.2(PBE0/6-31G(d,p)) + FIT
MPYRAZ | C8 H12 N2 | 10 | Tetramethylpyrazine | Tetramethylpyrazine |  | MPYRAZ02 | CrystalPredictor (2.4.3), CrystalOptimizer (2.4.7.1), DMACRYS (2.3.1.1) | Yiming Ding | January 2021 | See Study_ID=20 | CHEMISTRY_CPOSS\BlindTest2020-2022\XXX\MPYRAZ\ | dfT1162 | 0.649 | PBE1PBE/6-31G(d,p) | 0 |  | This is the CrystOpt intra_molecular energy penalty. It is with respect to opt. | T1162 | I41/a | 8 | 15.0158 | 15.0158 | 15.2113 | 90 | 90 | 90 | LATT 2; SYMM -Y -1/4, +X +1/4, +Z +1/4; SYMM +Y +1/4, -X +1/4, +Z +1/4; SYMM -X , -Y +1/2, +Z | 1.055 | 0.654 |  | -65.43 | -61.18 | -64.781 | 0 | 0 | 0 | 1 |  | 0 |  | 0 | CrystalOptimizer with GDMA2.2(PBE0/6-31G(d,p)) + FIT
MPYRAZ | C8 H12 N2 | 10 | Tetramethylpyrazine | Tetramethylpyrazine |  | MPYRAZ02 | CrystalPredictor (2.4.3), CrystalOptimizer (2.4.7.1), DMACRYS (2.3.1.1) | Yiming Ding | January 2021 | See Study_ID=20 | CHEMISTRY_CPOSS\BlindTest2020-2022\XXX\MPYRAZ\ | dfT1222 | 1.724 | PBE1PBE/6-31G(d,p) | 0 |  | This is the CrystOpt intra_molecular energy penalty. It is with respect to opt. | T1222 | Pccn | 8 | 9.1815 | 14.4138 | 12.5429 | 90 | 90 | 90 | LATT 1; SYMM +X +1/2, -Y , -Z +1/2; SYMM -X , +Y +1/2, -Z +1/2; SYMM -X +1/2, -Y +1/2, +Z | 1.0899 | 0.6735 |  | -66.5 | -63.68 | -64.776 | 0 | 0 | 0 | 1 |  | 0 |  | 0 | CrystalOptimizer with GDMA2.2(PBE0/6-31G(d,p)) + FIT
MPYRAZ | C8 H12 N2 | 10 | Tetramethylpyrazine | Tetramethylpyrazine |  | MPYRAZ02 | CrystalPredictor (2.4.3), CrystalOptimizer (2.4.7.1), DMACRYS (2.3.1.1) | Yiming Ding | January 2021 | See Study_ID=20 | CHEMISTRY_CPOSS\BlindTest2020-2022\XXX\MPYRAZ\ | dfT1156 | 0.175 | PBE1PBE/6-31G(d,p) | 0 |  | This is the CrystOpt intra_molecular energy penalty. It is with respect to opt. | T1156 | P42/n | 8 | 12.047 | 12.047 | 11.7628 | 90 | 90 | 90 | LATT 1; SYMM -Y , +X +1/2, +Z +1/2; SYMM +Y +1/2, -X , +Z +1/2; SYMM -X +1/2, -Y +1/2, +Z | 1.0598 | 0.655 |  | -64.94 | -61.03 | -64.765 | 0 | 0 | 0 | 0 |  | 0 |  | 0 | CrystalOptimizer with GDMA2.2(PBE0/6-31G(d,p)) + FIT
MPYRAZ | C8 H12 N2 | 10 | Tetramethylpyrazine | Tetramethylpyrazine |  | MPYRAZ02 | CrystalPredictor (2.4.3), CrystalOptimizer (2.4.7.1), DMACRYS (2.3.1.1) | Yiming Ding | January 2021 | See Study_ID=20 | CHEMISTRY_CPOSS\BlindTest2020-2022\XXX\MPYRAZ\ | dfT601 | 0.222 | PBE1PBE/6-31G(d,p) | 0 |  | This is the CrystOpt intra_molecular energy penalty. It is with respect to opt. | T601 | P21/c | 4 | 4.1734 | 9.1943 | 21.8515 | 90 | 81.348 | 90 | LATT 1; SYMM -X , +Y +1/2, -Z +1/2 | 1.0913 | 0.6798 |  | -64.98 | -64.42 | -64.758 | 0 | 0 | 0 | 1 |  | 0 |  | 0 | CrystalOptimizer with GDMA2.2(PBE0/6-31G(d,p)) + FIT
MPYRAZ | C8 H12 N2 | 10 | Tetramethylpyrazine | Tetramethylpyrazine |  | MPYRAZ02 | CrystalPredictor (2.4.3), CrystalOptimizer (2.4.7.1), DMACRYS (2.3.1.1) | Yiming Ding | January 2021 | See Study_ID=20 | CHEMISTRY_CPOSS\BlindTest2020-2022\XXX\MPYRAZ\ | dfT1038 | 0.351 | PBE1PBE/6-31G(d,p) | 0 |  | This is the CrystOpt intra_molecular energy penalty. It is with respect to opt. | T1038 | Pbca | 8 | 9.0255 | 12.1795 | 15.5706 | 90 | 90 | 90 | LATT 1; SYMM +X +1/2, -Y +1/2, -Z ; SYMM -X , +Y +1/2, -Z +1/2; SYMM -X +1/2, -Y , +Z +1/2 | 1.057 | 0.6523 |  | -65.04 | -59.01 | -64.689 | 0 | 0 | 0 | 1 |  | 0 |  | 0 | CrystalOptimizer with GDMA2.2(PBE0/6-31G(d,p)) + FIT
MPYRAZ | C8 H12 N2 | 10 | Tetramethylpyrazine | Tetramethylpyrazine |  | MPYRAZ02 | CrystalPredictor (2.4.3), CrystalOptimizer (2.4.7.1), DMACRYS (2.3.1.1) | Yiming Ding | January 2021 | See Study_ID=20 | CHEMISTRY_CPOSS\BlindTest2020-2022\XXX\MPYRAZ\ | dfT1211 | 0.986 | PBE1PBE/6-31G(d,p) | 0 |  | This is the CrystOpt intra_molecular energy penalty. It is with respect to opt. | T1211 | P212121 | 4 | 6.115 | 32.736 | 4.0553 | 90 | 90 | 90 | LATT -1; SYMM +X +1/2, -Y +1/2, -Z ; SYMM -X , +Y +1/2, -Z +1/2; SYMM -X +1/2, -Y , +Z +1/2 | 1.1144 | 0.6923 |  | -65.65 | -67.02 | -64.664 | 0 | 0 | 0 | 1 |  | 0 |  | 0 | CrystalOptimizer with GDMA2.2(PBE0/6-31G(d,p)) + FIT
MPYRAZ | C8 H12 N2 | 10 | Tetramethylpyrazine | Tetramethylpyrazine |  | MPYRAZ02 | CrystalPredictor (2.4.3), CrystalOptimizer (2.4.7.1), DMACRYS (2.3.1.1) | Yiming Ding | January 2021 | See Study_ID=20 | CHEMISTRY_CPOSS\BlindTest2020-2022\XXX\MPYRAZ\ | dfT1209 | 0.381 | PBE1PBE/6-31G(d,p) | 0 |  | This is the CrystOpt intra_molecular energy penalty. It is with respect to opt. | T1209 | C2/c | 4 | 25.8075 | 9.2003 | 7.568 | 90 | 75.406 | 90 | LATT 7; SYMM -X , +Y , -Z +1/2 | 1.0404 | 0.6458 |  | -65.04 | -60.76 | -64.659 | 0 | 0 | 0 | 1 |  | 0 |  | 0 | CrystalOptimizer with GDMA2.2(PBE0/6-31G(d,p)) + FIT
MPYRAZ | C8 H12 N2 | 10 | Tetramethylpyrazine | Tetramethylpyrazine |  | MPYRAZ02 | CrystalPredictor (2.4.3), CrystalOptimizer (2.4.7.1), DMACRYS (2.3.1.1) | Yiming Ding | January 2021 | See Study_ID=20 | CHEMISTRY_CPOSS\BlindTest2020-2022\XXX\MPYRAZ\ | dfT435 | 0.174 | PBE1PBE/6-31G(d,p) | 0 |  | This is the CrystOpt intra_molecular energy penalty. It is with respect to opt. | T435 | Pnma | 8 | 6.9348 | 31.2855 | 9.2479 | 90 | 90 | 90 | LATT 1; SYMM +X +1/2, -Y +1/2, -Z +1/2; SYMM -X , +Y +1/2, -Z ; SYMM -X +1/2, -Y , +Z +1/2 | 0.9017 | 0.5559 |  | -64.81 | -58.62 | -64.636 | 0 | 0 | 0 | 1 |  | 0 |  | 0 | CrystalOptimizer with GDMA2.2(PBE0/6-31G(d,p)) + FIT
MPYRAZ | C8 H12 N2 | 10 | Tetramethylpyrazine | Tetramethylpyrazine |  | MPYRAZ02 | CrystalPredictor (2.4.3), CrystalOptimizer (2.4.7.1), DMACRYS (2.3.1.1) | Yiming Ding | January 2021 | See Study_ID=20 | CHEMISTRY_CPOSS\BlindTest2020-2022\XXX\MPYRAZ\ | dfT264 | 0.187 | PBE1PBE/6-31G(d,p) | 0 |  | This is the CrystOpt intra_molecular energy penalty. It is with respect to opt. | T264 | Pna21 | 4 | 9.2249 | 12.545 | 7.2764 | 90 | 90 | 90 | LATT -1; SYMM -X , -Y , +Z +1/2; SYMM -X +1/2, +Y +1/2, +Z +1/2; SYMM +X +1/2, -Y +1/2, +Z | 1.0743 | 0.6715 |  | -64.81 | -62.49 | -64.623 | 0 | 0 | 0 | 1 |  | 0 |  | 0 | CrystalOptimizer with GDMA2.2(PBE0/6-31G(d,p)) + FIT
MPYRAZ | C8 H12 N2 | 10 | Tetramethylpyrazine | Tetramethylpyrazine |  | MPYRAZ02 | CrystalPredictor (2.4.3), CrystalOptimizer (2.4.7.1), DMACRYS (2.3.1.1) | Yiming Ding | January 2021 | See Study_ID=20 | CHEMISTRY_CPOSS\BlindTest2020-2022\XXX\MPYRAZ\ | dfT982 | 0.627 | PBE1PBE/6-31G(d,p) | 0 |  | This is the CrystOpt intra_molecular energy penalty. It is with respect to opt. | T982 | P21/n | 4 | 9.3573 | 10.6719 | 8.5573 | 90 | 81.31 | 90 | LATT 1; SYMM -X +1/2, +Y +1/2, -Z +1/2 | 1.0709 | 0.6632 |  | -65.22 | -62.22 | -64.593 | 0 | 0 | 0 | 1 |  | 0 |  | 0 | CrystalOptimizer with GDMA2.2(PBE0/6-31G(d,p)) + FIT
MPYRAZ | C8 H12 N2 | 10 | Tetramethylpyrazine | Tetramethylpyrazine |  | MPYRAZ02 | CrystalPredictor (2.4.3), CrystalOptimizer (2.4.7.1), DMACRYS (2.3.1.1) | Yiming Ding | January 2021 | See Study_ID=20 | CHEMISTRY_CPOSS\BlindTest2020-2022\XXX\MPYRAZ\ | dfT1295 | 0.29 | PBE1PBE/6-31G(d,p) | 0 |  | This is the CrystOpt intra_molecular energy penalty. It is with respect to opt. | T1295 | Pccn | 8 | 23.137 | 9.1202 | 7.9947 | 90 | 90 | 90 | LATT 1; SYMM +X +1/2, -Y , -Z +1/2; SYMM -X , +Y +1/2, -Z +1/2; SYMM -X +1/2, -Y +1/2, +Z | 1.0725 | 0.6647 |  | -64.85 | -60.99 | -64.56 | 0 | 0 | 0 | 1 |  | 0 |  | 0 | CrystalOptimizer with GDMA2.2(PBE0/6-31G(d,p)) + FIT
MPYRAZ | C8 H12 N2 | 10 | Tetramethylpyrazine | Tetramethylpyrazine |  | MPYRAZ02 | CrystalPredictor (2.4.3), CrystalOptimizer (2.4.7.1), DMACRYS (2.3.1.1) | Yiming Ding | January 2021 | See Study_ID=20 | CHEMISTRY_CPOSS\BlindTest2020-2022\XXX\MPYRAZ\ | dfT1050 | 0.231 | PBE1PBE/6-31G(d,p) | 0 |  | This is the CrystOpt intra_molecular energy penalty. It is with respect to opt. | T1050 | C2/c | 4 | 24.0152 | 9.1281 | 7.9484 | 90 | 77.778 | 90 | LATT 7; SYMM -X , +Y , -Z +1/2 | 1.0624 | 0.6584 |  | -64.79 | -59.75 | -64.559 | 0 | 0 | 0 | 1 |  | 0 |  | 0 | CrystalOptimizer with GDMA2.2(PBE0/6-31G(d,p)) + FIT
MPYRAZ | C8 H12 N2 | 10 | Tetramethylpyrazine | Tetramethylpyrazine |  | MPYRAZ02 | CrystalPredictor (2.4.3), CrystalOptimizer (2.4.7.1), DMACRYS (2.3.1.1) | Yiming Ding | January 2021 | See Study_ID=20 | CHEMISTRY_CPOSS\BlindTest2020-2022\XXX\MPYRAZ\ | dfT1147 | 0.717 | PBE1PBE/6-31G(d,p) | 0 |  | This is the CrystOpt intra_molecular energy penalty. It is with respect to opt. | T1147 | Pna21 | 4 | 32.5921 | 6.1166 | 4.0683 | 90 | 90 | 90 | LATT -1; SYMM -X , -Y , +Z +1/2; SYMM -X +1/2, +Y +1/2, +Z +1/2; SYMM +X +1/2, -Y +1/2, +Z | 1.1154 | 0.6933 |  | -65.18 | -67.28 | -64.463 | 0 | 0 | 0 | 1 |  | 0 |  | 0 | CrystalOptimizer with GDMA2.2(PBE0/6-31G(d,p)) + FIT
MPYRAZ | C8 H12 N2 | 10 | Tetramethylpyrazine | Tetramethylpyrazine |  | MPYRAZ02 | CrystalPredictor (2.4.3), CrystalOptimizer (2.4.7.1), DMACRYS (2.3.1.1) | Yiming Ding | January 2021 | See Study_ID=20 | CHEMISTRY_CPOSS\BlindTest2020-2022\XXX\MPYRAZ\ | dfT1031 | 1.669 | PBE1PBE/6-31G(d,p) | 0 |  | This is the CrystOpt intra_molecular energy penalty. It is with respect to opt. | T1031 | Pccn | 8 | 11.1407 | 8.7601 | 17.74 | 90 | 90 | 90 | LATT 1; SYMM +X +1/2, -Y , -Z +1/2; SYMM -X , +Y +1/2, -Z +1/2; SYMM -X +1/2, -Y +1/2, +Z | 1.045 | 0.6494 |  | -66.02 | -59.77 | -64.351 | 0 | 0 | 0 | 1 |  | 0 |  | 0 | CrystalOptimizer with GDMA2.2(PBE0/6-31G(d,p)) + FIT
MPYRAZ | C8 H12 N2 | 10 | Tetramethylpyrazine | Tetramethylpyrazine |  | MPYRAZ02 | CrystalPredictor (2.4.3), CrystalOptimizer (2.4.7.1), DMACRYS (2.3.1.1) | Yiming Ding | January 2021 | See Study_ID=20 | CHEMISTRY_CPOSS\BlindTest2020-2022\XXX\MPYRAZ\ | dfT515 | 0.553 | PBE1PBE/6-31G(d,p) | 0 |  | This is the CrystOpt intra_molecular energy penalty. It is with respect to opt. | T515 | C2/c | 4 | 11.9408 | 12.9366 | 11.2659 | 90 | 81.798 | 90 | LATT 7; SYMM -X , +Y , -Z +1/2 | 1.0504 | 0.6514 |  | -64.9 | -61.88 | -64.347 | 0 | 0 | 0 | 1 |  | 0 |  | 0 | CrystalOptimizer with GDMA2.2(PBE0/6-31G(d,p)) + FIT
MPYRAZ | C8 H12 N2 | 10 | Tetramethylpyrazine | Tetramethylpyrazine |  | MPYRAZ02 | CrystalPredictor (2.4.3), CrystalOptimizer (2.4.7.1), DMACRYS (2.3.1.1) | Yiming Ding | January 2021 | See Study_ID=20 | CHEMISTRY_CPOSS\BlindTest2020-2022\XXX\MPYRAZ\ | dfT454 | 0.174 | PBE1PBE/6-31G(d,p) | 0 |  | This is the CrystOpt intra_molecular energy penalty. It is with respect to opt. | T454 | Pbcn | 8 | 9.2468 | 31.3004 | 6.9336 | 90 | 90 | 90 | LATT 1; SYMM +X +1/2, -Y +1/2, -Z ; SYMM -X , +Y , -Z +1/2; SYMM -X +1/2, -Y +1/2, +Z +1/2 | 0.9016 | 0.5594 |  | -64.5 | -58.54 | -64.326 | 0 | 0 | 0 | 1 |  | 0 |  | 0 | CrystalOptimizer with GDMA2.2(PBE0/6-31G(d,p)) + FIT
MPYRAZ | C8 H12 N2 | 10 | Tetramethylpyrazine | Tetramethylpyrazine |  | MPYRAZ02 | CrystalPredictor (2.4.3), CrystalOptimizer (2.4.7.1), DMACRYS (2.3.1.1) | Yiming Ding | January 2021 | See Study_ID=20 | CHEMISTRY_CPOSS\BlindTest2020-2022\XXX\MPYRAZ\ | dfT1189 | 0.893 | PBE1PBE/6-31G(d,p) | 0 |  | This is the CrystOpt intra_molecular energy penalty. It is with respect to opt. | T1189 | P212121 | 4 | 9.1636 | 4.0886 | 22.138 | 90 | 90 | 90 | LATT -1; SYMM +X +1/2, -Y +1/2, -Z ; SYMM -X , +Y +1/2, -Z +1/2; SYMM -X +1/2, -Y , +Z +1/2 | 1.0907 | 0.6783 |  | -65.2 | -63.66 | -64.307 | 0 | 0 | 0 | 1 |  | 0 |  | 0 | CrystalOptimizer with GDMA2.2(PBE0/6-31G(d,p)) + FIT
MPYRAZ | C8 H12 N2 | 10 | Tetramethylpyrazine | Tetramethylpyrazine |  | MPYRAZ02 | CrystalPredictor (2.4.3), CrystalOptimizer (2.4.7.1), DMACRYS (2.3.1.1) | Yiming Ding | January 2021 | See Study_ID=20 | CHEMISTRY_CPOSS\BlindTest2020-2022\XXX\MPYRAZ\ | dfT1288 | 0.772 | PBE1PBE/6-31G(d,p) | 0 |  | This is the CrystOpt intra_molecular energy penalty. It is with respect to opt. | T1288 | Pbca | 8 | 16.3232 | 15.4243 | 6.6486 | 90 | 90 | 90 | LATT 1; SYMM +X +1/2, -Y +1/2, -Z ; SYMM -X , +Y +1/2, -Z +1/2; SYMM -X +1/2, -Y , +Z +1/2 | 1.0808 | 0.6692 |  | -65.04 | -61.93 | -64.268 | 0 | 0 | 0 | 1 |  | 0 |  | 0 | CrystalOptimizer with GDMA2.2(PBE0/6-31G(d,p)) + FIT
MPYRAZ | C8 H12 N2 | 10 | Tetramethylpyrazine | Tetramethylpyrazine |  | MPYRAZ02 | CrystalPredictor (2.4.3), CrystalOptimizer (2.4.7.1), DMACRYS (2.3.1.1) | Yiming Ding | January 2021 | See Study_ID=20 | CHEMISTRY_CPOSS\BlindTest2020-2022\XXX\MPYRAZ\ | dfT1033 | 0.355 | PBE1PBE/6-31G(d,p) | 0 |  | This is the CrystOpt intra_molecular energy penalty. It is with respect to opt. | T1033 | Pbca | 8 | 6.5348 | 16.0635 | 15.8174 | 90 | 90 | 90 | LATT 1; SYMM +X +1/2, -Y +1/2, -Z ; SYMM -X , +Y +1/2, -Z +1/2; SYMM -X +1/2, -Y , +Z +1/2 | 1.0897 | 0.6775 |  | -64.56 | -63.97 | -64.205 | 0 | 0 | 0 | 1 |  | 0 |  | 0 | CrystalOptimizer with GDMA2.2(PBE0/6-31G(d,p)) + FIT
MPYRAZ | C8 H12 N2 | 10 | Tetramethylpyrazine | Tetramethylpyrazine |  | MPYRAZ02 | CrystalPredictor (2.4.3), CrystalOptimizer (2.4.7.1), DMACRYS (2.3.1.1) | Yiming Ding | January 2021 | See Study_ID=20 | CHEMISTRY_CPOSS\BlindTest2020-2022\XXX\MPYRAZ\ | dfT638 | 0.175 | PBE1PBE/6-31G(d,p) | 0 |  | This is the CrystOpt intra_molecular energy penalty. It is with respect to opt. | T638 | I41/a | 8 | 16.5673 | 16.5673 | 13.5101 | 90 | 90 | 90 | LATT 2; SYMM -Y -1/4, +X +1/4, +Z +1/4; SYMM +Y +1/4, -X +1/4, +Z +1/4; SYMM -X , -Y +1/2, +Z | 0.9758 | 0.6055 |  | -64.37 | -58.6 | -64.195 | 0 | 0 | 0 | 1 |  | 0 |  | 0 | CrystalOptimizer with GDMA2.2(PBE0/6-31G(d,p)) + FIT
MPYRAZ | C8 H12 N2 | 10 | Tetramethylpyrazine | Tetramethylpyrazine |  | MPYRAZ02 | CrystalPredictor (2.4.3), CrystalOptimizer (2.4.7.1), DMACRYS (2.3.1.1) | Yiming Ding | January 2021 | See Study_ID=20 | CHEMISTRY_CPOSS\BlindTest2020-2022\XXX\MPYRAZ\ | dfT1245 | 0.332 | PBE1PBE/6-31G(d,p) | 0 |  | This is the CrystOpt intra_molecular energy penalty. It is with respect to opt. | T1245 | Pca21 | 4 | 12.474 | 8.6222 | 7.7843 | 90 | 90 | 90 | LATT -1; SYMM -X , -Y , +Z +1/2; SYMM -X +1/2, +Y , +Z +1/2; SYMM +X +1/2, -Y , +Z | 1.0805 | 0.6742 |  | -64.51 | -61.86 | -64.178 | 0 | 0 | 0 | 1 |  | 0 |  | 0 | CrystalOptimizer with GDMA2.2(PBE0/6-31G(d,p)) + FIT
MPYRAZ | C8 H12 N2 | 10 | Tetramethylpyrazine | Tetramethylpyrazine |  | MPYRAZ02 | CrystalPredictor (2.4.3), CrystalOptimizer (2.4.7.1), DMACRYS (2.3.1.1) | Yiming Ding | January 2021 | See Study_ID=20 | CHEMISTRY_CPOSS\BlindTest2020-2022\XXX\MPYRAZ\ | dfT641 | 0.412 | PBE1PBE/6-31G(d,p) | 0 |  | This is the CrystOpt intra_molecular energy penalty. It is with respect to opt. | T641 | P21/c | 4 | 9.2644 | 12.5515 | 8.0191 | 90 | 64.306 | 90 | LATT 1; SYMM -X , +Y +1/2, -Z +1/2 | 1.0766 | 0.6694 |  | -64.57 | -63.31 | -64.158 | 0 | 0 | 0 | 1 |  | 0 |  | 0 | CrystalOptimizer with GDMA2.2(PBE0/6-31G(d,p)) + FIT
MPYRAZ | C8 H12 N2 | 10 | Tetramethylpyrazine | Tetramethylpyrazine |  | MPYRAZ02 | CrystalPredictor (2.4.3), CrystalOptimizer (2.4.7.1), DMACRYS (2.3.1.1) | Yiming Ding | January 2021 | See Study_ID=20 | CHEMISTRY_CPOSS\BlindTest2020-2022\XXX\MPYRAZ\ | dfT739 | 0.663 | PBE1PBE/6-31G(d,p) | 0 |  | This is the CrystOpt intra_molecular energy penalty. It is with respect to opt. | T739 | I41/a | 8 | 28.6079 | 28.6079 | 4.1686 | 90 | 90 | 90 | LATT 2; SYMM -Y -1/4, +X +1/4, +Z +1/4; SYMM +Y +1/4, -X +1/4, +Z +1/4; SYMM -X , -Y +1/2, +Z | 1.0606 | 0.6576 |  | -64.82 | -61.48 | -64.157 | 0 | 0 | 0 | 1 |  | 0 |  | 0 | CrystalOptimizer with GDMA2.2(PBE0/6-31G(d,p)) + FIT
MPYRAZ | C8 H12 N2 | 10 | Tetramethylpyrazine | Tetramethylpyrazine |  | MPYRAZ02 | CrystalPredictor (2.4.3), CrystalOptimizer (2.4.7.1), DMACRYS (2.3.1.1) | Yiming Ding | January 2021 | See Study_ID=20 | CHEMISTRY_CPOSS\BlindTest2020-2022\XXX\MPYRAZ\ | dfT1116 | 0.328 | PBE1PBE/6-31G(d,p) | 0 |  | This is the CrystOpt intra_molecular energy penalty. It is with respect to opt. | T1116 | P41212 | 8 | 6.355 | 6.355 | 41.7696 | 90 | 90 | 90 | LATT -1; SYMM -Y +1/2, +X +1/2, +Z +1/4; SYMM +Y +1/2, -X +1/2, +Z +3/4; SYMM +X +1/2, -Y +1/2, -Z +3/4; SYMM -X +1/2, +Y +1/2, -Z +1/4; SYMM -X , -Y , +Z +1/2; SYMM +Y , +X , -Z ; SYMM -Y , -X , -Z +1/2 | 1.0725 | 0.6648 |  | -64.47 | -60.91 | -64.142 | 0 | 0 | 0 | 1 |  | 0 |  | 0 | CrystalOptimizer with GDMA2.2(PBE0/6-31G(d,p)) + FIT
MPYRAZ | C8 H12 N2 | 10 | Tetramethylpyrazine | Tetramethylpyrazine |  | MPYRAZ02 | CrystalPredictor (2.4.3), CrystalOptimizer (2.4.7.1), DMACRYS (2.3.1.1) | Yiming Ding | January 2021 | See Study_ID=20 | CHEMISTRY_CPOSS\BlindTest2020-2022\XXX\MPYRAZ\ | dfT657 | 0.229 | PBE1PBE/6-31G(d,p) | 0 |  | This is the CrystOpt intra_molecular energy penalty. It is with respect to opt. | T657 | C2/c | 4 | 9.0844 | 32.3875 | 6.947 | 90 | 79.318 | 90 | LATT 7; SYMM -X , +Y , -Z +1/2 | 0.9008 | 0.5586 |  | -64.26 | -57.13 | -64.031 | 0 | 0 | 0 | 0 |  | 0 |  | 0 | CrystalOptimizer with GDMA2.2(PBE0/6-31G(d,p)) + FIT
MPYRAZ | C8 H12 N2 | 10 | Tetramethylpyrazine | Tetramethylpyrazine |  | MPYRAZ02 | CrystalPredictor (2.4.3), CrystalOptimizer (2.4.7.1), DMACRYS (2.3.1.1) | Yiming Ding | January 2021 | See Study_ID=20 | CHEMISTRY_CPOSS\BlindTest2020-2022\XXX\MPYRAZ\ | dfT527 | 0.186 | PBE1PBE/6-31G(d,p) | 0 |  | This is the CrystOpt intra_molecular energy penalty. It is with respect to opt. | T527 | R3c | 6 | 26.5101 | 26.5101 | 6.9344 | 90 | 90 | 120 | LATT -3; SYMM -Y , +X -Y , +Z ; SYMM -X +Y , -X , +Z ; SYMM -X +Y , +Y , +Z +1/2; SYMM +X , +X -Y , +Z +1/2; SYMM -Y , -X , +Z +1/2 | 0.9645 | 0.599 |  | -64.08 | -57.96 | -63.894 | 0 | 0 | 0 | 1 |  | 0 |  | 0 | CrystalOptimizer with GDMA2.2(PBE0/6-31G(d,p)) + FIT
MPYRAZ | C8 H12 N2 | 10 | Tetramethylpyrazine | Tetramethylpyrazine |  | MPYRAZ02 | CrystalPredictor (2.4.3), CrystalOptimizer (2.4.7.1), DMACRYS (2.3.1.1) | Yiming Ding | January 2021 | See Study_ID=20 | CHEMISTRY_CPOSS\BlindTest2020-2022\XXX\MPYRAZ\ | dfT1229 | 2.826 | PBE1PBE/6-31G(d,p) | 0 |  | This is the CrystOpt intra_molecular energy penalty. It is with respect to opt. | T1229 | Pbca | 8 | 12.1004 | 9.2141 | 14.8905 | 90 | 90 | 90 | LATT 1; SYMM +X +1/2, -Y +1/2, -Z ; SYMM -X , +Y +1/2, -Z +1/2; SYMM -X +1/2, -Y , +Z +1/2 | 1.0898 | 0.6764 |  | -66.69 | -63.03 | -63.864 | 0 | 0 | 0 | 1 |  | 0 |  | 0 | CrystalOptimizer with GDMA2.2(PBE0/6-31G(d,p)) + FIT
MPYRAZ | C8 H12 N2 | 10 | Tetramethylpyrazine | Tetramethylpyrazine |  | MPYRAZ02 | CrystalPredictor (2.4.3), CrystalOptimizer (2.4.7.1), DMACRYS (2.3.1.1) | Yiming Ding | January 2021 | See Study_ID=20 | CHEMISTRY_CPOSS\BlindTest2020-2022\XXX\MPYRAZ\ | dfT855 | 0.276 | PBE1PBE/6-31G(d,p) | 0 |  | This is the CrystOpt intra_molecular energy penalty. It is with respect to opt. | T855 | P21212 | 4 | 7.8364 | 16.0733 | 6.656 | 90 | 90 | 90 | LATT -1; SYMM +X +1/2, -Y +1/2, -Z ; SYMM -X +1/2, +Y +1/2, -Z ; SYMM -X , -Y , +Z | 1.079 | 0.6663 |  | -64.12 | -63.24 | -63.844 | 0 | 0 | 0 | 1 |  | 0 |  | 0 | CrystalOptimizer with GDMA2.2(PBE0/6-31G(d,p)) + FIT
MPYRAZ | C8 H12 N2 | 10 | Tetramethylpyrazine | Tetramethylpyrazine |  | MPYRAZ02 | CrystalPredictor (2.4.3), CrystalOptimizer (2.4.7.1), DMACRYS (2.3.1.1) | Yiming Ding | January 2021 | See Study_ID=20 | CHEMISTRY_CPOSS\BlindTest2020-2022\XXX\MPYRAZ\ | dfT841 | 1.615 | PBE1PBE/6-31G(d,p) | 0 |  | This is the CrystOpt intra_molecular energy penalty. It is with respect to opt. | T841 | P21/c | 4 | 9.2137 | 8.4999 | 12.0221 | 90 | 64.358 | 90 | LATT 1; SYMM -X , +Y +1/2, -Z +1/2 | 1.0658 | 0.6588 |  | -65.45 | -62.71 | -63.835 | 0 | 0 | 0 | 1 |  | 0 |  | 0 | CrystalOptimizer with GDMA2.2(PBE0/6-31G(d,p)) + FIT
MPYRAZ | C8 H12 N2 | 10 | Tetramethylpyrazine | Tetramethylpyrazine |  | MPYRAZ02 | CrystalPredictor (2.4.3), CrystalOptimizer (2.4.7.1), DMACRYS (2.3.1.1) | Yiming Ding | January 2021 | See Study_ID=20 | CHEMISTRY_CPOSS\BlindTest2020-2022\XXX\MPYRAZ\ | dfT961 | 0.18 | PBE1PBE/6-31G(d,p) | 0 |  | This is the CrystOpt intra_molecular energy penalty. It is with respect to opt. | T961 | I-4 | 4 | 19.3321 | 19.3321 | 4.5998 | 90 | 90 | 90 | LATT -2; SYMM -X , -Y , +Z ; SYMM +Y , -X , -Z ; SYMM -Y , +X , -Z | 1.0525 | 0.6529 |  | -64.01 | -60.26 | -63.83 | 0 | 0 | 0 | 1 |  | 0 |  | 0 | CrystalOptimizer with GDMA2.2(PBE0/6-31G(d,p)) + FIT
MPYRAZ | C8 H12 N2 | 10 | Tetramethylpyrazine | Tetramethylpyrazine |  | MPYRAZ02 | CrystalPredictor (2.4.3), CrystalOptimizer (2.4.7.1), DMACRYS (2.3.1.1) | Yiming Ding | January 2021 | See Study_ID=20 | CHEMISTRY_CPOSS\BlindTest2020-2022\XXX\MPYRAZ\ | dfT1178 | 0.608 | PBE1PBE/6-31G(d,p) | 0 |  | This is the CrystOpt intra_molecular energy penalty. It is with respect to opt. | T1178 | Pbca | 8 | 7.7493 | 17.2555 | 12.4052 | 90 | 90 | 90 | LATT 1; SYMM +X +1/2, -Y +1/2, -Z ; SYMM -X , +Y +1/2, -Z +1/2; SYMM -X +1/2, -Y , +Z +1/2 | 1.0907 | 0.6785 |  | -64.42 | -63.55 | -63.812 | 0 | 0 | 0 | 1 |  | 0 |  | 0 | CrystalOptimizer with GDMA2.2(PBE0/6-31G(d,p)) + FIT
MPYRAZ | C8 H12 N2 | 10 | Tetramethylpyrazine | Tetramethylpyrazine |  | MPYRAZ02 | CrystalPredictor (2.4.3), CrystalOptimizer (2.4.7.1), DMACRYS (2.3.1.1) | Yiming Ding | January 2021 | See Study_ID=20 | CHEMISTRY_CPOSS\BlindTest2020-2022\XXX\MPYRAZ\ | dfT630 | 0.174 | PBE1PBE/6-31G(d,p) | 0 |  | This is the CrystOpt intra_molecular energy penalty. It is with respect to opt. | T630 | Pccn | 8 | 7.8483 | 30.7123 | 7.0927 | 90 | 90 | 90 | LATT 1; SYMM +X +1/2, -Y , -Z +1/2; SYMM -X , +Y +1/2, -Z +1/2; SYMM -X +1/2, -Y +1/2, +Z | 1.0583 | 0.6586 |  | -63.89 | -60.62 | -63.716 | 0 | 0 | 0 | 1 |  | 0 |  | 0 | CrystalOptimizer with GDMA2.2(PBE0/6-31G(d,p)) + FIT
MPYRAZ | C8 H12 N2 | 10 | Tetramethylpyrazine | Tetramethylpyrazine |  | MPYRAZ02 | CrystalPredictor (2.4.3), CrystalOptimizer (2.4.7.1), DMACRYS (2.3.1.1) | Yiming Ding | January 2021 | See Study_ID=20 | CHEMISTRY_CPOSS\BlindTest2020-2022\XXX\MPYRAZ\ | dfT868 | 0.497 | PBE1PBE/6-31G(d,p) | 0 |  | This is the CrystOpt intra_molecular energy penalty. It is with respect to opt. | T868 | Pccn | 8 | 11.1594 | 12.1267 | 12.5063 | 90 | 90 | 90 | LATT 1; SYMM +X +1/2, -Y , -Z +1/2; SYMM -X , +Y +1/2, -Z +1/2; SYMM -X +1/2, -Y +1/2, +Z | 1.069 | 0.6648 |  | -64.11 | -62.23 | -63.613 | 0 | 0 | 0 | 1 |  | 0 |  | 0 | CrystalOptimizer with GDMA2.2(PBE0/6-31G(d,p)) + FIT
MPYRAZ | C8 H12 N2 | 10 | Tetramethylpyrazine | Tetramethylpyrazine |  | MPYRAZ02 | CrystalPredictor (2.4.3), CrystalOptimizer (2.4.7.1), DMACRYS (2.3.1.1) | Yiming Ding | January 2021 | See Study_ID=20 | CHEMISTRY_CPOSS\BlindTest2020-2022\XXX\MPYRAZ\ | dfT771 | 0.249 | PBE1PBE/6-31G(d,p) | 0 |  | This is the CrystOpt intra_molecular energy penalty. It is with respect to opt. | T771 | Pbcn | 8 | 31.8693 | 7.7213 | 6.8703 | 90 | 90 | 90 | LATT 1; SYMM +X +1/2, -Y +1/2, -Z ; SYMM -X , +Y , -Z +1/2; SYMM -X +1/2, -Y +1/2, +Z +1/2 | 1.0702 | 0.6633 |  | -63.79 | -63 | -63.541 | 0 | 0 | 0 | 1 |  | 0 |  | 0 | CrystalOptimizer with GDMA2.2(PBE0/6-31G(d,p)) + FIT
MPYRAZ | C8 H12 N2 | 10 | Tetramethylpyrazine | Tetramethylpyrazine |  | MPYRAZ02 | CrystalPredictor (2.4.3), CrystalOptimizer (2.4.7.1), DMACRYS (2.3.1.1) | Yiming Ding | January 2021 | See Study_ID=20 | CHEMISTRY_CPOSS\BlindTest2020-2022\XXX\MPYRAZ\ | dfT1192 | 0.246 | PBE1PBE/6-31G(d,p) | 0 |  | This is the CrystOpt intra_molecular energy penalty. It is with respect to opt. | T1192 | C2221 | 4 | 11.2985 | 12.7545 | 11.8464 | 90 | 90 | 90 | LATT -7; SYMM +X , -Y , -Z ; SYMM -X , +Y , -Z +1/2; SYMM -X , -Y , +Z +1/2 | 1.0598 | 0.6565 |  | -63.78 | -63.84 | -63.534 | 0 | 0 | 0 | 1 |  | 0 |  | 0 | CrystalOptimizer with GDMA2.2(PBE0/6-31G(d,p)) + FIT
MPYRAZ | C8 H12 N2 | 10 | Tetramethylpyrazine | Tetramethylpyrazine |  | MPYRAZ02 | CrystalPredictor (2.4.3), CrystalOptimizer (2.4.7.1), DMACRYS (2.3.1.1) | Yiming Ding | January 2021 | See Study_ID=20 | CHEMISTRY_CPOSS\BlindTest2020-2022\XXX\MPYRAZ\ | dfT1310 | 1.949 | PBE1PBE/6-31G(d,p) | 0 |  | This is the CrystOpt intra_molecular energy penalty. It is with respect to opt. | T1310 | P21212 | 4 | 9.1709 | 22.3459 | 4.0408 | 90 | 90 | 90 | LATT -1; SYMM +X +1/2, -Y +1/2, -Z ; SYMM -X +1/2, +Y +1/2, -Z ; SYMM -X , -Y , +Z | 1.0924 | 0.6758 |  | -65.46 | -64.88 | -63.511 | 0 | 0 | 0 | 1 |  | 0 |  | 0 | CrystalOptimizer with GDMA2.2(PBE0/6-31G(d,p)) + FIT
MPYRAZ | C8 H12 N2 | 10 | Tetramethylpyrazine | Tetramethylpyrazine |  | MPYRAZ02 | CrystalPredictor (2.4.3), CrystalOptimizer (2.4.7.1), DMACRYS (2.3.1.1) | Yiming Ding | January 2021 | See Study_ID=20 | CHEMISTRY_CPOSS\BlindTest2020-2022\XXX\MPYRAZ\ | dfT873 | 0.39 | PBE1PBE/6-31G(d,p) | 0 |  | This is the CrystOpt intra_molecular energy penalty. It is with respect to opt. | T873 | C2/c | 4 | 16.9401 | 9.1784 | 12.5348 | 90 | 60.473 | 90 | LATT 7; SYMM -X , +Y , -Z +1/2 | 1.0669 | 0.6611 |  | -63.85 | -60.77 | -63.46 | 0 | 0 | 0 | 1 |  | 0 |  | 0 | CrystalOptimizer with GDMA2.2(PBE0/6-31G(d,p)) + FIT
MPYRAZ | C8 H12 N2 | 10 | Tetramethylpyrazine | Tetramethylpyrazine |  | MPYRAZ02 | CrystalPredictor (2.4.3), CrystalOptimizer (2.4.7.1), DMACRYS (2.3.1.1) | Yiming Ding | January 2021 | See Study_ID=20 | CHEMISTRY_CPOSS\BlindTest2020-2022\XXX\MPYRAZ\ | dfT680 | 0.174 | PBE1PBE/6-31G(d,p) | 0 |  | This is the CrystOpt intra_molecular energy penalty. It is with respect to opt. | T680 | P3221 | 6 | 15.3465 | 15.3465 | 6.9651 | 90 | 90 | 120 | LATT -1; SYMM -Y , +X -Y , +Z +2/3; SYMM -X +Y , -X , +Z +1/3; SYMM +X -Y , -Y , -Z +1/3; SYMM -X , -X +Y , -Z +2/3; SYMM +Y , +X , -Z | 0.9552 | 0.5914 |  | -63.54 | -57.32 | -63.366 | 0 | 0 | 0 | 1 |  | 0 |  | 0 | CrystalOptimizer with GDMA2.2(PBE0/6-31G(d,p)) + FIT
MPYRAZ | C8 H12 N2 | 10 | Tetramethylpyrazine | Tetramethylpyrazine |  | MPYRAZ02 | CrystalPredictor (2.4.3), CrystalOptimizer (2.4.7.1), DMACRYS (2.3.1.1) | Yiming Ding | January 2021 | See Study_ID=20 | CHEMISTRY_CPOSS\BlindTest2020-2022\XXX\MPYRAZ\ | dfT978 | 0.179 | PBE1PBE/6-31G(d,p) | 0 |  | This is the CrystOpt intra_molecular energy penalty. It is with respect to opt. | T978 | Pnna | 8 | 6.943 | 31.2786 | 9.2311 | 90 | 90 | 90 | LATT 1; SYMM +X , -Y +1/2, -Z +1/2; SYMM -X +1/2, +Y +1/2, -Z +1/2; SYMM -X +1/2, -Y , +Z | 0.9025 | 0.5595 |  | -63.42 | -56.34 | -63.241 | 0 | 0 | 0 | 0 |  | 0 |  | 0 | CrystalOptimizer with GDMA2.2(PBE0/6-31G(d,p)) + FIT
MPYRAZ | C8 H12 N2 | 10 | Tetramethylpyrazine | Tetramethylpyrazine |  | MPYRAZ02 | CrystalPredictor (2.4.3), CrystalOptimizer (2.4.7.1), DMACRYS (2.3.1.1) | Yiming Ding | January 2021 | See Study_ID=20 | CHEMISTRY_CPOSS\BlindTest2020-2022\XXX\MPYRAZ\ | dfT1271 | 0.179 | PBE1PBE/6-31G(d,p) | 0 |  | This is the CrystOpt intra_molecular energy penalty. It is with respect to opt. | T1271 | P41 | 4 | 8.5571 | 8.5571 | 11.6105 | 90 | 90 | 90 | LATT -1; SYMM -Y , +X , +Z +1/4; SYMM +Y , -X , +Z +3/4; SYMM -X , -Y , +Z +1/2 | 1.064 | 0.6562 |  | -63.37 | -63.94 | -63.191 | 0 | 0 | 0 | 1 |  | 0 |  | 0 | CrystalOptimizer with GDMA2.2(PBE0/6-31G(d,p)) + FIT
MPYRAZ | C8 H12 N2 | 10 | Tetramethylpyrazine | Tetramethylpyrazine |  | MPYRAZ02 | CrystalPredictor (2.4.3), CrystalOptimizer (2.4.7.1), DMACRYS (2.3.1.1) | Yiming Ding | January 2021 | See Study_ID=20 | CHEMISTRY_CPOSS\BlindTest2020-2022\XXX\MPYRAZ\ | dfT967 | 0.174 | PBE1PBE/6-31G(d,p) | 0 |  | This is the CrystOpt intra_molecular energy penalty. It is with respect to opt. | T967 | P41 | 4 | 8.442 | 8.442 | 13.8196 | 90 | 90 | 90 | LATT -1; SYMM -Y , +X , +Z +1/4; SYMM +Y , -X , +Z +3/4; SYMM -X , -Y , +Z +1/2 | 0.9185 | 0.561 |  | -63.21 | -55.61 | -63.036 | 0 | 0 | 0 | 0 |  | 0 |  | 0 | CrystalOptimizer with GDMA2.2(PBE0/6-31G(d,p)) + FIT
MPYRAZ | C8 H12 N2 | 10 | Tetramethylpyrazine | Tetramethylpyrazine |  | MPYRAZ02 | CrystalPredictor (2.4.3), CrystalOptimizer (2.4.7.1), DMACRYS (2.3.1.1) | Yiming Ding | January 2021 | See Study_ID=20 | CHEMISTRY_CPOSS\BlindTest2020-2022\XXX\MPYRAZ\ | dfT856 | 0.174 | PBE1PBE/6-31G(d,p) | 0 |  | This is the CrystOpt intra_molecular energy penalty. It is with respect to opt. | T856 | P41 | 4 | 8.4426 | 8.4426 | 13.8198 | 90 | 90 | 90 | LATT -1; SYMM -Y , +X , +Z +1/4; SYMM +Y , -X , +Z +3/4; SYMM -X , -Y , +Z +1/2 | 0.9184 | 0.5742 |  | -63.2 | -55.61 | -63.026 | 0 | 0 | 0 | 0 |  | 0 |  | 0 | CrystalOptimizer with GDMA2.2(PBE0/6-31G(d,p)) + FIT
MPYRAZ | C8 H12 N2 | 10 | Tetramethylpyrazine | Tetramethylpyrazine |  | MPYRAZ02 | CrystalPredictor (2.4.3), CrystalOptimizer (2.4.7.1), DMACRYS (2.3.1.1) | Yiming Ding | January 2021 | See Study_ID=20 | CHEMISTRY_CPOSS\BlindTest2020-2022\XXX\MPYRAZ\ | dfT998 | 0.929 | PBE1PBE/6-31G(d,p) | 0 |  | This is the CrystOpt intra_molecular energy penalty. It is with respect to opt. | T998 | P42/n | 8 | 20.4313 | 20.4313 | 4.1483 | 90 | 90 | 90 | LATT 1; SYMM -Y , +X +1/2, +Z +1/2; SYMM +Y +1/2, -X , +Z +1/2; SYMM -X +1/2, -Y +1/2, +Z | 1.0448 | 0.6494 |  | -63.88 | -59.4 | -62.951 | 0 | 0 | 0 | 1 |  | 0 |  | 0 | CrystalOptimizer with GDMA2.2(PBE0/6-31G(d,p)) + FIT
MPYRAZ | C8 H12 N2 | 10 | Tetramethylpyrazine | Tetramethylpyrazine |  | MPYRAZ02 | CrystalPredictor (2.4.3), CrystalOptimizer (2.4.7.1), DMACRYS (2.3.1.1) | Yiming Ding | January 2021 | See Study_ID=20 | CHEMISTRY_CPOSS\BlindTest2020-2022\XXX\MPYRAZ\ | dfT818 | 0.261 | PBE1PBE/6-31G(d,p) | 0 |  | This is the CrystOpt intra_molecular energy penalty. It is with respect to opt. | T818 | Fddd | 8 | 6.9446 | 18.4209 | 63.9872 | 90 | 90 | 90 | LATT 4; SYMM +X , -Y +1/4, -Z +1/4; SYMM -X +1/4, +Y , -Z +1/4; SYMM -X +1/4, -Y +1/4, +Z | 0.8841 | 0.5497 |  | -63.19 | -56.38 | -62.929 | 0 | 0 | 0 | 1 |  | 0 |  | 0 | CrystalOptimizer with GDMA2.2(PBE0/6-31G(d,p)) + FIT
MPYRAZ | C8 H12 N2 | 10 | Tetramethylpyrazine | Tetramethylpyrazine |  | MPYRAZ02 | CrystalPredictor (2.4.3), CrystalOptimizer (2.4.7.1), DMACRYS (2.3.1.1) | Yiming Ding | January 2021 | See Study_ID=20 | CHEMISTRY_CPOSS\BlindTest2020-2022\XXX\MPYRAZ\ | dfT766 | 1.002 | PBE1PBE/6-31G(d,p) | 0 |  | This is the CrystOpt intra_molecular energy penalty. It is with respect to opt. | T766 | P3121 | 6 | 9.2484 | 9.2484 | 17.8191 | 90 | 90 | 120 | LATT -1; SYMM -Y , +X -Y , +Z +1/3; SYMM -X +Y , -X , +Z +2/3; SYMM +X -Y , -Y , -Z +2/3; SYMM -X , -X +Y , -Z +1/3; SYMM +Y , +X , -Z | 1.028 | 0.6373 |  | -63.81 | -58.7 | -62.808 | 0 | 0 | 0 | 1 |  | 0 |  | 0 | CrystalOptimizer with GDMA2.2(PBE0/6-31G(d,p)) + FIT
MPYRAZ | C8 H12 N2 | 10 | Tetramethylpyrazine | Tetramethylpyrazine |  | MPYRAZ02 | CrystalPredictor (2.4.3), CrystalOptimizer (2.4.7.1), DMACRYS (2.3.1.1) | Yiming Ding | January 2021 | See Study_ID=20 | CHEMISTRY_CPOSS\BlindTest2020-2022\XXX\MPYRAZ\ | dfT1304 | 0.174 | PBE1PBE/6-31G(d,p) | 0 |  | This is the CrystOpt intra_molecular energy penalty. It is with respect to opt. | T1304 | I41/a | 8 | 28.8596 | 28.8596 | 4.202 | 90 | 90 | 90 | LATT 2; SYMM -Y -1/4, +X +1/4, +Z +1/4; SYMM +Y +1/4, -X +1/4, +Z +1/4; SYMM -X , -Y +1/2, +Z | 1.0339 | 0.6412 |  | -62.98 | -59.61 | -62.806 | 0 | 0 | 0 | 1 |  | 0 |  | 0 | CrystalOptimizer with GDMA2.2(PBE0/6-31G(d,p)) + FIT
MPYRAZ | C8 H12 N2 | 10 | Tetramethylpyrazine | Tetramethylpyrazine |  | MPYRAZ02 | CrystalPredictor (2.4.3), CrystalOptimizer (2.4.7.1), DMACRYS (2.3.1.1) | Yiming Ding | January 2021 | See Study_ID=20 | CHEMISTRY_CPOSS\BlindTest2020-2022\XXX\MPYRAZ\ | dfT1027 | 0.362 | PBE1PBE/6-31G(d,p) | 0 |  | This is the CrystOpt intra_molecular energy penalty. It is with respect to opt. | T1027 | Pbca | 8 | 12.4021 | 9.214 | 14.8111 | 90 | 90 | 90 | LATT 1; SYMM +X +1/2, -Y +1/2, -Z ; SYMM -X , +Y +1/2, -Z +1/2; SYMM -X +1/2, -Y , +Z +1/2 | 1.069 | 0.6632 |  | -63.12 | -60.69 | -62.758 | 0 | 0 | 0 | 1 |  | 0 |  | 0 | CrystalOptimizer with GDMA2.2(PBE0/6-31G(d,p)) + FIT
MPYRAZ | C8 H12 N2 | 10 | Tetramethylpyrazine | Tetramethylpyrazine |  | MPYRAZ02 | CrystalPredictor (2.4.3), CrystalOptimizer (2.4.7.1), DMACRYS (2.3.1.1) | Yiming Ding | January 2021 | See Study_ID=20 | CHEMISTRY_CPOSS\BlindTest2020-2022\XXX\MPYRAZ\ | dfT969 | 0.358 | PBE1PBE/6-31G(d,p) | 0 |  | This is the CrystOpt intra_molecular energy penalty. It is with respect to opt. | T969 | C2 | 2 | 16.2816 | 7.6683 | 6.8224 | 90 | 93.18 | 90 | LATT -7; SYMM -X , +Y , -Z | 1.0637 | 0.6613 |  | -62.86 | -63.05 | -62.502 | 0 | 0 | 0 | 1 |  | 0 |  | 0 | CrystalOptimizer with GDMA2.2(PBE0/6-31G(d,p)) + FIT
MPYRAZ | C8 H12 N2 | 10 | Tetramethylpyrazine | Tetramethylpyrazine |  | MPYRAZ02 | CrystalPredictor (2.4.3), CrystalOptimizer (2.4.7.1), DMACRYS (2.3.1.1) | Yiming Ding | January 2021 | See Study_ID=20 | CHEMISTRY_CPOSS\BlindTest2020-2022\XXX\MPYRAZ\ | dfT1219 | 0.536 | PBE1PBE/6-31G(d,p) | 0 |  | This is the CrystOpt intra_molecular energy penalty. It is with respect to opt. | T1219 | C2/c | 4 | 11.1819 | 13.5652 | 11.7582 | 90 | 78.587 | 90 | LATT 7; SYMM -X , +Y , -Z +1/2 | 1.0349 | 0.6439 |  | -63.02 | -59.89 | -62.484 | 0 | 0 | 0 | 1 |  | 0 |  | 0 | CrystalOptimizer with GDMA2.2(PBE0/6-31G(d,p)) + FIT
MPYRAZ | C8 H12 N2 | 10 | Tetramethylpyrazine | Tetramethylpyrazine |  | MPYRAZ02 | CrystalPredictor (2.4.3), CrystalOptimizer (2.4.7.1), DMACRYS (2.3.1.1) | Yiming Ding | January 2021 | See Study_ID=20 | CHEMISTRY_CPOSS\BlindTest2020-2022\XXX\MPYRAZ\ | dfT1165 | 0.174 | PBE1PBE/6-31G(d,p) | 0 |  | This is the CrystOpt intra_molecular energy penalty. It is with respect to opt. | T1165 | Pnna | 8 | 32.1175 | 6.9309 | 9.2289 | 90 | 90 | 90 | LATT 1; SYMM +X , -Y +1/2, -Z +1/2; SYMM -X +1/2, +Y +1/2, -Z +1/2; SYMM -X +1/2, -Y , +Z | 0.8807 | 0.5484 |  | -62.53 | -55.31 | -62.356 | 0 | 0 | 0 | 0 |  | 0 |  | 0 | CrystalOptimizer with GDMA2.2(PBE0/6-31G(d,p)) + FIT
MPYRAZ | C8 H12 N2 | 10 | Tetramethylpyrazine | Tetramethylpyrazine |  | MPYRAZ02 | CrystalPredictor (2.4.3), CrystalOptimizer (2.4.7.1), DMACRYS (2.3.1.1) | Yiming Ding | January 2021 | See Study_ID=20 | CHEMISTRY_CPOSS\BlindTest2020-2022\XXX\MPYRAZ\ | dfT824 | 0.314 | PBE1PBE/6-31G(d,p) | 0 |  | This is the CrystOpt intra_molecular energy penalty. It is with respect to opt. | T824 | Pna21 | 4 | 6.79 | 7.7143 | 16.2091 | 90 | 90 | 90 | LATT -1; SYMM -X , -Y , +Z +1/2; SYMM -X +1/2, +Y +1/2, +Z +1/2; SYMM +X +1/2, -Y +1/2, +Z | 1.0655 | 0.6635 |  | -62.6 | -63 | -62.286 | 0 | 0 | 0 | 1 |  | 0 |  | 0 | CrystalOptimizer with GDMA2.2(PBE0/6-31G(d,p)) + FIT
MPYRAZ | C8 H12 N2 | 10 | Tetramethylpyrazine | Tetramethylpyrazine |  | MPYRAZ02 | CrystalPredictor (2.4.3), CrystalOptimizer (2.4.7.1), DMACRYS (2.3.1.1) | Yiming Ding | January 2021 | See Study_ID=20 | CHEMISTRY_CPOSS\BlindTest2020-2022\XXX\MPYRAZ\ | dfT1053 | 0.174 | PBE1PBE/6-31G(d,p) | 0 |  | This is the CrystOpt intra_molecular energy penalty. It is with respect to opt. | T1053 | C2/c | 4 | 15.9794 | 12.449 | 9.2193 | 90 | 112.437 | 90 | LATT 7; SYMM -X , +Y , -Z +1/2 | 1.0673 | 0.6605 |  | -62.39 | -61.07 | -62.216 | 0 | 0 | 0 | 1 |  | 0 |  | 0 | CrystalOptimizer with GDMA2.2(PBE0/6-31G(d,p)) + FIT
MPYRAZ | C8 H12 N2 | 10 | Tetramethylpyrazine | Tetramethylpyrazine |  | MPYRAZ02 | CrystalPredictor (2.4.3), CrystalOptimizer (2.4.7.1), DMACRYS (2.3.1.1) | Yiming Ding | January 2021 | See Study_ID=20 | CHEMISTRY_CPOSS\BlindTest2020-2022\XXX\MPYRAZ\ | dfT1313 | 0.186 | PBE1PBE/6-31G(d,p) | 0 |  | This is the CrystOpt intra_molecular energy penalty. It is with respect to opt. | T1313 | Pca21 | 4 | 16.981 | 4.1294 | 11.9076 | 90 | 90 | 90 | LATT -1; SYMM -X , -Y , +Z +1/2; SYMM -X +1/2, +Y , +Z +1/2; SYMM +X +1/2, -Y , +Z | 1.0834 | 0.6764 |  | -62.33 | -64.3 | -62.144 | 0 | 0 | 0 | 1 |  | 0 |  | 0 | CrystalOptimizer with GDMA2.2(PBE0/6-31G(d,p)) + FIT
MPYRAZ | C8 H12 N2 | 10 | Tetramethylpyrazine | Tetramethylpyrazine |  | MPYRAZ02 | CrystalPredictor (2.4.3), CrystalOptimizer (2.4.7.1), DMACRYS (2.3.1.1) | Yiming Ding | January 2021 | See Study_ID=20 | CHEMISTRY_CPOSS\BlindTest2020-2022\XXX\MPYRAZ\ | dfT853 | 0.195 | PBE1PBE/6-31G(d,p) | 0 |  | This is the CrystOpt intra_molecular energy penalty. It is with respect to opt. | T853 | P2/a | 4 | 8.9859 | 34.2718 | 6.9893 | 90 | 82.145 | 90 | LATT 1; SYMM -X +1/2, +Y , -Z | 0.4243 | 0.2633 |  | -62 | -55.6 | -61.805 | 0 | 0 | 0 | 1 |  | 0 |  | 0 | CrystalOptimizer with GDMA2.2(PBE0/6-31G(d,p)) + FIT
MPYRAZ | C8 H12 N2 | 10 | Tetramethylpyrazine | Tetramethylpyrazine |  | MPYRAZ02 | CrystalPredictor (2.4.3), CrystalOptimizer (2.4.7.1), DMACRYS (2.3.1.1) | Yiming Ding | January 2021 | See Study_ID=20 | CHEMISTRY_CPOSS\BlindTest2020-2022\XXX\MPYRAZ\ | dfT934 | 0.186 | PBE1PBE/6-31G(d,p) | 0 |  | This is the CrystOpt intra_molecular energy penalty. It is with respect to opt. | T934 | P2/c | 4 | 6.9928 | 54.346 | 8.9746 | 90 | 82.441 | 90 | LATT 1; SYMM -X , +Y , -Z +1/2 | 0.2676 | 0.1663 |  | -61.89 | -55.52 | -61.704 | 0 | 0 | 0 | 1 |  | 0 |  | 0 | CrystalOptimizer with GDMA2.2(PBE0/6-31G(d,p)) + FIT
MPYRAZ | C8 H12 N2 | 10 | Tetramethylpyrazine | Tetramethylpyrazine |  | MPYRAZ02 | CrystalPredictor (2.4.3), CrystalOptimizer (2.4.7.1), DMACRYS (2.3.1.1) | Yiming Ding | January 2021 | See Study_ID=20 | CHEMISTRY_CPOSS\BlindTest2020-2022\XXX\MPYRAZ\ | dfT1312 | 0.198 | PBE1PBE/6-31G(d,p) | 0 |  | This is the CrystOpt intra_molecular energy penalty. It is with respect to opt. | T1312 | Aea2 | 4 | 15.929 | 15.7867 | 6.8048 | 90 | 90 | 90 | LATT -5; SYMM -X , -Y , +Z ; SYMM -X +1/2, +Y +1/2, +Z ; SYMM +X +1/2, -Y +1/2, +Z | 1.0573 | 0.6544 |  | -60.98 | -60.41 | -60.782 | 0 | 0 | 0 | 1 |  | 0 |  | 0 | CrystalOptimizer with GDMA2.2(PBE0/6-31G(d,p)) + FIT
MPYRAZ | C8 H12 N2 | 10 | Tetramethylpyrazine | Tetramethylpyrazine |  | MPYRAZ02 | CrystalPredictor (2.4.3), CrystalOptimizer (2.4.7.1), DMACRYS (2.3.1.1) | Yiming Ding | January 2021 | See Study_ID=20 | CHEMISTRY_CPOSS\BlindTest2020-2022\XXX\MPYRAZ\ | dfT1088 | 0.174 | PBE1PBE/6-31G(d,p) | 0 |  | This is the CrystOpt intra_molecular energy penalty. It is with respect to opt. | T1088 | P21/c | 4 | 34.421 | 9.2547 | 6.9517 | 90 | 89.99 | 90 | LATT 1; SYMM -X , +Y +1/2, -Z +1/2 | 0.4085 | 0.253 |  | -60.67 | -54.74 | -60.496 | 0 | 0 | 0 | 1 |  | 0 |  | 0 | CrystalOptimizer with GDMA2.2(PBE0/6-31G(d,p)) + FIT
MPYRAZ | C8 H12 N2 | 10 | Tetramethylpyrazine | Tetramethylpyrazine |  | MPYRAZ02 | CrystalPredictor (2.4.3), CrystalOptimizer (2.4.7.1), DMACRYS (2.3.1.1) | Yiming Ding | January 2021 | See Study_ID=20 | CHEMISTRY_CPOSS\BlindTest2020-2022\XXX\MPYRAZ\ | dfT1106 | 0.186 | PBE1PBE/6-31G(d,p) | 0 |  | This is the CrystOpt intra_molecular energy penalty. It is with respect to opt. | T1106 | P21212 | 4 | 9.2079 | 6.9664 | 76.1761 | 90 | 90 | 90 | LATT -1; SYMM +X +1/2, -Y +1/2, -Z ; SYMM -X +1/2, +Y +1/2, -Z ; SYMM -X , -Y , +Z | 0.1851 | 0.1147 |  | -60.67 | -54.76 | -60.484 | 0 | 0 | 0 | 1 |  | 0 |  | 0 | CrystalOptimizer with GDMA2.2(PBE0/6-31G(d,p)) + FIT
MPYRAZ | C8 H12 N2 | 10 | Tetramethylpyrazine | Tetramethylpyrazine |  | MPYRAZ02 | CrystalPredictor (2.4.3), CrystalOptimizer (2.4.7.1), DMACRYS (2.3.1.1) | Yiming Ding | January 2021 | See Study_ID=20 | CHEMISTRY_CPOSS\BlindTest2020-2022\XXX\MPYRAZ\ | dfT850 | 0.186 | PBE1PBE/6-31G(d,p) | 0 |  | This is the CrystOpt intra_molecular energy penalty. It is with respect to opt. | T850 | P2/c | 4 | 6.3679 | 57.4175 | 21.2938 | 90 | 64.48 | 90 | LATT 1; SYMM -X , +Y , -Z +1/2 | 0.1288 | 0.0809 |  | -35.27 | -32.13 | -35.084 | 0 | 0 | 0 | 1 |  | 0 |  | 0 | CrystalOptimizer with GDMA2.2(PBE0/6-31G(d,p)) + FIT

## Key Information
REFCODE | MPYRAZ
Formula | C8 H12 N2
Study_ID | 10
Common Name | Tetramethylpyrazine
IUPAC Systematic Name | Tetramethylpyrazine
Other Names
CSD Refcodes | MPYRAZ02
Programs | CrystalPredictor (2.4.3), CrystalOptimizer (2.4.7.1), DMACRYS (2.3.1.1)
Scientist | Yiming Ding
Date | January 2021
Publication | See Study_ID=20
Location on S Drive | CHEMISTRY_CPOSS\BlindTest2020-2022\XXX\MPYRAZ\
Potential Description | CrystalOptimizer with GDMA2.2(PBE0/6-31G(d,p)) + FIT

## CSP data
Conformer Name | Label | Space Group | Density /gcm-3 | Packing Coefficient | Experimental Info | Lattice Energy /kJmol-1 | Zero Point Energy /kJmol-1 | Thermal Energy /kJmol-1 | Lowest Eigenvalue of Shear | Growth Volume | Estimated Energy at 298K | Spacegroup Type
dfT194 | T194 | P-1 | 1.139 | 0.7048 |  | -76.192 | 0 | 0 | 0 | 0 | -76.192 | P-1
dfT99 | T99 | P-1 | 1.1386 | 0.7057 |  | -75.693 | 0 | 0 | 0 | 0 | -75.693 | P-1
dfT89 | T89 | P-1 | 1.137 | 0.7038 |  | -75.096 | 0 | 0 | 0 | 0 | -75.096 | P-1
dfT251 | T251 | P-1 | 1.1375 | 0.7041 |  | -74.903 | 0 | 0 | 0 | 0 | -74.903 | P-1
dfT152 | T152 | P-1 | 1.1371 | 0.7036 |  | -73.674 | 0 | 0 | 0 | 0 | -73.674 | P-1
dfT286 | T286 | P-1 | 1.1311 | 0.7031 |  | -72.175 | 0 | 0 | 0 | 0 | -72.175 | P-1
dfT541 | T541 | P-1 | 1.1278 | 0.6992 |  | -69.424 | 0 | 0 | 0 | 0 | -69.424 | P-1
dfT1193 | T1193 | P21/c | 1.1428 | 0.71 | MPYRAZ03 (cell match) | -77.458 | 0 | 0 | 0 | 0 | -77.458 | P21/c
dfT200 | T200 | P21/c | 1.148 | 0.7121 |  | -75.426 | 0 | 0 | 0 | 0 | -75.426 | P21/c
dfT90 | T90 | P21/c | 1.1427 | 0.7099 |  | -75.289 | 0 | 0 | 0 | 0 | -75.289 | P21/c
dfT457 | T457 | P21/c | 1.138 | 0.7065 |  | -74.791 | 0 | 0 | 0 | 0 | -74.791 | P21/c
dfT38 | T38 | P21/c | 1.1325 | 0.704 |  | -74.587 | 0 | 0 | 0 | 0 | -74.587 | P21/c
dfT174 | T174 | P21/c | 1.1229 | 0.6975 |  | -74.488 | 0 | 0 | 0 | 0 | -74.488 | P21/c
dfT327 | T327 | P21/c | 1.1354 | 0.7015 |  | -74.357 | 0 | 0 | 0 | 0 | -74.357 | P21/c
dfT720 | T720 | P21/c | 1.1071 | 0.6879 |  | -74.35 | 0 | 0 | 0 | 0 | -74.35 | P21/c
dfT447 | T447 | P21/c | 1.1313 | 0.7037 |  | -74.306 | 0 | 0 | 0 | 0 | -74.306 | P21/c
dfT82 | T82 | P21/c | 1.1372 | 0.7044 |  | -74.071 | 0 | 0 | 0 | 0 | -74.071 | P21/c
dfT508 | T508 | P21/c | 1.142 | 0.7098 |  | -73.99 | 0 | 0 | 0 | 0 | -73.99 | P21/c
dfT377 | T377 | P21/c | 1.1198 | 0.696 |  | -73.888 | 0 | 0 | 0 | 0 | -73.888 | P21/c
dfT242 | T242 | P21/c | 1.1421 | 0.7071 |  | -73.888 | 0 | 0 | 0 | 0 | -73.888 | P21/c
dfT593 | T593 | P21/c | 1.1249 | 0.6978 |  | -73.709 | 0 | 0 | 0 | 0 | -73.709 | P21/c
dfT313 | T313 | P21/c | 1.1236 | 0.6979 |  | -73.429 | 0 | 0 | 0 | 0 | -73.429 | P21/c
dfT42 | T42 | P21/c | 1.1342 | 0.7044 |  | -73.303 | 0 | 0 | 0 | 0 | -73.303 | P21/c
dfT359 | T359 | P21/c | 1.132 | 0.7015 |  | -73.282 | 0 | 0 | 0 | 0 | -73.282 | P21/c
dfT340 | T340 | P21/c | 1.1375 | 0.7063 |  | -73.083 | 0 | 0 | 0 | 0 | -73.083 | P21/c
dfT103 | T103 | P21/n | 1.1228 | 0.6968 |  | -72.995 | 0 | 0 | 0 | 0 | -72.995 | P21/c
dfT171 | T171 | P21/c | 1.1364 | 0.7059 |  | -72.995 | 0 | 0 | 0 | 0 | -72.995 | P21/c
dfT204 | T204 | P21/c | 1.138 | 0.7051 |  | -72.863 | 0 | 0 | 0 | 0 | -72.863 | P21/c
dfT75 | T75 | P21/n | 1.1384 | 0.706 |  | -72.804 | 0 | 0 | 0 | 0 | -72.804 | P21/c
dfT518 | T518 | P21/c | 1.1281 | 0.699 |  | -72.788 | 0 | 0 | 0 | 0 | -72.788 | P21/c
dfT634 | T634 | P21/c | 1.1205 | 0.6954 |  | -72.654 | 0 | 0 | 0 | 0 | -72.654 | P21/c
dfT141 | T141 | P21/c | 1.1137 | 0.6899 |  | -72.647 | 0 | 0 | 0 | 0 | -72.647 | P21/c
dfT180 | T180 | P21/c | 1.1197 | 0.6963 |  | -72.54 | 0 | 0 | 0 | 0 | -72.54 | P21/c
dfT206 | T206 | P21/c | 1.1178 | 0.6953 |  | -72.477 | 0 | 0 | 0 | 0 | -72.477 | P21/c
dfT532 | T532 | P21/c | 1.1183 | 0.6945 |  | -72.263 | 0 | 0 | 0 | 0 | -72.263 | P21/c
dfT453 | T453 | P21/c | 1.1353 | 0.7015 |  | -72.235 | 0 | 0 | 0 | 0 | -72.235 | P21/c
dfT268 | T268 | P21/c | 1.1175 | 0.6914 |  | -71.963 | 0 | 0 | 0 | 0 | -71.963 | P21/c
dfT343 | T343 | P21/c | 1.1329 | 0.7018 |  | -71.887 | 0 | 0 | 0 | 0 | -71.887 | P21/c
dfT465 | T465 | P21/c | 1.1159 | 0.6928 |  | -71.814 | 0 | 0 | 0 | 0 | -71.814 | P21/c
dfT565 | T565 | P21/c | 1.1124 | 0.6917 |  | -71.159 | 0 | 0 | 0 | 0 | -71.159 | P21/c
dfT274 | T274 | P21/c | 1.1126 | 0.691 |  | -71.124 | 0 | 0 | 0 | 0 | -71.124 | P21/c
dfT371 | T371 | P21/c | 1.1049 | 0.6866 |  | -71.077 | 0 | 0 | 0 | 0 | -71.077 | P21/c
dfT592 | T592 | P21/c | 1.0962 | 0.6754 |  | -70.952 | 0 | 0 | 0 | 0 | -70.952 | P21/c
dfT631 | T631 | P21/n | 1.0914 | 0.6719 |  | -70.764 | 0 | 0 | 0 | 0 | -70.764 | P21/c
dfT635 | T635 | P21/c | 1.0859 | 0.6708 |  | -70.688 | 0 | 0 | 0 | 0 | -70.688 | P21/c
dfT342 | T342 | P21/c | 1.1135 | 0.6914 |  | -70.666 | 0 | 0 | 0 | 0 | -70.666 | P21/c
dfT535 | T535 | P21/c | 1.1112 | 0.6903 |  | -70.542 | 0 | 0 | 0 | 0 | -70.542 | P21/c
dfT750 | T750 | P21/c | 1.1111 | 0.6896 |  | -70.388 | 0 | 0 | 0 | 0 | -70.388 | P21/c
dfT192 | T192 | P21/c | 1.1099 | 0.6903 |  | -70.319 | 0 | 0 | 0 | 0 | -70.319 | P21/c
dfT764 | T764 | P21/c | 1.1289 | 0.6999 |  | -70.257 | 0 | 0 | 0 | 0 | -70.257 | P21/c
dfT523 | T523 | P21/c | 1.1094 | 0.6877 |  | -70.026 | 0 | 0 | 0 | 0 | -70.026 | P21/c
dfT906 | T906 | P21/c | 1.1285 | 0.701 |  | -69.889 | 0 | 0 | 0 | 0 | -69.889 | P21/c
dfT345 | T345 | P21/c | 1.0999 | 0.6836 |  | -69.714 | 0 | 0 | 0 | 0 | -69.714 | P21/c
dfT390 | T390 | P21/c | 1.1065 | 0.6867 |  | -69.493 | 0 | 0 | 0 | 0 | -69.493 | P21/c
dfT1260 | T1260 | P21/c | 1.0953 | 0.682 |  | -69.345 | 0 | 0 | 0 | 0 | -69.345 | P21/c
dfT627 | T627 | P21/c | 1.1097 | 0.6872 |  | -69.288 | 0 | 0 | 0 | 0 | -69.288 | P21/c
dfT330 | T330 | P21/c | 1.107 | 0.6879 |  | -69.124 | 0 | 0 | 0 | 0 | -69.124 | P21/c
dfT1005 | T1005 | P21/c | 1.1089 | 0.685 |  | -68.911 | 0 | 0 | 0 | 0 | -68.911 | P21/c
dfT1044 | T1044 | P21/c | 1.1068 | 0.687 |  | -68.871 | 0 | 0 | 0 | 0 | -68.871 | P21/c
dfT1073 | T1073 | P21/c | 1.0948 | 0.681 |  | -68.508 | 0 | 0 | 0 | 0 | -68.508 | P21/c
dfT677 | T677 | P21/c | 1.0822 | 0.6723 |  | -68.48 | 0 | 0 | 0 | 0 | -68.48 | P21/c
dfT914 | T914 | P21/c | 1.0766 | 0.6692 |  | -68.074 | 0 | 0 | 0 | 0 | -68.074 | P21/c
dfT1174 | T1174 | P21/c | 1.1013 | 0.6847 |  | -68.023 | 0 | 0 | 0 | 0 | -68.023 | P21/c
dfT999 | T999 | P21/c | 1.1086 | 0.6882 |  | -67.91 | 0 | 0 | 0 | 0 | -67.91 | P21/c
dfT790 | T790 | P21/c | 1.0795 | 0.6698 |  | -67.823 | 0 | 0 | 0 | 0 | -67.823 | P21/c
dfT521 | T521 | P21/c | 1.0998 | 0.6779 |  | -67.804 | 0 | 0 | 0 | 0 | -67.804 | P21/c
dfT762 | T762 | P21/c | 1.1032 | 0.6825 |  | -67.714 | 0 | 0 | 0 | 0 | -67.714 | P21/c
dfT1118 | T1118 | P21/c | 1.0801 | 0.6694 |  | -67.602 | 0 | 0 | 0 | 0 | -67.602 | P21/c
dfT488 | T488 | P21/c | 1.098 | 0.6814 |  | -67.245 | 0 | 0 | 0 | 0 | -67.245 | P21/c
dfT823 | T823 | P21/c | 1.0662 | 0.6624 |  | -67.179 | 0 | 0 | 0 | 0 | -67.179 | P21/c
dfT827 | T827 | P21/c | 1.1159 | 0.6967 |  | -67.147 | 0 | 0 | 0 | 0 | -67.147 | P21/c
dfT399 | T399 | P21/n | 1.0809 | 0.6693 |  | -67.114 | 0 | 0 | 0 | 0 | -67.114 | P21/c
dfT1022 | T1022 | P21/c | 1.0757 | 0.6658 |  | -66.949 | 0 | 0 | 0 | 0 | -66.949 | P21/c
dfT1204 | T1204 | P21/c | 1.101 | 0.6834 |  | -66.792 | 0 | 0 | 0 | 0 | -66.792 | P21/c
dfT858 | T858 | P21/c | 1.0785 | 0.6683 |  | -66.677 | 0 | 0 | 0 | 0 | -66.677 | P21/c
dfT904 | T904 | P21/c | 1.1155 | 0.6927 |  | -66.594 | 0 | 0 | 0 | 0 | -66.594 | P21/c
dfT747 | T747 | P21/c | 1.1067 | 0.6869 |  | -66.469 | 0 | 0 | 0 | 0 | -66.469 | P21/c
dfT1244 | T1244 | P21/c | 1.0889 | 0.6752 |  | -66.387 | 0 | 0 | 0 | 0 | -66.387 | P21/c
dfT1185 | T1185 | P21/c | 1.0695 | 0.662 |  | -66.003 | 0 | 0 | 0 | 0 | -66.003 | P21/c
dfT476 | T476 | P21/c | 1.0888 | 0.6766 |  | -65.629 | 0 | 0 | 0 | 0 | -65.629 | P21/c
dfT396 | T396 | P21/c | 1.0938 | 0.6797 |  | -65.545 | 0 | 0 | 0 | 0 | -65.545 | P21/c
dfT1238 | T1238 | P21/c | 1.1122 | 0.6919 |  | -65.533 | 0 | 0 | 0 | 0 | -65.533 | P21/c
dfT775 | T775 | P21/c | 1.0963 | 0.6797 |  | -65.397 | 0 | 0 | 0 | 0 | -65.397 | P21/c
dfT1296 | T1296 | P21/c | 1.096 | 0.6807 |  | -65.09 | 0 | 0 | 0 | 0 | -65.09 | P21/c
dfT601 | T601 | P21/c | 1.0913 | 0.6798 |  | -64.758 | 0 | 0 | 0 | 0 | -64.758 | P21/c
dfT982 | T982 | P21/n | 1.0709 | 0.6632 |  | -64.593 | 0 | 0 | 0 | 0 | -64.593 | P21/c
dfT641 | T641 | P21/c | 1.0766 | 0.6694 |  | -64.158 | 0 | 0 | 0 | 0 | -64.158 | P21/c
dfT841 | T841 | P21/c | 1.0658 | 0.6588 |  | -63.835 | 0 | 0 | 0 | 0 | -63.835 | P21/c
dfT1088 | T1088 | P21/c | 0.4085 | 0.253 |  | -60.496 | 0 | 0 | 0 | 0 | -60.496 | P21/c
dfT22 | T22 | C2/c | 1.1189 | 0.6921 |  | -72.524 | 0 | 0 | 0 | 0 | -72.524 | C2/c
dfT473 | T473 | C2/c | 1.1327 | 0.6999 |  | -71.483 | 0 | 0 | 0 | 0 | -71.483 | C2/c
dfT696 | T696 | C2/c | 1.0928 | 0.6794 |  | -71.437 | 0 | 0 | 0 | 0 | -71.437 | C2/c
dfT11 | T11 | C2/c | 1.063 | 0.6562 |  | -71.393 | 0 | 0 | 0 | 0 | -71.393 | C2/c
dfT401 | T401 | C2/c | 1.0883 | 0.6768 |  | -71.315 | 0 | 0 | 0 | 0 | -71.315 | C2/c
dfT819 | T819 | C2/c | 1.1051 | 0.6845 |  | -71.208 | 0 | 0 | 0 | 0 | -71.208 | C2/c
dfT1230 | T1230 | C2/c | 1.1153 | 0.6925 |  | -71.2 | 0 | 0 | 0 | 0 | -71.2 | C2/c
dfT718 | T718 | C2/c | 1.0886 | 0.6721 |  | -71.045 | 0 | 0 | 0 | 0 | -71.045 | C2/c
dfT1274 | T1274 | C2/c | 1.1116 | 0.6899 |  | -70.987 | 0 | 0 | 0 | 0 | -70.987 | C2/c
dfT822 | T822 | C2/c | 1.121 | 0.6945 |  | -70.945 | 0 | 0 | 0 | 0 | -70.945 | C2/c
dfT887 | T887 | C2/c | 1.1277 | 0.6988 |  | -70.88 | 0 | 0 | 0 | 0 | -70.88 | C2/c
dfT51 | T51 | C2/c | 1.1014 | 0.6842 |  | -70.725 | 0 | 0 | 0 | 0 | -70.725 | C2/c
dfT779 | T779 | C2/c | 1.1303 | 0.7003 |  | -70.668 | 0 | 0 | 0 | 0 | -70.668 | C2/c
dfT600 | T600 | C2/c | 1.1297 | 0.6978 |  | -70.324 | 0 | 0 | 0 | 0 | -70.324 | C2/c
dfT1226 | T1226 | C2/c | 1.1112 | 0.6903 |  | -70.115 | 0 | 0 | 0 | 0 | -70.115 | C2/c
dfT480 | T480 | C2/c | 1.0913 | 0.6719 |  | -70.029 | 0 | 0 | 0 | 0 | -70.029 | C2/c
dfT783 | T783 | C2/c | 1.12 | 0.6945 |  | -70.017 | 0 | 0 | 0 | 0 | -70.017 | C2/c
dfT561 | T561 | C2/c | 1.0801 | 0.6634 |  | -69.755 | 0 | 0 | 0 | 0 | -69.755 | C2/c
dfT1144 | T1144 | C2/c | 1.1175 | 0.694 |  | -69.676 | 0 | 0 | 0 | 0 | -69.676 | C2/c
dfT1282 | T1282 | C2/c | 1.1011 | 0.6828 |  | -69.653 | 0 | 0 | 0 | 0 | -69.653 | C2/c
dfT1132 | T1132 | C2/c | 1.0996 | 0.6824 |  | -69.623 | 0 | 0 | 0 | 0 | -69.623 | C2/c
dfT568 | T568 | C2/c | 1.1262 | 0.6975 |  | -69.623 | 0 | 0 | 0 | 0 | -69.623 | C2/c
dfT530 | T530 | C2/c | 1.0964 | 0.6799 |  | -69.552 | 0 | 0 | 0 | 0 | -69.552 | C2/c
dfT597 | T597 | C2/c | 1.0985 | 0.6802 |  | -69.535 | 0 | 0 | 0 | 0 | -69.535 | C2/c
dfT1071 | T1071 | C2/c | 1.0987 | 0.6794 |  | -69.245 | 0 | 0 | 0 | 0 | -69.245 | C2/c
dfT988 | T988 | C2/c | 1.0896 | 0.6759 |  | -69.201 | 0 | 0 | 0 | 0 | -69.201 | C2/c
dfT479 | T479 | C2/c | 1.1091 | 0.6893 |  | -69.162 | 0 | 0 | 0 | 0 | -69.162 | C2/c
dfT1062 | T1062 | C2/c | 1.093 | 0.6777 |  | -69.141 | 0 | 0 | 0 | 0 | -69.141 | C2/c
dfT791 | T791 | C2/c | 1.1213 | 0.6967 |  | -68.953 | 0 | 0 | 0 | 0 | -68.953 | C2/c
dfT1279 | T1279 | C2/c | 1.0747 | 0.6657 |  | -68.876 | 0 | 0 | 0 | 0 | -68.876 | C2/c
dfT1098 | T1098 | C2/c | 1.1061 | 0.6869 |  | -68.848 | 0 | 0 | 0 | 0 | -68.848 | C2/c
dfT1007 | T1007 | C2/c | 1.0942 | 0.6811 |  | -68.677 | 0 | 0 | 0 | 0 | -68.677 | C2/c
dfT800 | T800 | C2/c | 1.0795 | 0.6715 |  | -68.63 | 0 | 0 | 0 | 0 | -68.63 | C2/c
dfT1291 | T1291 | C2/c | 1.1109 | 0.6896 |  | -68.479 | 0 | 0 | 0 | 0 | -68.479 | C2/c
dfT1233 | T1233 | C2/c | 1.115 | 0.6908 |  | -68.358 | 0 | 0 | 0 | 0 | -68.358 | C2/c
dfT1180 | T1180 | C2/c | 1.1032 | 0.6833 |  | -68.336 | 0 | 0 | 0 | 0 | -68.336 | C2/c
dfT1152 | T1152 | C2/c | 1.0987 | 0.684 |  | -68.264 | 0 | 0 | 0 | 0 | -68.264 | C2/c
dfT483 | T483 | C2/c | 1.0965 | 0.6803 |  | -68.119 | 0 | 0 | 0 | 0 | -68.119 | C2/c
dfT748 | T748 | C2/c | 1.0828 | 0.6728 |  | -68.033 | 0 | 0 | 0 | 0 | -68.033 | C2/c
dfT1286 | T1286 | C2/c | 1.0723 | 0.6636 |  | -68.023 | 0 | 0 | 0 | 0 | -68.023 | C2/c
dfT389 | T389 | C2/c | 1.1082 | 0.686 |  | -67.792 | 0 | 0 | 0 | 0 | -67.792 | C2/c
dfT1315 | T1315 | C2/c | 1.0743 | 0.6676 |  | -67.561 | 0 | 0 | 0 | 0 | -67.561 | C2/c
dfT702 | T702 | C2/c | 1.113 | 0.6899 |  | -67.498 | 0 | 0 | 0 | 0 | -67.498 | C2/c
dfT1290 | T1290 | C2/c | 1.085 | 0.6718 |  | -67.401 | 0 | 0 | 0 | 0 | -67.401 | C2/c
dfT1208 | T1208 | C2/c | 1.0682 | 0.6617 |  | -67.358 | 0 | 0 | 0 | 0 | -67.358 | C2/c
dfT760 | T760 | C2/c | 1.0828 | 0.6723 |  | -67.284 | 0 | 0 | 0 | 0 | -67.284 | C2/c
dfT1148 | T1148 | C2/c | 1.0971 | 0.6813 |  | -67.1 | 0 | 0 | 0 | 0 | -67.1 | C2/c
dfT408 | T408 | C2/c | 1.0838 | 0.6725 |  | -66.994 | 0 | 0 | 0 | 0 | -66.994 | C2/c
dfT579 | T579 | C2/c | 1.0675 | 0.6607 |  | -66.945 | 0 | 0 | 0 | 0 | -66.945 | C2/c
dfT1057 | T1057 | C2/c | 1.1064 | 0.6865 |  | -66.689 | 0 | 0 | 0 | 0 | -66.689 | C2/c
dfT325 | T325 | C2/c | 1.0969 | 0.6793 |  | -66.629 | 0 | 0 | 0 | 0 | -66.629 | C2/c
dfT250 | T250 | C2/c | 1.0735 | 0.6642 |  | -66.376 | 0 | 0 | 0 | 0 | -66.376 | C2/c
dfT1267 | T1267 | C2/c | 1.1103 | 0.6902 |  | -66.301 | 0 | 0 | 0 | 0 | -66.301 | C2/c
dfT1150 | T1150 | C2/c | 1.0796 | 0.6712 |  | -65.998 | 0 | 0 | 0 | 0 | -65.998 | C2/c
dfT1182 | T1182 | C2/c | 1.1062 | 0.6869 |  | -65.868 | 0 | 0 | 0 | 0 | -65.868 | C2/c
dfT663 | T663 | C2/c | 1.0926 | 0.677 |  | -65.618 | 0 | 0 | 0 | 0 | -65.618 | C2/c
dfT794 | T794 | I2/a | 1.0953 | 0.678 |  | -65.498 | 0 | 0 | 0 | 0 | -65.498 | C2/c
dfT1184 | T1184 | C2/c | 1.0799 | 0.6689 |  | -65.384 | 0 | 0 | 0 | 0 | -65.384 | C2/c
dfT952 | T952 | C2/c | 1.0787 | 0.6712 |  | -65.325 | 0 | 0 | 0 | 0 | -65.325 | C2/c
dfT996 | T996 | C2/c | 1.0709 | 0.664 |  | -64.979 | 0 | 0 | 0 | 0 | -64.979 | C2/c
dfT1299 | T1299 | C2/c | 1.0731 | 0.6651 |  | -64.815 | 0 | 0 | 0 | 0 | -64.815 | C2/c
dfT1209 | T1209 | C2/c | 1.0404 | 0.6458 |  | -64.659 | 0 | 0 | 0 | 0 | -64.659 | C2/c
dfT1050 | T1050 | C2/c | 1.0624 | 0.6584 |  | -64.559 | 0 | 0 | 0 | 0 | -64.559 | C2/c
dfT515 | T515 | C2/c | 1.0504 | 0.6514 |  | -64.347 | 0 | 0 | 0 | 0 | -64.347 | C2/c
dfT657 | T657 | C2/c | 0.9008 | 0.5586 |  | -64.031 | 0 | 0 | 0 | 0 | -64.031 | C2/c
dfT873 | T873 | C2/c | 1.0669 | 0.6611 |  | -63.46 | 0 | 0 | 0 | 0 | -63.46 | C2/c
dfT1219 | T1219 | C2/c | 1.0349 | 0.6439 |  | -62.484 | 0 | 0 | 0 | 0 | -62.484 | C2/c
dfT1053 | T1053 | C2/c | 1.0673 | 0.6605 |  | -62.216 | 0 | 0 | 0 | 0 | -62.216 | C2/c
dfT223 | T223 | P21 | 1.1279 | 0.7011 |  | -73.729 | 0 | 0 | 0 | 0 | -73.729 | P21
dfT106 | T106 | P21 | 1.1167 | 0.6935 |  | -70.986 | 0 | 0 | 0 | 0 | -70.986 | P21
dfT267 | T267 | P21 | 1.1138 | 0.6897 |  | -70.24 | 0 | 0 | 0 | 0 | -70.24 | P21
dfT203 | T203 | P21 | 1.0819 | 0.6737 |  | -70.222 | 0 | 0 | 0 | 0 | -70.222 | P21
dfT1052 | T1052 | P21 | 1.1269 | 0.6999 |  | -66.409 | 0 | 0 | 0 | 0 | -66.409 | P21
dfT53 | T53 | Cc | 1.0343 | 0.6463 |  | -69.721 | 0 | 0 | 0 | 0 | -69.721 | Cc
dfT320 | T320 | Cc | 1.0942 | 0.6803 |  | -67.999 | 0 | 0 | 0 | 0 | -67.999 | Cc
dfT1194 | T1194 | Cc | 1.0685 | 0.6646 |  | -65.242 | 0 | 0 | 0 | 0 | -65.242 | Cc
dfT1269 | T1269 | P2/c | 1.1086 | 0.6883 |  | -71.349 | 0 | 0 | 0 | 0 | -71.349 | P2/c
dfT142 | T142 | P2/c | 1.0968 | 0.6764 |  | -69.694 | 0 | 0 | 0 | 0 | -69.694 | P2/c
dfT1030 | T1030 | P2/c | 1.0973 | 0.6794 |  | -68.927 | 0 | 0 | 0 | 0 | -68.927 | P2/c
dfT1159 | T1159 | P2/c | 1.1119 | 0.6896 |  | -68.752 | 0 | 0 | 0 | 0 | -68.752 | P2/c
dfT1240 | T1240 | P2/c | 1.0901 | 0.6779 |  | -67.021 | 0 | 0 | 0 | 0 | -67.021 | P2/c
dfT787 | T787 | P2/c | 1.1038 | 0.6834 |  | -66.653 | 0 | 0 | 0 | 0 | -66.653 | P2/c
dfT1270 | T1270 | P2/c | 1.0467 | 0.6503 |  | -66.202 | 0 | 0 | 0 | 0 | -66.202 | P2/c
dfT1251 | T1251 | P2/c | 1.0929 | 0.677 |  | -65.173 | 0 | 0 | 0 | 0 | -65.173 | P2/c
dfT853 | T853 | P2/a | 0.4243 | 0.2633 |  | -61.805 | 0 | 0 | 0 | 0 | -61.805 | P2/c
dfT934 | T934 | P2/c | 0.2676 | 0.1663 |  | -61.704 | 0 | 0 | 0 | 0 | -61.704 | P2/c
dfT850 | T850 | P2/c | 0.1288 | 0.0809 |  | -35.084 | 0 | 0 | 0 | 0 | -35.084 | P2/c
dfT249 | T249 | Pc | 1.094 | 0.679 |  | -71.957 | 0 | 0 | 0 | 0 | -71.957 | Other Monoclinic
dfT87 | T87 | Pc | 1.1174 | 0.6949 |  | -69.396 | 0 | 0 | 0 | 0 | -69.396 | Other Monoclinic
dfT948 | T948 | C2 | 1.0897 | 0.677 |  | -67.889 | 0 | 0 | 0 | 0 | -67.889 | Other Monoclinic
dfT404 | T404 | Pc | 1.091 | 0.6801 |  | -67.229 | 0 | 0 | 0 | 0 | -67.229 | Other Monoclinic
dfT769 | T769 | C2 | 1.0915 | 0.6767 |  | -66.977 | 0 | 0 | 0 | 0 | -66.977 | Other Monoclinic
dfT1265 | T1265 | C2 | 1.1146 | 0.6901 |  | -66.804 | 0 | 0 | 0 | 0 | -66.804 | Other Monoclinic
dfT335 | T335 | C2/m | 0.9194 | 0.5654 |  | -65.991 | 0 | 0 | 0 | 0 | -65.991 | Other Monoclinic
dfT943 | T943 | C2 | 1.0793 | 0.6706 |  | -65.808 | 0 | 0 | 0 | 0 | -65.808 | Other Monoclinic
dfT729 | T729 | C2 | 1.0929 | 0.679 |  | -65.625 | 0 | 0 | 0 | 0 | -65.625 | Other Monoclinic
dfT1123 | T1123 | Pc | 1.1027 | 0.6859 |  | -65.495 | 0 | 0 | 0 | 0 | -65.495 | Other Monoclinic
dfT995 | T995 | C2 | 1.0785 | 0.6678 |  | -64.804 | 0 | 0 | 0 | 0 | -64.804 | Other Monoclinic
dfT969 | T969 | C2 | 1.0637 | 0.6613 |  | -62.502 | 0 | 0 | 0 | 0 | -62.502 | Other Monoclinic
dfT88 | T88 | Pna21 | 1.1376 | 0.7068 |  | -75.857 | 0 | 0 | 0 | 0 | -75.857 | Pna21
dfT62 | T62 | Pna21 | 1.1316 | 0.7024 |  | -74.383 | 0 | 0 | 0 | 0 | -74.383 | Pna21
dfT190 | T190 | Pna21 | 1.1352 | 0.7052 |  | -73.517 | 0 | 0 | 0 | 0 | -73.517 | Pna21
dfT66 | T66 | Pna21 | 1.1176 | 0.6975 |  | -73.21 | 0 | 0 | 0 | 0 | -73.21 | Pna21
dfT552 | T552 | Pna21 | 1.1128 | 0.6912 |  | -72.221 | 0 | 0 | 0 | 0 | -72.221 | Pna21
dfT441 | T441 | Pna21 | 1.1282 | 0.7001 |  | -71.898 | 0 | 0 | 0 | 0 | -71.898 | Pna21
dfT446 | T446 | Pna21 | 1.1298 | 0.7022 |  | -71.022 | 0 | 0 | 0 | 0 | -71.022 | Pna21
dfT475 | T475 | Pna21 | 1.0888 | 0.6755 |  | -69.823 | 0 | 0 | 0 | 0 | -69.823 | Pna21
dfT452 | T452 | Pna21 | 1.0969 | 0.6819 |  | -69.773 | 0 | 0 | 0 | 0 | -69.773 | Pna21
dfT567 | T567 | Pna21 | 1.0995 | 0.6817 |  | -69.21 | 0 | 0 | 0 | 0 | -69.21 | Pna21
dfT570 | T570 | Pna21 | 1.0988 | 0.6808 |  | -68.405 | 0 | 0 | 0 | 0 | -68.405 | Pna21
dfT1234 | T1234 | Pna21 | 1.0928 | 0.6755 |  | -68.341 | 0 | 0 | 0 | 0 | -68.341 | Pna21
dfT1120 | T1120 | Pna21 | 1.094 | 0.6825 |  | -68.288 | 0 | 0 | 0 | 0 | -68.288 | Pna21
dfT730 | T730 | Pna21 | 1.0984 | 0.6826 |  | -67.671 | 0 | 0 | 0 | 0 | -67.671 | Pna21
dfT697 | T697 | Pna21 | 1.0892 | 0.675 |  | -67.574 | 0 | 0 | 0 | 0 | -67.574 | Pna21
dfT795 | T795 | Pna21 | 1.0895 | 0.6771 |  | -66.31 | 0 | 0 | 0 | 0 | -66.31 | Pna21
dfT801 | T801 | Pna21 | 1.0782 | 0.6701 |  | -66.296 | 0 | 0 | 0 | 0 | -66.296 | Pna21
dfT1119 | T1119 | Pna21 | 1.0791 | 0.671 |  | -66.285 | 0 | 0 | 0 | 0 | -66.285 | Pna21
dfT440 | T440 | Pna21 | 1.0926 | 0.683 |  | -65.85 | 0 | 0 | 0 | 0 | -65.85 | Pna21
dfT1094 | T1094 | Pna21 | 1.0988 | 0.6809 |  | -65.724 | 0 | 0 | 0 | 0 | -65.724 | Pna21
dfT1213 | T1213 | Pna21 | 1.1187 | 0.6956 |  | -65.274 | 0 | 0 | 0 | 0 | -65.274 | Pna21
dfT1016 | T1016 | Pna21 | 1.07 | 0.6615 |  | -65.257 | 0 | 0 | 0 | 0 | -65.257 | Pna21
dfT1129 | T1129 | Pna21 | 1.0763 | 0.6673 |  | -65.179 | 0 | 0 | 0 | 0 | -65.179 | Pna21
dfT1017 | T1017 | Pna21 | 1.0681 | 0.6646 |  | -65.154 | 0 | 0 | 0 | 0 | -65.154 | Pna21
dfT1283 | T1283 | Pna21 | 1.0968 | 0.6822 |  | -64.938 | 0 | 0 | 0 | 0 | -64.938 | Pna21
dfT264 | T264 | Pna21 | 1.0743 | 0.6715 |  | -64.623 | 0 | 0 | 0 | 0 | -64.623 | Pna21
dfT1147 | T1147 | Pna21 | 1.1154 | 0.6933 |  | -64.463 | 0 | 0 | 0 | 0 | -64.463 | Pna21
dfT824 | T824 | Pna21 | 1.0655 | 0.6635 |  | -62.286 | 0 | 0 | 0 | 0 | -62.286 | Pna21
dfT723 | T723 | Pbca | 1.1072 | 0.6821 |  | -73.976 | 0 | 0 | 0 | 0 | -73.976 | Pbca
dfT59 | T59 | Pbca | 1.1298 | 0.7017 |  | -73.929 | 0 | 0 | 0 | 0 | -73.929 | Pbca
dfT1261 | T1261 | Pbca | 1.1243 | 0.6965 |  | -72.463 | 0 | 0 | 0 | 0 | -72.463 | Pbca
dfT337 | T337 | Pbca | 1.1076 | 0.69 |  | -72.404 | 0 | 0 | 0 | 0 | -72.404 | Pbca
dfT417 | T417 | Pbca | 1.1272 | 0.6981 |  | -72.139 | 0 | 0 | 0 | 0 | -72.139 | Pbca
dfT416 | T416 | Pbca | 1.1155 | 0.6916 |  | -71.749 | 0 | 0 | 0 | 0 | -71.749 | Pbca
dfT306 | T306 | Pbca | 1.0958 | 0.6825 |  | -70.34 | 0 | 0 | 0 | 0 | -70.34 | Pbca
dfT471 | T471 | Pbca | 1.0859 | 0.6761 |  | -70.266 | 0 | 0 | 0 | 0 | -70.266 | Pbca
dfT558 | T558 | Pbca | 1.099 | 0.6809 |  | -70.039 | 0 | 0 | 0 | 0 | -70.039 | Pbca
dfT185 | T185 | Pbca | 1.1094 | 0.6885 |  | -69.434 | 0 | 0 | 0 | 0 | -69.434 | Pbca
dfT1307 | T1307 | Pbca | 1.089 | 0.6764 |  | -68.108 | 0 | 0 | 0 | 0 | -68.108 | Pbca
dfT1258 | T1258 | Pbca | 1.0493 | 0.6515 |  | -67.542 | 0 | 0 | 0 | 0 | -67.542 | Pbca
dfT1293 | T1293 | Pbca | 1.082 | 0.6673 |  | -66.645 | 0 | 0 | 0 | 0 | -66.645 | Pbca
dfT525 | T525 | Pbca | 1.0722 | 0.6668 |  | -66.377 | 0 | 0 | 0 | 0 | -66.377 | Pbca
dfT1067 | T1067 | Pbca | 1.0975 | 0.6825 |  | -65.808 | 0 | 0 | 0 | 0 | -65.808 | Pbca
dfT912 | T912 | Pbca | 1.0745 | 0.6632 |  | -65.803 | 0 | 0 | 0 | 0 | -65.803 | Pbca
dfT466 | T466 | Pbca | 1.0905 | 0.6797 |  | -65.691 | 0 | 0 | 0 | 0 | -65.691 | Pbca
dfT1059 | T1059 | Pbca | 1.0574 | 0.6595 |  | -65.642 | 0 | 0 | 0 | 0 | -65.642 | Pbca
dfT1197 | T1197 | Pbca | 1.0862 | 0.6737 |  | -65.359 | 0 | 0 | 0 | 0 | -65.359 | Pbca
dfT1047 | T1047 | Pbca | 1.0701 | 0.6657 |  | -65.301 | 0 | 0 | 0 | 0 | -65.301 | Pbca
dfT684 | T684 | Pbca | 1.0468 | 0.6528 |  | -65.097 | 0 | 0 | 0 | 0 | -65.097 | Pbca
dfT1294 | T1294 | Pbca | 1.063 | 0.6627 |  | -65.052 | 0 | 0 | 0 | 0 | -65.052 | Pbca
dfT1305 | T1305 | Pbca | 1.0577 | 0.6585 |  | -64.878 | 0 | 0 | 0 | 0 | -64.878 | Pbca
dfT1038 | T1038 | Pbca | 1.057 | 0.6523 |  | -64.689 | 0 | 0 | 0 | 0 | -64.689 | Pbca
dfT1288 | T1288 | Pbca | 1.0808 | 0.6692 |  | -64.268 | 0 | 0 | 0 | 0 | -64.268 | Pbca
dfT1033 | T1033 | Pbca | 1.0897 | 0.6775 |  | -64.205 | 0 | 0 | 0 | 0 | -64.205 | Pbca
dfT1229 | T1229 | Pbca | 1.0898 | 0.6764 |  | -63.864 | 0 | 0 | 0 | 0 | -63.864 | Pbca
dfT1178 | T1178 | Pbca | 1.0907 | 0.6785 |  | -63.812 | 0 | 0 | 0 | 0 | -63.812 | Pbca
dfT1027 | T1027 | Pbca | 1.069 | 0.6632 |  | -62.758 | 0 | 0 | 0 | 0 | -62.758 | Pbca
dfT362 | T362 | P212121 | 1.1191 | 0.6963 | MPYRAZ02 (orthorhombic polymorph) | -75.402 | 0 | 0 | 0 | 0 | -75.402 | P212121
dfT85 | T85 | P212121 | 1.1372 | 0.7062 |  | -75.089 | 0 | 0 | 0 | 0 | -75.089 | P212121
dfT241 | T241 | P212121 | 1.121 | 0.6991 |  | -73.709 | 0 | 0 | 0 | 0 | -73.709 | P212121
dfT317 | T317 | P212121 | 1.1288 | 0.7024 |  | -73.418 | 0 | 0 | 0 | 0 | -73.418 | P212121
dfT474 | T474 | P212121 | 1.0935 | 0.6817 |  | -70.733 | 0 | 0 | 0 | 0 | -70.733 | P212121
dfT277 | T277 | P212121 | 1.112 | 0.6896 |  | -70.307 | 0 | 0 | 0 | 0 | -70.307 | P212121
dfT222 | T222 | P212121 | 1.1061 | 0.6858 |  | -69.164 | 0 | 0 | 0 | 0 | -69.164 | P212121
dfT707 | T707 | P212121 | 1.0811 | 0.6711 |  | -66.539 | 0 | 0 | 0 | 0 | -66.539 | P212121
dfT1063 | T1063 | P212121 | 1.1023 | 0.6851 |  | -66.105 | 0 | 0 | 0 | 0 | -66.105 | P212121
dfT1061 | T1061 | P212121 | 1.0917 | 0.678 |  | -65.936 | 0 | 0 | 0 | 0 | -65.936 | P212121
dfT1276 | T1276 | P212121 | 1.0872 | 0.6705 |  | -65.674 | 0 | 0 | 0 | 0 | -65.674 | P212121
dfT153 | T153 | P212121 | 1.0753 | 0.668 |  | -64.954 | 0 | 0 | 0 | 0 | -64.954 | P212121
dfT1211 | T1211 | P212121 | 1.1144 | 0.6923 |  | -64.664 | 0 | 0 | 0 | 0 | -64.664 | P212121
dfT1189 | T1189 | P212121 | 1.0907 | 0.6783 |  | -64.307 | 0 | 0 | 0 | 0 | -64.307 | P212121
dfT105 | T105 | Pca21 | 1.1203 | 0.697 |  | -72.9 | 0 | 0 | 0 | 0 | -72.9 | Pca21
dfT368 | T368 | Pca21 | 1.1091 | 0.6905 |  | -71.713 | 0 | 0 | 0 | 0 | -71.713 | Pca21
dfT682 | T682 | Pca21 | 1.1027 | 0.6843 |  | -70.168 | 0 | 0 | 0 | 0 | -70.168 | Pca21
dfT365 | T365 | Pca21 | 1.1019 | 0.6844 |  | -69.862 | 0 | 0 | 0 | 0 | -69.862 | Pca21
dfT553 | T553 | Pca21 | 1.0742 | 0.6677 |  | -68.174 | 0 | 0 | 0 | 0 | -68.174 | Pca21
dfT379 | T379 | Pca21 | 1.0923 | 0.677 |  | -67.955 | 0 | 0 | 0 | 0 | -67.955 | Pca21
dfT686 | T686 | Pca21 | 1.0977 | 0.6841 |  | -67.248 | 0 | 0 | 0 | 0 | -67.248 | Pca21
dfT1212 | T1212 | Pca21 | 1.0973 | 0.6855 |  | -66.875 | 0 | 0 | 0 | 0 | -66.875 | Pca21
dfT728 | T728 | Pca21 | 1.0801 | 0.6729 |  | -66.424 | 0 | 0 | 0 | 0 | -66.424 | Pca21
dfT1141 | T1141 | Pca21 | 1.0778 | 0.6715 |  | -65.965 | 0 | 0 | 0 | 0 | -65.965 | Pca21
dfT713 | T713 | Pca21 | 1.0581 | 0.6562 |  | -65.756 | 0 | 0 | 0 | 0 | -65.756 | Pca21
dfT1245 | T1245 | Pca21 | 1.0805 | 0.6742 |  | -64.178 | 0 | 0 | 0 | 0 | -64.178 | Pca21
dfT1313 | T1313 | Pca21 | 1.0834 | 0.6764 |  | -62.144 | 0 | 0 | 0 | 0 | -62.144 | Pca21
dfT32 | T32 | Pbcn | 1.1185 | 0.691 |  | -72.155 | 0 | 0 | 0 | 0 | -72.155 | Other Orthorhombic
dfT422 | T422 | Pccn | 1.1345 | 0.7015 |  | -71.959 | 0 | 0 | 0 | 0 | -71.959 | Other Orthorhombic
dfT23 | T23 | Pbcn | 1.1071 | 0.6874 |  | -71.814 | 0 | 0 | 0 | 0 | -71.814 | Other Orthorhombic
dfT491 | T491 | Pccn | 1.1327 | 0.7028 |  | -71.618 | 0 | 0 | 0 | 0 | -71.618 | Other Orthorhombic
dfT16 | T16 | Pccn | 1.0595 | 0.66 |  | -71.276 | 0 | 0 | 0 | 0 | -71.276 | Other Orthorhombic
dfT30 | T30 | Pbcn | 1.0618 | 0.6538 |  | -70.846 | 0 | 0 | 0 | 0 | -70.846 | Other Orthorhombic
dfT14 | T14 | Pbcn | 1.1081 | 0.6845 |  | -70.715 | 0 | 0 | 0 | 0 | -70.715 | Other Orthorhombic
dfT1263 | T1263 | Pbcn | 1.1024 | 0.6817 |  | -70.27 | 0 | 0 | 0 | 0 | -70.27 | Other Orthorhombic
dfT899 | T899 | Fdd2 | 1.1014 | 0.6832 |  | -70.036 | 0 | 0 | 0 | 0 | -70.036 | Other Orthorhombic
dfT741 | T741 | Fdd2 | 1.1156 | 0.6911 |  | -69.987 | 0 | 0 | 0 | 0 | -69.987 | Other Orthorhombic
dfT95 | T95 | Pnna | 1.1034 | 0.683 |  | -69.846 | 0 | 0 | 0 | 0 | -69.846 | Other Orthorhombic
dfT605 | T605 | Pbcn | 1.1229 | 0.6963 |  | -69.738 | 0 | 0 | 0 | 0 | -69.738 | Other Orthorhombic
dfT64 | T64 | Fdd2 | 1.0415 | 0.6455 |  | -69.421 | 0 | 0 | 0 | 0 | -69.421 | Other Orthorhombic
dfT935 | T935 | Fdd2 | 1.1045 | 0.6845 |  | -68.995 | 0 | 0 | 0 | 0 | -68.995 | Other Orthorhombic
dfT156 | T156 | Aea2 | 1.0832 | 0.6699 |  | -68.989 | 0 | 0 | 0 | 0 | -68.989 | Other Orthorhombic
dfT725 | T725 | Pccn | 1.084 | 0.6755 |  | -68.978 | 0 | 0 | 0 | 0 | -68.978 | Other Orthorhombic
dfT439 | T439 | Aea2 | 1.1092 | 0.6899 |  | -68.608 | 0 | 0 | 0 | 0 | -68.608 | Other Orthorhombic
dfT1049 | T1049 | Fdd2 | 1.0864 | 0.6745 |  | -68.247 | 0 | 0 | 0 | 0 | -68.247 | Other Orthorhombic
dfT1298 | T1298 | Fdd2 | 1.0931 | 0.6789 |  | -68.199 | 0 | 0 | 0 | 0 | -68.199 | Other Orthorhombic
dfT590 | T590 | Pbcn | 1.0744 | 0.6651 |  | -68.062 | 0 | 0 | 0 | 0 | -68.062 | Other Orthorhombic
dfT583 | T583 | Pbcn | 1.0559 | 0.6541 |  | -68.021 | 0 | 0 | 0 | 0 | -68.021 | Other Orthorhombic
dfT820 | T820 | Pccn | 1.1215 | 0.6933 |  | -68.021 | 0 | 0 | 0 | 0 | -68.021 | Other Orthorhombic
dfT837 | T837 | Fdd2 | 1.0694 | 0.6635 |  | -67.975 | 0 | 0 | 0 | 0 | -67.975 | Other Orthorhombic
dfT348 | T348 | Pbcn | 1.0627 | 0.6579 |  | -67.892 | 0 | 0 | 0 | 0 | -67.892 | Other Orthorhombic
dfT281 | T281 | Aea2 | 1.0702 | 0.6623 |  | -67.843 | 0 | 0 | 0 | 0 | -67.843 | Other Orthorhombic
dfT646 | T646 | Pccn | 1.0742 | 0.6697 |  | -67.824 | 0 | 0 | 0 | 0 | -67.824 | Other Orthorhombic
dfT193 | T193 | C2221 | 1.0229 | 0.6345 |  | -67.598 | 0 | 0 | 0 | 0 | -67.598 | Other Orthorhombic
dfT1036 | T1036 | Pbcn | 1.069 | 0.6601 |  | -67.51 | 0 | 0 | 0 | 0 | -67.51 | Other Orthorhombic
dfT1134 | T1134 | P21212 | 1.0915 | 0.6777 |  | -67.433 | 0 | 0 | 0 | 0 | -67.433 | Other Orthorhombic
dfT245 | T245 | Fddd | 1.0013 | 0.6224 |  | -67.236 | 0 | 0 | 0 | 0 | -67.236 | Other Orthorhombic
dfT226 | T226 | Fddd | 1.0014 | 0.6226 |  | -67.223 | 0 | 0 | 0 | 0 | -67.223 | Other Orthorhombic
dfT538 | T538 | C2221 | 1.0911 | 0.6786 |  | -67.194 | 0 | 0 | 0 | 0 | -67.194 | Other Orthorhombic
dfT946 | T946 | Pbcn | 1.1108 | 0.6886 |  | -67.067 | 0 | 0 | 0 | 0 | -67.067 | Other Orthorhombic
dfT410 | T410 | Aea2 | 1.1011 | 0.6846 |  | -67.055 | 0 | 0 | 0 | 0 | -67.055 | Other Orthorhombic
dfT876 | T876 | Pbcn | 1.1059 | 0.6848 |  | -66.692 | 0 | 0 | 0 | 0 | -66.692 | Other Orthorhombic
dfT1039 | T1039 | P21212 | 1.0701 | 0.6609 |  | -66.658 | 0 | 0 | 0 | 0 | -66.658 | Other Orthorhombic
dfT1175 | T1175 | P21212 | 1.0782 | 0.6689 |  | -66.649 | 0 | 0 | 0 | 0 | -66.649 | Other Orthorhombic
dfT1140 | T1140 | Pccn | 1.0888 | 0.6756 |  | -66.616 | 0 | 0 | 0 | 0 | -66.616 | Other Orthorhombic
dfT963 | T963 | Pbcn | 1.0834 | 0.6717 |  | -66.613 | 0 | 0 | 0 | 0 | -66.613 | Other Orthorhombic
dfT1135 | T1135 | Aea2 | 1.109 | 0.6871 |  | -66.563 | 0 | 0 | 0 | 0 | -66.563 | Other Orthorhombic
dfT1225 | T1225 | Fdd2 | 1.0589 | 0.6562 |  | -66.465 | 0 | 0 | 0 | 0 | -66.465 | Other Orthorhombic
dfT1301 | T1301 | Fdd2 | 1.0596 | 0.6567 |  | -66.447 | 0 | 0 | 0 | 0 | -66.447 | Other Orthorhombic
dfT280 | T280 | Pbcn | 1.086 | 0.6722 |  | -66.293 | 0 | 0 | 0 | 0 | -66.293 | Other Orthorhombic
dfT1058 | T1058 | Pnna | 1.1137 | 0.6912 |  | -66.262 | 0 | 0 | 0 | 0 | -66.262 | Other Orthorhombic
dfT642 | T642 | Iba2 | 1.0656 | 0.6583 |  | -66.259 | 0 | 0 | 0 | 0 | -66.259 | Other Orthorhombic
dfT1170 | T1170 | Pbcn | 1.1061 | 0.6855 |  | -66.234 | 0 | 0 | 0 | 0 | -66.234 | Other Orthorhombic
dfT838 | T838 | P21212 | 1.0997 | 0.6813 |  | -66.191 | 0 | 0 | 0 | 0 | -66.191 | Other Orthorhombic
dfT1054 | T1054 | Pccn | 1.0813 | 0.6708 |  | -66.177 | 0 | 0 | 0 | 0 | -66.177 | Other Orthorhombic
dfT807 | T807 | Fdd2 | 1.0824 | 0.6717 |  | -65.993 | 0 | 0 | 0 | 0 | -65.993 | Other Orthorhombic
dfT950 | T950 | Fdd2 | 1.0833 | 0.6721 |  | -65.989 | 0 | 0 | 0 | 0 | -65.989 | Other Orthorhombic
dfT1246 | T1246 | Fdd2 | 1.0582 | 0.6563 |  | -65.916 | 0 | 0 | 0 | 0 | -65.916 | Other Orthorhombic
dfT1280 | T1280 | Pba2 | 1.0912 | 0.6758 |  | -65.648 | 0 | 0 | 0 | 0 | -65.648 | Other Orthorhombic
dfT310 | T310 | Pbcn | 0.9241 | 0.5727 |  | -65.576 | 0 | 0 | 0 | 0 | -65.576 | Other Orthorhombic
dfT930 | T930 | Pnna | 0.999 | 0.6203 |  | -65.296 | 0 | 0 | 0 | 0 | -65.296 | Other Orthorhombic
dfT1303 | T1303 | Pccn | 1.0887 | 0.6762 |  | -65.17 | 0 | 0 | 0 | 0 | -65.17 | Other Orthorhombic
dfT951 | T951 | Pbcn | 1.0664 | 0.6592 |  | -64.976 | 0 | 0 | 0 | 0 | -64.976 | Other Orthorhombic
dfT1002 | T1002 | Pnna | 1.0006 | 0.6188 |  | -64.895 | 0 | 0 | 0 | 0 | -64.895 | Other Orthorhombic
dfT1222 | T1222 | Pccn | 1.0899 | 0.6735 |  | -64.776 | 0 | 0 | 0 | 0 | -64.776 | Other Orthorhombic
dfT435 | T435 | Pnma | 0.9017 | 0.5559 |  | -64.636 | 0 | 0 | 0 | 0 | -64.636 | Other Orthorhombic
dfT1295 | T1295 | Pccn | 1.0725 | 0.6647 |  | -64.56 | 0 | 0 | 0 | 0 | -64.56 | Other Orthorhombic
dfT1031 | T1031 | Pccn | 1.045 | 0.6494 |  | -64.351 | 0 | 0 | 0 | 0 | -64.351 | Other Orthorhombic
dfT454 | T454 | Pbcn | 0.9016 | 0.5594 |  | -64.326 | 0 | 0 | 0 | 0 | -64.326 | Other Orthorhombic
dfT855 | T855 | P21212 | 1.079 | 0.6663 |  | -63.844 | 0 | 0 | 0 | 0 | -63.844 | Other Orthorhombic
dfT630 | T630 | Pccn | 1.0583 | 0.6586 |  | -63.716 | 0 | 0 | 0 | 0 | -63.716 | Other Orthorhombic
dfT868 | T868 | Pccn | 1.069 | 0.6648 |  | -63.613 | 0 | 0 | 0 | 0 | -63.613 | Other Orthorhombic
dfT771 | T771 | Pbcn | 1.0702 | 0.6633 |  | -63.541 | 0 | 0 | 0 | 0 | -63.541 | Other Orthorhombic
dfT1192 | T1192 | C2221 | 1.0598 | 0.6565 |  | -63.534 | 0 | 0 | 0 | 0 | -63.534 | Other Orthorhombic
dfT1310 | T1310 | P21212 | 1.0924 | 0.6758 |  | -63.511 | 0 | 0 | 0 | 0 | -63.511 | Other Orthorhombic
dfT978 | T978 | Pnna | 0.9025 | 0.5595 |  | -63.241 | 0 | 0 | 0 | 0 | -63.241 | Other Orthorhombic
dfT818 | T818 | Fddd | 0.8841 | 0.5497 |  | -62.929 | 0 | 0 | 0 | 0 | -62.929 | Other Orthorhombic
dfT1165 | T1165 | Pnna | 0.8807 | 0.5484 |  | -62.356 | 0 | 0 | 0 | 0 | -62.356 | Other Orthorhombic
dfT1312 | T1312 | Aea2 | 1.0573 | 0.6544 |  | -60.782 | 0 | 0 | 0 | 0 | -60.782 | Other Orthorhombic
dfT1106 | T1106 | P21212 | 0.1851 | 0.1147 |  | -60.484 | 0 | 0 | 0 | 0 | -60.484 | Other Orthorhombic
dfT647 | T647 | I41/a | 1.1364 | 0.7061 |  | -71.888 | 0 | 0 | 0 | 0 | -71.888 | Other
dfT7 | T7 | P-421c | 1.0556 | 0.6555 |  | -70.756 | 0 | 0 | 0 | 0 | -70.756 | Other
dfT1115 | T1115 | P42/n | 1.1197 | 0.696 |  | -69.804 | 0 | 0 | 0 | 0 | -69.804 | Other
dfT1262 | T1262 | I41/a | 1.1135 | 0.6897 |  | -69.196 | 0 | 0 | 0 | 0 | -69.196 | Other
dfT17 | T17 | I41/a | 1.0295 | 0.6356 |  | -69.165 | 0 | 0 | 0 | 0 | -69.165 | Other
dfT1200 | T1200 | I-4 | 1.1162 | 0.6939 |  | -69.141 | 0 | 0 | 0 | 0 | -69.141 | Other
dfT31 | T31 | P43212 | 1.0308 | 0.6382 |  | -69.056 | 0 | 0 | 0 | 0 | -69.056 | Other
dfT866 | T866 | P42/n | 1.1125 | 0.6919 |  | -68.966 | 0 | 0 | 0 | 0 | -68.966 | Other
dfT1122 | T1122 | I41/a | 1.0663 | 0.6616 |  | -67.544 | 0 | 0 | 0 | 0 | -67.544 | Other
dfT941 | T941 | I41/a | 1.0893 | 0.6754 |  | -67.509 | 0 | 0 | 0 | 0 | -67.509 | Other
dfT183 | T183 | P43212 | 1.0084 | 0.6228 |  | -67.308 | 0 | 0 | 0 | 0 | -67.308 | Other
dfT1242 | T1242 | I41/a | 1.102 | 0.6831 |  | -67.239 | 0 | 0 | 0 | 0 | -67.239 | Other
dfT221 | T221 | P3121 | 1.0523 | 0.6532 |  | -67.152 | 0 | 0 | 0 | 0 | -67.152 | Other
dfT168 | T168 | I-42d | 0.9983 | 0.6209 |  | -67.093 | 0 | 0 | 0 | 0 | -67.093 | Other
dfT1218 | T1218 | I41/a | 1.0918 | 0.6764 |  | -66.962 | 0 | 0 | 0 | 0 | -66.962 | Other
dfT443 | T443 | P43 | 1.0849 | 0.6738 |  | -66.943 | 0 | 0 | 0 | 0 | -66.943 | Other
dfT1198 | T1198 | I41/a | 1.0932 | 0.6784 |  | -66.889 | 0 | 0 | 0 | 0 | -66.889 | Other
dfT1273 | T1273 | P4/n | 1.0808 | 0.6707 |  | -66.839 | 0 | 0 | 0 | 0 | -66.839 | Other
dfT811 | T811 | P4/n | 1.06 | 0.6585 |  | -66.426 | 0 | 0 | 0 | 0 | -66.426 | Other
dfT812 | T812 | I-4 | 1.0738 | 0.6664 |  | -66.341 | 0 | 0 | 0 | 0 | -66.341 | Other
dfT755 | T755 | I-4 | 1.0859 | 0.6743 |  | -66.099 | 0 | 0 | 0 | 0 | -66.099 | Other
dfT1278 | T1278 | P41 | 1.0898 | 0.6758 |  | -65.477 | 0 | 0 | 0 | 0 | -65.477 | Other
dfT1162 | T1162 | I41/a | 1.055 | 0.654 |  | -64.781 | 0 | 0 | 0 | 0 | -64.781 | Other
dfT1156 | T1156 | P42/n | 1.0598 | 0.655 |  | -64.765 | 0 | 0 | 0 | 0 | -64.765 | Other
dfT638 | T638 | I41/a | 0.9758 | 0.6055 |  | -64.195 | 0 | 0 | 0 | 0 | -64.195 | Other
dfT739 | T739 | I41/a | 1.0606 | 0.6576 |  | -64.157 | 0 | 0 | 0 | 0 | -64.157 | Other
dfT1116 | T1116 | P41212 | 1.0725 | 0.6648 |  | -64.142 | 0 | 0 | 0 | 0 | -64.142 | Other
dfT527 | T527 | R3c | 0.9645 | 0.599 |  | -63.894 | 0 | 0 | 0 | 0 | -63.894 | Other
dfT961 | T961 | I-4 | 1.0525 | 0.6529 |  | -63.83 | 0 | 0 | 0 | 0 | -63.83 | Other
dfT680 | T680 | P3221 | 0.9552 | 0.5914 |  | -63.366 | 0 | 0 | 0 | 0 | -63.366 | Other
dfT1271 | T1271 | P41 | 1.064 | 0.6562 |  | -63.191 | 0 | 0 | 0 | 0 | -63.191 | Other
dfT967 | T967 | P41 | 0.9185 | 0.561 |  | -63.036 | 0 | 0 | 0 | 0 | -63.036 | Other
dfT856 | T856 | P41 | 0.9184 | 0.5742 |  | -63.026 | 0 | 0 | 0 | 0 | -63.026 | Other
dfT998 | T998 | P42/n | 1.0448 | 0.6494 |  | -62.951 | 0 | 0 | 0 | 0 | -62.951 | Other
dfT766 | T766 | P3121 | 1.028 | 0.6373 |  | -62.808 | 0 | 0 | 0 | 0 | -62.808 | Other
dfT1304 | T1304 | I41/a | 1.0339 | 0.6412 |  | -62.806 | 0 | 0 | 0 | 0 | -62.806 | Other
dfT1193 | T1193 | P21/c | 1.1428 | 0.71 | MPYRAZ03 (cell match) | -77.458 | 0 | 0 | 0 | 0 | -77.458 | MPYRAZ03 (cell match)
dfT362 | T362 | P212121 | 1.1191 | 0.6963 | MPYRAZ02 (orthorhombic polymorph) | -75.402 | 0 | 0 | 0 | 0 | -75.402 | MPYRAZ02 (orthorhombic polymorph)