## BlindTestXXXII-CO2
REFCODE | Formula | Study_ID | Common Name | IUPAC Systematic Name | Other Names | CSD Refcodes | Programs | Scientist | Date | Publication | Location on S Drive | Conformer Name | ΔEintra 1 /kJmol-1 | ΔEintra theory 1 | ΔEintra 2 /kJmol-1 | ΔEintra theory 2 | Conformer Comment | Label | Space Group | Z | a /Å | b /Å | c /Å | a /° | ß /° | γ /° | Symmetry | Density /gcm-3 | Packing Coefficient | Experimental Info | Intermolecular Lattice Energy /kJmol-1 | Repulsion Dispersion Energy /kJmol-1 | Lattice Energy /kJmol-1 | Zero Point Energy /kJmol-1 | Thermal Energy /kJmol-1 | Temp Thermal Energy /K | Born Stability | Elastic Axis Definition | Lowest Eigenvalue of Shear | Corresponding Eigenvector | Growth Volume | Potential Description | Periodic name | Program | DFT functional | Dispersion correction | Basis set cutoff | k-point grid | Psudopotential | Optimization? | Starting structure | Space group (φcrys) | a(φcrys) /Å | b(φcrys) /Å | c(φcrys) /Å | a(φcrys) /° | ß(φcrys) /° | γ(φcrys) /° | Energy per molecule /eV | Isolated molecule energy (DFT) /eV | Density (φcrys) /gcm-3 | Ab initio χmin /10-6 cm3mol-1 | Ab initio χmid /10-6 cm3mol-1 | Ab initio χmax /10-6 cm3mol-1 | Ab initio ZPE /eV | Temp ab initio free energy /K | Ab initio free energy /eV | Ab initio entropy /Jmol-1K-1 | Ab initio heat capacity /Jmol-1K-1
JEKVII | C29 H32 N8 O4 F2 S1 | 10 | Blind Test XXXII | N-[3-[2-(difluoromethoxy)-5-methylsulfanyl-phenyl]-1-[2-(4-morpholino-1-piperidyl)-2-oxo-ethyl]pyrazol-4-yl]pyrazolo[1,5-a]pyrimidine-3-carboxamide |  | JEKVII, JEKVII01 | CCDC supplied crystal structures, CrystalOptimizer (2.4.8_07_05), DMACRYS (2.3.1.1) | Louise Price | May 2022 | Blind Test 7, 2020-2022 | CHEMISTRY_CPOSS\BlindTest2020-2022\XXXII\CrystOpt | dfCCDC24 | 25.695 | PBE0(6-31G(d,p)) | 0 |  | This is the DMAflex intra_molecular energy penalty. It is with respect to opt. | CCDC24 | P-1 | 2 | 9.7783 | 12.6786 | 13.9613 | 70.479 | 67.753 | 79.955 | LATT 1 | 1.3805 | 0.6919 |  | -260.95 | -216.03 | -235.255 | 1.47 | -22.224 | 298 | 1 | x parallel to a, y in ab plane, z along c | 7.1772 | -0.525,0.715,-0.462 | 0 | CrystalOptimizer PBE0/6-31G(d,p) intramolecular + GDMA2.2(PBE0/6-31G(d,p)) DMA + FIT
JEKVII | C29 H32 N8 O4 F2 S1 | 10 | Blind Test XXXII | N-[3-[2-(difluoromethoxy)-5-methylsulfanyl-phenyl]-1-[2-(4-morpholino-1-piperidyl)-2-oxo-ethyl]pyrazol-4-yl]pyrazolo[1,5-a]pyrimidine-3-carboxamide |  | JEKVII, JEKVII01 | CCDC supplied crystal structures, CrystalOptimizer (2.4.8_07_05), DMACRYS (2.3.1.1) | Louise Price | May 2022 | Blind Test 7, 2020-2022 | CHEMISTRY_CPOSS\BlindTest2020-2022\XXXII\CrystOpt | dfCCDC434 | 41.52 | PBE0(6-31G(d,p)) | 0 |  | This is the DMAflex intra_molecular energy penalty. It is with respect to opt. | CCDC434 | P21/c | 4 | 20.427 | 10.6907 | 13.5189 | 90 | 93.377 | 90 | LATT 1; SYMM -X , +Y +1/2, -Z +1/2 | 1.4124 | 0.7074 |  | -276.19 | -218.96 | -234.67 | 1.51 | -21.734 | 298 | 1 | x parallel to a, y in ab plane, z along c | 7.2384 | 0.000,1.000,0.000 | 0 | CrystalOptimizer PBE0/6-31G(d,p) intramolecular + GDMA2.2(PBE0/6-31G(d,p)) DMA + FIT
JEKVII | C29 H32 N8 O4 F2 S1 | 10 | Blind Test XXXII | N-[3-[2-(difluoromethoxy)-5-methylsulfanyl-phenyl]-1-[2-(4-morpholino-1-piperidyl)-2-oxo-ethyl]pyrazol-4-yl]pyrazolo[1,5-a]pyrimidine-3-carboxamide |  | JEKVII, JEKVII01 | CCDC supplied crystal structures, CrystalOptimizer (2.4.8_07_05), DMACRYS (2.3.1.1) | Louise Price | May 2022 | Blind Test 7, 2020-2022 | CHEMISTRY_CPOSS\BlindTest2020-2022\XXXII\CrystOpt | dfCCDC334 | 22.664 | PBE0(6-31G(d,p)) | 0 |  | This is the DMAflex intra_molecular energy penalty. It is with respect to opt. | CCDC334 | P21/c | 4 | 12.8039 | 14.9868 | 17.3069 | 90 | 113.465 | 90 | LATT 1; SYMM -X , +Y +1/2, -Z +1/2 | 1.3664 | 0.6846 |  | -255.93 | -207.47 | -233.266 | 1.43 | -22.913 | 298 | 1 | x parallel to a, y in ab plane, z along c | 2.1058 | 0.945,0.000,0.328 | 0 | CrystalOptimizer PBE0/6-31G(d,p) intramolecular + GDMA2.2(PBE0/6-31G(d,p)) DMA + FIT
JEKVII | C29 H32 N8 O4 F2 S1 | 10 | Blind Test XXXII | N-[3-[2-(difluoromethoxy)-5-methylsulfanyl-phenyl]-1-[2-(4-morpholino-1-piperidyl)-2-oxo-ethyl]pyrazol-4-yl]pyrazolo[1,5-a]pyrimidine-3-carboxamide |  | JEKVII, JEKVII01 | CCDC supplied crystal structures, CrystalOptimizer (2.4.8_07_05), DMACRYS (2.3.1.1) | Louise Price | May 2022 | Blind Test 7, 2020-2022 | CHEMISTRY_CPOSS\BlindTest2020-2022\XXXII\CrystOpt | dfCCDC311 | 20.144 | PBE0(6-31G(d,p)) | 0 |  | This is the DMAflex intra_molecular energy penalty. It is with respect to opt. | CCDC311 | P-1 | 2 | 7.9167 | 12.3672 | 17.8584 | 112.493 | 87.458 | 107.134 | LATT 1 | 1.3522 | 0.6777 |  | -252.08 | -209.93 | -231.936 | 1.44 | -23.047 | 298 | 1 | x parallel to a, y in ab plane, z along c | 3.5987 | 0.898,0.184,0.399 | 0 | CrystalOptimizer PBE0/6-31G(d,p) intramolecular + GDMA2.2(PBE0/6-31G(d,p)) DMA + FIT
JEKVII | C29 H32 N8 O4 F2 S1 | 10 | Blind Test XXXII | N-[3-[2-(difluoromethoxy)-5-methylsulfanyl-phenyl]-1-[2-(4-morpholino-1-piperidyl)-2-oxo-ethyl]pyrazol-4-yl]pyrazolo[1,5-a]pyrimidine-3-carboxamide |  | JEKVII, JEKVII01 | CCDC supplied crystal structures, CrystalOptimizer (2.4.8_07_05), DMACRYS (2.3.1.1) | Louise Price | May 2022 | Blind Test 7, 2020-2022 | CHEMISTRY_CPOSS\BlindTest2020-2022\XXXII\CrystOpt | dfCCDC323 | 23.56 | PBE0(6-31G(d,p)) | 0 |  | This is the DMAflex intra_molecular energy penalty. It is with respect to opt. | CCDC323 | P-1 | 2 | 7.8176 | 8.7763 | 23.5525 | 104.491 | 88.609 | 76.643 | LATT 1 | 1.3725 | 0.6873 |  | -254.99 | -200.24 | -231.43 | 1.45 | -22.339 | 298 | 1 | x parallel to a, y in ab plane, z along c | 5.0661 | -0.645,0.764,-0.008 | 0 | CrystalOptimizer PBE0/6-31G(d,p) intramolecular + GDMA2.2(PBE0/6-31G(d,p)) DMA + FIT
JEKVII | C29 H32 N8 O4 F2 S1 | 10 | Blind Test XXXII | N-[3-[2-(difluoromethoxy)-5-methylsulfanyl-phenyl]-1-[2-(4-morpholino-1-piperidyl)-2-oxo-ethyl]pyrazol-4-yl]pyrazolo[1,5-a]pyrimidine-3-carboxamide |  | JEKVII, JEKVII01 | CCDC supplied crystal structures, CrystalOptimizer (2.4.8_07_05), DMACRYS (2.3.1.1) | Louise Price | May 2022 | Blind Test 7, 2020-2022 | CHEMISTRY_CPOSS\BlindTest2020-2022\XXXII\CrystOpt | dfCCDC270 | 38.119 | PBE0(6-31G(d,p)) | 0 |  | This is the DMAflex intra_molecular energy penalty. It is with respect to opt. | CCDC270 | P21/c | 4 | 11.0307 | 14.81 | 20.9815 | 90 | 118.271 | 90 | LATT 1; SYMM -X , +Y +1/2, -Z +1/2 | 1.3789 | 0.6896 |  | -268.46 | -213.77 | -230.341 | 1.44 | -22.135 | 298 | 1 | x parallel to a, y in ab plane, z along c | 5.0911 | 0.992,0.000,0.129 | 0 | CrystalOptimizer PBE0/6-31G(d,p) intramolecular + GDMA2.2(PBE0/6-31G(d,p)) DMA + FIT
JEKVII | C29 H32 N8 O4 F2 S1 | 10 | Blind Test XXXII | N-[3-[2-(difluoromethoxy)-5-methylsulfanyl-phenyl]-1-[2-(4-morpholino-1-piperidyl)-2-oxo-ethyl]pyrazol-4-yl]pyrazolo[1,5-a]pyrimidine-3-carboxamide |  | JEKVII, JEKVII01 | CCDC supplied crystal structures, CrystalOptimizer (2.4.8_07_05), DMACRYS (2.3.1.1) | Louise Price | May 2022 | Blind Test 7, 2020-2022 | CHEMISTRY_CPOSS\BlindTest2020-2022\XXXII\CrystOpt | dfCCDC149 | 27.513 | PBE0(6-31G(d,p)) | 0 |  | This is the DMAflex intra_molecular energy penalty. It is with respect to opt. | CCDC149 | P21 | 2 | 10.4042 | 10.3667 | 14.3875 | 90 | 103.253 | 90 | LATT -1; SYMM -X , +Y +1/2, -Z | 1.3779 | 0.6899 |  | -257.42 | -214.8 | -229.907 | 1.47 | -22.208 | 298 | 1 | x parallel to a, y in ab plane, z along c | 5.1354 | 0.000,1.000,0.000 | 0 | CrystalOptimizer PBE0/6-31G(d,p) intramolecular + GDMA2.2(PBE0/6-31G(d,p)) DMA + FIT
JEKVII | C29 H32 N8 O4 F2 S1 | 10 | Blind Test XXXII | N-[3-[2-(difluoromethoxy)-5-methylsulfanyl-phenyl]-1-[2-(4-morpholino-1-piperidyl)-2-oxo-ethyl]pyrazol-4-yl]pyrazolo[1,5-a]pyrimidine-3-carboxamide |  | JEKVII, JEKVII01 | CCDC supplied crystal structures, CrystalOptimizer (2.4.8_07_05), DMACRYS (2.3.1.1) | Louise Price | May 2022 | Blind Test 7, 2020-2022 | CHEMISTRY_CPOSS\BlindTest2020-2022\XXXII\CrystOpt | dfCCDC395 | 33.861 | PBE0(6-31G(d,p)) | 0 |  | This is the DMAflex intra_molecular energy penalty. It is with respect to opt. | CCDC395 | P-1 | 2 | 8.4598 | 12.9775 | 14.5636 | 101.4 | 103.712 | 100.707 | LATT 1 | 1.4095 | 0.7077 |  | -263.2 | -218.64 | -229.339 | 1.5 | -21.891 | 298 | 1 | x parallel to a, y in ab plane, z along c | 6.4208 | 0.827,-0.391,-0.404 | 0 | CrystalOptimizer PBE0/6-31G(d,p) intramolecular + GDMA2.2(PBE0/6-31G(d,p)) DMA + FIT
JEKVII | C29 H32 N8 O4 F2 S1 | 10 | Blind Test XXXII | N-[3-[2-(difluoromethoxy)-5-methylsulfanyl-phenyl]-1-[2-(4-morpholino-1-piperidyl)-2-oxo-ethyl]pyrazol-4-yl]pyrazolo[1,5-a]pyrimidine-3-carboxamide |  | JEKVII, JEKVII01 | CCDC supplied crystal structures, CrystalOptimizer (2.4.8_07_05), DMACRYS (2.3.1.1) | Louise Price | May 2022 | Blind Test 7, 2020-2022 | CHEMISTRY_CPOSS\BlindTest2020-2022\XXXII\CrystOpt | dfCCDC368 | 24.412 | PBE0(6-31G(d,p)) | 0 |  | This is the DMAflex intra_molecular energy penalty. It is with respect to opt. | CCDC368 | P-1 | 2 | 9.4636 | 10.6786 | 15.671 | 83.196 | 75.802 | 88.254 | LATT 1 | 1.3652 | 0.6822 |  | -253.75 | -207.02 | -229.338 | 1.43 | -22.591 | 298 | 1 | x parallel to a, y in ab plane, z along c | 5.26 | 0.314,0.944,-0.102 | 0 | CrystalOptimizer PBE0/6-31G(d,p) intramolecular + GDMA2.2(PBE0/6-31G(d,p)) DMA + FIT
JEKVII | C29 H32 N8 O4 F2 S1 | 10 | Blind Test XXXII | N-[3-[2-(difluoromethoxy)-5-methylsulfanyl-phenyl]-1-[2-(4-morpholino-1-piperidyl)-2-oxo-ethyl]pyrazol-4-yl]pyrazolo[1,5-a]pyrimidine-3-carboxamide |  | JEKVII, JEKVII01 | CCDC supplied crystal structures, CrystalOptimizer (2.4.8_07_05), DMACRYS (2.3.1.1) | Louise Price | May 2022 | Blind Test 7, 2020-2022 | CHEMISTRY_CPOSS\BlindTest2020-2022\XXXII\CrystOpt | dfCCDC18 | 59.385 | PBE0(6-31G(d,p)) | 0 |  | This is the DMAflex intra_molecular energy penalty. It is with respect to opt. | CCDC18 | P21/c | 4 | 11.4849 | 13.876 | 21.088 | 90 | 117.695 | 90 | LATT 1; SYMM -X , +Y +1/2, -Z +1/2 | 1.3989 | 0.6997 |  | -288.66 | -218.75 | -229.275 | 1.5 | -21.615 | 298 | 1 | x parallel to a, y in ab plane, z along c | 5.6326 | 0.982,0.000,0.189 | 0 | CrystalOptimizer PBE0/6-31G(d,p) intramolecular + GDMA2.2(PBE0/6-31G(d,p)) DMA + FIT
JEKVII | C29 H32 N8 O4 F2 S1 | 10 | Blind Test XXXII | N-[3-[2-(difluoromethoxy)-5-methylsulfanyl-phenyl]-1-[2-(4-morpholino-1-piperidyl)-2-oxo-ethyl]pyrazol-4-yl]pyrazolo[1,5-a]pyrimidine-3-carboxamide |  | JEKVII, JEKVII01 | CCDC supplied crystal structures, CrystalOptimizer (2.4.8_07_05), DMACRYS (2.3.1.1) | Louise Price | May 2022 | Blind Test 7, 2020-2022 | CHEMISTRY_CPOSS\BlindTest2020-2022\XXXII\CrystOpt | dfCCDC1 | 32.82 | PBE0(6-31G(d,p)) | 0 |  | This is the DMAflex intra_molecular energy penalty. It is with respect to opt. | CCDC1 | P21/c | 4 | 19.7864 | 8.7364 | 19.8977 | 90 | 117.161 | 90 | LATT 1; SYMM -X , +Y +1/2, -Z +1/2 | 1.3602 | 0.6815 |  | -262.06 | -207.49 | -229.24 | 1.44 | -22.399 | 298 | 1 | x parallel to a, y in ab plane, z along c | 3.2615 | 0.866,0.000,0.500 | 0 | CrystalOptimizer PBE0/6-31G(d,p) intramolecular + GDMA2.2(PBE0/6-31G(d,p)) DMA + FIT
JEKVII | C29 H32 N8 O4 F2 S1 | 10 | Blind Test XXXII | N-[3-[2-(difluoromethoxy)-5-methylsulfanyl-phenyl]-1-[2-(4-morpholino-1-piperidyl)-2-oxo-ethyl]pyrazol-4-yl]pyrazolo[1,5-a]pyrimidine-3-carboxamide |  | JEKVII, JEKVII01 | CCDC supplied crystal structures, CrystalOptimizer (2.4.8_07_05), DMACRYS (2.3.1.1) | Louise Price | May 2022 | Blind Test 7, 2020-2022 | CHEMISTRY_CPOSS\BlindTest2020-2022\XXXII\CrystOpt | dfCCDC105 | 26.502 | PBE0(6-31G(d,p)) | 0 |  | This is the DMAflex intra_molecular energy penalty. It is with respect to opt. | CCDC105 | P21/c | 4 | 16.9058 | 9.0486 | 20.2396 | 90 | 92.719 | 90 | LATT 1; SYMM -X , +Y +1/2, -Z +1/2 | 1.3459 | 0.6742 |  | -255.58 | -202.68 | -229.078 | 1.4 | -22.787 | 298 | 1 | x parallel to a, y in ab plane, z along c | 4.1783 | 0.938,0.000,-0.346 | 0 | CrystalOptimizer PBE0/6-31G(d,p) intramolecular + GDMA2.2(PBE0/6-31G(d,p)) DMA + FIT
JEKVII | C29 H32 N8 O4 F2 S1 | 10 | Blind Test XXXII | N-[3-[2-(difluoromethoxy)-5-methylsulfanyl-phenyl]-1-[2-(4-morpholino-1-piperidyl)-2-oxo-ethyl]pyrazol-4-yl]pyrazolo[1,5-a]pyrimidine-3-carboxamide |  | JEKVII, JEKVII01 | CCDC supplied crystal structures, CrystalOptimizer (2.4.8_07_05), DMACRYS (2.3.1.1) | Louise Price | May 2022 | Blind Test 7, 2020-2022 | CHEMISTRY_CPOSS\BlindTest2020-2022\XXXII\CrystOpt | dfCCDC58 | 34.142 | PBE0(6-31G(d,p)) | 0 |  | This is the DMAflex intra_molecular energy penalty. It is with respect to opt. | CCDC58 | P21/c | 4 | 19.7008 | 8.6433 | 20.1418 | 89.738 | 117.203 | 89.715 | LATT 1; SYMM -X , +Y +1/2, -Z +1/2 | 1.3646 | 0.6844 |  | -262.57 | -209.53 | -228.428 | 1.45 | -22.346 | 298 | 1 | x parallel to a, y in ab plane, z along c | 2.9161 | 0.876,-0.008,0.483 | 0 | CrystalOptimizer PBE0/6-31G(d,p) intramolecular + GDMA2.2(PBE0/6-31G(d,p)) DMA + FIT
JEKVII | C29 H32 N8 O4 F2 S1 | 10 | Blind Test XXXII | N-[3-[2-(difluoromethoxy)-5-methylsulfanyl-phenyl]-1-[2-(4-morpholino-1-piperidyl)-2-oxo-ethyl]pyrazol-4-yl]pyrazolo[1,5-a]pyrimidine-3-carboxamide |  | JEKVII, JEKVII01 | CCDC supplied crystal structures, CrystalOptimizer (2.4.8_07_05), DMACRYS (2.3.1.1) | Louise Price | May 2022 | Blind Test 7, 2020-2022 | CHEMISTRY_CPOSS\BlindTest2020-2022\XXXII\CrystOpt | dfCCDC114 | 39.436 | PBE0(6-31G(d,p)) | 0 |  | This is the DMAflex intra_molecular energy penalty. It is with respect to opt. | CCDC114 | P21/c | 4 | 19.2316 | 8.0569 | 23.4347 | 90 | 125.105 | 90 | LATT 1; SYMM -X , +Y +1/2, -Z +1/2 | 1.4012 | 0.7037 |  | -267.79 | -223.39 | -228.354 | 1.45 | -21.892 | 298 | 1 | x parallel to a, y in ab plane, z along c | 6.883 | 0.000,1.000,0.000 | 0 | CrystalOptimizer PBE0/6-31G(d,p) intramolecular + GDMA2.2(PBE0/6-31G(d,p)) DMA + FIT
JEKVII | C29 H32 N8 O4 F2 S1 | 10 | Blind Test XXXII | N-[3-[2-(difluoromethoxy)-5-methylsulfanyl-phenyl]-1-[2-(4-morpholino-1-piperidyl)-2-oxo-ethyl]pyrazol-4-yl]pyrazolo[1,5-a]pyrimidine-3-carboxamide |  | JEKVII, JEKVII01 | CCDC supplied crystal structures, CrystalOptimizer (2.4.8_07_05), DMACRYS (2.3.1.1) | Louise Price | May 2022 | Blind Test 7, 2020-2022 | CHEMISTRY_CPOSS\BlindTest2020-2022\XXXII\CrystOpt | dfCCDC333 | 21.035 | PBE0(6-31G(d,p)) | 0 |  | This is the DMAflex intra_molecular energy penalty. It is with respect to opt. | CCDC333 | P-1 | 2 | 9.4937 | 10.6902 | 15.9001 | 88.634 | 73.097 | 89.214 | LATT 1 | 1.3484 | 0.6749 |  | -249.23 | -205.33 | -228.195 | 1.42 | -22.886 | 298 | 1 | x parallel to a, y in ab plane, z along c | 4.3753 | 0.603,0.762,0.237 | 0 | CrystalOptimizer PBE0/6-31G(d,p) intramolecular + GDMA2.2(PBE0/6-31G(d,p)) DMA + FIT
JEKVII | C29 H32 N8 O4 F2 S1 | 10 | Blind Test XXXII | N-[3-[2-(difluoromethoxy)-5-methylsulfanyl-phenyl]-1-[2-(4-morpholino-1-piperidyl)-2-oxo-ethyl]pyrazol-4-yl]pyrazolo[1,5-a]pyrimidine-3-carboxamide |  | JEKVII, JEKVII01 | CCDC supplied crystal structures, CrystalOptimizer (2.4.8_07_05), DMACRYS (2.3.1.1) | Louise Price | May 2022 | Blind Test 7, 2020-2022 | CHEMISTRY_CPOSS\BlindTest2020-2022\XXXII\CrystOpt | dfCCDC145 | 32.723 | PBE0(6-31G(d,p)) | 0 |  | This is the DMAflex intra_molecular energy penalty. It is with respect to opt. | CCDC145 | Pbca | 8 | 9.4322 | 23.9864 | 26.597 | 90 | 90 | 90 | LATT 1; SYMM -X +1/2, -Y , +Z +1/2; SYMM +X +1/2, -Y +1/2, -Z ; SYMM -X , +Y +1/2, -Z +1/2 | 1.3835 | 0.6909 |  | -260.82 | -205.09 | -228.097 | 1.57 | -21.238 | 298 | 1 | x parallel to a, y in ab plane, z along c | 3.3584 | 0.000,1.000,0.000 | 0 | CrystalOptimizer PBE0/6-31G(d,p) intramolecular + GDMA2.2(PBE0/6-31G(d,p)) DMA + FIT
JEKVII | C29 H32 N8 O4 F2 S1 | 10 | Blind Test XXXII | N-[3-[2-(difluoromethoxy)-5-methylsulfanyl-phenyl]-1-[2-(4-morpholino-1-piperidyl)-2-oxo-ethyl]pyrazol-4-yl]pyrazolo[1,5-a]pyrimidine-3-carboxamide |  | JEKVII, JEKVII01 | CCDC supplied crystal structures, CrystalOptimizer (2.4.8_07_05), DMACRYS (2.3.1.1) | Louise Price | May 2022 | Blind Test 7, 2020-2022 | CHEMISTRY_CPOSS\BlindTest2020-2022\XXXII\CrystOpt | dfCCDC485 | 25.909 | PBE0(6-31G(d,p)) | 0 |  | This is the DMAflex intra_molecular energy penalty. It is with respect to opt. | CCDC485 | P21/c | 4 | 16.8774 | 9.0576 | 20.278 | 90 | 92.6 | 90 | LATT 1; SYMM -X , +Y +1/2, -Z +1/2 | 1.3442 | 0.673 |  | -253.96 | -201.22 | -228.051 | 1.39 | -22.866 | 298 | 1 | x parallel to a, y in ab plane, z along c | 4.3004 | 0.951,0.000,-0.310 | 0 | CrystalOptimizer PBE0/6-31G(d,p) intramolecular + GDMA2.2(PBE0/6-31G(d,p)) DMA + FIT
JEKVII | C29 H32 N8 O4 F2 S1 | 10 | Blind Test XXXII | N-[3-[2-(difluoromethoxy)-5-methylsulfanyl-phenyl]-1-[2-(4-morpholino-1-piperidyl)-2-oxo-ethyl]pyrazol-4-yl]pyrazolo[1,5-a]pyrimidine-3-carboxamide |  | JEKVII, JEKVII01 | CCDC supplied crystal structures, CrystalOptimizer (2.4.8_07_05), DMACRYS (2.3.1.1) | Louise Price | May 2022 | Blind Test 7, 2020-2022 | CHEMISTRY_CPOSS\BlindTest2020-2022\XXXII\CrystOpt | dfCCDC364 | 10.609 | PBE0(6-31G(d,p)) | 0 |  | This is the DMAflex intra_molecular energy penalty. It is with respect to opt. | CCDC364 | P-1 | 2 | 10.1239 | 12.334 | 13.3764 | 107.445 | 94.776 | 103.442 | LATT 1 | 1.3615 | 0.6819 |  | -238.6 | -192.96 | -227.991 | 1.4 | -22.917 | 298 | 1 | x parallel to a, y in ab plane, z along c | 6.8094 | 0.723,0.542,-0.429 | 0 | CrystalOptimizer PBE0/6-31G(d,p) intramolecular + GDMA2.2(PBE0/6-31G(d,p)) DMA + FIT
JEKVII | C29 H32 N8 O4 F2 S1 | 10 | Blind Test XXXII | N-[3-[2-(difluoromethoxy)-5-methylsulfanyl-phenyl]-1-[2-(4-morpholino-1-piperidyl)-2-oxo-ethyl]pyrazol-4-yl]pyrazolo[1,5-a]pyrimidine-3-carboxamide |  | JEKVII, JEKVII01 | CCDC supplied crystal structures, CrystalOptimizer (2.4.8_07_05), DMACRYS (2.3.1.1) | Louise Price | May 2022 | Blind Test 7, 2020-2022 | CHEMISTRY_CPOSS\BlindTest2020-2022\XXXII\CrystOpt | dfCCDC388 | 28.647 | PBE0(6-31G(d,p)) | 0 |  | This is the DMAflex intra_molecular energy penalty. It is with respect to opt. | CCDC388 | P21/c | 4 | 13.2729 | 24.2123 | 9.8528 | 90 | 104.575 | 90 | LATT 1; SYMM -X , +Y +1/2, -Z +1/2 | 1.3583 | 0.6801 |  | -256.47 | -203.81 | -227.823 | 1.48 | -22.38 | 298 | 1 | x parallel to a, y in ab plane, z along c | 3.7292 | 0.735,0.000,-0.678 | 0 | CrystalOptimizer PBE0/6-31G(d,p) intramolecular + GDMA2.2(PBE0/6-31G(d,p)) DMA + FIT
JEKVII | C29 H32 N8 O4 F2 S1 | 10 | Blind Test XXXII | N-[3-[2-(difluoromethoxy)-5-methylsulfanyl-phenyl]-1-[2-(4-morpholino-1-piperidyl)-2-oxo-ethyl]pyrazol-4-yl]pyrazolo[1,5-a]pyrimidine-3-carboxamide |  | JEKVII, JEKVII01 | CCDC supplied crystal structures, CrystalOptimizer (2.4.8_07_05), DMACRYS (2.3.1.1) | Louise Price | May 2022 | Blind Test 7, 2020-2022 | CHEMISTRY_CPOSS\BlindTest2020-2022\XXXII\CrystOpt | dfCCDC41 | 37.509 | PBE0(6-31G(d,p)) | 0 |  | This is the DMAflex intra_molecular energy penalty. It is with respect to opt. | CCDC41 | P21/c | 4 | 9.9512 | 9.937 | 31.2904 | 90 | 103.127 | 90 | LATT 1; SYMM -X , +Y +1/2, -Z +1/2 | 1.3814 | 0.692 |  | -265.16 | -205.28 | -227.651 | 1.55 | -21.384 | 298 | 1 | x parallel to a, y in ab plane, z along c | 7.5436 | 0.000,1.000,0.000 | 0 | CrystalOptimizer PBE0/6-31G(d,p) intramolecular + GDMA2.2(PBE0/6-31G(d,p)) DMA + FIT
JEKVII | C29 H32 N8 O4 F2 S1 | 10 | Blind Test XXXII | N-[3-[2-(difluoromethoxy)-5-methylsulfanyl-phenyl]-1-[2-(4-morpholino-1-piperidyl)-2-oxo-ethyl]pyrazol-4-yl]pyrazolo[1,5-a]pyrimidine-3-carboxamide |  | JEKVII, JEKVII01 | CCDC supplied crystal structures, CrystalOptimizer (2.4.8_07_05), DMACRYS (2.3.1.1) | Louise Price | May 2022 | Blind Test 7, 2020-2022 | CHEMISTRY_CPOSS\BlindTest2020-2022\XXXII\CrystOpt | dfCCDC165 | 36.826 | PBE0(6-31G(d,p)) | 0 |  | This is the DMAflex intra_molecular energy penalty. It is with respect to opt. | CCDC165 | P21/c | 4 | 10.9497 | 22.816 | 14.3886 | 90 | 121.56 | 90 | LATT 1; SYMM -X , +Y +1/2, -Z +1/2 | 1.359 | 0.6801 |  | -264.35 | -207.55 | -227.524 | 1.53 | -21.737 | 298 | 1 | x parallel to a, y in ab plane, z along c | 7.4095 | 0.941,0.000,-0.339 | 0 | CrystalOptimizer PBE0/6-31G(d,p) intramolecular + GDMA2.2(PBE0/6-31G(d,p)) DMA + FIT
JEKVII | C29 H32 N8 O4 F2 S1 | 10 | Blind Test XXXII | N-[3-[2-(difluoromethoxy)-5-methylsulfanyl-phenyl]-1-[2-(4-morpholino-1-piperidyl)-2-oxo-ethyl]pyrazol-4-yl]pyrazolo[1,5-a]pyrimidine-3-carboxamide |  | JEKVII, JEKVII01 | CCDC supplied crystal structures, CrystalOptimizer (2.4.8_07_05), DMACRYS (2.3.1.1) | Louise Price | May 2022 | Blind Test 7, 2020-2022 | CHEMISTRY_CPOSS\BlindTest2020-2022\XXXII\CrystOpt | dfCCDC188 | 24.544 | PBE0(6-31G(d,p)) | 0 |  | This is the DMAflex intra_molecular energy penalty. It is with respect to opt. | CCDC188 | P-1 | 2 | 7.9763 | 9.0603 | 22.4627 | 94.264 | 102.693 | 103.817 | LATT 1 | 1.3657 | 0.684 |  | -252.05 | -195.91 | -227.506 | 1.41 | -22.657 | 298 | 1 | x parallel to a, y in ab plane, z along c | 7.0094 | 0.385,0.724,0.573 | 0 | CrystalOptimizer PBE0/6-31G(d,p) intramolecular + GDMA2.2(PBE0/6-31G(d,p)) DMA + FIT
JEKVII | C29 H32 N8 O4 F2 S1 | 10 | Blind Test XXXII | N-[3-[2-(difluoromethoxy)-5-methylsulfanyl-phenyl]-1-[2-(4-morpholino-1-piperidyl)-2-oxo-ethyl]pyrazol-4-yl]pyrazolo[1,5-a]pyrimidine-3-carboxamide |  | JEKVII, JEKVII01 | CCDC supplied crystal structures, CrystalOptimizer (2.4.8_07_05), DMACRYS (2.3.1.1) | Louise Price | May 2022 | Blind Test 7, 2020-2022 | CHEMISTRY_CPOSS\BlindTest2020-2022\XXXII\CrystOpt | dfCCDC497 | 37.935 | PBE0(6-31G(d,p)) | 0 |  | This is the DMAflex intra_molecular energy penalty. It is with respect to opt. | CCDC497 | P-1 | 2 | 8.4456 | 13.1518 | 14.768 | 71.37 | 80.778 | 85.888 | LATT 1 | 1.3568 | 0.681 |  | -265.4 | -210.43 | -227.465 | 1.43 | -22.654 | 298 | 1 | x parallel to a, y in ab plane, z along c | 5.503 | 0.978,0.113,0.177 | 0 | CrystalOptimizer PBE0/6-31G(d,p) intramolecular + GDMA2.2(PBE0/6-31G(d,p)) DMA + FIT
JEKVII | C29 H32 N8 O4 F2 S1 | 10 | Blind Test XXXII | N-[3-[2-(difluoromethoxy)-5-methylsulfanyl-phenyl]-1-[2-(4-morpholino-1-piperidyl)-2-oxo-ethyl]pyrazol-4-yl]pyrazolo[1,5-a]pyrimidine-3-carboxamide |  | JEKVII, JEKVII01 | CCDC supplied crystal structures, CrystalOptimizer (2.4.8_07_05), DMACRYS (2.3.1.1) | Louise Price | May 2022 | Blind Test 7, 2020-2022 | CHEMISTRY_CPOSS\BlindTest2020-2022\XXXII\CrystOpt | dfCCDC37 | 30.232 | PBE0(6-31G(d,p)) | 0 |  | This is the DMAflex intra_molecular energy penalty. It is with respect to opt. | CCDC37 | P1 | 4 | 24.381 | 4.5547 | 26.6757 | 90.041 | 99 | 90.056 | LATT -1 | 1.4227 | 0.7131 |  | -257.47 | -907.29 | -227.238 | 1.5 | -21.76 | 298 | 1 | x parallel to a, y in ab plane, z along c | 6.6408 | 0.856,0.001,0.517 | 0 | CrystalOptimizer PBE0/6-31G(d,p) intramolecular + GDMA2.2(PBE0/6-31G(d,p)) DMA + FIT
JEKVII | C29 H32 N8 O4 F2 S1 | 10 | Blind Test XXXII | N-[3-[2-(difluoromethoxy)-5-methylsulfanyl-phenyl]-1-[2-(4-morpholino-1-piperidyl)-2-oxo-ethyl]pyrazol-4-yl]pyrazolo[1,5-a]pyrimidine-3-carboxamide |  | JEKVII, JEKVII01 | CCDC supplied crystal structures, CrystalOptimizer (2.4.8_07_05), DMACRYS (2.3.1.1) | Louise Price | May 2022 | Blind Test 7, 2020-2022 | CHEMISTRY_CPOSS\BlindTest2020-2022\XXXII\CrystOpt | dfCCDC258 | 29.099 | PBE0(6-31G(d,p)) | 0 |  | This is the DMAflex intra_molecular energy penalty. It is with respect to opt. | CCDC258 | Pbca | 8 | 20.0665 | 13.1715 | 23.0098 | 90 | 90 | 90 | LATT 1; SYMM -X +1/2, -Y , +Z +1/2; SYMM +X +1/2, -Y +1/2, -Z ; SYMM -X , +Y +1/2, -Z +1/2 | 1.3689 | 0.6868 |  | -255.94 | -213.68 | -226.841 | 1.44 | -22.529 | 298 | 1 | x parallel to a, y in ab plane, z along c | 3.1126 | 0.000,1.000,0.000 | 0 | CrystalOptimizer PBE0/6-31G(d,p) intramolecular + GDMA2.2(PBE0/6-31G(d,p)) DMA + FIT
JEKVII | C29 H32 N8 O4 F2 S1 | 10 | Blind Test XXXII | N-[3-[2-(difluoromethoxy)-5-methylsulfanyl-phenyl]-1-[2-(4-morpholino-1-piperidyl)-2-oxo-ethyl]pyrazol-4-yl]pyrazolo[1,5-a]pyrimidine-3-carboxamide |  | JEKVII, JEKVII01 | CCDC supplied crystal structures, CrystalOptimizer (2.4.8_07_05), DMACRYS (2.3.1.1) | Louise Price | May 2022 | Blind Test 7, 2020-2022 | CHEMISTRY_CPOSS\BlindTest2020-2022\XXXII\CrystOpt | dfCCDC423 | 34.161 | PBE0(6-31G(d,p)) | 0 |  | This is the DMAflex intra_molecular energy penalty. It is with respect to opt. | CCDC423 | P212121 | 4 | 12.4984 | 15.6172 | 15.6405 | 90 | 90 | 90 | LATT -1; SYMM -X +1/2, -Y , +Z +1/2; SYMM +X +1/2, -Y +1/2, -Z ; SYMM -X , +Y +1/2, -Z +1/2 | 1.3635 | 0.6817 |  | -260.74 | -204.96 | -226.579 | 1.52 | -21.999 | 298 | 1 | x parallel to a, y in ab plane, z along c | 3.8348 | 1.000,0.000,0.000 | 0 | CrystalOptimizer PBE0/6-31G(d,p) intramolecular + GDMA2.2(PBE0/6-31G(d,p)) DMA + FIT
JEKVII | C29 H32 N8 O4 F2 S1 | 10 | Blind Test XXXII | N-[3-[2-(difluoromethoxy)-5-methylsulfanyl-phenyl]-1-[2-(4-morpholino-1-piperidyl)-2-oxo-ethyl]pyrazol-4-yl]pyrazolo[1,5-a]pyrimidine-3-carboxamide |  | JEKVII, JEKVII01 | CCDC supplied crystal structures, CrystalOptimizer (2.4.8_07_05), DMACRYS (2.3.1.1) | Louise Price | May 2022 | Blind Test 7, 2020-2022 | CHEMISTRY_CPOSS\BlindTest2020-2022\XXXII\CrystOpt | dfCCDC319 | 8.751 | PBE0(6-31G(d,p)) | 0 |  | This is the DMAflex intra_molecular energy penalty. It is with respect to opt. | CCDC319 | P-1 | 2 | 6.9874 | 12.4501 | 17.397 | 89.343 | 86.474 | 86.561 | LATT 1 | 1.3803 | 0.6926 |  | -235.26 | -198.98 | -226.509 | 1.37 | -23.338 | 298 | 1 | x parallel to a, y in ab plane, z along c | 3.3409 | 0.516,0.848,-0.123 | 0 | CrystalOptimizer PBE0/6-31G(d,p) intramolecular + GDMA2.2(PBE0/6-31G(d,p)) DMA + FIT
JEKVII | C29 H32 N8 O4 F2 S1 | 10 | Blind Test XXXII | N-[3-[2-(difluoromethoxy)-5-methylsulfanyl-phenyl]-1-[2-(4-morpholino-1-piperidyl)-2-oxo-ethyl]pyrazol-4-yl]pyrazolo[1,5-a]pyrimidine-3-carboxamide |  | JEKVII, JEKVII01 | CCDC supplied crystal structures, CrystalOptimizer (2.4.8_07_05), DMACRYS (2.3.1.1) | Louise Price | May 2022 | Blind Test 7, 2020-2022 | CHEMISTRY_CPOSS\BlindTest2020-2022\XXXII\CrystOpt | dfCCDC304 | 27.498 | PBE0(6-31G(d,p)) | 0 |  | This is the DMAflex intra_molecular energy penalty. It is with respect to opt. | CCDC304 | P-1 | 2 | 9.682 | 12.2024 | 13.1561 | 91.474 | 79.855 | 89.595 | LATT 1 | 1.3608 | 0.6834 |  | -253.71 | -207.14 | -226.212 | 1.54 | -21.855 | 298 | 1 | x parallel to a, y in ab plane, z along c | 4.5035 | 0.599,0.797,-0.081 | 0 | CrystalOptimizer PBE0/6-31G(d,p) intramolecular + GDMA2.2(PBE0/6-31G(d,p)) DMA + FIT
JEKVII | C29 H32 N8 O4 F2 S1 | 10 | Blind Test XXXII | N-[3-[2-(difluoromethoxy)-5-methylsulfanyl-phenyl]-1-[2-(4-morpholino-1-piperidyl)-2-oxo-ethyl]pyrazol-4-yl]pyrazolo[1,5-a]pyrimidine-3-carboxamide |  | JEKVII, JEKVII01 | CCDC supplied crystal structures, CrystalOptimizer (2.4.8_07_05), DMACRYS (2.3.1.1) | Louise Price | May 2022 | Blind Test 7, 2020-2022 | CHEMISTRY_CPOSS\BlindTest2020-2022\XXXII\CrystOpt | dfCCDC235 | 23.221 | PBE0(6-31G(d,p)) | 0 |  | This is the DMAflex intra_molecular energy penalty. It is with respect to opt. | CCDC235 | P21/c | 4 | 10.1131 | 11.0989 | 27.4981 | 90 | 103.166 | 90 | LATT 1; SYMM -X , +Y +1/2, -Z +1/2 | 1.385 | 0.6945 |  | -249.33 | -216.83 | -226.109 | 1.42 | -22.452 | 298 | 1 | x parallel to a, y in ab plane, z along c | 6.2305 | 0.710,0.000,-0.704 | 0 | CrystalOptimizer PBE0/6-31G(d,p) intramolecular + GDMA2.2(PBE0/6-31G(d,p)) DMA + FIT
JEKVII | C29 H32 N8 O4 F2 S1 | 10 | Blind Test XXXII | N-[3-[2-(difluoromethoxy)-5-methylsulfanyl-phenyl]-1-[2-(4-morpholino-1-piperidyl)-2-oxo-ethyl]pyrazol-4-yl]pyrazolo[1,5-a]pyrimidine-3-carboxamide |  | JEKVII, JEKVII01 | CCDC supplied crystal structures, CrystalOptimizer (2.4.8_07_05), DMACRYS (2.3.1.1) | Louise Price | May 2022 | Blind Test 7, 2020-2022 | CHEMISTRY_CPOSS\BlindTest2020-2022\XXXII\CrystOpt | dfCCDC240 | 18.064 | PBE0(6-31G(d,p)) | 0 |  | This is the DMAflex intra_molecular energy penalty. It is with respect to opt. | CCDC240 | P-1 | 2 | 10.0988 | 11.4201 | 14.8706 | 91.114 | 106.537 | 110.147 | LATT 1 | 1.36 | 0.6819 |  | -244.15 | -206.55 | -226.086 | 1.37 | -23.362 | 298 | 1 | x parallel to a, y in ab plane, z along c | 3.0831 | 0.005,0.784,-0.621 | 0 | CrystalOptimizer PBE0/6-31G(d,p) intramolecular + GDMA2.2(PBE0/6-31G(d,p)) DMA + FIT
JEKVII | C29 H32 N8 O4 F2 S1 | 10 | Blind Test XXXII | N-[3-[2-(difluoromethoxy)-5-methylsulfanyl-phenyl]-1-[2-(4-morpholino-1-piperidyl)-2-oxo-ethyl]pyrazol-4-yl]pyrazolo[1,5-a]pyrimidine-3-carboxamide |  | JEKVII, JEKVII01 | CCDC supplied crystal structures, CrystalOptimizer (2.4.8_07_05), DMACRYS (2.3.1.1) | Louise Price | May 2022 | Blind Test 7, 2020-2022 | CHEMISTRY_CPOSS\BlindTest2020-2022\XXXII\CrystOpt | dfCCDC466 | 27.963 | PBE0(6-31G(d,p)) | 0 |  | This is the DMAflex intra_molecular energy penalty. It is with respect to opt. | CCDC466 | P21/c | 4 | 10.2013 | 10.3114 | 29.4469 | 90 | 97.87 | 90 | LATT 1; SYMM -X , +Y +1/2, -Z +1/2 | 1.3566 | 0.6797 |  | -254.02 | -207.54 | -226.057 | 1.42 | -22.577 | 298 | 1 | x parallel to a, y in ab plane, z along c | 5.1702 | 0.000,1.000,0.000 | 0 | CrystalOptimizer PBE0/6-31G(d,p) intramolecular + GDMA2.2(PBE0/6-31G(d,p)) DMA + FIT
JEKVII | C29 H32 N8 O4 F2 S1 | 10 | Blind Test XXXII | N-[3-[2-(difluoromethoxy)-5-methylsulfanyl-phenyl]-1-[2-(4-morpholino-1-piperidyl)-2-oxo-ethyl]pyrazol-4-yl]pyrazolo[1,5-a]pyrimidine-3-carboxamide |  | JEKVII, JEKVII01 | CCDC supplied crystal structures, CrystalOptimizer (2.4.8_07_05), DMACRYS (2.3.1.1) | Louise Price | May 2022 | Blind Test 7, 2020-2022 | CHEMISTRY_CPOSS\BlindTest2020-2022\XXXII\CrystOpt | dfCCDC60 | 23.815 | PBE0(6-31G(d,p)) | 0 |  | This is the DMAflex intra_molecular energy penalty. It is with respect to opt. | CCDC60 | P-1 | 2 | 9.5119 | 11.1848 | 14.8493 | 85.142 | 85.606 | 78.633 | LATT 1 | 1.3512 | 0.6778 |  | -249.76 | -206.3 | -225.945 | 1.46 | -22.558 | 298 | 1 | x parallel to a, y in ab plane, z along c | 4.376 | 0.744,0.665,-0.062 | 0 | CrystalOptimizer PBE0/6-31G(d,p) intramolecular + GDMA2.2(PBE0/6-31G(d,p)) DMA + FIT
JEKVII | C29 H32 N8 O4 F2 S1 | 10 | Blind Test XXXII | N-[3-[2-(difluoromethoxy)-5-methylsulfanyl-phenyl]-1-[2-(4-morpholino-1-piperidyl)-2-oxo-ethyl]pyrazol-4-yl]pyrazolo[1,5-a]pyrimidine-3-carboxamide |  | JEKVII, JEKVII01 | CCDC supplied crystal structures, CrystalOptimizer (2.4.8_07_05), DMACRYS (2.3.1.1) | Louise Price | May 2022 | Blind Test 7, 2020-2022 | CHEMISTRY_CPOSS\BlindTest2020-2022\XXXII\CrystOpt | dfCCDC142 | 25.057 | PBE0(6-31G(d,p)) | 0 |  | This is the DMAflex intra_molecular energy penalty. It is with respect to opt. | CCDC142 | P21/c | 4 | 9.7424 | 26.1852 | 11.8466 | 90 | 97.308 | 90 | LATT 1; SYMM -X , +Y +1/2, -Z +1/2 | 1.3886 | 0.6975 |  | -250.81 | -208.27 | -225.753 | 1.45 | -22.63 | 298 | 1 | x parallel to a, y in ab plane, z along c | 2.7611 | 0.429,0.000,0.903 | 0 | CrystalOptimizer PBE0/6-31G(d,p) intramolecular + GDMA2.2(PBE0/6-31G(d,p)) DMA + FIT
JEKVII | C29 H32 N8 O4 F2 S1 | 10 | Blind Test XXXII | N-[3-[2-(difluoromethoxy)-5-methylsulfanyl-phenyl]-1-[2-(4-morpholino-1-piperidyl)-2-oxo-ethyl]pyrazol-4-yl]pyrazolo[1,5-a]pyrimidine-3-carboxamide |  | JEKVII, JEKVII01 | CCDC supplied crystal structures, CrystalOptimizer (2.4.8_07_05), DMACRYS (2.3.1.1) | Louise Price | May 2022 | Blind Test 7, 2020-2022 | CHEMISTRY_CPOSS\BlindTest2020-2022\XXXII\CrystOpt | dfCCDC499 | 23.781 | PBE0(6-31G(d,p)) | 0 |  | This is the DMAflex intra_molecular energy penalty. It is with respect to opt. | CCDC499 | P21/c | 4 | 8.616 | 29.0603 | 12.2804 | 90 | 95.633 | 90 | LATT 1; SYMM -X , +Y +1/2, -Z +1/2 | 1.3603 | 0.6827 |  | -249.26 | -213.18 | -225.479 | 1.38 | -23.356 | 298 | 1 | x parallel to a, y in ab plane, z along c | 5.113 | 0.777,0.000,-0.629 | 0 | CrystalOptimizer PBE0/6-31G(d,p) intramolecular + GDMA2.2(PBE0/6-31G(d,p)) DMA + FIT
JEKVII | C29 H32 N8 O4 F2 S1 | 10 | Blind Test XXXII | N-[3-[2-(difluoromethoxy)-5-methylsulfanyl-phenyl]-1-[2-(4-morpholino-1-piperidyl)-2-oxo-ethyl]pyrazol-4-yl]pyrazolo[1,5-a]pyrimidine-3-carboxamide |  | JEKVII, JEKVII01 | CCDC supplied crystal structures, CrystalOptimizer (2.4.8_07_05), DMACRYS (2.3.1.1) | Louise Price | May 2022 | Blind Test 7, 2020-2022 | CHEMISTRY_CPOSS\BlindTest2020-2022\XXXII\CrystOpt | dfCCDC343 | 31.852 | PBE0(6-31G(d,p)) | 0 |  | This is the DMAflex intra_molecular energy penalty. It is with respect to opt. | CCDC343 | Pbca | 8 | 16.1484 | 18.9415 | 20.0258 | 90 | 90 | 90 | LATT 1; SYMM -X +1/2, -Y , +Z +1/2; SYMM +X +1/2, -Y +1/2, -Z ; SYMM -X , +Y +1/2, -Z +1/2 | 1.3591 | 0.6806 |  | -257 | -205.07 | -225.148 | 1.53 | -21.558 | 298 | 1 | x parallel to a, y in ab plane, z along c | 8.9903 | 0.000,0.000,1.000 | 0 | CrystalOptimizer PBE0/6-31G(d,p) intramolecular + GDMA2.2(PBE0/6-31G(d,p)) DMA + FIT
JEKVII | C29 H32 N8 O4 F2 S1 | 10 | Blind Test XXXII | N-[3-[2-(difluoromethoxy)-5-methylsulfanyl-phenyl]-1-[2-(4-morpholino-1-piperidyl)-2-oxo-ethyl]pyrazol-4-yl]pyrazolo[1,5-a]pyrimidine-3-carboxamide |  | JEKVII, JEKVII01 | CCDC supplied crystal structures, CrystalOptimizer (2.4.8_07_05), DMACRYS (2.3.1.1) | Louise Price | May 2022 | Blind Test 7, 2020-2022 | CHEMISTRY_CPOSS\BlindTest2020-2022\XXXII\CrystOpt | dfCCDC160 | 29.416 | PBE0(6-31G(d,p)) | 0 |  | This is the DMAflex intra_molecular energy penalty. It is with respect to opt. | CCDC160 | P-1 | 2 | 9.3583 | 14.1296 | 12.5452 | 82.649 | 110.984 | 99.407 | LATT 1 | 1.366 | 0.6834 |  | -254.4 | -204.46 | -224.984 | 1.45 | -22.452 | 298 | 1 | x parallel to a, y in ab plane, z along c | 5.5891 | -0.547,0.186,0.816 | 0 | CrystalOptimizer PBE0/6-31G(d,p) intramolecular + GDMA2.2(PBE0/6-31G(d,p)) DMA + FIT
JEKVII | C29 H32 N8 O4 F2 S1 | 10 | Blind Test XXXII | N-[3-[2-(difluoromethoxy)-5-methylsulfanyl-phenyl]-1-[2-(4-morpholino-1-piperidyl)-2-oxo-ethyl]pyrazol-4-yl]pyrazolo[1,5-a]pyrimidine-3-carboxamide |  | JEKVII, JEKVII01 | CCDC supplied crystal structures, CrystalOptimizer (2.4.8_07_05), DMACRYS (2.3.1.1) | Louise Price | May 2022 | Blind Test 7, 2020-2022 | CHEMISTRY_CPOSS\BlindTest2020-2022\XXXII\CrystOpt | dfCCDC307 | 35.486 | PBE0(6-31G(d,p)) | 0 |  | This is the DMAflex intra_molecular energy penalty. It is with respect to opt. | CCDC307 | P-1 | 2 | 10.3484 | 11.8282 | 13.9507 | 68.041 | 76.446 | 72.27 | LATT 1 | 1.3927 | 0.698 |  | -260.46 | -220.48 | -224.974 | 1.52 | -21.636 | 298 | 1 | x parallel to a, y in ab plane, z along c | 5.4588 | -0.441,0.845,-0.301 | 0 | CrystalOptimizer PBE0/6-31G(d,p) intramolecular + GDMA2.2(PBE0/6-31G(d,p)) DMA + FIT
JEKVII | C29 H32 N8 O4 F2 S1 | 10 | Blind Test XXXII | N-[3-[2-(difluoromethoxy)-5-methylsulfanyl-phenyl]-1-[2-(4-morpholino-1-piperidyl)-2-oxo-ethyl]pyrazol-4-yl]pyrazolo[1,5-a]pyrimidine-3-carboxamide |  | JEKVII, JEKVII01 | CCDC supplied crystal structures, CrystalOptimizer (2.4.8_07_05), DMACRYS (2.3.1.1) | Louise Price | May 2022 | Blind Test 7, 2020-2022 | CHEMISTRY_CPOSS\BlindTest2020-2022\XXXII\CrystOpt | dfCCDC91 | 20.121 | PBE0(6-31G(d,p)) | 0 |  | This is the DMAflex intra_molecular energy penalty. It is with respect to opt. | CCDC91 | P-1 | 2 | 7.9282 | 12.3544 | 17.5949 | 73.482 | 83.095 | 70.468 | LATT 1 | 1.3371 | 0.6711 |  | -245.05 | -206.06 | -224.929 | 1.52 | -22.064 | 298 | 1 | x parallel to a, y in ab plane, z along c | 2.8447 | -0.569,-0.357,0.741 | 0 | CrystalOptimizer PBE0/6-31G(d,p) intramolecular + GDMA2.2(PBE0/6-31G(d,p)) DMA + FIT
JEKVII | C29 H32 N8 O4 F2 S1 | 10 | Blind Test XXXII | N-[3-[2-(difluoromethoxy)-5-methylsulfanyl-phenyl]-1-[2-(4-morpholino-1-piperidyl)-2-oxo-ethyl]pyrazol-4-yl]pyrazolo[1,5-a]pyrimidine-3-carboxamide |  | JEKVII, JEKVII01 | CCDC supplied crystal structures, CrystalOptimizer (2.4.8_07_05), DMACRYS (2.3.1.1) | Louise Price | May 2022 | Blind Test 7, 2020-2022 | CHEMISTRY_CPOSS\BlindTest2020-2022\XXXII\CrystOpt | dfCCDC355 | 25.128 | PBE0(6-31G(d,p)) | 0 |  | This is the DMAflex intra_molecular energy penalty. It is with respect to opt. | CCDC355 | P21/c | 4 | 8.556 | 28.036 | 13.7498 | 90 | 113.215 | 90 | LATT 1; SYMM -X , +Y +1/2, -Z +1/2 | 1.3732 | 0.6894 |  | -249.96 | -204.74 | -224.832 | 1.4 | -22.953 | 298 | 1 | x parallel to a, y in ab plane, z along c | 5.289 | 0.114,0.000,0.993 | 0 | CrystalOptimizer PBE0/6-31G(d,p) intramolecular + GDMA2.2(PBE0/6-31G(d,p)) DMA + FIT
JEKVII | C29 H32 N8 O4 F2 S1 | 10 | Blind Test XXXII | N-[3-[2-(difluoromethoxy)-5-methylsulfanyl-phenyl]-1-[2-(4-morpholino-1-piperidyl)-2-oxo-ethyl]pyrazol-4-yl]pyrazolo[1,5-a]pyrimidine-3-carboxamide |  | JEKVII, JEKVII01 | CCDC supplied crystal structures, CrystalOptimizer (2.4.8_07_05), DMACRYS (2.3.1.1) | Louise Price | May 2022 | Blind Test 7, 2020-2022 | CHEMISTRY_CPOSS\BlindTest2020-2022\XXXII\CrystOpt | dfCCDC134 | 31.232 | PBE0(6-31G(d,p)) | 0 |  | This is the DMAflex intra_molecular energy penalty. It is with respect to opt. | CCDC134 | P21/c | 4 | 22.4889 | 13.484 | 10.3205 | 90 | 102.864 | 90 | LATT 1; SYMM -X , +Y +1/2, -Z +1/2 | 1.3643 | 0.6858 |  | -255.72 | -204.34 | -224.488 | 1.47 | -22.107 | 298 | 1 | x parallel to a, y in ab plane, z along c | 4.1482 | 0.000,1.000,0.000 | 0 | CrystalOptimizer PBE0/6-31G(d,p) intramolecular + GDMA2.2(PBE0/6-31G(d,p)) DMA + FIT
JEKVII | C29 H32 N8 O4 F2 S1 | 10 | Blind Test XXXII | N-[3-[2-(difluoromethoxy)-5-methylsulfanyl-phenyl]-1-[2-(4-morpholino-1-piperidyl)-2-oxo-ethyl]pyrazol-4-yl]pyrazolo[1,5-a]pyrimidine-3-carboxamide |  | JEKVII, JEKVII01 | CCDC supplied crystal structures, CrystalOptimizer (2.4.8_07_05), DMACRYS (2.3.1.1) | Louise Price | May 2022 | Blind Test 7, 2020-2022 | CHEMISTRY_CPOSS\BlindTest2020-2022\XXXII\CrystOpt | dfCCDC442 | 31.542 | PBE0(6-31G(d,p)) | 0 |  | This is the DMAflex intra_molecular energy penalty. It is with respect to opt. | CCDC442 | P-1 | 4 | 8.7451 | 19.8803 | 19.989 | 116.919 | 90.525 | 89.463 | LATT 1 | 1.3434 | 0.6737 |  | -255.85 | -405.3 | -224.308 | 1.47 | -22.128 | 298 | 1 | x parallel to a, y in ab plane, z along c | 2.7688 | 0.002,0.903,0.430 | 0 | CrystalOptimizer PBE0/6-31G(d,p) intramolecular + GDMA2.2(PBE0/6-31G(d,p)) DMA + FIT
JEKVII | C29 H32 N8 O4 F2 S1 | 10 | Blind Test XXXII | N-[3-[2-(difluoromethoxy)-5-methylsulfanyl-phenyl]-1-[2-(4-morpholino-1-piperidyl)-2-oxo-ethyl]pyrazol-4-yl]pyrazolo[1,5-a]pyrimidine-3-carboxamide |  | JEKVII, JEKVII01 | CCDC supplied crystal structures, CrystalOptimizer (2.4.8_07_05), DMACRYS (2.3.1.1) | Louise Price | May 2022 | Blind Test 7, 2020-2022 | CHEMISTRY_CPOSS\BlindTest2020-2022\XXXII\CrystOpt | dfCCDC375 | 20.575 | PBE0(6-31G(d,p)) | 0 |  | This is the DMAflex intra_molecular energy penalty. It is with respect to opt. | CCDC375 | P21/c | 4 | 11.2895 | 8.6327 | 31.3731 | 90 | 94.006 | 90 | LATT 1; SYMM -X , +Y +1/2, -Z +1/2 | 1.3647 | 0.6842 |  | -244.45 | -201.84 | -223.875 | 1.3 | -24.035 | 298 | 1 | x parallel to a, y in ab plane, z along c | 6.8555 | 0.000,1.000,0.000 | 0 | CrystalOptimizer PBE0/6-31G(d,p) intramolecular + GDMA2.2(PBE0/6-31G(d,p)) DMA + FIT
JEKVII | C29 H32 N8 O4 F2 S1 | 10 | Blind Test XXXII | N-[3-[2-(difluoromethoxy)-5-methylsulfanyl-phenyl]-1-[2-(4-morpholino-1-piperidyl)-2-oxo-ethyl]pyrazol-4-yl]pyrazolo[1,5-a]pyrimidine-3-carboxamide |  | JEKVII, JEKVII01 | CCDC supplied crystal structures, CrystalOptimizer (2.4.8_07_05), DMACRYS (2.3.1.1) | Louise Price | May 2022 | Blind Test 7, 2020-2022 | CHEMISTRY_CPOSS\BlindTest2020-2022\XXXII\CrystOpt | dfCCDC232 | 33.967 | PBE0(6-31G(d,p)) | 0 |  | This is the DMAflex intra_molecular energy penalty. It is with respect to opt. | CCDC232 | P-1 | 4 | 10.4513 | 12.2651 | 26.7412 | 88.805 | 87.123 | 64.813 | LATT 1 | 1.3436 | 0.6733 | JEKVII01 (Form M) | -257.84 | -410.27 | -223.873 | 1.39 | -22.508 | 298 | 1 | x parallel to a, y in ab plane, z along c | 6.4689 | -0.028,-0.088,0.996 | 0 | CrystalOptimizer PBE0/6-31G(d,p) intramolecular + GDMA2.2(PBE0/6-31G(d,p)) DMA + FIT
JEKVII | C29 H32 N8 O4 F2 S1 | 10 | Blind Test XXXII | N-[3-[2-(difluoromethoxy)-5-methylsulfanyl-phenyl]-1-[2-(4-morpholino-1-piperidyl)-2-oxo-ethyl]pyrazol-4-yl]pyrazolo[1,5-a]pyrimidine-3-carboxamide |  | JEKVII, JEKVII01 | CCDC supplied crystal structures, CrystalOptimizer (2.4.8_07_05), DMACRYS (2.3.1.1) | Louise Price | May 2022 | Blind Test 7, 2020-2022 | CHEMISTRY_CPOSS\BlindTest2020-2022\XXXII\CrystOpt | dfCCDC144 | 19.948 | PBE0(6-31G(d,p)) | 0 |  | This is the DMAflex intra_molecular energy penalty. It is with respect to opt. | CCDC144 | P-1 | 2 | 9.4561 | 12.3864 | 14.816 | 66.779 | 78.728 | 77.763 | LATT 1 | 1.3459 | 0.6737 |  | -243.8 | -206.32 | -223.852 | 1.37 | -23.492 | 298 | 1 | x parallel to a, y in ab plane, z along c | 2.5173 | 0.789,-0.613,-0.028 | 0 | CrystalOptimizer PBE0/6-31G(d,p) intramolecular + GDMA2.2(PBE0/6-31G(d,p)) DMA + FIT
JEKVII | C29 H32 N8 O4 F2 S1 | 10 | Blind Test XXXII | N-[3-[2-(difluoromethoxy)-5-methylsulfanyl-phenyl]-1-[2-(4-morpholino-1-piperidyl)-2-oxo-ethyl]pyrazol-4-yl]pyrazolo[1,5-a]pyrimidine-3-carboxamide |  | JEKVII, JEKVII01 | CCDC supplied crystal structures, CrystalOptimizer (2.4.8_07_05), DMACRYS (2.3.1.1) | Louise Price | May 2022 | Blind Test 7, 2020-2022 | CHEMISTRY_CPOSS\BlindTest2020-2022\XXXII\CrystOpt | dfCCDC418 | 37.892 | PBE0(6-31G(d,p)) | 0 |  | This is the DMAflex intra_molecular energy penalty. It is with respect to opt. | CCDC418 | P21/c | 8 | 32.6202 | 7.9078 | 23.3253 | 90 | 96.092 | 90 | LATT 1; SYMM -X , +Y +1/2, -Z +1/2 | 1.3915 | 0.6978 |  | -261.44 | -445.24 | -223.548 | 1.42 | -22.38 | 298 | 1 | x parallel to a, y in ab plane, z along c | 7.6418 | 0.000,1.000,0.000 | 0 | CrystalOptimizer PBE0/6-31G(d,p) intramolecular + GDMA2.2(PBE0/6-31G(d,p)) DMA + FIT
JEKVII | C29 H32 N8 O4 F2 S1 | 10 | Blind Test XXXII | N-[3-[2-(difluoromethoxy)-5-methylsulfanyl-phenyl]-1-[2-(4-morpholino-1-piperidyl)-2-oxo-ethyl]pyrazol-4-yl]pyrazolo[1,5-a]pyrimidine-3-carboxamide |  | JEKVII, JEKVII01 | CCDC supplied crystal structures, CrystalOptimizer (2.4.8_07_05), DMACRYS (2.3.1.1) | Louise Price | May 2022 | Blind Test 7, 2020-2022 | CHEMISTRY_CPOSS\BlindTest2020-2022\XXXII\CrystOpt | dfCCDC204 | 33.084 | PBE0(6-31G(d,p)) | 0 |  | This is the DMAflex intra_molecular energy penalty. It is with respect to opt. | CCDC204 | P-1 | 2 | 8.7918 | 10.4685 | 16.6442 | 84.058 | 84.256 | 82.853 | LATT 1 | 1.3821 | 0.6952 |  | -256.62 | -223.25 | -223.536 | 1.45 | -22.597 | 298 | 1 | x parallel to a, y in ab plane, z along c | 5.8399 | 0.582,0.698,0.417 | 0 | CrystalOptimizer PBE0/6-31G(d,p) intramolecular + GDMA2.2(PBE0/6-31G(d,p)) DMA + FIT
JEKVII | C29 H32 N8 O4 F2 S1 | 10 | Blind Test XXXII | N-[3-[2-(difluoromethoxy)-5-methylsulfanyl-phenyl]-1-[2-(4-morpholino-1-piperidyl)-2-oxo-ethyl]pyrazol-4-yl]pyrazolo[1,5-a]pyrimidine-3-carboxamide |  | JEKVII, JEKVII01 | CCDC supplied crystal structures, CrystalOptimizer (2.4.8_07_05), DMACRYS (2.3.1.1) | Louise Price | May 2022 | Blind Test 7, 2020-2022 | CHEMISTRY_CPOSS\BlindTest2020-2022\XXXII\CrystOpt | dfCCDC129 | 26.33 | PBE0(6-31G(d,p)) | 0 |  | This is the DMAflex intra_molecular energy penalty. It is with respect to opt. | CCDC129 | P-1 | 2 | 9.4785 | 11.093 | 15.2059 | 89.736 | 90.812 | 70.257 | LATT 1 | 1.3833 | 0.6934 |  | -249.83 | -216.03 | -223.5 | 1.48 | -22.002 | 298 | 1 | x parallel to a, y in ab plane, z along c | 5.3789 | -0.372,0.120,0.920 | 0 | CrystalOptimizer PBE0/6-31G(d,p) intramolecular + GDMA2.2(PBE0/6-31G(d,p)) DMA + FIT
JEKVII | C29 H32 N8 O4 F2 S1 | 10 | Blind Test XXXII | N-[3-[2-(difluoromethoxy)-5-methylsulfanyl-phenyl]-1-[2-(4-morpholino-1-piperidyl)-2-oxo-ethyl]pyrazol-4-yl]pyrazolo[1,5-a]pyrimidine-3-carboxamide |  | JEKVII, JEKVII01 | CCDC supplied crystal structures, CrystalOptimizer (2.4.8_07_05), DMACRYS (2.3.1.1) | Louise Price | May 2022 | Blind Test 7, 2020-2022 | CHEMISTRY_CPOSS\BlindTest2020-2022\XXXII\CrystOpt | dfCCDC489 | 36.912 | PBE0(6-31G(d,p)) | 0 |  | This is the DMAflex intra_molecular energy penalty. It is with respect to opt. | CCDC489 | P21/c | 4 | 19.2989 | 7.6508 | 23.6492 | 90 | 120.763 | 90 | LATT 1; SYMM -X , +Y +1/2, -Z +1/2 | 1.3873 | 0.6959 |  | -260.19 | -218.19 | -223.278 | 1.42 | -22.22 | 298 | 1 | x parallel to a, y in ab plane, z along c | 11.4438 | 0.523,0.000,0.852 | 0 | CrystalOptimizer PBE0/6-31G(d,p) intramolecular + GDMA2.2(PBE0/6-31G(d,p)) DMA + FIT
JEKVII | C29 H32 N8 O4 F2 S1 | 10 | Blind Test XXXII | N-[3-[2-(difluoromethoxy)-5-methylsulfanyl-phenyl]-1-[2-(4-morpholino-1-piperidyl)-2-oxo-ethyl]pyrazol-4-yl]pyrazolo[1,5-a]pyrimidine-3-carboxamide |  | JEKVII, JEKVII01 | CCDC supplied crystal structures, CrystalOptimizer (2.4.8_07_05), DMACRYS (2.3.1.1) | Louise Price | May 2022 | Blind Test 7, 2020-2022 | CHEMISTRY_CPOSS\BlindTest2020-2022\XXXII\CrystOpt | dfCCDC2 | 26.608 | PBE0(6-31G(d,p)) | 0 |  | This is the DMAflex intra_molecular energy penalty. It is with respect to opt. | CCDC2 | P-1 | 2 | 10.7915 | 11.7385 | 14.8411 | 111.408 | 94.305 | 114.998 | LATT 1 | 1.3633 | 0.6838 |  | -249.85 | -205.54 | -223.242 | 1.52 | -21.644 | 298 | 1 | x parallel to a, y in ab plane, z along c | 7.6374 | 0.694,-0.420,-0.584 | 0 | CrystalOptimizer PBE0/6-31G(d,p) intramolecular + GDMA2.2(PBE0/6-31G(d,p)) DMA + FIT
JEKVII | C29 H32 N8 O4 F2 S1 | 10 | Blind Test XXXII | N-[3-[2-(difluoromethoxy)-5-methylsulfanyl-phenyl]-1-[2-(4-morpholino-1-piperidyl)-2-oxo-ethyl]pyrazol-4-yl]pyrazolo[1,5-a]pyrimidine-3-carboxamide |  | JEKVII, JEKVII01 | CCDC supplied crystal structures, CrystalOptimizer (2.4.8_07_05), DMACRYS (2.3.1.1) | Louise Price | May 2022 | Blind Test 7, 2020-2022 | CHEMISTRY_CPOSS\BlindTest2020-2022\XXXII\CrystOpt | dfCCDC236 | 21.769 | PBE0(6-31G(d,p)) | 0 |  | This is the DMAflex intra_molecular energy penalty. It is with respect to opt. | CCDC236 | P-1 | 2 | 9.6734 | 13.618 | 15.0848 | 99.504 | 105.222 | 53.958 | LATT 1 | 1.3425 | 0.6716 |  | -244.98 | -204.32 | -223.211 | 1.4 | -22.947 | 298 | 1 | x parallel to a, y in ab plane, z along c | 3.1156 | -0.358,-0.050,0.932 | 0 | CrystalOptimizer PBE0/6-31G(d,p) intramolecular + GDMA2.2(PBE0/6-31G(d,p)) DMA + FIT
JEKVII | C29 H32 N8 O4 F2 S1 | 10 | Blind Test XXXII | N-[3-[2-(difluoromethoxy)-5-methylsulfanyl-phenyl]-1-[2-(4-morpholino-1-piperidyl)-2-oxo-ethyl]pyrazol-4-yl]pyrazolo[1,5-a]pyrimidine-3-carboxamide |  | JEKVII, JEKVII01 | CCDC supplied crystal structures, CrystalOptimizer (2.4.8_07_05), DMACRYS (2.3.1.1) | Louise Price | May 2022 | Blind Test 7, 2020-2022 | CHEMISTRY_CPOSS\BlindTest2020-2022\XXXII\CrystOpt | dfCCDC264 | 26.636 | PBE0(6-31G(d,p)) | 0 |  | This is the DMAflex intra_molecular energy penalty. It is with respect to opt. | CCDC264 | P21/c | 4 | 12.4853 | 14.9339 | 19.1111 | 90 | 120.112 | 90 | LATT 1; SYMM -X , +Y +1/2, -Z +1/2 | 1.3504 | 0.6771 |  | -249.64 | -204.86 | -223.004 | 1.46 | -22.705 | 298 | 1 | x parallel to a, y in ab plane, z along c | 2.4484 | 0.887,0.000,0.462 | 0 | CrystalOptimizer PBE0/6-31G(d,p) intramolecular + GDMA2.2(PBE0/6-31G(d,p)) DMA + FIT
JEKVII | C29 H32 N8 O4 F2 S1 | 10 | Blind Test XXXII | N-[3-[2-(difluoromethoxy)-5-methylsulfanyl-phenyl]-1-[2-(4-morpholino-1-piperidyl)-2-oxo-ethyl]pyrazol-4-yl]pyrazolo[1,5-a]pyrimidine-3-carboxamide |  | JEKVII, JEKVII01 | CCDC supplied crystal structures, CrystalOptimizer (2.4.8_07_05), DMACRYS (2.3.1.1) | Louise Price | May 2022 | Blind Test 7, 2020-2022 | CHEMISTRY_CPOSS\BlindTest2020-2022\XXXII\CrystOpt | dfCCDC78 | 26.861 | PBE0(6-31G(d,p)) | 0 |  | This is the DMAflex intra_molecular energy penalty. It is with respect to opt. | CCDC78 | P21/c | 4 | 11.9641 | 18.9411 | 17.2654 | 90 | 128.334 | 90 | LATT 1; SYMM -X , +Y +1/2, -Z +1/2 | 1.3563 | 0.6803 |  | -249.83 | -208.77 | -222.969 | 1.47 | -22.425 | 298 | 1 | x parallel to a, y in ab plane, z along c | 2.9159 | 0.931,0.000,-0.363 | 0 | CrystalOptimizer PBE0/6-31G(d,p) intramolecular + GDMA2.2(PBE0/6-31G(d,p)) DMA + FIT
JEKVII | C29 H32 N8 O4 F2 S1 | 10 | Blind Test XXXII | N-[3-[2-(difluoromethoxy)-5-methylsulfanyl-phenyl]-1-[2-(4-morpholino-1-piperidyl)-2-oxo-ethyl]pyrazol-4-yl]pyrazolo[1,5-a]pyrimidine-3-carboxamide |  | JEKVII, JEKVII01 | CCDC supplied crystal structures, CrystalOptimizer (2.4.8_07_05), DMACRYS (2.3.1.1) | Louise Price | May 2022 | Blind Test 7, 2020-2022 | CHEMISTRY_CPOSS\BlindTest2020-2022\XXXII\CrystOpt | dfCCDC35 | 28.432 | PBE0(6-31G(d,p)) | 0 |  | This is the DMAflex intra_molecular energy penalty. It is with respect to opt. | CCDC35 | P21/c | 4 | 9.2107 | 19.2512 | 17.1476 | 90 | 93.899 | 90 | LATT 1; SYMM -X , +Y +1/2, -Z +1/2 | 1.3722 | 0.6877 |  | -251.39 | -207.91 | -222.958 | 1.5 | -22.008 | 298 | 1 | x parallel to a, y in ab plane, z along c | 4.5992 | 0.996,0.000,-0.085 | 0 | CrystalOptimizer PBE0/6-31G(d,p) intramolecular + GDMA2.2(PBE0/6-31G(d,p)) DMA + FIT
JEKVII | C29 H32 N8 O4 F2 S1 | 10 | Blind Test XXXII | N-[3-[2-(difluoromethoxy)-5-methylsulfanyl-phenyl]-1-[2-(4-morpholino-1-piperidyl)-2-oxo-ethyl]pyrazol-4-yl]pyrazolo[1,5-a]pyrimidine-3-carboxamide |  | JEKVII, JEKVII01 | CCDC supplied crystal structures, CrystalOptimizer (2.4.8_07_05), DMACRYS (2.3.1.1) | Louise Price | May 2022 | Blind Test 7, 2020-2022 | CHEMISTRY_CPOSS\BlindTest2020-2022\XXXII\CrystOpt | dfCCDC450 | 30.862 | PBE0(6-31G(d,p)) | 0 |  | This is the DMAflex intra_molecular energy penalty. It is with respect to opt. | CCDC450 | P-1 | 2 | 9.6536 | 11.7269 | 14.3874 | 89.924 | 76.084 | 81.028 | LATT 1 | 1.3337 | 0.6677 |  | -253.51 | -205.43 | -222.648 | 1.38 | -23.221 | 298 | 1 | x parallel to a, y in ab plane, z along c | 3.8561 | -0.015,-0.478,0.878 | 0 | CrystalOptimizer PBE0/6-31G(d,p) intramolecular + GDMA2.2(PBE0/6-31G(d,p)) DMA + FIT
JEKVII | C29 H32 N8 O4 F2 S1 | 10 | Blind Test XXXII | N-[3-[2-(difluoromethoxy)-5-methylsulfanyl-phenyl]-1-[2-(4-morpholino-1-piperidyl)-2-oxo-ethyl]pyrazol-4-yl]pyrazolo[1,5-a]pyrimidine-3-carboxamide |  | JEKVII, JEKVII01 | CCDC supplied crystal structures, CrystalOptimizer (2.4.8_07_05), DMACRYS (2.3.1.1) | Louise Price | May 2022 | Blind Test 7, 2020-2022 | CHEMISTRY_CPOSS\BlindTest2020-2022\XXXII\CrystOpt | dfCCDC390 | 21.584 | PBE0(6-31G(d,p)) | 0 |  | This is the DMAflex intra_molecular energy penalty. It is with respect to opt. | CCDC390 | P-1 | 2 | 10.0456 | 10.2763 | 15.1938 | 83.196 | 89.702 | 83.471 | LATT 1 | 1.3451 | 0.6716 |  | -244.23 | -204.37 | -222.646 | 1.47 | -22.061 | 298 | 1 | x parallel to a, y in ab plane, z along c | 4.6312 | 0.805,-0.573,0.152 | 0 | CrystalOptimizer PBE0/6-31G(d,p) intramolecular + GDMA2.2(PBE0/6-31G(d,p)) DMA + FIT
JEKVII | C29 H32 N8 O4 F2 S1 | 10 | Blind Test XXXII | N-[3-[2-(difluoromethoxy)-5-methylsulfanyl-phenyl]-1-[2-(4-morpholino-1-piperidyl)-2-oxo-ethyl]pyrazol-4-yl]pyrazolo[1,5-a]pyrimidine-3-carboxamide |  | JEKVII, JEKVII01 | CCDC supplied crystal structures, CrystalOptimizer (2.4.8_07_05), DMACRYS (2.3.1.1) | Louise Price | May 2022 | Blind Test 7, 2020-2022 | CHEMISTRY_CPOSS\BlindTest2020-2022\XXXII\CrystOpt | dfCCDC488 | 29.491 | PBE0(6-31G(d,p)) | 0 |  | This is the DMAflex intra_molecular energy penalty. It is with respect to opt. | CCDC488 | P21/c | 4 | 19.0665 | 9.0668 | 19.826 | 90 | 115.615 | 90 | LATT 1; SYMM -X , +Y +1/2, -Z +1/2 | 1.3469 | 0.6765 |  | -251.84 | -200.15 | -222.349 | 1.51 | -22.281 | 298 | 1 | x parallel to a, y in ab plane, z along c | 2.8925 | 0.740,0.000,0.672 | 0 | CrystalOptimizer PBE0/6-31G(d,p) intramolecular + GDMA2.2(PBE0/6-31G(d,p)) DMA + FIT
JEKVII | C29 H32 N8 O4 F2 S1 | 10 | Blind Test XXXII | N-[3-[2-(difluoromethoxy)-5-methylsulfanyl-phenyl]-1-[2-(4-morpholino-1-piperidyl)-2-oxo-ethyl]pyrazol-4-yl]pyrazolo[1,5-a]pyrimidine-3-carboxamide |  | JEKVII, JEKVII01 | CCDC supplied crystal structures, CrystalOptimizer (2.4.8_07_05), DMACRYS (2.3.1.1) | Louise Price | May 2022 | Blind Test 7, 2020-2022 | CHEMISTRY_CPOSS\BlindTest2020-2022\XXXII\CrystOpt | dfCCDC3 | 33.01 | PBE0(6-31G(d,p)) | 0 |  | This is the DMAflex intra_molecular energy penalty. It is with respect to opt. | CCDC3 | Pbca | 8 | 18.5587 | 13.0221 | 25.3224 | 90 | 90 | 90 | LATT 1; SYMM -X +1/2, -Y , +Z +1/2; SYMM +X +1/2, -Y +1/2, -Z ; SYMM -X , +Y +1/2, -Z +1/2 | 1.3604 | 0.6826 |  | -255.34 | -202.17 | -222.33 | 1.56 | -21.374 | 298 | 1 | x parallel to a, y in ab plane, z along c | 7.8289 | 0.000,0.000,1.000 | 0 | CrystalOptimizer PBE0/6-31G(d,p) intramolecular + GDMA2.2(PBE0/6-31G(d,p)) DMA + FIT
JEKVII | C29 H32 N8 O4 F2 S1 | 10 | Blind Test XXXII | N-[3-[2-(difluoromethoxy)-5-methylsulfanyl-phenyl]-1-[2-(4-morpholino-1-piperidyl)-2-oxo-ethyl]pyrazol-4-yl]pyrazolo[1,5-a]pyrimidine-3-carboxamide |  | JEKVII, JEKVII01 | CCDC supplied crystal structures, CrystalOptimizer (2.4.8_07_05), DMACRYS (2.3.1.1) | Louise Price | May 2022 | Blind Test 7, 2020-2022 | CHEMISTRY_CPOSS\BlindTest2020-2022\XXXII\CrystOpt | dfCCDC39 | 39.286 | PBE0(6-31G(d,p)) | 0 |  | This is the DMAflex intra_molecular energy penalty. It is with respect to opt. | CCDC39 | P-1 | 2 | 6.3114 | 18.1399 | 17.644 | 63.349 | 63.736 | 59.314 | LATT 1 | 1.3954 | 0.6989 |  | -261.43 | -214.34 | -222.144 | 1.42 | -22.725 | 298 | 1 | x parallel to a, y in ab plane, z along c | 4.57 | -0.168,0.870,0.464 | 0 | CrystalOptimizer PBE0/6-31G(d,p) intramolecular + GDMA2.2(PBE0/6-31G(d,p)) DMA + FIT
JEKVII | C29 H32 N8 O4 F2 S1 | 10 | Blind Test XXXII | N-[3-[2-(difluoromethoxy)-5-methylsulfanyl-phenyl]-1-[2-(4-morpholino-1-piperidyl)-2-oxo-ethyl]pyrazol-4-yl]pyrazolo[1,5-a]pyrimidine-3-carboxamide |  | JEKVII, JEKVII01 | CCDC supplied crystal structures, CrystalOptimizer (2.4.8_07_05), DMACRYS (2.3.1.1) | Louise Price | May 2022 | Blind Test 7, 2020-2022 | CHEMISTRY_CPOSS\BlindTest2020-2022\XXXII\CrystOpt | dfCCDC373 | 29.954 | PBE0(6-31G(d,p)) | 0 |  | This is the DMAflex intra_molecular energy penalty. It is with respect to opt. | CCDC373 | P-1 | 2 | 9.6668 | 10.535 | 14.9764 | 92.334 | 91.351 | 99.498 | LATT 1 | 1.3854 | 0.6922 |  | -252.05 | -207.37 | -222.096 | 1.52 | -21.99 | 298 | 1 | x parallel to a, y in ab plane, z along c | 5.0432 | 0.772,-0.588,0.241 | 0 | CrystalOptimizer PBE0/6-31G(d,p) intramolecular + GDMA2.2(PBE0/6-31G(d,p)) DMA + FIT
JEKVII | C29 H32 N8 O4 F2 S1 | 10 | Blind Test XXXII | N-[3-[2-(difluoromethoxy)-5-methylsulfanyl-phenyl]-1-[2-(4-morpholino-1-piperidyl)-2-oxo-ethyl]pyrazol-4-yl]pyrazolo[1,5-a]pyrimidine-3-carboxamide |  | JEKVII, JEKVII01 | CCDC supplied crystal structures, CrystalOptimizer (2.4.8_07_05), DMACRYS (2.3.1.1) | Louise Price | May 2022 | Blind Test 7, 2020-2022 | CHEMISTRY_CPOSS\BlindTest2020-2022\XXXII\CrystOpt | dfCCDC219 | 21.698 | PBE0(6-31G(d,p)) | 0 |  | This is the DMAflex intra_molecular energy penalty. It is with respect to opt. | CCDC219 | P-1 | 2 | 10.2682 | 10.4192 | 14.7122 | 94.156 | 94.396 | 98.469 | LATT 1 | 1.3456 | 0.672 |  | -243.72 | -206.15 | -222.022 | 1.39 | -22.778 | 298 | 1 | x parallel to a, y in ab plane, z along c | 3.8824 | 0.792,0.600,-0.108 | 0 | CrystalOptimizer PBE0/6-31G(d,p) intramolecular + GDMA2.2(PBE0/6-31G(d,p)) DMA + FIT
JEKVII | C29 H32 N8 O4 F2 S1 | 10 | Blind Test XXXII | N-[3-[2-(difluoromethoxy)-5-methylsulfanyl-phenyl]-1-[2-(4-morpholino-1-piperidyl)-2-oxo-ethyl]pyrazol-4-yl]pyrazolo[1,5-a]pyrimidine-3-carboxamide |  | JEKVII, JEKVII01 | CCDC supplied crystal structures, CrystalOptimizer (2.4.8_07_05), DMACRYS (2.3.1.1) | Louise Price | May 2022 | Blind Test 7, 2020-2022 | CHEMISTRY_CPOSS\BlindTest2020-2022\XXXII\CrystOpt | dfCCDC104 | 32.828 | PBE0(6-31G(d,p)) | 0 |  | This is the DMAflex intra_molecular energy penalty. It is with respect to opt. | CCDC104 | P-1 | 2 | 8.0951 | 8.9177 | 21.8835 | 89.64 | 83.954 | 73.931 | LATT 1 | 1.3791 | 0.6912 |  | -254.85 | -204.62 | -222.022 | 1.5 | -21.964 | 298 | 1 | x parallel to a, y in ab plane, z along c | 4.6982 | -0.504,0.772,0.386 | 0 | CrystalOptimizer PBE0/6-31G(d,p) intramolecular + GDMA2.2(PBE0/6-31G(d,p)) DMA + FIT
JEKVII | C29 H32 N8 O4 F2 S1 | 10 | Blind Test XXXII | N-[3-[2-(difluoromethoxy)-5-methylsulfanyl-phenyl]-1-[2-(4-morpholino-1-piperidyl)-2-oxo-ethyl]pyrazol-4-yl]pyrazolo[1,5-a]pyrimidine-3-carboxamide |  | JEKVII, JEKVII01 | CCDC supplied crystal structures, CrystalOptimizer (2.4.8_07_05), DMACRYS (2.3.1.1) | Louise Price | May 2022 | Blind Test 7, 2020-2022 | CHEMISTRY_CPOSS\BlindTest2020-2022\XXXII\CrystOpt | dfCCDC327 | 27.168 | PBE0(6-31G(d,p)) | 0 |  | This is the DMAflex intra_molecular energy penalty. It is with respect to opt. | CCDC327 | P-1 | 2 | 11.578 | 12.5819 | 13.366 | 99.79 | 112.804 | 112.068 | LATT 1 | 1.3465 | 0.6757 |  | -249.18 | -204.91 | -222.012 | 1.45 | -22.52 | 298 | 1 | x parallel to a, y in ab plane, z along c | 4.1012 | -0.042,0.704,0.709 | 0 | CrystalOptimizer PBE0/6-31G(d,p) intramolecular + GDMA2.2(PBE0/6-31G(d,p)) DMA + FIT
JEKVII | C29 H32 N8 O4 F2 S1 | 10 | Blind Test XXXII | N-[3-[2-(difluoromethoxy)-5-methylsulfanyl-phenyl]-1-[2-(4-morpholino-1-piperidyl)-2-oxo-ethyl]pyrazol-4-yl]pyrazolo[1,5-a]pyrimidine-3-carboxamide |  | JEKVII, JEKVII01 | CCDC supplied crystal structures, CrystalOptimizer (2.4.8_07_05), DMACRYS (2.3.1.1) | Louise Price | May 2022 | Blind Test 7, 2020-2022 | CHEMISTRY_CPOSS\BlindTest2020-2022\XXXII\CrystOpt | dfCCDC242 | 26.955 | PBE0(6-31G(d,p)) | 0 |  | This is the DMAflex intra_molecular energy penalty. It is with respect to opt. | CCDC242 | Pca21 | 4 | 27.0735 | 10.0359 | 11.1863 | 90 | 90 | 90 | LATT -1; SYMM -X , -Y , +Z +1/2; SYMM -X +1/2, +Y , +Z +1/2; SYMM +X +1/2, -Y , +Z | 1.3695 | 0.6854 |  | -248.95 | -207.36 | -221.995 | 1.43 | -22.701 | 298 | 1 | x parallel to a, y in ab plane, z along c | 2.9212 | 0.000,0.000,1.000 | 0 | CrystalOptimizer PBE0/6-31G(d,p) intramolecular + GDMA2.2(PBE0/6-31G(d,p)) DMA + FIT
JEKVII | C29 H32 N8 O4 F2 S1 | 10 | Blind Test XXXII | N-[3-[2-(difluoromethoxy)-5-methylsulfanyl-phenyl]-1-[2-(4-morpholino-1-piperidyl)-2-oxo-ethyl]pyrazol-4-yl]pyrazolo[1,5-a]pyrimidine-3-carboxamide |  | JEKVII, JEKVII01 | CCDC supplied crystal structures, CrystalOptimizer (2.4.8_07_05), DMACRYS (2.3.1.1) | Louise Price | May 2022 | Blind Test 7, 2020-2022 | CHEMISTRY_CPOSS\BlindTest2020-2022\XXXII\CrystOpt | dfCCDC140 | 38.53 | PBE0(6-31G(d,p)) | 0 |  | This is the DMAflex intra_molecular energy penalty. It is with respect to opt. | CCDC140 | P-1 | 2 | 11.0212 | 12.4451 | 13.5592 | 101.491 | 109.353 | 112.699 | LATT 1 | 1.3874 | 0.695 |  | -260.47 | -212.16 | -221.94 | 1.6 | -21.233 | 298 | 1 | x parallel to a, y in ab plane, z along c | 4.582 | -0.750,0.245,0.615 | 0 | CrystalOptimizer PBE0/6-31G(d,p) intramolecular + GDMA2.2(PBE0/6-31G(d,p)) DMA + FIT
JEKVII | C29 H32 N8 O4 F2 S1 | 10 | Blind Test XXXII | N-[3-[2-(difluoromethoxy)-5-methylsulfanyl-phenyl]-1-[2-(4-morpholino-1-piperidyl)-2-oxo-ethyl]pyrazol-4-yl]pyrazolo[1,5-a]pyrimidine-3-carboxamide |  | JEKVII, JEKVII01 | CCDC supplied crystal structures, CrystalOptimizer (2.4.8_07_05), DMACRYS (2.3.1.1) | Louise Price | May 2022 | Blind Test 7, 2020-2022 | CHEMISTRY_CPOSS\BlindTest2020-2022\XXXII\CrystOpt | dfCCDC62 | 20.057 | PBE0(6-31G(d,p)) | 0 |  | This is the DMAflex intra_molecular energy penalty. It is with respect to opt. | CCDC62 | P21/c | 4 | 9.3058 | 19.6629 | 16.818 | 90 | 93.205 | 90 | LATT 1; SYMM -X , +Y +1/2, -Z +1/2 | 1.3547 | 0.6769 |  | -241.98 | -199.26 | -221.923 | 1.45 | -22.283 | 298 | 1 | x parallel to a, y in ab plane, z along c | 6.2823 | 0.000,1.000,0.000 | 0 | CrystalOptimizer PBE0/6-31G(d,p) intramolecular + GDMA2.2(PBE0/6-31G(d,p)) DMA + FIT
JEKVII | C29 H32 N8 O4 F2 S1 | 10 | Blind Test XXXII | N-[3-[2-(difluoromethoxy)-5-methylsulfanyl-phenyl]-1-[2-(4-morpholino-1-piperidyl)-2-oxo-ethyl]pyrazol-4-yl]pyrazolo[1,5-a]pyrimidine-3-carboxamide |  | JEKVII, JEKVII01 | CCDC supplied crystal structures, CrystalOptimizer (2.4.8_07_05), DMACRYS (2.3.1.1) | Louise Price | May 2022 | Blind Test 7, 2020-2022 | CHEMISTRY_CPOSS\BlindTest2020-2022\XXXII\CrystOpt | dfCCDC479 | 20.961 | PBE0(6-31G(d,p)) | 0 |  | This is the DMAflex intra_molecular energy penalty. It is with respect to opt. | CCDC479 | P-1 | 2 | 9.0211 | 11.6011 | 15.5259 | 81.181 | 86.615 | 73.496 | LATT 1 | 1.3521 | 0.6758 |  | -242.86 | -200.5 | -221.899 | 1.34 | -23.276 | 298 | 1 | x parallel to a, y in ab plane, z along c | 7.8427 | 0.938,-0.342,0.063 | 0 | CrystalOptimizer PBE0/6-31G(d,p) intramolecular + GDMA2.2(PBE0/6-31G(d,p)) DMA + FIT
JEKVII | C29 H32 N8 O4 F2 S1 | 10 | Blind Test XXXII | N-[3-[2-(difluoromethoxy)-5-methylsulfanyl-phenyl]-1-[2-(4-morpholino-1-piperidyl)-2-oxo-ethyl]pyrazol-4-yl]pyrazolo[1,5-a]pyrimidine-3-carboxamide |  | JEKVII, JEKVII01 | CCDC supplied crystal structures, CrystalOptimizer (2.4.8_07_05), DMACRYS (2.3.1.1) | Louise Price | May 2022 | Blind Test 7, 2020-2022 | CHEMISTRY_CPOSS\BlindTest2020-2022\XXXII\CrystOpt | dfCCDC49 | 19.109 | PBE0(6-31G(d,p)) | 0 |  | This is the DMAflex intra_molecular energy penalty. It is with respect to opt. | CCDC49 | P21/c | 4 | 16.7053 | 7.4962 | 26.7188 | 90 | 114.073 | 90 | LATT 1; SYMM -X , +Y +1/2, -Z +1/2 | 1.3626 | 0.6844 |  | -240.98 | -204.37 | -221.871 | 1.37 | -23.233 | 298 | 1 | x parallel to a, y in ab plane, z along c | 3.7707 | 0.000,1.000,0.000 | 0 | CrystalOptimizer PBE0/6-31G(d,p) intramolecular + GDMA2.2(PBE0/6-31G(d,p)) DMA + FIT
JEKVII | C29 H32 N8 O4 F2 S1 | 10 | Blind Test XXXII | N-[3-[2-(difluoromethoxy)-5-methylsulfanyl-phenyl]-1-[2-(4-morpholino-1-piperidyl)-2-oxo-ethyl]pyrazol-4-yl]pyrazolo[1,5-a]pyrimidine-3-carboxamide |  | JEKVII, JEKVII01 | CCDC supplied crystal structures, CrystalOptimizer (2.4.8_07_05), DMACRYS (2.3.1.1) | Louise Price | May 2022 | Blind Test 7, 2020-2022 | CHEMISTRY_CPOSS\BlindTest2020-2022\XXXII\CrystOpt | dfCCDC22 | 34.22 | PBE0(6-31G(d,p)) | 0 |  | This is the DMAflex intra_molecular energy penalty. It is with respect to opt. | CCDC22 | P-1 | 2 | 9.7678 | 11.3029 | 15.194 | 97.795 | 96.664 | 106.995 | LATT 1 | 1.3275 | 0.6651 |  | -256.02 | -206.3 | -221.8 | 1.5 | -22.177 | 298 | 1 | x parallel to a, y in ab plane, z along c | 2.7979 | 0.774,-0.364,-0.518 | 0 | CrystalOptimizer PBE0/6-31G(d,p) intramolecular + GDMA2.2(PBE0/6-31G(d,p)) DMA + FIT
JEKVII | C29 H32 N8 O4 F2 S1 | 10 | Blind Test XXXII | N-[3-[2-(difluoromethoxy)-5-methylsulfanyl-phenyl]-1-[2-(4-morpholino-1-piperidyl)-2-oxo-ethyl]pyrazol-4-yl]pyrazolo[1,5-a]pyrimidine-3-carboxamide |  | JEKVII, JEKVII01 | CCDC supplied crystal structures, CrystalOptimizer (2.4.8_07_05), DMACRYS (2.3.1.1) | Louise Price | May 2022 | Blind Test 7, 2020-2022 | CHEMISTRY_CPOSS\BlindTest2020-2022\XXXII\CrystOpt | dfCCDC346 | 30.162 | PBE0(6-31G(d,p)) | 0 |  | This is the DMAflex intra_molecular energy penalty. It is with respect to opt. | CCDC346 | P-1 | 2 | 9.6713 | 11.9623 | 13.8042 | 95.308 | 95.206 | 106.468 | LATT 1 | 1.3752 | 0.688 |  | -251.94 | -208.5 | -221.778 | 1.44 | -22.658 | 298 | 1 | x parallel to a, y in ab plane, z along c | 6.6559 | 0.996,-0.088,-0.033 | 0 | CrystalOptimizer PBE0/6-31G(d,p) intramolecular + GDMA2.2(PBE0/6-31G(d,p)) DMA + FIT
JEKVII | C29 H32 N8 O4 F2 S1 | 10 | Blind Test XXXII | N-[3-[2-(difluoromethoxy)-5-methylsulfanyl-phenyl]-1-[2-(4-morpholino-1-piperidyl)-2-oxo-ethyl]pyrazol-4-yl]pyrazolo[1,5-a]pyrimidine-3-carboxamide |  | JEKVII, JEKVII01 | CCDC supplied crystal structures, CrystalOptimizer (2.4.8_07_05), DMACRYS (2.3.1.1) | Louise Price | May 2022 | Blind Test 7, 2020-2022 | CHEMISTRY_CPOSS\BlindTest2020-2022\XXXII\CrystOpt | dfCCDC119 | 37.104 | PBE0(6-31G(d,p)) | 0 |  | This is the DMAflex intra_molecular energy penalty. It is with respect to opt. | CCDC119 | P-1 | 2 | 11.0431 | 12.5386 | 12.6879 | 91.181 | 73.676 | 65.879 | LATT 1 | 1.369 | 0.686 |  | -258.83 | -212 | -221.726 | 1.5 | -22.128 | 298 | 1 | x parallel to a, y in ab plane, z along c | 1.9869 | -0.504,0.052,0.862 | 0 | CrystalOptimizer PBE0/6-31G(d,p) intramolecular + GDMA2.2(PBE0/6-31G(d,p)) DMA + FIT
JEKVII | C29 H32 N8 O4 F2 S1 | 10 | Blind Test XXXII | N-[3-[2-(difluoromethoxy)-5-methylsulfanyl-phenyl]-1-[2-(4-morpholino-1-piperidyl)-2-oxo-ethyl]pyrazol-4-yl]pyrazolo[1,5-a]pyrimidine-3-carboxamide |  | JEKVII, JEKVII01 | CCDC supplied crystal structures, CrystalOptimizer (2.4.8_07_05), DMACRYS (2.3.1.1) | Louise Price | May 2022 | Blind Test 7, 2020-2022 | CHEMISTRY_CPOSS\BlindTest2020-2022\XXXII\CrystOpt | dfCCDC411 | 11.344 | PBE0(6-31G(d,p)) | 0 |  | This is the DMAflex intra_molecular energy penalty. It is with respect to opt. | CCDC411 | P-1 | 2 | 11.585 | 12.5922 | 12.1477 | 105.022 | 112.353 | 97.666 | LATT 1 | 1.3615 | 0.6806 |  | -233.05 | -199.94 | -221.706 | 1.26 | -24.804 | 298 | 1 | x parallel to a, y in ab plane, z along c | 2.5509 | 0.171,-0.301,0.938 | 0 | CrystalOptimizer PBE0/6-31G(d,p) intramolecular + GDMA2.2(PBE0/6-31G(d,p)) DMA + FIT
JEKVII | C29 H32 N8 O4 F2 S1 | 10 | Blind Test XXXII | N-[3-[2-(difluoromethoxy)-5-methylsulfanyl-phenyl]-1-[2-(4-morpholino-1-piperidyl)-2-oxo-ethyl]pyrazol-4-yl]pyrazolo[1,5-a]pyrimidine-3-carboxamide |  | JEKVII, JEKVII01 | CCDC supplied crystal structures, CrystalOptimizer (2.4.8_07_05), DMACRYS (2.3.1.1) | Louise Price | May 2022 | Blind Test 7, 2020-2022 | CHEMISTRY_CPOSS\BlindTest2020-2022\XXXII\CrystOpt | dfCCDC456 | 32.021 | PBE0(6-31G(d,p)) | 0 |  | This is the DMAflex intra_molecular energy penalty. It is with respect to opt. | CCDC456 | P-1 | 2 | 8.895 | 10.6147 | 16.2489 | 89.159 | 99.119 | 98.733 | LATT 1 | 1.3901 | 0.6974 |  | -253.56 | -224.54 | -221.539 | 1.55 | -21.416 | 298 | 1 | x parallel to a, y in ab plane, z along c | 4.4218 | -0.648,0.762,0.005 | 0 | CrystalOptimizer PBE0/6-31G(d,p) intramolecular + GDMA2.2(PBE0/6-31G(d,p)) DMA + FIT
JEKVII | C29 H32 N8 O4 F2 S1 | 10 | Blind Test XXXII | N-[3-[2-(difluoromethoxy)-5-methylsulfanyl-phenyl]-1-[2-(4-morpholino-1-piperidyl)-2-oxo-ethyl]pyrazol-4-yl]pyrazolo[1,5-a]pyrimidine-3-carboxamide |  | JEKVII, JEKVII01 | CCDC supplied crystal structures, CrystalOptimizer (2.4.8_07_05), DMACRYS (2.3.1.1) | Louise Price | May 2022 | Blind Test 7, 2020-2022 | CHEMISTRY_CPOSS\BlindTest2020-2022\XXXII\CrystOpt | dfCCDC112 | 30.694 | PBE0(6-31G(d,p)) | 0 |  | This is the DMAflex intra_molecular energy penalty. It is with respect to opt. | CCDC112 | P-1 | 2 | 11.3581 | 10.035 | 14.0801 | 91.422 | 89.159 | 110.582 | LATT 1 | 1.3857 | 0.6949 |  | -252.09 | -209.96 | -221.396 | 1.44 | -22.2 | 298 | 1 | x parallel to a, y in ab plane, z along c | 6.5602 | 0.831,-0.557,0.020 | 0 | CrystalOptimizer PBE0/6-31G(d,p) intramolecular + GDMA2.2(PBE0/6-31G(d,p)) DMA + FIT
JEKVII | C29 H32 N8 O4 F2 S1 | 10 | Blind Test XXXII | N-[3-[2-(difluoromethoxy)-5-methylsulfanyl-phenyl]-1-[2-(4-morpholino-1-piperidyl)-2-oxo-ethyl]pyrazol-4-yl]pyrazolo[1,5-a]pyrimidine-3-carboxamide |  | JEKVII, JEKVII01 | CCDC supplied crystal structures, CrystalOptimizer (2.4.8_07_05), DMACRYS (2.3.1.1) | Louise Price | May 2022 | Blind Test 7, 2020-2022 | CHEMISTRY_CPOSS\BlindTest2020-2022\XXXII\CrystOpt | dfCCDC367 | 28.61 | PBE0(6-31G(d,p)) | 0 |  | This is the DMAflex intra_molecular energy penalty. It is with respect to opt. | CCDC367 | P-1 | 2 | 10.9896 | 11.2044 | 13.969 | 76.833 | 81.259 | 66.203 | LATT 1 | 1.3612 | 0.6815 |  | -249.99 | -202.06 | -221.38 | 1.52 | -21.892 | 298 | 1 | x parallel to a, y in ab plane, z along c | 5.6829 | -0.089,0.845,-0.527 | 0 | CrystalOptimizer PBE0/6-31G(d,p) intramolecular + GDMA2.2(PBE0/6-31G(d,p)) DMA + FIT
JEKVII | C29 H32 N8 O4 F2 S1 | 10 | Blind Test XXXII | N-[3-[2-(difluoromethoxy)-5-methylsulfanyl-phenyl]-1-[2-(4-morpholino-1-piperidyl)-2-oxo-ethyl]pyrazol-4-yl]pyrazolo[1,5-a]pyrimidine-3-carboxamide |  | JEKVII, JEKVII01 | CCDC supplied crystal structures, CrystalOptimizer (2.4.8_07_05), DMACRYS (2.3.1.1) | Louise Price | May 2022 | Blind Test 7, 2020-2022 | CHEMISTRY_CPOSS\BlindTest2020-2022\XXXII\CrystOpt | dfCCDC208 | 11.475 | PBE0(6-31G(d,p)) | 0 |  | This is the DMAflex intra_molecular energy penalty. It is with respect to opt. | CCDC208 | I41/a | 8 | 52.0611 | 52.0611 | 4.5803 | 90 | 90 | 90 | LATT -2; SYMM -X , -Y , +Z ; SYMM -Y , +X +1/2, +Z +1/4; SYMM +Y , -X +1/2, +Z +1/4; SYMM -X , -Y +1/2, -Z +1/4; SYMM +X , +Y +1/2, -Z +1/4; SYMM +Y , -X , -Z ; SYMM -Y , +X , -Z | 1.3412 |  |  | -232.78 | -205.08 | -221.305 | 1.44 | -22.054 | 298 | 1 | x parallel to a, y in ab plane, z along c | 5.3453 | 0.000,1.000,0.000 | 0 | CrystalOptimizer PBE0/6-31G(d,p) intramolecular + GDMA2.2(PBE0/6-31G(d,p)) DMA + FIT
JEKVII | C29 H32 N8 O4 F2 S1 | 10 | Blind Test XXXII | N-[3-[2-(difluoromethoxy)-5-methylsulfanyl-phenyl]-1-[2-(4-morpholino-1-piperidyl)-2-oxo-ethyl]pyrazol-4-yl]pyrazolo[1,5-a]pyrimidine-3-carboxamide |  | JEKVII, JEKVII01 | CCDC supplied crystal structures, CrystalOptimizer (2.4.8_07_05), DMACRYS (2.3.1.1) | Louise Price | May 2022 | Blind Test 7, 2020-2022 | CHEMISTRY_CPOSS\BlindTest2020-2022\XXXII\CrystOpt | dfCCDC473 | 29.591 | PBE0(6-31G(d,p)) | 0 |  | This is the DMAflex intra_molecular energy penalty. It is with respect to opt. | CCDC473 | P-1 | 2 | 10.5741 | 11.8362 | 12.4587 | 97.981 | 101.365 | 95.176 | LATT 1 | 1.3849 | 0.6917 |  | -250.75 | -211.51 | -221.159 | 1.44 | -22.64 | 298 | 1 | x parallel to a, y in ab plane, z along c | 1.9449 | 0.720,-0.691,0.059 | 0 | CrystalOptimizer PBE0/6-31G(d,p) intramolecular + GDMA2.2(PBE0/6-31G(d,p)) DMA + FIT
JEKVII | C29 H32 N8 O4 F2 S1 | 10 | Blind Test XXXII | N-[3-[2-(difluoromethoxy)-5-methylsulfanyl-phenyl]-1-[2-(4-morpholino-1-piperidyl)-2-oxo-ethyl]pyrazol-4-yl]pyrazolo[1,5-a]pyrimidine-3-carboxamide |  | JEKVII, JEKVII01 | CCDC supplied crystal structures, CrystalOptimizer (2.4.8_07_05), DMACRYS (2.3.1.1) | Louise Price | May 2022 | Blind Test 7, 2020-2022 | CHEMISTRY_CPOSS\BlindTest2020-2022\XXXII\CrystOpt | dfCCDC143 | 29.357 | PBE0(6-31G(d,p)) | 0 |  | This is the DMAflex intra_molecular energy penalty. It is with respect to opt. | CCDC143 | P21/c | 4 | 8.7903 | 28.4416 | 12.643 | 90 | 103.542 | 90 | LATT 1; SYMM -X , +Y +1/2, -Z +1/2 | 1.3545 | 0.6794 |  | -250.35 | -211.6 | -220.993 | 1.43 | -22.582 | 298 | 1 | x parallel to a, y in ab plane, z along c | 4.8045 | 0.388,0.000,0.921 | 0 | CrystalOptimizer PBE0/6-31G(d,p) intramolecular + GDMA2.2(PBE0/6-31G(d,p)) DMA + FIT
JEKVII | C29 H32 N8 O4 F2 S1 | 10 | Blind Test XXXII | N-[3-[2-(difluoromethoxy)-5-methylsulfanyl-phenyl]-1-[2-(4-morpholino-1-piperidyl)-2-oxo-ethyl]pyrazol-4-yl]pyrazolo[1,5-a]pyrimidine-3-carboxamide |  | JEKVII, JEKVII01 | CCDC supplied crystal structures, CrystalOptimizer (2.4.8_07_05), DMACRYS (2.3.1.1) | Louise Price | May 2022 | Blind Test 7, 2020-2022 | CHEMISTRY_CPOSS\BlindTest2020-2022\XXXII\CrystOpt | dfCCDC315 | 26.338 | PBE0(6-31G(d,p)) | 0 |  | This is the DMAflex intra_molecular energy penalty. It is with respect to opt. | CCDC315 | P-1 | 2 | 7.6107 | 12.2262 | 17.4645 | 98.738 | 99.516 | 105.23 | LATT 1 | 1.3751 | 0.69 |  | -247.29 | -210.97 | -220.952 | 1.42 | -23.244 | 298 | 1 | x parallel to a, y in ab plane, z along c | 3.0463 | -0.588,-0.231,0.775 | 0 | CrystalOptimizer PBE0/6-31G(d,p) intramolecular + GDMA2.2(PBE0/6-31G(d,p)) DMA + FIT
JEKVII | C29 H32 N8 O4 F2 S1 | 10 | Blind Test XXXII | N-[3-[2-(difluoromethoxy)-5-methylsulfanyl-phenyl]-1-[2-(4-morpholino-1-piperidyl)-2-oxo-ethyl]pyrazol-4-yl]pyrazolo[1,5-a]pyrimidine-3-carboxamide |  | JEKVII, JEKVII01 | CCDC supplied crystal structures, CrystalOptimizer (2.4.8_07_05), DMACRYS (2.3.1.1) | Louise Price | May 2022 | Blind Test 7, 2020-2022 | CHEMISTRY_CPOSS\BlindTest2020-2022\XXXII\CrystOpt | dfCCDC378 | 22.193 | PBE0(6-31G(d,p)) | 0 |  | This is the DMAflex intra_molecular energy penalty. It is with respect to opt. | CCDC378 | P-1 | 2 | 10.3791 | 12.0259 | 13.9962 | 81.004 | 79.371 | 67.49 | LATT 1 | 1.318 | 0.6608 |  | -243.14 | -201.17 | -220.947 | 1.32 | -23.565 | 298 | 1 | x parallel to a, y in ab plane, z along c | 6.2205 | -0.600,0.797,-0.074 | 0 | CrystalOptimizer PBE0/6-31G(d,p) intramolecular + GDMA2.2(PBE0/6-31G(d,p)) DMA + FIT
JEKVII | C29 H32 N8 O4 F2 S1 | 10 | Blind Test XXXII | N-[3-[2-(difluoromethoxy)-5-methylsulfanyl-phenyl]-1-[2-(4-morpholino-1-piperidyl)-2-oxo-ethyl]pyrazol-4-yl]pyrazolo[1,5-a]pyrimidine-3-carboxamide |  | JEKVII, JEKVII01 | CCDC supplied crystal structures, CrystalOptimizer (2.4.8_07_05), DMACRYS (2.3.1.1) | Louise Price | May 2022 | Blind Test 7, 2020-2022 | CHEMISTRY_CPOSS\BlindTest2020-2022\XXXII\CrystOpt | dfCCDC440 | 12.692 | PBE0(6-31G(d,p)) | 0 |  | This is the DMAflex intra_molecular energy penalty. It is with respect to opt. | CCDC440 | P-4 | 8 | 36.5836 | 36.5836 | 4.5805 | 90 | 90 | 90 | LATT -1; SYMM -X , -Y , +Z ; SYMM +Y , -X , -Z ; SYMM -Y , +X , -Z | 1.358 | 0.6791 |  | -233.6 | -421.79 | -220.908 | 1.36 | -23.068 | 298 | 1 | x parallel to a, y in ab plane, z along c | 4.7222 | 0.000,1.000,0.000 | 0 | CrystalOptimizer PBE0/6-31G(d,p) intramolecular + GDMA2.2(PBE0/6-31G(d,p)) DMA + FIT
JEKVII | C29 H32 N8 O4 F2 S1 | 10 | Blind Test XXXII | N-[3-[2-(difluoromethoxy)-5-methylsulfanyl-phenyl]-1-[2-(4-morpholino-1-piperidyl)-2-oxo-ethyl]pyrazol-4-yl]pyrazolo[1,5-a]pyrimidine-3-carboxamide |  | JEKVII, JEKVII01 | CCDC supplied crystal structures, CrystalOptimizer (2.4.8_07_05), DMACRYS (2.3.1.1) | Louise Price | May 2022 | Blind Test 7, 2020-2022 | CHEMISTRY_CPOSS\BlindTest2020-2022\XXXII\CrystOpt | dfCCDC31 | 29.113 | PBE0(6-31G(d,p)) | 0 |  | This is the DMAflex intra_molecular energy penalty. It is with respect to opt. | CCDC31 | P-1 | 2 | 4.5459 | 16.5698 | 20.0639 | 90.581 | 86.448 | 92.236 | LATT 1 | 1.3809 | 0.6922 |  | -249.97 | -214.63 | -220.857 | 1.39 | -22.918 | 298 | 1 | x parallel to a, y in ab plane, z along c | 4.3468 | -0.460,-0.012,0.888 | 0 | CrystalOptimizer PBE0/6-31G(d,p) intramolecular + GDMA2.2(PBE0/6-31G(d,p)) DMA + FIT
JEKVII | C29 H32 N8 O4 F2 S1 | 10 | Blind Test XXXII | N-[3-[2-(difluoromethoxy)-5-methylsulfanyl-phenyl]-1-[2-(4-morpholino-1-piperidyl)-2-oxo-ethyl]pyrazol-4-yl]pyrazolo[1,5-a]pyrimidine-3-carboxamide |  | JEKVII, JEKVII01 | CCDC supplied crystal structures, CrystalOptimizer (2.4.8_07_05), DMACRYS (2.3.1.1) | Louise Price | May 2022 | Blind Test 7, 2020-2022 | CHEMISTRY_CPOSS\BlindTest2020-2022\XXXII\CrystOpt | dfCCDC468 | 19.427 | PBE0(6-31G(d,p)) | 0 |  | This is the DMAflex intra_molecular energy penalty. It is with respect to opt. | CCDC468 | P-1 | 2 | 8.5668 | 11.9452 | 16.8601 | 70.231 | 83.129 | 73.731 | LATT 1 | 1.3358 | 0.666 |  | -240.26 | -190.82 | -220.833 | 1.34 | -23.468 | 298 | 1 | x parallel to a, y in ab plane, z along c | 5.716 | 0.985,0.054,-0.167 | 0 | CrystalOptimizer PBE0/6-31G(d,p) intramolecular + GDMA2.2(PBE0/6-31G(d,p)) DMA + FIT
JEKVII | C29 H32 N8 O4 F2 S1 | 10 | Blind Test XXXII | N-[3-[2-(difluoromethoxy)-5-methylsulfanyl-phenyl]-1-[2-(4-morpholino-1-piperidyl)-2-oxo-ethyl]pyrazol-4-yl]pyrazolo[1,5-a]pyrimidine-3-carboxamide |  | JEKVII, JEKVII01 | CCDC supplied crystal structures, CrystalOptimizer (2.4.8_07_05), DMACRYS (2.3.1.1) | Louise Price | May 2022 | Blind Test 7, 2020-2022 | CHEMISTRY_CPOSS\BlindTest2020-2022\XXXII\CrystOpt | dfCCDC154 | 31.504 | PBE0(6-31G(d,p)) | 0 |  | This is the DMAflex intra_molecular energy penalty. It is with respect to opt. | CCDC154 | P21/c | 4 | 16.5443 | 9.3198 | 20.2271 | 90 | 92.644 | 90 | LATT 1; SYMM -X , +Y +1/2, -Z +1/2 | 1.3361 | 0.6693 |  | -252.2 | -200.7 | -220.696 | 1.43 | -22.563 | 298 | 1 | x parallel to a, y in ab plane, z along c | 4.0456 | 0.943,0.000,-0.334 | 0 | CrystalOptimizer PBE0/6-31G(d,p) intramolecular + GDMA2.2(PBE0/6-31G(d,p)) DMA + FIT
JEKVII | C29 H32 N8 O4 F2 S1 | 10 | Blind Test XXXII | N-[3-[2-(difluoromethoxy)-5-methylsulfanyl-phenyl]-1-[2-(4-morpholino-1-piperidyl)-2-oxo-ethyl]pyrazol-4-yl]pyrazolo[1,5-a]pyrimidine-3-carboxamide |  | JEKVII, JEKVII01 | CCDC supplied crystal structures, CrystalOptimizer (2.4.8_07_05), DMACRYS (2.3.1.1) | Louise Price | May 2022 | Blind Test 7, 2020-2022 | CHEMISTRY_CPOSS\BlindTest2020-2022\XXXII\CrystOpt | dfCCDC455 | 30.02 | PBE0(6-31G(d,p)) | 0 |  | This is the DMAflex intra_molecular energy penalty. It is with respect to opt. | CCDC455 | P21/c | 4 | 12.3112 | 26.6331 | 10.1072 | 90 | 108.705 | 90 | LATT 1; SYMM -X , +Y +1/2, -Z +1/2 | 1.3261 | 0.6648 |  | -250.57 | -198.83 | -220.55 | 1.42 | -22.347 | 298 | 1 | x parallel to a, y in ab plane, z along c | 7.6365 | -0.208,0.000,0.978 | 0 | CrystalOptimizer PBE0/6-31G(d,p) intramolecular + GDMA2.2(PBE0/6-31G(d,p)) DMA + FIT
JEKVII | C29 H32 N8 O4 F2 S1 | 10 | Blind Test XXXII | N-[3-[2-(difluoromethoxy)-5-methylsulfanyl-phenyl]-1-[2-(4-morpholino-1-piperidyl)-2-oxo-ethyl]pyrazol-4-yl]pyrazolo[1,5-a]pyrimidine-3-carboxamide |  | JEKVII, JEKVII01 | CCDC supplied crystal structures, CrystalOptimizer (2.4.8_07_05), DMACRYS (2.3.1.1) | Louise Price | May 2022 | Blind Test 7, 2020-2022 | CHEMISTRY_CPOSS\BlindTest2020-2022\XXXII\CrystOpt | dfCCDC111 | 41.537 | PBE0(6-31G(d,p)) | 0 |  | This is the DMAflex intra_molecular energy penalty. It is with respect to opt. | CCDC111 | P-1 | 2 | 10.067 | 11.0207 | 13.6476 | 93.215 | 93.054 | 94.971 | LATT 1 | 1.3843 | 0.6945 |  | -262.07 | -210.25 | -220.533 | 1.49 | -21.907 | 298 | 1 | x parallel to a, y in ab plane, z along c | 4.6152 | 0.760,0.117,-0.639 | 0 | CrystalOptimizer PBE0/6-31G(d,p) intramolecular + GDMA2.2(PBE0/6-31G(d,p)) DMA + FIT
JEKVII | C29 H32 N8 O4 F2 S1 | 10 | Blind Test XXXII | N-[3-[2-(difluoromethoxy)-5-methylsulfanyl-phenyl]-1-[2-(4-morpholino-1-piperidyl)-2-oxo-ethyl]pyrazol-4-yl]pyrazolo[1,5-a]pyrimidine-3-carboxamide |  | JEKVII, JEKVII01 | CCDC supplied crystal structures, CrystalOptimizer (2.4.8_07_05), DMACRYS (2.3.1.1) | Louise Price | May 2022 | Blind Test 7, 2020-2022 | CHEMISTRY_CPOSS\BlindTest2020-2022\XXXII\CrystOpt | dfCCDC309 | 40.313 | PBE0(6-31G(d,p)) | 0 |  | This is the DMAflex intra_molecular energy penalty. It is with respect to opt. | CCDC309 | P-1 | 2 | 12.0206 | 11.9485 | 12.7549 | 66.296 | 82.381 | 64.126 | LATT 1 | 1.3808 | 0.6911 |  | -260.8 | -214.21 | -220.487 | 1.56 | -21.581 | 298 | 1 | x parallel to a, y in ab plane, z along c | 4.577 | 0.671,-0.404,-0.621 | 0 | CrystalOptimizer PBE0/6-31G(d,p) intramolecular + GDMA2.2(PBE0/6-31G(d,p)) DMA + FIT
JEKVII | C29 H32 N8 O4 F2 S1 | 10 | Blind Test XXXII | N-[3-[2-(difluoromethoxy)-5-methylsulfanyl-phenyl]-1-[2-(4-morpholino-1-piperidyl)-2-oxo-ethyl]pyrazol-4-yl]pyrazolo[1,5-a]pyrimidine-3-carboxamide |  | JEKVII, JEKVII01 | CCDC supplied crystal structures, CrystalOptimizer (2.4.8_07_05), DMACRYS (2.3.1.1) | Louise Price | May 2022 | Blind Test 7, 2020-2022 | CHEMISTRY_CPOSS\BlindTest2020-2022\XXXII\CrystOpt | dfCCDC426 | 30.446 | PBE0(6-31G(d,p)) | 0 |  | This is the DMAflex intra_molecular energy penalty. It is with respect to opt. | CCDC426 | P-1 | 2 | 9.4162 | 13.5937 | 13.0739 | 71.186 | 79.458 | 84.624 | LATT 1 | 1.3374 | 0.6722 |  | -250.73 | -204.69 | -220.284 | 1.46 | -22.417 | 298 | 1 | x parallel to a, y in ab plane, z along c | 6.5342 | 0.860,-0.480,-0.174 | 0 | CrystalOptimizer PBE0/6-31G(d,p) intramolecular + GDMA2.2(PBE0/6-31G(d,p)) DMA + FIT
JEKVII | C29 H32 N8 O4 F2 S1 | 10 | Blind Test XXXII | N-[3-[2-(difluoromethoxy)-5-methylsulfanyl-phenyl]-1-[2-(4-morpholino-1-piperidyl)-2-oxo-ethyl]pyrazol-4-yl]pyrazolo[1,5-a]pyrimidine-3-carboxamide |  | JEKVII, JEKVII01 | CCDC supplied crystal structures, CrystalOptimizer (2.4.8_07_05), DMACRYS (2.3.1.1) | Louise Price | May 2022 | Blind Test 7, 2020-2022 | CHEMISTRY_CPOSS\BlindTest2020-2022\XXXII\CrystOpt | dfCCDC296 | 14.44 | PBE0(6-31G(d,p)) | 0 |  | This is the DMAflex intra_molecular energy penalty. It is with respect to opt. | CCDC296 | P-1 | 2 | 9.6388 | 10.0939 | 18.1188 | 68.532 | 85.015 | 74.657 | LATT 1 | 1.3156 | 0.6624 |  | -234.53 | -199.48 | -220.09 | 1.3 | -23.889 | 298 | 1 | x parallel to a, y in ab plane, z along c | 2.19 | 0.860,-0.487,-0.155 | 0 | CrystalOptimizer PBE0/6-31G(d,p) intramolecular + GDMA2.2(PBE0/6-31G(d,p)) DMA + FIT
JEKVII | C29 H32 N8 O4 F2 S1 | 10 | Blind Test XXXII | N-[3-[2-(difluoromethoxy)-5-methylsulfanyl-phenyl]-1-[2-(4-morpholino-1-piperidyl)-2-oxo-ethyl]pyrazol-4-yl]pyrazolo[1,5-a]pyrimidine-3-carboxamide |  | JEKVII, JEKVII01 | CCDC supplied crystal structures, CrystalOptimizer (2.4.8_07_05), DMACRYS (2.3.1.1) | Louise Price | May 2022 | Blind Test 7, 2020-2022 | CHEMISTRY_CPOSS\BlindTest2020-2022\XXXII\CrystOpt | dfCCDC66 | 34.26 | PBE0(6-31G(d,p)) | 0 |  | This is the DMAflex intra_molecular energy penalty. It is with respect to opt. | CCDC66 | P21/c | 4 | 19.8282 | 8.7561 | 20.3097 | 89.321 | 117.279 | 90.098 | LATT 1; SYMM -X , +Y +1/2, -Z +1/2 | 1.3283 | 0.6658 |  | -254.3 | -198.99 | -220.04 | 1.47 | -22.151 | 298 | 1 | x parallel to a, y in ab plane, z along c | 2.4796 | 0.916,-0.001,0.402 | 0 | CrystalOptimizer PBE0/6-31G(d,p) intramolecular + GDMA2.2(PBE0/6-31G(d,p)) DMA + FIT
JEKVII | C29 H32 N8 O4 F2 S1 | 10 | Blind Test XXXII | N-[3-[2-(difluoromethoxy)-5-methylsulfanyl-phenyl]-1-[2-(4-morpholino-1-piperidyl)-2-oxo-ethyl]pyrazol-4-yl]pyrazolo[1,5-a]pyrimidine-3-carboxamide |  | JEKVII, JEKVII01 | CCDC supplied crystal structures, CrystalOptimizer (2.4.8_07_05), DMACRYS (2.3.1.1) | Louise Price | May 2022 | Blind Test 7, 2020-2022 | CHEMISTRY_CPOSS\BlindTest2020-2022\XXXII\CrystOpt | dfCCDC438 | 24.476 | PBE0(6-31G(d,p)) | 0 |  | This is the DMAflex intra_molecular energy penalty. It is with respect to opt. | CCDC438 | P21/c | 4 | 16.2029 | 12.0632 | 17.8843 | 90 | 116.93 | 90 | LATT 1; SYMM -X , +Y +1/2, -Z +1/2 | 1.3356 | 0.6703 |  | -244.46 | -194.3 | -219.984 | 1.43 | -22.845 | 298 | 1 | x parallel to a, y in ab plane, z along c | 3.0784 | 0.000,1.000,0.000 | 0 | CrystalOptimizer PBE0/6-31G(d,p) intramolecular + GDMA2.2(PBE0/6-31G(d,p)) DMA + FIT
JEKVII | C29 H32 N8 O4 F2 S1 | 10 | Blind Test XXXII | N-[3-[2-(difluoromethoxy)-5-methylsulfanyl-phenyl]-1-[2-(4-morpholino-1-piperidyl)-2-oxo-ethyl]pyrazol-4-yl]pyrazolo[1,5-a]pyrimidine-3-carboxamide |  | JEKVII, JEKVII01 | CCDC supplied crystal structures, CrystalOptimizer (2.4.8_07_05), DMACRYS (2.3.1.1) | Louise Price | May 2022 | Blind Test 7, 2020-2022 | CHEMISTRY_CPOSS\BlindTest2020-2022\XXXII\CrystOpt | dfCCDC68 | 26.964 | PBE0(6-31G(d,p)) | 0 |  | This is the DMAflex intra_molecular energy penalty. It is with respect to opt. | CCDC68 | P21/c | 4 | 11.868 | 9.6265 | 26.9633 | 90 | 90.733 | 90 | LATT 1; SYMM -X , +Y +1/2, -Z +1/2 | 1.3514 | 0.6771 |  | -246.94 | -201.7 | -219.976 | 1.43 | -22.803 | 298 | 1 | x parallel to a, y in ab plane, z along c | 6.4501 | 0.000,1.000,0.000 | 0 | CrystalOptimizer PBE0/6-31G(d,p) intramolecular + GDMA2.2(PBE0/6-31G(d,p)) DMA + FIT
JEKVII | C29 H32 N8 O4 F2 S1 | 10 | Blind Test XXXII | N-[3-[2-(difluoromethoxy)-5-methylsulfanyl-phenyl]-1-[2-(4-morpholino-1-piperidyl)-2-oxo-ethyl]pyrazol-4-yl]pyrazolo[1,5-a]pyrimidine-3-carboxamide |  | JEKVII, JEKVII01 | CCDC supplied crystal structures, CrystalOptimizer (2.4.8_07_05), DMACRYS (2.3.1.1) | Louise Price | May 2022 | Blind Test 7, 2020-2022 | CHEMISTRY_CPOSS\BlindTest2020-2022\XXXII\CrystOpt | dfCCDC172 | 26.229 | PBE0(6-31G(d,p)) | 0 |  | This is the DMAflex intra_molecular energy penalty. It is with respect to opt. | CCDC172 | P21/c | 4 | 9.9319 | 25.1426 | 14.1108 | 90 | 118.536 | 90 | LATT 1; SYMM -X , +Y +1/2, -Z +1/2 | 1.3447 | 0.6729 |  | -245.96 | -200.27 | -219.731 | 1.42 | -22.551 | 298 | 1 | x parallel to a, y in ab plane, z along c | 5.9804 | 0.799,0.000,-0.601 | 0 | CrystalOptimizer PBE0/6-31G(d,p) intramolecular + GDMA2.2(PBE0/6-31G(d,p)) DMA + FIT
JEKVII | C29 H32 N8 O4 F2 S1 | 10 | Blind Test XXXII | N-[3-[2-(difluoromethoxy)-5-methylsulfanyl-phenyl]-1-[2-(4-morpholino-1-piperidyl)-2-oxo-ethyl]pyrazol-4-yl]pyrazolo[1,5-a]pyrimidine-3-carboxamide |  | JEKVII, JEKVII01 | CCDC supplied crystal structures, CrystalOptimizer (2.4.8_07_05), DMACRYS (2.3.1.1) | Louise Price | May 2022 | Blind Test 7, 2020-2022 | CHEMISTRY_CPOSS\BlindTest2020-2022\XXXII\CrystOpt | dfCCDC273 | 39.425 | PBE0(6-31G(d,p)) | 0 |  | This is the DMAflex intra_molecular energy penalty. It is with respect to opt. | CCDC273 | P21/c | 4 | 16.1144 | 9.1165 | 20.8045 | 90 | 100.279 | 90 | LATT 1; SYMM -X , +Y +1/2, -Z +1/2 | 1.3841 | 0.6931 |  | -259.13 | -214.67 | -219.705 | 1.42 | -22.739 | 298 | 1 | x parallel to a, y in ab plane, z along c | 2.8024 | 0.931,0.000,-0.364 | 0 | CrystalOptimizer PBE0/6-31G(d,p) intramolecular + GDMA2.2(PBE0/6-31G(d,p)) DMA + FIT
JEKVII | C29 H32 N8 O4 F2 S1 | 10 | Blind Test XXXII | N-[3-[2-(difluoromethoxy)-5-methylsulfanyl-phenyl]-1-[2-(4-morpholino-1-piperidyl)-2-oxo-ethyl]pyrazol-4-yl]pyrazolo[1,5-a]pyrimidine-3-carboxamide |  | JEKVII, JEKVII01 | CCDC supplied crystal structures, CrystalOptimizer (2.4.8_07_05), DMACRYS (2.3.1.1) | Louise Price | May 2022 | Blind Test 7, 2020-2022 | CHEMISTRY_CPOSS\BlindTest2020-2022\XXXII\CrystOpt | dfCCDC7 | 56.887 | PBE0(6-31G(d,p)) | 0 |  | This is the DMAflex intra_molecular energy penalty. It is with respect to opt. | CCDC7 | P21/c | 4 | 18.1147 | 9.6576 | 17.2278 | 90 | 91.396 | 90 | LATT 1; SYMM -X , +Y +1/2, -Z +1/2 | 1.3815 | 0.6902 |  | -276.47 | -208.37 | -219.583 | 1.44 | -22.437 | 298 | 1 | x parallel to a, y in ab plane, z along c | 3.1186 | 0.995,0.000,0.097 | 0 | CrystalOptimizer PBE0/6-31G(d,p) intramolecular + GDMA2.2(PBE0/6-31G(d,p)) DMA + FIT
JEKVII | C29 H32 N8 O4 F2 S1 | 10 | Blind Test XXXII | N-[3-[2-(difluoromethoxy)-5-methylsulfanyl-phenyl]-1-[2-(4-morpholino-1-piperidyl)-2-oxo-ethyl]pyrazol-4-yl]pyrazolo[1,5-a]pyrimidine-3-carboxamide |  | JEKVII, JEKVII01 | CCDC supplied crystal structures, CrystalOptimizer (2.4.8_07_05), DMACRYS (2.3.1.1) | Louise Price | May 2022 | Blind Test 7, 2020-2022 | CHEMISTRY_CPOSS\BlindTest2020-2022\XXXII\CrystOpt | dfCCDC493 | 21.668 | PBE0(6-31G(d,p)) | 0 |  | This is the DMAflex intra_molecular energy penalty. It is with respect to opt. | CCDC493 | P-1 | 2 | 9.4367 | 11.8129 | 14.2087 | 81.408 | 85.173 | 89.548 | LATT 1 | 1.3336 | 0.6692 |  | -241.16 | -198.48 | -219.492 | 1.46 | -22.534 | 298 | 1 | x parallel to a, y in ab plane, z along c | 3.9553 | 0.538,0.557,0.632 | 0 | CrystalOptimizer PBE0/6-31G(d,p) intramolecular + GDMA2.2(PBE0/6-31G(d,p)) DMA + FIT
JEKVII | C29 H32 N8 O4 F2 S1 | 10 | Blind Test XXXII | N-[3-[2-(difluoromethoxy)-5-methylsulfanyl-phenyl]-1-[2-(4-morpholino-1-piperidyl)-2-oxo-ethyl]pyrazol-4-yl]pyrazolo[1,5-a]pyrimidine-3-carboxamide |  | JEKVII, JEKVII01 | CCDC supplied crystal structures, CrystalOptimizer (2.4.8_07_05), DMACRYS (2.3.1.1) | Louise Price | May 2022 | Blind Test 7, 2020-2022 | CHEMISTRY_CPOSS\BlindTest2020-2022\XXXII\CrystOpt | dfCCDC174 | 30.41 | PBE0(6-31G(d,p)) | 0 |  | This is the DMAflex intra_molecular energy penalty. It is with respect to opt. | CCDC174 | P-1 | 2 | 10.0123 | 12.5269 | 14.3628 | 65.215 | 80.263 | 71.021 | LATT 1 | 1.3467 | 0.6757 |  | -249.81 | -205.6 | -219.4 | 1.33 | -23.351 | 298 | 1 | x parallel to a, y in ab plane, z along c | 6.7171 | 0.370,0.835,0.407 | 0 | CrystalOptimizer PBE0/6-31G(d,p) intramolecular + GDMA2.2(PBE0/6-31G(d,p)) DMA + FIT
JEKVII | C29 H32 N8 O4 F2 S1 | 10 | Blind Test XXXII | N-[3-[2-(difluoromethoxy)-5-methylsulfanyl-phenyl]-1-[2-(4-morpholino-1-piperidyl)-2-oxo-ethyl]pyrazol-4-yl]pyrazolo[1,5-a]pyrimidine-3-carboxamide |  | JEKVII, JEKVII01 | CCDC supplied crystal structures, CrystalOptimizer (2.4.8_07_05), DMACRYS (2.3.1.1) | Louise Price | May 2022 | Blind Test 7, 2020-2022 | CHEMISTRY_CPOSS\BlindTest2020-2022\XXXII\CrystOpt | dfCCDC326 | 31.213 | PBE0(6-31G(d,p)) | 0 |  | This is the DMAflex intra_molecular energy penalty. It is with respect to opt. | CCDC326 | P-1 | 2 | 10.5364 | 12.9839 | 12.9804 | 67.284 | 73.379 | 87.026 | LATT 1 | 1.3289 | 0.667 |  | -250.58 | -208.21 | -219.367 | 1.44 | -22.505 | 298 | 1 | x parallel to a, y in ab plane, z along c | 2.9755 | 0.599,0.796,0.085 | 0 | CrystalOptimizer PBE0/6-31G(d,p) intramolecular + GDMA2.2(PBE0/6-31G(d,p)) DMA + FIT
JEKVII | C29 H32 N8 O4 F2 S1 | 10 | Blind Test XXXII | N-[3-[2-(difluoromethoxy)-5-methylsulfanyl-phenyl]-1-[2-(4-morpholino-1-piperidyl)-2-oxo-ethyl]pyrazol-4-yl]pyrazolo[1,5-a]pyrimidine-3-carboxamide |  | JEKVII, JEKVII01 | CCDC supplied crystal structures, CrystalOptimizer (2.4.8_07_05), DMACRYS (2.3.1.1) | Louise Price | May 2022 | Blind Test 7, 2020-2022 | CHEMISTRY_CPOSS\BlindTest2020-2022\XXXII\CrystOpt | dfCCDC230 | 21.305 | PBE0(6-31G(d,p)) | 0 |  | This is the DMAflex intra_molecular energy penalty. It is with respect to opt. | CCDC230 | P-1 | 2 | 10.4656 | 10.6261 | 15.0467 | 84.613 | 68.482 | 85.216 | LATT 1 | 1.3448 | 0.6759 |  | -240.66 | -210.25 | -219.355 | 1.4 | -23.137 | 298 | 1 | x parallel to a, y in ab plane, z along c | 3.8774 | 0.916,0.354,-0.187 | 0 | CrystalOptimizer PBE0/6-31G(d,p) intramolecular + GDMA2.2(PBE0/6-31G(d,p)) DMA + FIT
JEKVII | C29 H32 N8 O4 F2 S1 | 10 | Blind Test XXXII | N-[3-[2-(difluoromethoxy)-5-methylsulfanyl-phenyl]-1-[2-(4-morpholino-1-piperidyl)-2-oxo-ethyl]pyrazol-4-yl]pyrazolo[1,5-a]pyrimidine-3-carboxamide |  | JEKVII, JEKVII01 | CCDC supplied crystal structures, CrystalOptimizer (2.4.8_07_05), DMACRYS (2.3.1.1) | Louise Price | May 2022 | Blind Test 7, 2020-2022 | CHEMISTRY_CPOSS\BlindTest2020-2022\XXXII\CrystOpt | dfCCDC176 | 31.568 | PBE0(6-31G(d,p)) | 0 |  | This is the DMAflex intra_molecular energy penalty. It is with respect to opt. | CCDC176 | P21/c | 4 | 11.5695 | 27.1164 | 10.7156 | 90 | 115.391 | 90 | LATT 1; SYMM -X , +Y +1/2, -Z +1/2 | 1.3706 | 0.6884 |  | -250.91 | -208.12 | -219.342 | 1.43 | -22.363 | 298 | 1 | x parallel to a, y in ab plane, z along c | 2.0541 | 0.800,0.000,-0.599 | 0 | CrystalOptimizer PBE0/6-31G(d,p) intramolecular + GDMA2.2(PBE0/6-31G(d,p)) DMA + FIT
JEKVII | C29 H32 N8 O4 F2 S1 | 10 | Blind Test XXXII | N-[3-[2-(difluoromethoxy)-5-methylsulfanyl-phenyl]-1-[2-(4-morpholino-1-piperidyl)-2-oxo-ethyl]pyrazol-4-yl]pyrazolo[1,5-a]pyrimidine-3-carboxamide |  | JEKVII, JEKVII01 | CCDC supplied crystal structures, CrystalOptimizer (2.4.8_07_05), DMACRYS (2.3.1.1) | Louise Price | May 2022 | Blind Test 7, 2020-2022 | CHEMISTRY_CPOSS\BlindTest2020-2022\XXXII\CrystOpt | dfCCDC130 | 32.378 | PBE0(6-31G(d,p)) | 0 |  | This is the DMAflex intra_molecular energy penalty. It is with respect to opt. | CCDC130 | P21/c | 8 | 33.0352 | 10.7695 | 17.5794 | 90 | 88.071 | 90 | LATT 1; SYMM -X , +Y +1/2, -Z +1/2 | 1.3318 | 0.6694 |  | -251.66 | -405.87 | -219.282 | 1.47 | -22.661 | 298 | 1 | x parallel to a, y in ab plane, z along c | 2.4813 | 0.119,0.000,0.993 | 0 | CrystalOptimizer PBE0/6-31G(d,p) intramolecular + GDMA2.2(PBE0/6-31G(d,p)) DMA + FIT
JEKVII | C29 H32 N8 O4 F2 S1 | 10 | Blind Test XXXII | N-[3-[2-(difluoromethoxy)-5-methylsulfanyl-phenyl]-1-[2-(4-morpholino-1-piperidyl)-2-oxo-ethyl]pyrazol-4-yl]pyrazolo[1,5-a]pyrimidine-3-carboxamide |  | JEKVII, JEKVII01 | CCDC supplied crystal structures, CrystalOptimizer (2.4.8_07_05), DMACRYS (2.3.1.1) | Louise Price | May 2022 | Blind Test 7, 2020-2022 | CHEMISTRY_CPOSS\BlindTest2020-2022\XXXII\CrystOpt | dfCCDC124 | 28.754 | PBE0(6-31G(d,p)) | 0 |  | This is the DMAflex intra_molecular energy penalty. It is with respect to opt. | CCDC124 | P21/c | 4 | 14.424 | 13.1293 | 17.1775 | 90 | 107.16 | 90 | LATT 1; SYMM -X , +Y +1/2, -Z +1/2 | 1.3392 | 0.67 |  | -248 | -197.28 | -219.246 | 1.46 | -22.261 | 298 | 1 | x parallel to a, y in ab plane, z along c | 5.7216 | 0.920,0.000,-0.392 | 0 | CrystalOptimizer PBE0/6-31G(d,p) intramolecular + GDMA2.2(PBE0/6-31G(d,p)) DMA + FIT
JEKVII | C29 H32 N8 O4 F2 S1 | 10 | Blind Test XXXII | N-[3-[2-(difluoromethoxy)-5-methylsulfanyl-phenyl]-1-[2-(4-morpholino-1-piperidyl)-2-oxo-ethyl]pyrazol-4-yl]pyrazolo[1,5-a]pyrimidine-3-carboxamide |  | JEKVII, JEKVII01 | CCDC supplied crystal structures, CrystalOptimizer (2.4.8_07_05), DMACRYS (2.3.1.1) | Louise Price | May 2022 | Blind Test 7, 2020-2022 | CHEMISTRY_CPOSS\BlindTest2020-2022\XXXII\CrystOpt | dfCCDC464 | 28.48 | PBE0(6-31G(d,p)) | 0 |  | This is the DMAflex intra_molecular energy penalty. It is with respect to opt. | CCDC464 | P21/c | 4 | 9.8382 | 18.8393 | 16.4743 | 90 | 92.577 | 90 | LATT 1; SYMM -X , +Y +1/2, -Z +1/2 | 1.3646 | 0.6849 |  | -247.54 | -203.92 | -219.06 | 1.54 | -21.62 | 298 | 1 | x parallel to a, y in ab plane, z along c | 4.5495 | -0.703,0.000,0.712 | 0 | CrystalOptimizer PBE0/6-31G(d,p) intramolecular + GDMA2.2(PBE0/6-31G(d,p)) DMA + FIT
JEKVII | C29 H32 N8 O4 F2 S1 | 10 | Blind Test XXXII | N-[3-[2-(difluoromethoxy)-5-methylsulfanyl-phenyl]-1-[2-(4-morpholino-1-piperidyl)-2-oxo-ethyl]pyrazol-4-yl]pyrazolo[1,5-a]pyrimidine-3-carboxamide |  | JEKVII, JEKVII01 | CCDC supplied crystal structures, CrystalOptimizer (2.4.8_07_05), DMACRYS (2.3.1.1) | Louise Price | May 2022 | Blind Test 7, 2020-2022 | CHEMISTRY_CPOSS\BlindTest2020-2022\XXXII\CrystOpt | dfCCDC115 | 31.435 | PBE0(6-31G(d,p)) | 0 |  | This is the DMAflex intra_molecular energy penalty. It is with respect to opt. | CCDC115 | P21/c | 4 | 10.541 | 24.4089 | 15.1164 | 90 | 129.577 | 90 | LATT 1; SYMM -X , +Y +1/2, -Z +1/2 | 1.3885 | 0.6955 |  | -250.49 | -212.32 | -219.055 | 1.48 | -21.946 | 298 | 1 | x parallel to a, y in ab plane, z along c | 7.5677 | 0.837,0.000,-0.547 | 0 | CrystalOptimizer PBE0/6-31G(d,p) intramolecular + GDMA2.2(PBE0/6-31G(d,p)) DMA + FIT
JEKVII | C29 H32 N8 O4 F2 S1 | 10 | Blind Test XXXII | N-[3-[2-(difluoromethoxy)-5-methylsulfanyl-phenyl]-1-[2-(4-morpholino-1-piperidyl)-2-oxo-ethyl]pyrazol-4-yl]pyrazolo[1,5-a]pyrimidine-3-carboxamide |  | JEKVII, JEKVII01 | CCDC supplied crystal structures, CrystalOptimizer (2.4.8_07_05), DMACRYS (2.3.1.1) | Louise Price | May 2022 | Blind Test 7, 2020-2022 | CHEMISTRY_CPOSS\BlindTest2020-2022\XXXII\CrystOpt | dfCCDC397 | 38.194 | PBE0(6-31G(d,p)) | 0 |  | This is the DMAflex intra_molecular energy penalty. It is with respect to opt. | CCDC397 | P-1 | 2 | 7.9764 | 11.945 | 16.6845 | 87.571 | 87.166 | 73.47 | LATT 1 | 1.3679 | 0.6856 |  | -257.15 | -211.18 | -218.956 | 1.42 | -23.187 | 298 | 1 | x parallel to a, y in ab plane, z along c | 3.933 | 0.902,0.133,0.411 | 0 | CrystalOptimizer PBE0/6-31G(d,p) intramolecular + GDMA2.2(PBE0/6-31G(d,p)) DMA + FIT
JEKVII | C29 H32 N8 O4 F2 S1 | 10 | Blind Test XXXII | N-[3-[2-(difluoromethoxy)-5-methylsulfanyl-phenyl]-1-[2-(4-morpholino-1-piperidyl)-2-oxo-ethyl]pyrazol-4-yl]pyrazolo[1,5-a]pyrimidine-3-carboxamide |  | JEKVII, JEKVII01 | CCDC supplied crystal structures, CrystalOptimizer (2.4.8_07_05), DMACRYS (2.3.1.1) | Louise Price | May 2022 | Blind Test 7, 2020-2022 | CHEMISTRY_CPOSS\BlindTest2020-2022\XXXII\CrystOpt | dfCCDC175 | 15.204 | PBE0(6-31G(d,p)) | 0 |  | This is the DMAflex intra_molecular energy penalty. It is with respect to opt. | CCDC175 | Pbca | 8 | 23.3969 | 10.3467 | 25.4113 | 90 | 90 | 90 | LATT 1; SYMM -X +1/2, -Y , +Z +1/2; SYMM +X +1/2, -Y +1/2, -Z ; SYMM -X , +Y +1/2, -Z +1/2 | 1.3533 | 0.6797 |  | -234.14 | -201.55 | -218.936 | 1.35 | -23.361 | 298 | 1 | x parallel to a, y in ab plane, z along c | 7.5811 | 1.000,0.000,0.000 | 0 | CrystalOptimizer PBE0/6-31G(d,p) intramolecular + GDMA2.2(PBE0/6-31G(d,p)) DMA + FIT
JEKVII | C29 H32 N8 O4 F2 S1 | 10 | Blind Test XXXII | N-[3-[2-(difluoromethoxy)-5-methylsulfanyl-phenyl]-1-[2-(4-morpholino-1-piperidyl)-2-oxo-ethyl]pyrazol-4-yl]pyrazolo[1,5-a]pyrimidine-3-carboxamide |  | JEKVII, JEKVII01 | CCDC supplied crystal structures, CrystalOptimizer (2.4.8_07_05), DMACRYS (2.3.1.1) | Louise Price | May 2022 | Blind Test 7, 2020-2022 | CHEMISTRY_CPOSS\BlindTest2020-2022\XXXII\CrystOpt | dfCCDC59 | 40.849 | PBE0(6-31G(d,p)) | 0 |  | This is the DMAflex intra_molecular energy penalty. It is with respect to opt. | CCDC59 | P-1 | 2 | 10.6569 | 11.903 | 13.4498 | 70.716 | 76.231 | 71.866 | LATT 1 | 1.3757 | 0.691 |  | -259.54 | -218.08 | -218.691 | 1.43 | -22.635 | 298 | 1 | x parallel to a, y in ab plane, z along c | 3.9998 | -0.400,0.876,-0.270 | 0 | CrystalOptimizer PBE0/6-31G(d,p) intramolecular + GDMA2.2(PBE0/6-31G(d,p)) DMA + FIT
JEKVII | C29 H32 N8 O4 F2 S1 | 10 | Blind Test XXXII | N-[3-[2-(difluoromethoxy)-5-methylsulfanyl-phenyl]-1-[2-(4-morpholino-1-piperidyl)-2-oxo-ethyl]pyrazol-4-yl]pyrazolo[1,5-a]pyrimidine-3-carboxamide |  | JEKVII, JEKVII01 | CCDC supplied crystal structures, CrystalOptimizer (2.4.8_07_05), DMACRYS (2.3.1.1) | Louise Price | May 2022 | Blind Test 7, 2020-2022 | CHEMISTRY_CPOSS\BlindTest2020-2022\XXXII\CrystOpt | dfCCDC255 | 26.391 | PBE0(6-31G(d,p)) | 0 |  | This is the DMAflex intra_molecular energy penalty. It is with respect to opt. | CCDC255 | P-1 | 2 | 7.0918 | 14.2652 | 18.2101 | 119.672 | 98.256 | 86.204 | LATT 1 | 1.3139 | 0.6604 |  | -245.05 | -205.35 | -218.659 | 1.3 | -24.292 | 298 | 1 | x parallel to a, y in ab plane, z along c | 3.1315 | 0.627,0.575,0.525 | 0 | CrystalOptimizer PBE0/6-31G(d,p) intramolecular + GDMA2.2(PBE0/6-31G(d,p)) DMA + FIT
JEKVII | C29 H32 N8 O4 F2 S1 | 10 | Blind Test XXXII | N-[3-[2-(difluoromethoxy)-5-methylsulfanyl-phenyl]-1-[2-(4-morpholino-1-piperidyl)-2-oxo-ethyl]pyrazol-4-yl]pyrazolo[1,5-a]pyrimidine-3-carboxamide |  | JEKVII, JEKVII01 | CCDC supplied crystal structures, CrystalOptimizer (2.4.8_07_05), DMACRYS (2.3.1.1) | Louise Price | May 2022 | Blind Test 7, 2020-2022 | CHEMISTRY_CPOSS\BlindTest2020-2022\XXXII\CrystOpt | dfCCDC180 | 14.142 | PBE0(6-31G(d,p)) | 0 |  | This is the DMAflex intra_molecular energy penalty. It is with respect to opt. | CCDC180 | P-1 | 2 | 9.7051 | 11.5818 | 14.1818 | 103.092 | 99.946 | 98.103 | LATT 1 | 1.3855 | 0.6965 |  | -232.72 | -207.33 | -218.578 | 1.34 | -23.276 | 298 | 1 | x parallel to a, y in ab plane, z along c | 9.4222 | 0.883,-0.246,-0.399 | 0 | CrystalOptimizer PBE0/6-31G(d,p) intramolecular + GDMA2.2(PBE0/6-31G(d,p)) DMA + FIT
JEKVII | C29 H32 N8 O4 F2 S1 | 10 | Blind Test XXXII | N-[3-[2-(difluoromethoxy)-5-methylsulfanyl-phenyl]-1-[2-(4-morpholino-1-piperidyl)-2-oxo-ethyl]pyrazol-4-yl]pyrazolo[1,5-a]pyrimidine-3-carboxamide |  | JEKVII, JEKVII01 | CCDC supplied crystal structures, CrystalOptimizer (2.4.8_07_05), DMACRYS (2.3.1.1) | Louise Price | May 2022 | Blind Test 7, 2020-2022 | CHEMISTRY_CPOSS\BlindTest2020-2022\XXXII\CrystOpt | dfCCDC262 | 36.105 | PBE0(6-31G(d,p)) | 0 |  | This is the DMAflex intra_molecular energy penalty. It is with respect to opt. | CCDC262 | P21/c | 4 | 10.7091 | 17.2787 | 17.137 | 90 | 102.54 | 90 | LATT 1; SYMM -X , +Y +1/2, -Z +1/2 | 1.3447 | 0.6734 |  | -254.66 | -202.08 | -218.555 | 1.39 | -22.658 | 298 | 1 | x parallel to a, y in ab plane, z along c | 4.8234 | 0.069,0.000,0.998 | 0 | CrystalOptimizer PBE0/6-31G(d,p) intramolecular + GDMA2.2(PBE0/6-31G(d,p)) DMA + FIT
JEKVII | C29 H32 N8 O4 F2 S1 | 10 | Blind Test XXXII | N-[3-[2-(difluoromethoxy)-5-methylsulfanyl-phenyl]-1-[2-(4-morpholino-1-piperidyl)-2-oxo-ethyl]pyrazol-4-yl]pyrazolo[1,5-a]pyrimidine-3-carboxamide |  | JEKVII, JEKVII01 | CCDC supplied crystal structures, CrystalOptimizer (2.4.8_07_05), DMACRYS (2.3.1.1) | Louise Price | May 2022 | Blind Test 7, 2020-2022 | CHEMISTRY_CPOSS\BlindTest2020-2022\XXXII\CrystOpt | dfCCDC84 | 30.899 | PBE0(6-31G(d,p)) | 0 |  | This is the DMAflex intra_molecular energy penalty. It is with respect to opt. | CCDC84 | Pbca | 8 | 8.9502 | 25.6369 | 26.587 | 90 | 90 | 90 | LATT 1; SYMM -X +1/2, -Y , +Z +1/2; SYMM +X +1/2, -Y +1/2, -Z ; SYMM -X , +Y +1/2, -Z +1/2 | 1.3646 | 0.6837 |  | -249.44 | -196.08 | -218.541 | 1.55 | -21.432 | 298 | 1 | x parallel to a, y in ab plane, z along c | 6.0251 | 0.000,0.000,1.000 | 0 | CrystalOptimizer PBE0/6-31G(d,p) intramolecular + GDMA2.2(PBE0/6-31G(d,p)) DMA + FIT
JEKVII | C29 H32 N8 O4 F2 S1 | 10 | Blind Test XXXII | N-[3-[2-(difluoromethoxy)-5-methylsulfanyl-phenyl]-1-[2-(4-morpholino-1-piperidyl)-2-oxo-ethyl]pyrazol-4-yl]pyrazolo[1,5-a]pyrimidine-3-carboxamide |  | JEKVII, JEKVII01 | CCDC supplied crystal structures, CrystalOptimizer (2.4.8_07_05), DMACRYS (2.3.1.1) | Louise Price | May 2022 | Blind Test 7, 2020-2022 | CHEMISTRY_CPOSS\BlindTest2020-2022\XXXII\CrystOpt | dfCCDC261 | 36.659 | PBE0(6-31G(d,p)) | 0 |  | This is the DMAflex intra_molecular energy penalty. It is with respect to opt. | CCDC261 | Pbca | 8 | 7.338 | 17.3404 | 49.0391 | 90 | 90 | 90 | LATT 1; SYMM -X +1/2, -Y , +Z +1/2; SYMM +X +1/2, -Y +1/2, -Z ; SYMM -X , +Y +1/2, -Z +1/2 | 1.3342 | 0.6697 |  | -255.18 | -201.39 | -218.521 | 1.38 | -22.962 | 298 | 1 | x parallel to a, y in ab plane, z along c | 5.129 | 0.000,1.000,0.000 | 0 | CrystalOptimizer PBE0/6-31G(d,p) intramolecular + GDMA2.2(PBE0/6-31G(d,p)) DMA + FIT
JEKVII | C29 H32 N8 O4 F2 S1 | 10 | Blind Test XXXII | N-[3-[2-(difluoromethoxy)-5-methylsulfanyl-phenyl]-1-[2-(4-morpholino-1-piperidyl)-2-oxo-ethyl]pyrazol-4-yl]pyrazolo[1,5-a]pyrimidine-3-carboxamide |  | JEKVII, JEKVII01 | CCDC supplied crystal structures, CrystalOptimizer (2.4.8_07_05), DMACRYS (2.3.1.1) | Louise Price | May 2022 | Blind Test 7, 2020-2022 | CHEMISTRY_CPOSS\BlindTest2020-2022\XXXII\CrystOpt | dfCCDC369 | 28.417 | PBE0(6-31G(d,p)) | 0 |  | This is the DMAflex intra_molecular energy penalty. It is with respect to opt. | CCDC369 | P-1 | 2 | 9.531 | 10.7359 | 15.5314 | 74.655 | 84.82 | 84.687 | LATT 1 | 1.3671 | 0.6862 |  | -246.68 | -209.53 | -218.263 | 1.42 | -22.711 | 298 | 1 | x parallel to a, y in ab plane, z along c | 3.5973 | 0.344,0.937,0.060 | 0 | CrystalOptimizer PBE0/6-31G(d,p) intramolecular + GDMA2.2(PBE0/6-31G(d,p)) DMA + FIT
JEKVII | C29 H32 N8 O4 F2 S1 | 10 | Blind Test XXXII | N-[3-[2-(difluoromethoxy)-5-methylsulfanyl-phenyl]-1-[2-(4-morpholino-1-piperidyl)-2-oxo-ethyl]pyrazol-4-yl]pyrazolo[1,5-a]pyrimidine-3-carboxamide |  | JEKVII, JEKVII01 | CCDC supplied crystal structures, CrystalOptimizer (2.4.8_07_05), DMACRYS (2.3.1.1) | Louise Price | May 2022 | Blind Test 7, 2020-2022 | CHEMISTRY_CPOSS\BlindTest2020-2022\XXXII\CrystOpt | dfCCDC284 | 26.772 | PBE0(6-31G(d,p)) | 0 |  | This is the DMAflex intra_molecular energy penalty. It is with respect to opt. | CCDC284 | P-1 | 2 | 8.8574 | 10.7878 | 17.3755 | 86.368 | 72.38 | 79.571 | LATT 1 | 1.3374 | 0.672 |  | -244.99 | -197.16 | -218.218 | 1.42 | -22.467 | 298 | 1 | x parallel to a, y in ab plane, z along c | 5.2461 | 0.358,0.708,0.608 | 0 | CrystalOptimizer PBE0/6-31G(d,p) intramolecular + GDMA2.2(PBE0/6-31G(d,p)) DMA + FIT
JEKVII | C29 H32 N8 O4 F2 S1 | 10 | Blind Test XXXII | N-[3-[2-(difluoromethoxy)-5-methylsulfanyl-phenyl]-1-[2-(4-morpholino-1-piperidyl)-2-oxo-ethyl]pyrazol-4-yl]pyrazolo[1,5-a]pyrimidine-3-carboxamide |  | JEKVII, JEKVII01 | CCDC supplied crystal structures, CrystalOptimizer (2.4.8_07_05), DMACRYS (2.3.1.1) | Louise Price | May 2022 | Blind Test 7, 2020-2022 | CHEMISTRY_CPOSS\BlindTest2020-2022\XXXII\CrystOpt | dfCCDC366 | 34.631 | PBE0(6-31G(d,p)) | 0 |  | This is the DMAflex intra_molecular energy penalty. It is with respect to opt. | CCDC366 | P-1 | 2 | 6.6966 | 12.3502 | 18.529 | 94.882 | 93.161 | 89.929 | LATT 1 | 1.3652 | 0.6838 |  | -252.8 | -212.99 | -218.169 | 1.4 | -23.24 | 298 | 1 | x parallel to a, y in ab plane, z along c | 1.6927 | -0.043,0.201,0.979 | 0 | CrystalOptimizer PBE0/6-31G(d,p) intramolecular + GDMA2.2(PBE0/6-31G(d,p)) DMA + FIT
JEKVII | C29 H32 N8 O4 F2 S1 | 10 | Blind Test XXXII | N-[3-[2-(difluoromethoxy)-5-methylsulfanyl-phenyl]-1-[2-(4-morpholino-1-piperidyl)-2-oxo-ethyl]pyrazol-4-yl]pyrazolo[1,5-a]pyrimidine-3-carboxamide |  | JEKVII, JEKVII01 | CCDC supplied crystal structures, CrystalOptimizer (2.4.8_07_05), DMACRYS (2.3.1.1) | Louise Price | May 2022 | Blind Test 7, 2020-2022 | CHEMISTRY_CPOSS\BlindTest2020-2022\XXXII\CrystOpt | dfCCDC14 | 34.257 | PBE0(6-31G(d,p)) | 0 |  | This is the DMAflex intra_molecular energy penalty. It is with respect to opt. | CCDC14 | P1 | 4 | 21.047 | 5.7816 | 25.3759 | 90.02 | 103.383 | 89.97 | LATT -1 | 1.3856 | 0.6945 |  | -252.41 | -816.82 | -218.153 | 1.41 | -22.623 | 298 | 1 | x parallel to a, y in ab plane, z along c | 7.8832 | -0.693,-0.008,0.721 | 0 | CrystalOptimizer PBE0/6-31G(d,p) intramolecular + GDMA2.2(PBE0/6-31G(d,p)) DMA + FIT
JEKVII | C29 H32 N8 O4 F2 S1 | 10 | Blind Test XXXII | N-[3-[2-(difluoromethoxy)-5-methylsulfanyl-phenyl]-1-[2-(4-morpholino-1-piperidyl)-2-oxo-ethyl]pyrazol-4-yl]pyrazolo[1,5-a]pyrimidine-3-carboxamide |  | JEKVII, JEKVII01 | CCDC supplied crystal structures, CrystalOptimizer (2.4.8_07_05), DMACRYS (2.3.1.1) | Louise Price | May 2022 | Blind Test 7, 2020-2022 | CHEMISTRY_CPOSS\BlindTest2020-2022\XXXII\CrystOpt | dfCCDC459 | 39.551 | PBE0(6-31G(d,p)) | 0 |  | This is the DMAflex intra_molecular energy penalty. It is with respect to opt. | CCDC459 | P-1 | 2 | 9.3341 | 12.8384 | 13.6653 | 92.074 | 95.924 | 111.699 | LATT 1 | 1.3797 | 0.6914 |  | -257.66 | -213.69 | -218.109 | 1.43 | -22.715 | 298 | 1 | x parallel to a, y in ab plane, z along c | 4.1917 | -0.044,0.994,-0.097 | 0 | CrystalOptimizer PBE0/6-31G(d,p) intramolecular + GDMA2.2(PBE0/6-31G(d,p)) DMA + FIT
JEKVII | C29 H32 N8 O4 F2 S1 | 10 | Blind Test XXXII | N-[3-[2-(difluoromethoxy)-5-methylsulfanyl-phenyl]-1-[2-(4-morpholino-1-piperidyl)-2-oxo-ethyl]pyrazol-4-yl]pyrazolo[1,5-a]pyrimidine-3-carboxamide |  | JEKVII, JEKVII01 | CCDC supplied crystal structures, CrystalOptimizer (2.4.8_07_05), DMACRYS (2.3.1.1) | Louise Price | May 2022 | Blind Test 7, 2020-2022 | CHEMISTRY_CPOSS\BlindTest2020-2022\XXXII\CrystOpt | dfCCDC347 | 24.164 | PBE0(6-31G(d,p)) | 0 |  | This is the DMAflex intra_molecular energy penalty. It is with respect to opt. | CCDC347 | P2/c | 8 | 17.8574 | 18.1514 | 19.2112 | 90 | 98.394 | 90 | LATT 1; SYMM -X , +Y , -Z +1/2 | 1.3514 | 0.6789 |  | -242.19 | -409.72 | -218.026 | 1.46 | -22.316 | 298 | 1 | x parallel to a, y in ab plane, z along c | 5.5326 | -0.575,0.000,0.818 | 0 | CrystalOptimizer PBE0/6-31G(d,p) intramolecular + GDMA2.2(PBE0/6-31G(d,p)) DMA + FIT
JEKVII | C29 H32 N8 O4 F2 S1 | 10 | Blind Test XXXII | N-[3-[2-(difluoromethoxy)-5-methylsulfanyl-phenyl]-1-[2-(4-morpholino-1-piperidyl)-2-oxo-ethyl]pyrazol-4-yl]pyrazolo[1,5-a]pyrimidine-3-carboxamide |  | JEKVII, JEKVII01 | CCDC supplied crystal structures, CrystalOptimizer (2.4.8_07_05), DMACRYS (2.3.1.1) | Louise Price | May 2022 | Blind Test 7, 2020-2022 | CHEMISTRY_CPOSS\BlindTest2020-2022\XXXII\CrystOpt | dfCCDC427 | 26.708 | PBE0(6-31G(d,p)) | 0 |  | This is the DMAflex intra_molecular energy penalty. It is with respect to opt. | CCDC427 | P-1 | 2 | 8.3095 | 12.3999 | 16.4039 | 87.819 | 91.286 | 68.356 | LATT 1 | 1.3267 | 0.6651 |  | -244.61 | -203.2 | -217.902 | 1.33 | -23.341 | 298 | 1 | x parallel to a, y in ab plane, z along c | 6.1409 | 0.798,0.202,-0.568 | 0 | CrystalOptimizer PBE0/6-31G(d,p) intramolecular + GDMA2.2(PBE0/6-31G(d,p)) DMA + FIT
JEKVII | C29 H32 N8 O4 F2 S1 | 10 | Blind Test XXXII | N-[3-[2-(difluoromethoxy)-5-methylsulfanyl-phenyl]-1-[2-(4-morpholino-1-piperidyl)-2-oxo-ethyl]pyrazol-4-yl]pyrazolo[1,5-a]pyrimidine-3-carboxamide |  | JEKVII, JEKVII01 | CCDC supplied crystal structures, CrystalOptimizer (2.4.8_07_05), DMACRYS (2.3.1.1) | Louise Price | May 2022 | Blind Test 7, 2020-2022 | CHEMISTRY_CPOSS\BlindTest2020-2022\XXXII\CrystOpt | dfCCDC71 | 25.734 | PBE0(6-31G(d,p)) | 0 |  | This is the DMAflex intra_molecular energy penalty. It is with respect to opt. | CCDC71 | P21/c | 4 | 9.7458 | 10.9573 | 28.4389 | 90 | 98.45 | 90 | LATT 1; SYMM -X , +Y +1/2, -Z +1/2 | 1.3857 | 0.6945 |  | -243.59 | -210.04 | -217.856 | 1.46 | -22.249 | 298 | 1 | x parallel to a, y in ab plane, z along c | 5.0358 | 0.000,1.000,0.000 | 0 | CrystalOptimizer PBE0/6-31G(d,p) intramolecular + GDMA2.2(PBE0/6-31G(d,p)) DMA + FIT
JEKVII | C29 H32 N8 O4 F2 S1 | 10 | Blind Test XXXII | N-[3-[2-(difluoromethoxy)-5-methylsulfanyl-phenyl]-1-[2-(4-morpholino-1-piperidyl)-2-oxo-ethyl]pyrazol-4-yl]pyrazolo[1,5-a]pyrimidine-3-carboxamide |  | JEKVII, JEKVII01 | CCDC supplied crystal structures, CrystalOptimizer (2.4.8_07_05), DMACRYS (2.3.1.1) | Louise Price | May 2022 | Blind Test 7, 2020-2022 | CHEMISTRY_CPOSS\BlindTest2020-2022\XXXII\CrystOpt | dfCCDC177 | 23.205 | PBE0(6-31G(d,p)) | 0 |  | This is the DMAflex intra_molecular energy penalty. It is with respect to opt. | CCDC177 | P-1 | 2 | 10.4321 | 11.2593 | 14.3101 | 80.772 | 76.623 | 82.467 | LATT 1 | 1.2957 | 0.6493 |  | -240.99 | -188.83 | -217.785 | 1.36 | -23.656 | 298 | 1 | x parallel to a, y in ab plane, z along c | 1.7933 | 0.864,0.112,0.490 | 0 | CrystalOptimizer PBE0/6-31G(d,p) intramolecular + GDMA2.2(PBE0/6-31G(d,p)) DMA + FIT
JEKVII | C29 H32 N8 O4 F2 S1 | 10 | Blind Test XXXII | N-[3-[2-(difluoromethoxy)-5-methylsulfanyl-phenyl]-1-[2-(4-morpholino-1-piperidyl)-2-oxo-ethyl]pyrazol-4-yl]pyrazolo[1,5-a]pyrimidine-3-carboxamide |  | JEKVII, JEKVII01 | CCDC supplied crystal structures, CrystalOptimizer (2.4.8_07_05), DMACRYS (2.3.1.1) | Louise Price | May 2022 | Blind Test 7, 2020-2022 | CHEMISTRY_CPOSS\BlindTest2020-2022\XXXII\CrystOpt | dfCCDC500 | 56.515 | PBE0(6-31G(d,p)) | 0 |  | This is the DMAflex intra_molecular energy penalty. It is with respect to opt. | CCDC500 | P-1 | 2 | 8.4855 | 9.871 | 18.2592 | 87.376 | 88.005 | 81.514 | LATT 1 | 1.3779 | 0.6842 |  | -274.3 | -205.85 | -217.785 | 1.53 | -21.832 | 298 | 1 | x parallel to a, y in ab plane, z along c | 6.1263 | 0.118,0.860,0.497 | 0 | CrystalOptimizer PBE0/6-31G(d,p) intramolecular + GDMA2.2(PBE0/6-31G(d,p)) DMA + FIT
JEKVII | C29 H32 N8 O4 F2 S1 | 10 | Blind Test XXXII | N-[3-[2-(difluoromethoxy)-5-methylsulfanyl-phenyl]-1-[2-(4-morpholino-1-piperidyl)-2-oxo-ethyl]pyrazol-4-yl]pyrazolo[1,5-a]pyrimidine-3-carboxamide |  | JEKVII, JEKVII01 | CCDC supplied crystal structures, CrystalOptimizer (2.4.8_07_05), DMACRYS (2.3.1.1) | Louise Price | May 2022 | Blind Test 7, 2020-2022 | CHEMISTRY_CPOSS\BlindTest2020-2022\XXXII\CrystOpt | dfCCDC383 | 40.912 | PBE0(6-31G(d,p)) | 0 |  | This is the DMAflex intra_molecular energy penalty. It is with respect to opt. | CCDC383 | P-1 | 2 | 8.5202 | 12.0755 | 15.3186 | 89.984 | 96.13 | 101.59 | LATT 1 | 1.3561 | 0.6805 |  | -258.57 | -204.51 | -217.658 | 1.48 | -22.437 | 298 | 1 | x parallel to a, y in ab plane, z along c | 3.366 | -0.552,0.826,0.113 | 0 | CrystalOptimizer PBE0/6-31G(d,p) intramolecular + GDMA2.2(PBE0/6-31G(d,p)) DMA + FIT
JEKVII | C29 H32 N8 O4 F2 S1 | 10 | Blind Test XXXII | N-[3-[2-(difluoromethoxy)-5-methylsulfanyl-phenyl]-1-[2-(4-morpholino-1-piperidyl)-2-oxo-ethyl]pyrazol-4-yl]pyrazolo[1,5-a]pyrimidine-3-carboxamide |  | JEKVII, JEKVII01 | CCDC supplied crystal structures, CrystalOptimizer (2.4.8_07_05), DMACRYS (2.3.1.1) | Louise Price | May 2022 | Blind Test 7, 2020-2022 | CHEMISTRY_CPOSS\BlindTest2020-2022\XXXII\CrystOpt | dfCCDC229 | 35.387 | PBE0(6-31G(d,p)) | 0 |  | This is the DMAflex intra_molecular energy penalty. It is with respect to opt. | CCDC229 | P21/c | 4 | 13.0733 | 8.884 | 26.8587 | 90 | 103.51 | 90 | LATT 1; SYMM -X , +Y +1/2, -Z +1/2 | 1.3723 | 0.6879 |  | -252.99 | -213.02 | -217.603 | 1.45 | -22.449 | 298 | 1 | x parallel to a, y in ab plane, z along c | 4.4954 | 0.163,0.000,0.987 | 0 | CrystalOptimizer PBE0/6-31G(d,p) intramolecular + GDMA2.2(PBE0/6-31G(d,p)) DMA + FIT
JEKVII | C29 H32 N8 O4 F2 S1 | 10 | Blind Test XXXII | N-[3-[2-(difluoromethoxy)-5-methylsulfanyl-phenyl]-1-[2-(4-morpholino-1-piperidyl)-2-oxo-ethyl]pyrazol-4-yl]pyrazolo[1,5-a]pyrimidine-3-carboxamide |  | JEKVII, JEKVII01 | CCDC supplied crystal structures, CrystalOptimizer (2.4.8_07_05), DMACRYS (2.3.1.1) | Louise Price | May 2022 | Blind Test 7, 2020-2022 | CHEMISTRY_CPOSS\BlindTest2020-2022\XXXII\CrystOpt | dfCCDC74 | 40.825 | PBE0(6-31G(d,p)) | 0 |  | This is the DMAflex intra_molecular energy penalty. It is with respect to opt. | CCDC74 | P21 | 2 | 12.3709 | 6.779 | 18.3767 | 90 | 99.173 | 90 | LATT -1; SYMM -X , +Y +1/2, -Z | 1.368 | 0.6856 |  | -258.21 | -217.35 | -217.385 | 1.43 | -22.666 | 298 | 1 | x parallel to a, y in ab plane, z along c | 6.5566 | 0.209,0.000,0.978 | 0 | CrystalOptimizer PBE0/6-31G(d,p) intramolecular + GDMA2.2(PBE0/6-31G(d,p)) DMA + FIT
JEKVII | C29 H32 N8 O4 F2 S1 | 10 | Blind Test XXXII | N-[3-[2-(difluoromethoxy)-5-methylsulfanyl-phenyl]-1-[2-(4-morpholino-1-piperidyl)-2-oxo-ethyl]pyrazol-4-yl]pyrazolo[1,5-a]pyrimidine-3-carboxamide |  | JEKVII, JEKVII01 | CCDC supplied crystal structures, CrystalOptimizer (2.4.8_07_05), DMACRYS (2.3.1.1) | Louise Price | May 2022 | Blind Test 7, 2020-2022 | CHEMISTRY_CPOSS\BlindTest2020-2022\XXXII\CrystOpt | dfCCDC103 | 29.392 | PBE0(6-31G(d,p)) | 0 |  | This is the DMAflex intra_molecular energy penalty. It is with respect to opt. | CCDC103 | P-1 | 2 | 9.1185 | 9.6351 | 19.1586 | 91.283 | 110.089 | 77.488 | LATT 1 | 1.3508 | 0.6771 |  | -246.67 | -202.05 | -217.278 | 1.46 | -22.389 | 298 | 1 | x parallel to a, y in ab plane, z along c | 3.1077 | 0.048,-0.550,0.833 | 0 | CrystalOptimizer PBE0/6-31G(d,p) intramolecular + GDMA2.2(PBE0/6-31G(d,p)) DMA + FIT
JEKVII | C29 H32 N8 O4 F2 S1 | 10 | Blind Test XXXII | N-[3-[2-(difluoromethoxy)-5-methylsulfanyl-phenyl]-1-[2-(4-morpholino-1-piperidyl)-2-oxo-ethyl]pyrazol-4-yl]pyrazolo[1,5-a]pyrimidine-3-carboxamide |  | JEKVII, JEKVII01 | CCDC supplied crystal structures, CrystalOptimizer (2.4.8_07_05), DMACRYS (2.3.1.1) | Louise Price | May 2022 | Blind Test 7, 2020-2022 | CHEMISTRY_CPOSS\BlindTest2020-2022\XXXII\CrystOpt | dfCCDC471 | 14.092 | PBE0(6-31G(d,p)) | 0 |  | This is the DMAflex intra_molecular energy penalty. It is with respect to opt. | CCDC471 | P21/c | 8 | 14.1303 | 21.4996 | 20.5594 | 90 | 95.743 | 90 | LATT 1; SYMM -X , +Y +1/2, -Z +1/2 | 1.3396 | 0.6715 |  | -231.22 | -377.37 | -217.128 | 1.37 | -22.807 | 298 | 1 | x parallel to a, y in ab plane, z along c | 5.505 | -0.375,0.000,0.927 | 0 | CrystalOptimizer PBE0/6-31G(d,p) intramolecular + GDMA2.2(PBE0/6-31G(d,p)) DMA + FIT
JEKVII | C29 H32 N8 O4 F2 S1 | 10 | Blind Test XXXII | N-[3-[2-(difluoromethoxy)-5-methylsulfanyl-phenyl]-1-[2-(4-morpholino-1-piperidyl)-2-oxo-ethyl]pyrazol-4-yl]pyrazolo[1,5-a]pyrimidine-3-carboxamide |  | JEKVII, JEKVII01 | CCDC supplied crystal structures, CrystalOptimizer (2.4.8_07_05), DMACRYS (2.3.1.1) | Louise Price | May 2022 | Blind Test 7, 2020-2022 | CHEMISTRY_CPOSS\BlindTest2020-2022\XXXII\CrystOpt | dfCCDC331 | 15.4 | PBE0(6-31G(d,p)) | 0 |  | This is the DMAflex intra_molecular energy penalty. It is with respect to opt. | CCDC331 | P-1 | 2 | 11.8076 | 12.1201 | 12.3774 | 103.508 | 97.744 | 113.106 | LATT 1 | 1.358 | 0.6797 |  | -232.47 | -193.29 | -217.07 | 1.29 | -24.715 | 298 | 1 | x parallel to a, y in ab plane, z along c | 2.5404 | 0.487,0.846,-0.214 | 0 | CrystalOptimizer PBE0/6-31G(d,p) intramolecular + GDMA2.2(PBE0/6-31G(d,p)) DMA + FIT
JEKVII | C29 H32 N8 O4 F2 S1 | 10 | Blind Test XXXII | N-[3-[2-(difluoromethoxy)-5-methylsulfanyl-phenyl]-1-[2-(4-morpholino-1-piperidyl)-2-oxo-ethyl]pyrazol-4-yl]pyrazolo[1,5-a]pyrimidine-3-carboxamide |  | JEKVII, JEKVII01 | CCDC supplied crystal structures, CrystalOptimizer (2.4.8_07_05), DMACRYS (2.3.1.1) | Louise Price | May 2022 | Blind Test 7, 2020-2022 | CHEMISTRY_CPOSS\BlindTest2020-2022\XXXII\CrystOpt | dfCCDC247 | 29.17 | PBE0(6-31G(d,p)) | 0 |  | This is the DMAflex intra_molecular energy penalty. It is with respect to opt. | CCDC247 | Pbca | 8 | 18.6993 | 12.8365 | 25.4994 | 90 | 90 | 90 | LATT 1; SYMM -X +1/2, -Y , +Z +1/2; SYMM +X +1/2, -Y +1/2, -Z ; SYMM -X , +Y +1/2, -Z +1/2 | 1.3601 | 0.683 |  | -246.21 | -199.09 | -217.04 | 1.58 | -21.558 | 298 | 1 | x parallel to a, y in ab plane, z along c | 1.4149 | 1.000,0.000,0.000 | 0 | CrystalOptimizer PBE0/6-31G(d,p) intramolecular + GDMA2.2(PBE0/6-31G(d,p)) DMA + FIT
JEKVII | C29 H32 N8 O4 F2 S1 | 10 | Blind Test XXXII | N-[3-[2-(difluoromethoxy)-5-methylsulfanyl-phenyl]-1-[2-(4-morpholino-1-piperidyl)-2-oxo-ethyl]pyrazol-4-yl]pyrazolo[1,5-a]pyrimidine-3-carboxamide |  | JEKVII, JEKVII01 | CCDC supplied crystal structures, CrystalOptimizer (2.4.8_07_05), DMACRYS (2.3.1.1) | Louise Price | May 2022 | Blind Test 7, 2020-2022 | CHEMISTRY_CPOSS\BlindTest2020-2022\XXXII\CrystOpt | dfCCDC350 | 39.773 | PBE0(6-31G(d,p)) | 0 |  | This is the DMAflex intra_molecular energy penalty. It is with respect to opt. | CCDC350 | P21/c | 4 | 15.9801 | 11.3368 | 18.8394 | 90 | 115.996 | 90 | LATT 1; SYMM -X , +Y +1/2, -Z +1/2 | 1.3569 | 0.6802 |  | -256.58 | -209.6 | -216.807 | 1.42 | -22.83 | 298 | 1 | x parallel to a, y in ab plane, z along c | 6.5769 | 0.000,1.000,0.000 | 0 | CrystalOptimizer PBE0/6-31G(d,p) intramolecular + GDMA2.2(PBE0/6-31G(d,p)) DMA + FIT
JEKVII | C29 H32 N8 O4 F2 S1 | 10 | Blind Test XXXII | N-[3-[2-(difluoromethoxy)-5-methylsulfanyl-phenyl]-1-[2-(4-morpholino-1-piperidyl)-2-oxo-ethyl]pyrazol-4-yl]pyrazolo[1,5-a]pyrimidine-3-carboxamide |  | JEKVII, JEKVII01 | CCDC supplied crystal structures, CrystalOptimizer (2.4.8_07_05), DMACRYS (2.3.1.1) | Louise Price | May 2022 | Blind Test 7, 2020-2022 | CHEMISTRY_CPOSS\BlindTest2020-2022\XXXII\CrystOpt | dfCCDC46 | 30.815 | PBE0(6-31G(d,p)) | 0 |  | This is the DMAflex intra_molecular energy penalty. It is with respect to opt. | CCDC46 | Pna21 | 4 | 17.6855 | 16.3908 | 10.607 | 90 | 90 | 90 | LATT -1; SYMM -X , -Y , +Z +1/2; SYMM -X +1/2, +Y +1/2, +Z +1/2; SYMM +X +1/2, -Y +1/2, +Z | 1.3538 | 0.6777 |  | -247.59 | -195.66 | -216.775 | 1.42 | -22.503 | 298 | 1 | x parallel to a, y in ab plane, z along c | 6.3458 | 1.000,0.000,0.000 | 0 | CrystalOptimizer PBE0/6-31G(d,p) intramolecular + GDMA2.2(PBE0/6-31G(d,p)) DMA + FIT
JEKVII | C29 H32 N8 O4 F2 S1 | 10 | Blind Test XXXII | N-[3-[2-(difluoromethoxy)-5-methylsulfanyl-phenyl]-1-[2-(4-morpholino-1-piperidyl)-2-oxo-ethyl]pyrazol-4-yl]pyrazolo[1,5-a]pyrimidine-3-carboxamide |  | JEKVII, JEKVII01 | CCDC supplied crystal structures, CrystalOptimizer (2.4.8_07_05), DMACRYS (2.3.1.1) | Louise Price | May 2022 | Blind Test 7, 2020-2022 | CHEMISTRY_CPOSS\BlindTest2020-2022\XXXII\CrystOpt | dfCCDC86 | 25.187 | PBE0(6-31G(d,p)) | 0 |  | This is the DMAflex intra_molecular energy penalty. It is with respect to opt. | CCDC86 | P-1 | 2 | 9.6923 | 12.2664 | 15.8636 | 72.371 | 87.815 | 60.541 | LATT 1 | 1.3418 | 0.6744 |  | -241.94 | -200.89 | -216.753 | 1.36 | -23.601 | 298 | 1 | x parallel to a, y in ab plane, z along c | 5.6893 | 0.292,0.705,0.646 | 0 | CrystalOptimizer PBE0/6-31G(d,p) intramolecular + GDMA2.2(PBE0/6-31G(d,p)) DMA + FIT
JEKVII | C29 H32 N8 O4 F2 S1 | 10 | Blind Test XXXII | N-[3-[2-(difluoromethoxy)-5-methylsulfanyl-phenyl]-1-[2-(4-morpholino-1-piperidyl)-2-oxo-ethyl]pyrazol-4-yl]pyrazolo[1,5-a]pyrimidine-3-carboxamide |  | JEKVII, JEKVII01 | CCDC supplied crystal structures, CrystalOptimizer (2.4.8_07_05), DMACRYS (2.3.1.1) | Louise Price | May 2022 | Blind Test 7, 2020-2022 | CHEMISTRY_CPOSS\BlindTest2020-2022\XXXII\CrystOpt | dfCCDC416 | 19.69 | PBE0(6-31G(d,p)) | 0 |  | This is the DMAflex intra_molecular energy penalty. It is with respect to opt. | CCDC416 | P21/c | 4 | 21.4332 | 18.1595 | 8.0656 | 90 | 96.358 | 90 | LATT 1; SYMM -X , +Y +1/2, -Z +1/2 | 1.3341 | 0.6682 |  | -236.44 | -193.31 | -216.75 | 1.45 | -22.393 | 298 | 1 | x parallel to a, y in ab plane, z along c | 6.8783 | 0.753,0.000,0.657 | 0 | CrystalOptimizer PBE0/6-31G(d,p) intramolecular + GDMA2.2(PBE0/6-31G(d,p)) DMA + FIT
JEKVII | C29 H32 N8 O4 F2 S1 | 10 | Blind Test XXXII | N-[3-[2-(difluoromethoxy)-5-methylsulfanyl-phenyl]-1-[2-(4-morpholino-1-piperidyl)-2-oxo-ethyl]pyrazol-4-yl]pyrazolo[1,5-a]pyrimidine-3-carboxamide |  | JEKVII, JEKVII01 | CCDC supplied crystal structures, CrystalOptimizer (2.4.8_07_05), DMACRYS (2.3.1.1) | Louise Price | May 2022 | Blind Test 7, 2020-2022 | CHEMISTRY_CPOSS\BlindTest2020-2022\XXXII\CrystOpt | dfCCDC198 | 38.991 | PBE0(6-31G(d,p)) | 0 |  | This is the DMAflex intra_molecular energy penalty. It is with respect to opt. | CCDC198 | P-1 | 2 | 10.4415 | 11.2114 | 13.9368 | 72.773 | 78.392 | 75.316 | LATT 1 | 1.3937 | 0.7001 |  | -255.7 | -216.05 | -216.709 | 1.46 | -22.179 | 298 | 1 | x parallel to a, y in ab plane, z along c | 5.7605 | 0.664,-0.702,0.260 | 0 | CrystalOptimizer PBE0/6-31G(d,p) intramolecular + GDMA2.2(PBE0/6-31G(d,p)) DMA + FIT
JEKVII | C29 H32 N8 O4 F2 S1 | 10 | Blind Test XXXII | N-[3-[2-(difluoromethoxy)-5-methylsulfanyl-phenyl]-1-[2-(4-morpholino-1-piperidyl)-2-oxo-ethyl]pyrazol-4-yl]pyrazolo[1,5-a]pyrimidine-3-carboxamide |  | JEKVII, JEKVII01 | CCDC supplied crystal structures, CrystalOptimizer (2.4.8_07_05), DMACRYS (2.3.1.1) | Louise Price | May 2022 | Blind Test 7, 2020-2022 | CHEMISTRY_CPOSS\BlindTest2020-2022\XXXII\CrystOpt | dfCCDC169 | 30.853 | PBE0(6-31G(d,p)) | 0 |  | This is the DMAflex intra_molecular energy penalty. It is with respect to opt. | CCDC169 | P21/c | 4 | 19.1541 | 9.094 | 19.7099 | 90 | 115.111 | 90 | LATT 1; SYMM -X , +Y +1/2, -Z +1/2 | 1.339 | 0.6728 |  | -247.56 | -197.54 | -216.707 | 1.53 | -22.229 | 298 | 1 | x parallel to a, y in ab plane, z along c | 2.2974 | 0.771,0.000,0.637 | 0 | CrystalOptimizer PBE0/6-31G(d,p) intramolecular + GDMA2.2(PBE0/6-31G(d,p)) DMA + FIT
JEKVII | C29 H32 N8 O4 F2 S1 | 10 | Blind Test XXXII | N-[3-[2-(difluoromethoxy)-5-methylsulfanyl-phenyl]-1-[2-(4-morpholino-1-piperidyl)-2-oxo-ethyl]pyrazol-4-yl]pyrazolo[1,5-a]pyrimidine-3-carboxamide |  | JEKVII, JEKVII01 | CCDC supplied crystal structures, CrystalOptimizer (2.4.8_07_05), DMACRYS (2.3.1.1) | Louise Price | May 2022 | Blind Test 7, 2020-2022 | CHEMISTRY_CPOSS\BlindTest2020-2022\XXXII\CrystOpt | dfCCDC182 | 23.769 | PBE0(6-31G(d,p)) | 0 |  | This is the DMAflex intra_molecular energy penalty. It is with respect to opt. | CCDC182 | P-1 | 2 | 8.8837 | 12.7601 | 15.179 | 100.632 | 108.335 | 100.22 | LATT 1 | 1.3399 | 0.6713 |  | -240.46 | -210.52 | -216.691 | 1.37 | -23.495 | 298 | 1 | x parallel to a, y in ab plane, z along c | 1.9631 | 0.771,-0.580,-0.264 | 0 | CrystalOptimizer PBE0/6-31G(d,p) intramolecular + GDMA2.2(PBE0/6-31G(d,p)) DMA + FIT
JEKVII | C29 H32 N8 O4 F2 S1 | 10 | Blind Test XXXII | N-[3-[2-(difluoromethoxy)-5-methylsulfanyl-phenyl]-1-[2-(4-morpholino-1-piperidyl)-2-oxo-ethyl]pyrazol-4-yl]pyrazolo[1,5-a]pyrimidine-3-carboxamide |  | JEKVII, JEKVII01 | CCDC supplied crystal structures, CrystalOptimizer (2.4.8_07_05), DMACRYS (2.3.1.1) | Louise Price | May 2022 | Blind Test 7, 2020-2022 | CHEMISTRY_CPOSS\BlindTest2020-2022\XXXII\CrystOpt | dfCCDC410 | 35.685 | PBE0(6-31G(d,p)) | 0 |  | This is the DMAflex intra_molecular energy penalty. It is with respect to opt. | CCDC410 | P-1 | 2 | 9.271 | 13.2751 | 13.7499 | 104.698 | 101.197 | 102.319 | LATT 1 | 1.3489 | 0.676 |  | -252.33 | -205.37 | -216.645 | 1.43 | -22.541 | 298 | 1 | x parallel to a, y in ab plane, z along c | 2.0918 | 0.836,-0.496,-0.233 | 0 | CrystalOptimizer PBE0/6-31G(d,p) intramolecular + GDMA2.2(PBE0/6-31G(d,p)) DMA + FIT
JEKVII | C29 H32 N8 O4 F2 S1 | 10 | Blind Test XXXII | N-[3-[2-(difluoromethoxy)-5-methylsulfanyl-phenyl]-1-[2-(4-morpholino-1-piperidyl)-2-oxo-ethyl]pyrazol-4-yl]pyrazolo[1,5-a]pyrimidine-3-carboxamide |  | JEKVII, JEKVII01 | CCDC supplied crystal structures, CrystalOptimizer (2.4.8_07_05), DMACRYS (2.3.1.1) | Louise Price | May 2022 | Blind Test 7, 2020-2022 | CHEMISTRY_CPOSS\BlindTest2020-2022\XXXII\CrystOpt | dfCCDC53 | 50.538 | PBE0(6-31G(d,p)) | 0 |  | This is the DMAflex intra_molecular energy penalty. It is with respect to opt. | CCDC53 | P-1 | 2 | 9.8333 | 11.884 | 13.9949 | 89.966 | 98.355 | 111.84 | LATT 1 | 1.388 | 0.6937 |  | -267.14 | -208.77 | -216.602 | 1.59 | -21.304 | 298 | 1 | x parallel to a, y in ab plane, z along c | 5.1774 | -0.052,0.982,-0.180 | 0 | CrystalOptimizer PBE0/6-31G(d,p) intramolecular + GDMA2.2(PBE0/6-31G(d,p)) DMA + FIT
JEKVII | C29 H32 N8 O4 F2 S1 | 10 | Blind Test XXXII | N-[3-[2-(difluoromethoxy)-5-methylsulfanyl-phenyl]-1-[2-(4-morpholino-1-piperidyl)-2-oxo-ethyl]pyrazol-4-yl]pyrazolo[1,5-a]pyrimidine-3-carboxamide |  | JEKVII, JEKVII01 | CCDC supplied crystal structures, CrystalOptimizer (2.4.8_07_05), DMACRYS (2.3.1.1) | Louise Price | May 2022 | Blind Test 7, 2020-2022 | CHEMISTRY_CPOSS\BlindTest2020-2022\XXXII\CrystOpt | dfCCDC194 | 29.931 | PBE0(6-31G(d,p)) | 0 |  | This is the DMAflex intra_molecular energy penalty. It is with respect to opt. | CCDC194 | P-1 | 2 | 9.9658 | 12.4338 | 14.5629 | 64.255 | 83.43 | 72.289 | LATT 1 | 1.3444 | 0.6742 |  | -246.49 | -202.85 | -216.559 | 1.38 | -23.132 | 298 | 1 | x parallel to a, y in ab plane, z along c | 4.0328 | 0.960,-0.120,-0.252 | 0 | CrystalOptimizer PBE0/6-31G(d,p) intramolecular + GDMA2.2(PBE0/6-31G(d,p)) DMA + FIT
JEKVII | C29 H32 N8 O4 F2 S1 | 10 | Blind Test XXXII | N-[3-[2-(difluoromethoxy)-5-methylsulfanyl-phenyl]-1-[2-(4-morpholino-1-piperidyl)-2-oxo-ethyl]pyrazol-4-yl]pyrazolo[1,5-a]pyrimidine-3-carboxamide |  | JEKVII, JEKVII01 | CCDC supplied crystal structures, CrystalOptimizer (2.4.8_07_05), DMACRYS (2.3.1.1) | Louise Price | May 2022 | Blind Test 7, 2020-2022 | CHEMISTRY_CPOSS\BlindTest2020-2022\XXXII\CrystOpt | dfCCDC187 | 30.525 | PBE0(6-31G(d,p)) | 0 |  | This is the DMAflex intra_molecular energy penalty. It is with respect to opt. | CCDC187 | Pbca | 8 | 18.4473 | 13.0249 | 26.2245 | 90 | 90 | 90 | LATT 1; SYMM -X +1/2, -Y , +Z +1/2; SYMM +X +1/2, -Y +1/2, -Z ; SYMM -X , +Y +1/2, -Z +1/2 | 1.3212 | 0.6624 |  | -247.04 | -189.69 | -216.515 | 1.52 | -21.608 | 298 | 1 | x parallel to a, y in ab plane, z along c | 8.9404 | 0.000,0.000,1.000 | 0 | CrystalOptimizer PBE0/6-31G(d,p) intramolecular + GDMA2.2(PBE0/6-31G(d,p)) DMA + FIT
JEKVII | C29 H32 N8 O4 F2 S1 | 10 | Blind Test XXXII | N-[3-[2-(difluoromethoxy)-5-methylsulfanyl-phenyl]-1-[2-(4-morpholino-1-piperidyl)-2-oxo-ethyl]pyrazol-4-yl]pyrazolo[1,5-a]pyrimidine-3-carboxamide |  | JEKVII, JEKVII01 | CCDC supplied crystal structures, CrystalOptimizer (2.4.8_07_05), DMACRYS (2.3.1.1) | Louise Price | May 2022 | Blind Test 7, 2020-2022 | CHEMISTRY_CPOSS\BlindTest2020-2022\XXXII\CrystOpt | dfCCDC108 | 33.349 | PBE0(6-31G(d,p)) | 0 |  | This is the DMAflex intra_molecular energy penalty. It is with respect to opt. | CCDC108 | P-1 | 2 | 11.2553 | 9.8946 | 14.8574 | 78.804 | 72.734 | 87.237 | LATT 1 | 1.3428 | 0.6727 |  | -249.69 | -198.8 | -216.341 | 1.43 | -22.541 | 298 | 1 | x parallel to a, y in ab plane, z along c | 5.302 | -0.658,0.025,0.753 | 0 | CrystalOptimizer PBE0/6-31G(d,p) intramolecular + GDMA2.2(PBE0/6-31G(d,p)) DMA + FIT
JEKVII | C29 H32 N8 O4 F2 S1 | 10 | Blind Test XXXII | N-[3-[2-(difluoromethoxy)-5-methylsulfanyl-phenyl]-1-[2-(4-morpholino-1-piperidyl)-2-oxo-ethyl]pyrazol-4-yl]pyrazolo[1,5-a]pyrimidine-3-carboxamide |  | JEKVII, JEKVII01 | CCDC supplied crystal structures, CrystalOptimizer (2.4.8_07_05), DMACRYS (2.3.1.1) | Louise Price | May 2022 | Blind Test 7, 2020-2022 | CHEMISTRY_CPOSS\BlindTest2020-2022\XXXII\CrystOpt | dfCCDC475 | 32.185 | PBE0(6-31G(d,p)) | 0 |  | This is the DMAflex intra_molecular energy penalty. It is with respect to opt. | CCDC475 | P-1 | 2 | 10.2142 | 12.3923 | 14.2067 | 103.775 | 104.398 | 109.972 | LATT 1 | 1.3599 | 0.6822 |  | -248.51 | -206.51 | -216.325 | 1.45 | -22.539 | 298 | 1 | x parallel to a, y in ab plane, z along c | 6.1866 | 0.228,0.973,0.029 | 0 | CrystalOptimizer PBE0/6-31G(d,p) intramolecular + GDMA2.2(PBE0/6-31G(d,p)) DMA + FIT
JEKVII | C29 H32 N8 O4 F2 S1 | 10 | Blind Test XXXII | N-[3-[2-(difluoromethoxy)-5-methylsulfanyl-phenyl]-1-[2-(4-morpholino-1-piperidyl)-2-oxo-ethyl]pyrazol-4-yl]pyrazolo[1,5-a]pyrimidine-3-carboxamide |  | JEKVII, JEKVII01 | CCDC supplied crystal structures, CrystalOptimizer (2.4.8_07_05), DMACRYS (2.3.1.1) | Louise Price | May 2022 | Blind Test 7, 2020-2022 | CHEMISTRY_CPOSS\BlindTest2020-2022\XXXII\CrystOpt | dfCCDC193 | 53.23 | PBE0(6-31G(d,p)) | 0 |  | This is the DMAflex intra_molecular energy penalty. It is with respect to opt. | CCDC193 | P21/c | 4 | 9.9405 | 8.3878 | 35.894 | 90 | 91.036 | 90 | LATT 1; SYMM -X , +Y +1/2, -Z +1/2 | 1.3911 | 0.6939 |  | -269.51 | -206.24 | -216.28 | 1.44 | -22.612 | 298 | 1 | x parallel to a, y in ab plane, z along c | 4.1376 | 0.164,0.000,0.986 | 0 | CrystalOptimizer PBE0/6-31G(d,p) intramolecular + GDMA2.2(PBE0/6-31G(d,p)) DMA + FIT
JEKVII | C29 H32 N8 O4 F2 S1 | 10 | Blind Test XXXII | N-[3-[2-(difluoromethoxy)-5-methylsulfanyl-phenyl]-1-[2-(4-morpholino-1-piperidyl)-2-oxo-ethyl]pyrazol-4-yl]pyrazolo[1,5-a]pyrimidine-3-carboxamide |  | JEKVII, JEKVII01 | CCDC supplied crystal structures, CrystalOptimizer (2.4.8_07_05), DMACRYS (2.3.1.1) | Louise Price | May 2022 | Blind Test 7, 2020-2022 | CHEMISTRY_CPOSS\BlindTest2020-2022\XXXII\CrystOpt | dfCCDC218 | 21.519 | PBE0(6-31G(d,p)) | 0 |  | This is the DMAflex intra_molecular energy penalty. It is with respect to opt. | CCDC218 | P-1 | 2 | 10.4867 | 11.0488 | 14.168 | 85.069 | 101.258 | 95.654 | LATT 1 | 1.3021 | 0.6523 |  | -237.78 | -190.25 | -216.261 | 1.42 | -22.922 | 298 | 1 | x parallel to a, y in ab plane, z along c | 2.1349 | 0.828,0.106,-0.551 | 0 | CrystalOptimizer PBE0/6-31G(d,p) intramolecular + GDMA2.2(PBE0/6-31G(d,p)) DMA + FIT
JEKVII | C29 H32 N8 O4 F2 S1 | 10 | Blind Test XXXII | N-[3-[2-(difluoromethoxy)-5-methylsulfanyl-phenyl]-1-[2-(4-morpholino-1-piperidyl)-2-oxo-ethyl]pyrazol-4-yl]pyrazolo[1,5-a]pyrimidine-3-carboxamide |  | JEKVII, JEKVII01 | CCDC supplied crystal structures, CrystalOptimizer (2.4.8_07_05), DMACRYS (2.3.1.1) | Louise Price | May 2022 | Blind Test 7, 2020-2022 | CHEMISTRY_CPOSS\BlindTest2020-2022\XXXII\CrystOpt | dfCCDC439 | 30.387 | PBE0(6-31G(d,p)) | 0 |  | This is the DMAflex intra_molecular energy penalty. It is with respect to opt. | CCDC439 | P21/c | 4 | 9.4906 | 29.7335 | 11.0829 | 90 | 102.576 | 90 | LATT 1; SYMM -X , +Y +1/2, -Z +1/2 | 1.3637 | 0.6822 |  | -246.56 | -195.68 | -216.173 | 1.46 | -22.001 | 298 | 1 | x parallel to a, y in ab plane, z along c | 3.8656 | 0.638,0.000,0.770 | 0 | CrystalOptimizer PBE0/6-31G(d,p) intramolecular + GDMA2.2(PBE0/6-31G(d,p)) DMA + FIT
JEKVII | C29 H32 N8 O4 F2 S1 | 10 | Blind Test XXXII | N-[3-[2-(difluoromethoxy)-5-methylsulfanyl-phenyl]-1-[2-(4-morpholino-1-piperidyl)-2-oxo-ethyl]pyrazol-4-yl]pyrazolo[1,5-a]pyrimidine-3-carboxamide |  | JEKVII, JEKVII01 | CCDC supplied crystal structures, CrystalOptimizer (2.4.8_07_05), DMACRYS (2.3.1.1) | Louise Price | May 2022 | Blind Test 7, 2020-2022 | CHEMISTRY_CPOSS\BlindTest2020-2022\XXXII\CrystOpt | dfCCDC137 | 21.54 | PBE0(6-31G(d,p)) | 0 |  | This is the DMAflex intra_molecular energy penalty. It is with respect to opt. | CCDC137 | P-1 | 2 | 8.6757 | 11.5502 | 17 | 71.993 | 83.987 | 74.605 | LATT 1 | 1.3329 | 0.6648 |  | -237.71 | -188.05 | -216.17 | 1.37 | -23.157 | 298 | 1 | x parallel to a, y in ab plane, z along c | 4.8813 | 0.889,0.111,-0.443 | 0 | CrystalOptimizer PBE0/6-31G(d,p) intramolecular + GDMA2.2(PBE0/6-31G(d,p)) DMA + FIT
JEKVII | C29 H32 N8 O4 F2 S1 | 10 | Blind Test XXXII | N-[3-[2-(difluoromethoxy)-5-methylsulfanyl-phenyl]-1-[2-(4-morpholino-1-piperidyl)-2-oxo-ethyl]pyrazol-4-yl]pyrazolo[1,5-a]pyrimidine-3-carboxamide |  | JEKVII, JEKVII01 | CCDC supplied crystal structures, CrystalOptimizer (2.4.8_07_05), DMACRYS (2.3.1.1) | Louise Price | May 2022 | Blind Test 7, 2020-2022 | CHEMISTRY_CPOSS\BlindTest2020-2022\XXXII\CrystOpt | dfCCDC205 | 29.135 | PBE0(6-31G(d,p)) | 0 |  | This is the DMAflex intra_molecular energy penalty. It is with respect to opt. | CCDC205 | P-1 | 2 | 10.7772 | 11.3684 | 13.1407 | 85.529 | 70.754 | 85.298 | LATT 1 | 1.3759 | 0.6895 |  | -245.29 | -209.42 | -216.155 | 1.46 | -22.155 | 298 | 1 | x parallel to a, y in ab plane, z along c | 6.4409 | 0.308,-0.416,0.856 | 0 | CrystalOptimizer PBE0/6-31G(d,p) intramolecular + GDMA2.2(PBE0/6-31G(d,p)) DMA + FIT
JEKVII | C29 H32 N8 O4 F2 S1 | 10 | Blind Test XXXII | N-[3-[2-(difluoromethoxy)-5-methylsulfanyl-phenyl]-1-[2-(4-morpholino-1-piperidyl)-2-oxo-ethyl]pyrazol-4-yl]pyrazolo[1,5-a]pyrimidine-3-carboxamide |  | JEKVII, JEKVII01 | CCDC supplied crystal structures, CrystalOptimizer (2.4.8_07_05), DMACRYS (2.3.1.1) | Louise Price | May 2022 | Blind Test 7, 2020-2022 | CHEMISTRY_CPOSS\BlindTest2020-2022\XXXII\CrystOpt | dfCCDC451 | 37.232 | PBE0(6-31G(d,p)) | 0 |  | This is the DMAflex intra_molecular energy penalty. It is with respect to opt. | CCDC451 | P-1 | 2 | 9.6071 | 11.7139 | 14.7925 | 95.237 | 101.017 | 103.004 | LATT 1 | 1.3203 | 0.6634 |  | -253.36 | -206.05 | -216.128 | 1.39 | -23.108 | 298 | 1 | x parallel to a, y in ab plane, z along c | 3.8879 | 0.409,-0.502,-0.762 | 0 | CrystalOptimizer PBE0/6-31G(d,p) intramolecular + GDMA2.2(PBE0/6-31G(d,p)) DMA + FIT
JEKVII | C29 H32 N8 O4 F2 S1 | 10 | Blind Test XXXII | N-[3-[2-(difluoromethoxy)-5-methylsulfanyl-phenyl]-1-[2-(4-morpholino-1-piperidyl)-2-oxo-ethyl]pyrazol-4-yl]pyrazolo[1,5-a]pyrimidine-3-carboxamide |  | JEKVII, JEKVII01 | CCDC supplied crystal structures, CrystalOptimizer (2.4.8_07_05), DMACRYS (2.3.1.1) | Louise Price | May 2022 | Blind Test 7, 2020-2022 | CHEMISTRY_CPOSS\BlindTest2020-2022\XXXII\CrystOpt | dfCCDC207 | 20.857 | PBE0(6-31G(d,p)) | 0 |  | This is the DMAflex intra_molecular energy penalty. It is with respect to opt. | CCDC207 | P21/c | 4 | 19.91 | 14.1845 | 10.9679 | 90 | 92.927 | 90 | LATT 1; SYMM -X , +Y +1/2, -Z +1/2 | 1.3456 | 0.677 |  | -236.92 | -195.71 | -216.063 | 1.45 | -22.43 | 298 | 1 | x parallel to a, y in ab plane, z along c | 5.667 | 0.000,1.000,0.000 | 0 | CrystalOptimizer PBE0/6-31G(d,p) intramolecular + GDMA2.2(PBE0/6-31G(d,p)) DMA + FIT
JEKVII | C29 H32 N8 O4 F2 S1 | 10 | Blind Test XXXII | N-[3-[2-(difluoromethoxy)-5-methylsulfanyl-phenyl]-1-[2-(4-morpholino-1-piperidyl)-2-oxo-ethyl]pyrazol-4-yl]pyrazolo[1,5-a]pyrimidine-3-carboxamide |  | JEKVII, JEKVII01 | CCDC supplied crystal structures, CrystalOptimizer (2.4.8_07_05), DMACRYS (2.3.1.1) | Louise Price | May 2022 | Blind Test 7, 2020-2022 | CHEMISTRY_CPOSS\BlindTest2020-2022\XXXII\CrystOpt | dfCCDC164 | 30.288 | PBE0(6-31G(d,p)) | 0 |  | This is the DMAflex intra_molecular energy penalty. It is with respect to opt. | CCDC164 | P21/c | 8 | 48.4664 | 7.1419 | 18.3373 | 90 | 95.126 | 90 | LATT 1; SYMM -X , +Y +1/2, -Z +1/2 | 1.3168 | 0.6607 |  | -246.27 | -385.48 | -215.982 | 1.42 | -22.914 | 298 | 1 | x parallel to a, y in ab plane, z along c | 2.1391 | -0.385,0.000,0.923 | 0 | CrystalOptimizer PBE0/6-31G(d,p) intramolecular + GDMA2.2(PBE0/6-31G(d,p)) DMA + FIT
JEKVII | C29 H32 N8 O4 F2 S1 | 10 | Blind Test XXXII | N-[3-[2-(difluoromethoxy)-5-methylsulfanyl-phenyl]-1-[2-(4-morpholino-1-piperidyl)-2-oxo-ethyl]pyrazol-4-yl]pyrazolo[1,5-a]pyrimidine-3-carboxamide |  | JEKVII, JEKVII01 | CCDC supplied crystal structures, CrystalOptimizer (2.4.8_07_05), DMACRYS (2.3.1.1) | Louise Price | May 2022 | Blind Test 7, 2020-2022 | CHEMISTRY_CPOSS\BlindTest2020-2022\XXXII\CrystOpt | dfCCDC239 | 23.295 | PBE0(6-31G(d,p)) | 0 |  | This is the DMAflex intra_molecular energy penalty. It is with respect to opt. | CCDC239 | P-1 | 2 | 10.5417 | 11.586 | 13.1863 | 102.692 | 93.162 | 92.194 | LATT 1 | 1.3284 | 0.6672 |  | -239.25 | -182.49 | -215.955 | 1.49 | -22.459 | 298 | 1 | x parallel to a, y in ab plane, z along c | 4.6601 | -0.114,0.926,0.360 | 0 | CrystalOptimizer PBE0/6-31G(d,p) intramolecular + GDMA2.2(PBE0/6-31G(d,p)) DMA + FIT
JEKVII | C29 H32 N8 O4 F2 S1 | 10 | Blind Test XXXII | N-[3-[2-(difluoromethoxy)-5-methylsulfanyl-phenyl]-1-[2-(4-morpholino-1-piperidyl)-2-oxo-ethyl]pyrazol-4-yl]pyrazolo[1,5-a]pyrimidine-3-carboxamide |  | JEKVII, JEKVII01 | CCDC supplied crystal structures, CrystalOptimizer (2.4.8_07_05), DMACRYS (2.3.1.1) | Louise Price | May 2022 | Blind Test 7, 2020-2022 | CHEMISTRY_CPOSS\BlindTest2020-2022\XXXII\CrystOpt | dfCCDC233 | 25.007 | PBE0(6-31G(d,p)) | 0 |  | This is the DMAflex intra_molecular energy penalty. It is with respect to opt. | CCDC233 | P21/c | 4 | 14.6411 | 15.2765 | 14.1799 | 90 | 91.927 | 90 | LATT 1; SYMM -X , +Y +1/2, -Z +1/2 | 1.3132 | 0.6583 |  | -240.79 | -194.18 | -215.783 | 1.24 | -24.587 | 298 | 1 | x parallel to a, y in ab plane, z along c | 3.6721 | 0.999,0.000,-0.042 | 0 | CrystalOptimizer PBE0/6-31G(d,p) intramolecular + GDMA2.2(PBE0/6-31G(d,p)) DMA + FIT
JEKVII | C29 H32 N8 O4 F2 S1 | 10 | Blind Test XXXII | N-[3-[2-(difluoromethoxy)-5-methylsulfanyl-phenyl]-1-[2-(4-morpholino-1-piperidyl)-2-oxo-ethyl]pyrazol-4-yl]pyrazolo[1,5-a]pyrimidine-3-carboxamide |  | JEKVII, JEKVII01 | CCDC supplied crystal structures, CrystalOptimizer (2.4.8_07_05), DMACRYS (2.3.1.1) | Louise Price | May 2022 | Blind Test 7, 2020-2022 | CHEMISTRY_CPOSS\BlindTest2020-2022\XXXII\CrystOpt | dfCCDC399 | 32.368 | PBE0(6-31G(d,p)) | 0 |  | This is the DMAflex intra_molecular energy penalty. It is with respect to opt. | CCDC399 | P21/c | 4 | 16.3624 | 10.8088 | 17.6489 | 90 | 88.882 | 90 | LATT 1; SYMM -X , +Y +1/2, -Z +1/2 | 1.3338 | 0.6701 |  | -248.04 | -201.5 | -215.672 | 1.47 | -22.847 | 298 | 1 | x parallel to a, y in ab plane, z along c | 4.1417 | 0.130,0.000,0.992 | 0 | CrystalOptimizer PBE0/6-31G(d,p) intramolecular + GDMA2.2(PBE0/6-31G(d,p)) DMA + FIT
JEKVII | C29 H32 N8 O4 F2 S1 | 10 | Blind Test XXXII | N-[3-[2-(difluoromethoxy)-5-methylsulfanyl-phenyl]-1-[2-(4-morpholino-1-piperidyl)-2-oxo-ethyl]pyrazol-4-yl]pyrazolo[1,5-a]pyrimidine-3-carboxamide |  | JEKVII, JEKVII01 | CCDC supplied crystal structures, CrystalOptimizer (2.4.8_07_05), DMACRYS (2.3.1.1) | Louise Price | May 2022 | Blind Test 7, 2020-2022 | CHEMISTRY_CPOSS\BlindTest2020-2022\XXXII\CrystOpt | dfCCDC98 | 33.397 | PBE0(6-31G(d,p)) | 0 |  | This is the DMAflex intra_molecular energy penalty. It is with respect to opt. | CCDC98 | P-1 | 2 | 8.5048 | 10.9092 | 16.574 | 87.593 | 85.555 | 94.49 | LATT 1 | 1.3633 | 0.6849 |  | -249.05 | -213.45 | -215.653 | 1.42 | -22.825 | 298 | 1 | x parallel to a, y in ab plane, z along c | 3.8584 | 0.234,-0.131,0.963 | 0 | CrystalOptimizer PBE0/6-31G(d,p) intramolecular + GDMA2.2(PBE0/6-31G(d,p)) DMA + FIT
JEKVII | C29 H32 N8 O4 F2 S1 | 10 | Blind Test XXXII | N-[3-[2-(difluoromethoxy)-5-methylsulfanyl-phenyl]-1-[2-(4-morpholino-1-piperidyl)-2-oxo-ethyl]pyrazol-4-yl]pyrazolo[1,5-a]pyrimidine-3-carboxamide |  | JEKVII, JEKVII01 | CCDC supplied crystal structures, CrystalOptimizer (2.4.8_07_05), DMACRYS (2.3.1.1) | Louise Price | May 2022 | Blind Test 7, 2020-2022 | CHEMISTRY_CPOSS\BlindTest2020-2022\XXXII\CrystOpt | dfCCDC246 | 23.742 | PBE0(6-31G(d,p)) | 0 |  | This is the DMAflex intra_molecular energy penalty. It is with respect to opt. | CCDC246 | P21/c | 4 | 14.0395 | 23.7451 | 9.3566 | 90 | 89.754 | 90 | LATT 1; SYMM -X , +Y +1/2, -Z +1/2 | 1.3345 | 0.6692 |  | -239.39 | -200.76 | -215.648 | 1.37 | -23.526 | 298 | 1 | x parallel to a, y in ab plane, z along c | 3.8641 | 0.764,0.000,0.645 | 0 | CrystalOptimizer PBE0/6-31G(d,p) intramolecular + GDMA2.2(PBE0/6-31G(d,p)) DMA + FIT
JEKVII | C29 H32 N8 O4 F2 S1 | 10 | Blind Test XXXII | N-[3-[2-(difluoromethoxy)-5-methylsulfanyl-phenyl]-1-[2-(4-morpholino-1-piperidyl)-2-oxo-ethyl]pyrazol-4-yl]pyrazolo[1,5-a]pyrimidine-3-carboxamide |  | JEKVII, JEKVII01 | CCDC supplied crystal structures, CrystalOptimizer (2.4.8_07_05), DMACRYS (2.3.1.1) | Louise Price | May 2022 | Blind Test 7, 2020-2022 | CHEMISTRY_CPOSS\BlindTest2020-2022\XXXII\CrystOpt | dfCCDC482 | 49.233 | PBE0(6-31G(d,p)) | 0 |  | This is the DMAflex intra_molecular energy penalty. It is with respect to opt. | CCDC482 | P-1 | 2 | 9.8795 | 11.8826 | 13.9735 | 89.993 | 81.915 | 68.099 | LATT 1 | 1.3834 | 0.691 |  | -264.87 | -206.96 | -215.637 | 1.58 | -21.445 | 298 | 1 | x parallel to a, y in ab plane, z along c | 5.3314 | 0.057,0.983,-0.175 | 0 | CrystalOptimizer PBE0/6-31G(d,p) intramolecular + GDMA2.2(PBE0/6-31G(d,p)) DMA + FIT
JEKVII | C29 H32 N8 O4 F2 S1 | 10 | Blind Test XXXII | N-[3-[2-(difluoromethoxy)-5-methylsulfanyl-phenyl]-1-[2-(4-morpholino-1-piperidyl)-2-oxo-ethyl]pyrazol-4-yl]pyrazolo[1,5-a]pyrimidine-3-carboxamide |  | JEKVII, JEKVII01 | CCDC supplied crystal structures, CrystalOptimizer (2.4.8_07_05), DMACRYS (2.3.1.1) | Louise Price | May 2022 | Blind Test 7, 2020-2022 | CHEMISTRY_CPOSS\BlindTest2020-2022\XXXII\CrystOpt | dfCCDC335 | 33.695 | PBE0(6-31G(d,p)) | 0 |  | This is the DMAflex intra_molecular energy penalty. It is with respect to opt. | CCDC335 | P-1 | 2 | 9.1634 | 10.0172 | 17.4853 | 88.35 | 79.37 | 75.646 | LATT 1 | 1.3621 | 0.6851 |  | -249.23 | -205.53 | -215.535 | 1.36 | -23.427 | 298 | 1 | x parallel to a, y in ab plane, z along c | 4.3088 | -0.763,0.026,0.645 | 0 | CrystalOptimizer PBE0/6-31G(d,p) intramolecular + GDMA2.2(PBE0/6-31G(d,p)) DMA + FIT
JEKVII | C29 H32 N8 O4 F2 S1 | 10 | Blind Test XXXII | N-[3-[2-(difluoromethoxy)-5-methylsulfanyl-phenyl]-1-[2-(4-morpholino-1-piperidyl)-2-oxo-ethyl]pyrazol-4-yl]pyrazolo[1,5-a]pyrimidine-3-carboxamide |  | JEKVII, JEKVII01 | CCDC supplied crystal structures, CrystalOptimizer (2.4.8_07_05), DMACRYS (2.3.1.1) | Louise Price | May 2022 | Blind Test 7, 2020-2022 | CHEMISTRY_CPOSS\BlindTest2020-2022\XXXII\CrystOpt | dfCCDC223 | 15.871 | PBE0(6-31G(d,p)) | 0 |  | This is the DMAflex intra_molecular energy penalty. It is with respect to opt. | CCDC223 | P21/c | 4 | 15.7139 | 14.2862 | 14.391 | 90 | 109.71 | 90 | LATT 1; SYMM -X , +Y +1/2, -Z +1/2 | 1.3686 | 0.6857 |  | -231.35 | -202.04 | -215.479 | 1.42 | -22.879 | 298 | 1 | x parallel to a, y in ab plane, z along c | 4.8005 | 0.000,1.000,0.000 | 0 | CrystalOptimizer PBE0/6-31G(d,p) intramolecular + GDMA2.2(PBE0/6-31G(d,p)) DMA + FIT
JEKVII | C29 H32 N8 O4 F2 S1 | 10 | Blind Test XXXII | N-[3-[2-(difluoromethoxy)-5-methylsulfanyl-phenyl]-1-[2-(4-morpholino-1-piperidyl)-2-oxo-ethyl]pyrazol-4-yl]pyrazolo[1,5-a]pyrimidine-3-carboxamide |  | JEKVII, JEKVII01 | CCDC supplied crystal structures, CrystalOptimizer (2.4.8_07_05), DMACRYS (2.3.1.1) | Louise Price | May 2022 | Blind Test 7, 2020-2022 | CHEMISTRY_CPOSS\BlindTest2020-2022\XXXII\CrystOpt | dfCCDC97 | 37.833 | PBE0(6-31G(d,p)) | 0 |  | This is the DMAflex intra_molecular energy penalty. It is with respect to opt. | CCDC97 | P21/c | 4 | 14.578 | 14.0032 | 16.3848 | 90 | 115.941 | 90 | LATT 1; SYMM -X , +Y +1/2, -Z +1/2 | 1.3839 | 0.6944 |  | -253.24 | -203.75 | -215.407 | 1.48 | -21.909 | 298 | 1 | x parallel to a, y in ab plane, z along c | 5.8109 | 0.845,0.000,-0.535 | 0 | CrystalOptimizer PBE0/6-31G(d,p) intramolecular + GDMA2.2(PBE0/6-31G(d,p)) DMA + FIT
JEKVII | C29 H32 N8 O4 F2 S1 | 10 | Blind Test XXXII | N-[3-[2-(difluoromethoxy)-5-methylsulfanyl-phenyl]-1-[2-(4-morpholino-1-piperidyl)-2-oxo-ethyl]pyrazol-4-yl]pyrazolo[1,5-a]pyrimidine-3-carboxamide |  | JEKVII, JEKVII01 | CCDC supplied crystal structures, CrystalOptimizer (2.4.8_07_05), DMACRYS (2.3.1.1) | Louise Price | May 2022 | Blind Test 7, 2020-2022 | CHEMISTRY_CPOSS\BlindTest2020-2022\XXXII\CrystOpt | dfCCDC322 | 39.293 | PBE0(6-31G(d,p)) | 0 |  | This is the DMAflex intra_molecular energy penalty. It is with respect to opt. | CCDC322 | P21/c | 4 | 12.8648 | 14.7335 | 16.7327 | 90 | 106.924 | 90 | LATT 1; SYMM -X , +Y +1/2, -Z +1/2 | 1.3719 | 0.6886 |  | -254.58 | -210.77 | -215.287 | 1.43 | -22.59 | 298 | 1 | x parallel to a, y in ab plane, z along c | 3.8125 | 0.218,0.000,0.976 | 0 | CrystalOptimizer PBE0/6-31G(d,p) intramolecular + GDMA2.2(PBE0/6-31G(d,p)) DMA + FIT
JEKVII | C29 H32 N8 O4 F2 S1 | 10 | Blind Test XXXII | N-[3-[2-(difluoromethoxy)-5-methylsulfanyl-phenyl]-1-[2-(4-morpholino-1-piperidyl)-2-oxo-ethyl]pyrazol-4-yl]pyrazolo[1,5-a]pyrimidine-3-carboxamide |  | JEKVII, JEKVII01 | CCDC supplied crystal structures, CrystalOptimizer (2.4.8_07_05), DMACRYS (2.3.1.1) | Louise Price | May 2022 | Blind Test 7, 2020-2022 | CHEMISTRY_CPOSS\BlindTest2020-2022\XXXII\CrystOpt | dfCCDC387 | 32.248 | PBE0(6-31G(d,p)) | 0 |  | This is the DMAflex intra_molecular energy penalty. It is with respect to opt. | CCDC387 | P21/c | 4 | 15.5582 | 8.8476 | 22.156 | 90 | 93.004 | 90 | LATT 1; SYMM -X , +Y +1/2, -Z +1/2 | 1.3667 | 0.6854 |  | -247.43 | -206.4 | -215.182 | 1.48 | -22.452 | 298 | 1 | x parallel to a, y in ab plane, z along c | 1.355 | -0.423,0.000,0.906 | 0 | CrystalOptimizer PBE0/6-31G(d,p) intramolecular + GDMA2.2(PBE0/6-31G(d,p)) DMA + FIT
JEKVII | C29 H32 N8 O4 F2 S1 | 10 | Blind Test XXXII | N-[3-[2-(difluoromethoxy)-5-methylsulfanyl-phenyl]-1-[2-(4-morpholino-1-piperidyl)-2-oxo-ethyl]pyrazol-4-yl]pyrazolo[1,5-a]pyrimidine-3-carboxamide |  | JEKVII, JEKVII01 | CCDC supplied crystal structures, CrystalOptimizer (2.4.8_07_05), DMACRYS (2.3.1.1) | Louise Price | May 2022 | Blind Test 7, 2020-2022 | CHEMISTRY_CPOSS\BlindTest2020-2022\XXXII\CrystOpt | dfCCDC465 | 34.202 | PBE0(6-31G(d,p)) | 0 |  | This is the DMAflex intra_molecular energy penalty. It is with respect to opt. | CCDC465 | P-1 | 2 | 11.3905 | 11.8954 | 12.5302 | 70.713 | 72.51 | 77.059 | LATT 1 | 1.375 | 0.6894 |  | -249.3 | -210.13 | -215.098 | 1.5 | -21.91 | 298 | 1 | x parallel to a, y in ab plane, z along c | 6.7001 | -0.353,0.843,0.405 | 0 | CrystalOptimizer PBE0/6-31G(d,p) intramolecular + GDMA2.2(PBE0/6-31G(d,p)) DMA + FIT
JEKVII | C29 H32 N8 O4 F2 S1 | 10 | Blind Test XXXII | N-[3-[2-(difluoromethoxy)-5-methylsulfanyl-phenyl]-1-[2-(4-morpholino-1-piperidyl)-2-oxo-ethyl]pyrazol-4-yl]pyrazolo[1,5-a]pyrimidine-3-carboxamide |  | JEKVII, JEKVII01 | CCDC supplied crystal structures, CrystalOptimizer (2.4.8_07_05), DMACRYS (2.3.1.1) | Louise Price | May 2022 | Blind Test 7, 2020-2022 | CHEMISTRY_CPOSS\BlindTest2020-2022\XXXII\CrystOpt | dfCCDC269 | 31.471 | PBE0(6-31G(d,p)) | 0 |  | This is the DMAflex intra_molecular energy penalty. It is with respect to opt. | CCDC269 | P2/c | 8 | 20.2584 | 9.9733 | 30.3166 | 90 | 97.758 | 90 | LATT 1; SYMM -X , +Y , -Z +1/2 | 1.3717 | 0.6882 |  | -246.46 | -423.37 | -214.989 | 1.41 | -22.506 | 298 | 1 | x parallel to a, y in ab plane, z along c | 3.9463 | 0.986,0.000,0.167 | 0 | CrystalOptimizer PBE0/6-31G(d,p) intramolecular + GDMA2.2(PBE0/6-31G(d,p)) DMA + FIT
JEKVII | C29 H32 N8 O4 F2 S1 | 10 | Blind Test XXXII | N-[3-[2-(difluoromethoxy)-5-methylsulfanyl-phenyl]-1-[2-(4-morpholino-1-piperidyl)-2-oxo-ethyl]pyrazol-4-yl]pyrazolo[1,5-a]pyrimidine-3-carboxamide |  | JEKVII, JEKVII01 | CCDC supplied crystal structures, CrystalOptimizer (2.4.8_07_05), DMACRYS (2.3.1.1) | Louise Price | May 2022 | Blind Test 7, 2020-2022 | CHEMISTRY_CPOSS\BlindTest2020-2022\XXXII\CrystOpt | dfCCDC55 | 42.286 | PBE0(6-31G(d,p)) | 0 |  | This is the DMAflex intra_molecular energy penalty. It is with respect to opt. | CCDC55 | P21/c | 4 | 21.2051 | 6.665 | 24.8275 | 90 | 119.614 | 90 | LATT 1; SYMM -X , +Y +1/2, -Z +1/2 | 1.3645 | 0.6841 |  | -257.13 | -213.48 | -214.844 | 1.46 | -22.305 | 298 | 1 | x parallel to a, y in ab plane, z along c | 2.8213 | 0.889,0.000,-0.458 | 0 | CrystalOptimizer PBE0/6-31G(d,p) intramolecular + GDMA2.2(PBE0/6-31G(d,p)) DMA + FIT
JEKVII | C29 H32 N8 O4 F2 S1 | 10 | Blind Test XXXII | N-[3-[2-(difluoromethoxy)-5-methylsulfanyl-phenyl]-1-[2-(4-morpholino-1-piperidyl)-2-oxo-ethyl]pyrazol-4-yl]pyrazolo[1,5-a]pyrimidine-3-carboxamide |  | JEKVII, JEKVII01 | CCDC supplied crystal structures, CrystalOptimizer (2.4.8_07_05), DMACRYS (2.3.1.1) | Louise Price | May 2022 | Blind Test 7, 2020-2022 | CHEMISTRY_CPOSS\BlindTest2020-2022\XXXII\CrystOpt | dfCCDC344 | 22.284 | PBE0(6-31G(d,p)) | 0 |  | This is the DMAflex intra_molecular energy penalty. It is with respect to opt. | CCDC344 | P-1 | 2 | 10.4775 | 10.6099 | 15.0444 | 80.798 | 70.319 | 82.818 | LATT 1 | 1.3428 | 0.6711 |  | -237.11 | -202.2 | -214.826 | 1.39 | -23.082 | 298 | 1 | x parallel to a, y in ab plane, z along c | 3.7807 | 0.313,0.712,-0.629 | 0 | CrystalOptimizer PBE0/6-31G(d,p) intramolecular + GDMA2.2(PBE0/6-31G(d,p)) DMA + FIT
JEKVII | C29 H32 N8 O4 F2 S1 | 10 | Blind Test XXXII | N-[3-[2-(difluoromethoxy)-5-methylsulfanyl-phenyl]-1-[2-(4-morpholino-1-piperidyl)-2-oxo-ethyl]pyrazol-4-yl]pyrazolo[1,5-a]pyrimidine-3-carboxamide |  | JEKVII, JEKVII01 | CCDC supplied crystal structures, CrystalOptimizer (2.4.8_07_05), DMACRYS (2.3.1.1) | Louise Price | May 2022 | Blind Test 7, 2020-2022 | CHEMISTRY_CPOSS\BlindTest2020-2022\XXXII\CrystOpt | dfCCDC345 | 34.313 | PBE0(6-31G(d,p)) | 0 |  | This is the DMAflex intra_molecular energy penalty. It is with respect to opt. | CCDC345 | P21/c | 4 | 14.2194 | 11.7797 | 20.1468 | 90 | 114.41 | 90 | LATT 1; SYMM -X , +Y +1/2, -Z +1/2 | 1.3546 | 0.6794 |  | -249.08 | -204.63 | -214.767 | 1.41 | -22.502 | 298 | 1 | x parallel to a, y in ab plane, z along c | 5.0334 | 0.845,0.000,0.535 | 0 | CrystalOptimizer PBE0/6-31G(d,p) intramolecular + GDMA2.2(PBE0/6-31G(d,p)) DMA + FIT
JEKVII | C29 H32 N8 O4 F2 S1 | 10 | Blind Test XXXII | N-[3-[2-(difluoromethoxy)-5-methylsulfanyl-phenyl]-1-[2-(4-morpholino-1-piperidyl)-2-oxo-ethyl]pyrazol-4-yl]pyrazolo[1,5-a]pyrimidine-3-carboxamide |  | JEKVII, JEKVII01 | CCDC supplied crystal structures, CrystalOptimizer (2.4.8_07_05), DMACRYS (2.3.1.1) | Louise Price | May 2022 | Blind Test 7, 2020-2022 | CHEMISTRY_CPOSS\BlindTest2020-2022\XXXII\CrystOpt | dfCCDC446 | 33.402 | PBE0(6-31G(d,p)) | 0 |  | This is the DMAflex intra_molecular energy penalty. It is with respect to opt. | CCDC446 | P-1 | 2 | 10.7712 | 11.2194 | 14.2581 | 95.642 | 102.606 | 113.679 | LATT 1 | 1.3818 | 0.693 |  | -248.14 | -195.21 | -214.738 | 1.46 | -22.264 | 298 | 1 | x parallel to a, y in ab plane, z along c | 4.0395 | 0.473,-0.432,0.768 | 0 | CrystalOptimizer PBE0/6-31G(d,p) intramolecular + GDMA2.2(PBE0/6-31G(d,p)) DMA + FIT
JEKVII | C29 H32 N8 O4 F2 S1 | 10 | Blind Test XXXII | N-[3-[2-(difluoromethoxy)-5-methylsulfanyl-phenyl]-1-[2-(4-morpholino-1-piperidyl)-2-oxo-ethyl]pyrazol-4-yl]pyrazolo[1,5-a]pyrimidine-3-carboxamide |  | JEKVII, JEKVII01 | CCDC supplied crystal structures, CrystalOptimizer (2.4.8_07_05), DMACRYS (2.3.1.1) | Louise Price | May 2022 | Blind Test 7, 2020-2022 | CHEMISTRY_CPOSS\BlindTest2020-2022\XXXII\CrystOpt | dfCCDC189 | 32.249 | PBE0(6-31G(d,p)) | 0 |  | This is the DMAflex intra_molecular energy penalty. It is with respect to opt. | CCDC189 | P-1 | 2 | 11.0125 | 11.3908 | 12.9448 | 83.546 | 84.903 | 76.266 | LATT 1 | 1.3306 | 0.6684 |  | -246.98 | -199.35 | -214.731 | 1.38 | -23.243 | 298 | 1 | x parallel to a, y in ab plane, z along c | 6.2634 | -0.692,0.381,-0.614 | 0 | CrystalOptimizer PBE0/6-31G(d,p) intramolecular + GDMA2.2(PBE0/6-31G(d,p)) DMA + FIT
JEKVII | C29 H32 N8 O4 F2 S1 | 10 | Blind Test XXXII | N-[3-[2-(difluoromethoxy)-5-methylsulfanyl-phenyl]-1-[2-(4-morpholino-1-piperidyl)-2-oxo-ethyl]pyrazol-4-yl]pyrazolo[1,5-a]pyrimidine-3-carboxamide |  | JEKVII, JEKVII01 | CCDC supplied crystal structures, CrystalOptimizer (2.4.8_07_05), DMACRYS (2.3.1.1) | Louise Price | May 2022 | Blind Test 7, 2020-2022 | CHEMISTRY_CPOSS\BlindTest2020-2022\XXXII\CrystOpt | dfCCDC250 | 57.458 | PBE0(6-31G(d,p)) | 0 |  | This is the DMAflex intra_molecular energy penalty. It is with respect to opt. | CCDC250 | P-1 | 2 | 8.6322 | 9.7383 | 18.0805 | 89.858 | 87.77 | 83.974 | LATT 1 | 1.378 | 0.6876 |  | -272.18 | -208.13 | -214.722 | 1.41 | -22.792 | 298 | 1 | x parallel to a, y in ab plane, z along c | 3.2399 | -0.008,0.298,0.955 | 0 | CrystalOptimizer PBE0/6-31G(d,p) intramolecular + GDMA2.2(PBE0/6-31G(d,p)) DMA + FIT
JEKVII | C29 H32 N8 O4 F2 S1 | 10 | Blind Test XXXII | N-[3-[2-(difluoromethoxy)-5-methylsulfanyl-phenyl]-1-[2-(4-morpholino-1-piperidyl)-2-oxo-ethyl]pyrazol-4-yl]pyrazolo[1,5-a]pyrimidine-3-carboxamide |  | JEKVII, JEKVII01 | CCDC supplied crystal structures, CrystalOptimizer (2.4.8_07_05), DMACRYS (2.3.1.1) | Louise Price | May 2022 | Blind Test 7, 2020-2022 | CHEMISTRY_CPOSS\BlindTest2020-2022\XXXII\CrystOpt | dfCCDC394 | 41.931 | PBE0(6-31G(d,p)) | 0 |  | This is the DMAflex intra_molecular energy penalty. It is with respect to opt. | CCDC394 | P-1 | 2 | 10.2256 | 11.22 | 15.023 | 80.576 | 78.703 | 61.728 | LATT 1 | 1.4029 | 0.7031 |  | -256.65 | -214.44 | -214.719 | 1.48 | -22.229 | 298 | 1 | x parallel to a, y in ab plane, z along c | 2.3378 | 0.831,0.411,0.376 | 0 | CrystalOptimizer PBE0/6-31G(d,p) intramolecular + GDMA2.2(PBE0/6-31G(d,p)) DMA + FIT
JEKVII | C29 H32 N8 O4 F2 S1 | 10 | Blind Test XXXII | N-[3-[2-(difluoromethoxy)-5-methylsulfanyl-phenyl]-1-[2-(4-morpholino-1-piperidyl)-2-oxo-ethyl]pyrazol-4-yl]pyrazolo[1,5-a]pyrimidine-3-carboxamide |  | JEKVII, JEKVII01 | CCDC supplied crystal structures, CrystalOptimizer (2.4.8_07_05), DMACRYS (2.3.1.1) | Louise Price | May 2022 | Blind Test 7, 2020-2022 | CHEMISTRY_CPOSS\BlindTest2020-2022\XXXII\CrystOpt | dfCCDC152 | 34.781 | PBE0(6-31G(d,p)) | 0 |  | This is the DMAflex intra_molecular energy penalty. It is with respect to opt. | CCDC152 | P21/c | 4 | 15.619 | 24.9992 | 8.0725 | 90 | 100.191 | 90 | LATT 1; SYMM -X , +Y +1/2, -Z +1/2 | 1.3417 | 0.6721 |  | -249.46 | -202.96 | -214.679 | 1.37 | -23.362 | 298 | 1 | x parallel to a, y in ab plane, z along c | 3.6673 | -0.030,0.000,1.000 | 0 | CrystalOptimizer PBE0/6-31G(d,p) intramolecular + GDMA2.2(PBE0/6-31G(d,p)) DMA + FIT
JEKVII | C29 H32 N8 O4 F2 S1 | 10 | Blind Test XXXII | N-[3-[2-(difluoromethoxy)-5-methylsulfanyl-phenyl]-1-[2-(4-morpholino-1-piperidyl)-2-oxo-ethyl]pyrazol-4-yl]pyrazolo[1,5-a]pyrimidine-3-carboxamide |  | JEKVII, JEKVII01 | CCDC supplied crystal structures, CrystalOptimizer (2.4.8_07_05), DMACRYS (2.3.1.1) | Louise Price | May 2022 | Blind Test 7, 2020-2022 | CHEMISTRY_CPOSS\BlindTest2020-2022\XXXII\CrystOpt | dfCCDC73 | 24.14 | PBE0(6-31G(d,p)) | 0 |  | This is the DMAflex intra_molecular energy penalty. It is with respect to opt. | CCDC73 | P21/c | 4 | 7.1602 | 13.4398 | 33.3236 | 90 | 98.91 | 90 | LATT 1; SYMM -X , +Y +1/2, -Z +1/2 | 1.3139 | 0.6595 |  | -238.74 | -190.59 | -214.6 | 1.33 | -23.745 | 298 | 1 | x parallel to a, y in ab plane, z along c | 1.6711 | 0.000,1.000,0.000 | 0 | CrystalOptimizer PBE0/6-31G(d,p) intramolecular + GDMA2.2(PBE0/6-31G(d,p)) DMA + FIT
JEKVII | C29 H32 N8 O4 F2 S1 | 10 | Blind Test XXXII | N-[3-[2-(difluoromethoxy)-5-methylsulfanyl-phenyl]-1-[2-(4-morpholino-1-piperidyl)-2-oxo-ethyl]pyrazol-4-yl]pyrazolo[1,5-a]pyrimidine-3-carboxamide |  | JEKVII, JEKVII01 | CCDC supplied crystal structures, CrystalOptimizer (2.4.8_07_05), DMACRYS (2.3.1.1) | Louise Price | May 2022 | Blind Test 7, 2020-2022 | CHEMISTRY_CPOSS\BlindTest2020-2022\XXXII\CrystOpt | dfCCDC43 | 24.411 | PBE0(6-31G(d,p)) | 0 |  | This is the DMAflex intra_molecular energy penalty. It is with respect to opt. | CCDC43 | P21/c | 4 | 7.6061 | 19.543 | 21.3074 | 90 | 105.192 | 90 | LATT 1; SYMM -X , +Y +1/2, -Z +1/2 | 1.3618 | 0.6849 |  | -238.96 | -187.15 | -214.549 | 1.48 | -21.994 | 298 | 1 | x parallel to a, y in ab plane, z along c | 6.2086 | 0.828,0.000,0.561 | 0 | CrystalOptimizer PBE0/6-31G(d,p) intramolecular + GDMA2.2(PBE0/6-31G(d,p)) DMA + FIT
JEKVII | C29 H32 N8 O4 F2 S1 | 10 | Blind Test XXXII | N-[3-[2-(difluoromethoxy)-5-methylsulfanyl-phenyl]-1-[2-(4-morpholino-1-piperidyl)-2-oxo-ethyl]pyrazol-4-yl]pyrazolo[1,5-a]pyrimidine-3-carboxamide |  | JEKVII, JEKVII01 | CCDC supplied crystal structures, CrystalOptimizer (2.4.8_07_05), DMACRYS (2.3.1.1) | Louise Price | May 2022 | Blind Test 7, 2020-2022 | CHEMISTRY_CPOSS\BlindTest2020-2022\XXXII\CrystOpt | dfCCDC362 | 36.284 | PBE0(6-31G(d,p)) | 0 |  | This is the DMAflex intra_molecular energy penalty. It is with respect to opt. | CCDC362 | P21/c | 4 | 12.7895 | 26.796 | 9.0528 | 90 | 98.4 | 90 | LATT 1; SYMM -X , +Y +1/2, -Z +1/2 | 1.3562 | 0.6808 |  | -250.78 | -202.54 | -214.496 | 1.46 | -22.28 | 298 | 1 | x parallel to a, y in ab plane, z along c | 4.5525 | 0.000,1.000,0.000 | 0 | CrystalOptimizer PBE0/6-31G(d,p) intramolecular + GDMA2.2(PBE0/6-31G(d,p)) DMA + FIT
JEKVII | C29 H32 N8 O4 F2 S1 | 10 | Blind Test XXXII | N-[3-[2-(difluoromethoxy)-5-methylsulfanyl-phenyl]-1-[2-(4-morpholino-1-piperidyl)-2-oxo-ethyl]pyrazol-4-yl]pyrazolo[1,5-a]pyrimidine-3-carboxamide |  | JEKVII, JEKVII01 | CCDC supplied crystal structures, CrystalOptimizer (2.4.8_07_05), DMACRYS (2.3.1.1) | Louise Price | May 2022 | Blind Test 7, 2020-2022 | CHEMISTRY_CPOSS\BlindTest2020-2022\XXXII\CrystOpt | dfCCDC386 | 25.169 | PBE0(6-31G(d,p)) | 0 |  | This is the DMAflex intra_molecular energy penalty. It is with respect to opt. | CCDC386 | P-1 | 2 | 9.2816 | 13.0339 | 13.9196 | 75.471 | 77.467 | 77.069 | LATT 1 | 1.3295 | 0.6666 |  | -239.63 | -195.03 | -214.461 | 1.37 | -23.538 | 298 | 1 | x parallel to a, y in ab plane, z along c | 3.588 | -0.260,-0.635,0.728 | 0 | CrystalOptimizer PBE0/6-31G(d,p) intramolecular + GDMA2.2(PBE0/6-31G(d,p)) DMA + FIT
JEKVII | C29 H32 N8 O4 F2 S1 | 10 | Blind Test XXXII | N-[3-[2-(difluoromethoxy)-5-methylsulfanyl-phenyl]-1-[2-(4-morpholino-1-piperidyl)-2-oxo-ethyl]pyrazol-4-yl]pyrazolo[1,5-a]pyrimidine-3-carboxamide |  | JEKVII, JEKVII01 | CCDC supplied crystal structures, CrystalOptimizer (2.4.8_07_05), DMACRYS (2.3.1.1) | Louise Price | May 2022 | Blind Test 7, 2020-2022 | CHEMISTRY_CPOSS\BlindTest2020-2022\XXXII\CrystOpt | dfCCDC42 | 37.432 | PBE0(6-31G(d,p)) | 0 |  | This is the DMAflex intra_molecular energy penalty. It is with respect to opt. | CCDC42 | P21/c | 4 | 17.2554 | 11.1077 | 17.5068 | 90 | 113.059 | 90 | LATT 1; SYMM -X , +Y +1/2, -Z +1/2 | 1.3482 | 0.6758 |  | -251.86 | -203.14 | -214.428 | 1.54 | -21.546 | 298 | 1 | x parallel to a, y in ab plane, z along c | 5.5965 | -0.605,0.000,0.796 | 0 | CrystalOptimizer PBE0/6-31G(d,p) intramolecular + GDMA2.2(PBE0/6-31G(d,p)) DMA + FIT
JEKVII | C29 H32 N8 O4 F2 S1 | 10 | Blind Test XXXII | N-[3-[2-(difluoromethoxy)-5-methylsulfanyl-phenyl]-1-[2-(4-morpholino-1-piperidyl)-2-oxo-ethyl]pyrazol-4-yl]pyrazolo[1,5-a]pyrimidine-3-carboxamide |  | JEKVII, JEKVII01 | CCDC supplied crystal structures, CrystalOptimizer (2.4.8_07_05), DMACRYS (2.3.1.1) | Louise Price | May 2022 | Blind Test 7, 2020-2022 | CHEMISTRY_CPOSS\BlindTest2020-2022\XXXII\CrystOpt | dfCCDC290 | 49.463 | PBE0(6-31G(d,p)) | 0 |  | This is the DMAflex intra_molecular energy penalty. It is with respect to opt. | CCDC290 | P-1 | 2 | 9.684 | 11.44 | 15.1733 | 83.826 | 77.999 | 67.645 | LATT 1 | 1.3693 | 0.6862 |  | -263.88 | -209.87 | -214.417 | 1.42 | -22.502 | 298 | 1 | x parallel to a, y in ab plane, z along c | 4.5622 | 0.211,0.956,-0.203 | 0 | CrystalOptimizer PBE0/6-31G(d,p) intramolecular + GDMA2.2(PBE0/6-31G(d,p)) DMA + FIT
JEKVII | C29 H32 N8 O4 F2 S1 | 10 | Blind Test XXXII | N-[3-[2-(difluoromethoxy)-5-methylsulfanyl-phenyl]-1-[2-(4-morpholino-1-piperidyl)-2-oxo-ethyl]pyrazol-4-yl]pyrazolo[1,5-a]pyrimidine-3-carboxamide |  | JEKVII, JEKVII01 | CCDC supplied crystal structures, CrystalOptimizer (2.4.8_07_05), DMACRYS (2.3.1.1) | Louise Price | May 2022 | Blind Test 7, 2020-2022 | CHEMISTRY_CPOSS\BlindTest2020-2022\XXXII\CrystOpt | dfCCDC487 | 32.156 | PBE0(6-31G(d,p)) | 0 |  | This is the DMAflex intra_molecular energy penalty. It is with respect to opt. | CCDC487 | Pbca | 8 | 18.5674 | 14.7788 | 23.1331 | 90 | 90 | 90 | LATT 1; SYMM -X +1/2, -Y , +Z +1/2; SYMM +X +1/2, -Y +1/2, -Z ; SYMM -X , +Y +1/2, -Z +1/2 | 1.3115 | 0.6601 |  | -246.53 | -190.1 | -214.374 | 1.39 | -22.758 | 298 | 1 | x parallel to a, y in ab plane, z along c | 5.3011 | 0.000,1.000,0.000 | 0 | CrystalOptimizer PBE0/6-31G(d,p) intramolecular + GDMA2.2(PBE0/6-31G(d,p)) DMA + FIT
JEKVII | C29 H32 N8 O4 F2 S1 | 10 | Blind Test XXXII | N-[3-[2-(difluoromethoxy)-5-methylsulfanyl-phenyl]-1-[2-(4-morpholino-1-piperidyl)-2-oxo-ethyl]pyrazol-4-yl]pyrazolo[1,5-a]pyrimidine-3-carboxamide |  | JEKVII, JEKVII01 | CCDC supplied crystal structures, CrystalOptimizer (2.4.8_07_05), DMACRYS (2.3.1.1) | Louise Price | May 2022 | Blind Test 7, 2020-2022 | CHEMISTRY_CPOSS\BlindTest2020-2022\XXXII\CrystOpt | dfCCDC474 | 26.098 | PBE0(6-31G(d,p)) | 0 |  | This is the DMAflex intra_molecular energy penalty. It is with respect to opt. | CCDC474 | P-1 | 2 | 9.69 | 11.7947 | 13.6776 | 95.492 | 94.242 | 88.686 | LATT 1 | 1.3414 | 0.6741 |  | -240.4 | -199.12 | -214.302 | 1.47 | -22.423 | 298 | 1 | x parallel to a, y in ab plane, z along c | 3.7343 | -0.339,0.083,0.937 | 0 | CrystalOptimizer PBE0/6-31G(d,p) intramolecular + GDMA2.2(PBE0/6-31G(d,p)) DMA + FIT
JEKVII | C29 H32 N8 O4 F2 S1 | 10 | Blind Test XXXII | N-[3-[2-(difluoromethoxy)-5-methylsulfanyl-phenyl]-1-[2-(4-morpholino-1-piperidyl)-2-oxo-ethyl]pyrazol-4-yl]pyrazolo[1,5-a]pyrimidine-3-carboxamide |  | JEKVII, JEKVII01 | CCDC supplied crystal structures, CrystalOptimizer (2.4.8_07_05), DMACRYS (2.3.1.1) | Louise Price | May 2022 | Blind Test 7, 2020-2022 | CHEMISTRY_CPOSS\BlindTest2020-2022\XXXII\CrystOpt | dfCCDC29 | 29.704 | PBE0(6-31G(d,p)) | 0 |  | This is the DMAflex intra_molecular energy penalty. It is with respect to opt. | CCDC29 | P-1 | 2 | 6.8119 | 14.9293 | 17.2397 | 113.109 | 96.642 | 100.116 | LATT 1 | 1.3392 | 0.6722 |  | -243.97 | -213.33 | -214.266 | 1.31 | -23.608 | 298 | 1 | x parallel to a, y in ab plane, z along c | 4.0327 | -0.441,-0.221,0.870 | 0 | CrystalOptimizer PBE0/6-31G(d,p) intramolecular + GDMA2.2(PBE0/6-31G(d,p)) DMA + FIT
JEKVII | C29 H32 N8 O4 F2 S1 | 10 | Blind Test XXXII | N-[3-[2-(difluoromethoxy)-5-methylsulfanyl-phenyl]-1-[2-(4-morpholino-1-piperidyl)-2-oxo-ethyl]pyrazol-4-yl]pyrazolo[1,5-a]pyrimidine-3-carboxamide |  | JEKVII, JEKVII01 | CCDC supplied crystal structures, CrystalOptimizer (2.4.8_07_05), DMACRYS (2.3.1.1) | Louise Price | May 2022 | Blind Test 7, 2020-2022 | CHEMISTRY_CPOSS\BlindTest2020-2022\XXXII\CrystOpt | dfCCDC431 | 30.734 | PBE0(6-31G(d,p)) | 0 |  | This is the DMAflex intra_molecular energy penalty. It is with respect to opt. | CCDC431 | P21/c | 4 | 7.1855 | 38.4978 | 11.8133 | 90 | 109.854 | 90 | LATT 1; SYMM -X , +Y +1/2, -Z +1/2 | 1.3543 | 0.6779 |  | -244.99 | -189.43 | -214.256 | 1.54 | -21.686 | 298 | 1 | x parallel to a, y in ab plane, z along c | 7.8805 | 0.865,0.000,0.502 | 0 | CrystalOptimizer PBE0/6-31G(d,p) intramolecular + GDMA2.2(PBE0/6-31G(d,p)) DMA + FIT
JEKVII | C29 H32 N8 O4 F2 S1 | 10 | Blind Test XXXII | N-[3-[2-(difluoromethoxy)-5-methylsulfanyl-phenyl]-1-[2-(4-morpholino-1-piperidyl)-2-oxo-ethyl]pyrazol-4-yl]pyrazolo[1,5-a]pyrimidine-3-carboxamide |  | JEKVII, JEKVII01 | CCDC supplied crystal structures, CrystalOptimizer (2.4.8_07_05), DMACRYS (2.3.1.1) | Louise Price | May 2022 | Blind Test 7, 2020-2022 | CHEMISTRY_CPOSS\BlindTest2020-2022\XXXII\CrystOpt | dfCCDC414 | 29.086 | PBE0(6-31G(d,p)) | 0 |  | This is the DMAflex intra_molecular energy penalty. It is with respect to opt. | CCDC414 | P-1 | 2 | 9.3655 | 12.7194 | 14.1564 | 79.248 | 71.952 | 76.666 | LATT 1 | 1.3444 | 0.6738 |  | -243.25 | -202.42 | -214.164 | 1.38 | -23.346 | 298 | 1 | x parallel to a, y in ab plane, z along c | 3.3596 | -0.523,0.300,0.798 | 0 | CrystalOptimizer PBE0/6-31G(d,p) intramolecular + GDMA2.2(PBE0/6-31G(d,p)) DMA + FIT
JEKVII | C29 H32 N8 O4 F2 S1 | 10 | Blind Test XXXII | N-[3-[2-(difluoromethoxy)-5-methylsulfanyl-phenyl]-1-[2-(4-morpholino-1-piperidyl)-2-oxo-ethyl]pyrazol-4-yl]pyrazolo[1,5-a]pyrimidine-3-carboxamide |  | JEKVII, JEKVII01 | CCDC supplied crystal structures, CrystalOptimizer (2.4.8_07_05), DMACRYS (2.3.1.1) | Louise Price | May 2022 | Blind Test 7, 2020-2022 | CHEMISTRY_CPOSS\BlindTest2020-2022\XXXII\CrystOpt | dfCCDC148 | 43.538 | PBE0(6-31G(d,p)) | 0 |  | This is the DMAflex intra_molecular energy penalty. It is with respect to opt. | CCDC148 | P-1 | 2 | 9.2904 | 11.1369 | 15.6219 | 70.78 | 75.082 | 87.034 | LATT 1 | 1.4121 | 0.7092 |  | -257.7 | -219.29 | -214.162 | 1.5 | -21.929 | 298 | 1 | x parallel to a, y in ab plane, z along c | 4.354 | -0.518,0.827,0.218 | 0 | CrystalOptimizer PBE0/6-31G(d,p) intramolecular + GDMA2.2(PBE0/6-31G(d,p)) DMA + FIT
JEKVII | C29 H32 N8 O4 F2 S1 | 10 | Blind Test XXXII | N-[3-[2-(difluoromethoxy)-5-methylsulfanyl-phenyl]-1-[2-(4-morpholino-1-piperidyl)-2-oxo-ethyl]pyrazol-4-yl]pyrazolo[1,5-a]pyrimidine-3-carboxamide |  | JEKVII, JEKVII01 | CCDC supplied crystal structures, CrystalOptimizer (2.4.8_07_05), DMACRYS (2.3.1.1) | Louise Price | May 2022 | Blind Test 7, 2020-2022 | CHEMISTRY_CPOSS\BlindTest2020-2022\XXXII\CrystOpt | dfCCDC132 | 38.746 | PBE0(6-31G(d,p)) | 0 |  | This is the DMAflex intra_molecular energy penalty. It is with respect to opt. | CCDC132 | P-1 | 2 | 10.9928 | 11.3489 | 13.9236 | 70.953 | 75.374 | 71.64 | LATT 1 | 1.3545 | 0.6804 |  | -252.88 | -211.01 | -214.134 | 1.45 | -22.488 | 298 | 1 | x parallel to a, y in ab plane, z along c | 4.9806 | -0.140,0.909,-0.393 | 0 | CrystalOptimizer PBE0/6-31G(d,p) intramolecular + GDMA2.2(PBE0/6-31G(d,p)) DMA + FIT
JEKVII | C29 H32 N8 O4 F2 S1 | 10 | Blind Test XXXII | N-[3-[2-(difluoromethoxy)-5-methylsulfanyl-phenyl]-1-[2-(4-morpholino-1-piperidyl)-2-oxo-ethyl]pyrazol-4-yl]pyrazolo[1,5-a]pyrimidine-3-carboxamide |  | JEKVII, JEKVII01 | CCDC supplied crystal structures, CrystalOptimizer (2.4.8_07_05), DMACRYS (2.3.1.1) | Louise Price | May 2022 | Blind Test 7, 2020-2022 | CHEMISTRY_CPOSS\BlindTest2020-2022\XXXII\CrystOpt | dfCCDC47 | 23.234 | PBE0(6-31G(d,p)) | 0 |  | This is the DMAflex intra_molecular energy penalty. It is with respect to opt. | CCDC47 | P-1 | 2 | 9.4719 | 11.6693 | 14.7593 | 79.495 | 74.914 | 86.158 | LATT 1 | 1.3441 | 0.6755 |  | -237.29 | -205.93 | -214.056 | 1.36 | -23.453 | 298 | 1 | x parallel to a, y in ab plane, z along c | 5.2431 | 0.564,0.349,0.749 | 0 | CrystalOptimizer PBE0/6-31G(d,p) intramolecular + GDMA2.2(PBE0/6-31G(d,p)) DMA + FIT
JEKVII | C29 H32 N8 O4 F2 S1 | 10 | Blind Test XXXII | N-[3-[2-(difluoromethoxy)-5-methylsulfanyl-phenyl]-1-[2-(4-morpholino-1-piperidyl)-2-oxo-ethyl]pyrazol-4-yl]pyrazolo[1,5-a]pyrimidine-3-carboxamide |  | JEKVII, JEKVII01 | CCDC supplied crystal structures, CrystalOptimizer (2.4.8_07_05), DMACRYS (2.3.1.1) | Louise Price | May 2022 | Blind Test 7, 2020-2022 | CHEMISTRY_CPOSS\BlindTest2020-2022\XXXII\CrystOpt | dfCCDC20 | 23.105 | PBE0(6-31G(d,p)) | 0 |  | This is the DMAflex intra_molecular energy penalty. It is with respect to opt. | CCDC20 | P-1 | 2 | 9.6608 | 13.1853 | 13.4275 | 99.511 | 95.763 | 107.091 | LATT 1 | 1.3072 | 0.6558 |  | -237.13 | -195.21 | -214.025 | 1.35 | -23.804 | 298 | 1 | x parallel to a, y in ab plane, z along c | 2.6435 | 0.041,-0.363,0.931 | 0 | CrystalOptimizer PBE0/6-31G(d,p) intramolecular + GDMA2.2(PBE0/6-31G(d,p)) DMA + FIT
JEKVII | C29 H32 N8 O4 F2 S1 | 10 | Blind Test XXXII | N-[3-[2-(difluoromethoxy)-5-methylsulfanyl-phenyl]-1-[2-(4-morpholino-1-piperidyl)-2-oxo-ethyl]pyrazol-4-yl]pyrazolo[1,5-a]pyrimidine-3-carboxamide |  | JEKVII, JEKVII01 | CCDC supplied crystal structures, CrystalOptimizer (2.4.8_07_05), DMACRYS (2.3.1.1) | Louise Price | May 2022 | Blind Test 7, 2020-2022 | CHEMISTRY_CPOSS\BlindTest2020-2022\XXXII\CrystOpt | dfCCDC453 | 33.715 | PBE0(6-31G(d,p)) | 0 |  | This is the DMAflex intra_molecular energy penalty. It is with respect to opt. | CCDC453 | P21/c | 4 | 18.6642 | 8.6578 | 21.8682 | 90 | 122.144 | 90 | LATT 1; SYMM -X , +Y +1/2, -Z +1/2 | 1.3912 | 0.6968 |  | -247.74 | -214.81 | -214.025 | 1.41 | -22.761 | 298 | 1 | x parallel to a, y in ab plane, z along c | 6.036 | 0.893,0.000,0.450 | 0 | CrystalOptimizer PBE0/6-31G(d,p) intramolecular + GDMA2.2(PBE0/6-31G(d,p)) DMA + FIT
JEKVII | C29 H32 N8 O4 F2 S1 | 10 | Blind Test XXXII | N-[3-[2-(difluoromethoxy)-5-methylsulfanyl-phenyl]-1-[2-(4-morpholino-1-piperidyl)-2-oxo-ethyl]pyrazol-4-yl]pyrazolo[1,5-a]pyrimidine-3-carboxamide |  | JEKVII, JEKVII01 | CCDC supplied crystal structures, CrystalOptimizer (2.4.8_07_05), DMACRYS (2.3.1.1) | Louise Price | May 2022 | Blind Test 7, 2020-2022 | CHEMISTRY_CPOSS\BlindTest2020-2022\XXXII\CrystOpt | dfCCDC57 | 23.016 | PBE0(6-31G(d,p)) | 0 |  | This is the DMAflex intra_molecular energy penalty. It is with respect to opt. | CCDC57 | P-1 | 2 | 12.9367 | 12.3894 | 11.9736 | 101.561 | 91.774 | 121.633 | LATT 1 | 1.3178 | 0.6621 |  | -237 | -191.48 | -213.984 | 1.47 | -22.147 | 298 | 1 | x parallel to a, y in ab plane, z along c | 5.7488 | 0.287,0.613,0.737 | 0 | CrystalOptimizer PBE0/6-31G(d,p) intramolecular + GDMA2.2(PBE0/6-31G(d,p)) DMA + FIT
JEKVII | C29 H32 N8 O4 F2 S1 | 10 | Blind Test XXXII | N-[3-[2-(difluoromethoxy)-5-methylsulfanyl-phenyl]-1-[2-(4-morpholino-1-piperidyl)-2-oxo-ethyl]pyrazol-4-yl]pyrazolo[1,5-a]pyrimidine-3-carboxamide |  | JEKVII, JEKVII01 | CCDC supplied crystal structures, CrystalOptimizer (2.4.8_07_05), DMACRYS (2.3.1.1) | Louise Price | May 2022 | Blind Test 7, 2020-2022 | CHEMISTRY_CPOSS\BlindTest2020-2022\XXXII\CrystOpt | dfCCDC147 | 29.56 | PBE0(6-31G(d,p)) | 0 |  | This is the DMAflex intra_molecular energy penalty. It is with respect to opt. | CCDC147 | P21/c | 4 | 15.7652 | 14.6867 | 13.4267 | 90 | 92.1 | 90 | LATT 1; SYMM -X , +Y +1/2, -Z +1/2 | 1.3398 | 0.6717 |  | -243.54 | -204.74 | -213.98 | 1.36 | -23.429 | 298 | 1 | x parallel to a, y in ab plane, z along c | 4.2399 | 0.658,0.000,0.753 | 0 | CrystalOptimizer PBE0/6-31G(d,p) intramolecular + GDMA2.2(PBE0/6-31G(d,p)) DMA + FIT
JEKVII | C29 H32 N8 O4 F2 S1 | 10 | Blind Test XXXII | N-[3-[2-(difluoromethoxy)-5-methylsulfanyl-phenyl]-1-[2-(4-morpholino-1-piperidyl)-2-oxo-ethyl]pyrazol-4-yl]pyrazolo[1,5-a]pyrimidine-3-carboxamide |  | JEKVII, JEKVII01 | CCDC supplied crystal structures, CrystalOptimizer (2.4.8_07_05), DMACRYS (2.3.1.1) | Louise Price | May 2022 | Blind Test 7, 2020-2022 | CHEMISTRY_CPOSS\BlindTest2020-2022\XXXII\CrystOpt | dfCCDC295 | 21.049 | PBE0(6-31G(d,p)) | 0 |  | This is the DMAflex intra_molecular energy penalty. It is with respect to opt. | CCDC295 | P21/c | 4 | 20.2276 | 11.8129 | 12.8644 | 90 | 95.021 | 90 | LATT 1; SYMM -X , +Y +1/2, -Z +1/2 | 1.3594 | 0.6803 |  | -235.02 | -190.39 | -213.971 | 1.39 | -23.129 | 298 | 1 | x parallel to a, y in ab plane, z along c | 5.9446 | 0.814,0.000,-0.580 | 0 | CrystalOptimizer PBE0/6-31G(d,p) intramolecular + GDMA2.2(PBE0/6-31G(d,p)) DMA + FIT
JEKVII | C29 H32 N8 O4 F2 S1 | 10 | Blind Test XXXII | N-[3-[2-(difluoromethoxy)-5-methylsulfanyl-phenyl]-1-[2-(4-morpholino-1-piperidyl)-2-oxo-ethyl]pyrazol-4-yl]pyrazolo[1,5-a]pyrimidine-3-carboxamide |  | JEKVII, JEKVII01 | CCDC supplied crystal structures, CrystalOptimizer (2.4.8_07_05), DMACRYS (2.3.1.1) | Louise Price | May 2022 | Blind Test 7, 2020-2022 | CHEMISTRY_CPOSS\BlindTest2020-2022\XXXII\CrystOpt | dfCCDC70 | 30.104 | PBE0(6-31G(d,p)) | 0 |  | This is the DMAflex intra_molecular energy penalty. It is with respect to opt. | CCDC70 | P21/c | 4 | 9.1309 | 30.8021 | 12.5059 | 90 | 119.251 | 90 | LATT 1; SYMM -X , +Y +1/2, -Z +1/2 | 1.3564 | 0.6803 |  | -244.01 | -204.56 | -213.906 | 1.42 | -22.55 | 298 | 1 | x parallel to a, y in ab plane, z along c | 3.3836 | 0.000,1.000,0.000 | 0 | CrystalOptimizer PBE0/6-31G(d,p) intramolecular + GDMA2.2(PBE0/6-31G(d,p)) DMA + FIT
JEKVII | C29 H32 N8 O4 F2 S1 | 10 | Blind Test XXXII | N-[3-[2-(difluoromethoxy)-5-methylsulfanyl-phenyl]-1-[2-(4-morpholino-1-piperidyl)-2-oxo-ethyl]pyrazol-4-yl]pyrazolo[1,5-a]pyrimidine-3-carboxamide |  | JEKVII, JEKVII01 | CCDC supplied crystal structures, CrystalOptimizer (2.4.8_07_05), DMACRYS (2.3.1.1) | Louise Price | May 2022 | Blind Test 7, 2020-2022 | CHEMISTRY_CPOSS\BlindTest2020-2022\XXXII\CrystOpt | dfCCDC490 | 27.769 | PBE0(6-31G(d,p)) | 0 |  | This is the DMAflex intra_molecular energy penalty. It is with respect to opt. | CCDC490 | P-1 | 2 | 9.3492 | 10.9408 | 16.0458 | 84.606 | 92.213 | 72.307 | LATT 1 | 1.3403 | 0.673 |  | -241.64 | -206.6 | -213.871 | 1.42 | -22.84 | 298 | 1 | x parallel to a, y in ab plane, z along c | 3.4728 | -0.029,0.544,0.839 | 0 | CrystalOptimizer PBE0/6-31G(d,p) intramolecular + GDMA2.2(PBE0/6-31G(d,p)) DMA + FIT
JEKVII | C29 H32 N8 O4 F2 S1 | 10 | Blind Test XXXII | N-[3-[2-(difluoromethoxy)-5-methylsulfanyl-phenyl]-1-[2-(4-morpholino-1-piperidyl)-2-oxo-ethyl]pyrazol-4-yl]pyrazolo[1,5-a]pyrimidine-3-carboxamide |  | JEKVII, JEKVII01 | CCDC supplied crystal structures, CrystalOptimizer (2.4.8_07_05), DMACRYS (2.3.1.1) | Louise Price | May 2022 | Blind Test 7, 2020-2022 | CHEMISTRY_CPOSS\BlindTest2020-2022\XXXII\CrystOpt | dfCCDC436 | 29.282 | PBE0(6-31G(d,p)) | 0 |  | This is the DMAflex intra_molecular energy penalty. It is with respect to opt. | CCDC436 | Pbca | 8 | 5.7668 | 21.628 | 49.1811 | 90 | 90 | 90 | LATT 1; SYMM -X +1/2, -Y , +Z +1/2; SYMM +X +1/2, -Y +1/2, -Z ; SYMM -X , +Y +1/2, -Z +1/2 | 1.3572 | 0.6816 |  | -243.02 | -196.91 | -213.738 | 1.36 | -23.147 | 298 | 1 | x parallel to a, y in ab plane, z along c | 3.9364 | 1.000,0.000,0.000 | 0 | CrystalOptimizer PBE0/6-31G(d,p) intramolecular + GDMA2.2(PBE0/6-31G(d,p)) DMA + FIT
JEKVII | C29 H32 N8 O4 F2 S1 | 10 | Blind Test XXXII | N-[3-[2-(difluoromethoxy)-5-methylsulfanyl-phenyl]-1-[2-(4-morpholino-1-piperidyl)-2-oxo-ethyl]pyrazol-4-yl]pyrazolo[1,5-a]pyrimidine-3-carboxamide |  | JEKVII, JEKVII01 | CCDC supplied crystal structures, CrystalOptimizer (2.4.8_07_05), DMACRYS (2.3.1.1) | Louise Price | May 2022 | Blind Test 7, 2020-2022 | CHEMISTRY_CPOSS\BlindTest2020-2022\XXXII\CrystOpt | dfCCDC138 | 24.943 | PBE0(6-31G(d,p)) | 0 |  | This is the DMAflex intra_molecular energy penalty. It is with respect to opt. | CCDC138 | Pbca | 8 | 9.2472 | 14.1665 | 47.0665 | 90 | 90 | 90 | LATT 1; SYMM -X +1/2, -Y , +Z +1/2; SYMM +X +1/2, -Y +1/2, -Z ; SYMM -X , +Y +1/2, -Z +1/2 | 1.3502 | 0.6768 |  | -238.43 | -208.84 | -213.487 | 1.45 | -22.461 | 298 | 1 | x parallel to a, y in ab plane, z along c | 4.6216 | 0.000,1.000,0.000 | 0 | CrystalOptimizer PBE0/6-31G(d,p) intramolecular + GDMA2.2(PBE0/6-31G(d,p)) DMA + FIT
JEKVII | C29 H32 N8 O4 F2 S1 | 10 | Blind Test XXXII | N-[3-[2-(difluoromethoxy)-5-methylsulfanyl-phenyl]-1-[2-(4-morpholino-1-piperidyl)-2-oxo-ethyl]pyrazol-4-yl]pyrazolo[1,5-a]pyrimidine-3-carboxamide |  | JEKVII, JEKVII01 | CCDC supplied crystal structures, CrystalOptimizer (2.4.8_07_05), DMACRYS (2.3.1.1) | Louise Price | May 2022 | Blind Test 7, 2020-2022 | CHEMISTRY_CPOSS\BlindTest2020-2022\XXXII\CrystOpt | dfCCDC56 | 64.376 | PBE0(6-31G(d,p)) | 0 |  | This is the DMAflex intra_molecular energy penalty. It is with respect to opt. | CCDC56 | P21/c | 4 | 8.2607 | 20.0842 | 19.2912 | 90 | 112.149 | 90 | LATT 1; SYMM -X , +Y +1/2, -Z +1/2 | 1.4042 | 0.7015 |  | -277.86 | -215.76 | -213.484 | 1.5 | -21.845 | 298 | 1 | x parallel to a, y in ab plane, z along c | 6.1062 | -0.511,0.000,0.859 | 0 | CrystalOptimizer PBE0/6-31G(d,p) intramolecular + GDMA2.2(PBE0/6-31G(d,p)) DMA + FIT
JEKVII | C29 H32 N8 O4 F2 S1 | 10 | Blind Test XXXII | N-[3-[2-(difluoromethoxy)-5-methylsulfanyl-phenyl]-1-[2-(4-morpholino-1-piperidyl)-2-oxo-ethyl]pyrazol-4-yl]pyrazolo[1,5-a]pyrimidine-3-carboxamide |  | JEKVII, JEKVII01 | CCDC supplied crystal structures, CrystalOptimizer (2.4.8_07_05), DMACRYS (2.3.1.1) | Louise Price | May 2022 | Blind Test 7, 2020-2022 | CHEMISTRY_CPOSS\BlindTest2020-2022\XXXII\CrystOpt | dfCCDC275 | 35.229 | PBE0(6-31G(d,p)) | 0 |  | This is the DMAflex intra_molecular energy penalty. It is with respect to opt. | CCDC275 | P2/c | 8 | 15.436 | 20.0759 | 24.9356 | 90 | 128.867 | 90 | LATT 1; SYMM -X , +Y , -Z +1/2 | 1.3837 | 0.6936 |  | -248.65 | -415.94 | -213.421 | 1.44 | -21.771 | 298 | 1 | x parallel to a, y in ab plane, z along c | 8.5406 | -0.588,0.000,0.808 | 0 | CrystalOptimizer PBE0/6-31G(d,p) intramolecular + GDMA2.2(PBE0/6-31G(d,p)) DMA + FIT
JEKVII | C29 H32 N8 O4 F2 S1 | 10 | Blind Test XXXII | N-[3-[2-(difluoromethoxy)-5-methylsulfanyl-phenyl]-1-[2-(4-morpholino-1-piperidyl)-2-oxo-ethyl]pyrazol-4-yl]pyrazolo[1,5-a]pyrimidine-3-carboxamide |  | JEKVII, JEKVII01 | CCDC supplied crystal structures, CrystalOptimizer (2.4.8_07_05), DMACRYS (2.3.1.1) | Louise Price | May 2022 | Blind Test 7, 2020-2022 | CHEMISTRY_CPOSS\BlindTest2020-2022\XXXII\CrystOpt | dfCCDC80 | 38.42 | PBE0(6-31G(d,p)) | 0 |  | This is the DMAflex intra_molecular energy penalty. It is with respect to opt. | CCDC80 | P21/c | 4 | 10.4838 | 9.7096 | 31.135 | 90 | 104.127 | 90 | LATT 1; SYMM -X , +Y +1/2, -Z +1/2 | 1.3543 | 0.6785 |  | -251.84 | -195.02 | -213.42 | 1.52 | -21.688 | 298 | 1 | x parallel to a, y in ab plane, z along c | 6.4283 | 0.000,1.000,0.000 | 0 | CrystalOptimizer PBE0/6-31G(d,p) intramolecular + GDMA2.2(PBE0/6-31G(d,p)) DMA + FIT
JEKVII | C29 H32 N8 O4 F2 S1 | 10 | Blind Test XXXII | N-[3-[2-(difluoromethoxy)-5-methylsulfanyl-phenyl]-1-[2-(4-morpholino-1-piperidyl)-2-oxo-ethyl]pyrazol-4-yl]pyrazolo[1,5-a]pyrimidine-3-carboxamide |  | JEKVII, JEKVII01 | CCDC supplied crystal structures, CrystalOptimizer (2.4.8_07_05), DMACRYS (2.3.1.1) | Louise Price | May 2022 | Blind Test 7, 2020-2022 | CHEMISTRY_CPOSS\BlindTest2020-2022\XXXII\CrystOpt | dfCCDC28 | 35.975 | PBE0(6-31G(d,p)) | 0 |  | This is the DMAflex intra_molecular energy penalty. It is with respect to opt. | CCDC28 | P-1 | 2 | 9.4671 | 9.4 | 18.1065 | 105.805 | 88.703 | 99.562 | LATT 1 | 1.3617 | 0.6797 |  | -249.35 | -204.05 | -213.375 | 1.44 | -22.784 | 298 | 1 | x parallel to a, y in ab plane, z along c | 4.0785 | 0.053,0.966,0.253 | 0 | CrystalOptimizer PBE0/6-31G(d,p) intramolecular + GDMA2.2(PBE0/6-31G(d,p)) DMA + FIT
JEKVII | C29 H32 N8 O4 F2 S1 | 10 | Blind Test XXXII | N-[3-[2-(difluoromethoxy)-5-methylsulfanyl-phenyl]-1-[2-(4-morpholino-1-piperidyl)-2-oxo-ethyl]pyrazol-4-yl]pyrazolo[1,5-a]pyrimidine-3-carboxamide |  | JEKVII, JEKVII01 | CCDC supplied crystal structures, CrystalOptimizer (2.4.8_07_05), DMACRYS (2.3.1.1) | Louise Price | May 2022 | Blind Test 7, 2020-2022 | CHEMISTRY_CPOSS\BlindTest2020-2022\XXXII\CrystOpt | dfCCDC224 | 36.454 | PBE0(6-31G(d,p)) | 0 |  | This is the DMAflex intra_molecular energy penalty. It is with respect to opt. | CCDC224 | P-1 | 2 | 6.943 | 14.9947 | 15.7995 | 74.819 | 79.883 | 83.183 | LATT 1 | 1.3357 | 0.6682 |  | -249.78 | -203.29 | -213.326 | 1.27 | -23.943 | 298 | 1 | x parallel to a, y in ab plane, z along c | 5.0466 | 0.384,0.922,-0.048 | 0 | CrystalOptimizer PBE0/6-31G(d,p) intramolecular + GDMA2.2(PBE0/6-31G(d,p)) DMA + FIT
JEKVII | C29 H32 N8 O4 F2 S1 | 10 | Blind Test XXXII | N-[3-[2-(difluoromethoxy)-5-methylsulfanyl-phenyl]-1-[2-(4-morpholino-1-piperidyl)-2-oxo-ethyl]pyrazol-4-yl]pyrazolo[1,5-a]pyrimidine-3-carboxamide |  | JEKVII, JEKVII01 | CCDC supplied crystal structures, CrystalOptimizer (2.4.8_07_05), DMACRYS (2.3.1.1) | Louise Price | May 2022 | Blind Test 7, 2020-2022 | CHEMISTRY_CPOSS\BlindTest2020-2022\XXXII\CrystOpt | dfCCDC435 | 36.772 | PBE0(6-31G(d,p)) | 0 |  | This is the DMAflex intra_molecular energy penalty. It is with respect to opt. | CCDC435 | P21/c | 4 | 9.2216 | 16.711 | 20.0014 | 90 | 98.859 | 90 | LATT 1; SYMM -X , +Y +1/2, -Z +1/2 | 1.3668 | 0.6857 |  | -250.08 | -208.1 | -213.308 | 1.46 | -22.186 | 298 | 1 | x parallel to a, y in ab plane, z along c | 5.3635 | 0.214,0.000,0.977 | 0 | CrystalOptimizer PBE0/6-31G(d,p) intramolecular + GDMA2.2(PBE0/6-31G(d,p)) DMA + FIT
JEKVII | C29 H32 N8 O4 F2 S1 | 10 | Blind Test XXXII | N-[3-[2-(difluoromethoxy)-5-methylsulfanyl-phenyl]-1-[2-(4-morpholino-1-piperidyl)-2-oxo-ethyl]pyrazol-4-yl]pyrazolo[1,5-a]pyrimidine-3-carboxamide |  | JEKVII, JEKVII01 | CCDC supplied crystal structures, CrystalOptimizer (2.4.8_07_05), DMACRYS (2.3.1.1) | Louise Price | May 2022 | Blind Test 7, 2020-2022 | CHEMISTRY_CPOSS\BlindTest2020-2022\XXXII\CrystOpt | dfCCDC185 | 26.994 | PBE0(6-31G(d,p)) | 0 |  | This is the DMAflex intra_molecular energy penalty. It is with respect to opt. | CCDC185 | P-1 | 2 | 8.102 | 9.1386 | 21.943 | 90.532 | 77.456 | 76.483 | LATT 1 | 1.3524 | 0.6767 |  | -240.04 | -188.68 | -213.046 | 1.52 | -21.893 | 298 | 1 | x parallel to a, y in ab plane, z along c | 7.6575 | 0.810,-0.414,0.414 | 0 | CrystalOptimizer PBE0/6-31G(d,p) intramolecular + GDMA2.2(PBE0/6-31G(d,p)) DMA + FIT
JEKVII | C29 H32 N8 O4 F2 S1 | 10 | Blind Test XXXII | N-[3-[2-(difluoromethoxy)-5-methylsulfanyl-phenyl]-1-[2-(4-morpholino-1-piperidyl)-2-oxo-ethyl]pyrazol-4-yl]pyrazolo[1,5-a]pyrimidine-3-carboxamide |  | JEKVII, JEKVII01 | CCDC supplied crystal structures, CrystalOptimizer (2.4.8_07_05), DMACRYS (2.3.1.1) | Louise Price | May 2022 | Blind Test 7, 2020-2022 | CHEMISTRY_CPOSS\BlindTest2020-2022\XXXII\CrystOpt | dfCCDC54 | 42.113 | PBE0(6-31G(d,p)) | 0 |  | This is the DMAflex intra_molecular energy penalty. It is with respect to opt. | CCDC54 | P21/c | 4 | 11.0834 | 14.0767 | 20.508 | 90 | 99.592 | 90 | LATT 1; SYMM -X , +Y +1/2, -Z +1/2 | 1.3194 | 0.6614 |  | -255.14 | -203.87 | -213.027 | 1.42 | -23.016 | 298 | 1 | x parallel to a, y in ab plane, z along c | 2.3805 | 0.942,0.000,-0.336 | 0 | CrystalOptimizer PBE0/6-31G(d,p) intramolecular + GDMA2.2(PBE0/6-31G(d,p)) DMA + FIT
JEKVII | C29 H32 N8 O4 F2 S1 | 10 | Blind Test XXXII | N-[3-[2-(difluoromethoxy)-5-methylsulfanyl-phenyl]-1-[2-(4-morpholino-1-piperidyl)-2-oxo-ethyl]pyrazol-4-yl]pyrazolo[1,5-a]pyrimidine-3-carboxamide |  | JEKVII, JEKVII01 | CCDC supplied crystal structures, CrystalOptimizer (2.4.8_07_05), DMACRYS (2.3.1.1) | Louise Price | May 2022 | Blind Test 7, 2020-2022 | CHEMISTRY_CPOSS\BlindTest2020-2022\XXXII\CrystOpt | dfCCDC203 | 29.712 | PBE0(6-31G(d,p)) | 0 |  | This is the DMAflex intra_molecular energy penalty. It is with respect to opt. | CCDC203 | P21/c | 4 | 26.2806 | 5.2813 | 22.3312 | 90 | 100.126 | 90 | LATT 1; SYMM -X , +Y +1/2, -Z +1/2 | 1.3642 | 0.6831 |  | -242.69 | -202.35 | -212.978 | 1.34 | -23.385 | 298 | 1 | x parallel to a, y in ab plane, z along c | 4.3245 | 0.000,1.000,0.000 | 0 | CrystalOptimizer PBE0/6-31G(d,p) intramolecular + GDMA2.2(PBE0/6-31G(d,p)) DMA + FIT
JEKVII | C29 H32 N8 O4 F2 S1 | 10 | Blind Test XXXII | N-[3-[2-(difluoromethoxy)-5-methylsulfanyl-phenyl]-1-[2-(4-morpholino-1-piperidyl)-2-oxo-ethyl]pyrazol-4-yl]pyrazolo[1,5-a]pyrimidine-3-carboxamide |  | JEKVII, JEKVII01 | CCDC supplied crystal structures, CrystalOptimizer (2.4.8_07_05), DMACRYS (2.3.1.1) | Louise Price | May 2022 | Blind Test 7, 2020-2022 | CHEMISTRY_CPOSS\BlindTest2020-2022\XXXII\CrystOpt | dfCCDC216 | 20.501 | PBE0(6-31G(d,p)) | 0 |  | This is the DMAflex intra_molecular energy penalty. It is with respect to opt. | CCDC216 | P21/c | 4 | 5.6692 | 16.4384 | 33.2451 | 90 | 93.438 | 90 | LATT 1; SYMM -X , +Y +1/2, -Z +1/2 | 1.3459 | 0.6742 |  | -233.46 | -200.69 | -212.959 | 1.35 | -23.481 | 298 | 1 | x parallel to a, y in ab plane, z along c | 4.6884 | 0.000,1.000,0.000 | 0 | CrystalOptimizer PBE0/6-31G(d,p) intramolecular + GDMA2.2(PBE0/6-31G(d,p)) DMA + FIT
JEKVII | C29 H32 N8 O4 F2 S1 | 10 | Blind Test XXXII | N-[3-[2-(difluoromethoxy)-5-methylsulfanyl-phenyl]-1-[2-(4-morpholino-1-piperidyl)-2-oxo-ethyl]pyrazol-4-yl]pyrazolo[1,5-a]pyrimidine-3-carboxamide |  | JEKVII, JEKVII01 | CCDC supplied crystal structures, CrystalOptimizer (2.4.8_07_05), DMACRYS (2.3.1.1) | Louise Price | May 2022 | Blind Test 7, 2020-2022 | CHEMISTRY_CPOSS\BlindTest2020-2022\XXXII\CrystOpt | dfCCDC251 | 36.604 | PBE0(6-31G(d,p)) | 0 |  | This is the DMAflex intra_molecular energy penalty. It is with respect to opt. | CCDC251 | P21/c | 4 | 21.0235 | 15.1653 | 9.8248 | 90 | 105.674 | 90 | LATT 1; SYMM -X , +Y +1/2, -Z +1/2 | 1.3802 | 0.693 |  | -249.51 | -206.18 | -212.906 | 1.45 | -22.212 | 298 | 1 | x parallel to a, y in ab plane, z along c | 5.2071 | 0.810,0.000,-0.587 | 0 | CrystalOptimizer PBE0/6-31G(d,p) intramolecular + GDMA2.2(PBE0/6-31G(d,p)) DMA + FIT
JEKVII | C29 H32 N8 O4 F2 S1 | 10 | Blind Test XXXII | N-[3-[2-(difluoromethoxy)-5-methylsulfanyl-phenyl]-1-[2-(4-morpholino-1-piperidyl)-2-oxo-ethyl]pyrazol-4-yl]pyrazolo[1,5-a]pyrimidine-3-carboxamide |  | JEKVII, JEKVII01 | CCDC supplied crystal structures, CrystalOptimizer (2.4.8_07_05), DMACRYS (2.3.1.1) | Louise Price | May 2022 | Blind Test 7, 2020-2022 | CHEMISTRY_CPOSS\BlindTest2020-2022\XXXII\CrystOpt | dfCCDC291 | 28.44 | PBE0(6-31G(d,p)) | 0 |  | This is the DMAflex intra_molecular energy penalty. It is with respect to opt. | CCDC291 | P-1 | 2 | 9.5785 | 11.483 | 15.6623 | 105.81 | 95.935 | 108.994 | LATT 1 | 1.3586 | 0.6783 |  | -241.3 | -200.95 | -212.86 | 1.45 | -22.577 | 298 | 1 | x parallel to a, y in ab plane, z along c | 3.8648 | -0.564,0.775,-0.286 | 0 | CrystalOptimizer PBE0/6-31G(d,p) intramolecular + GDMA2.2(PBE0/6-31G(d,p)) DMA + FIT
JEKVII | C29 H32 N8 O4 F2 S1 | 10 | Blind Test XXXII | N-[3-[2-(difluoromethoxy)-5-methylsulfanyl-phenyl]-1-[2-(4-morpholino-1-piperidyl)-2-oxo-ethyl]pyrazol-4-yl]pyrazolo[1,5-a]pyrimidine-3-carboxamide |  | JEKVII, JEKVII01 | CCDC supplied crystal structures, CrystalOptimizer (2.4.8_07_05), DMACRYS (2.3.1.1) | Louise Price | May 2022 | Blind Test 7, 2020-2022 | CHEMISTRY_CPOSS\BlindTest2020-2022\XXXII\CrystOpt | dfCCDC184 | 27.513 | PBE0(6-31G(d,p)) | 0 |  | This is the DMAflex intra_molecular energy penalty. It is with respect to opt. | CCDC184 | P21/c | 4 | 25.3007 | 5.741 | 21.8662 | 90 | 105.124 | 90 | LATT 1; SYMM -X , +Y +1/2, -Z +1/2 | 1.3576 | 0.6809 |  | -240.36 | -195.38 | -212.847 | 1.35 | -23.22 | 298 | 1 | x parallel to a, y in ab plane, z along c | 3.3362 | 0.000,1.000,0.000 | 0 | CrystalOptimizer PBE0/6-31G(d,p) intramolecular + GDMA2.2(PBE0/6-31G(d,p)) DMA + FIT
JEKVII | C29 H32 N8 O4 F2 S1 | 10 | Blind Test XXXII | N-[3-[2-(difluoromethoxy)-5-methylsulfanyl-phenyl]-1-[2-(4-morpholino-1-piperidyl)-2-oxo-ethyl]pyrazol-4-yl]pyrazolo[1,5-a]pyrimidine-3-carboxamide |  | JEKVII, JEKVII01 | CCDC supplied crystal structures, CrystalOptimizer (2.4.8_07_05), DMACRYS (2.3.1.1) | Louise Price | May 2022 | Blind Test 7, 2020-2022 | CHEMISTRY_CPOSS\BlindTest2020-2022\XXXII\CrystOpt | dfCCDC461 | 40.346 | PBE0(6-31G(d,p)) | 0 |  | This is the DMAflex intra_molecular energy penalty. It is with respect to opt. | CCDC461 | P-1 | 2 | 10.3221 | 12.2066 | 14.3347 | 74.102 | 73.141 | 63.425 | LATT 1 | 1.3658 | 0.683 |  | -253.18 | -203.25 | -212.834 | 1.49 | -21.756 | 298 | 1 | x parallel to a, y in ab plane, z along c | 3.1551 | 0.613,-0.001,0.790 | 0 | CrystalOptimizer PBE0/6-31G(d,p) intramolecular + GDMA2.2(PBE0/6-31G(d,p)) DMA + FIT
JEKVII | C29 H32 N8 O4 F2 S1 | 10 | Blind Test XXXII | N-[3-[2-(difluoromethoxy)-5-methylsulfanyl-phenyl]-1-[2-(4-morpholino-1-piperidyl)-2-oxo-ethyl]pyrazol-4-yl]pyrazolo[1,5-a]pyrimidine-3-carboxamide |  | JEKVII, JEKVII01 | CCDC supplied crystal structures, CrystalOptimizer (2.4.8_07_05), DMACRYS (2.3.1.1) | Louise Price | May 2022 | Blind Test 7, 2020-2022 | CHEMISTRY_CPOSS\BlindTest2020-2022\XXXII\CrystOpt | dfCCDC288 | 12.283 | PBE0(6-31G(d,p)) | 0 |  | This is the DMAflex intra_molecular energy penalty. It is with respect to opt. | CCDC288 | P21/c | 4 | 13.9362 | 14.2776 | 15.7519 | 90 | 94.004 | 90 | LATT 1; SYMM -X , +Y +1/2, -Z +1/2 | 1.3313 | 0.6668 |  | -224.97 | -181.75 | -212.687 | 1.38 | -23.101 | 298 | 1 | x parallel to a, y in ab plane, z along c | 4.4672 | 0.000,1.000,0.000 | 0 | CrystalOptimizer PBE0/6-31G(d,p) intramolecular + GDMA2.2(PBE0/6-31G(d,p)) DMA + FIT
JEKVII | C29 H32 N8 O4 F2 S1 | 10 | Blind Test XXXII | N-[3-[2-(difluoromethoxy)-5-methylsulfanyl-phenyl]-1-[2-(4-morpholino-1-piperidyl)-2-oxo-ethyl]pyrazol-4-yl]pyrazolo[1,5-a]pyrimidine-3-carboxamide |  | JEKVII, JEKVII01 | CCDC supplied crystal structures, CrystalOptimizer (2.4.8_07_05), DMACRYS (2.3.1.1) | Louise Price | May 2022 | Blind Test 7, 2020-2022 | CHEMISTRY_CPOSS\BlindTest2020-2022\XXXII\CrystOpt | dfCCDC82 | 32.667 | PBE0(6-31G(d,p)) | 0 |  | This is the DMAflex intra_molecular energy penalty. It is with respect to opt. | CCDC82 | P-1 | 2 | 10.1361 | 12.4855 | 12.4323 | 84.485 | 83.96 | 85.761 | LATT 1 | 1.3392 | 0.6683 |  | -245.29 | -199.31 | -212.623 | 1.46 | -22.326 | 298 | 1 | x parallel to a, y in ab plane, z along c | 4.8296 | -0.720,0.278,0.635 | 0 | CrystalOptimizer PBE0/6-31G(d,p) intramolecular + GDMA2.2(PBE0/6-31G(d,p)) DMA + FIT
JEKVII | C29 H32 N8 O4 F2 S1 | 10 | Blind Test XXXII | N-[3-[2-(difluoromethoxy)-5-methylsulfanyl-phenyl]-1-[2-(4-morpholino-1-piperidyl)-2-oxo-ethyl]pyrazol-4-yl]pyrazolo[1,5-a]pyrimidine-3-carboxamide |  | JEKVII, JEKVII01 | CCDC supplied crystal structures, CrystalOptimizer (2.4.8_07_05), DMACRYS (2.3.1.1) | Louise Price | May 2022 | Blind Test 7, 2020-2022 | CHEMISTRY_CPOSS\BlindTest2020-2022\XXXII\CrystOpt | dfCCDC77 | 35.776 | PBE0(6-31G(d,p)) | 0 |  | This is the DMAflex intra_molecular energy penalty. It is with respect to opt. | CCDC77 | Pccn | 8 | 17.1316 | 26.9014 | 13.7077 | 90 | 90 | 90 | LATT 1; SYMM -X +1/2, -Y +1/2, +Z ; SYMM +X +1/2, -Y , -Z +1/2; SYMM -X , +Y +1/2, -Z +1/2 | 1.3178 | 0.6604 |  | -248.39 | -192.2 | -212.614 | 1.54 | -21.547 | 298 | 1 | x parallel to a, y in ab plane, z along c | 4.4344 | 0.000,1.000,0.000 | 0 | CrystalOptimizer PBE0/6-31G(d,p) intramolecular + GDMA2.2(PBE0/6-31G(d,p)) DMA + FIT
JEKVII | C29 H32 N8 O4 F2 S1 | 10 | Blind Test XXXII | N-[3-[2-(difluoromethoxy)-5-methylsulfanyl-phenyl]-1-[2-(4-morpholino-1-piperidyl)-2-oxo-ethyl]pyrazol-4-yl]pyrazolo[1,5-a]pyrimidine-3-carboxamide |  | JEKVII, JEKVII01 | CCDC supplied crystal structures, CrystalOptimizer (2.4.8_07_05), DMACRYS (2.3.1.1) | Louise Price | May 2022 | Blind Test 7, 2020-2022 | CHEMISTRY_CPOSS\BlindTest2020-2022\XXXII\CrystOpt | dfCCDC45 | 33.95 | PBE0(6-31G(d,p)) | 0 |  | This is the DMAflex intra_molecular energy penalty. It is with respect to opt. | CCDC45 | P-1 | 2 | 11.3608 | 11.5236 | 12.428 | 88.131 | 92.021 | 105.637 | LATT 1 | 1.3295 | 0.6663 |  | -246.54 | -203.9 | -212.59 | 1.38 | -23.109 | 298 | 1 | x parallel to a, y in ab plane, z along c | 6.2406 | 0.198,0.980,-0.039 | 0 | CrystalOptimizer PBE0/6-31G(d,p) intramolecular + GDMA2.2(PBE0/6-31G(d,p)) DMA + FIT
JEKVII | C29 H32 N8 O4 F2 S1 | 10 | Blind Test XXXII | N-[3-[2-(difluoromethoxy)-5-methylsulfanyl-phenyl]-1-[2-(4-morpholino-1-piperidyl)-2-oxo-ethyl]pyrazol-4-yl]pyrazolo[1,5-a]pyrimidine-3-carboxamide |  | JEKVII, JEKVII01 | CCDC supplied crystal structures, CrystalOptimizer (2.4.8_07_05), DMACRYS (2.3.1.1) | Louise Price | May 2022 | Blind Test 7, 2020-2022 | CHEMISTRY_CPOSS\BlindTest2020-2022\XXXII\CrystOpt | dfCCDC89 | 20.843 | PBE0(6-31G(d,p)) | 0 |  | This is the DMAflex intra_molecular energy penalty. It is with respect to opt. | CCDC89 | P-1 | 2 | 9.795 | 11.7563 | 13.8377 | 93.136 | 76.957 | 83.089 | LATT 1 | 1.3554 | 0.6783 |  | -233.35 | -199.54 | -212.507 | 1.35 | -23.641 | 298 | 1 | x parallel to a, y in ab plane, z along c | 3.1753 | 0.965,0.210,-0.156 | 0 | CrystalOptimizer PBE0/6-31G(d,p) intramolecular + GDMA2.2(PBE0/6-31G(d,p)) DMA + FIT
JEKVII | C29 H32 N8 O4 F2 S1 | 10 | Blind Test XXXII | N-[3-[2-(difluoromethoxy)-5-methylsulfanyl-phenyl]-1-[2-(4-morpholino-1-piperidyl)-2-oxo-ethyl]pyrazol-4-yl]pyrazolo[1,5-a]pyrimidine-3-carboxamide |  | JEKVII, JEKVII01 | CCDC supplied crystal structures, CrystalOptimizer (2.4.8_07_05), DMACRYS (2.3.1.1) | Louise Price | May 2022 | Blind Test 7, 2020-2022 | CHEMISTRY_CPOSS\BlindTest2020-2022\XXXII\CrystOpt | dfCCDC168 | 19.369 | PBE0(6-31G(d,p)) | 0 |  | This is the DMAflex intra_molecular energy penalty. It is with respect to opt. | CCDC168 | P21/c | 4 | 15.718 | 8.3393 | 25.2249 | 90 | 109.527 | 90 | LATT 1; SYMM -X , +Y +1/2, -Z +1/2 | 1.3358 | 0.6699 |  | -231.85 | -193.97 | -212.481 | 1.42 | -22.903 | 298 | 1 | x parallel to a, y in ab plane, z along c | 3.6702 | 0.901,0.000,-0.433 | 0 | CrystalOptimizer PBE0/6-31G(d,p) intramolecular + GDMA2.2(PBE0/6-31G(d,p)) DMA + FIT
JEKVII | C29 H32 N8 O4 F2 S1 | 10 | Blind Test XXXII | N-[3-[2-(difluoromethoxy)-5-methylsulfanyl-phenyl]-1-[2-(4-morpholino-1-piperidyl)-2-oxo-ethyl]pyrazol-4-yl]pyrazolo[1,5-a]pyrimidine-3-carboxamide |  | JEKVII, JEKVII01 | CCDC supplied crystal structures, CrystalOptimizer (2.4.8_07_05), DMACRYS (2.3.1.1) | Louise Price | May 2022 | Blind Test 7, 2020-2022 | CHEMISTRY_CPOSS\BlindTest2020-2022\XXXII\CrystOpt | dfCCDC317 | 33.379 | PBE0(6-31G(d,p)) | 0 |  | This is the DMAflex intra_molecular energy penalty. It is with respect to opt. | CCDC317 | P-1 | 2 | 11.085 | 11.6844 | 12.7089 | 82.948 | 84.883 | 74.682 | LATT 1 | 1.3233 | 0.6638 | JEKVII (Form A) | -245.79 | -197.98 | -212.411 | 1.35 | -23.427 | 298 | 1 | x parallel to a, y in ab plane, z along c | 6.0211 | 0.854,-0.495,-0.158 | 0 | CrystalOptimizer PBE0/6-31G(d,p) intramolecular + GDMA2.2(PBE0/6-31G(d,p)) DMA + FIT
JEKVII | C29 H32 N8 O4 F2 S1 | 10 | Blind Test XXXII | N-[3-[2-(difluoromethoxy)-5-methylsulfanyl-phenyl]-1-[2-(4-morpholino-1-piperidyl)-2-oxo-ethyl]pyrazol-4-yl]pyrazolo[1,5-a]pyrimidine-3-carboxamide |  | JEKVII, JEKVII01 | CCDC supplied crystal structures, CrystalOptimizer (2.4.8_07_05), DMACRYS (2.3.1.1) | Louise Price | May 2022 | Blind Test 7, 2020-2022 | CHEMISTRY_CPOSS\BlindTest2020-2022\XXXII\CrystOpt | dfCCDC100 | 23.918 | PBE0(6-31G(d,p)) | 0 |  | This is the DMAflex intra_molecular energy penalty. It is with respect to opt. | CCDC100 | P21/c | 4 | 15.5717 | 8.9465 | 22.0243 | 90 | 90.496 | 90 | LATT 1; SYMM -X , +Y +1/2, -Z +1/2 | 1.3567 | 0.6819 |  | -236.18 | -202.4 | -212.262 | 1.45 | -22.723 | 298 | 1 | x parallel to a, y in ab plane, z along c | 1.4738 | -0.407,0.000,0.913 | 0 | CrystalOptimizer PBE0/6-31G(d,p) intramolecular + GDMA2.2(PBE0/6-31G(d,p)) DMA + FIT
JEKVII | C29 H32 N8 O4 F2 S1 | 10 | Blind Test XXXII | N-[3-[2-(difluoromethoxy)-5-methylsulfanyl-phenyl]-1-[2-(4-morpholino-1-piperidyl)-2-oxo-ethyl]pyrazol-4-yl]pyrazolo[1,5-a]pyrimidine-3-carboxamide |  | JEKVII, JEKVII01 | CCDC supplied crystal structures, CrystalOptimizer (2.4.8_07_05), DMACRYS (2.3.1.1) | Louise Price | May 2022 | Blind Test 7, 2020-2022 | CHEMISTRY_CPOSS\BlindTest2020-2022\XXXII\CrystOpt | dfCCDC422 | 55.425 | PBE0(6-31G(d,p)) | 0 |  | This is the DMAflex intra_molecular energy penalty. It is with respect to opt. | CCDC422 | P-1 | 2 | 9.3215 | 12.5453 | 13.6292 | 100.801 | 95.897 | 106.004 | LATT 1 | 1.4019 | 0.7014 |  | -267.58 | -219.62 | -212.155 | 1.49 | -22.03 | 298 | 1 | x parallel to a, y in ab plane, z along c | 5.2404 | -0.114,0.991,0.074 | 0 | CrystalOptimizer PBE0/6-31G(d,p) intramolecular + GDMA2.2(PBE0/6-31G(d,p)) DMA + FIT
JEKVII | C29 H32 N8 O4 F2 S1 | 10 | Blind Test XXXII | N-[3-[2-(difluoromethoxy)-5-methylsulfanyl-phenyl]-1-[2-(4-morpholino-1-piperidyl)-2-oxo-ethyl]pyrazol-4-yl]pyrazolo[1,5-a]pyrimidine-3-carboxamide |  | JEKVII, JEKVII01 | CCDC supplied crystal structures, CrystalOptimizer (2.4.8_07_05), DMACRYS (2.3.1.1) | Louise Price | May 2022 | Blind Test 7, 2020-2022 | CHEMISTRY_CPOSS\BlindTest2020-2022\XXXII\CrystOpt | dfCCDC87 | 14.771 | PBE0(6-31G(d,p)) | 0 |  | This is the DMAflex intra_molecular energy penalty. It is with respect to opt. | CCDC87 | P21/c | 4 | 12.8772 | 20.8202 | 17.1199 | 90 | 136.126 | 90 | LATT 1; SYMM -X , +Y +1/2, -Z +1/2 | 1.3085 | 0.6558 |  | -226.92 | -183.41 | -212.149 | 1.33 | -23.747 | 298 | 1 | x parallel to a, y in ab plane, z along c | 2.0505 | 0.998,0.000,-0.070 | 0 | CrystalOptimizer PBE0/6-31G(d,p) intramolecular + GDMA2.2(PBE0/6-31G(d,p)) DMA + FIT
JEKVII | C29 H32 N8 O4 F2 S1 | 10 | Blind Test XXXII | N-[3-[2-(difluoromethoxy)-5-methylsulfanyl-phenyl]-1-[2-(4-morpholino-1-piperidyl)-2-oxo-ethyl]pyrazol-4-yl]pyrazolo[1,5-a]pyrimidine-3-carboxamide |  | JEKVII, JEKVII01 | CCDC supplied crystal structures, CrystalOptimizer (2.4.8_07_05), DMACRYS (2.3.1.1) | Louise Price | May 2022 | Blind Test 7, 2020-2022 | CHEMISTRY_CPOSS\BlindTest2020-2022\XXXII\CrystOpt | dfCCDC402 | 27.366 | PBE0(6-31G(d,p)) | 0 |  | This is the DMAflex intra_molecular energy penalty. It is with respect to opt. | CCDC402 | P21/c | 4 | 14.0669 | 11.212 | 20.4244 | 90 | 104.499 | 90 | LATT 1; SYMM -X , +Y +1/2, -Z +1/2 | 1.3347 | 0.6696 |  | -239.5 | -192.66 | -212.134 | 1.44 | -22.592 | 298 | 1 | x parallel to a, y in ab plane, z along c | 7.2465 | 0.993,0.000,-0.119 | 0 | CrystalOptimizer PBE0/6-31G(d,p) intramolecular + GDMA2.2(PBE0/6-31G(d,p)) DMA + FIT
JEKVII | C29 H32 N8 O4 F2 S1 | 10 | Blind Test XXXII | N-[3-[2-(difluoromethoxy)-5-methylsulfanyl-phenyl]-1-[2-(4-morpholino-1-piperidyl)-2-oxo-ethyl]pyrazol-4-yl]pyrazolo[1,5-a]pyrimidine-3-carboxamide |  | JEKVII, JEKVII01 | CCDC supplied crystal structures, CrystalOptimizer (2.4.8_07_05), DMACRYS (2.3.1.1) | Louise Price | May 2022 | Blind Test 7, 2020-2022 | CHEMISTRY_CPOSS\BlindTest2020-2022\XXXII\CrystOpt | dfCCDC460 | 35.44 | PBE0(6-31G(d,p)) | 0 |  | This is the DMAflex intra_molecular energy penalty. It is with respect to opt. | CCDC460 | P21/c | 4 | 9.8228 | 17.621 | 17.9318 | 90 | 93.984 | 90 | LATT 1; SYMM -X , +Y +1/2, -Z +1/2 | 1.3443 | 0.6721 |  | -247.56 | -195.08 | -212.12 | 1.37 | -22.985 | 298 | 1 | x parallel to a, y in ab plane, z along c | 3.0766 | 0.000,1.000,0.000 | 0 | CrystalOptimizer PBE0/6-31G(d,p) intramolecular + GDMA2.2(PBE0/6-31G(d,p)) DMA + FIT
JEKVII | C29 H32 N8 O4 F2 S1 | 10 | Blind Test XXXII | N-[3-[2-(difluoromethoxy)-5-methylsulfanyl-phenyl]-1-[2-(4-morpholino-1-piperidyl)-2-oxo-ethyl]pyrazol-4-yl]pyrazolo[1,5-a]pyrimidine-3-carboxamide |  | JEKVII, JEKVII01 | CCDC supplied crystal structures, CrystalOptimizer (2.4.8_07_05), DMACRYS (2.3.1.1) | Louise Price | May 2022 | Blind Test 7, 2020-2022 | CHEMISTRY_CPOSS\BlindTest2020-2022\XXXII\CrystOpt | dfCCDC263 | 44.114 | PBE0(6-31G(d,p)) | 0 |  | This is the DMAflex intra_molecular energy penalty. It is with respect to opt. | CCDC263 | P21/c | 4 | 10.2258 | 22.4511 | 13.1404 | 90 | 95.282 | 90 | LATT 1; SYMM -X , +Y +1/2, -Z +1/2 | 1.3857 | 0.6961 |  | -256.22 | -219.82 | -212.106 | 1.44 | -22.107 | 298 | 1 | x parallel to a, y in ab plane, z along c | 7.1484 | -0.672,0.000,0.740 | 0 | CrystalOptimizer PBE0/6-31G(d,p) intramolecular + GDMA2.2(PBE0/6-31G(d,p)) DMA + FIT
JEKVII | C29 H32 N8 O4 F2 S1 | 10 | Blind Test XXXII | N-[3-[2-(difluoromethoxy)-5-methylsulfanyl-phenyl]-1-[2-(4-morpholino-1-piperidyl)-2-oxo-ethyl]pyrazol-4-yl]pyrazolo[1,5-a]pyrimidine-3-carboxamide |  | JEKVII, JEKVII01 | CCDC supplied crystal structures, CrystalOptimizer (2.4.8_07_05), DMACRYS (2.3.1.1) | Louise Price | May 2022 | Blind Test 7, 2020-2022 | CHEMISTRY_CPOSS\BlindTest2020-2022\XXXII\CrystOpt | dfCCDC27 | 31.316 | PBE0(6-31G(d,p)) | 0 |  | This is the DMAflex intra_molecular energy penalty. It is with respect to opt. | CCDC27 | P-1 | 2 | 10.5582 | 11.0054 | 14.685 | 88.315 | 68.687 | 72.424 | LATT 1 | 1.379 | 0.6917 |  | -243.41 | -196.63 | -212.094 | 1.44 | -22.532 | 298 | 1 | x parallel to a, y in ab plane, z along c | 7.049 | -0.220,0.702,-0.677 | 0 | CrystalOptimizer PBE0/6-31G(d,p) intramolecular + GDMA2.2(PBE0/6-31G(d,p)) DMA + FIT
JEKVII | C29 H32 N8 O4 F2 S1 | 10 | Blind Test XXXII | N-[3-[2-(difluoromethoxy)-5-methylsulfanyl-phenyl]-1-[2-(4-morpholino-1-piperidyl)-2-oxo-ethyl]pyrazol-4-yl]pyrazolo[1,5-a]pyrimidine-3-carboxamide |  | JEKVII, JEKVII01 | CCDC supplied crystal structures, CrystalOptimizer (2.4.8_07_05), DMACRYS (2.3.1.1) | Louise Price | May 2022 | Blind Test 7, 2020-2022 | CHEMISTRY_CPOSS\BlindTest2020-2022\XXXII\CrystOpt | dfCCDC126 | 32.737 | PBE0(6-31G(d,p)) | 0 |  | This is the DMAflex intra_molecular energy penalty. It is with respect to opt. | CCDC126 | P21/c | 4 | 10.1375 | 29.4572 | 11.1989 | 90 | 111.244 | 90 | LATT 1; SYMM -X , +Y +1/2, -Z +1/2 | 1.3354 | 0.6698 |  | -244.56 | -202.03 | -211.823 | 1.37 | -23.363 | 298 | 1 | x parallel to a, y in ab plane, z along c | 4.3865 | 0.000,1.000,0.000 | 0 | CrystalOptimizer PBE0/6-31G(d,p) intramolecular + GDMA2.2(PBE0/6-31G(d,p)) DMA + FIT
JEKVII | C29 H32 N8 O4 F2 S1 | 10 | Blind Test XXXII | N-[3-[2-(difluoromethoxy)-5-methylsulfanyl-phenyl]-1-[2-(4-morpholino-1-piperidyl)-2-oxo-ethyl]pyrazol-4-yl]pyrazolo[1,5-a]pyrimidine-3-carboxamide |  | JEKVII, JEKVII01 | CCDC supplied crystal structures, CrystalOptimizer (2.4.8_07_05), DMACRYS (2.3.1.1) | Louise Price | May 2022 | Blind Test 7, 2020-2022 | CHEMISTRY_CPOSS\BlindTest2020-2022\XXXII\CrystOpt | dfCCDC361 | 28.102 | PBE0(6-31G(d,p)) | 0 |  | This is the DMAflex intra_molecular energy penalty. It is with respect to opt. | CCDC361 | Pbc21 | 8 | 18.7914 | 13.0039 | 25.3484 | 90 | 90 | 90 | LATT -1; SYMM -X +1/2, -Y , +Z +1/2; SYMM -X +1/2, +Y +1/2, +Z ; SYMM +X , -Y +1/2, +Z +1/2 | 1.344 | 0.6754 |  | -239.89 | -403.63 | -211.788 | 1.5 | -22.022 | 298 | 1 | x parallel to a, y in ab plane, z along c | 7.1472 | 0.000,0.000,1.000 | 0 | CrystalOptimizer PBE0/6-31G(d,p) intramolecular + GDMA2.2(PBE0/6-31G(d,p)) DMA + FIT
JEKVII | C29 H32 N8 O4 F2 S1 | 10 | Blind Test XXXII | N-[3-[2-(difluoromethoxy)-5-methylsulfanyl-phenyl]-1-[2-(4-morpholino-1-piperidyl)-2-oxo-ethyl]pyrazol-4-yl]pyrazolo[1,5-a]pyrimidine-3-carboxamide |  | JEKVII, JEKVII01 | CCDC supplied crystal structures, CrystalOptimizer (2.4.8_07_05), DMACRYS (2.3.1.1) | Louise Price | May 2022 | Blind Test 7, 2020-2022 | CHEMISTRY_CPOSS\BlindTest2020-2022\XXXII\CrystOpt | dfCCDC237 | 31.783 | PBE0(6-31G(d,p)) | 0 |  | This is the DMAflex intra_molecular energy penalty. It is with respect to opt. | CCDC237 | P-1 | 2 | 10.5967 | 11.0628 | 14.6235 | 88.107 | 68.564 | 71.888 | LATT 1 | 1.378 | 0.6913 |  | -243.42 | -196.25 | -211.637 | 1.4 | -23.041 | 298 | 1 | x parallel to a, y in ab plane, z along c | 7.0046 | 0.272,-0.596,0.755 | 0 | CrystalOptimizer PBE0/6-31G(d,p) intramolecular + GDMA2.2(PBE0/6-31G(d,p)) DMA + FIT
JEKVII | C29 H32 N8 O4 F2 S1 | 10 | Blind Test XXXII | N-[3-[2-(difluoromethoxy)-5-methylsulfanyl-phenyl]-1-[2-(4-morpholino-1-piperidyl)-2-oxo-ethyl]pyrazol-4-yl]pyrazolo[1,5-a]pyrimidine-3-carboxamide |  | JEKVII, JEKVII01 | CCDC supplied crystal structures, CrystalOptimizer (2.4.8_07_05), DMACRYS (2.3.1.1) | Louise Price | May 2022 | Blind Test 7, 2020-2022 | CHEMISTRY_CPOSS\BlindTest2020-2022\XXXII\CrystOpt | dfCCDC256 | 35.887 | PBE0(6-31G(d,p)) | 0 |  | This is the DMAflex intra_molecular energy penalty. It is with respect to opt. | CCDC256 | P21/c | 4 | 15.8478 | 14.0858 | 14.2185 | 90 | 107.929 | 90 | LATT 1; SYMM -X , +Y +1/2, -Z +1/2 | 1.3784 | 0.6917 |  | -247.47 | -204.5 | -211.583 | 1.55 | -21.405 | 298 | 1 | x parallel to a, y in ab plane, z along c | 7.3809 | 0.558,0.000,0.830 | 0 | CrystalOptimizer PBE0/6-31G(d,p) intramolecular + GDMA2.2(PBE0/6-31G(d,p)) DMA + FIT
JEKVII | C29 H32 N8 O4 F2 S1 | 10 | Blind Test XXXII | N-[3-[2-(difluoromethoxy)-5-methylsulfanyl-phenyl]-1-[2-(4-morpholino-1-piperidyl)-2-oxo-ethyl]pyrazol-4-yl]pyrazolo[1,5-a]pyrimidine-3-carboxamide |  | JEKVII, JEKVII01 | CCDC supplied crystal structures, CrystalOptimizer (2.4.8_07_05), DMACRYS (2.3.1.1) | Louise Price | May 2022 | Blind Test 7, 2020-2022 | CHEMISTRY_CPOSS\BlindTest2020-2022\XXXII\CrystOpt | dfCCDC278 | 47.065 | PBE0(6-31G(d,p)) | 0 |  | This is the DMAflex intra_molecular energy penalty. It is with respect to opt. | CCDC278 | P-1 | 2 | 8.8909 | 11.0678 | 15.8894 | 84.974 | 80.121 | 87.834 | LATT 1 | 1.3567 | 0.6823 |  | -258.49 | -204.32 | -211.425 | 1.51 | -21.693 | 298 | 1 | x parallel to a, y in ab plane, z along c | 7.4238 | 0.577,0.697,0.426 | 0 | CrystalOptimizer PBE0/6-31G(d,p) intramolecular + GDMA2.2(PBE0/6-31G(d,p)) DMA + FIT
JEKVII | C29 H32 N8 O4 F2 S1 | 10 | Blind Test XXXII | N-[3-[2-(difluoromethoxy)-5-methylsulfanyl-phenyl]-1-[2-(4-morpholino-1-piperidyl)-2-oxo-ethyl]pyrazol-4-yl]pyrazolo[1,5-a]pyrimidine-3-carboxamide |  | JEKVII, JEKVII01 | CCDC supplied crystal structures, CrystalOptimizer (2.4.8_07_05), DMACRYS (2.3.1.1) | Louise Price | May 2022 | Blind Test 7, 2020-2022 | CHEMISTRY_CPOSS\BlindTest2020-2022\XXXII\CrystOpt | dfCCDC72 | 23.514 | PBE0(6-31G(d,p)) | 0 |  | This is the DMAflex intra_molecular energy penalty. It is with respect to opt. | CCDC72 | P21/c | 4 | 15.075 | 9.6949 | 23.6807 | 90 | 118.094 | 90 | LATT 1; SYMM -X , +Y +1/2, -Z +1/2 | 1.3633 | 0.6839 |  | -234.85 | -200.17 | -211.336 | 1.45 | -22.529 | 298 | 1 | x parallel to a, y in ab plane, z along c | 4.249 | -0.363,0.000,0.932 | 0 | CrystalOptimizer PBE0/6-31G(d,p) intramolecular + GDMA2.2(PBE0/6-31G(d,p)) DMA + FIT
JEKVII | C29 H32 N8 O4 F2 S1 | 10 | Blind Test XXXII | N-[3-[2-(difluoromethoxy)-5-methylsulfanyl-phenyl]-1-[2-(4-morpholino-1-piperidyl)-2-oxo-ethyl]pyrazol-4-yl]pyrazolo[1,5-a]pyrimidine-3-carboxamide |  | JEKVII, JEKVII01 | CCDC supplied crystal structures, CrystalOptimizer (2.4.8_07_05), DMACRYS (2.3.1.1) | Louise Price | May 2022 | Blind Test 7, 2020-2022 | CHEMISTRY_CPOSS\BlindTest2020-2022\XXXII\CrystOpt | dfCCDC19 | 43.787 | PBE0(6-31G(d,p)) | 0 |  | This is the DMAflex intra_molecular energy penalty. It is with respect to opt. | CCDC19 | P21/c | 4 | 17.5046 | 6.6255 | 29.2275 | 90 | 114.375 | 90 | LATT 1; SYMM -X , +Y +1/2, -Z +1/2 | 1.3482 | 0.6776 |  | -255.1 | -210.87 | -211.313 | 1.39 | -23.049 | 298 | 1 | x parallel to a, y in ab plane, z along c | 3.5734 | -0.571,0.000,0.821 | 0 | CrystalOptimizer PBE0/6-31G(d,p) intramolecular + GDMA2.2(PBE0/6-31G(d,p)) DMA + FIT
JEKVII | C29 H32 N8 O4 F2 S1 | 10 | Blind Test XXXII | N-[3-[2-(difluoromethoxy)-5-methylsulfanyl-phenyl]-1-[2-(4-morpholino-1-piperidyl)-2-oxo-ethyl]pyrazol-4-yl]pyrazolo[1,5-a]pyrimidine-3-carboxamide |  | JEKVII, JEKVII01 | CCDC supplied crystal structures, CrystalOptimizer (2.4.8_07_05), DMACRYS (2.3.1.1) | Louise Price | May 2022 | Blind Test 7, 2020-2022 | CHEMISTRY_CPOSS\BlindTest2020-2022\XXXII\CrystOpt | dfCCDC445 | 42.342 | PBE0(6-31G(d,p)) | 0 |  | This is the DMAflex intra_molecular energy penalty. It is with respect to opt. | CCDC445 | P-1 | 2 | 10.672 | 11.6234 | 13.8445 | 79.652 | 76.405 | 67.186 | LATT 1 | 1.3593 | 0.6834 |  | -253.61 | -205.39 | -211.268 | 1.47 | -22.028 | 298 | 1 | x parallel to a, y in ab plane, z along c | 6.9185 | -0.127,-0.367,0.921 | 0 | CrystalOptimizer PBE0/6-31G(d,p) intramolecular + GDMA2.2(PBE0/6-31G(d,p)) DMA + FIT
JEKVII | C29 H32 N8 O4 F2 S1 | 10 | Blind Test XXXII | N-[3-[2-(difluoromethoxy)-5-methylsulfanyl-phenyl]-1-[2-(4-morpholino-1-piperidyl)-2-oxo-ethyl]pyrazol-4-yl]pyrazolo[1,5-a]pyrimidine-3-carboxamide |  | JEKVII, JEKVII01 | CCDC supplied crystal structures, CrystalOptimizer (2.4.8_07_05), DMACRYS (2.3.1.1) | Louise Price | May 2022 | Blind Test 7, 2020-2022 | CHEMISTRY_CPOSS\BlindTest2020-2022\XXXII\CrystOpt | dfCCDC11 | 30.981 | PBE0(6-31G(d,p)) | 0 |  | This is the DMAflex intra_molecular energy penalty. It is with respect to opt. | CCDC11 | P-1 | 2 | 9.2736 | 12.1567 | 13.9988 | 85.205 | 90.033 | 86.836 | LATT 1 | 1.3254 | 0.6645 |  | -242.14 | -194.57 | -211.159 | 1.49 | -22.349 | 298 | 1 | x parallel to a, y in ab plane, z along c | 2.5169 | 0.481,0.362,0.798 | 0 | CrystalOptimizer PBE0/6-31G(d,p) intramolecular + GDMA2.2(PBE0/6-31G(d,p)) DMA + FIT
JEKVII | C29 H32 N8 O4 F2 S1 | 10 | Blind Test XXXII | N-[3-[2-(difluoromethoxy)-5-methylsulfanyl-phenyl]-1-[2-(4-morpholino-1-piperidyl)-2-oxo-ethyl]pyrazol-4-yl]pyrazolo[1,5-a]pyrimidine-3-carboxamide |  | JEKVII, JEKVII01 | CCDC supplied crystal structures, CrystalOptimizer (2.4.8_07_05), DMACRYS (2.3.1.1) | Louise Price | May 2022 | Blind Test 7, 2020-2022 | CHEMISTRY_CPOSS\BlindTest2020-2022\XXXII\CrystOpt | dfCCDC245 | 31.774 | PBE0(6-31G(d,p)) | 0 |  | This is the DMAflex intra_molecular energy penalty. It is with respect to opt. | CCDC245 | P21/c | 4 | 17.4656 | 9.0268 | 24.5725 | 90 | 127.885 | 90 | LATT 1; SYMM -X , +Y +1/2, -Z +1/2 | 1.3614 | 0.6817 |  | -242.89 | -192.85 | -211.116 | 1.49 | -21.844 | 298 | 1 | x parallel to a, y in ab plane, z along c | 5.0339 | 0.745,0.000,-0.667 | 0 | CrystalOptimizer PBE0/6-31G(d,p) intramolecular + GDMA2.2(PBE0/6-31G(d,p)) DMA + FIT
JEKVII | C29 H32 N8 O4 F2 S1 | 10 | Blind Test XXXII | N-[3-[2-(difluoromethoxy)-5-methylsulfanyl-phenyl]-1-[2-(4-morpholino-1-piperidyl)-2-oxo-ethyl]pyrazol-4-yl]pyrazolo[1,5-a]pyrimidine-3-carboxamide |  | JEKVII, JEKVII01 | CCDC supplied crystal structures, CrystalOptimizer (2.4.8_07_05), DMACRYS (2.3.1.1) | Louise Price | May 2022 | Blind Test 7, 2020-2022 | CHEMISTRY_CPOSS\BlindTest2020-2022\XXXII\CrystOpt | dfCCDC306 | 24.917 | PBE0(6-31G(d,p)) | 0 |  | This is the DMAflex intra_molecular energy penalty. It is with respect to opt. | CCDC306 | P-1 | 2 | 10.2823 | 12.5419 | 12.6767 | 109.796 | 97.26 | 88.577 | LATT 1 | 1.3642 | 0.6809 |  | -235.95 | -197.78 | -211.033 | 1.49 | -22.194 | 298 | 1 | x parallel to a, y in ab plane, z along c | 2.8914 | 0.980,0.085,-0.181 | 0 | CrystalOptimizer PBE0/6-31G(d,p) intramolecular + GDMA2.2(PBE0/6-31G(d,p)) DMA + FIT
JEKVII | C29 H32 N8 O4 F2 S1 | 10 | Blind Test XXXII | N-[3-[2-(difluoromethoxy)-5-methylsulfanyl-phenyl]-1-[2-(4-morpholino-1-piperidyl)-2-oxo-ethyl]pyrazol-4-yl]pyrazolo[1,5-a]pyrimidine-3-carboxamide |  | JEKVII, JEKVII01 | CCDC supplied crystal structures, CrystalOptimizer (2.4.8_07_05), DMACRYS (2.3.1.1) | Louise Price | May 2022 | Blind Test 7, 2020-2022 | CHEMISTRY_CPOSS\BlindTest2020-2022\XXXII\CrystOpt | dfCCDC477 | 50.788 | PBE0(6-31G(d,p)) | 0 |  | This is the DMAflex intra_molecular energy penalty. It is with respect to opt. | CCDC477 | P-1 | 2 | 9.6793 | 9.9188 | 16.9527 | 78.61 | 86.374 | 70.843 | LATT 1 | 1.3809 | 0.6913 |  | -261.7 | -200.64 | -210.912 | 1.57 | -20.995 | 298 | 1 | x parallel to a, y in ab plane, z along c | 9.3511 | -0.342,0.446,0.827 | 0 | CrystalOptimizer PBE0/6-31G(d,p) intramolecular + GDMA2.2(PBE0/6-31G(d,p)) DMA + FIT
JEKVII | C29 H32 N8 O4 F2 S1 | 10 | Blind Test XXXII | N-[3-[2-(difluoromethoxy)-5-methylsulfanyl-phenyl]-1-[2-(4-morpholino-1-piperidyl)-2-oxo-ethyl]pyrazol-4-yl]pyrazolo[1,5-a]pyrimidine-3-carboxamide |  | JEKVII, JEKVII01 | CCDC supplied crystal structures, CrystalOptimizer (2.4.8_07_05), DMACRYS (2.3.1.1) | Louise Price | May 2022 | Blind Test 7, 2020-2022 | CHEMISTRY_CPOSS\BlindTest2020-2022\XXXII\CrystOpt | dfCCDC495 | 27.263 | PBE0(6-31G(d,p)) | 0 |  | This is the DMAflex intra_molecular energy penalty. It is with respect to opt. | CCDC495 | P-1 | 2 | 11.2846 | 11.4333 | 14.1674 | 99.285 | 100.742 | 115.981 | LATT 1 | 1.341 | 0.6724 |  | -238.13 | -184.1 | -210.867 | 1.35 | -23.359 | 298 | 1 | x parallel to a, y in ab plane, z along c | 1.5462 | 0.471,-0.471,0.746 | 0 | CrystalOptimizer PBE0/6-31G(d,p) intramolecular + GDMA2.2(PBE0/6-31G(d,p)) DMA + FIT
JEKVII | C29 H32 N8 O4 F2 S1 | 10 | Blind Test XXXII | N-[3-[2-(difluoromethoxy)-5-methylsulfanyl-phenyl]-1-[2-(4-morpholino-1-piperidyl)-2-oxo-ethyl]pyrazol-4-yl]pyrazolo[1,5-a]pyrimidine-3-carboxamide |  | JEKVII, JEKVII01 | CCDC supplied crystal structures, CrystalOptimizer (2.4.8_07_05), DMACRYS (2.3.1.1) | Louise Price | May 2022 | Blind Test 7, 2020-2022 | CHEMISTRY_CPOSS\BlindTest2020-2022\XXXII\CrystOpt | dfCCDC113 | 50.724 | PBE0(6-31G(d,p)) | 0 |  | This is the DMAflex intra_molecular energy penalty. It is with respect to opt. | CCDC113 | P-1 | 2 | 11.2474 | 11.495 | 13.7843 | 99.724 | 93.249 | 119.429 | LATT 1 | 1.3788 | 0.6907 |  | -261.54 | -202.46 | -210.816 | 1.62 | -20.805 | 298 | 1 | x parallel to a, y in ab plane, z along c | 6.4174 | -0.027,0.187,0.982 | 0 | CrystalOptimizer PBE0/6-31G(d,p) intramolecular + GDMA2.2(PBE0/6-31G(d,p)) DMA + FIT
JEKVII | C29 H32 N8 O4 F2 S1 | 10 | Blind Test XXXII | N-[3-[2-(difluoromethoxy)-5-methylsulfanyl-phenyl]-1-[2-(4-morpholino-1-piperidyl)-2-oxo-ethyl]pyrazol-4-yl]pyrazolo[1,5-a]pyrimidine-3-carboxamide |  | JEKVII, JEKVII01 | CCDC supplied crystal structures, CrystalOptimizer (2.4.8_07_05), DMACRYS (2.3.1.1) | Louise Price | May 2022 | Blind Test 7, 2020-2022 | CHEMISTRY_CPOSS\BlindTest2020-2022\XXXII\CrystOpt | dfCCDC496 | 29.35 | PBE0(6-31G(d,p)) | 0 |  | This is the DMAflex intra_molecular energy penalty. It is with respect to opt. | CCDC496 | P-1 | 2 | 11.0956 | 11.0484 | 13.4764 | 85.933 | 70.618 | 76.92 | LATT 1 | 1.3711 | 0.6862 |  | -239.93 | -195.88 | -210.58 | 1.45 | -22.602 | 298 | 1 | x parallel to a, y in ab plane, z along c | 3.779 | 0.299,0.470,0.831 | 0 | CrystalOptimizer PBE0/6-31G(d,p) intramolecular + GDMA2.2(PBE0/6-31G(d,p)) DMA + FIT
JEKVII | C29 H32 N8 O4 F2 S1 | 10 | Blind Test XXXII | N-[3-[2-(difluoromethoxy)-5-methylsulfanyl-phenyl]-1-[2-(4-morpholino-1-piperidyl)-2-oxo-ethyl]pyrazol-4-yl]pyrazolo[1,5-a]pyrimidine-3-carboxamide |  | JEKVII, JEKVII01 | CCDC supplied crystal structures, CrystalOptimizer (2.4.8_07_05), DMACRYS (2.3.1.1) | Louise Price | May 2022 | Blind Test 7, 2020-2022 | CHEMISTRY_CPOSS\BlindTest2020-2022\XXXII\CrystOpt | dfCCDC197 | 23.722 | PBE0(6-31G(d,p)) | 0 |  | This is the DMAflex intra_molecular energy penalty. It is with respect to opt. | CCDC197 | P21/c | 4 | 22.5343 | 17.4842 | 7.6605 | 90 | 88.374 | 90 | LATT 1; SYMM -X , +Y +1/2, -Z +1/2 | 1.3797 | 0.6904 |  | -234.3 | -205.39 | -210.578 | 1.49 | -21.851 | 298 | 1 | x parallel to a, y in ab plane, z along c | 8.102 | 0.000,1.000,0.000 | 0 | CrystalOptimizer PBE0/6-31G(d,p) intramolecular + GDMA2.2(PBE0/6-31G(d,p)) DMA + FIT
JEKVII | C29 H32 N8 O4 F2 S1 | 10 | Blind Test XXXII | N-[3-[2-(difluoromethoxy)-5-methylsulfanyl-phenyl]-1-[2-(4-morpholino-1-piperidyl)-2-oxo-ethyl]pyrazol-4-yl]pyrazolo[1,5-a]pyrimidine-3-carboxamide |  | JEKVII, JEKVII01 | CCDC supplied crystal structures, CrystalOptimizer (2.4.8_07_05), DMACRYS (2.3.1.1) | Louise Price | May 2022 | Blind Test 7, 2020-2022 | CHEMISTRY_CPOSS\BlindTest2020-2022\XXXII\CrystOpt | dfCCDC212 | 33.332 | PBE0(6-31G(d,p)) | 0 |  | This is the DMAflex intra_molecular energy penalty. It is with respect to opt. | CCDC212 | P-1 | 2 | 10.2703 | 11.8177 | 13.4457 | 102.195 | 92.73 | 100.915 | LATT 1 | 1.3344 | 0.6696 |  | -243.89 | -200.86 | -210.558 | 1.47 | -22.145 | 298 | 1 | x parallel to a, y in ab plane, z along c | 7.0686 | -0.507,0.844,0.173 | 0 | CrystalOptimizer PBE0/6-31G(d,p) intramolecular + GDMA2.2(PBE0/6-31G(d,p)) DMA + FIT
JEKVII | C29 H32 N8 O4 F2 S1 | 10 | Blind Test XXXII | N-[3-[2-(difluoromethoxy)-5-methylsulfanyl-phenyl]-1-[2-(4-morpholino-1-piperidyl)-2-oxo-ethyl]pyrazol-4-yl]pyrazolo[1,5-a]pyrimidine-3-carboxamide |  | JEKVII, JEKVII01 | CCDC supplied crystal structures, CrystalOptimizer (2.4.8_07_05), DMACRYS (2.3.1.1) | Louise Price | May 2022 | Blind Test 7, 2020-2022 | CHEMISTRY_CPOSS\BlindTest2020-2022\XXXII\CrystOpt | dfCCDC398 | 27.785 | PBE0(6-31G(d,p)) | 0 |  | This is the DMAflex intra_molecular energy penalty. It is with respect to opt. | CCDC398 | P-1 | 2 | 9.6565 | 10.2248 | 17.3487 | 82.535 | 106.314 | 106.872 | LATT 1 | 1.3248 | 0.6637 |  | -238.34 | -192.49 | -210.555 | 1.37 | -22.872 | 298 | 1 | x parallel to a, y in ab plane, z along c | 5.3285 | 0.657,-0.069,0.751 | 0 | CrystalOptimizer PBE0/6-31G(d,p) intramolecular + GDMA2.2(PBE0/6-31G(d,p)) DMA + FIT
JEKVII | C29 H32 N8 O4 F2 S1 | 10 | Blind Test XXXII | N-[3-[2-(difluoromethoxy)-5-methylsulfanyl-phenyl]-1-[2-(4-morpholino-1-piperidyl)-2-oxo-ethyl]pyrazol-4-yl]pyrazolo[1,5-a]pyrimidine-3-carboxamide |  | JEKVII, JEKVII01 | CCDC supplied crystal structures, CrystalOptimizer (2.4.8_07_05), DMACRYS (2.3.1.1) | Louise Price | May 2022 | Blind Test 7, 2020-2022 | CHEMISTRY_CPOSS\BlindTest2020-2022\XXXII\CrystOpt | dfCCDC153 | 18.519 | PBE0(6-31G(d,p)) | 0 |  | This is the DMAflex intra_molecular energy penalty. It is with respect to opt. | CCDC153 | P21/c | 4 | 13.7352 | 12.1138 | 19.572 | 90 | 108.886 | 90 | LATT 1; SYMM -X , +Y +1/2, -Z +1/2 | 1.351 | 0.6772 |  | -229.07 | -184.75 | -210.551 | 1.26 | -24.283 | 298 | 1 | x parallel to a, y in ab plane, z along c | 4.2218 | 0.320,0.000,0.947 | 0 | CrystalOptimizer PBE0/6-31G(d,p) intramolecular + GDMA2.2(PBE0/6-31G(d,p)) DMA + FIT
JEKVII | C29 H32 N8 O4 F2 S1 | 10 | Blind Test XXXII | N-[3-[2-(difluoromethoxy)-5-methylsulfanyl-phenyl]-1-[2-(4-morpholino-1-piperidyl)-2-oxo-ethyl]pyrazol-4-yl]pyrazolo[1,5-a]pyrimidine-3-carboxamide |  | JEKVII, JEKVII01 | CCDC supplied crystal structures, CrystalOptimizer (2.4.8_07_05), DMACRYS (2.3.1.1) | Louise Price | May 2022 | Blind Test 7, 2020-2022 | CHEMISTRY_CPOSS\BlindTest2020-2022\XXXII\CrystOpt | dfCCDC30 | 42.487 | PBE0(6-31G(d,p)) | 0 |  | This is the DMAflex intra_molecular energy penalty. It is with respect to opt. | CCDC30 | P21/c | 4 | 12.136 | 27.0952 | 10.4721 | 90 | 111.289 | 90 | LATT 1; SYMM -X , +Y +1/2, -Z +1/2 | 1.2973 | 0.6515 |  | -252.94 | -190.99 | -210.453 | 1.36 | -23.021 | 298 | 1 | x parallel to a, y in ab plane, z along c | 8.2647 | 0.928,0.000,0.372 | 0 | CrystalOptimizer PBE0/6-31G(d,p) intramolecular + GDMA2.2(PBE0/6-31G(d,p)) DMA + FIT
JEKVII | C29 H32 N8 O4 F2 S1 | 10 | Blind Test XXXII | N-[3-[2-(difluoromethoxy)-5-methylsulfanyl-phenyl]-1-[2-(4-morpholino-1-piperidyl)-2-oxo-ethyl]pyrazol-4-yl]pyrazolo[1,5-a]pyrimidine-3-carboxamide |  | JEKVII, JEKVII01 | CCDC supplied crystal structures, CrystalOptimizer (2.4.8_07_05), DMACRYS (2.3.1.1) | Louise Price | May 2022 | Blind Test 7, 2020-2022 | CHEMISTRY_CPOSS\BlindTest2020-2022\XXXII\CrystOpt | dfCCDC217 | 31.748 | PBE0(6-31G(d,p)) | 0 |  | This is the DMAflex intra_molecular energy penalty. It is with respect to opt. | CCDC217 | P-1 | 2 | 9.399 | 11.6496 | 14.5396 | 100.345 | 87.497 | 99.87 | LATT 1 | 1.349 | 0.6779 |  | -242.04 | -201.34 | -210.292 | 1.43 | -22.759 | 298 | 1 | x parallel to a, y in ab plane, z along c | 4.3907 | -0.413,0.848,-0.332 | 0 | CrystalOptimizer PBE0/6-31G(d,p) intramolecular + GDMA2.2(PBE0/6-31G(d,p)) DMA + FIT
JEKVII | C29 H32 N8 O4 F2 S1 | 10 | Blind Test XXXII | N-[3-[2-(difluoromethoxy)-5-methylsulfanyl-phenyl]-1-[2-(4-morpholino-1-piperidyl)-2-oxo-ethyl]pyrazol-4-yl]pyrazolo[1,5-a]pyrimidine-3-carboxamide |  | JEKVII, JEKVII01 | CCDC supplied crystal structures, CrystalOptimizer (2.4.8_07_05), DMACRYS (2.3.1.1) | Louise Price | May 2022 | Blind Test 7, 2020-2022 | CHEMISTRY_CPOSS\BlindTest2020-2022\XXXII\CrystOpt | dfCCDC374 | 40.985 | PBE0(6-31G(d,p)) | 0 |  | This is the DMAflex intra_molecular energy penalty. It is with respect to opt. | CCDC374 | P-1 | 2 | 10.8649 | 12.224 | 12.7146 | 70.667 | 73.017 | 76.9 | LATT 1 | 1.3801 | 0.6941 |  | -251.21 | -210 | -210.225 | 1.57 | -21.666 | 298 | 1 | x parallel to a, y in ab plane, z along c | 6.0295 | -0.148,0.813,-0.563 | 0 | CrystalOptimizer PBE0/6-31G(d,p) intramolecular + GDMA2.2(PBE0/6-31G(d,p)) DMA + FIT
JEKVII | C29 H32 N8 O4 F2 S1 | 10 | Blind Test XXXII | N-[3-[2-(difluoromethoxy)-5-methylsulfanyl-phenyl]-1-[2-(4-morpholino-1-piperidyl)-2-oxo-ethyl]pyrazol-4-yl]pyrazolo[1,5-a]pyrimidine-3-carboxamide |  | JEKVII, JEKVII01 | CCDC supplied crystal structures, CrystalOptimizer (2.4.8_07_05), DMACRYS (2.3.1.1) | Louise Price | May 2022 | Blind Test 7, 2020-2022 | CHEMISTRY_CPOSS\BlindTest2020-2022\XXXII\CrystOpt | dfCCDC354 | 38.583 | PBE0(6-31G(d,p)) | 0 |  | This is the DMAflex intra_molecular energy penalty. It is with respect to opt. | CCDC354 | P21/c | 4 | 7.0664 | 14.8569 | 29.2006 | 90 | 92.909 | 90 | LATT 1; SYMM -X , +Y +1/2, -Z +1/2 | 1.3596 | 0.6801 |  | -248.67 | -201.34 | -210.087 | 1.4 | -22.75 | 298 | 1 | x parallel to a, y in ab plane, z along c | 6.1597 | 0.000,1.000,0.000 | 0 | CrystalOptimizer PBE0/6-31G(d,p) intramolecular + GDMA2.2(PBE0/6-31G(d,p)) DMA + FIT
JEKVII | C29 H32 N8 O4 F2 S1 | 10 | Blind Test XXXII | N-[3-[2-(difluoromethoxy)-5-methylsulfanyl-phenyl]-1-[2-(4-morpholino-1-piperidyl)-2-oxo-ethyl]pyrazol-4-yl]pyrazolo[1,5-a]pyrimidine-3-carboxamide |  | JEKVII, JEKVII01 | CCDC supplied crystal structures, CrystalOptimizer (2.4.8_07_05), DMACRYS (2.3.1.1) | Louise Price | May 2022 | Blind Test 7, 2020-2022 | CHEMISTRY_CPOSS\BlindTest2020-2022\XXXII\CrystOpt | dfCCDC492 | 29.653 | PBE0(6-31G(d,p)) | 0 |  | This is the DMAflex intra_molecular energy penalty. It is with respect to opt. | CCDC492 | P-1 | 2 | 10.6069 | 13.3625 | 13.321 | 67.717 | 77.143 | 63.087 | LATT 1 | 1.3385 | 0.6708 |  | -239.71 | -200.85 | -210.057 | 1.44 | -22.755 | 298 | 1 | x parallel to a, y in ab plane, z along c | 2.6271 | 0.973,0.201,-0.118 | 0 | CrystalOptimizer PBE0/6-31G(d,p) intramolecular + GDMA2.2(PBE0/6-31G(d,p)) DMA + FIT
JEKVII | C29 H32 N8 O4 F2 S1 | 10 | Blind Test XXXII | N-[3-[2-(difluoromethoxy)-5-methylsulfanyl-phenyl]-1-[2-(4-morpholino-1-piperidyl)-2-oxo-ethyl]pyrazol-4-yl]pyrazolo[1,5-a]pyrimidine-3-carboxamide |  | JEKVII, JEKVII01 | CCDC supplied crystal structures, CrystalOptimizer (2.4.8_07_05), DMACRYS (2.3.1.1) | Louise Price | May 2022 | Blind Test 7, 2020-2022 | CHEMISTRY_CPOSS\BlindTest2020-2022\XXXII\CrystOpt | dfCCDC9 | 31.067 | PBE0(6-31G(d,p)) | 0 |  | This is the DMAflex intra_molecular energy penalty. It is with respect to opt. | CCDC9 | Pc | 4 | 9.7606 | 15.2065 | 21.1876 | 90 | 92.381 | 90 | LATT -1; SYMM +X , -Y , +Z +1/2 | 1.3248 | 0.6629 |  | -241.03 | -386.93 | -209.963 | 1.42 | -22.525 | 298 | 1 | x parallel to a, y in ab plane, z along c | 3.8954 | 0.935,0.000,0.354 | 0 | CrystalOptimizer PBE0/6-31G(d,p) intramolecular + GDMA2.2(PBE0/6-31G(d,p)) DMA + FIT
JEKVII | C29 H32 N8 O4 F2 S1 | 10 | Blind Test XXXII | N-[3-[2-(difluoromethoxy)-5-methylsulfanyl-phenyl]-1-[2-(4-morpholino-1-piperidyl)-2-oxo-ethyl]pyrazol-4-yl]pyrazolo[1,5-a]pyrimidine-3-carboxamide |  | JEKVII, JEKVII01 | CCDC supplied crystal structures, CrystalOptimizer (2.4.8_07_05), DMACRYS (2.3.1.1) | Louise Price | May 2022 | Blind Test 7, 2020-2022 | CHEMISTRY_CPOSS\BlindTest2020-2022\XXXII\CrystOpt | dfCCDC139 | 39.311 | PBE0(6-31G(d,p)) | 0 |  | This is the DMAflex intra_molecular energy penalty. It is with respect to opt. | CCDC139 | P21/c | 4 | 17.9528 | 9.6079 | 21.3992 | 90 | 122.534 | 90 | LATT 1; SYMM -X , +Y +1/2, -Z +1/2 | 1.3376 | 0.6738 |  | -249.22 | -196.08 | -209.909 | 1.38 | -23.247 | 298 | 1 | x parallel to a, y in ab plane, z along c | 2.8866 | 0.865,0.000,0.502 | 0 | CrystalOptimizer PBE0/6-31G(d,p) intramolecular + GDMA2.2(PBE0/6-31G(d,p)) DMA + FIT
JEKVII | C29 H32 N8 O4 F2 S1 | 10 | Blind Test XXXII | N-[3-[2-(difluoromethoxy)-5-methylsulfanyl-phenyl]-1-[2-(4-morpholino-1-piperidyl)-2-oxo-ethyl]pyrazol-4-yl]pyrazolo[1,5-a]pyrimidine-3-carboxamide |  | JEKVII, JEKVII01 | CCDC supplied crystal structures, CrystalOptimizer (2.4.8_07_05), DMACRYS (2.3.1.1) | Louise Price | May 2022 | Blind Test 7, 2020-2022 | CHEMISTRY_CPOSS\BlindTest2020-2022\XXXII\CrystOpt | dfCCDC156 | 22.823 | PBE0(6-31G(d,p)) | 0 |  | This is the DMAflex intra_molecular energy penalty. It is with respect to opt. | CCDC156 | P-1 | 2 | 8.6918 | 13.2151 | 14.5629 | 104.43 | 102.564 | 94.417 | LATT 1 | 1.3291 | 0.668 |  | -232.56 | -195.75 | -209.737 | 1.38 | -23.562 | 298 | 1 | x parallel to a, y in ab plane, z along c | 1.8877 | 0.961,-0.191,-0.201 | 0 | CrystalOptimizer PBE0/6-31G(d,p) intramolecular + GDMA2.2(PBE0/6-31G(d,p)) DMA + FIT
JEKVII | C29 H32 N8 O4 F2 S1 | 10 | Blind Test XXXII | N-[3-[2-(difluoromethoxy)-5-methylsulfanyl-phenyl]-1-[2-(4-morpholino-1-piperidyl)-2-oxo-ethyl]pyrazol-4-yl]pyrazolo[1,5-a]pyrimidine-3-carboxamide |  | JEKVII, JEKVII01 | CCDC supplied crystal structures, CrystalOptimizer (2.4.8_07_05), DMACRYS (2.3.1.1) | Louise Price | May 2022 | Blind Test 7, 2020-2022 | CHEMISTRY_CPOSS\BlindTest2020-2022\XXXII\CrystOpt | dfCCDC65 | 24.527 | PBE0(6-31G(d,p)) | 0 |  | This is the DMAflex intra_molecular energy penalty. It is with respect to opt. | CCDC65 | P-1 | 2 | 10.1791 | 12.528 | 14.6044 | 76.752 | 114.836 | 107.582 | LATT 1 | 1.3009 | 0.6517 |  | -234.1 | -202.86 | -209.573 | 1.43 | -22.775 | 298 | 1 | x parallel to a, y in ab plane, z along c | 3.5185 | -0.279,0.106,0.954 | 0 | CrystalOptimizer PBE0/6-31G(d,p) intramolecular + GDMA2.2(PBE0/6-31G(d,p)) DMA + FIT
JEKVII | C29 H32 N8 O4 F2 S1 | 10 | Blind Test XXXII | N-[3-[2-(difluoromethoxy)-5-methylsulfanyl-phenyl]-1-[2-(4-morpholino-1-piperidyl)-2-oxo-ethyl]pyrazol-4-yl]pyrazolo[1,5-a]pyrimidine-3-carboxamide |  | JEKVII, JEKVII01 | CCDC supplied crystal structures, CrystalOptimizer (2.4.8_07_05), DMACRYS (2.3.1.1) | Louise Price | May 2022 | Blind Test 7, 2020-2022 | CHEMISTRY_CPOSS\BlindTest2020-2022\XXXII\CrystOpt | dfCCDC324 | 32.846 | PBE0(6-31G(d,p)) | 0 |  | This is the DMAflex intra_molecular energy penalty. It is with respect to opt. | CCDC324 | P21/c | 4 | 8.18 | 18.413 | 20.8242 | 90 | 97.886 | 90 | LATT 1; SYMM -X , +Y +1/2, -Z +1/2 | 1.3398 | 0.6707 |  | -242.31 | -198.73 | -209.464 | 1.37 | -22.966 | 298 | 1 | x parallel to a, y in ab plane, z along c | 4.9111 | 0.921,0.000,0.388 | 0 | CrystalOptimizer PBE0/6-31G(d,p) intramolecular + GDMA2.2(PBE0/6-31G(d,p)) DMA + FIT
JEKVII | C29 H32 N8 O4 F2 S1 | 10 | Blind Test XXXII | N-[3-[2-(difluoromethoxy)-5-methylsulfanyl-phenyl]-1-[2-(4-morpholino-1-piperidyl)-2-oxo-ethyl]pyrazol-4-yl]pyrazolo[1,5-a]pyrimidine-3-carboxamide |  | JEKVII, JEKVII01 | CCDC supplied crystal structures, CrystalOptimizer (2.4.8_07_05), DMACRYS (2.3.1.1) | Louise Price | May 2022 | Blind Test 7, 2020-2022 | CHEMISTRY_CPOSS\BlindTest2020-2022\XXXII\CrystOpt | dfCCDC452 | 30.286 | PBE0(6-31G(d,p)) | 0 |  | This is the DMAflex intra_molecular energy penalty. It is with respect to opt. | CCDC452 | P21/c | 4 | 6.4088 | 31.2605 | 15.6884 | 90 | 100.001 | 90 | LATT 1; SYMM -X , +Y +1/2, -Z +1/2 | 1.3448 | 0.6728 |  | -239.7 | -203.1 | -209.414 | 1.36 | -23.161 | 298 | 1 | x parallel to a, y in ab plane, z along c | 4.6424 | 0.823,0.000,0.568 | 0 | CrystalOptimizer PBE0/6-31G(d,p) intramolecular + GDMA2.2(PBE0/6-31G(d,p)) DMA + FIT
JEKVII | C29 H32 N8 O4 F2 S1 | 10 | Blind Test XXXII | N-[3-[2-(difluoromethoxy)-5-methylsulfanyl-phenyl]-1-[2-(4-morpholino-1-piperidyl)-2-oxo-ethyl]pyrazol-4-yl]pyrazolo[1,5-a]pyrimidine-3-carboxamide |  | JEKVII, JEKVII01 | CCDC supplied crystal structures, CrystalOptimizer (2.4.8_07_05), DMACRYS (2.3.1.1) | Louise Price | May 2022 | Blind Test 7, 2020-2022 | CHEMISTRY_CPOSS\BlindTest2020-2022\XXXII\CrystOpt | dfCCDC424 | 29.933 | PBE0(6-31G(d,p)) | 0 |  | This is the DMAflex intra_molecular energy penalty. It is with respect to opt. | CCDC424 | P21/c | 4 | 17.6912 | 9.47 | 19.6345 | 90 | 107.835 | 90 | LATT 1; SYMM -X , +Y +1/2, -Z +1/2 | 1.3293 | 0.6658 |  | -239.33 | -200.45 | -209.397 | 1.44 | -22.553 | 298 | 1 | x parallel to a, y in ab plane, z along c | 5.0188 | -0.324,0.000,0.946 | 0 | CrystalOptimizer PBE0/6-31G(d,p) intramolecular + GDMA2.2(PBE0/6-31G(d,p)) DMA + FIT
JEKVII | C29 H32 N8 O4 F2 S1 | 10 | Blind Test XXXII | N-[3-[2-(difluoromethoxy)-5-methylsulfanyl-phenyl]-1-[2-(4-morpholino-1-piperidyl)-2-oxo-ethyl]pyrazol-4-yl]pyrazolo[1,5-a]pyrimidine-3-carboxamide |  | JEKVII, JEKVII01 | CCDC supplied crystal structures, CrystalOptimizer (2.4.8_07_05), DMACRYS (2.3.1.1) | Louise Price | May 2022 | Blind Test 7, 2020-2022 | CHEMISTRY_CPOSS\BlindTest2020-2022\XXXII\CrystOpt | dfCCDC157 | 18.187 | PBE0(6-31G(d,p)) | 0 |  | This is the DMAflex intra_molecular energy penalty. It is with respect to opt. | CCDC157 | P1 | 4 | 4.6059 | 18.9949 | 37.2418 | 89.944 | 89.947 | 90.022 | LATT -1 | 1.2775 | 0.6399 |  | -227.58 | -788.08 | -209.393 | 1.23 | -24.802 | 298 | 1 | x parallel to a, y in ab plane, z along c | 2.8554 | 0.003,1.000,0.007 | 0 | CrystalOptimizer PBE0/6-31G(d,p) intramolecular + GDMA2.2(PBE0/6-31G(d,p)) DMA + FIT
JEKVII | C29 H32 N8 O4 F2 S1 | 10 | Blind Test XXXII | N-[3-[2-(difluoromethoxy)-5-methylsulfanyl-phenyl]-1-[2-(4-morpholino-1-piperidyl)-2-oxo-ethyl]pyrazol-4-yl]pyrazolo[1,5-a]pyrimidine-3-carboxamide |  | JEKVII, JEKVII01 | CCDC supplied crystal structures, CrystalOptimizer (2.4.8_07_05), DMACRYS (2.3.1.1) | Louise Price | May 2022 | Blind Test 7, 2020-2022 | CHEMISTRY_CPOSS\BlindTest2020-2022\XXXII\CrystOpt | dfCCDC40 | 38.155 | PBE0(6-31G(d,p)) | 0 |  | This is the DMAflex intra_molecular energy penalty. It is with respect to opt. | CCDC40 | P21/c | 4 | 13.2123 | 9.0863 | 25.545 | 90 | 99.414 | 90 | LATT 1; SYMM -X , +Y +1/2, -Z +1/2 | 1.3759 | 0.6895 |  | -247.52 | -208.72 | -209.365 | 1.45 | -22.464 | 298 | 1 | x parallel to a, y in ab plane, z along c | 5.7247 | 0.275,0.000,0.961 | 0 | CrystalOptimizer PBE0/6-31G(d,p) intramolecular + GDMA2.2(PBE0/6-31G(d,p)) DMA + FIT
JEKVII | C29 H32 N8 O4 F2 S1 | 10 | Blind Test XXXII | N-[3-[2-(difluoromethoxy)-5-methylsulfanyl-phenyl]-1-[2-(4-morpholino-1-piperidyl)-2-oxo-ethyl]pyrazol-4-yl]pyrazolo[1,5-a]pyrimidine-3-carboxamide |  | JEKVII, JEKVII01 | CCDC supplied crystal structures, CrystalOptimizer (2.4.8_07_05), DMACRYS (2.3.1.1) | Louise Price | May 2022 | Blind Test 7, 2020-2022 | CHEMISTRY_CPOSS\BlindTest2020-2022\XXXII\CrystOpt | dfCCDC226 | 38.269 | PBE0(6-31G(d,p)) | 0 |  | This is the DMAflex intra_molecular energy penalty. It is with respect to opt. | CCDC226 | P21/c | 4 | 12.5992 | 25.7475 | 9.436 | 90 | 91.45 | 90 | LATT 1; SYMM -X , +Y +1/2, -Z +1/2 | 1.3603 | 0.6826 |  | -247.5 | -192.03 | -209.231 | 1.64 | -20.871 | 298 | 1 | x parallel to a, y in ab plane, z along c | 4.0947 | 0.000,1.000,0.000 | 0 | CrystalOptimizer PBE0/6-31G(d,p) intramolecular + GDMA2.2(PBE0/6-31G(d,p)) DMA + FIT
JEKVII | C29 H32 N8 O4 F2 S1 | 10 | Blind Test XXXII | N-[3-[2-(difluoromethoxy)-5-methylsulfanyl-phenyl]-1-[2-(4-morpholino-1-piperidyl)-2-oxo-ethyl]pyrazol-4-yl]pyrazolo[1,5-a]pyrimidine-3-carboxamide |  | JEKVII, JEKVII01 | CCDC supplied crystal structures, CrystalOptimizer (2.4.8_07_05), DMACRYS (2.3.1.1) | Louise Price | May 2022 | Blind Test 7, 2020-2022 | CHEMISTRY_CPOSS\BlindTest2020-2022\XXXII\CrystOpt | dfCCDC417 | 49.654 | PBE0(6-31G(d,p)) | 0 |  | This is the DMAflex intra_molecular energy penalty. It is with respect to opt. | CCDC417 | P-1 | 2 | 10.781 | 11.4968 | 13.0889 | 81.943 | 86.602 | 66.728 | LATT 1 | 1.4104 | 0.7064 |  | -258.85 | -218.29 | -209.196 | 1.55 | -21.837 | 298 | 1 | x parallel to a, y in ab plane, z along c | 4.9879 | 0.613,0.281,-0.739 | 0 | CrystalOptimizer PBE0/6-31G(d,p) intramolecular + GDMA2.2(PBE0/6-31G(d,p)) DMA + FIT
JEKVII | C29 H32 N8 O4 F2 S1 | 10 | Blind Test XXXII | N-[3-[2-(difluoromethoxy)-5-methylsulfanyl-phenyl]-1-[2-(4-morpholino-1-piperidyl)-2-oxo-ethyl]pyrazol-4-yl]pyrazolo[1,5-a]pyrimidine-3-carboxamide |  | JEKVII, JEKVII01 | CCDC supplied crystal structures, CrystalOptimizer (2.4.8_07_05), DMACRYS (2.3.1.1) | Louise Price | May 2022 | Blind Test 7, 2020-2022 | CHEMISTRY_CPOSS\BlindTest2020-2022\XXXII\CrystOpt | dfCCDC285 | 29.553 | PBE0(6-31G(d,p)) | 0 |  | This is the DMAflex intra_molecular energy penalty. It is with respect to opt. | CCDC285 | P21/c | 4 | 21.7526 | 15.1063 | 9.633 | 90 | 99.122 | 90 | LATT 1; SYMM -X , +Y +1/2, -Z +1/2 | 1.3318 | 0.6689 |  | -238.73 | -196.14 | -209.177 | 1.42 | -22.754 | 298 | 1 | x parallel to a, y in ab plane, z along c | 3.8633 | -0.316,0.000,0.949 | 0 | CrystalOptimizer PBE0/6-31G(d,p) intramolecular + GDMA2.2(PBE0/6-31G(d,p)) DMA + FIT
JEKVII | C29 H32 N8 O4 F2 S1 | 10 | Blind Test XXXII | N-[3-[2-(difluoromethoxy)-5-methylsulfanyl-phenyl]-1-[2-(4-morpholino-1-piperidyl)-2-oxo-ethyl]pyrazol-4-yl]pyrazolo[1,5-a]pyrimidine-3-carboxamide |  | JEKVII, JEKVII01 | CCDC supplied crystal structures, CrystalOptimizer (2.4.8_07_05), DMACRYS (2.3.1.1) | Louise Price | May 2022 | Blind Test 7, 2020-2022 | CHEMISTRY_CPOSS\BlindTest2020-2022\XXXII\CrystOpt | dfCCDC433 | 42.16 | PBE0(6-31G(d,p)) | 0 |  | This is the DMAflex intra_molecular energy penalty. It is with respect to opt. | CCDC433 | P21/c | 4 | 13.2993 | 19.969 | 13.0856 | 90 | 118.661 | 90 | LATT 1; SYMM -X , +Y +1/2, -Z +1/2 | 1.365 | 0.6833 |  | -251.26 | -206.86 | -209.1 | 1.4 | -22.856 | 298 | 1 | x parallel to a, y in ab plane, z along c | 5.6066 | 0.711,0.000,0.703 | 0 | CrystalOptimizer PBE0/6-31G(d,p) intramolecular + GDMA2.2(PBE0/6-31G(d,p)) DMA + FIT
JEKVII | C29 H32 N8 O4 F2 S1 | 10 | Blind Test XXXII | N-[3-[2-(difluoromethoxy)-5-methylsulfanyl-phenyl]-1-[2-(4-morpholino-1-piperidyl)-2-oxo-ethyl]pyrazol-4-yl]pyrazolo[1,5-a]pyrimidine-3-carboxamide |  | JEKVII, JEKVII01 | CCDC supplied crystal structures, CrystalOptimizer (2.4.8_07_05), DMACRYS (2.3.1.1) | Louise Price | May 2022 | Blind Test 7, 2020-2022 | CHEMISTRY_CPOSS\BlindTest2020-2022\XXXII\CrystOpt | dfCCDC313 | 32.61 | PBE0(6-31G(d,p)) | 0 |  | This is the DMAflex intra_molecular energy penalty. It is with respect to opt. | CCDC313 | P21/c | 4 | 27.4587 | 5.1724 | 22.0572 | 90 | 95.224 | 90 | LATT 1; SYMM -X , +Y +1/2, -Z +1/2 | 1.3343 | 0.6682 |  | -241.7 | -202.92 | -209.09 | 1.34 | -23.431 | 298 | 1 | x parallel to a, y in ab plane, z along c | 5.3831 | 0.715,0.000,-0.699 | 0 | CrystalOptimizer PBE0/6-31G(d,p) intramolecular + GDMA2.2(PBE0/6-31G(d,p)) DMA + FIT
JEKVII | C29 H32 N8 O4 F2 S1 | 10 | Blind Test XXXII | N-[3-[2-(difluoromethoxy)-5-methylsulfanyl-phenyl]-1-[2-(4-morpholino-1-piperidyl)-2-oxo-ethyl]pyrazol-4-yl]pyrazolo[1,5-a]pyrimidine-3-carboxamide |  | JEKVII, JEKVII01 | CCDC supplied crystal structures, CrystalOptimizer (2.4.8_07_05), DMACRYS (2.3.1.1) | Louise Price | May 2022 | Blind Test 7, 2020-2022 | CHEMISTRY_CPOSS\BlindTest2020-2022\XXXII\CrystOpt | dfCCDC17 | 40.583 | PBE0(6-31G(d,p)) | 0 |  | This is the DMAflex intra_molecular energy penalty. It is with respect to opt. | CCDC17 | P-1 | 2 | 8.1008 | 14.1264 | 15.0582 | 110.212 | 102.011 | 101.838 | LATT 1 | 1.3802 | 0.6912 |  | -249.56 | -203.7 | -208.977 | 1.47 | -21.955 | 298 | 1 | x parallel to a, y in ab plane, z along c | 5.5623 | 0.620,-0.763,-0.180 | 0 | CrystalOptimizer PBE0/6-31G(d,p) intramolecular + GDMA2.2(PBE0/6-31G(d,p)) DMA + FIT
JEKVII | C29 H32 N8 O4 F2 S1 | 10 | Blind Test XXXII | N-[3-[2-(difluoromethoxy)-5-methylsulfanyl-phenyl]-1-[2-(4-morpholino-1-piperidyl)-2-oxo-ethyl]pyrazol-4-yl]pyrazolo[1,5-a]pyrimidine-3-carboxamide |  | JEKVII, JEKVII01 | CCDC supplied crystal structures, CrystalOptimizer (2.4.8_07_05), DMACRYS (2.3.1.1) | Louise Price | May 2022 | Blind Test 7, 2020-2022 | CHEMISTRY_CPOSS\BlindTest2020-2022\XXXII\CrystOpt | dfCCDC266 | 41.614 | PBE0(6-31G(d,p)) | 0 |  | This is the DMAflex intra_molecular energy penalty. It is with respect to opt. | CCDC266 | P-1 | 2 | 11.5771 | 11.5227 | 13.1849 | 103.338 | 96.437 | 114.291 | LATT 1 | 1.3721 | 0.6881 |  | -250.44 | -205.49 | -208.826 | 1.47 | -21.946 | 298 | 1 | x parallel to a, y in ab plane, z along c | 4.164 | -0.652,-0.260,0.712 | 0 | CrystalOptimizer PBE0/6-31G(d,p) intramolecular + GDMA2.2(PBE0/6-31G(d,p)) DMA + FIT
JEKVII | C29 H32 N8 O4 F2 S1 | 10 | Blind Test XXXII | N-[3-[2-(difluoromethoxy)-5-methylsulfanyl-phenyl]-1-[2-(4-morpholino-1-piperidyl)-2-oxo-ethyl]pyrazol-4-yl]pyrazolo[1,5-a]pyrimidine-3-carboxamide |  | JEKVII, JEKVII01 | CCDC supplied crystal structures, CrystalOptimizer (2.4.8_07_05), DMACRYS (2.3.1.1) | Louise Price | May 2022 | Blind Test 7, 2020-2022 | CHEMISTRY_CPOSS\BlindTest2020-2022\XXXII\CrystOpt | dfCCDC6 | 27.622 | PBE0(6-31G(d,p)) | 0 |  | This is the DMAflex intra_molecular energy penalty. It is with respect to opt. | CCDC6 | P21/c | 4 | 11.4163 | 7.0727 | 38.7993 | 90 | 92.226 | 90 | LATT 1; SYMM -X , +Y +1/2, -Z +1/2 | 1.3297 | 0.6674 |  | -236.41 | -194.06 | -208.788 | 1.36 | -23.471 | 298 | 1 | x parallel to a, y in ab plane, z along c | 7.1532 | 0.000,1.000,0.000 | 0 | CrystalOptimizer PBE0/6-31G(d,p) intramolecular + GDMA2.2(PBE0/6-31G(d,p)) DMA + FIT
JEKVII | C29 H32 N8 O4 F2 S1 | 10 | Blind Test XXXII | N-[3-[2-(difluoromethoxy)-5-methylsulfanyl-phenyl]-1-[2-(4-morpholino-1-piperidyl)-2-oxo-ethyl]pyrazol-4-yl]pyrazolo[1,5-a]pyrimidine-3-carboxamide |  | JEKVII, JEKVII01 | CCDC supplied crystal structures, CrystalOptimizer (2.4.8_07_05), DMACRYS (2.3.1.1) | Louise Price | May 2022 | Blind Test 7, 2020-2022 | CHEMISTRY_CPOSS\BlindTest2020-2022\XXXII\CrystOpt | dfCCDC96 | 27.085 | PBE0(6-31G(d,p)) | 0 |  | This is the DMAflex intra_molecular energy penalty. It is with respect to opt. | CCDC96 | P-1 | 2 | 11.3949 | 11.0746 | 14.0268 | 80.542 | 82.976 | 66.006 | LATT 1 | 1.3072 | 0.6554 |  | -235.82 | -195.47 | -208.735 | 1.38 | -23.328 | 298 | 1 | x parallel to a, y in ab plane, z along c | 5.415 | -0.449,0.705,0.549 | 0 | CrystalOptimizer PBE0/6-31G(d,p) intramolecular + GDMA2.2(PBE0/6-31G(d,p)) DMA + FIT
JEKVII | C29 H32 N8 O4 F2 S1 | 10 | Blind Test XXXII | N-[3-[2-(difluoromethoxy)-5-methylsulfanyl-phenyl]-1-[2-(4-morpholino-1-piperidyl)-2-oxo-ethyl]pyrazol-4-yl]pyrazolo[1,5-a]pyrimidine-3-carboxamide |  | JEKVII, JEKVII01 | CCDC supplied crystal structures, CrystalOptimizer (2.4.8_07_05), DMACRYS (2.3.1.1) | Louise Price | May 2022 | Blind Test 7, 2020-2022 | CHEMISTRY_CPOSS\BlindTest2020-2022\XXXII\CrystOpt | dfCCDC448 | 30.662 | PBE0(6-31G(d,p)) | 0 |  | This is the DMAflex intra_molecular energy penalty. It is with respect to opt. | CCDC448 | P21/c | 4 | 10.5546 | 24.8299 | 14.6048 | 90 | 125.599 | 90 | LATT 1; SYMM -X , +Y +1/2, -Z +1/2 | 1.3375 | 0.67 |  | -239.39 | -196.88 | -208.728 | 1.43 | -22.565 | 298 | 1 | x parallel to a, y in ab plane, z along c | 1.6956 | -0.578,0.000,0.816 | 0 | CrystalOptimizer PBE0/6-31G(d,p) intramolecular + GDMA2.2(PBE0/6-31G(d,p)) DMA + FIT
JEKVII | C29 H32 N8 O4 F2 S1 | 10 | Blind Test XXXII | N-[3-[2-(difluoromethoxy)-5-methylsulfanyl-phenyl]-1-[2-(4-morpholino-1-piperidyl)-2-oxo-ethyl]pyrazol-4-yl]pyrazolo[1,5-a]pyrimidine-3-carboxamide |  | JEKVII, JEKVII01 | CCDC supplied crystal structures, CrystalOptimizer (2.4.8_07_05), DMACRYS (2.3.1.1) | Louise Price | May 2022 | Blind Test 7, 2020-2022 | CHEMISTRY_CPOSS\BlindTest2020-2022\XXXII\CrystOpt | dfCCDC213 | 36.669 | PBE0(6-31G(d,p)) | 0 |  | This is the DMAflex intra_molecular energy penalty. It is with respect to opt. | CCDC213 | P21/c | 4 | 14.7142 | 14.5164 | 15.2734 | 90 | 108.136 | 90 | LATT 1; SYMM -X , +Y +1/2, -Z +1/2 | 1.3426 | 0.6743 |  | -245.39 | -196.33 | -208.721 | 1.45 | -22.691 | 298 | 1 | x parallel to a, y in ab plane, z along c | 3.9167 | 0.949,0.000,-0.315 | 0 | CrystalOptimizer PBE0/6-31G(d,p) intramolecular + GDMA2.2(PBE0/6-31G(d,p)) DMA + FIT
JEKVII | C29 H32 N8 O4 F2 S1 | 10 | Blind Test XXXII | N-[3-[2-(difluoromethoxy)-5-methylsulfanyl-phenyl]-1-[2-(4-morpholino-1-piperidyl)-2-oxo-ethyl]pyrazol-4-yl]pyrazolo[1,5-a]pyrimidine-3-carboxamide |  | JEKVII, JEKVII01 | CCDC supplied crystal structures, CrystalOptimizer (2.4.8_07_05), DMACRYS (2.3.1.1) | Louise Price | May 2022 | Blind Test 7, 2020-2022 | CHEMISTRY_CPOSS\BlindTest2020-2022\XXXII\CrystOpt | dfCCDC283 | 32.096 | PBE0(6-31G(d,p)) | 0 |  | This is the DMAflex intra_molecular energy penalty. It is with respect to opt. | CCDC283 | P-1 | 2 | 9.4955 | 12.8156 | 13.6081 | 83.583 | 73.757 | 78.367 | LATT 1 | 1.3388 | 0.6725 |  | -240.75 | -194 | -208.654 | 1.34 | -23.899 | 298 | 1 | x parallel to a, y in ab plane, z along c | 4.5866 | -0.731,0.126,0.670 | 0 | CrystalOptimizer PBE0/6-31G(d,p) intramolecular + GDMA2.2(PBE0/6-31G(d,p)) DMA + FIT
JEKVII | C29 H32 N8 O4 F2 S1 | 10 | Blind Test XXXII | N-[3-[2-(difluoromethoxy)-5-methylsulfanyl-phenyl]-1-[2-(4-morpholino-1-piperidyl)-2-oxo-ethyl]pyrazol-4-yl]pyrazolo[1,5-a]pyrimidine-3-carboxamide |  | JEKVII, JEKVII01 | CCDC supplied crystal structures, CrystalOptimizer (2.4.8_07_05), DMACRYS (2.3.1.1) | Louise Price | May 2022 | Blind Test 7, 2020-2022 | CHEMISTRY_CPOSS\BlindTest2020-2022\XXXII\CrystOpt | dfCCDC61 | 38.301 | PBE0(6-31G(d,p)) | 0 |  | This is the DMAflex intra_molecular energy penalty. It is with respect to opt. | CCDC61 | P-1 | 2 | 9.5231 | 9.9249 | 17.3364 | 98.593 | 102.717 | 101.782 | LATT 1 | 1.3586 | 0.6822 |  | -246.88 | -212.48 | -208.579 | 1.32 | -23.839 | 298 | 1 | x parallel to a, y in ab plane, z along c | 2.6778 | 0.978,0.207,0.034 | 0 | CrystalOptimizer PBE0/6-31G(d,p) intramolecular + GDMA2.2(PBE0/6-31G(d,p)) DMA + FIT
JEKVII | C29 H32 N8 O4 F2 S1 | 10 | Blind Test XXXII | N-[3-[2-(difluoromethoxy)-5-methylsulfanyl-phenyl]-1-[2-(4-morpholino-1-piperidyl)-2-oxo-ethyl]pyrazol-4-yl]pyrazolo[1,5-a]pyrimidine-3-carboxamide |  | JEKVII, JEKVII01 | CCDC supplied crystal structures, CrystalOptimizer (2.4.8_07_05), DMACRYS (2.3.1.1) | Louise Price | May 2022 | Blind Test 7, 2020-2022 | CHEMISTRY_CPOSS\BlindTest2020-2022\XXXII\CrystOpt | dfCCDC252 | 47.533 | PBE0(6-31G(d,p)) | 0 |  | This is the DMAflex intra_molecular energy penalty. It is with respect to opt. | CCDC252 | P-1 | 2 | 11.1724 | 12.4033 | 12.2485 | 112.502 | 86.895 | 102.704 | LATT 1 | 1.3613 | 0.6838 |  | -256.05 | -204.65 | -208.517 | 1.53 | -21.97 | 298 | 1 | x parallel to a, y in ab plane, z along c | 5.4074 | 0.678,-0.150,0.719 | 0 | CrystalOptimizer PBE0/6-31G(d,p) intramolecular + GDMA2.2(PBE0/6-31G(d,p)) DMA + FIT
JEKVII | C29 H32 N8 O4 F2 S1 | 10 | Blind Test XXXII | N-[3-[2-(difluoromethoxy)-5-methylsulfanyl-phenyl]-1-[2-(4-morpholino-1-piperidyl)-2-oxo-ethyl]pyrazol-4-yl]pyrazolo[1,5-a]pyrimidine-3-carboxamide |  | JEKVII, JEKVII01 | CCDC supplied crystal structures, CrystalOptimizer (2.4.8_07_05), DMACRYS (2.3.1.1) | Louise Price | May 2022 | Blind Test 7, 2020-2022 | CHEMISTRY_CPOSS\BlindTest2020-2022\XXXII\CrystOpt | dfCCDC457 | 48.397 | PBE0(6-31G(d,p)) | 0 |  | This is the DMAflex intra_molecular energy penalty. It is with respect to opt. | CCDC457 | P-1 | 2 | 9.5641 | 11.4519 | 14.1096 | 84.573 | 92.342 | 92.566 | LATT 1 | 1.3551 | 0.6814 |  | -256.84 | -201.43 | -208.443 | 1.52 | -21.86 | 298 | 1 | x parallel to a, y in ab plane, z along c | 2.585 | -0.338,0.365,0.867 | 0 | CrystalOptimizer PBE0/6-31G(d,p) intramolecular + GDMA2.2(PBE0/6-31G(d,p)) DMA + FIT
JEKVII | C29 H32 N8 O4 F2 S1 | 10 | Blind Test XXXII | N-[3-[2-(difluoromethoxy)-5-methylsulfanyl-phenyl]-1-[2-(4-morpholino-1-piperidyl)-2-oxo-ethyl]pyrazol-4-yl]pyrazolo[1,5-a]pyrimidine-3-carboxamide |  | JEKVII, JEKVII01 | CCDC supplied crystal structures, CrystalOptimizer (2.4.8_07_05), DMACRYS (2.3.1.1) | Louise Price | May 2022 | Blind Test 7, 2020-2022 | CHEMISTRY_CPOSS\BlindTest2020-2022\XXXII\CrystOpt | dfCCDC320 | 36.137 | PBE0(6-31G(d,p)) | 0 |  | This is the DMAflex intra_molecular energy penalty. It is with respect to opt. | CCDC320 | P21/c | 4 | 13.179 | 17.5688 | 13.7425 | 90 | 92.103 | 90 | LATT 1; SYMM -X , +Y +1/2, -Z +1/2 | 1.3091 | 0.6561 |  | -244.37 | -192.33 | -208.233 | 1.53 | -21.63 | 298 | 1 | x parallel to a, y in ab plane, z along c | 6.3468 | 0.522,0.000,0.853 | 0 | CrystalOptimizer PBE0/6-31G(d,p) intramolecular + GDMA2.2(PBE0/6-31G(d,p)) DMA + FIT
JEKVII | C29 H32 N8 O4 F2 S1 | 10 | Blind Test XXXII | N-[3-[2-(difluoromethoxy)-5-methylsulfanyl-phenyl]-1-[2-(4-morpholino-1-piperidyl)-2-oxo-ethyl]pyrazol-4-yl]pyrazolo[1,5-a]pyrimidine-3-carboxamide |  | JEKVII, JEKVII01 | CCDC supplied crystal structures, CrystalOptimizer (2.4.8_07_05), DMACRYS (2.3.1.1) | Louise Price | May 2022 | Blind Test 7, 2020-2022 | CHEMISTRY_CPOSS\BlindTest2020-2022\XXXII\CrystOpt | dfCCDC225 | 34.281 | PBE0(6-31G(d,p)) | 0 |  | This is the DMAflex intra_molecular energy penalty. It is with respect to opt. | CCDC225 | P21/c | 8 | 26.3405 | 18.5379 | 13.3438 | 90 | 98.778 | 90 | LATT 1; SYMM -X , +Y +1/2, -Z +1/2 | 1.2928 | 0.6485 |  | -242.46 | -372.94 | -208.179 | 1.4 | -22.686 | 298 | 1 | x parallel to a, y in ab plane, z along c | 3.4676 | -0.371,0.000,0.929 | 0 | CrystalOptimizer PBE0/6-31G(d,p) intramolecular + GDMA2.2(PBE0/6-31G(d,p)) DMA + FIT
JEKVII | C29 H32 N8 O4 F2 S1 | 10 | Blind Test XXXII | N-[3-[2-(difluoromethoxy)-5-methylsulfanyl-phenyl]-1-[2-(4-morpholino-1-piperidyl)-2-oxo-ethyl]pyrazol-4-yl]pyrazolo[1,5-a]pyrimidine-3-carboxamide |  | JEKVII, JEKVII01 | CCDC supplied crystal structures, CrystalOptimizer (2.4.8_07_05), DMACRYS (2.3.1.1) | Louise Price | May 2022 | Blind Test 7, 2020-2022 | CHEMISTRY_CPOSS\BlindTest2020-2022\XXXII\CrystOpt | dfCCDC483 | 34.614 | PBE0(6-31G(d,p)) | 0 |  | This is the DMAflex intra_molecular energy penalty. It is with respect to opt. | CCDC483 | P-1 | 2 | 9.5562 | 11.1458 | 15.0242 | 87.317 | 88.212 | 76.434 | LATT 1 | 1.3397 | 0.6739 |  | -242.62 | -198.04 | -208.006 | 1.45 | -22.657 | 298 | 1 | x parallel to a, y in ab plane, z along c | 4.2637 | 0.571,0.821,0.003 | 0 | CrystalOptimizer PBE0/6-31G(d,p) intramolecular + GDMA2.2(PBE0/6-31G(d,p)) DMA + FIT
JEKVII | C29 H32 N8 O4 F2 S1 | 10 | Blind Test XXXII | N-[3-[2-(difluoromethoxy)-5-methylsulfanyl-phenyl]-1-[2-(4-morpholino-1-piperidyl)-2-oxo-ethyl]pyrazol-4-yl]pyrazolo[1,5-a]pyrimidine-3-carboxamide |  | JEKVII, JEKVII01 | CCDC supplied crystal structures, CrystalOptimizer (2.4.8_07_05), DMACRYS (2.3.1.1) | Louise Price | May 2022 | Blind Test 7, 2020-2022 | CHEMISTRY_CPOSS\BlindTest2020-2022\XXXII\CrystOpt | dfCCDC441 | 26.422 | PBE0(6-31G(d,p)) | 0 |  | This is the DMAflex intra_molecular energy penalty. It is with respect to opt. | CCDC441 | P21/c | 4 | 11.8893 | 19.8645 | 15.2399 | 90 | 119.976 | 90 | LATT 1; SYMM -X , +Y +1/2, -Z +1/2 | 1.3351 | 0.6699 |  | -234.41 | -196.22 | -207.988 | 1.38 | -22.77 | 298 | 1 | x parallel to a, y in ab plane, z along c | 7.8879 | 0.496,0.000,0.868 | 0 | CrystalOptimizer PBE0/6-31G(d,p) intramolecular + GDMA2.2(PBE0/6-31G(d,p)) DMA + FIT
JEKVII | C29 H32 N8 O4 F2 S1 | 10 | Blind Test XXXII | N-[3-[2-(difluoromethoxy)-5-methylsulfanyl-phenyl]-1-[2-(4-morpholino-1-piperidyl)-2-oxo-ethyl]pyrazol-4-yl]pyrazolo[1,5-a]pyrimidine-3-carboxamide |  | JEKVII, JEKVII01 | CCDC supplied crystal structures, CrystalOptimizer (2.4.8_07_05), DMACRYS (2.3.1.1) | Louise Price | May 2022 | Blind Test 7, 2020-2022 | CHEMISTRY_CPOSS\BlindTest2020-2022\XXXII\CrystOpt | dfCCDC328 | 34.349 | PBE0(6-31G(d,p)) | 0 |  | This is the DMAflex intra_molecular energy penalty. It is with respect to opt. | CCDC328 | P-1 | 2 | 9.0311 | 9.7873 | 18.9232 | 99.562 | 92.692 | 74.281 | LATT 1 | 1.3109 | 0.6551 |  | -242.32 | -202.98 | -207.971 | 1.41 | -22.684 | 298 | 1 | x parallel to a, y in ab plane, z along c | 2.6828 | 0.887,0.126,-0.445 | 0 | CrystalOptimizer PBE0/6-31G(d,p) intramolecular + GDMA2.2(PBE0/6-31G(d,p)) DMA + FIT
JEKVII | C29 H32 N8 O4 F2 S1 | 10 | Blind Test XXXII | N-[3-[2-(difluoromethoxy)-5-methylsulfanyl-phenyl]-1-[2-(4-morpholino-1-piperidyl)-2-oxo-ethyl]pyrazol-4-yl]pyrazolo[1,5-a]pyrimidine-3-carboxamide |  | JEKVII, JEKVII01 | CCDC supplied crystal structures, CrystalOptimizer (2.4.8_07_05), DMACRYS (2.3.1.1) | Louise Price | May 2022 | Blind Test 7, 2020-2022 | CHEMISTRY_CPOSS\BlindTest2020-2022\XXXII\CrystOpt | dfCCDC463 | 39.929 | PBE0(6-31G(d,p)) | 0 |  | This is the DMAflex intra_molecular energy penalty. It is with respect to opt. | CCDC463 | P21/c | 8 | 26.4746 | 7.8987 | 31.0561 | 90 | 109.686 | 90 | LATT 1; SYMM -X , +Y +1/2, -Z +1/2 | 1.3615 | 0.6833 |  | -247.68 | -416.1 | -207.751 | 1.38 | -22.891 | 298 | 1 | x parallel to a, y in ab plane, z along c | 4.1506 | 0.869,0.000,-0.495 | 0 | CrystalOptimizer PBE0/6-31G(d,p) intramolecular + GDMA2.2(PBE0/6-31G(d,p)) DMA + FIT
JEKVII | C29 H32 N8 O4 F2 S1 | 10 | Blind Test XXXII | N-[3-[2-(difluoromethoxy)-5-methylsulfanyl-phenyl]-1-[2-(4-morpholino-1-piperidyl)-2-oxo-ethyl]pyrazol-4-yl]pyrazolo[1,5-a]pyrimidine-3-carboxamide |  | JEKVII, JEKVII01 | CCDC supplied crystal structures, CrystalOptimizer (2.4.8_07_05), DMACRYS (2.3.1.1) | Louise Price | May 2022 | Blind Test 7, 2020-2022 | CHEMISTRY_CPOSS\BlindTest2020-2022\XXXII\CrystOpt | dfCCDC83 | 46.37 | PBE0(6-31G(d,p)) | 0 |  | This is the DMAflex intra_molecular energy penalty. It is with respect to opt. | CCDC83 | P-1 | 2 | 7.2042 | 13.9145 | 16.5761 | 97.734 | 97.13 | 106.969 | LATT 1 | 1.3417 | 0.6726 |  | -254.06 | -197.34 | -207.69 | 1.42 | -22.476 | 298 | 1 | x parallel to a, y in ab plane, z along c | 5.109 | 0.728,0.071,-0.682 | 0 | CrystalOptimizer PBE0/6-31G(d,p) intramolecular + GDMA2.2(PBE0/6-31G(d,p)) DMA + FIT
JEKVII | C29 H32 N8 O4 F2 S1 | 10 | Blind Test XXXII | N-[3-[2-(difluoromethoxy)-5-methylsulfanyl-phenyl]-1-[2-(4-morpholino-1-piperidyl)-2-oxo-ethyl]pyrazol-4-yl]pyrazolo[1,5-a]pyrimidine-3-carboxamide |  | JEKVII, JEKVII01 | CCDC supplied crystal structures, CrystalOptimizer (2.4.8_07_05), DMACRYS (2.3.1.1) | Louise Price | May 2022 | Blind Test 7, 2020-2022 | CHEMISTRY_CPOSS\BlindTest2020-2022\XXXII\CrystOpt | dfCCDC214 | 32.335 | PBE0(6-31G(d,p)) | 0 |  | This is the DMAflex intra_molecular energy penalty. It is with respect to opt. | CCDC214 | P21/c | 8 | 16.2461 | 14.5247 | 28.2039 | 90 | 108.767 | 90 | LATT 1; SYMM -X , +Y +1/2, -Z +1/2 | 1.3211 | 0.6641 |  | -240.02 | -377.83 | -207.685 | 1.48 | -22.031 | 298 | 1 | x parallel to a, y in ab plane, z along c | 4.7456 | 0.671,0.000,0.741 | 0 | CrystalOptimizer PBE0/6-31G(d,p) intramolecular + GDMA2.2(PBE0/6-31G(d,p)) DMA + FIT
JEKVII | C29 H32 N8 O4 F2 S1 | 10 | Blind Test XXXII | N-[3-[2-(difluoromethoxy)-5-methylsulfanyl-phenyl]-1-[2-(4-morpholino-1-piperidyl)-2-oxo-ethyl]pyrazol-4-yl]pyrazolo[1,5-a]pyrimidine-3-carboxamide |  | JEKVII, JEKVII01 | CCDC supplied crystal structures, CrystalOptimizer (2.4.8_07_05), DMACRYS (2.3.1.1) | Louise Price | May 2022 | Blind Test 7, 2020-2022 | CHEMISTRY_CPOSS\BlindTest2020-2022\XXXII\CrystOpt | dfCCDC276 | 37.401 | PBE0(6-31G(d,p)) | 0 |  | This is the DMAflex intra_molecular energy penalty. It is with respect to opt. | CCDC276 | P-1 | 2 | 9.0369 | 9.3322 | 18.7619 | 81.41 | 81.254 | 80.784 | LATT 1 | 1.3594 | 0.6796 |  | -244.9 | -208.74 | -207.499 | 1.4 | -23.1 | 298 | 1 | x parallel to a, y in ab plane, z along c | 3.2798 | 0.056,0.974,0.218 | 0 | CrystalOptimizer PBE0/6-31G(d,p) intramolecular + GDMA2.2(PBE0/6-31G(d,p)) DMA + FIT
JEKVII | C29 H32 N8 O4 F2 S1 | 10 | Blind Test XXXII | N-[3-[2-(difluoromethoxy)-5-methylsulfanyl-phenyl]-1-[2-(4-morpholino-1-piperidyl)-2-oxo-ethyl]pyrazol-4-yl]pyrazolo[1,5-a]pyrimidine-3-carboxamide |  | JEKVII, JEKVII01 | CCDC supplied crystal structures, CrystalOptimizer (2.4.8_07_05), DMACRYS (2.3.1.1) | Louise Price | May 2022 | Blind Test 7, 2020-2022 | CHEMISTRY_CPOSS\BlindTest2020-2022\XXXII\CrystOpt | dfCCDC420 | 32.477 | PBE0(6-31G(d,p)) | 0 |  | This is the DMAflex intra_molecular energy penalty. It is with respect to opt. | CCDC420 | P21/c | 4 | 17.8185 | 9.7709 | 24.1408 | 90 | 133.647 | 90 | LATT 1; SYMM -X , +Y +1/2, -Z +1/2 | 1.3686 | 0.6879 |  | -239.75 | -204.03 | -207.273 | 1.43 | -22.45 | 298 | 1 | x parallel to a, y in ab plane, z along c | 4.2924 | -0.685,0.000,0.728 | 0 | CrystalOptimizer PBE0/6-31G(d,p) intramolecular + GDMA2.2(PBE0/6-31G(d,p)) DMA + FIT
JEKVII | C29 H32 N8 O4 F2 S1 | 10 | Blind Test XXXII | N-[3-[2-(difluoromethoxy)-5-methylsulfanyl-phenyl]-1-[2-(4-morpholino-1-piperidyl)-2-oxo-ethyl]pyrazol-4-yl]pyrazolo[1,5-a]pyrimidine-3-carboxamide |  | JEKVII, JEKVII01 | CCDC supplied crystal structures, CrystalOptimizer (2.4.8_07_05), DMACRYS (2.3.1.1) | Louise Price | May 2022 | Blind Test 7, 2020-2022 | CHEMISTRY_CPOSS\BlindTest2020-2022\XXXII\CrystOpt | dfCCDC76 | 45.288 | PBE0(6-31G(d,p)) | 0 |  | This is the DMAflex intra_molecular energy penalty. It is with respect to opt. | CCDC76 | P-1 | 2 | 8.7123 | 12.4003 | 15.7812 | 103.979 | 103.883 | 104.611 | LATT 1 | 1.3724 | 0.6887 |  | -252.55 | -208.02 | -207.262 | 1.49 | -21.945 | 298 | 1 | x parallel to a, y in ab plane, z along c | 5.3817 | 0.975,-0.214,0.055 | 0 | CrystalOptimizer PBE0/6-31G(d,p) intramolecular + GDMA2.2(PBE0/6-31G(d,p)) DMA + FIT
JEKVII | C29 H32 N8 O4 F2 S1 | 10 | Blind Test XXXII | N-[3-[2-(difluoromethoxy)-5-methylsulfanyl-phenyl]-1-[2-(4-morpholino-1-piperidyl)-2-oxo-ethyl]pyrazol-4-yl]pyrazolo[1,5-a]pyrimidine-3-carboxamide |  | JEKVII, JEKVII01 | CCDC supplied crystal structures, CrystalOptimizer (2.4.8_07_05), DMACRYS (2.3.1.1) | Louise Price | May 2022 | Blind Test 7, 2020-2022 | CHEMISTRY_CPOSS\BlindTest2020-2022\XXXII\CrystOpt | dfCCDC260 | 31.438 | PBE0(6-31G(d,p)) | 0 |  | This is the DMAflex intra_molecular energy penalty. It is with respect to opt. | CCDC260 | P21/c | 4 | 9.991 | 32.4621 | 9.4131 | 90 | 94.656 | 90 | LATT 1; SYMM -X , +Y +1/2, -Z +1/2 | 1.3679 | 0.6848 |  | -238.67 | -202.59 | -207.232 | 1.48 | -22.123 | 298 | 1 | x parallel to a, y in ab plane, z along c | 4.5507 | -0.036,0.000,0.999 | 0 | CrystalOptimizer PBE0/6-31G(d,p) intramolecular + GDMA2.2(PBE0/6-31G(d,p)) DMA + FIT
JEKVII | C29 H32 N8 O4 F2 S1 | 10 | Blind Test XXXII | N-[3-[2-(difluoromethoxy)-5-methylsulfanyl-phenyl]-1-[2-(4-morpholino-1-piperidyl)-2-oxo-ethyl]pyrazol-4-yl]pyrazolo[1,5-a]pyrimidine-3-carboxamide |  | JEKVII, JEKVII01 | CCDC supplied crystal structures, CrystalOptimizer (2.4.8_07_05), DMACRYS (2.3.1.1) | Louise Price | May 2022 | Blind Test 7, 2020-2022 | CHEMISTRY_CPOSS\BlindTest2020-2022\XXXII\CrystOpt | dfCCDC365 | 32.662 | PBE0(6-31G(d,p)) | 0 |  | This is the DMAflex intra_molecular energy penalty. It is with respect to opt. | CCDC365 | P2/c | 8 | 33.6457 | 8.3578 | 24.4984 | 90 | 110.254 | 90 | LATT 1; SYMM -X , +Y , -Z +1/2 | 1.2881 | 0.6464 |  | -239.87 | -368.79 | -207.208 | 1.35 | -23.165 | 298 | 1 | x parallel to a, y in ab plane, z along c | 4.1553 | 0.999,0.000,0.039 | 0 | CrystalOptimizer PBE0/6-31G(d,p) intramolecular + GDMA2.2(PBE0/6-31G(d,p)) DMA + FIT
JEKVII | C29 H32 N8 O4 F2 S1 | 10 | Blind Test XXXII | N-[3-[2-(difluoromethoxy)-5-methylsulfanyl-phenyl]-1-[2-(4-morpholino-1-piperidyl)-2-oxo-ethyl]pyrazol-4-yl]pyrazolo[1,5-a]pyrimidine-3-carboxamide |  | JEKVII, JEKVII01 | CCDC supplied crystal structures, CrystalOptimizer (2.4.8_07_05), DMACRYS (2.3.1.1) | Louise Price | May 2022 | Blind Test 7, 2020-2022 | CHEMISTRY_CPOSS\BlindTest2020-2022\XXXII\CrystOpt | dfCCDC85 | 47.482 | PBE0(6-31G(d,p)) | 0 |  | This is the DMAflex intra_molecular energy penalty. It is with respect to opt. | CCDC85 | P-1 | 2 | 8.3549 | 13.2979 | 14.8149 | 102.249 | 87.071 | 107.535 | LATT 1 | 1.3571 | 0.6791 |  | -254.61 | -199.72 | -207.128 | 1.48 | -22.041 | 298 | 1 | x parallel to a, y in ab plane, z along c | 4.8469 | 0.917,-0.211,-0.338 | 0 | CrystalOptimizer PBE0/6-31G(d,p) intramolecular + GDMA2.2(PBE0/6-31G(d,p)) DMA + FIT
JEKVII | C29 H32 N8 O4 F2 S1 | 10 | Blind Test XXXII | N-[3-[2-(difluoromethoxy)-5-methylsulfanyl-phenyl]-1-[2-(4-morpholino-1-piperidyl)-2-oxo-ethyl]pyrazol-4-yl]pyrazolo[1,5-a]pyrimidine-3-carboxamide |  | JEKVII, JEKVII01 | CCDC supplied crystal structures, CrystalOptimizer (2.4.8_07_05), DMACRYS (2.3.1.1) | Louise Price | May 2022 | Blind Test 7, 2020-2022 | CHEMISTRY_CPOSS\BlindTest2020-2022\XXXII\CrystOpt | dfCCDC277 | 29.13 | PBE0(6-31G(d,p)) | 0 |  | This is the DMAflex intra_molecular energy penalty. It is with respect to opt. | CCDC277 | Pc | 4 | 10.8846 | 15.5276 | 18.9031 | 90 | 106.55 | 90 | LATT -1; SYMM +X , -Y , +Z +1/2 | 1.3592 | 0.682 |  | -236.21 | -393.88 | -207.08 | 1.44 | -22.325 | 298 | 1 | x parallel to a, y in ab plane, z along c | 8.1162 | -0.518,0.000,0.855 | 0 | CrystalOptimizer PBE0/6-31G(d,p) intramolecular + GDMA2.2(PBE0/6-31G(d,p)) DMA + FIT
JEKVII | C29 H32 N8 O4 F2 S1 | 10 | Blind Test XXXII | N-[3-[2-(difluoromethoxy)-5-methylsulfanyl-phenyl]-1-[2-(4-morpholino-1-piperidyl)-2-oxo-ethyl]pyrazol-4-yl]pyrazolo[1,5-a]pyrimidine-3-carboxamide |  | JEKVII, JEKVII01 | CCDC supplied crystal structures, CrystalOptimizer (2.4.8_07_05), DMACRYS (2.3.1.1) | Louise Price | May 2022 | Blind Test 7, 2020-2022 | CHEMISTRY_CPOSS\BlindTest2020-2022\XXXII\CrystOpt | dfCCDC238 | 26.878 | PBE0(6-31G(d,p)) | 0 |  | This is the DMAflex intra_molecular energy penalty. It is with respect to opt. | CCDC238 | P-1 | 2 | 9.2361 | 12.3771 | 14.1775 | 90.526 | 92.746 | 101.803 | LATT 1 | 1.3136 | 0.6593 |  | -233.87 | -182.05 | -206.992 | 1.4 | -23.097 | 298 | 1 | x parallel to a, y in ab plane, z along c | 4.1904 | -0.048,0.978,-0.203 | 0 | CrystalOptimizer PBE0/6-31G(d,p) intramolecular + GDMA2.2(PBE0/6-31G(d,p)) DMA + FIT
JEKVII | C29 H32 N8 O4 F2 S1 | 10 | Blind Test XXXII | N-[3-[2-(difluoromethoxy)-5-methylsulfanyl-phenyl]-1-[2-(4-morpholino-1-piperidyl)-2-oxo-ethyl]pyrazol-4-yl]pyrazolo[1,5-a]pyrimidine-3-carboxamide |  | JEKVII, JEKVII01 | CCDC supplied crystal structures, CrystalOptimizer (2.4.8_07_05), DMACRYS (2.3.1.1) | Louise Price | May 2022 | Blind Test 7, 2020-2022 | CHEMISTRY_CPOSS\BlindTest2020-2022\XXXII\CrystOpt | dfCCDC372 | 39.299 | PBE0(6-31G(d,p)) | 0 |  | This is the DMAflex intra_molecular energy penalty. It is with respect to opt. | CCDC372 | P21/c | 8 | 15.9449 | 13.7439 | 28.8828 | 90 | 97.531 | 90 | LATT 1; SYMM -X , +Y +1/2, -Z +1/2 | 1.3267 | 0.6658 |  | -246.23 | -381.76 | -206.931 | 1.46 | -21.967 | 298 | 1 | x parallel to a, y in ab plane, z along c | 6.5486 | 0.851,0.000,-0.525 | 0 | CrystalOptimizer PBE0/6-31G(d,p) intramolecular + GDMA2.2(PBE0/6-31G(d,p)) DMA + FIT
JEKVII | C29 H32 N8 O4 F2 S1 | 10 | Blind Test XXXII | N-[3-[2-(difluoromethoxy)-5-methylsulfanyl-phenyl]-1-[2-(4-morpholino-1-piperidyl)-2-oxo-ethyl]pyrazol-4-yl]pyrazolo[1,5-a]pyrimidine-3-carboxamide |  | JEKVII, JEKVII01 | CCDC supplied crystal structures, CrystalOptimizer (2.4.8_07_05), DMACRYS (2.3.1.1) | Louise Price | May 2022 | Blind Test 7, 2020-2022 | CHEMISTRY_CPOSS\BlindTest2020-2022\XXXII\CrystOpt | dfCCDC209 | 38.121 | PBE0(6-31G(d,p)) | 0 |  | This is the DMAflex intra_molecular energy penalty. It is with respect to opt. | CCDC209 | P21/c | 8 | 32.3794 | 11.5313 | 17.4825 | 90 | 102.118 | 90 | LATT 1; SYMM -X , +Y +1/2, -Z +1/2 | 1.3044 | 0.6552 |  | -244.94 | -383.1 | -206.819 | 1.35 | -23.437 | 298 | 1 | x parallel to a, y in ab plane, z along c | 2.6552 | 0.970,0.000,0.244 | 0 | CrystalOptimizer PBE0/6-31G(d,p) intramolecular + GDMA2.2(PBE0/6-31G(d,p)) DMA + FIT
JEKVII | C29 H32 N8 O4 F2 S1 | 10 | Blind Test XXXII | N-[3-[2-(difluoromethoxy)-5-methylsulfanyl-phenyl]-1-[2-(4-morpholino-1-piperidyl)-2-oxo-ethyl]pyrazol-4-yl]pyrazolo[1,5-a]pyrimidine-3-carboxamide |  | JEKVII, JEKVII01 | CCDC supplied crystal structures, CrystalOptimizer (2.4.8_07_05), DMACRYS (2.3.1.1) | Louise Price | May 2022 | Blind Test 7, 2020-2022 | CHEMISTRY_CPOSS\BlindTest2020-2022\XXXII\CrystOpt | dfCCDC253 | 19.648 | PBE0(6-31G(d,p)) | 0 |  | This is the DMAflex intra_molecular energy penalty. It is with respect to opt. | CCDC253 | P-1 | 2 | 8.5453 | 14.0132 | 16.369 | 115.379 | 101.066 | 99.845 | LATT 1 | 1.2495 | 0.6252 |  | -226.34 | -181.67 | -206.692 | 1.3 | -24.043 | 298 | 1 | x parallel to a, y in ab plane, z along c | 4.0096 | 0.519,0.004,0.854 | 0 | CrystalOptimizer PBE0/6-31G(d,p) intramolecular + GDMA2.2(PBE0/6-31G(d,p)) DMA + FIT
JEKVII | C29 H32 N8 O4 F2 S1 | 10 | Blind Test XXXII | N-[3-[2-(difluoromethoxy)-5-methylsulfanyl-phenyl]-1-[2-(4-morpholino-1-piperidyl)-2-oxo-ethyl]pyrazol-4-yl]pyrazolo[1,5-a]pyrimidine-3-carboxamide |  | JEKVII, JEKVII01 | CCDC supplied crystal structures, CrystalOptimizer (2.4.8_07_05), DMACRYS (2.3.1.1) | Louise Price | May 2022 | Blind Test 7, 2020-2022 | CHEMISTRY_CPOSS\BlindTest2020-2022\XXXII\CrystOpt | dfCCDC186 | 40.546 | PBE0(6-31G(d,p)) | 0 |  | This is the DMAflex intra_molecular energy penalty. It is with respect to opt. | CCDC186 | P21/c | 4 | 8.7534 | 18.8324 | 18.7449 | 90 | 105.733 | 90 | LATT 1; SYMM -X , +Y +1/2, -Z +1/2 | 1.3995 | 0.7001 |  | -247.16 | -210.11 | -206.614 | 1.65 | -20.895 | 298 | 1 | x parallel to a, y in ab plane, z along c | 4.2952 | 0.000,1.000,0.000 | 0 | CrystalOptimizer PBE0/6-31G(d,p) intramolecular + GDMA2.2(PBE0/6-31G(d,p)) DMA + FIT
JEKVII | C29 H32 N8 O4 F2 S1 | 10 | Blind Test XXXII | N-[3-[2-(difluoromethoxy)-5-methylsulfanyl-phenyl]-1-[2-(4-morpholino-1-piperidyl)-2-oxo-ethyl]pyrazol-4-yl]pyrazolo[1,5-a]pyrimidine-3-carboxamide |  | JEKVII, JEKVII01 | CCDC supplied crystal structures, CrystalOptimizer (2.4.8_07_05), DMACRYS (2.3.1.1) | Louise Price | May 2022 | Blind Test 7, 2020-2022 | CHEMISTRY_CPOSS\BlindTest2020-2022\XXXII\CrystOpt | dfCCDC8 | 32.354 | PBE0(6-31G(d,p)) | 0 |  | This is the DMAflex intra_molecular energy penalty. It is with respect to opt. | CCDC8 | P-1 | 2 | 10.2811 | 12.0047 | 13.761 | 68.666 | 80.368 | 73.948 | LATT 1 | 1.3728 | 0.6894 |  | -238.96 | -206.94 | -206.606 | 1.45 | -22.516 | 298 | 1 | x parallel to a, y in ab plane, z along c | 4.4505 | -0.234,0.896,-0.378 | 0 | CrystalOptimizer PBE0/6-31G(d,p) intramolecular + GDMA2.2(PBE0/6-31G(d,p)) DMA + FIT
JEKVII | C29 H32 N8 O4 F2 S1 | 10 | Blind Test XXXII | N-[3-[2-(difluoromethoxy)-5-methylsulfanyl-phenyl]-1-[2-(4-morpholino-1-piperidyl)-2-oxo-ethyl]pyrazol-4-yl]pyrazolo[1,5-a]pyrimidine-3-carboxamide |  | JEKVII, JEKVII01 | CCDC supplied crystal structures, CrystalOptimizer (2.4.8_07_05), DMACRYS (2.3.1.1) | Louise Price | May 2022 | Blind Test 7, 2020-2022 | CHEMISTRY_CPOSS\BlindTest2020-2022\XXXII\CrystOpt | dfCCDC338 | 46.061 | PBE0(6-31G(d,p)) | 0 |  | This is the DMAflex intra_molecular energy penalty. It is with respect to opt. | CCDC338 | P21/c | 4 | 12.0561 | 12.0851 | 21.1108 | 90 | 102.534 | 90 | LATT 1; SYMM -X , +Y +1/2, -Z +1/2 | 1.3863 | 0.6936 |  | -252.66 | -214.72 | -206.599 | 1.47 | -22.378 | 298 | 1 | x parallel to a, y in ab plane, z along c | 5.9949 | 0.000,1.000,0.000 | 0 | CrystalOptimizer PBE0/6-31G(d,p) intramolecular + GDMA2.2(PBE0/6-31G(d,p)) DMA + FIT
JEKVII | C29 H32 N8 O4 F2 S1 | 10 | Blind Test XXXII | N-[3-[2-(difluoromethoxy)-5-methylsulfanyl-phenyl]-1-[2-(4-morpholino-1-piperidyl)-2-oxo-ethyl]pyrazol-4-yl]pyrazolo[1,5-a]pyrimidine-3-carboxamide |  | JEKVII, JEKVII01 | CCDC supplied crystal structures, CrystalOptimizer (2.4.8_07_05), DMACRYS (2.3.1.1) | Louise Price | May 2022 | Blind Test 7, 2020-2022 | CHEMISTRY_CPOSS\BlindTest2020-2022\XXXII\CrystOpt | dfCCDC202 | 29.168 | PBE0(6-31G(d,p)) | 0 |  | This is the DMAflex intra_molecular energy penalty. It is with respect to opt. | CCDC202 | P21/c | 4 | 15.0245 | 14.0386 | 14.903 | 90 | 89.989 | 90 | LATT 1; SYMM -X , +Y +1/2, -Z +1/2 | 1.3242 | 0.6648 |  | -235.74 | -193.9 | -206.572 | 1.39 | -23.038 | 298 | 1 | x parallel to a, y in ab plane, z along c | 3.8226 | 0.996,0.000,0.094 | 0 | CrystalOptimizer PBE0/6-31G(d,p) intramolecular + GDMA2.2(PBE0/6-31G(d,p)) DMA + FIT
JEKVII | C29 H32 N8 O4 F2 S1 | 10 | Blind Test XXXII | N-[3-[2-(difluoromethoxy)-5-methylsulfanyl-phenyl]-1-[2-(4-morpholino-1-piperidyl)-2-oxo-ethyl]pyrazol-4-yl]pyrazolo[1,5-a]pyrimidine-3-carboxamide |  | JEKVII, JEKVII01 | CCDC supplied crystal structures, CrystalOptimizer (2.4.8_07_05), DMACRYS (2.3.1.1) | Louise Price | May 2022 | Blind Test 7, 2020-2022 | CHEMISTRY_CPOSS\BlindTest2020-2022\XXXII\CrystOpt | dfCCDC300 | 24.706 | PBE0(6-31G(d,p)) | 0 |  | This is the DMAflex intra_molecular energy penalty. It is with respect to opt. | CCDC300 | P-1 | 2 | 4.9236 | 16.7431 | 19.9975 | 106.588 | 101.475 | 100.787 | LATT 1 | 1.392 | 0.6975 |  | -231.14 | -217.66 | -206.434 | 1.4 | -22.698 | 298 | 1 | x parallel to a, y in ab plane, z along c | 5.6849 | 0.136,0.445,0.885 | 0 | CrystalOptimizer PBE0/6-31G(d,p) intramolecular + GDMA2.2(PBE0/6-31G(d,p)) DMA + FIT
JEKVII | C29 H32 N8 O4 F2 S1 | 10 | Blind Test XXXII | N-[3-[2-(difluoromethoxy)-5-methylsulfanyl-phenyl]-1-[2-(4-morpholino-1-piperidyl)-2-oxo-ethyl]pyrazol-4-yl]pyrazolo[1,5-a]pyrimidine-3-carboxamide |  | JEKVII, JEKVII01 | CCDC supplied crystal structures, CrystalOptimizer (2.4.8_07_05), DMACRYS (2.3.1.1) | Louise Price | May 2022 | Blind Test 7, 2020-2022 | CHEMISTRY_CPOSS\BlindTest2020-2022\XXXII\CrystOpt | dfCCDC64 | 39.97 | PBE0(6-31G(d,p)) | 0 |  | This is the DMAflex intra_molecular energy penalty. It is with respect to opt. | CCDC64 | P-1 | 2 | 12.1375 | 10.5525 | 14.615 | 63.467 | 67.39 | 75.618 | LATT 1 | 1.352 | 0.6749 |  | -246.4 | -204.72 | -206.43 | 1.44 | -22.656 | 298 | 1 | x parallel to a, y in ab plane, z along c | 4.6662 | 0.824,-0.555,-0.110 | 0 | CrystalOptimizer PBE0/6-31G(d,p) intramolecular + GDMA2.2(PBE0/6-31G(d,p)) DMA + FIT
JEKVII | C29 H32 N8 O4 F2 S1 | 10 | Blind Test XXXII | N-[3-[2-(difluoromethoxy)-5-methylsulfanyl-phenyl]-1-[2-(4-morpholino-1-piperidyl)-2-oxo-ethyl]pyrazol-4-yl]pyrazolo[1,5-a]pyrimidine-3-carboxamide |  | JEKVII, JEKVII01 | CCDC supplied crystal structures, CrystalOptimizer (2.4.8_07_05), DMACRYS (2.3.1.1) | Louise Price | May 2022 | Blind Test 7, 2020-2022 | CHEMISTRY_CPOSS\BlindTest2020-2022\XXXII\CrystOpt | dfCCDC90 | 28.628 | PBE0(6-31G(d,p)) | 0 |  | This is the DMAflex intra_molecular energy penalty. It is with respect to opt. | CCDC90 | P21/c | 4 | 18.0094 | 8.768 | 26.3709 | 90 | 131.218 | 90 | LATT 1; SYMM -X , +Y +1/2, -Z +1/2 | 1.3289 | 0.6665 |  | -235.04 | -189.5 | -206.412 | 1.3 | -23.595 | 298 | 1 | x parallel to a, y in ab plane, z along c | 6.0629 | 0.995,0.000,0.102 | 0 | CrystalOptimizer PBE0/6-31G(d,p) intramolecular + GDMA2.2(PBE0/6-31G(d,p)) DMA + FIT
JEKVII | C29 H32 N8 O4 F2 S1 | 10 | Blind Test XXXII | N-[3-[2-(difluoromethoxy)-5-methylsulfanyl-phenyl]-1-[2-(4-morpholino-1-piperidyl)-2-oxo-ethyl]pyrazol-4-yl]pyrazolo[1,5-a]pyrimidine-3-carboxamide |  | JEKVII, JEKVII01 | CCDC supplied crystal structures, CrystalOptimizer (2.4.8_07_05), DMACRYS (2.3.1.1) | Louise Price | May 2022 | Blind Test 7, 2020-2022 | CHEMISTRY_CPOSS\BlindTest2020-2022\XXXII\CrystOpt | dfCCDC393 | 51.831 | PBE0(6-31G(d,p)) | 0 |  | This is the DMAflex intra_molecular energy penalty. It is with respect to opt. | CCDC393 | P21/c | 4 | 16.7871 | 7.4477 | 26.8979 | 90 | 115.913 | 90 | LATT 1; SYMM -X , +Y +1/2, -Z +1/2 | 1.3761 | 0.6899 |  | -258.22 | -205.78 | -206.389 | 1.48 | -22.06 | 298 | 1 | x parallel to a, y in ab plane, z along c | 7.1737 | 0.000,1.000,0.000 | 0 | CrystalOptimizer PBE0/6-31G(d,p) intramolecular + GDMA2.2(PBE0/6-31G(d,p)) DMA + FIT
JEKVII | C29 H32 N8 O4 F2 S1 | 10 | Blind Test XXXII | N-[3-[2-(difluoromethoxy)-5-methylsulfanyl-phenyl]-1-[2-(4-morpholino-1-piperidyl)-2-oxo-ethyl]pyrazol-4-yl]pyrazolo[1,5-a]pyrimidine-3-carboxamide |  | JEKVII, JEKVII01 | CCDC supplied crystal structures, CrystalOptimizer (2.4.8_07_05), DMACRYS (2.3.1.1) | Louise Price | May 2022 | Blind Test 7, 2020-2022 | CHEMISTRY_CPOSS\BlindTest2020-2022\XXXII\CrystOpt | dfCCDC122 | 41.459 | PBE0(6-31G(d,p)) | 0 |  | This is the DMAflex intra_molecular energy penalty. It is with respect to opt. | CCDC122 | P-1 | 2 | 10.5009 | 12.8793 | 12.5266 | 80.735 | 67.758 | 88.704 | LATT 1 | 1.346 | 0.6757 |  | -247.82 | -200.74 | -206.361 | 1.51 | -21.976 | 298 | 1 | x parallel to a, y in ab plane, z along c | 7.5936 | -0.073,-0.515,0.854 | 0 | CrystalOptimizer PBE0/6-31G(d,p) intramolecular + GDMA2.2(PBE0/6-31G(d,p)) DMA + FIT
JEKVII | C29 H32 N8 O4 F2 S1 | 10 | Blind Test XXXII | N-[3-[2-(difluoromethoxy)-5-methylsulfanyl-phenyl]-1-[2-(4-morpholino-1-piperidyl)-2-oxo-ethyl]pyrazol-4-yl]pyrazolo[1,5-a]pyrimidine-3-carboxamide |  | JEKVII, JEKVII01 | CCDC supplied crystal structures, CrystalOptimizer (2.4.8_07_05), DMACRYS (2.3.1.1) | Louise Price | May 2022 | Blind Test 7, 2020-2022 | CHEMISTRY_CPOSS\BlindTest2020-2022\XXXII\CrystOpt | dfCCDC404 | 53.661 | PBE0(6-31G(d,p)) | 0 |  | This is the DMAflex intra_molecular energy penalty. It is with respect to opt. | CCDC404 | P-1 | 2 | 10.8218 | 10.9018 | 13.8669 | 71.186 | 75.873 | 81.592 | LATT 1 | 1.3897 | 0.6938 |  | -260 | -210.85 | -206.339 | 1.6 | -21.449 | 298 | 1 | x parallel to a, y in ab plane, z along c | 3.8716 | 0.818,-0.560,-0.129 | 0 | CrystalOptimizer PBE0/6-31G(d,p) intramolecular + GDMA2.2(PBE0/6-31G(d,p)) DMA + FIT
JEKVII | C29 H32 N8 O4 F2 S1 | 10 | Blind Test XXXII | N-[3-[2-(difluoromethoxy)-5-methylsulfanyl-phenyl]-1-[2-(4-morpholino-1-piperidyl)-2-oxo-ethyl]pyrazol-4-yl]pyrazolo[1,5-a]pyrimidine-3-carboxamide |  | JEKVII, JEKVII01 | CCDC supplied crystal structures, CrystalOptimizer (2.4.8_07_05), DMACRYS (2.3.1.1) | Louise Price | May 2022 | Blind Test 7, 2020-2022 | CHEMISTRY_CPOSS\BlindTest2020-2022\XXXII\CrystOpt | dfCCDC227 | 39.972 | PBE0(6-31G(d,p)) | 0 |  | This is the DMAflex intra_molecular energy penalty. It is with respect to opt. | CCDC227 | P21/c | 4 | 10.7403 | 28.1922 | 10.5983 | 90 | 102.542 | 90 | LATT 1; SYMM -X , +Y +1/2, -Z +1/2 | 1.3288 | 0.6656 |  | -246.21 | -199.34 | -206.238 | 1.3 | -24.048 | 298 | 1 | x parallel to a, y in ab plane, z along c | 3.7319 | 0.872,0.000,0.490 | 0 | CrystalOptimizer PBE0/6-31G(d,p) intramolecular + GDMA2.2(PBE0/6-31G(d,p)) DMA + FIT
JEKVII | C29 H32 N8 O4 F2 S1 | 10 | Blind Test XXXII | N-[3-[2-(difluoromethoxy)-5-methylsulfanyl-phenyl]-1-[2-(4-morpholino-1-piperidyl)-2-oxo-ethyl]pyrazol-4-yl]pyrazolo[1,5-a]pyrimidine-3-carboxamide |  | JEKVII, JEKVII01 | CCDC supplied crystal structures, CrystalOptimizer (2.4.8_07_05), DMACRYS (2.3.1.1) | Louise Price | May 2022 | Blind Test 7, 2020-2022 | CHEMISTRY_CPOSS\BlindTest2020-2022\XXXII\CrystOpt | dfCCDC314 | 37.4 | PBE0(6-31G(d,p)) | 0 |  | This is the DMAflex intra_molecular energy penalty. It is with respect to opt. | CCDC314 | P-1 | 2 | 9.4861 | 11.2753 | 15.912 | 86.438 | 93.597 | 66.299 | LATT 1 | 1.3443 | 0.6741 |  | -243.41 | -199.48 | -206.01 | 1.49 | -22.004 | 298 | 1 | x parallel to a, y in ab plane, z along c | 3.0104 | 0.899,0.391,0.196 | 0 | CrystalOptimizer PBE0/6-31G(d,p) intramolecular + GDMA2.2(PBE0/6-31G(d,p)) DMA + FIT
JEKVII | C29 H32 N8 O4 F2 S1 | 10 | Blind Test XXXII | N-[3-[2-(difluoromethoxy)-5-methylsulfanyl-phenyl]-1-[2-(4-morpholino-1-piperidyl)-2-oxo-ethyl]pyrazol-4-yl]pyrazolo[1,5-a]pyrimidine-3-carboxamide |  | JEKVII, JEKVII01 | CCDC supplied crystal structures, CrystalOptimizer (2.4.8_07_05), DMACRYS (2.3.1.1) | Louise Price | May 2022 | Blind Test 7, 2020-2022 | CHEMISTRY_CPOSS\BlindTest2020-2022\XXXII\CrystOpt | dfCCDC166 | 20.814 | PBE0(6-31G(d,p)) | 0 |  | This is the DMAflex intra_molecular energy penalty. It is with respect to opt. | CCDC166 | P-1 | 2 | 10.0312 | 11.2721 | 14.2328 | 87.971 | 83.653 | 77.105 | LATT 1 | 1.3349 | 0.6713 |  | -226.8 | -183.21 | -205.986 | 1.29 | -24.113 | 298 | 1 | x parallel to a, y in ab plane, z along c | 4.7119 | -0.361,0.932,0.000 | 0 | CrystalOptimizer PBE0/6-31G(d,p) intramolecular + GDMA2.2(PBE0/6-31G(d,p)) DMA + FIT
JEKVII | C29 H32 N8 O4 F2 S1 | 10 | Blind Test XXXII | N-[3-[2-(difluoromethoxy)-5-methylsulfanyl-phenyl]-1-[2-(4-morpholino-1-piperidyl)-2-oxo-ethyl]pyrazol-4-yl]pyrazolo[1,5-a]pyrimidine-3-carboxamide |  | JEKVII, JEKVII01 | CCDC supplied crystal structures, CrystalOptimizer (2.4.8_07_05), DMACRYS (2.3.1.1) | Louise Price | May 2022 | Blind Test 7, 2020-2022 | CHEMISTRY_CPOSS\BlindTest2020-2022\XXXII\CrystOpt | dfCCDC173 | 45.785 | PBE0(6-31G(d,p)) | 0 |  | This is the DMAflex intra_molecular energy penalty. It is with respect to opt. | CCDC173 | P-1 | 2 | 10.073 | 12.8252 | 13.0695 | 97.442 | 102.15 | 106.635 | LATT 1 | 1.3439 | 0.6736 |  | -251.75 | -192.5 | -205.965 | 1.45 | -22.873 | 298 | 1 | x parallel to a, y in ab plane, z along c | 2.0488 | 0.639,-0.255,0.725 | 0 | CrystalOptimizer PBE0/6-31G(d,p) intramolecular + GDMA2.2(PBE0/6-31G(d,p)) DMA + FIT
JEKVII | C29 H32 N8 O4 F2 S1 | 10 | Blind Test XXXII | N-[3-[2-(difluoromethoxy)-5-methylsulfanyl-phenyl]-1-[2-(4-morpholino-1-piperidyl)-2-oxo-ethyl]pyrazol-4-yl]pyrazolo[1,5-a]pyrimidine-3-carboxamide |  | JEKVII, JEKVII01 | CCDC supplied crystal structures, CrystalOptimizer (2.4.8_07_05), DMACRYS (2.3.1.1) | Louise Price | May 2022 | Blind Test 7, 2020-2022 | CHEMISTRY_CPOSS\BlindTest2020-2022\XXXII\CrystOpt | dfCCDC107 | 30.847 | PBE0(6-31G(d,p)) | 0 |  | This is the DMAflex intra_molecular energy penalty. It is with respect to opt. | CCDC107 | P21/c | 4 | 10.0149 | 23.5997 | 14.9693 | 90 | 117.417 | 90 | LATT 1; SYMM -X , +Y +1/2, -Z +1/2 | 1.3254 | 0.6642 |  | -236.81 | -201.12 | -205.963 | 1.25 | -24.069 | 298 | 1 | x parallel to a, y in ab plane, z along c | 5.1118 | -0.263,0.000,0.965 | 0 | CrystalOptimizer PBE0/6-31G(d,p) intramolecular + GDMA2.2(PBE0/6-31G(d,p)) DMA + FIT
JEKVII | C29 H32 N8 O4 F2 S1 | 10 | Blind Test XXXII | N-[3-[2-(difluoromethoxy)-5-methylsulfanyl-phenyl]-1-[2-(4-morpholino-1-piperidyl)-2-oxo-ethyl]pyrazol-4-yl]pyrazolo[1,5-a]pyrimidine-3-carboxamide |  | JEKVII, JEKVII01 | CCDC supplied crystal structures, CrystalOptimizer (2.4.8_07_05), DMACRYS (2.3.1.1) | Louise Price | May 2022 | Blind Test 7, 2020-2022 | CHEMISTRY_CPOSS\BlindTest2020-2022\XXXII\CrystOpt | dfCCDC481 | 36.174 | PBE0(6-31G(d,p)) | 0 |  | This is the DMAflex intra_molecular energy penalty. It is with respect to opt. | CCDC481 | P-1 | 2 | 8.3676 | 13.2311 | 15.1404 | 72.778 | 73.827 | 76.132 | LATT 1 | 1.3738 | 0.6896 |  | -242.13 | -201.04 | -205.956 | 1.38 | -22.9 | 298 | 1 | x parallel to a, y in ab plane, z along c | 4.0267 | 0.902,0.423,-0.083 | 0 | CrystalOptimizer PBE0/6-31G(d,p) intramolecular + GDMA2.2(PBE0/6-31G(d,p)) DMA + FIT
JEKVII | C29 H32 N8 O4 F2 S1 | 10 | Blind Test XXXII | N-[3-[2-(difluoromethoxy)-5-methylsulfanyl-phenyl]-1-[2-(4-morpholino-1-piperidyl)-2-oxo-ethyl]pyrazol-4-yl]pyrazolo[1,5-a]pyrimidine-3-carboxamide |  | JEKVII, JEKVII01 | CCDC supplied crystal structures, CrystalOptimizer (2.4.8_07_05), DMACRYS (2.3.1.1) | Louise Price | May 2022 | Blind Test 7, 2020-2022 | CHEMISTRY_CPOSS\BlindTest2020-2022\XXXII\CrystOpt | dfCCDC101 | 12.338 | PBE0(6-31G(d,p)) | 0 |  | This is the DMAflex intra_molecular energy penalty. It is with respect to opt. | CCDC101 | P-1 | 2 | 8.2022 | 10.2535 | 20.1589 | 106.707 | 90.289 | 107.522 | LATT 1 | 1.3509 | 0.6766 |  | -218.26 | -180.9 | -205.922 | 1.35 | -23.178 | 298 | 1 | x parallel to a, y in ab plane, z along c | 4.2079 | -0.080,0.894,-0.440 | 0 | CrystalOptimizer PBE0/6-31G(d,p) intramolecular + GDMA2.2(PBE0/6-31G(d,p)) DMA + FIT
JEKVII | C29 H32 N8 O4 F2 S1 | 10 | Blind Test XXXII | N-[3-[2-(difluoromethoxy)-5-methylsulfanyl-phenyl]-1-[2-(4-morpholino-1-piperidyl)-2-oxo-ethyl]pyrazol-4-yl]pyrazolo[1,5-a]pyrimidine-3-carboxamide |  | JEKVII, JEKVII01 | CCDC supplied crystal structures, CrystalOptimizer (2.4.8_07_05), DMACRYS (2.3.1.1) | Louise Price | May 2022 | Blind Test 7, 2020-2022 | CHEMISTRY_CPOSS\BlindTest2020-2022\XXXII\CrystOpt | dfCCDC206 | 56.002 | PBE0(6-31G(d,p)) | 0 |  | This is the DMAflex intra_molecular energy penalty. It is with respect to opt. | CCDC206 | P21/c | 4 | 17.5017 | 16.5086 | 10.5212 | 90 | 98.197 | 90 | LATT 1; SYMM -X , +Y +1/2, -Z +1/2 | 1.3834 | 0.6924 |  | -261.91 | -207.56 | -205.908 | 1.55 | -21.995 | 298 | 1 | x parallel to a, y in ab plane, z along c | 4.3476 | -0.577,0.000,0.817 | 0 | CrystalOptimizer PBE0/6-31G(d,p) intramolecular + GDMA2.2(PBE0/6-31G(d,p)) DMA + FIT
JEKVII | C29 H32 N8 O4 F2 S1 | 10 | Blind Test XXXII | N-[3-[2-(difluoromethoxy)-5-methylsulfanyl-phenyl]-1-[2-(4-morpholino-1-piperidyl)-2-oxo-ethyl]pyrazol-4-yl]pyrazolo[1,5-a]pyrimidine-3-carboxamide |  | JEKVII, JEKVII01 | CCDC supplied crystal structures, CrystalOptimizer (2.4.8_07_05), DMACRYS (2.3.1.1) | Louise Price | May 2022 | Blind Test 7, 2020-2022 | CHEMISTRY_CPOSS\BlindTest2020-2022\XXXII\CrystOpt | dfCCDC106 | 29.92 | PBE0(6-31G(d,p)) | 0 |  | This is the DMAflex intra_molecular energy penalty. It is with respect to opt. | CCDC106 | P-1 | 2 | 10.4493 | 11.6621 | 14.6748 | 73.714 | 68.337 | 73.606 | LATT 1 | 1.3316 | 0.6675 |  | -235.82 | -201.02 | -205.9 | 1.44 | -22.888 | 298 | 1 | x parallel to a, y in ab plane, z along c | 1.8492 | 0.015,0.917,0.398 | 0 | CrystalOptimizer PBE0/6-31G(d,p) intramolecular + GDMA2.2(PBE0/6-31G(d,p)) DMA + FIT
JEKVII | C29 H32 N8 O4 F2 S1 | 10 | Blind Test XXXII | N-[3-[2-(difluoromethoxy)-5-methylsulfanyl-phenyl]-1-[2-(4-morpholino-1-piperidyl)-2-oxo-ethyl]pyrazol-4-yl]pyrazolo[1,5-a]pyrimidine-3-carboxamide |  | JEKVII, JEKVII01 | CCDC supplied crystal structures, CrystalOptimizer (2.4.8_07_05), DMACRYS (2.3.1.1) | Louise Price | May 2022 | Blind Test 7, 2020-2022 | CHEMISTRY_CPOSS\BlindTest2020-2022\XXXII\CrystOpt | dfCCDC312 | 32.828 | PBE0(6-31G(d,p)) | 0 |  | This is the DMAflex intra_molecular energy penalty. It is with respect to opt. | CCDC312 | P21/c | 4 | 7.0081 | 16.6571 | 27.7436 | 90 | 103.836 | 90 | LATT 1; SYMM -X , +Y +1/2, -Z +1/2 | 1.3237 | 0.6647 |  | -238.64 | -202.75 | -205.812 | 1.35 | -23.148 | 298 | 1 | x parallel to a, y in ab plane, z along c | 4.7649 | 0.976,0.000,0.217 | 0 | CrystalOptimizer PBE0/6-31G(d,p) intramolecular + GDMA2.2(PBE0/6-31G(d,p)) DMA + FIT
JEKVII | C29 H32 N8 O4 F2 S1 | 10 | Blind Test XXXII | N-[3-[2-(difluoromethoxy)-5-methylsulfanyl-phenyl]-1-[2-(4-morpholino-1-piperidyl)-2-oxo-ethyl]pyrazol-4-yl]pyrazolo[1,5-a]pyrimidine-3-carboxamide |  | JEKVII, JEKVII01 | CCDC supplied crystal structures, CrystalOptimizer (2.4.8_07_05), DMACRYS (2.3.1.1) | Louise Price | May 2022 | Blind Test 7, 2020-2022 | CHEMISTRY_CPOSS\BlindTest2020-2022\XXXII\CrystOpt | dfCCDC128 | 37.083 | PBE0(6-31G(d,p)) | 0 |  | This is the DMAflex intra_molecular energy penalty. It is with respect to opt. | CCDC128 | P-1 | 4 | 12.7554 | 13.7127 | 18.3664 | 95.544 | 97.839 | 89.856 | LATT 1 | 1.3142 | 0.6582 |  | -242.87 | -383.14 | -205.787 | 1.37 | -23.049 | 298 | 1 | x parallel to a, y in ab plane, z along c | 5.1225 | 0.865,0.305,0.399 | 0 | CrystalOptimizer PBE0/6-31G(d,p) intramolecular + GDMA2.2(PBE0/6-31G(d,p)) DMA + FIT
JEKVII | C29 H32 N8 O4 F2 S1 | 10 | Blind Test XXXII | N-[3-[2-(difluoromethoxy)-5-methylsulfanyl-phenyl]-1-[2-(4-morpholino-1-piperidyl)-2-oxo-ethyl]pyrazol-4-yl]pyrazolo[1,5-a]pyrimidine-3-carboxamide |  | JEKVII, JEKVII01 | CCDC supplied crystal structures, CrystalOptimizer (2.4.8_07_05), DMACRYS (2.3.1.1) | Louise Price | May 2022 | Blind Test 7, 2020-2022 | CHEMISTRY_CPOSS\BlindTest2020-2022\XXXII\CrystOpt | dfCCDC117 | 55.893 | PBE0(6-31G(d,p)) | 0 |  | This is the DMAflex intra_molecular energy penalty. It is with respect to opt. | CCDC117 | P-1 | 2 | 8.8815 | 9.9234 | 17.521 | 88.024 | 85.818 | 81.653 | LATT 1 | 1.3662 | 0.6801 |  | -261.67 | -196.34 | -205.777 | 1.58 | -21.62 | 298 | 1 | x parallel to a, y in ab plane, z along c | 4.6193 | -0.100,0.553,0.827 | 0 | CrystalOptimizer PBE0/6-31G(d,p) intramolecular + GDMA2.2(PBE0/6-31G(d,p)) DMA + FIT
JEKVII | C29 H32 N8 O4 F2 S1 | 10 | Blind Test XXXII | N-[3-[2-(difluoromethoxy)-5-methylsulfanyl-phenyl]-1-[2-(4-morpholino-1-piperidyl)-2-oxo-ethyl]pyrazol-4-yl]pyrazolo[1,5-a]pyrimidine-3-carboxamide |  | JEKVII, JEKVII01 | CCDC supplied crystal structures, CrystalOptimizer (2.4.8_07_05), DMACRYS (2.3.1.1) | Louise Price | May 2022 | Blind Test 7, 2020-2022 | CHEMISTRY_CPOSS\BlindTest2020-2022\XXXII\CrystOpt | dfCCDC201 | 25.448 | PBE0(6-31G(d,p)) | 0 |  | This is the DMAflex intra_molecular energy penalty. It is with respect to opt. | CCDC201 | P-1 | 2 | 10.0068 | 11.5326 | 14.6412 | 76.131 | 73.481 | 76.855 | LATT 1 | 1.3432 | 0.6737 |  | -231.19 | -186.9 | -205.742 | 1.28 | -23.741 | 298 | 1 | x parallel to a, y in ab plane, z along c | 5.5807 | 0.763,-0.155,0.627 | 0 | CrystalOptimizer PBE0/6-31G(d,p) intramolecular + GDMA2.2(PBE0/6-31G(d,p)) DMA + FIT
JEKVII | C29 H32 N8 O4 F2 S1 | 10 | Blind Test XXXII | N-[3-[2-(difluoromethoxy)-5-methylsulfanyl-phenyl]-1-[2-(4-morpholino-1-piperidyl)-2-oxo-ethyl]pyrazol-4-yl]pyrazolo[1,5-a]pyrimidine-3-carboxamide |  | JEKVII, JEKVII01 | CCDC supplied crystal structures, CrystalOptimizer (2.4.8_07_05), DMACRYS (2.3.1.1) | Louise Price | May 2022 | Blind Test 7, 2020-2022 | CHEMISTRY_CPOSS\BlindTest2020-2022\XXXII\CrystOpt | dfCCDC363 | 59.851 | PBE0(6-31G(d,p)) | 0 |  | This is the DMAflex intra_molecular energy penalty. It is with respect to opt. | CCDC363 | P212121 | 4 | 9.1002 | 12.2884 | 26.6819 | 90 | 90 | 90 | LATT -1; SYMM -X +1/2, -Y , +Z +1/2; SYMM +X +1/2, -Y +1/2, -Z ; SYMM -X , +Y +1/2, -Z +1/2 | 1.3951 | 0.6998 |  | -265.52 | -210.85 | -205.669 | 1.61 | -20.65 | 298 | 1 | x parallel to a, y in ab plane, z along c | 11.2652 | 0.000,1.000,0.000 | 0 | CrystalOptimizer PBE0/6-31G(d,p) intramolecular + GDMA2.2(PBE0/6-31G(d,p)) DMA + FIT
JEKVII | C29 H32 N8 O4 F2 S1 | 10 | Blind Test XXXII | N-[3-[2-(difluoromethoxy)-5-methylsulfanyl-phenyl]-1-[2-(4-morpholino-1-piperidyl)-2-oxo-ethyl]pyrazol-4-yl]pyrazolo[1,5-a]pyrimidine-3-carboxamide |  | JEKVII, JEKVII01 | CCDC supplied crystal structures, CrystalOptimizer (2.4.8_07_05), DMACRYS (2.3.1.1) | Louise Price | May 2022 | Blind Test 7, 2020-2022 | CHEMISTRY_CPOSS\BlindTest2020-2022\XXXII\CrystOpt | dfCCDC75 | 17.27 | PBE0(6-31G(d,p)) | 0 |  | This is the DMAflex intra_molecular energy penalty. It is with respect to opt. | CCDC75 | P2/c | 8 | 15.8399 | 10.5865 | 36.2952 | 90 | 96.287 | 90 | LATT 1; SYMM -X , +Y , -Z +1/2 | 1.3761 | 0.6898 |  | -222.89 | -365.7 | -205.62 | 1.39 | -22.999 | 298 | 1 | x parallel to a, y in ab plane, z along c | 3.096 | 0.271,0.000,0.963 | 0 | CrystalOptimizer PBE0/6-31G(d,p) intramolecular + GDMA2.2(PBE0/6-31G(d,p)) DMA + FIT
JEKVII | C29 H32 N8 O4 F2 S1 | 10 | Blind Test XXXII | N-[3-[2-(difluoromethoxy)-5-methylsulfanyl-phenyl]-1-[2-(4-morpholino-1-piperidyl)-2-oxo-ethyl]pyrazol-4-yl]pyrazolo[1,5-a]pyrimidine-3-carboxamide |  | JEKVII, JEKVII01 | CCDC supplied crystal structures, CrystalOptimizer (2.4.8_07_05), DMACRYS (2.3.1.1) | Louise Price | May 2022 | Blind Test 7, 2020-2022 | CHEMISTRY_CPOSS\BlindTest2020-2022\XXXII\CrystOpt | dfCCDC210 | 30.79 | PBE0(6-31G(d,p)) | 0 |  | This is the DMAflex intra_molecular energy penalty. It is with respect to opt. | CCDC210 | P-1 | 2 | 9.6674 | 11.3052 | 14.2256 | 90.444 | 84.525 | 82.41 | LATT 1 | 1.357 | 0.6825 |  | -236.4 | -203.6 | -205.61 | 1.3 | -23.77 | 298 | 1 | x parallel to a, y in ab plane, z along c | 5.0587 | -0.324,0.922,-0.210 | 0 | CrystalOptimizer PBE0/6-31G(d,p) intramolecular + GDMA2.2(PBE0/6-31G(d,p)) DMA + FIT
JEKVII | C29 H32 N8 O4 F2 S1 | 10 | Blind Test XXXII | N-[3-[2-(difluoromethoxy)-5-methylsulfanyl-phenyl]-1-[2-(4-morpholino-1-piperidyl)-2-oxo-ethyl]pyrazol-4-yl]pyrazolo[1,5-a]pyrimidine-3-carboxamide |  | JEKVII, JEKVII01 | CCDC supplied crystal structures, CrystalOptimizer (2.4.8_07_05), DMACRYS (2.3.1.1) | Louise Price | May 2022 | Blind Test 7, 2020-2022 | CHEMISTRY_CPOSS\BlindTest2020-2022\XXXII\CrystOpt | dfCCDC389 | 28.9 | PBE0(6-31G(d,p)) | 0 |  | This is the DMAflex intra_molecular energy penalty. It is with respect to opt. | CCDC389 | P-1 | 2 | 7.8105 | 12.337 | 17.531 | 105.36 | 96.073 | 104.776 | LATT 1 | 1.3448 | 0.6735 |  | -234.4 | -202.87 | -205.5 | 1.4 | -23.088 | 298 | 1 | x parallel to a, y in ab plane, z along c | 4.195 | 0.255,0.890,0.378 | 0 | CrystalOptimizer PBE0/6-31G(d,p) intramolecular + GDMA2.2(PBE0/6-31G(d,p)) DMA + FIT
JEKVII | C29 H32 N8 O4 F2 S1 | 10 | Blind Test XXXII | N-[3-[2-(difluoromethoxy)-5-methylsulfanyl-phenyl]-1-[2-(4-morpholino-1-piperidyl)-2-oxo-ethyl]pyrazol-4-yl]pyrazolo[1,5-a]pyrimidine-3-carboxamide |  | JEKVII, JEKVII01 | CCDC supplied crystal structures, CrystalOptimizer (2.4.8_07_05), DMACRYS (2.3.1.1) | Louise Price | May 2022 | Blind Test 7, 2020-2022 | CHEMISTRY_CPOSS\BlindTest2020-2022\XXXII\CrystOpt | dfCCDC69 | 33.087 | PBE0(6-31G(d,p)) | 0 |  | This is the DMAflex intra_molecular energy penalty. It is with respect to opt. | CCDC69 | P-1 | 2 | 10.581 | 12.3589 | 13.2376 | 81.588 | 70.86 | 71.338 | LATT 1 | 1.3447 | 0.6713 |  | -238.24 | -194.16 | -205.153 | 1.6 | -21.235 | 298 | 1 | x parallel to a, y in ab plane, z along c | 3.6896 | -0.127,0.044,0.991 | 0 | CrystalOptimizer PBE0/6-31G(d,p) intramolecular + GDMA2.2(PBE0/6-31G(d,p)) DMA + FIT
JEKVII | C29 H32 N8 O4 F2 S1 | 10 | Blind Test XXXII | N-[3-[2-(difluoromethoxy)-5-methylsulfanyl-phenyl]-1-[2-(4-morpholino-1-piperidyl)-2-oxo-ethyl]pyrazol-4-yl]pyrazolo[1,5-a]pyrimidine-3-carboxamide |  | JEKVII, JEKVII01 | CCDC supplied crystal structures, CrystalOptimizer (2.4.8_07_05), DMACRYS (2.3.1.1) | Louise Price | May 2022 | Blind Test 7, 2020-2022 | CHEMISTRY_CPOSS\BlindTest2020-2022\XXXII\CrystOpt | dfCCDC23 | 31.072 | PBE0(6-31G(d,p)) | 0 |  | This is the DMAflex intra_molecular energy penalty. It is with respect to opt. | CCDC23 | P21/c | 4 | 7.5025 | 27.1875 | 16.3388 | 90 | 111.295 | 90 | LATT 1; SYMM -X , +Y +1/2, -Z +1/2 | 1.3405 | 0.6734 |  | -236.13 | -193.1 | -205.058 | 1.49 | -22.024 | 298 | 1 | x parallel to a, y in ab plane, z along c | 7.9923 | 0.763,0.000,-0.646 | 0 | CrystalOptimizer PBE0/6-31G(d,p) intramolecular + GDMA2.2(PBE0/6-31G(d,p)) DMA + FIT
JEKVII | C29 H32 N8 O4 F2 S1 | 10 | Blind Test XXXII | N-[3-[2-(difluoromethoxy)-5-methylsulfanyl-phenyl]-1-[2-(4-morpholino-1-piperidyl)-2-oxo-ethyl]pyrazol-4-yl]pyrazolo[1,5-a]pyrimidine-3-carboxamide |  | JEKVII, JEKVII01 | CCDC supplied crystal structures, CrystalOptimizer (2.4.8_07_05), DMACRYS (2.3.1.1) | Louise Price | May 2022 | Blind Test 7, 2020-2022 | CHEMISTRY_CPOSS\BlindTest2020-2022\XXXII\CrystOpt | dfCCDC425 | 14.057 | PBE0(6-31G(d,p)) | 0 |  | This is the DMAflex intra_molecular energy penalty. It is with respect to opt. | CCDC425 | P212121 | 4 | 4.6139 | 19.9093 | 34.821 | 90 | 90 | 90 | LATT -1; SYMM -X +1/2, -Y , +Z +1/2; SYMM +X +1/2, -Y +1/2, -Z ; SYMM -X , +Y +1/2, -Z +1/2 | 1.3013 | 0.6507 |  | -218.84 | -196.06 | -204.783 | 1.25 | -24.662 | 298 | 1 | x parallel to a, y in ab plane, z along c | 2.9177 | 0.000,1.000,0.000 | 0 | CrystalOptimizer PBE0/6-31G(d,p) intramolecular + GDMA2.2(PBE0/6-31G(d,p)) DMA + FIT
JEKVII | C29 H32 N8 O4 F2 S1 | 10 | Blind Test XXXII | N-[3-[2-(difluoromethoxy)-5-methylsulfanyl-phenyl]-1-[2-(4-morpholino-1-piperidyl)-2-oxo-ethyl]pyrazol-4-yl]pyrazolo[1,5-a]pyrimidine-3-carboxamide |  | JEKVII, JEKVII01 | CCDC supplied crystal structures, CrystalOptimizer (2.4.8_07_05), DMACRYS (2.3.1.1) | Louise Price | May 2022 | Blind Test 7, 2020-2022 | CHEMISTRY_CPOSS\BlindTest2020-2022\XXXII\CrystOpt | dfCCDC26 | 44.171 | PBE0(6-31G(d,p)) | 0 |  | This is the DMAflex intra_molecular energy penalty. It is with respect to opt. | CCDC26 | P21/c | 8 | 20.0155 | 9.2316 | 38.2261 | 90 | 120.949 | 90 | LATT 1; SYMM -X , +Y +1/2, -Z +1/2 | 1.3743 | 0.6872 |  | -248.92 | -422 | -204.749 | 1.47 | -22.239 | 298 | 1 | x parallel to a, y in ab plane, z along c | 2.9981 | 0.611,0.000,0.792 | 0 | CrystalOptimizer PBE0/6-31G(d,p) intramolecular + GDMA2.2(PBE0/6-31G(d,p)) DMA + FIT
JEKVII | C29 H32 N8 O4 F2 S1 | 10 | Blind Test XXXII | N-[3-[2-(difluoromethoxy)-5-methylsulfanyl-phenyl]-1-[2-(4-morpholino-1-piperidyl)-2-oxo-ethyl]pyrazol-4-yl]pyrazolo[1,5-a]pyrimidine-3-carboxamide |  | JEKVII, JEKVII01 | CCDC supplied crystal structures, CrystalOptimizer (2.4.8_07_05), DMACRYS (2.3.1.1) | Louise Price | May 2022 | Blind Test 7, 2020-2022 | CHEMISTRY_CPOSS\BlindTest2020-2022\XXXII\CrystOpt | dfCCDC192 | 34.941 | PBE0(6-31G(d,p)) | 0 |  | This is the DMAflex intra_molecular energy penalty. It is with respect to opt. | CCDC192 | P-1 | 2 | 10.0615 | 12.3138 | 13.2869 | 84.96 | 74.716 | 80.438 | LATT 1 | 1.3305 | 0.6696 |  | -239.54 | -193.68 | -204.599 | 1.41 | -22.9 | 298 | 1 | x parallel to a, y in ab plane, z along c | 4.0016 | 0.960,0.209,0.187 | 0 | CrystalOptimizer PBE0/6-31G(d,p) intramolecular + GDMA2.2(PBE0/6-31G(d,p)) DMA + FIT
JEKVII | C29 H32 N8 O4 F2 S1 | 10 | Blind Test XXXII | N-[3-[2-(difluoromethoxy)-5-methylsulfanyl-phenyl]-1-[2-(4-morpholino-1-piperidyl)-2-oxo-ethyl]pyrazol-4-yl]pyrazolo[1,5-a]pyrimidine-3-carboxamide |  | JEKVII, JEKVII01 | CCDC supplied crystal structures, CrystalOptimizer (2.4.8_07_05), DMACRYS (2.3.1.1) | Louise Price | May 2022 | Blind Test 7, 2020-2022 | CHEMISTRY_CPOSS\BlindTest2020-2022\XXXII\CrystOpt | dfCCDC127 | 37.668 | PBE0(6-31G(d,p)) | 0 |  | This is the DMAflex intra_molecular energy penalty. It is with respect to opt. | CCDC127 | P-1 | 2 | 10.316 | 11.9167 | 13.5805 | 79.539 | 84.625 | 71.656 | LATT 1 | 1.3366 | 0.6721 |  | -242.24 | -198.21 | -204.572 | 1.48 | -22.579 | 298 | 1 | x parallel to a, y in ab plane, z along c | 3.706 | -0.424,0.905,0.029 | 0 | CrystalOptimizer PBE0/6-31G(d,p) intramolecular + GDMA2.2(PBE0/6-31G(d,p)) DMA + FIT
JEKVII | C29 H32 N8 O4 F2 S1 | 10 | Blind Test XXXII | N-[3-[2-(difluoromethoxy)-5-methylsulfanyl-phenyl]-1-[2-(4-morpholino-1-piperidyl)-2-oxo-ethyl]pyrazol-4-yl]pyrazolo[1,5-a]pyrimidine-3-carboxamide |  | JEKVII, JEKVII01 | CCDC supplied crystal structures, CrystalOptimizer (2.4.8_07_05), DMACRYS (2.3.1.1) | Louise Price | May 2022 | Blind Test 7, 2020-2022 | CHEMISTRY_CPOSS\BlindTest2020-2022\XXXII\CrystOpt | dfCCDC469 | 31.144 | PBE0(6-31G(d,p)) | 0 |  | This is the DMAflex intra_molecular energy penalty. It is with respect to opt. | CCDC469 | Pbca | 8 | 11.2089 | 18.9389 | 29.3319 | 90 | 90 | 90 | LATT 1; SYMM -X +1/2, -Y , +Z +1/2; SYMM +X +1/2, -Y +1/2, -Z ; SYMM -X , +Y +1/2, -Z +1/2 | 1.337 | 0.6705 |  | -235.6 | -194.37 | -204.456 | 1.43 | -22.524 | 298 | 1 | x parallel to a, y in ab plane, z along c | 2.5766 | 0.000,1.000,0.000 | 0 | CrystalOptimizer PBE0/6-31G(d,p) intramolecular + GDMA2.2(PBE0/6-31G(d,p)) DMA + FIT
JEKVII | C29 H32 N8 O4 F2 S1 | 10 | Blind Test XXXII | N-[3-[2-(difluoromethoxy)-5-methylsulfanyl-phenyl]-1-[2-(4-morpholino-1-piperidyl)-2-oxo-ethyl]pyrazol-4-yl]pyrazolo[1,5-a]pyrimidine-3-carboxamide |  | JEKVII, JEKVII01 | CCDC supplied crystal structures, CrystalOptimizer (2.4.8_07_05), DMACRYS (2.3.1.1) | Louise Price | May 2022 | Blind Test 7, 2020-2022 | CHEMISTRY_CPOSS\BlindTest2020-2022\XXXII\CrystOpt | dfCCDC120 | 16.264 | PBE0(6-31G(d,p)) | 0 |  | This is the DMAflex intra_molecular energy penalty. It is with respect to opt. | CCDC120 | P21/c | 4 | 16.1579 | 11.5045 | 20.2554 | 90 | 124.475 | 90 | LATT 1; SYMM -X , +Y +1/2, -Z +1/2 | 1.341 | 0.6737 |  | -220.65 | -186.33 | -204.386 | 1.28 | -23.755 | 298 | 1 | x parallel to a, y in ab plane, z along c | 5.5556 | 0.894,0.000,-0.447 | 0 | CrystalOptimizer PBE0/6-31G(d,p) intramolecular + GDMA2.2(PBE0/6-31G(d,p)) DMA + FIT
JEKVII | C29 H32 N8 O4 F2 S1 | 10 | Blind Test XXXII | N-[3-[2-(difluoromethoxy)-5-methylsulfanyl-phenyl]-1-[2-(4-morpholino-1-piperidyl)-2-oxo-ethyl]pyrazol-4-yl]pyrazolo[1,5-a]pyrimidine-3-carboxamide |  | JEKVII, JEKVII01 | CCDC supplied crystal structures, CrystalOptimizer (2.4.8_07_05), DMACRYS (2.3.1.1) | Louise Price | May 2022 | Blind Test 7, 2020-2022 | CHEMISTRY_CPOSS\BlindTest2020-2022\XXXII\CrystOpt | dfCCDC135 | 17.426 | PBE0(6-31G(d,p)) | 0 |  | This is the DMAflex intra_molecular energy penalty. It is with respect to opt. | CCDC135 | P-4 | 8 | 36.5422 | 36.5422 | 4.7525 | 90 | 90 | 90 | LATT -1; SYMM -X , -Y , +Z ; SYMM +Y , -X , -Z ; SYMM -Y , +X , -Z | 1.3118 | 0.6568 |  | -221.81 | -390.1 | -204.384 | 1.31 | -23.539 | 298 | 1 | x parallel to a, y in ab plane, z along c | 5.4516 | 0.000,1.000,0.000 | 0 | CrystalOptimizer PBE0/6-31G(d,p) intramolecular + GDMA2.2(PBE0/6-31G(d,p)) DMA + FIT
JEKVII | C29 H32 N8 O4 F2 S1 | 10 | Blind Test XXXII | N-[3-[2-(difluoromethoxy)-5-methylsulfanyl-phenyl]-1-[2-(4-morpholino-1-piperidyl)-2-oxo-ethyl]pyrazol-4-yl]pyrazolo[1,5-a]pyrimidine-3-carboxamide |  | JEKVII, JEKVII01 | CCDC supplied crystal structures, CrystalOptimizer (2.4.8_07_05), DMACRYS (2.3.1.1) | Louise Price | May 2022 | Blind Test 7, 2020-2022 | CHEMISTRY_CPOSS\BlindTest2020-2022\XXXII\CrystOpt | dfCCDC249 | 45.473 | PBE0(6-31G(d,p)) | 0 |  | This is the DMAflex intra_molecular energy penalty. It is with respect to opt. | CCDC249 | P-1 | 2 | 8.9471 | 10.5261 | 17.0045 | 80.275 | 84.871 | 75.824 | LATT 1 | 1.3617 | 0.6816 |  | -249.83 | -204.93 | -204.357 | 1.42 | -23.394 | 298 | 1 | x parallel to a, y in ab plane, z along c | 2.7344 | -0.010,0.985,0.173 | 0 | CrystalOptimizer PBE0/6-31G(d,p) intramolecular + GDMA2.2(PBE0/6-31G(d,p)) DMA + FIT
JEKVII | C29 H32 N8 O4 F2 S1 | 10 | Blind Test XXXII | N-[3-[2-(difluoromethoxy)-5-methylsulfanyl-phenyl]-1-[2-(4-morpholino-1-piperidyl)-2-oxo-ethyl]pyrazol-4-yl]pyrazolo[1,5-a]pyrimidine-3-carboxamide |  | JEKVII, JEKVII01 | CCDC supplied crystal structures, CrystalOptimizer (2.4.8_07_05), DMACRYS (2.3.1.1) | Louise Price | May 2022 | Blind Test 7, 2020-2022 | CHEMISTRY_CPOSS\BlindTest2020-2022\XXXII\CrystOpt | dfCCDC241 | 42.474 | PBE0(6-31G(d,p)) | 0 |  | This is the DMAflex intra_molecular energy penalty. It is with respect to opt. | CCDC241 | P21/c | 4 | 21.2739 | 10.9547 | 13.3925 | 90 | 97.301 | 90 | LATT 1; SYMM -X , +Y +1/2, -Z +1/2 | 1.3446 | 0.6746 |  | -246.8 | -198.98 | -204.326 | 1.4 | -22.711 | 298 | 1 | x parallel to a, y in ab plane, z along c | 3.475 | 0.827,0.000,-0.562 | 0 | CrystalOptimizer PBE0/6-31G(d,p) intramolecular + GDMA2.2(PBE0/6-31G(d,p)) DMA + FIT
JEKVII | C29 H32 N8 O4 F2 S1 | 10 | Blind Test XXXII | N-[3-[2-(difluoromethoxy)-5-methylsulfanyl-phenyl]-1-[2-(4-morpholino-1-piperidyl)-2-oxo-ethyl]pyrazol-4-yl]pyrazolo[1,5-a]pyrimidine-3-carboxamide |  | JEKVII, JEKVII01 | CCDC supplied crystal structures, CrystalOptimizer (2.4.8_07_05), DMACRYS (2.3.1.1) | Louise Price | May 2022 | Blind Test 7, 2020-2022 | CHEMISTRY_CPOSS\BlindTest2020-2022\XXXII\CrystOpt | dfCCDC293 | 41.382 | PBE0(6-31G(d,p)) | 0 |  | This is the DMAflex intra_molecular energy penalty. It is with respect to opt. | CCDC293 | P21/c | 4 | 12.5715 | 13.5001 | 20.6144 | 90 | 117.846 | 90 | LATT 1; SYMM -X , +Y +1/2, -Z +1/2 | 1.3456 | 0.6739 |  | -245.63 | -199.02 | -204.248 | 1.44 | -22.473 | 298 | 1 | x parallel to a, y in ab plane, z along c | 4.1452 | 0.876,0.000,-0.482 | 0 | CrystalOptimizer PBE0/6-31G(d,p) intramolecular + GDMA2.2(PBE0/6-31G(d,p)) DMA + FIT
JEKVII | C29 H32 N8 O4 F2 S1 | 10 | Blind Test XXXII | N-[3-[2-(difluoromethoxy)-5-methylsulfanyl-phenyl]-1-[2-(4-morpholino-1-piperidyl)-2-oxo-ethyl]pyrazol-4-yl]pyrazolo[1,5-a]pyrimidine-3-carboxamide |  | JEKVII, JEKVII01 | CCDC supplied crystal structures, CrystalOptimizer (2.4.8_07_05), DMACRYS (2.3.1.1) | Louise Price | May 2022 | Blind Test 7, 2020-2022 | CHEMISTRY_CPOSS\BlindTest2020-2022\XXXII\CrystOpt | dfCCDC99 | 27.349 | PBE0(6-31G(d,p)) | 0 |  | This is the DMAflex intra_molecular energy penalty. It is with respect to opt. | CCDC99 | P21/c | 4 | 12.398 | 23.3577 | 11.7555 | 90 | 111.29 | 90 | LATT 1; SYMM -X , +Y +1/2, -Z +1/2 | 1.3123 | 0.6576 |  | -231.56 | -194.94 | -204.211 | 1.26 | -24.357 | 298 | 1 | x parallel to a, y in ab plane, z along c | 2.9955 | -0.648,0.000,0.761 | 0 | CrystalOptimizer PBE0/6-31G(d,p) intramolecular + GDMA2.2(PBE0/6-31G(d,p)) DMA + FIT
JEKVII | C29 H32 N8 O4 F2 S1 | 10 | Blind Test XXXII | N-[3-[2-(difluoromethoxy)-5-methylsulfanyl-phenyl]-1-[2-(4-morpholino-1-piperidyl)-2-oxo-ethyl]pyrazol-4-yl]pyrazolo[1,5-a]pyrimidine-3-carboxamide |  | JEKVII, JEKVII01 | CCDC supplied crystal structures, CrystalOptimizer (2.4.8_07_05), DMACRYS (2.3.1.1) | Louise Price | May 2022 | Blind Test 7, 2020-2022 | CHEMISTRY_CPOSS\BlindTest2020-2022\XXXII\CrystOpt | dfCCDC308 | 42.592 | PBE0(6-31G(d,p)) | 0 |  | This is the DMAflex intra_molecular energy penalty. It is with respect to opt. | CCDC308 | P21/c | 4 | 26.9968 | 5.1364 | 22.3217 | 90 | 98.297 | 90 | LATT 1; SYMM -X , +Y +1/2, -Z +1/2 | 1.359 | 0.6821 |  | -246.75 | -203.72 | -204.158 | 1.39 | -22.955 | 298 | 1 | x parallel to a, y in ab plane, z along c | 8.0282 | 0.795,0.000,0.607 | 0 | CrystalOptimizer PBE0/6-31G(d,p) intramolecular + GDMA2.2(PBE0/6-31G(d,p)) DMA + FIT
JEKVII | C29 H32 N8 O4 F2 S1 | 10 | Blind Test XXXII | N-[3-[2-(difluoromethoxy)-5-methylsulfanyl-phenyl]-1-[2-(4-morpholino-1-piperidyl)-2-oxo-ethyl]pyrazol-4-yl]pyrazolo[1,5-a]pyrimidine-3-carboxamide |  | JEKVII, JEKVII01 | CCDC supplied crystal structures, CrystalOptimizer (2.4.8_07_05), DMACRYS (2.3.1.1) | Louise Price | May 2022 | Blind Test 7, 2020-2022 | CHEMISTRY_CPOSS\BlindTest2020-2022\XXXII\CrystOpt | dfCCDC428 | 47.115 | PBE0(6-31G(d,p)) | 0 |  | This is the DMAflex intra_molecular energy penalty. It is with respect to opt. | CCDC428 | P21/c | 8 | 32.7363 | 7.7817 | 23.9527 | 90 | 90.608 | 90 | LATT 1; SYMM -X , +Y +1/2, -Z +1/2 | 1.3644 | 0.6851 |  | -251.27 | -427.14 | -204.155 | 1.4 | -22.47 | 298 | 1 | x parallel to a, y in ab plane, z along c | 9.3101 | 0.000,1.000,0.000 | 0 | CrystalOptimizer PBE0/6-31G(d,p) intramolecular + GDMA2.2(PBE0/6-31G(d,p)) DMA + FIT
JEKVII | C29 H32 N8 O4 F2 S1 | 10 | Blind Test XXXII | N-[3-[2-(difluoromethoxy)-5-methylsulfanyl-phenyl]-1-[2-(4-morpholino-1-piperidyl)-2-oxo-ethyl]pyrazol-4-yl]pyrazolo[1,5-a]pyrimidine-3-carboxamide |  | JEKVII, JEKVII01 | CCDC supplied crystal structures, CrystalOptimizer (2.4.8_07_05), DMACRYS (2.3.1.1) | Louise Price | May 2022 | Blind Test 7, 2020-2022 | CHEMISTRY_CPOSS\BlindTest2020-2022\XXXII\CrystOpt | dfCCDC371 | 37.177 | PBE0(6-31G(d,p)) | 0 |  | This is the DMAflex intra_molecular energy penalty. It is with respect to opt. | CCDC371 | P21/c | 4 | 13.5803 | 18.997 | 13.216 | 90 | 69.549 | 90 | LATT 1; SYMM -X , +Y +1/2, -Z +1/2 | 1.303 | 0.6527 |  | -241.23 | -193.08 | -204.053 | 1.42 | -22.943 | 298 | 1 | x parallel to a, y in ab plane, z along c | 3.1369 | 0.000,1.000,0.000 | 0 | CrystalOptimizer PBE0/6-31G(d,p) intramolecular + GDMA2.2(PBE0/6-31G(d,p)) DMA + FIT
JEKVII | C29 H32 N8 O4 F2 S1 | 10 | Blind Test XXXII | N-[3-[2-(difluoromethoxy)-5-methylsulfanyl-phenyl]-1-[2-(4-morpholino-1-piperidyl)-2-oxo-ethyl]pyrazol-4-yl]pyrazolo[1,5-a]pyrimidine-3-carboxamide |  | JEKVII, JEKVII01 | CCDC supplied crystal structures, CrystalOptimizer (2.4.8_07_05), DMACRYS (2.3.1.1) | Louise Price | May 2022 | Blind Test 7, 2020-2022 | CHEMISTRY_CPOSS\BlindTest2020-2022\XXXII\CrystOpt | dfCCDC330 | 35.759 | PBE0(6-31G(d,p)) | 0 |  | This is the DMAflex intra_molecular energy penalty. It is with respect to opt. | CCDC330 | P2/c | 8 | 27.0225 | 9.5062 | 25.802 | 90 | 108.229 | 90 | LATT 1; SYMM -X , +Y , -Z +1/2 | 1.3224 | 0.6635 |  | -239.79 | -396.61 | -204.031 | 1.38 | -23.291 | 298 | 1 | x parallel to a, y in ab plane, z along c | 4.0446 | 0.274,0.000,0.962 | 0 | CrystalOptimizer PBE0/6-31G(d,p) intramolecular + GDMA2.2(PBE0/6-31G(d,p)) DMA + FIT
JEKVII | C29 H32 N8 O4 F2 S1 | 10 | Blind Test XXXII | N-[3-[2-(difluoromethoxy)-5-methylsulfanyl-phenyl]-1-[2-(4-morpholino-1-piperidyl)-2-oxo-ethyl]pyrazol-4-yl]pyrazolo[1,5-a]pyrimidine-3-carboxamide |  | JEKVII, JEKVII01 | CCDC supplied crystal structures, CrystalOptimizer (2.4.8_07_05), DMACRYS (2.3.1.1) | Louise Price | May 2022 | Blind Test 7, 2020-2022 | CHEMISTRY_CPOSS\BlindTest2020-2022\XXXII\CrystOpt | dfCCDC377 | 29.329 | PBE0(6-31G(d,p)) | 0 |  | This is the DMAflex intra_molecular energy penalty. It is with respect to opt. | CCDC377 | P-1 | 2 | 7.7892 | 9.1864 | 24.0464 | 101.284 | 99.714 | 103.786 | LATT 1 | 1.3038 | 0.6527 |  | -233.35 | -185.39 | -204.021 | 1.37 | -23.37 | 298 | 1 | x parallel to a, y in ab plane, z along c | 5.2095 | 0.392,0.811,0.435 | 0 | CrystalOptimizer PBE0/6-31G(d,p) intramolecular + GDMA2.2(PBE0/6-31G(d,p)) DMA + FIT
JEKVII | C29 H32 N8 O4 F2 S1 | 10 | Blind Test XXXII | N-[3-[2-(difluoromethoxy)-5-methylsulfanyl-phenyl]-1-[2-(4-morpholino-1-piperidyl)-2-oxo-ethyl]pyrazol-4-yl]pyrazolo[1,5-a]pyrimidine-3-carboxamide |  | JEKVII, JEKVII01 | CCDC supplied crystal structures, CrystalOptimizer (2.4.8_07_05), DMACRYS (2.3.1.1) | Louise Price | May 2022 | Blind Test 7, 2020-2022 | CHEMISTRY_CPOSS\BlindTest2020-2022\XXXII\CrystOpt | dfCCDC13 | 21.812 | PBE0(6-31G(d,p)) | 0 |  | This is the DMAflex intra_molecular energy penalty. It is with respect to opt. | CCDC13 | Pna21 | 4 | 49.4285 | 4.5179 | 14.4593 | 90 | 90 | 90 | LATT -1; SYMM -X , -Y , +Z +1/2; SYMM -X +1/2, +Y +1/2, +Z +1/2; SYMM +X +1/2, -Y +1/2, +Z | 1.2891 | 0.6451 |  | -225.82 | -201.01 | -204.008 | 1.24 | -24.754 | 298 | 0 | x parallel to a, y in ab plane, z along c | 0 | 1.000,0.000,0.000 | 0 | CrystalOptimizer PBE0/6-31G(d,p) intramolecular + GDMA2.2(PBE0/6-31G(d,p)) DMA + FIT
JEKVII | C29 H32 N8 O4 F2 S1 | 10 | Blind Test XXXII | N-[3-[2-(difluoromethoxy)-5-methylsulfanyl-phenyl]-1-[2-(4-morpholino-1-piperidyl)-2-oxo-ethyl]pyrazol-4-yl]pyrazolo[1,5-a]pyrimidine-3-carboxamide |  | JEKVII, JEKVII01 | CCDC supplied crystal structures, CrystalOptimizer (2.4.8_07_05), DMACRYS (2.3.1.1) | Louise Price | May 2022 | Blind Test 7, 2020-2022 | CHEMISTRY_CPOSS\BlindTest2020-2022\XXXII\CrystOpt | dfCCDC480 | 39.751 | PBE0(6-31G(d,p)) | 0 |  | This is the DMAflex intra_molecular energy penalty. It is with respect to opt. | CCDC480 | P-1 | 2 | 9.0389 | 10.6842 | 16.4413 | 82.467 | 74.957 | 86.487 | LATT 1 | 1.3697 | 0.6861 |  | -243.67 | -208.27 | -203.919 | 1.48 | -22.267 | 298 | 1 | x parallel to a, y in ab plane, z along c | 2.9455 | 0.798,0.566,0.205 | 0 | CrystalOptimizer PBE0/6-31G(d,p) intramolecular + GDMA2.2(PBE0/6-31G(d,p)) DMA + FIT
JEKVII | C29 H32 N8 O4 F2 S1 | 10 | Blind Test XXXII | N-[3-[2-(difluoromethoxy)-5-methylsulfanyl-phenyl]-1-[2-(4-morpholino-1-piperidyl)-2-oxo-ethyl]pyrazol-4-yl]pyrazolo[1,5-a]pyrimidine-3-carboxamide |  | JEKVII, JEKVII01 | CCDC supplied crystal structures, CrystalOptimizer (2.4.8_07_05), DMACRYS (2.3.1.1) | Louise Price | May 2022 | Blind Test 7, 2020-2022 | CHEMISTRY_CPOSS\BlindTest2020-2022\XXXII\CrystOpt | dfCCDC116 | 50.787 | PBE0(6-31G(d,p)) | 0 |  | This is the DMAflex intra_molecular energy penalty. It is with respect to opt. | CCDC116 | P-1 | 2 | 9.5426 | 10.8625 | 15.6895 | 75.049 | 87.596 | 76.091 | LATT 1 | 1.3649 | 0.6863 |  | -254.64 | -206.59 | -203.853 | 1.43 | -22.563 | 298 | 1 | x parallel to a, y in ab plane, z along c | 5.293 | 0.900,-0.091,0.426 | 0 | CrystalOptimizer PBE0/6-31G(d,p) intramolecular + GDMA2.2(PBE0/6-31G(d,p)) DMA + FIT
JEKVII | C29 H32 N8 O4 F2 S1 | 10 | Blind Test XXXII | N-[3-[2-(difluoromethoxy)-5-methylsulfanyl-phenyl]-1-[2-(4-morpholino-1-piperidyl)-2-oxo-ethyl]pyrazol-4-yl]pyrazolo[1,5-a]pyrimidine-3-carboxamide |  | JEKVII, JEKVII01 | CCDC supplied crystal structures, CrystalOptimizer (2.4.8_07_05), DMACRYS (2.3.1.1) | Louise Price | May 2022 | Blind Test 7, 2020-2022 | CHEMISTRY_CPOSS\BlindTest2020-2022\XXXII\CrystOpt | dfCCDC381 | 26.514 | PBE0(6-31G(d,p)) | 0 |  | This is the DMAflex intra_molecular energy penalty. It is with respect to opt. | CCDC381 | P21/c | 8 | 18.6058 | 12.2979 | 33.5891 | 90 | 121.131 | 90 | LATT 1; SYMM -X , +Y +1/2, -Z +1/2 | 1.2654 | 0.636 |  | -230.35 | -370.33 | -203.836 | 1.31 | -23.862 | 298 | 1 | x parallel to a, y in ab plane, z along c | 4.0647 | 0.873,0.000,-0.487 | 0 | CrystalOptimizer PBE0/6-31G(d,p) intramolecular + GDMA2.2(PBE0/6-31G(d,p)) DMA + FIT
JEKVII | C29 H32 N8 O4 F2 S1 | 10 | Blind Test XXXII | N-[3-[2-(difluoromethoxy)-5-methylsulfanyl-phenyl]-1-[2-(4-morpholino-1-piperidyl)-2-oxo-ethyl]pyrazol-4-yl]pyrazolo[1,5-a]pyrimidine-3-carboxamide |  | JEKVII, JEKVII01 | CCDC supplied crystal structures, CrystalOptimizer (2.4.8_07_05), DMACRYS (2.3.1.1) | Louise Price | May 2022 | Blind Test 7, 2020-2022 | CHEMISTRY_CPOSS\BlindTest2020-2022\XXXII\CrystOpt | dfCCDC211 | 47.111 | PBE0(6-31G(d,p)) | 0 |  | This is the DMAflex intra_molecular energy penalty. It is with respect to opt. | CCDC211 | P-1 | 2 | 7.5319 | 13.4778 | 15.7157 | 71.138 | 89.016 | 86.831 | LATT 1 | 1.3807 | 0.6911 |  | -250.89 | -207.89 | -203.779 | 1.47 | -22.359 | 298 | 1 | x parallel to a, y in ab plane, z along c | 2.8905 | 0.752,0.625,0.208 | 0 | CrystalOptimizer PBE0/6-31G(d,p) intramolecular + GDMA2.2(PBE0/6-31G(d,p)) DMA + FIT
JEKVII | C29 H32 N8 O4 F2 S1 | 10 | Blind Test XXXII | N-[3-[2-(difluoromethoxy)-5-methylsulfanyl-phenyl]-1-[2-(4-morpholino-1-piperidyl)-2-oxo-ethyl]pyrazol-4-yl]pyrazolo[1,5-a]pyrimidine-3-carboxamide |  | JEKVII, JEKVII01 | CCDC supplied crystal structures, CrystalOptimizer (2.4.8_07_05), DMACRYS (2.3.1.1) | Louise Price | May 2022 | Blind Test 7, 2020-2022 | CHEMISTRY_CPOSS\BlindTest2020-2022\XXXII\CrystOpt | dfCCDC274 | 27.247 | PBE0(6-31G(d,p)) | 0 |  | This is the DMAflex intra_molecular energy penalty. It is with respect to opt. | CCDC274 | Pbca | 8 | 16.0054 | 17.9178 | 21.3069 | 90 | 90 | 90 | LATT 1; SYMM -X +1/2, -Y , +Z +1/2; SYMM +X +1/2, -Y +1/2, -Z ; SYMM -X , +Y +1/2, -Z +1/2 | 1.3624 | 0.6835 |  | -231.01 | -204.25 | -203.763 | 1.38 | -23.166 | 298 | 1 | x parallel to a, y in ab plane, z along c | 9.1447 | 1.000,0.000,0.000 | 0 | CrystalOptimizer PBE0/6-31G(d,p) intramolecular + GDMA2.2(PBE0/6-31G(d,p)) DMA + FIT
JEKVII | C29 H32 N8 O4 F2 S1 | 10 | Blind Test XXXII | N-[3-[2-(difluoromethoxy)-5-methylsulfanyl-phenyl]-1-[2-(4-morpholino-1-piperidyl)-2-oxo-ethyl]pyrazol-4-yl]pyrazolo[1,5-a]pyrimidine-3-carboxamide |  | JEKVII, JEKVII01 | CCDC supplied crystal structures, CrystalOptimizer (2.4.8_07_05), DMACRYS (2.3.1.1) | Louise Price | May 2022 | Blind Test 7, 2020-2022 | CHEMISTRY_CPOSS\BlindTest2020-2022\XXXII\CrystOpt | dfCCDC199 | 59.854 | PBE0(6-31G(d,p)) | 0 |  | This is the DMAflex intra_molecular energy penalty. It is with respect to opt. | CCDC199 | P21/c | 4 | 18.1204 | 9.932 | 16.9697 | 90 | 96.666 | 90 | LATT 1; SYMM -X , +Y +1/2, -Z +1/2 | 1.3722 | 0.6856 |  | -263.58 | -205.63 | -203.726 | 1.39 | -23.112 | 298 | 1 | x parallel to a, y in ab plane, z along c | 3.1521 | 0.972,0.000,0.235 | 0 | CrystalOptimizer PBE0/6-31G(d,p) intramolecular + GDMA2.2(PBE0/6-31G(d,p)) DMA + FIT
JEKVII | C29 H32 N8 O4 F2 S1 | 10 | Blind Test XXXII | N-[3-[2-(difluoromethoxy)-5-methylsulfanyl-phenyl]-1-[2-(4-morpholino-1-piperidyl)-2-oxo-ethyl]pyrazol-4-yl]pyrazolo[1,5-a]pyrimidine-3-carboxamide |  | JEKVII, JEKVII01 | CCDC supplied crystal structures, CrystalOptimizer (2.4.8_07_05), DMACRYS (2.3.1.1) | Louise Price | May 2022 | Blind Test 7, 2020-2022 | CHEMISTRY_CPOSS\BlindTest2020-2022\XXXII\CrystOpt | dfCCDC287 | 36.611 | PBE0(6-31G(d,p)) | 0 |  | This is the DMAflex intra_molecular energy penalty. It is with respect to opt. | CCDC287 | P21 | 2 | 9.7203 | 13.5858 | 11.6487 | 90 | 98.19 | 90 | LATT -1; SYMM -X , +Y +1/2, -Z | 1.3669 | 0.6852 |  | -240.24 | -200.43 | -203.629 | 1.45 | -22.589 | 298 | 1 | x parallel to a, y in ab plane, z along c | 5.7038 | 0.843,0.000,0.537 | 0 | CrystalOptimizer PBE0/6-31G(d,p) intramolecular + GDMA2.2(PBE0/6-31G(d,p)) DMA + FIT
JEKVII | C29 H32 N8 O4 F2 S1 | 10 | Blind Test XXXII | N-[3-[2-(difluoromethoxy)-5-methylsulfanyl-phenyl]-1-[2-(4-morpholino-1-piperidyl)-2-oxo-ethyl]pyrazol-4-yl]pyrazolo[1,5-a]pyrimidine-3-carboxamide |  | JEKVII, JEKVII01 | CCDC supplied crystal structures, CrystalOptimizer (2.4.8_07_05), DMACRYS (2.3.1.1) | Louise Price | May 2022 | Blind Test 7, 2020-2022 | CHEMISTRY_CPOSS\BlindTest2020-2022\XXXII\CrystOpt | dfCCDC316 | 26.335 | PBE0(6-31G(d,p)) | 0 |  | This is the DMAflex intra_molecular energy penalty. It is with respect to opt. | CCDC316 | P21/c | 4 | 10.4379 | 28.2188 | 10.8137 | 90 | 103.622 | 90 | LATT 1; SYMM -X , +Y +1/2, -Z +1/2 | 1.3447 | 0.6743 |  | -229.95 | -188.97 | -203.615 | 1.34 | -23.77 | 298 | 1 | x parallel to a, y in ab plane, z along c | 1.4315 | 0.265,0.000,0.964 | 0 | CrystalOptimizer PBE0/6-31G(d,p) intramolecular + GDMA2.2(PBE0/6-31G(d,p)) DMA + FIT
JEKVII | C29 H32 N8 O4 F2 S1 | 10 | Blind Test XXXII | N-[3-[2-(difluoromethoxy)-5-methylsulfanyl-phenyl]-1-[2-(4-morpholino-1-piperidyl)-2-oxo-ethyl]pyrazol-4-yl]pyrazolo[1,5-a]pyrimidine-3-carboxamide |  | JEKVII, JEKVII01 | CCDC supplied crystal structures, CrystalOptimizer (2.4.8_07_05), DMACRYS (2.3.1.1) | Louise Price | May 2022 | Blind Test 7, 2020-2022 | CHEMISTRY_CPOSS\BlindTest2020-2022\XXXII\CrystOpt | dfCCDC294 | 41.712 | PBE0(6-31G(d,p)) | 0 |  | This is the DMAflex intra_molecular energy penalty. It is with respect to opt. | CCDC294 | P21/c | 4 | 27.3719 | 5.2105 | 21.8735 | 90 | 96.541 | 90 | LATT 1; SYMM -X , +Y +1/2, -Z +1/2 | 1.343 | 0.673 |  | -245.32 | -198.26 | -203.608 | 1.37 | -23.192 | 298 | 1 | x parallel to a, y in ab plane, z along c | 3.043 | 0.000,1.000,0.000 | 0 | CrystalOptimizer PBE0/6-31G(d,p) intramolecular + GDMA2.2(PBE0/6-31G(d,p)) DMA + FIT
JEKVII | C29 H32 N8 O4 F2 S1 | 10 | Blind Test XXXII | N-[3-[2-(difluoromethoxy)-5-methylsulfanyl-phenyl]-1-[2-(4-morpholino-1-piperidyl)-2-oxo-ethyl]pyrazol-4-yl]pyrazolo[1,5-a]pyrimidine-3-carboxamide |  | JEKVII, JEKVII01 | CCDC supplied crystal structures, CrystalOptimizer (2.4.8_07_05), DMACRYS (2.3.1.1) | Louise Price | May 2022 | Blind Test 7, 2020-2022 | CHEMISTRY_CPOSS\BlindTest2020-2022\XXXII\CrystOpt | dfCCDC257 | 26.785 | PBE0(6-31G(d,p)) | 0 |  | This is the DMAflex intra_molecular energy penalty. It is with respect to opt. | CCDC257 | P21/c | 4 | 18.7885 | 9.5783 | 20.282 | 90 | 121.153 | 90 | LATT 1; SYMM -X , +Y +1/2, -Z +1/2 | 1.3326 | 0.669 |  | -230.34 | -204.67 | -203.555 | 1.4 | -23.072 | 298 | 1 | x parallel to a, y in ab plane, z along c | 4.8356 | 0.992,0.000,0.127 | 0 | CrystalOptimizer PBE0/6-31G(d,p) intramolecular + GDMA2.2(PBE0/6-31G(d,p)) DMA + FIT
JEKVII | C29 H32 N8 O4 F2 S1 | 10 | Blind Test XXXII | N-[3-[2-(difluoromethoxy)-5-methylsulfanyl-phenyl]-1-[2-(4-morpholino-1-piperidyl)-2-oxo-ethyl]pyrazol-4-yl]pyrazolo[1,5-a]pyrimidine-3-carboxamide |  | JEKVII, JEKVII01 | CCDC supplied crystal structures, CrystalOptimizer (2.4.8_07_05), DMACRYS (2.3.1.1) | Louise Price | May 2022 | Blind Test 7, 2020-2022 | CHEMISTRY_CPOSS\BlindTest2020-2022\XXXII\CrystOpt | dfCCDC342 | 30.006 | PBE0(6-31G(d,p)) | 0 |  | This is the DMAflex intra_molecular energy penalty. It is with respect to opt. | CCDC342 | Pc | 4 | 20.6982 | 15.2711 | 9.9832 | 90 | 92.979 | 90 | LATT -1; SYMM +X , -Y , +Z +1/2 | 1.3209 | 0.6619 |  | -233.47 | -362.64 | -203.464 | 1.49 | -22.236 | 298 | 1 | x parallel to a, y in ab plane, z along c | 3.6553 | 0.564,0.000,0.826 | 0 | CrystalOptimizer PBE0/6-31G(d,p) intramolecular + GDMA2.2(PBE0/6-31G(d,p)) DMA + FIT
JEKVII | C29 H32 N8 O4 F2 S1 | 10 | Blind Test XXXII | N-[3-[2-(difluoromethoxy)-5-methylsulfanyl-phenyl]-1-[2-(4-morpholino-1-piperidyl)-2-oxo-ethyl]pyrazol-4-yl]pyrazolo[1,5-a]pyrimidine-3-carboxamide |  | JEKVII, JEKVII01 | CCDC supplied crystal structures, CrystalOptimizer (2.4.8_07_05), DMACRYS (2.3.1.1) | Louise Price | May 2022 | Blind Test 7, 2020-2022 | CHEMISTRY_CPOSS\BlindTest2020-2022\XXXII\CrystOpt | dfCCDC63 | 25.395 | PBE0(6-31G(d,p)) | 0 |  | This is the DMAflex intra_molecular energy penalty. It is with respect to opt. | CCDC63 | P21/c | 4 | 16.8711 | 9.4265 | 20.9819 | 90 | 111.189 | 90 | LATT 1; SYMM -X , +Y +1/2, -Z +1/2 | 1.3379 | 0.6702 |  | -228.85 | -204.29 | -203.455 | 1.44 | -23.063 | 298 | 1 | x parallel to a, y in ab plane, z along c | 4.7054 | 0.823,0.000,0.568 | 0 | CrystalOptimizer PBE0/6-31G(d,p) intramolecular + GDMA2.2(PBE0/6-31G(d,p)) DMA + FIT
JEKVII | C29 H32 N8 O4 F2 S1 | 10 | Blind Test XXXII | N-[3-[2-(difluoromethoxy)-5-methylsulfanyl-phenyl]-1-[2-(4-morpholino-1-piperidyl)-2-oxo-ethyl]pyrazol-4-yl]pyrazolo[1,5-a]pyrimidine-3-carboxamide |  | JEKVII, JEKVII01 | CCDC supplied crystal structures, CrystalOptimizer (2.4.8_07_05), DMACRYS (2.3.1.1) | Louise Price | May 2022 | Blind Test 7, 2020-2022 | CHEMISTRY_CPOSS\BlindTest2020-2022\XXXII\CrystOpt | dfCCDC325 | 20.231 | PBE0(6-31G(d,p)) | 0 |  | This is the DMAflex intra_molecular energy penalty. It is with respect to opt. | CCDC325 | P-1 | 2 | 9.8962 | 12.2686 | 13.2646 | 98.757 | 89.958 | 96.855 | LATT 1 | 1.3172 | 0.6603 |  | -223.67 | -189.09 | -203.439 | 1.37 | -22.96 | 298 | 1 | x parallel to a, y in ab plane, z along c | 5.2843 | 0.123,0.954,0.274 | 0 | CrystalOptimizer PBE0/6-31G(d,p) intramolecular + GDMA2.2(PBE0/6-31G(d,p)) DMA + FIT
JEKVII | C29 H32 N8 O4 F2 S1 | 10 | Blind Test XXXII | N-[3-[2-(difluoromethoxy)-5-methylsulfanyl-phenyl]-1-[2-(4-morpholino-1-piperidyl)-2-oxo-ethyl]pyrazol-4-yl]pyrazolo[1,5-a]pyrimidine-3-carboxamide |  | JEKVII, JEKVII01 | CCDC supplied crystal structures, CrystalOptimizer (2.4.8_07_05), DMACRYS (2.3.1.1) | Louise Price | May 2022 | Blind Test 7, 2020-2022 | CHEMISTRY_CPOSS\BlindTest2020-2022\XXXII\CrystOpt | dfCCDC444 | 21.474 | PBE0(6-31G(d,p)) | 0 |  | This is the DMAflex intra_molecular energy penalty. It is with respect to opt. | CCDC444 | P21/c | 4 | 21.0433 | 16.1277 | 9.2751 | 90 | 95.062 | 90 | LATT 1; SYMM -X , +Y +1/2, -Z +1/2 | 1.3275 | 0.6652 |  | -224.88 | -186.41 | -203.406 | 1.33 | -23.642 | 298 | 1 | x parallel to a, y in ab plane, z along c | 3.5717 | -0.260,0.000,0.966 | 0 | CrystalOptimizer PBE0/6-31G(d,p) intramolecular + GDMA2.2(PBE0/6-31G(d,p)) DMA + FIT
JEKVII | C29 H32 N8 O4 F2 S1 | 10 | Blind Test XXXII | N-[3-[2-(difluoromethoxy)-5-methylsulfanyl-phenyl]-1-[2-(4-morpholino-1-piperidyl)-2-oxo-ethyl]pyrazol-4-yl]pyrazolo[1,5-a]pyrimidine-3-carboxamide |  | JEKVII, JEKVII01 | CCDC supplied crystal structures, CrystalOptimizer (2.4.8_07_05), DMACRYS (2.3.1.1) | Louise Price | May 2022 | Blind Test 7, 2020-2022 | CHEMISTRY_CPOSS\BlindTest2020-2022\XXXII\CrystOpt | dfCCDC271 | 13.4 | PBE0(6-31G(d,p)) | 0 |  | This is the DMAflex intra_molecular energy penalty. It is with respect to opt. | CCDC271 | P21 | 2 | 4.7474 | 18.8017 | 17.6101 | 90 | 98.227 | 90 | LATT -1; SYMM -X , +Y +1/2, -Z | 1.3378 | 0.6679 |  | -216.8 | -199.87 | -203.4 | 1.26 | -25.022 | 298 | 1 | x parallel to a, y in ab plane, z along c | 1.5355 | 0.000,1.000,0.000 | 0 | CrystalOptimizer PBE0/6-31G(d,p) intramolecular + GDMA2.2(PBE0/6-31G(d,p)) DMA + FIT
JEKVII | C29 H32 N8 O4 F2 S1 | 10 | Blind Test XXXII | N-[3-[2-(difluoromethoxy)-5-methylsulfanyl-phenyl]-1-[2-(4-morpholino-1-piperidyl)-2-oxo-ethyl]pyrazol-4-yl]pyrazolo[1,5-a]pyrimidine-3-carboxamide |  | JEKVII, JEKVII01 | CCDC supplied crystal structures, CrystalOptimizer (2.4.8_07_05), DMACRYS (2.3.1.1) | Louise Price | May 2022 | Blind Test 7, 2020-2022 | CHEMISTRY_CPOSS\BlindTest2020-2022\XXXII\CrystOpt | dfCCDC491 | 27.865 | PBE0(6-31G(d,p)) | 0 |  | This is the DMAflex intra_molecular energy penalty. It is with respect to opt. | CCDC491 | P-1 | 2 | 10.1177 | 10.0151 | 15.9881 | 99.287 | 108.446 | 89.034 | LATT 1 | 1.3731 | 0.6892 |  | -231.26 | -198.17 | -203.395 | 1.49 | -21.843 | 298 | 1 | x parallel to a, y in ab plane, z along c | 6.7893 | -0.296,0.930,0.219 | 0 | CrystalOptimizer PBE0/6-31G(d,p) intramolecular + GDMA2.2(PBE0/6-31G(d,p)) DMA + FIT
JEKVII | C29 H32 N8 O4 F2 S1 | 10 | Blind Test XXXII | N-[3-[2-(difluoromethoxy)-5-methylsulfanyl-phenyl]-1-[2-(4-morpholino-1-piperidyl)-2-oxo-ethyl]pyrazol-4-yl]pyrazolo[1,5-a]pyrimidine-3-carboxamide |  | JEKVII, JEKVII01 | CCDC supplied crystal structures, CrystalOptimizer (2.4.8_07_05), DMACRYS (2.3.1.1) | Louise Price | May 2022 | Blind Test 7, 2020-2022 | CHEMISTRY_CPOSS\BlindTest2020-2022\XXXII\CrystOpt | dfCCDC94 | 39.634 | PBE0(6-31G(d,p)) | 0 |  | This is the DMAflex intra_molecular energy penalty. It is with respect to opt. | CCDC94 | P21/c | 4 | 13.6417 | 32.0234 | 7.6213 | 90 | 101.162 | 90 | LATT 1; SYMM -X , +Y +1/2, -Z +1/2 | 1.2743 | 0.6392 |  | -242.83 | -186.83 | -203.196 | 1.31 | -23.43 | 298 | 1 | x parallel to a, y in ab plane, z along c | 4.9083 | 0.000,1.000,0.000 | 0 | CrystalOptimizer PBE0/6-31G(d,p) intramolecular + GDMA2.2(PBE0/6-31G(d,p)) DMA + FIT
JEKVII | C29 H32 N8 O4 F2 S1 | 10 | Blind Test XXXII | N-[3-[2-(difluoromethoxy)-5-methylsulfanyl-phenyl]-1-[2-(4-morpholino-1-piperidyl)-2-oxo-ethyl]pyrazol-4-yl]pyrazolo[1,5-a]pyrimidine-3-carboxamide |  | JEKVII, JEKVII01 | CCDC supplied crystal structures, CrystalOptimizer (2.4.8_07_05), DMACRYS (2.3.1.1) | Louise Price | May 2022 | Blind Test 7, 2020-2022 | CHEMISTRY_CPOSS\BlindTest2020-2022\XXXII\CrystOpt | dfCCDC332 | 40.53 | PBE0(6-31G(d,p)) | 0 |  | This is the DMAflex intra_molecular energy penalty. It is with respect to opt. | CCDC332 | P-1 | 2 | 8.1868 | 13.2275 | 14.8345 | 78.027 | 91.606 | 80.478 | LATT 1 | 1.3457 | 0.6768 |  | -243.7 | -200.43 | -203.17 | 1.45 | -22.388 | 298 | 1 | x parallel to a, y in ab plane, z along c | 5.6066 | -0.137,0.609,0.781 | 0 | CrystalOptimizer PBE0/6-31G(d,p) intramolecular + GDMA2.2(PBE0/6-31G(d,p)) DMA + FIT
JEKVII | C29 H32 N8 O4 F2 S1 | 10 | Blind Test XXXII | N-[3-[2-(difluoromethoxy)-5-methylsulfanyl-phenyl]-1-[2-(4-morpholino-1-piperidyl)-2-oxo-ethyl]pyrazol-4-yl]pyrazolo[1,5-a]pyrimidine-3-carboxamide |  | JEKVII, JEKVII01 | CCDC supplied crystal structures, CrystalOptimizer (2.4.8_07_05), DMACRYS (2.3.1.1) | Louise Price | May 2022 | Blind Test 7, 2020-2022 | CHEMISTRY_CPOSS\BlindTest2020-2022\XXXII\CrystOpt | dfCCDC121 | 26.73 | PBE0(6-31G(d,p)) | 0 |  | This is the DMAflex intra_molecular energy penalty. It is with respect to opt. | CCDC121 | P21/c | 4 | 14.3871 | 11.9926 | 22.2033 | 90 | 124.036 | 90 | LATT 1; SYMM -X , +Y +1/2, -Z +1/2 | 1.3112 | 0.6567 |  | -229.87 | -194.34 | -203.14 | 1.28 | -24.416 | 298 | 1 | x parallel to a, y in ab plane, z along c | 2.1771 | 0.943,0.000,0.334 | 0 | CrystalOptimizer PBE0/6-31G(d,p) intramolecular + GDMA2.2(PBE0/6-31G(d,p)) DMA + FIT
JEKVII | C29 H32 N8 O4 F2 S1 | 10 | Blind Test XXXII | N-[3-[2-(difluoromethoxy)-5-methylsulfanyl-phenyl]-1-[2-(4-morpholino-1-piperidyl)-2-oxo-ethyl]pyrazol-4-yl]pyrazolo[1,5-a]pyrimidine-3-carboxamide |  | JEKVII, JEKVII01 | CCDC supplied crystal structures, CrystalOptimizer (2.4.8_07_05), DMACRYS (2.3.1.1) | Louise Price | May 2022 | Blind Test 7, 2020-2022 | CHEMISTRY_CPOSS\BlindTest2020-2022\XXXII\CrystOpt | dfCCDC179 | 17.563 | PBE0(6-31G(d,p)) | 0 |  | This is the DMAflex intra_molecular energy penalty. It is with respect to opt. | CCDC179 | P-1 | 2 | 10.3042 | 11.3365 | 14.4106 | 95.732 | 109.511 | 97.823 | LATT 1 | 1.3403 | 0.6704 |  | -220.44 | -199.73 | -202.877 | 1.39 | -23.16 | 298 | 1 | x parallel to a, y in ab plane, z along c | 3.6594 | 0.068,0.151,0.986 | 0 | CrystalOptimizer PBE0/6-31G(d,p) intramolecular + GDMA2.2(PBE0/6-31G(d,p)) DMA + FIT
JEKVII | C29 H32 N8 O4 F2 S1 | 10 | Blind Test XXXII | N-[3-[2-(difluoromethoxy)-5-methylsulfanyl-phenyl]-1-[2-(4-morpholino-1-piperidyl)-2-oxo-ethyl]pyrazol-4-yl]pyrazolo[1,5-a]pyrimidine-3-carboxamide |  | JEKVII, JEKVII01 | CCDC supplied crystal structures, CrystalOptimizer (2.4.8_07_05), DMACRYS (2.3.1.1) | Louise Price | May 2022 | Blind Test 7, 2020-2022 | CHEMISTRY_CPOSS\BlindTest2020-2022\XXXII\CrystOpt | dfCCDC118 | 40.155 | PBE0(6-31G(d,p)) | 0 |  | This is the DMAflex intra_molecular energy penalty. It is with respect to opt. | CCDC118 | P21/c | 4 | 7.8677 | 24.479 | 17.4223 | 90 | 110.093 | 90 | LATT 1; SYMM -X , +Y +1/2, -Z +1/2 | 1.3209 | 0.6624 |  | -243.03 | -191.68 | -202.875 | 1.42 | -22.929 | 298 | 1 | x parallel to a, y in ab plane, z along c | 6.2624 | -0.562,0.000,0.827 | 0 | CrystalOptimizer PBE0/6-31G(d,p) intramolecular + GDMA2.2(PBE0/6-31G(d,p)) DMA + FIT
JEKVII | C29 H32 N8 O4 F2 S1 | 10 | Blind Test XXXII | N-[3-[2-(difluoromethoxy)-5-methylsulfanyl-phenyl]-1-[2-(4-morpholino-1-piperidyl)-2-oxo-ethyl]pyrazol-4-yl]pyrazolo[1,5-a]pyrimidine-3-carboxamide |  | JEKVII, JEKVII01 | CCDC supplied crystal structures, CrystalOptimizer (2.4.8_07_05), DMACRYS (2.3.1.1) | Louise Price | May 2022 | Blind Test 7, 2020-2022 | CHEMISTRY_CPOSS\BlindTest2020-2022\XXXII\CrystOpt | dfCCDC462 | 39.867 | PBE0(6-31G(d,p)) | 0 |  | This is the DMAflex intra_molecular energy penalty. It is with respect to opt. | CCDC462 | P21/c | 4 | 15.4773 | 6.7638 | 30.7064 | 90 | 105.919 | 90 | LATT 1; SYMM -X , +Y +1/2, -Z +1/2 | 1.3466 | 0.6745 |  | -242.72 | -206.21 | -202.853 | 1.36 | -23.49 | 298 | 1 | x parallel to a, y in ab plane, z along c | 3.1181 | 0.651,0.000,0.759 | 0 | CrystalOptimizer PBE0/6-31G(d,p) intramolecular + GDMA2.2(PBE0/6-31G(d,p)) DMA + FIT
JEKVII | C29 H32 N8 O4 F2 S1 | 10 | Blind Test XXXII | N-[3-[2-(difluoromethoxy)-5-methylsulfanyl-phenyl]-1-[2-(4-morpholino-1-piperidyl)-2-oxo-ethyl]pyrazol-4-yl]pyrazolo[1,5-a]pyrimidine-3-carboxamide |  | JEKVII, JEKVII01 | CCDC supplied crystal structures, CrystalOptimizer (2.4.8_07_05), DMACRYS (2.3.1.1) | Louise Price | May 2022 | Blind Test 7, 2020-2022 | CHEMISTRY_CPOSS\BlindTest2020-2022\XXXII\CrystOpt | dfCCDC33 | 32.753 | PBE0(6-31G(d,p)) | 0 |  | This is the DMAflex intra_molecular energy penalty. It is with respect to opt. | CCDC33 | P21/c | 4 | 10.3839 | 11.1599 | 27.0871 | 90 | 92.396 | 90 | LATT 1; SYMM -X , +Y +1/2, -Z +1/2 | 1.3272 | 0.6655 |  | -235.59 | -194.84 | -202.837 | 1.31 | -23.672 | 298 | 1 | x parallel to a, y in ab plane, z along c | 5.815 | 0.000,1.000,0.000 | 0 | CrystalOptimizer PBE0/6-31G(d,p) intramolecular + GDMA2.2(PBE0/6-31G(d,p)) DMA + FIT
JEKVII | C29 H32 N8 O4 F2 S1 | 10 | Blind Test XXXII | N-[3-[2-(difluoromethoxy)-5-methylsulfanyl-phenyl]-1-[2-(4-morpholino-1-piperidyl)-2-oxo-ethyl]pyrazol-4-yl]pyrazolo[1,5-a]pyrimidine-3-carboxamide |  | JEKVII, JEKVII01 | CCDC supplied crystal structures, CrystalOptimizer (2.4.8_07_05), DMACRYS (2.3.1.1) | Louise Price | May 2022 | Blind Test 7, 2020-2022 | CHEMISTRY_CPOSS\BlindTest2020-2022\XXXII\CrystOpt | dfCCDC254 | 27.514 | PBE0(6-31G(d,p)) | 0 |  | This is the DMAflex intra_molecular energy penalty. It is with respect to opt. | CCDC254 | P21/c | 4 | 8.321 | 25.1274 | 17.5158 | 90 | 122.8 | 90 | LATT 1; SYMM -X , +Y +1/2, -Z +1/2 | 1.3522 | 0.678 |  | -230.35 | -206.75 | -202.836 | 1.38 | -22.933 | 298 | 1 | x parallel to a, y in ab plane, z along c | 4.1743 | -0.683,0.000,0.730 | 0 | CrystalOptimizer PBE0/6-31G(d,p) intramolecular + GDMA2.2(PBE0/6-31G(d,p)) DMA + FIT
JEKVII | C29 H32 N8 O4 F2 S1 | 10 | Blind Test XXXII | N-[3-[2-(difluoromethoxy)-5-methylsulfanyl-phenyl]-1-[2-(4-morpholino-1-piperidyl)-2-oxo-ethyl]pyrazol-4-yl]pyrazolo[1,5-a]pyrimidine-3-carboxamide |  | JEKVII, JEKVII01 | CCDC supplied crystal structures, CrystalOptimizer (2.4.8_07_05), DMACRYS (2.3.1.1) | Louise Price | May 2022 | Blind Test 7, 2020-2022 | CHEMISTRY_CPOSS\BlindTest2020-2022\XXXII\CrystOpt | dfCCDC297 | 38.812 | PBE0(6-31G(d,p)) | 0 |  | This is the DMAflex intra_molecular energy penalty. It is with respect to opt. | CCDC297 | P-1 | 2 | 10.9009 | 11.5651 | 13.935 | 91.063 | 115.218 | 99.541 | LATT 1 | 1.3345 | 0.6686 |  | -241.59 | -189.09 | -202.778 | 1.51 | -21.832 | 298 | 1 | x parallel to a, y in ab plane, z along c | 3.31 | -0.097,0.993,-0.069 | 0 | CrystalOptimizer PBE0/6-31G(d,p) intramolecular + GDMA2.2(PBE0/6-31G(d,p)) DMA + FIT
JEKVII | C29 H32 N8 O4 F2 S1 | 10 | Blind Test XXXII | N-[3-[2-(difluoromethoxy)-5-methylsulfanyl-phenyl]-1-[2-(4-morpholino-1-piperidyl)-2-oxo-ethyl]pyrazol-4-yl]pyrazolo[1,5-a]pyrimidine-3-carboxamide |  | JEKVII, JEKVII01 | CCDC supplied crystal structures, CrystalOptimizer (2.4.8_07_05), DMACRYS (2.3.1.1) | Louise Price | May 2022 | Blind Test 7, 2020-2022 | CHEMISTRY_CPOSS\BlindTest2020-2022\XXXII\CrystOpt | dfCCDC36 | 29.247 | PBE0(6-31G(d,p)) | 0 |  | This is the DMAflex intra_molecular energy penalty. It is with respect to opt. | CCDC36 | P21/c | 4 | 9.8822 | 18.6296 | 17.124 | 90 | 89.771 | 90 | LATT 1; SYMM -X , +Y +1/2, -Z +1/2 | 1.3204 | 0.6618 |  | -232 | -196.57 | -202.753 | 1.39 | -23.814 | 298 | 1 | x parallel to a, y in ab plane, z along c | 1.8605 | 0.989,0.000,-0.149 | 0 | CrystalOptimizer PBE0/6-31G(d,p) intramolecular + GDMA2.2(PBE0/6-31G(d,p)) DMA + FIT
JEKVII | C29 H32 N8 O4 F2 S1 | 10 | Blind Test XXXII | N-[3-[2-(difluoromethoxy)-5-methylsulfanyl-phenyl]-1-[2-(4-morpholino-1-piperidyl)-2-oxo-ethyl]pyrazol-4-yl]pyrazolo[1,5-a]pyrimidine-3-carboxamide |  | JEKVII, JEKVII01 | CCDC supplied crystal structures, CrystalOptimizer (2.4.8_07_05), DMACRYS (2.3.1.1) | Louise Price | May 2022 | Blind Test 7, 2020-2022 | CHEMISTRY_CPOSS\BlindTest2020-2022\XXXII\CrystOpt | dfCCDC220 | 38.008 | PBE0(6-31G(d,p)) | 0 |  | This is the DMAflex intra_molecular energy penalty. It is with respect to opt. | CCDC220 | P21/c | 8 | 16.1914 | 13.947 | 28.3605 | 90 | 97.542 | 90 | LATT 1; SYMM -X , +Y +1/2, -Z +1/2 | 1.3112 | 0.6586 |  | -240.63 | -372.92 | -202.622 | 1.45 | -22.215 | 298 | 1 | x parallel to a, y in ab plane, z along c | 5.0936 | 0.848,0.000,-0.530 | 0 | CrystalOptimizer PBE0/6-31G(d,p) intramolecular + GDMA2.2(PBE0/6-31G(d,p)) DMA + FIT
JEKVII | C29 H32 N8 O4 F2 S1 | 10 | Blind Test XXXII | N-[3-[2-(difluoromethoxy)-5-methylsulfanyl-phenyl]-1-[2-(4-morpholino-1-piperidyl)-2-oxo-ethyl]pyrazol-4-yl]pyrazolo[1,5-a]pyrimidine-3-carboxamide |  | JEKVII, JEKVII01 | CCDC supplied crystal structures, CrystalOptimizer (2.4.8_07_05), DMACRYS (2.3.1.1) | Louise Price | May 2022 | Blind Test 7, 2020-2022 | CHEMISTRY_CPOSS\BlindTest2020-2022\XXXII\CrystOpt | dfCCDC400 | 29.01 | PBE0(6-31G(d,p)) | 0 |  | This is the DMAflex intra_molecular energy penalty. It is with respect to opt. | CCDC400 | P-1 | 2 | 9.7355 | 10.796 | 15.1403 | 89.718 | 104.449 | 91.754 | LATT 1 | 1.3512 | 0.6773 |  | -231.5 | -198.32 | -202.49 | 1.36 | -23.357 | 298 | 1 | x parallel to a, y in ab plane, z along c | 2.8978 | 0.193,0.814,-0.548 | 0 | CrystalOptimizer PBE0/6-31G(d,p) intramolecular + GDMA2.2(PBE0/6-31G(d,p)) DMA + FIT
JEKVII | C29 H32 N8 O4 F2 S1 | 10 | Blind Test XXXII | N-[3-[2-(difluoromethoxy)-5-methylsulfanyl-phenyl]-1-[2-(4-morpholino-1-piperidyl)-2-oxo-ethyl]pyrazol-4-yl]pyrazolo[1,5-a]pyrimidine-3-carboxamide |  | JEKVII, JEKVII01 | CCDC supplied crystal structures, CrystalOptimizer (2.4.8_07_05), DMACRYS (2.3.1.1) | Louise Price | May 2022 | Blind Test 7, 2020-2022 | CHEMISTRY_CPOSS\BlindTest2020-2022\XXXII\CrystOpt | dfCCDC158 | 37.126 | PBE0(6-31G(d,p)) | 0 |  | This is the DMAflex intra_molecular energy penalty. It is with respect to opt. | CCDC158 | P-1 | 2 | 8.7652 | 13.9443 | 13.718 | 79.999 | 77.271 | 71.14 | LATT 1 | 1.3531 | 0.6772 |  | -239.56 | -210.44 | -202.434 | 1.38 | -23.115 | 298 | 1 | x parallel to a, y in ab plane, z along c | 4.3538 | -0.051,0.871,0.488 | 0 | CrystalOptimizer PBE0/6-31G(d,p) intramolecular + GDMA2.2(PBE0/6-31G(d,p)) DMA + FIT
JEKVII | C29 H32 N8 O4 F2 S1 | 10 | Blind Test XXXII | N-[3-[2-(difluoromethoxy)-5-methylsulfanyl-phenyl]-1-[2-(4-morpholino-1-piperidyl)-2-oxo-ethyl]pyrazol-4-yl]pyrazolo[1,5-a]pyrimidine-3-carboxamide |  | JEKVII, JEKVII01 | CCDC supplied crystal structures, CrystalOptimizer (2.4.8_07_05), DMACRYS (2.3.1.1) | Louise Price | May 2022 | Blind Test 7, 2020-2022 | CHEMISTRY_CPOSS\BlindTest2020-2022\XXXII\CrystOpt | dfCCDC10 | 43.026 | PBE0(6-31G(d,p)) | 0 |  | This is the DMAflex intra_molecular energy penalty. It is with respect to opt. | CCDC10 | P21/c | 4 | 11.7912 | 12.7584 | 22.6678 | 90 | 113.528 | 90 | LATT 1; SYMM -X , +Y +1/2, -Z +1/2 | 1.3313 | 0.6685 |  | -245.32 | -204.01 | -202.294 | 1.25 | -25.066 | 298 | 1 | x parallel to a, y in ab plane, z along c | 0.8956 | 0.984,0.000,-0.176 | 0 | CrystalOptimizer PBE0/6-31G(d,p) intramolecular + GDMA2.2(PBE0/6-31G(d,p)) DMA + FIT
JEKVII | C29 H32 N8 O4 F2 S1 | 10 | Blind Test XXXII | N-[3-[2-(difluoromethoxy)-5-methylsulfanyl-phenyl]-1-[2-(4-morpholino-1-piperidyl)-2-oxo-ethyl]pyrazol-4-yl]pyrazolo[1,5-a]pyrimidine-3-carboxamide |  | JEKVII, JEKVII01 | CCDC supplied crystal structures, CrystalOptimizer (2.4.8_07_05), DMACRYS (2.3.1.1) | Louise Price | May 2022 | Blind Test 7, 2020-2022 | CHEMISTRY_CPOSS\BlindTest2020-2022\XXXII\CrystOpt | dfCCDC243 | 36.368 | PBE0(6-31G(d,p)) | 0 |  | This is the DMAflex intra_molecular energy penalty. It is with respect to opt. | CCDC243 | P21/c | 4 | 14.033 | 8.1665 | 27.317 | 90 | 98.818 | 90 | LATT 1; SYMM -X , +Y +1/2, -Z +1/2 | 1.3456 | 0.6764 |  | -238.5 | -196.97 | -202.132 | 1.47 | -22.25 | 298 | 1 | x parallel to a, y in ab plane, z along c | 4.5808 | 0.592,0.000,0.806 | 0 | CrystalOptimizer PBE0/6-31G(d,p) intramolecular + GDMA2.2(PBE0/6-31G(d,p)) DMA + FIT
JEKVII | C29 H32 N8 O4 F2 S1 | 10 | Blind Test XXXII | N-[3-[2-(difluoromethoxy)-5-methylsulfanyl-phenyl]-1-[2-(4-morpholino-1-piperidyl)-2-oxo-ethyl]pyrazol-4-yl]pyrazolo[1,5-a]pyrimidine-3-carboxamide |  | JEKVII, JEKVII01 | CCDC supplied crystal structures, CrystalOptimizer (2.4.8_07_05), DMACRYS (2.3.1.1) | Louise Price | May 2022 | Blind Test 7, 2020-2022 | CHEMISTRY_CPOSS\BlindTest2020-2022\XXXII\CrystOpt | dfCCDC141 | 58.452 | PBE0(6-31G(d,p)) | 0 |  | This is the DMAflex intra_molecular energy penalty. It is with respect to opt. | CCDC141 | P21/c | 4 | 13.461 | 13.8978 | 16.1906 | 90 | 95.793 | 90 | LATT 1; SYMM -X , +Y +1/2, -Z +1/2 | 1.3813 | 0.6934 |  | -260.51 | -209.87 | -202.058 | 1.62 | -21.164 | 298 | 1 | x parallel to a, y in ab plane, z along c | 5.5287 | 0.028,0.000,1.000 | 0 | CrystalOptimizer PBE0/6-31G(d,p) intramolecular + GDMA2.2(PBE0/6-31G(d,p)) DMA + FIT
JEKVII | C29 H32 N8 O4 F2 S1 | 10 | Blind Test XXXII | N-[3-[2-(difluoromethoxy)-5-methylsulfanyl-phenyl]-1-[2-(4-morpholino-1-piperidyl)-2-oxo-ethyl]pyrazol-4-yl]pyrazolo[1,5-a]pyrimidine-3-carboxamide |  | JEKVII, JEKVII01 | CCDC supplied crystal structures, CrystalOptimizer (2.4.8_07_05), DMACRYS (2.3.1.1) | Louise Price | May 2022 | Blind Test 7, 2020-2022 | CHEMISTRY_CPOSS\BlindTest2020-2022\XXXII\CrystOpt | dfCCDC302 | 18.771 | PBE0(6-31G(d,p)) | 0 |  | This is the DMAflex intra_molecular energy penalty. It is with respect to opt. | CCDC302 | P-1 | 2 | 10.0461 | 12.4387 | 13.3363 | 81.786 | 74.041 | 80.283 | LATT 1 | 1.3247 | 0.6651 |  | -220.7 | -185.5 | -201.929 | 1.32 | -23.52 | 298 | 1 | x parallel to a, y in ab plane, z along c | 6.9843 | 0.530,0.438,-0.727 | 0 | CrystalOptimizer PBE0/6-31G(d,p) intramolecular + GDMA2.2(PBE0/6-31G(d,p)) DMA + FIT
JEKVII | C29 H32 N8 O4 F2 S1 | 10 | Blind Test XXXII | N-[3-[2-(difluoromethoxy)-5-methylsulfanyl-phenyl]-1-[2-(4-morpholino-1-piperidyl)-2-oxo-ethyl]pyrazol-4-yl]pyrazolo[1,5-a]pyrimidine-3-carboxamide |  | JEKVII, JEKVII01 | CCDC supplied crystal structures, CrystalOptimizer (2.4.8_07_05), DMACRYS (2.3.1.1) | Louise Price | May 2022 | Blind Test 7, 2020-2022 | CHEMISTRY_CPOSS\BlindTest2020-2022\XXXII\CrystOpt | dfCCDC339 | 44.655 | PBE0(6-31G(d,p)) | 0 |  | This is the DMAflex intra_molecular energy penalty. It is with respect to opt. | CCDC339 | P-1 | 2 | 10.5666 | 11.8337 | 14.1069 | 66.782 | 74.923 | 70.275 | LATT 1 | 1.3788 | 0.6895 |  | -246.57 | -210.04 | -201.915 | 1.57 | -21.652 | 298 | 1 | x parallel to a, y in ab plane, z along c | 6.5972 | -0.033,0.906,-0.422 | 0 | CrystalOptimizer PBE0/6-31G(d,p) intramolecular + GDMA2.2(PBE0/6-31G(d,p)) DMA + FIT
JEKVII | C29 H32 N8 O4 F2 S1 | 10 | Blind Test XXXII | N-[3-[2-(difluoromethoxy)-5-methylsulfanyl-phenyl]-1-[2-(4-morpholino-1-piperidyl)-2-oxo-ethyl]pyrazol-4-yl]pyrazolo[1,5-a]pyrimidine-3-carboxamide |  | JEKVII, JEKVII01 | CCDC supplied crystal structures, CrystalOptimizer (2.4.8_07_05), DMACRYS (2.3.1.1) | Louise Price | May 2022 | Blind Test 7, 2020-2022 | CHEMISTRY_CPOSS\BlindTest2020-2022\XXXII\CrystOpt | dfCCDC476 | 30.152 | PBE0(6-31G(d,p)) | 0 |  | This is the DMAflex intra_molecular energy penalty. It is with respect to opt. | CCDC476 | P21/c | 4 | 7.7279 | 25.3784 | 17.3571 | 90 | 110.856 | 90 | LATT 1; SYMM -X , +Y +1/2, -Z +1/2 | 1.3085 | 0.6551 |  | -231.93 | -175.84 | -201.778 | 1.43 | -22.644 | 298 | 1 | x parallel to a, y in ab plane, z along c | 5.5924 | 0.351,0.000,0.936 | 0 | CrystalOptimizer PBE0/6-31G(d,p) intramolecular + GDMA2.2(PBE0/6-31G(d,p)) DMA + FIT
JEKVII | C29 H32 N8 O4 F2 S1 | 10 | Blind Test XXXII | N-[3-[2-(difluoromethoxy)-5-methylsulfanyl-phenyl]-1-[2-(4-morpholino-1-piperidyl)-2-oxo-ethyl]pyrazol-4-yl]pyrazolo[1,5-a]pyrimidine-3-carboxamide |  | JEKVII, JEKVII01 | CCDC supplied crystal structures, CrystalOptimizer (2.4.8_07_05), DMACRYS (2.3.1.1) | Louise Price | May 2022 | Blind Test 7, 2020-2022 | CHEMISTRY_CPOSS\BlindTest2020-2022\XXXII\CrystOpt | dfCCDC391 | 22.547 | PBE0(6-31G(d,p)) | 0 |  | This is the DMAflex intra_molecular energy penalty. It is with respect to opt. | CCDC391 | P-1 | 2 | 11.4857 | 11.1779 | 14.1733 | 110.154 | 95.889 | 105.232 | LATT 1 | 1.2924 | 0.6492 |  | -224.3 | -186.21 | -201.753 | 1.41 | -23.03 | 298 | 1 | x parallel to a, y in ab plane, z along c | 2.9834 | 0.883,0.463,-0.079 | 0 | CrystalOptimizer PBE0/6-31G(d,p) intramolecular + GDMA2.2(PBE0/6-31G(d,p)) DMA + FIT
JEKVII | C29 H32 N8 O4 F2 S1 | 10 | Blind Test XXXII | N-[3-[2-(difluoromethoxy)-5-methylsulfanyl-phenyl]-1-[2-(4-morpholino-1-piperidyl)-2-oxo-ethyl]pyrazol-4-yl]pyrazolo[1,5-a]pyrimidine-3-carboxamide |  | JEKVII, JEKVII01 | CCDC supplied crystal structures, CrystalOptimizer (2.4.8_07_05), DMACRYS (2.3.1.1) | Louise Price | May 2022 | Blind Test 7, 2020-2022 | CHEMISTRY_CPOSS\BlindTest2020-2022\XXXII\CrystOpt | dfCCDC272 | 41.314 | PBE0(6-31G(d,p)) | 0 |  | This is the DMAflex intra_molecular energy penalty. It is with respect to opt. | CCDC272 | P21 | 2 | 8.9522 | 14.9642 | 12.1245 | 90 | 108.439 | 90 | LATT -1; SYMM -X , +Y +1/2, -Z | 1.3507 | 0.6785 |  | -242.87 | -199.21 | -201.556 | 1.44 | -22.709 | 298 | 1 | x parallel to a, y in ab plane, z along c | 4.0164 | -0.351,0.000,0.936 | 0 | CrystalOptimizer PBE0/6-31G(d,p) intramolecular + GDMA2.2(PBE0/6-31G(d,p)) DMA + FIT
JEKVII | C29 H32 N8 O4 F2 S1 | 10 | Blind Test XXXII | N-[3-[2-(difluoromethoxy)-5-methylsulfanyl-phenyl]-1-[2-(4-morpholino-1-piperidyl)-2-oxo-ethyl]pyrazol-4-yl]pyrazolo[1,5-a]pyrimidine-3-carboxamide |  | JEKVII, JEKVII01 | CCDC supplied crystal structures, CrystalOptimizer (2.4.8_07_05), DMACRYS (2.3.1.1) | Louise Price | May 2022 | Blind Test 7, 2020-2022 | CHEMISTRY_CPOSS\BlindTest2020-2022\XXXII\CrystOpt | dfCCDC413 | 24.454 | PBE0(6-31G(d,p)) | 0 |  | This is the DMAflex intra_molecular energy penalty. It is with respect to opt. | CCDC413 | P212121 | 4 | 9.4126 | 11.5634 | 29.3039 | 90 | 90 | 90 | LATT -1; SYMM -X +1/2, -Y , +Z +1/2; SYMM +X +1/2, -Y +1/2, -Z ; SYMM -X , +Y +1/2, -Z +1/2 | 1.3051 | 0.6526 |  | -225.88 | -189.3 | -201.426 | 1.25 | -24.129 | 298 | 1 | x parallel to a, y in ab plane, z along c | 3.9914 | 1.000,0.000,0.000 | 0 | CrystalOptimizer PBE0/6-31G(d,p) intramolecular + GDMA2.2(PBE0/6-31G(d,p)) DMA + FIT
JEKVII | C29 H32 N8 O4 F2 S1 | 10 | Blind Test XXXII | N-[3-[2-(difluoromethoxy)-5-methylsulfanyl-phenyl]-1-[2-(4-morpholino-1-piperidyl)-2-oxo-ethyl]pyrazol-4-yl]pyrazolo[1,5-a]pyrimidine-3-carboxamide |  | JEKVII, JEKVII01 | CCDC supplied crystal structures, CrystalOptimizer (2.4.8_07_05), DMACRYS (2.3.1.1) | Louise Price | May 2022 | Blind Test 7, 2020-2022 | CHEMISTRY_CPOSS\BlindTest2020-2022\XXXII\CrystOpt | dfCCDC5 | 34.236 | PBE0(6-31G(d,p)) | 0 |  | This is the DMAflex intra_molecular energy penalty. It is with respect to opt. | CCDC5 | Pna21 | 4 | 17.7022 | 16.5971 | 10.5412 | 90 | 90 | 90 | LATT -1; SYMM -X , -Y , +Z +1/2; SYMM -X +1/2, +Y +1/2, +Z +1/2; SYMM +X +1/2, -Y +1/2, +Z | 1.344 | 0.6734 |  | -235.64 | -187.11 | -201.404 | 1.45 | -22.236 | 298 | 1 | x parallel to a, y in ab plane, z along c | 6.5146 | 1.000,0.000,0.000 | 0 | CrystalOptimizer PBE0/6-31G(d,p) intramolecular + GDMA2.2(PBE0/6-31G(d,p)) DMA + FIT
JEKVII | C29 H32 N8 O4 F2 S1 | 10 | Blind Test XXXII | N-[3-[2-(difluoromethoxy)-5-methylsulfanyl-phenyl]-1-[2-(4-morpholino-1-piperidyl)-2-oxo-ethyl]pyrazol-4-yl]pyrazolo[1,5-a]pyrimidine-3-carboxamide |  | JEKVII, JEKVII01 | CCDC supplied crystal structures, CrystalOptimizer (2.4.8_07_05), DMACRYS (2.3.1.1) | Louise Price | May 2022 | Blind Test 7, 2020-2022 | CHEMISTRY_CPOSS\BlindTest2020-2022\XXXII\CrystOpt | dfCCDC159 | 37.957 | PBE0(6-31G(d,p)) | 0 |  | This is the DMAflex intra_molecular energy penalty. It is with respect to opt. | CCDC159 | P21/c | 4 | 15.139 | 10.8466 | 21.2746 | 90 | 117.47 | 90 | LATT 1; SYMM -X , +Y +1/2, -Z +1/2 | 1.3429 | 0.673 |  | -239.32 | -201.4 | -201.363 | 1.35 | -23.167 | 298 | 1 | x parallel to a, y in ab plane, z along c | 5.8952 | -0.468,0.000,0.884 | 0 | CrystalOptimizer PBE0/6-31G(d,p) intramolecular + GDMA2.2(PBE0/6-31G(d,p)) DMA + FIT
JEKVII | C29 H32 N8 O4 F2 S1 | 10 | Blind Test XXXII | N-[3-[2-(difluoromethoxy)-5-methylsulfanyl-phenyl]-1-[2-(4-morpholino-1-piperidyl)-2-oxo-ethyl]pyrazol-4-yl]pyrazolo[1,5-a]pyrimidine-3-carboxamide |  | JEKVII, JEKVII01 | CCDC supplied crystal structures, CrystalOptimizer (2.4.8_07_05), DMACRYS (2.3.1.1) | Louise Price | May 2022 | Blind Test 7, 2020-2022 | CHEMISTRY_CPOSS\BlindTest2020-2022\XXXII\CrystOpt | dfCCDC244 | 19.302 | PBE0(6-31G(d,p)) | 0 |  | This is the DMAflex intra_molecular energy penalty. It is with respect to opt. | CCDC244 | P-1 | 2 | 10.4287 | 14.7093 | 13.342 | 99.676 | 89.094 | 123.219 | LATT 1 | 1.2384 | 0.6178 |  | -220.61 | -175.38 | -201.308 | 1.35 | -23.956 | 298 | 1 | x parallel to a, y in ab plane, z along c | 1.7322 | 0.040,0.960,-0.278 | 0 | CrystalOptimizer PBE0/6-31G(d,p) intramolecular + GDMA2.2(PBE0/6-31G(d,p)) DMA + FIT
JEKVII | C29 H32 N8 O4 F2 S1 | 10 | Blind Test XXXII | N-[3-[2-(difluoromethoxy)-5-methylsulfanyl-phenyl]-1-[2-(4-morpholino-1-piperidyl)-2-oxo-ethyl]pyrazol-4-yl]pyrazolo[1,5-a]pyrimidine-3-carboxamide |  | JEKVII, JEKVII01 | CCDC supplied crystal structures, CrystalOptimizer (2.4.8_07_05), DMACRYS (2.3.1.1) | Louise Price | May 2022 | Blind Test 7, 2020-2022 | CHEMISTRY_CPOSS\BlindTest2020-2022\XXXII\CrystOpt | dfCCDC384 | 33.81 | PBE0(6-31G(d,p)) | 0 |  | This is the DMAflex intra_molecular energy penalty. It is with respect to opt. | CCDC384 | P21/c | 4 | 12.294 | 14.7726 | 17.8497 | 90 | 94.971 | 90 | LATT 1; SYMM -X , +Y +1/2, -Z +1/2 | 1.2889 | 0.6449 |  | -234.86 | -186.93 | -201.05 | 1.29 | -24.971 | 298 | 1 | x parallel to a, y in ab plane, z along c | 2.3327 | 0.984,0.000,0.178 | 0 | CrystalOptimizer PBE0/6-31G(d,p) intramolecular + GDMA2.2(PBE0/6-31G(d,p)) DMA + FIT
JEKVII | C29 H32 N8 O4 F2 S1 | 10 | Blind Test XXXII | N-[3-[2-(difluoromethoxy)-5-methylsulfanyl-phenyl]-1-[2-(4-morpholino-1-piperidyl)-2-oxo-ethyl]pyrazol-4-yl]pyrazolo[1,5-a]pyrimidine-3-carboxamide |  | JEKVII, JEKVII01 | CCDC supplied crystal structures, CrystalOptimizer (2.4.8_07_05), DMACRYS (2.3.1.1) | Louise Price | May 2022 | Blind Test 7, 2020-2022 | CHEMISTRY_CPOSS\BlindTest2020-2022\XXXII\CrystOpt | dfCCDC161 | 40.187 | PBE0(6-31G(d,p)) | 0 |  | This is the DMAflex intra_molecular energy penalty. It is with respect to opt. | CCDC161 | P2/c | 8 | 29.9808 | 10.6026 | 19.9867 | 90 | 103.152 | 90 | LATT 1; SYMM -X , +Y , -Z +1/2 | 1.3456 | 0.6746 |  | -241.22 | -392.48 | -201.033 | 1.5 | -22.298 | 298 | 1 | x parallel to a, y in ab plane, z along c | 4.0157 | 0.986,0.000,-0.167 | 0 | CrystalOptimizer PBE0/6-31G(d,p) intramolecular + GDMA2.2(PBE0/6-31G(d,p)) DMA + FIT
JEKVII | C29 H32 N8 O4 F2 S1 | 10 | Blind Test XXXII | N-[3-[2-(difluoromethoxy)-5-methylsulfanyl-phenyl]-1-[2-(4-morpholino-1-piperidyl)-2-oxo-ethyl]pyrazol-4-yl]pyrazolo[1,5-a]pyrimidine-3-carboxamide |  | JEKVII, JEKVII01 | CCDC supplied crystal structures, CrystalOptimizer (2.4.8_07_05), DMACRYS (2.3.1.1) | Louise Price | May 2022 | Blind Test 7, 2020-2022 | CHEMISTRY_CPOSS\BlindTest2020-2022\XXXII\CrystOpt | dfCCDC415 | 31.628 | PBE0(6-31G(d,p)) | 0 |  | This is the DMAflex intra_molecular energy penalty. It is with respect to opt. | CCDC415 | P21 | 4 | 9.3334 | 32.9805 | 13.2841 | 90 | 130.614 | 90 | LATT -1; SYMM -X , +Y +1/2, -Z +1/2 | 1.341 | 0.673 |  | -232.53 | -389.66 | -200.902 | 1.4 | -22.891 | 298 | 1 | x parallel to a, y in ab plane, z along c | 2.5575 | 1.000,0.000,-0.005 | 0 | CrystalOptimizer PBE0/6-31G(d,p) intramolecular + GDMA2.2(PBE0/6-31G(d,p)) DMA + FIT
JEKVII | C29 H32 N8 O4 F2 S1 | 10 | Blind Test XXXII | N-[3-[2-(difluoromethoxy)-5-methylsulfanyl-phenyl]-1-[2-(4-morpholino-1-piperidyl)-2-oxo-ethyl]pyrazol-4-yl]pyrazolo[1,5-a]pyrimidine-3-carboxamide |  | JEKVII, JEKVII01 | CCDC supplied crystal structures, CrystalOptimizer (2.4.8_07_05), DMACRYS (2.3.1.1) | Louise Price | May 2022 | Blind Test 7, 2020-2022 | CHEMISTRY_CPOSS\BlindTest2020-2022\XXXII\CrystOpt | dfCCDC478 | 34.635 | PBE0(6-31G(d,p)) | 0 |  | This is the DMAflex intra_molecular energy penalty. It is with respect to opt. | CCDC478 | P-1 | 2 | 10.7858 | 12.1215 | 13.1289 | 82.595 | 74.922 | 75.684 | LATT 1 | 1.2991 | 0.6499 |  | -235.47 | -191.01 | -200.835 | 1.46 | -22.506 | 298 | 1 | x parallel to a, y in ab plane, z along c | 5.9694 | 0.755,-0.613,0.231 | 0 | CrystalOptimizer PBE0/6-31G(d,p) intramolecular + GDMA2.2(PBE0/6-31G(d,p)) DMA + FIT
JEKVII | C29 H32 N8 O4 F2 S1 | 10 | Blind Test XXXII | N-[3-[2-(difluoromethoxy)-5-methylsulfanyl-phenyl]-1-[2-(4-morpholino-1-piperidyl)-2-oxo-ethyl]pyrazol-4-yl]pyrazolo[1,5-a]pyrimidine-3-carboxamide |  | JEKVII, JEKVII01 | CCDC supplied crystal structures, CrystalOptimizer (2.4.8_07_05), DMACRYS (2.3.1.1) | Louise Price | May 2022 | Blind Test 7, 2020-2022 | CHEMISTRY_CPOSS\BlindTest2020-2022\XXXII\CrystOpt | dfCCDC123 | 30.913 | PBE0(6-31G(d,p)) | 0 |  | This is the DMAflex intra_molecular energy penalty. It is with respect to opt. | CCDC123 | P21/c | 4 | 10.0588 | 9.1443 | 33.4435 | 90 | 93.523 | 90 | LATT 1; SYMM -X , +Y +1/2, -Z +1/2 | 1.3557 | 0.6798 |  | -231.63 | -198.33 | -200.717 | 1.46 | -22.679 | 298 | 1 | x parallel to a, y in ab plane, z along c | 2.7954 | 0.000,1.000,0.000 | 0 | CrystalOptimizer PBE0/6-31G(d,p) intramolecular + GDMA2.2(PBE0/6-31G(d,p)) DMA + FIT
JEKVII | C29 H32 N8 O4 F2 S1 | 10 | Blind Test XXXII | N-[3-[2-(difluoromethoxy)-5-methylsulfanyl-phenyl]-1-[2-(4-morpholino-1-piperidyl)-2-oxo-ethyl]pyrazol-4-yl]pyrazolo[1,5-a]pyrimidine-3-carboxamide |  | JEKVII, JEKVII01 | CCDC supplied crystal structures, CrystalOptimizer (2.4.8_07_05), DMACRYS (2.3.1.1) | Louise Price | May 2022 | Blind Test 7, 2020-2022 | CHEMISTRY_CPOSS\BlindTest2020-2022\XXXII\CrystOpt | dfCCDC303 | 36.282 | PBE0(6-31G(d,p)) | 0 |  | This is the DMAflex intra_molecular energy penalty. It is with respect to opt. | CCDC303 | P21/c | 4 | 16.1091 | 11.1004 | 18.9552 | 90 | 108.905 | 90 | LATT 1; SYMM -X , +Y +1/2, -Z +1/2 | 1.2981 | 0.6502 |  | -236.95 | -187.07 | -200.668 | 1.4 | -22.657 | 298 | 1 | x parallel to a, y in ab plane, z along c | 6.8534 | 0.000,1.000,0.000 | 0 | CrystalOptimizer PBE0/6-31G(d,p) intramolecular + GDMA2.2(PBE0/6-31G(d,p)) DMA + FIT
JEKVII | C29 H32 N8 O4 F2 S1 | 10 | Blind Test XXXII | N-[3-[2-(difluoromethoxy)-5-methylsulfanyl-phenyl]-1-[2-(4-morpholino-1-piperidyl)-2-oxo-ethyl]pyrazol-4-yl]pyrazolo[1,5-a]pyrimidine-3-carboxamide |  | JEKVII, JEKVII01 | CCDC supplied crystal structures, CrystalOptimizer (2.4.8_07_05), DMACRYS (2.3.1.1) | Louise Price | May 2022 | Blind Test 7, 2020-2022 | CHEMISTRY_CPOSS\BlindTest2020-2022\XXXII\CrystOpt | dfCCDC280 | 33.209 | PBE0(6-31G(d,p)) | 0 |  | This is the DMAflex intra_molecular energy penalty. It is with respect to opt. | CCDC280 | P-1 | 2 | 8.3861 | 14.3132 | 14.3712 | 109.417 | 97.451 | 101.726 | LATT 1 | 1.3374 | 0.6716 |  | -233.8 | -199.54 | -200.591 | 1.45 | -22.361 | 298 | 1 | x parallel to a, y in ab plane, z along c | 5.1517 | 0.438,0.050,0.898 | 0 | CrystalOptimizer PBE0/6-31G(d,p) intramolecular + GDMA2.2(PBE0/6-31G(d,p)) DMA + FIT
JEKVII | C29 H32 N8 O4 F2 S1 | 10 | Blind Test XXXII | N-[3-[2-(difluoromethoxy)-5-methylsulfanyl-phenyl]-1-[2-(4-morpholino-1-piperidyl)-2-oxo-ethyl]pyrazol-4-yl]pyrazolo[1,5-a]pyrimidine-3-carboxamide |  | JEKVII, JEKVII01 | CCDC supplied crystal structures, CrystalOptimizer (2.4.8_07_05), DMACRYS (2.3.1.1) | Louise Price | May 2022 | Blind Test 7, 2020-2022 | CHEMISTRY_CPOSS\BlindTest2020-2022\XXXII\CrystOpt | dfCCDC407 | 37.468 | PBE0(6-31G(d,p)) | 0 |  | This is the DMAflex intra_molecular energy penalty. It is with respect to opt. | CCDC407 | P21/c | 4 | 12.8878 | 19.4954 | 13.2035 | 90 | 107.038 | 90 | LATT 1; SYMM -X , +Y +1/2, -Z +1/2 | 1.3123 | 0.6568 |  | -237.92 | -191.68 | -200.452 | 1.43 | -22.706 | 298 | 1 | x parallel to a, y in ab plane, z along c | 3.6476 | -0.586,0.000,0.810 | 0 | CrystalOptimizer PBE0/6-31G(d,p) intramolecular + GDMA2.2(PBE0/6-31G(d,p)) DMA + FIT
JEKVII | C29 H32 N8 O4 F2 S1 | 10 | Blind Test XXXII | N-[3-[2-(difluoromethoxy)-5-methylsulfanyl-phenyl]-1-[2-(4-morpholino-1-piperidyl)-2-oxo-ethyl]pyrazol-4-yl]pyrazolo[1,5-a]pyrimidine-3-carboxamide |  | JEKVII, JEKVII01 | CCDC supplied crystal structures, CrystalOptimizer (2.4.8_07_05), DMACRYS (2.3.1.1) | Louise Price | May 2022 | Blind Test 7, 2020-2022 | CHEMISTRY_CPOSS\BlindTest2020-2022\XXXII\CrystOpt | dfCCDC136 | 36.862 | PBE0(6-31G(d,p)) | 0 |  | This is the DMAflex intra_molecular energy penalty. It is with respect to opt. | CCDC136 | P-4 | 8 | 36.4333 | 36.4333 | 4.7209 | 90 | 90 | 90 | LATT -1; SYMM -X , -Y , +Z ; SYMM +Y , -X , -Z ; SYMM -Y , +X , -Z | 1.3285 | 0.6631 |  | -237.24 | -398.81 | -200.378 | 1.36 | -23.375 | 298 | 1 | x parallel to a, y in ab plane, z along c | 5.0404 | 1.000,0.000,0.000 | 0 | CrystalOptimizer PBE0/6-31G(d,p) intramolecular + GDMA2.2(PBE0/6-31G(d,p)) DMA + FIT
JEKVII | C29 H32 N8 O4 F2 S1 | 10 | Blind Test XXXII | N-[3-[2-(difluoromethoxy)-5-methylsulfanyl-phenyl]-1-[2-(4-morpholino-1-piperidyl)-2-oxo-ethyl]pyrazol-4-yl]pyrazolo[1,5-a]pyrimidine-3-carboxamide |  | JEKVII, JEKVII01 | CCDC supplied crystal structures, CrystalOptimizer (2.4.8_07_05), DMACRYS (2.3.1.1) | Louise Price | May 2022 | Blind Test 7, 2020-2022 | CHEMISTRY_CPOSS\BlindTest2020-2022\XXXII\CrystOpt | dfCCDC281 | 36.101 | PBE0(6-31G(d,p)) | 0 |  | This is the DMAflex intra_molecular energy penalty. It is with respect to opt. | CCDC281 | Pbca | 8 | 17.3266 | 13.8239 | 25.7428 | 90 | 90 | 90 | LATT 1; SYMM -X +1/2, -Y , +Z +1/2; SYMM +X +1/2, -Y +1/2, -Z ; SYMM -X , +Y +1/2, -Z +1/2 | 1.3502 | 0.6773 |  | -236.45 | -198.45 | -200.349 | 1.55 | -21.615 | 298 | 1 | x parallel to a, y in ab plane, z along c | 4.098 | 1.000,0.000,0.000 | 0 | CrystalOptimizer PBE0/6-31G(d,p) intramolecular + GDMA2.2(PBE0/6-31G(d,p)) DMA + FIT
JEKVII | C29 H32 N8 O4 F2 S1 | 10 | Blind Test XXXII | N-[3-[2-(difluoromethoxy)-5-methylsulfanyl-phenyl]-1-[2-(4-morpholino-1-piperidyl)-2-oxo-ethyl]pyrazol-4-yl]pyrazolo[1,5-a]pyrimidine-3-carboxamide |  | JEKVII, JEKVII01 | CCDC supplied crystal structures, CrystalOptimizer (2.4.8_07_05), DMACRYS (2.3.1.1) | Louise Price | May 2022 | Blind Test 7, 2020-2022 | CHEMISTRY_CPOSS\BlindTest2020-2022\XXXII\CrystOpt | dfCCDC93 | 34.399 | PBE0(6-31G(d,p)) | 0 |  | This is the DMAflex intra_molecular energy penalty. It is with respect to opt. | CCDC93 | Pbca | 8 | 17.7337 | 17.3619 | 20.4606 | 90 | 90 | 90 | LATT 1; SYMM -X +1/2, -Y , +Z +1/2; SYMM +X +1/2, -Y +1/2, -Z ; SYMM -X , +Y +1/2, -Z +1/2 | 1.3215 | 0.6635 |  | -234.6 | -189.27 | -200.201 | 1.52 | -21.865 | 298 | 1 | x parallel to a, y in ab plane, z along c | 7.3682 | 1.000,0.000,0.000 | 0 | CrystalOptimizer PBE0/6-31G(d,p) intramolecular + GDMA2.2(PBE0/6-31G(d,p)) DMA + FIT
JEKVII | C29 H32 N8 O4 F2 S1 | 10 | Blind Test XXXII | N-[3-[2-(difluoromethoxy)-5-methylsulfanyl-phenyl]-1-[2-(4-morpholino-1-piperidyl)-2-oxo-ethyl]pyrazol-4-yl]pyrazolo[1,5-a]pyrimidine-3-carboxamide |  | JEKVII, JEKVII01 | CCDC supplied crystal structures, CrystalOptimizer (2.4.8_07_05), DMACRYS (2.3.1.1) | Louise Price | May 2022 | Blind Test 7, 2020-2022 | CHEMISTRY_CPOSS\BlindTest2020-2022\XXXII\CrystOpt | dfCCDC34 | 33.866 | PBE0(6-31G(d,p)) | 0 |  | This is the DMAflex intra_molecular energy penalty. It is with respect to opt. | CCDC34 | P2/c | 8 | 30.4125 | 7.6342 | 28.455 | 90 | 109.601 | 90 | LATT 1; SYMM -X , +Y , -Z +1/2 | 1.3376 | 0.6709 |  | -233.94 | -389.05 | -200.074 | 1.36 | -22.779 | 298 | 1 | x parallel to a, y in ab plane, z along c | 5.2898 | 0.540,0.000,0.841 | 0 | CrystalOptimizer PBE0/6-31G(d,p) intramolecular + GDMA2.2(PBE0/6-31G(d,p)) DMA + FIT
JEKVII | C29 H32 N8 O4 F2 S1 | 10 | Blind Test XXXII | N-[3-[2-(difluoromethoxy)-5-methylsulfanyl-phenyl]-1-[2-(4-morpholino-1-piperidyl)-2-oxo-ethyl]pyrazol-4-yl]pyrazolo[1,5-a]pyrimidine-3-carboxamide |  | JEKVII, JEKVII01 | CCDC supplied crystal structures, CrystalOptimizer (2.4.8_07_05), DMACRYS (2.3.1.1) | Louise Price | May 2022 | Blind Test 7, 2020-2022 | CHEMISTRY_CPOSS\BlindTest2020-2022\XXXII\CrystOpt | dfCCDC376 | 36.979 | PBE0(6-31G(d,p)) | 0 |  | This is the DMAflex intra_molecular energy penalty. It is with respect to opt. | CCDC376 | P21/c | 4 | 26.6186 | 5.4146 | 22.1943 | 90 | 104.755 | 90 | LATT 1; SYMM -X , +Y +1/2, -Z +1/2 | 1.3456 | 0.674 |  | -237.02 | -193.2 | -200.041 | 1.3 | -23.756 | 298 | 1 | x parallel to a, y in ab plane, z along c | 4.5878 | 0.000,1.000,0.000 | 0 | CrystalOptimizer PBE0/6-31G(d,p) intramolecular + GDMA2.2(PBE0/6-31G(d,p)) DMA + FIT
JEKVII | C29 H32 N8 O4 F2 S1 | 10 | Blind Test XXXII | N-[3-[2-(difluoromethoxy)-5-methylsulfanyl-phenyl]-1-[2-(4-morpholino-1-piperidyl)-2-oxo-ethyl]pyrazol-4-yl]pyrazolo[1,5-a]pyrimidine-3-carboxamide |  | JEKVII, JEKVII01 | CCDC supplied crystal structures, CrystalOptimizer (2.4.8_07_05), DMACRYS (2.3.1.1) | Louise Price | May 2022 | Blind Test 7, 2020-2022 | CHEMISTRY_CPOSS\BlindTest2020-2022\XXXII\CrystOpt | dfCCDC109 | 37.841 | PBE0(6-31G(d,p)) | 0 |  | This is the DMAflex intra_molecular energy penalty. It is with respect to opt. | CCDC109 | P21/c | 4 | 13.5755 | 15.8307 | 18.3578 | 90 | 125.83 | 90 | LATT 1; SYMM -X , +Y +1/2, -Z +1/2 | 1.3013 | 0.6522 |  | -237.55 | -191.79 | -199.709 | 1.36 | -23.486 | 298 | 1 | x parallel to a, y in ab plane, z along c | 3.5267 | 0.045,0.000,0.999 | 0 | CrystalOptimizer PBE0/6-31G(d,p) intramolecular + GDMA2.2(PBE0/6-31G(d,p)) DMA + FIT
JEKVII | C29 H32 N8 O4 F2 S1 | 10 | Blind Test XXXII | N-[3-[2-(difluoromethoxy)-5-methylsulfanyl-phenyl]-1-[2-(4-morpholino-1-piperidyl)-2-oxo-ethyl]pyrazol-4-yl]pyrazolo[1,5-a]pyrimidine-3-carboxamide |  | JEKVII, JEKVII01 | CCDC supplied crystal structures, CrystalOptimizer (2.4.8_07_05), DMACRYS (2.3.1.1) | Louise Price | May 2022 | Blind Test 7, 2020-2022 | CHEMISTRY_CPOSS\BlindTest2020-2022\XXXII\CrystOpt | dfCCDC396 | 53.705 | PBE0(6-31G(d,p)) | 0 |  | This is the DMAflex intra_molecular energy penalty. It is with respect to opt. | CCDC396 | P21/c | 4 | 19.9877 | 9.866 | 16.8305 | 90 | 108.257 | 90 | LATT 1; SYMM -X , +Y +1/2, -Z +1/2 | 1.3206 | 0.6606 |  | -253.15 | -192.66 | -199.445 | 1.38 | -23.317 | 298 | 1 | x parallel to a, y in ab plane, z along c | 3.3453 | 0.513,0.000,0.858 | 0 | CrystalOptimizer PBE0/6-31G(d,p) intramolecular + GDMA2.2(PBE0/6-31G(d,p)) DMA + FIT
JEKVII | C29 H32 N8 O4 F2 S1 | 10 | Blind Test XXXII | N-[3-[2-(difluoromethoxy)-5-methylsulfanyl-phenyl]-1-[2-(4-morpholino-1-piperidyl)-2-oxo-ethyl]pyrazol-4-yl]pyrazolo[1,5-a]pyrimidine-3-carboxamide |  | JEKVII, JEKVII01 | CCDC supplied crystal structures, CrystalOptimizer (2.4.8_07_05), DMACRYS (2.3.1.1) | Louise Price | May 2022 | Blind Test 7, 2020-2022 | CHEMISTRY_CPOSS\BlindTest2020-2022\XXXII\CrystOpt | dfCCDC403 | 15.433 | PBE0(6-31G(d,p)) | 0 |  | This is the DMAflex intra_molecular energy penalty. It is with respect to opt. | CCDC403 | P212121 | 4 | 5.5851 | 16.8878 | 33.9338 | 90 | 90 | 90 | LATT -1; SYMM -X +1/2, -Y , +Z +1/2; SYMM +X +1/2, -Y +1/2, -Z ; SYMM -X , +Y +1/2, -Z +1/2 | 1.3005 | 0.6533 |  | -214.79 | -185.96 | -199.357 | 1.28 | -23.995 | 298 | 1 | x parallel to a, y in ab plane, z along c | 3.2384 | 0.000,0.000,1.000 | 0 | CrystalOptimizer PBE0/6-31G(d,p) intramolecular + GDMA2.2(PBE0/6-31G(d,p)) DMA + FIT
JEKVII | C29 H32 N8 O4 F2 S1 | 10 | Blind Test XXXII | N-[3-[2-(difluoromethoxy)-5-methylsulfanyl-phenyl]-1-[2-(4-morpholino-1-piperidyl)-2-oxo-ethyl]pyrazol-4-yl]pyrazolo[1,5-a]pyrimidine-3-carboxamide |  | JEKVII, JEKVII01 | CCDC supplied crystal structures, CrystalOptimizer (2.4.8_07_05), DMACRYS (2.3.1.1) | Louise Price | May 2022 | Blind Test 7, 2020-2022 | CHEMISTRY_CPOSS\BlindTest2020-2022\XXXII\CrystOpt | dfCCDC67 | 19.299 | PBE0(6-31G(d,p)) | 0 |  | This is the DMAflex intra_molecular energy penalty. It is with respect to opt. | CCDC67 | P41 | 4 | 26.142 | 26.142 | 4.7276 | 90 | 90 | 90 | LATT -1; SYMM -Y , +X , +Z +1/4; SYMM -X , -Y , +Z +1/2; SYMM +Y , -X , +Z +3/4 | 1.2884 | 0.6438 |  | -218.63 | -185.83 | -199.331 | 0 | 0 | 0 | 0 | x parallel to a, y in ab plane, z along c | 0 | 0.000,0.000,1.000 | 0 | CrystalOptimizer PBE0/6-31G(d,p) intramolecular + GDMA2.2(PBE0/6-31G(d,p)) DMA + FIT
JEKVII | C29 H32 N8 O4 F2 S1 | 10 | Blind Test XXXII | N-[3-[2-(difluoromethoxy)-5-methylsulfanyl-phenyl]-1-[2-(4-morpholino-1-piperidyl)-2-oxo-ethyl]pyrazol-4-yl]pyrazolo[1,5-a]pyrimidine-3-carboxamide |  | JEKVII, JEKVII01 | CCDC supplied crystal structures, CrystalOptimizer (2.4.8_07_05), DMACRYS (2.3.1.1) | Louise Price | May 2022 | Blind Test 7, 2020-2022 | CHEMISTRY_CPOSS\BlindTest2020-2022\XXXII\CrystOpt | dfCCDC336 | 28.692 | PBE0(6-31G(d,p)) | 0 |  | This is the DMAflex intra_molecular energy penalty. It is with respect to opt. | CCDC336 | P21/c | 8 | 19.2468 | 11.0129 | 30.6392 | 90 | 106.879 | 90 | LATT 1; SYMM -X , +Y +1/2, -Z +1/2 | 1.3396 | 0.6721 |  | -227.87 | -373.93 | -199.178 | 1.36 | -23.072 | 298 | 1 | x parallel to a, y in ab plane, z along c | 2.6477 | 0.959,0.000,0.284 | 0 | CrystalOptimizer PBE0/6-31G(d,p) intramolecular + GDMA2.2(PBE0/6-31G(d,p)) DMA + FIT
JEKVII | C29 H32 N8 O4 F2 S1 | 10 | Blind Test XXXII | N-[3-[2-(difluoromethoxy)-5-methylsulfanyl-phenyl]-1-[2-(4-morpholino-1-piperidyl)-2-oxo-ethyl]pyrazol-4-yl]pyrazolo[1,5-a]pyrimidine-3-carboxamide |  | JEKVII, JEKVII01 | CCDC supplied crystal structures, CrystalOptimizer (2.4.8_07_05), DMACRYS (2.3.1.1) | Louise Price | May 2022 | Blind Test 7, 2020-2022 | CHEMISTRY_CPOSS\BlindTest2020-2022\XXXII\CrystOpt | dfCCDC268 | 29.697 | PBE0(6-31G(d,p)) | 0 |  | This is the DMAflex intra_molecular energy penalty. It is with respect to opt. | CCDC268 | P-1 | 2 | 8.466 | 12.7593 | 15.5701 | 86.258 | 78.193 | 76.157 | LATT 1 | 1.3022 | 0.654 |  | -228.83 | -193.19 | -199.133 | 1.32 | -23.711 | 298 | 1 | x parallel to a, y in ab plane, z along c | 5.2934 | 0.551,0.337,0.763 | 0 | CrystalOptimizer PBE0/6-31G(d,p) intramolecular + GDMA2.2(PBE0/6-31G(d,p)) DMA + FIT
JEKVII | C29 H32 N8 O4 F2 S1 | 10 | Blind Test XXXII | N-[3-[2-(difluoromethoxy)-5-methylsulfanyl-phenyl]-1-[2-(4-morpholino-1-piperidyl)-2-oxo-ethyl]pyrazol-4-yl]pyrazolo[1,5-a]pyrimidine-3-carboxamide |  | JEKVII, JEKVII01 | CCDC supplied crystal structures, CrystalOptimizer (2.4.8_07_05), DMACRYS (2.3.1.1) | Louise Price | May 2022 | Blind Test 7, 2020-2022 | CHEMISTRY_CPOSS\BlindTest2020-2022\XXXII\CrystOpt | dfCCDC150 | 48.693 | PBE0(6-31G(d,p)) | 0 |  | This is the DMAflex intra_molecular energy penalty. It is with respect to opt. | CCDC150 | P21/c | 4 | 17.8382 | 9.7804 | 23.2171 | 90 | 129.683 | 90 | LATT 1; SYMM -X , +Y +1/2, -Z +1/2 | 1.3353 | 0.6685 |  | -247.82 | -190.85 | -199.127 | 1.5 | -21.779 | 298 | 1 | x parallel to a, y in ab plane, z along c | 7.6156 | -0.636,0.000,0.772 | 0 | CrystalOptimizer PBE0/6-31G(d,p) intramolecular + GDMA2.2(PBE0/6-31G(d,p)) DMA + FIT
JEKVII | C29 H32 N8 O4 F2 S1 | 10 | Blind Test XXXII | N-[3-[2-(difluoromethoxy)-5-methylsulfanyl-phenyl]-1-[2-(4-morpholino-1-piperidyl)-2-oxo-ethyl]pyrazol-4-yl]pyrazolo[1,5-a]pyrimidine-3-carboxamide |  | JEKVII, JEKVII01 | CCDC supplied crystal structures, CrystalOptimizer (2.4.8_07_05), DMACRYS (2.3.1.1) | Louise Price | May 2022 | Blind Test 7, 2020-2022 | CHEMISTRY_CPOSS\BlindTest2020-2022\XXXII\CrystOpt | dfCCDC379 | 20.261 | PBE0(6-31G(d,p)) | 0 |  | This is the DMAflex intra_molecular energy penalty. It is with respect to opt. | CCDC379 | P21/c | 4 | 14.1639 | 29.915 | 7.7477 | 90 | 83.161 | 90 | LATT 1; SYMM -X , +Y +1/2, -Z +1/2 | 1.2771 | 0.6401 |  | -219.38 | -193.59 | -199.119 | 1.23 | -24.74 | 298 | 1 | x parallel to a, y in ab plane, z along c | 1.91 | -0.705,0.000,0.709 | 0 | CrystalOptimizer PBE0/6-31G(d,p) intramolecular + GDMA2.2(PBE0/6-31G(d,p)) DMA + FIT
JEKVII | C29 H32 N8 O4 F2 S1 | 10 | Blind Test XXXII | N-[3-[2-(difluoromethoxy)-5-methylsulfanyl-phenyl]-1-[2-(4-morpholino-1-piperidyl)-2-oxo-ethyl]pyrazol-4-yl]pyrazolo[1,5-a]pyrimidine-3-carboxamide |  | JEKVII, JEKVII01 | CCDC supplied crystal structures, CrystalOptimizer (2.4.8_07_05), DMACRYS (2.3.1.1) | Louise Price | May 2022 | Blind Test 7, 2020-2022 | CHEMISTRY_CPOSS\BlindTest2020-2022\XXXII\CrystOpt | dfCCDC95 | 36.834 | PBE0(6-31G(d,p)) | 0 |  | This is the DMAflex intra_molecular energy penalty. It is with respect to opt. | CCDC95 | Pbc21 | 8 | 5.3173 | 22.1029 | 52.2801 | 90 | 90 | 90 | LATT -1; SYMM -X +1/2, -Y , +Z +1/2; SYMM -X +1/2, +Y +1/2, +Z ; SYMM +X , -Y +1/2, +Z +1/2 | 1.3549 | 0.6796 |  | -235.77 | -392.97 | -198.936 | 1.34 | -23.58 | 298 | 1 | x parallel to a, y in ab plane, z along c | 3.8169 | 1.000,0.000,0.000 | 0 | CrystalOptimizer PBE0/6-31G(d,p) intramolecular + GDMA2.2(PBE0/6-31G(d,p)) DMA + FIT
JEKVII | C29 H32 N8 O4 F2 S1 | 10 | Blind Test XXXII | N-[3-[2-(difluoromethoxy)-5-methylsulfanyl-phenyl]-1-[2-(4-morpholino-1-piperidyl)-2-oxo-ethyl]pyrazol-4-yl]pyrazolo[1,5-a]pyrimidine-3-carboxamide |  | JEKVII, JEKVII01 | CCDC supplied crystal structures, CrystalOptimizer (2.4.8_07_05), DMACRYS (2.3.1.1) | Louise Price | May 2022 | Blind Test 7, 2020-2022 | CHEMISTRY_CPOSS\BlindTest2020-2022\XXXII\CrystOpt | dfCCDC351 | 31.685 | PBE0(6-31G(d,p)) | 0 |  | This is the DMAflex intra_molecular energy penalty. It is with respect to opt. | CCDC351 | Pbca | 8 | 25.4689 | 7.76 | 33.4067 | 90 | 90 | 90 | LATT 1; SYMM -X +1/2, -Y , +Z +1/2; SYMM +X +1/2, -Y +1/2, -Z ; SYMM -X , +Y +1/2, -Z +1/2 | 1.2609 | 0.6332 |  | -230.62 | -188.18 | -198.935 | 1.26 | -24.3 | 298 | 1 | x parallel to a, y in ab plane, z along c | 4.768 | 0.000,1.000,0.000 | 0 | CrystalOptimizer PBE0/6-31G(d,p) intramolecular + GDMA2.2(PBE0/6-31G(d,p)) DMA + FIT
JEKVII | C29 H32 N8 O4 F2 S1 | 10 | Blind Test XXXII | N-[3-[2-(difluoromethoxy)-5-methylsulfanyl-phenyl]-1-[2-(4-morpholino-1-piperidyl)-2-oxo-ethyl]pyrazol-4-yl]pyrazolo[1,5-a]pyrimidine-3-carboxamide |  | JEKVII, JEKVII01 | CCDC supplied crystal structures, CrystalOptimizer (2.4.8_07_05), DMACRYS (2.3.1.1) | Louise Price | May 2022 | Blind Test 7, 2020-2022 | CHEMISTRY_CPOSS\BlindTest2020-2022\XXXII\CrystOpt | dfCCDC370 | 15.701 | PBE0(6-31G(d,p)) | 0 |  | This is the DMAflex intra_molecular energy penalty. It is with respect to opt. | CCDC370 | P-1 | 2 | 9.3287 | 13.1485 | 15.5542 | 120.338 | 101.508 | 89.238 | LATT 1 | 1.2968 | 0.6528 |  | -214.63 | -185.04 | -198.929 | 1.32 | -23.918 | 298 | 1 | x parallel to a, y in ab plane, z along c | 4.0188 | 0.614,0.340,0.712 | 0 | CrystalOptimizer PBE0/6-31G(d,p) intramolecular + GDMA2.2(PBE0/6-31G(d,p)) DMA + FIT
JEKVII | C29 H32 N8 O4 F2 S1 | 10 | Blind Test XXXII | N-[3-[2-(difluoromethoxy)-5-methylsulfanyl-phenyl]-1-[2-(4-morpholino-1-piperidyl)-2-oxo-ethyl]pyrazol-4-yl]pyrazolo[1,5-a]pyrimidine-3-carboxamide |  | JEKVII, JEKVII01 | CCDC supplied crystal structures, CrystalOptimizer (2.4.8_07_05), DMACRYS (2.3.1.1) | Louise Price | May 2022 | Blind Test 7, 2020-2022 | CHEMISTRY_CPOSS\BlindTest2020-2022\XXXII\CrystOpt | dfCCDC412 | 33.733 | PBE0(6-31G(d,p)) | 0 |  | This is the DMAflex intra_molecular energy penalty. It is with respect to opt. | CCDC412 | P21/c | 4 | 13.0909 | 10.9718 | 22.3466 | 90 | 104.597 | 90 | LATT 1; SYMM -X , +Y +1/2, -Z +1/2 | 1.3401 | 0.6726 |  | -232.6 | -210.23 | -198.867 | 1.36 | -24.048 | 298 | 1 | x parallel to a, y in ab plane, z along c | 3.1544 | 0.847,0.000,-0.532 | 0 | CrystalOptimizer PBE0/6-31G(d,p) intramolecular + GDMA2.2(PBE0/6-31G(d,p)) DMA + FIT
JEKVII | C29 H32 N8 O4 F2 S1 | 10 | Blind Test XXXII | N-[3-[2-(difluoromethoxy)-5-methylsulfanyl-phenyl]-1-[2-(4-morpholino-1-piperidyl)-2-oxo-ethyl]pyrazol-4-yl]pyrazolo[1,5-a]pyrimidine-3-carboxamide |  | JEKVII, JEKVII01 | CCDC supplied crystal structures, CrystalOptimizer (2.4.8_07_05), DMACRYS (2.3.1.1) | Louise Price | May 2022 | Blind Test 7, 2020-2022 | CHEMISTRY_CPOSS\BlindTest2020-2022\XXXII\CrystOpt | dfCCDC88 | 25.338 | PBE0(6-31G(d,p)) | 0 |  | This is the DMAflex intra_molecular energy penalty. It is with respect to opt. | CCDC88 | P21/c | 4 | 7.1666 | 27.3043 | 17.8485 | 90 | 113.529 | 90 | LATT 1; SYMM -X , +Y +1/2, -Z +1/2 | 1.2999 | 0.6521 |  | -224.19 | -181.18 | -198.852 | 1.37 | -22.977 | 298 | 1 | x parallel to a, y in ab plane, z along c | 7.3578 | 1.000,0.000,0.019 | 0 | CrystalOptimizer PBE0/6-31G(d,p) intramolecular + GDMA2.2(PBE0/6-31G(d,p)) DMA + FIT
JEKVII | C29 H32 N8 O4 F2 S1 | 10 | Blind Test XXXII | N-[3-[2-(difluoromethoxy)-5-methylsulfanyl-phenyl]-1-[2-(4-morpholino-1-piperidyl)-2-oxo-ethyl]pyrazol-4-yl]pyrazolo[1,5-a]pyrimidine-3-carboxamide |  | JEKVII, JEKVII01 | CCDC supplied crystal structures, CrystalOptimizer (2.4.8_07_05), DMACRYS (2.3.1.1) | Louise Price | May 2022 | Blind Test 7, 2020-2022 | CHEMISTRY_CPOSS\BlindTest2020-2022\XXXII\CrystOpt | dfCCDC429 | 26.605 | PBE0(6-31G(d,p)) | 0 |  | This is the DMAflex intra_molecular energy penalty. It is with respect to opt. | CCDC429 | P-1 | 2 | 11.6503 | 10.8281 | 13.7284 | 81.39 | 87.891 | 69.512 | LATT 1 | 1.2977 | 0.6506 |  | -225.32 | -182.63 | -198.715 | 1.44 | -22.327 | 298 | 1 | x parallel to a, y in ab plane, z along c | 5.0125 | 0.909,0.292,-0.296 | 0 | CrystalOptimizer PBE0/6-31G(d,p) intramolecular + GDMA2.2(PBE0/6-31G(d,p)) DMA + FIT
JEKVII | C29 H32 N8 O4 F2 S1 | 10 | Blind Test XXXII | N-[3-[2-(difluoromethoxy)-5-methylsulfanyl-phenyl]-1-[2-(4-morpholino-1-piperidyl)-2-oxo-ethyl]pyrazol-4-yl]pyrazolo[1,5-a]pyrimidine-3-carboxamide |  | JEKVII, JEKVII01 | CCDC supplied crystal structures, CrystalOptimizer (2.4.8_07_05), DMACRYS (2.3.1.1) | Louise Price | May 2022 | Blind Test 7, 2020-2022 | CHEMISTRY_CPOSS\BlindTest2020-2022\XXXII\CrystOpt | dfCCDC282 | 43.094 | PBE0(6-31G(d,p)) | 0 |  | This is the DMAflex intra_molecular energy penalty. It is with respect to opt. | CCDC282 | P21/c | 4 | 12.7511 | 19.345 | 14.52 | 90 | 120.461 | 90 | LATT 1; SYMM -X , +Y +1/2, -Z +1/2 | 1.3483 | 0.6761 |  | -241.59 | -193.26 | -198.496 | 1.45 | -22.531 | 298 | 1 | x parallel to a, y in ab plane, z along c | 5.2494 | 0.841,0.000,0.540 | 0 | CrystalOptimizer PBE0/6-31G(d,p) intramolecular + GDMA2.2(PBE0/6-31G(d,p)) DMA + FIT
JEKVII | C29 H32 N8 O4 F2 S1 | 10 | Blind Test XXXII | N-[3-[2-(difluoromethoxy)-5-methylsulfanyl-phenyl]-1-[2-(4-morpholino-1-piperidyl)-2-oxo-ethyl]pyrazol-4-yl]pyrazolo[1,5-a]pyrimidine-3-carboxamide |  | JEKVII, JEKVII01 | CCDC supplied crystal structures, CrystalOptimizer (2.4.8_07_05), DMACRYS (2.3.1.1) | Louise Price | May 2022 | Blind Test 7, 2020-2022 | CHEMISTRY_CPOSS\BlindTest2020-2022\XXXII\CrystOpt | dfCCDC299 | 54.626 | PBE0(6-31G(d,p)) | 0 |  | This is the DMAflex intra_molecular energy penalty. It is with respect to opt. | CCDC299 | P-1 | 2 | 8.715 | 9.9601 | 17.8242 | 93.265 | 93.211 | 92.874 | LATT 1 | 1.3514 | 0.6755 |  | -252.96 | -196.1 | -198.334 | 1.4 | -23.141 | 298 | 1 | x parallel to a, y in ab plane, z along c | 3.2803 | 0.088,0.322,0.943 | 0 | CrystalOptimizer PBE0/6-31G(d,p) intramolecular + GDMA2.2(PBE0/6-31G(d,p)) DMA + FIT
JEKVII | C29 H32 N8 O4 F2 S1 | 10 | Blind Test XXXII | N-[3-[2-(difluoromethoxy)-5-methylsulfanyl-phenyl]-1-[2-(4-morpholino-1-piperidyl)-2-oxo-ethyl]pyrazol-4-yl]pyrazolo[1,5-a]pyrimidine-3-carboxamide |  | JEKVII, JEKVII01 | CCDC supplied crystal structures, CrystalOptimizer (2.4.8_07_05), DMACRYS (2.3.1.1) | Louise Price | May 2022 | Blind Test 7, 2020-2022 | CHEMISTRY_CPOSS\BlindTest2020-2022\XXXII\CrystOpt | dfCCDC215 | 31.821 | PBE0(6-31G(d,p)) | 0 |  | This is the DMAflex intra_molecular energy penalty. It is with respect to opt. | CCDC215 | Pbca | 8 | 16.1998 | 11.7387 | 31.9358 | 90 | 90 | 90 | LATT 1; SYMM -X +1/2, -Y , +Z +1/2; SYMM +X +1/2, -Y +1/2, -Z ; SYMM -X , +Y +1/2, -Z +1/2 | 1.3708 | 0.6873 |  | -230.11 | -191.42 | -198.289 | 1.49 | -22.115 | 298 | 1 | x parallel to a, y in ab plane, z along c | 6.0258 | 0.000,1.000,0.000 | 0 | CrystalOptimizer PBE0/6-31G(d,p) intramolecular + GDMA2.2(PBE0/6-31G(d,p)) DMA + FIT
JEKVII | C29 H32 N8 O4 F2 S1 | 10 | Blind Test XXXII | N-[3-[2-(difluoromethoxy)-5-methylsulfanyl-phenyl]-1-[2-(4-morpholino-1-piperidyl)-2-oxo-ethyl]pyrazol-4-yl]pyrazolo[1,5-a]pyrimidine-3-carboxamide |  | JEKVII, JEKVII01 | CCDC supplied crystal structures, CrystalOptimizer (2.4.8_07_05), DMACRYS (2.3.1.1) | Louise Price | May 2022 | Blind Test 7, 2020-2022 | CHEMISTRY_CPOSS\BlindTest2020-2022\XXXII\CrystOpt | dfCCDC472 | 39.431 | PBE0(6-31G(d,p)) | 0 |  | This is the DMAflex intra_molecular energy penalty. It is with respect to opt. | CCDC472 | P212121 | 4 | 7.9229 | 13.411 | 29.5952 | 90 | 90 | 90 | LATT -1; SYMM -X +1/2, -Y , +Z +1/2; SYMM +X +1/2, -Y +1/2, -Z ; SYMM -X , +Y +1/2, -Z +1/2 | 1.3237 | 0.6644 |  | -237.69 | -192.42 | -198.259 | 1.54 | -21.741 | 298 | 1 | x parallel to a, y in ab plane, z along c | 6.424 | 0.000,0.000,1.000 | 0 | CrystalOptimizer PBE0/6-31G(d,p) intramolecular + GDMA2.2(PBE0/6-31G(d,p)) DMA + FIT
JEKVII | C29 H32 N8 O4 F2 S1 | 10 | Blind Test XXXII | N-[3-[2-(difluoromethoxy)-5-methylsulfanyl-phenyl]-1-[2-(4-morpholino-1-piperidyl)-2-oxo-ethyl]pyrazol-4-yl]pyrazolo[1,5-a]pyrimidine-3-carboxamide |  | JEKVII, JEKVII01 | CCDC supplied crystal structures, CrystalOptimizer (2.4.8_07_05), DMACRYS (2.3.1.1) | Louise Price | May 2022 | Blind Test 7, 2020-2022 | CHEMISTRY_CPOSS\BlindTest2020-2022\XXXII\CrystOpt | dfCCDC259 | 25.452 | PBE0(6-31G(d,p)) | 0 |  | This is the DMAflex intra_molecular energy penalty. It is with respect to opt. | CCDC259 | P-1 | 2 | 11.5054 | 12.2717 | 13.7037 | 62.004 | 72.512 | 68.146 | LATT 1 | 1.3283 | 0.6654 |  | -223.48 | -183.7 | -198.028 | 1.33 | -23.839 | 298 | 1 | x parallel to a, y in ab plane, z along c | 3.3049 | 0.097,0.849,-0.520 | 0 | CrystalOptimizer PBE0/6-31G(d,p) intramolecular + GDMA2.2(PBE0/6-31G(d,p)) DMA + FIT
JEKVII | C29 H32 N8 O4 F2 S1 | 10 | Blind Test XXXII | N-[3-[2-(difluoromethoxy)-5-methylsulfanyl-phenyl]-1-[2-(4-morpholino-1-piperidyl)-2-oxo-ethyl]pyrazol-4-yl]pyrazolo[1,5-a]pyrimidine-3-carboxamide |  | JEKVII, JEKVII01 | CCDC supplied crystal structures, CrystalOptimizer (2.4.8_07_05), DMACRYS (2.3.1.1) | Louise Price | May 2022 | Blind Test 7, 2020-2022 | CHEMISTRY_CPOSS\BlindTest2020-2022\XXXII\CrystOpt | dfCCDC155 | 32.249 | PBE0(6-31G(d,p)) | 0 |  | This is the DMAflex intra_molecular energy penalty. It is with respect to opt. | CCDC155 | P21/c | 8 | 22.2109 | 9.3088 | 30.9083 | 90 | 97.671 | 90 | LATT 1; SYMM -X , +Y +1/2, -Z +1/2 | 1.3145 | 0.658 |  | -230.22 | -369.76 | -197.971 | 1.36 | -23.105 | 298 | 1 | x parallel to a, y in ab plane, z along c | 5.1809 | 0.999,0.000,-0.038 | 0 | CrystalOptimizer PBE0/6-31G(d,p) intramolecular + GDMA2.2(PBE0/6-31G(d,p)) DMA + FIT
JEKVII | C29 H32 N8 O4 F2 S1 | 10 | Blind Test XXXII | N-[3-[2-(difluoromethoxy)-5-methylsulfanyl-phenyl]-1-[2-(4-morpholino-1-piperidyl)-2-oxo-ethyl]pyrazol-4-yl]pyrazolo[1,5-a]pyrimidine-3-carboxamide |  | JEKVII, JEKVII01 | CCDC supplied crystal structures, CrystalOptimizer (2.4.8_07_05), DMACRYS (2.3.1.1) | Louise Price | May 2022 | Blind Test 7, 2020-2022 | CHEMISTRY_CPOSS\BlindTest2020-2022\XXXII\CrystOpt | dfCCDC79 | 51.151 | PBE0(6-31G(d,p)) | 0 |  | This is the DMAflex intra_molecular energy penalty. It is with respect to opt. | CCDC79 | Pbca | 8 | 24.334 | 9.6209 | 26.34 | 90 | 90 | 90 | LATT 1; SYMM -X +1/2, -Y , +Z +1/2; SYMM +X +1/2, -Y +1/2, -Z ; SYMM -X , +Y +1/2, -Z +1/2 | 1.35 | 0.6772 |  | -248.97 | -209.92 | -197.819 | 1.4 | -22.864 | 298 | 1 | x parallel to a, y in ab plane, z along c | 6.4933 | 0.000,1.000,0.000 | 0 | CrystalOptimizer PBE0/6-31G(d,p) intramolecular + GDMA2.2(PBE0/6-31G(d,p)) DMA + FIT
JEKVII | C29 H32 N8 O4 F2 S1 | 10 | Blind Test XXXII | N-[3-[2-(difluoromethoxy)-5-methylsulfanyl-phenyl]-1-[2-(4-morpholino-1-piperidyl)-2-oxo-ethyl]pyrazol-4-yl]pyrazolo[1,5-a]pyrimidine-3-carboxamide |  | JEKVII, JEKVII01 | CCDC supplied crystal structures, CrystalOptimizer (2.4.8_07_05), DMACRYS (2.3.1.1) | Louise Price | May 2022 | Blind Test 7, 2020-2022 | CHEMISTRY_CPOSS\BlindTest2020-2022\XXXII\CrystOpt | dfCCDC222 | 23.765 | PBE0(6-31G(d,p)) | 0 |  | This is the DMAflex intra_molecular energy penalty. It is with respect to opt. | CCDC222 | P2/c | 4 | 15.126 | 11.0338 | 20.1486 | 90 | 107.021 | 90 | LATT 1; SYMM -X , +Y , -Z +1/2 | 1.2945 | 0.649 |  | -221.51 | -175.65 | -197.745 | 1.19 | -25.456 | 298 | 1 | x parallel to a, y in ab plane, z along c | 1.7592 | -0.410,0.000,0.912 | 0 | CrystalOptimizer PBE0/6-31G(d,p) intramolecular + GDMA2.2(PBE0/6-31G(d,p)) DMA + FIT
JEKVII | C29 H32 N8 O4 F2 S1 | 10 | Blind Test XXXII | N-[3-[2-(difluoromethoxy)-5-methylsulfanyl-phenyl]-1-[2-(4-morpholino-1-piperidyl)-2-oxo-ethyl]pyrazol-4-yl]pyrazolo[1,5-a]pyrimidine-3-carboxamide |  | JEKVII, JEKVII01 | CCDC supplied crystal structures, CrystalOptimizer (2.4.8_07_05), DMACRYS (2.3.1.1) | Louise Price | May 2022 | Blind Test 7, 2020-2022 | CHEMISTRY_CPOSS\BlindTest2020-2022\XXXII\CrystOpt | dfCCDC310 | 17.971 | PBE0(6-31G(d,p)) | 0 |  | This is the DMAflex intra_molecular energy penalty. It is with respect to opt. | CCDC310 | P21/c | 4 | 4.9349 | 38.8792 | 17.4578 | 90 | 92.693 | 90 | LATT 1; SYMM -X , +Y +1/2, -Z +1/2 | 1.2441 | 0.6208 |  | -215.58 | -187.62 | -197.609 | 1.3 | -24.299 | 298 | 1 | x parallel to a, y in ab plane, z along c | 1.9212 | 0.635,0.000,0.772 | 0 | CrystalOptimizer PBE0/6-31G(d,p) intramolecular + GDMA2.2(PBE0/6-31G(d,p)) DMA + FIT
JEKVII | C29 H32 N8 O4 F2 S1 | 10 | Blind Test XXXII | N-[3-[2-(difluoromethoxy)-5-methylsulfanyl-phenyl]-1-[2-(4-morpholino-1-piperidyl)-2-oxo-ethyl]pyrazol-4-yl]pyrazolo[1,5-a]pyrimidine-3-carboxamide |  | JEKVII, JEKVII01 | CCDC supplied crystal structures, CrystalOptimizer (2.4.8_07_05), DMACRYS (2.3.1.1) | Louise Price | May 2022 | Blind Test 7, 2020-2022 | CHEMISTRY_CPOSS\BlindTest2020-2022\XXXII\CrystOpt | dfCCDC133 | 49.439 | PBE0(6-31G(d,p)) | 0 |  | This is the DMAflex intra_molecular energy penalty. It is with respect to opt. | CCDC133 | Pbca | 8 | 18.1309 | 10.945 | 29.8351 | 90 | 90 | 90 | LATT 1; SYMM -X +1/2, -Y , +Z +1/2; SYMM +X +1/2, -Y +1/2, -Z ; SYMM -X , +Y +1/2, -Z +1/2 | 1.4061 | 0.7035 |  | -246.98 | -184.78 | -197.541 | 1.76 | -19.889 | 298 | 1 | x parallel to a, y in ab plane, z along c | 11.5384 | 0.000,0.000,1.000 | 0 | CrystalOptimizer PBE0/6-31G(d,p) intramolecular + GDMA2.2(PBE0/6-31G(d,p)) DMA + FIT
JEKVII | C29 H32 N8 O4 F2 S1 | 10 | Blind Test XXXII | N-[3-[2-(difluoromethoxy)-5-methylsulfanyl-phenyl]-1-[2-(4-morpholino-1-piperidyl)-2-oxo-ethyl]pyrazol-4-yl]pyrazolo[1,5-a]pyrimidine-3-carboxamide |  | JEKVII, JEKVII01 | CCDC supplied crystal structures, CrystalOptimizer (2.4.8_07_05), DMACRYS (2.3.1.1) | Louise Price | May 2022 | Blind Test 7, 2020-2022 | CHEMISTRY_CPOSS\BlindTest2020-2022\XXXII\CrystOpt | dfCCDC467 | 32.717 | PBE0(6-31G(d,p)) | 0 |  | This is the DMAflex intra_molecular energy penalty. It is with respect to opt. | CCDC467 | P21/c | 4 | 11.1921 | 27.2897 | 11.9821 | 90 | 121.402 | 90 | LATT 1; SYMM -X , +Y +1/2, -Z +1/2 | 1.3326 | 0.6675 |  | -230.09 | -185.2 | -197.373 | 1.37 | -23.02 | 298 | 1 | x parallel to a, y in ab plane, z along c | 2.8304 | 0.250,0.000,0.968 | 0 | CrystalOptimizer PBE0/6-31G(d,p) intramolecular + GDMA2.2(PBE0/6-31G(d,p)) DMA + FIT
JEKVII | C29 H32 N8 O4 F2 S1 | 10 | Blind Test XXXII | N-[3-[2-(difluoromethoxy)-5-methylsulfanyl-phenyl]-1-[2-(4-morpholino-1-piperidyl)-2-oxo-ethyl]pyrazol-4-yl]pyrazolo[1,5-a]pyrimidine-3-carboxamide |  | JEKVII, JEKVII01 | CCDC supplied crystal structures, CrystalOptimizer (2.4.8_07_05), DMACRYS (2.3.1.1) | Louise Price | May 2022 | Blind Test 7, 2020-2022 | CHEMISTRY_CPOSS\BlindTest2020-2022\XXXII\CrystOpt | dfCCDC38 | 39.259 | PBE0(6-31G(d,p)) | 0 |  | This is the DMAflex intra_molecular energy penalty. It is with respect to opt. | CCDC38 | P21/c | 4 | 6.9518 | 32.0613 | 14.1111 | 90 | 94.169 | 90 | LATT 1; SYMM -X , +Y +1/2, -Z +1/2 | 1.327 | 0.6674 |  | -236.53 | -197.55 | -197.271 | 1.41 | -22.734 | 298 | 1 | x parallel to a, y in ab plane, z along c | 7.612 | 0.755,0.000,-0.655 | 0 | CrystalOptimizer PBE0/6-31G(d,p) intramolecular + GDMA2.2(PBE0/6-31G(d,p)) DMA + FIT
JEKVII | C29 H32 N8 O4 F2 S1 | 10 | Blind Test XXXII | N-[3-[2-(difluoromethoxy)-5-methylsulfanyl-phenyl]-1-[2-(4-morpholino-1-piperidyl)-2-oxo-ethyl]pyrazol-4-yl]pyrazolo[1,5-a]pyrimidine-3-carboxamide |  | JEKVII, JEKVII01 | CCDC supplied crystal structures, CrystalOptimizer (2.4.8_07_05), DMACRYS (2.3.1.1) | Louise Price | May 2022 | Blind Test 7, 2020-2022 | CHEMISTRY_CPOSS\BlindTest2020-2022\XXXII\CrystOpt | dfCCDC380 | 41.023 | PBE0(6-31G(d,p)) | 0 |  | This is the DMAflex intra_molecular energy penalty. It is with respect to opt. | CCDC380 | P21/c | 4 | 13.0599 | 14.4221 | 16.8885 | 90 | 98.683 | 90 | LATT 1; SYMM -X , +Y +1/2, -Z +1/2 | 1.3237 | 0.664 |  | -238.12 | -191.01 | -197.097 | 1.33 | -23.73 | 298 | 1 | x parallel to a, y in ab plane, z along c | 1.7093 | 0.972,0.000,0.235 | 0 | CrystalOptimizer PBE0/6-31G(d,p) intramolecular + GDMA2.2(PBE0/6-31G(d,p)) DMA + FIT
JEKVII | C29 H32 N8 O4 F2 S1 | 10 | Blind Test XXXII | N-[3-[2-(difluoromethoxy)-5-methylsulfanyl-phenyl]-1-[2-(4-morpholino-1-piperidyl)-2-oxo-ethyl]pyrazol-4-yl]pyrazolo[1,5-a]pyrimidine-3-carboxamide |  | JEKVII, JEKVII01 | CCDC supplied crystal structures, CrystalOptimizer (2.4.8_07_05), DMACRYS (2.3.1.1) | Louise Price | May 2022 | Blind Test 7, 2020-2022 | CHEMISTRY_CPOSS\BlindTest2020-2022\XXXII\CrystOpt | dfCCDC32 | 1.838 | PBE0(6-31G(d,p)) | 0 |  | This is the DMAflex intra_molecular energy penalty. It is with respect to opt. | CCDC32 | P-1 | 2 | 7.9802 | 13.3216 | 15.5051 | 86.685 | 79.722 | 80.441 | LATT 1 | 1.3019 | 0.6542 |  | -198.91 | -177.06 | -197.072 | 1.09 | -26.359 | 298 | 1 | x parallel to a, y in ab plane, z along c | 1.704 | -0.166,0.279,0.946 | 0 | CrystalOptimizer PBE0/6-31G(d,p) intramolecular + GDMA2.2(PBE0/6-31G(d,p)) DMA + FIT
JEKVII | C29 H32 N8 O4 F2 S1 | 10 | Blind Test XXXII | N-[3-[2-(difluoromethoxy)-5-methylsulfanyl-phenyl]-1-[2-(4-morpholino-1-piperidyl)-2-oxo-ethyl]pyrazol-4-yl]pyrazolo[1,5-a]pyrimidine-3-carboxamide |  | JEKVII, JEKVII01 | CCDC supplied crystal structures, CrystalOptimizer (2.4.8_07_05), DMACRYS (2.3.1.1) | Louise Price | May 2022 | Blind Test 7, 2020-2022 | CHEMISTRY_CPOSS\BlindTest2020-2022\XXXII\CrystOpt | dfCCDC146 | 54.376 | PBE0(6-31G(d,p)) | 0 |  | This is the DMAflex intra_molecular energy penalty. It is with respect to opt. | CCDC146 | P21/c | 4 | 15.7494 | 10.8473 | 20.0807 | 90 | 115.765 | 90 | LATT 1; SYMM -X , +Y +1/2, -Z +1/2 | 1.3473 | 0.6765 |  | -251.36 | -200.99 | -196.984 | 1.41 | -22.59 | 298 | 1 | x parallel to a, y in ab plane, z along c | 4.8057 | 0.991,0.000,0.131 | 0 | CrystalOptimizer PBE0/6-31G(d,p) intramolecular + GDMA2.2(PBE0/6-31G(d,p)) DMA + FIT
JEKVII | C29 H32 N8 O4 F2 S1 | 10 | Blind Test XXXII | N-[3-[2-(difluoromethoxy)-5-methylsulfanyl-phenyl]-1-[2-(4-morpholino-1-piperidyl)-2-oxo-ethyl]pyrazol-4-yl]pyrazolo[1,5-a]pyrimidine-3-carboxamide |  | JEKVII, JEKVII01 | CCDC supplied crystal structures, CrystalOptimizer (2.4.8_07_05), DMACRYS (2.3.1.1) | Louise Price | May 2022 | Blind Test 7, 2020-2022 | CHEMISTRY_CPOSS\BlindTest2020-2022\XXXII\CrystOpt | dfCCDC44 | 24.656 | PBE0(6-31G(d,p)) | 0 |  | This is the DMAflex intra_molecular energy penalty. It is with respect to opt. | CCDC44 | P21/c | 4 | 10.3118 | 26.4319 | 15.3816 | 90 | 131.373 | 90 | LATT 1; SYMM -X , +Y +1/2, -Z +1/2 | 1.3231 | 0.6642 |  | -221.6 | -176.77 | -196.944 | 1.34 | -23.207 | 298 | 1 | x parallel to a, y in ab plane, z along c | 2.0003 | 0.877,0.000,-0.480 | 0 | CrystalOptimizer PBE0/6-31G(d,p) intramolecular + GDMA2.2(PBE0/6-31G(d,p)) DMA + FIT
JEKVII | C29 H32 N8 O4 F2 S1 | 10 | Blind Test XXXII | N-[3-[2-(difluoromethoxy)-5-methylsulfanyl-phenyl]-1-[2-(4-morpholino-1-piperidyl)-2-oxo-ethyl]pyrazol-4-yl]pyrazolo[1,5-a]pyrimidine-3-carboxamide |  | JEKVII, JEKVII01 | CCDC supplied crystal structures, CrystalOptimizer (2.4.8_07_05), DMACRYS (2.3.1.1) | Louise Price | May 2022 | Blind Test 7, 2020-2022 | CHEMISTRY_CPOSS\BlindTest2020-2022\XXXII\CrystOpt | dfCCDC406 | 34.698 | PBE0(6-31G(d,p)) | 0 |  | This is the DMAflex intra_molecular energy penalty. It is with respect to opt. | CCDC406 | P-1 | 2 | 7.4811 | 13.8541 | 17.773 | 103.877 | 114.152 | 88.558 | LATT 1 | 1.2798 | 0.6412 |  | -231.54 | -188.87 | -196.842 | 1.25 | -24.561 | 298 | 1 | x parallel to a, y in ab plane, z along c | 2.9212 | -0.499,0.864,-0.061 | 0 | CrystalOptimizer PBE0/6-31G(d,p) intramolecular + GDMA2.2(PBE0/6-31G(d,p)) DMA + FIT
JEKVII | C29 H32 N8 O4 F2 S1 | 10 | Blind Test XXXII | N-[3-[2-(difluoromethoxy)-5-methylsulfanyl-phenyl]-1-[2-(4-morpholino-1-piperidyl)-2-oxo-ethyl]pyrazol-4-yl]pyrazolo[1,5-a]pyrimidine-3-carboxamide |  | JEKVII, JEKVII01 | CCDC supplied crystal structures, CrystalOptimizer (2.4.8_07_05), DMACRYS (2.3.1.1) | Louise Price | May 2022 | Blind Test 7, 2020-2022 | CHEMISTRY_CPOSS\BlindTest2020-2022\XXXII\CrystOpt | dfCCDC195 | 41.688 | PBE0(6-31G(d,p)) | 0 |  | This is the DMAflex intra_molecular energy penalty. It is with respect to opt. | CCDC195 | P-1 | 2 | 9.8691 | 11.1498 | 14.946 | 78.777 | 79.262 | 73.731 | LATT 1 | 1.3573 | 0.6817 |  | -238.47 | -202.62 | -196.782 | 1.51 | -21.806 | 298 | 1 | x parallel to a, y in ab plane, z along c | 7.0727 | 0.322,0.910,0.262 | 0 | CrystalOptimizer PBE0/6-31G(d,p) intramolecular + GDMA2.2(PBE0/6-31G(d,p)) DMA + FIT
JEKVII | C29 H32 N8 O4 F2 S1 | 10 | Blind Test XXXII | N-[3-[2-(difluoromethoxy)-5-methylsulfanyl-phenyl]-1-[2-(4-morpholino-1-piperidyl)-2-oxo-ethyl]pyrazol-4-yl]pyrazolo[1,5-a]pyrimidine-3-carboxamide |  | JEKVII, JEKVII01 | CCDC supplied crystal structures, CrystalOptimizer (2.4.8_07_05), DMACRYS (2.3.1.1) | Louise Price | May 2022 | Blind Test 7, 2020-2022 | CHEMISTRY_CPOSS\BlindTest2020-2022\XXXII\CrystOpt | dfCCDC392 | 39.763 | PBE0(6-31G(d,p)) | 0 |  | This is the DMAflex intra_molecular energy penalty. It is with respect to opt. | CCDC392 | P21/c | 8 | 54.2158 | 5.2693 | 22.2602 | 90 | 100.194 | 90 | LATT 1; SYMM -X , +Y +1/2, -Z +1/2 | 1.3301 | 0.6669 |  | -236.49 | -385.61 | -196.727 | 1.36 | -23.057 | 298 | 1 | x parallel to a, y in ab plane, z along c | 3.2122 | -0.056,0.000,0.998 | 0 | CrystalOptimizer PBE0/6-31G(d,p) intramolecular + GDMA2.2(PBE0/6-31G(d,p)) DMA + FIT
JEKVII | C29 H32 N8 O4 F2 S1 | 10 | Blind Test XXXII | N-[3-[2-(difluoromethoxy)-5-methylsulfanyl-phenyl]-1-[2-(4-morpholino-1-piperidyl)-2-oxo-ethyl]pyrazol-4-yl]pyrazolo[1,5-a]pyrimidine-3-carboxamide |  | JEKVII, JEKVII01 | CCDC supplied crystal structures, CrystalOptimizer (2.4.8_07_05), DMACRYS (2.3.1.1) | Louise Price | May 2022 | Blind Test 7, 2020-2022 | CHEMISTRY_CPOSS\BlindTest2020-2022\XXXII\CrystOpt | dfCCDC200 | 26.528 | PBE0(6-31G(d,p)) | 0 |  | This is the DMAflex intra_molecular energy penalty. It is with respect to opt. | CCDC200 | P-1 | 2 | 9.5953 | 13.2818 | 13.3302 | 82.679 | 81.859 | 77.393 | LATT 1 | 1.2745 | 0.6389 |  | -223.17 | -190.86 | -196.642 | 1.28 | -24.217 | 298 | 1 | x parallel to a, y in ab plane, z along c | 2.9576 | 0.488,0.088,0.868 | 0 | CrystalOptimizer PBE0/6-31G(d,p) intramolecular + GDMA2.2(PBE0/6-31G(d,p)) DMA + FIT
JEKVII | C29 H32 N8 O4 F2 S1 | 10 | Blind Test XXXII | N-[3-[2-(difluoromethoxy)-5-methylsulfanyl-phenyl]-1-[2-(4-morpholino-1-piperidyl)-2-oxo-ethyl]pyrazol-4-yl]pyrazolo[1,5-a]pyrimidine-3-carboxamide |  | JEKVII, JEKVII01 | CCDC supplied crystal structures, CrystalOptimizer (2.4.8_07_05), DMACRYS (2.3.1.1) | Louise Price | May 2022 | Blind Test 7, 2020-2022 | CHEMISTRY_CPOSS\BlindTest2020-2022\XXXII\CrystOpt | dfCCDC183 | 48.424 | PBE0(6-31G(d,p)) | 0 |  | This is the DMAflex intra_molecular energy penalty. It is with respect to opt. | CCDC183 | P-1 | 2 | 10.6607 | 12.2176 | 12.5611 | 78.627 | 75.204 | 89.355 | LATT 1 | 1.3432 | 0.6741 |  | -244.91 | -192.44 | -196.486 | 1.49 | -22.398 | 298 | 1 | x parallel to a, y in ab plane, z along c | 4.6395 | 0.015,0.442,0.897 | 0 | CrystalOptimizer PBE0/6-31G(d,p) intramolecular + GDMA2.2(PBE0/6-31G(d,p)) DMA + FIT
JEKVII | C29 H32 N8 O4 F2 S1 | 10 | Blind Test XXXII | N-[3-[2-(difluoromethoxy)-5-methylsulfanyl-phenyl]-1-[2-(4-morpholino-1-piperidyl)-2-oxo-ethyl]pyrazol-4-yl]pyrazolo[1,5-a]pyrimidine-3-carboxamide |  | JEKVII, JEKVII01 | CCDC supplied crystal structures, CrystalOptimizer (2.4.8_07_05), DMACRYS (2.3.1.1) | Louise Price | May 2022 | Blind Test 7, 2020-2022 | CHEMISTRY_CPOSS\BlindTest2020-2022\XXXII\CrystOpt | dfCCDC110 | 36.773 | PBE0(6-31G(d,p)) | 0 |  | This is the DMAflex intra_molecular energy penalty. It is with respect to opt. | CCDC110 | P21/c | 4 | 15.3231 | 26.5863 | 7.7205 | 90 | 83.671 | 90 | LATT 1; SYMM -X , +Y +1/2, -Z +1/2 | 1.3316 | 0.6674 |  | -232.81 | -209.79 | -196.037 | 1.36 | -23.538 | 298 | 1 | x parallel to a, y in ab plane, z along c | 3.2732 | -0.575,0.000,0.818 | 0 | CrystalOptimizer PBE0/6-31G(d,p) intramolecular + GDMA2.2(PBE0/6-31G(d,p)) DMA + FIT
JEKVII | C29 H32 N8 O4 F2 S1 | 10 | Blind Test XXXII | N-[3-[2-(difluoromethoxy)-5-methylsulfanyl-phenyl]-1-[2-(4-morpholino-1-piperidyl)-2-oxo-ethyl]pyrazol-4-yl]pyrazolo[1,5-a]pyrimidine-3-carboxamide |  | JEKVII, JEKVII01 | CCDC supplied crystal structures, CrystalOptimizer (2.4.8_07_05), DMACRYS (2.3.1.1) | Louise Price | May 2022 | Blind Test 7, 2020-2022 | CHEMISTRY_CPOSS\BlindTest2020-2022\XXXII\CrystOpt | dfCCDC170 | 24.33 | PBE0(6-31G(d,p)) | 0 |  | This is the DMAflex intra_molecular energy penalty. It is with respect to opt. | CCDC170 | P21/c | 4 | 9.5053 | 13.5956 | 25.1489 | 90 | 97.314 | 90 | LATT 1; SYMM -X , +Y +1/2, -Z +1/2 | 1.2913 | 0.6461 |  | -220.25 | -181.02 | -195.92 | 1.29 | -24.171 | 298 | 1 | x parallel to a, y in ab plane, z along c | 5.0537 | 0.841,0.000,-0.541 | 0 | CrystalOptimizer PBE0/6-31G(d,p) intramolecular + GDMA2.2(PBE0/6-31G(d,p)) DMA + FIT
JEKVII | C29 H32 N8 O4 F2 S1 | 10 | Blind Test XXXII | N-[3-[2-(difluoromethoxy)-5-methylsulfanyl-phenyl]-1-[2-(4-morpholino-1-piperidyl)-2-oxo-ethyl]pyrazol-4-yl]pyrazolo[1,5-a]pyrimidine-3-carboxamide |  | JEKVII, JEKVII01 | CCDC supplied crystal structures, CrystalOptimizer (2.4.8_07_05), DMACRYS (2.3.1.1) | Louise Price | May 2022 | Blind Test 7, 2020-2022 | CHEMISTRY_CPOSS\BlindTest2020-2022\XXXII\CrystOpt | dfCCDC21 | 39.882 | PBE0(6-31G(d,p)) | 0 |  | This is the DMAflex intra_molecular energy penalty. It is with respect to opt. | CCDC21 | P21/c | 4 | 26.8447 | 5.2528 | 22.2007 | 90 | 98.951 | 90 | LATT 1; SYMM -X , +Y +1/2, -Z +1/2 | 1.346 | 0.6749 |  | -235.23 | -195.44 | -195.348 | 1.35 | -23.149 | 298 | 1 | x parallel to a, y in ab plane, z along c | 5.0747 | 0.709,0.000,0.705 | 0 | CrystalOptimizer PBE0/6-31G(d,p) intramolecular + GDMA2.2(PBE0/6-31G(d,p)) DMA + FIT
JEKVII | C29 H32 N8 O4 F2 S1 | 10 | Blind Test XXXII | N-[3-[2-(difluoromethoxy)-5-methylsulfanyl-phenyl]-1-[2-(4-morpholino-1-piperidyl)-2-oxo-ethyl]pyrazol-4-yl]pyrazolo[1,5-a]pyrimidine-3-carboxamide |  | JEKVII, JEKVII01 | CCDC supplied crystal structures, CrystalOptimizer (2.4.8_07_05), DMACRYS (2.3.1.1) | Louise Price | May 2022 | Blind Test 7, 2020-2022 | CHEMISTRY_CPOSS\BlindTest2020-2022\XXXII\CrystOpt | dfCCDC359 | 62.93 | PBE0(6-31G(d,p)) | 0 |  | This is the DMAflex intra_molecular energy penalty. It is with respect to opt. | CCDC359 | P-1 | 2 | 9.9876 | 10.6259 | 15.139 | 91.134 | 93.623 | 107.944 | LATT 1 | 1.3655 | 0.6874 |  | -258.01 | -207.78 | -195.08 | 1.5 | -21.862 | 298 | 1 | x parallel to a, y in ab plane, z along c | 5.5815 | -0.638,0.764,-0.093 | 0 | CrystalOptimizer PBE0/6-31G(d,p) intramolecular + GDMA2.2(PBE0/6-31G(d,p)) DMA + FIT
JEKVII | C29 H32 N8 O4 F2 S1 | 10 | Blind Test XXXII | N-[3-[2-(difluoromethoxy)-5-methylsulfanyl-phenyl]-1-[2-(4-morpholino-1-piperidyl)-2-oxo-ethyl]pyrazol-4-yl]pyrazolo[1,5-a]pyrimidine-3-carboxamide |  | JEKVII, JEKVII01 | CCDC supplied crystal structures, CrystalOptimizer (2.4.8_07_05), DMACRYS (2.3.1.1) | Louise Price | May 2022 | Blind Test 7, 2020-2022 | CHEMISTRY_CPOSS\BlindTest2020-2022\XXXII\CrystOpt | dfCCDC449 | 35.494 | PBE0(6-31G(d,p)) | 0 |  | This is the DMAflex intra_molecular energy penalty. It is with respect to opt. | CCDC449 | P-1 | 2 | 9.6553 | 11.4573 | 16.4256 | 114.55 | 101.079 | 91.487 | LATT 1 | 1.2923 | 0.6488 |  | -230.57 | -184.65 | -195.076 | 1.4 | -22.875 | 298 | 1 | x parallel to a, y in ab plane, z along c | 2.1895 | 0.893,-0.074,0.443 | 0 | CrystalOptimizer PBE0/6-31G(d,p) intramolecular + GDMA2.2(PBE0/6-31G(d,p)) DMA + FIT
JEKVII | C29 H32 N8 O4 F2 S1 | 10 | Blind Test XXXII | N-[3-[2-(difluoromethoxy)-5-methylsulfanyl-phenyl]-1-[2-(4-morpholino-1-piperidyl)-2-oxo-ethyl]pyrazol-4-yl]pyrazolo[1,5-a]pyrimidine-3-carboxamide |  | JEKVII, JEKVII01 | CCDC supplied crystal structures, CrystalOptimizer (2.4.8_07_05), DMACRYS (2.3.1.1) | Louise Price | May 2022 | Blind Test 7, 2020-2022 | CHEMISTRY_CPOSS\BlindTest2020-2022\XXXII\CrystOpt | dfCCDC102 | 50.222 | PBE0(6-31G(d,p)) | 0 |  | This is the DMAflex intra_molecular energy penalty. It is with respect to opt. | CCDC102 | P21/c | 8 | 20.7852 | 5.5469 | 54.7687 | 90 | 104.937 | 90 | LATT 1; SYMM -X , +Y +1/2, -Z +1/2 | 1.3645 | 0.6847 |  | -245.27 | -408.34 | -195.048 | 1.41 | -22.508 | 298 | 1 | x parallel to a, y in ab plane, z along c | 6.5785 | 0.769,0.000,-0.639 | 0 | CrystalOptimizer PBE0/6-31G(d,p) intramolecular + GDMA2.2(PBE0/6-31G(d,p)) DMA + FIT
JEKVII | C29 H32 N8 O4 F2 S1 | 10 | Blind Test XXXII | N-[3-[2-(difluoromethoxy)-5-methylsulfanyl-phenyl]-1-[2-(4-morpholino-1-piperidyl)-2-oxo-ethyl]pyrazol-4-yl]pyrazolo[1,5-a]pyrimidine-3-carboxamide |  | JEKVII, JEKVII01 | CCDC supplied crystal structures, CrystalOptimizer (2.4.8_07_05), DMACRYS (2.3.1.1) | Louise Price | May 2022 | Blind Test 7, 2020-2022 | CHEMISTRY_CPOSS\BlindTest2020-2022\XXXII\CrystOpt | dfCCDC357 | 34.941 | PBE0(6-31G(d,p)) | 0 |  | This is the DMAflex intra_molecular energy penalty. It is with respect to opt. | CCDC357 | P1 | 1 | 5.5452 | 10.4176 | 14.8986 | 72.361 | 74.471 | 84.186 | LATT -1 | 1.3171 | 0.6596 |  | -229.67 | -195.72 | -194.729 | 1.3 | -23.711 | 298 | 1 | x parallel to a, y in ab plane, z along c | 3.4062 | 0.161,0.882,0.443 | 0 | CrystalOptimizer PBE0/6-31G(d,p) intramolecular + GDMA2.2(PBE0/6-31G(d,p)) DMA + FIT
JEKVII | C29 H32 N8 O4 F2 S1 | 10 | Blind Test XXXII | N-[3-[2-(difluoromethoxy)-5-methylsulfanyl-phenyl]-1-[2-(4-morpholino-1-piperidyl)-2-oxo-ethyl]pyrazol-4-yl]pyrazolo[1,5-a]pyrimidine-3-carboxamide |  | JEKVII, JEKVII01 | CCDC supplied crystal structures, CrystalOptimizer (2.4.8_07_05), DMACRYS (2.3.1.1) | Louise Price | May 2022 | Blind Test 7, 2020-2022 | CHEMISTRY_CPOSS\BlindTest2020-2022\XXXII\CrystOpt | dfCCDC289 | 21.864 | PBE0(6-31G(d,p)) | 0 |  | This is the DMAflex intra_molecular energy penalty. It is with respect to opt. | CCDC289 | P21/c | 4 | 12.139 | 16.9228 | 17.0101 | 90 | 118.643 | 90 | LATT 1; SYMM -X , +Y +1/2, -Z +1/2 | 1.3573 | 0.6806 |  | -216.5 | -182.22 | -194.636 | 1.45 | -22.415 | 298 | 1 | x parallel to a, y in ab plane, z along c | 8.3699 | 0.865,0.000,0.501 | 0 | CrystalOptimizer PBE0/6-31G(d,p) intramolecular + GDMA2.2(PBE0/6-31G(d,p)) DMA + FIT
JEKVII | C29 H32 N8 O4 F2 S1 | 10 | Blind Test XXXII | N-[3-[2-(difluoromethoxy)-5-methylsulfanyl-phenyl]-1-[2-(4-morpholino-1-piperidyl)-2-oxo-ethyl]pyrazol-4-yl]pyrazolo[1,5-a]pyrimidine-3-carboxamide |  | JEKVII, JEKVII01 | CCDC supplied crystal structures, CrystalOptimizer (2.4.8_07_05), DMACRYS (2.3.1.1) | Louise Price | May 2022 | Blind Test 7, 2020-2022 | CHEMISTRY_CPOSS\BlindTest2020-2022\XXXII\CrystOpt | dfCCDC4 | 41.91 | PBE0(6-31G(d,p)) | 0 |  | This is the DMAflex intra_molecular energy penalty. It is with respect to opt. | CCDC4 | Pc | 4 | 11.1196 | 28.7325 | 9.8954 | 90 | 92.591 | 90 | LATT -1; SYMM +X , -Y , +Z +1/2 | 1.318 | 0.6603 |  | -236.54 | -399.16 | -194.63 | 1.35 | -23.589 | 298 | 1 | x parallel to a, y in ab plane, z along c | 2.309 | 0.865,0.000,-0.502 | 0 | CrystalOptimizer PBE0/6-31G(d,p) intramolecular + GDMA2.2(PBE0/6-31G(d,p)) DMA + FIT
JEKVII | C29 H32 N8 O4 F2 S1 | 10 | Blind Test XXXII | N-[3-[2-(difluoromethoxy)-5-methylsulfanyl-phenyl]-1-[2-(4-morpholino-1-piperidyl)-2-oxo-ethyl]pyrazol-4-yl]pyrazolo[1,5-a]pyrimidine-3-carboxamide |  | JEKVII, JEKVII01 | CCDC supplied crystal structures, CrystalOptimizer (2.4.8_07_05), DMACRYS (2.3.1.1) | Louise Price | May 2022 | Blind Test 7, 2020-2022 | CHEMISTRY_CPOSS\BlindTest2020-2022\XXXII\CrystOpt | dfCCDC486 | 23.219 | PBE0(6-31G(d,p)) | 0 |  | This is the DMAflex intra_molecular energy penalty. It is with respect to opt. | CCDC486 | P21/c | 4 | 15.4339 | 8.8311 | 23.5623 | 90 | 89.064 | 90 | LATT 1; SYMM -X , +Y +1/2, -Z +1/2 | 1.2963 | 0.6522 |  | -217.66 | -188.2 | -194.441 | 1.34 | -23.479 | 298 | 1 | x parallel to a, y in ab plane, z along c | 4.6679 | -0.405,0.000,0.914 | 0 | CrystalOptimizer PBE0/6-31G(d,p) intramolecular + GDMA2.2(PBE0/6-31G(d,p)) DMA + FIT
JEKVII | C29 H32 N8 O4 F2 S1 | 10 | Blind Test XXXII | N-[3-[2-(difluoromethoxy)-5-methylsulfanyl-phenyl]-1-[2-(4-morpholino-1-piperidyl)-2-oxo-ethyl]pyrazol-4-yl]pyrazolo[1,5-a]pyrimidine-3-carboxamide |  | JEKVII, JEKVII01 | CCDC supplied crystal structures, CrystalOptimizer (2.4.8_07_05), DMACRYS (2.3.1.1) | Louise Price | May 2022 | Blind Test 7, 2020-2022 | CHEMISTRY_CPOSS\BlindTest2020-2022\XXXII\CrystOpt | dfCCDC25 | 31.654 | PBE0(6-31G(d,p)) | 0 |  | This is the DMAflex intra_molecular energy penalty. It is with respect to opt. | CCDC25 | P-1 | 2 | 9.4847 | 12.1685 | 14.2781 | 97.237 | 96.554 | 93.829 | LATT 1 | 1.2858 | 0.6447 |  | -225.77 | -188.74 | -194.116 | 1.36 | -23.614 | 298 | 1 | x parallel to a, y in ab plane, z along c | 2.6108 | 0.096,0.143,0.985 | 0 | CrystalOptimizer PBE0/6-31G(d,p) intramolecular + GDMA2.2(PBE0/6-31G(d,p)) DMA + FIT
JEKVII | C29 H32 N8 O4 F2 S1 | 10 | Blind Test XXXII | N-[3-[2-(difluoromethoxy)-5-methylsulfanyl-phenyl]-1-[2-(4-morpholino-1-piperidyl)-2-oxo-ethyl]pyrazol-4-yl]pyrazolo[1,5-a]pyrimidine-3-carboxamide |  | JEKVII, JEKVII01 | CCDC supplied crystal structures, CrystalOptimizer (2.4.8_07_05), DMACRYS (2.3.1.1) | Louise Price | May 2022 | Blind Test 7, 2020-2022 | CHEMISTRY_CPOSS\BlindTest2020-2022\XXXII\CrystOpt | dfCCDC409 | 31.492 | PBE0(6-31G(d,p)) | 0 |  | This is the DMAflex intra_molecular energy penalty. It is with respect to opt. | CCDC409 | P21/c | 4 | 5.1498 | 14.5165 | 44.0188 | 90 | 95.227 | 90 | LATT 1; SYMM -X , +Y +1/2, -Z +1/2 | 1.2702 | 0.6373 |  | -225.59 | -177.58 | -194.098 | 1.33 | -23.492 | 298 | 1 | x parallel to a, y in ab plane, z along c | 4.3045 | -0.246,0.000,0.969 | 0 | CrystalOptimizer PBE0/6-31G(d,p) intramolecular + GDMA2.2(PBE0/6-31G(d,p)) DMA + FIT
JEKVII | C29 H32 N8 O4 F2 S1 | 10 | Blind Test XXXII | N-[3-[2-(difluoromethoxy)-5-methylsulfanyl-phenyl]-1-[2-(4-morpholino-1-piperidyl)-2-oxo-ethyl]pyrazol-4-yl]pyrazolo[1,5-a]pyrimidine-3-carboxamide |  | JEKVII, JEKVII01 | CCDC supplied crystal structures, CrystalOptimizer (2.4.8_07_05), DMACRYS (2.3.1.1) | Louise Price | May 2022 | Blind Test 7, 2020-2022 | CHEMISTRY_CPOSS\BlindTest2020-2022\XXXII\CrystOpt | dfCCDC329 | 39.027 | PBE0(6-31G(d,p)) | 0 |  | This is the DMAflex intra_molecular energy penalty. It is with respect to opt. | CCDC329 | P-1 | 2 | 9.2798 | 12.3657 | 15.1807 | 82.602 | 86.002 | 71.104 | LATT 1 | 1.274 | 0.6391 |  | -232.76 | -189.32 | -193.733 | 1.21 | -25.049 | 298 | 1 | x parallel to a, y in ab plane, z along c | 2.9867 | 0.739,0.660,0.136 | 0 | CrystalOptimizer PBE0/6-31G(d,p) intramolecular + GDMA2.2(PBE0/6-31G(d,p)) DMA + FIT
JEKVII | C29 H32 N8 O4 F2 S1 | 10 | Blind Test XXXII | N-[3-[2-(difluoromethoxy)-5-methylsulfanyl-phenyl]-1-[2-(4-morpholino-1-piperidyl)-2-oxo-ethyl]pyrazol-4-yl]pyrazolo[1,5-a]pyrimidine-3-carboxamide |  | JEKVII, JEKVII01 | CCDC supplied crystal structures, CrystalOptimizer (2.4.8_07_05), DMACRYS (2.3.1.1) | Louise Price | May 2022 | Blind Test 7, 2020-2022 | CHEMISTRY_CPOSS\BlindTest2020-2022\XXXII\CrystOpt | dfCCDC92 | 27.214 | PBE0(6-31G(d,p)) | 0 |  | This is the DMAflex intra_molecular energy penalty. It is with respect to opt. | CCDC92 | P21/c | 8 | 25.8142 | 11.8443 | 23.7454 | 90 | 118.336 | 90 | LATT 1; SYMM -X , +Y +1/2, -Z +1/2 | 1.3028 | 0.6534 |  | -220.83 | -367.44 | -193.616 | 1.32 | -23.915 | 298 | 1 | x parallel to a, y in ab plane, z along c | 2.846 | -0.126,0.000,0.992 | 0 | CrystalOptimizer PBE0/6-31G(d,p) intramolecular + GDMA2.2(PBE0/6-31G(d,p)) DMA + FIT
JEKVII | C29 H32 N8 O4 F2 S1 | 10 | Blind Test XXXII | N-[3-[2-(difluoromethoxy)-5-methylsulfanyl-phenyl]-1-[2-(4-morpholino-1-piperidyl)-2-oxo-ethyl]pyrazol-4-yl]pyrazolo[1,5-a]pyrimidine-3-carboxamide |  | JEKVII, JEKVII01 | CCDC supplied crystal structures, CrystalOptimizer (2.4.8_07_05), DMACRYS (2.3.1.1) | Louise Price | May 2022 | Blind Test 7, 2020-2022 | CHEMISTRY_CPOSS\BlindTest2020-2022\XXXII\CrystOpt | dfCCDC292 | 21.4 | PBE0(6-31G(d,p)) | 0 |  | This is the DMAflex intra_molecular energy penalty. It is with respect to opt. | CCDC292 | P-1 | 2 | 7.8956 | 13.0539 | 16.5965 | 97.113 | 91.933 | 82.66 | LATT 1 | 1.2365 | 0.6228 |  | -214.77 | -166.61 | -193.37 | 1.28 | -24.406 | 298 | 1 | x parallel to a, y in ab plane, z along c | 5.3153 | -0.424,0.410,0.807 | 0 | CrystalOptimizer PBE0/6-31G(d,p) intramolecular + GDMA2.2(PBE0/6-31G(d,p)) DMA + FIT
JEKVII | C29 H32 N8 O4 F2 S1 | 10 | Blind Test XXXII | N-[3-[2-(difluoromethoxy)-5-methylsulfanyl-phenyl]-1-[2-(4-morpholino-1-piperidyl)-2-oxo-ethyl]pyrazol-4-yl]pyrazolo[1,5-a]pyrimidine-3-carboxamide |  | JEKVII, JEKVII01 | CCDC supplied crystal structures, CrystalOptimizer (2.4.8_07_05), DMACRYS (2.3.1.1) | Louise Price | May 2022 | Blind Test 7, 2020-2022 | CHEMISTRY_CPOSS\BlindTest2020-2022\XXXII\CrystOpt | dfCCDC432 | 38.778 | PBE0(6-31G(d,p)) | 0 |  | This is the DMAflex intra_molecular energy penalty. It is with respect to opt. | CCDC432 | P-1 | 2 | 11.0168 | 12.3123 | 12.778 | 69.394 | 75.006 | 81.679 | LATT 1 | 1.3304 | 0.6667 |  | -231.85 | -196.64 | -193.072 | 1.32 | -24.003 | 298 | 1 | x parallel to a, y in ab plane, z along c | 4.723 | 0.837,-0.215,0.503 | 0 | CrystalOptimizer PBE0/6-31G(d,p) intramolecular + GDMA2.2(PBE0/6-31G(d,p)) DMA + FIT
JEKVII | C29 H32 N8 O4 F2 S1 | 10 | Blind Test XXXII | N-[3-[2-(difluoromethoxy)-5-methylsulfanyl-phenyl]-1-[2-(4-morpholino-1-piperidyl)-2-oxo-ethyl]pyrazol-4-yl]pyrazolo[1,5-a]pyrimidine-3-carboxamide |  | JEKVII, JEKVII01 | CCDC supplied crystal structures, CrystalOptimizer (2.4.8_07_05), DMACRYS (2.3.1.1) | Louise Price | May 2022 | Blind Test 7, 2020-2022 | CHEMISTRY_CPOSS\BlindTest2020-2022\XXXII\CrystOpt | dfCCDC248 | 21.724 | PBE0(6-31G(d,p)) | 0 |  | This is the DMAflex intra_molecular energy penalty. It is with respect to opt. | CCDC248 | P-1 | 2 | 11.127 | 11.8044 | 14.3975 | 91.475 | 71.678 | 101.502 | LATT 1 | 1.184 | 0.5948 |  | -214.72 | -174.38 | -192.996 | 1.16 | -25.856 | 298 | 1 | x parallel to a, y in ab plane, z along c | 2.6077 | -0.444,0.159,0.882 | 0 | CrystalOptimizer PBE0/6-31G(d,p) intramolecular + GDMA2.2(PBE0/6-31G(d,p)) DMA + FIT
JEKVII | C29 H32 N8 O4 F2 S1 | 10 | Blind Test XXXII | N-[3-[2-(difluoromethoxy)-5-methylsulfanyl-phenyl]-1-[2-(4-morpholino-1-piperidyl)-2-oxo-ethyl]pyrazol-4-yl]pyrazolo[1,5-a]pyrimidine-3-carboxamide |  | JEKVII, JEKVII01 | CCDC supplied crystal structures, CrystalOptimizer (2.4.8_07_05), DMACRYS (2.3.1.1) | Louise Price | May 2022 | Blind Test 7, 2020-2022 | CHEMISTRY_CPOSS\BlindTest2020-2022\XXXII\CrystOpt | dfCCDC81 | 31.798 | PBE0(6-31G(d,p)) | 0 |  | This is the DMAflex intra_molecular energy penalty. It is with respect to opt. | CCDC81 | P-1 | 2 | 9.1945 | 11.3598 | 17.2147 | 93.391 | 111.043 | 108.126 | LATT 1 | 1.3299 | 0.6671 |  | -224.7 | -193.66 | -192.902 | 1.36 | -23.633 | 298 | 1 | x parallel to a, y in ab plane, z along c | 2.804 | -0.159,0.940,-0.300 | 0 | CrystalOptimizer PBE0/6-31G(d,p) intramolecular + GDMA2.2(PBE0/6-31G(d,p)) DMA + FIT
JEKVII | C29 H32 N8 O4 F2 S1 | 10 | Blind Test XXXII | N-[3-[2-(difluoromethoxy)-5-methylsulfanyl-phenyl]-1-[2-(4-morpholino-1-piperidyl)-2-oxo-ethyl]pyrazol-4-yl]pyrazolo[1,5-a]pyrimidine-3-carboxamide |  | JEKVII, JEKVII01 | CCDC supplied crystal structures, CrystalOptimizer (2.4.8_07_05), DMACRYS (2.3.1.1) | Louise Price | May 2022 | Blind Test 7, 2020-2022 | CHEMISTRY_CPOSS\BlindTest2020-2022\XXXII\CrystOpt | dfCCDC131 | 23.253 | PBE0(6-31G(d,p)) | 0 |  | This is the DMAflex intra_molecular energy penalty. It is with respect to opt. | CCDC131 | P21/c | 4 | 10.6849 | 19.6702 | 14.8665 | 90 | 98.104 | 90 | LATT 1; SYMM -X , +Y +1/2, -Z +1/2 | 1.3456 | 0.6756 |  | -216.1 | -189.28 | -192.847 | 1.29 | -23.899 | 298 | 1 | x parallel to a, y in ab plane, z along c | 2.0414 | 0.723,0.000,-0.691 | 0 | CrystalOptimizer PBE0/6-31G(d,p) intramolecular + GDMA2.2(PBE0/6-31G(d,p)) DMA + FIT
JEKVII | C29 H32 N8 O4 F2 S1 | 10 | Blind Test XXXII | N-[3-[2-(difluoromethoxy)-5-methylsulfanyl-phenyl]-1-[2-(4-morpholino-1-piperidyl)-2-oxo-ethyl]pyrazol-4-yl]pyrazolo[1,5-a]pyrimidine-3-carboxamide |  | JEKVII, JEKVII01 | CCDC supplied crystal structures, CrystalOptimizer (2.4.8_07_05), DMACRYS (2.3.1.1) | Louise Price | May 2022 | Blind Test 7, 2020-2022 | CHEMISTRY_CPOSS\BlindTest2020-2022\XXXII\CrystOpt | dfCCDC341 | 33.307 | PBE0(6-31G(d,p)) | 0 |  | This is the DMAflex intra_molecular energy penalty. It is with respect to opt. | CCDC341 | P21/c | 4 | 13.8721 | 18.5907 | 16.0492 | 90 | 127.48 | 90 | LATT 1; SYMM -X , +Y +1/2, -Z +1/2 | 1.2673 | 0.6349 |  | -225.97 | -180.48 | -192.663 | 1.32 | -23.545 | 298 | 1 | x parallel to a, y in ab plane, z along c | 7.3247 | -0.503,0.000,0.864 | 0 | CrystalOptimizer PBE0/6-31G(d,p) intramolecular + GDMA2.2(PBE0/6-31G(d,p)) DMA + FIT
JEKVII | C29 H32 N8 O4 F2 S1 | 10 | Blind Test XXXII | N-[3-[2-(difluoromethoxy)-5-methylsulfanyl-phenyl]-1-[2-(4-morpholino-1-piperidyl)-2-oxo-ethyl]pyrazol-4-yl]pyrazolo[1,5-a]pyrimidine-3-carboxamide |  | JEKVII, JEKVII01 | CCDC supplied crystal structures, CrystalOptimizer (2.4.8_07_05), DMACRYS (2.3.1.1) | Louise Price | May 2022 | Blind Test 7, 2020-2022 | CHEMISTRY_CPOSS\BlindTest2020-2022\XXXII\CrystOpt | dfCCDC228 | 39.328 | PBE0(6-31G(d,p)) | 0 |  | This is the DMAflex intra_molecular energy penalty. It is with respect to opt. | CCDC228 | P-1 | 2 | 7.4875 | 13.616 | 16.084 | 74.632 | 86.06 | 98.897 | LATT 1 | 1.3413 | 0.6727 |  | -231.93 | -199.88 | -192.602 | 1.36 | -23.492 | 298 | 1 | x parallel to a, y in ab plane, z along c | 3.8573 | 0.835,0.544,-0.083 | 0 | CrystalOptimizer PBE0/6-31G(d,p) intramolecular + GDMA2.2(PBE0/6-31G(d,p)) DMA + FIT
JEKVII | C29 H32 N8 O4 F2 S1 | 10 | Blind Test XXXII | N-[3-[2-(difluoromethoxy)-5-methylsulfanyl-phenyl]-1-[2-(4-morpholino-1-piperidyl)-2-oxo-ethyl]pyrazol-4-yl]pyrazolo[1,5-a]pyrimidine-3-carboxamide |  | JEKVII, JEKVII01 | CCDC supplied crystal structures, CrystalOptimizer (2.4.8_07_05), DMACRYS (2.3.1.1) | Louise Price | May 2022 | Blind Test 7, 2020-2022 | CHEMISTRY_CPOSS\BlindTest2020-2022\XXXII\CrystOpt | dfCCDC454 | 29.395 | PBE0(6-31G(d,p)) | 0 |  | This is the DMAflex intra_molecular energy penalty. It is with respect to opt. | CCDC454 | P21/c | 8 | 14.2928 | 16.03 | 27.436 | 90 | 94.742 | 90 | LATT 1; SYMM -X , +Y +1/2, -Z +1/2 | 1.3289 | 0.6682 |  | -221.84 | -384.28 | -192.445 | 1.29 | -23.722 | 298 | 1 | x parallel to a, y in ab plane, z along c | 7.3401 | -0.591,0.000,0.807 | 0 | CrystalOptimizer PBE0/6-31G(d,p) intramolecular + GDMA2.2(PBE0/6-31G(d,p)) DMA + FIT
JEKVII | C29 H32 N8 O4 F2 S1 | 10 | Blind Test XXXII | N-[3-[2-(difluoromethoxy)-5-methylsulfanyl-phenyl]-1-[2-(4-morpholino-1-piperidyl)-2-oxo-ethyl]pyrazol-4-yl]pyrazolo[1,5-a]pyrimidine-3-carboxamide |  | JEKVII, JEKVII01 | CCDC supplied crystal structures, CrystalOptimizer (2.4.8_07_05), DMACRYS (2.3.1.1) | Louise Price | May 2022 | Blind Test 7, 2020-2022 | CHEMISTRY_CPOSS\BlindTest2020-2022\XXXII\CrystOpt | dfCCDC163 | 25.918 | PBE0(6-31G(d,p)) | 0 |  | This is the DMAflex intra_molecular energy penalty. It is with respect to opt. | CCDC163 | P21/c | 4 | 18.5801 | 9.678 | 19.6273 | 90 | 115.449 | 90 | LATT 1; SYMM -X , +Y +1/2, -Z +1/2 | 1.3061 | 0.6551 |  | -218.36 | -187.81 | -192.442 | 1.4 | -23.085 | 298 | 1 | x parallel to a, y in ab plane, z along c | 3.6329 | 0.315,0.000,0.949 | 0 | CrystalOptimizer PBE0/6-31G(d,p) intramolecular + GDMA2.2(PBE0/6-31G(d,p)) DMA + FIT
JEKVII | C29 H32 N8 O4 F2 S1 | 10 | Blind Test XXXII | N-[3-[2-(difluoromethoxy)-5-methylsulfanyl-phenyl]-1-[2-(4-morpholino-1-piperidyl)-2-oxo-ethyl]pyrazol-4-yl]pyrazolo[1,5-a]pyrimidine-3-carboxamide |  | JEKVII, JEKVII01 | CCDC supplied crystal structures, CrystalOptimizer (2.4.8_07_05), DMACRYS (2.3.1.1) | Louise Price | May 2022 | Blind Test 7, 2020-2022 | CHEMISTRY_CPOSS\BlindTest2020-2022\XXXII\CrystOpt | dfCCDC234 | 38.175 | PBE0(6-31G(d,p)) | 0 |  | This is the DMAflex intra_molecular energy penalty. It is with respect to opt. | CCDC234 | P21/c | 4 | 13.8289 | 22.219 | 10.9868 | 90 | 107.257 | 90 | LATT 1; SYMM -X , +Y +1/2, -Z +1/2 | 1.2911 | 0.6484 |  | -230.52 | -186.15 | -192.345 | 1.3 | -24.023 | 298 | 1 | x parallel to a, y in ab plane, z along c | 4.4281 | 0.000,1.000,0.000 | 0 | CrystalOptimizer PBE0/6-31G(d,p) intramolecular + GDMA2.2(PBE0/6-31G(d,p)) DMA + FIT
JEKVII | C29 H32 N8 O4 F2 S1 | 10 | Blind Test XXXII | N-[3-[2-(difluoromethoxy)-5-methylsulfanyl-phenyl]-1-[2-(4-morpholino-1-piperidyl)-2-oxo-ethyl]pyrazol-4-yl]pyrazolo[1,5-a]pyrimidine-3-carboxamide |  | JEKVII, JEKVII01 | CCDC supplied crystal structures, CrystalOptimizer (2.4.8_07_05), DMACRYS (2.3.1.1) | Louise Price | May 2022 | Blind Test 7, 2020-2022 | CHEMISTRY_CPOSS\BlindTest2020-2022\XXXII\CrystOpt | dfCCDC190 | 35.293 | PBE0(6-31G(d,p)) | 0 |  | This is the DMAflex intra_molecular energy penalty. It is with respect to opt. | CCDC190 | P-1 | 2 | 9.8093 | 16.5399 | 15.4874 | 96.266 | 46.179 | 74.061 | LATT 1 | 1.3233 | 0.6619 |  | -227.5 | -187.26 | -192.207 | 1.44 | -22.336 | 298 | 1 | x parallel to a, y in ab plane, z along c | 4.8234 | 0.043,-0.709,0.703 | 0 | CrystalOptimizer PBE0/6-31G(d,p) intramolecular + GDMA2.2(PBE0/6-31G(d,p)) DMA + FIT
JEKVII | C29 H32 N8 O4 F2 S1 | 10 | Blind Test XXXII | N-[3-[2-(difluoromethoxy)-5-methylsulfanyl-phenyl]-1-[2-(4-morpholino-1-piperidyl)-2-oxo-ethyl]pyrazol-4-yl]pyrazolo[1,5-a]pyrimidine-3-carboxamide |  | JEKVII, JEKVII01 | CCDC supplied crystal structures, CrystalOptimizer (2.4.8_07_05), DMACRYS (2.3.1.1) | Louise Price | May 2022 | Blind Test 7, 2020-2022 | CHEMISTRY_CPOSS\BlindTest2020-2022\XXXII\CrystOpt | dfCCDC12 | 48.012 | PBE0(6-31G(d,p)) | 0 |  | This is the DMAflex intra_molecular energy penalty. It is with respect to opt. | CCDC12 | P21/c | 4 | 13.0213 | 17.5208 | 18.0246 | 90 | 129.633 | 90 | LATT 1; SYMM -X , +Y +1/2, -Z +1/2 | 1.3143 | 0.6585 |  | -239.91 | -187.1 | -191.898 | 1.36 | -23.034 | 298 | 1 | x parallel to a, y in ab plane, z along c | 5.1345 | 0.000,1.000,0.000 | 0 | CrystalOptimizer PBE0/6-31G(d,p) intramolecular + GDMA2.2(PBE0/6-31G(d,p)) DMA + FIT
JEKVII | C29 H32 N8 O4 F2 S1 | 10 | Blind Test XXXII | N-[3-[2-(difluoromethoxy)-5-methylsulfanyl-phenyl]-1-[2-(4-morpholino-1-piperidyl)-2-oxo-ethyl]pyrazol-4-yl]pyrazolo[1,5-a]pyrimidine-3-carboxamide |  | JEKVII, JEKVII01 | CCDC supplied crystal structures, CrystalOptimizer (2.4.8_07_05), DMACRYS (2.3.1.1) | Louise Price | May 2022 | Blind Test 7, 2020-2022 | CHEMISTRY_CPOSS\BlindTest2020-2022\XXXII\CrystOpt | dfCCDC360 | 54.841 | PBE0(6-31G(d,p)) | 0 |  | This is the DMAflex intra_molecular energy penalty. It is with respect to opt. | CCDC360 | P21/c | 4 | 24.1139 | 10.5405 | 12.3145 | 90 | 93.273 | 90 | LATT 1; SYMM -X , +Y +1/2, -Z +1/2 | 1.332 | 0.6679 |  | -246.59 | -196.7 | -191.749 | 1.3 | -23.794 | 298 | 1 | x parallel to a, y in ab plane, z along c | 4.4239 | 0.487,0.000,0.873 | 0 | CrystalOptimizer PBE0/6-31G(d,p) intramolecular + GDMA2.2(PBE0/6-31G(d,p)) DMA + FIT
JEKVII | C29 H32 N8 O4 F2 S1 | 10 | Blind Test XXXII | N-[3-[2-(difluoromethoxy)-5-methylsulfanyl-phenyl]-1-[2-(4-morpholino-1-piperidyl)-2-oxo-ethyl]pyrazol-4-yl]pyrazolo[1,5-a]pyrimidine-3-carboxamide |  | JEKVII, JEKVII01 | CCDC supplied crystal structures, CrystalOptimizer (2.4.8_07_05), DMACRYS (2.3.1.1) | Louise Price | May 2022 | Blind Test 7, 2020-2022 | CHEMISTRY_CPOSS\BlindTest2020-2022\XXXII\CrystOpt | dfCCDC231 | 38.299 | PBE0(6-31G(d,p)) | 0 |  | This is the DMAflex intra_molecular energy penalty. It is with respect to opt. | CCDC231 | P21/c | 4 | 27.2988 | 5.4279 | 22.1043 | 90 | 106.489 | 90 | LATT 1; SYMM -X , +Y +1/2, -Z +1/2 | 1.3254 | 0.6637 |  | -229.78 | -188.43 | -191.481 | 1.24 | -24.576 | 298 | 1 | x parallel to a, y in ab plane, z along c | 2.0431 | 0.000,1.000,0.000 | 0 | CrystalOptimizer PBE0/6-31G(d,p) intramolecular + GDMA2.2(PBE0/6-31G(d,p)) DMA + FIT
JEKVII | C29 H32 N8 O4 F2 S1 | 10 | Blind Test XXXII | N-[3-[2-(difluoromethoxy)-5-methylsulfanyl-phenyl]-1-[2-(4-morpholino-1-piperidyl)-2-oxo-ethyl]pyrazol-4-yl]pyrazolo[1,5-a]pyrimidine-3-carboxamide |  | JEKVII, JEKVII01 | CCDC supplied crystal structures, CrystalOptimizer (2.4.8_07_05), DMACRYS (2.3.1.1) | Louise Price | May 2022 | Blind Test 7, 2020-2022 | CHEMISTRY_CPOSS\BlindTest2020-2022\XXXII\CrystOpt | dfCCDC458 | 30.969 | PBE0(6-31G(d,p)) | 0 |  | This is the DMAflex intra_molecular energy penalty. It is with respect to opt. | CCDC458 | P-1 | 2 | 9.9888 | 11.9762 | 14.6004 | 96.866 | 96.757 | 107.345 | LATT 1 | 1.2742 | 0.6378 |  | -221.8 | -182.8 | -190.831 | 1.3 | -24.157 | 298 | 1 | x parallel to a, y in ab plane, z along c | 4.3235 | -0.049,0.999,-0.005 | 0 | CrystalOptimizer PBE0/6-31G(d,p) intramolecular + GDMA2.2(PBE0/6-31G(d,p)) DMA + FIT
JEKVII | C29 H32 N8 O4 F2 S1 | 10 | Blind Test XXXII | N-[3-[2-(difluoromethoxy)-5-methylsulfanyl-phenyl]-1-[2-(4-morpholino-1-piperidyl)-2-oxo-ethyl]pyrazol-4-yl]pyrazolo[1,5-a]pyrimidine-3-carboxamide |  | JEKVII, JEKVII01 | CCDC supplied crystal structures, CrystalOptimizer (2.4.8_07_05), DMACRYS (2.3.1.1) | Louise Price | May 2022 | Blind Test 7, 2020-2022 | CHEMISTRY_CPOSS\BlindTest2020-2022\XXXII\CrystOpt | dfCCDC162 | 33.516 | PBE0(6-31G(d,p)) | 0 |  | This is the DMAflex intra_molecular energy penalty. It is with respect to opt. | CCDC162 | P-1 | 2 | 9.324 | 12.2644 | 15.6957 | 89.982 | 74.536 | 69.381 | LATT 1 | 1.2924 | 0.6483 |  | -223.24 | -185.09 | -189.724 | 1.35 | -23.308 | 298 | 1 | x parallel to a, y in ab plane, z along c | 3.8196 | 0.935,0.295,0.196 | 0 | CrystalOptimizer PBE0/6-31G(d,p) intramolecular + GDMA2.2(PBE0/6-31G(d,p)) DMA + FIT
JEKVII | C29 H32 N8 O4 F2 S1 | 10 | Blind Test XXXII | N-[3-[2-(difluoromethoxy)-5-methylsulfanyl-phenyl]-1-[2-(4-morpholino-1-piperidyl)-2-oxo-ethyl]pyrazol-4-yl]pyrazolo[1,5-a]pyrimidine-3-carboxamide |  | JEKVII, JEKVII01 | CCDC supplied crystal structures, CrystalOptimizer (2.4.8_07_05), DMACRYS (2.3.1.1) | Louise Price | May 2022 | Blind Test 7, 2020-2022 | CHEMISTRY_CPOSS\BlindTest2020-2022\XXXII\CrystOpt | dfCCDC15 | 10.936 | PBE0(6-31G(d,p)) | 0 |  | This is the DMAflex intra_molecular energy penalty. It is with respect to opt. | CCDC15 | P21/c | 4 | 17.0826 | 5.593 | 35.1421 | 90 | 85.216 | 90 | LATT 1; SYMM -X , +Y +1/2, -Z +1/2 | 1.2441 | 0.623 |  | -200.43 | -173.29 | -189.494 | 0 | 0 | 0 | 0 | x parallel to a, y in ab plane, z along c | 0 | -0.152,0.000,0.988 | 0 | CrystalOptimizer PBE0/6-31G(d,p) intramolecular + GDMA2.2(PBE0/6-31G(d,p)) DMA + FIT
JEKVII | C29 H32 N8 O4 F2 S1 | 10 | Blind Test XXXII | N-[3-[2-(difluoromethoxy)-5-methylsulfanyl-phenyl]-1-[2-(4-morpholino-1-piperidyl)-2-oxo-ethyl]pyrazol-4-yl]pyrazolo[1,5-a]pyrimidine-3-carboxamide |  | JEKVII, JEKVII01 | CCDC supplied crystal structures, CrystalOptimizer (2.4.8_07_05), DMACRYS (2.3.1.1) | Louise Price | May 2022 | Blind Test 7, 2020-2022 | CHEMISTRY_CPOSS\BlindTest2020-2022\XXXII\CrystOpt | dfCCDC178 | 30.774 | PBE0(6-31G(d,p)) | 0 |  | This is the DMAflex intra_molecular energy penalty. It is with respect to opt. | CCDC178 | P-1 | 2 | 8.5553 | 9.5439 | 20.0138 | 87.88 | 83.043 | 77.124 | LATT 1 | 1.3162 | 0.661 |  | -220.22 | -178.69 | -189.446 | 1.27 | -23.935 | 298 | 1 | x parallel to a, y in ab plane, z along c | 5.7022 | 0.321,-0.197,0.926 | 0 | CrystalOptimizer PBE0/6-31G(d,p) intramolecular + GDMA2.2(PBE0/6-31G(d,p)) DMA + FIT
JEKVII | C29 H32 N8 O4 F2 S1 | 10 | Blind Test XXXII | N-[3-[2-(difluoromethoxy)-5-methylsulfanyl-phenyl]-1-[2-(4-morpholino-1-piperidyl)-2-oxo-ethyl]pyrazol-4-yl]pyrazolo[1,5-a]pyrimidine-3-carboxamide |  | JEKVII, JEKVII01 | CCDC supplied crystal structures, CrystalOptimizer (2.4.8_07_05), DMACRYS (2.3.1.1) | Louise Price | May 2022 | Blind Test 7, 2020-2022 | CHEMISTRY_CPOSS\BlindTest2020-2022\XXXII\CrystOpt | dfCCDC447 | 50.353 | PBE0(6-31G(d,p)) | 0 |  | This is the DMAflex intra_molecular energy penalty. It is with respect to opt. | CCDC447 | Pbca | 8 | 16.5571 | 15.4946 | 24.8875 | 90 | 90 | 90 | LATT 1; SYMM -X +1/2, -Y , +Z +1/2; SYMM +X +1/2, -Y +1/2, -Z ; SYMM -X , +Y +1/2, -Z +1/2 | 1.3039 | 0.6549 |  | -238.54 | -190.02 | -188.187 | 1.43 | -22.508 | 298 | 1 | x parallel to a, y in ab plane, z along c | 6.9078 | 1.000,0.000,0.000 | 0 | CrystalOptimizer PBE0/6-31G(d,p) intramolecular + GDMA2.2(PBE0/6-31G(d,p)) DMA + FIT
JEKVII | C29 H32 N8 O4 F2 S1 | 10 | Blind Test XXXII | N-[3-[2-(difluoromethoxy)-5-methylsulfanyl-phenyl]-1-[2-(4-morpholino-1-piperidyl)-2-oxo-ethyl]pyrazol-4-yl]pyrazolo[1,5-a]pyrimidine-3-carboxamide |  | JEKVII, JEKVII01 | CCDC supplied crystal structures, CrystalOptimizer (2.4.8_07_05), DMACRYS (2.3.1.1) | Louise Price | May 2022 | Blind Test 7, 2020-2022 | CHEMISTRY_CPOSS\BlindTest2020-2022\XXXII\CrystOpt | dfCCDC430 | 34.901 | PBE0(6-31G(d,p)) | 0 |  | This is the DMAflex intra_molecular energy penalty. It is with respect to opt. | CCDC430 | P21/c | 4 | 11.4256 | 19.4486 | 15.3182 | 90 | 112.346 | 90 | LATT 1; SYMM -X , +Y +1/2, -Z +1/2 | 1.3221 | 0.6633 |  | -223.01 | -183.49 | -188.109 | 1.17 | -24.96 | 298 | 1 | x parallel to a, y in ab plane, z along c | 3.5302 | 0.662,0.000,0.749 | 0 | CrystalOptimizer PBE0/6-31G(d,p) intramolecular + GDMA2.2(PBE0/6-31G(d,p)) DMA + FIT
JEKVII | C29 H32 N8 O4 F2 S1 | 10 | Blind Test XXXII | N-[3-[2-(difluoromethoxy)-5-methylsulfanyl-phenyl]-1-[2-(4-morpholino-1-piperidyl)-2-oxo-ethyl]pyrazol-4-yl]pyrazolo[1,5-a]pyrimidine-3-carboxamide |  | JEKVII, JEKVII01 | CCDC supplied crystal structures, CrystalOptimizer (2.4.8_07_05), DMACRYS (2.3.1.1) | Louise Price | May 2022 | Blind Test 7, 2020-2022 | CHEMISTRY_CPOSS\BlindTest2020-2022\XXXII\CrystOpt | dfCCDC16 | 34.081 | PBE0(6-31G(d,p)) | 0 |  | This is the DMAflex intra_molecular energy penalty. It is with respect to opt. | CCDC16 | P-1 | 2 | 10.5391 | 11.3942 | 16.2702 | 105.865 | 117.048 | 68.11 | LATT 1 | 1.2993 | 0.6524 |  | -221.66 | -188.82 | -187.579 | 1.38 | -23.652 | 298 | 1 | x parallel to a, y in ab plane, z along c | 1.3071 | 0.233,0.969,-0.077 | 0 | CrystalOptimizer PBE0/6-31G(d,p) intramolecular + GDMA2.2(PBE0/6-31G(d,p)) DMA + FIT
JEKVII | C29 H32 N8 O4 F2 S1 | 10 | Blind Test XXXII | N-[3-[2-(difluoromethoxy)-5-methylsulfanyl-phenyl]-1-[2-(4-morpholino-1-piperidyl)-2-oxo-ethyl]pyrazol-4-yl]pyrazolo[1,5-a]pyrimidine-3-carboxamide |  | JEKVII, JEKVII01 | CCDC supplied crystal structures, CrystalOptimizer (2.4.8_07_05), DMACRYS (2.3.1.1) | Louise Price | May 2022 | Blind Test 7, 2020-2022 | CHEMISTRY_CPOSS\BlindTest2020-2022\XXXII\CrystOpt | dfCCDC279 | 41.217 | PBE0(6-31G(d,p)) | 0 |  | This is the DMAflex intra_molecular energy penalty. It is with respect to opt. | CCDC279 | P21/c | 4 | 9.9725 | 28.5946 | 13.1702 | 90 | 121.152 | 90 | LATT 1; SYMM -X , +Y +1/2, -Z +1/2 | 1.2951 | 0.6508 |  | -228.64 | -181.8 | -187.423 | 0 | 0 | 0 | 0 | x parallel to a, y in ab plane, z along c | 0 | -0.547,0.000,0.837 | 0 | CrystalOptimizer PBE0/6-31G(d,p) intramolecular + GDMA2.2(PBE0/6-31G(d,p)) DMA + FIT
JEKVII | C29 H32 N8 O4 F2 S1 | 10 | Blind Test XXXII | N-[3-[2-(difluoromethoxy)-5-methylsulfanyl-phenyl]-1-[2-(4-morpholino-1-piperidyl)-2-oxo-ethyl]pyrazol-4-yl]pyrazolo[1,5-a]pyrimidine-3-carboxamide |  | JEKVII, JEKVII01 | CCDC supplied crystal structures, CrystalOptimizer (2.4.8_07_05), DMACRYS (2.3.1.1) | Louise Price | May 2022 | Blind Test 7, 2020-2022 | CHEMISTRY_CPOSS\BlindTest2020-2022\XXXII\CrystOpt | dfCCDC348 | 53.178 | PBE0(6-31G(d,p)) | 0 |  | This is the DMAflex intra_molecular energy penalty. It is with respect to opt. | CCDC348 | P212121 | 4 | 9.5275 | 11.8285 | 28.2872 | 90 | 90 | 90 | LATT -1; SYMM -X +1/2, -Y , +Z +1/2; SYMM +X +1/2, -Y +1/2, -Z ; SYMM -X , +Y +1/2, -Z +1/2 | 1.3057 | 0.6556 |  | -240.01 | -191.08 | -186.832 | 1.31 | -23.587 | 298 | 1 | x parallel to a, y in ab plane, z along c | 3.9968 | 1.000,0.000,0.000 | 0 | CrystalOptimizer PBE0/6-31G(d,p) intramolecular + GDMA2.2(PBE0/6-31G(d,p)) DMA + FIT
JEKVII | C29 H32 N8 O4 F2 S1 | 10 | Blind Test XXXII | N-[3-[2-(difluoromethoxy)-5-methylsulfanyl-phenyl]-1-[2-(4-morpholino-1-piperidyl)-2-oxo-ethyl]pyrazol-4-yl]pyrazolo[1,5-a]pyrimidine-3-carboxamide |  | JEKVII, JEKVII01 | CCDC supplied crystal structures, CrystalOptimizer (2.4.8_07_05), DMACRYS (2.3.1.1) | Louise Price | May 2022 | Blind Test 7, 2020-2022 | CHEMISTRY_CPOSS\BlindTest2020-2022\XXXII\CrystOpt | dfCCDC267 | 48.018 | PBE0(6-31G(d,p)) | 0 |  | This is the DMAflex intra_molecular energy penalty. It is with respect to opt. | CCDC267 | P21/c | 4 | 10.0186 | 15.173 | 21.5171 | 90 | 103.558 | 90 | LATT 1; SYMM -X , +Y +1/2, -Z +1/2 | 1.3091 | 0.6547 |  | -233.76 | -181.26 | -185.742 | 1.36 | -23.17 | 298 | 1 | x parallel to a, y in ab plane, z along c | 6.4897 | -0.486,0.000,0.874 | 0 | CrystalOptimizer PBE0/6-31G(d,p) intramolecular + GDMA2.2(PBE0/6-31G(d,p)) DMA + FIT
JEKVII | C29 H32 N8 O4 F2 S1 | 10 | Blind Test XXXII | N-[3-[2-(difluoromethoxy)-5-methylsulfanyl-phenyl]-1-[2-(4-morpholino-1-piperidyl)-2-oxo-ethyl]pyrazol-4-yl]pyrazolo[1,5-a]pyrimidine-3-carboxamide |  | JEKVII, JEKVII01 | CCDC supplied crystal structures, CrystalOptimizer (2.4.8_07_05), DMACRYS (2.3.1.1) | Louise Price | May 2022 | Blind Test 7, 2020-2022 | CHEMISTRY_CPOSS\BlindTest2020-2022\XXXII\CrystOpt | dfCCDC196 | 59.049 | PBE0(6-31G(d,p)) | 0 |  | This is the DMAflex intra_molecular energy penalty. It is with respect to opt. | CCDC196 | P21/c | 4 | 8.871 | 35.4376 | 12.7404 | 90 | 129.965 | 90 | LATT 1; SYMM -X , +Y +1/2, -Z +1/2 | 1.356 | 0.6804 |  | -244.57 | -198.14 | -185.521 | 1.47 | -22.146 | 298 | 1 | x parallel to a, y in ab plane, z along c | 3.2392 | 0.879,0.000,-0.477 | 0 | CrystalOptimizer PBE0/6-31G(d,p) intramolecular + GDMA2.2(PBE0/6-31G(d,p)) DMA + FIT
JEKVII | C29 H32 N8 O4 F2 S1 | 10 | Blind Test XXXII | N-[3-[2-(difluoromethoxy)-5-methylsulfanyl-phenyl]-1-[2-(4-morpholino-1-piperidyl)-2-oxo-ethyl]pyrazol-4-yl]pyrazolo[1,5-a]pyrimidine-3-carboxamide |  | JEKVII, JEKVII01 | CCDC supplied crystal structures, CrystalOptimizer (2.4.8_07_05), DMACRYS (2.3.1.1) | Louise Price | May 2022 | Blind Test 7, 2020-2022 | CHEMISTRY_CPOSS\BlindTest2020-2022\XXXII\CrystOpt | dfCCDC470 | 24.154 | PBE0(6-31G(d,p)) | 0 |  | This is the DMAflex intra_molecular energy penalty. It is with respect to opt. | CCDC470 | P-1 | 2 | 4.5961 | 20.5115 | 21.4858 | 113.871 | 94.714 | 93.615 | LATT 1 | 1.1338 | 0.5663 |  | -208.95 | -190.45 | -184.796 | 1.26 | -24.416 | 298 | 1 | x parallel to a, y in ab plane, z along c | 2.7738 | -0.402,0.373,0.836 | 0 | CrystalOptimizer PBE0/6-31G(d,p) intramolecular + GDMA2.2(PBE0/6-31G(d,p)) DMA + FIT
JEKVII | C29 H32 N8 O4 F2 S1 | 10 | Blind Test XXXII | N-[3-[2-(difluoromethoxy)-5-methylsulfanyl-phenyl]-1-[2-(4-morpholino-1-piperidyl)-2-oxo-ethyl]pyrazol-4-yl]pyrazolo[1,5-a]pyrimidine-3-carboxamide |  | JEKVII, JEKVII01 | CCDC supplied crystal structures, CrystalOptimizer (2.4.8_07_05), DMACRYS (2.3.1.1) | Louise Price | May 2022 | Blind Test 7, 2020-2022 | CHEMISTRY_CPOSS\BlindTest2020-2022\XXXII\CrystOpt | dfCCDC51 | 32.834 | PBE0(6-31G(d,p)) | 0 |  | This is the DMAflex intra_molecular energy penalty. It is with respect to opt. | CCDC51 | P21/c | 4 | 12.7248 | 17.6508 | 17.3867 | 90 | 123.628 | 90 | LATT 1; SYMM -X , +Y +1/2, -Z +1/2 | 1.2801 | 0.6412 |  | -217.49 | -172.23 | -184.656 | 1.45 | -22.299 | 298 | 1 | x parallel to a, y in ab plane, z along c | 9.55 | 0.909,0.000,0.416 | 0 | CrystalOptimizer PBE0/6-31G(d,p) intramolecular + GDMA2.2(PBE0/6-31G(d,p)) DMA + FIT
JEKVII | C29 H32 N8 O4 F2 S1 | 10 | Blind Test XXXII | N-[3-[2-(difluoromethoxy)-5-methylsulfanyl-phenyl]-1-[2-(4-morpholino-1-piperidyl)-2-oxo-ethyl]pyrazol-4-yl]pyrazolo[1,5-a]pyrimidine-3-carboxamide |  | JEKVII, JEKVII01 | CCDC supplied crystal structures, CrystalOptimizer (2.4.8_07_05), DMACRYS (2.3.1.1) | Louise Price | May 2022 | Blind Test 7, 2020-2022 | CHEMISTRY_CPOSS\BlindTest2020-2022\XXXII\CrystOpt | dfCCDC494 | 50.291 | PBE0(6-31G(d,p)) | 0 |  | This is the DMAflex intra_molecular energy penalty. It is with respect to opt. | CCDC494 | P21/c | 4 | 8.6809 | 34.5103 | 11.4667 | 90 | 114.322 | 90 | LATT 1; SYMM -X , +Y +1/2, -Z +1/2 | 1.3297 | 0.6672 |  | -234.05 | -194.16 | -183.759 | 1.36 | -23.459 | 298 | 1 | x parallel to a, y in ab plane, z along c | 4.6179 | 0.142,0.000,0.990 | 0 | CrystalOptimizer PBE0/6-31G(d,p) intramolecular + GDMA2.2(PBE0/6-31G(d,p)) DMA + FIT
JEKVII | C29 H32 N8 O4 F2 S1 | 10 | Blind Test XXXII | N-[3-[2-(difluoromethoxy)-5-methylsulfanyl-phenyl]-1-[2-(4-morpholino-1-piperidyl)-2-oxo-ethyl]pyrazol-4-yl]pyrazolo[1,5-a]pyrimidine-3-carboxamide |  | JEKVII, JEKVII01 | CCDC supplied crystal structures, CrystalOptimizer (2.4.8_07_05), DMACRYS (2.3.1.1) | Louise Price | May 2022 | Blind Test 7, 2020-2022 | CHEMISTRY_CPOSS\BlindTest2020-2022\XXXII\CrystOpt | dfCCDC286 | 35.573 | PBE0(6-31G(d,p)) | 0 |  | This is the DMAflex intra_molecular energy penalty. It is with respect to opt. | CCDC286 | P1 | 4 | 12.4438 | 25.6542 | 9.9733 | 90.211 | 89.975 | 89.986 | LATT -1 | 1.3074 | 0.6551 |  | -218.85 | -722.45 | -183.277 | 1.35 | -23.856 | 298 | 1 | x parallel to a, y in ab plane, z along c | 3.616 | 0.008,0.999,0.035 | 0 | CrystalOptimizer PBE0/6-31G(d,p) intramolecular + GDMA2.2(PBE0/6-31G(d,p)) DMA + FIT
JEKVII | C29 H32 N8 O4 F2 S1 | 10 | Blind Test XXXII | N-[3-[2-(difluoromethoxy)-5-methylsulfanyl-phenyl]-1-[2-(4-morpholino-1-piperidyl)-2-oxo-ethyl]pyrazol-4-yl]pyrazolo[1,5-a]pyrimidine-3-carboxamide |  | JEKVII, JEKVII01 | CCDC supplied crystal structures, CrystalOptimizer (2.4.8_07_05), DMACRYS (2.3.1.1) | Louise Price | May 2022 | Blind Test 7, 2020-2022 | CHEMISTRY_CPOSS\BlindTest2020-2022\XXXII\CrystOpt | dfCCDC349 | 57.502 | PBE0(6-31G(d,p)) | 0 |  | This is the DMAflex intra_molecular energy penalty. It is with respect to opt. | CCDC349 | Pna21 | 4 | 8.8472 | 32.2902 | 10.912 | 90 | 90 | 90 | LATT -1; SYMM -X , -Y , +Z +1/2; SYMM -X +1/2, +Y +1/2, +Z +1/2; SYMM +X +1/2, -Y +1/2, +Z | 1.3353 | 0.6708 |  | -240.57 | -205.67 | -183.068 | 1.28 | -23.686 | 298 | 1 | x parallel to a, y in ab plane, z along c | 4.9031 | 1.000,0.000,0.000 | 0 | CrystalOptimizer PBE0/6-31G(d,p) intramolecular + GDMA2.2(PBE0/6-31G(d,p)) DMA + FIT
JEKVII | C29 H32 N8 O4 F2 S1 | 10 | Blind Test XXXII | N-[3-[2-(difluoromethoxy)-5-methylsulfanyl-phenyl]-1-[2-(4-morpholino-1-piperidyl)-2-oxo-ethyl]pyrazol-4-yl]pyrazolo[1,5-a]pyrimidine-3-carboxamide |  | JEKVII, JEKVII01 | CCDC supplied crystal structures, CrystalOptimizer (2.4.8_07_05), DMACRYS (2.3.1.1) | Louise Price | May 2022 | Blind Test 7, 2020-2022 | CHEMISTRY_CPOSS\BlindTest2020-2022\XXXII\CrystOpt | dfCCDC408 | 48.438 | PBE0(6-31G(d,p)) | 0 |  | This is the DMAflex intra_molecular energy penalty. It is with respect to opt. | CCDC408 | P21/c | 4 | 16.0682 | 9.9067 | 20.3652 | 90 | 99.951 | 90 | LATT 1; SYMM -X , +Y +1/2, -Z +1/2 | 1.3036 | 0.6554 |  | -231.27 | -193.13 | -182.832 | 1.23 | -24.404 | 298 | 1 | x parallel to a, y in ab plane, z along c | 4.1627 | 0.207,0.000,0.978 | 0 | CrystalOptimizer PBE0/6-31G(d,p) intramolecular + GDMA2.2(PBE0/6-31G(d,p)) DMA + FIT
JEKVII | C29 H32 N8 O4 F2 S1 | 10 | Blind Test XXXII | N-[3-[2-(difluoromethoxy)-5-methylsulfanyl-phenyl]-1-[2-(4-morpholino-1-piperidyl)-2-oxo-ethyl]pyrazol-4-yl]pyrazolo[1,5-a]pyrimidine-3-carboxamide |  | JEKVII, JEKVII01 | CCDC supplied crystal structures, CrystalOptimizer (2.4.8_07_05), DMACRYS (2.3.1.1) | Louise Price | May 2022 | Blind Test 7, 2020-2022 | CHEMISTRY_CPOSS\BlindTest2020-2022\XXXII\CrystOpt | dfCCDC125 | 25.394 | PBE0(6-31G(d,p)) | 0 |  | This is the DMAflex intra_molecular energy penalty. It is with respect to opt. | CCDC125 | P-1 | 2 | 6.8064 | 11.993 | 31.8932 | 52.291 | 57.411 | 85.017 | LATT 1 | 1.2876 | 0.6442 |  | -208 | -190.73 | -182.606 | 1.22 | -24.97 | 298 | 1 | x parallel to a, y in ab plane, z along c | 3.5649 | 0.192,0.634,-0.749 | 0 | CrystalOptimizer PBE0/6-31G(d,p) intramolecular + GDMA2.2(PBE0/6-31G(d,p)) DMA + FIT
JEKVII | C29 H32 N8 O4 F2 S1 | 10 | Blind Test XXXII | N-[3-[2-(difluoromethoxy)-5-methylsulfanyl-phenyl]-1-[2-(4-morpholino-1-piperidyl)-2-oxo-ethyl]pyrazol-4-yl]pyrazolo[1,5-a]pyrimidine-3-carboxamide |  | JEKVII, JEKVII01 | CCDC supplied crystal structures, CrystalOptimizer (2.4.8_07_05), DMACRYS (2.3.1.1) | Louise Price | May 2022 | Blind Test 7, 2020-2022 | CHEMISTRY_CPOSS\BlindTest2020-2022\XXXII\CrystOpt | dfCCDC385 | 38.496 | PBE0(6-31G(d,p)) | 0 |  | This is the DMAflex intra_molecular energy penalty. It is with respect to opt. | CCDC385 | P21/c | 8 | 23.2828 | 14.824 | 19.4731 | 90 | 102.156 | 90 | LATT 1; SYMM -X , +Y +1/2, -Z +1/2 | 1.2671 | 0.6358 |  | -219.59 | -362.23 | -181.094 | 1.42 | -22.813 | 298 | 1 | x parallel to a, y in ab plane, z along c | 1.2026 | 0.020,0.000,1.000 | 0 | CrystalOptimizer PBE0/6-31G(d,p) intramolecular + GDMA2.2(PBE0/6-31G(d,p)) DMA + FIT
JEKVII | C29 H32 N8 O4 F2 S1 | 10 | Blind Test XXXII | N-[3-[2-(difluoromethoxy)-5-methylsulfanyl-phenyl]-1-[2-(4-morpholino-1-piperidyl)-2-oxo-ethyl]pyrazol-4-yl]pyrazolo[1,5-a]pyrimidine-3-carboxamide |  | JEKVII, JEKVII01 | CCDC supplied crystal structures, CrystalOptimizer (2.4.8_07_05), DMACRYS (2.3.1.1) | Louise Price | May 2022 | Blind Test 7, 2020-2022 | CHEMISTRY_CPOSS\BlindTest2020-2022\XXXII\CrystOpt | dfCCDC405 | 25.967 | PBE0(6-31G(d,p)) | 0 |  | This is the DMAflex intra_molecular energy penalty. It is with respect to opt. | CCDC405 | P-1 | 2 | 9.3761 | 12.9364 | 15.9947 | 71.938 | 85.226 | 68.072 | LATT 1 | 1.2172 | 0.6109 |  | -207.05 | -171.57 | -181.083 | 1.37 | -23.345 | 298 | 1 | x parallel to a, y in ab plane, z along c | 3.2331 | -0.104,0.518,0.849 | 0 | CrystalOptimizer PBE0/6-31G(d,p) intramolecular + GDMA2.2(PBE0/6-31G(d,p)) DMA + FIT
JEKVII | C29 H32 N8 O4 F2 S1 | 10 | Blind Test XXXII | N-[3-[2-(difluoromethoxy)-5-methylsulfanyl-phenyl]-1-[2-(4-morpholino-1-piperidyl)-2-oxo-ethyl]pyrazol-4-yl]pyrazolo[1,5-a]pyrimidine-3-carboxamide |  | JEKVII, JEKVII01 | CCDC supplied crystal structures, CrystalOptimizer (2.4.8_07_05), DMACRYS (2.3.1.1) | Louise Price | May 2022 | Blind Test 7, 2020-2022 | CHEMISTRY_CPOSS\BlindTest2020-2022\XXXII\CrystOpt | dfCCDC352 | 18.591 | PBE0(6-31G(d,p)) | 0 |  | This is the DMAflex intra_molecular energy penalty. It is with respect to opt. | CCDC352 | Pbca | 8 | 14.5349 | 18.1867 | 25.676 | 90 | 90 | 90 | LATT 1; SYMM -X +1/2, -Y , +Z +1/2; SYMM +X +1/2, -Y +1/2, -Z ; SYMM -X , +Y +1/2, -Z +1/2 | 1.2266 | 0.6127 |  | -199.37 | -161.6 | -180.779 | 1.24 | -24.467 | 298 | 1 | x parallel to a, y in ab plane, z along c | 4.0398 | 0.000,0.000,1.000 | 0 | CrystalOptimizer PBE0/6-31G(d,p) intramolecular + GDMA2.2(PBE0/6-31G(d,p)) DMA + FIT
JEKVII | C29 H32 N8 O4 F2 S1 | 10 | Blind Test XXXII | N-[3-[2-(difluoromethoxy)-5-methylsulfanyl-phenyl]-1-[2-(4-morpholino-1-piperidyl)-2-oxo-ethyl]pyrazol-4-yl]pyrazolo[1,5-a]pyrimidine-3-carboxamide |  | JEKVII, JEKVII01 | CCDC supplied crystal structures, CrystalOptimizer (2.4.8_07_05), DMACRYS (2.3.1.1) | Louise Price | May 2022 | Blind Test 7, 2020-2022 | CHEMISTRY_CPOSS\BlindTest2020-2022\XXXII\CrystOpt | dfCCDC337 | 45.705 | PBE0(6-31G(d,p)) | 0 |  | This is the DMAflex intra_molecular energy penalty. It is with respect to opt. | CCDC337 | P2/c | 8 | 31.2615 | 11.2101 | 18.8221 | 90 | 100.419 | 90 | LATT 1; SYMM -X , +Y , -Z +1/2 | 1.2833 | 0.6438 |  | -226.31 | -355.95 | -180.605 | 1.51 | -21.959 | 298 | 1 | x parallel to a, y in ab plane, z along c | 4.6373 | -0.150,0.000,0.989 | 0 | CrystalOptimizer PBE0/6-31G(d,p) intramolecular + GDMA2.2(PBE0/6-31G(d,p)) DMA + FIT
JEKVII | C29 H32 N8 O4 F2 S1 | 10 | Blind Test XXXII | N-[3-[2-(difluoromethoxy)-5-methylsulfanyl-phenyl]-1-[2-(4-morpholino-1-piperidyl)-2-oxo-ethyl]pyrazol-4-yl]pyrazolo[1,5-a]pyrimidine-3-carboxamide |  | JEKVII, JEKVII01 | CCDC supplied crystal structures, CrystalOptimizer (2.4.8_07_05), DMACRYS (2.3.1.1) | Louise Price | May 2022 | Blind Test 7, 2020-2022 | CHEMISTRY_CPOSS\BlindTest2020-2022\XXXII\CrystOpt | dfCCDC419 | 31.718 | PBE0(6-31G(d,p)) | 0 |  | This is the DMAflex intra_molecular energy penalty. It is with respect to opt. | CCDC419 | P21/c | 4 | 15.1383 | 14.2659 | 16.7209 | 90 | 117.466 | 90 | LATT 1; SYMM -X , +Y +1/2, -Z +1/2 | 1.2991 | 0.6531 |  | -210.86 | -184.47 | -179.142 | 1.45 | -22.66 | 298 | 1 | x parallel to a, y in ab plane, z along c | 2.8953 | 0.000,1.000,0.000 | 0 | CrystalOptimizer PBE0/6-31G(d,p) intramolecular + GDMA2.2(PBE0/6-31G(d,p)) DMA + FIT
JEKVII | C29 H32 N8 O4 F2 S1 | 10 | Blind Test XXXII | N-[3-[2-(difluoromethoxy)-5-methylsulfanyl-phenyl]-1-[2-(4-morpholino-1-piperidyl)-2-oxo-ethyl]pyrazol-4-yl]pyrazolo[1,5-a]pyrimidine-3-carboxamide |  | JEKVII, JEKVII01 | CCDC supplied crystal structures, CrystalOptimizer (2.4.8_07_05), DMACRYS (2.3.1.1) | Louise Price | May 2022 | Blind Test 7, 2020-2022 | CHEMISTRY_CPOSS\BlindTest2020-2022\XXXII\CrystOpt | dfCCDC191 | 46.608 | PBE0(6-31G(d,p)) | 0 |  | This is the DMAflex intra_molecular energy penalty. It is with respect to opt. | CCDC191 | P-1 | 2 | 10.0228 | 10.6262 | 15.4688 | 86.219 | 73.088 | 79.944 | LATT 1 | 1.3412 | 0.6722 |  | -225.67 | -184.51 | -179.062 | 1.31 | -23.943 | 298 | 1 | x parallel to a, y in ab plane, z along c | 2.903 | 0.791,0.221,-0.570 | 0 | CrystalOptimizer PBE0/6-31G(d,p) intramolecular + GDMA2.2(PBE0/6-31G(d,p)) DMA + FIT
JEKVII | C29 H32 N8 O4 F2 S1 | 10 | Blind Test XXXII | N-[3-[2-(difluoromethoxy)-5-methylsulfanyl-phenyl]-1-[2-(4-morpholino-1-piperidyl)-2-oxo-ethyl]pyrazol-4-yl]pyrazolo[1,5-a]pyrimidine-3-carboxamide |  | JEKVII, JEKVII01 | CCDC supplied crystal structures, CrystalOptimizer (2.4.8_07_05), DMACRYS (2.3.1.1) | Louise Price | May 2022 | Blind Test 7, 2020-2022 | CHEMISTRY_CPOSS\BlindTest2020-2022\XXXII\CrystOpt | dfCCDC167 | 51.299 | PBE0(6-31G(d,p)) | 0 |  | This is the DMAflex intra_molecular energy penalty. It is with respect to opt. | CCDC167 | P-1 | 2 | 10.7316 | 12.0316 | 13.1386 | 83.533 | 81.418 | 84.327 | LATT 1 | 1.2531 | 0.6258 |  | -224.6 | -170.03 | -173.301 | 1.39 | -23.288 | 298 | 1 | x parallel to a, y in ab plane, z along c | 5.4169 | -0.622,0.495,-0.606 | 0 | CrystalOptimizer PBE0/6-31G(d,p) intramolecular + GDMA2.2(PBE0/6-31G(d,p)) DMA + FIT
JEKVII | C29 H32 N8 O4 F2 S1 | 10 | Blind Test XXXII | N-[3-[2-(difluoromethoxy)-5-methylsulfanyl-phenyl]-1-[2-(4-morpholino-1-piperidyl)-2-oxo-ethyl]pyrazol-4-yl]pyrazolo[1,5-a]pyrimidine-3-carboxamide |  | JEKVII, JEKVII01 | CCDC supplied crystal structures, CrystalOptimizer (2.4.8_07_05), DMACRYS (2.3.1.1) | Louise Price | May 2022 | Blind Test 7, 2020-2022 | CHEMISTRY_CPOSS\BlindTest2020-2022\XXXII\CrystOpt | dfCCDC484 | 29.209 | PBE0(6-31G(d,p)) | 0 |  | This is the DMAflex intra_molecular energy penalty. It is with respect to opt. | CCDC484 | P21/c | 4 | 7.8137 | 28.094 | 15.1368 | 90 | 89.055 | 90 | LATT 1; SYMM -X , +Y +1/2, -Z +1/2 | 1.2529 | 0.63 |  | -200.69 | -170.22 | -171.481 | 1.28 | -24.61 | 298 | 1 | x parallel to a, y in ab plane, z along c | 3.3528 | 0.863,0.000,0.506 | 0 | CrystalOptimizer PBE0/6-31G(d,p) intramolecular + GDMA2.2(PBE0/6-31G(d,p)) DMA + FIT
JEKVII | C29 H32 N8 O4 F2 S1 | 10 | Blind Test XXXII | N-[3-[2-(difluoromethoxy)-5-methylsulfanyl-phenyl]-1-[2-(4-morpholino-1-piperidyl)-2-oxo-ethyl]pyrazol-4-yl]pyrazolo[1,5-a]pyrimidine-3-carboxamide |  | JEKVII, JEKVII01 | CCDC supplied crystal structures, CrystalOptimizer (2.4.8_07_05), DMACRYS (2.3.1.1) | Louise Price | May 2022 | Blind Test 7, 2020-2022 | CHEMISTRY_CPOSS\BlindTest2020-2022\XXXII\CrystOpt | dfCCDC151 | 27.077 | PBE0(6-31G(d,p)) | 0 |  | This is the DMAflex intra_molecular energy penalty. It is with respect to opt. | CCDC151 | P21/c | 4 | 18.9621 | 14.0776 | 15.6158 | 90 | 124.561 | 90 | LATT 1; SYMM -X , +Y +1/2, -Z +1/2 | 1.2125 | 0.6061 |  | -198.18 | -161.68 | -171.103 | 1.24 | -25.242 | 298 | 1 | x parallel to a, y in ab plane, z along c | 2.1206 | -0.429,0.000,0.903 | 0 | CrystalOptimizer PBE0/6-31G(d,p) intramolecular + GDMA2.2(PBE0/6-31G(d,p)) DMA + FIT
JEKVII | C29 H32 N8 O4 F2 S1 | 10 | Blind Test XXXII | N-[3-[2-(difluoromethoxy)-5-methylsulfanyl-phenyl]-1-[2-(4-morpholino-1-piperidyl)-2-oxo-ethyl]pyrazol-4-yl]pyrazolo[1,5-a]pyrimidine-3-carboxamide |  | JEKVII, JEKVII01 | CCDC supplied crystal structures, CrystalOptimizer (2.4.8_07_05), DMACRYS (2.3.1.1) | Louise Price | May 2022 | Blind Test 7, 2020-2022 | CHEMISTRY_CPOSS\BlindTest2020-2022\XXXII\CrystOpt | dfCCDC301 | 36.389 | PBE0(6-31G(d,p)) | 0 |  | This is the DMAflex intra_molecular energy penalty. It is with respect to opt. | CCDC301 | P21/c | 4 | 18.8845 | 16.9872 | 10.5532 | 90 | 102.32 | 90 | LATT 1; SYMM -X , +Y +1/2, -Z +1/2 | 1.2585 | 0.6304 |  | -207.29 | -172.02 | -170.901 | 1.34 | -23.885 | 298 | 1 | x parallel to a, y in ab plane, z along c | 4.0972 | 0.873,0.000,-0.488 | 0 | CrystalOptimizer PBE0/6-31G(d,p) intramolecular + GDMA2.2(PBE0/6-31G(d,p)) DMA + FIT
JEKVII | C29 H32 N8 O4 F2 S1 | 10 | Blind Test XXXII | N-[3-[2-(difluoromethoxy)-5-methylsulfanyl-phenyl]-1-[2-(4-morpholino-1-piperidyl)-2-oxo-ethyl]pyrazol-4-yl]pyrazolo[1,5-a]pyrimidine-3-carboxamide |  | JEKVII, JEKVII01 | CCDC supplied crystal structures, CrystalOptimizer (2.4.8_07_05), DMACRYS (2.3.1.1) | Louise Price | May 2022 | Blind Test 7, 2020-2022 | CHEMISTRY_CPOSS\BlindTest2020-2022\XXXII\CrystOpt | dfCCDC52 | 25.218 | PBE0(6-31G(d,p)) | 0 |  | This is the DMAflex intra_molecular energy penalty. It is with respect to opt. | CCDC52 | P21/c | 4 | 10.7688 | 20.3589 | 18.0387 | 90 | 116.409 | 90 | LATT 1; SYMM -X , +Y +1/2, -Z +1/2 | 1.1751 | 0.5897 |  | -194.28 | -152.94 | -169.062 | 1.21 | -24.928 | 298 | 1 | x parallel to a, y in ab plane, z along c | 3.8103 | 0.000,1.000,0.000 | 0 | CrystalOptimizer PBE0/6-31G(d,p) intramolecular + GDMA2.2(PBE0/6-31G(d,p)) DMA + FIT
JEKVII | C29 H32 N8 O4 F2 S1 | 10 | Blind Test XXXII | N-[3-[2-(difluoromethoxy)-5-methylsulfanyl-phenyl]-1-[2-(4-morpholino-1-piperidyl)-2-oxo-ethyl]pyrazol-4-yl]pyrazolo[1,5-a]pyrimidine-3-carboxamide |  | JEKVII, JEKVII01 | CCDC supplied crystal structures, CrystalOptimizer (2.4.8_07_05), DMACRYS (2.3.1.1) | Louise Price | May 2022 | Blind Test 7, 2020-2022 | CHEMISTRY_CPOSS\BlindTest2020-2022\XXXII\CrystOpt | dfCCDC382 | 49.077 | PBE0(6-31G(d,p)) | 0 |  | This is the DMAflex intra_molecular energy penalty. It is with respect to opt. | CCDC382 | P-1 | 2 | 10.4261 | 13.7316 | 12.4311 | 76.397 | 82.876 | 74.427 | LATT 1 | 1.2517 | 0.6261 |  | -217.32 | -172.96 | -168.243 | 1.41 | -23.394 | 298 | 1 | x parallel to a, y in ab plane, z along c | 2.3065 | -0.069,0.930,-0.362 | 0 | CrystalOptimizer PBE0/6-31G(d,p) intramolecular + GDMA2.2(PBE0/6-31G(d,p)) DMA + FIT
JEKVII | C29 H32 N8 O4 F2 S1 | 10 | Blind Test XXXII | N-[3-[2-(difluoromethoxy)-5-methylsulfanyl-phenyl]-1-[2-(4-morpholino-1-piperidyl)-2-oxo-ethyl]pyrazol-4-yl]pyrazolo[1,5-a]pyrimidine-3-carboxamide |  | JEKVII, JEKVII01 | CCDC supplied crystal structures, CrystalOptimizer (2.4.8_07_05), DMACRYS (2.3.1.1) | Louise Price | May 2022 | Blind Test 7, 2020-2022 | CHEMISTRY_CPOSS\BlindTest2020-2022\XXXII\CrystOpt | dfCCDC221 | 35.835 | PBE0(6-31G(d,p)) | 0 |  | This is the DMAflex intra_molecular energy penalty. It is with respect to opt. | CCDC221 | Pca21 | 4 | 9.4952 | 16.2274 | 21.7619 | 90 | 90 | 90 | LATT -1; SYMM -X , -Y , +Z +1/2; SYMM -X +1/2, +Y , +Z +1/2; SYMM +X +1/2, -Y , +Z | 1.2414 | 0.6237 |  | -203.74 | -174.85 | -167.905 | 1.29 | -24.299 | 298 | 1 | x parallel to a, y in ab plane, z along c | 2.645 | 0.000,0.000,1.000 | 0 | CrystalOptimizer PBE0/6-31G(d,p) intramolecular + GDMA2.2(PBE0/6-31G(d,p)) DMA + FIT
JEKVII | C29 H32 N8 O4 F2 S1 | 10 | Blind Test XXXII | N-[3-[2-(difluoromethoxy)-5-methylsulfanyl-phenyl]-1-[2-(4-morpholino-1-piperidyl)-2-oxo-ethyl]pyrazol-4-yl]pyrazolo[1,5-a]pyrimidine-3-carboxamide |  | JEKVII, JEKVII01 | CCDC supplied crystal structures, CrystalOptimizer (2.4.8_07_05), DMACRYS (2.3.1.1) | Louise Price | May 2022 | Blind Test 7, 2020-2022 | CHEMISTRY_CPOSS\BlindTest2020-2022\XXXII\CrystOpt | dfCCDC48 | 72.162 | PBE0(6-31G(d,p)) | 0 |  | This is the DMAflex intra_molecular energy penalty. It is with respect to opt. | CCDC48 | P21/c | 8 | 9.6698 | 18.5205 | 35.3423 | 90 | 88.121 | 90 | LATT 1; SYMM -X , +Y +1/2, -Z +1/2 | 1.316 | 0.6613 |  | -238.21 | -392.46 | -166.048 | 1.4 | -22.772 | 298 | 1 | x parallel to a, y in ab plane, z along c | 4.8029 | 0.000,1.000,0.000 | 0 | CrystalOptimizer PBE0/6-31G(d,p) intramolecular + GDMA2.2(PBE0/6-31G(d,p)) DMA + FIT
JEKVII | C29 H32 N8 O4 F2 S1 | 10 | Blind Test XXXII | N-[3-[2-(difluoromethoxy)-5-methylsulfanyl-phenyl]-1-[2-(4-morpholino-1-piperidyl)-2-oxo-ethyl]pyrazol-4-yl]pyrazolo[1,5-a]pyrimidine-3-carboxamide |  | JEKVII, JEKVII01 | CCDC supplied crystal structures, CrystalOptimizer (2.4.8_07_05), DMACRYS (2.3.1.1) | Louise Price | May 2022 | Blind Test 7, 2020-2022 | CHEMISTRY_CPOSS\BlindTest2020-2022\XXXII\CrystOpt | dfCCDC356 | 51.951 | PBE0(6-31G(d,p)) | 0 |  | This is the DMAflex intra_molecular energy penalty. It is with respect to opt. | CCDC356 | P21/c | 4 | 8.9795 | 19.7649 | 20.2249 | 90 | 115.631 | 90 | LATT 1; SYMM -X , +Y +1/2, -Z +1/2 | 1.2862 | 0.6438 |  | -215.32 | -177.74 | -163.369 | 1.29 | -23.862 | 298 | 1 | x parallel to a, y in ab plane, z along c | 5.2687 | 0.000,1.000,0.000 | 0 | CrystalOptimizer PBE0/6-31G(d,p) intramolecular + GDMA2.2(PBE0/6-31G(d,p)) DMA + FIT
JEKVII | C29 H32 N8 O4 F2 S1 | 10 | Blind Test XXXII | N-[3-[2-(difluoromethoxy)-5-methylsulfanyl-phenyl]-1-[2-(4-morpholino-1-piperidyl)-2-oxo-ethyl]pyrazol-4-yl]pyrazolo[1,5-a]pyrimidine-3-carboxamide |  | JEKVII, JEKVII01 | CCDC supplied crystal structures, CrystalOptimizer (2.4.8_07_05), DMACRYS (2.3.1.1) | Louise Price | May 2022 | Blind Test 7, 2020-2022 | CHEMISTRY_CPOSS\BlindTest2020-2022\XXXII\CrystOpt | dfCCDC437 | 64.491 | PBE0(6-31G(d,p)) | 0 |  | This is the DMAflex intra_molecular energy penalty. It is with respect to opt. | CCDC437 | Pc | 2 | 9.5102 | 9.3176 | 23.2304 | 90 | 127.824 | 90 | LATT -1; SYMM +X , -Y , +Z +1/2 | 1.28 | 0.6426 |  | -224.9 | -181.27 | -160.409 | 1.37 | -23.074 | 298 | 1 | x parallel to a, y in ab plane, z along c | 4.9111 | 0.752,0.000,-0.659 | 0 | CrystalOptimizer PBE0/6-31G(d,p) intramolecular + GDMA2.2(PBE0/6-31G(d,p)) DMA + FIT
JEKVII | C29 H32 N8 O4 F2 S1 | 10 | Blind Test XXXII | N-[3-[2-(difluoromethoxy)-5-methylsulfanyl-phenyl]-1-[2-(4-morpholino-1-piperidyl)-2-oxo-ethyl]pyrazol-4-yl]pyrazolo[1,5-a]pyrimidine-3-carboxamide |  | JEKVII, JEKVII01 | CCDC supplied crystal structures, CrystalOptimizer (2.4.8_07_05), DMACRYS (2.3.1.1) | Louise Price | May 2022 | Blind Test 7, 2020-2022 | CHEMISTRY_CPOSS\BlindTest2020-2022\XXXII\CrystOpt | dfCCDC305 | 22.809 | PBE0(6-31G(d,p)) | 0 |  | This is the DMAflex intra_molecular energy penalty. It is with respect to opt. | CCDC305 | P21/c | 4 | 10.7146 | 16.8724 | 20.4686 | 90 | 85.269 | 90 | LATT 1; SYMM -X , +Y +1/2, -Z +1/2 | 1.1287 | 0.5665 |  | -181.82 | -146.27 | -159.011 | 1.18 | -26.377 | 298 | 1 | x parallel to a, y in ab plane, z along c | 0.5332 | -0.199,0.000,0.980 | 0 | CrystalOptimizer PBE0/6-31G(d,p) intramolecular + GDMA2.2(PBE0/6-31G(d,p)) DMA + FIT
JEKVII | C29 H32 N8 O4 F2 S1 | 10 | Blind Test XXXII | N-[3-[2-(difluoromethoxy)-5-methylsulfanyl-phenyl]-1-[2-(4-morpholino-1-piperidyl)-2-oxo-ethyl]pyrazol-4-yl]pyrazolo[1,5-a]pyrimidine-3-carboxamide |  | JEKVII, JEKVII01 | CCDC supplied crystal structures, CrystalOptimizer (2.4.8_07_05), DMACRYS (2.3.1.1) | Louise Price | May 2022 | Blind Test 7, 2020-2022 | CHEMISTRY_CPOSS\BlindTest2020-2022\XXXII\CrystOpt | dfCCDC353 | 64.603 | PBE0(6-31G(d,p)) | 0 |  | This is the DMAflex intra_molecular energy penalty. It is with respect to opt. | CCDC353 | Pca21 | 4 | 10.2055 | 17.5174 | 18.1344 | 90 | 90 | 90 | LATT -1; SYMM -X , -Y , +Z +1/2; SYMM -X +1/2, +Y , +Z +1/2; SYMM +X +1/2, -Y , +Z | 1.2839 | 0.6459 |  | -219.92 | -183.46 | -155.317 | 1.29 | -24.235 | 298 | 1 | x parallel to a, y in ab plane, z along c | 2.4674 | 0.000,0.000,1.000 | 0 | CrystalOptimizer PBE0/6-31G(d,p) intramolecular + GDMA2.2(PBE0/6-31G(d,p)) DMA + FIT
JEKVII | C29 H32 N8 O4 F2 S1 | 10 | Blind Test XXXII | N-[3-[2-(difluoromethoxy)-5-methylsulfanyl-phenyl]-1-[2-(4-morpholino-1-piperidyl)-2-oxo-ethyl]pyrazol-4-yl]pyrazolo[1,5-a]pyrimidine-3-carboxamide |  | JEKVII, JEKVII01 | CCDC supplied crystal structures, CrystalOptimizer (2.4.8_07_05), DMACRYS (2.3.1.1) | Louise Price | May 2022 | Blind Test 7, 2020-2022 | CHEMISTRY_CPOSS\BlindTest2020-2022\XXXII\CrystOpt | dfCCDC50 | 52.701 | PBE0(6-31G(d,p)) | 0 |  | This is the DMAflex intra_molecular energy penalty. It is with respect to opt. | CCDC50 | P1 | 2 | 10.4739 | 11.1769 | 14.9714 | 89.986 | 89.498 | 72.962 | LATT -1 | 1.2421 | 0.6244 |  | -199.86 | -329.92 | -147.159 | 1.29 | -24.571 | 298 | 1 | x parallel to a, y in ab plane, z along c | 3.9825 | 0.831,-0.436,0.344 | 0 | CrystalOptimizer PBE0/6-31G(d,p) intramolecular + GDMA2.2(PBE0/6-31G(d,p)) DMA + FIT
JEKVII | C29 H32 N8 O4 F2 S1 | 10 | Blind Test XXXII | N-[3-[2-(difluoromethoxy)-5-methylsulfanyl-phenyl]-1-[2-(4-morpholino-1-piperidyl)-2-oxo-ethyl]pyrazol-4-yl]pyrazolo[1,5-a]pyrimidine-3-carboxamide |  | JEKVII, JEKVII01 | CCDC supplied crystal structures, CrystalOptimizer (2.4.8_07_05), DMACRYS (2.3.1.1) | Louise Price | May 2022 | Blind Test 7, 2020-2022 | CHEMISTRY_CPOSS\BlindTest2020-2022\XXXII\CrystOpt | dfCCDC321 | 35.429 | PBE0(6-31G(d,p)) | 0 |  | This is the DMAflex intra_molecular energy penalty. It is with respect to opt. | CCDC321 | P21 | 4 | 17.9731 | 10.5363 | 20.019 | 90 | 115.684 | 90 | LATT -1; SYMM -X , +Y +1/2, -Z | 1.2184 | 0.6114 |  | -181.02 | -306.49 | -145.591 | 1.18 | -25.482 | 298 | 1 | x parallel to a, y in ab plane, z along c | 2.1965 | 0.876,0.000,0.482 | 0 | CrystalOptimizer PBE0/6-31G(d,p) intramolecular + GDMA2.2(PBE0/6-31G(d,p)) DMA + FIT
JEKVII | C29 H32 N8 O4 F2 S1 | 10 | Blind Test XXXII | N-[3-[2-(difluoromethoxy)-5-methylsulfanyl-phenyl]-1-[2-(4-morpholino-1-piperidyl)-2-oxo-ethyl]pyrazol-4-yl]pyrazolo[1,5-a]pyrimidine-3-carboxamide |  | JEKVII, JEKVII01 | CCDC supplied crystal structures, CrystalOptimizer (2.4.8_07_05), DMACRYS (2.3.1.1) | Louise Price | May 2022 | Blind Test 7, 2020-2022 | CHEMISTRY_CPOSS\BlindTest2020-2022\XXXII\CrystOpt | dfCCDC265 | 58.77 | PBE0(6-31G(d,p)) | 0 |  | This is the DMAflex intra_molecular energy penalty. It is with respect to opt. | CCDC265 | Pna21 | 4 | 11.0509 | 16.2054 | 18.9045 | 90 | 90 | 90 | LATT -1; SYMM -X , -Y , +Z +1/2; SYMM -X +1/2, +Y +1/2, +Z +1/2; SYMM +X +1/2, -Y +1/2, +Z | 1.2295 | 0.6179 |  | -203.67 | -172.71 | -144.9 | 1.23 | -24.405 | 298 | 1 | x parallel to a, y in ab plane, z along c | 7.1906 | 0.000,1.000,0.000 | 0 | CrystalOptimizer PBE0/6-31G(d,p) intramolecular + GDMA2.2(PBE0/6-31G(d,p)) DMA + FIT
JEKVII | C29 H32 N8 O4 F2 S1 | 10 | Blind Test XXXII | N-[3-[2-(difluoromethoxy)-5-methylsulfanyl-phenyl]-1-[2-(4-morpholino-1-piperidyl)-2-oxo-ethyl]pyrazol-4-yl]pyrazolo[1,5-a]pyrimidine-3-carboxamide |  | JEKVII, JEKVII01 | CCDC supplied crystal structures, CrystalOptimizer (2.4.8_07_05), DMACRYS (2.3.1.1) | Louise Price | May 2022 | Blind Test 7, 2020-2022 | CHEMISTRY_CPOSS\BlindTest2020-2022\XXXII\CrystOpt | dfCCDC340 | 80.371 | PBE0(6-31G(d,p)) | 0 |  | This is the DMAflex intra_molecular energy penalty. It is with respect to opt. | CCDC340 | Pbca | 8 | 10.8683 | 23.9053 | 25.7646 | 90 | 90 | 90 | LATT 1; SYMM -X +1/2, -Y , +Z +1/2; SYMM +X +1/2, -Y +1/2, -Z ; SYMM -X , +Y +1/2, -Z +1/2 | 1.2437 | 0.6257 |  | -224.28 | -176.9 | -143.909 | 1.32 | -23.8 | 298 | 1 | x parallel to a, y in ab plane, z along c | 4.6121 | 1.000,0.000,0.000 | 0 | CrystalOptimizer PBE0/6-31G(d,p) intramolecular + GDMA2.2(PBE0/6-31G(d,p)) DMA + FIT
JEKVII | C29 H32 N8 O4 F2 S1 | 10 | Blind Test XXXII | N-[3-[2-(difluoromethoxy)-5-methylsulfanyl-phenyl]-1-[2-(4-morpholino-1-piperidyl)-2-oxo-ethyl]pyrazol-4-yl]pyrazolo[1,5-a]pyrimidine-3-carboxamide |  | JEKVII, JEKVII01 | CCDC supplied crystal structures, CrystalOptimizer (2.4.8_07_05), DMACRYS (2.3.1.1) | Louise Price | May 2022 | Blind Test 7, 2020-2022 | CHEMISTRY_CPOSS\BlindTest2020-2022\XXXII\CrystOpt | dfCCDC298 | 100 | PBE0(6-31G(d,p)) | 0 |  | This is the DMAflex intra_molecular energy penalty. It is with respect to opt. | CCDC298 | P21 | 2 | 9.3521 | 17.2317 | 9.786 | 89.231 | 90.92 | 90.051 | LATT -1; SYMM -X , +Y +1/2, -Z | 1.32 | 0.6621 |  | -242.18 | -192.69 | -142.18 | 1.41 | -22.757 | 298 | 1 | x parallel to a, y in ab plane, z along c | 8.0882 | 0.752,0.051,0.657 | 0 | CrystalOptimizer PBE0/6-31G(d,p) intramolecular + GDMA2.2(PBE0/6-31G(d,p)) DMA + FIT
JEKVII | C29 H32 N8 O4 F2 S1 | 10 | Blind Test XXXII | N-[3-[2-(difluoromethoxy)-5-methylsulfanyl-phenyl]-1-[2-(4-morpholino-1-piperidyl)-2-oxo-ethyl]pyrazol-4-yl]pyrazolo[1,5-a]pyrimidine-3-carboxamide |  | JEKVII, JEKVII01 | CCDC supplied crystal structures, CrystalOptimizer (2.4.8_07_05), DMACRYS (2.3.1.1) | Louise Price | May 2022 | Blind Test 7, 2020-2022 | CHEMISTRY_CPOSS\BlindTest2020-2022\XXXII\CrystOpt | dfCCDC181 | 80.747 | PBE0(6-31G(d,p)) | 0 |  | This is the DMAflex intra_molecular energy penalty. It is with respect to opt. | CCDC181 | P21 | 2 | 8.6375 | 18.577 | 10.3339 | 89.278 | 80.045 | 89.986 | LATT -1; SYMM -X , +Y +1/2, -Z | 1.2744 | 0.6377 |  | -215.58 | -173.64 | -134.833 | 1.27 | -25.028 | 298 | 1 | x parallel to a, y in ab plane, z along c | 2.159 | -0.005,0.999,-0.045 | 0 | CrystalOptimizer PBE0/6-31G(d,p) intramolecular + GDMA2.2(PBE0/6-31G(d,p)) DMA + FIT
JEKVII | C29 H32 N8 O4 F2 S1 | 10 | Blind Test XXXII | N-[3-[2-(difluoromethoxy)-5-methylsulfanyl-phenyl]-1-[2-(4-morpholino-1-piperidyl)-2-oxo-ethyl]pyrazol-4-yl]pyrazolo[1,5-a]pyrimidine-3-carboxamide |  | JEKVII, JEKVII01 | CCDC supplied crystal structures, CrystalOptimizer (2.4.8_07_05), DMACRYS (2.3.1.1) | Louise Price | May 2022 | Blind Test 7, 2020-2022 | CHEMISTRY_CPOSS\BlindTest2020-2022\XXXII\CrystOpt | dfCCDC358 | 38.453 | PBE0(6-31G(d,p)) | 0 |  | This is the DMAflex intra_molecular energy penalty. It is with respect to opt. | CCDC358 | P21 | 2 | 10.7926 | 10.6014 | 15.7109 | 89.31 | 103.373 | 90.344 | LATT -1; SYMM -X , +Y +1/2, -Z | 1.1902 | 0.5965 |  | -170.52 | -140.51 | -132.067 | 1.19 | -25.543 | 298 | 1 | x parallel to a, y in ab plane, z along c | 1.8546 | 0.732,-0.046,-0.679 | 0 | CrystalOptimizer PBE0/6-31G(d,p) intramolecular + GDMA2.2(PBE0/6-31G(d,p)) DMA + FIT
JEKVII | C29 H32 N8 O4 F2 S1 | 10 | Blind Test XXXII | N-[3-[2-(difluoromethoxy)-5-methylsulfanyl-phenyl]-1-[2-(4-morpholino-1-piperidyl)-2-oxo-ethyl]pyrazol-4-yl]pyrazolo[1,5-a]pyrimidine-3-carboxamide |  | JEKVII, JEKVII01 | CCDC supplied crystal structures, CrystalOptimizer (2.4.8_07_05), DMACRYS (2.3.1.1) | Louise Price | May 2022 | Blind Test 7, 2020-2022 | CHEMISTRY_CPOSS\BlindTest2020-2022\XXXII\CrystOpt | dfCCDC401 | 68.85 | PBE0(6-31G(d,p)) | 0 |  | This is the DMAflex intra_molecular energy penalty. It is with respect to opt. | CCDC401 | P2/c | 4 | 18.5978 | 10.8307 | 17.7256 | 90 | 100.613 | 90 | LATT 1; SYMM -X , +Y , -Z +1/2 | 1.1861 | 0.5949 |  | -197.16 | -154.77 | -128.31 | 1.22 | -25.132 | 298 | 1 | x parallel to a, y in ab plane, z along c | 6.0895 | 0.193,0.000,0.981 | 0 | CrystalOptimizer PBE0/6-31G(d,p) intramolecular + GDMA2.2(PBE0/6-31G(d,p)) DMA + FIT
JEKVII | C29 H32 N8 O4 F2 S1 | 10 | Blind Test XXXII | N-[3-[2-(difluoromethoxy)-5-methylsulfanyl-phenyl]-1-[2-(4-morpholino-1-piperidyl)-2-oxo-ethyl]pyrazol-4-yl]pyrazolo[1,5-a]pyrimidine-3-carboxamide |  | JEKVII, JEKVII01 | CCDC supplied crystal structures, CrystalOptimizer (2.4.8_07_05), DMACRYS (2.3.1.1) | Louise Price | May 2022 | Blind Test 7, 2020-2022 | CHEMISTRY_CPOSS\BlindTest2020-2022\XXXII\CrystOpt | dfCCDC443 | 76.472 | PBE0(6-31G(d,p)) | 0 |  | This is the DMAflex intra_molecular energy penalty. It is with respect to opt. | CCDC443 | P21/c | 4 | 13.7457 | 18.105 | 18.2157 | 90 | 133.03 | 90 | LATT 1; SYMM -X , +Y +1/2, -Z +1/2 | 1.2561 | 0.6284 |  | -200.97 | -163.35 | -124.498 | 1.27 | -24.232 | 298 | 1 | x parallel to a, y in ab plane, z along c | 2.9362 | 0.983,0.000,0.184 | 0 | CrystalOptimizer PBE0/6-31G(d,p) intramolecular + GDMA2.2(PBE0/6-31G(d,p)) DMA + FIT
JEKVII | C29 H32 N8 O4 F2 S1 | 10 | Blind Test XXXII | N-[3-[2-(difluoromethoxy)-5-methylsulfanyl-phenyl]-1-[2-(4-morpholino-1-piperidyl)-2-oxo-ethyl]pyrazol-4-yl]pyrazolo[1,5-a]pyrimidine-3-carboxamide |  | JEKVII, JEKVII01 | CCDC supplied crystal structures, CrystalOptimizer (2.4.8_07_05), DMACRYS (2.3.1.1) | Louise Price | May 2022 | Blind Test 7, 2020-2022 | CHEMISTRY_CPOSS\BlindTest2020-2022\XXXII\CrystOpt | dfCCDC318 | 96.885 | PBE0(6-31G(d,p)) | 0 |  | This is the DMAflex intra_molecular energy penalty. It is with respect to opt. | CCDC318 | P1 | 4 | 11.3141 | 14.8208 | 19.9126 | 89.978 | 85.615 | 90.026 | LATT -1 | 1.2503 | 0.6298 |  | -221.38 | -723.04 | -124.495 | 1.34 | -24.561 | 298 | 1 | x parallel to a, y in ab plane, z along c | 2.5246 | 1.000,0.001,-0.008 | 0 | CrystalOptimizer PBE0/6-31G(d,p) intramolecular + GDMA2.2(PBE0/6-31G(d,p)) DMA + FIT
JEKVII | C29 H32 N8 O4 F2 S1 | 10 | Blind Test XXXII | N-[3-[2-(difluoromethoxy)-5-methylsulfanyl-phenyl]-1-[2-(4-morpholino-1-piperidyl)-2-oxo-ethyl]pyrazol-4-yl]pyrazolo[1,5-a]pyrimidine-3-carboxamide |  | JEKVII, JEKVII01 | CCDC supplied crystal structures, CrystalOptimizer (2.4.8_07_05), DMACRYS (2.3.1.1) | Louise Price | May 2022 | Blind Test 7, 2020-2022 | CHEMISTRY_CPOSS\BlindTest2020-2022\XXXII\CrystOpt | dfCCDC421 | 61.272 | PBE0(6-31G(d,p)) | 0 |  | This is the DMAflex intra_molecular energy penalty. It is with respect to opt. | CCDC421 | P1 | 4 | 9.3408 | 18.5727 | 19.1961 | 90.812 | 89.826 | 89.587 | LATT -1 | 1.2501 | 0.6298 |  | -184.64 | -641.44 | -123.368 | 1.19 | -24.618 | 298 | 1 | x parallel to a, y in ab plane, z along c | 7.0217 | 0.075,0.976,-0.203 | 0 | CrystalOptimizer PBE0/6-31G(d,p) intramolecular + GDMA2.2(PBE0/6-31G(d,p)) DMA + FIT
JEKVII | C29 H32 N8 O4 F2 S1 | 10 | Blind Test XXXII | N-[3-[2-(difluoromethoxy)-5-methylsulfanyl-phenyl]-1-[2-(4-morpholino-1-piperidyl)-2-oxo-ethyl]pyrazol-4-yl]pyrazolo[1,5-a]pyrimidine-3-carboxamide |  | JEKVII, JEKVII01 | CCDC supplied crystal structures, CrystalOptimizer (2.4.8_07_05), DMACRYS (2.3.1.1) | Louise Price | May 2022 | Blind Test 7, 2020-2022 | CHEMISTRY_CPOSS\BlindTest2020-2022\XXXII\CrystOpt | dfCCDC498 | 76.369 | PBE0(6-31G(d,p)) | 0 |  | This is the DMAflex intra_molecular energy penalty. It is with respect to opt. | CCDC498 | Pc | 4 | 9.7142 | 17.4343 | 19.5386 | 90 | 98.435 | 90 | LATT -1; SYMM +X , -Y , +Z +1/2 | 1.2717 | 0.6388 |  | -193.45 | -355.15 | -117.081 | 1.21 | -24.943 | 298 | 1 | x parallel to a, y in ab plane, z along c | 4.1551 | -0.515,0.000,0.857 | 0 | CrystalOptimizer PBE0/6-31G(d,p) intramolecular + GDMA2.2(PBE0/6-31G(d,p)) DMA + FIT
JEKVII | C29 H32 N8 O4 F2 S1 | 10 | Blind Test XXXII | N-[3-[2-(difluoromethoxy)-5-methylsulfanyl-phenyl]-1-[2-(4-morpholino-1-piperidyl)-2-oxo-ethyl]pyrazol-4-yl]pyrazolo[1,5-a]pyrimidine-3-carboxamide |  | JEKVII, JEKVII01 | CCDC supplied crystal structures, CrystalOptimizer (2.4.8_07_05), DMACRYS (2.3.1.1) | Louise Price | May 2022 | Blind Test 7, 2020-2022 | CHEMISTRY_CPOSS\BlindTest2020-2022\XXXII\CrystOpt | dfCCDC171 | 90.398 | PBE0(6-31G(d,p)) | 0 |  | This is the DMAflex intra_molecular energy penalty. It is with respect to opt. | CCDC171 | P21/c | 4 | 8.6036 | 20.6607 | 19.421 | 90 | 68.917 | 90 | LATT 1; SYMM -X , +Y +1/2, -Z +1/2 | 1.2923 | 0.6496 |  | -206.38 | -171.93 | -115.982 | 1.36 | -23.102 | 298 | 1 | x parallel to a, y in ab plane, z along c | 2.8657 | 0.104,0.000,0.995 | 0 | CrystalOptimizer PBE0/6-31G(d,p) intramolecular + GDMA2.2(PBE0/6-31G(d,p)) DMA + FIT

## Key Information
REFCODE | JEKVII
Formula | C29 H32 N8 O4 F2 S1
Study_ID | 10
Common Name | Blind Test XXXII
IUPAC Systematic Name | N-[3-[2-(difluoromethoxy)-5-methylsulfanyl-phenyl]-1-[2-(4-morpholino-1-piperidyl)-2-oxo-ethyl]pyrazol-4-yl]pyrazolo[1,5-a]pyrimidine-3-carboxamide
Other Names
CSD Refcodes | JEKVII, JEKVII01
Programs | CCDC supplied crystal structures, CrystalOptimizer (2.4.8_07_05), DMACRYS (2.3.1.1)
Scientist | Louise Price
Date | May 2022
Publication | Blind Test 7, 2020-2022
Location on S Drive | CHEMISTRY_CPOSS\BlindTest2020-2022\XXXII\CrystOpt
Potential Description | CrystalOptimizer PBE0/6-31G(d,p) intramolecular + GDMA2.2(PBE0/6-31G(d,p)) DMA + FIT

## CSP data
Conformer Name | Label | Space Group | Density /gcm-3 | Packing Coefficient | Experimental Info | Lattice Energy /kJmol-1 | Zero Point Energy /kJmol-1 | Thermal Energy /kJmol-1 | Lowest Eigenvalue of Shear | Growth Volume | Estimated Energy at 298K | Spacegroup Type
dfCCDC24 | CCDC24 | P-1 | 1.3805 | 0.6919 |  | -235.255 | 1.47 | -22.224 | 7.1772 | 0 | -256.009 | P-1
dfCCDC311 | CCDC311 | P-1 | 1.3522 | 0.6777 |  | -231.936 | 1.44 | -23.047 | 3.5987 | 0 | -253.543 | P-1
dfCCDC323 | CCDC323 | P-1 | 1.3725 | 0.6873 |  | -231.43 | 1.45 | -22.339 | 5.0661 | 0 | -252.319 | P-1
dfCCDC395 | CCDC395 | P-1 | 1.4095 | 0.7077 |  | -229.339 | 1.5 | -21.891 | 6.4208 | 0 | -249.73 | P-1
dfCCDC368 | CCDC368 | P-1 | 1.3652 | 0.6822 |  | -229.338 | 1.43 | -22.591 | 5.26 | 0 | -250.499 | P-1
dfCCDC333 | CCDC333 | P-1 | 1.3484 | 0.6749 |  | -228.195 | 1.42 | -22.886 | 4.3753 | 0 | -249.661 | P-1
dfCCDC364 | CCDC364 | P-1 | 1.3615 | 0.6819 |  | -227.991 | 1.4 | -22.917 | 6.8094 | 0 | -249.508 | P-1
dfCCDC188 | CCDC188 | P-1 | 1.3657 | 0.684 |  | -227.506 | 1.41 | -22.657 | 7.0094 | 0 | -248.753 | P-1
dfCCDC497 | CCDC497 | P-1 | 1.3568 | 0.681 |  | -227.465 | 1.43 | -22.654 | 5.503 | 0 | -248.689 | P-1
dfCCDC319 | CCDC319 | P-1 | 1.3803 | 0.6926 |  | -226.509 | 1.37 | -23.338 | 3.3409 | 0 | -248.477 | P-1
dfCCDC304 | CCDC304 | P-1 | 1.3608 | 0.6834 |  | -226.212 | 1.54 | -21.855 | 4.5035 | 0 | -246.527 | P-1
dfCCDC240 | CCDC240 | P-1 | 1.36 | 0.6819 |  | -226.086 | 1.37 | -23.362 | 3.0831 | 0 | -248.078 | P-1
dfCCDC60 | CCDC60 | P-1 | 1.3512 | 0.6778 |  | -225.945 | 1.46 | -22.558 | 4.376 | 0 | -247.043 | P-1
dfCCDC160 | CCDC160 | P-1 | 1.366 | 0.6834 |  | -224.984 | 1.45 | -22.452 | 5.5891 | 0 | -245.986 | P-1
dfCCDC307 | CCDC307 | P-1 | 1.3927 | 0.698 |  | -224.974 | 1.52 | -21.636 | 5.4588 | 0 | -245.09 | P-1
dfCCDC91 | CCDC91 | P-1 | 1.3371 | 0.6711 |  | -224.929 | 1.52 | -22.064 | 2.8447 | 0 | -245.473 | P-1
dfCCDC442 | CCDC442 | P-1 | 1.3434 | 0.6737 |  | -224.308 | 1.47 | -22.128 | 2.7688 | 0 | -244.966 | P-1
dfCCDC232 | CCDC232 | P-1 | 1.3436 | 0.6733 | JEKVII01 (Form M) | -223.873 | 1.39 | -22.508 | 6.4689 | 0 | -244.991 | P-1
dfCCDC144 | CCDC144 | P-1 | 1.3459 | 0.6737 |  | -223.852 | 1.37 | -23.492 | 2.5173 | 0 | -245.974 | P-1
dfCCDC204 | CCDC204 | P-1 | 1.3821 | 0.6952 |  | -223.536 | 1.45 | -22.597 | 5.8399 | 0 | -244.683 | P-1
dfCCDC129 | CCDC129 | P-1 | 1.3833 | 0.6934 |  | -223.5 | 1.48 | -22.002 | 5.3789 | 0 | -244.022 | P-1
dfCCDC2 | CCDC2 | P-1 | 1.3633 | 0.6838 |  | -223.242 | 1.52 | -21.644 | 7.6374 | 0 | -243.366 | P-1
dfCCDC236 | CCDC236 | P-1 | 1.3425 | 0.6716 |  | -223.211 | 1.4 | -22.947 | 3.1156 | 0 | -244.758 | P-1
dfCCDC450 | CCDC450 | P-1 | 1.3337 | 0.6677 |  | -222.648 | 1.38 | -23.221 | 3.8561 | 0 | -244.489 | P-1
dfCCDC390 | CCDC390 | P-1 | 1.3451 | 0.6716 |  | -222.646 | 1.47 | -22.061 | 4.6312 | 0 | -243.237 | P-1
dfCCDC39 | CCDC39 | P-1 | 1.3954 | 0.6989 |  | -222.144 | 1.42 | -22.725 | 4.57 | 0 | -243.449 | P-1
dfCCDC373 | CCDC373 | P-1 | 1.3854 | 0.6922 |  | -222.096 | 1.52 | -21.99 | 5.0432 | 0 | -242.566 | P-1
dfCCDC219 | CCDC219 | P-1 | 1.3456 | 0.672 |  | -222.022 | 1.39 | -22.778 | 3.8824 | 0 | -243.41 | P-1
dfCCDC104 | CCDC104 | P-1 | 1.3791 | 0.6912 |  | -222.022 | 1.5 | -21.964 | 4.6982 | 0 | -242.486 | P-1
dfCCDC327 | CCDC327 | P-1 | 1.3465 | 0.6757 |  | -222.012 | 1.45 | -22.52 | 4.1012 | 0 | -243.082 | P-1
dfCCDC140 | CCDC140 | P-1 | 1.3874 | 0.695 |  | -221.94 | 1.6 | -21.233 | 4.582 | 0 | -241.573 | P-1
dfCCDC479 | CCDC479 | P-1 | 1.3521 | 0.6758 |  | -221.899 | 1.34 | -23.276 | 7.8427 | 0 | -243.835 | P-1
dfCCDC22 | CCDC22 | P-1 | 1.3275 | 0.6651 |  | -221.8 | 1.5 | -22.177 | 2.7979 | 0 | -242.477 | P-1
dfCCDC346 | CCDC346 | P-1 | 1.3752 | 0.688 |  | -221.778 | 1.44 | -22.658 | 6.6559 | 0 | -242.996 | P-1
dfCCDC119 | CCDC119 | P-1 | 1.369 | 0.686 |  | -221.726 | 1.5 | -22.128 | 1.9869 | 0 | -242.354 | P-1
dfCCDC411 | CCDC411 | P-1 | 1.3615 | 0.6806 |  | -221.706 | 1.26 | -24.804 | 2.5509 | 0 | -245.25 | P-1
dfCCDC456 | CCDC456 | P-1 | 1.3901 | 0.6974 |  | -221.539 | 1.55 | -21.416 | 4.4218 | 0 | -241.405 | P-1
dfCCDC112 | CCDC112 | P-1 | 1.3857 | 0.6949 |  | -221.396 | 1.44 | -22.2 | 6.5602 | 0 | -242.156 | P-1
dfCCDC367 | CCDC367 | P-1 | 1.3612 | 0.6815 |  | -221.38 | 1.52 | -21.892 | 5.6829 | 0 | -241.752 | P-1
dfCCDC473 | CCDC473 | P-1 | 1.3849 | 0.6917 |  | -221.159 | 1.44 | -22.64 | 1.9449 | 0 | -242.359 | P-1
dfCCDC315 | CCDC315 | P-1 | 1.3751 | 0.69 |  | -220.952 | 1.42 | -23.244 | 3.0463 | 0 | -242.776 | P-1
dfCCDC378 | CCDC378 | P-1 | 1.318 | 0.6608 |  | -220.947 | 1.32 | -23.565 | 6.2205 | 0 | -243.192 | P-1
dfCCDC31 | CCDC31 | P-1 | 1.3809 | 0.6922 |  | -220.857 | 1.39 | -22.918 | 4.3468 | 0 | -242.385 | P-1
dfCCDC468 | CCDC468 | P-1 | 1.3358 | 0.666 |  | -220.833 | 1.34 | -23.468 | 5.716 | 0 | -242.961 | P-1
dfCCDC111 | CCDC111 | P-1 | 1.3843 | 0.6945 |  | -220.533 | 1.49 | -21.907 | 4.6152 | 0 | -240.95 | P-1
dfCCDC309 | CCDC309 | P-1 | 1.3808 | 0.6911 |  | -220.487 | 1.56 | -21.581 | 4.577 | 0 | -240.508 | P-1
dfCCDC426 | CCDC426 | P-1 | 1.3374 | 0.6722 |  | -220.284 | 1.46 | -22.417 | 6.5342 | 0 | -241.241 | P-1
dfCCDC296 | CCDC296 | P-1 | 1.3156 | 0.6624 |  | -220.09 | 1.3 | -23.889 | 2.19 | 0 | -242.679 | P-1
dfCCDC493 | CCDC493 | P-1 | 1.3336 | 0.6692 |  | -219.492 | 1.46 | -22.534 | 3.9553 | 0 | -240.566 | P-1
dfCCDC174 | CCDC174 | P-1 | 1.3467 | 0.6757 |  | -219.4 | 1.33 | -23.351 | 6.7171 | 0 | -241.421 | P-1
dfCCDC326 | CCDC326 | P-1 | 1.3289 | 0.667 |  | -219.367 | 1.44 | -22.505 | 2.9755 | 0 | -240.432 | P-1
dfCCDC230 | CCDC230 | P-1 | 1.3448 | 0.6759 |  | -219.355 | 1.4 | -23.137 | 3.8774 | 0 | -241.092 | P-1
dfCCDC397 | CCDC397 | P-1 | 1.3679 | 0.6856 |  | -218.956 | 1.42 | -23.187 | 3.933 | 0 | -240.723 | P-1
dfCCDC59 | CCDC59 | P-1 | 1.3757 | 0.691 |  | -218.691 | 1.43 | -22.635 | 3.9998 | 0 | -239.896 | P-1
dfCCDC255 | CCDC255 | P-1 | 1.3139 | 0.6604 |  | -218.659 | 1.3 | -24.292 | 3.1315 | 0 | -241.651 | P-1
dfCCDC180 | CCDC180 | P-1 | 1.3855 | 0.6965 |  | -218.578 | 1.34 | -23.276 | 9.4222 | 0 | -240.514 | P-1
dfCCDC369 | CCDC369 | P-1 | 1.3671 | 0.6862 |  | -218.263 | 1.42 | -22.711 | 3.5973 | 0 | -239.554 | P-1
dfCCDC284 | CCDC284 | P-1 | 1.3374 | 0.672 |  | -218.218 | 1.42 | -22.467 | 5.2461 | 0 | -239.265 | P-1
dfCCDC366 | CCDC366 | P-1 | 1.3652 | 0.6838 |  | -218.169 | 1.4 | -23.24 | 1.6927 | 0 | -240.009 | P-1
dfCCDC459 | CCDC459 | P-1 | 1.3797 | 0.6914 |  | -218.109 | 1.43 | -22.715 | 4.1917 | 0 | -239.394 | P-1
dfCCDC427 | CCDC427 | P-1 | 1.3267 | 0.6651 |  | -217.902 | 1.33 | -23.341 | 6.1409 | 0 | -239.913 | P-1
dfCCDC177 | CCDC177 | P-1 | 1.2957 | 0.6493 |  | -217.785 | 1.36 | -23.656 | 1.7933 | 0 | -240.081 | P-1
dfCCDC500 | CCDC500 | P-1 | 1.3779 | 0.6842 |  | -217.785 | 1.53 | -21.832 | 6.1263 | 0 | -238.087 | P-1
dfCCDC383 | CCDC383 | P-1 | 1.3561 | 0.6805 |  | -217.658 | 1.48 | -22.437 | 3.366 | 0 | -238.615 | P-1
dfCCDC103 | CCDC103 | P-1 | 1.3508 | 0.6771 |  | -217.278 | 1.46 | -22.389 | 3.1077 | 0 | -238.207 | P-1
dfCCDC331 | CCDC331 | P-1 | 1.358 | 0.6797 |  | -217.07 | 1.29 | -24.715 | 2.5404 | 0 | -240.495 | P-1
dfCCDC86 | CCDC86 | P-1 | 1.3418 | 0.6744 |  | -216.753 | 1.36 | -23.601 | 5.6893 | 0 | -238.994 | P-1
dfCCDC198 | CCDC198 | P-1 | 1.3937 | 0.7001 |  | -216.709 | 1.46 | -22.179 | 5.7605 | 0 | -237.428 | P-1
dfCCDC182 | CCDC182 | P-1 | 1.3399 | 0.6713 |  | -216.691 | 1.37 | -23.495 | 1.9631 | 0 | -238.816 | P-1
dfCCDC410 | CCDC410 | P-1 | 1.3489 | 0.676 |  | -216.645 | 1.43 | -22.541 | 2.0918 | 0 | -237.756 | P-1
dfCCDC53 | CCDC53 | P-1 | 1.388 | 0.6937 |  | -216.602 | 1.59 | -21.304 | 5.1774 | 0 | -236.316 | P-1
dfCCDC194 | CCDC194 | P-1 | 1.3444 | 0.6742 |  | -216.559 | 1.38 | -23.132 | 4.0328 | 0 | -238.311 | P-1
dfCCDC108 | CCDC108 | P-1 | 1.3428 | 0.6727 |  | -216.341 | 1.43 | -22.541 | 5.302 | 0 | -237.452 | P-1
dfCCDC475 | CCDC475 | P-1 | 1.3599 | 0.6822 |  | -216.325 | 1.45 | -22.539 | 6.1866 | 0 | -237.414 | P-1
dfCCDC218 | CCDC218 | P-1 | 1.3021 | 0.6523 |  | -216.261 | 1.42 | -22.922 | 2.1349 | 0 | -237.763 | P-1
dfCCDC137 | CCDC137 | P-1 | 1.3329 | 0.6648 |  | -216.17 | 1.37 | -23.157 | 4.8813 | 0 | -237.957 | P-1
dfCCDC205 | CCDC205 | P-1 | 1.3759 | 0.6895 |  | -216.155 | 1.46 | -22.155 | 6.4409 | 0 | -236.85 | P-1
dfCCDC451 | CCDC451 | P-1 | 1.3203 | 0.6634 |  | -216.128 | 1.39 | -23.108 | 3.8879 | 0 | -237.846 | P-1
dfCCDC239 | CCDC239 | P-1 | 1.3284 | 0.6672 |  | -215.955 | 1.49 | -22.459 | 4.6601 | 0 | -236.924 | P-1
dfCCDC98 | CCDC98 | P-1 | 1.3633 | 0.6849 |  | -215.653 | 1.42 | -22.825 | 3.8584 | 0 | -237.058 | P-1
dfCCDC482 | CCDC482 | P-1 | 1.3834 | 0.691 |  | -215.637 | 1.58 | -21.445 | 5.3314 | 0 | -235.502 | P-1
dfCCDC335 | CCDC335 | P-1 | 1.3621 | 0.6851 |  | -215.535 | 1.36 | -23.427 | 4.3088 | 0 | -237.602 | P-1
dfCCDC465 | CCDC465 | P-1 | 1.375 | 0.6894 |  | -215.098 | 1.5 | -21.91 | 6.7001 | 0 | -235.508 | P-1
dfCCDC344 | CCDC344 | P-1 | 1.3428 | 0.6711 |  | -214.826 | 1.39 | -23.082 | 3.7807 | 0 | -236.518 | P-1
dfCCDC446 | CCDC446 | P-1 | 1.3818 | 0.693 |  | -214.738 | 1.46 | -22.264 | 4.0395 | 0 | -235.542 | P-1
dfCCDC189 | CCDC189 | P-1 | 1.3306 | 0.6684 |  | -214.731 | 1.38 | -23.243 | 6.2634 | 0 | -236.594 | P-1
dfCCDC250 | CCDC250 | P-1 | 1.378 | 0.6876 |  | -214.722 | 1.41 | -22.792 | 3.2399 | 0 | -236.104 | P-1
dfCCDC394 | CCDC394 | P-1 | 1.4029 | 0.7031 |  | -214.719 | 1.48 | -22.229 | 2.3378 | 0 | -235.468 | P-1
dfCCDC386 | CCDC386 | P-1 | 1.3295 | 0.6666 |  | -214.461 | 1.37 | -23.538 | 3.588 | 0 | -236.629 | P-1
dfCCDC290 | CCDC290 | P-1 | 1.3693 | 0.6862 |  | -214.417 | 1.42 | -22.502 | 4.5622 | 0 | -235.499 | P-1
dfCCDC474 | CCDC474 | P-1 | 1.3414 | 0.6741 |  | -214.302 | 1.47 | -22.423 | 3.7343 | 0 | -235.255 | P-1
dfCCDC29 | CCDC29 | P-1 | 1.3392 | 0.6722 |  | -214.266 | 1.31 | -23.608 | 4.0327 | 0 | -236.564 | P-1
dfCCDC414 | CCDC414 | P-1 | 1.3444 | 0.6738 |  | -214.164 | 1.38 | -23.346 | 3.3596 | 0 | -236.13 | P-1
dfCCDC148 | CCDC148 | P-1 | 1.4121 | 0.7092 |  | -214.162 | 1.5 | -21.929 | 4.354 | 0 | -234.591 | P-1
dfCCDC132 | CCDC132 | P-1 | 1.3545 | 0.6804 |  | -214.134 | 1.45 | -22.488 | 4.9806 | 0 | -235.172 | P-1
dfCCDC47 | CCDC47 | P-1 | 1.3441 | 0.6755 |  | -214.056 | 1.36 | -23.453 | 5.2431 | 0 | -236.149 | P-1
dfCCDC20 | CCDC20 | P-1 | 1.3072 | 0.6558 |  | -214.025 | 1.35 | -23.804 | 2.6435 | 0 | -236.479 | P-1
dfCCDC57 | CCDC57 | P-1 | 1.3178 | 0.6621 |  | -213.984 | 1.47 | -22.147 | 5.7488 | 0 | -234.661 | P-1
dfCCDC490 | CCDC490 | P-1 | 1.3403 | 0.673 |  | -213.871 | 1.42 | -22.84 | 3.4728 | 0 | -235.291 | P-1
dfCCDC28 | CCDC28 | P-1 | 1.3617 | 0.6797 |  | -213.375 | 1.44 | -22.784 | 4.0785 | 0 | -234.719 | P-1
dfCCDC224 | CCDC224 | P-1 | 1.3357 | 0.6682 |  | -213.326 | 1.27 | -23.943 | 5.0466 | 0 | -235.999 | P-1
dfCCDC185 | CCDC185 | P-1 | 1.3524 | 0.6767 |  | -213.046 | 1.52 | -21.893 | 7.6575 | 0 | -233.419 | P-1
dfCCDC291 | CCDC291 | P-1 | 1.3586 | 0.6783 |  | -212.86 | 1.45 | -22.577 | 3.8648 | 0 | -233.987 | P-1
dfCCDC461 | CCDC461 | P-1 | 1.3658 | 0.683 |  | -212.834 | 1.49 | -21.756 | 3.1551 | 0 | -233.1 | P-1
dfCCDC82 | CCDC82 | P-1 | 1.3392 | 0.6683 |  | -212.623 | 1.46 | -22.326 | 4.8296 | 0 | -233.489 | P-1
dfCCDC45 | CCDC45 | P-1 | 1.3295 | 0.6663 |  | -212.59 | 1.38 | -23.109 | 6.2406 | 0 | -234.319 | P-1
dfCCDC89 | CCDC89 | P-1 | 1.3554 | 0.6783 |  | -212.507 | 1.35 | -23.641 | 3.1753 | 0 | -234.798 | P-1
dfCCDC317 | CCDC317 | P-1 | 1.3233 | 0.6638 | JEKVII (Form A) | -212.411 | 1.35 | -23.427 | 6.0211 | 0 | -234.488 | P-1
dfCCDC422 | CCDC422 | P-1 | 1.4019 | 0.7014 |  | -212.155 | 1.49 | -22.03 | 5.2404 | 0 | -232.695 | P-1
dfCCDC27 | CCDC27 | P-1 | 1.379 | 0.6917 |  | -212.094 | 1.44 | -22.532 | 7.049 | 0 | -233.186 | P-1
dfCCDC237 | CCDC237 | P-1 | 1.378 | 0.6913 |  | -211.637 | 1.4 | -23.041 | 7.0046 | 0 | -233.278 | P-1
dfCCDC278 | CCDC278 | P-1 | 1.3567 | 0.6823 |  | -211.425 | 1.51 | -21.693 | 7.4238 | 0 | -231.608 | P-1
dfCCDC445 | CCDC445 | P-1 | 1.3593 | 0.6834 |  | -211.268 | 1.47 | -22.028 | 6.9185 | 0 | -231.826 | P-1
dfCCDC11 | CCDC11 | P-1 | 1.3254 | 0.6645 |  | -211.159 | 1.49 | -22.349 | 2.5169 | 0 | -232.018 | P-1
dfCCDC306 | CCDC306 | P-1 | 1.3642 | 0.6809 |  | -211.033 | 1.49 | -22.194 | 2.8914 | 0 | -231.737 | P-1
dfCCDC477 | CCDC477 | P-1 | 1.3809 | 0.6913 |  | -210.912 | 1.57 | -20.995 | 9.3511 | 0 | -230.337 | P-1
dfCCDC495 | CCDC495 | P-1 | 1.341 | 0.6724 |  | -210.867 | 1.35 | -23.359 | 1.5462 | 0 | -232.876 | P-1
dfCCDC113 | CCDC113 | P-1 | 1.3788 | 0.6907 |  | -210.816 | 1.62 | -20.805 | 6.4174 | 0 | -230.001 | P-1
dfCCDC496 | CCDC496 | P-1 | 1.3711 | 0.6862 |  | -210.58 | 1.45 | -22.602 | 3.779 | 0 | -231.732 | P-1
dfCCDC212 | CCDC212 | P-1 | 1.3344 | 0.6696 |  | -210.558 | 1.47 | -22.145 | 7.0686 | 0 | -231.233 | P-1
dfCCDC398 | CCDC398 | P-1 | 1.3248 | 0.6637 |  | -210.555 | 1.37 | -22.872 | 5.3285 | 0 | -232.057 | P-1
dfCCDC217 | CCDC217 | P-1 | 1.349 | 0.6779 |  | -210.292 | 1.43 | -22.759 | 4.3907 | 0 | -231.621 | P-1
dfCCDC374 | CCDC374 | P-1 | 1.3801 | 0.6941 |  | -210.225 | 1.57 | -21.666 | 6.0295 | 0 | -230.321 | P-1
dfCCDC492 | CCDC492 | P-1 | 1.3385 | 0.6708 |  | -210.057 | 1.44 | -22.755 | 2.6271 | 0 | -231.372 | P-1
dfCCDC156 | CCDC156 | P-1 | 1.3291 | 0.668 |  | -209.737 | 1.38 | -23.562 | 1.8877 | 0 | -231.919 | P-1
dfCCDC65 | CCDC65 | P-1 | 1.3009 | 0.6517 |  | -209.573 | 1.43 | -22.775 | 3.5185 | 0 | -230.918 | P-1
dfCCDC417 | CCDC417 | P-1 | 1.4104 | 0.7064 |  | -209.196 | 1.55 | -21.837 | 4.9879 | 0 | -229.483 | P-1
dfCCDC17 | CCDC17 | P-1 | 1.3802 | 0.6912 |  | -208.977 | 1.47 | -21.955 | 5.5623 | 0 | -229.462 | P-1
dfCCDC266 | CCDC266 | P-1 | 1.3721 | 0.6881 |  | -208.826 | 1.47 | -21.946 | 4.164 | 0 | -229.302 | P-1
dfCCDC96 | CCDC96 | P-1 | 1.3072 | 0.6554 |  | -208.735 | 1.38 | -23.328 | 5.415 | 0 | -230.683 | P-1
dfCCDC283 | CCDC283 | P-1 | 1.3388 | 0.6725 |  | -208.654 | 1.34 | -23.899 | 4.5866 | 0 | -231.213 | P-1
dfCCDC61 | CCDC61 | P-1 | 1.3586 | 0.6822 |  | -208.579 | 1.32 | -23.839 | 2.6778 | 0 | -231.098 | P-1
dfCCDC252 | CCDC252 | P-1 | 1.3613 | 0.6838 |  | -208.517 | 1.53 | -21.97 | 5.4074 | 0 | -228.957 | P-1
dfCCDC457 | CCDC457 | P-1 | 1.3551 | 0.6814 |  | -208.443 | 1.52 | -21.86 | 2.585 | 0 | -228.783 | P-1
dfCCDC483 | CCDC483 | P-1 | 1.3397 | 0.6739 |  | -208.006 | 1.45 | -22.657 | 4.2637 | 0 | -229.213 | P-1
dfCCDC328 | CCDC328 | P-1 | 1.3109 | 0.6551 |  | -207.971 | 1.41 | -22.684 | 2.6828 | 0 | -229.245 | P-1
dfCCDC83 | CCDC83 | P-1 | 1.3417 | 0.6726 |  | -207.69 | 1.42 | -22.476 | 5.109 | 0 | -228.746 | P-1
dfCCDC276 | CCDC276 | P-1 | 1.3594 | 0.6796 |  | -207.499 | 1.4 | -23.1 | 3.2798 | 0 | -229.199 | P-1
dfCCDC76 | CCDC76 | P-1 | 1.3724 | 0.6887 |  | -207.262 | 1.49 | -21.945 | 5.3817 | 0 | -227.717 | P-1
dfCCDC85 | CCDC85 | P-1 | 1.3571 | 0.6791 |  | -207.128 | 1.48 | -22.041 | 4.8469 | 0 | -227.689 | P-1
dfCCDC238 | CCDC238 | P-1 | 1.3136 | 0.6593 |  | -206.992 | 1.4 | -23.097 | 4.1904 | 0 | -228.689 | P-1
dfCCDC253 | CCDC253 | P-1 | 1.2495 | 0.6252 |  | -206.692 | 1.3 | -24.043 | 4.0096 | 0 | -229.435 | P-1
dfCCDC8 | CCDC8 | P-1 | 1.3728 | 0.6894 |  | -206.606 | 1.45 | -22.516 | 4.4505 | 0 | -227.672 | P-1
dfCCDC300 | CCDC300 | P-1 | 1.392 | 0.6975 |  | -206.434 | 1.4 | -22.698 | 5.6849 | 0 | -227.732 | P-1
dfCCDC64 | CCDC64 | P-1 | 1.352 | 0.6749 |  | -206.43 | 1.44 | -22.656 | 4.6662 | 0 | -227.646 | P-1
dfCCDC122 | CCDC122 | P-1 | 1.346 | 0.6757 |  | -206.361 | 1.51 | -21.976 | 7.5936 | 0 | -226.827 | P-1
dfCCDC404 | CCDC404 | P-1 | 1.3897 | 0.6938 |  | -206.339 | 1.6 | -21.449 | 3.8716 | 0 | -226.188 | P-1
dfCCDC314 | CCDC314 | P-1 | 1.3443 | 0.6741 |  | -206.01 | 1.49 | -22.004 | 3.0104 | 0 | -226.524 | P-1
dfCCDC166 | CCDC166 | P-1 | 1.3349 | 0.6713 |  | -205.986 | 1.29 | -24.113 | 4.7119 | 0 | -228.809 | P-1
dfCCDC173 | CCDC173 | P-1 | 1.3439 | 0.6736 |  | -205.965 | 1.45 | -22.873 | 2.0488 | 0 | -227.388 | P-1
dfCCDC481 | CCDC481 | P-1 | 1.3738 | 0.6896 |  | -205.956 | 1.38 | -22.9 | 4.0267 | 0 | -227.476 | P-1
dfCCDC101 | CCDC101 | P-1 | 1.3509 | 0.6766 |  | -205.922 | 1.35 | -23.178 | 4.2079 | 0 | -227.75 | P-1
dfCCDC106 | CCDC106 | P-1 | 1.3316 | 0.6675 |  | -205.9 | 1.44 | -22.888 | 1.8492 | 0 | -227.348 | P-1
dfCCDC128 | CCDC128 | P-1 | 1.3142 | 0.6582 |  | -205.787 | 1.37 | -23.049 | 5.1225 | 0 | -227.466 | P-1
dfCCDC117 | CCDC117 | P-1 | 1.3662 | 0.6801 |  | -205.777 | 1.58 | -21.62 | 4.6193 | 0 | -225.817 | P-1
dfCCDC201 | CCDC201 | P-1 | 1.3432 | 0.6737 |  | -205.742 | 1.28 | -23.741 | 5.5807 | 0 | -228.203 | P-1
dfCCDC210 | CCDC210 | P-1 | 1.357 | 0.6825 |  | -205.61 | 1.3 | -23.77 | 5.0587 | 0 | -228.08 | P-1
dfCCDC389 | CCDC389 | P-1 | 1.3448 | 0.6735 |  | -205.5 | 1.4 | -23.088 | 4.195 | 0 | -227.188 | P-1
dfCCDC69 | CCDC69 | P-1 | 1.3447 | 0.6713 |  | -205.153 | 1.6 | -21.235 | 3.6896 | 0 | -224.788 | P-1
dfCCDC192 | CCDC192 | P-1 | 1.3305 | 0.6696 |  | -204.599 | 1.41 | -22.9 | 4.0016 | 0 | -226.089 | P-1
dfCCDC127 | CCDC127 | P-1 | 1.3366 | 0.6721 |  | -204.572 | 1.48 | -22.579 | 3.706 | 0 | -225.671 | P-1
dfCCDC249 | CCDC249 | P-1 | 1.3617 | 0.6816 |  | -204.357 | 1.42 | -23.394 | 2.7344 | 0 | -226.331 | P-1
dfCCDC377 | CCDC377 | P-1 | 1.3038 | 0.6527 |  | -204.021 | 1.37 | -23.37 | 5.2095 | 0 | -226.021 | P-1
dfCCDC480 | CCDC480 | P-1 | 1.3697 | 0.6861 |  | -203.919 | 1.48 | -22.267 | 2.9455 | 0 | -224.706 | P-1
dfCCDC116 | CCDC116 | P-1 | 1.3649 | 0.6863 |  | -203.853 | 1.43 | -22.563 | 5.293 | 0 | -224.986 | P-1
dfCCDC211 | CCDC211 | P-1 | 1.3807 | 0.6911 |  | -203.779 | 1.47 | -22.359 | 2.8905 | 0 | -224.668 | P-1
dfCCDC325 | CCDC325 | P-1 | 1.3172 | 0.6603 |  | -203.439 | 1.37 | -22.96 | 5.2843 | 0 | -225.029 | P-1
dfCCDC491 | CCDC491 | P-1 | 1.3731 | 0.6892 |  | -203.395 | 1.49 | -21.843 | 6.7893 | 0 | -223.748 | P-1
dfCCDC332 | CCDC332 | P-1 | 1.3457 | 0.6768 |  | -203.17 | 1.45 | -22.388 | 5.6066 | 0 | -224.108 | P-1
dfCCDC179 | CCDC179 | P-1 | 1.3403 | 0.6704 |  | -202.877 | 1.39 | -23.16 | 3.6594 | 0 | -224.647 | P-1
dfCCDC297 | CCDC297 | P-1 | 1.3345 | 0.6686 |  | -202.778 | 1.51 | -21.832 | 3.31 | 0 | -223.1 | P-1
dfCCDC400 | CCDC400 | P-1 | 1.3512 | 0.6773 |  | -202.49 | 1.36 | -23.357 | 2.8978 | 0 | -224.487 | P-1
dfCCDC158 | CCDC158 | P-1 | 1.3531 | 0.6772 |  | -202.434 | 1.38 | -23.115 | 4.3538 | 0 | -224.169 | P-1
dfCCDC302 | CCDC302 | P-1 | 1.3247 | 0.6651 |  | -201.929 | 1.32 | -23.52 | 6.9843 | 0 | -224.129 | P-1
dfCCDC339 | CCDC339 | P-1 | 1.3788 | 0.6895 |  | -201.915 | 1.57 | -21.652 | 6.5972 | 0 | -221.997 | P-1
dfCCDC391 | CCDC391 | P-1 | 1.2924 | 0.6492 |  | -201.753 | 1.41 | -23.03 | 2.9834 | 0 | -223.373 | P-1
dfCCDC244 | CCDC244 | P-1 | 1.2384 | 0.6178 |  | -201.308 | 1.35 | -23.956 | 1.7322 | 0 | -223.914 | P-1
dfCCDC478 | CCDC478 | P-1 | 1.2991 | 0.6499 |  | -200.835 | 1.46 | -22.506 | 5.9694 | 0 | -221.881 | P-1
dfCCDC280 | CCDC280 | P-1 | 1.3374 | 0.6716 |  | -200.591 | 1.45 | -22.361 | 5.1517 | 0 | -221.502 | P-1
dfCCDC268 | CCDC268 | P-1 | 1.3022 | 0.654 |  | -199.133 | 1.32 | -23.711 | 5.2934 | 0 | -221.524 | P-1
dfCCDC370 | CCDC370 | P-1 | 1.2968 | 0.6528 |  | -198.929 | 1.32 | -23.918 | 4.0188 | 0 | -221.527 | P-1
dfCCDC429 | CCDC429 | P-1 | 1.2977 | 0.6506 |  | -198.715 | 1.44 | -22.327 | 5.0125 | 0 | -219.602 | P-1
dfCCDC299 | CCDC299 | P-1 | 1.3514 | 0.6755 |  | -198.334 | 1.4 | -23.141 | 3.2803 | 0 | -220.075 | P-1
dfCCDC259 | CCDC259 | P-1 | 1.3283 | 0.6654 |  | -198.028 | 1.33 | -23.839 | 3.3049 | 0 | -220.537 | P-1
dfCCDC32 | CCDC32 | P-1 | 1.3019 | 0.6542 |  | -197.072 | 1.09 | -26.359 | 1.704 | 0 | -222.341 | P-1
dfCCDC406 | CCDC406 | P-1 | 1.2798 | 0.6412 |  | -196.842 | 1.25 | -24.561 | 2.9212 | 0 | -220.153 | P-1
dfCCDC195 | CCDC195 | P-1 | 1.3573 | 0.6817 |  | -196.782 | 1.51 | -21.806 | 7.0727 | 0 | -217.078 | P-1
dfCCDC200 | CCDC200 | P-1 | 1.2745 | 0.6389 |  | -196.642 | 1.28 | -24.217 | 2.9576 | 0 | -219.579 | P-1
dfCCDC183 | CCDC183 | P-1 | 1.3432 | 0.6741 |  | -196.486 | 1.49 | -22.398 | 4.6395 | 0 | -217.394 | P-1
dfCCDC359 | CCDC359 | P-1 | 1.3655 | 0.6874 |  | -195.08 | 1.5 | -21.862 | 5.5815 | 0 | -215.442 | P-1
dfCCDC449 | CCDC449 | P-1 | 1.2923 | 0.6488 |  | -195.076 | 1.4 | -22.875 | 2.1895 | 0 | -216.551 | P-1
dfCCDC25 | CCDC25 | P-1 | 1.2858 | 0.6447 |  | -194.116 | 1.36 | -23.614 | 2.6108 | 0 | -216.37 | P-1
dfCCDC329 | CCDC329 | P-1 | 1.274 | 0.6391 |  | -193.733 | 1.21 | -25.049 | 2.9867 | 0 | -217.572 | P-1
dfCCDC292 | CCDC292 | P-1 | 1.2365 | 0.6228 |  | -193.37 | 1.28 | -24.406 | 5.3153 | 0 | -216.496 | P-1
dfCCDC432 | CCDC432 | P-1 | 1.3304 | 0.6667 |  | -193.072 | 1.32 | -24.003 | 4.723 | 0 | -215.755 | P-1
dfCCDC248 | CCDC248 | P-1 | 1.184 | 0.5948 |  | -192.996 | 1.16 | -25.856 | 2.6077 | 0 | -217.692 | P-1
dfCCDC81 | CCDC81 | P-1 | 1.3299 | 0.6671 |  | -192.902 | 1.36 | -23.633 | 2.804 | 0 | -215.175 | P-1
dfCCDC228 | CCDC228 | P-1 | 1.3413 | 0.6727 |  | -192.602 | 1.36 | -23.492 | 3.8573 | 0 | -214.734 | P-1
dfCCDC190 | CCDC190 | P-1 | 1.3233 | 0.6619 |  | -192.207 | 1.44 | -22.336 | 4.8234 | 0 | -213.103 | P-1
dfCCDC458 | CCDC458 | P-1 | 1.2742 | 0.6378 |  | -190.831 | 1.3 | -24.157 | 4.3235 | 0 | -213.688 | P-1
dfCCDC162 | CCDC162 | P-1 | 1.2924 | 0.6483 |  | -189.724 | 1.35 | -23.308 | 3.8196 | 0 | -211.682 | P-1
dfCCDC178 | CCDC178 | P-1 | 1.3162 | 0.661 |  | -189.446 | 1.27 | -23.935 | 5.7022 | 0 | -212.111 | P-1
dfCCDC16 | CCDC16 | P-1 | 1.2993 | 0.6524 |  | -187.579 | 1.38 | -23.652 | 1.3071 | 0 | -209.851 | P-1
dfCCDC470 | CCDC470 | P-1 | 1.1338 | 0.5663 |  | -184.796 | 1.26 | -24.416 | 2.7738 | 0 | -207.952 | P-1
dfCCDC125 | CCDC125 | P-1 | 1.2876 | 0.6442 |  | -182.606 | 1.22 | -24.97 | 3.5649 | 0 | -206.356 | P-1
dfCCDC405 | CCDC405 | P-1 | 1.2172 | 0.6109 |  | -181.083 | 1.37 | -23.345 | 3.2331 | 0 | -203.058 | P-1
dfCCDC191 | CCDC191 | P-1 | 1.3412 | 0.6722 |  | -179.062 | 1.31 | -23.943 | 2.903 | 0 | -201.695 | P-1
dfCCDC167 | CCDC167 | P-1 | 1.2531 | 0.6258 |  | -173.301 | 1.39 | -23.288 | 5.4169 | 0 | -195.199 | P-1
dfCCDC382 | CCDC382 | P-1 | 1.2517 | 0.6261 |  | -168.243 | 1.41 | -23.394 | 2.3065 | 0 | -190.227 | P-1
dfCCDC37 | CCDC37 | P1 | 1.4227 | 0.7131 |  | -227.238 | 1.5 | -21.76 | 6.6408 | 0 | -247.498 | Other Triclinic
dfCCDC14 | CCDC14 | P1 | 1.3856 | 0.6945 |  | -218.153 | 1.41 | -22.623 | 7.8832 | 0 | -239.366 | Other Triclinic
dfCCDC157 | CCDC157 | P1 | 1.2775 | 0.6399 |  | -209.393 | 1.23 | -24.802 | 2.8554 | 0 | -232.965 | Other Triclinic
dfCCDC357 | CCDC357 | P1 | 1.3171 | 0.6596 |  | -194.729 | 1.3 | -23.711 | 3.4062 | 0 | -217.14 | Other Triclinic
dfCCDC286 | CCDC286 | P1 | 1.3074 | 0.6551 |  | -183.277 | 1.35 | -23.856 | 3.616 | 0 | -205.783 | Other Triclinic
dfCCDC50 | CCDC50 | P1 | 1.2421 | 0.6244 |  | -147.159 | 1.29 | -24.571 | 3.9825 | 0 | -170.44 | Other Triclinic
dfCCDC318 | CCDC318 | P1 | 1.2503 | 0.6298 |  | -124.495 | 1.34 | -24.561 | 2.5246 | 0 | -147.716 | Other Triclinic
dfCCDC421 | CCDC421 | P1 | 1.2501 | 0.6298 |  | -123.368 | 1.19 | -24.618 | 7.0217 | 0 | -146.796 | Other Triclinic
dfCCDC434 | CCDC434 | P21/c | 1.4124 | 0.7074 |  | -234.67 | 1.51 | -21.734 | 7.2384 | 0 | -254.894 | P21/c
dfCCDC334 | CCDC334 | P21/c | 1.3664 | 0.6846 |  | -233.266 | 1.43 | -22.913 | 2.1058 | 0 | -254.749 | P21/c
dfCCDC270 | CCDC270 | P21/c | 1.3789 | 0.6896 |  | -230.341 | 1.44 | -22.135 | 5.0911 | 0 | -251.036 | P21/c
dfCCDC18 | CCDC18 | P21/c | 1.3989 | 0.6997 |  | -229.275 | 1.5 | -21.615 | 5.6326 | 0 | -249.39 | P21/c
dfCCDC1 | CCDC1 | P21/c | 1.3602 | 0.6815 |  | -229.24 | 1.44 | -22.399 | 3.2615 | 0 | -250.199 | P21/c
dfCCDC105 | CCDC105 | P21/c | 1.3459 | 0.6742 |  | -229.078 | 1.4 | -22.787 | 4.1783 | 0 | -250.465 | P21/c
dfCCDC58 | CCDC58 | P21/c | 1.3646 | 0.6844 |  | -228.428 | 1.45 | -22.346 | 2.9161 | 0 | -249.324 | P21/c
dfCCDC114 | CCDC114 | P21/c | 1.4012 | 0.7037 |  | -228.354 | 1.45 | -21.892 | 6.883 | 0 | -248.796 | P21/c
dfCCDC485 | CCDC485 | P21/c | 1.3442 | 0.673 |  | -228.051 | 1.39 | -22.866 | 4.3004 | 0 | -249.527 | P21/c
dfCCDC388 | CCDC388 | P21/c | 1.3583 | 0.6801 |  | -227.823 | 1.48 | -22.38 | 3.7292 | 0 | -248.723 | P21/c
dfCCDC41 | CCDC41 | P21/c | 1.3814 | 0.692 |  | -227.651 | 1.55 | -21.384 | 7.5436 | 0 | -247.485 | P21/c
dfCCDC165 | CCDC165 | P21/c | 1.359 | 0.6801 |  | -227.524 | 1.53 | -21.737 | 7.4095 | 0 | -247.731 | P21/c
dfCCDC235 | CCDC235 | P21/c | 1.385 | 0.6945 |  | -226.109 | 1.42 | -22.452 | 6.2305 | 0 | -247.141 | P21/c
dfCCDC466 | CCDC466 | P21/c | 1.3566 | 0.6797 |  | -226.057 | 1.42 | -22.577 | 5.1702 | 0 | -247.214 | P21/c
dfCCDC142 | CCDC142 | P21/c | 1.3886 | 0.6975 |  | -225.753 | 1.45 | -22.63 | 2.7611 | 0 | -246.933 | P21/c
dfCCDC499 | CCDC499 | P21/c | 1.3603 | 0.6827 |  | -225.479 | 1.38 | -23.356 | 5.113 | 0 | -247.455 | P21/c
dfCCDC355 | CCDC355 | P21/c | 1.3732 | 0.6894 |  | -224.832 | 1.4 | -22.953 | 5.289 | 0 | -246.385 | P21/c
dfCCDC134 | CCDC134 | P21/c | 1.3643 | 0.6858 |  | -224.488 | 1.47 | -22.107 | 4.1482 | 0 | -245.125 | P21/c
dfCCDC375 | CCDC375 | P21/c | 1.3647 | 0.6842 |  | -223.875 | 1.3 | -24.035 | 6.8555 | 0 | -246.61 | P21/c
dfCCDC418 | CCDC418 | P21/c | 1.3915 | 0.6978 |  | -223.548 | 1.42 | -22.38 | 7.6418 | 0 | -244.508 | P21/c
dfCCDC489 | CCDC489 | P21/c | 1.3873 | 0.6959 |  | -223.278 | 1.42 | -22.22 | 11.4438 | 0 | -244.078 | P21/c
dfCCDC264 | CCDC264 | P21/c | 1.3504 | 0.6771 |  | -223.004 | 1.46 | -22.705 | 2.4484 | 0 | -244.249 | P21/c
dfCCDC78 | CCDC78 | P21/c | 1.3563 | 0.6803 |  | -222.969 | 1.47 | -22.425 | 2.9159 | 0 | -243.924 | P21/c
dfCCDC35 | CCDC35 | P21/c | 1.3722 | 0.6877 |  | -222.958 | 1.5 | -22.008 | 4.5992 | 0 | -243.466 | P21/c
dfCCDC488 | CCDC488 | P21/c | 1.3469 | 0.6765 |  | -222.349 | 1.51 | -22.281 | 2.8925 | 0 | -243.12 | P21/c
dfCCDC62 | CCDC62 | P21/c | 1.3547 | 0.6769 |  | -221.923 | 1.45 | -22.283 | 6.2823 | 0 | -242.756 | P21/c
dfCCDC49 | CCDC49 | P21/c | 1.3626 | 0.6844 |  | -221.871 | 1.37 | -23.233 | 3.7707 | 0 | -243.734 | P21/c
dfCCDC143 | CCDC143 | P21/c | 1.3545 | 0.6794 |  | -220.993 | 1.43 | -22.582 | 4.8045 | 0 | -242.145 | P21/c
dfCCDC154 | CCDC154 | P21/c | 1.3361 | 0.6693 |  | -220.696 | 1.43 | -22.563 | 4.0456 | 0 | -241.829 | P21/c
dfCCDC455 | CCDC455 | P21/c | 1.3261 | 0.6648 |  | -220.55 | 1.42 | -22.347 | 7.6365 | 0 | -241.477 | P21/c
dfCCDC66 | CCDC66 | P21/c | 1.3283 | 0.6658 |  | -220.04 | 1.47 | -22.151 | 2.4796 | 0 | -240.721 | P21/c
dfCCDC438 | CCDC438 | P21/c | 1.3356 | 0.6703 |  | -219.984 | 1.43 | -22.845 | 3.0784 | 0 | -241.399 | P21/c
dfCCDC68 | CCDC68 | P21/c | 1.3514 | 0.6771 |  | -219.976 | 1.43 | -22.803 | 6.4501 | 0 | -241.349 | P21/c
dfCCDC172 | CCDC172 | P21/c | 1.3447 | 0.6729 |  | -219.731 | 1.42 | -22.551 | 5.9804 | 0 | -240.862 | P21/c
dfCCDC273 | CCDC273 | P21/c | 1.3841 | 0.6931 |  | -219.705 | 1.42 | -22.739 | 2.8024 | 0 | -241.024 | P21/c
dfCCDC7 | CCDC7 | P21/c | 1.3815 | 0.6902 |  | -219.583 | 1.44 | -22.437 | 3.1186 | 0 | -240.58 | P21/c
dfCCDC176 | CCDC176 | P21/c | 1.3706 | 0.6884 |  | -219.342 | 1.43 | -22.363 | 2.0541 | 0 | -240.275 | P21/c
dfCCDC130 | CCDC130 | P21/c | 1.3318 | 0.6694 |  | -219.282 | 1.47 | -22.661 | 2.4813 | 0 | -240.473 | P21/c
dfCCDC124 | CCDC124 | P21/c | 1.3392 | 0.67 |  | -219.246 | 1.46 | -22.261 | 5.7216 | 0 | -240.047 | P21/c
dfCCDC464 | CCDC464 | P21/c | 1.3646 | 0.6849 |  | -219.06 | 1.54 | -21.62 | 4.5495 | 0 | -239.14 | P21/c
dfCCDC115 | CCDC115 | P21/c | 1.3885 | 0.6955 |  | -219.055 | 1.48 | -21.946 | 7.5677 | 0 | -239.521 | P21/c
dfCCDC262 | CCDC262 | P21/c | 1.3447 | 0.6734 |  | -218.555 | 1.39 | -22.658 | 4.8234 | 0 | -239.823 | P21/c
dfCCDC71 | CCDC71 | P21/c | 1.3857 | 0.6945 |  | -217.856 | 1.46 | -22.249 | 5.0358 | 0 | -238.645 | P21/c
dfCCDC229 | CCDC229 | P21/c | 1.3723 | 0.6879 |  | -217.603 | 1.45 | -22.449 | 4.4954 | 0 | -238.602 | P21/c
dfCCDC471 | CCDC471 | P21/c | 1.3396 | 0.6715 |  | -217.128 | 1.37 | -22.807 | 5.505 | 0 | -238.565 | P21/c
dfCCDC350 | CCDC350 | P21/c | 1.3569 | 0.6802 |  | -216.807 | 1.42 | -22.83 | 6.5769 | 0 | -238.217 | P21/c
dfCCDC416 | CCDC416 | P21/c | 1.3341 | 0.6682 |  | -216.75 | 1.45 | -22.393 | 6.8783 | 0 | -237.693 | P21/c
dfCCDC169 | CCDC169 | P21/c | 1.339 | 0.6728 |  | -216.707 | 1.53 | -22.229 | 2.2974 | 0 | -237.406 | P21/c
dfCCDC193 | CCDC193 | P21/c | 1.3911 | 0.6939 |  | -216.28 | 1.44 | -22.612 | 4.1376 | 0 | -237.452 | P21/c
dfCCDC439 | CCDC439 | P21/c | 1.3637 | 0.6822 |  | -216.173 | 1.46 | -22.001 | 3.8656 | 0 | -236.714 | P21/c
dfCCDC207 | CCDC207 | P21/c | 1.3456 | 0.677 |  | -216.063 | 1.45 | -22.43 | 5.667 | 0 | -237.043 | P21/c
dfCCDC164 | CCDC164 | P21/c | 1.3168 | 0.6607 |  | -215.982 | 1.42 | -22.914 | 2.1391 | 0 | -237.476 | P21/c
dfCCDC233 | CCDC233 | P21/c | 1.3132 | 0.6583 |  | -215.783 | 1.24 | -24.587 | 3.6721 | 0 | -239.13 | P21/c
dfCCDC399 | CCDC399 | P21/c | 1.3338 | 0.6701 |  | -215.672 | 1.47 | -22.847 | 4.1417 | 0 | -237.049 | P21/c
dfCCDC246 | CCDC246 | P21/c | 1.3345 | 0.6692 |  | -215.648 | 1.37 | -23.526 | 3.8641 | 0 | -237.804 | P21/c
dfCCDC223 | CCDC223 | P21/c | 1.3686 | 0.6857 |  | -215.479 | 1.42 | -22.879 | 4.8005 | 0 | -236.938 | P21/c
dfCCDC97 | CCDC97 | P21/c | 1.3839 | 0.6944 |  | -215.407 | 1.48 | -21.909 | 5.8109 | 0 | -235.836 | P21/c
dfCCDC322 | CCDC322 | P21/c | 1.3719 | 0.6886 |  | -215.287 | 1.43 | -22.59 | 3.8125 | 0 | -236.447 | P21/c
dfCCDC387 | CCDC387 | P21/c | 1.3667 | 0.6854 |  | -215.182 | 1.48 | -22.452 | 1.355 | 0 | -236.154 | P21/c
dfCCDC55 | CCDC55 | P21/c | 1.3645 | 0.6841 |  | -214.844 | 1.46 | -22.305 | 2.8213 | 0 | -235.689 | P21/c
dfCCDC345 | CCDC345 | P21/c | 1.3546 | 0.6794 |  | -214.767 | 1.41 | -22.502 | 5.0334 | 0 | -235.859 | P21/c
dfCCDC152 | CCDC152 | P21/c | 1.3417 | 0.6721 |  | -214.679 | 1.37 | -23.362 | 3.6673 | 0 | -236.671 | P21/c
dfCCDC73 | CCDC73 | P21/c | 1.3139 | 0.6595 |  | -214.6 | 1.33 | -23.745 | 1.6711 | 0 | -237.015 | P21/c
dfCCDC43 | CCDC43 | P21/c | 1.3618 | 0.6849 |  | -214.549 | 1.48 | -21.994 | 6.2086 | 0 | -235.063 | P21/c
dfCCDC362 | CCDC362 | P21/c | 1.3562 | 0.6808 |  | -214.496 | 1.46 | -22.28 | 4.5525 | 0 | -235.316 | P21/c
dfCCDC42 | CCDC42 | P21/c | 1.3482 | 0.6758 |  | -214.428 | 1.54 | -21.546 | 5.5965 | 0 | -234.434 | P21/c
dfCCDC431 | CCDC431 | P21/c | 1.3543 | 0.6779 |  | -214.256 | 1.54 | -21.686 | 7.8805 | 0 | -234.402 | P21/c
dfCCDC453 | CCDC453 | P21/c | 1.3912 | 0.6968 |  | -214.025 | 1.41 | -22.761 | 6.036 | 0 | -235.376 | P21/c
dfCCDC147 | CCDC147 | P21/c | 1.3398 | 0.6717 |  | -213.98 | 1.36 | -23.429 | 4.2399 | 0 | -236.049 | P21/c
dfCCDC295 | CCDC295 | P21/c | 1.3594 | 0.6803 |  | -213.971 | 1.39 | -23.129 | 5.9446 | 0 | -235.71 | P21/c
dfCCDC70 | CCDC70 | P21/c | 1.3564 | 0.6803 |  | -213.906 | 1.42 | -22.55 | 3.3836 | 0 | -235.036 | P21/c
dfCCDC56 | CCDC56 | P21/c | 1.4042 | 0.7015 |  | -213.484 | 1.5 | -21.845 | 6.1062 | 0 | -233.829 | P21/c
dfCCDC80 | CCDC80 | P21/c | 1.3543 | 0.6785 |  | -213.42 | 1.52 | -21.688 | 6.4283 | 0 | -233.588 | P21/c
dfCCDC435 | CCDC435 | P21/c | 1.3668 | 0.6857 |  | -213.308 | 1.46 | -22.186 | 5.3635 | 0 | -234.034 | P21/c
dfCCDC54 | CCDC54 | P21/c | 1.3194 | 0.6614 |  | -213.027 | 1.42 | -23.016 | 2.3805 | 0 | -234.623 | P21/c
dfCCDC203 | CCDC203 | P21/c | 1.3642 | 0.6831 |  | -212.978 | 1.34 | -23.385 | 4.3245 | 0 | -235.023 | P21/c
dfCCDC216 | CCDC216 | P21/c | 1.3459 | 0.6742 |  | -212.959 | 1.35 | -23.481 | 4.6884 | 0 | -235.09 | P21/c
dfCCDC251 | CCDC251 | P21/c | 1.3802 | 0.693 |  | -212.906 | 1.45 | -22.212 | 5.2071 | 0 | -233.668 | P21/c
dfCCDC184 | CCDC184 | P21/c | 1.3576 | 0.6809 |  | -212.847 | 1.35 | -23.22 | 3.3362 | 0 | -234.717 | P21/c
dfCCDC288 | CCDC288 | P21/c | 1.3313 | 0.6668 |  | -212.687 | 1.38 | -23.101 | 4.4672 | 0 | -234.408 | P21/c
dfCCDC168 | CCDC168 | P21/c | 1.3358 | 0.6699 |  | -212.481 | 1.42 | -22.903 | 3.6702 | 0 | -233.964 | P21/c
dfCCDC100 | CCDC100 | P21/c | 1.3567 | 0.6819 |  | -212.262 | 1.45 | -22.723 | 1.4738 | 0 | -233.535 | P21/c
dfCCDC87 | CCDC87 | P21/c | 1.3085 | 0.6558 |  | -212.149 | 1.33 | -23.747 | 2.0505 | 0 | -234.566 | P21/c
dfCCDC402 | CCDC402 | P21/c | 1.3347 | 0.6696 |  | -212.134 | 1.44 | -22.592 | 7.2465 | 0 | -233.286 | P21/c
dfCCDC460 | CCDC460 | P21/c | 1.3443 | 0.6721 |  | -212.12 | 1.37 | -22.985 | 3.0766 | 0 | -233.735 | P21/c
dfCCDC263 | CCDC263 | P21/c | 1.3857 | 0.6961 |  | -212.106 | 1.44 | -22.107 | 7.1484 | 0 | -232.773 | P21/c
dfCCDC126 | CCDC126 | P21/c | 1.3354 | 0.6698 |  | -211.823 | 1.37 | -23.363 | 4.3865 | 0 | -233.816 | P21/c
dfCCDC256 | CCDC256 | P21/c | 1.3784 | 0.6917 |  | -211.583 | 1.55 | -21.405 | 7.3809 | 0 | -231.438 | P21/c
dfCCDC72 | CCDC72 | P21/c | 1.3633 | 0.6839 |  | -211.336 | 1.45 | -22.529 | 4.249 | 0 | -232.415 | P21/c
dfCCDC19 | CCDC19 | P21/c | 1.3482 | 0.6776 |  | -211.313 | 1.39 | -23.049 | 3.5734 | 0 | -232.972 | P21/c
dfCCDC245 | CCDC245 | P21/c | 1.3614 | 0.6817 |  | -211.116 | 1.49 | -21.844 | 5.0339 | 0 | -231.47 | P21/c
dfCCDC197 | CCDC197 | P21/c | 1.3797 | 0.6904 |  | -210.578 | 1.49 | -21.851 | 8.102 | 0 | -230.939 | P21/c
dfCCDC153 | CCDC153 | P21/c | 1.351 | 0.6772 |  | -210.551 | 1.26 | -24.283 | 4.2218 | 0 | -233.574 | P21/c
dfCCDC30 | CCDC30 | P21/c | 1.2973 | 0.6515 |  | -210.453 | 1.36 | -23.021 | 8.2647 | 0 | -232.114 | P21/c
dfCCDC354 | CCDC354 | P21/c | 1.3596 | 0.6801 |  | -210.087 | 1.4 | -22.75 | 6.1597 | 0 | -231.437 | P21/c
dfCCDC139 | CCDC139 | P21/c | 1.3376 | 0.6738 |  | -209.909 | 1.38 | -23.247 | 2.8866 | 0 | -231.776 | P21/c
dfCCDC324 | CCDC324 | P21/c | 1.3398 | 0.6707 |  | -209.464 | 1.37 | -22.966 | 4.9111 | 0 | -231.06 | P21/c
dfCCDC452 | CCDC452 | P21/c | 1.3448 | 0.6728 |  | -209.414 | 1.36 | -23.161 | 4.6424 | 0 | -231.215 | P21/c
dfCCDC424 | CCDC424 | P21/c | 1.3293 | 0.6658 |  | -209.397 | 1.44 | -22.553 | 5.0188 | 0 | -230.51 | P21/c
dfCCDC40 | CCDC40 | P21/c | 1.3759 | 0.6895 |  | -209.365 | 1.45 | -22.464 | 5.7247 | 0 | -230.379 | P21/c
dfCCDC226 | CCDC226 | P21/c | 1.3603 | 0.6826 |  | -209.231 | 1.64 | -20.871 | 4.0947 | 0 | -228.462 | P21/c
dfCCDC285 | CCDC285 | P21/c | 1.3318 | 0.6689 |  | -209.177 | 1.42 | -22.754 | 3.8633 | 0 | -230.511 | P21/c
dfCCDC433 | CCDC433 | P21/c | 1.365 | 0.6833 |  | -209.1 | 1.4 | -22.856 | 5.6066 | 0 | -230.556 | P21/c
dfCCDC313 | CCDC313 | P21/c | 1.3343 | 0.6682 |  | -209.09 | 1.34 | -23.431 | 5.3831 | 0 | -231.181 | P21/c
dfCCDC6 | CCDC6 | P21/c | 1.3297 | 0.6674 |  | -208.788 | 1.36 | -23.471 | 7.1532 | 0 | -230.899 | P21/c
dfCCDC448 | CCDC448 | P21/c | 1.3375 | 0.67 |  | -208.728 | 1.43 | -22.565 | 1.6956 | 0 | -229.863 | P21/c
dfCCDC213 | CCDC213 | P21/c | 1.3426 | 0.6743 |  | -208.721 | 1.45 | -22.691 | 3.9167 | 0 | -229.962 | P21/c
dfCCDC320 | CCDC320 | P21/c | 1.3091 | 0.6561 |  | -208.233 | 1.53 | -21.63 | 6.3468 | 0 | -228.333 | P21/c
dfCCDC225 | CCDC225 | P21/c | 1.2928 | 0.6485 |  | -208.179 | 1.4 | -22.686 | 3.4676 | 0 | -229.465 | P21/c
dfCCDC441 | CCDC441 | P21/c | 1.3351 | 0.6699 |  | -207.988 | 1.38 | -22.77 | 7.8879 | 0 | -229.378 | P21/c
dfCCDC463 | CCDC463 | P21/c | 1.3615 | 0.6833 |  | -207.751 | 1.38 | -22.891 | 4.1506 | 0 | -229.262 | P21/c
dfCCDC214 | CCDC214 | P21/c | 1.3211 | 0.6641 |  | -207.685 | 1.48 | -22.031 | 4.7456 | 0 | -228.236 | P21/c
dfCCDC420 | CCDC420 | P21/c | 1.3686 | 0.6879 |  | -207.273 | 1.43 | -22.45 | 4.2924 | 0 | -228.293 | P21/c
dfCCDC260 | CCDC260 | P21/c | 1.3679 | 0.6848 |  | -207.232 | 1.48 | -22.123 | 4.5507 | 0 | -227.875 | P21/c
dfCCDC372 | CCDC372 | P21/c | 1.3267 | 0.6658 |  | -206.931 | 1.46 | -21.967 | 6.5486 | 0 | -227.438 | P21/c
dfCCDC209 | CCDC209 | P21/c | 1.3044 | 0.6552 |  | -206.819 | 1.35 | -23.437 | 2.6552 | 0 | -228.906 | P21/c
dfCCDC186 | CCDC186 | P21/c | 1.3995 | 0.7001 |  | -206.614 | 1.65 | -20.895 | 4.2952 | 0 | -225.859 | P21/c
dfCCDC338 | CCDC338 | P21/c | 1.3863 | 0.6936 |  | -206.599 | 1.47 | -22.378 | 5.9949 | 0 | -227.507 | P21/c
dfCCDC202 | CCDC202 | P21/c | 1.3242 | 0.6648 |  | -206.572 | 1.39 | -23.038 | 3.8226 | 0 | -228.22 | P21/c
dfCCDC90 | CCDC90 | P21/c | 1.3289 | 0.6665 |  | -206.412 | 1.3 | -23.595 | 6.0629 | 0 | -228.707 | P21/c
dfCCDC393 | CCDC393 | P21/c | 1.3761 | 0.6899 |  | -206.389 | 1.48 | -22.06 | 7.1737 | 0 | -226.969 | P21/c
dfCCDC227 | CCDC227 | P21/c | 1.3288 | 0.6656 |  | -206.238 | 1.3 | -24.048 | 3.7319 | 0 | -228.986 | P21/c
dfCCDC107 | CCDC107 | P21/c | 1.3254 | 0.6642 |  | -205.963 | 1.25 | -24.069 | 5.1118 | 0 | -228.782 | P21/c
dfCCDC206 | CCDC206 | P21/c | 1.3834 | 0.6924 |  | -205.908 | 1.55 | -21.995 | 4.3476 | 0 | -226.353 | P21/c
dfCCDC312 | CCDC312 | P21/c | 1.3237 | 0.6647 |  | -205.812 | 1.35 | -23.148 | 4.7649 | 0 | -227.61 | P21/c
dfCCDC23 | CCDC23 | P21/c | 1.3405 | 0.6734 |  | -205.058 | 1.49 | -22.024 | 7.9923 | 0 | -225.592 | P21/c
dfCCDC26 | CCDC26 | P21/c | 1.3743 | 0.6872 |  | -204.749 | 1.47 | -22.239 | 2.9981 | 0 | -225.518 | P21/c
dfCCDC120 | CCDC120 | P21/c | 1.341 | 0.6737 |  | -204.386 | 1.28 | -23.755 | 5.5556 | 0 | -226.861 | P21/c
dfCCDC241 | CCDC241 | P21/c | 1.3446 | 0.6746 |  | -204.326 | 1.4 | -22.711 | 3.475 | 0 | -225.637 | P21/c
dfCCDC293 | CCDC293 | P21/c | 1.3456 | 0.6739 |  | -204.248 | 1.44 | -22.473 | 4.1452 | 0 | -225.281 | P21/c
dfCCDC99 | CCDC99 | P21/c | 1.3123 | 0.6576 |  | -204.211 | 1.26 | -24.357 | 2.9955 | 0 | -227.308 | P21/c
dfCCDC308 | CCDC308 | P21/c | 1.359 | 0.6821 |  | -204.158 | 1.39 | -22.955 | 8.0282 | 0 | -225.723 | P21/c
dfCCDC428 | CCDC428 | P21/c | 1.3644 | 0.6851 |  | -204.155 | 1.4 | -22.47 | 9.3101 | 0 | -225.225 | P21/c
dfCCDC371 | CCDC371 | P21/c | 1.303 | 0.6527 |  | -204.053 | 1.42 | -22.943 | 3.1369 | 0 | -225.576 | P21/c
dfCCDC381 | CCDC381 | P21/c | 1.2654 | 0.636 |  | -203.836 | 1.31 | -23.862 | 4.0647 | 0 | -226.388 | P21/c
dfCCDC199 | CCDC199 | P21/c | 1.3722 | 0.6856 |  | -203.726 | 1.39 | -23.112 | 3.1521 | 0 | -225.448 | P21/c
dfCCDC316 | CCDC316 | P21/c | 1.3447 | 0.6743 |  | -203.615 | 1.34 | -23.77 | 1.4315 | 0 | -226.045 | P21/c
dfCCDC294 | CCDC294 | P21/c | 1.343 | 0.673 |  | -203.608 | 1.37 | -23.192 | 3.043 | 0 | -225.43 | P21/c
dfCCDC257 | CCDC257 | P21/c | 1.3326 | 0.669 |  | -203.555 | 1.4 | -23.072 | 4.8356 | 0 | -225.227 | P21/c
dfCCDC63 | CCDC63 | P21/c | 1.3379 | 0.6702 |  | -203.455 | 1.44 | -23.063 | 4.7054 | 0 | -225.078 | P21/c
dfCCDC444 | CCDC444 | P21/c | 1.3275 | 0.6652 |  | -203.406 | 1.33 | -23.642 | 3.5717 | 0 | -225.718 | P21/c
dfCCDC94 | CCDC94 | P21/c | 1.2743 | 0.6392 |  | -203.196 | 1.31 | -23.43 | 4.9083 | 0 | -225.316 | P21/c
dfCCDC121 | CCDC121 | P21/c | 1.3112 | 0.6567 |  | -203.14 | 1.28 | -24.416 | 2.1771 | 0 | -226.276 | P21/c
dfCCDC118 | CCDC118 | P21/c | 1.3209 | 0.6624 |  | -202.875 | 1.42 | -22.929 | 6.2624 | 0 | -224.384 | P21/c
dfCCDC462 | CCDC462 | P21/c | 1.3466 | 0.6745 |  | -202.853 | 1.36 | -23.49 | 3.1181 | 0 | -224.983 | P21/c
dfCCDC33 | CCDC33 | P21/c | 1.3272 | 0.6655 |  | -202.837 | 1.31 | -23.672 | 5.815 | 0 | -225.199 | P21/c
dfCCDC254 | CCDC254 | P21/c | 1.3522 | 0.678 |  | -202.836 | 1.38 | -22.933 | 4.1743 | 0 | -224.389 | P21/c
dfCCDC36 | CCDC36 | P21/c | 1.3204 | 0.6618 |  | -202.753 | 1.39 | -23.814 | 1.8605 | 0 | -225.177 | P21/c
dfCCDC220 | CCDC220 | P21/c | 1.3112 | 0.6586 |  | -202.622 | 1.45 | -22.215 | 5.0936 | 0 | -223.387 | P21/c
dfCCDC10 | CCDC10 | P21/c | 1.3313 | 0.6685 |  | -202.294 | 1.25 | -25.066 | 0.8956 | 0 | -226.11 | P21/c
dfCCDC243 | CCDC243 | P21/c | 1.3456 | 0.6764 |  | -202.132 | 1.47 | -22.25 | 4.5808 | 0 | -222.912 | P21/c
dfCCDC141 | CCDC141 | P21/c | 1.3813 | 0.6934 |  | -202.058 | 1.62 | -21.164 | 5.5287 | 0 | -221.602 | P21/c
dfCCDC476 | CCDC476 | P21/c | 1.3085 | 0.6551 |  | -201.778 | 1.43 | -22.644 | 5.5924 | 0 | -222.992 | P21/c
dfCCDC159 | CCDC159 | P21/c | 1.3429 | 0.673 |  | -201.363 | 1.35 | -23.167 | 5.8952 | 0 | -223.18 | P21/c
dfCCDC384 | CCDC384 | P21/c | 1.2889 | 0.6449 |  | -201.05 | 1.29 | -24.971 | 2.3327 | 0 | -224.731 | P21/c
dfCCDC123 | CCDC123 | P21/c | 1.3557 | 0.6798 |  | -200.717 | 1.46 | -22.679 | 2.7954 | 0 | -221.936 | P21/c
dfCCDC303 | CCDC303 | P21/c | 1.2981 | 0.6502 |  | -200.668 | 1.4 | -22.657 | 6.8534 | 0 | -221.925 | P21/c
dfCCDC407 | CCDC407 | P21/c | 1.3123 | 0.6568 |  | -200.452 | 1.43 | -22.706 | 3.6476 | 0 | -221.728 | P21/c
dfCCDC376 | CCDC376 | P21/c | 1.3456 | 0.674 |  | -200.041 | 1.3 | -23.756 | 4.5878 | 0 | -222.497 | P21/c
dfCCDC109 | CCDC109 | P21/c | 1.3013 | 0.6522 |  | -199.709 | 1.36 | -23.486 | 3.5267 | 0 | -221.835 | P21/c
dfCCDC396 | CCDC396 | P21/c | 1.3206 | 0.6606 |  | -199.445 | 1.38 | -23.317 | 3.3453 | 0 | -221.382 | P21/c
dfCCDC336 | CCDC336 | P21/c | 1.3396 | 0.6721 |  | -199.178 | 1.36 | -23.072 | 2.6477 | 0 | -220.89 | P21/c
dfCCDC150 | CCDC150 | P21/c | 1.3353 | 0.6685 |  | -199.127 | 1.5 | -21.779 | 7.6156 | 0 | -219.406 | P21/c
dfCCDC379 | CCDC379 | P21/c | 1.2771 | 0.6401 |  | -199.119 | 1.23 | -24.74 | 1.91 | 0 | -222.629 | P21/c
dfCCDC412 | CCDC412 | P21/c | 1.3401 | 0.6726 |  | -198.867 | 1.36 | -24.048 | 3.1544 | 0 | -221.555 | P21/c
dfCCDC88 | CCDC88 | P21/c | 1.2999 | 0.6521 |  | -198.852 | 1.37 | -22.977 | 7.3578 | 0 | -220.459 | P21/c
dfCCDC282 | CCDC282 | P21/c | 1.3483 | 0.6761 |  | -198.496 | 1.45 | -22.531 | 5.2494 | 0 | -219.577 | P21/c
dfCCDC155 | CCDC155 | P21/c | 1.3145 | 0.658 |  | -197.971 | 1.36 | -23.105 | 5.1809 | 0 | -219.716 | P21/c
dfCCDC310 | CCDC310 | P21/c | 1.2441 | 0.6208 |  | -197.609 | 1.3 | -24.299 | 1.9212 | 0 | -220.608 | P21/c
dfCCDC467 | CCDC467 | P21/c | 1.3326 | 0.6675 |  | -197.373 | 1.37 | -23.02 | 2.8304 | 0 | -219.023 | P21/c
dfCCDC38 | CCDC38 | P21/c | 1.327 | 0.6674 |  | -197.271 | 1.41 | -22.734 | 7.612 | 0 | -218.595 | P21/c
dfCCDC380 | CCDC380 | P21/c | 1.3237 | 0.664 |  | -197.097 | 1.33 | -23.73 | 1.7093 | 0 | -219.497 | P21/c
dfCCDC146 | CCDC146 | P21/c | 1.3473 | 0.6765 |  | -196.984 | 1.41 | -22.59 | 4.8057 | 0 | -218.164 | P21/c
dfCCDC44 | CCDC44 | P21/c | 1.3231 | 0.6642 |  | -196.944 | 1.34 | -23.207 | 2.0003 | 0 | -218.811 | P21/c
dfCCDC392 | CCDC392 | P21/c | 1.3301 | 0.6669 |  | -196.727 | 1.36 | -23.057 | 3.2122 | 0 | -218.424 | P21/c
dfCCDC110 | CCDC110 | P21/c | 1.3316 | 0.6674 |  | -196.037 | 1.36 | -23.538 | 3.2732 | 0 | -218.215 | P21/c
dfCCDC170 | CCDC170 | P21/c | 1.2913 | 0.6461 |  | -195.92 | 1.29 | -24.171 | 5.0537 | 0 | -218.801 | P21/c
dfCCDC21 | CCDC21 | P21/c | 1.346 | 0.6749 |  | -195.348 | 1.35 | -23.149 | 5.0747 | 0 | -217.147 | P21/c
dfCCDC102 | CCDC102 | P21/c | 1.3645 | 0.6847 |  | -195.048 | 1.41 | -22.508 | 6.5785 | 0 | -216.146 | P21/c
dfCCDC289 | CCDC289 | P21/c | 1.3573 | 0.6806 |  | -194.636 | 1.45 | -22.415 | 8.3699 | 0 | -215.601 | P21/c
dfCCDC486 | CCDC486 | P21/c | 1.2963 | 0.6522 |  | -194.441 | 1.34 | -23.479 | 4.6679 | 0 | -216.58 | P21/c
dfCCDC409 | CCDC409 | P21/c | 1.2702 | 0.6373 |  | -194.098 | 1.33 | -23.492 | 4.3045 | 0 | -216.26 | P21/c
dfCCDC92 | CCDC92 | P21/c | 1.3028 | 0.6534 |  | -193.616 | 1.32 | -23.915 | 2.846 | 0 | -216.211 | P21/c
dfCCDC131 | CCDC131 | P21/c | 1.3456 | 0.6756 |  | -192.847 | 1.29 | -23.899 | 2.0414 | 0 | -215.456 | P21/c
dfCCDC341 | CCDC341 | P21/c | 1.2673 | 0.6349 |  | -192.663 | 1.32 | -23.545 | 7.3247 | 0 | -214.888 | P21/c
dfCCDC454 | CCDC454 | P21/c | 1.3289 | 0.6682 |  | -192.445 | 1.29 | -23.722 | 7.3401 | 0 | -214.877 | P21/c
dfCCDC163 | CCDC163 | P21/c | 1.3061 | 0.6551 |  | -192.442 | 1.4 | -23.085 | 3.6329 | 0 | -214.127 | P21/c
dfCCDC234 | CCDC234 | P21/c | 1.2911 | 0.6484 |  | -192.345 | 1.3 | -24.023 | 4.4281 | 0 | -215.068 | P21/c
dfCCDC12 | CCDC12 | P21/c | 1.3143 | 0.6585 |  | -191.898 | 1.36 | -23.034 | 5.1345 | 0 | -213.572 | P21/c
dfCCDC360 | CCDC360 | P21/c | 1.332 | 0.6679 |  | -191.749 | 1.3 | -23.794 | 4.4239 | 0 | -214.243 | P21/c
dfCCDC231 | CCDC231 | P21/c | 1.3254 | 0.6637 |  | -191.481 | 1.24 | -24.576 | 2.0431 | 0 | -214.817 | P21/c
dfCCDC15 | CCDC15 | P21/c | 1.2441 | 0.623 |  | -189.494 | 0 | 0 | 0 | 0 | -189.494 | P21/c
dfCCDC430 | CCDC430 | P21/c | 1.3221 | 0.6633 |  | -188.109 | 1.17 | -24.96 | 3.5302 | 0 | -211.899 | P21/c
dfCCDC279 | CCDC279 | P21/c | 1.2951 | 0.6508 |  | -187.423 | 0 | 0 | 0 | 0 | -187.423 | P21/c
dfCCDC267 | CCDC267 | P21/c | 1.3091 | 0.6547 |  | -185.742 | 1.36 | -23.17 | 6.4897 | 0 | -207.552 | P21/c
dfCCDC196 | CCDC196 | P21/c | 1.356 | 0.6804 |  | -185.521 | 1.47 | -22.146 | 3.2392 | 0 | -206.197 | P21/c
dfCCDC51 | CCDC51 | P21/c | 1.2801 | 0.6412 |  | -184.656 | 1.45 | -22.299 | 9.55 | 0 | -205.505 | P21/c
dfCCDC494 | CCDC494 | P21/c | 1.3297 | 0.6672 |  | -183.759 | 1.36 | -23.459 | 4.6179 | 0 | -205.858 | P21/c
dfCCDC408 | CCDC408 | P21/c | 1.3036 | 0.6554 |  | -182.832 | 1.23 | -24.404 | 4.1627 | 0 | -206.006 | P21/c
dfCCDC385 | CCDC385 | P21/c | 1.2671 | 0.6358 |  | -181.094 | 1.42 | -22.813 | 1.2026 | 0 | -202.487 | P21/c
dfCCDC419 | CCDC419 | P21/c | 1.2991 | 0.6531 |  | -179.142 | 1.45 | -22.66 | 2.8953 | 0 | -200.352 | P21/c
dfCCDC484 | CCDC484 | P21/c | 1.2529 | 0.63 |  | -171.481 | 1.28 | -24.61 | 3.3528 | 0 | -194.811 | P21/c
dfCCDC151 | CCDC151 | P21/c | 1.2125 | 0.6061 |  | -171.103 | 1.24 | -25.242 | 2.1206 | 0 | -195.105 | P21/c
dfCCDC301 | CCDC301 | P21/c | 1.2585 | 0.6304 |  | -170.901 | 1.34 | -23.885 | 4.0972 | 0 | -193.446 | P21/c
dfCCDC52 | CCDC52 | P21/c | 1.1751 | 0.5897 |  | -169.062 | 1.21 | -24.928 | 3.8103 | 0 | -192.78 | P21/c
dfCCDC48 | CCDC48 | P21/c | 1.316 | 0.6613 |  | -166.048 | 1.4 | -22.772 | 4.8029 | 0 | -187.42 | P21/c
dfCCDC356 | CCDC356 | P21/c | 1.2862 | 0.6438 |  | -163.369 | 1.29 | -23.862 | 5.2687 | 0 | -185.941 | P21/c
dfCCDC305 | CCDC305 | P21/c | 1.1287 | 0.5665 |  | -159.011 | 1.18 | -26.377 | 0.5332 | 0 | -184.208 | P21/c
dfCCDC443 | CCDC443 | P21/c | 1.2561 | 0.6284 |  | -124.498 | 1.27 | -24.232 | 2.9362 | 0 | -147.46 | P21/c
dfCCDC171 | CCDC171 | P21/c | 1.2923 | 0.6496 |  | -115.982 | 1.36 | -23.102 | 2.8657 | 0 | -137.724 | P21/c
dfCCDC149 | CCDC149 | P21 | 1.3779 | 0.6899 |  | -229.907 | 1.47 | -22.208 | 5.1354 | 0 | -250.645 | P21
dfCCDC74 | CCDC74 | P21 | 1.368 | 0.6856 |  | -217.385 | 1.43 | -22.666 | 6.5566 | 0 | -238.621 | P21
dfCCDC287 | CCDC287 | P21 | 1.3669 | 0.6852 |  | -203.629 | 1.45 | -22.589 | 5.7038 | 0 | -224.768 | P21
dfCCDC271 | CCDC271 | P21 | 1.3378 | 0.6679 |  | -203.4 | 1.26 | -25.022 | 1.5355 | 0 | -227.162 | P21
dfCCDC272 | CCDC272 | P21 | 1.3507 | 0.6785 |  | -201.556 | 1.44 | -22.709 | 4.0164 | 0 | -222.825 | P21
dfCCDC415 | CCDC415 | P21 | 1.341 | 0.673 |  | -200.902 | 1.4 | -22.891 | 2.5575 | 0 | -222.393 | P21
dfCCDC321 | CCDC321 | P21 | 1.2184 | 0.6114 |  | -145.591 | 1.18 | -25.482 | 2.1965 | 0 | -169.893 | P21
dfCCDC298 | CCDC298 | P21 | 1.32 | 0.6621 |  | -142.18 | 1.41 | -22.757 | 8.0882 | 0 | -163.527 | P21
dfCCDC181 | CCDC181 | P21 | 1.2744 | 0.6377 |  | -134.833 | 1.27 | -25.028 | 2.159 | 0 | -158.591 | P21
dfCCDC358 | CCDC358 | P21 | 1.1902 | 0.5965 |  | -132.067 | 1.19 | -25.543 | 1.8546 | 0 | -156.42 | P21
dfCCDC347 | CCDC347 | P2/c | 1.3514 | 0.6789 |  | -218.026 | 1.46 | -22.316 | 5.5326 | 0 | -238.882 | P2/c
dfCCDC269 | CCDC269 | P2/c | 1.3717 | 0.6882 |  | -214.989 | 1.41 | -22.506 | 3.9463 | 0 | -236.085 | P2/c
dfCCDC275 | CCDC275 | P2/c | 1.3837 | 0.6936 |  | -213.421 | 1.44 | -21.771 | 8.5406 | 0 | -233.752 | P2/c
dfCCDC365 | CCDC365 | P2/c | 1.2881 | 0.6464 |  | -207.208 | 1.35 | -23.165 | 4.1553 | 0 | -229.023 | P2/c
dfCCDC75 | CCDC75 | P2/c | 1.3761 | 0.6898 |  | -205.62 | 1.39 | -22.999 | 3.096 | 0 | -227.229 | P2/c
dfCCDC330 | CCDC330 | P2/c | 1.3224 | 0.6635 |  | -204.031 | 1.38 | -23.291 | 4.0446 | 0 | -225.942 | P2/c
dfCCDC161 | CCDC161 | P2/c | 1.3456 | 0.6746 |  | -201.033 | 1.5 | -22.298 | 4.0157 | 0 | -221.831 | P2/c
dfCCDC34 | CCDC34 | P2/c | 1.3376 | 0.6709 |  | -200.074 | 1.36 | -22.779 | 5.2898 | 0 | -221.493 | P2/c
dfCCDC222 | CCDC222 | P2/c | 1.2945 | 0.649 |  | -197.745 | 1.19 | -25.456 | 1.7592 | 0 | -222.011 | P2/c
dfCCDC337 | CCDC337 | P2/c | 1.2833 | 0.6438 |  | -180.605 | 1.51 | -21.959 | 4.6373 | 0 | -201.054 | P2/c
dfCCDC401 | CCDC401 | P2/c | 1.1861 | 0.5949 |  | -128.31 | 1.22 | -25.132 | 6.0895 | 0 | -152.222 | P2/c
dfCCDC9 | CCDC9 | Pc | 1.3248 | 0.6629 |  | -209.963 | 1.42 | -22.525 | 3.8954 | 0 | -231.068 | Other Monoclinic
dfCCDC277 | CCDC277 | Pc | 1.3592 | 0.682 |  | -207.08 | 1.44 | -22.325 | 8.1162 | 0 | -227.965 | Other Monoclinic
dfCCDC342 | CCDC342 | Pc | 1.3209 | 0.6619 |  | -203.464 | 1.49 | -22.236 | 3.6553 | 0 | -224.21 | Other Monoclinic
dfCCDC4 | CCDC4 | Pc | 1.318 | 0.6603 |  | -194.63 | 1.35 | -23.589 | 2.309 | 0 | -216.869 | Other Monoclinic
dfCCDC437 | CCDC437 | Pc | 1.28 | 0.6426 |  | -160.409 | 1.37 | -23.074 | 4.9111 | 0 | -182.113 | Other Monoclinic
dfCCDC498 | CCDC498 | Pc | 1.2717 | 0.6388 |  | -117.081 | 1.21 | -24.943 | 4.1551 | 0 | -140.814 | Other Monoclinic
dfCCDC46 | CCDC46 | Pna21 | 1.3538 | 0.6777 |  | -216.775 | 1.42 | -22.503 | 6.3458 | 0 | -237.858 | Pna21
dfCCDC13 | CCDC13 | Pna21 | 1.2891 | 0.6451 |  | -204.008 | 1.24 | -24.754 | 0 | 0 | -227.522 | Pna21
dfCCDC5 | CCDC5 | Pna21 | 1.344 | 0.6734 |  | -201.404 | 1.45 | -22.236 | 6.5146 | 0 | -222.19 | Pna21
dfCCDC349 | CCDC349 | Pna21 | 1.3353 | 0.6708 |  | -183.068 | 1.28 | -23.686 | 4.9031 | 0 | -205.474 | Pna21
dfCCDC265 | CCDC265 | Pna21 | 1.2295 | 0.6179 |  | -144.9 | 1.23 | -24.405 | 7.1906 | 0 | -168.075 | Pna21
dfCCDC145 | CCDC145 | Pbca | 1.3835 | 0.6909 |  | -228.097 | 1.57 | -21.238 | 3.3584 | 0 | -247.765 | Pbca
dfCCDC258 | CCDC258 | Pbca | 1.3689 | 0.6868 |  | -226.841 | 1.44 | -22.529 | 3.1126 | 0 | -247.93 | Pbca
dfCCDC343 | CCDC343 | Pbca | 1.3591 | 0.6806 |  | -225.148 | 1.53 | -21.558 | 8.9903 | 0 | -245.176 | Pbca
dfCCDC3 | CCDC3 | Pbca | 1.3604 | 0.6826 |  | -222.33 | 1.56 | -21.374 | 7.8289 | 0 | -242.144 | Pbca
dfCCDC175 | CCDC175 | Pbca | 1.3533 | 0.6797 |  | -218.936 | 1.35 | -23.361 | 7.5811 | 0 | -240.947 | Pbca
dfCCDC84 | CCDC84 | Pbca | 1.3646 | 0.6837 |  | -218.541 | 1.55 | -21.432 | 6.0251 | 0 | -238.423 | Pbca
dfCCDC261 | CCDC261 | Pbca | 1.3342 | 0.6697 |  | -218.521 | 1.38 | -22.962 | 5.129 | 0 | -240.103 | Pbca
dfCCDC247 | CCDC247 | Pbca | 1.3601 | 0.683 |  | -217.04 | 1.58 | -21.558 | 1.4149 | 0 | -237.018 | Pbca
dfCCDC187 | CCDC187 | Pbca | 1.3212 | 0.6624 |  | -216.515 | 1.52 | -21.608 | 8.9404 | 0 | -236.603 | Pbca
dfCCDC487 | CCDC487 | Pbca | 1.3115 | 0.6601 |  | -214.374 | 1.39 | -22.758 | 5.3011 | 0 | -235.742 | Pbca
dfCCDC436 | CCDC436 | Pbca | 1.3572 | 0.6816 |  | -213.738 | 1.36 | -23.147 | 3.9364 | 0 | -235.525 | Pbca
dfCCDC138 | CCDC138 | Pbca | 1.3502 | 0.6768 |  | -213.487 | 1.45 | -22.461 | 4.6216 | 0 | -234.498 | Pbca
dfCCDC469 | CCDC469 | Pbca | 1.337 | 0.6705 |  | -204.456 | 1.43 | -22.524 | 2.5766 | 0 | -225.55 | Pbca
dfCCDC274 | CCDC274 | Pbca | 1.3624 | 0.6835 |  | -203.763 | 1.38 | -23.166 | 9.1447 | 0 | -225.549 | Pbca
dfCCDC281 | CCDC281 | Pbca | 1.3502 | 0.6773 |  | -200.349 | 1.55 | -21.615 | 4.098 | 0 | -220.414 | Pbca
dfCCDC93 | CCDC93 | Pbca | 1.3215 | 0.6635 |  | -200.201 | 1.52 | -21.865 | 7.3682 | 0 | -220.546 | Pbca
dfCCDC351 | CCDC351 | Pbca | 1.2609 | 0.6332 |  | -198.935 | 1.26 | -24.3 | 4.768 | 0 | -221.975 | Pbca
dfCCDC215 | CCDC215 | Pbca | 1.3708 | 0.6873 |  | -198.289 | 1.49 | -22.115 | 6.0258 | 0 | -218.914 | Pbca
dfCCDC79 | CCDC79 | Pbca | 1.35 | 0.6772 |  | -197.819 | 1.4 | -22.864 | 6.4933 | 0 | -219.283 | Pbca
dfCCDC133 | CCDC133 | Pbca | 1.4061 | 0.7035 |  | -197.541 | 1.76 | -19.889 | 11.5384 | 0 | -215.67 | Pbca
dfCCDC447 | CCDC447 | Pbca | 1.3039 | 0.6549 |  | -188.187 | 1.43 | -22.508 | 6.9078 | 0 | -209.265 | Pbca
dfCCDC352 | CCDC352 | Pbca | 1.2266 | 0.6127 |  | -180.779 | 1.24 | -24.467 | 4.0398 | 0 | -204.006 | Pbca
dfCCDC340 | CCDC340 | Pbca | 1.2437 | 0.6257 |  | -143.909 | 1.32 | -23.8 | 4.6121 | 0 | -166.389 | Pbca
dfCCDC423 | CCDC423 | P212121 | 1.3635 | 0.6817 |  | -226.579 | 1.52 | -21.999 | 3.8348 | 0 | -247.058 | P212121
dfCCDC363 | CCDC363 | P212121 | 1.3951 | 0.6998 |  | -205.669 | 1.61 | -20.65 | 11.2652 | 0 | -224.709 | P212121
dfCCDC425 | CCDC425 | P212121 | 1.3013 | 0.6507 |  | -204.783 | 1.25 | -24.662 | 2.9177 | 0 | -228.195 | P212121
dfCCDC413 | CCDC413 | P212121 | 1.3051 | 0.6526 |  | -201.426 | 1.25 | -24.129 | 3.9914 | 0 | -224.305 | P212121
dfCCDC403 | CCDC403 | P212121 | 1.3005 | 0.6533 |  | -199.357 | 1.28 | -23.995 | 3.2384 | 0 | -222.072 | P212121
dfCCDC472 | CCDC472 | P212121 | 1.3237 | 0.6644 |  | -198.259 | 1.54 | -21.741 | 6.424 | 0 | -218.46 | P212121
dfCCDC348 | CCDC348 | P212121 | 1.3057 | 0.6556 |  | -186.832 | 1.31 | -23.587 | 3.9968 | 0 | -209.109 | P212121
dfCCDC242 | CCDC242 | Pca21 | 1.3695 | 0.6854 |  | -221.995 | 1.43 | -22.701 | 2.9212 | 0 | -243.266 | Pca21
dfCCDC361 | CCDC361 | Pbc21 | 1.344 | 0.6754 |  | -211.788 | 1.5 | -22.022 | 7.1472 | 0 | -232.31 | Pca21
dfCCDC95 | CCDC95 | Pbc21 | 1.3549 | 0.6796 |  | -198.936 | 1.34 | -23.58 | 3.8169 | 0 | -221.176 | Pca21
dfCCDC221 | CCDC221 | Pca21 | 1.2414 | 0.6237 |  | -167.905 | 1.29 | -24.299 | 2.645 | 0 | -190.914 | Pca21
dfCCDC353 | CCDC353 | Pca21 | 1.2839 | 0.6459 |  | -155.317 | 1.29 | -24.235 | 2.4674 | 0 | -178.262 | Pca21
dfCCDC77 | CCDC77 | Pccn | 1.3178 | 0.6604 |  | -212.614 | 1.54 | -21.547 | 4.4344 | 0 | -232.621 | Other Orthorhombic
dfCCDC208 | CCDC208 | I41/a | 1.3412 |  |  | -221.305 | 1.44 | -22.054 | 5.3453 | 0 | -241.919 | Other
dfCCDC440 | CCDC440 | P-4 | 1.358 | 0.6791 |  | -220.908 | 1.36 | -23.068 | 4.7222 | 0 | -242.616 | Other
dfCCDC135 | CCDC135 | P-4 | 1.3118 | 0.6568 |  | -204.384 | 1.31 | -23.539 | 5.4516 | 0 | -226.613 | Other
dfCCDC136 | CCDC136 | P-4 | 1.3285 | 0.6631 |  | -200.378 | 1.36 | -23.375 | 5.0404 | 0 | -222.393 | Other
dfCCDC67 | CCDC67 | P41 | 1.2884 | 0.6438 |  | -199.331 | 0 | 0 | 0 | 0 | -199.331 | Other
dfCCDC232 | CCDC232 | P-1 | 1.3436 | 0.6733 | JEKVII01 (Form M) | -223.873 | 1.39 | -22.508 | 6.4689 | 0 | -244.991 | JEKVII01 (Form M)
dfCCDC317 | CCDC317 | P-1 | 1.3233 | 0.6638 | JEKVII (Form A) | -212.411 | 1.35 | -23.427 | 6.0211 | 0 | -234.488 | JEKVII (Form A)