## Carbamazepine_CO
REFCODE | Formula | Study_ID | Common Name | IUPAC Systematic Name | Other Names | CSD Refcodes | Programs | Scientist | Date | Publication | Location on S Drive | Conformer Name | ΔEintra 1 /kJmol-1 | ΔEintra theory 1 | ΔEintra 2 /kJmol-1 | ΔEintra theory 2 | Conformer Comment | Label | Space Group | Z | a /Å | b /Å | c /Å | a /° | ß /° | γ /° | Symmetry | Density /gcm-3 | Packing Coefficient | Experimental Info | Intermolecular Lattice Energy /kJmol-1 | Repulsion Dispersion Energy /kJmol-1 | Lattice Energy /kJmol-1 | Zero Point Energy /kJmol-1 | Thermal Energy /kJmol-1 | Temp Thermal Energy /K | Born Stability | Elastic Axis Definition | Lowest Eigenvalue of Shear | Corresponding Eigenvector | Growth Volume | Potential Description | Periodic name | Program | DFT functional | Dispersion correction | Basis set cutoff | k-point grid | Psudopotential | Optimization? | Starting structure | Space group (ψcrys) | a(ψcrys) /Å | b(ψcrys) /Å | c(ψcrys) /Å | a(ψcrys) /° | ß(ψcrys) /° | γ(ψcrys) /° | Energy per molecule /eV | Isolated molecule energy (DFT) /eV | Density (ψcrys) /gcm-3 | Ab initio χmin /10-6 cm3mol-1 | Ab initio χmid /10-6 cm3mol-1 | Ab initio χmax /10-6 cm3mol-1 | Ab initio ZPE /eV | Temp ab initio free energy /K | Ab initio free energy /eV | Ab initio entropy /Jmol-1K-1 | Ab intio heat capacity /Jmol-1K-1
CBMZPN | C15 H12 N2 O1 | 12 | Carbamazepine | 5-carbamoyl-5H-dibenz[b,f]azepine | 5H-Dibenz[b,f]azepine-5-carboxamide; Carbamazepine; Carbamezapine; Carbazepine; Epitol; Tegertol; Tegretol; Teril | CBMZPN11; CBMZPN03; CBMZPN10; CBMZPN12; CBMZPN16 | CrystalPredictor_2.1.01, CrystalOptimizer_2.4.m, DMACRYS_2.2.0.1 | Rui Guo | 2016 | Rui is working on it | \CHEMISTRY_CPOSS\CarbamazepineSeries\Carbamazepine_CO | dfA3 | 0.438 | PBE0/6-31G(d,p) | 0 |  | This is the DMAflex intra_molecular energy penalty. It is with respect to opt. | A3 | P21/c | 4 | 10.1763 | 8.6134 | 13.7263 | 90 | 87.967 | 90 | LATT 1; SYMM -X , +Y +1/2, -Z +1/2 | 1.3052 | 0.7028 |  | -130.99 | -93.16 | -130.552 | 1.78 | -20.205 | 298 | 1 | x parallel to a, y in ab plane, z along c | 1.9694 | 0.663,0.000,0.748 | 0 | CrystalOptimizer with PBE0/6-31G(d,p) Intra and GDMA2.2(PBE0/6-31G(d,p)) + FIT | opt | CASTEP version 23.1 | Perdew Burke Ernzerhof | TS | 1100 | 2 3 2 | Ultrasoft pseudopotential | Yes | Old DFT-D optimized structure | P21/c | 10.0045 | 8.5646 | 13.424 | 90 | 90.395 | 90 | -3551.665 | 0 | 1.3644 | 0 | 0 | 0 | 0 | 0 | 0 | 0 | 0
CBMZPN | C15 H12 N2 O1 | 12 | Carbamazepine | 5-carbamoyl-5H-dibenz[b,f]azepine | 5H-Dibenz[b,f]azepine-5-carboxamide; Carbamazepine; Carbamezapine; Carbazepine; Epitol; Tegertol; Tegretol; Teril | CBMZPN11; CBMZPN03; CBMZPN10; CBMZPN12; CBMZPN16 | CrystalPredictor_2.1.01, CrystalOptimizer_2.4.m, DMACRYS_2.2.0.1 | Rui Guo | 2016 | Rui is working on it | \CHEMISTRY_CPOSS\CarbamazepineSeries\Carbamazepine_CO | dfA3 | 0.438 | PBE0/6-31G(d,p) | 0 |  | This is the DMAflex intra_molecular energy penalty. It is with respect to opt. | A3 | P21/c | 4 | 10.1763 | 8.6134 | 13.7263 | 90 | 87.967 | 90 | LATT 1; SYMM -X , +Y +1/2, -Z +1/2 | 1.3052 | 0.7028 |  | -130.99 | -93.16 | -130.552 | 1.78 | -20.205 | 298 | 1 | x parallel to a, y in ab plane, z along c | 1.9694 | 0.663,0.000,0.748 | 0 | CrystalOptimizer with PBE0/6-31G(d,p) Intra and GDMA2.2(PBE0/6-31G(d,p)) + FIT | sp1 | CASTEP version 23.1 | Perdew Burke Ernzerhof | MBD@rsSCS | 1100 | 2 3 2 | Ultrasoft pseudopotential | No | DFT-D optimized with TS dispersion correction. | P21/c | 10.0045 | 8.5646 | 13.424 | 90 | 90.395 | 90 | -3551.875132 | 0 | 1.3644 | 0 | 0 | 0 | 0 | 0 | 0 | 0 | 0
CBMZPN | C15 H12 N2 O1 | 12 | Carbamazepine | 5-carbamoyl-5H-dibenz[b,f]azepine | 5H-Dibenz[b,f]azepine-5-carboxamide; Carbamazepine; Carbamezapine; Carbazepine; Epitol; Tegertol; Tegretol; Teril | CBMZPN11; CBMZPN03; CBMZPN10; CBMZPN12; CBMZPN16 | CrystalPredictor_2.1.01, CrystalOptimizer_2.4.m, DMACRYS_2.2.0.1 | Rui Guo | 2016 | Rui is working on it | \CHEMISTRY_CPOSS\CarbamazepineSeries\Carbamazepine_CO | dfA3 | 0.438 | PBE0/6-31G(d,p) | 0 |  | This is the DMAflex intra_molecular energy penalty. It is with respect to opt. | A3 | P21/c | 4 | 10.1763 | 8.6134 | 13.7263 | 90 | 87.967 | 90 | LATT 1; SYMM -X , +Y +1/2, -Z +1/2 | 1.3052 | 0.7028 |  | -130.99 | -93.16 | -130.552 | 1.78 | -20.205 | 298 | 1 | x parallel to a, y in ab plane, z along c | 1.9694 | 0.663,0.000,0.748 | 0 | CrystalOptimizer with PBE0/6-31G(d,p) Intra and GDMA2.2(PBE0/6-31G(d,p)) + FIT | sp2 | CASTEP version 23.1 | Perdew Burke Ernzerhof | G06 | 1100 | 2 3 2 | Ultrasoft pseudopotential | No | DFT-D optimized with TS dispersion correction. | P21/c | 10.0045 | 8.5646 | 13.424 | 90 | 90.395 | 90 | -3551.676355 | 0 | 1.3644 | 0 | 0 | 0 | 0 | 0 | 0 | 0 | 0
CBMZPN | C15 H12 N2 O1 | 12 | Carbamazepine | 5-carbamoyl-5H-dibenz[b,f]azepine | 5H-Dibenz[b,f]azepine-5-carboxamide; Carbamazepine; Carbamezapine; Carbazepine; Epitol; Tegertol; Tegretol; Teril | CBMZPN11; CBMZPN03; CBMZPN10; CBMZPN12; CBMZPN16 | CrystalPredictor_2.1.01, CrystalOptimizer_2.4.m, DMACRYS_2.2.0.1 | Rui Guo | 2016 | Rui is working on it | \CHEMISTRY_CPOSS\CarbamazepineSeries\Carbamazepine_CO | dfA1 | 1.215 | PBE0/6-31G(d,p) | 0 |  | This is the DMAflex intra_molecular energy penalty. It is with respect to opt. | A1 | P21/c | 4 | 8.0135 | 10.8048 | 15.9734 | 90 | 57.782 | 90 | LATT 1; SYMM -X , +Y +1/2, -Z +1/2 | 1.3412 | 0.7209 | CBMZPN10 (Form III) | -130.94 | -96.01 | -129.725 | 1.92 | -19.113 | 298 | 1 | x parallel to a, y in ab plane, z along c | 6.6681 | 0.000,1.000,0.000 | 0 | CrystalOptimizer with PBE0/6-31G(d,p) Intra and GDMA2.2(PBE0/6-31G(d,p)) + FIT | sp2 | CASTEP version 23.1 | Perdew Burke Ernzerhof | G06 | 1100 | 3 2 2 | Ultrasoft pseudopotential | No | DFT-D optimized with TS dispersion correction. | P21/c | 7.463 | 10.9303 | 15.2302 | 90 | 116.598 | 90 | -3551.754 | 0 | 1.4127 | 0 | 0 | 0 | 0 | 0 | 0 | 0 | 0
CBMZPN | C15 H12 N2 O1 | 12 | Carbamazepine | 5-carbamoyl-5H-dibenz[b,f]azepine | 5H-Dibenz[b,f]azepine-5-carboxamide; Carbamazepine; Carbamezapine; Carbazepine; Epitol; Tegertol; Tegretol; Teril | CBMZPN11; CBMZPN03; CBMZPN10; CBMZPN12; CBMZPN16 | CrystalPredictor_2.1.01, CrystalOptimizer_2.4.m, DMACRYS_2.2.0.1 | Rui Guo | 2016 | Rui is working on it | \CHEMISTRY_CPOSS\CarbamazepineSeries\Carbamazepine_CO | dfA1 | 1.215 | PBE0/6-31G(d,p) | 0 |  | This is the DMAflex intra_molecular energy penalty. It is with respect to opt. | A1 | P21/c | 4 | 8.0135 | 10.8048 | 15.9734 | 90 | 57.782 | 90 | LATT 1; SYMM -X , +Y +1/2, -Z +1/2 | 1.3412 | 0.7209 | CBMZPN10 (Form III) | -130.94 | -96.01 | -129.725 | 1.92 | -19.113 | 298 | 1 | x parallel to a, y in ab plane, z along c | 6.6681 | 0.000,1.000,0.000 | 0 | CrystalOptimizer with PBE0/6-31G(d,p) Intra and GDMA2.2(PBE0/6-31G(d,p)) + FIT | opt | CASTEP version 23.1 | Perdew Burke Ernzerhof | TS | 1100 | 3 2 2 | Ultrasoft pseudopotential | Yes | Old DFT-D optimized structure | P21/c | 7.463 | 10.9303 | 15.2302 | 90 | 116.598 | 90 | -3551.763 | 0 | 1.4127 | 0 | 0 | 0 | 0 | 0 | 0 | 0 | 0
CBMZPN | C15 H12 N2 O1 | 12 | Carbamazepine | 5-carbamoyl-5H-dibenz[b,f]azepine | 5H-Dibenz[b,f]azepine-5-carboxamide; Carbamazepine; Carbamezapine; Carbazepine; Epitol; Tegertol; Tegretol; Teril | CBMZPN11; CBMZPN03; CBMZPN10; CBMZPN12; CBMZPN16 | CrystalPredictor_2.1.01, CrystalOptimizer_2.4.m, DMACRYS_2.2.0.1 | Rui Guo | 2016 | Rui is working on it | \CHEMISTRY_CPOSS\CarbamazepineSeries\Carbamazepine_CO | dfA1 | 1.215 | PBE0/6-31G(d,p) | 0 |  | This is the DMAflex intra_molecular energy penalty. It is with respect to opt. | A1 | P21/c | 4 | 8.0135 | 10.8048 | 15.9734 | 90 | 57.782 | 90 | LATT 1; SYMM -X , +Y +1/2, -Z +1/2 | 1.3412 | 0.7209 | CBMZPN10 (Form III) | -130.94 | -96.01 | -129.725 | 1.92 | -19.113 | 298 | 1 | x parallel to a, y in ab plane, z along c | 6.6681 | 0.000,1.000,0.000 | 0 | CrystalOptimizer with PBE0/6-31G(d,p) Intra and GDMA2.2(PBE0/6-31G(d,p)) + FIT | sp1 | CASTEP version 23.1 | Perdew Burke Ernzerhof | MBD@rsSCS | 1100 | 3 2 2 | Ultrasoft pseudopotential | No | DFT-D optimized with TS dispersion correction. | P21/c | 7.463 | 10.9303 | 15.2302 | 90 | 116.598 | 90 | -3551.941473 | 0 | 1.4127 | 0 | 0 | 0 | 0 | 0 | 0 | 0 | 0
CBMZPN | C15 H12 N2 O1 | 12 | Carbamazepine | 5-carbamoyl-5H-dibenz[b,f]azepine | 5H-Dibenz[b,f]azepine-5-carboxamide; Carbamazepine; Carbamezapine; Carbazepine; Epitol; Tegertol; Tegretol; Teril | CBMZPN11; CBMZPN03; CBMZPN10; CBMZPN12; CBMZPN16 | CrystalPredictor_2.1.01, CrystalOptimizer_2.4.m, DMACRYS_2.2.0.1 | Rui Guo | 2016 | Rui is working on it | \CHEMISTRY_CPOSS\CarbamazepineSeries\Carbamazepine_CO | dfA80 | 4.205 | PBE0/6-31G(d,p) | 0 |  | This is the DMAflex intra_molecular energy penalty. It is with respect to opt. | A80 | P21/c | 4 | 8.7369 | 4.759 | 30.0961 | 90 | 109.077 | 90 | LATT 1; SYMM -X , +Y +1/2, -Z +1/2 | 1.327 | 0.7161 |  | -132.93 | -91.72 | -128.725 | 1.88 | -19.485 | 298 | 1 | x parallel to a, y in ab plane, z along c | 4.2922 | -0.417,0.000,0.909 | 0 | CrystalOptimizer with PBE0/6-31G(d,p) Intra and GDMA2.2(PBE0/6-31G(d,p)) + FIT |  |  |  |  | 0 | [5 empty] | 0 | 0 | 0 | 0 | 0 | 0 | 0 | 0 | 0 | 0 | 0 | 0 | 0 | 0 | 0 | 0 | 0
CBMZPN | C15 H12 N2 O1 | 12 | Carbamazepine | 5-carbamoyl-5H-dibenz[b,f]azepine | 5H-Dibenz[b,f]azepine-5-carboxamide; Carbamazepine; Carbamezapine; Carbazepine; Epitol; Tegertol; Tegretol; Teril | CBMZPN11; CBMZPN03; CBMZPN10; CBMZPN12; CBMZPN16 | CrystalPredictor_2.1.01, CrystalOptimizer_2.4.m, DMACRYS_2.2.0.1 | Rui Guo | 2016 | Rui is working on it | \CHEMISTRY_CPOSS\CarbamazepineSeries\Carbamazepine_CO | dfA444 | 4.484 | PBE0/6-31G(d,p) | 0 |  | This is the DMAflex intra_molecular energy penalty. It is with respect to opt. | A444 | P2/n | 4 | 27.3691 | 4.9207 | 8.9587 | 90 | 85.958 | 90 | LATT 1; SYMM -X +1/2, +Y , -Z +1/2 | 1.304 | 0.7005 |  | -133.16 | -89.61 | -128.676 | 1.79 | -20.507 | 298 | 1 | x parallel to a, y in ab plane, z along c | 3.0088 | 1.000,0.000,0.030 | 0 | CrystalOptimizer with PBE0/6-31G(d,p) Intra and GDMA2.2(PBE0/6-31G(d,p)) + FIT |  |  |  |  | 0 | [5 empty] | 0 | 0 | 0 | 0 | 0 | 0 | 0 | 0 | 0 | 0 | 0 | 0 | 0 | 0 | 0 | 0 | 0
CBMZPN | C15 H12 N2 O1 | 12 | Carbamazepine | 5-carbamoyl-5H-dibenz[b,f]azepine | 5H-Dibenz[b,f]azepine-5-carboxamide; Carbamazepine; Carbamezapine; Carbazepine; Epitol; Tegertol; Tegretol; Teril | CBMZPN11; CBMZPN03; CBMZPN10; CBMZPN12; CBMZPN16 | CrystalPredictor_2.1.01, CrystalOptimizer_2.4.m, DMACRYS_2.2.0.1 | Rui Guo | 2016 | Rui is working on it | \CHEMISTRY_CPOSS\CarbamazepineSeries\Carbamazepine_CO | dfA8 | 0.592 | PBE0/6-31G(d,p) | 0 |  | This is the DMAflex intra_molecular energy penalty. It is with respect to opt. | A8 | P212121 | 4 | 7.5266 | 22.4085 | 7.3608 | 90 | 90 | 90 | LATT -1; SYMM +X +1/2, -Y +1/2, -Z ; SYMM -X , +Y +1/2, -Z +1/2; SYMM -X +1/2, -Y , +Z +1/2 | 1.2641 | 0.6806 |  | -128.77 | -84.94 | -128.178 | 1.74 | -20.622 | 298 | 1 | x parallel to a, y in ab plane, z along c | 4.8832 | 0.000,0.000,1.000 | 0 | CrystalOptimizer with PBE0/6-31G(d,p) Intra and GDMA2.2(PBE0/6-31G(d,p)) + FIT | sp2 | CASTEP version 23.1 | Perdew Burke Ernzerhof | G06 | 1100 | 3 1 3 | Ultrasoft pseudopotential | No | DFT-D optimized with TS dispersion correction. | P212121 | 7.2123 | 7.6214 | 21.5501 | 90 | 90 | 90 | -3551.608 | 0 | 1.3249 | 0 | 0 | 0 | 0 | 0 | 0 | 0 | 0
CBMZPN | C15 H12 N2 O1 | 12 | Carbamazepine | 5-carbamoyl-5H-dibenz[b,f]azepine | 5H-Dibenz[b,f]azepine-5-carboxamide; Carbamazepine; Carbamezapine; Carbazepine; Epitol; Tegertol; Tegretol; Teril | CBMZPN11; CBMZPN03; CBMZPN10; CBMZPN12; CBMZPN16 | CrystalPredictor_2.1.01, CrystalOptimizer_2.4.m, DMACRYS_2.2.0.1 | Rui Guo | 2016 | Rui is working on it | \CHEMISTRY_CPOSS\CarbamazepineSeries\Carbamazepine_CO | dfA8 | 0.592 | PBE0/6-31G(d,p) | 0 |  | This is the DMAflex intra_molecular energy penalty. It is with respect to opt. | A8 | P212121 | 4 | 7.5266 | 22.4085 | 7.3608 | 90 | 90 | 90 | LATT -1; SYMM +X +1/2, -Y +1/2, -Z ; SYMM -X , +Y +1/2, -Z +1/2; SYMM -X +1/2, -Y , +Z +1/2 | 1.2641 | 0.6806 |  | -128.77 | -84.94 | -128.178 | 1.74 | -20.622 | 298 | 1 | x parallel to a, y in ab plane, z along c | 4.8832 | 0.000,0.000,1.000 | 0 | CrystalOptimizer with PBE0/6-31G(d,p) Intra and GDMA2.2(PBE0/6-31G(d,p)) + FIT | opt | CASTEP version 23.1 | Perdew Burke Ernzerhof | TS | 1100 | 3 1 3 | Ultrasoft pseudopotential | Yes |  | P212121 | 7.2123 | 7.6214 | 21.5501 | 90 | 90 | 90 | -3551.628 | 0 | 1.3249 | 0 | 0 | 0 | 0 | 0 | 0 | 0 | 0
CBMZPN | C15 H12 N2 O1 | 12 | Carbamazepine | 5-carbamoyl-5H-dibenz[b,f]azepine | 5H-Dibenz[b,f]azepine-5-carboxamide; Carbamazepine; Carbamezapine; Carbazepine; Epitol; Tegertol; Tegretol; Teril | CBMZPN11; CBMZPN03; CBMZPN10; CBMZPN12; CBMZPN16 | CrystalPredictor_2.1.01, CrystalOptimizer_2.4.m, DMACRYS_2.2.0.1 | Rui Guo | 2016 | Rui is working on it | \CHEMISTRY_CPOSS\CarbamazepineSeries\Carbamazepine_CO | dfA8 | 0.592 | PBE0/6-31G(d,p) | 0 |  | This is the DMAflex intra_molecular energy penalty. It is with respect to opt. | A8 | P212121 | 4 | 7.5266 | 22.4085 | 7.3608 | 90 | 90 | 90 | LATT -1; SYMM +X +1/2, -Y +1/2, -Z ; SYMM -X , +Y +1/2, -Z +1/2; SYMM -X +1/2, -Y , +Z +1/2 | 1.2641 | 0.6806 |  | -128.77 | -84.94 | -128.178 | 1.74 | -20.622 | 298 | 1 | x parallel to a, y in ab plane, z along c | 4.8832 | 0.000,0.000,1.000 | 0 | CrystalOptimizer with PBE0/6-31G(d,p) Intra and GDMA2.2(PBE0/6-31G(d,p)) + FIT | sp1 | CASTEP version 23.1 | Perdew Burke Ernzerhof | MBD@rsSCS | 1100 | 3 1 3 | Ultrasoft pseudopotential | No | DFT-D optimized with TS dispersion correction. | P212121 | 7.2123 | 7.6214 | 21.5501 | 90 | 90 | 90 | -3551.832 | 0 | 1.3249 | 0 | 0 | 0 | 0 | 0 | 0 | 0 | 0
CBMZPN | C15 H12 N2 O1 | 12 | Carbamazepine | 5-carbamoyl-5H-dibenz[b,f]azepine | 5H-Dibenz[b,f]azepine-5-carboxamide; Carbamazepine; Carbamezapine; Carbazepine; Epitol; Tegertol; Tegretol; Teril | CBMZPN11; CBMZPN03; CBMZPN10; CBMZPN12; CBMZPN16 | CrystalPredictor_2.1.01, CrystalOptimizer_2.4.m, DMACRYS_2.2.0.1 | Rui Guo | 2016 | Rui is working on it | \CHEMISTRY_CPOSS\CarbamazepineSeries\Carbamazepine_CO | dfA11 | 3.439 | PBE0/6-31G(d,p) | 0 |  | This is the DMAflex intra_molecular energy penalty. It is with respect to opt. | A11 | P-1 | 2 | 9.0365 | 4.9542 | 14.1231 | 82.818 | 74.095 | 93.413 | LATT 1 | 1.3069 | 0.7023 |  | -130.67 | -89.98 | -127.231 | 1.75 | -20.34 | 298 | 1 | x parallel to a, y in ab plane, z along c | 3.6771 | 0.586,0.095,0.805 | 0 | CrystalOptimizer with PBE0/6-31G(d,p) Intra and GDMA2.2(PBE0/6-31G(d,p)) + FIT |  |  |  |  | 0 | [5 empty] | 0 | 0 | 0 | 0 | 0 | 0 | 0 | 0 | 0 | 0 | 0 | 0 | 0 | 0 | 0 | 0 | 0
CBMZPN | C15 H12 N2 O1 | 12 | Carbamazepine | 5-carbamoyl-5H-dibenz[b,f]azepine | 5H-Dibenz[b,f]azepine-5-carboxamide; Carbamazepine; Carbamezapine; Carbazepine; Epitol; Tegertol; Tegretol; Teril | CBMZPN11; CBMZPN03; CBMZPN10; CBMZPN12; CBMZPN16 | CrystalPredictor_2.1.01, CrystalOptimizer_2.4.m, DMACRYS_2.2.0.1 | Rui Guo | 2016 | Rui is working on it | \CHEMISTRY_CPOSS\CarbamazepineSeries\Carbamazepine_CO | dfA2 | 0.245 | PBE0/6-31G(d,p) | 0 |  | This is the DMAflex intra_molecular energy penalty. It is with respect to opt. | A2 | P21/c | 4 | 7.7291 | 10.9239 | 16.5192 | 90 | 60.121 | 90 | LATT 1; SYMM -X , +Y +1/2, -Z +1/2 | 1.2977 | 0.6967 |  | -127.23 | -90.67 | -126.985 | 1.78 | -20.417 | 298 | 1 | x parallel to a, y in ab plane, z along c | 3.9534 | -0.600,0.000,0.800 | 0 | CrystalOptimizer with PBE0/6-31G(d,p) Intra and GDMA2.2(PBE0/6-31G(d,p)) + FIT |  |  |  |  | 0 | [5 empty] | 0 | 0 | 0 | 0 | 0 | 0 | 0 | 0 | 0 | 0 | 0 | 0 | 0 | 0 | 0 | 0 | 0
CBMZPN | C15 H12 N2 O1 | 12 | Carbamazepine | 5-carbamoyl-5H-dibenz[b,f]azepine | 5H-Dibenz[b,f]azepine-5-carboxamide; Carbamazepine; Carbamezapine; Carbazepine; Epitol; Tegertol; Tegretol; Teril | CBMZPN11; CBMZPN03; CBMZPN10; CBMZPN12; CBMZPN16 | CrystalPredictor_2.1.01, CrystalOptimizer_2.4.m, DMACRYS_2.2.0.1 | Rui Guo | 2016 | Rui is working on it | \CHEMISTRY_CPOSS\CarbamazepineSeries\Carbamazepine_CO | dfA145 | 1.332 | PBE0/6-31G(d,p) | 0 |  | This is the DMAflex intra_molecular energy penalty. It is with respect to opt. | A145 | Pbca | 8 | 24.8105 | 9.5289 | 10.2786 | 90 | 90 | 90 | LATT 1; SYMM +X +1/2, -Y +1/2, -Z ; SYMM -X , +Y +1/2, -Z +1/2; SYMM -X +1/2, -Y , +Z +1/2 | 1.2916 | 0.6955 | CBMZPN16 (Form V) | -127.99 | -86.33 | -126.658 | 1.77 | -20.31 | 298 | 1 | x parallel to a, y in ab plane, z along c | 3.4733 | 0.000,0.000,1.000 | 0 | CrystalOptimizer with PBE0/6-31G(d,p) Intra and GDMA2.2(PBE0/6-31G(d,p)) + FIT | sp1 | CASTEP version 23.1 | Perdew Burke Ernzerhof | MBD@rsSCS | 1100 | 3 2 1 | Ultrasoft pseudopotential | No | DFT-D optimized with TS dispersion correction. | Pbca | 9.214 | 10.0078 | 24.8053 | 90 | 90 | 90 | -3551.884 | 0 | 1.3722 | 0 | 0 | 0 | 0 | 0 | 0 | 0 | 0
CBMZPN | C15 H12 N2 O1 | 12 | Carbamazepine | 5-carbamoyl-5H-dibenz[b,f]azepine | 5H-Dibenz[b,f]azepine-5-carboxamide; Carbamazepine; Carbamezapine; Carbazepine; Epitol; Tegertol; Tegretol; Teril | CBMZPN11; CBMZPN03; CBMZPN10; CBMZPN12; CBMZPN16 | CrystalPredictor_2.1.01, CrystalOptimizer_2.4.m, DMACRYS_2.2.0.1 | Rui Guo | 2016 | Rui is working on it | \CHEMISTRY_CPOSS\CarbamazepineSeries\Carbamazepine_CO | dfA145 | 1.332 | PBE0/6-31G(d,p) | 0 |  | This is the DMAflex intra_molecular energy penalty. It is with respect to opt. | A145 | Pbca | 8 | 24.8105 | 9.5289 | 10.2786 | 90 | 90 | 90 | LATT 1; SYMM +X +1/2, -Y +1/2, -Z ; SYMM -X , +Y +1/2, -Z +1/2; SYMM -X +1/2, -Y , +Z +1/2 | 1.2916 | 0.6955 | CBMZPN16 (Form V) | -127.99 | -86.33 | -126.658 | 1.77 | -20.31 | 298 | 1 | x parallel to a, y in ab plane, z along c | 3.4733 | 0.000,0.000,1.000 | 0 | CrystalOptimizer with PBE0/6-31G(d,p) Intra and GDMA2.2(PBE0/6-31G(d,p)) + FIT | opt | CASTEP version 23.1 | Perdew Burke Ernzerhof | TS | 1100 | 3 2 1 | Ultrasoft pseudopotential | Yes | Old DFT-D optimized structure | Pbca | 9.214 | 10.0078 | 24.8053 | 90 | 90 | 90 | -3551.66 | 0 | 1.3722 | 0 | 0 | 0 | 0 | 0 | 0 | 0 | 0
CBMZPN | C15 H12 N2 O1 | 12 | Carbamazepine | 5-carbamoyl-5H-dibenz[b,f]azepine | 5H-Dibenz[b,f]azepine-5-carboxamide; Carbamazepine; Carbamezapine; Carbazepine; Epitol; Tegertol; Tegretol; Teril | CBMZPN11; CBMZPN03; CBMZPN10; CBMZPN12; CBMZPN16 | CrystalPredictor_2.1.01, CrystalOptimizer_2.4.m, DMACRYS_2.2.0.1 | Rui Guo | 2016 | Rui is working on it | \CHEMISTRY_CPOSS\CarbamazepineSeries\Carbamazepine_CO | dfA145 | 1.332 | PBE0/6-31G(d,p) | 0 |  | This is the DMAflex intra_molecular energy penalty. It is with respect to opt. | A145 | Pbca | 8 | 24.8105 | 9.5289 | 10.2786 | 90 | 90 | 90 | LATT 1; SYMM +X +1/2, -Y +1/2, -Z ; SYMM -X , +Y +1/2, -Z +1/2; SYMM -X +1/2, -Y , +Z +1/2 | 1.2916 | 0.6955 | CBMZPN16 (Form V) | -127.99 | -86.33 | -126.658 | 1.77 | -20.31 | 298 | 1 | x parallel to a, y in ab plane, z along c | 3.4733 | 0.000,0.000,1.000 | 0 | CrystalOptimizer with PBE0/6-31G(d,p) Intra and GDMA2.2(PBE0/6-31G(d,p)) + FIT | sp2 | CASTEP version 23.1 | Perdew Burke Ernzerhof | G06 | 1100 | 3 2 1 | Ultrasoft pseudopotential | No | DFT-D optimized with TS dispersion correction. | Pbca | 9.214 | 10.0078 | 24.8053 | 90 | 90 | 90 | -3551.676 | 0 | 1.3722 | 0 | 0 | 0 | 0 | 0 | 0 | 0 | 0
CBMZPN | C15 H12 N2 O1 | 12 | Carbamazepine | 5-carbamoyl-5H-dibenz[b,f]azepine | 5H-Dibenz[b,f]azepine-5-carboxamide; Carbamazepine; Carbamezapine; Carbazepine; Epitol; Tegertol; Tegretol; Teril | CBMZPN11; CBMZPN03; CBMZPN10; CBMZPN12; CBMZPN16 | CrystalPredictor_2.1.01, CrystalOptimizer_2.4.m, DMACRYS_2.2.0.1 | Rui Guo | 2016 | Rui is working on it | \CHEMISTRY_CPOSS\CarbamazepineSeries\Carbamazepine_CO | dfA33 | 0.453 | PBE0/6-31G(d,p) | 0 |  | This is the DMAflex intra_molecular energy penalty. It is with respect to opt. | A33 | P21/n | 4 | 12.0108 | 8.8914 | 12.4187 | 90 | 67.044 | 90 | LATT 1; SYMM -X +1/2, +Y +1/2, -Z +1/2 | 1.2851 | 0.6913 |  | -127.07 | -89.51 | -126.617 | 1.76 | -20.171 | 298 | 1 | x parallel to a, y in ab plane, z along c | 2.6982 | 0.969,0.000,-0.247 | 0 | CrystalOptimizer with PBE0/6-31G(d,p) Intra and GDMA2.2(PBE0/6-31G(d,p)) + FIT |  |  |  |  | 0 | [5 empty] | 0 | 0 | 0 | 0 | 0 | 0 | 0 | 0 | 0 | 0 | 0 | 0 | 0 | 0 | 0 | 0 | 0
CBMZPN | C15 H12 N2 O1 | 12 | Carbamazepine | 5-carbamoyl-5H-dibenz[b,f]azepine | 5H-Dibenz[b,f]azepine-5-carboxamide; Carbamazepine; Carbamezapine; Carbazepine; Epitol; Tegertol; Tegretol; Teril | CBMZPN11; CBMZPN03; CBMZPN10; CBMZPN12; CBMZPN16 | CrystalPredictor_2.1.01, CrystalOptimizer_2.4.m, DMACRYS_2.2.0.1 | Rui Guo | 2016 | Rui is working on it | \CHEMISTRY_CPOSS\CarbamazepineSeries\Carbamazepine_CO | dfA161 | 3.817 | PBE0/6-31G(d,p) | 0 |  | This is the DMAflex intra_molecular energy penalty. It is with respect to opt. | A161 | Pna21 | 4 | 8.7658 | 28.7274 | 4.7663 | 90 | 90 | 90 | LATT -1; SYMM -X , -Y , +Z +1/2; SYMM -X +1/2, +Y +1/2, +Z +1/2; SYMM +X +1/2, -Y +1/2, +Z | 1.3075 | 0.7051 |  | -130.4 | -89.01 | -126.583 | 1.84 | -19.626 | 298 | 1 | x parallel to a, y in ab plane, z along c | 4.209 | 0.000,1.000,0.000 | 0 | CrystalOptimizer with PBE0/6-31G(d,p) Intra and GDMA2.2(PBE0/6-31G(d,p)) + FIT |  |  |  |  | 0 | [5 empty] | 0 | 0 | 0 | 0 | 0 | 0 | 0 | 0 | 0 | 0 | 0 | 0 | 0 | 0 | 0 | 0 | 0
CBMZPN | C15 H12 N2 O1 | 12 | Carbamazepine | 5-carbamoyl-5H-dibenz[b,f]azepine | 5H-Dibenz[b,f]azepine-5-carboxamide; Carbamazepine; Carbamezapine; Carbazepine; Epitol; Tegertol; Tegretol; Teril | CBMZPN11; CBMZPN03; CBMZPN10; CBMZPN12; CBMZPN16 | CrystalPredictor_2.1.01, CrystalOptimizer_2.4.m, DMACRYS_2.2.0.1 | Rui Guo | 2016 | Rui is working on it | \CHEMISTRY_CPOSS\CarbamazepineSeries\Carbamazepine_CO | dfA14 | 1.722 | PBE0/6-31G(d,p) | 0 |  | This is the DMAflex intra_molecular energy penalty. It is with respect to opt. | A14 | I2/a | 8 | 22.8776 | 7.3072 | 14.7629 | 90 | 77.231 | 90 | LATT 1; SYMM -X +1/2, +Y , -Z ; SYMM +X +1/2, +Y +1/2, +Z +1/2; SYMM -X , +Y +1/2, -Z +1/2 | 1.304 | 0.7031 |  | -127.75 | -92.72 | -126.028 | 0 | 0 | 0 | 0 | x parallel to a, y in ab plane, z along c | 0 | 0.997,0.000,-0.079 | 0 | CrystalOptimizer with PBE0/6-31G(d,p) Intra and GDMA2.2(PBE0/6-31G(d,p)) + FIT |  |  |  |  | 0 | [5 empty] | 0 | 0 | 0 | 0 | 0 | 0 | 0 | 0 | 0 | 0 | 0 | 0 | 0 | 0 | 0 | 0 | 0
CBMZPN | C15 H12 N2 O1 | 12 | Carbamazepine | 5-carbamoyl-5H-dibenz[b,f]azepine | 5H-Dibenz[b,f]azepine-5-carboxamide; Carbamazepine; Carbamezapine; Carbazepine; Epitol; Tegertol; Tegretol; Teril | CBMZPN11; CBMZPN03; CBMZPN10; CBMZPN12; CBMZPN16 | CrystalPredictor_2.1.01, CrystalOptimizer_2.4.m, DMACRYS_2.2.0.1 | Rui Guo | 2016 | Rui is working on it | \CHEMISTRY_CPOSS\CarbamazepineSeries\Carbamazepine_CO | dfA809 | 1.8 | PBE0/6-31G(d,p) | 0 |  | This is the DMAflex intra_molecular energy penalty. It is with respect to opt. | A809 | P21/a | 4 | 10.0201 | 9.7175 | 12.5866 | 90 | 83.106 | 90 | LATT 1; SYMM -X +1/2, +Y +1/2, -Z | 1.2898 | 0.6938 |  | -127.75 | -89.07 | -125.95 | 1.78 | -20.128 | 298 | 1 | x parallel to a, y in ab plane, z along c | 4.5672 | 0.871,0.000,0.491 | 0 | CrystalOptimizer with PBE0/6-31G(d,p) Intra and GDMA2.2(PBE0/6-31G(d,p)) + FIT |  |  |  |  | 0 | [5 empty] | 0 | 0 | 0 | 0 | 0 | 0 | 0 | 0 | 0 | 0 | 0 | 0 | 0 | 0 | 0 | 0 | 0
CBMZPN | C15 H12 N2 O1 | 12 | Carbamazepine | 5-carbamoyl-5H-dibenz[b,f]azepine | 5H-Dibenz[b,f]azepine-5-carboxamide; Carbamazepine; Carbamezapine; Carbazepine; Epitol; Tegertol; Tegretol; Teril | CBMZPN11; CBMZPN03; CBMZPN10; CBMZPN12; CBMZPN16 | CrystalPredictor_2.1.01, CrystalOptimizer_2.4.m, DMACRYS_2.2.0.1 | Rui Guo | 2016 | Rui is working on it | \CHEMISTRY_CPOSS\CarbamazepineSeries\Carbamazepine_CO | dfA54 | 2.873 | PBE0/6-31G(d,p) | 0 |  | This is the DMAflex intra_molecular energy penalty. It is with respect to opt. | A54 | I2/c | 8 | 14.343 | 6.9488 | 25.4242 | 90 | 78.151 | 90 | LATT 1; SYMM -X , +Y , -Z +1/2; SYMM +X +1/2, +Y +1/2, +Z +1/2; SYMM -X +1/2, +Y +1/2, -Z | 1.2656 | 0.6817 | CBMZPN12 (Form IV) | -128.74 | -83.68 | -125.867 | 1.76 | -20.522 | 298 | 1 | x parallel to a, y in ab plane, z along c | 2.1222 | 0.752,0.000,0.659 | 0 | CrystalOptimizer with PBE0/6-31G(d,p) Intra and GDMA2.2(PBE0/6-31G(d,p)) + FIT | opt | CASTEP version 23.1 | Perdew Burke Ernzerhof | TS | 1100 | 4 4 2 | Ultrasoft pseudopotential | Yes |  | C2/c | 26.442 | 6.7744 | 25.4519 | 90 | 149.086 | 90 | -3551.69 | 0 | 1.34 | 0 | 0 | 0 | 0 | 0 | 0 | 0 | 0
CBMZPN | C15 H12 N2 O1 | 12 | Carbamazepine | 5-carbamoyl-5H-dibenz[b,f]azepine | 5H-Dibenz[b,f]azepine-5-carboxamide; Carbamazepine; Carbamezapine; Carbazepine; Epitol; Tegertol; Tegretol; Teril | CBMZPN11; CBMZPN03; CBMZPN10; CBMZPN12; CBMZPN16 | CrystalPredictor_2.1.01, CrystalOptimizer_2.4.m, DMACRYS_2.2.0.1 | Rui Guo | 2016 | Rui is working on it | \CHEMISTRY_CPOSS\CarbamazepineSeries\Carbamazepine_CO | dfA54 | 2.873 | PBE0/6-31G(d,p) | 0 |  | This is the DMAflex intra_molecular energy penalty. It is with respect to opt. | A54 | I2/c | 8 | 14.343 | 6.9488 | 25.4242 | 90 | 78.151 | 90 | LATT 1; SYMM -X , +Y , -Z +1/2; SYMM +X +1/2, +Y +1/2, +Z +1/2; SYMM -X +1/2, +Y +1/2, -Z | 1.2656 | 0.6817 | CBMZPN12 (Form IV) | -128.74 | -83.68 | -125.867 | 1.76 | -20.522 | 298 | 1 | x parallel to a, y in ab plane, z along c | 2.1222 | 0.752,0.000,0.659 | 0 | CrystalOptimizer with PBE0/6-31G(d,p) Intra and GDMA2.2(PBE0/6-31G(d,p)) + FIT | sp2 | CASTEP version 23.1 | Perdew Burke Ernzerhof | G06 | 1100 | 4 4 2 | Ultrasoft pseudopotential | No | DFT-D optimized with TS dispersion correction. | C2/c | 26.442 | 6.7744 | 25.4519 | 90 | 149.086 | 90 | -3551.688 | 0 | 1.34 | 0 | 0 | 0 | 0 | 0 | 0 | 0 | 0
CBMZPN | C15 H12 N2 O1 | 12 | Carbamazepine | 5-carbamoyl-5H-dibenz[b,f]azepine | 5H-Dibenz[b,f]azepine-5-carboxamide; Carbamazepine; Carbamezapine; Carbazepine; Epitol; Tegertol; Tegretol; Teril | CBMZPN11; CBMZPN03; CBMZPN10; CBMZPN12; CBMZPN16 | CrystalPredictor_2.1.01, CrystalOptimizer_2.4.m, DMACRYS_2.2.0.1 | Rui Guo | 2016 | Rui is working on it | \CHEMISTRY_CPOSS\CarbamazepineSeries\Carbamazepine_CO | dfA54 | 2.873 | PBE0/6-31G(d,p) | 0 |  | This is the DMAflex intra_molecular energy penalty. It is with respect to opt. | A54 | I2/c | 8 | 14.343 | 6.9488 | 25.4242 | 90 | 78.151 | 90 | LATT 1; SYMM -X , +Y , -Z +1/2; SYMM +X +1/2, +Y +1/2, +Z +1/2; SYMM -X +1/2, +Y +1/2, -Z | 1.2656 | 0.6817 | CBMZPN12 (Form IV) | -128.74 | -83.68 | -125.867 | 1.76 | -20.522 | 298 | 1 | x parallel to a, y in ab plane, z along c | 2.1222 | 0.752,0.000,0.659 | 0 | CrystalOptimizer with PBE0/6-31G(d,p) Intra and GDMA2.2(PBE0/6-31G(d,p)) + FIT | sp1 | CASTEP version 23.1 | Perdew Burke Ernzerhof | MBD@rsSCS | 1100 | 4 4 2 | Ultrasoft pseudopotential | No | DFT-D optimized with TS dispersion correction. | C2/c | 26.442 | 6.7744 | 25.4519 | 90 | 149.086 | 90 | -3551.891 | 0 | 1.34 | 0 | 0 | 0 | 0 | 0 | 0 | 0 | 0
CBMZPN | C15 H12 N2 O1 | 12 | Carbamazepine | 5-carbamoyl-5H-dibenz[b,f]azepine | 5H-Dibenz[b,f]azepine-5-carboxamide; Carbamazepine; Carbamezapine; Carbazepine; Epitol; Tegertol; Tegretol; Teril | CBMZPN11; CBMZPN03; CBMZPN10; CBMZPN12; CBMZPN16 | CrystalPredictor_2.1.01, CrystalOptimizer_2.4.m, DMACRYS_2.2.0.1 | Rui Guo | 2016 | Rui is working on it | \CHEMISTRY_CPOSS\CarbamazepineSeries\Carbamazepine_CO | dfA6 | 0.844 | PBE0/6-31G(d,p) | 0 |  | This is the DMAflex intra_molecular energy penalty. It is with respect to opt. | A6 | P-1 | 2 | 11.1394 | 7.3387 | 7.5095 | 83.113 | 86.851 | 80.604 | LATT 1 | 1.3058 | 0.7021 |  | -126.68 | -90.11 | -125.836 | 1.71 | -20.822 | 298 | 1 | x parallel to a, y in ab plane, z along c | 2.8281 | 0.680,0.478,0.556 | 0 | CrystalOptimizer with PBE0/6-31G(d,p) Intra and GDMA2.2(PBE0/6-31G(d,p)) + FIT |  |  |  |  | 0 | [5 empty] | 0 | 0 | 0 | 0 | 0 | 0 | 0 | 0 | 0 | 0 | 0 | 0 | 0 | 0 | 0 | 0 | 0
CBMZPN | C15 H12 N2 O1 | 12 | Carbamazepine | 5-carbamoyl-5H-dibenz[b,f]azepine | 5H-Dibenz[b,f]azepine-5-carboxamide; Carbamazepine; Carbamezapine; Carbazepine; Epitol; Tegertol; Tegretol; Teril | CBMZPN11; CBMZPN03; CBMZPN10; CBMZPN12; CBMZPN16 | CrystalPredictor_2.1.01, CrystalOptimizer_2.4.m, DMACRYS_2.2.0.1 | Rui Guo | 2016 | Rui is working on it | \CHEMISTRY_CPOSS\CarbamazepineSeries\Carbamazepine_CO | dfA17 | 4.365 | PBE0/6-31G(d,p) | 0 |  | This is the DMAflex intra_molecular energy penalty. It is with respect to opt. | A17 | P-1 | 2 | 9.0996 | 5.0772 | 13.6897 | 84.58 | 72.216 | 92.903 | LATT 1 | 1.3134 | 0.709 |  | -130.06 | -91.91 | -125.695 | 1.68 | -21.153 | 298 | 1 | x parallel to a, y in ab plane, z along c | 2.5819 | 0.237,0.584,0.776 | 0 | CrystalOptimizer with PBE0/6-31G(d,p) Intra and GDMA2.2(PBE0/6-31G(d,p)) + FIT |  |  |  |  | 0 | [5 empty] | 0 | 0 | 0 | 0 | 0 | 0 | 0 | 0 | 0 | 0 | 0 | 0 | 0 | 0 | 0 | 0 | 0
CBMZPN | C15 H12 N2 O1 | 12 | Carbamazepine | 5-carbamoyl-5H-dibenz[b,f]azepine | 5H-Dibenz[b,f]azepine-5-carboxamide; Carbamazepine; Carbamezapine; Carbazepine; Epitol; Tegertol; Tegretol; Teril | CBMZPN11; CBMZPN03; CBMZPN10; CBMZPN12; CBMZPN16 | CrystalPredictor_2.1.01, CrystalOptimizer_2.4.m, DMACRYS_2.2.0.1 | Rui Guo | 2016 | Rui is working on it | \CHEMISTRY_CPOSS\CarbamazepineSeries\Carbamazepine_CO | dfA838 | 4.773 | PBE0/6-31G(d,p) | 0 |  | This is the DMAflex intra_molecular energy penalty. It is with respect to opt. | A838 | P21212 | 4 | 27.4089 | 9.0269 | 4.9799 | 90 | 90 | 90 | LATT -1; SYMM +X +1/2, -Y +1/2, -Z ; SYMM -X +1/2, +Y +1/2, -Z ; SYMM -X , -Y , +Z | 1.2737 | 0.6848 |  | -130.44 | -85.39 | -125.667 | 1.75 | -20.379 | 298 | 1 | x parallel to a, y in ab plane, z along c | 3.7433 | 1.000,0.000,0.000 | 0 | CrystalOptimizer with PBE0/6-31G(d,p) Intra and GDMA2.2(PBE0/6-31G(d,p)) + FIT |  |  |  |  | 0 | [5 empty] | 0 | 0 | 0 | 0 | 0 | 0 | 0 | 0 | 0 | 0 | 0 | 0 | 0 | 0 | 0 | 0 | 0
CBMZPN | C15 H12 N2 O1 | 12 | Carbamazepine | 5-carbamoyl-5H-dibenz[b,f]azepine | 5H-Dibenz[b,f]azepine-5-carboxamide; Carbamazepine; Carbamezapine; Carbazepine; Epitol; Tegertol; Tegretol; Teril | CBMZPN11; CBMZPN03; CBMZPN10; CBMZPN12; CBMZPN16 | CrystalPredictor_2.1.01, CrystalOptimizer_2.4.m, DMACRYS_2.2.0.1 | Rui Guo | 2016 | Rui is working on it | \CHEMISTRY_CPOSS\CarbamazepineSeries\Carbamazepine_CO | dfA36 | 1.559 | PBE0/6-31G(d,p) | 0 |  | This is the DMAflex intra_molecular energy penalty. It is with respect to opt. | A36 | I2/c | 8 | 16.6091 | 7.8598 | 19.4643 | 90 | 70.275 | 90 | LATT 1; SYMM -X , +Y , -Z +1/2; SYMM +X +1/2, +Y +1/2, +Z +1/2; SYMM -X +1/2, +Y +1/2, -Z | 1.3122 | 0.7071 |  | -127.22 | -94.42 | -125.661 | 1.85 | -19.412 | 298 | 1 | x parallel to a, y in ab plane, z along c | 5.5816 | 0.877,0.000,-0.481 | 0 | CrystalOptimizer with PBE0/6-31G(d,p) Intra and GDMA2.2(PBE0/6-31G(d,p)) + FIT |  |  |  |  | 0 | [5 empty] | 0 | 0 | 0 | 0 | 0 | 0 | 0 | 0 | 0 | 0 | 0 | 0 | 0 | 0 | 0 | 0 | 0
CBMZPN | C15 H12 N2 O1 | 12 | Carbamazepine | 5-carbamoyl-5H-dibenz[b,f]azepine | 5H-Dibenz[b,f]azepine-5-carboxamide; Carbamazepine; Carbamezapine; Carbazepine; Epitol; Tegertol; Tegretol; Teril | CBMZPN11; CBMZPN03; CBMZPN10; CBMZPN12; CBMZPN16 | CrystalPredictor_2.1.01, CrystalOptimizer_2.4.m, DMACRYS_2.2.0.1 | Rui Guo | 2016 | Rui is working on it | \CHEMISTRY_CPOSS\CarbamazepineSeries\Carbamazepine_CO | dfA44 | 3.691 | PBE0/6-31G(d,p) | 0 |  | This is the DMAflex intra_molecular energy penalty. It is with respect to opt. | A44 | P-1 | 2 | 8.4806 | 7.3993 | 10.9243 | 97.569 | 103.716 | 65.962 | LATT 1 | 1.2912 | 0.6941 |  | -129.33 | -88.51 | -125.639 | 1.68 | -21.034 | 298 | 1 | x parallel to a, y in ab plane, z along c | 3.7971 | 0.993,0.065,-0.102 | 0 | CrystalOptimizer with PBE0/6-31G(d,p) Intra and GDMA2.2(PBE0/6-31G(d,p)) + FIT |  |  |  |  | 0 | [5 empty] | 0 | 0 | 0 | 0 | 0 | 0 | 0 | 0 | 0 | 0 | 0 | 0 | 0 | 0 | 0 | 0 | 0
CBMZPN | C15 H12 N2 O1 | 12 | Carbamazepine | 5-carbamoyl-5H-dibenz[b,f]azepine | 5H-Dibenz[b,f]azepine-5-carboxamide; Carbamazepine; Carbamezapine; Carbazepine; Epitol; Tegertol; Tegretol; Teril | CBMZPN11; CBMZPN03; CBMZPN10; CBMZPN12; CBMZPN16 | CrystalPredictor_2.1.01, CrystalOptimizer_2.4.m, DMACRYS_2.2.0.1 | Rui Guo | 2016 | Rui is working on it | \CHEMISTRY_CPOSS\CarbamazepineSeries\Carbamazepine_CO | dfA26 | 3.37 | PBE0/6-31G(d,p) | 0 |  | This is the DMAflex intra_molecular energy penalty. It is with respect to opt. | A26 | P21/c | 4 | 4.9544 | 26.7879 | 9.1348 | 90 | 87.842 | 90 | LATT 1; SYMM -X , +Y +1/2, -Z +1/2 | 1.2954 | 0.6998 |  | -128.85 | -88.2 | -125.48 | 1.79 | -19.761 | 298 | 1 | x parallel to a, y in ab plane, z along c | 3.8031 | 0.483,0.000,0.875 | 0 | CrystalOptimizer with PBE0/6-31G(d,p) Intra and GDMA2.2(PBE0/6-31G(d,p)) + FIT |  |  |  |  | 0 | [5 empty] | 0 | 0 | 0 | 0 | 0 | 0 | 0 | 0 | 0 | 0 | 0 | 0 | 0 | 0 | 0 | 0 | 0
CBMZPN | C15 H12 N2 O1 | 12 | Carbamazepine | 5-carbamoyl-5H-dibenz[b,f]azepine | 5H-Dibenz[b,f]azepine-5-carboxamide; Carbamazepine; Carbamezapine; Carbazepine; Epitol; Tegertol; Tegretol; Teril | CBMZPN11; CBMZPN03; CBMZPN10; CBMZPN12; CBMZPN16 | CrystalPredictor_2.1.01, CrystalOptimizer_2.4.m, DMACRYS_2.2.0.1 | Rui Guo | 2016 | Rui is working on it | \CHEMISTRY_CPOSS\CarbamazepineSeries\Carbamazepine_CO | dfA53 | 1.091 | PBE0/6-31G(d,p) | 0 |  | This is the DMAflex intra_molecular energy penalty. It is with respect to opt. | A53 | I2/a | 8 | 12.2158 | 14.5183 | 14.3191 | 90 | 72.129 | 90 | LATT 1; SYMM -X +1/2, +Y , -Z ; SYMM +X +1/2, +Y +1/2, +Z +1/2; SYMM -X , +Y +1/2, -Z +1/2 | 1.2986 | 0.6965 |  | -126.5 | -91.47 | -125.409 | 1.74 | -20.398 | 298 | 1 | x parallel to a, y in ab plane, z along c | 3.1231 | -0.569,0.000,0.823 | 0 | CrystalOptimizer with PBE0/6-31G(d,p) Intra and GDMA2.2(PBE0/6-31G(d,p)) + FIT |  |  |  |  | 0 | [5 empty] | 0 | 0 | 0 | 0 | 0 | 0 | 0 | 0 | 0 | 0 | 0 | 0 | 0 | 0 | 0 | 0 | 0
CBMZPN | C15 H12 N2 O1 | 12 | Carbamazepine | 5-carbamoyl-5H-dibenz[b,f]azepine | 5H-Dibenz[b,f]azepine-5-carboxamide; Carbamazepine; Carbamezapine; Carbazepine; Epitol; Tegertol; Tegretol; Teril | CBMZPN11; CBMZPN03; CBMZPN10; CBMZPN12; CBMZPN16 | CrystalPredictor_2.1.01, CrystalOptimizer_2.4.m, DMACRYS_2.2.0.1 | Rui Guo | 2016 | Rui is working on it | \CHEMISTRY_CPOSS\CarbamazepineSeries\Carbamazepine_CO | dfA211 | 3.076 | PBE0/6-31G(d,p) | 0 |  | This is the DMAflex intra_molecular energy penalty. It is with respect to opt. | A211 | I2/a | 8 | 28.4092 | 5.0168 | 17.912 | 90 | 74.549 | 90 | LATT 1; SYMM -X +1/2, +Y , -Z ; SYMM +X +1/2, +Y +1/2, +Z +1/2; SYMM -X , +Y +1/2, -Z +1/2 | 1.2756 | 0.6876 |  | -128.36 | -85.59 | -125.284 | 1.7 | -21.246 | 298 | 0 | x parallel to a, y in ab plane, z along c | 0 | 0.944,0.000,0.329 | 0 | CrystalOptimizer with PBE0/6-31G(d,p) Intra and GDMA2.2(PBE0/6-31G(d,p)) + FIT |  |  |  |  | 0 | [5 empty] | 0 | 0 | 0 | 0 | 0 | 0 | 0 | 0 | 0 | 0 | 0 | 0 | 0 | 0 | 0 | 0 | 0
CBMZPN | C15 H12 N2 O1 | 12 | Carbamazepine | 5-carbamoyl-5H-dibenz[b,f]azepine | 5H-Dibenz[b,f]azepine-5-carboxamide; Carbamazepine; Carbamezapine; Carbazepine; Epitol; Tegertol; Tegretol; Teril | CBMZPN11; CBMZPN03; CBMZPN10; CBMZPN12; CBMZPN16 | CrystalPredictor_2.1.01, CrystalOptimizer_2.4.m, DMACRYS_2.2.0.1 | Rui Guo | 2016 | Rui is working on it | \CHEMISTRY_CPOSS\CarbamazepineSeries\Carbamazepine_CO | dfA12 | 1.158 | PBE0/6-31G(d,p) | 0 |  | This is the DMAflex intra_molecular energy penalty. It is with respect to opt. | A12 | Pbca | 8 | 14.0349 | 19.6319 | 8.8771 | 90 | 90 | 90 | LATT 1; SYMM +X +1/2, -Y +1/2, -Z ; SYMM -X , +Y +1/2, -Z +1/2; SYMM -X +1/2, -Y , +Z +1/2 | 1.2832 | 0.6932 |  | -126.31 | -94.29 | -125.152 | 1.66 | -21.017 | 298 | 1 | x parallel to a, y in ab plane, z along c | 0.1195 | 0.000,1.000,0.000 | 0 | CrystalOptimizer with PBE0/6-31G(d,p) Intra and GDMA2.2(PBE0/6-31G(d,p)) + FIT |  |  |  |  | 0 | [5 empty] | 0 | 0 | 0 | 0 | 0 | 0 | 0 | 0 | 0 | 0 | 0 | 0 | 0 | 0 | 0 | 0 | 0
CBMZPN | C15 H12 N2 O1 | 12 | Carbamazepine | 5-carbamoyl-5H-dibenz[b,f]azepine | 5H-Dibenz[b,f]azepine-5-carboxamide; Carbamazepine; Carbamezapine; Carbazepine; Epitol; Tegertol; Tegretol; Teril | CBMZPN11; CBMZPN03; CBMZPN10; CBMZPN12; CBMZPN16 | CrystalPredictor_2.1.01, CrystalOptimizer_2.4.m, DMACRYS_2.2.0.1 | Rui Guo | 2016 | Rui is working on it | \CHEMISTRY_CPOSS\CarbamazepineSeries\Carbamazepine_CO | dfA153 | 2.222 | PBE0/6-31G(d,p) | 0 |  | This is the DMAflex intra_molecular energy penalty. It is with respect to opt. | A153 | P21/n | 4 | 5.0107 | 9.3839 | 25.699 | 90 | 87.355 | 90 | LATT 1; SYMM -X +1/2, +Y +1/2, -Z +1/2 | 1.3001 | 0.6995 |  | -127.24 | -91.46 | -125.018 | 1.68 | -20.994 | 298 | 1 | x parallel to a, y in ab plane, z along c | 4.4619 | 0.000,1.000,0.000 | 0 | CrystalOptimizer with PBE0/6-31G(d,p) Intra and GDMA2.2(PBE0/6-31G(d,p)) + FIT | sp1 | CASTEP version 23.1 | Perdew Burke Ernzerhof | MBD@rsSCS | 1100 | 5 3 1 | Ultrasoft pseudopotential | No | DFT-D optimized with TS dispersion correction. | P21/c | 5.0248 | 9.2525 | 25.0089 | 90 | 100.449 | 90 | -3551.844296 | 0 | 1.3725 | 0 | 0 | 0 | 0 | 0 | 0 | 0 | 0
CBMZPN | C15 H12 N2 O1 | 12 | Carbamazepine | 5-carbamoyl-5H-dibenz[b,f]azepine | 5H-Dibenz[b,f]azepine-5-carboxamide; Carbamazepine; Carbamezapine; Carbazepine; Epitol; Tegertol; Tegretol; Teril | CBMZPN11; CBMZPN03; CBMZPN10; CBMZPN12; CBMZPN16 | CrystalPredictor_2.1.01, CrystalOptimizer_2.4.m, DMACRYS_2.2.0.1 | Rui Guo | 2016 | Rui is working on it | \CHEMISTRY_CPOSS\CarbamazepineSeries\Carbamazepine_CO | dfA153 | 2.222 | PBE0/6-31G(d,p) | 0 |  | This is the DMAflex intra_molecular energy penalty. It is with respect to opt. | A153 | P21/n | 4 | 5.0107 | 9.3839 | 25.699 | 90 | 87.355 | 90 | LATT 1; SYMM -X +1/2, +Y +1/2, -Z +1/2 | 1.3001 | 0.6995 |  | -127.24 | -91.46 | -125.018 | 1.68 | -20.994 | 298 | 1 | x parallel to a, y in ab plane, z along c | 4.4619 | 0.000,1.000,0.000 | 0 | CrystalOptimizer with PBE0/6-31G(d,p) Intra and GDMA2.2(PBE0/6-31G(d,p)) + FIT | sp2 | CASTEP version 23.1 | Perdew Burke Ernzerhof | G06 | 1100 | 5 3 1 | Ultrasoft pseudopotential | No | DFT-D optimized with TS dispersion correction. | P21/c | 5.0248 | 9.2525 | 25.0089 | 90 | 100.449 | 90 | -3551.635509 | 0 | 1.3725 | 0 | 0 | 0 | 0 | 0 | 0 | 0 | 0
CBMZPN | C15 H12 N2 O1 | 12 | Carbamazepine | 5-carbamoyl-5H-dibenz[b,f]azepine | 5H-Dibenz[b,f]azepine-5-carboxamide; Carbamazepine; Carbamezapine; Carbazepine; Epitol; Tegertol; Tegretol; Teril | CBMZPN11; CBMZPN03; CBMZPN10; CBMZPN12; CBMZPN16 | CrystalPredictor_2.1.01, CrystalOptimizer_2.4.m, DMACRYS_2.2.0.1 | Rui Guo | 2016 | Rui is working on it | \CHEMISTRY_CPOSS\CarbamazepineSeries\Carbamazepine_CO | dfA153 | 2.222 | PBE0/6-31G(d,p) | 0 |  | This is the DMAflex intra_molecular energy penalty. It is with respect to opt. | A153 | P21/n | 4 | 5.0107 | 9.3839 | 25.699 | 90 | 87.355 | 90 | LATT 1; SYMM -X +1/2, +Y +1/2, -Z +1/2 | 1.3001 | 0.6995 |  | -127.24 | -91.46 | -125.018 | 1.68 | -20.994 | 298 | 1 | x parallel to a, y in ab plane, z along c | 4.4619 | 0.000,1.000,0.000 | 0 | CrystalOptimizer with PBE0/6-31G(d,p) Intra and GDMA2.2(PBE0/6-31G(d,p)) + FIT | opt | CASTEP version 23.1 | Perdew Burke Ernzerhof | TS | 1100 | 5 3 1 | Ultrasoft pseudopotential | Yes | Old DFT-D optimized structure | P21/c | 5.0248 | 9.2525 | 25.0089 | 90 | 100.449 | 90 | -3551.639 | 0 | 1.3725 | 0 | 0 | 0 | 0 | 0 | 0 | 0 | 0
CBMZPN | C15 H12 N2 O1 | 12 | Carbamazepine | 5-carbamoyl-5H-dibenz[b,f]azepine | 5H-Dibenz[b,f]azepine-5-carboxamide; Carbamazepine; Carbamezapine; Carbazepine; Epitol; Tegertol; Tegretol; Teril | CBMZPN11; CBMZPN03; CBMZPN10; CBMZPN12; CBMZPN16 | CrystalPredictor_2.1.01, CrystalOptimizer_2.4.m, DMACRYS_2.2.0.1 | Rui Guo | 2016 | Rui is working on it | \CHEMISTRY_CPOSS\CarbamazepineSeries\Carbamazepine_CO | dfA31 | 3.222 | PBE0/6-31G(d,p) | 0 |  | This is the DMAflex intra_molecular energy penalty. It is with respect to opt. | A31 | P21/a | 4 | 9.1718 | 25.858 | 5.1032 | 90 | 87.21 | 90 | LATT 1; SYMM -X +1/2, +Y +1/2, -Z | 1.2982 | 0.702 |  | -128.23 | -89.73 | -125.008 | 1.72 | -20.404 | 298 | 1 | x parallel to a, y in ab plane, z along c | 4.111 | 0.000,1.000,0.000 | 0 | CrystalOptimizer with PBE0/6-31G(d,p) Intra and GDMA2.2(PBE0/6-31G(d,p)) + FIT |  |  |  |  | 0 | [5 empty] | 0 | 0 | 0 | 0 | 0 | 0 | 0 | 0 | 0 | 0 | 0 | 0 | 0 | 0 | 0 | 0 | 0
CBMZPN | C15 H12 N2 O1 | 12 | Carbamazepine | 5-carbamoyl-5H-dibenz[b,f]azepine | 5H-Dibenz[b,f]azepine-5-carboxamide; Carbamazepine; Carbamezapine; Carbazepine; Epitol; Tegertol; Tegretol; Teril | CBMZPN11; CBMZPN03; CBMZPN10; CBMZPN12; CBMZPN16 | CrystalPredictor_2.1.01, CrystalOptimizer_2.4.m, DMACRYS_2.2.0.1 | Rui Guo | 2016 | Rui is working on it | \CHEMISTRY_CPOSS\CarbamazepineSeries\Carbamazepine_CO | dfA1836 | 0.447 | PBE0/6-31G(d,p) | 0 |  | This is the DMAflex intra_molecular energy penalty. It is with respect to opt. | A1836 | P21/c | 4 | 7.1195 | 7.5192 | 23.4291 | 90 | 79.773 | 90 | LATT 1; SYMM -X , +Y +1/2, -Z +1/2 | 1.2714 | 0.6841 |  | -125.35 | -83.8 | -124.903 | 1.8 | -20.663 | 298 | 1 | x parallel to a, y in ab plane, z along c | 4.4706 | 0.980,0.000,0.199 | 0 | CrystalOptimizer with PBE0/6-31G(d,p) Intra and GDMA2.2(PBE0/6-31G(d,p)) + FIT |  |  |  |  | 0 | [5 empty] | 0 | 0 | 0 | 0 | 0 | 0 | 0 | 0 | 0 | 0 | 0 | 0 | 0 | 0 | 0 | 0 | 0
CBMZPN | C15 H12 N2 O1 | 12 | Carbamazepine | 5-carbamoyl-5H-dibenz[b,f]azepine | 5H-Dibenz[b,f]azepine-5-carboxamide; Carbamazepine; Carbamezapine; Carbazepine; Epitol; Tegertol; Tegretol; Teril | CBMZPN11; CBMZPN03; CBMZPN10; CBMZPN12; CBMZPN16 | CrystalPredictor_2.1.01, CrystalOptimizer_2.4.m, DMACRYS_2.2.0.1 | Rui Guo | 2016 | Rui is working on it | \CHEMISTRY_CPOSS\CarbamazepineSeries\Carbamazepine_CO | dfE1 | 6.135 | PBE0/6-31G(d,p) | 0 |  | This is the DMAflex intra_molecular energy penalty. It is with respect to opt. | E1 | P-1 | 8 | 5.2829 | 20.6304 | 22.3427 | 85.078 | 87.224 | 85.358 | LATT 1 | 1.2991 | 0.6995 | CBMZPN11 (Form I) | -130.83 | -350.42 | -124.695 | 1.76 | -20.055 | 298 | 1 | x parallel to a, y in ab plane, z along c | 2.9532 | -0.309,0.633,-0.710 | 0 | CrystalOptimizer with PBE0/6-31G(d,p) Intra and GDMA2.2(PBE0/6-31G(d,p)) + FIT | opt | CASTEP version 23.1 | Perdew Burke Ernzerhof | TS | 1100 | 5 1 1 | Ultrasoft pseudopotential | Yes | Old DFT-D optimized structure | P-1 | 4.9428 | 20.9366 | 22.1819 | 83.497 | 88.838 | 84.42 | -3551.71 | 0 | 1.3828 | 0 | 0 | 0 | 0 | 0 | 0 | 0 | 0
CBMZPN | C15 H12 N2 O1 | 12 | Carbamazepine | 5-carbamoyl-5H-dibenz[b,f]azepine | 5H-Dibenz[b,f]azepine-5-carboxamide; Carbamazepine; Carbamezapine; Carbazepine; Epitol; Tegertol; Tegretol; Teril | CBMZPN11; CBMZPN03; CBMZPN10; CBMZPN12; CBMZPN16 | CrystalPredictor_2.1.01, CrystalOptimizer_2.4.m, DMACRYS_2.2.0.1 | Rui Guo | 2016 | Rui is working on it | \CHEMISTRY_CPOSS\CarbamazepineSeries\Carbamazepine_CO | dfE1 | 6.135 | PBE0/6-31G(d,p) | 0 |  | This is the DMAflex intra_molecular energy penalty. It is with respect to opt. | E1 | P-1 | 8 | 5.2829 | 20.6304 | 22.3427 | 85.078 | 87.224 | 85.358 | LATT 1 | 1.2991 | 0.6995 | CBMZPN11 (Form I) | -130.83 | -350.42 | -124.695 | 1.76 | -20.055 | 298 | 1 | x parallel to a, y in ab plane, z along c | 2.9532 | -0.309,0.633,-0.710 | 0 | CrystalOptimizer with PBE0/6-31G(d,p) Intra and GDMA2.2(PBE0/6-31G(d,p)) + FIT | sp2 | CASTEP version 23.1 | Perdew Burke Ernzerhof | G06 | 1100 | 5 1 1 | Ultrasoft pseudopotential | No | DFT-D optimized with TS dispersion correction. | P-1 | 4.9428 | 20.9366 | 22.1819 | 83.497 | 88.838 | 84.42 | -3551.684 | 0 | 1.3828 | 0 | 0 | 0 | 0 | 0 | 0 | 0 | 0
CBMZPN | C15 H12 N2 O1 | 12 | Carbamazepine | 5-carbamoyl-5H-dibenz[b,f]azepine | 5H-Dibenz[b,f]azepine-5-carboxamide; Carbamazepine; Carbamezapine; Carbazepine; Epitol; Tegertol; Tegretol; Teril | CBMZPN11; CBMZPN03; CBMZPN10; CBMZPN12; CBMZPN16 | CrystalPredictor_2.1.01, CrystalOptimizer_2.4.m, DMACRYS_2.2.0.1 | Rui Guo | 2016 | Rui is working on it | \CHEMISTRY_CPOSS\CarbamazepineSeries\Carbamazepine_CO | dfE1 | 6.135 | PBE0/6-31G(d,p) | 0 |  | This is the DMAflex intra_molecular energy penalty. It is with respect to opt. | E1 | P-1 | 8 | 5.2829 | 20.6304 | 22.3427 | 85.078 | 87.224 | 85.358 | LATT 1 | 1.2991 | 0.6995 | CBMZPN11 (Form I) | -130.83 | -350.42 | -124.695 | 1.76 | -20.055 | 298 | 1 | x parallel to a, y in ab plane, z along c | 2.9532 | -0.309,0.633,-0.710 | 0 | CrystalOptimizer with PBE0/6-31G(d,p) Intra and GDMA2.2(PBE0/6-31G(d,p)) + FIT | sp1 | CASTEP version 23.1 | Perdew Burke Ernzerhof | MBD@rsSCS | 1100 | 5 1 1 | Ultrasoft pseudopotential | No | DFT-D optimized with TS dispersion correction. | P-1 | 4.9428 | 20.9366 | 22.1819 | 83.497 | 88.838 | 84.42 | -3551.895 | 0 | 1.3828 | 0 | 0 | 0 | 0 | 0 | 0 | 0 | 0
CBMZPN | C15 H12 N2 O1 | 12 | Carbamazepine | 5-carbamoyl-5H-dibenz[b,f]azepine | 5H-Dibenz[b,f]azepine-5-carboxamide; Carbamazepine; Carbamezapine; Carbazepine; Epitol; Tegertol; Tegretol; Teril | CBMZPN11; CBMZPN03; CBMZPN10; CBMZPN12; CBMZPN16 | CrystalPredictor_2.1.01, CrystalOptimizer_2.4.m, DMACRYS_2.2.0.1 | Rui Guo | 2016 | Rui is working on it | \CHEMISTRY_CPOSS\CarbamazepineSeries\Carbamazepine_CO | dfA13 | 1.127 | PBE0/6-31G(d,p) | 0 |  | This is the DMAflex intra_molecular energy penalty. It is with respect to opt. | A13 | P21/c | 4 | 7.5808 | 7.6564 | 24.8509 | 90 | 122.909 | 90 | LATT 1; SYMM -X , +Y +1/2, -Z +1/2 | 1.296 | 0.6989 |  | -125.59 | -88.68 | -124.463 | 1.75 | -20.065 | 298 | 1 | x parallel to a, y in ab plane, z along c | 6.1652 | 0.000,1.000,0.000 | 0 | CrystalOptimizer with PBE0/6-31G(d,p) Intra and GDMA2.2(PBE0/6-31G(d,p)) + FIT |  |  |  |  | 0 | [5 empty] | 0 | 0 | 0 | 0 | 0 | 0 | 0 | 0 | 0 | 0 | 0 | 0 | 0 | 0 | 0 | 0 | 0
CBMZPN | C15 H12 N2 O1 | 12 | Carbamazepine | 5-carbamoyl-5H-dibenz[b,f]azepine | 5H-Dibenz[b,f]azepine-5-carboxamide; Carbamazepine; Carbamezapine; Carbazepine; Epitol; Tegertol; Tegretol; Teril | CBMZPN11; CBMZPN03; CBMZPN10; CBMZPN12; CBMZPN16 | CrystalPredictor_2.1.01, CrystalOptimizer_2.4.m, DMACRYS_2.2.0.1 | Rui Guo | 2016 | Rui is working on it | \CHEMISTRY_CPOSS\CarbamazepineSeries\Carbamazepine_CO | dfA1219 | 4.907 | PBE0/6-31G(d,p) | 0 |  | This is the DMAflex intra_molecular energy penalty. It is with respect to opt. | A1219 | C2 | 2 | 29.9609 | 4.8532 | 9.0922 | 90 | 111.437 | 90 | LATT -7; SYMM -X , +Y , -Z | 1.2753 | 0.6869 |  | -129.25 | -85.68 | -124.343 | 1.66 | -21.474 | 298 | 1 | x parallel to a, y in ab plane, z along c | 3.3055 | 0.926,0.000,-0.377 | 0 | CrystalOptimizer with PBE0/6-31G(d,p) Intra and GDMA2.2(PBE0/6-31G(d,p)) + FIT |  |  |  |  | 0 | [5 empty] | 0 | 0 | 0 | 0 | 0 | 0 | 0 | 0 | 0 | 0 | 0 | 0 | 0 | 0 | 0 | 0 | 0
CBMZPN | C15 H12 N2 O1 | 12 | Carbamazepine | 5-carbamoyl-5H-dibenz[b,f]azepine | 5H-Dibenz[b,f]azepine-5-carboxamide; Carbamazepine; Carbamezapine; Carbazepine; Epitol; Tegertol; Tegretol; Teril | CBMZPN11; CBMZPN03; CBMZPN10; CBMZPN12; CBMZPN16 | CrystalPredictor_2.1.01, CrystalOptimizer_2.4.m, DMACRYS_2.2.0.1 | Rui Guo | 2016 | Rui is working on it | \CHEMISTRY_CPOSS\CarbamazepineSeries\Carbamazepine_CO | dfA63 | 1.343 | PBE0/6-31G(d,p) | 0 |  | This is the DMAflex intra_molecular energy penalty. It is with respect to opt. | A63 | Aa | 4 | 4.8376 | 24.0935 | 10.4607 | 90 | 77.154 | 90 | LATT -1; SYMM +X , +Y +1/2, +Z +1/2; SYMM +X +1/2, -Y , +Z ; SYMM +X +1/2, -Y +1/2, +Z +1/2 | 1.3202 | 0.7149 |  | -125.6 | -98.37 | -124.257 | 1.72 | -20.231 | 298 | 1 | x parallel to a, y in ab plane, z along c | 2.1836 | 0.717,0.000,-0.697 | 0 | CrystalOptimizer with PBE0/6-31G(d,p) Intra and GDMA2.2(PBE0/6-31G(d,p)) + FIT |  |  |  |  | 0 | [5 empty] | 0 | 0 | 0 | 0 | 0 | 0 | 0 | 0 | 0 | 0 | 0 | 0 | 0 | 0 | 0 | 0 | 0
CBMZPN | C15 H12 N2 O1 | 12 | Carbamazepine | 5-carbamoyl-5H-dibenz[b,f]azepine | 5H-Dibenz[b,f]azepine-5-carboxamide; Carbamazepine; Carbamezapine; Carbazepine; Epitol; Tegertol; Tegretol; Teril | CBMZPN11; CBMZPN03; CBMZPN10; CBMZPN12; CBMZPN16 | CrystalPredictor_2.1.01, CrystalOptimizer_2.4.m, DMACRYS_2.2.0.1 | Rui Guo | 2016 | Rui is working on it | \CHEMISTRY_CPOSS\CarbamazepineSeries\Carbamazepine_CO | dfA47 | 0.043 | PBE0/6-31G(d,p) | 0 |  | This is the DMAflex intra_molecular energy penalty. It is with respect to opt. | A47 | P-1 | 2 | 7.4395 | 7.8144 | 11.5798 | 97.009 | 94.91 | 70.789 | LATT 1 | 1.2451 | 0.6708 |  | -124.28 | -82.33 | -124.237 | 1.66 | -20.975 | 298 | 1 | x parallel to a, y in ab plane, z along c | 5.3711 | 0.930,0.347,-0.120 | 0 | CrystalOptimizer with PBE0/6-31G(d,p) Intra and GDMA2.2(PBE0/6-31G(d,p)) + FIT |  |  |  |  | 0 | [5 empty] | 0 | 0 | 0 | 0 | 0 | 0 | 0 | 0 | 0 | 0 | 0 | 0 | 0 | 0 | 0 | 0 | 0
CBMZPN | C15 H12 N2 O1 | 12 | Carbamazepine | 5-carbamoyl-5H-dibenz[b,f]azepine | 5H-Dibenz[b,f]azepine-5-carboxamide; Carbamazepine; Carbamezapine; Carbazepine; Epitol; Tegertol; Tegretol; Teril | CBMZPN11; CBMZPN03; CBMZPN10; CBMZPN12; CBMZPN16 | CrystalPredictor_2.1.01, CrystalOptimizer_2.4.m, DMACRYS_2.2.0.1 | Rui Guo | 2016 | Rui is working on it | \CHEMISTRY_CPOSS\CarbamazepineSeries\Carbamazepine_CO | dfA65 | 0.955 | PBE0/6-31G(d,p) | 0 |  | This is the DMAflex intra_molecular energy penalty. It is with respect to opt. | A65 | A2/n | 8 | 18.5803 | 4.8136 | 28.8741 | 90 | 73.302 | 90 | LATT 1; SYMM -X +1/2, +Y , -Z +1/2; SYMM +X , +Y +1/2, +Z +1/2; SYMM -X +1/2, +Y +1/2, -Z | 1.2689 | 0.6821 |  | -125.16 | -84.62 | -124.205 | 1.66 | -21.114 | 298 | 1 | x parallel to a, y in ab plane, z along c | 1.4156 | -0.078,0.000,0.997 | 0 | CrystalOptimizer with PBE0/6-31G(d,p) Intra and GDMA2.2(PBE0/6-31G(d,p)) + FIT |  |  |  |  | 0 | [5 empty] | 0 | 0 | 0 | 0 | 0 | 0 | 0 | 0 | 0 | 0 | 0 | 0 | 0 | 0 | 0 | 0 | 0
CBMZPN | C15 H12 N2 O1 | 12 | Carbamazepine | 5-carbamoyl-5H-dibenz[b,f]azepine | 5H-Dibenz[b,f]azepine-5-carboxamide; Carbamazepine; Carbamezapine; Carbazepine; Epitol; Tegertol; Tegretol; Teril | CBMZPN11; CBMZPN03; CBMZPN10; CBMZPN12; CBMZPN16 | CrystalPredictor_2.1.01, CrystalOptimizer_2.4.m, DMACRYS_2.2.0.1 | Rui Guo | 2016 | Rui is working on it | \CHEMISTRY_CPOSS\CarbamazepineSeries\Carbamazepine_CO | dfA1739 | 1.772 | PBE0/6-31G(d,p) | 0 |  | This is the DMAflex intra_molecular energy penalty. It is with respect to opt. | A1739 | C2/c | 8 | 19.6475 | 7.8887 | 16.4583 | 90 | 70.92 | 90 | LATT 1; SYMM -X , +Y , -Z +1/2; SYMM +X +1/2, +Y +1/2, +Z ; SYMM -X +1/2, +Y +1/2, -Z +1/2 | 1.3019 | 0.7013 |  | -125.97 | -93.01 | -124.198 | 1.82 | -19.657 | 298 | 1 | x parallel to a, y in ab plane, z along c | 3.2639 | 0.030,0.000,1.000 | 0 | CrystalOptimizer with PBE0/6-31G(d,p) Intra and GDMA2.2(PBE0/6-31G(d,p)) + FIT |  |  |  |  | 0 | [5 empty] | 0 | 0 | 0 | 0 | 0 | 0 | 0 | 0 | 0 | 0 | 0 | 0 | 0 | 0 | 0 | 0 | 0
CBMZPN | C15 H12 N2 O1 | 12 | Carbamazepine | 5-carbamoyl-5H-dibenz[b,f]azepine | 5H-Dibenz[b,f]azepine-5-carboxamide; Carbamazepine; Carbamezapine; Carbazepine; Epitol; Tegertol; Tegretol; Teril | CBMZPN11; CBMZPN03; CBMZPN10; CBMZPN12; CBMZPN16 | CrystalPredictor_2.1.01, CrystalOptimizer_2.4.m, DMACRYS_2.2.0.1 | Rui Guo | 2016 | Rui is working on it | \CHEMISTRY_CPOSS\CarbamazepineSeries\Carbamazepine_CO | dfA60 | 1.165 | PBE0/6-31G(d,p) | 0 |  | This is the DMAflex intra_molecular energy penalty. It is with respect to opt. | A60 | Fdd2 | 4 | 20.4056 | 48.1946 | 4.84 | 90 | 90 | 90 | LATT -4; SYMM -X , -Y , +Z ; SYMM -X +1/4, +Y +1/4, +Z +1/4; SYMM +X +1/4, -Y +1/4, +Z +1/4 | 1.3188 | 0.713 |  | -125.25 | -98.2 | -124.085 | 1.82 | -19.207 | 298 | 1 | x parallel to a, y in ab plane, z along c | 2.7545 | 0.000,0.000,1.000 | 0 | CrystalOptimizer with PBE0/6-31G(d,p) Intra and GDMA2.2(PBE0/6-31G(d,p)) + FIT |  |  |  |  | 0 | [5 empty] | 0 | 0 | 0 | 0 | 0 | 0 | 0 | 0 | 0 | 0 | 0 | 0 | 0 | 0 | 0 | 0 | 0
CBMZPN | C15 H12 N2 O1 | 12 | Carbamazepine | 5-carbamoyl-5H-dibenz[b,f]azepine | 5H-Dibenz[b,f]azepine-5-carboxamide; Carbamazepine; Carbamezapine; Carbazepine; Epitol; Tegertol; Tegretol; Teril | CBMZPN11; CBMZPN03; CBMZPN10; CBMZPN12; CBMZPN16 | CrystalPredictor_2.1.01, CrystalOptimizer_2.4.m, DMACRYS_2.2.0.1 | Rui Guo | 2016 | Rui is working on it | \CHEMISTRY_CPOSS\CarbamazepineSeries\Carbamazepine_CO | dfA90 | 0.854 | PBE0/6-31G(d,p) | 0 |  | This is the DMAflex intra_molecular energy penalty. It is with respect to opt. | A90 | C2/c | 4 | 29.1882 | 4.7771 | 18.691 | 90 | 72.556 | 90 | LATT 7; SYMM -X , +Y , -Z +1/2 | 1.2624 | 0.6798 |  | -124.93 | -85.08 | -124.076 | 1.65 | -21.729 | 298 | 1 | x parallel to a, y in ab plane, z along c | 0.4204 | 0.828,0.000,-0.560 | 0 | CrystalOptimizer with PBE0/6-31G(d,p) Intra and GDMA2.2(PBE0/6-31G(d,p)) + FIT |  |  |  |  | 0 | [5 empty] | 0 | 0 | 0 | 0 | 0 | 0 | 0 | 0 | 0 | 0 | 0 | 0 | 0 | 0 | 0 | 0 | 0
CBMZPN | C15 H12 N2 O1 | 12 | Carbamazepine | 5-carbamoyl-5H-dibenz[b,f]azepine | 5H-Dibenz[b,f]azepine-5-carboxamide; Carbamazepine; Carbamezapine; Carbazepine; Epitol; Tegertol; Tegretol; Teril | CBMZPN11; CBMZPN03; CBMZPN10; CBMZPN12; CBMZPN16 | CrystalPredictor_2.1.01, CrystalOptimizer_2.4.m, DMACRYS_2.2.0.1 | Rui Guo | 2016 | Rui is working on it | \CHEMISTRY_CPOSS\CarbamazepineSeries\Carbamazepine_CO | dfA141 | 1.862 | PBE0/6-31G(d,p) | 0 |  | This is the DMAflex intra_molecular energy penalty. It is with respect to opt. | A141 | P212121 | 4 | 4.9761 | 24.2378 | 9.9747 | 90 | 90 | 90 | LATT -1; SYMM +X +1/2, -Y +1/2, -Z ; SYMM -X , +Y +1/2, -Z +1/2; SYMM -X +1/2, -Y , +Z +1/2 | 1.3045 | 0.7018 |  | -125.88 | -92.15 | -124.018 | 1.76 | -20.364 | 298 | 1 | x parallel to a, y in ab plane, z along c | 5.4661 | 0.000,1.000,0.000 | 0 | CrystalOptimizer with PBE0/6-31G(d,p) Intra and GDMA2.2(PBE0/6-31G(d,p)) + FIT |  |  |  |  | 0 | [5 empty] | 0 | 0 | 0 | 0 | 0 | 0 | 0 | 0 | 0 | 0 | 0 | 0 | 0 | 0 | 0 | 0 | 0
CBMZPN | C15 H12 N2 O1 | 12 | Carbamazepine | 5-carbamoyl-5H-dibenz[b,f]azepine | 5H-Dibenz[b,f]azepine-5-carboxamide; Carbamazepine; Carbamezapine; Carbazepine; Epitol; Tegertol; Tegretol; Teril | CBMZPN11; CBMZPN03; CBMZPN10; CBMZPN12; CBMZPN16 | CrystalPredictor_2.1.01, CrystalOptimizer_2.4.m, DMACRYS_2.2.0.1 | Rui Guo | 2016 | Rui is working on it | \CHEMISTRY_CPOSS\CarbamazepineSeries\Carbamazepine_CO | dfA235 | 3.156 | PBE0/6-31G(d,p) | 0 |  | This is the DMAflex intra_molecular energy penalty. It is with respect to opt. | A235 | C2/c | 4 | 28.4273 | 4.9895 | 18.0079 | 90 | 104.385 | 90 | LATT 7; SYMM -X , +Y , -Z +1/2 | 1.2686 | 0.6827 |  | -127.11 | -82.84 | -123.954 | 0 | 0 | 0 | 0 | x parallel to a, y in ab plane, z along c | 0 | -0.350,0.000,0.937 | 0 | CrystalOptimizer with PBE0/6-31G(d,p) Intra and GDMA2.2(PBE0/6-31G(d,p)) + FIT |  |  |  |  | 0 | [5 empty] | 0 | 0 | 0 | 0 | 0 | 0 | 0 | 0 | 0 | 0 | 0 | 0 | 0 | 0 | 0 | 0 | 0
CBMZPN | C15 H12 N2 O1 | 12 | Carbamazepine | 5-carbamoyl-5H-dibenz[b,f]azepine | 5H-Dibenz[b,f]azepine-5-carboxamide; Carbamazepine; Carbamezapine; Carbazepine; Epitol; Tegertol; Tegretol; Teril | CBMZPN11; CBMZPN03; CBMZPN10; CBMZPN12; CBMZPN16 | CrystalPredictor_2.1.01, CrystalOptimizer_2.4.m, DMACRYS_2.2.0.1 | Rui Guo | 2016 | Rui is working on it | \CHEMISTRY_CPOSS\CarbamazepineSeries\Carbamazepine_CO | dfA1532 | 4.983 | PBE0/6-31G(d,p) | 0 |  | This is the DMAflex intra_molecular energy penalty. It is with respect to opt. | A1532 | P2/c | 4 | 15.0509 | 4.8448 | 18.1558 | 90 | 70.337 | 90 | LATT 1; SYMM -X , +Y , -Z +1/2 | 1.2588 | 0.6788 |  | -128.89 | -84.1 | -123.907 | 1.67 | -21.82 | 298 | 0 | x parallel to a, y in ab plane, z along c | 0 | -0.454,0.000,0.891 | 0 | CrystalOptimizer with PBE0/6-31G(d,p) Intra and GDMA2.2(PBE0/6-31G(d,p)) + FIT |  |  |  |  | 0 | [5 empty] | 0 | 0 | 0 | 0 | 0 | 0 | 0 | 0 | 0 | 0 | 0 | 0 | 0 | 0 | 0 | 0 | 0
CBMZPN | C15 H12 N2 O1 | 12 | Carbamazepine | 5-carbamoyl-5H-dibenz[b,f]azepine | 5H-Dibenz[b,f]azepine-5-carboxamide; Carbamazepine; Carbamezapine; Carbazepine; Epitol; Tegertol; Tegretol; Teril | CBMZPN11; CBMZPN03; CBMZPN10; CBMZPN12; CBMZPN16 | CrystalPredictor_2.1.01, CrystalOptimizer_2.4.m, DMACRYS_2.2.0.1 | Rui Guo | 2016 | Rui is working on it | \CHEMISTRY_CPOSS\CarbamazepineSeries\Carbamazepine_CO | dfA66 | 1.768 | PBE0/6-31G(d,p) | 0 |  | This is the DMAflex intra_molecular energy penalty. It is with respect to opt. | A66 | C2/n | 8 | 23.0537 | 7.3839 | 14.5866 | 90 | 80.478 | 90 | LATT 1; SYMM -X +1/2, +Y , -Z +1/2; SYMM +X +1/2, +Y +1/2, +Z ; SYMM -X , +Y +1/2, -Z +1/2 | 1.2817 | 0.6915 |  | -125.67 | -90.35 | -123.902 | 1.78 | -20.387 | 298 | 1 | x parallel to a, y in ab plane, z along c | 0.1493 | 0.958,0.000,0.287 | 0 | CrystalOptimizer with PBE0/6-31G(d,p) Intra and GDMA2.2(PBE0/6-31G(d,p)) + FIT |  |  |  |  | 0 | [5 empty] | 0 | 0 | 0 | 0 | 0 | 0 | 0 | 0 | 0 | 0 | 0 | 0 | 0 | 0 | 0 | 0 | 0
CBMZPN | C15 H12 N2 O1 | 12 | Carbamazepine | 5-carbamoyl-5H-dibenz[b,f]azepine | 5H-Dibenz[b,f]azepine-5-carboxamide; Carbamazepine; Carbamezapine; Carbazepine; Epitol; Tegertol; Tegretol; Teril | CBMZPN11; CBMZPN03; CBMZPN10; CBMZPN12; CBMZPN16 | CrystalPredictor_2.1.01, CrystalOptimizer_2.4.m, DMACRYS_2.2.0.1 | Rui Guo | 2016 | Rui is working on it | \CHEMISTRY_CPOSS\CarbamazepineSeries\Carbamazepine_CO | dfA95 | 1.899 | PBE0/6-31G(d,p) | 0 |  | This is the DMAflex intra_molecular energy penalty. It is with respect to opt. | A95 | C2/n | 8 | 29.187 | 4.7888 | 18.7277 | 90 | 72.582 | 90 | LATT 1; SYMM -X +1/2, +Y , -Z +1/2; SYMM +X +1/2, +Y +1/2, +Z ; SYMM -X , +Y +1/2, -Z +1/2 | 1.2567 | 0.6754 |  | -125.72 | -83.8 | -123.821 | 1.68 | -21.224 | 298 | 0 | x parallel to a, y in ab plane, z along c | 0 | 0.845,0.000,-0.535 | 0 | CrystalOptimizer with PBE0/6-31G(d,p) Intra and GDMA2.2(PBE0/6-31G(d,p)) + FIT |  |  |  |  | 0 | [5 empty] | 0 | 0 | 0 | 0 | 0 | 0 | 0 | 0 | 0 | 0 | 0 | 0 | 0 | 0 | 0 | 0 | 0
CBMZPN | C15 H12 N2 O1 | 12 | Carbamazepine | 5-carbamoyl-5H-dibenz[b,f]azepine | 5H-Dibenz[b,f]azepine-5-carboxamide; Carbamazepine; Carbamezapine; Carbazepine; Epitol; Tegertol; Tegretol; Teril | CBMZPN11; CBMZPN03; CBMZPN10; CBMZPN12; CBMZPN16 | CrystalPredictor_2.1.01, CrystalOptimizer_2.4.m, DMACRYS_2.2.0.1 | Rui Guo | 2016 | Rui is working on it | \CHEMISTRY_CPOSS\CarbamazepineSeries\Carbamazepine_CO | dfA49 | 0.327 | PBE0/6-31G(d,p) | 0 |  | This is the DMAflex intra_molecular energy penalty. It is with respect to opt. | A49 | P21/n | 4 | 23.0902 | 7.3674 | 7.5851 | 90 | 85.982 | 90 | LATT 1; SYMM -X +1/2, +Y +1/2, -Z +1/2 | 1.2192 | 0.6557 |  | -124.13 | -83.49 | -123.803 | 1.72 | -20.928 | 298 | 1 | x parallel to a, y in ab plane, z along c | 3.0949 | 0.997,0.000,-0.072 | 0 | CrystalOptimizer with PBE0/6-31G(d,p) Intra and GDMA2.2(PBE0/6-31G(d,p)) + FIT |  |  |  |  | 0 | [5 empty] | 0 | 0 | 0 | 0 | 0 | 0 | 0 | 0 | 0 | 0 | 0 | 0 | 0 | 0 | 0 | 0 | 0
CBMZPN | C15 H12 N2 O1 | 12 | Carbamazepine | 5-carbamoyl-5H-dibenz[b,f]azepine | 5H-Dibenz[b,f]azepine-5-carboxamide; Carbamazepine; Carbamezapine; Carbazepine; Epitol; Tegertol; Tegretol; Teril | CBMZPN11; CBMZPN03; CBMZPN10; CBMZPN12; CBMZPN16 | CrystalPredictor_2.1.01, CrystalOptimizer_2.4.m, DMACRYS_2.2.0.1 | Rui Guo | 2016 | Rui is working on it | \CHEMISTRY_CPOSS\CarbamazepineSeries\Carbamazepine_CO | dfA43 | 2.577 | PBE0/6-31G(d,p) | 0 |  | This is the DMAflex intra_molecular energy penalty. It is with respect to opt. | A43 | P21/a | 4 | 26.1564 | 9.1447 | 5.0752 | 90 | 89.877 | 90 | LATT 1; SYMM -X +1/2, +Y +1/2, -Z | 1.2927 | 0.6995 |  | -126.32 | -88.85 | -123.743 | 1.72 | -20.357 | 298 | 1 | x parallel to a, y in ab plane, z along c | 4.0343 | 0.982,0.000,-0.188 | 0 | CrystalOptimizer with PBE0/6-31G(d,p) Intra and GDMA2.2(PBE0/6-31G(d,p)) + FIT |  |  |  |  | 0 | [5 empty] | 0 | 0 | 0 | 0 | 0 | 0 | 0 | 0 | 0 | 0 | 0 | 0 | 0 | 0 | 0 | 0 | 0
CBMZPN | C15 H12 N2 O1 | 12 | Carbamazepine | 5-carbamoyl-5H-dibenz[b,f]azepine | 5H-Dibenz[b,f]azepine-5-carboxamide; Carbamazepine; Carbamezapine; Carbazepine; Epitol; Tegertol; Tegretol; Teril | CBMZPN11; CBMZPN03; CBMZPN10; CBMZPN12; CBMZPN16 | CrystalPredictor_2.1.01, CrystalOptimizer_2.4.m, DMACRYS_2.2.0.1 | Rui Guo | 2016 | Rui is working on it | \CHEMISTRY_CPOSS\CarbamazepineSeries\Carbamazepine_CO | dfA51 | 0.486 | PBE0/6-31G(d,p) | 0 |  | This is the DMAflex intra_molecular energy penalty. It is with respect to opt. | A51 | P-1 | 2 | 8.858 | 11.2257 | 7.7764 | 89.276 | 65.992 | 64.326 | LATT 1 | 1.2576 | 0.6741 |  | -124.12 | -83.8 | -123.634 | 1.8 | -20.064 | 298 | 1 | x parallel to a, y in ab plane, z along c | 5.3049 | -0.470,0.225,0.854 | 0 | CrystalOptimizer with PBE0/6-31G(d,p) Intra and GDMA2.2(PBE0/6-31G(d,p)) + FIT |  |  |  |  | 0 | [5 empty] | 0 | 0 | 0 | 0 | 0 | 0 | 0 | 0 | 0 | 0 | 0 | 0 | 0 | 0 | 0 | 0 | 0
CBMZPN | C15 H12 N2 O1 | 12 | Carbamazepine | 5-carbamoyl-5H-dibenz[b,f]azepine | 5H-Dibenz[b,f]azepine-5-carboxamide; Carbamazepine; Carbamezapine; Carbazepine; Epitol; Tegertol; Tegretol; Teril | CBMZPN11; CBMZPN03; CBMZPN10; CBMZPN12; CBMZPN16 | CrystalPredictor_2.1.01, CrystalOptimizer_2.4.m, DMACRYS_2.2.0.1 | Rui Guo | 2016 | Rui is working on it | \CHEMISTRY_CPOSS\CarbamazepineSeries\Carbamazepine_CO | dfA654 | 4.919 | PBE0/6-31G(d,p) | 0 |  | This is the DMAflex intra_molecular energy penalty. It is with respect to opt. | A654 | P2/c | 4 | 14.7903 | 4.809 | 18.6089 | 90 | 108.226 | 90 | LATT 1; SYMM -X , +Y , -Z +1/2 | 1.2483 | 0.6744 |  | -128.52 | -82.98 | -123.601 | 1.67 | -21.251 | 298 | 1 | x parallel to a, y in ab plane, z along c | 0.473 | 0.894,0.000,-0.448 | 0 | CrystalOptimizer with PBE0/6-31G(d,p) Intra and GDMA2.2(PBE0/6-31G(d,p)) + FIT |  |  |  |  | 0 | [5 empty] | 0 | 0 | 0 | 0 | 0 | 0 | 0 | 0 | 0 | 0 | 0 | 0 | 0 | 0 | 0 | 0 | 0
CBMZPN | C15 H12 N2 O1 | 12 | Carbamazepine | 5-carbamoyl-5H-dibenz[b,f]azepine | 5H-Dibenz[b,f]azepine-5-carboxamide; Carbamazepine; Carbamezapine; Carbazepine; Epitol; Tegertol; Tegretol; Teril | CBMZPN11; CBMZPN03; CBMZPN10; CBMZPN12; CBMZPN16 | CrystalPredictor_2.1.01, CrystalOptimizer_2.4.m, DMACRYS_2.2.0.1 | Rui Guo | 2016 | Rui is working on it | \CHEMISTRY_CPOSS\CarbamazepineSeries\Carbamazepine_CO | dfA853 | 3.554 | PBE0/6-31G(d,p) | 0 |  | This is the DMAflex intra_molecular energy penalty. It is with respect to opt. | A853 | P21/a | 4 | 9.3661 | 25.6189 | 5.0241 | 90 | 88.44 | 90 | LATT 1; SYMM -X +1/2, +Y +1/2, -Z | 1.3023 | 0.6993 |  | -127.12 | -93.85 | -123.566 | 1.67 | -21.145 | 298 | 1 | x parallel to a, y in ab plane, z along c | 3.5654 | 0.964,0.000,0.266 | 0 | CrystalOptimizer with PBE0/6-31G(d,p) Intra and GDMA2.2(PBE0/6-31G(d,p)) + FIT |  |  |  |  | 0 | [5 empty] | 0 | 0 | 0 | 0 | 0 | 0 | 0 | 0 | 0 | 0 | 0 | 0 | 0 | 0 | 0 | 0 | 0
CBMZPN | C15 H12 N2 O1 | 12 | Carbamazepine | 5-carbamoyl-5H-dibenz[b,f]azepine | 5H-Dibenz[b,f]azepine-5-carboxamide; Carbamazepine; Carbamezapine; Carbazepine; Epitol; Tegertol; Tegretol; Teril | CBMZPN11; CBMZPN03; CBMZPN10; CBMZPN12; CBMZPN16 | CrystalPredictor_2.1.01, CrystalOptimizer_2.4.m, DMACRYS_2.2.0.1 | Rui Guo | 2016 | Rui is working on it | \CHEMISTRY_CPOSS\CarbamazepineSeries\Carbamazepine_CO | dfA144 | 1.729 | PBE0/6-31G(d,p) | 0 |  | This is the DMAflex intra_molecular energy penalty. It is with respect to opt. | A144 | P21/n | 4 | 4.8129 | 24.1441 | 10.5027 | 90 | 77.212 | 90 | LATT 1; SYMM -X +1/2, +Y +1/2, -Z +1/2 | 1.3186 | 0.7133 |  | -125.29 | -98.03 | -123.561 | 1.71 | -20.472 | 298 | 1 | x parallel to a, y in ab plane, z along c | 1.2843 | 0.835,0.000,-0.549 | 0 | CrystalOptimizer with PBE0/6-31G(d,p) Intra and GDMA2.2(PBE0/6-31G(d,p)) + FIT |  |  |  |  | 0 | [5 empty] | 0 | 0 | 0 | 0 | 0 | 0 | 0 | 0 | 0 | 0 | 0 | 0 | 0 | 0 | 0 | 0 | 0
CBMZPN | C15 H12 N2 O1 | 12 | Carbamazepine | 5-carbamoyl-5H-dibenz[b,f]azepine | 5H-Dibenz[b,f]azepine-5-carboxamide; Carbamazepine; Carbamezapine; Carbazepine; Epitol; Tegertol; Tegretol; Teril | CBMZPN11; CBMZPN03; CBMZPN10; CBMZPN12; CBMZPN16 | CrystalPredictor_2.1.01, CrystalOptimizer_2.4.m, DMACRYS_2.2.0.1 | Rui Guo | 2016 | Rui is working on it | \CHEMISTRY_CPOSS\CarbamazepineSeries\Carbamazepine_CO | dfA68 | 1.367 | PBE0/6-31G(d,p) | 0 |  | This is the DMAflex intra_molecular energy penalty. It is with respect to opt. | A68 | I2/c | 8 | 12.3527 | 14.8912 | 14.551 | 90 | 65.879 | 90 | LATT 1; SYMM -X , +Y , -Z +1/2; SYMM +X +1/2, +Y +1/2, +Z +1/2; SYMM -X +1/2, +Y +1/2, -Z | 1.2848 | 0.6918 |  | -124.89 | -87.81 | -123.523 | 1.85 | -19.583 | 298 | 1 | x parallel to a, y in ab plane, z along c | 3.6363 | -0.183,0.000,0.983 | 0 | CrystalOptimizer with PBE0/6-31G(d,p) Intra and GDMA2.2(PBE0/6-31G(d,p)) + FIT |  |  |  |  | 0 | [5 empty] | 0 | 0 | 0 | 0 | 0 | 0 | 0 | 0 | 0 | 0 | 0 | 0 | 0 | 0 | 0 | 0 | 0
CBMZPN | C15 H12 N2 O1 | 12 | Carbamazepine | 5-carbamoyl-5H-dibenz[b,f]azepine | 5H-Dibenz[b,f]azepine-5-carboxamide; Carbamazepine; Carbamezapine; Carbazepine; Epitol; Tegertol; Tegretol; Teril | CBMZPN11; CBMZPN03; CBMZPN10; CBMZPN12; CBMZPN16 | CrystalPredictor_2.1.01, CrystalOptimizer_2.4.m, DMACRYS_2.2.0.1 | Rui Guo | 2016 | Rui is working on it | \CHEMISTRY_CPOSS\CarbamazepineSeries\Carbamazepine_CO | dfA1045 | 5.189 | PBE0/6-31G(d,p) | 0 |  | This is the DMAflex intra_molecular energy penalty. It is with respect to opt. | A1045 | P2/a | 4 | 18.124 | 4.8497 | 14.5799 | 90 | 76.327 | 90 | LATT 1; SYMM -X +1/2, +Y , -Z | 1.2603 | 0.6754 |  | -128.68 | -84.9 | -123.491 | 0 | 0 | 0 | 0 | x parallel to a, y in ab plane, z along c | 0 | 0.741,0.000,-0.671 | 0 | CrystalOptimizer with PBE0/6-31G(d,p) Intra and GDMA2.2(PBE0/6-31G(d,p)) + FIT |  |  |  |  | 0 | [5 empty] | 0 | 0 | 0 | 0 | 0 | 0 | 0 | 0 | 0 | 0 | 0 | 0 | 0 | 0 | 0 | 0 | 0
CBMZPN | C15 H12 N2 O1 | 12 | Carbamazepine | 5-carbamoyl-5H-dibenz[b,f]azepine | 5H-Dibenz[b,f]azepine-5-carboxamide; Carbamazepine; Carbamezapine; Carbazepine; Epitol; Tegertol; Tegretol; Teril | CBMZPN11; CBMZPN03; CBMZPN10; CBMZPN12; CBMZPN16 | CrystalPredictor_2.1.01, CrystalOptimizer_2.4.m, DMACRYS_2.2.0.1 | Rui Guo | 2016 | Rui is working on it | \CHEMISTRY_CPOSS\CarbamazepineSeries\Carbamazepine_CO | dfA195 | 0.984 | PBE0/6-31G(d,p) | 0 |  | This is the DMAflex intra_molecular energy penalty. It is with respect to opt. | A195 | P21/n | 4 | 12.8728 | 7.6116 | 12.8991 | 90 | 77.857 | 90 | LATT 1; SYMM -X +1/2, +Y +1/2, -Z +1/2 | 1.2701 | 0.6817 |  | -124.47 | -82.34 | -123.486 | 1.84 | -19.413 | 298 | 1 | x parallel to a, y in ab plane, z along c | 5.7509 | -0.656,0.000,0.755 | 0 | CrystalOptimizer with PBE0/6-31G(d,p) Intra and GDMA2.2(PBE0/6-31G(d,p)) + FIT |  |  |  |  | 0 | [5 empty] | 0 | 0 | 0 | 0 | 0 | 0 | 0 | 0 | 0 | 0 | 0 | 0 | 0 | 0 | 0 | 0 | 0
CBMZPN | C15 H12 N2 O1 | 12 | Carbamazepine | 5-carbamoyl-5H-dibenz[b,f]azepine | 5H-Dibenz[b,f]azepine-5-carboxamide; Carbamazepine; Carbamezapine; Carbazepine; Epitol; Tegertol; Tegretol; Teril | CBMZPN11; CBMZPN03; CBMZPN10; CBMZPN12; CBMZPN16 | CrystalPredictor_2.1.01, CrystalOptimizer_2.4.m, DMACRYS_2.2.0.1 | Rui Guo | 2016 | Rui is working on it | \CHEMISTRY_CPOSS\CarbamazepineSeries\Carbamazepine_CO | dfA863 | 2.717 | PBE0/6-31G(d,p) | 0 |  | This is the DMAflex intra_molecular energy penalty. It is with respect to opt. | A863 | C2/c | 4 | 28.9123 | 4.8317 | 18.6667 | 90 | 106.886 | 90 | LATT 7; SYMM -X , +Y , -Z +1/2 | 1.2579 | 0.6768 |  | -126.19 | -82.06 | -123.473 | 1.66 | -21.283 | 298 | 0 | x parallel to a, y in ab plane, z along c | 0 | 0.980,0.000,0.200 | 0 | CrystalOptimizer with PBE0/6-31G(d,p) Intra and GDMA2.2(PBE0/6-31G(d,p)) + FIT |  |  |  |  | 0 | [5 empty] | 0 | 0 | 0 | 0 | 0 | 0 | 0 | 0 | 0 | 0 | 0 | 0 | 0 | 0 | 0 | 0 | 0
CBMZPN | C15 H12 N2 O1 | 12 | Carbamazepine | 5-carbamoyl-5H-dibenz[b,f]azepine | 5H-Dibenz[b,f]azepine-5-carboxamide; Carbamazepine; Carbamezapine; Carbazepine; Epitol; Tegertol; Tegretol; Teril | CBMZPN11; CBMZPN03; CBMZPN10; CBMZPN12; CBMZPN16 | CrystalPredictor_2.1.01, CrystalOptimizer_2.4.m, DMACRYS_2.2.0.1 | Rui Guo | 2016 | Rui is working on it | \CHEMISTRY_CPOSS\CarbamazepineSeries\Carbamazepine_CO | dfA269 | 4.698 | PBE0/6-31G(d,p) | 0 |  | This is the DMAflex intra_molecular energy penalty. It is with respect to opt. | A269 | P212121 | 4 | 29.0283 | 8.8655 | 4.7257 | 90 | 90 | 90 | LATT -1; SYMM +X +1/2, -Y +1/2, -Z ; SYMM -X , +Y +1/2, -Z +1/2; SYMM -X +1/2, -Y , +Z +1/2 | 1.2904 | 0.696 |  | -128.16 | -86.12 | -123.462 | 1.83 | -19.943 | 298 | 1 | x parallel to a, y in ab plane, z along c | 4.1516 | 1.000,0.000,0.000 | 0 | CrystalOptimizer with PBE0/6-31G(d,p) Intra and GDMA2.2(PBE0/6-31G(d,p)) + FIT |  |  |  |  | 0 | [5 empty] | 0 | 0 | 0 | 0 | 0 | 0 | 0 | 0 | 0 | 0 | 0 | 0 | 0 | 0 | 0 | 0 | 0
CBMZPN | C15 H12 N2 O1 | 12 | Carbamazepine | 5-carbamoyl-5H-dibenz[b,f]azepine | 5H-Dibenz[b,f]azepine-5-carboxamide; Carbamazepine; Carbamezapine; Carbazepine; Epitol; Tegertol; Tegretol; Teril | CBMZPN11; CBMZPN03; CBMZPN10; CBMZPN12; CBMZPN16 | CrystalPredictor_2.1.01, CrystalOptimizer_2.4.m, DMACRYS_2.2.0.1 | Rui Guo | 2016 | Rui is working on it | \CHEMISTRY_CPOSS\CarbamazepineSeries\Carbamazepine_CO | dfA25 | 1.308 | PBE0/6-31G(d,p) | 0 |  | This is the DMAflex intra_molecular energy penalty. It is with respect to opt. | A25 | P21/n | 4 | 9.4396 | 4.9735 | 25.7757 | 90 | 88.322 | 90 | LATT 1; SYMM -X +1/2, +Y +1/2, -Z +1/2 | 1.2974 | 0.6988 |  | -124.73 | -92.06 | -123.422 | 1.67 | -20.921 | 298 | 1 | x parallel to a, y in ab plane, z along c | 4.4314 | -0.379,0.000,0.925 | 0 | CrystalOptimizer with PBE0/6-31G(d,p) Intra and GDMA2.2(PBE0/6-31G(d,p)) + FIT |  |  |  |  | 0 | [5 empty] | 0 | 0 | 0 | 0 | 0 | 0 | 0 | 0 | 0 | 0 | 0 | 0 | 0 | 0 | 0 | 0 | 0
CBMZPN | C15 H12 N2 O1 | 12 | Carbamazepine | 5-carbamoyl-5H-dibenz[b,f]azepine | 5H-Dibenz[b,f]azepine-5-carboxamide; Carbamazepine; Carbamezapine; Carbazepine; Epitol; Tegertol; Tegretol; Teril | CBMZPN11; CBMZPN03; CBMZPN10; CBMZPN12; CBMZPN16 | CrystalPredictor_2.1.01, CrystalOptimizer_2.4.m, DMACRYS_2.2.0.1 | Rui Guo | 2016 | Rui is working on it | \CHEMISTRY_CPOSS\CarbamazepineSeries\Carbamazepine_CO | dfA78 | 0.448 | PBE0/6-31G(d,p) | 0 |  | This is the DMAflex intra_molecular energy penalty. It is with respect to opt. | A78 | P21 | 2 | 12.0968 | 6.9195 | 7.6884 | 90 | 82.234 | 90 | LATT -1; SYMM -X , +Y +1/2, -Z | 1.2306 | 0.6649 |  | -123.86 | -81.11 | -123.412 | 1.64 | -21.133 | 298 | 1 | x parallel to a, y in ab plane, z along c | 4.6647 | 0.991,0.000,0.132 | 0 | CrystalOptimizer with PBE0/6-31G(d,p) Intra and GDMA2.2(PBE0/6-31G(d,p)) + FIT |  |  |  |  | 0 | [5 empty] | 0 | 0 | 0 | 0 | 0 | 0 | 0 | 0 | 0 | 0 | 0 | 0 | 0 | 0 | 0 | 0 | 0
CBMZPN | C15 H12 N2 O1 | 12 | Carbamazepine | 5-carbamoyl-5H-dibenz[b,f]azepine | 5H-Dibenz[b,f]azepine-5-carboxamide; Carbamazepine; Carbamezapine; Carbazepine; Epitol; Tegertol; Tegretol; Teril | CBMZPN11; CBMZPN03; CBMZPN10; CBMZPN12; CBMZPN16 | CrystalPredictor_2.1.01, CrystalOptimizer_2.4.m, DMACRYS_2.2.0.1 | Rui Guo | 2016 | Rui is working on it | \CHEMISTRY_CPOSS\CarbamazepineSeries\Carbamazepine_CO | dfA196 | 2.154 | PBE0/6-31G(d,p) | 0 |  | This is the DMAflex intra_molecular energy penalty. It is with respect to opt. | A196 | P21/c | 4 | 7.4747 | 19.9442 | 8.5779 | 90 | 71.725 | 90 | LATT 1; SYMM -X , +Y +1/2, -Z +1/2 | 1.2924 | 0.6986 |  | -125.54 | -92.38 | -123.386 | 1.73 | -20.744 | 298 | 1 | x parallel to a, y in ab plane, z along c | 2.4034 | 0.000,1.000,0.000 | 0 | CrystalOptimizer with PBE0/6-31G(d,p) Intra and GDMA2.2(PBE0/6-31G(d,p)) + FIT |  |  |  |  | 0 | [5 empty] | 0 | 0 | 0 | 0 | 0 | 0 | 0 | 0 | 0 | 0 | 0 | 0 | 0 | 0 | 0 | 0 | 0
CBMZPN | C15 H12 N2 O1 | 12 | Carbamazepine | 5-carbamoyl-5H-dibenz[b,f]azepine | 5H-Dibenz[b,f]azepine-5-carboxamide; Carbamazepine; Carbamezapine; Carbazepine; Epitol; Tegertol; Tegretol; Teril | CBMZPN11; CBMZPN03; CBMZPN10; CBMZPN12; CBMZPN16 | CrystalPredictor_2.1.01, CrystalOptimizer_2.4.m, DMACRYS_2.2.0.1 | Rui Guo | 2016 | Rui is working on it | \CHEMISTRY_CPOSS\CarbamazepineSeries\Carbamazepine_CO | dfA2455 | 0.976 | PBE0/6-31G(d,p) | 0 |  | This is the DMAflex intra_molecular energy penalty. It is with respect to opt. | A2455 | P21/c | 4 | 13.4925 | 10.6762 | 8.6862 | 90 | 75.209 | 90 | LATT 1; SYMM -X , +Y +1/2, -Z +1/2 | 1.2972 | 0.7005 |  | -124.36 | -90.69 | -123.384 | 1.72 | -20.57 | 298 | 1 | x parallel to a, y in ab plane, z along c | 2.808 | 0.085,0.000,0.996 | 0 | CrystalOptimizer with PBE0/6-31G(d,p) Intra and GDMA2.2(PBE0/6-31G(d,p)) + FIT |  |  |  |  | 0 | [5 empty] | 0 | 0 | 0 | 0 | 0 | 0 | 0 | 0 | 0 | 0 | 0 | 0 | 0 | 0 | 0 | 0 | 0
CBMZPN | C15 H12 N2 O1 | 12 | Carbamazepine | 5-carbamoyl-5H-dibenz[b,f]azepine | 5H-Dibenz[b,f]azepine-5-carboxamide; Carbamazepine; Carbamezapine; Carbazepine; Epitol; Tegertol; Tegretol; Teril | CBMZPN11; CBMZPN03; CBMZPN10; CBMZPN12; CBMZPN16 | CrystalPredictor_2.1.01, CrystalOptimizer_2.4.m, DMACRYS_2.2.0.1 | Rui Guo | 2016 | Rui is working on it | \CHEMISTRY_CPOSS\CarbamazepineSeries\Carbamazepine_CO | dfA277 | 2.287 | PBE0/6-31G(d,p) | 0 |  | This is the DMAflex intra_molecular energy penalty. It is with respect to opt. | A277 | Pca21 | 4 | 26.2327 | 5.0383 | 9.3022 | 90 | 90 | 90 | LATT -1; SYMM -X , -Y , +Z +1/2; SYMM -X +1/2, +Y , +Z +1/2; SYMM +X +1/2, -Y , +Z | 1.2764 | 0.6856 |  | -125.66 | -88.58 | -123.373 | 1.66 | -20.997 | 298 | 1 | x parallel to a, y in ab plane, z along c | 5.2587 | 0.000,0.000,1.000 | 0 | CrystalOptimizer with PBE0/6-31G(d,p) Intra and GDMA2.2(PBE0/6-31G(d,p)) + FIT |  |  |  |  | 0 | [5 empty] | 0 | 0 | 0 | 0 | 0 | 0 | 0 | 0 | 0 | 0 | 0 | 0 | 0 | 0 | 0 | 0 | 0
CBMZPN | C15 H12 N2 O1 | 12 | Carbamazepine | 5-carbamoyl-5H-dibenz[b,f]azepine | 5H-Dibenz[b,f]azepine-5-carboxamide; Carbamazepine; Carbamezapine; Carbazepine; Epitol; Tegertol; Tegretol; Teril | CBMZPN11; CBMZPN03; CBMZPN10; CBMZPN12; CBMZPN16 | CrystalPredictor_2.1.01, CrystalOptimizer_2.4.m, DMACRYS_2.2.0.1 | Rui Guo | 2016 | Rui is working on it | \CHEMISTRY_CPOSS\CarbamazepineSeries\Carbamazepine_CO | dfA811 | 3.098 | PBE0/6-31G(d,p) | 0 |  | This is the DMAflex intra_molecular energy penalty. It is with respect to opt. | A811 | C2/c | 4 | 29.1098 | 4.8226 | 18.7849 | 90 | 107.441 | 90 | LATT 7; SYMM -X , +Y , -Z +1/2 | 1.2475 | 0.6712 |  | -126.43 | -82 | -123.332 | 0 | 0 | 0 | 0 | x parallel to a, y in ab plane, z along c | 0 | 0.883,0.000,0.469 | 0 | CrystalOptimizer with PBE0/6-31G(d,p) Intra and GDMA2.2(PBE0/6-31G(d,p)) + FIT |  |  |  |  | 0 | [5 empty] | 0 | 0 | 0 | 0 | 0 | 0 | 0 | 0 | 0 | 0 | 0 | 0 | 0 | 0 | 0 | 0 | 0
CBMZPN | C15 H12 N2 O1 | 12 | Carbamazepine | 5-carbamoyl-5H-dibenz[b,f]azepine | 5H-Dibenz[b,f]azepine-5-carboxamide; Carbamazepine; Carbamezapine; Carbazepine; Epitol; Tegertol; Tegretol; Teril | CBMZPN11; CBMZPN03; CBMZPN10; CBMZPN12; CBMZPN16 | CrystalPredictor_2.1.01, CrystalOptimizer_2.4.m, DMACRYS_2.2.0.1 | Rui Guo | 2016 | Rui is working on it | \CHEMISTRY_CPOSS\CarbamazepineSeries\Carbamazepine_CO | dfA27 | 1.032 | PBE0/6-31G(d,p) | 0 |  | This is the DMAflex intra_molecular energy penalty. It is with respect to opt. | A27 | P21/n | 4 | 13.5997 | 8.5997 | 10.3356 | 90 | 88.279 | 90 | LATT 1; SYMM -X +1/2, +Y +1/2, -Z +1/2 | 1.2989 | 0.7006 |  | -124.31 | -89.19 | -123.278 | 1.82 | -20.067 | 298 | 1 | x parallel to a, y in ab plane, z along c | 5.1834 | 0.000,1.000,0.000 | 0 | CrystalOptimizer with PBE0/6-31G(d,p) Intra and GDMA2.2(PBE0/6-31G(d,p)) + FIT |  |  |  |  | 0 | [5 empty] | 0 | 0 | 0 | 0 | 0 | 0 | 0 | 0 | 0 | 0 | 0 | 0 | 0 | 0 | 0 | 0 | 0
CBMZPN | C15 H12 N2 O1 | 12 | Carbamazepine | 5-carbamoyl-5H-dibenz[b,f]azepine | 5H-Dibenz[b,f]azepine-5-carboxamide; Carbamazepine; Carbamezapine; Carbazepine; Epitol; Tegertol; Tegretol; Teril | CBMZPN11; CBMZPN03; CBMZPN10; CBMZPN12; CBMZPN16 | CrystalPredictor_2.1.01, CrystalOptimizer_2.4.m, DMACRYS_2.2.0.1 | Rui Guo | 2016 | Rui is working on it | \CHEMISTRY_CPOSS\CarbamazepineSeries\Carbamazepine_CO | dfA79 | 0.77 | PBE0/6-31G(d,p) | 0 |  | This is the DMAflex intra_molecular energy penalty. It is with respect to opt. | A79 | P21/a | 4 | 18.6423 | 4.8142 | 14.6763 | 90 | 69.043 | 90 | LATT 1; SYMM -X +1/2, +Y +1/2, -Z | 1.2758 | 0.6859 |  | -124.03 | -85.78 | -123.26 | 1.64 | -21.25 | 298 | 1 | x parallel to a, y in ab plane, z along c | 2.5819 | 0.584,0.000,0.812 | 0 | CrystalOptimizer with PBE0/6-31G(d,p) Intra and GDMA2.2(PBE0/6-31G(d,p)) + FIT |  |  |  |  | 0 | [5 empty] | 0 | 0 | 0 | 0 | 0 | 0 | 0 | 0 | 0 | 0 | 0 | 0 | 0 | 0 | 0 | 0 | 0
CBMZPN | C15 H12 N2 O1 | 12 | Carbamazepine | 5-carbamoyl-5H-dibenz[b,f]azepine | 5H-Dibenz[b,f]azepine-5-carboxamide; Carbamazepine; Carbamezapine; Carbazepine; Epitol; Tegertol; Tegretol; Teril | CBMZPN11; CBMZPN03; CBMZPN10; CBMZPN12; CBMZPN16 | CrystalPredictor_2.1.01, CrystalOptimizer_2.4.m, DMACRYS_2.2.0.1 | Rui Guo | 2016 | Rui is working on it | \CHEMISTRY_CPOSS\CarbamazepineSeries\Carbamazepine_CO | dfA282 | 0.818 | PBE0/6-31G(d,p) | 0 |  | This is the DMAflex intra_molecular energy penalty. It is with respect to opt. | A282 | P2/n | 4 | 17.2461 | 7.1274 | 11.479 | 90 | 65.883 | 90 | LATT 1; SYMM -X +1/2, +Y , -Z +1/2 | 1.2186 | 0.6576 |  | -123.94 | -77.97 | -123.122 | 1.68 | -21.367 | 298 | 1 | x parallel to a, y in ab plane, z along c | 2.3931 | 0.259,0.000,0.966 | 0 | CrystalOptimizer with PBE0/6-31G(d,p) Intra and GDMA2.2(PBE0/6-31G(d,p)) + FIT |  |  |  |  | 0 | [5 empty] | 0 | 0 | 0 | 0 | 0 | 0 | 0 | 0 | 0 | 0 | 0 | 0 | 0 | 0 | 0 | 0 | 0
CBMZPN | C15 H12 N2 O1 | 12 | Carbamazepine | 5-carbamoyl-5H-dibenz[b,f]azepine | 5H-Dibenz[b,f]azepine-5-carboxamide; Carbamazepine; Carbamezapine; Carbazepine; Epitol; Tegertol; Tegretol; Teril | CBMZPN11; CBMZPN03; CBMZPN10; CBMZPN12; CBMZPN16 | CrystalPredictor_2.1.01, CrystalOptimizer_2.4.m, DMACRYS_2.2.0.1 | Rui Guo | 2016 | Rui is working on it | \CHEMISTRY_CPOSS\CarbamazepineSeries\Carbamazepine_CO | dfA61 | 1.905 | PBE0/6-31G(d,p) | 0 |  | This is the DMAflex intra_molecular energy penalty. It is with respect to opt. | A61 | Pbca | 8 | 13.8565 | 20.6809 | 8.5244 | 90 | 90 | 90 | LATT 1; SYMM +X +1/2, -Y +1/2, -Z ; SYMM -X , +Y +1/2, -Z +1/2; SYMM -X +1/2, -Y , +Z +1/2 | 1.2849 | 0.6945 |  | -125.02 | -93.5 | -123.115 | 1.66 | -20.715 | 298 | 1 | x parallel to a, y in ab plane, z along c | 1.9982 | 0.000,1.000,0.000 | 0 | CrystalOptimizer with PBE0/6-31G(d,p) Intra and GDMA2.2(PBE0/6-31G(d,p)) + FIT |  |  |  |  | 0 | [5 empty] | 0 | 0 | 0 | 0 | 0 | 0 | 0 | 0 | 0 | 0 | 0 | 0 | 0 | 0 | 0 | 0 | 0
CBMZPN | C15 H12 N2 O1 | 12 | Carbamazepine | 5-carbamoyl-5H-dibenz[b,f]azepine | 5H-Dibenz[b,f]azepine-5-carboxamide; Carbamazepine; Carbamezapine; Carbazepine; Epitol; Tegertol; Tegretol; Teril | CBMZPN11; CBMZPN03; CBMZPN10; CBMZPN12; CBMZPN16 | CrystalPredictor_2.1.01, CrystalOptimizer_2.4.m, DMACRYS_2.2.0.1 | Rui Guo | 2016 | Rui is working on it | \CHEMISTRY_CPOSS\CarbamazepineSeries\Carbamazepine_CO | dfA58 | 4.177 | PBE0/6-31G(d,p) | 0 |  | This is the DMAflex intra_molecular energy penalty. It is with respect to opt. | A58 | P21/c | 4 | 5.0103 | 9.243 | 26.3897 | 90 | 89.449 | 90 | LATT 1; SYMM -X , +Y +1/2, -Z +1/2 | 1.2842 | 0.6938 |  | -127.25 | -87.87 | -123.073 | 1.68 | -20.661 | 298 | 1 | x parallel to a, y in ab plane, z along c | 2.9877 | -0.148,0.000,0.989 | 0 | CrystalOptimizer with PBE0/6-31G(d,p) Intra and GDMA2.2(PBE0/6-31G(d,p)) + FIT |  |  |  |  | 0 | [5 empty] | 0 | 0 | 0 | 0 | 0 | 0 | 0 | 0 | 0 | 0 | 0 | 0 | 0 | 0 | 0 | 0 | 0
CBMZPN | C15 H12 N2 O1 | 12 | Carbamazepine | 5-carbamoyl-5H-dibenz[b,f]azepine | 5H-Dibenz[b,f]azepine-5-carboxamide; Carbamazepine; Carbamezapine; Carbazepine; Epitol; Tegertol; Tegretol; Teril | CBMZPN11; CBMZPN03; CBMZPN10; CBMZPN12; CBMZPN16 | CrystalPredictor_2.1.01, CrystalOptimizer_2.4.m, DMACRYS_2.2.0.1 | Rui Guo | 2016 | Rui is working on it | \CHEMISTRY_CPOSS\CarbamazepineSeries\Carbamazepine_CO | dfA2266 | 1.247 | PBE0/6-31G(d,p) | 0 |  | This is the DMAflex intra_molecular energy penalty. It is with respect to opt. | A2266 | P21/c | 4 | 8.9457 | 5.0442 | 27.8184 | 90 | 109.368 | 90 | LATT 1; SYMM -X , +Y +1/2, -Z +1/2 | 1.3252 | 0.7162 |  | -124.28 | -96.12 | -123.033 | 1.77 | -20.366 | 298 | 1 | x parallel to a, y in ab plane, z along c | 3.0958 | -0.331,0.000,0.944 | 0 | CrystalOptimizer with PBE0/6-31G(d,p) Intra and GDMA2.2(PBE0/6-31G(d,p)) + FIT |  |  |  |  | 0 | [5 empty] | 0 | 0 | 0 | 0 | 0 | 0 | 0 | 0 | 0 | 0 | 0 | 0 | 0 | 0 | 0 | 0 | 0
CBMZPN | C15 H12 N2 O1 | 12 | Carbamazepine | 5-carbamoyl-5H-dibenz[b,f]azepine | 5H-Dibenz[b,f]azepine-5-carboxamide; Carbamazepine; Carbamezapine; Carbazepine; Epitol; Tegertol; Tegretol; Teril | CBMZPN11; CBMZPN03; CBMZPN10; CBMZPN12; CBMZPN16 | CrystalPredictor_2.1.01, CrystalOptimizer_2.4.m, DMACRYS_2.2.0.1 | Rui Guo | 2016 | Rui is working on it | \CHEMISTRY_CPOSS\CarbamazepineSeries\Carbamazepine_CO | dfA878 | 5.165 | PBE0/6-31G(d,p) | 0 |  | This is the DMAflex intra_molecular energy penalty. It is with respect to opt. | A878 | P2/c | 4 | 15.0557 | 4.8194 | 18.5309 | 90 | 68.548 | 90 | LATT 1; SYMM -X , +Y , -Z +1/2 | 1.254 | 0.6769 |  | -128.16 | -82.57 | -122.995 | 1.64 | -21.417 | 298 | 1 | x parallel to a, y in ab plane, z along c | 1.7751 | 0.795,0.000,0.606 | 0 | CrystalOptimizer with PBE0/6-31G(d,p) Intra and GDMA2.2(PBE0/6-31G(d,p)) + FIT |  |  |  |  | 0 | [5 empty] | 0 | 0 | 0 | 0 | 0 | 0 | 0 | 0 | 0 | 0 | 0 | 0 | 0 | 0 | 0 | 0 | 0
CBMZPN | C15 H12 N2 O1 | 12 | Carbamazepine | 5-carbamoyl-5H-dibenz[b,f]azepine | 5H-Dibenz[b,f]azepine-5-carboxamide; Carbamazepine; Carbamezapine; Carbazepine; Epitol; Tegertol; Tegretol; Teril | CBMZPN11; CBMZPN03; CBMZPN10; CBMZPN12; CBMZPN16 | CrystalPredictor_2.1.01, CrystalOptimizer_2.4.m, DMACRYS_2.2.0.1 | Rui Guo | 2016 | Rui is working on it | \CHEMISTRY_CPOSS\CarbamazepineSeries\Carbamazepine_CO | dfA135 | 0.48 | PBE0/6-31G(d,p) | 0 |  | This is the DMAflex intra_molecular energy penalty. It is with respect to opt. | A135 | P21/n | 4 | 7.1807 | 14.9835 | 11.7506 | 90 | 86.298 | 90 | LATT 1; SYMM -X +1/2, +Y +1/2, -Z +1/2 | 1.2439 | 0.6683 |  | -123.39 | -81.12 | -122.91 | 1.71 | -20.899 | 298 | 1 | x parallel to a, y in ab plane, z along c | 4.8624 | -0.099,0.000,0.995 | 0 | CrystalOptimizer with PBE0/6-31G(d,p) Intra and GDMA2.2(PBE0/6-31G(d,p)) + FIT |  |  |  |  | 0 | [5 empty] | 0 | 0 | 0 | 0 | 0 | 0 | 0 | 0 | 0 | 0 | 0 | 0 | 0 | 0 | 0 | 0 | 0
CBMZPN | C15 H12 N2 O1 | 12 | Carbamazepine | 5-carbamoyl-5H-dibenz[b,f]azepine | 5H-Dibenz[b,f]azepine-5-carboxamide; Carbamazepine; Carbamezapine; Carbazepine; Epitol; Tegertol; Tegretol; Teril | CBMZPN11; CBMZPN03; CBMZPN10; CBMZPN12; CBMZPN16 | CrystalPredictor_2.1.01, CrystalOptimizer_2.4.m, DMACRYS_2.2.0.1 | Rui Guo | 2016 | Rui is working on it | \CHEMISTRY_CPOSS\CarbamazepineSeries\Carbamazepine_CO | dfA45 | 1.985 | PBE0/6-31G(d,p) | 0 |  | This is the DMAflex intra_molecular energy penalty. It is with respect to opt. | A45 | C2/c | 4 | 27.115 | 5.1323 | 18.4048 | 90 | 70.536 | 90 | LATT 7; SYMM -X , +Y , -Z +1/2 | 1.2997 | 0.7012 |  | -124.89 | -89.24 | -122.905 | 1.78 | -20.276 | 298 | 1 | x parallel to a, y in ab plane, z along c | 2.6003 | -0.347,0.000,0.938 | 0 | CrystalOptimizer with PBE0/6-31G(d,p) Intra and GDMA2.2(PBE0/6-31G(d,p)) + FIT |  |  |  |  | 0 | [5 empty] | 0 | 0 | 0 | 0 | 0 | 0 | 0 | 0 | 0 | 0 | 0 | 0 | 0 | 0 | 0 | 0 | 0
CBMZPN | C15 H12 N2 O1 | 12 | Carbamazepine | 5-carbamoyl-5H-dibenz[b,f]azepine | 5H-Dibenz[b,f]azepine-5-carboxamide; Carbamazepine; Carbamezapine; Carbazepine; Epitol; Tegertol; Tegretol; Teril | CBMZPN11; CBMZPN03; CBMZPN10; CBMZPN12; CBMZPN16 | CrystalPredictor_2.1.01, CrystalOptimizer_2.4.m, DMACRYS_2.2.0.1 | Rui Guo | 2016 | Rui is working on it | \CHEMISTRY_CPOSS\CarbamazepineSeries\Carbamazepine_CO | dfA69 | 2.174 | PBE0/6-31G(d,p) | 0 |  | This is the DMAflex intra_molecular energy penalty. It is with respect to opt. | A69 | P21/c | 4 | 12.517 | 10.1269 | 9.6182 | 90 | 81.202 | 90 | LATT 1; SYMM -X , +Y +1/2, -Z +1/2 | 1.3025 | 0.7034 |  | -125.06 | -96.69 | -122.886 | 1.69 | -20.725 | 298 | 1 | x parallel to a, y in ab plane, z along c | 4.2137 | 0.442,0.000,0.897 | 0 | CrystalOptimizer with PBE0/6-31G(d,p) Intra and GDMA2.2(PBE0/6-31G(d,p)) + FIT |  |  |  |  | 0 | [5 empty] | 0 | 0 | 0 | 0 | 0 | 0 | 0 | 0 | 0 | 0 | 0 | 0 | 0 | 0 | 0 | 0 | 0
CBMZPN | C15 H12 N2 O1 | 12 | Carbamazepine | 5-carbamoyl-5H-dibenz[b,f]azepine | 5H-Dibenz[b,f]azepine-5-carboxamide; Carbamazepine; Carbamezapine; Carbazepine; Epitol; Tegertol; Tegretol; Teril | CBMZPN11; CBMZPN03; CBMZPN10; CBMZPN12; CBMZPN16 | CrystalPredictor_2.1.01, CrystalOptimizer_2.4.m, DMACRYS_2.2.0.1 | Rui Guo | 2016 | Rui is working on it | \CHEMISTRY_CPOSS\CarbamazepineSeries\Carbamazepine_CO | dfA72 | 2.351 | PBE0/6-31G(d,p) | 0 |  | This is the DMAflex intra_molecular energy penalty. It is with respect to opt. | A72 | P-1 | 2 | 11.2156 | 7.5271 | 7.3881 | 97.477 | 78.986 | 94.071 | LATT 1 | 1.2941 | 0.6956 |  | -125.12 | -87.41 | -122.769 | 1.73 | -20.689 | 298 | 1 | x parallel to a, y in ab plane, z along c | 4.3023 | 0.917,0.236,-0.321 | 0 | CrystalOptimizer with PBE0/6-31G(d,p) Intra and GDMA2.2(PBE0/6-31G(d,p)) + FIT |  |  |  |  | 0 | [5 empty] | 0 | 0 | 0 | 0 | 0 | 0 | 0 | 0 | 0 | 0 | 0 | 0 | 0 | 0 | 0 | 0 | 0
CBMZPN | C15 H12 N2 O1 | 12 | Carbamazepine | 5-carbamoyl-5H-dibenz[b,f]azepine | 5H-Dibenz[b,f]azepine-5-carboxamide; Carbamazepine; Carbamezapine; Carbazepine; Epitol; Tegertol; Tegretol; Teril | CBMZPN11; CBMZPN03; CBMZPN10; CBMZPN12; CBMZPN16 | CrystalPredictor_2.1.01, CrystalOptimizer_2.4.m, DMACRYS_2.2.0.1 | Rui Guo | 2016 | Rui is working on it | \CHEMISTRY_CPOSS\CarbamazepineSeries\Carbamazepine_CO | dfA111 | 1.969 | PBE0/6-31G(d,p) | 0 |  | This is the DMAflex intra_molecular energy penalty. It is with respect to opt. | A111 | P2/c | 4 | 11.759 | 7.138 | 15.403 | 90 | 75.028 | 90 | LATT 1; SYMM -X , +Y , -Z +1/2 | 1.2565 | 0.6797 |  | -124.72 | -87.43 | -122.751 | 0 | 0 | 0 | 1 | x parallel to a, y in ab plane, z along c | 0.5747 | 0.441,0.000,0.897 | 0 | CrystalOptimizer with PBE0/6-31G(d,p) Intra and GDMA2.2(PBE0/6-31G(d,p)) + FIT |  |  |  |  | 0 | [5 empty] | 0 | 0 | 0 | 0 | 0 | 0 | 0 | 0 | 0 | 0 | 0 | 0 | 0 | 0 | 0 | 0 | 0
CBMZPN | C15 H12 N2 O1 | 12 | Carbamazepine | 5-carbamoyl-5H-dibenz[b,f]azepine | 5H-Dibenz[b,f]azepine-5-carboxamide; Carbamazepine; Carbamezapine; Carbazepine; Epitol; Tegertol; Tegretol; Teril | CBMZPN11; CBMZPN03; CBMZPN10; CBMZPN12; CBMZPN16 | CrystalPredictor_2.1.01, CrystalOptimizer_2.4.m, DMACRYS_2.2.0.1 | Rui Guo | 2016 | Rui is working on it | \CHEMISTRY_CPOSS\CarbamazepineSeries\Carbamazepine_CO | dfA116 | 0.109 | PBE0/6-31G(d,p) | 0 |  | This is the DMAflex intra_molecular energy penalty. It is with respect to opt. | A116 | P-1 | 2 | 7.368 | 11.4415 | 7.8744 | 97.281 | 73.774 | 99.097 | LATT 1 | 1.2515 | 0.6709 |  | -122.84 | -82.39 | -122.731 | 1.68 | -20.922 | 298 | 1 | x parallel to a, y in ab plane, z along c | 3.7755 | -0.312,0.904,0.292 | 0 | CrystalOptimizer with PBE0/6-31G(d,p) Intra and GDMA2.2(PBE0/6-31G(d,p)) + FIT |  |  |  |  | 0 | [5 empty] | 0 | 0 | 0 | 0 | 0 | 0 | 0 | 0 | 0 | 0 | 0 | 0 | 0 | 0 | 0 | 0 | 0
CBMZPN | C15 H12 N2 O1 | 12 | Carbamazepine | 5-carbamoyl-5H-dibenz[b,f]azepine | 5H-Dibenz[b,f]azepine-5-carboxamide; Carbamazepine; Carbamezapine; Carbazepine; Epitol; Tegertol; Tegretol; Teril | CBMZPN11; CBMZPN03; CBMZPN10; CBMZPN12; CBMZPN16 | CrystalPredictor_2.1.01, CrystalOptimizer_2.4.m, DMACRYS_2.2.0.1 | Rui Guo | 2016 | Rui is working on it | \CHEMISTRY_CPOSS\CarbamazepineSeries\Carbamazepine_CO | dfA102 | 2.562 | PBE0/6-31G(d,p) | 0 |  | This is the DMAflex intra_molecular energy penalty. It is with respect to opt. | A102 | P21/c | 4 | 9.3407 | 4.8009 | 28.5792 | 90 | 107.493 | 90 | LATT 1; SYMM -X , +Y +1/2, -Z +1/2 | 1.2839 | 0.6911 |  | -125.25 | -88.06 | -122.688 | 1.61 | -21.645 | 298 | 1 | x parallel to a, y in ab plane, z along c | 2.247 | -0.291,0.000,0.957 | 0 | CrystalOptimizer with PBE0/6-31G(d,p) Intra and GDMA2.2(PBE0/6-31G(d,p)) + FIT |  |  |  |  | 0 | [5 empty] | 0 | 0 | 0 | 0 | 0 | 0 | 0 | 0 | 0 | 0 | 0 | 0 | 0 | 0 | 0 | 0 | 0
CBMZPN | C15 H12 N2 O1 | 12 | Carbamazepine | 5-carbamoyl-5H-dibenz[b,f]azepine | 5H-Dibenz[b,f]azepine-5-carboxamide; Carbamazepine; Carbamezapine; Carbazepine; Epitol; Tegertol; Tegretol; Teril | CBMZPN11; CBMZPN03; CBMZPN10; CBMZPN12; CBMZPN16 | CrystalPredictor_2.1.01, CrystalOptimizer_2.4.m, DMACRYS_2.2.0.1 | Rui Guo | 2016 | Rui is working on it | \CHEMISTRY_CPOSS\CarbamazepineSeries\Carbamazepine_CO | dfA42 | 0.958 | PBE0/6-31G(d,p) | 0 |  | This is the DMAflex intra_molecular energy penalty. It is with respect to opt. | A42 | P21/c | 4 | 7.7116 | 19.131 | 8.8986 | 90 | 69.128 | 90 | LATT 1; SYMM -X , +Y +1/2, -Z +1/2 | 1.2793 | 0.6922 |  | -123.55 | -92.63 | -122.592 | 1.67 | -20.968 | 298 | 1 | x parallel to a, y in ab plane, z along c | 2.7673 | 0.939,0.000,-0.343 | 0 | CrystalOptimizer with PBE0/6-31G(d,p) Intra and GDMA2.2(PBE0/6-31G(d,p)) + FIT |  |  |  |  | 0 | [5 empty] | 0 | 0 | 0 | 0 | 0 | 0 | 0 | 0 | 0 | 0 | 0 | 0 | 0 | 0 | 0 | 0 | 0
CBMZPN | C15 H12 N2 O1 | 12 | Carbamazepine | 5-carbamoyl-5H-dibenz[b,f]azepine | 5H-Dibenz[b,f]azepine-5-carboxamide; Carbamazepine; Carbamezapine; Carbazepine; Epitol; Tegertol; Tegretol; Teril | CBMZPN11; CBMZPN03; CBMZPN10; CBMZPN12; CBMZPN16 | CrystalPredictor_2.1.01, CrystalOptimizer_2.4.m, DMACRYS_2.2.0.1 | Rui Guo | 2016 | Rui is working on it | \CHEMISTRY_CPOSS\CarbamazepineSeries\Carbamazepine_CO | dfA168 | 1.43 | PBE0/6-31G(d,p) | 0 |  | This is the DMAflex intra_molecular energy penalty. It is with respect to opt. | A168 | P21/n | 4 | 10.4864 | 24.312 | 4.7979 | 90 | 77.54 | 90 | LATT 1; SYMM -X +1/2, +Y +1/2, -Z +1/2 | 1.3139 | 0.7108 |  | -123.99 | -97.39 | -122.56 | 1.66 | -21.002 | 298 | 1 | x parallel to a, y in ab plane, z along c | 3.0971 | -0.240,0.000,0.971 | 0 | CrystalOptimizer with PBE0/6-31G(d,p) Intra and GDMA2.2(PBE0/6-31G(d,p)) + FIT |  |  |  |  | 0 | [5 empty] | 0 | 0 | 0 | 0 | 0 | 0 | 0 | 0 | 0 | 0 | 0 | 0 | 0 | 0 | 0 | 0 | 0
CBMZPN | C15 H12 N2 O1 | 12 | Carbamazepine | 5-carbamoyl-5H-dibenz[b,f]azepine | 5H-Dibenz[b,f]azepine-5-carboxamide; Carbamazepine; Carbamezapine; Carbazepine; Epitol; Tegertol; Tegretol; Teril | CBMZPN11; CBMZPN03; CBMZPN10; CBMZPN12; CBMZPN16 | CrystalPredictor_2.1.01, CrystalOptimizer_2.4.m, DMACRYS_2.2.0.1 | Rui Guo | 2016 | Rui is working on it | \CHEMISTRY_CPOSS\CarbamazepineSeries\Carbamazepine_CO | dfA325 | 8.996 | PBE0/6-31G(d,p) | 0 |  | This is the DMAflex intra_molecular energy penalty. It is with respect to opt. | A325 | R-3 | 6 | 34.7196 | 34.7196 | 5.3902 | 90 | 90 | 120 | LATT 3; SYMM -Y , +X -Y , +Z ; SYMM -X +Y , -X , +Z | 1.255 | 0.6775 |  | -131.47 | -88.26 | -122.474 | 1.9 | -18.574 | 298 | 1 | x parallel to a, y in ab plane, z along c | 4.9715 | 0.002,0.423,0.906 | 0 | CrystalOptimizer with PBE0/6-31G(d,p) Intra and GDMA2.2(PBE0/6-31G(d,p)) + FIT |  |  |  |  | 0 | [5 empty] | 0 | 0 | 0 | 0 | 0 | 0 | 0 | 0 | 0 | 0 | 0 | 0 | 0 | 0 | 0 | 0 | 0
CBMZPN | C15 H12 N2 O1 | 12 | Carbamazepine | 5-carbamoyl-5H-dibenz[b,f]azepine | 5H-Dibenz[b,f]azepine-5-carboxamide; Carbamazepine; Carbamezapine; Carbazepine; Epitol; Tegertol; Tegretol; Teril | CBMZPN11; CBMZPN03; CBMZPN10; CBMZPN12; CBMZPN16 | CrystalPredictor_2.1.01, CrystalOptimizer_2.4.m, DMACRYS_2.2.0.1 | Rui Guo | 2016 | Rui is working on it | \CHEMISTRY_CPOSS\CarbamazepineSeries\Carbamazepine_CO | dfA200 | 0.474 | PBE0/6-31G(d,p) | 0 |  | This is the DMAflex intra_molecular energy penalty. It is with respect to opt. | A200 | P21/c | 4 | 7.7093 | 6.7603 | 27.1607 | 90 | 116.776 | 90 | LATT 1; SYMM -X , +Y +1/2, -Z +1/2 | 1.2418 | 0.6708 |  | -122.87 | -81.48 | -122.396 | 1.69 | -20.896 | 298 | 1 | x parallel to a, y in ab plane, z along c | 4.4455 | 0.000,1.000,0.000 | 0 | CrystalOptimizer with PBE0/6-31G(d,p) Intra and GDMA2.2(PBE0/6-31G(d,p)) + FIT |  |  |  |  | 0 | [5 empty] | 0 | 0 | 0 | 0 | 0 | 0 | 0 | 0 | 0 | 0 | 0 | 0 | 0 | 0 | 0 | 0 | 0
CBMZPN | C15 H12 N2 O1 | 12 | Carbamazepine | 5-carbamoyl-5H-dibenz[b,f]azepine | 5H-Dibenz[b,f]azepine-5-carboxamide; Carbamazepine; Carbamezapine; Carbazepine; Epitol; Tegertol; Tegretol; Teril | CBMZPN11; CBMZPN03; CBMZPN10; CBMZPN12; CBMZPN16 | CrystalPredictor_2.1.01, CrystalOptimizer_2.4.m, DMACRYS_2.2.0.1 | Rui Guo | 2016 | Rui is working on it | \CHEMISTRY_CPOSS\CarbamazepineSeries\Carbamazepine_CO | dfA103 | 0.567 | PBE0/6-31G(d,p) | 0 |  | This is the DMAflex intra_molecular energy penalty. It is with respect to opt. | A103 | P21/n | 4 | 10.9354 | 12.8197 | 8.9152 | 90 | 85.856 | 90 | LATT 1; SYMM -X +1/2, +Y +1/2, -Z +1/2 | 1.2589 | 0.6801 |  | -122.96 | -85.4 | -122.393 | 1.8 | -19.963 | 298 | 1 | x parallel to a, y in ab plane, z along c | 4.2783 | -0.127,0.000,0.992 | 0 | CrystalOptimizer with PBE0/6-31G(d,p) Intra and GDMA2.2(PBE0/6-31G(d,p)) + FIT |  |  |  |  | 0 | [5 empty] | 0 | 0 | 0 | 0 | 0 | 0 | 0 | 0 | 0 | 0 | 0 | 0 | 0 | 0 | 0 | 0 | 0
CBMZPN | C15 H12 N2 O1 | 12 | Carbamazepine | 5-carbamoyl-5H-dibenz[b,f]azepine | 5H-Dibenz[b,f]azepine-5-carboxamide; Carbamazepine; Carbamezapine; Carbazepine; Epitol; Tegertol; Tegretol; Teril | CBMZPN11; CBMZPN03; CBMZPN10; CBMZPN12; CBMZPN16 | CrystalPredictor_2.1.01, CrystalOptimizer_2.4.m, DMACRYS_2.2.0.1 | Rui Guo | 2016 | Rui is working on it | \CHEMISTRY_CPOSS\CarbamazepineSeries\Carbamazepine_CO | dfA671 | 4.063 | PBE0/6-31G(d,p) | 0 |  | This is the DMAflex intra_molecular energy penalty. It is with respect to opt. | A671 | C2/c | 4 | 29.2826 | 4.8014 | 18.3072 | 90 | 104.234 | 90 | LATT 7; SYMM -X , +Y , -Z +1/2 | 1.258 | 0.6774 |  | -126.4 | -83.91 | -122.337 | 1.64 | -21.201 | 298 | 1 | x parallel to a, y in ab plane, z along c | 2.6549 | 0.369,0.000,0.929 | 0 | CrystalOptimizer with PBE0/6-31G(d,p) Intra and GDMA2.2(PBE0/6-31G(d,p)) + FIT |  |  |  |  | 0 | [5 empty] | 0 | 0 | 0 | 0 | 0 | 0 | 0 | 0 | 0 | 0 | 0 | 0 | 0 | 0 | 0 | 0 | 0
CBMZPN | C15 H12 N2 O1 | 12 | Carbamazepine | 5-carbamoyl-5H-dibenz[b,f]azepine | 5H-Dibenz[b,f]azepine-5-carboxamide; Carbamazepine; Carbamezapine; Carbazepine; Epitol; Tegertol; Tegretol; Teril | CBMZPN11; CBMZPN03; CBMZPN10; CBMZPN12; CBMZPN16 | CrystalPredictor_2.1.01, CrystalOptimizer_2.4.m, DMACRYS_2.2.0.1 | Rui Guo | 2016 | Rui is working on it | \CHEMISTRY_CPOSS\CarbamazepineSeries\Carbamazepine_CO | dfA97 | 1.382 | PBE0/6-31G(d,p) | 0 |  | This is the DMAflex intra_molecular energy penalty. It is with respect to opt. | A97 | P21/n | 4 | 26.9747 | 4.8694 | 9.2225 | 90 | 88.85 | 90 | LATT 1; SYMM -X +1/2, +Y +1/2, -Z +1/2 | 1.2957 | 0.6987 |  | -123.58 | -89.93 | -122.198 | 1.69 | -20.848 | 298 | 1 | x parallel to a, y in ab plane, z along c | 3.414 | 0.994,0.000,-0.110 | 0 | CrystalOptimizer with PBE0/6-31G(d,p) Intra and GDMA2.2(PBE0/6-31G(d,p)) + FIT |  |  |  |  | 0 | [5 empty] | 0 | 0 | 0 | 0 | 0 | 0 | 0 | 0 | 0 | 0 | 0 | 0 | 0 | 0 | 0 | 0 | 0
CBMZPN | C15 H12 N2 O1 | 12 | Carbamazepine | 5-carbamoyl-5H-dibenz[b,f]azepine | 5H-Dibenz[b,f]azepine-5-carboxamide; Carbamazepine; Carbamezapine; Carbazepine; Epitol; Tegertol; Tegretol; Teril | CBMZPN11; CBMZPN03; CBMZPN10; CBMZPN12; CBMZPN16 | CrystalPredictor_2.1.01, CrystalOptimizer_2.4.m, DMACRYS_2.2.0.1 | Rui Guo | 2016 | Rui is working on it | \CHEMISTRY_CPOSS\CarbamazepineSeries\Carbamazepine_CO | dfA258 | 1.051 | PBE0/6-31G(d,p) | 0 |  | This is the DMAflex intra_molecular energy penalty. It is with respect to opt. | A258 | Pbca | 8 | 25.5146 | 10.33 | 9.0203 | 90 | 90 | 90 | LATT 1; SYMM +X +1/2, -Y +1/2, -Z ; SYMM -X , +Y +1/2, -Z +1/2; SYMM -X +1/2, -Y , +Z +1/2 | 1.3202 | 0.7152 |  | -123.24 | -97.85 | -122.189 | 1.67 | -20.976 | 298 | 1 | x parallel to a, y in ab plane, z along c | 1.13 | 0.000,1.000,0.000 | 0 | CrystalOptimizer with PBE0/6-31G(d,p) Intra and GDMA2.2(PBE0/6-31G(d,p)) + FIT |  |  |  |  | 0 | [5 empty] | 0 | 0 | 0 | 0 | 0 | 0 | 0 | 0 | 0 | 0 | 0 | 0 | 0 | 0 | 0 | 0 | 0
CBMZPN | C15 H12 N2 O1 | 12 | Carbamazepine | 5-carbamoyl-5H-dibenz[b,f]azepine | 5H-Dibenz[b,f]azepine-5-carboxamide; Carbamazepine; Carbamezapine; Carbazepine; Epitol; Tegertol; Tegretol; Teril | CBMZPN11; CBMZPN03; CBMZPN10; CBMZPN12; CBMZPN16 | CrystalPredictor_2.1.01, CrystalOptimizer_2.4.m, DMACRYS_2.2.0.1 | Rui Guo | 2016 | Rui is working on it | \CHEMISTRY_CPOSS\CarbamazepineSeries\Carbamazepine_CO | dfA127 | 3.157 | PBE0/6-31G(d,p) | 0 |  | This is the DMAflex intra_molecular energy penalty. It is with respect to opt. | A127 | I2/a | 8 | 23.2255 | 7.2865 | 14.8946 | 90 | 76.067 | 90 | LATT 1; SYMM -X +1/2, +Y , -Z ; SYMM +X +1/2, +Y +1/2, +Z +1/2; SYMM -X , +Y +1/2, -Z +1/2 | 1.2829 | 0.6894 |  | -125.29 | -88.91 | -122.133 | 1.73 | -20.875 | 298 | 1 | x parallel to a, y in ab plane, z along c | 1.4135 | 0.783,0.000,0.622 | 0 | CrystalOptimizer with PBE0/6-31G(d,p) Intra and GDMA2.2(PBE0/6-31G(d,p)) + FIT |  |  |  |  | 0 | [5 empty] | 0 | 0 | 0 | 0 | 0 | 0 | 0 | 0 | 0 | 0 | 0 | 0 | 0 | 0 | 0 | 0 | 0
CBMZPN | C15 H12 N2 O1 | 12 | Carbamazepine | 5-carbamoyl-5H-dibenz[b,f]azepine | 5H-Dibenz[b,f]azepine-5-carboxamide; Carbamazepine; Carbamezapine; Carbazepine; Epitol; Tegertol; Tegretol; Teril | CBMZPN11; CBMZPN03; CBMZPN10; CBMZPN12; CBMZPN16 | CrystalPredictor_2.1.01, CrystalOptimizer_2.4.m, DMACRYS_2.2.0.1 | Rui Guo | 2016 | Rui is working on it | \CHEMISTRY_CPOSS\CarbamazepineSeries\Carbamazepine_CO | dfA567 | 0.92 | PBE0/6-31G(d,p) | 0 |  | This is the DMAflex intra_molecular energy penalty. It is with respect to opt. | A567 | Pbca | 8 | 9.039 | 14.067 | 19.4272 | 90 | 90 | 90 | LATT 1; SYMM +X +1/2, -Y +1/2, -Z ; SYMM -X , +Y +1/2, -Z +1/2; SYMM -X +1/2, -Y , +Z +1/2 | 1.2706 | 0.6856 |  | -123.03 | -92.15 | -122.11 | 1.58 | -21.13 | 298 | 1 | x parallel to a, y in ab plane, z along c | 2.9285 | 0.000,0.000,1.000 | 0 | CrystalOptimizer with PBE0/6-31G(d,p) Intra and GDMA2.2(PBE0/6-31G(d,p)) + FIT |  |  |  |  | 0 | [5 empty] | 0 | 0 | 0 | 0 | 0 | 0 | 0 | 0 | 0 | 0 | 0 | 0 | 0 | 0 | 0 | 0 | 0
CBMZPN | C15 H12 N2 O1 | 12 | Carbamazepine | 5-carbamoyl-5H-dibenz[b,f]azepine | 5H-Dibenz[b,f]azepine-5-carboxamide; Carbamazepine; Carbamezapine; Carbazepine; Epitol; Tegertol; Tegretol; Teril | CBMZPN11; CBMZPN03; CBMZPN10; CBMZPN12; CBMZPN16 | CrystalPredictor_2.1.01, CrystalOptimizer_2.4.m, DMACRYS_2.2.0.1 | Rui Guo | 2016 | Rui is working on it | \CHEMISTRY_CPOSS\CarbamazepineSeries\Carbamazepine_CO | dfA284 | 2.46 | PBE0/6-31G(d,p) | 0 |  | This is the DMAflex intra_molecular energy penalty. It is with respect to opt. | A284 | Pn | 4 | 26.8086 | 4.9191 | 9.2139 | 90 | 90.826 | 90 | LATT -1; SYMM +X +1/2, -Y , +Z +1/2 | 1.2917 | 0.6969 |  | -124.49 | -177.5 | -122.03 | 1.69 | -20.836 | 298 | 1 | x parallel to a, y in ab plane, z along c | 3.606 | 0.996,0.000,0.090 | 0 | CrystalOptimizer with PBE0/6-31G(d,p) Intra and GDMA2.2(PBE0/6-31G(d,p)) + FIT |  |  |  |  | 0 | [5 empty] | 0 | 0 | 0 | 0 | 0 | 0 | 0 | 0 | 0 | 0 | 0 | 0 | 0 | 0 | 0 | 0 | 0
CBMZPN | C15 H12 N2 O1 | 12 | Carbamazepine | 5-carbamoyl-5H-dibenz[b,f]azepine | 5H-Dibenz[b,f]azepine-5-carboxamide; Carbamazepine; Carbamezapine; Carbazepine; Epitol; Tegertol; Tegretol; Teril | CBMZPN11; CBMZPN03; CBMZPN10; CBMZPN12; CBMZPN16 | CrystalPredictor_2.1.01, CrystalOptimizer_2.4.m, DMACRYS_2.2.0.1 | Rui Guo | 2016 | Rui is working on it | \CHEMISTRY_CPOSS\CarbamazepineSeries\Carbamazepine_CO | dfA82 | 1.632 | PBE0/6-31G(d,p) | 0 |  | This is the DMAflex intra_molecular energy penalty. It is with respect to opt. | A82 | I2/a | 8 | 18.5303 | 5.0975 | 26.846 | 90 | 74.943 | 90 | LATT 1; SYMM -X +1/2, +Y , -Z ; SYMM +X +1/2, +Y +1/2, +Z +1/2; SYMM -X , +Y +1/2, -Z +1/2 | 1.2817 | 0.6925 |  | -123.63 | -89.21 | -121.998 | 1.78 | -20.389 | 298 | 1 | x parallel to a, y in ab plane, z along c | 2.1929 | -0.615,0.000,0.789 | 0 | CrystalOptimizer with PBE0/6-31G(d,p) Intra and GDMA2.2(PBE0/6-31G(d,p)) + FIT |  |  |  |  | 0 | [5 empty] | 0 | 0 | 0 | 0 | 0 | 0 | 0 | 0 | 0 | 0 | 0 | 0 | 0 | 0 | 0 | 0 | 0
CBMZPN | C15 H12 N2 O1 | 12 | Carbamazepine | 5-carbamoyl-5H-dibenz[b,f]azepine | 5H-Dibenz[b,f]azepine-5-carboxamide; Carbamazepine; Carbamezapine; Carbazepine; Epitol; Tegertol; Tegretol; Teril | CBMZPN11; CBMZPN03; CBMZPN10; CBMZPN12; CBMZPN16 | CrystalPredictor_2.1.01, CrystalOptimizer_2.4.m, DMACRYS_2.2.0.1 | Rui Guo | 2016 | Rui is working on it | \CHEMISTRY_CPOSS\CarbamazepineSeries\Carbamazepine_CO | dfA175 | 4.673 | PBE0/6-31G(d,p) | 0 |  | This is the DMAflex intra_molecular energy penalty. It is with respect to opt. | A175 | P21/n | 4 | 10.9398 | 13.4375 | 8.5129 | 90 | 84.515 | 90 | LATT 1; SYMM -X +1/2, +Y +1/2, -Z +1/2 | 1.2598 | 0.6801 |  | -126.63 | -84.22 | -121.957 | 1.76 | -20.26 | 298 | 1 | x parallel to a, y in ab plane, z along c | 4.1933 | -0.608,0.000,0.794 | 0 | CrystalOptimizer with PBE0/6-31G(d,p) Intra and GDMA2.2(PBE0/6-31G(d,p)) + FIT |  |  |  |  | 0 | [5 empty] | 0 | 0 | 0 | 0 | 0 | 0 | 0 | 0 | 0 | 0 | 0 | 0 | 0 | 0 | 0 | 0 | 0
CBMZPN | C15 H12 N2 O1 | 12 | Carbamazepine | 5-carbamoyl-5H-dibenz[b,f]azepine | 5H-Dibenz[b,f]azepine-5-carboxamide; Carbamazepine; Carbamezapine; Carbazepine; Epitol; Tegertol; Tegretol; Teril | CBMZPN11; CBMZPN03; CBMZPN10; CBMZPN12; CBMZPN16 | CrystalPredictor_2.1.01, CrystalOptimizer_2.4.m, DMACRYS_2.2.0.1 | Rui Guo | 2016 | Rui is working on it | \CHEMISTRY_CPOSS\CarbamazepineSeries\Carbamazepine_CO | dfA57 | 1.011 | PBE0/6-31G(d,p) | 0 |  | This is the DMAflex intra_molecular energy penalty. It is with respect to opt. | A57 | Pbca | 8 | 8.807 | 25.8711 | 10.5665 | 90 | 90 | 90 | LATT 1; SYMM +X +1/2, -Y +1/2, -Z ; SYMM -X , +Y +1/2, -Z +1/2; SYMM -X +1/2, -Y , +Z +1/2 | 1.3037 | 0.7049 |  | -122.92 | -93.39 | -121.909 | 1.66 | -21.004 | 298 | 1 | x parallel to a, y in ab plane, z along c | 3.7281 | 1.000,0.000,0.000 | 0 | CrystalOptimizer with PBE0/6-31G(d,p) Intra and GDMA2.2(PBE0/6-31G(d,p)) + FIT |  |  |  |  | 0 | [5 empty] | 0 | 0 | 0 | 0 | 0 | 0 | 0 | 0 | 0 | 0 | 0 | 0 | 0 | 0 | 0 | 0 | 0
CBMZPN | C15 H12 N2 O1 | 12 | Carbamazepine | 5-carbamoyl-5H-dibenz[b,f]azepine | 5H-Dibenz[b,f]azepine-5-carboxamide; Carbamazepine; Carbamezapine; Carbazepine; Epitol; Tegertol; Tegretol; Teril | CBMZPN11; CBMZPN03; CBMZPN10; CBMZPN12; CBMZPN16 | CrystalPredictor_2.1.01, CrystalOptimizer_2.4.m, DMACRYS_2.2.0.1 | Rui Guo | 2016 | Rui is working on it | \CHEMISTRY_CPOSS\CarbamazepineSeries\Carbamazepine_CO | dfA98 | 1.064 | PBE0/6-31G(d,p) | 0 |  | This is the DMAflex intra_molecular energy penalty. It is with respect to opt. | A98 | P-1 | 2 | 7.5279 | 7.421 | 11.4488 | 98.075 | 78.963 | 95.47 | LATT 1 | 1.2656 | 0.6776 |  | -122.95 | -86.59 | -121.886 | 1.75 | -20.816 | 298 | 1 | x parallel to a, y in ab plane, z along c | 2.6914 | -0.025,-0.227,0.974 | 0 | CrystalOptimizer with PBE0/6-31G(d,p) Intra and GDMA2.2(PBE0/6-31G(d,p)) + FIT |  |  |  |  | 0 | [5 empty] | 0 | 0 | 0 | 0 | 0 | 0 | 0 | 0 | 0 | 0 | 0 | 0 | 0 | 0 | 0 | 0 | 0
CBMZPN | C15 H12 N2 O1 | 12 | Carbamazepine | 5-carbamoyl-5H-dibenz[b,f]azepine | 5H-Dibenz[b,f]azepine-5-carboxamide; Carbamazepine; Carbamezapine; Carbazepine; Epitol; Tegertol; Tegretol; Teril | CBMZPN11; CBMZPN03; CBMZPN10; CBMZPN12; CBMZPN16 | CrystalPredictor_2.1.01, CrystalOptimizer_2.4.m, DMACRYS_2.2.0.1 | Rui Guo | 2016 | Rui is working on it | \CHEMISTRY_CPOSS\CarbamazepineSeries\Carbamazepine_CO | dfA1133 | 3.576 | PBE0/6-31G(d,p) | 0 |  | This is the DMAflex intra_molecular energy penalty. It is with respect to opt. | A1133 | Pc | 2 | 5.0743 | 13.0322 | 9.2854 | 90 | 88.27 | 90 | LATT -1; SYMM +X , -Y , +Z +1/2 | 1.2785 | 0.692 |  | -125.4 | -90.62 | -121.824 | 1.61 | -21.779 | 298 | 1 | x parallel to a, y in ab plane, z along c | 5.138 | -0.075,0.000,0.997 | 0 | CrystalOptimizer with PBE0/6-31G(d,p) Intra and GDMA2.2(PBE0/6-31G(d,p)) + FIT |  |  |  |  | 0 | [5 empty] | 0 | 0 | 0 | 0 | 0 | 0 | 0 | 0 | 0 | 0 | 0 | 0 | 0 | 0 | 0 | 0 | 0
CBMZPN | C15 H12 N2 O1 | 12 | Carbamazepine | 5-carbamoyl-5H-dibenz[b,f]azepine | 5H-Dibenz[b,f]azepine-5-carboxamide; Carbamazepine; Carbamezapine; Carbazepine; Epitol; Tegertol; Tegretol; Teril | CBMZPN11; CBMZPN03; CBMZPN10; CBMZPN12; CBMZPN16 | CrystalPredictor_2.1.01, CrystalOptimizer_2.4.m, DMACRYS_2.2.0.1 | Rui Guo | 2016 | Rui is working on it | \CHEMISTRY_CPOSS\CarbamazepineSeries\Carbamazepine_CO | dfA180 | 0.511 | PBE0/6-31G(d,p) | 0 |  | This is the DMAflex intra_molecular energy penalty. It is with respect to opt. | A180 | P21/n | 4 | 7.1287 | 14.6467 | 12.1076 | 90 | 85.703 | 90 | LATT 1; SYMM -X +1/2, +Y +1/2, -Z +1/2 | 1.2449 | 0.6692 |  | -122.31 | -81.42 | -121.799 | 1.77 | -20.478 | 298 | 1 | x parallel to a, y in ab plane, z along c | 5.8895 | 0.348,0.000,0.937 | 0 | CrystalOptimizer with PBE0/6-31G(d,p) Intra and GDMA2.2(PBE0/6-31G(d,p)) + FIT |  |  |  |  | 0 | [5 empty] | 0 | 0 | 0 | 0 | 0 | 0 | 0 | 0 | 0 | 0 | 0 | 0 | 0 | 0 | 0 | 0 | 0
CBMZPN | C15 H12 N2 O1 | 12 | Carbamazepine | 5-carbamoyl-5H-dibenz[b,f]azepine | 5H-Dibenz[b,f]azepine-5-carboxamide; Carbamazepine; Carbamezapine; Carbazepine; Epitol; Tegertol; Tegretol; Teril | CBMZPN11; CBMZPN03; CBMZPN10; CBMZPN12; CBMZPN16 | CrystalPredictor_2.1.01, CrystalOptimizer_2.4.m, DMACRYS_2.2.0.1 | Rui Guo | 2016 | Rui is working on it | \CHEMISTRY_CPOSS\CarbamazepineSeries\Carbamazepine_CO | dfA113 | 1.898 | PBE0/6-31G(d,p) | 0 |  | This is the DMAflex intra_molecular energy penalty. It is with respect to opt. | A113 | P21/n | 4 | 10.2215 | 10.6022 | 12.1085 | 90 | 74.012 | 90 | LATT 1; SYMM -X +1/2, +Y +1/2, -Z +1/2 | 1.2441 | 0.6718 |  | -123.52 | -85.01 | -121.622 | 1.74 | -20.92 | 298 | 1 | x parallel to a, y in ab plane, z along c | 0.7887 | 0.896,0.000,0.443 | 0 | CrystalOptimizer with PBE0/6-31G(d,p) Intra and GDMA2.2(PBE0/6-31G(d,p)) + FIT |  |  |  |  | 0 | [5 empty] | 0 | 0 | 0 | 0 | 0 | 0 | 0 | 0 | 0 | 0 | 0 | 0 | 0 | 0 | 0 | 0 | 0
CBMZPN | C15 H12 N2 O1 | 12 | Carbamazepine | 5-carbamoyl-5H-dibenz[b,f]azepine | 5H-Dibenz[b,f]azepine-5-carboxamide; Carbamazepine; Carbamezapine; Carbazepine; Epitol; Tegertol; Tegretol; Teril | CBMZPN11; CBMZPN03; CBMZPN10; CBMZPN12; CBMZPN16 | CrystalPredictor_2.1.01, CrystalOptimizer_2.4.m, DMACRYS_2.2.0.1 | Rui Guo | 2016 | Rui is working on it | \CHEMISTRY_CPOSS\CarbamazepineSeries\Carbamazepine_CO | dfA182 | 2.074 | PBE0/6-31G(d,p) | 0 |  | This is the DMAflex intra_molecular energy penalty. It is with respect to opt. | A182 | Pbca | 8 | 24.9772 | 9.9816 | 9.668 | 90 | 90 | 90 | LATT 1; SYMM +X +1/2, -Y +1/2, -Z ; SYMM -X , +Y +1/2, -Z +1/2; SYMM -X +1/2, -Y , +Z +1/2 | 1.3022 | 0.7042 |  | -123.67 | -94.53 | -121.596 | 1.7 | -20.628 | 298 | 1 | x parallel to a, y in ab plane, z along c | 1.1807 | 0.000,0.000,1.000 | 0 | CrystalOptimizer with PBE0/6-31G(d,p) Intra and GDMA2.2(PBE0/6-31G(d,p)) + FIT |  |  |  |  | 0 | [5 empty] | 0 | 0 | 0 | 0 | 0 | 0 | 0 | 0 | 0 | 0 | 0 | 0 | 0 | 0 | 0 | 0 | 0
CBMZPN | C15 H12 N2 O1 | 12 | Carbamazepine | 5-carbamoyl-5H-dibenz[b,f]azepine | 5H-Dibenz[b,f]azepine-5-carboxamide; Carbamazepine; Carbamezapine; Carbazepine; Epitol; Tegertol; Tegretol; Teril | CBMZPN11; CBMZPN03; CBMZPN10; CBMZPN12; CBMZPN16 | CrystalPredictor_2.1.01, CrystalOptimizer_2.4.m, DMACRYS_2.2.0.1 | Rui Guo | 2016 | Rui is working on it | \CHEMISTRY_CPOSS\CarbamazepineSeries\Carbamazepine_CO | dfA381 | 4.038 | PBE0/6-31G(d,p) | 0 |  | This is the DMAflex intra_molecular energy penalty. It is with respect to opt. | A381 | P21 | 2 | 10.8593 | 4.8088 | 12.4298 | 90 | 71.314 | 90 | LATT -1; SYMM -X , +Y +1/2, -Z | 1.2761 | 0.6888 |  | -125.61 | -86.84 | -121.572 | 1.83 | -19.695 | 298 | 1 | x parallel to a, y in ab plane, z along c | 4.6561 | 0.566,0.000,0.825 | 0 | CrystalOptimizer with PBE0/6-31G(d,p) Intra and GDMA2.2(PBE0/6-31G(d,p)) + FIT |  |  |  |  | 0 | [5 empty] | 0 | 0 | 0 | 0 | 0 | 0 | 0 | 0 | 0 | 0 | 0 | 0 | 0 | 0 | 0 | 0 | 0
CBMZPN | C15 H12 N2 O1 | 12 | Carbamazepine | 5-carbamoyl-5H-dibenz[b,f]azepine | 5H-Dibenz[b,f]azepine-5-carboxamide; Carbamazepine; Carbamezapine; Carbazepine; Epitol; Tegertol; Tegretol; Teril | CBMZPN11; CBMZPN03; CBMZPN10; CBMZPN12; CBMZPN16 | CrystalPredictor_2.1.01, CrystalOptimizer_2.4.m, DMACRYS_2.2.0.1 | Rui Guo | 2016 | Rui is working on it | \CHEMISTRY_CPOSS\CarbamazepineSeries\Carbamazepine_CO | dfA704 | 2.354 | PBE0/6-31G(d,p) | 0 |  | This is the DMAflex intra_molecular energy penalty. It is with respect to opt. | A704 | A2/n | 8 | 14.7576 | 7.3503 | 23.363 | 90 | 99.874 | 90 | LATT 1; SYMM -X +1/2, +Y , -Z +1/2; SYMM +X , +Y +1/2, +Z +1/2; SYMM -X +1/2, +Y +1/2, -Z | 1.2571 | 0.6761 |  | -123.91 | -81.82 | -121.556 | 1.67 | -21.344 | 298 | 1 | x parallel to a, y in ab plane, z along c | 0.1241 | -0.089,0.000,0.996 | 0 | CrystalOptimizer with PBE0/6-31G(d,p) Intra and GDMA2.2(PBE0/6-31G(d,p)) + FIT |  |  |  |  | 0 | [5 empty] | 0 | 0 | 0 | 0 | 0 | 0 | 0 | 0 | 0 | 0 | 0 | 0 | 0 | 0 | 0 | 0 | 0
CBMZPN | C15 H12 N2 O1 | 12 | Carbamazepine | 5-carbamoyl-5H-dibenz[b,f]azepine | 5H-Dibenz[b,f]azepine-5-carboxamide; Carbamazepine; Carbamezapine; Carbazepine; Epitol; Tegertol; Tegretol; Teril | CBMZPN11; CBMZPN03; CBMZPN10; CBMZPN12; CBMZPN16 | CrystalPredictor_2.1.01, CrystalOptimizer_2.4.m, DMACRYS_2.2.0.1 | Rui Guo | 2016 | Rui is working on it | \CHEMISTRY_CPOSS\CarbamazepineSeries\Carbamazepine_CO | dfA1417 | 7.525 | PBE0/6-31G(d,p) | 0 |  | This is the DMAflex intra_molecular energy penalty. It is with respect to opt. | A1417 | P21/c | 4 | 13.1725 | 5.2701 | 18.4337 | 90 | 70.919 | 90 | LATT 1; SYMM -X , +Y +1/2, -Z +1/2 | 1.2976 | 0.7012 |  | -129.08 | -88.54 | -121.555 | 1.71 | -20.656 | 298 | 1 | x parallel to a, y in ab plane, z along c | 3.8729 | -0.306,0.000,0.952 | 0 | CrystalOptimizer with PBE0/6-31G(d,p) Intra and GDMA2.2(PBE0/6-31G(d,p)) + FIT | opt | CASTEP version 23.1 | Perdew Burke Ernzerhof | TS | 1100 | 2 5 2 | Ultrasoft pseudopotential | Yes | Old DFT-D optimized structure | P21/c | 13.258 | 4.9856 | 18.7253 | 90 | 112.771 | 90 | -3551.65 | 0 | 1.3751 | 0 | 0 | 0 | 0 | 0 | 0 | 0 | 0
CBMZPN | C15 H12 N2 O1 | 12 | Carbamazepine | 5-carbamoyl-5H-dibenz[b,f]azepine | 5H-Dibenz[b,f]azepine-5-carboxamide; Carbamazepine; Carbamezapine; Carbazepine; Epitol; Tegertol; Tegretol; Teril | CBMZPN11; CBMZPN03; CBMZPN10; CBMZPN12; CBMZPN16 | CrystalPredictor_2.1.01, CrystalOptimizer_2.4.m, DMACRYS_2.2.0.1 | Rui Guo | 2016 | Rui is working on it | \CHEMISTRY_CPOSS\CarbamazepineSeries\Carbamazepine_CO | dfA1417 | 7.525 | PBE0/6-31G(d,p) | 0 |  | This is the DMAflex intra_molecular energy penalty. It is with respect to opt. | A1417 | P21/c | 4 | 13.1725 | 5.2701 | 18.4337 | 90 | 70.919 | 90 | LATT 1; SYMM -X , +Y +1/2, -Z +1/2 | 1.2976 | 0.7012 |  | -129.08 | -88.54 | -121.555 | 1.71 | -20.656 | 298 | 1 | x parallel to a, y in ab plane, z along c | 3.8729 | -0.306,0.000,0.952 | 0 | CrystalOptimizer with PBE0/6-31G(d,p) Intra and GDMA2.2(PBE0/6-31G(d,p)) + FIT | sp1 | CASTEP version 23.1 | Perdew Burke Ernzerhof | MBD@rsSCS | 1100 | 2 5 2 | Ultrasoft pseudopotential | No | DFT-D optimized with TS dispersion correction. | P21/c | 13.258 | 4.9856 | 18.7253 | 90 | 112.771 | 90 | -3551.847 | 0 | 1.3751 | 0 | 0 | 0 | 0 | 0 | 0 | 0 | 0
CBMZPN | C15 H12 N2 O1 | 12 | Carbamazepine | 5-carbamoyl-5H-dibenz[b,f]azepine | 5H-Dibenz[b,f]azepine-5-carboxamide; Carbamazepine; Carbamezapine; Carbazepine; Epitol; Tegertol; Tegretol; Teril | CBMZPN11; CBMZPN03; CBMZPN10; CBMZPN12; CBMZPN16 | CrystalPredictor_2.1.01, CrystalOptimizer_2.4.m, DMACRYS_2.2.0.1 | Rui Guo | 2016 | Rui is working on it | \CHEMISTRY_CPOSS\CarbamazepineSeries\Carbamazepine_CO | dfA1417 | 7.525 | PBE0/6-31G(d,p) | 0 |  | This is the DMAflex intra_molecular energy penalty. It is with respect to opt. | A1417 | P21/c | 4 | 13.1725 | 5.2701 | 18.4337 | 90 | 70.919 | 90 | LATT 1; SYMM -X , +Y +1/2, -Z +1/2 | 1.2976 | 0.7012 |  | -129.08 | -88.54 | -121.555 | 1.71 | -20.656 | 298 | 1 | x parallel to a, y in ab plane, z along c | 3.8729 | -0.306,0.000,0.952 | 0 | CrystalOptimizer with PBE0/6-31G(d,p) Intra and GDMA2.2(PBE0/6-31G(d,p)) + FIT | sp2 | CASTEP version 23.1 | Perdew Burke Ernzerhof | G06 | 1100 | 2 5 2 | Ultrasoft pseudopotential | No | DFT-D optimized with TS dispersion correction. | P21/c | 13.258 | 4.9856 | 18.7253 | 90 | 112.771 | 90 | -3551.638 | 0 | 1.3751 | 0 | 0 | 0 | 0 | 0 | 0 | 0 | 0
CBMZPN | C15 H12 N2 O1 | 12 | Carbamazepine | 5-carbamoyl-5H-dibenz[b,f]azepine | 5H-Dibenz[b,f]azepine-5-carboxamide; Carbamazepine; Carbamezapine; Carbazepine; Epitol; Tegertol; Tegretol; Teril | CBMZPN11; CBMZPN03; CBMZPN10; CBMZPN12; CBMZPN16 | CrystalPredictor_2.1.01, CrystalOptimizer_2.4.m, DMACRYS_2.2.0.1 | Rui Guo | 2016 | Rui is working on it | \CHEMISTRY_CPOSS\CarbamazepineSeries\Carbamazepine_CO | dfA392 | 7.594 | PBE0/6-31G(d,p) | 0 |  | This is the DMAflex intra_molecular energy penalty. It is with respect to opt. | A392 | P21/n | 8 | 18.4158 | 5.2863 | 26.2782 | 90 | 71.029 | 90 | LATT -1; SYMM -X +1/2, +Y +1/2, -Z ; SYMM +X +1/2, -Y , +Z +1/2; SYMM -X , -Y +1/2, -Z +1/2 | 1.2974 | 0.7009 |  | -129.1 | -176.89 | -121.506 | 1.73 | -20.297 | 298 | 1 | x parallel to a, y in ab plane, z along c | 2.5167 | 0.000,1.000,0.000 | 0 | CrystalOptimizer with PBE0/6-31G(d,p) Intra and GDMA2.2(PBE0/6-31G(d,p)) + FIT |  |  |  |  | 0 | [5 empty] | 0 | 0 | 0 | 0 | 0 | 0 | 0 | 0 | 0 | 0 | 0 | 0 | 0 | 0 | 0 | 0 | 0
CBMZPN | C15 H12 N2 O1 | 12 | Carbamazepine | 5-carbamoyl-5H-dibenz[b,f]azepine | 5H-Dibenz[b,f]azepine-5-carboxamide; Carbamazepine; Carbamezapine; Carbazepine; Epitol; Tegertol; Tegretol; Teril | CBMZPN11; CBMZPN03; CBMZPN10; CBMZPN12; CBMZPN16 | CrystalPredictor_2.1.01, CrystalOptimizer_2.4.m, DMACRYS_2.2.0.1 | Rui Guo | 2016 | Rui is working on it | \CHEMISTRY_CPOSS\CarbamazepineSeries\Carbamazepine_CO | dfA1484 | 0.508 | PBE0/6-31G(d,p) | 0 |  | This is the DMAflex intra_molecular energy penalty. It is with respect to opt. | A1484 | A2/n | 8 | 16.234 | 7.1774 | 23.6984 | 90 | 67.409 | 90 | LATT 1; SYMM -X +1/2, +Y , -Z +1/2; SYMM +X , +Y +1/2, +Z +1/2; SYMM -X +1/2, +Y +1/2, -Z | 1.2311 | 0.6617 |  | -121.99 | -76.03 | -121.482 | 1.64 | -22.119 | 298 | 1 | x parallel to a, y in ab plane, z along c | 1.3142 | 0.933,0.000,0.361 | 0 | CrystalOptimizer with PBE0/6-31G(d,p) Intra and GDMA2.2(PBE0/6-31G(d,p)) + FIT |  |  |  |  | 0 | [5 empty] | 0 | 0 | 0 | 0 | 0 | 0 | 0 | 0 | 0 | 0 | 0 | 0 | 0 | 0 | 0 | 0 | 0
CBMZPN | C15 H12 N2 O1 | 12 | Carbamazepine | 5-carbamoyl-5H-dibenz[b,f]azepine | 5H-Dibenz[b,f]azepine-5-carboxamide; Carbamazepine; Carbamezapine; Carbazepine; Epitol; Tegertol; Tegretol; Teril | CBMZPN11; CBMZPN03; CBMZPN10; CBMZPN12; CBMZPN16 | CrystalPredictor_2.1.01, CrystalOptimizer_2.4.m, DMACRYS_2.2.0.1 | Rui Guo | 2016 | Rui is working on it | \CHEMISTRY_CPOSS\CarbamazepineSeries\Carbamazepine_CO | dfA1630 | 0.663 | PBE0/6-31G(d,p) | 0 |  | This is the DMAflex intra_molecular energy penalty. It is with respect to opt. | A1630 | P21/a | 4 | 10.4368 | 11.9688 | 9.9675 | 90 | 86.457 | 90 | LATT 1; SYMM -X +1/2, +Y +1/2, -Z | 1.2628 | 0.6833 |  | -122.14 | -90.82 | -121.477 | 1.66 | -20.675 | 298 | 1 | x parallel to a, y in ab plane, z along c | 3.9181 | 0.000,1.000,0.000 | 0 | CrystalOptimizer with PBE0/6-31G(d,p) Intra and GDMA2.2(PBE0/6-31G(d,p)) + FIT |  |  |  |  | 0 | [5 empty] | 0 | 0 | 0 | 0 | 0 | 0 | 0 | 0 | 0 | 0 | 0 | 0 | 0 | 0 | 0 | 0 | 0
CBMZPN | C15 H12 N2 O1 | 12 | Carbamazepine | 5-carbamoyl-5H-dibenz[b,f]azepine | 5H-Dibenz[b,f]azepine-5-carboxamide; Carbamazepine; Carbamezapine; Carbazepine; Epitol; Tegertol; Tegretol; Teril | CBMZPN11; CBMZPN03; CBMZPN10; CBMZPN12; CBMZPN16 | CrystalPredictor_2.1.01, CrystalOptimizer_2.4.m, DMACRYS_2.2.0.1 | Rui Guo | 2016 | Rui is working on it | \CHEMISTRY_CPOSS\CarbamazepineSeries\Carbamazepine_CO | dfA22 | 0.931 | PBE0/6-31G(d,p) | 0 |  | This is the DMAflex intra_molecular energy penalty. It is with respect to opt. | A22 | P21/a | 4 | 13.6801 | 8.9689 | 9.9278 | 90 | 87.254 | 90 | LATT 1; SYMM -X +1/2, +Y +1/2, -Z | 1.2898 | 0.6982 |  | -122.39 | -96.64 | -121.459 | 1.66 | -21.09 | 298 | 1 | x parallel to a, y in ab plane, z along c | 1.2204 | 0.731,0.000,0.682 | 0 | CrystalOptimizer with PBE0/6-31G(d,p) Intra and GDMA2.2(PBE0/6-31G(d,p)) + FIT |  |  |  |  | 0 | [5 empty] | 0 | 0 | 0 | 0 | 0 | 0 | 0 | 0 | 0 | 0 | 0 | 0 | 0 | 0 | 0 | 0 | 0
CBMZPN | C15 H12 N2 O1 | 12 | Carbamazepine | 5-carbamoyl-5H-dibenz[b,f]azepine | 5H-Dibenz[b,f]azepine-5-carboxamide; Carbamazepine; Carbamezapine; Carbazepine; Epitol; Tegertol; Tegretol; Teril | CBMZPN11; CBMZPN03; CBMZPN10; CBMZPN12; CBMZPN16 | CrystalPredictor_2.1.01, CrystalOptimizer_2.4.m, DMACRYS_2.2.0.1 | Rui Guo | 2016 | Rui is working on it | \CHEMISTRY_CPOSS\CarbamazepineSeries\Carbamazepine_CO | dfA687 | 2.942 | PBE0/6-31G(d,p) | 0 |  | This is the DMAflex intra_molecular energy penalty. It is with respect to opt. | A687 | P21/n | 4 | 12.4477 | 10.3141 | 10.5685 | 90 | 70.311 | 90 | LATT 1; SYMM -X +1/2, +Y +1/2, -Z +1/2 | 1.2284 | 0.6627 |  | -124.37 | -81.61 | -121.428 | 1.78 | -20.507 | 298 | 1 | x parallel to a, y in ab plane, z along c | 1.0291 | 0.686,0.000,0.728 | 0 | CrystalOptimizer with PBE0/6-31G(d,p) Intra and GDMA2.2(PBE0/6-31G(d,p)) + FIT |  |  |  |  | 0 | [5 empty] | 0 | 0 | 0 | 0 | 0 | 0 | 0 | 0 | 0 | 0 | 0 | 0 | 0 | 0 | 0 | 0 | 0
CBMZPN | C15 H12 N2 O1 | 12 | Carbamazepine | 5-carbamoyl-5H-dibenz[b,f]azepine | 5H-Dibenz[b,f]azepine-5-carboxamide; Carbamazepine; Carbamezapine; Carbazepine; Epitol; Tegertol; Tegretol; Teril | CBMZPN11; CBMZPN03; CBMZPN10; CBMZPN12; CBMZPN16 | CrystalPredictor_2.1.01, CrystalOptimizer_2.4.m, DMACRYS_2.2.0.1 | Rui Guo | 2016 | Rui is working on it | \CHEMISTRY_CPOSS\CarbamazepineSeries\Carbamazepine_CO | dfA55 | 1.705 | PBE0/6-31G(d,p) | 0 |  | This is the DMAflex intra_molecular energy penalty. It is with respect to opt. | A55 | Pna21 | 4 | 8.9702 | 26.4246 | 5.0707 | 90 | 90 | 90 | LATT -1; SYMM -X , -Y , +Z +1/2; SYMM -X +1/2, +Y +1/2, +Z +1/2; SYMM +X +1/2, -Y +1/2, +Z | 1.3057 | 0.7058 |  | -123.12 | -92.78 | -121.415 | 1.77 | -20.185 | 298 | 1 | x parallel to a, y in ab plane, z along c | 3.5221 | 0.000,1.000,0.000 | 0 | CrystalOptimizer with PBE0/6-31G(d,p) Intra and GDMA2.2(PBE0/6-31G(d,p)) + FIT |  |  |  |  | 0 | [5 empty] | 0 | 0 | 0 | 0 | 0 | 0 | 0 | 0 | 0 | 0 | 0 | 0 | 0 | 0 | 0 | 0 | 0
CBMZPN | C15 H12 N2 O1 | 12 | Carbamazepine | 5-carbamoyl-5H-dibenz[b,f]azepine | 5H-Dibenz[b,f]azepine-5-carboxamide; Carbamazepine; Carbamezapine; Carbazepine; Epitol; Tegertol; Tegretol; Teril | CBMZPN11; CBMZPN03; CBMZPN10; CBMZPN12; CBMZPN16 | CrystalPredictor_2.1.01, CrystalOptimizer_2.4.m, DMACRYS_2.2.0.1 | Rui Guo | 2016 | Rui is working on it | \CHEMISTRY_CPOSS\CarbamazepineSeries\Carbamazepine_CO | dfA147 | 0.607 | PBE0/6-31G(d,p) | 0 |  | This is the DMAflex intra_molecular energy penalty. It is with respect to opt. | A147 | P-1 | 2 | 11.4345 | 8.3529 | 7.2904 | 70.477 | 108.333 | 108.361 | LATT 1 | 1.2957 | 0.6995 |  | -121.86 | -93.14 | -121.253 | 1.6 | -21.633 | 298 | 1 | x parallel to a, y in ab plane, z along c | 4.5605 | 0.167,0.944,0.284 | 0 | CrystalOptimizer with PBE0/6-31G(d,p) Intra and GDMA2.2(PBE0/6-31G(d,p)) + FIT |  |  |  |  | 0 | [5 empty] | 0 | 0 | 0 | 0 | 0 | 0 | 0 | 0 | 0 | 0 | 0 | 0 | 0 | 0 | 0 | 0 | 0
CBMZPN | C15 H12 N2 O1 | 12 | Carbamazepine | 5-carbamoyl-5H-dibenz[b,f]azepine | 5H-Dibenz[b,f]azepine-5-carboxamide; Carbamazepine; Carbamezapine; Carbazepine; Epitol; Tegertol; Tegretol; Teril | CBMZPN11; CBMZPN03; CBMZPN10; CBMZPN12; CBMZPN16 | CrystalPredictor_2.1.01, CrystalOptimizer_2.4.m, DMACRYS_2.2.0.1 | Rui Guo | 2016 | Rui is working on it | \CHEMISTRY_CPOSS\CarbamazepineSeries\Carbamazepine_CO | dfA105 | 1.009 | PBE0/6-31G(d,p) | 0 |  | This is the DMAflex intra_molecular energy penalty. It is with respect to opt. | A105 | P21/n | 4 | 13.6261 | 7.2774 | 13.4528 | 90 | 72.059 | 90 | LATT 1; SYMM -X +1/2, +Y +1/2, -Z +1/2 | 1.2365 | 0.6684 |  | -122.26 | -82.91 | -121.251 | 1.67 | -20.766 | 298 | 1 | x parallel to a, y in ab plane, z along c | 3.6979 | 0.753,0.000,-0.658 | 0 | CrystalOptimizer with PBE0/6-31G(d,p) Intra and GDMA2.2(PBE0/6-31G(d,p)) + FIT |  |  |  |  | 0 | [5 empty] | 0 | 0 | 0 | 0 | 0 | 0 | 0 | 0 | 0 | 0 | 0 | 0 | 0 | 0 | 0 | 0 | 0
CBMZPN | C15 H12 N2 O1 | 12 | Carbamazepine | 5-carbamoyl-5H-dibenz[b,f]azepine | 5H-Dibenz[b,f]azepine-5-carboxamide; Carbamazepine; Carbamezapine; Carbazepine; Epitol; Tegertol; Tegretol; Teril | CBMZPN11; CBMZPN03; CBMZPN10; CBMZPN12; CBMZPN16 | CrystalPredictor_2.1.01, CrystalOptimizer_2.4.m, DMACRYS_2.2.0.1 | Rui Guo | 2016 | Rui is working on it | \CHEMISTRY_CPOSS\CarbamazepineSeries\Carbamazepine_CO | dfA644 | 3.599 | PBE0/6-31G(d,p) | 0 |  | This is the DMAflex intra_molecular energy penalty. It is with respect to opt. | A644 | P21/c | 4 | 7.1719 | 8.6787 | 20.1877 | 90 | 89.585 | 90 | LATT 1; SYMM -X , +Y +1/2, -Z +1/2 | 1.249 | 0.6747 |  | -124.85 | -86.54 | -121.251 | 1.62 | -21.382 | 298 | 1 | x parallel to a, y in ab plane, z along c | 1.237 | 0.723,0.000,0.691 | 0 | CrystalOptimizer with PBE0/6-31G(d,p) Intra and GDMA2.2(PBE0/6-31G(d,p)) + FIT |  |  |  |  | 0 | [5 empty] | 0 | 0 | 0 | 0 | 0 | 0 | 0 | 0 | 0 | 0 | 0 | 0 | 0 | 0 | 0 | 0 | 0
CBMZPN | C15 H12 N2 O1 | 12 | Carbamazepine | 5-carbamoyl-5H-dibenz[b,f]azepine | 5H-Dibenz[b,f]azepine-5-carboxamide; Carbamazepine; Carbamezapine; Carbazepine; Epitol; Tegertol; Tegretol; Teril | CBMZPN11; CBMZPN03; CBMZPN10; CBMZPN12; CBMZPN16 | CrystalPredictor_2.1.01, CrystalOptimizer_2.4.m, DMACRYS_2.2.0.1 | Rui Guo | 2016 | Rui is working on it | \CHEMISTRY_CPOSS\CarbamazepineSeries\Carbamazepine_CO | dfA138 | 3.958 | PBE0/6-31G(d,p) | 0 |  | This is the DMAflex intra_molecular energy penalty. It is with respect to opt. | A138 | A2/a | 8 | 22.0026 | 7.43 | 15.3282 | 90 | 79.163 | 90 | LATT 1; SYMM -X +1/2, +Y , -Z ; SYMM +X , +Y +1/2, +Z +1/2; SYMM -X +1/2, +Y +1/2, -Z +1/2 | 1.2753 | 0.6857 |  | -125.2 | -86.15 | -121.242 | 1.7 | -20.673 | 298 | 1 | x parallel to a, y in ab plane, z along c | 3.3387 | 0.038,0.000,0.999 | 0 | CrystalOptimizer with PBE0/6-31G(d,p) Intra and GDMA2.2(PBE0/6-31G(d,p)) + FIT |  |  |  |  | 0 | [5 empty] | 0 | 0 | 0 | 0 | 0 | 0 | 0 | 0 | 0 | 0 | 0 | 0 | 0 | 0 | 0 | 0 | 0
CBMZPN | C15 H12 N2 O1 | 12 | Carbamazepine | 5-carbamoyl-5H-dibenz[b,f]azepine | 5H-Dibenz[b,f]azepine-5-carboxamide; Carbamazepine; Carbamezapine; Carbazepine; Epitol; Tegertol; Tegretol; Teril | CBMZPN11; CBMZPN03; CBMZPN10; CBMZPN12; CBMZPN16 | CrystalPredictor_2.1.01, CrystalOptimizer_2.4.m, DMACRYS_2.2.0.1 | Rui Guo | 2016 | Rui is working on it | \CHEMISTRY_CPOSS\CarbamazepineSeries\Carbamazepine_CO | dfA344 | 6.919 | PBE0/6-31G(d,p) | 0 |  | This is the DMAflex intra_molecular energy penalty. It is with respect to opt. | A344 | Fdd2 | 4 | 24.9985 | 36.8755 | 5.0529 | 90 | 90 | 90 | LATT -4; SYMM -X , -Y , +Z ; SYMM -X +1/4, +Y +1/4, +Z +1/4; SYMM +X +1/4, -Y +1/4, +Z +1/4 | 1.3477 | 0.7294 |  | -128.16 | -103.63 | -121.241 | 1.74 | -19.577 | 298 | 1 | x parallel to a, y in ab plane, z along c | 5.3437 | 1.000,0.000,0.000 | 0 | CrystalOptimizer with PBE0/6-31G(d,p) Intra and GDMA2.2(PBE0/6-31G(d,p)) + FIT |  |  |  |  | 0 | [5 empty] | 0 | 0 | 0 | 0 | 0 | 0 | 0 | 0 | 0 | 0 | 0 | 0 | 0 | 0 | 0 | 0 | 0
CBMZPN | C15 H12 N2 O1 | 12 | Carbamazepine | 5-carbamoyl-5H-dibenz[b,f]azepine | 5H-Dibenz[b,f]azepine-5-carboxamide; Carbamazepine; Carbamezapine; Carbazepine; Epitol; Tegertol; Tegretol; Teril | CBMZPN11; CBMZPN03; CBMZPN10; CBMZPN12; CBMZPN16 | CrystalPredictor_2.1.01, CrystalOptimizer_2.4.m, DMACRYS_2.2.0.1 | Rui Guo | 2016 | Rui is working on it | \CHEMISTRY_CPOSS\CarbamazepineSeries\Carbamazepine_CO | dfA120 | 0.594 | PBE0/6-31G(d,p) | 0 |  | This is the DMAflex intra_molecular energy penalty. It is with respect to opt. | A120 | P21/n | 4 | 7.1472 | 10.1307 | 17.4193 | 90 | 81.172 | 90 | LATT 1; SYMM -X +1/2, +Y +1/2, -Z +1/2 | 1.2592 | 0.678 |  | -121.82 | -85.27 | -121.226 | 1.73 | -20.69 | 298 | 1 | x parallel to a, y in ab plane, z along c | 4.4849 | 0.000,1.000,0.000 | 0 | CrystalOptimizer with PBE0/6-31G(d,p) Intra and GDMA2.2(PBE0/6-31G(d,p)) + FIT |  |  |  |  | 0 | [5 empty] | 0 | 0 | 0 | 0 | 0 | 0 | 0 | 0 | 0 | 0 | 0 | 0 | 0 | 0 | 0 | 0 | 0
CBMZPN | C15 H12 N2 O1 | 12 | Carbamazepine | 5-carbamoyl-5H-dibenz[b,f]azepine | 5H-Dibenz[b,f]azepine-5-carboxamide; Carbamazepine; Carbamezapine; Carbazepine; Epitol; Tegertol; Tegretol; Teril | CBMZPN11; CBMZPN03; CBMZPN10; CBMZPN12; CBMZPN16 | CrystalPredictor_2.1.01, CrystalOptimizer_2.4.m, DMACRYS_2.2.0.1 | Rui Guo | 2016 | Rui is working on it | \CHEMISTRY_CPOSS\CarbamazepineSeries\Carbamazepine_CO | dfA402 | 2.318 | PBE0/6-31G(d,p) | 0 |  | This is the DMAflex intra_molecular energy penalty. It is with respect to opt. | A402 | P21 | 2 | 5.0225 | 9.3444 | 13.3115 | 90 | 82.385 | 90 | LATT -1; SYMM -X , +Y +1/2, -Z | 1.2672 | 0.6822 |  | -123.53 | -87.21 | -121.212 | 1.61 | -21.813 | 298 | 1 | x parallel to a, y in ab plane, z along c | 4.8936 | 0.000,1.000,0.000 | 0 | CrystalOptimizer with PBE0/6-31G(d,p) Intra and GDMA2.2(PBE0/6-31G(d,p)) + FIT |  |  |  |  | 0 | [5 empty] | 0 | 0 | 0 | 0 | 0 | 0 | 0 | 0 | 0 | 0 | 0 | 0 | 0 | 0 | 0 | 0 | 0
CBMZPN | C15 H12 N2 O1 | 12 | Carbamazepine | 5-carbamoyl-5H-dibenz[b,f]azepine | 5H-Dibenz[b,f]azepine-5-carboxamide; Carbamazepine; Carbamezapine; Carbazepine; Epitol; Tegertol; Tegretol; Teril | CBMZPN11; CBMZPN03; CBMZPN10; CBMZPN12; CBMZPN16 | CrystalPredictor_2.1.01, CrystalOptimizer_2.4.m, DMACRYS_2.2.0.1 | Rui Guo | 2016 | Rui is working on it | \CHEMISTRY_CPOSS\CarbamazepineSeries\Carbamazepine_CO | dfA224 | 1.502 | PBE0/6-31G(d,p) | 0 |  | This is the DMAflex intra_molecular energy penalty. It is with respect to opt. | A224 | P21 | 2 | 12.3681 | 9.891 | 5.075 | 90 | 82.298 | 90 | LATT -1; SYMM -X , +Y +1/2, -Z | 1.2754 | 0.6866 |  | -122.7 | -86.38 | -121.198 | 1.68 | -22.091 | 298 | 1 | x parallel to a, y in ab plane, z along c | 1.5888 | 0.280,0.000,0.960 | 0 | CrystalOptimizer with PBE0/6-31G(d,p) Intra and GDMA2.2(PBE0/6-31G(d,p)) + FIT | opt | CASTEP version 23.1 | Perdew Burke Ernzerhof | TS | 1100 | 2 2 5 | Ultrasoft pseudopotential | Yes |  | P21 | 4.9574 | 10.0164 | 11.6435 | 90 | 97.117 | 90 | -3551.615 | 0 | 1.3678 | 0 | 0 | 0 | 0 | 0 | 0 | 0 | 0
CBMZPN | C15 H12 N2 O1 | 12 | Carbamazepine | 5-carbamoyl-5H-dibenz[b,f]azepine | 5H-Dibenz[b,f]azepine-5-carboxamide; Carbamazepine; Carbamezapine; Carbazepine; Epitol; Tegertol; Tegretol; Teril | CBMZPN11; CBMZPN03; CBMZPN10; CBMZPN12; CBMZPN16 | CrystalPredictor_2.1.01, CrystalOptimizer_2.4.m, DMACRYS_2.2.0.1 | Rui Guo | 2016 | Rui is working on it | \CHEMISTRY_CPOSS\CarbamazepineSeries\Carbamazepine_CO | dfA224 | 1.502 | PBE0/6-31G(d,p) | 0 |  | This is the DMAflex intra_molecular energy penalty. It is with respect to opt. | A224 | P21 | 2 | 12.3681 | 9.891 | 5.075 | 90 | 82.298 | 90 | LATT -1; SYMM -X , +Y +1/2, -Z | 1.2754 | 0.6866 |  | -122.7 | -86.38 | -121.198 | 1.68 | -22.091 | 298 | 1 | x parallel to a, y in ab plane, z along c | 1.5888 | 0.280,0.000,0.960 | 0 | CrystalOptimizer with PBE0/6-31G(d,p) Intra and GDMA2.2(PBE0/6-31G(d,p)) + FIT | sp1 | CASTEP version 23.1 | Perdew Burke Ernzerhof | MBD@rsSCS | 1100 | 2 2 5 | Ultrasoft pseudopotential | No | DFT-D optimized with TS dispersion correction. | P21 | 4.9574 | 10.0164 | 11.6435 | 90 | 97.117 | 90 | -3551.817 | 0 | 1.3678 | 0 | 0 | 0 | 0 | 0 | 0 | 0 | 0
CBMZPN | C15 H12 N2 O1 | 12 | Carbamazepine | 5-carbamoyl-5H-dibenz[b,f]azepine | 5H-Dibenz[b,f]azepine-5-carboxamide; Carbamazepine; Carbamezapine; Carbazepine; Epitol; Tegertol; Tegretol; Teril | CBMZPN11; CBMZPN03; CBMZPN10; CBMZPN12; CBMZPN16 | CrystalPredictor_2.1.01, CrystalOptimizer_2.4.m, DMACRYS_2.2.0.1 | Rui Guo | 2016 | Rui is working on it | \CHEMISTRY_CPOSS\CarbamazepineSeries\Carbamazepine_CO | dfA224 | 1.502 | PBE0/6-31G(d,p) | 0 |  | This is the DMAflex intra_molecular energy penalty. It is with respect to opt. | A224 | P21 | 2 | 12.3681 | 9.891 | 5.075 | 90 | 82.298 | 90 | LATT -1; SYMM -X , +Y +1/2, -Z | 1.2754 | 0.6866 |  | -122.7 | -86.38 | -121.198 | 1.68 | -22.091 | 298 | 1 | x parallel to a, y in ab plane, z along c | 1.5888 | 0.280,0.000,0.960 | 0 | CrystalOptimizer with PBE0/6-31G(d,p) Intra and GDMA2.2(PBE0/6-31G(d,p)) + FIT | sp2 | CASTEP version 23.1 | Perdew Burke Ernzerhof | G06 | 1100 | 2 2 5 | Ultrasoft pseudopotential | No | DFT-D optimized with TS dispersion correction. | P21 | 4.9574 | 10.0164 | 11.6435 | 90 | 97.117 | 90 | -3551.60557 | 0 | 1.3678 | 0 | 0 | 0 | 0 | 0 | 0 | 0 | 0
CBMZPN | C15 H12 N2 O1 | 12 | Carbamazepine | 5-carbamoyl-5H-dibenz[b,f]azepine | 5H-Dibenz[b,f]azepine-5-carboxamide; Carbamazepine; Carbamezapine; Carbazepine; Epitol; Tegertol; Tegretol; Teril | CBMZPN11; CBMZPN03; CBMZPN10; CBMZPN12; CBMZPN16 | CrystalPredictor_2.1.01, CrystalOptimizer_2.4.m, DMACRYS_2.2.0.1 | Rui Guo | 2016 | Rui is working on it | \CHEMISTRY_CPOSS\CarbamazepineSeries\Carbamazepine_CO | dfA514 | 7.312 | PBE0/6-31G(d,p) | 0 |  | This is the DMAflex intra_molecular energy penalty. It is with respect to opt. | A514 | Fdd2 | 4 | 36.996 | 25.1882 | 4.9648 | 90 | 90 | 90 | LATT -4; SYMM -X , -Y , +Z ; SYMM -X +1/4, +Y +1/4, +Z +1/4; SYMM +X +1/4, -Y +1/4, +Z +1/4 | 1.3568 | 0.7342 |  | -128.51 | -104.08 | -121.198 | 1.75 | -19.51 | 298 | 1 | x parallel to a, y in ab plane, z along c | 3.0858 | 0.000,1.000,0.000 | 0 | CrystalOptimizer with PBE0/6-31G(d,p) Intra and GDMA2.2(PBE0/6-31G(d,p)) + FIT |  |  |  |  | 0 | [5 empty] | 0 | 0 | 0 | 0 | 0 | 0 | 0 | 0 | 0 | 0 | 0 | 0 | 0 | 0 | 0 | 0 | 0
CBMZPN | C15 H12 N2 O1 | 12 | Carbamazepine | 5-carbamoyl-5H-dibenz[b,f]azepine | 5H-Dibenz[b,f]azepine-5-carboxamide; Carbamazepine; Carbamezapine; Carbazepine; Epitol; Tegertol; Tegretol; Teril | CBMZPN11; CBMZPN03; CBMZPN10; CBMZPN12; CBMZPN16 | CrystalPredictor_2.1.01, CrystalOptimizer_2.4.m, DMACRYS_2.2.0.1 | Rui Guo | 2016 | Rui is working on it | \CHEMISTRY_CPOSS\CarbamazepineSeries\Carbamazepine_CO | dfA593 | 1.791 | PBE0/6-31G(d,p) | 0 |  | This is the DMAflex intra_molecular energy penalty. It is with respect to opt. | A593 | P21/c | 4 | 12.9667 | 9.7519 | 9.9945 | 90 | 80.341 | 90 | LATT 1; SYMM -X , +Y +1/2, -Z +1/2 | 1.2596 | 0.6763 |  | -122.97 | -84.38 | -121.179 | 1.76 | -20.3 | 298 | 1 | x parallel to a, y in ab plane, z along c | 0.8945 | 0.000,1.000,0.000 | 0 | CrystalOptimizer with PBE0/6-31G(d,p) Intra and GDMA2.2(PBE0/6-31G(d,p)) + FIT |  |  |  |  | 0 | [5 empty] | 0 | 0 | 0 | 0 | 0 | 0 | 0 | 0 | 0 | 0 | 0 | 0 | 0 | 0 | 0 | 0 | 0
CBMZPN | C15 H12 N2 O1 | 12 | Carbamazepine | 5-carbamoyl-5H-dibenz[b,f]azepine | 5H-Dibenz[b,f]azepine-5-carboxamide; Carbamazepine; Carbamezapine; Carbazepine; Epitol; Tegertol; Tegretol; Teril | CBMZPN11; CBMZPN03; CBMZPN10; CBMZPN12; CBMZPN16 | CrystalPredictor_2.1.01, CrystalOptimizer_2.4.m, DMACRYS_2.2.0.1 | Rui Guo | 2016 | Rui is working on it | \CHEMISTRY_CPOSS\CarbamazepineSeries\Carbamazepine_CO | dfA242 | 3.034 | PBE0/6-31G(d,p) | 0 |  | This is the DMAflex intra_molecular energy penalty. It is with respect to opt. | A242 | C2/c | 4 | 18.875 | 4.8669 | 28.4306 | 90 | 74.302 | 90 | LATT 7; SYMM -X , +Y , -Z +1/2 | 1.2483 | 0.6722 |  | -124.2 | -80.54 | -121.166 | 1.73 | -20.44 | 298 | 1 | x parallel to a, y in ab plane, z along c | 1.4026 | -0.381,0.000,0.924 | 0 | CrystalOptimizer with PBE0/6-31G(d,p) Intra and GDMA2.2(PBE0/6-31G(d,p)) + FIT |  |  |  |  | 0 | [5 empty] | 0 | 0 | 0 | 0 | 0 | 0 | 0 | 0 | 0 | 0 | 0 | 0 | 0 | 0 | 0 | 0 | 0
CBMZPN | C15 H12 N2 O1 | 12 | Carbamazepine | 5-carbamoyl-5H-dibenz[b,f]azepine | 5H-Dibenz[b,f]azepine-5-carboxamide; Carbamazepine; Carbamezapine; Carbazepine; Epitol; Tegertol; Tegretol; Teril | CBMZPN11; CBMZPN03; CBMZPN10; CBMZPN12; CBMZPN16 | CrystalPredictor_2.1.01, CrystalOptimizer_2.4.m, DMACRYS_2.2.0.1 | Rui Guo | 2016 | Rui is working on it | \CHEMISTRY_CPOSS\CarbamazepineSeries\Carbamazepine_CO | dfA1932 | 1.015 | PBE0/6-31G(d,p) | 0 |  | This is the DMAflex intra_molecular energy penalty. It is with respect to opt. | A1932 | P21/c | 4 | 14.6147 | 4.8758 | 18.6815 | 90 | 69.785 | 90 | LATT 1; SYMM -X , +Y +1/2, -Z +1/2 | 1.2563 | 0.6755 |  | -122.18 | -83.56 | -121.165 | 0 | 0 | 0 | 0 | x parallel to a, y in ab plane, z along c | 0 | 0.170,0.000,0.985 | 0 | CrystalOptimizer with PBE0/6-31G(d,p) Intra and GDMA2.2(PBE0/6-31G(d,p)) + FIT |  |  |  |  | 0 | [5 empty] | 0 | 0 | 0 | 0 | 0 | 0 | 0 | 0 | 0 | 0 | 0 | 0 | 0 | 0 | 0 | 0 | 0
CBMZPN | C15 H12 N2 O1 | 12 | Carbamazepine | 5-carbamoyl-5H-dibenz[b,f]azepine | 5H-Dibenz[b,f]azepine-5-carboxamide; Carbamazepine; Carbamezapine; Carbazepine; Epitol; Tegertol; Tegretol; Teril | CBMZPN11; CBMZPN03; CBMZPN10; CBMZPN12; CBMZPN16 | CrystalPredictor_2.1.01, CrystalOptimizer_2.4.m, DMACRYS_2.2.0.1 | Rui Guo | 2016 | Rui is working on it | \CHEMISTRY_CPOSS\CarbamazepineSeries\Carbamazepine_CO | dfA1231 | 4.513 | PBE0/6-31G(d,p) | 0 |  | This is the DMAflex intra_molecular energy penalty. It is with respect to opt. | A1231 | C2/c | 4 | 28.9246 | 4.9366 | 17.7635 | 90 | 105.554 | 90 | LATT 7; SYMM -X , +Y , -Z +1/2 | 1.2845 | 0.6918 |  | -125.67 | -87.25 | -121.157 | 1.79 | -20.127 | 298 | 1 | x parallel to a, y in ab plane, z along c | 3.5256 | -0.593,0.000,0.805 | 0 | CrystalOptimizer with PBE0/6-31G(d,p) Intra and GDMA2.2(PBE0/6-31G(d,p)) + FIT |  |  |  |  | 0 | [5 empty] | 0 | 0 | 0 | 0 | 0 | 0 | 0 | 0 | 0 | 0 | 0 | 0 | 0 | 0 | 0 | 0 | 0
CBMZPN | C15 H12 N2 O1 | 12 | Carbamazepine | 5-carbamoyl-5H-dibenz[b,f]azepine | 5H-Dibenz[b,f]azepine-5-carboxamide; Carbamazepine; Carbamezapine; Carbazepine; Epitol; Tegertol; Tegretol; Teril | CBMZPN11; CBMZPN03; CBMZPN10; CBMZPN12; CBMZPN16 | CrystalPredictor_2.1.01, CrystalOptimizer_2.4.m, DMACRYS_2.2.0.1 | Rui Guo | 2016 | Rui is working on it | \CHEMISTRY_CPOSS\CarbamazepineSeries\Carbamazepine_CO | dfA64 | 1.195 | PBE0/6-31G(d,p) | 0 |  | This is the DMAflex intra_molecular energy penalty. It is with respect to opt. | A64 | P21 | 2 | 13.0691 | 5.0522 | 9.7441 | 90 | 70.92 | 90 | LATT -1; SYMM -X , +Y +1/2, -Z | 1.2905 | 0.6961 |  | -122.31 | -88.67 | -121.115 | 1.73 | -20.747 | 298 | 1 | x parallel to a, y in ab plane, z along c | 3.1338 | 1.000,0.000,0.013 | 0 | CrystalOptimizer with PBE0/6-31G(d,p) Intra and GDMA2.2(PBE0/6-31G(d,p)) + FIT |  |  |  |  | 0 | [5 empty] | 0 | 0 | 0 | 0 | 0 | 0 | 0 | 0 | 0 | 0 | 0 | 0 | 0 | 0 | 0 | 0 | 0
CBMZPN | C15 H12 N2 O1 | 12 | Carbamazepine | 5-carbamoyl-5H-dibenz[b,f]azepine | 5H-Dibenz[b,f]azepine-5-carboxamide; Carbamazepine; Carbamezapine; Carbazepine; Epitol; Tegertol; Tegretol; Teril | CBMZPN11; CBMZPN03; CBMZPN10; CBMZPN12; CBMZPN16 | CrystalPredictor_2.1.01, CrystalOptimizer_2.4.m, DMACRYS_2.2.0.1 | Rui Guo | 2016 | Rui is working on it | \CHEMISTRY_CPOSS\CarbamazepineSeries\Carbamazepine_CO | dfA239 | 3.613 | PBE0/6-31G(d,p) | 0 |  | This is the DMAflex intra_molecular energy penalty. It is with respect to opt. | A239 | P21/n | 4 | 8.0063 | 17.2915 | 9.0107 | 90 | 71.447 | 90 | LATT 1; SYMM -X +1/2, +Y +1/2, -Z +1/2 | 1.327 | 0.7154 |  | -124.72 | -98.49 | -121.107 | 1.7 | -20.591 | 298 | 1 | x parallel to a, y in ab plane, z along c | 4.7736 | 0.142,0.000,0.990 | 0 | CrystalOptimizer with PBE0/6-31G(d,p) Intra and GDMA2.2(PBE0/6-31G(d,p)) + FIT |  |  |  |  | 0 | [5 empty] | 0 | 0 | 0 | 0 | 0 | 0 | 0 | 0 | 0 | 0 | 0 | 0 | 0 | 0 | 0 | 0 | 0
CBMZPN | C15 H12 N2 O1 | 12 | Carbamazepine | 5-carbamoyl-5H-dibenz[b,f]azepine | 5H-Dibenz[b,f]azepine-5-carboxamide; Carbamazepine; Carbamezapine; Carbazepine; Epitol; Tegertol; Tegretol; Teril | CBMZPN11; CBMZPN03; CBMZPN10; CBMZPN12; CBMZPN16 | CrystalPredictor_2.1.01, CrystalOptimizer_2.4.m, DMACRYS_2.2.0.1 | Rui Guo | 2016 | Rui is working on it | \CHEMISTRY_CPOSS\CarbamazepineSeries\Carbamazepine_CO | dfA193 | 6.849 | PBE0/6-31G(d,p) | 0 |  | This is the DMAflex intra_molecular energy penalty. It is with respect to opt. | A193 | R-3 | 6 | 35.6043 | 35.6043 | 5.2593 | 90 | 90 | 120 | LATT 3; SYMM -Y , +X -Y , +Z ; SYMM -X +Y , -X , +Z | 1.2231 | 0.6595 | CBMZPN03 (Form II) | -127.95 | -85.57 | -121.101 | 1.8 | -19.418 | 298 | 1 | x parallel to a, y in ab plane, z along c | 4.8753 | -0.038,0.215,0.976 | 0 | CrystalOptimizer with PBE0/6-31G(d,p) Intra and GDMA2.2(PBE0/6-31G(d,p)) + FIT | opt | CASTEP version 23.1 | Perdew Burke Ernzerhof | TS | 1100 | 5 5 5 | Ultrasoft pseudopotential | Yes |  | R-3 | 35.5688 | 35.5688 | 4.9479 | 90 | 90 | 120 | -3551.652 | 0 | 1.3024 | 0 | 0 | 0 | 0 | 0 | 0 | 0 | 0
CBMZPN | C15 H12 N2 O1 | 12 | Carbamazepine | 5-carbamoyl-5H-dibenz[b,f]azepine | 5H-Dibenz[b,f]azepine-5-carboxamide; Carbamazepine; Carbamezapine; Carbazepine; Epitol; Tegertol; Tegretol; Teril | CBMZPN11; CBMZPN03; CBMZPN10; CBMZPN12; CBMZPN16 | CrystalPredictor_2.1.01, CrystalOptimizer_2.4.m, DMACRYS_2.2.0.1 | Rui Guo | 2016 | Rui is working on it | \CHEMISTRY_CPOSS\CarbamazepineSeries\Carbamazepine_CO | dfA173 | 0.357 | PBE0/6-31G(d,p) | 0 |  | This is the DMAflex intra_molecular energy penalty. It is with respect to opt. | A173 | P21/n | 4 | 21.3863 | 7.3399 | 8.1583 | 90 | 91.35 | 90 | LATT 1; SYMM -X +1/2, +Y +1/2, -Z +1/2 | 1.2258 | 0.6593 |  | -121.42 | -76.35 | -121.063 | 1.55 | -22.438 | 298 | 1 | x parallel to a, y in ab plane, z along c | 2.6177 | 0.980,0.000,0.199 | 0 | CrystalOptimizer with PBE0/6-31G(d,p) Intra and GDMA2.2(PBE0/6-31G(d,p)) + FIT |  |  |  |  | 0 | [5 empty] | 0 | 0 | 0 | 0 | 0 | 0 | 0 | 0 | 0 | 0 | 0 | 0 | 0 | 0 | 0 | 0 | 0
CBMZPN | C15 H12 N2 O1 | 12 | Carbamazepine | 5-carbamoyl-5H-dibenz[b,f]azepine | 5H-Dibenz[b,f]azepine-5-carboxamide; Carbamazepine; Carbamezapine; Carbazepine; Epitol; Tegertol; Tegretol; Teril | CBMZPN11; CBMZPN03; CBMZPN10; CBMZPN12; CBMZPN16 | CrystalPredictor_2.1.01, CrystalOptimizer_2.4.m, DMACRYS_2.2.0.1 | Rui Guo | 2016 | Rui is working on it | \CHEMISTRY_CPOSS\CarbamazepineSeries\Carbamazepine_CO | dfA186 | 2.857 | PBE0/6-31G(d,p) | 0 |  | This is the DMAflex intra_molecular energy penalty. It is with respect to opt. | A186 | P212121 | 4 | 10.6081 | 23.0267 | 4.9721 | 90 | 90 | 90 | LATT -1; SYMM +X +1/2, -Y +1/2, -Z ; SYMM -X , +Y +1/2, -Z +1/2; SYMM -X +1/2, -Y , +Z +1/2 | 1.2921 | 0.6996 |  | -123.9 | -93.98 | -121.043 | 1.67 | -21.037 | 298 | 1 | x parallel to a, y in ab plane, z along c | 3.9392 | 0.000,1.000,0.000 | 0 | CrystalOptimizer with PBE0/6-31G(d,p) Intra and GDMA2.2(PBE0/6-31G(d,p)) + FIT |  |  |  |  | 0 | [5 empty] | 0 | 0 | 0 | 0 | 0 | 0 | 0 | 0 | 0 | 0 | 0 | 0 | 0 | 0 | 0 | 0 | 0
CBMZPN | C15 H12 N2 O1 | 12 | Carbamazepine | 5-carbamoyl-5H-dibenz[b,f]azepine | 5H-Dibenz[b,f]azepine-5-carboxamide; Carbamazepine; Carbamezapine; Carbazepine; Epitol; Tegertol; Tegretol; Teril | CBMZPN11; CBMZPN03; CBMZPN10; CBMZPN12; CBMZPN16 | CrystalPredictor_2.1.01, CrystalOptimizer_2.4.m, DMACRYS_2.2.0.1 | Rui Guo | 2016 | Rui is working on it | \CHEMISTRY_CPOSS\CarbamazepineSeries\Carbamazepine_CO | dfA84 | 1.929 | PBE0/6-31G(d,p) | 0 |  | This is the DMAflex intra_molecular energy penalty. It is with respect to opt. | A84 | P21/c | 4 | 13.4869 | 5.146 | 18.5088 | 90 | 70.897 | 90 | LATT 1; SYMM -X , +Y +1/2, -Z +1/2 | 1.2929 | 0.6971 |  | -122.97 | -88.02 | -121.041 | 1.77 | -20.258 | 298 | 1 | x parallel to a, y in ab plane, z along c | 3.1044 | 0.927,0.000,0.376 | 0 | CrystalOptimizer with PBE0/6-31G(d,p) Intra and GDMA2.2(PBE0/6-31G(d,p)) + FIT |  |  |  |  | 0 | [5 empty] | 0 | 0 | 0 | 0 | 0 | 0 | 0 | 0 | 0 | 0 | 0 | 0 | 0 | 0 | 0 | 0 | 0
CBMZPN | C15 H12 N2 O1 | 12 | Carbamazepine | 5-carbamoyl-5H-dibenz[b,f]azepine | 5H-Dibenz[b,f]azepine-5-carboxamide; Carbamazepine; Carbamezapine; Carbazepine; Epitol; Tegertol; Tegretol; Teril | CBMZPN11; CBMZPN03; CBMZPN10; CBMZPN12; CBMZPN16 | CrystalPredictor_2.1.01, CrystalOptimizer_2.4.m, DMACRYS_2.2.0.1 | Rui Guo | 2016 | Rui is working on it | \CHEMISTRY_CPOSS\CarbamazepineSeries\Carbamazepine_CO | dfA74 | 1.631 | PBE0/6-31G(d,p) | 0 |  | This is the DMAflex intra_molecular energy penalty. It is with respect to opt. | A74 | Pna21 | 4 | 9.3704 | 26.0767 | 5.0168 | 90 | 90 | 90 | LATT -1; SYMM -X , -Y , +Z +1/2; SYMM -X +1/2, +Y +1/2, +Z +1/2; SYMM +X +1/2, -Y +1/2, +Z | 1.2802 | 0.6913 |  | -122.65 | -90.68 | -121.019 | 1.64 | -20.929 | 298 | 1 | x parallel to a, y in ab plane, z along c | 4.2801 | 0.000,1.000,0.000 | 0 | CrystalOptimizer with PBE0/6-31G(d,p) Intra and GDMA2.2(PBE0/6-31G(d,p)) + FIT |  |  |  |  | 0 | [5 empty] | 0 | 0 | 0 | 0 | 0 | 0 | 0 | 0 | 0 | 0 | 0 | 0 | 0 | 0 | 0 | 0 | 0
CBMZPN | C15 H12 N2 O1 | 12 | Carbamazepine | 5-carbamoyl-5H-dibenz[b,f]azepine | 5H-Dibenz[b,f]azepine-5-carboxamide; Carbamazepine; Carbamezapine; Carbazepine; Epitol; Tegertol; Tegretol; Teril | CBMZPN11; CBMZPN03; CBMZPN10; CBMZPN12; CBMZPN16 | CrystalPredictor_2.1.01, CrystalOptimizer_2.4.m, DMACRYS_2.2.0.1 | Rui Guo | 2016 | Rui is working on it | \CHEMISTRY_CPOSS\CarbamazepineSeries\Carbamazepine_CO | dfA1029 | 4.281 | PBE0/6-31G(d,p) | 0 |  | This is the DMAflex intra_molecular energy penalty. It is with respect to opt. | A1029 | Pna21 | 4 | 10.3879 | 22.4517 | 5.1656 | 90 | 90 | 90 | LATT -1; SYMM -X , -Y , +Z +1/2; SYMM -X +1/2, +Y +1/2, +Z +1/2; SYMM +X +1/2, -Y +1/2, +Z | 1.3026 | 0.7051 |  | -125.2 | -95.31 | -120.919 | 1.72 | -20.646 | 298 | 1 | x parallel to a, y in ab plane, z along c | 4.0043 | 0.000,1.000,0.000 | 0 | CrystalOptimizer with PBE0/6-31G(d,p) Intra and GDMA2.2(PBE0/6-31G(d,p)) + FIT |  |  |  |  | 0 | [5 empty] | 0 | 0 | 0 | 0 | 0 | 0 | 0 | 0 | 0 | 0 | 0 | 0 | 0 | 0 | 0 | 0 | 0
CBMZPN | C15 H12 N2 O1 | 12 | Carbamazepine | 5-carbamoyl-5H-dibenz[b,f]azepine | 5H-Dibenz[b,f]azepine-5-carboxamide; Carbamazepine; Carbamezapine; Carbazepine; Epitol; Tegertol; Tegretol; Teril | CBMZPN11; CBMZPN03; CBMZPN10; CBMZPN12; CBMZPN16 | CrystalPredictor_2.1.01, CrystalOptimizer_2.4.m, DMACRYS_2.2.0.1 | Rui Guo | 2016 | Rui is working on it | \CHEMISTRY_CPOSS\CarbamazepineSeries\Carbamazepine_CO | dfA271 | 0.376 | PBE0/6-31G(d,p) | 0 |  | This is the DMAflex intra_molecular energy penalty. It is with respect to opt. | A271 | Pbca | 8 | 13.567 | 21.6104 | 8.717 | 90 | 90 | 90 | LATT 1; SYMM +X +1/2, -Y +1/2, -Z ; SYMM -X , +Y +1/2, -Z +1/2; SYMM -X +1/2, -Y , +Z +1/2 | 1.2281 | 0.6617 |  | -121.25 | -82.79 | -120.874 | 0 | 0 | 0 | 0 | x parallel to a, y in ab plane, z along c | 0 | 0.000,0.000,1.000 | 0 | CrystalOptimizer with PBE0/6-31G(d,p) Intra and GDMA2.2(PBE0/6-31G(d,p)) + FIT |  |  |  |  | 0 | [5 empty] | 0 | 0 | 0 | 0 | 0 | 0 | 0 | 0 | 0 | 0 | 0 | 0 | 0 | 0 | 0 | 0 | 0
CBMZPN | C15 H12 N2 O1 | 12 | Carbamazepine | 5-carbamoyl-5H-dibenz[b,f]azepine | 5H-Dibenz[b,f]azepine-5-carboxamide; Carbamazepine; Carbamezapine; Carbazepine; Epitol; Tegertol; Tegretol; Teril | CBMZPN11; CBMZPN03; CBMZPN10; CBMZPN12; CBMZPN16 | CrystalPredictor_2.1.01, CrystalOptimizer_2.4.m, DMACRYS_2.2.0.1 | Rui Guo | 2016 | Rui is working on it | \CHEMISTRY_CPOSS\CarbamazepineSeries\Carbamazepine_CO | dfA817 | 3.752 | PBE0/6-31G(d,p) | 0 |  | This is the DMAflex intra_molecular energy penalty. It is with respect to opt. | A817 | I2/c | 8 | 29.4315 | 4.8649 | 18.3772 | 90 | 73.672 | 90 | LATT 1; SYMM -X , +Y , -Z +1/2; SYMM +X +1/2, +Y +1/2, +Z +1/2; SYMM -X +1/2, +Y +1/2, -Z | 1.243 | 0.6697 |  | -124.59 | -81.81 | -120.838 | 0 | 0 | 0 | 0 | x parallel to a, y in ab plane, z along c | 0 | 0.279,0.000,0.960 | 0 | CrystalOptimizer with PBE0/6-31G(d,p) Intra and GDMA2.2(PBE0/6-31G(d,p)) + FIT |  |  |  |  | 0 | [5 empty] | 0 | 0 | 0 | 0 | 0 | 0 | 0 | 0 | 0 | 0 | 0 | 0 | 0 | 0 | 0 | 0 | 0
CBMZPN | C15 H12 N2 O1 | 12 | Carbamazepine | 5-carbamoyl-5H-dibenz[b,f]azepine | 5H-Dibenz[b,f]azepine-5-carboxamide; Carbamazepine; Carbamezapine; Carbazepine; Epitol; Tegertol; Tegretol; Teril | CBMZPN11; CBMZPN03; CBMZPN10; CBMZPN12; CBMZPN16 | CrystalPredictor_2.1.01, CrystalOptimizer_2.4.m, DMACRYS_2.2.0.1 | Rui Guo | 2016 | Rui is working on it | \CHEMISTRY_CPOSS\CarbamazepineSeries\Carbamazepine_CO | dfA204 | 3.749 | PBE0/6-31G(d,p) | 0 |  | This is the DMAflex intra_molecular energy penalty. It is with respect to opt. | A204 | Pna21 | 4 | 9.818 | 24.7307 | 4.9591 | 90 | 90 | 90 | LATT -1; SYMM -X , -Y , +Z +1/2; SYMM -X +1/2, +Y +1/2, +Z +1/2; SYMM +X +1/2, -Y +1/2, +Z | 1.3033 | 0.7023 |  | -124.56 | -93.63 | -120.811 | 1.72 | -20.704 | 298 | 1 | x parallel to a, y in ab plane, z along c | 4.3189 | 1.000,0.000,0.000 | 0 | CrystalOptimizer with PBE0/6-31G(d,p) Intra and GDMA2.2(PBE0/6-31G(d,p)) + FIT |  |  |  |  | 0 | [5 empty] | 0 | 0 | 0 | 0 | 0 | 0 | 0 | 0 | 0 | 0 | 0 | 0 | 0 | 0 | 0 | 0 | 0
CBMZPN | C15 H12 N2 O1 | 12 | Carbamazepine | 5-carbamoyl-5H-dibenz[b,f]azepine | 5H-Dibenz[b,f]azepine-5-carboxamide; Carbamazepine; Carbamezapine; Carbazepine; Epitol; Tegertol; Tegretol; Teril | CBMZPN11; CBMZPN03; CBMZPN10; CBMZPN12; CBMZPN16 | CrystalPredictor_2.1.01, CrystalOptimizer_2.4.m, DMACRYS_2.2.0.1 | Rui Guo | 2016 | Rui is working on it | \CHEMISTRY_CPOSS\CarbamazepineSeries\Carbamazepine_CO | dfA373 | 2.487 | PBE0/6-31G(d,p) | 0 |  | This is the DMAflex intra_molecular energy penalty. It is with respect to opt. | A373 | P21 | 2 | 9.3962 | 6.8318 | 10.229 | 90 | 65.944 | 90 | LATT -1; SYMM -X , +Y +1/2, -Z | 1.3086 | 0.7075 |  | -123.2 | -92.36 | -120.713 | 1.79 | -20.607 | 298 | 1 | x parallel to a, y in ab plane, z along c | 5.5258 | 0.325,0.000,0.946 | 0 | CrystalOptimizer with PBE0/6-31G(d,p) Intra and GDMA2.2(PBE0/6-31G(d,p)) + FIT |  |  |  |  | 0 | [5 empty] | 0 | 0 | 0 | 0 | 0 | 0 | 0 | 0 | 0 | 0 | 0 | 0 | 0 | 0 | 0 | 0 | 0
CBMZPN | C15 H12 N2 O1 | 12 | Carbamazepine | 5-carbamoyl-5H-dibenz[b,f]azepine | 5H-Dibenz[b,f]azepine-5-carboxamide; Carbamazepine; Carbamezapine; Carbazepine; Epitol; Tegertol; Tegretol; Teril | CBMZPN11; CBMZPN03; CBMZPN10; CBMZPN12; CBMZPN16 | CrystalPredictor_2.1.01, CrystalOptimizer_2.4.m, DMACRYS_2.2.0.1 | Rui Guo | 2016 | Rui is working on it | \CHEMISTRY_CPOSS\CarbamazepineSeries\Carbamazepine_CO | dfA465 | 0.979 | PBE0/6-31G(d,p) | 0 |  | This is the DMAflex intra_molecular energy penalty. It is with respect to opt. | A465 | P21/a | 4 | 9.0209 | 10.2613 | 13.5341 | 90 | 75.004 | 90 | LATT 1; SYMM -X +1/2, +Y +1/2, -Z | 1.2968 | 0.7009 |  | -121.41 | -93.03 | -120.431 | 1.69 | -20.913 | 298 | 1 | x parallel to a, y in ab plane, z along c | 2.729 | 0.997,0.000,-0.079 | 0 | CrystalOptimizer with PBE0/6-31G(d,p) Intra and GDMA2.2(PBE0/6-31G(d,p)) + FIT |  |  |  |  | 0 | [5 empty] | 0 | 0 | 0 | 0 | 0 | 0 | 0 | 0 | 0 | 0 | 0 | 0 | 0 | 0 | 0 | 0 | 0
CBMZPN | C15 H12 N2 O1 | 12 | Carbamazepine | 5-carbamoyl-5H-dibenz[b,f]azepine | 5H-Dibenz[b,f]azepine-5-carboxamide; Carbamazepine; Carbamezapine; Carbazepine; Epitol; Tegertol; Tegretol; Teril | CBMZPN11; CBMZPN03; CBMZPN10; CBMZPN12; CBMZPN16 | CrystalPredictor_2.1.01, CrystalOptimizer_2.4.m, DMACRYS_2.2.0.1 | Rui Guo | 2016 | Rui is working on it | \CHEMISTRY_CPOSS\CarbamazepineSeries\Carbamazepine_CO | dfA1048 | 7.277 | PBE0/6-31G(d,p) | 0 |  | This is the DMAflex intra_molecular energy penalty. It is with respect to opt. | A1048 | P21/a | 4 | 18.4539 | 5.2271 | 13.7238 | 90 | 67.427 | 90 | LATT 1; SYMM -X +1/2, +Y +1/2, -Z | 1.2838 | 0.6928 |  | -127.69 | -86.3 | -120.413 | 0 | 0 | 0 | 0 | x parallel to a, y in ab plane, z along c | 0 | 0.890,0.000,-0.456 | 0 | CrystalOptimizer with PBE0/6-31G(d,p) Intra and GDMA2.2(PBE0/6-31G(d,p)) + FIT |  |  |  |  | 0 | [5 empty] | 0 | 0 | 0 | 0 | 0 | 0 | 0 | 0 | 0 | 0 | 0 | 0 | 0 | 0 | 0 | 0 | 0
CBMZPN | C15 H12 N2 O1 | 12 | Carbamazepine | 5-carbamoyl-5H-dibenz[b,f]azepine | 5H-Dibenz[b,f]azepine-5-carboxamide; Carbamazepine; Carbamezapine; Carbazepine; Epitol; Tegertol; Tegretol; Teril | CBMZPN11; CBMZPN03; CBMZPN10; CBMZPN12; CBMZPN16 | CrystalPredictor_2.1.01, CrystalOptimizer_2.4.m, DMACRYS_2.2.0.1 | Rui Guo | 2016 | Rui is working on it | \CHEMISTRY_CPOSS\CarbamazepineSeries\Carbamazepine_CO | dfA152 | 0.592 | PBE0/6-31G(d,p) | 0 |  | This is the DMAflex intra_molecular energy penalty. It is with respect to opt. | A152 | P-1 | 2 | 9.9325 | 7.4724 | 8.6646 | 79.925 | 89.304 | 88.501 | LATT 1 | 1.2397 | 0.6663 |  | -120.94 | -82.64 | -120.348 | 1.65 | -21.224 | 298 | 1 | x parallel to a, y in ab plane, z along c | 2.2632 | 0.948,-0.311,-0.061 | 0 | CrystalOptimizer with PBE0/6-31G(d,p) Intra and GDMA2.2(PBE0/6-31G(d,p)) + FIT |  |  |  |  | 0 | [5 empty] | 0 | 0 | 0 | 0 | 0 | 0 | 0 | 0 | 0 | 0 | 0 | 0 | 0 | 0 | 0 | 0 | 0
CBMZPN | C15 H12 N2 O1 | 12 | Carbamazepine | 5-carbamoyl-5H-dibenz[b,f]azepine | 5H-Dibenz[b,f]azepine-5-carboxamide; Carbamazepine; Carbamezapine; Carbazepine; Epitol; Tegertol; Tegretol; Teril | CBMZPN11; CBMZPN03; CBMZPN10; CBMZPN12; CBMZPN16 | CrystalPredictor_2.1.01, CrystalOptimizer_2.4.m, DMACRYS_2.2.0.1 | Rui Guo | 2016 | Rui is working on it | \CHEMISTRY_CPOSS\CarbamazepineSeries\Carbamazepine_CO | dfA85 | 2.804 | PBE0/6-31G(d,p) | 0 |  | This is the DMAflex intra_molecular energy penalty. It is with respect to opt. | A85 | P212121 | 4 | 25.8858 | 8.9836 | 5.2001 | 90 | 90 | 90 | LATT -1; SYMM +X +1/2, -Y +1/2, -Z ; SYMM -X , +Y +1/2, -Z +1/2; SYMM -X +1/2, -Y , +Z +1/2 | 1.2978 | 0.7014 |  | -123.06 | -91.55 | -120.256 | 1.74 | -20.352 | 298 | 1 | x parallel to a, y in ab plane, z along c | 3.9784 | 1.000,0.000,0.000 | 0 | CrystalOptimizer with PBE0/6-31G(d,p) Intra and GDMA2.2(PBE0/6-31G(d,p)) + FIT |  |  |  |  | 0 | [5 empty] | 0 | 0 | 0 | 0 | 0 | 0 | 0 | 0 | 0 | 0 | 0 | 0 | 0 | 0 | 0 | 0 | 0
CBMZPN | C15 H12 N2 O1 | 12 | Carbamazepine | 5-carbamoyl-5H-dibenz[b,f]azepine | 5H-Dibenz[b,f]azepine-5-carboxamide; Carbamazepine; Carbamezapine; Carbazepine; Epitol; Tegertol; Tegretol; Teril | CBMZPN11; CBMZPN03; CBMZPN10; CBMZPN12; CBMZPN16 | CrystalPredictor_2.1.01, CrystalOptimizer_2.4.m, DMACRYS_2.2.0.1 | Rui Guo | 2016 | Rui is working on it | \CHEMISTRY_CPOSS\CarbamazepineSeries\Carbamazepine_CO | dfA86 | 0.937 | PBE0/6-31G(d,p) | 0 |  | This is the DMAflex intra_molecular energy penalty. It is with respect to opt. | A86 | P212121 | 4 | 4.8518 | 26.8185 | 9.4302 | 90 | 90 | 90 | LATT -1; SYMM +X +1/2, -Y +1/2, -Z ; SYMM -X , +Y +1/2, -Z +1/2; SYMM -X +1/2, -Y , +Z +1/2 | 1.279 | 0.6909 |  | -121.19 | -90.6 | -120.253 | 1.62 | -21.261 | 298 | 1 | x parallel to a, y in ab plane, z along c | 3.7337 | 0.000,1.000,0.000 | 0 | CrystalOptimizer with PBE0/6-31G(d,p) Intra and GDMA2.2(PBE0/6-31G(d,p)) + FIT |  |  |  |  | 0 | [5 empty] | 0 | 0 | 0 | 0 | 0 | 0 | 0 | 0 | 0 | 0 | 0 | 0 | 0 | 0 | 0 | 0 | 0
CBMZPN | C15 H12 N2 O1 | 12 | Carbamazepine | 5-carbamoyl-5H-dibenz[b,f]azepine | 5H-Dibenz[b,f]azepine-5-carboxamide; Carbamazepine; Carbamezapine; Carbazepine; Epitol; Tegertol; Tegretol; Teril | CBMZPN11; CBMZPN03; CBMZPN10; CBMZPN12; CBMZPN16 | CrystalPredictor_2.1.01, CrystalOptimizer_2.4.m, DMACRYS_2.2.0.1 | Rui Guo | 2016 | Rui is working on it | \CHEMISTRY_CPOSS\CarbamazepineSeries\Carbamazepine_CO | dfA40 | 1.364 | PBE0/6-31G(d,p) | 0 |  | This is the DMAflex intra_molecular energy penalty. It is with respect to opt. | A40 | P21/a | 4 | 8.9363 | 10.4366 | 12.8507 | 90 | 85.155 | 90 | LATT 1; SYMM -X +1/2, +Y +1/2, -Z | 1.3141 | 0.7118 |  | -121.52 | -97.96 | -120.156 | 1.64 | -21.232 | 298 | 1 | x parallel to a, y in ab plane, z along c | 2.7952 | 0.000,1.000,0.000 | 0 | CrystalOptimizer with PBE0/6-31G(d,p) Intra and GDMA2.2(PBE0/6-31G(d,p)) + FIT |  |  |  |  | 0 | [5 empty] | 0 | 0 | 0 | 0 | 0 | 0 | 0 | 0 | 0 | 0 | 0 | 0 | 0 | 0 | 0 | 0 | 0
CBMZPN | C15 H12 N2 O1 | 12 | Carbamazepine | 5-carbamoyl-5H-dibenz[b,f]azepine | 5H-Dibenz[b,f]azepine-5-carboxamide; Carbamazepine; Carbamezapine; Carbazepine; Epitol; Tegertol; Tegretol; Teril | CBMZPN11; CBMZPN03; CBMZPN10; CBMZPN12; CBMZPN16 | CrystalPredictor_2.1.01, CrystalOptimizer_2.4.m, DMACRYS_2.2.0.1 | Rui Guo | 2016 | Rui is working on it | \CHEMISTRY_CPOSS\CarbamazepineSeries\Carbamazepine_CO | dfA215 | 0.75 | PBE0/6-31G(d,p) | 0 |  | This is the DMAflex intra_molecular energy penalty. It is with respect to opt. | A215 | P21/n | 4 | 10.7187 | 9.4201 | 12.1512 | 90 | 81.718 | 90 | LATT 1; SYMM -X +1/2, +Y +1/2, -Z +1/2 | 1.2926 | 0.6973 |  | -120.87 | -94.95 | -120.12 | 1.67 | -20.696 | 298 | 1 | x parallel to a, y in ab plane, z along c | 2.4307 | -0.658,0.000,0.753 | 0 | CrystalOptimizer with PBE0/6-31G(d,p) Intra and GDMA2.2(PBE0/6-31G(d,p)) + FIT |  |  |  |  | 0 | [5 empty] | 0 | 0 | 0 | 0 | 0 | 0 | 0 | 0 | 0 | 0 | 0 | 0 | 0 | 0 | 0 | 0 | 0
CBMZPN | C15 H12 N2 O1 | 12 | Carbamazepine | 5-carbamoyl-5H-dibenz[b,f]azepine | 5H-Dibenz[b,f]azepine-5-carboxamide; Carbamazepine; Carbamezapine; Carbazepine; Epitol; Tegertol; Tegretol; Teril | CBMZPN11; CBMZPN03; CBMZPN10; CBMZPN12; CBMZPN16 | CrystalPredictor_2.1.01, CrystalOptimizer_2.4.m, DMACRYS_2.2.0.1 | Rui Guo | 2016 | Rui is working on it | \CHEMISTRY_CPOSS\CarbamazepineSeries\Carbamazepine_CO | dfA379 | 2.455 | PBE0/6-31G(d,p) | 0 |  | This is the DMAflex intra_molecular energy penalty. It is with respect to opt. | A379 | P212121 | 4 | 5.0424 | 10.4142 | 23.0954 | 90 | 90 | 90 | LATT -1; SYMM +X +1/2, -Y +1/2, -Z ; SYMM -X , +Y +1/2, -Z +1/2; SYMM -X +1/2, -Y , +Z +1/2 | 1.294 | 0.6988 |  | -122.54 | -90.12 | -120.085 | 1.73 | -20.726 | 298 | 1 | x parallel to a, y in ab plane, z along c | 4.9103 | 0.000,0.000,1.000 | 0 | CrystalOptimizer with PBE0/6-31G(d,p) Intra and GDMA2.2(PBE0/6-31G(d,p)) + FIT |  |  |  |  | 0 | [5 empty] | 0 | 0 | 0 | 0 | 0 | 0 | 0 | 0 | 0 | 0 | 0 | 0 | 0 | 0 | 0 | 0 | 0
CBMZPN | C15 H12 N2 O1 | 12 | Carbamazepine | 5-carbamoyl-5H-dibenz[b,f]azepine | 5H-Dibenz[b,f]azepine-5-carboxamide; Carbamazepine; Carbamezapine; Carbazepine; Epitol; Tegertol; Tegretol; Teril | CBMZPN11; CBMZPN03; CBMZPN10; CBMZPN12; CBMZPN16 | CrystalPredictor_2.1.01, CrystalOptimizer_2.4.m, DMACRYS_2.2.0.1 | Rui Guo | 2016 | Rui is working on it | \CHEMISTRY_CPOSS\CarbamazepineSeries\Carbamazepine_CO | dfA288 | 1.533 | PBE0/6-31G(d,p) | 0 |  | This is the DMAflex intra_molecular energy penalty. It is with respect to opt. | A288 | P-1 | 2 | 10.4464 | 8.3321 | 7.5347 | 66.809 | 91.68 | 92.247 | LATT 1 | 1.3028 | 0.7032 |  | -121.61 | -93.07 | -120.077 | 1.65 | -21.103 | 298 | 1 | x parallel to a, y in ab plane, z along c | 4.0685 | 0.661,-0.223,0.716 | 0 | CrystalOptimizer with PBE0/6-31G(d,p) Intra and GDMA2.2(PBE0/6-31G(d,p)) + FIT |  |  |  |  | 0 | [5 empty] | 0 | 0 | 0 | 0 | 0 | 0 | 0 | 0 | 0 | 0 | 0 | 0 | 0 | 0 | 0 | 0 | 0
CBMZPN | C15 H12 N2 O1 | 12 | Carbamazepine | 5-carbamoyl-5H-dibenz[b,f]azepine | 5H-Dibenz[b,f]azepine-5-carboxamide; Carbamazepine; Carbamezapine; Carbazepine; Epitol; Tegertol; Tegretol; Teril | CBMZPN11; CBMZPN03; CBMZPN10; CBMZPN12; CBMZPN16 | CrystalPredictor_2.1.01, CrystalOptimizer_2.4.m, DMACRYS_2.2.0.1 | Rui Guo | 2016 | Rui is working on it | \CHEMISTRY_CPOSS\CarbamazepineSeries\Carbamazepine_CO | dfA140 | 2.152 | PBE0/6-31G(d,p) | 0 |  | This is the DMAflex intra_molecular energy penalty. It is with respect to opt. | A140 | P21/a | 4 | 14.0991 | 8.1118 | 11.2828 | 90 | 79.534 | 90 | LATT 1; SYMM -X +1/2, +Y +1/2, -Z | 1.2367 | 0.6671 |  | -122.2 | -84.6 | -120.048 | 1.64 | -21.415 | 298 | 1 | x parallel to a, y in ab plane, z along c | 2.5281 | 0.000,1.000,0.000 | 0 | CrystalOptimizer with PBE0/6-31G(d,p) Intra and GDMA2.2(PBE0/6-31G(d,p)) + FIT |  |  |  |  | 0 | [5 empty] | 0 | 0 | 0 | 0 | 0 | 0 | 0 | 0 | 0 | 0 | 0 | 0 | 0 | 0 | 0 | 0 | 0
CBMZPN | C15 H12 N2 O1 | 12 | Carbamazepine | 5-carbamoyl-5H-dibenz[b,f]azepine | 5H-Dibenz[b,f]azepine-5-carboxamide; Carbamazepine; Carbamezapine; Carbazepine; Epitol; Tegertol; Tegretol; Teril | CBMZPN11; CBMZPN03; CBMZPN10; CBMZPN12; CBMZPN16 | CrystalPredictor_2.1.01, CrystalOptimizer_2.4.m, DMACRYS_2.2.0.1 | Rui Guo | 2016 | Rui is working on it | \CHEMISTRY_CPOSS\CarbamazepineSeries\Carbamazepine_CO | dfA1489 | 5.587 | PBE0/6-31G(d,p) | 0 |  | This is the DMAflex intra_molecular energy penalty. It is with respect to opt. | A1489 | P21/n | 4 | 17.0465 | 9.2873 | 7.5942 | 90 | 81.355 | 90 | LATT 1; SYMM -X +1/2, +Y +1/2, -Z +1/2 | 1.3203 | 0.7137 |  | -125.63 | -92.62 | -120.043 | 1.85 | -19.943 | 298 | 1 | x parallel to a, y in ab plane, z along c | 4.1732 | 0.000,1.000,0.000 | 0 | CrystalOptimizer with PBE0/6-31G(d,p) Intra and GDMA2.2(PBE0/6-31G(d,p)) + FIT |  |  |  |  | 0 | [5 empty] | 0 | 0 | 0 | 0 | 0 | 0 | 0 | 0 | 0 | 0 | 0 | 0 | 0 | 0 | 0 | 0 | 0
CBMZPN | C15 H12 N2 O1 | 12 | Carbamazepine | 5-carbamoyl-5H-dibenz[b,f]azepine | 5H-Dibenz[b,f]azepine-5-carboxamide; Carbamazepine; Carbamezapine; Carbazepine; Epitol; Tegertol; Tegretol; Teril | CBMZPN11; CBMZPN03; CBMZPN10; CBMZPN12; CBMZPN16 | CrystalPredictor_2.1.01, CrystalOptimizer_2.4.m, DMACRYS_2.2.0.1 | Rui Guo | 2016 | Rui is working on it | \CHEMISTRY_CPOSS\CarbamazepineSeries\Carbamazepine_CO | dfA1104 | 1.86 | PBE0/6-31G(d,p) | 0 |  | This is the DMAflex intra_molecular energy penalty. It is with respect to opt. | A1104 | C2/c | 4 | 27.5232 | 10.5077 | 9.0452 | 90 | 74.782 | 90 | LATT 7; SYMM -X , +Y , -Z +1/2 | 1.2434 | 0.6664 |  | -121.85 | -85.17 | -119.99 | 1.68 | -21.273 | 298 | 1 | x parallel to a, y in ab plane, z along c | 2.9306 | 0.997,0.000,-0.082 | 0 | CrystalOptimizer with PBE0/6-31G(d,p) Intra and GDMA2.2(PBE0/6-31G(d,p)) + FIT |  |  |  |  | 0 | [5 empty] | 0 | 0 | 0 | 0 | 0 | 0 | 0 | 0 | 0 | 0 | 0 | 0 | 0 | 0 | 0 | 0 | 0
CBMZPN | C15 H12 N2 O1 | 12 | Carbamazepine | 5-carbamoyl-5H-dibenz[b,f]azepine | 5H-Dibenz[b,f]azepine-5-carboxamide; Carbamazepine; Carbamezapine; Carbazepine; Epitol; Tegertol; Tegretol; Teril | CBMZPN11; CBMZPN03; CBMZPN10; CBMZPN12; CBMZPN16 | CrystalPredictor_2.1.01, CrystalOptimizer_2.4.m, DMACRYS_2.2.0.1 | Rui Guo | 2016 | Rui is working on it | \CHEMISTRY_CPOSS\CarbamazepineSeries\Carbamazepine_CO | dfA677 | 4.022 | PBE0/6-31G(d,p) | 0 |  | This is the DMAflex intra_molecular energy penalty. It is with respect to opt. | A677 | Pbca | 8 | 13.6035 | 9.3119 | 19.5231 | 90 | 90 | 90 | LATT 1; SYMM +X +1/2, -Y +1/2, -Z ; SYMM -X , +Y +1/2, -Z +1/2; SYMM -X +1/2, -Y , +Z +1/2 | 1.2691 | 0.6839 |  | -124 | -86.99 | -119.978 | 1.73 | -20.005 | 298 | 1 | x parallel to a, y in ab plane, z along c | 4.779 | 1.000,0.000,0.000 | 0 | CrystalOptimizer with PBE0/6-31G(d,p) Intra and GDMA2.2(PBE0/6-31G(d,p)) + FIT |  |  |  |  | 0 | [5 empty] | 0 | 0 | 0 | 0 | 0 | 0 | 0 | 0 | 0 | 0 | 0 | 0 | 0 | 0 | 0 | 0 | 0
CBMZPN | C15 H12 N2 O1 | 12 | Carbamazepine | 5-carbamoyl-5H-dibenz[b,f]azepine | 5H-Dibenz[b,f]azepine-5-carboxamide; Carbamazepine; Carbamezapine; Carbazepine; Epitol; Tegertol; Tegretol; Teril | CBMZPN11; CBMZPN03; CBMZPN10; CBMZPN12; CBMZPN16 | CrystalPredictor_2.1.01, CrystalOptimizer_2.4.m, DMACRYS_2.2.0.1 | Rui Guo | 2016 | Rui is working on it | \CHEMISTRY_CPOSS\CarbamazepineSeries\Carbamazepine_CO | dfA163 | 2.583 | PBE0/6-31G(d,p) | 0 |  | This is the DMAflex intra_molecular energy penalty. It is with respect to opt. | A163 | P21/n | 4 | 13.1675 | 6.829 | 13.9925 | 90 | 70.219 | 90 | LATT 1; SYMM -X +1/2, +Y +1/2, -Z +1/2 | 1.3255 | 0.7152 |  | -122.55 | -97.77 | -119.967 | 1.77 | -20.026 | 298 | 1 | x parallel to a, y in ab plane, z along c | 5.8174 | -0.037,0.000,0.999 | 0 | CrystalOptimizer with PBE0/6-31G(d,p) Intra and GDMA2.2(PBE0/6-31G(d,p)) + FIT |  |  |  |  | 0 | [5 empty] | 0 | 0 | 0 | 0 | 0 | 0 | 0 | 0 | 0 | 0 | 0 | 0 | 0 | 0 | 0 | 0 | 0
CBMZPN | C15 H12 N2 O1 | 12 | Carbamazepine | 5-carbamoyl-5H-dibenz[b,f]azepine | 5H-Dibenz[b,f]azepine-5-carboxamide; Carbamazepine; Carbamezapine; Carbazepine; Epitol; Tegertol; Tegretol; Teril | CBMZPN11; CBMZPN03; CBMZPN10; CBMZPN12; CBMZPN16 | CrystalPredictor_2.1.01, CrystalOptimizer_2.4.m, DMACRYS_2.2.0.1 | Rui Guo | 2016 | Rui is working on it | \CHEMISTRY_CPOSS\CarbamazepineSeries\Carbamazepine_CO | dfA203 | 0.987 | PBE0/6-31G(d,p) | 0 |  | This is the DMAflex intra_molecular energy penalty. It is with respect to opt. | A203 | P21/n | 4 | 7.5644 | 23.0871 | 7.3105 | 90 | 79.058 | 90 | LATT 1; SYMM -X +1/2, +Y +1/2, -Z +1/2 | 1.252 | 0.677 |  | -120.86 | -85.58 | -119.873 | 1.68 | -20.802 | 298 | 1 | x parallel to a, y in ab plane, z along c | 2.8691 | 0.874,0.000,0.487 | 0 | CrystalOptimizer with PBE0/6-31G(d,p) Intra and GDMA2.2(PBE0/6-31G(d,p)) + FIT |  |  |  |  | 0 | [5 empty] | 0 | 0 | 0 | 0 | 0 | 0 | 0 | 0 | 0 | 0 | 0 | 0 | 0 | 0 | 0 | 0 | 0
CBMZPN | C15 H12 N2 O1 | 12 | Carbamazepine | 5-carbamoyl-5H-dibenz[b,f]azepine | 5H-Dibenz[b,f]azepine-5-carboxamide; Carbamazepine; Carbamezapine; Carbazepine; Epitol; Tegertol; Tegretol; Teril | CBMZPN11; CBMZPN03; CBMZPN10; CBMZPN12; CBMZPN16 | CrystalPredictor_2.1.01, CrystalOptimizer_2.4.m, DMACRYS_2.2.0.1 | Rui Guo | 2016 | Rui is working on it | \CHEMISTRY_CPOSS\CarbamazepineSeries\Carbamazepine_CO | dfA178 | 0.924 | PBE0/6-31G(d,p) | 0 |  | This is the DMAflex intra_molecular energy penalty. It is with respect to opt. | A178 | P2/n | 4 | 11.8725 | 12.8198 | 8.4197 | 90 | 74.262 | 90 | LATT 1; SYMM -X +1/2, +Y , -Z +1/2 | 1.2723 | 0.6873 |  | -120.69 | -87.53 | -119.766 | 1.65 | -21.892 | 298 | 1 | x parallel to a, y in ab plane, z along c | 0.7498 | 0.839,0.000,0.544 | 0 | CrystalOptimizer with PBE0/6-31G(d,p) Intra and GDMA2.2(PBE0/6-31G(d,p)) + FIT |  |  |  |  | 0 | [5 empty] | 0 | 0 | 0 | 0 | 0 | 0 | 0 | 0 | 0 | 0 | 0 | 0 | 0 | 0 | 0 | 0 | 0
CBMZPN | C15 H12 N2 O1 | 12 | Carbamazepine | 5-carbamoyl-5H-dibenz[b,f]azepine | 5H-Dibenz[b,f]azepine-5-carboxamide; Carbamazepine; Carbamezapine; Carbazepine; Epitol; Tegertol; Tegretol; Teril | CBMZPN11; CBMZPN03; CBMZPN10; CBMZPN12; CBMZPN16 | CrystalPredictor_2.1.01, CrystalOptimizer_2.4.m, DMACRYS_2.2.0.1 | Rui Guo | 2016 | Rui is working on it | \CHEMISTRY_CPOSS\CarbamazepineSeries\Carbamazepine_CO | dfA350 | 0.451 | PBE0/6-31G(d,p) | 0 |  | This is the DMAflex intra_molecular energy penalty. It is with respect to opt. | A350 | P21/c | 4 | 11.8398 | 8.9634 | 12.3835 | 90 | 81.131 | 90 | LATT 1; SYMM -X , +Y +1/2, -Z +1/2 | 1.2086 | 0.6546 |  | -120.18 | -75.07 | -119.729 | 1.59 | -21.961 | 298 | 1 | x parallel to a, y in ab plane, z along c | 2.3876 | 0.000,1.000,0.000 | 0 | CrystalOptimizer with PBE0/6-31G(d,p) Intra and GDMA2.2(PBE0/6-31G(d,p)) + FIT |  |  |  |  | 0 | [5 empty] | 0 | 0 | 0 | 0 | 0 | 0 | 0 | 0 | 0 | 0 | 0 | 0 | 0 | 0 | 0 | 0 | 0
CBMZPN | C15 H12 N2 O1 | 12 | Carbamazepine | 5-carbamoyl-5H-dibenz[b,f]azepine | 5H-Dibenz[b,f]azepine-5-carboxamide; Carbamazepine; Carbamezapine; Carbazepine; Epitol; Tegertol; Tegretol; Teril | CBMZPN11; CBMZPN03; CBMZPN10; CBMZPN12; CBMZPN16 | CrystalPredictor_2.1.01, CrystalOptimizer_2.4.m, DMACRYS_2.2.0.1 | Rui Guo | 2016 | Rui is working on it | \CHEMISTRY_CPOSS\CarbamazepineSeries\Carbamazepine_CO | dfA295 | 2.366 | PBE0/6-31G(d,p) | 0 |  | This is the DMAflex intra_molecular energy penalty. It is with respect to opt. | A295 | P21/c | 4 | 14.9406 | 9.5526 | 9.1081 | 90 | 73.356 | 90 | LATT 1; SYMM -X , +Y +1/2, -Z +1/2 | 1.26 | 0.6794 |  | -122.08 | -85.74 | -119.714 | 1.64 | -21.282 | 298 | 1 | x parallel to a, y in ab plane, z along c | 4.0075 | 0.000,1.000,0.000 | 0 | CrystalOptimizer with PBE0/6-31G(d,p) Intra and GDMA2.2(PBE0/6-31G(d,p)) + FIT |  |  |  |  | 0 | [5 empty] | 0 | 0 | 0 | 0 | 0 | 0 | 0 | 0 | 0 | 0 | 0 | 0 | 0 | 0 | 0 | 0 | 0
CBMZPN | C15 H12 N2 O1 | 12 | Carbamazepine | 5-carbamoyl-5H-dibenz[b,f]azepine | 5H-Dibenz[b,f]azepine-5-carboxamide; Carbamazepine; Carbamezapine; Carbazepine; Epitol; Tegertol; Tegretol; Teril | CBMZPN11; CBMZPN03; CBMZPN10; CBMZPN12; CBMZPN16 | CrystalPredictor_2.1.01, CrystalOptimizer_2.4.m, DMACRYS_2.2.0.1 | Rui Guo | 2016 | Rui is working on it | \CHEMISTRY_CPOSS\CarbamazepineSeries\Carbamazepine_CO | dfA468 | 1.369 | PBE0/6-31G(d,p) | 0 |  | This is the DMAflex intra_molecular energy penalty. It is with respect to opt. | A468 | Pn | 4 | 4.7885 | 24.7142 | 10.4673 | 90 | 77.422 | 90 | LATT -1; SYMM +X +1/2, -Y +1/2, +Z +1/2 | 1.298 | 0.7017 |  | -121.06 | -188.15 | -119.691 | 1.7 | -20.598 | 298 | 1 | x parallel to a, y in ab plane, z along c | 2.2517 | -0.626,0.000,0.780 | 0 | CrystalOptimizer with PBE0/6-31G(d,p) Intra and GDMA2.2(PBE0/6-31G(d,p)) + FIT |  |  |  |  | 0 | [5 empty] | 0 | 0 | 0 | 0 | 0 | 0 | 0 | 0 | 0 | 0 | 0 | 0 | 0 | 0 | 0 | 0 | 0
CBMZPN | C15 H12 N2 O1 | 12 | Carbamazepine | 5-carbamoyl-5H-dibenz[b,f]azepine | 5H-Dibenz[b,f]azepine-5-carboxamide; Carbamazepine; Carbamezapine; Carbazepine; Epitol; Tegertol; Tegretol; Teril | CBMZPN11; CBMZPN03; CBMZPN10; CBMZPN12; CBMZPN16 | CrystalPredictor_2.1.01, CrystalOptimizer_2.4.m, DMACRYS_2.2.0.1 | Rui Guo | 2016 | Rui is working on it | \CHEMISTRY_CPOSS\CarbamazepineSeries\Carbamazepine_CO | dfA494 | 0.4 | PBE0/6-31G(d,p) | 0 |  | This is the DMAflex intra_molecular energy penalty. It is with respect to opt. | A494 | P21/a | 4 | 16.6338 | 6.6216 | 11.906 | 90 | 83.134 | 90 | LATT 1; SYMM -X +1/2, +Y +1/2, -Z | 1.2054 | 0.6505 |  | -120.09 | -75.31 | -119.69 | 1.63 | -21.411 | 298 | 1 | x parallel to a, y in ab plane, z along c | 3.62 | -0.208,0.000,0.978 | 0 | CrystalOptimizer with PBE0/6-31G(d,p) Intra and GDMA2.2(PBE0/6-31G(d,p)) + FIT |  |  |  |  | 0 | [5 empty] | 0 | 0 | 0 | 0 | 0 | 0 | 0 | 0 | 0 | 0 | 0 | 0 | 0 | 0 | 0 | 0 | 0
CBMZPN | C15 H12 N2 O1 | 12 | Carbamazepine | 5-carbamoyl-5H-dibenz[b,f]azepine | 5H-Dibenz[b,f]azepine-5-carboxamide; Carbamazepine; Carbamezapine; Carbazepine; Epitol; Tegertol; Tegretol; Teril | CBMZPN11; CBMZPN03; CBMZPN10; CBMZPN12; CBMZPN16 | CrystalPredictor_2.1.01, CrystalOptimizer_2.4.m, DMACRYS_2.2.0.1 | Rui Guo | 2016 | Rui is working on it | \CHEMISTRY_CPOSS\CarbamazepineSeries\Carbamazepine_CO | dfA397 | 7.251 | PBE0/6-31G(d,p) | 0 |  | This is the DMAflex intra_molecular energy penalty. It is with respect to opt. | A397 | P21/a | 4 | 18.4782 | 5.2601 | 13.6775 | 90 | 67.101 | 90 | LATT 1; SYMM -X +1/2, +Y +1/2, -Z | 1.2815 | 0.6896 |  | -126.94 | -85.48 | -119.689 | 0 | 0 | 0 | 0 | x parallel to a, y in ab plane, z along c | 0 | 0.888,0.000,-0.461 | 0 | CrystalOptimizer with PBE0/6-31G(d,p) Intra and GDMA2.2(PBE0/6-31G(d,p)) + FIT |  |  |  |  | 0 | [5 empty] | 0 | 0 | 0 | 0 | 0 | 0 | 0 | 0 | 0 | 0 | 0 | 0 | 0 | 0 | 0 | 0 | 0
CBMZPN | C15 H12 N2 O1 | 12 | Carbamazepine | 5-carbamoyl-5H-dibenz[b,f]azepine | 5H-Dibenz[b,f]azepine-5-carboxamide; Carbamazepine; Carbamezapine; Carbazepine; Epitol; Tegertol; Tegretol; Teril | CBMZPN11; CBMZPN03; CBMZPN10; CBMZPN12; CBMZPN16 | CrystalPredictor_2.1.01, CrystalOptimizer_2.4.m, DMACRYS_2.2.0.1 | Rui Guo | 2016 | Rui is working on it | \CHEMISTRY_CPOSS\CarbamazepineSeries\Carbamazepine_CO | dfA388 | 0.312 | PBE0/6-31G(d,p) | 0 |  | This is the DMAflex intra_molecular energy penalty. It is with respect to opt. | A388 | Pbcn | 8 | 8.6693 | 13.6598 | 21.7165 | 90 | 90 | 90 | LATT 1; SYMM +X +1/2, -Y +1/2, -Z ; SYMM -X , +Y , -Z +1/2; SYMM -X +1/2, -Y +1/2, +Z +1/2 | 1.2205 | 0.6577 |  | -120 | -82.16 | -119.688 | 0 | 0 | 0 | 0 | x parallel to a, y in ab plane, z along c | 0 | 1.000,0.000,0.000 | 0 | CrystalOptimizer with PBE0/6-31G(d,p) Intra and GDMA2.2(PBE0/6-31G(d,p)) + FIT |  |  |  |  | 0 | [5 empty] | 0 | 0 | 0 | 0 | 0 | 0 | 0 | 0 | 0 | 0 | 0 | 0 | 0 | 0 | 0 | 0 | 0
CBMZPN | C15 H12 N2 O1 | 12 | Carbamazepine | 5-carbamoyl-5H-dibenz[b,f]azepine | 5H-Dibenz[b,f]azepine-5-carboxamide; Carbamazepine; Carbamezapine; Carbazepine; Epitol; Tegertol; Tegretol; Teril | CBMZPN11; CBMZPN03; CBMZPN10; CBMZPN12; CBMZPN16 | CrystalPredictor_2.1.01, CrystalOptimizer_2.4.m, DMACRYS_2.2.0.1 | Rui Guo | 2016 | Rui is working on it | \CHEMISTRY_CPOSS\CarbamazepineSeries\Carbamazepine_CO | dfA1399 | 4.212 | PBE0/6-31G(d,p) | 0 |  | This is the DMAflex intra_molecular energy penalty. It is with respect to opt. | A1399 | I2/a | 8 | 28.2589 | 5.003 | 17.8425 | 90 | 76.147 | 90 | LATT 1; SYMM -X +1/2, +Y , -Z ; SYMM +X +1/2, +Y +1/2, +Z +1/2; SYMM -X , +Y +1/2, -Z +1/2 | 1.2815 | 0.691 |  | -123.9 | -85.31 | -119.688 | 1.82 | -19.94 | 298 | 1 | x parallel to a, y in ab plane, z along c | 2.4646 | -0.078,0.000,0.997 | 0 | CrystalOptimizer with PBE0/6-31G(d,p) Intra and GDMA2.2(PBE0/6-31G(d,p)) + FIT |  |  |  |  | 0 | [5 empty] | 0 | 0 | 0 | 0 | 0 | 0 | 0 | 0 | 0 | 0 | 0 | 0 | 0 | 0 | 0 | 0 | 0
CBMZPN | C15 H12 N2 O1 | 12 | Carbamazepine | 5-carbamoyl-5H-dibenz[b,f]azepine | 5H-Dibenz[b,f]azepine-5-carboxamide; Carbamazepine; Carbamezapine; Carbazepine; Epitol; Tegertol; Tegretol; Teril | CBMZPN11; CBMZPN03; CBMZPN10; CBMZPN12; CBMZPN16 | CrystalPredictor_2.1.01, CrystalOptimizer_2.4.m, DMACRYS_2.2.0.1 | Rui Guo | 2016 | Rui is working on it | \CHEMISTRY_CPOSS\CarbamazepineSeries\Carbamazepine_CO | dfA240 | 0.642 | PBE0/6-31G(d,p) | 0 |  | This is the DMAflex intra_molecular energy penalty. It is with respect to opt. | A240 | P21/a | 4 | 7.9706 | 19.5612 | 8.6325 | 90 | 74.534 | 90 | LATT 1; SYMM -X +1/2, +Y +1/2, -Z | 1.2098 | 0.6504 |  | -120.32 | -80.86 | -119.678 | 1.67 | -21.4 | 298 | 1 | x parallel to a, y in ab plane, z along c | 2.1499 | 0.000,1.000,0.000 | 0 | CrystalOptimizer with PBE0/6-31G(d,p) Intra and GDMA2.2(PBE0/6-31G(d,p)) + FIT |  |  |  |  | 0 | [5 empty] | 0 | 0 | 0 | 0 | 0 | 0 | 0 | 0 | 0 | 0 | 0 | 0 | 0 | 0 | 0 | 0 | 0
CBMZPN | C15 H12 N2 O1 | 12 | Carbamazepine | 5-carbamoyl-5H-dibenz[b,f]azepine | 5H-Dibenz[b,f]azepine-5-carboxamide; Carbamazepine; Carbamezapine; Carbazepine; Epitol; Tegertol; Tegretol; Teril | CBMZPN11; CBMZPN03; CBMZPN10; CBMZPN12; CBMZPN16 | CrystalPredictor_2.1.01, CrystalOptimizer_2.4.m, DMACRYS_2.2.0.1 | Rui Guo | 2016 | Rui is working on it | \CHEMISTRY_CPOSS\CarbamazepineSeries\Carbamazepine_CO | dfA124 | 1.296 | PBE0/6-31G(d,p) | 0 |  | This is the DMAflex intra_molecular energy penalty. It is with respect to opt. | A124 | P-1 | 2 | 9.2146 | 8.1156 | 11.4694 | 107.246 | 67.565 | 67.23 | LATT 1 | 1.2577 | 0.6769 |  | -120.97 | -89.16 | -119.674 | 1.7 | -20.488 | 298 | 1 | x parallel to a, y in ab plane, z along c | 4.2614 | 0.548,0.771,0.323 | 0 | CrystalOptimizer with PBE0/6-31G(d,p) Intra and GDMA2.2(PBE0/6-31G(d,p)) + FIT | sp2 | CASTEP version 23.1 | Perdew Burke Ernzerhof | G06 | 1100 | 3 4 3 | Ultrasoft pseudopotential | No | DFT-D optimized with TS dispersion correction. | P-1 | 8.0647 | 9.0755 | 9.2351 | 101.851 | 96.98 | 111.265 | -3551.556286 | 0 | 1.3033 | 0 | 0 | 0 | 0 | 0 | 0 | 0 | 0
CBMZPN | C15 H12 N2 O1 | 12 | Carbamazepine | 5-carbamoyl-5H-dibenz[b,f]azepine | 5H-Dibenz[b,f]azepine-5-carboxamide; Carbamazepine; Carbamezapine; Carbazepine; Epitol; Tegertol; Tegretol; Teril | CBMZPN11; CBMZPN03; CBMZPN10; CBMZPN12; CBMZPN16 | CrystalPredictor_2.1.01, CrystalOptimizer_2.4.m, DMACRYS_2.2.0.1 | Rui Guo | 2016 | Rui is working on it | \CHEMISTRY_CPOSS\CarbamazepineSeries\Carbamazepine_CO | dfA124 | 1.296 | PBE0/6-31G(d,p) | 0 |  | This is the DMAflex intra_molecular energy penalty. It is with respect to opt. | A124 | P-1 | 2 | 9.2146 | 8.1156 | 11.4694 | 107.246 | 67.565 | 67.23 | LATT 1 | 1.2577 | 0.6769 |  | -120.97 | -89.16 | -119.674 | 1.7 | -20.488 | 298 | 1 | x parallel to a, y in ab plane, z along c | 4.2614 | 0.548,0.771,0.323 | 0 | CrystalOptimizer with PBE0/6-31G(d,p) Intra and GDMA2.2(PBE0/6-31G(d,p)) + FIT | opt | CASTEP version 23.1 | Perdew Burke Ernzerhof | TS | 1100 | 3 4 3 | Ultrasoft pseudopotential | Yes |  | P-1 | 8.0647 | 9.0755 | 9.2351 | 101.851 | 96.98 | 111.265 | -3551.552 | 0 | 1.3033 | 0 | 0 | 0 | 0 | 0 | 0 | 0 | 0
CBMZPN | C15 H12 N2 O1 | 12 | Carbamazepine | 5-carbamoyl-5H-dibenz[b,f]azepine | 5H-Dibenz[b,f]azepine-5-carboxamide; Carbamazepine; Carbamezapine; Carbazepine; Epitol; Tegertol; Tegretol; Teril | CBMZPN11; CBMZPN03; CBMZPN10; CBMZPN12; CBMZPN16 | CrystalPredictor_2.1.01, CrystalOptimizer_2.4.m, DMACRYS_2.2.0.1 | Rui Guo | 2016 | Rui is working on it | \CHEMISTRY_CPOSS\CarbamazepineSeries\Carbamazepine_CO | dfA124 | 1.296 | PBE0/6-31G(d,p) | 0 |  | This is the DMAflex intra_molecular energy penalty. It is with respect to opt. | A124 | P-1 | 2 | 9.2146 | 8.1156 | 11.4694 | 107.246 | 67.565 | 67.23 | LATT 1 | 1.2577 | 0.6769 |  | -120.97 | -89.16 | -119.674 | 1.7 | -20.488 | 298 | 1 | x parallel to a, y in ab plane, z along c | 4.2614 | 0.548,0.771,0.323 | 0 | CrystalOptimizer with PBE0/6-31G(d,p) Intra and GDMA2.2(PBE0/6-31G(d,p)) + FIT | sp1 | CASTEP version 23.1 | Perdew Burke Ernzerhof | MBD@rsSCS | 1100 | 3 4 3 | Ultrasoft pseudopotential | No | DFT-D optimized with TS dispersion correction. | P-1 | 8.0647 | 9.0755 | 9.2351 | 101.851 | 96.98 | 111.265 | -3551.759 | 0 | 1.3033 | 0 | 0 | 0 | 0 | 0 | 0 | 0 | 0
CBMZPN | C15 H12 N2 O1 | 12 | Carbamazepine | 5-carbamoyl-5H-dibenz[b,f]azepine | 5H-Dibenz[b,f]azepine-5-carboxamide; Carbamazepine; Carbamezapine; Carbazepine; Epitol; Tegertol; Tegretol; Teril | CBMZPN11; CBMZPN03; CBMZPN10; CBMZPN12; CBMZPN16 | CrystalPredictor_2.1.01, CrystalOptimizer_2.4.m, DMACRYS_2.2.0.1 | Rui Guo | 2016 | Rui is working on it | \CHEMISTRY_CPOSS\CarbamazepineSeries\Carbamazepine_CO | dfA1629 | 4.39 | PBE0/6-31G(d,p) | 0 |  | This is the DMAflex intra_molecular energy penalty. It is with respect to opt. | A1629 | P212121 | 4 | 10.884 | 15.6118 | 7.1247 | 90 | 90 | 90 | LATT -1; SYMM +X +1/2, -Y +1/2, -Z ; SYMM -X , +Y +1/2, -Z +1/2; SYMM -X +1/2, -Y , +Z +1/2 | 1.2963 | 0.7018 |  | -124.01 | -95.18 | -119.62 | 1.55 | -22.023 | 298 | 1 | x parallel to a, y in ab plane, z along c | 3.7138 | 1.000,0.000,0.000 | 0 | CrystalOptimizer with PBE0/6-31G(d,p) Intra and GDMA2.2(PBE0/6-31G(d,p)) + FIT |  |  |  |  | 0 | [5 empty] | 0 | 0 | 0 | 0 | 0 | 0 | 0 | 0 | 0 | 0 | 0 | 0 | 0 | 0 | 0 | 0 | 0
CBMZPN | C15 H12 N2 O1 | 12 | Carbamazepine | 5-carbamoyl-5H-dibenz[b,f]azepine | 5H-Dibenz[b,f]azepine-5-carboxamide; Carbamazepine; Carbamezapine; Carbazepine; Epitol; Tegertol; Tegretol; Teril | CBMZPN11; CBMZPN03; CBMZPN10; CBMZPN12; CBMZPN16 | CrystalPredictor_2.1.01, CrystalOptimizer_2.4.m, DMACRYS_2.2.0.1 | Rui Guo | 2016 | Rui is working on it | \CHEMISTRY_CPOSS\CarbamazepineSeries\Carbamazepine_CO | dfA2184 | 0.917 | PBE0/6-31G(d,p) | 0 |  | This is the DMAflex intra_molecular energy penalty. It is with respect to opt. | A2184 | P21/c | 4 | 11.6208 | 11.8057 | 10.4167 | 90 | 59.154 | 90 | LATT 1; SYMM -X , +Y +1/2, -Z +1/2 | 1.2791 | 0.6899 |  | -120.51 | -93.86 | -119.593 | 1.74 | -20.211 | 298 | 1 | x parallel to a, y in ab plane, z along c | 2.2436 | 0.275,0.000,0.961 | 0 | CrystalOptimizer with PBE0/6-31G(d,p) Intra and GDMA2.2(PBE0/6-31G(d,p)) + FIT |  |  |  |  | 0 | [5 empty] | 0 | 0 | 0 | 0 | 0 | 0 | 0 | 0 | 0 | 0 | 0 | 0 | 0 | 0 | 0 | 0 | 0
CBMZPN | C15 H12 N2 O1 | 12 | Carbamazepine | 5-carbamoyl-5H-dibenz[b,f]azepine | 5H-Dibenz[b,f]azepine-5-carboxamide; Carbamazepine; Carbamezapine; Carbazepine; Epitol; Tegertol; Tegretol; Teril | CBMZPN11; CBMZPN03; CBMZPN10; CBMZPN12; CBMZPN16 | CrystalPredictor_2.1.01, CrystalOptimizer_2.4.m, DMACRYS_2.2.0.1 | Rui Guo | 2016 | Rui is working on it | \CHEMISTRY_CPOSS\CarbamazepineSeries\Carbamazepine_CO | dfA126 | 0.441 | PBE0/6-31G(d,p) | 0 |  | This is the DMAflex intra_molecular energy penalty. It is with respect to opt. | A126 | P-1 | 2 | 9.097 | 8.0052 | 8.9747 | 69.225 | 89.314 | 75.104 | LATT 1 | 1.3339 | 0.7205 |  | -120.03 | -101.19 | -119.589 | 1.65 | -21.058 | 298 | 1 | x parallel to a, y in ab plane, z along c | 2.7882 | 0.894,0.188,0.407 | 0 | CrystalOptimizer with PBE0/6-31G(d,p) Intra and GDMA2.2(PBE0/6-31G(d,p)) + FIT |  |  |  |  | 0 | [5 empty] | 0 | 0 | 0 | 0 | 0 | 0 | 0 | 0 | 0 | 0 | 0 | 0 | 0 | 0 | 0 | 0 | 0
CBMZPN | C15 H12 N2 O1 | 12 | Carbamazepine | 5-carbamoyl-5H-dibenz[b,f]azepine | 5H-Dibenz[b,f]azepine-5-carboxamide; Carbamazepine; Carbamezapine; Carbazepine; Epitol; Tegertol; Tegretol; Teril | CBMZPN11; CBMZPN03; CBMZPN10; CBMZPN12; CBMZPN16 | CrystalPredictor_2.1.01, CrystalOptimizer_2.4.m, DMACRYS_2.2.0.1 | Rui Guo | 2016 | Rui is working on it | \CHEMISTRY_CPOSS\CarbamazepineSeries\Carbamazepine_CO | dfA190 | 0.465 | PBE0/6-31G(d,p) | 0 |  | This is the DMAflex intra_molecular energy penalty. It is with respect to opt. | A190 | P41212 | 8 | 9.5564 | 9.5564 | 27.1285 | 90 | 90 | 90 | LATT -1; SYMM -Y +1/2, +X +1/2, +Z +1/4; SYMM +Y +1/2, -X +1/2, +Z +3/4; SYMM +X +1/2, -Y +1/2, -Z +3/4; SYMM -X +1/2, +Y +1/2, -Z +1/4; SYMM -X , -Y , +Z +1/2; SYMM +Y , +X , -Z ; SYMM -Y , -X , -Z +1/2 | 1.2669 | 0.6841 |  | -120.05 | -86.03 | -119.585 | 1.74 | -20.153 | 298 | 1 | x parallel to a, y in ab plane, z along c | 4.466 | 0.000,1.000,0.000 | 0 | CrystalOptimizer with PBE0/6-31G(d,p) Intra and GDMA2.2(PBE0/6-31G(d,p)) + FIT |  |  |  |  | 0 | [5 empty] | 0 | 0 | 0 | 0 | 0 | 0 | 0 | 0 | 0 | 0 | 0 | 0 | 0 | 0 | 0 | 0 | 0
CBMZPN | C15 H12 N2 O1 | 12 | Carbamazepine | 5-carbamoyl-5H-dibenz[b,f]azepine | 5H-Dibenz[b,f]azepine-5-carboxamide; Carbamazepine; Carbamezapine; Carbazepine; Epitol; Tegertol; Tegretol; Teril | CBMZPN11; CBMZPN03; CBMZPN10; CBMZPN12; CBMZPN16 | CrystalPredictor_2.1.01, CrystalOptimizer_2.4.m, DMACRYS_2.2.0.1 | Rui Guo | 2016 | Rui is working on it | \CHEMISTRY_CPOSS\CarbamazepineSeries\Carbamazepine_CO | dfA151 | 0.959 | PBE0/6-31G(d,p) | 0 |  | This is the DMAflex intra_molecular energy penalty. It is with respect to opt. | A151 | P21/c | 4 | 4.8098 | 13.902 | 18.7162 | 90 | 111.272 | 90 | LATT 1; SYMM -X , +Y +1/2, -Z +1/2 | 1.3457 | 0.729 |  | -120.5 | -103.49 | -119.541 | 1.69 | -20.457 | 298 | 1 | x parallel to a, y in ab plane, z along c | 5.6257 | -0.056,0.000,0.998 | 0 | CrystalOptimizer with PBE0/6-31G(d,p) Intra and GDMA2.2(PBE0/6-31G(d,p)) + FIT |  |  |  |  | 0 | [5 empty] | 0 | 0 | 0 | 0 | 0 | 0 | 0 | 0 | 0 | 0 | 0 | 0 | 0 | 0 | 0 | 0 | 0
CBMZPN | C15 H12 N2 O1 | 12 | Carbamazepine | 5-carbamoyl-5H-dibenz[b,f]azepine | 5H-Dibenz[b,f]azepine-5-carboxamide; Carbamazepine; Carbamezapine; Carbazepine; Epitol; Tegertol; Tegretol; Teril | CBMZPN11; CBMZPN03; CBMZPN10; CBMZPN12; CBMZPN16 | CrystalPredictor_2.1.01, CrystalOptimizer_2.4.m, DMACRYS_2.2.0.1 | Rui Guo | 2016 | Rui is working on it | \CHEMISTRY_CPOSS\CarbamazepineSeries\Carbamazepine_CO | dfA837 | 3.547 | PBE0/6-31G(d,p) | 0 |  | This is the DMAflex intra_molecular energy penalty. It is with respect to opt. | A837 | Pca21 | 4 | 26.4575 | 5.0253 | 9.313 | 90 | 90 | 90 | LATT -1; SYMM -X , -Y , +Z +1/2; SYMM -X +1/2, +Y , +Z +1/2; SYMM +X +1/2, -Y , +Z | 1.2674 | 0.6846 |  | -123 | -89.27 | -119.453 | 1.59 | -22.084 | 298 | 1 | x parallel to a, y in ab plane, z along c | 4.1722 | 0.000,0.000,1.000 | 0 | CrystalOptimizer with PBE0/6-31G(d,p) Intra and GDMA2.2(PBE0/6-31G(d,p)) + FIT |  |  |  |  | 0 | [5 empty] | 0 | 0 | 0 | 0 | 0 | 0 | 0 | 0 | 0 | 0 | 0 | 0 | 0 | 0 | 0 | 0 | 0
CBMZPN | C15 H12 N2 O1 | 12 | Carbamazepine | 5-carbamoyl-5H-dibenz[b,f]azepine | 5H-Dibenz[b,f]azepine-5-carboxamide; Carbamazepine; Carbamezapine; Carbazepine; Epitol; Tegertol; Tegretol; Teril | CBMZPN11; CBMZPN03; CBMZPN10; CBMZPN12; CBMZPN16 | CrystalPredictor_2.1.01, CrystalOptimizer_2.4.m, DMACRYS_2.2.0.1 | Rui Guo | 2016 | Rui is working on it | \CHEMISTRY_CPOSS\CarbamazepineSeries\Carbamazepine_CO | dfA377 | 2.711 | PBE0/6-31G(d,p) | 0 |  | This is the DMAflex intra_molecular energy penalty. It is with respect to opt. | A377 | P21/a | 4 | 8.1209 | 15.6838 | 9.7864 | 90 | 73.649 | 90 | LATT 1; SYMM -X +1/2, +Y +1/2, -Z | 1.3121 | 0.7101 |  | -122.12 | -98.39 | -119.409 | 1.63 | -21.434 | 298 | 1 | x parallel to a, y in ab plane, z along c | 4.3436 | -0.563,0.000,0.826 | 0 | CrystalOptimizer with PBE0/6-31G(d,p) Intra and GDMA2.2(PBE0/6-31G(d,p)) + FIT |  |  |  |  | 0 | [5 empty] | 0 | 0 | 0 | 0 | 0 | 0 | 0 | 0 | 0 | 0 | 0 | 0 | 0 | 0 | 0 | 0 | 0
CBMZPN | C15 H12 N2 O1 | 12 | Carbamazepine | 5-carbamoyl-5H-dibenz[b,f]azepine | 5H-Dibenz[b,f]azepine-5-carboxamide; Carbamazepine; Carbamezapine; Carbazepine; Epitol; Tegertol; Tegretol; Teril | CBMZPN11; CBMZPN03; CBMZPN10; CBMZPN12; CBMZPN16 | CrystalPredictor_2.1.01, CrystalOptimizer_2.4.m, DMACRYS_2.2.0.1 | Rui Guo | 2016 | Rui is working on it | \CHEMISTRY_CPOSS\CarbamazepineSeries\Carbamazepine_CO | dfA1008 | 1.796 | PBE0/6-31G(d,p) | 0 |  | This is the DMAflex intra_molecular energy penalty. It is with respect to opt. | A1008 | P21212 | 4 | 25.6446 | 9.5432 | 5.1073 | 90 | 90 | 90 | LATT -1; SYMM +X +1/2, -Y +1/2, -Z ; SYMM -X +1/2, +Y +1/2, -Z ; SYMM -X , -Y , +Z | 1.2555 | 0.6729 |  | -121.16 | -83.56 | -119.364 | 0 | 0 | 0 | 0 | x parallel to a, y in ab plane, z along c | 0 | 0.000,1.000,0.000 | 0 | CrystalOptimizer with PBE0/6-31G(d,p) Intra and GDMA2.2(PBE0/6-31G(d,p)) + FIT |  |  |  |  | 0 | [5 empty] | 0 | 0 | 0 | 0 | 0 | 0 | 0 | 0 | 0 | 0 | 0 | 0 | 0 | 0 | 0 | 0 | 0
CBMZPN | C15 H12 N2 O1 | 12 | Carbamazepine | 5-carbamoyl-5H-dibenz[b,f]azepine | 5H-Dibenz[b,f]azepine-5-carboxamide; Carbamazepine; Carbamezapine; Carbazepine; Epitol; Tegertol; Tegretol; Teril | CBMZPN11; CBMZPN03; CBMZPN10; CBMZPN12; CBMZPN16 | CrystalPredictor_2.1.01, CrystalOptimizer_2.4.m, DMACRYS_2.2.0.1 | Rui Guo | 2016 | Rui is working on it | \CHEMISTRY_CPOSS\CarbamazepineSeries\Carbamazepine_CO | dfA174 | 0.556 | PBE0/6-31G(d,p) | 0 |  | This is the DMAflex intra_molecular energy penalty. It is with respect to opt. | A174 | P212121 | 4 | 4.7616 | 13.6719 | 18.0579 | 90 | 90 | 90 | LATT -1; SYMM +X +1/2, -Y +1/2, -Z ; SYMM -X , +Y +1/2, -Z +1/2; SYMM -X +1/2, -Y , +Z +1/2 | 1.335 | 0.7229 |  | -119.92 | -101.56 | -119.364 | 1.69 | -20.498 | 298 | 1 | x parallel to a, y in ab plane, z along c | 4.7018 | 0.000,1.000,0.000 | 0 | CrystalOptimizer with PBE0/6-31G(d,p) Intra and GDMA2.2(PBE0/6-31G(d,p)) + FIT |  |  |  |  | 0 | [5 empty] | 0 | 0 | 0 | 0 | 0 | 0 | 0 | 0 | 0 | 0 | 0 | 0 | 0 | 0 | 0 | 0 | 0
CBMZPN | C15 H12 N2 O1 | 12 | Carbamazepine | 5-carbamoyl-5H-dibenz[b,f]azepine | 5H-Dibenz[b,f]azepine-5-carboxamide; Carbamazepine; Carbamezapine; Carbazepine; Epitol; Tegertol; Tegretol; Teril | CBMZPN11; CBMZPN03; CBMZPN10; CBMZPN12; CBMZPN16 | CrystalPredictor_2.1.01, CrystalOptimizer_2.4.m, DMACRYS_2.2.0.1 | Rui Guo | 2016 | Rui is working on it | \CHEMISTRY_CPOSS\CarbamazepineSeries\Carbamazepine_CO | dfA1084 | 0.827 | PBE0/6-31G(d,p) | 0 |  | This is the DMAflex intra_molecular energy penalty. It is with respect to opt. | A1084 | P-1 | 2 | 11.0648 | 7.3375 | 8.339 | 87.982 | 76.535 | 92.094 | LATT 1 | 1.1938 | 0.6351 |  | -120.17 | -76.56 | -119.343 | 1.56 | -22.241 | 298 | 1 | x parallel to a, y in ab plane, z along c | 1.4879 | 0.832,0.550,-0.070 | 0 | CrystalOptimizer with PBE0/6-31G(d,p) Intra and GDMA2.2(PBE0/6-31G(d,p)) + FIT |  |  |  |  | 0 | [5 empty] | 0 | 0 | 0 | 0 | 0 | 0 | 0 | 0 | 0 | 0 | 0 | 0 | 0 | 0 | 0 | 0 | 0
CBMZPN | C15 H12 N2 O1 | 12 | Carbamazepine | 5-carbamoyl-5H-dibenz[b,f]azepine | 5H-Dibenz[b,f]azepine-5-carboxamide; Carbamazepine; Carbamezapine; Carbazepine; Epitol; Tegertol; Tegretol; Teril | CBMZPN11; CBMZPN03; CBMZPN10; CBMZPN12; CBMZPN16 | CrystalPredictor_2.1.01, CrystalOptimizer_2.4.m, DMACRYS_2.2.0.1 | Rui Guo | 2016 | Rui is working on it | \CHEMISTRY_CPOSS\CarbamazepineSeries\Carbamazepine_CO | dfA314 | 0.812 | PBE0/6-31G(d,p) | 0 |  | This is the DMAflex intra_molecular energy penalty. It is with respect to opt. | A314 | C2/n | 8 | 16.0469 | 7.8036 | 21.0949 | 90 | 74.933 | 90 | LATT 1; SYMM -X +1/2, +Y , -Z +1/2; SYMM +X +1/2, +Y +1/2, +Z ; SYMM -X , +Y +1/2, -Z +1/2 | 1.2305 | 0.6606 |  | -120.07 | -80.44 | -119.258 | 1.71 | -20.854 | 298 | 1 | x parallel to a, y in ab plane, z along c | 2.3831 | 0.000,1.000,0.000 | 0 | CrystalOptimizer with PBE0/6-31G(d,p) Intra and GDMA2.2(PBE0/6-31G(d,p)) + FIT |  |  |  |  | 0 | [5 empty] | 0 | 0 | 0 | 0 | 0 | 0 | 0 | 0 | 0 | 0 | 0 | 0 | 0 | 0 | 0 | 0 | 0
CBMZPN | C15 H12 N2 O1 | 12 | Carbamazepine | 5-carbamoyl-5H-dibenz[b,f]azepine | 5H-Dibenz[b,f]azepine-5-carboxamide; Carbamazepine; Carbamezapine; Carbazepine; Epitol; Tegertol; Tegretol; Teril | CBMZPN11; CBMZPN03; CBMZPN10; CBMZPN12; CBMZPN16 | CrystalPredictor_2.1.01, CrystalOptimizer_2.4.m, DMACRYS_2.2.0.1 | Rui Guo | 2016 | Rui is working on it | \CHEMISTRY_CPOSS\CarbamazepineSeries\Carbamazepine_CO | dfA1015 | 5.52 | PBE0/6-31G(d,p) | 0 |  | This is the DMAflex intra_molecular energy penalty. It is with respect to opt. | A1015 | P21/a | 4 | 9.5601 | 24.9409 | 5.0405 | 90 | 88.509 | 90 | LATT 1; SYMM -X +1/2, +Y +1/2, -Z | 1.3062 | 0.7035 |  | -124.76 | -95.77 | -119.24 | 1.64 | -21.364 | 298 | 1 | x parallel to a, y in ab plane, z along c | 4.0655 | 0.988,0.000,0.154 | 0 | CrystalOptimizer with PBE0/6-31G(d,p) Intra and GDMA2.2(PBE0/6-31G(d,p)) + FIT |  |  |  |  | 0 | [5 empty] | 0 | 0 | 0 | 0 | 0 | 0 | 0 | 0 | 0 | 0 | 0 | 0 | 0 | 0 | 0 | 0 | 0
CBMZPN | C15 H12 N2 O1 | 12 | Carbamazepine | 5-carbamoyl-5H-dibenz[b,f]azepine | 5H-Dibenz[b,f]azepine-5-carboxamide; Carbamazepine; Carbamezapine; Carbazepine; Epitol; Tegertol; Tegretol; Teril | CBMZPN11; CBMZPN03; CBMZPN10; CBMZPN12; CBMZPN16 | CrystalPredictor_2.1.01, CrystalOptimizer_2.4.m, DMACRYS_2.2.0.1 | Rui Guo | 2016 | Rui is working on it | \CHEMISTRY_CPOSS\CarbamazepineSeries\Carbamazepine_CO | dfA1235 | 4.297 | PBE0/6-31G(d,p) | 0 |  | This is the DMAflex intra_molecular energy penalty. It is with respect to opt. | A1235 | C2/c | 4 | 19.1277 | 4.7859 | 29.7621 | 90 | 69.608 | 90 | LATT 7; SYMM -X , +Y , -Z +1/2 | 1.229 | 0.6616 |  | -123.48 | -81.55 | -119.183 | 0 | 0 | 0 | 0 | x parallel to a, y in ab plane, z along c | 0 | -0.102,0.000,0.995 | 0 | CrystalOptimizer with PBE0/6-31G(d,p) Intra and GDMA2.2(PBE0/6-31G(d,p)) + FIT |  |  |  |  | 0 | [5 empty] | 0 | 0 | 0 | 0 | 0 | 0 | 0 | 0 | 0 | 0 | 0 | 0 | 0 | 0 | 0 | 0 | 0
CBMZPN | C15 H12 N2 O1 | 12 | Carbamazepine | 5-carbamoyl-5H-dibenz[b,f]azepine | 5H-Dibenz[b,f]azepine-5-carboxamide; Carbamazepine; Carbamezapine; Carbazepine; Epitol; Tegertol; Tegretol; Teril | CBMZPN11; CBMZPN03; CBMZPN10; CBMZPN12; CBMZPN16 | CrystalPredictor_2.1.01, CrystalOptimizer_2.4.m, DMACRYS_2.2.0.1 | Rui Guo | 2016 | Rui is working on it | \CHEMISTRY_CPOSS\CarbamazepineSeries\Carbamazepine_CO | dfA623 | 1.926 | PBE0/6-31G(d,p) | 0 |  | This is the DMAflex intra_molecular energy penalty. It is with respect to opt. | A623 | P21/n | 4 | 4.9408 | 10.9252 | 22.6428 | 90 | 90.276 | 90 | LATT 1; SYMM -X +1/2, +Y +1/2, -Z +1/2 | 1.284 | 0.6933 |  | -121.08 | -90.82 | -119.154 | 1.69 | -21.554 | 298 | 1 | x parallel to a, y in ab plane, z along c | 2.85 | -0.501,0.000,0.865 | 0 | CrystalOptimizer with PBE0/6-31G(d,p) Intra and GDMA2.2(PBE0/6-31G(d,p)) + FIT |  |  |  |  | 0 | [5 empty] | 0 | 0 | 0 | 0 | 0 | 0 | 0 | 0 | 0 | 0 | 0 | 0 | 0 | 0 | 0 | 0 | 0
CBMZPN | C15 H12 N2 O1 | 12 | Carbamazepine | 5-carbamoyl-5H-dibenz[b,f]azepine | 5H-Dibenz[b,f]azepine-5-carboxamide; Carbamazepine; Carbamezapine; Carbazepine; Epitol; Tegertol; Tegretol; Teril | CBMZPN11; CBMZPN03; CBMZPN10; CBMZPN12; CBMZPN16 | CrystalPredictor_2.1.01, CrystalOptimizer_2.4.m, DMACRYS_2.2.0.1 | Rui Guo | 2016 | Rui is working on it | \CHEMISTRY_CPOSS\CarbamazepineSeries\Carbamazepine_CO | dfA252 | 1.688 | PBE0/6-31G(d,p) | 0 |  | This is the DMAflex intra_molecular energy penalty. It is with respect to opt. | A252 | P-1 | 2 | 8.3704 | 9.3177 | 9.1256 | 97.626 | 65.79 | 81.64 | LATT 1 | 1.2505 | 0.6716 |  | -120.78 | -83.37 | -119.092 | 1.75 | -20.094 | 298 | 1 | x parallel to a, y in ab plane, z along c | 3.1773 | -0.186,0.957,0.222 | 0 | CrystalOptimizer with PBE0/6-31G(d,p) Intra and GDMA2.2(PBE0/6-31G(d,p)) + FIT |  |  |  |  | 0 | [5 empty] | 0 | 0 | 0 | 0 | 0 | 0 | 0 | 0 | 0 | 0 | 0 | 0 | 0 | 0 | 0 | 0 | 0
CBMZPN | C15 H12 N2 O1 | 12 | Carbamazepine | 5-carbamoyl-5H-dibenz[b,f]azepine | 5H-Dibenz[b,f]azepine-5-carboxamide; Carbamazepine; Carbamezapine; Carbazepine; Epitol; Tegertol; Tegretol; Teril | CBMZPN11; CBMZPN03; CBMZPN10; CBMZPN12; CBMZPN16 | CrystalPredictor_2.1.01, CrystalOptimizer_2.4.m, DMACRYS_2.2.0.1 | Rui Guo | 2016 | Rui is working on it | \CHEMISTRY_CPOSS\CarbamazepineSeries\Carbamazepine_CO | dfA749 | 3.337 | PBE0/6-31G(d,p) | 0 |  | This is the DMAflex intra_molecular energy penalty. It is with respect to opt. | A749 | P212121 | 4 | 19.6332 | 4.7907 | 13.6761 | 90 | 90 | 90 | LATT -1; SYMM +X +1/2, -Y +1/2, -Z ; SYMM -X , +Y +1/2, -Z +1/2; SYMM -X +1/2, -Y , +Z +1/2 | 1.22 | 0.6595 |  | -122.41 | -82.35 | -119.073 | 0 | 0 | 0 | 1 | x parallel to a, y in ab plane, z along c | 0.0289 | 0.000,1.000,0.000 | 0 | CrystalOptimizer with PBE0/6-31G(d,p) Intra and GDMA2.2(PBE0/6-31G(d,p)) + FIT |  |  |  |  | 0 | [5 empty] | 0 | 0 | 0 | 0 | 0 | 0 | 0 | 0 | 0 | 0 | 0 | 0 | 0 | 0 | 0 | 0 | 0
CBMZPN | C15 H12 N2 O1 | 12 | Carbamazepine | 5-carbamoyl-5H-dibenz[b,f]azepine | 5H-Dibenz[b,f]azepine-5-carboxamide; Carbamazepine; Carbamezapine; Carbazepine; Epitol; Tegertol; Tegretol; Teril | CBMZPN11; CBMZPN03; CBMZPN10; CBMZPN12; CBMZPN16 | CrystalPredictor_2.1.01, CrystalOptimizer_2.4.m, DMACRYS_2.2.0.1 | Rui Guo | 2016 | Rui is working on it | \CHEMISTRY_CPOSS\CarbamazepineSeries\Carbamazepine_CO | dfA653 | 5.256 | PBE0/6-31G(d,p) | 0 |  | This is the DMAflex intra_molecular energy penalty. It is with respect to opt. | A653 | P21/a | 4 | 17.7796 | 4.908 | 14.7769 | 90 | 69.933 | 90 | LATT 1; SYMM -X +1/2, +Y +1/2, -Z | 1.2957 | 0.6997 |  | -124.32 | -94.27 | -119.064 | 1.68 | -20.744 | 298 | 1 | x parallel to a, y in ab plane, z along c | 4.9477 | 0.976,0.000,0.219 | 0 | CrystalOptimizer with PBE0/6-31G(d,p) Intra and GDMA2.2(PBE0/6-31G(d,p)) + FIT |  |  |  |  | 0 | [5 empty] | 0 | 0 | 0 | 0 | 0 | 0 | 0 | 0 | 0 | 0 | 0 | 0 | 0 | 0 | 0 | 0 | 0
CBMZPN | C15 H12 N2 O1 | 12 | Carbamazepine | 5-carbamoyl-5H-dibenz[b,f]azepine | 5H-Dibenz[b,f]azepine-5-carboxamide; Carbamazepine; Carbamezapine; Carbazepine; Epitol; Tegertol; Tegretol; Teril | CBMZPN11; CBMZPN03; CBMZPN10; CBMZPN12; CBMZPN16 | CrystalPredictor_2.1.01, CrystalOptimizer_2.4.m, DMACRYS_2.2.0.1 | Rui Guo | 2016 | Rui is working on it | \CHEMISTRY_CPOSS\CarbamazepineSeries\Carbamazepine_CO | dfA575 | 4.2 | PBE0/6-31G(d,p) | 0 |  | This is the DMAflex intra_molecular energy penalty. It is with respect to opt. | A575 | P21/c | 4 | 4.929 | 9.5365 | 28.319 | 90 | 64.86 | 90 | LATT 1; SYMM -X , +Y +1/2, -Z +1/2 | 1.3023 | 0.702 |  | -123.17 | -96.05 | -118.97 | 1.62 | -21.59 | 298 | 1 | x parallel to a, y in ab plane, z along c | 3.9723 | 0.201,0.000,0.980 | 0 | CrystalOptimizer with PBE0/6-31G(d,p) Intra and GDMA2.2(PBE0/6-31G(d,p)) + FIT |  |  |  |  | 0 | [5 empty] | 0 | 0 | 0 | 0 | 0 | 0 | 0 | 0 | 0 | 0 | 0 | 0 | 0 | 0 | 0 | 0 | 0
CBMZPN | C15 H12 N2 O1 | 12 | Carbamazepine | 5-carbamoyl-5H-dibenz[b,f]azepine | 5H-Dibenz[b,f]azepine-5-carboxamide; Carbamazepine; Carbamezapine; Carbazepine; Epitol; Tegertol; Tegretol; Teril | CBMZPN11; CBMZPN03; CBMZPN10; CBMZPN12; CBMZPN16 | CrystalPredictor_2.1.01, CrystalOptimizer_2.4.m, DMACRYS_2.2.0.1 | Rui Guo | 2016 | Rui is working on it | \CHEMISTRY_CPOSS\CarbamazepineSeries\Carbamazepine_CO | dfA326 | 1.043 | PBE0/6-31G(d,p) | 0 |  | This is the DMAflex intra_molecular energy penalty. It is with respect to opt. | A326 | P21/a | 4 | 16.0509 | 7.4906 | 10.2219 | 90 | 86.785 | 90 | LATT 1; SYMM -X +1/2, +Y +1/2, -Z | 1.2789 | 0.69 |  | -120.01 | -88.6 | -118.967 | 1.74 | -20.2 | 298 | 1 | x parallel to a, y in ab plane, z along c | 4.614 | 0.866,0.000,-0.500 | 0 | CrystalOptimizer with PBE0/6-31G(d,p) Intra and GDMA2.2(PBE0/6-31G(d,p)) + FIT |  |  |  |  | 0 | [5 empty] | 0 | 0 | 0 | 0 | 0 | 0 | 0 | 0 | 0 | 0 | 0 | 0 | 0 | 0 | 0 | 0 | 0
CBMZPN | C15 H12 N2 O1 | 12 | Carbamazepine | 5-carbamoyl-5H-dibenz[b,f]azepine | 5H-Dibenz[b,f]azepine-5-carboxamide; Carbamazepine; Carbamezapine; Carbazepine; Epitol; Tegertol; Tegretol; Teril | CBMZPN11; CBMZPN03; CBMZPN10; CBMZPN12; CBMZPN16 | CrystalPredictor_2.1.01, CrystalOptimizer_2.4.m, DMACRYS_2.2.0.1 | Rui Guo | 2016 | Rui is working on it | \CHEMISTRY_CPOSS\CarbamazepineSeries\Carbamazepine_CO | dfA289 | 0.436 | PBE0/6-31G(d,p) | 0 |  | This is the DMAflex intra_molecular energy penalty. It is with respect to opt. | A289 | P21/n | 4 | 9.1831 | 17.7668 | 7.4247 | 90 | 80.212 | 90 | LATT 1; SYMM -X +1/2, +Y +1/2, -Z +1/2 | 1.3146 | 0.7127 |  | -119.38 | -97.43 | -118.944 | 1.65 | -21.283 | 298 | 1 | x parallel to a, y in ab plane, z along c | 2.7087 | 0.232,0.000,0.973 | 0 | CrystalOptimizer with PBE0/6-31G(d,p) Intra and GDMA2.2(PBE0/6-31G(d,p)) + FIT |  |  |  |  | 0 | [5 empty] | 0 | 0 | 0 | 0 | 0 | 0 | 0 | 0 | 0 | 0 | 0 | 0 | 0 | 0 | 0 | 0 | 0
CBMZPN | C15 H12 N2 O1 | 12 | Carbamazepine | 5-carbamoyl-5H-dibenz[b,f]azepine | 5H-Dibenz[b,f]azepine-5-carboxamide; Carbamazepine; Carbamezapine; Carbazepine; Epitol; Tegertol; Tegretol; Teril | CBMZPN11; CBMZPN03; CBMZPN10; CBMZPN12; CBMZPN16 | CrystalPredictor_2.1.01, CrystalOptimizer_2.4.m, DMACRYS_2.2.0.1 | Rui Guo | 2016 | Rui is working on it | \CHEMISTRY_CPOSS\CarbamazepineSeries\Carbamazepine_CO | dfA353 | 2.078 | PBE0/6-31G(d,p) | 0 |  | This is the DMAflex intra_molecular energy penalty. It is with respect to opt. | A353 | P21/a | 4 | 4.8637 | 28.8136 | 8.7265 | 90 | 85.036 | 90 | LATT 1; SYMM -X +1/2, +Y +1/2, -Z | 1.2881 | 0.6979 |  | -121.01 | -92.24 | -118.932 | 1.71 | -20.974 | 298 | 1 | x parallel to a, y in ab plane, z along c | 2.3542 | 0.993,0.000,-0.119 | 0 | CrystalOptimizer with PBE0/6-31G(d,p) Intra and GDMA2.2(PBE0/6-31G(d,p)) + FIT |  |  |  |  | 0 | [5 empty] | 0 | 0 | 0 | 0 | 0 | 0 | 0 | 0 | 0 | 0 | 0 | 0 | 0 | 0 | 0 | 0 | 0
CBMZPN | C15 H12 N2 O1 | 12 | Carbamazepine | 5-carbamoyl-5H-dibenz[b,f]azepine | 5H-Dibenz[b,f]azepine-5-carboxamide; Carbamazepine; Carbamezapine; Carbazepine; Epitol; Tegertol; Tegretol; Teril | CBMZPN11; CBMZPN03; CBMZPN10; CBMZPN12; CBMZPN16 | CrystalPredictor_2.1.01, CrystalOptimizer_2.4.m, DMACRYS_2.2.0.1 | Rui Guo | 2016 | Rui is working on it | \CHEMISTRY_CPOSS\CarbamazepineSeries\Carbamazepine_CO | dfA290 | 1.834 | PBE0/6-31G(d,p) | 0 |  | This is the DMAflex intra_molecular energy penalty. It is with respect to opt. | A290 | Pbca | 8 | 20.0766 | 8.8383 | 14.1325 | 90 | 90 | 90 | LATT 1; SYMM +X +1/2, -Y +1/2, -Z ; SYMM -X , +Y +1/2, -Z +1/2; SYMM -X +1/2, -Y , +Z +1/2 | 1.2516 | 0.675 |  | -120.75 | -87.11 | -118.916 | 1.62 | -20.908 | 298 | 1 | x parallel to a, y in ab plane, z along c | 2.1663 | 1.000,0.000,0.000 | 0 | CrystalOptimizer with PBE0/6-31G(d,p) Intra and GDMA2.2(PBE0/6-31G(d,p)) + FIT |  |  |  |  | 0 | [5 empty] | 0 | 0 | 0 | 0 | 0 | 0 | 0 | 0 | 0 | 0 | 0 | 0 | 0 | 0 | 0 | 0 | 0
CBMZPN | C15 H12 N2 O1 | 12 | Carbamazepine | 5-carbamoyl-5H-dibenz[b,f]azepine | 5H-Dibenz[b,f]azepine-5-carboxamide; Carbamazepine; Carbamezapine; Carbazepine; Epitol; Tegertol; Tegretol; Teril | CBMZPN11; CBMZPN03; CBMZPN10; CBMZPN12; CBMZPN16 | CrystalPredictor_2.1.01, CrystalOptimizer_2.4.m, DMACRYS_2.2.0.1 | Rui Guo | 2016 | Rui is working on it | \CHEMISTRY_CPOSS\CarbamazepineSeries\Carbamazepine_CO | dfA311 | 1.297 | PBE0/6-31G(d,p) | 0 |  | This is the DMAflex intra_molecular energy penalty. It is with respect to opt. | A311 | P-1 | 2 | 7.1111 | 8.2295 | 12.1878 | 67.685 | 88.915 | 83.522 | LATT 1 | 1.1972 | 0.642 |  | -120.21 | -74.92 | -118.913 | 1.54 | -22.645 | 298 | 1 | x parallel to a, y in ab plane, z along c | 1.1971 | 0.740,0.535,-0.406 | 0 | CrystalOptimizer with PBE0/6-31G(d,p) Intra and GDMA2.2(PBE0/6-31G(d,p)) + FIT |  |  |  |  | 0 | [5 empty] | 0 | 0 | 0 | 0 | 0 | 0 | 0 | 0 | 0 | 0 | 0 | 0 | 0 | 0 | 0 | 0 | 0
CBMZPN | C15 H12 N2 O1 | 12 | Carbamazepine | 5-carbamoyl-5H-dibenz[b,f]azepine | 5H-Dibenz[b,f]azepine-5-carboxamide; Carbamazepine; Carbamezapine; Carbazepine; Epitol; Tegertol; Tegretol; Teril | CBMZPN11; CBMZPN03; CBMZPN10; CBMZPN12; CBMZPN16 | CrystalPredictor_2.1.01, CrystalOptimizer_2.4.m, DMACRYS_2.2.0.1 | Rui Guo | 2016 | Rui is working on it | \CHEMISTRY_CPOSS\CarbamazepineSeries\Carbamazepine_CO | dfA955 | 3.263 | PBE0/6-31G(d,p) | 0 |  | This is the DMAflex intra_molecular energy penalty. It is with respect to opt. | A955 | Pbca | 8 | 24.8029 | 10.2531 | 9.5846 | 90 | 90 | 90 | LATT 1; SYMM +X +1/2, -Y +1/2, -Z ; SYMM -X , +Y +1/2, -Z +1/2; SYMM -X +1/2, -Y , +Z +1/2 | 1.2877 | 0.6981 |  | -122.17 | -94.4 | -118.907 | 1.66 | -21.232 | 298 | 1 | x parallel to a, y in ab plane, z along c | 4.5726 | 0.000,0.000,1.000 | 0 | CrystalOptimizer with PBE0/6-31G(d,p) Intra and GDMA2.2(PBE0/6-31G(d,p)) + FIT |  |  |  |  | 0 | [5 empty] | 0 | 0 | 0 | 0 | 0 | 0 | 0 | 0 | 0 | 0 | 0 | 0 | 0 | 0 | 0 | 0 | 0
CBMZPN | C15 H12 N2 O1 | 12 | Carbamazepine | 5-carbamoyl-5H-dibenz[b,f]azepine | 5H-Dibenz[b,f]azepine-5-carboxamide; Carbamazepine; Carbamezapine; Carbazepine; Epitol; Tegertol; Tegretol; Teril | CBMZPN11; CBMZPN03; CBMZPN10; CBMZPN12; CBMZPN16 | CrystalPredictor_2.1.01, CrystalOptimizer_2.4.m, DMACRYS_2.2.0.1 | Rui Guo | 2016 | Rui is working on it | \CHEMISTRY_CPOSS\CarbamazepineSeries\Carbamazepine_CO | dfA553 | 2.399 | PBE0/6-31G(d,p) | 0 |  | This is the DMAflex intra_molecular energy penalty. It is with respect to opt. | A553 | P21/c | 4 | 4.9445 | 10.4726 | 28.9385 | 90 | 125.98 | 90 | LATT 1; SYMM -X , +Y +1/2, -Z +1/2 | 1.2942 | 0.697 |  | -121.24 | -90.95 | -118.841 | 1.71 | -21.347 | 298 | 1 | x parallel to a, y in ab plane, z along c | 4.7366 | 0.715,0.000,-0.699 | 0 | CrystalOptimizer with PBE0/6-31G(d,p) Intra and GDMA2.2(PBE0/6-31G(d,p)) + FIT |  |  |  |  | 0 | [5 empty] | 0 | 0 | 0 | 0 | 0 | 0 | 0 | 0 | 0 | 0 | 0 | 0 | 0 | 0 | 0 | 0 | 0
CBMZPN | C15 H12 N2 O1 | 12 | Carbamazepine | 5-carbamoyl-5H-dibenz[b,f]azepine | 5H-Dibenz[b,f]azepine-5-carboxamide; Carbamazepine; Carbamezapine; Carbazepine; Epitol; Tegertol; Tegretol; Teril | CBMZPN11; CBMZPN03; CBMZPN10; CBMZPN12; CBMZPN16 | CrystalPredictor_2.1.01, CrystalOptimizer_2.4.m, DMACRYS_2.2.0.1 | Rui Guo | 2016 | Rui is working on it | \CHEMISTRY_CPOSS\CarbamazepineSeries\Carbamazepine_CO | dfA401 | 0.967 | PBE0/6-31G(d,p) | 0 |  | This is the DMAflex intra_molecular energy penalty. It is with respect to opt. | A401 | P21/a | 4 | 21.4015 | 7.3051 | 7.9246 | 90 | 85.873 | 90 | LATT 1; SYMM -X +1/2, +Y +1/2, -Z | 1.27 | 0.6864 |  | -119.8 | -84.81 | -118.833 | 1.84 | -19.751 | 298 | 1 | x parallel to a, y in ab plane, z along c | 4.1585 | 0.984,0.000,0.176 | 0 | CrystalOptimizer with PBE0/6-31G(d,p) Intra and GDMA2.2(PBE0/6-31G(d,p)) + FIT |  |  |  |  | 0 | [5 empty] | 0 | 0 | 0 | 0 | 0 | 0 | 0 | 0 | 0 | 0 | 0 | 0 | 0 | 0 | 0 | 0 | 0
CBMZPN | C15 H12 N2 O1 | 12 | Carbamazepine | 5-carbamoyl-5H-dibenz[b,f]azepine | 5H-Dibenz[b,f]azepine-5-carboxamide; Carbamazepine; Carbamezapine; Carbazepine; Epitol; Tegertol; Tegretol; Teril | CBMZPN11; CBMZPN03; CBMZPN10; CBMZPN12; CBMZPN16 | CrystalPredictor_2.1.01, CrystalOptimizer_2.4.m, DMACRYS_2.2.0.1 | Rui Guo | 2016 | Rui is working on it | \CHEMISTRY_CPOSS\CarbamazepineSeries\Carbamazepine_CO | dfA410 | 0.554 | PBE0/6-31G(d,p) | 0 |  | This is the DMAflex intra_molecular energy penalty. It is with respect to opt. | A410 | P-1 | 2 | 7.4957 | 10.1939 | 28.9021 | 66.451 | 59.593 | 122.127 | LATT 1 | 1.2093 | 0.6523 |  | -119.33 | -80.59 | -118.776 | 1.58 | -21.487 | 298 | 1 | x parallel to a, y in ab plane, z along c | 2.0365 | -0.308,0.807,0.503 | 0 | CrystalOptimizer with PBE0/6-31G(d,p) Intra and GDMA2.2(PBE0/6-31G(d,p)) + FIT |  |  |  |  | 0 | [5 empty] | 0 | 0 | 0 | 0 | 0 | 0 | 0 | 0 | 0 | 0 | 0 | 0 | 0 | 0 | 0 | 0 | 0
CBMZPN | C15 H12 N2 O1 | 12 | Carbamazepine | 5-carbamoyl-5H-dibenz[b,f]azepine | 5H-Dibenz[b,f]azepine-5-carboxamide; Carbamazepine; Carbamezapine; Carbazepine; Epitol; Tegertol; Tegretol; Teril | CBMZPN11; CBMZPN03; CBMZPN10; CBMZPN12; CBMZPN16 | CrystalPredictor_2.1.01, CrystalOptimizer_2.4.m, DMACRYS_2.2.0.1 | Rui Guo | 2016 | Rui is working on it | \CHEMISTRY_CPOSS\CarbamazepineSeries\Carbamazepine_CO | dfA324 | 1.621 | PBE0/6-31G(d,p) | 0 |  | This is the DMAflex intra_molecular energy penalty. It is with respect to opt. | A324 | P21/n | 4 | 10.8818 | 6.7896 | 16.3984 | 90 | 86.666 | 90 | LATT 1; SYMM -X +1/2, +Y +1/2, -Z +1/2 | 1.2975 | 0.7006 |  | -120.36 | -93.42 | -118.739 | 1.66 | -21.229 | 298 | 1 | x parallel to a, y in ab plane, z along c | 3.1319 | -0.665,0.000,0.747 | 0 | CrystalOptimizer with PBE0/6-31G(d,p) Intra and GDMA2.2(PBE0/6-31G(d,p)) + FIT |  |  |  |  | 0 | [5 empty] | 0 | 0 | 0 | 0 | 0 | 0 | 0 | 0 | 0 | 0 | 0 | 0 | 0 | 0 | 0 | 0 | 0
CBMZPN | C15 H12 N2 O1 | 12 | Carbamazepine | 5-carbamoyl-5H-dibenz[b,f]azepine | 5H-Dibenz[b,f]azepine-5-carboxamide; Carbamazepine; Carbamezapine; Carbazepine; Epitol; Tegertol; Tegretol; Teril | CBMZPN11; CBMZPN03; CBMZPN10; CBMZPN12; CBMZPN16 | CrystalPredictor_2.1.01, CrystalOptimizer_2.4.m, DMACRYS_2.2.0.1 | Rui Guo | 2016 | Rui is working on it | \CHEMISTRY_CPOSS\CarbamazepineSeries\Carbamazepine_CO | dfA216 | 2.157 | PBE0/6-31G(d,p) | 0 |  | This is the DMAflex intra_molecular energy penalty. It is with respect to opt. | A216 | P21/c | 4 | 12.6643 | 10.1292 | 9.7152 | 90 | 81.642 | 90 | LATT 1; SYMM -X , +Y +1/2, -Z +1/2 | 1.2728 | 0.6881 |  | -120.89 | -91.52 | -118.733 | 1.66 | -21.301 | 298 | 1 | x parallel to a, y in ab plane, z along c | 0.5601 | -0.135,0.000,0.991 | 0 | CrystalOptimizer with PBE0/6-31G(d,p) Intra and GDMA2.2(PBE0/6-31G(d,p)) + FIT |  |  |  |  | 0 | [5 empty] | 0 | 0 | 0 | 0 | 0 | 0 | 0 | 0 | 0 | 0 | 0 | 0 | 0 | 0 | 0 | 0 | 0
CBMZPN | C15 H12 N2 O1 | 12 | Carbamazepine | 5-carbamoyl-5H-dibenz[b,f]azepine | 5H-Dibenz[b,f]azepine-5-carboxamide; Carbamazepine; Carbamezapine; Carbazepine; Epitol; Tegertol; Tegretol; Teril | CBMZPN11; CBMZPN03; CBMZPN10; CBMZPN12; CBMZPN16 | CrystalPredictor_2.1.01, CrystalOptimizer_2.4.m, DMACRYS_2.2.0.1 | Rui Guo | 2016 | Rui is working on it | \CHEMISTRY_CPOSS\CarbamazepineSeries\Carbamazepine_CO | dfA696 | 2.321 | PBE0/6-31G(d,p) | 0 |  | This is the DMAflex intra_molecular energy penalty. It is with respect to opt. | A696 | P21/n | 8 | 24.0823 | 12.4766 | 8.7122 | 90 | 89.191 | 90 | LATT -1; SYMM -X +1/2, +Y +1/2, -Z ; SYMM +X +1/2, -Y , +Z +1/2; SYMM -X , -Y +1/2, -Z +1/2 | 1.1991 | 0.6476 |  | -121.05 | -157.01 | -118.729 | 1.71 | -20.896 | 298 | 1 | x parallel to a, y in ab plane, z along c | 0.5306 | 0.361,0.000,0.933 | 0 | CrystalOptimizer with PBE0/6-31G(d,p) Intra and GDMA2.2(PBE0/6-31G(d,p)) + FIT |  |  |  |  | 0 | [5 empty] | 0 | 0 | 0 | 0 | 0 | 0 | 0 | 0 | 0 | 0 | 0 | 0 | 0 | 0 | 0 | 0 | 0
CBMZPN | C15 H12 N2 O1 | 12 | Carbamazepine | 5-carbamoyl-5H-dibenz[b,f]azepine | 5H-Dibenz[b,f]azepine-5-carboxamide; Carbamazepine; Carbamezapine; Carbazepine; Epitol; Tegertol; Tegretol; Teril | CBMZPN11; CBMZPN03; CBMZPN10; CBMZPN12; CBMZPN16 | CrystalPredictor_2.1.01, CrystalOptimizer_2.4.m, DMACRYS_2.2.0.1 | Rui Guo | 2016 | Rui is working on it | \CHEMISTRY_CPOSS\CarbamazepineSeries\Carbamazepine_CO | dfA447 | 0.291 | PBE0/6-31G(d,p) | 0 |  | This is the DMAflex intra_molecular energy penalty. It is with respect to opt. | A447 | C2/n | 8 | 24.9394 | 6.9444 | 15.1045 | 90 | 80.055 | 90 | LATT 1; SYMM -X +1/2, +Y , -Z +1/2; SYMM +X +1/2, +Y +1/2, +Z ; SYMM -X , +Y +1/2, -Z +1/2 | 1.2181 | 0.6571 |  | -119.02 | -78.62 | -118.729 | 1.63 | -21.22 | 298 | 1 | x parallel to a, y in ab plane, z along c | 2.4401 | 0.552,0.000,0.834 | 0 | CrystalOptimizer with PBE0/6-31G(d,p) Intra and GDMA2.2(PBE0/6-31G(d,p)) + FIT |  |  |  |  | 0 | [5 empty] | 0 | 0 | 0 | 0 | 0 | 0 | 0 | 0 | 0 | 0 | 0 | 0 | 0 | 0 | 0 | 0 | 0
CBMZPN | C15 H12 N2 O1 | 12 | Carbamazepine | 5-carbamoyl-5H-dibenz[b,f]azepine | 5H-Dibenz[b,f]azepine-5-carboxamide; Carbamazepine; Carbamezapine; Carbazepine; Epitol; Tegertol; Tegretol; Teril | CBMZPN11; CBMZPN03; CBMZPN10; CBMZPN12; CBMZPN16 | CrystalPredictor_2.1.01, CrystalOptimizer_2.4.m, DMACRYS_2.2.0.1 | Rui Guo | 2016 | Rui is working on it | \CHEMISTRY_CPOSS\CarbamazepineSeries\Carbamazepine_CO | dfA283 | 1.013 | PBE0/6-31G(d,p) | 0 |  | This is the DMAflex intra_molecular energy penalty. It is with respect to opt. | A283 | P2/c | 4 | 9.3662 | 4.8054 | 29.7727 | 90 | 72.312 | 90 | LATT 1; SYMM -X , +Y , -Z +1/2 | 1.2292 | 0.6606 |  | -119.71 | -79.84 | -118.697 | 0 | 0 | 0 | 0 | x parallel to a, y in ab plane, z along c | 0 | 0.971,0.000,-0.239 | 0 | CrystalOptimizer with PBE0/6-31G(d,p) Intra and GDMA2.2(PBE0/6-31G(d,p)) + FIT |  |  |  |  | 0 | [5 empty] | 0 | 0 | 0 | 0 | 0 | 0 | 0 | 0 | 0 | 0 | 0 | 0 | 0 | 0 | 0 | 0 | 0
CBMZPN | C15 H12 N2 O1 | 12 | Carbamazepine | 5-carbamoyl-5H-dibenz[b,f]azepine | 5H-Dibenz[b,f]azepine-5-carboxamide; Carbamazepine; Carbamezapine; Carbazepine; Epitol; Tegertol; Tegretol; Teril | CBMZPN11; CBMZPN03; CBMZPN10; CBMZPN12; CBMZPN16 | CrystalPredictor_2.1.01, CrystalOptimizer_2.4.m, DMACRYS_2.2.0.1 | Rui Guo | 2016 | Rui is working on it | \CHEMISTRY_CPOSS\CarbamazepineSeries\Carbamazepine_CO | dfA399 | 0.783 | PBE0/6-31G(d,p) | 0 |  | This is the DMAflex intra_molecular energy penalty. It is with respect to opt. | A399 | P21/c | 4 | 7.2452 | 11.4502 | 15.9214 | 90 | 74.808 | 90 | LATT 1; SYMM -X , +Y +1/2, -Z +1/2 | 1.2312 | 0.6646 |  | -119.4 | -80.36 | -118.617 | 1.64 | -21.688 | 298 | 1 | x parallel to a, y in ab plane, z along c | 3.6912 | 0.000,1.000,0.000 | 0 | CrystalOptimizer with PBE0/6-31G(d,p) Intra and GDMA2.2(PBE0/6-31G(d,p)) + FIT |  |  |  |  | 0 | [5 empty] | 0 | 0 | 0 | 0 | 0 | 0 | 0 | 0 | 0 | 0 | 0 | 0 | 0 | 0 | 0 | 0 | 0
CBMZPN | C15 H12 N2 O1 | 12 | Carbamazepine | 5-carbamoyl-5H-dibenz[b,f]azepine | 5H-Dibenz[b,f]azepine-5-carboxamide; Carbamazepine; Carbamezapine; Carbazepine; Epitol; Tegertol; Tegretol; Teril | CBMZPN11; CBMZPN03; CBMZPN10; CBMZPN12; CBMZPN16 | CrystalPredictor_2.1.01, CrystalOptimizer_2.4.m, DMACRYS_2.2.0.1 | Rui Guo | 2016 | Rui is working on it | \CHEMISTRY_CPOSS\CarbamazepineSeries\Carbamazepine_CO | dfA770 | 0.548 | PBE0/6-31G(d,p) | 0 |  | This is the DMAflex intra_molecular energy penalty. It is with respect to opt. | A770 | P-1 | 2 | 10.6379 | 8.5191 | 7.4286 | 85.493 | 94.182 | 102.03 | LATT 1 | 1.1974 | 0.6447 |  | -119.14 | -77.96 | -118.592 | 1.5 | -22.881 | 298 | 1 | x parallel to a, y in ab plane, z along c | 0.7103 | 0.889,0.158,0.430 | 0 | CrystalOptimizer with PBE0/6-31G(d,p) Intra and GDMA2.2(PBE0/6-31G(d,p)) + FIT |  |  |  |  | 0 | [5 empty] | 0 | 0 | 0 | 0 | 0 | 0 | 0 | 0 | 0 | 0 | 0 | 0 | 0 | 0 | 0 | 0 | 0
CBMZPN | C15 H12 N2 O1 | 12 | Carbamazepine | 5-carbamoyl-5H-dibenz[b,f]azepine | 5H-Dibenz[b,f]azepine-5-carboxamide; Carbamazepine; Carbamezapine; Carbazepine; Epitol; Tegertol; Tegretol; Teril | CBMZPN11; CBMZPN03; CBMZPN10; CBMZPN12; CBMZPN16 | CrystalPredictor_2.1.01, CrystalOptimizer_2.4.m, DMACRYS_2.2.0.1 | Rui Guo | 2016 | Rui is working on it | \CHEMISTRY_CPOSS\CarbamazepineSeries\Carbamazepine_CO | dfA299 | 1.958 | PBE0/6-31G(d,p) | 0 |  | This is the DMAflex intra_molecular energy penalty. It is with respect to opt. | A299 | C2/c | 4 | 7.6798 | 15.1829 | 22.7236 | 90 | 114.416 | 90 | LATT 7; SYMM -X , +Y , -Z +1/2 | 1.3009 | 0.7037 |  | -120.53 | -96.13 | -118.572 | 1.67 | -20.706 | 298 | 1 | x parallel to a, y in ab plane, z along c | 1.058 | 0.837,0.000,0.546 | 0 | CrystalOptimizer with PBE0/6-31G(d,p) Intra and GDMA2.2(PBE0/6-31G(d,p)) + FIT |  |  |  |  | 0 | [5 empty] | 0 | 0 | 0 | 0 | 0 | 0 | 0 | 0 | 0 | 0 | 0 | 0 | 0 | 0 | 0 | 0 | 0
CBMZPN | C15 H12 N2 O1 | 12 | Carbamazepine | 5-carbamoyl-5H-dibenz[b,f]azepine | 5H-Dibenz[b,f]azepine-5-carboxamide; Carbamazepine; Carbamezapine; Carbazepine; Epitol; Tegertol; Tegretol; Teril | CBMZPN11; CBMZPN03; CBMZPN10; CBMZPN12; CBMZPN16 | CrystalPredictor_2.1.01, CrystalOptimizer_2.4.m, DMACRYS_2.2.0.1 | Rui Guo | 2016 | Rui is working on it | \CHEMISTRY_CPOSS\CarbamazepineSeries\Carbamazepine_CO | dfA2291 | 2.333 | PBE0/6-31G(d,p) | 0 |  | This is the DMAflex intra_molecular energy penalty. It is with respect to opt. | A2291 | A2/n | 8 | 10.3891 | 18.2382 | 14.9425 | 90 | 62.528 | 90 | LATT 1; SYMM -X +1/2, +Y , -Z +1/2; SYMM +X , +Y +1/2, +Z +1/2; SYMM -X +1/2, +Y +1/2, -Z | 1.2495 | 0.6749 |  | -120.89 | -80.75 | -118.557 | 1.74 | -20.468 | 298 | 1 | x parallel to a, y in ab plane, z along c | 2.0511 | -0.629,0.000,0.777 | 0 | CrystalOptimizer with PBE0/6-31G(d,p) Intra and GDMA2.2(PBE0/6-31G(d,p)) + FIT |  |  |  |  | 0 | [5 empty] | 0 | 0 | 0 | 0 | 0 | 0 | 0 | 0 | 0 | 0 | 0 | 0 | 0 | 0 | 0 | 0 | 0
CBMZPN | C15 H12 N2 O1 | 12 | Carbamazepine | 5-carbamoyl-5H-dibenz[b,f]azepine | 5H-Dibenz[b,f]azepine-5-carboxamide; Carbamazepine; Carbamezapine; Carbazepine; Epitol; Tegertol; Tegretol; Teril | CBMZPN11; CBMZPN03; CBMZPN10; CBMZPN12; CBMZPN16 | CrystalPredictor_2.1.01, CrystalOptimizer_2.4.m, DMACRYS_2.2.0.1 | Rui Guo | 2016 | Rui is working on it | \CHEMISTRY_CPOSS\CarbamazepineSeries\Carbamazepine_CO | dfA385 | 2.466 | PBE0/6-31G(d,p) | 0 |  | This is the DMAflex intra_molecular energy penalty. It is with respect to opt. | A385 | I2/c | 8 | 15.3719 | 11.1971 | 14.7104 | 90 | 75.785 | 90 | LATT 1; SYMM -X , +Y , -Z +1/2; SYMM +X +1/2, +Y +1/2, +Z +1/2; SYMM -X +1/2, +Y +1/2, -Z | 1.2788 | 0.6894 |  | -121.02 | -93.89 | -118.554 | 1.66 | -20.684 | 298 | 1 | x parallel to a, y in ab plane, z along c | 2.6996 | 0.936,0.000,-0.352 | 0 | CrystalOptimizer with PBE0/6-31G(d,p) Intra and GDMA2.2(PBE0/6-31G(d,p)) + FIT |  |  |  |  | 0 | [5 empty] | 0 | 0 | 0 | 0 | 0 | 0 | 0 | 0 | 0 | 0 | 0 | 0 | 0 | 0 | 0 | 0 | 0
CBMZPN | C15 H12 N2 O1 | 12 | Carbamazepine | 5-carbamoyl-5H-dibenz[b,f]azepine | 5H-Dibenz[b,f]azepine-5-carboxamide; Carbamazepine; Carbamezapine; Carbazepine; Epitol; Tegertol; Tegretol; Teril | CBMZPN11; CBMZPN03; CBMZPN10; CBMZPN12; CBMZPN16 | CrystalPredictor_2.1.01, CrystalOptimizer_2.4.m, DMACRYS_2.2.0.1 | Rui Guo | 2016 | Rui is working on it | \CHEMISTRY_CPOSS\CarbamazepineSeries\Carbamazepine_CO | dfA404 | 2.292 | PBE0/6-31G(d,p) | 0 |  | This is the DMAflex intra_molecular energy penalty. It is with respect to opt. | A404 | P21/n | 4 | 10.4477 | 8.9349 | 13.1442 | 90 | 77.765 | 90 | LATT 1; SYMM -X +1/2, +Y +1/2, -Z +1/2 | 1.3087 | 0.707 |  | -120.84 | -91.5 | -118.548 | 1.83 | -20.084 | 298 | 1 | x parallel to a, y in ab plane, z along c | 3.5748 | 0.344,0.000,0.939 | 0 | CrystalOptimizer with PBE0/6-31G(d,p) Intra and GDMA2.2(PBE0/6-31G(d,p)) + FIT |  |  |  |  | 0 | [5 empty] | 0 | 0 | 0 | 0 | 0 | 0 | 0 | 0 | 0 | 0 | 0 | 0 | 0 | 0 | 0 | 0 | 0
CBMZPN | C15 H12 N2 O1 | 12 | Carbamazepine | 5-carbamoyl-5H-dibenz[b,f]azepine | 5H-Dibenz[b,f]azepine-5-carboxamide; Carbamazepine; Carbamezapine; Carbazepine; Epitol; Tegertol; Tegretol; Teril | CBMZPN11; CBMZPN03; CBMZPN10; CBMZPN12; CBMZPN16 | CrystalPredictor_2.1.01, CrystalOptimizer_2.4.m, DMACRYS_2.2.0.1 | Rui Guo | 2016 | Rui is working on it | \CHEMISTRY_CPOSS\CarbamazepineSeries\Carbamazepine_CO | dfA146 | 1.351 | PBE0/6-31G(d,p) | 0 |  | This is the DMAflex intra_molecular energy penalty. It is with respect to opt. | A146 | P21 | 2 | 14.2665 | 4.8794 | 9.1649 | 90 | 71.207 | 90 | LATT -1; SYMM -X , +Y +1/2, -Z | 1.2992 | 0.7016 |  | -119.89 | -93.22 | -118.539 | 1.62 | -21.713 | 298 | 1 | x parallel to a, y in ab plane, z along c | 3.3207 | 0.986,0.000,-0.165 | 0 | CrystalOptimizer with PBE0/6-31G(d,p) Intra and GDMA2.2(PBE0/6-31G(d,p)) + FIT |  |  |  |  | 0 | [5 empty] | 0 | 0 | 0 | 0 | 0 | 0 | 0 | 0 | 0 | 0 | 0 | 0 | 0 | 0 | 0 | 0 | 0
CBMZPN | C15 H12 N2 O1 | 12 | Carbamazepine | 5-carbamoyl-5H-dibenz[b,f]azepine | 5H-Dibenz[b,f]azepine-5-carboxamide; Carbamazepine; Carbamezapine; Carbazepine; Epitol; Tegertol; Tegretol; Teril | CBMZPN11; CBMZPN03; CBMZPN10; CBMZPN12; CBMZPN16 | CrystalPredictor_2.1.01, CrystalOptimizer_2.4.m, DMACRYS_2.2.0.1 | Rui Guo | 2016 | Rui is working on it | \CHEMISTRY_CPOSS\CarbamazepineSeries\Carbamazepine_CO | dfA266 | 0.181 | PBE0/6-31G(d,p) | 0 |  | This is the DMAflex intra_molecular energy penalty. It is with respect to opt. | A266 | C2/n | 8 | 19.7974 | 7.8855 | 16.5066 | 90 | 72.922 | 90 | LATT 1; SYMM -X +1/2, +Y , -Z +1/2; SYMM +X +1/2, +Y +1/2, +Z ; SYMM -X , +Y +1/2, -Z +1/2 | 1.2742 | 0.6879 |  | -118.67 | -90.89 | -118.489 | 1.68 | -20.934 | 298 | 1 | x parallel to a, y in ab plane, z along c | 5.3652 | 0.000,1.000,0.000 | 0 | CrystalOptimizer with PBE0/6-31G(d,p) Intra and GDMA2.2(PBE0/6-31G(d,p)) + FIT |  |  |  |  | 0 | [5 empty] | 0 | 0 | 0 | 0 | 0 | 0 | 0 | 0 | 0 | 0 | 0 | 0 | 0 | 0 | 0 | 0 | 0
CBMZPN | C15 H12 N2 O1 | 12 | Carbamazepine | 5-carbamoyl-5H-dibenz[b,f]azepine | 5H-Dibenz[b,f]azepine-5-carboxamide; Carbamazepine; Carbamezapine; Carbazepine; Epitol; Tegertol; Tegretol; Teril | CBMZPN11; CBMZPN03; CBMZPN10; CBMZPN12; CBMZPN16 | CrystalPredictor_2.1.01, CrystalOptimizer_2.4.m, DMACRYS_2.2.0.1 | Rui Guo | 2016 | Rui is working on it | \CHEMISTRY_CPOSS\CarbamazepineSeries\Carbamazepine_CO | dfA993 | 2.771 | PBE0/6-31G(d,p) | 0 |  | This is the DMAflex intra_molecular energy penalty. It is with respect to opt. | A993 | P21/a | 4 | 9.777 | 16.5504 | 7.5064 | 90 | 86.013 | 90 | LATT 1; SYMM -X +1/2, +Y +1/2, -Z | 1.2951 | 0.7001 |  | -121.25 | -91.83 | -118.479 | 1.78 | -20.462 | 298 | 1 | x parallel to a, y in ab plane, z along c | 2.1623 | 0.997,0.000,0.073 | 0 | CrystalOptimizer with PBE0/6-31G(d,p) Intra and GDMA2.2(PBE0/6-31G(d,p)) + FIT |  |  |  |  | 0 | [5 empty] | 0 | 0 | 0 | 0 | 0 | 0 | 0 | 0 | 0 | 0 | 0 | 0 | 0 | 0 | 0 | 0 | 0
CBMZPN | C15 H12 N2 O1 | 12 | Carbamazepine | 5-carbamoyl-5H-dibenz[b,f]azepine | 5H-Dibenz[b,f]azepine-5-carboxamide; Carbamazepine; Carbamezapine; Carbazepine; Epitol; Tegertol; Tegretol; Teril | CBMZPN11; CBMZPN03; CBMZPN10; CBMZPN12; CBMZPN16 | CrystalPredictor_2.1.01, CrystalOptimizer_2.4.m, DMACRYS_2.2.0.1 | Rui Guo | 2016 | Rui is working on it | \CHEMISTRY_CPOSS\CarbamazepineSeries\Carbamazepine_CO | dfA372 | 0.655 | PBE0/6-31G(d,p) | 0 |  | This is the DMAflex intra_molecular energy penalty. It is with respect to opt. | A372 | P2/a | 4 | 13.7303 | 7.8813 | 13.0054 | 90 | 65.947 | 90 | LATT 1; SYMM -X +1/2, +Y , -Z | 1.2211 | 0.6578 |  | -119.12 | -79.81 | -118.465 | 0 | 0 | 0 | 0 | x parallel to a, y in ab plane, z along c | 0 | 0.985,0.000,-0.175 | 0 | CrystalOptimizer with PBE0/6-31G(d,p) Intra and GDMA2.2(PBE0/6-31G(d,p)) + FIT |  |  |  |  | 0 | [5 empty] | 0 | 0 | 0 | 0 | 0 | 0 | 0 | 0 | 0 | 0 | 0 | 0 | 0 | 0 | 0 | 0 | 0
CBMZPN | C15 H12 N2 O1 | 12 | Carbamazepine | 5-carbamoyl-5H-dibenz[b,f]azepine | 5H-Dibenz[b,f]azepine-5-carboxamide; Carbamazepine; Carbamezapine; Carbazepine; Epitol; Tegertol; Tegretol; Teril | CBMZPN11; CBMZPN03; CBMZPN10; CBMZPN12; CBMZPN16 | CrystalPredictor_2.1.01, CrystalOptimizer_2.4.m, DMACRYS_2.2.0.1 | Rui Guo | 2016 | Rui is working on it | \CHEMISTRY_CPOSS\CarbamazepineSeries\Carbamazepine_CO | dfA231 | 0.481 | PBE0/6-31G(d,p) | 0 |  | This is the DMAflex intra_molecular energy penalty. It is with respect to opt. | A231 | R-3 | 6 | 19.3251 | 19.3251 | 18.1137 | 90 | 90 | 120 | LATT 3; SYMM -Y , +X -Y , +Z ; SYMM -X +Y , -X , +Z | 1.2054 | 0.6481 |  | -118.93 | -80.9 | -118.449 | 1.67 | -21.494 | 298 | 1 | x parallel to a, y in ab plane, z along c | 3.4154 | 0.484,-0.380,0.788 | 0 | CrystalOptimizer with PBE0/6-31G(d,p) Intra and GDMA2.2(PBE0/6-31G(d,p)) + FIT |  |  |  |  | 0 | [5 empty] | 0 | 0 | 0 | 0 | 0 | 0 | 0 | 0 | 0 | 0 | 0 | 0 | 0 | 0 | 0 | 0 | 0
CBMZPN | C15 H12 N2 O1 | 12 | Carbamazepine | 5-carbamoyl-5H-dibenz[b,f]azepine | 5H-Dibenz[b,f]azepine-5-carboxamide; Carbamazepine; Carbamezapine; Carbazepine; Epitol; Tegertol; Tegretol; Teril | CBMZPN11; CBMZPN03; CBMZPN10; CBMZPN12; CBMZPN16 | CrystalPredictor_2.1.01, CrystalOptimizer_2.4.m, DMACRYS_2.2.0.1 | Rui Guo | 2016 | Rui is working on it | \CHEMISTRY_CPOSS\CarbamazepineSeries\Carbamazepine_CO | dfA469 | 0.331 | PBE0/6-31G(d,p) | 0 |  | This is the DMAflex intra_molecular energy penalty. It is with respect to opt. | A469 | A2/a | 8 | 13.9969 | 7.7788 | 23.9721 | 90 | 82.805 | 90 | LATT 1; SYMM -X +1/2, +Y , -Z ; SYMM +X , +Y +1/2, +Z +1/2; SYMM -X +1/2, +Y +1/2, -Z +1/2 | 1.2121 | 0.6517 |  | -118.77 | -78.27 | -118.439 | 0 | 0 | 0 | 1 | x parallel to a, y in ab plane, z along c | 0.1984 | 0.936,0.000,-0.351 | 0 | CrystalOptimizer with PBE0/6-31G(d,p) Intra and GDMA2.2(PBE0/6-31G(d,p)) + FIT |  |  |  |  | 0 | [5 empty] | 0 | 0 | 0 | 0 | 0 | 0 | 0 | 0 | 0 | 0 | 0 | 0 | 0 | 0 | 0 | 0 | 0
CBMZPN | C15 H12 N2 O1 | 12 | Carbamazepine | 5-carbamoyl-5H-dibenz[b,f]azepine | 5H-Dibenz[b,f]azepine-5-carboxamide; Carbamazepine; Carbamezapine; Carbazepine; Epitol; Tegertol; Tegretol; Teril | CBMZPN11; CBMZPN03; CBMZPN10; CBMZPN12; CBMZPN16 | CrystalPredictor_2.1.01, CrystalOptimizer_2.4.m, DMACRYS_2.2.0.1 | Rui Guo | 2016 | Rui is working on it | \CHEMISTRY_CPOSS\CarbamazepineSeries\Carbamazepine_CO | dfA917 | 2.853 | PBE0/6-31G(d,p) | 0 |  | This is the DMAflex intra_molecular energy penalty. It is with respect to opt. | A917 | I2/a | 8 | 24.7798 | 10.4197 | 9.3822 | 90 | 86.5 | 90 | LATT 1; SYMM -X +1/2, +Y , -Z ; SYMM +X +1/2, +Y +1/2, +Z +1/2; SYMM -X , +Y +1/2, -Z +1/2 | 1.2981 | 0.7 |  | -121.27 | -93.4 | -118.417 | 1.69 | -21.148 | 298 | 1 | x parallel to a, y in ab plane, z along c | 1.2405 | 0.881,0.000,-0.472 | 0 | CrystalOptimizer with PBE0/6-31G(d,p) Intra and GDMA2.2(PBE0/6-31G(d,p)) + FIT |  |  |  |  | 0 | [5 empty] | 0 | 0 | 0 | 0 | 0 | 0 | 0 | 0 | 0 | 0 | 0 | 0 | 0 | 0 | 0 | 0 | 0
CBMZPN | C15 H12 N2 O1 | 12 | Carbamazepine | 5-carbamoyl-5H-dibenz[b,f]azepine | 5H-Dibenz[b,f]azepine-5-carboxamide; Carbamazepine; Carbamezapine; Carbazepine; Epitol; Tegertol; Tegretol; Teril | CBMZPN11; CBMZPN03; CBMZPN10; CBMZPN12; CBMZPN16 | CrystalPredictor_2.1.01, CrystalOptimizer_2.4.m, DMACRYS_2.2.0.1 | Rui Guo | 2016 | Rui is working on it | \CHEMISTRY_CPOSS\CarbamazepineSeries\Carbamazepine_CO | dfA1064 | 2.285 | PBE0/6-31G(d,p) | 0 |  | This is the DMAflex intra_molecular energy penalty. It is with respect to opt. | A1064 | Pbcn | 8 | 8.784 | 12.4089 | 23.9544 | 90 | 90 | 90 | LATT 1; SYMM +X +1/2, -Y +1/2, -Z ; SYMM -X , +Y , -Z +1/2; SYMM -X +1/2, -Y +1/2, +Z +1/2 | 1.2021 | 0.6474 |  | -120.69 | -77.07 | -118.405 | 0 | 0 | 0 | 0 | x parallel to a, y in ab plane, z along c | 0 | 0.000,0.000,1.000 | 0 | CrystalOptimizer with PBE0/6-31G(d,p) Intra and GDMA2.2(PBE0/6-31G(d,p)) + FIT |  |  |  |  | 0 | [5 empty] | 0 | 0 | 0 | 0 | 0 | 0 | 0 | 0 | 0 | 0 | 0 | 0 | 0 | 0 | 0 | 0 | 0
CBMZPN | C15 H12 N2 O1 | 12 | Carbamazepine | 5-carbamoyl-5H-dibenz[b,f]azepine | 5H-Dibenz[b,f]azepine-5-carboxamide; Carbamazepine; Carbamezapine; Carbazepine; Epitol; Tegertol; Tegretol; Teril | CBMZPN11; CBMZPN03; CBMZPN10; CBMZPN12; CBMZPN16 | CrystalPredictor_2.1.01, CrystalOptimizer_2.4.m, DMACRYS_2.2.0.1 | Rui Guo | 2016 | Rui is working on it | \CHEMISTRY_CPOSS\CarbamazepineSeries\Carbamazepine_CO | dfA409 | 7.715 | PBE0/6-31G(d,p) | 0 |  | This is the DMAflex intra_molecular energy penalty. It is with respect to opt. | A409 | I2/c | 8 | 18.3781 | 5.1895 | 27.1525 | 90 | 72.681 | 90 | LATT 1; SYMM -X , +Y , -Z +1/2; SYMM +X +1/2, +Y +1/2, +Z +1/2; SYMM -X +1/2, +Y +1/2, -Z | 1.2696 | 0.6847 |  | -126.1 | -84.3 | -118.385 | 0 | 0 | 0 | 0 | x parallel to a, y in ab plane, z along c | 0 | 0.965,0.000,-0.260 | 0 | CrystalOptimizer with PBE0/6-31G(d,p) Intra and GDMA2.2(PBE0/6-31G(d,p)) + FIT |  |  |  |  | 0 | [5 empty] | 0 | 0 | 0 | 0 | 0 | 0 | 0 | 0 | 0 | 0 | 0 | 0 | 0 | 0 | 0 | 0 | 0
CBMZPN | C15 H12 N2 O1 | 12 | Carbamazepine | 5-carbamoyl-5H-dibenz[b,f]azepine | 5H-Dibenz[b,f]azepine-5-carboxamide; Carbamazepine; Carbamezapine; Carbazepine; Epitol; Tegertol; Tegretol; Teril | CBMZPN11; CBMZPN03; CBMZPN10; CBMZPN12; CBMZPN16 | CrystalPredictor_2.1.01, CrystalOptimizer_2.4.m, DMACRYS_2.2.0.1 | Rui Guo | 2016 | Rui is working on it | \CHEMISTRY_CPOSS\CarbamazepineSeries\Carbamazepine_CO | dfA493 | 1.945 | PBE0/6-31G(d,p) | 0 |  | This is the DMAflex intra_molecular energy penalty. It is with respect to opt. | A493 | P21 | 2 | 4.9335 | 10.4827 | 12.0717 | 90 | 80.448 | 90 | LATT -1; SYMM -X , +Y +1/2, -Z | 1.2745 | 0.687 |  | -120.32 | -88.76 | -118.375 | 1.65 | -22.618 | 298 | 1 | x parallel to a, y in ab plane, z along c | 1.8484 | 0.959,0.000,-0.285 | 0 | CrystalOptimizer with PBE0/6-31G(d,p) Intra and GDMA2.2(PBE0/6-31G(d,p)) + FIT |  |  |  |  | 0 | [5 empty] | 0 | 0 | 0 | 0 | 0 | 0 | 0 | 0 | 0 | 0 | 0 | 0 | 0 | 0 | 0 | 0 | 0
CBMZPN | C15 H12 N2 O1 | 12 | Carbamazepine | 5-carbamoyl-5H-dibenz[b,f]azepine | 5H-Dibenz[b,f]azepine-5-carboxamide; Carbamazepine; Carbamezapine; Carbazepine; Epitol; Tegertol; Tegretol; Teril | CBMZPN11; CBMZPN03; CBMZPN10; CBMZPN12; CBMZPN16 | CrystalPredictor_2.1.01, CrystalOptimizer_2.4.m, DMACRYS_2.2.0.1 | Rui Guo | 2016 | Rui is working on it | \CHEMISTRY_CPOSS\CarbamazepineSeries\Carbamazepine_CO | dfA947 | 4.111 | PBE0/6-31G(d,p) | 0 |  | This is the DMAflex intra_molecular energy penalty. It is with respect to opt. | A947 | Pca21 | 4 | 26.075 | 4.9509 | 9.4455 | 90 | 90 | 90 | LATT -1; SYMM -X , -Y , +Z +1/2; SYMM -X +1/2, +Y , +Z +1/2; SYMM +X +1/2, -Y , +Z | 1.287 | 0.6952 |  | -122.48 | -93.62 | -118.369 | 1.62 | -21.344 | 298 | 1 | x parallel to a, y in ab plane, z along c | 4.1153 | 1.000,0.000,0.000 | 0 | CrystalOptimizer with PBE0/6-31G(d,p) Intra and GDMA2.2(PBE0/6-31G(d,p)) + FIT |  |  |  |  | 0 | [5 empty] | 0 | 0 | 0 | 0 | 0 | 0 | 0 | 0 | 0 | 0 | 0 | 0 | 0 | 0 | 0 | 0 | 0
CBMZPN | C15 H12 N2 O1 | 12 | Carbamazepine | 5-carbamoyl-5H-dibenz[b,f]azepine | 5H-Dibenz[b,f]azepine-5-carboxamide; Carbamazepine; Carbamezapine; Carbazepine; Epitol; Tegertol; Tegretol; Teril | CBMZPN11; CBMZPN03; CBMZPN10; CBMZPN12; CBMZPN16 | CrystalPredictor_2.1.01, CrystalOptimizer_2.4.m, DMACRYS_2.2.0.1 | Rui Guo | 2016 | Rui is working on it | \CHEMISTRY_CPOSS\CarbamazepineSeries\Carbamazepine_CO | dfA270 | 0.65 | PBE0/6-31G(d,p) | 0 |  | This is the DMAflex intra_molecular energy penalty. It is with respect to opt. | A270 | Pc21n | 8 | 10.3865 | 27.0848 | 8.8013 | 90 | 90 | 90 | LATT -1; SYMM -X , +Y +1/2, -Z +1/2; SYMM -X +1/2, +Y , +Z +1/2; SYMM +X +1/2, +Y +1/2, -Z | 1.2677 | 0.6854 |  | -119.01 | -172.26 | -118.36 | 1.71 | -20.623 | 298 | 1 | x parallel to a, y in ab plane, z along c | 2.4238 | 1.000,0.000,0.000 | 0 | CrystalOptimizer with PBE0/6-31G(d,p) Intra and GDMA2.2(PBE0/6-31G(d,p)) + FIT |  |  |  |  | 0 | [5 empty] | 0 | 0 | 0 | 0 | 0 | 0 | 0 | 0 | 0 | 0 | 0 | 0 | 0 | 0 | 0 | 0 | 0
CBMZPN | C15 H12 N2 O1 | 12 | Carbamazepine | 5-carbamoyl-5H-dibenz[b,f]azepine | 5H-Dibenz[b,f]azepine-5-carboxamide; Carbamazepine; Carbamezapine; Carbazepine; Epitol; Tegertol; Tegretol; Teril | CBMZPN11; CBMZPN03; CBMZPN10; CBMZPN12; CBMZPN16 | CrystalPredictor_2.1.01, CrystalOptimizer_2.4.m, DMACRYS_2.2.0.1 | Rui Guo | 2016 | Rui is working on it | \CHEMISTRY_CPOSS\CarbamazepineSeries\Carbamazepine_CO | dfA1021 | 4.569 | PBE0/6-31G(d,p) | 0 |  | This is the DMAflex intra_molecular energy penalty. It is with respect to opt. | A1021 | C2 | 2 | 32.0299 | 4.6732 | 8.8413 | 90 | 70.56 | 90 | LATT -7; SYMM -X , +Y , -Z | 1.2576 | 0.6776 |  | -122.89 | -81.7 | -118.321 | 0 | 0 | 0 | 0 | x parallel to a, y in ab plane, z along c | 0 | 0.040,0.000,0.999 | 0 | CrystalOptimizer with PBE0/6-31G(d,p) Intra and GDMA2.2(PBE0/6-31G(d,p)) + FIT |  |  |  |  | 0 | [5 empty] | 0 | 0 | 0 | 0 | 0 | 0 | 0 | 0 | 0 | 0 | 0 | 0 | 0 | 0 | 0 | 0 | 0
CBMZPN | C15 H12 N2 O1 | 12 | Carbamazepine | 5-carbamoyl-5H-dibenz[b,f]azepine | 5H-Dibenz[b,f]azepine-5-carboxamide; Carbamazepine; Carbamezapine; Carbazepine; Epitol; Tegertol; Tegretol; Teril | CBMZPN11; CBMZPN03; CBMZPN10; CBMZPN12; CBMZPN16 | CrystalPredictor_2.1.01, CrystalOptimizer_2.4.m, DMACRYS_2.2.0.1 | Rui Guo | 2016 | Rui is working on it | \CHEMISTRY_CPOSS\CarbamazepineSeries\Carbamazepine_CO | dfA265 | 6.883 | PBE0/6-31G(d,p) | 0 |  | This is the DMAflex intra_molecular energy penalty. It is with respect to opt. | A265 | Fdd2 | 4 | 15.7615 | 42.5039 | 7.231 | 90 | 90 | 90 | LATT -4; SYMM -X , -Y , +Z ; SYMM -X +1/4, +Y +1/4, +Z +1/4; SYMM +X +1/4, -Y +1/4, +Z +1/4 | 1.2958 | 0.699 |  | -125.14 | -90.94 | -118.257 | 1.7 | -20.415 | 298 | 1 | x parallel to a, y in ab plane, z along c | 3.4544 | 0.000,0.000,1.000 | 0 | CrystalOptimizer with PBE0/6-31G(d,p) Intra and GDMA2.2(PBE0/6-31G(d,p)) + FIT |  |  |  |  | 0 | [5 empty] | 0 | 0 | 0 | 0 | 0 | 0 | 0 | 0 | 0 | 0 | 0 | 0 | 0 | 0 | 0 | 0 | 0
CBMZPN | C15 H12 N2 O1 | 12 | Carbamazepine | 5-carbamoyl-5H-dibenz[b,f]azepine | 5H-Dibenz[b,f]azepine-5-carboxamide; Carbamazepine; Carbamezapine; Carbazepine; Epitol; Tegertol; Tegretol; Teril | CBMZPN11; CBMZPN03; CBMZPN10; CBMZPN12; CBMZPN16 | CrystalPredictor_2.1.01, CrystalOptimizer_2.4.m, DMACRYS_2.2.0.1 | Rui Guo | 2016 | Rui is working on it | \CHEMISTRY_CPOSS\CarbamazepineSeries\Carbamazepine_CO | dfA629 | 2.404 | PBE0/6-31G(d,p) | 0 |  | This is the DMAflex intra_molecular energy penalty. It is with respect to opt. | A629 | C2 | 2 | 23.7294 | 7.0718 | 8.2562 | 90 | 109.51 | 90 | LATT -7; SYMM -X , +Y , -Z | 1.2017 | 0.642 |  | -120.63 | -72.8 | -118.226 | 1.52 | -23.644 | 298 | 1 | x parallel to a, y in ab plane, z along c | 1.2587 | 0.961,0.000,-0.278 | 0 | CrystalOptimizer with PBE0/6-31G(d,p) Intra and GDMA2.2(PBE0/6-31G(d,p)) + FIT |  |  |  |  | 0 | [5 empty] | 0 | 0 | 0 | 0 | 0 | 0 | 0 | 0 | 0 | 0 | 0 | 0 | 0 | 0 | 0 | 0 | 0
CBMZPN | C15 H12 N2 O1 | 12 | Carbamazepine | 5-carbamoyl-5H-dibenz[b,f]azepine | 5H-Dibenz[b,f]azepine-5-carboxamide; Carbamazepine; Carbamezapine; Carbazepine; Epitol; Tegertol; Tegretol; Teril | CBMZPN11; CBMZPN03; CBMZPN10; CBMZPN12; CBMZPN16 | CrystalPredictor_2.1.01, CrystalOptimizer_2.4.m, DMACRYS_2.2.0.1 | Rui Guo | 2016 | Rui is working on it | \CHEMISTRY_CPOSS\CarbamazepineSeries\Carbamazepine_CO | dfA361 | 0.622 | PBE0/6-31G(d,p) | 0 |  | This is the DMAflex intra_molecular energy penalty. It is with respect to opt. | A361 | A2/n | 8 | 23.721 | 8.8489 | 12.3209 | 90 | 76.528 | 90 | LATT 1; SYMM -X +1/2, +Y , -Z +1/2; SYMM +X , +Y +1/2, +Z +1/2; SYMM -X +1/2, +Y +1/2, -Z | 1.2479 | 0.6739 |  | -118.84 | -86.59 | -118.218 | 1.67 | -21.182 | 298 | 1 | x parallel to a, y in ab plane, z along c | 0.552 | 0.969,0.000,-0.245 | 0 | CrystalOptimizer with PBE0/6-31G(d,p) Intra and GDMA2.2(PBE0/6-31G(d,p)) + FIT |  |  |  |  | 0 | [5 empty] | 0 | 0 | 0 | 0 | 0 | 0 | 0 | 0 | 0 | 0 | 0 | 0 | 0 | 0 | 0 | 0 | 0
CBMZPN | C15 H12 N2 O1 | 12 | Carbamazepine | 5-carbamoyl-5H-dibenz[b,f]azepine | 5H-Dibenz[b,f]azepine-5-carboxamide; Carbamazepine; Carbamezapine; Carbazepine; Epitol; Tegertol; Tegretol; Teril | CBMZPN11; CBMZPN03; CBMZPN10; CBMZPN12; CBMZPN16 | CrystalPredictor_2.1.01, CrystalOptimizer_2.4.m, DMACRYS_2.2.0.1 | Rui Guo | 2016 | Rui is working on it | \CHEMISTRY_CPOSS\CarbamazepineSeries\Carbamazepine_CO | dfA322 | 2.793 | PBE0/6-31G(d,p) | 0 |  | This is the DMAflex intra_molecular energy penalty. It is with respect to opt. | A322 | C2/n | 8 | 24.0944 | 7.4789 | 14.2923 | 90 | 78.202 | 90 | LATT 1; SYMM -X +1/2, +Y , -Z +1/2; SYMM +X +1/2, +Y +1/2, +Z ; SYMM -X , +Y +1/2, -Z +1/2 | 1.245 | 0.6695 |  | -120.99 | -84.69 | -118.197 | 1.69 | -21.185 | 298 | 0 | x parallel to a, y in ab plane, z along c | 0 | -0.560,0.000,0.828 | 0 | CrystalOptimizer with PBE0/6-31G(d,p) Intra and GDMA2.2(PBE0/6-31G(d,p)) + FIT |  |  |  |  | 0 | [5 empty] | 0 | 0 | 0 | 0 | 0 | 0 | 0 | 0 | 0 | 0 | 0 | 0 | 0 | 0 | 0 | 0 | 0
CBMZPN | C15 H12 N2 O1 | 12 | Carbamazepine | 5-carbamoyl-5H-dibenz[b,f]azepine | 5H-Dibenz[b,f]azepine-5-carboxamide; Carbamazepine; Carbamezapine; Carbazepine; Epitol; Tegertol; Tegretol; Teril | CBMZPN11; CBMZPN03; CBMZPN10; CBMZPN12; CBMZPN16 | CrystalPredictor_2.1.01, CrystalOptimizer_2.4.m, DMACRYS_2.2.0.1 | Rui Guo | 2016 | Rui is working on it | \CHEMISTRY_CPOSS\CarbamazepineSeries\Carbamazepine_CO | dfA1385 | 5.745 | PBE0/6-31G(d,p) | 0 |  | This is the DMAflex intra_molecular energy penalty. It is with respect to opt. | A1385 | Pc | 2 | 5.1205 | 12.5595 | 9.4878 | 90 | 91.628 | 90 | LATT -1; SYMM +X , -Y , +Z +1/2 | 1.2865 | 0.6982 |  | -123.92 | -92.88 | -118.175 | 1.62 | -21.323 | 298 | 1 | x parallel to a, y in ab plane, z along c | 4.4314 | 0.366,0.000,0.930 | 0 | CrystalOptimizer with PBE0/6-31G(d,p) Intra and GDMA2.2(PBE0/6-31G(d,p)) + FIT |  |  |  |  | 0 | [5 empty] | 0 | 0 | 0 | 0 | 0 | 0 | 0 | 0 | 0 | 0 | 0 | 0 | 0 | 0 | 0 | 0 | 0
CBMZPN | C15 H12 N2 O1 | 12 | Carbamazepine | 5-carbamoyl-5H-dibenz[b,f]azepine | 5H-Dibenz[b,f]azepine-5-carboxamide; Carbamazepine; Carbamezapine; Carbazepine; Epitol; Tegertol; Tegretol; Teril | CBMZPN11; CBMZPN03; CBMZPN10; CBMZPN12; CBMZPN16 | CrystalPredictor_2.1.01, CrystalOptimizer_2.4.m, DMACRYS_2.2.0.1 | Rui Guo | 2016 | Rui is working on it | \CHEMISTRY_CPOSS\CarbamazepineSeries\Carbamazepine_CO | dfA310 | 1 | PBE0/6-31G(d,p) | 0 |  | This is the DMAflex intra_molecular energy penalty. It is with respect to opt. | A310 | Pna21 | 4 | 4.8919 | 22.2763 | 11.4263 | 90 | 90 | 90 | LATT -1; SYMM -X , -Y , +Z +1/2; SYMM -X +1/2, +Y +1/2, +Z +1/2; SYMM +X +1/2, -Y +1/2, +Z | 1.2604 | 0.6826 |  | -119.16 | -93.22 | -118.16 | 0 | 0 | 0 | 1 | x parallel to a, y in ab plane, z along c | 1.7623 | 0.000,1.000,0.000 | 0 | CrystalOptimizer with PBE0/6-31G(d,p) Intra and GDMA2.2(PBE0/6-31G(d,p)) + FIT |  |  |  |  | 0 | [5 empty] | 0 | 0 | 0 | 0 | 0 | 0 | 0 | 0 | 0 | 0 | 0 | 0 | 0 | 0 | 0 | 0 | 0
CBMZPN | C15 H12 N2 O1 | 12 | Carbamazepine | 5-carbamoyl-5H-dibenz[b,f]azepine | 5H-Dibenz[b,f]azepine-5-carboxamide; Carbamazepine; Carbamezapine; Carbazepine; Epitol; Tegertol; Tegretol; Teril | CBMZPN11; CBMZPN03; CBMZPN10; CBMZPN12; CBMZPN16 | CrystalPredictor_2.1.01, CrystalOptimizer_2.4.m, DMACRYS_2.2.0.1 | Rui Guo | 2016 | Rui is working on it | \CHEMISTRY_CPOSS\CarbamazepineSeries\Carbamazepine_CO | dfA221 | 0.291 | PBE0/6-31G(d,p) | 0 |  | This is the DMAflex intra_molecular energy penalty. It is with respect to opt. | A221 | P-1 | 2 | 8.5195 | 7.693 | 10.5009 | 89.099 | 86.018 | 71.565 | LATT 1 | 1.2047 | 0.65 |  | -118.44 | -80.53 | -118.149 | 1.54 | -22.143 | 298 | 1 | x parallel to a, y in ab plane, z along c | 1.8799 | 0.207,0.740,-0.640 | 0 | CrystalOptimizer with PBE0/6-31G(d,p) Intra and GDMA2.2(PBE0/6-31G(d,p)) + FIT |  |  |  |  | 0 | [5 empty] | 0 | 0 | 0 | 0 | 0 | 0 | 0 | 0 | 0 | 0 | 0 | 0 | 0 | 0 | 0 | 0 | 0
CBMZPN | C15 H12 N2 O1 | 12 | Carbamazepine | 5-carbamoyl-5H-dibenz[b,f]azepine | 5H-Dibenz[b,f]azepine-5-carboxamide; Carbamazepine; Carbamezapine; Carbazepine; Epitol; Tegertol; Tegretol; Teril | CBMZPN11; CBMZPN03; CBMZPN10; CBMZPN12; CBMZPN16 | CrystalPredictor_2.1.01, CrystalOptimizer_2.4.m, DMACRYS_2.2.0.1 | Rui Guo | 2016 | Rui is working on it | \CHEMISTRY_CPOSS\CarbamazepineSeries\Carbamazepine_CO | dfA243 | 0.161 | PBE0/6-31G(d,p) | 0 |  | This is the DMAflex intra_molecular energy penalty. It is with respect to opt. | A243 | P-1 | 2 | 10.5508 | 7.6362 | 8.5207 | 73.519 | 84.294 | 88.371 | LATT 1 | 1.1979 | 0.643 |  | -118.3 | -78.95 | -118.139 | 1.54 | -22.083 | 298 | 1 | x parallel to a, y in ab plane, z along c | 0.4109 | 0.755,-0.640,-0.142 | 0 | CrystalOptimizer with PBE0/6-31G(d,p) Intra and GDMA2.2(PBE0/6-31G(d,p)) + FIT |  |  |  |  | 0 | [5 empty] | 0 | 0 | 0 | 0 | 0 | 0 | 0 | 0 | 0 | 0 | 0 | 0 | 0 | 0 | 0 | 0 | 0
CBMZPN | C15 H12 N2 O1 | 12 | Carbamazepine | 5-carbamoyl-5H-dibenz[b,f]azepine | 5H-Dibenz[b,f]azepine-5-carboxamide; Carbamazepine; Carbamezapine; Carbazepine; Epitol; Tegertol; Tegretol; Teril | CBMZPN11; CBMZPN03; CBMZPN10; CBMZPN12; CBMZPN16 | CrystalPredictor_2.1.01, CrystalOptimizer_2.4.m, DMACRYS_2.2.0.1 | Rui Guo | 2016 | Rui is working on it | \CHEMISTRY_CPOSS\CarbamazepineSeries\Carbamazepine_CO | dfA162 | 0.994 | PBE0/6-31G(d,p) | 0 |  | This is the DMAflex intra_molecular energy penalty. It is with respect to opt. | A162 | C2/c | 8 | 11.9528 | 14.1188 | 15.7269 | 90 | 70.602 | 90 | LATT 1; SYMM -X , +Y , -Z +1/2; SYMM +X +1/2, +Y +1/2, +Z ; SYMM -X +1/2, +Y +1/2, -Z +1/2 | 1.2538 | 0.6755 |  | -119.13 | -88.75 | -118.136 | 1.75 | -20.785 | 298 | 1 | x parallel to a, y in ab plane, z along c | 2.0394 | -0.665,0.000,0.747 | 0 | CrystalOptimizer with PBE0/6-31G(d,p) Intra and GDMA2.2(PBE0/6-31G(d,p)) + FIT |  |  |  |  | 0 | [5 empty] | 0 | 0 | 0 | 0 | 0 | 0 | 0 | 0 | 0 | 0 | 0 | 0 | 0 | 0 | 0 | 0 | 0
CBMZPN | C15 H12 N2 O1 | 12 | Carbamazepine | 5-carbamoyl-5H-dibenz[b,f]azepine | 5H-Dibenz[b,f]azepine-5-carboxamide; Carbamazepine; Carbamezapine; Carbazepine; Epitol; Tegertol; Tegretol; Teril | CBMZPN11; CBMZPN03; CBMZPN10; CBMZPN12; CBMZPN16 | CrystalPredictor_2.1.01, CrystalOptimizer_2.4.m, DMACRYS_2.2.0.1 | Rui Guo | 2016 | Rui is working on it | \CHEMISTRY_CPOSS\CarbamazepineSeries\Carbamazepine_CO | dfA753 | 2.638 | PBE0/6-31G(d,p) | 0 |  | This is the DMAflex intra_molecular energy penalty. It is with respect to opt. | A753 | C2/c | 8 | 19.0542 | 10.5937 | 13.4648 | 90 | 73.538 | 90 | LATT 1; SYMM -X , +Y , -Z +1/2; SYMM +X +1/2, +Y +1/2, +Z ; SYMM -X +1/2, +Y +1/2, -Z +1/2 | 1.2042 | 0.6485 |  | -120.76 | -79.7 | -118.122 | 1.72 | -20.535 | 298 | 1 | x parallel to a, y in ab plane, z along c | 2.8916 | 0.490,0.000,0.872 | 0 | CrystalOptimizer with PBE0/6-31G(d,p) Intra and GDMA2.2(PBE0/6-31G(d,p)) + FIT |  |  |  |  | 0 | [5 empty] | 0 | 0 | 0 | 0 | 0 | 0 | 0 | 0 | 0 | 0 | 0 | 0 | 0 | 0 | 0 | 0 | 0
CBMZPN | C15 H12 N2 O1 | 12 | Carbamazepine | 5-carbamoyl-5H-dibenz[b,f]azepine | 5H-Dibenz[b,f]azepine-5-carboxamide; Carbamazepine; Carbamezapine; Carbazepine; Epitol; Tegertol; Tegretol; Teril | CBMZPN11; CBMZPN03; CBMZPN10; CBMZPN12; CBMZPN16 | CrystalPredictor_2.1.01, CrystalOptimizer_2.4.m, DMACRYS_2.2.0.1 | Rui Guo | 2016 | Rui is working on it | \CHEMISTRY_CPOSS\CarbamazepineSeries\Carbamazepine_CO | dfA533 | 5.975 | PBE0/6-31G(d,p) | 0 |  | This is the DMAflex intra_molecular energy penalty. It is with respect to opt. | A533 | Fdd2 | 4 | 42.1619 | 15.7073 | 7.3418 | 90 | 90 | 90 | LATT -4; SYMM -X , -Y , +Z ; SYMM -X +1/4, +Y +1/4, +Z +1/4; SYMM +X +1/4, -Y +1/4, +Z +1/4 | 1.2911 | 0.6966 |  | -124.07 | -90.94 | -118.095 | 1.66 | -20.988 | 298 | 1 | x parallel to a, y in ab plane, z along c | 3.425 | 0.000,0.000,1.000 | 0 | CrystalOptimizer with PBE0/6-31G(d,p) Intra and GDMA2.2(PBE0/6-31G(d,p)) + FIT |  |  |  |  | 0 | [5 empty] | 0 | 0 | 0 | 0 | 0 | 0 | 0 | 0 | 0 | 0 | 0 | 0 | 0 | 0 | 0 | 0 | 0
CBMZPN | C15 H12 N2 O1 | 12 | Carbamazepine | 5-carbamoyl-5H-dibenz[b,f]azepine | 5H-Dibenz[b,f]azepine-5-carboxamide; Carbamazepine; Carbamezapine; Carbazepine; Epitol; Tegertol; Tegretol; Teril | CBMZPN11; CBMZPN03; CBMZPN10; CBMZPN12; CBMZPN16 | CrystalPredictor_2.1.01, CrystalOptimizer_2.4.m, DMACRYS_2.2.0.1 | Rui Guo | 2016 | Rui is working on it | \CHEMISTRY_CPOSS\CarbamazepineSeries\Carbamazepine_CO | dfA383 | 0.582 | PBE0/6-31G(d,p) | 0 |  | This is the DMAflex intra_molecular energy penalty. It is with respect to opt. | A383 | P21 | 2 | 7.6501 | 9.3172 | 8.8377 | 90 | 78.376 | 90 | LATT -1; SYMM -X , +Y +1/2, -Z | 1.2717 | 0.6902 |  | -118.66 | -87.88 | -118.078 | 1.66 | -21.563 | 298 | 1 | x parallel to a, y in ab plane, z along c | 3.5488 | 0.847,0.000,0.532 | 0 | CrystalOptimizer with PBE0/6-31G(d,p) Intra and GDMA2.2(PBE0/6-31G(d,p)) + FIT |  |  |  |  | 0 | [5 empty] | 0 | 0 | 0 | 0 | 0 | 0 | 0 | 0 | 0 | 0 | 0 | 0 | 0 | 0 | 0 | 0 | 0
CBMZPN | C15 H12 N2 O1 | 12 | Carbamazepine | 5-carbamoyl-5H-dibenz[b,f]azepine | 5H-Dibenz[b,f]azepine-5-carboxamide; Carbamazepine; Carbamezapine; Carbazepine; Epitol; Tegertol; Tegretol; Teril | CBMZPN11; CBMZPN03; CBMZPN10; CBMZPN12; CBMZPN16 | CrystalPredictor_2.1.01, CrystalOptimizer_2.4.m, DMACRYS_2.2.0.1 | Rui Guo | 2016 | Rui is working on it | \CHEMISTRY_CPOSS\CarbamazepineSeries\Carbamazepine_CO | dfA794 | 4.054 | PBE0/6-31G(d,p) | 0 |  | This is the DMAflex intra_molecular energy penalty. It is with respect to opt. | A794 | P21/n | 4 | 13.7282 | 4.8184 | 18.964 | 90 | 84.037 | 90 | LATT 1; SYMM -X +1/2, +Y +1/2, -Z +1/2 | 1.2578 | 0.6781 |  | -122.12 | -85.12 | -118.066 | 1.83 | -20.218 | 298 | 1 | x parallel to a, y in ab plane, z along c | 2.7618 | 0.000,1.000,0.000 | 0 | CrystalOptimizer with PBE0/6-31G(d,p) Intra and GDMA2.2(PBE0/6-31G(d,p)) + FIT |  |  |  |  | 0 | [5 empty] | 0 | 0 | 0 | 0 | 0 | 0 | 0 | 0 | 0 | 0 | 0 | 0 | 0 | 0 | 0 | 0 | 0
CBMZPN | C15 H12 N2 O1 | 12 | Carbamazepine | 5-carbamoyl-5H-dibenz[b,f]azepine | 5H-Dibenz[b,f]azepine-5-carboxamide; Carbamazepine; Carbamezapine; Carbazepine; Epitol; Tegertol; Tegretol; Teril | CBMZPN11; CBMZPN03; CBMZPN10; CBMZPN12; CBMZPN16 | CrystalPredictor_2.1.01, CrystalOptimizer_2.4.m, DMACRYS_2.2.0.1 | Rui Guo | 2016 | Rui is working on it | \CHEMISTRY_CPOSS\CarbamazepineSeries\Carbamazepine_CO | dfA649 | 1.618 | PBE0/6-31G(d,p) | 0 |  | This is the DMAflex intra_molecular energy penalty. It is with respect to opt. | A649 | P21/c | 4 | 11.3231 | 11.2339 | 10.0343 | 90 | 78.382 | 90 | LATT 1; SYMM -X , +Y +1/2, -Z +1/2 | 1.2552 | 0.6766 |  | -119.63 | -89.99 | -118.012 | 1.58 | -22.117 | 298 | 1 | x parallel to a, y in ab plane, z along c | 1.4892 | 0.637,0.000,0.771 | 0 | CrystalOptimizer with PBE0/6-31G(d,p) Intra and GDMA2.2(PBE0/6-31G(d,p)) + FIT |  |  |  |  | 0 | [5 empty] | 0 | 0 | 0 | 0 | 0 | 0 | 0 | 0 | 0 | 0 | 0 | 0 | 0 | 0 | 0 | 0 | 0
CBMZPN | C15 H12 N2 O1 | 12 | Carbamazepine | 5-carbamoyl-5H-dibenz[b,f]azepine | 5H-Dibenz[b,f]azepine-5-carboxamide; Carbamazepine; Carbamezapine; Carbazepine; Epitol; Tegertol; Tegretol; Teril | CBMZPN11; CBMZPN03; CBMZPN10; CBMZPN12; CBMZPN16 | CrystalPredictor_2.1.01, CrystalOptimizer_2.4.m, DMACRYS_2.2.0.1 | Rui Guo | 2016 | Rui is working on it | \CHEMISTRY_CPOSS\CarbamazepineSeries\Carbamazepine_CO | dfA382 | 0.037 | PBE0/6-31G(d,p) | 0 |  | This is the DMAflex intra_molecular energy penalty. It is with respect to opt. | A382 | P43212 | 8 | 9.5755 | 9.5755 | 27.6981 | 90 | 90 | 90 | LATT -1; SYMM -Y +1/2, +X +1/2, +Z +3/4; SYMM +Y +1/2, -X +1/2, +Z +1/4; SYMM +X +1/2, -Y +1/2, -Z +1/4; SYMM -X +1/2, +Y +1/2, -Z +3/4; SYMM -X , -Y , +Z +1/2; SYMM +Y , +X , -Z ; SYMM -Y , -X , -Z +1/2 | 1.2359 | 0.6669 |  | -118.03 | -81.64 | -117.993 | 1.72 | -20.395 | 298 | 1 | x parallel to a, y in ab plane, z along c | 4.8708 | 1.000,0.000,0.000 | 0 | CrystalOptimizer with PBE0/6-31G(d,p) Intra and GDMA2.2(PBE0/6-31G(d,p)) + FIT |  |  |  |  | 0 | [5 empty] | 0 | 0 | 0 | 0 | 0 | 0 | 0 | 0 | 0 | 0 | 0 | 0 | 0 | 0 | 0 | 0 | 0
CBMZPN | C15 H12 N2 O1 | 12 | Carbamazepine | 5-carbamoyl-5H-dibenz[b,f]azepine | 5H-Dibenz[b,f]azepine-5-carboxamide; Carbamazepine; Carbamezapine; Carbazepine; Epitol; Tegertol; Tegretol; Teril | CBMZPN11; CBMZPN03; CBMZPN10; CBMZPN12; CBMZPN16 | CrystalPredictor_2.1.01, CrystalOptimizer_2.4.m, DMACRYS_2.2.0.1 | Rui Guo | 2016 | Rui is working on it | \CHEMISTRY_CPOSS\CarbamazepineSeries\Carbamazepine_CO | dfA1575 | 4.246 | PBE0/6-31G(d,p) | 0 |  | This is the DMAflex intra_molecular energy penalty. It is with respect to opt. | A1575 | I2 | 4 | 15.1958 | 4.7316 | 19.2678 | 90 | 66.361 | 90 | LATT -1; SYMM -X , +Y , -Z ; SYMM +X +1/2, +Y +1/2, +Z +1/2; SYMM -X +1/2, +Y +1/2, -Z +1/2 | 1.2366 | 0.6644 |  | -122.21 | -81.06 | -117.964 | 1.63 | -21.77 | 298 | 1 | x parallel to a, y in ab plane, z along c | 0.0849 | -0.545,0.000,0.838 | 0 | CrystalOptimizer with PBE0/6-31G(d,p) Intra and GDMA2.2(PBE0/6-31G(d,p)) + FIT |  |  |  |  | 0 | [5 empty] | 0 | 0 | 0 | 0 | 0 | 0 | 0 | 0 | 0 | 0 | 0 | 0 | 0 | 0 | 0 | 0 | 0
CBMZPN | C15 H12 N2 O1 | 12 | Carbamazepine | 5-carbamoyl-5H-dibenz[b,f]azepine | 5H-Dibenz[b,f]azepine-5-carboxamide; Carbamazepine; Carbamezapine; Carbazepine; Epitol; Tegertol; Tegretol; Teril | CBMZPN11; CBMZPN03; CBMZPN10; CBMZPN12; CBMZPN16 | CrystalPredictor_2.1.01, CrystalOptimizer_2.4.m, DMACRYS_2.2.0.1 | Rui Guo | 2016 | Rui is working on it | \CHEMISTRY_CPOSS\CarbamazepineSeries\Carbamazepine_CO | dfA483 | 2.02 | PBE0/6-31G(d,p) | 0 |  | This is the DMAflex intra_molecular energy penalty. It is with respect to opt. | A483 | P2/c | 4 | 12.1939 | 7.0153 | 15.9668 | 90 | 70.507 | 90 | LATT 1; SYMM -X , +Y , -Z +1/2 | 1.2188 | 0.6516 |  | -119.98 | -80.82 | -117.96 | 1.57 | -22.285 | 298 | 1 | x parallel to a, y in ab plane, z along c | 2.3056 | 0.052,0.000,0.999 | 0 | CrystalOptimizer with PBE0/6-31G(d,p) Intra and GDMA2.2(PBE0/6-31G(d,p)) + FIT |  |  |  |  | 0 | [5 empty] | 0 | 0 | 0 | 0 | 0 | 0 | 0 | 0 | 0 | 0 | 0 | 0 | 0 | 0 | 0 | 0 | 0
CBMZPN | C15 H12 N2 O1 | 12 | Carbamazepine | 5-carbamoyl-5H-dibenz[b,f]azepine | 5H-Dibenz[b,f]azepine-5-carboxamide; Carbamazepine; Carbamezapine; Carbazepine; Epitol; Tegertol; Tegretol; Teril | CBMZPN11; CBMZPN03; CBMZPN10; CBMZPN12; CBMZPN16 | CrystalPredictor_2.1.01, CrystalOptimizer_2.4.m, DMACRYS_2.2.0.1 | Rui Guo | 2016 | Rui is working on it | \CHEMISTRY_CPOSS\CarbamazepineSeries\Carbamazepine_CO | dfA543 | 3.913 | PBE0/6-31G(d,p) | 0 |  | This is the DMAflex intra_molecular energy penalty. It is with respect to opt. | A543 | Pbca | 8 | 12.6453 | 7.4802 | 26.0178 | 90 | 90 | 90 | LATT 1; SYMM +X +1/2, -Y +1/2, -Z ; SYMM -X , +Y +1/2, -Z +1/2; SYMM -X +1/2, -Y , +Z +1/2 | 1.2754 | 0.6903 |  | -121.87 | -87.51 | -117.957 | 1.76 | -20.522 | 298 | 1 | x parallel to a, y in ab plane, z along c | 1.9065 | 0.000,1.000,0.000 | 0 | CrystalOptimizer with PBE0/6-31G(d,p) Intra and GDMA2.2(PBE0/6-31G(d,p)) + FIT |  |  |  |  | 0 | [5 empty] | 0 | 0 | 0 | 0 | 0 | 0 | 0 | 0 | 0 | 0 | 0 | 0 | 0 | 0 | 0 | 0 | 0
CBMZPN | C15 H12 N2 O1 | 12 | Carbamazepine | 5-carbamoyl-5H-dibenz[b,f]azepine | 5H-Dibenz[b,f]azepine-5-carboxamide; Carbamazepine; Carbamezapine; Carbazepine; Epitol; Tegertol; Tegretol; Teril | CBMZPN11; CBMZPN03; CBMZPN10; CBMZPN12; CBMZPN16 | CrystalPredictor_2.1.01, CrystalOptimizer_2.4.m, DMACRYS_2.2.0.1 | Rui Guo | 2016 | Rui is working on it | \CHEMISTRY_CPOSS\CarbamazepineSeries\Carbamazepine_CO | dfA214 | 2.061 | PBE0/6-31G(d,p) | 0 |  | This is the DMAflex intra_molecular energy penalty. It is with respect to opt. | A214 | I2/a | 8 | 11.9166 | 14.3197 | 15.687 | 90 | 71.225 | 90 | LATT 1; SYMM -X +1/2, +Y , -Z ; SYMM +X +1/2, +Y +1/2, +Z +1/2; SYMM -X , +Y +1/2, -Z +1/2 | 1.2384 | 0.6655 |  | -120.01 | -87.15 | -117.949 | 1.71 | -20.811 | 298 | 1 | x parallel to a, y in ab plane, z along c | 0.3485 | -0.553,0.000,0.833 | 0 | CrystalOptimizer with PBE0/6-31G(d,p) Intra and GDMA2.2(PBE0/6-31G(d,p)) + FIT |  |  |  |  | 0 | [5 empty] | 0 | 0 | 0 | 0 | 0 | 0 | 0 | 0 | 0 | 0 | 0 | 0 | 0 | 0 | 0 | 0 | 0
CBMZPN | C15 H12 N2 O1 | 12 | Carbamazepine | 5-carbamoyl-5H-dibenz[b,f]azepine | 5H-Dibenz[b,f]azepine-5-carboxamide; Carbamazepine; Carbamezapine; Carbazepine; Epitol; Tegertol; Tegretol; Teril | CBMZPN11; CBMZPN03; CBMZPN10; CBMZPN12; CBMZPN16 | CrystalPredictor_2.1.01, CrystalOptimizer_2.4.m, DMACRYS_2.2.0.1 | Rui Guo | 2016 | Rui is working on it | \CHEMISTRY_CPOSS\CarbamazepineSeries\Carbamazepine_CO | dfA1959 | 0.639 | PBE0/6-31G(d,p) | 0 |  | This is the DMAflex intra_molecular energy penalty. It is with respect to opt. | A1959 | C2/c | 4 | 23.9717 | 7.1232 | 16.1212 | 90 | 72.506 | 90 | LATT 7; SYMM -X , +Y , -Z +1/2 | 1.1955 | 0.6421 |  | -118.55 | -71.8 | -117.911 | 1.67 | -21.647 | 298 | 1 | x parallel to a, y in ab plane, z along c | 1.171 | -0.144,0.000,0.990 | 0 | CrystalOptimizer with PBE0/6-31G(d,p) Intra and GDMA2.2(PBE0/6-31G(d,p)) + FIT |  |  |  |  | 0 | [5 empty] | 0 | 0 | 0 | 0 | 0 | 0 | 0 | 0 | 0 | 0 | 0 | 0 | 0 | 0 | 0 | 0 | 0
CBMZPN | C15 H12 N2 O1 | 12 | Carbamazepine | 5-carbamoyl-5H-dibenz[b,f]azepine | 5H-Dibenz[b,f]azepine-5-carboxamide; Carbamazepine; Carbamezapine; Carbazepine; Epitol; Tegertol; Tegretol; Teril | CBMZPN11; CBMZPN03; CBMZPN10; CBMZPN12; CBMZPN16 | CrystalPredictor_2.1.01, CrystalOptimizer_2.4.m, DMACRYS_2.2.0.1 | Rui Guo | 2016 | Rui is working on it | \CHEMISTRY_CPOSS\CarbamazepineSeries\Carbamazepine_CO | dfA352 | 1.2 | PBE0/6-31G(d,p) | 0 |  | This is the DMAflex intra_molecular energy penalty. It is with respect to opt. | A352 | Fdd2 | 4 | 37.8736 | 15.5293 | 8.4007 | 90 | 90 | 90 | LATT -4; SYMM -X , -Y , +Z ; SYMM -X +1/4, +Y +1/4, +Z +1/4; SYMM +X +1/4, -Y +1/4, +Z +1/4 | 1.2705 | 0.6869 |  | -119.11 | -92.82 | -117.91 | 1.62 | -21.352 | 298 | 1 | x parallel to a, y in ab plane, z along c | 4.2634 | 0.000,0.000,1.000 | 0 | CrystalOptimizer with PBE0/6-31G(d,p) Intra and GDMA2.2(PBE0/6-31G(d,p)) + FIT |  |  |  |  | 0 | [5 empty] | 0 | 0 | 0 | 0 | 0 | 0 | 0 | 0 | 0 | 0 | 0 | 0 | 0 | 0 | 0 | 0 | 0
CBMZPN | C15 H12 N2 O1 | 12 | Carbamazepine | 5-carbamoyl-5H-dibenz[b,f]azepine | 5H-Dibenz[b,f]azepine-5-carboxamide; Carbamazepine; Carbamezapine; Carbazepine; Epitol; Tegertol; Tegretol; Teril | CBMZPN11; CBMZPN03; CBMZPN10; CBMZPN12; CBMZPN16 | CrystalPredictor_2.1.01, CrystalOptimizer_2.4.m, DMACRYS_2.2.0.1 | Rui Guo | 2016 | Rui is working on it | \CHEMISTRY_CPOSS\CarbamazepineSeries\Carbamazepine_CO | dfA611 | 4.008 | PBE0/6-31G(d,p) | 0 |  | This is the DMAflex intra_molecular energy penalty. It is with respect to opt. | A611 | P21/n | 4 | 16.8904 | 7.1421 | 10.1886 | 90 | 80.462 | 90 | LATT 1; SYMM -X +1/2, +Y +1/2, -Z +1/2 | 1.2947 | 0.6983 |  | -121.88 | -92.75 | -117.872 | 1.76 | -20.582 | 298 | 1 | x parallel to a, y in ab plane, z along c | 4.0738 | -0.053,0.000,0.999 | 0 | CrystalOptimizer with PBE0/6-31G(d,p) Intra and GDMA2.2(PBE0/6-31G(d,p)) + FIT |  |  |  |  | 0 | [5 empty] | 0 | 0 | 0 | 0 | 0 | 0 | 0 | 0 | 0 | 0 | 0 | 0 | 0 | 0 | 0 | 0 | 0
CBMZPN | C15 H12 N2 O1 | 12 | Carbamazepine | 5-carbamoyl-5H-dibenz[b,f]azepine | 5H-Dibenz[b,f]azepine-5-carboxamide; Carbamazepine; Carbamezapine; Carbazepine; Epitol; Tegertol; Tegretol; Teril | CBMZPN11; CBMZPN03; CBMZPN10; CBMZPN12; CBMZPN16 | CrystalPredictor_2.1.01, CrystalOptimizer_2.4.m, DMACRYS_2.2.0.1 | Rui Guo | 2016 | Rui is working on it | \CHEMISTRY_CPOSS\CarbamazepineSeries\Carbamazepine_CO | dfA234 | 0.888 | PBE0/6-31G(d,p) | 0 |  | This is the DMAflex intra_molecular energy penalty. It is with respect to opt. | A234 | P21/c | 4 | 10.9579 | 7.1553 | 16.5002 | 90 | 82.494 | 90 | LATT 1; SYMM -X , +Y +1/2, -Z +1/2 | 1.2235 | 0.6587 |  | -118.74 | -82.05 | -117.852 | 1.69 | -21.088 | 298 | 1 | x parallel to a, y in ab plane, z along c | 2.2932 | 0.961,0.000,0.276 | 0 | CrystalOptimizer with PBE0/6-31G(d,p) Intra and GDMA2.2(PBE0/6-31G(d,p)) + FIT |  |  |  |  | 0 | [5 empty] | 0 | 0 | 0 | 0 | 0 | 0 | 0 | 0 | 0 | 0 | 0 | 0 | 0 | 0 | 0 | 0 | 0
CBMZPN | C15 H12 N2 O1 | 12 | Carbamazepine | 5-carbamoyl-5H-dibenz[b,f]azepine | 5H-Dibenz[b,f]azepine-5-carboxamide; Carbamazepine; Carbamezapine; Carbazepine; Epitol; Tegertol; Tegretol; Teril | CBMZPN11; CBMZPN03; CBMZPN10; CBMZPN12; CBMZPN16 | CrystalPredictor_2.1.01, CrystalOptimizer_2.4.m, DMACRYS_2.2.0.1 | Rui Guo | 2016 | Rui is working on it | \CHEMISTRY_CPOSS\CarbamazepineSeries\Carbamazepine_CO | dfA1202 | 4.292 | PBE0/6-31G(d,p) | 0 |  | This is the DMAflex intra_molecular energy penalty. It is with respect to opt. | A1202 | P212121 | 4 | 8.4505 | 20.9968 | 7.0591 | 90 | 90 | 90 | LATT -1; SYMM +X +1/2, -Y +1/2, -Z ; SYMM -X , +Y +1/2, -Z +1/2; SYMM -X +1/2, -Y , +Z +1/2 | 1.2529 | 0.678 |  | -122.14 | -83.45 | -117.848 | 1.5 | -23.101 | 298 | 1 | x parallel to a, y in ab plane, z along c | 3.6058 | 0.000,1.000,0.000 | 0 | CrystalOptimizer with PBE0/6-31G(d,p) Intra and GDMA2.2(PBE0/6-31G(d,p)) + FIT |  |  |  |  | 0 | [5 empty] | 0 | 0 | 0 | 0 | 0 | 0 | 0 | 0 | 0 | 0 | 0 | 0 | 0 | 0 | 0 | 0 | 0
CBMZPN | C15 H12 N2 O1 | 12 | Carbamazepine | 5-carbamoyl-5H-dibenz[b,f]azepine | 5H-Dibenz[b,f]azepine-5-carboxamide; Carbamazepine; Carbamezapine; Carbazepine; Epitol; Tegertol; Tegretol; Teril | CBMZPN11; CBMZPN03; CBMZPN10; CBMZPN12; CBMZPN16 | CrystalPredictor_2.1.01, CrystalOptimizer_2.4.m, DMACRYS_2.2.0.1 | Rui Guo | 2016 | Rui is working on it | \CHEMISTRY_CPOSS\CarbamazepineSeries\Carbamazepine_CO | dfA250 | 0.49 | PBE0/6-31G(d,p) | 0 |  | This is the DMAflex intra_molecular energy penalty. It is with respect to opt. | A250 | P21/c | 4 | 12.3708 | 8.2117 | 11.4729 | 90 | 85.568 | 90 | LATT 1; SYMM -X , +Y +1/2, -Z +1/2 | 1.3506 | 0.7355 |  | -118.31 | -105.69 | -117.82 | 1.66 | -20.752 | 298 | 1 | x parallel to a, y in ab plane, z along c | 4.9938 | -0.456,0.000,0.890 | 0 | CrystalOptimizer with PBE0/6-31G(d,p) Intra and GDMA2.2(PBE0/6-31G(d,p)) + FIT |  |  |  |  | 0 | [5 empty] | 0 | 0 | 0 | 0 | 0 | 0 | 0 | 0 | 0 | 0 | 0 | 0 | 0 | 0 | 0 | 0 | 0
CBMZPN | C15 H12 N2 O1 | 12 | Carbamazepine | 5-carbamoyl-5H-dibenz[b,f]azepine | 5H-Dibenz[b,f]azepine-5-carboxamide; Carbamazepine; Carbamezapine; Carbazepine; Epitol; Tegertol; Tegretol; Teril | CBMZPN11; CBMZPN03; CBMZPN10; CBMZPN12; CBMZPN16 | CrystalPredictor_2.1.01, CrystalOptimizer_2.4.m, DMACRYS_2.2.0.1 | Rui Guo | 2016 | Rui is working on it | \CHEMISTRY_CPOSS\CarbamazepineSeries\Carbamazepine_CO | dfA172 | 0.537 | PBE0/6-31G(d,p) | 0 |  | This is the DMAflex intra_molecular energy penalty. It is with respect to opt. | A172 | C2/c | 4 | 12.3466 | 14.5917 | 15.0879 | 90 | 112.605 | 90 | LATT 7; SYMM -X , +Y , -Z +1/2 | 1.2508 | 0.6745 |  | -118.35 | -89.34 | -117.813 | 1.71 | -20.853 | 298 | 1 | x parallel to a, y in ab plane, z along c | 1.7759 | 1.000,0.000,0.003 | 0 | CrystalOptimizer with PBE0/6-31G(d,p) Intra and GDMA2.2(PBE0/6-31G(d,p)) + FIT |  |  |  |  | 0 | [5 empty] | 0 | 0 | 0 | 0 | 0 | 0 | 0 | 0 | 0 | 0 | 0 | 0 | 0 | 0 | 0 | 0 | 0
CBMZPN | C15 H12 N2 O1 | 12 | Carbamazepine | 5-carbamoyl-5H-dibenz[b,f]azepine | 5H-Dibenz[b,f]azepine-5-carboxamide; Carbamazepine; Carbamezapine; Carbazepine; Epitol; Tegertol; Tegretol; Teril | CBMZPN11; CBMZPN03; CBMZPN10; CBMZPN12; CBMZPN16 | CrystalPredictor_2.1.01, CrystalOptimizer_2.4.m, DMACRYS_2.2.0.1 | Rui Guo | 2016 | Rui is working on it | \CHEMISTRY_CPOSS\CarbamazepineSeries\Carbamazepine_CO | dfA2318 | 3.991 | PBE0/6-31G(d,p) | 0 |  | This is the DMAflex intra_molecular energy penalty. It is with respect to opt. | A2318 | P2/c | 4 | 9.064 | 4.8041 | 29.778 | 90 | 110.157 | 90 | LATT 1; SYMM -X , +Y , -Z +1/2 | 1.2892 | 0.6973 |  | -121.78 | -89.3 | -117.789 | 1.72 | -21.142 | 298 | 0 | x parallel to a, y in ab plane, z along c | 0 | 0.601,0.000,0.799 | 0 | CrystalOptimizer with PBE0/6-31G(d,p) Intra and GDMA2.2(PBE0/6-31G(d,p)) + FIT |  |  |  |  | 0 | [5 empty] | 0 | 0 | 0 | 0 | 0 | 0 | 0 | 0 | 0 | 0 | 0 | 0 | 0 | 0 | 0 | 0 | 0
CBMZPN | C15 H12 N2 O1 | 12 | Carbamazepine | 5-carbamoyl-5H-dibenz[b,f]azepine | 5H-Dibenz[b,f]azepine-5-carboxamide; Carbamazepine; Carbamezapine; Carbazepine; Epitol; Tegertol; Tegretol; Teril | CBMZPN11; CBMZPN03; CBMZPN10; CBMZPN12; CBMZPN16 | CrystalPredictor_2.1.01, CrystalOptimizer_2.4.m, DMACRYS_2.2.0.1 | Rui Guo | 2016 | Rui is working on it | \CHEMISTRY_CPOSS\CarbamazepineSeries\Carbamazepine_CO | dfA521 | 4.677 | PBE0/6-31G(d,p) | 0 |  | This is the DMAflex intra_molecular energy penalty. It is with respect to opt. | A521 | Pccn | 8 | 23.1666 | 8.1258 | 13.2779 | 90 | 90 | 90 | LATT 1; SYMM +X +1/2, -Y , -Z +1/2; SYMM -X , +Y +1/2, -Z +1/2; SYMM -X +1/2, -Y +1/2, +Z | 1.2557 | 0.6775 |  | -122.44 | -84.02 | -117.763 | 1.71 | -20.96 | 298 | 1 | x parallel to a, y in ab plane, z along c | 2.2222 | 1.000,0.000,0.000 | 0 | CrystalOptimizer with PBE0/6-31G(d,p) Intra and GDMA2.2(PBE0/6-31G(d,p)) + FIT |  |  |  |  | 0 | [5 empty] | 0 | 0 | 0 | 0 | 0 | 0 | 0 | 0 | 0 | 0 | 0 | 0 | 0 | 0 | 0 | 0 | 0
CBMZPN | C15 H12 N2 O1 | 12 | Carbamazepine | 5-carbamoyl-5H-dibenz[b,f]azepine | 5H-Dibenz[b,f]azepine-5-carboxamide; Carbamazepine; Carbamezapine; Carbazepine; Epitol; Tegertol; Tegretol; Teril | CBMZPN11; CBMZPN03; CBMZPN10; CBMZPN12; CBMZPN16 | CrystalPredictor_2.1.01, CrystalOptimizer_2.4.m, DMACRYS_2.2.0.1 | Rui Guo | 2016 | Rui is working on it | \CHEMISTRY_CPOSS\CarbamazepineSeries\Carbamazepine_CO | dfA320 | 0.077 | PBE0/6-31G(d,p) | 0 |  | This is the DMAflex intra_molecular energy penalty. It is with respect to opt. | A320 | P-1 | 2 | 8.7566 | 9.1098 | 8.8733 | 61.255 | 76.367 | 89.264 | LATT 1 | 1.3102 | 0.707 |  | -117.84 | -96.38 | -117.763 | 1.66 | -21.05 | 298 | 1 | x parallel to a, y in ab plane, z along c | 3.4761 | -0.129,0.926,0.356 | 0 | CrystalOptimizer with PBE0/6-31G(d,p) Intra and GDMA2.2(PBE0/6-31G(d,p)) + FIT |  |  |  |  | 0 | [5 empty] | 0 | 0 | 0 | 0 | 0 | 0 | 0 | 0 | 0 | 0 | 0 | 0 | 0 | 0 | 0 | 0 | 0
CBMZPN | C15 H12 N2 O1 | 12 | Carbamazepine | 5-carbamoyl-5H-dibenz[b,f]azepine | 5H-Dibenz[b,f]azepine-5-carboxamide; Carbamazepine; Carbamezapine; Carbazepine; Epitol; Tegertol; Tegretol; Teril | CBMZPN11; CBMZPN03; CBMZPN10; CBMZPN12; CBMZPN16 | CrystalPredictor_2.1.01, CrystalOptimizer_2.4.m, DMACRYS_2.2.0.1 | Rui Guo | 2016 | Rui is working on it | \CHEMISTRY_CPOSS\CarbamazepineSeries\Carbamazepine_CO | dfA1381 | 5.889 | PBE0/6-31G(d,p) | 0 |  | This is the DMAflex intra_molecular energy penalty. It is with respect to opt. | A1381 | Pbca | 8 | 18.5261 | 10.3652 | 12.4302 | 90 | 90 | 90 | LATT 1; SYMM +X +1/2, -Y +1/2, -Z ; SYMM -X , +Y +1/2, -Z +1/2; SYMM -X +1/2, -Y , +Z +1/2 | 1.3149 | 0.7132 |  | -123.59 | -95.6 | -117.701 | 1.75 | -20.337 | 298 | 1 | x parallel to a, y in ab plane, z along c | 3.4177 | 0.000,0.000,1.000 | 0 | CrystalOptimizer with PBE0/6-31G(d,p) Intra and GDMA2.2(PBE0/6-31G(d,p)) + FIT |  |  |  |  | 0 | [5 empty] | 0 | 0 | 0 | 0 | 0 | 0 | 0 | 0 | 0 | 0 | 0 | 0 | 0 | 0 | 0 | 0 | 0
CBMZPN | C15 H12 N2 O1 | 12 | Carbamazepine | 5-carbamoyl-5H-dibenz[b,f]azepine | 5H-Dibenz[b,f]azepine-5-carboxamide; Carbamazepine; Carbamezapine; Carbazepine; Epitol; Tegertol; Tegretol; Teril | CBMZPN11; CBMZPN03; CBMZPN10; CBMZPN12; CBMZPN16 | CrystalPredictor_2.1.01, CrystalOptimizer_2.4.m, DMACRYS_2.2.0.1 | Rui Guo | 2016 | Rui is working on it | \CHEMISTRY_CPOSS\CarbamazepineSeries\Carbamazepine_CO | dfA435 | 4.854 | PBE0/6-31G(d,p) | 0 |  | This is the DMAflex intra_molecular energy penalty. It is with respect to opt. | A435 | P21/c | 4 | 8.3768 | 20.4763 | 7.6604 | 90 | 64.592 | 90 | LATT 1; SYMM -X , +Y +1/2, -Z +1/2 | 1.3222 | 0.7155 |  | -122.55 | -96.85 | -117.696 | 1.74 | -20.223 | 298 | 1 | x parallel to a, y in ab plane, z along c | 3.8097 | 0.892,0.000,0.452 | 0 | CrystalOptimizer with PBE0/6-31G(d,p) Intra and GDMA2.2(PBE0/6-31G(d,p)) + FIT |  |  |  |  | 0 | [5 empty] | 0 | 0 | 0 | 0 | 0 | 0 | 0 | 0 | 0 | 0 | 0 | 0 | 0 | 0 | 0 | 0 | 0
CBMZPN | C15 H12 N2 O1 | 12 | Carbamazepine | 5-carbamoyl-5H-dibenz[b,f]azepine | 5H-Dibenz[b,f]azepine-5-carboxamide; Carbamazepine; Carbamezapine; Carbazepine; Epitol; Tegertol; Tegretol; Teril | CBMZPN11; CBMZPN03; CBMZPN10; CBMZPN12; CBMZPN16 | CrystalPredictor_2.1.01, CrystalOptimizer_2.4.m, DMACRYS_2.2.0.1 | Rui Guo | 2016 | Rui is working on it | \CHEMISTRY_CPOSS\CarbamazepineSeries\Carbamazepine_CO | dfA549 | 3.44 | PBE0/6-31G(d,p) | 0 |  | This is the DMAflex intra_molecular energy penalty. It is with respect to opt. | A549 | C2/c | 4 | 18.8078 | 5.0263 | 28.7946 | 90 | 108.802 | 90 | LATT 7; SYMM -X , +Y , -Z +1/2 | 1.2181 | 0.6549 |  | -121.13 | -76.21 | -117.69 | 0 | 0 | 0 | 0 | x parallel to a, y in ab plane, z along c | 0 | 0.738,0.000,-0.675 | 0 | CrystalOptimizer with PBE0/6-31G(d,p) Intra and GDMA2.2(PBE0/6-31G(d,p)) + FIT |  |  |  |  | 0 | [5 empty] | 0 | 0 | 0 | 0 | 0 | 0 | 0 | 0 | 0 | 0 | 0 | 0 | 0 | 0 | 0 | 0 | 0
CBMZPN | C15 H12 N2 O1 | 12 | Carbamazepine | 5-carbamoyl-5H-dibenz[b,f]azepine | 5H-Dibenz[b,f]azepine-5-carboxamide; Carbamazepine; Carbamezapine; Carbazepine; Epitol; Tegertol; Tegretol; Teril | CBMZPN11; CBMZPN03; CBMZPN10; CBMZPN12; CBMZPN16 | CrystalPredictor_2.1.01, CrystalOptimizer_2.4.m, DMACRYS_2.2.0.1 | Rui Guo | 2016 | Rui is working on it | \CHEMISTRY_CPOSS\CarbamazepineSeries\Carbamazepine_CO | dfA333 | 0.501 | PBE0/6-31G(d,p) | 0 |  | This is the DMAflex intra_molecular energy penalty. It is with respect to opt. | A333 | Iba2 | 4 | 10.1984 | 27.2939 | 8.9209 | 90 | 90 | 90 | LATT -2; SYMM -X , -Y , +Z ; SYMM -X , +Y , +Z +1/2; SYMM +X , -Y , +Z +1/2 | 1.264 | 0.6808 |  | -118.15 | -86.79 | -117.649 | 1.68 | -20.937 | 298 | 0 | x parallel to a, y in ab plane, z along c | 0 | 1.000,0.000,0.000 | 0 | CrystalOptimizer with PBE0/6-31G(d,p) Intra and GDMA2.2(PBE0/6-31G(d,p)) + FIT |  |  |  |  | 0 | [5 empty] | 0 | 0 | 0 | 0 | 0 | 0 | 0 | 0 | 0 | 0 | 0 | 0 | 0 | 0 | 0 | 0 | 0
CBMZPN | C15 H12 N2 O1 | 12 | Carbamazepine | 5-carbamoyl-5H-dibenz[b,f]azepine | 5H-Dibenz[b,f]azepine-5-carboxamide; Carbamazepine; Carbamezapine; Carbazepine; Epitol; Tegertol; Tegretol; Teril | CBMZPN11; CBMZPN03; CBMZPN10; CBMZPN12; CBMZPN16 | CrystalPredictor_2.1.01, CrystalOptimizer_2.4.m, DMACRYS_2.2.0.1 | Rui Guo | 2016 | Rui is working on it | \CHEMISTRY_CPOSS\CarbamazepineSeries\Carbamazepine_CO | dfA563 | 2.275 | PBE0/6-31G(d,p) | 0 |  | This is the DMAflex intra_molecular energy penalty. It is with respect to opt. | A563 | C2/n | 8 | 15.101 | 14.8045 | 12.0609 | 90 | 69.835 | 90 | LATT 1; SYMM -X +1/2, +Y , -Z +1/2; SYMM +X +1/2, +Y +1/2, +Z ; SYMM -X , +Y +1/2, -Z +1/2 | 1.24 | 0.6676 |  | -119.92 | -81.11 | -117.645 | 0 | 0 | 0 | 1 | x parallel to a, y in ab plane, z along c | 1.1918 | 0.962,0.000,-0.273 | 0 | CrystalOptimizer with PBE0/6-31G(d,p) Intra and GDMA2.2(PBE0/6-31G(d,p)) + FIT |  |  |  |  | 0 | [5 empty] | 0 | 0 | 0 | 0 | 0 | 0 | 0 | 0 | 0 | 0 | 0 | 0 | 0 | 0 | 0 | 0 | 0
CBMZPN | C15 H12 N2 O1 | 12 | Carbamazepine | 5-carbamoyl-5H-dibenz[b,f]azepine | 5H-Dibenz[b,f]azepine-5-carboxamide; Carbamazepine; Carbamezapine; Carbazepine; Epitol; Tegertol; Tegretol; Teril | CBMZPN11; CBMZPN03; CBMZPN10; CBMZPN12; CBMZPN16 | CrystalPredictor_2.1.01, CrystalOptimizer_2.4.m, DMACRYS_2.2.0.1 | Rui Guo | 2016 | Rui is working on it | \CHEMISTRY_CPOSS\CarbamazepineSeries\Carbamazepine_CO | dfA520 | 0.861 | PBE0/6-31G(d,p) | 0 |  | This is the DMAflex intra_molecular energy penalty. It is with respect to opt. | A520 | P21/a | 4 | 10.2245 | 12.2793 | 10.745 | 90 | 68.153 | 90 | LATT 1; SYMM -X +1/2, +Y +1/2, -Z | 1.2533 | 0.6773 |  | -118.5 | -86.52 | -117.639 | 1.73 | -20.34 | 298 | 1 | x parallel to a, y in ab plane, z along c | 4.9956 | 0.000,1.000,0.000 | 0 | CrystalOptimizer with PBE0/6-31G(d,p) Intra and GDMA2.2(PBE0/6-31G(d,p)) + FIT |  |  |  |  | 0 | [5 empty] | 0 | 0 | 0 | 0 | 0 | 0 | 0 | 0 | 0 | 0 | 0 | 0 | 0 | 0 | 0 | 0 | 0
CBMZPN | C15 H12 N2 O1 | 12 | Carbamazepine | 5-carbamoyl-5H-dibenz[b,f]azepine | 5H-Dibenz[b,f]azepine-5-carboxamide; Carbamazepine; Carbamezapine; Carbazepine; Epitol; Tegertol; Tegretol; Teril | CBMZPN11; CBMZPN03; CBMZPN10; CBMZPN12; CBMZPN16 | CrystalPredictor_2.1.01, CrystalOptimizer_2.4.m, DMACRYS_2.2.0.1 | Rui Guo | 2016 | Rui is working on it | \CHEMISTRY_CPOSS\CarbamazepineSeries\Carbamazepine_CO | dfA419 | 1.443 | PBE0/6-31G(d,p) | 0 |  | This is the DMAflex intra_molecular energy penalty. It is with respect to opt. | A419 | P21/n | 4 | 22.1922 | 11.118 | 4.9448 | 90 | 88.797 | 90 | LATT 1; SYMM -X +1/2, +Y +1/2, -Z +1/2 | 1.2866 | 0.6963 |  | -119.08 | -94.65 | -117.637 | 0 | 0 | 0 | 1 | x parallel to a, y in ab plane, z along c | 1.3081 | 0.933,0.000,-0.358 | 0 | CrystalOptimizer with PBE0/6-31G(d,p) Intra and GDMA2.2(PBE0/6-31G(d,p)) + FIT |  |  |  |  | 0 | [5 empty] | 0 | 0 | 0 | 0 | 0 | 0 | 0 | 0 | 0 | 0 | 0 | 0 | 0 | 0 | 0 | 0 | 0
CBMZPN | C15 H12 N2 O1 | 12 | Carbamazepine | 5-carbamoyl-5H-dibenz[b,f]azepine | 5H-Dibenz[b,f]azepine-5-carboxamide; Carbamazepine; Carbamezapine; Carbazepine; Epitol; Tegertol; Tegretol; Teril | CBMZPN11; CBMZPN03; CBMZPN10; CBMZPN12; CBMZPN16 | CrystalPredictor_2.1.01, CrystalOptimizer_2.4.m, DMACRYS_2.2.0.1 | Rui Guo | 2016 | Rui is working on it | \CHEMISTRY_CPOSS\CarbamazepineSeries\Carbamazepine_CO | dfA848 | 3.884 | PBE0/6-31G(d,p) | 0 |  | This is the DMAflex intra_molecular energy penalty. It is with respect to opt. | A848 | P21/n | 4 | 13.5598 | 4.8571 | 18.9553 | 90 | 75.791 | 90 | LATT 1; SYMM -X +1/2, +Y +1/2, -Z +1/2 | 1.2967 | 0.6993 |  | -121.5 | -87.84 | -117.616 | 1.82 | -20.059 | 298 | 1 | x parallel to a, y in ab plane, z along c | 3.7759 | 0.881,0.000,-0.472 | 0 | CrystalOptimizer with PBE0/6-31G(d,p) Intra and GDMA2.2(PBE0/6-31G(d,p)) + FIT |  |  |  |  | 0 | [5 empty] | 0 | 0 | 0 | 0 | 0 | 0 | 0 | 0 | 0 | 0 | 0 | 0 | 0 | 0 | 0 | 0 | 0
CBMZPN | C15 H12 N2 O1 | 12 | Carbamazepine | 5-carbamoyl-5H-dibenz[b,f]azepine | 5H-Dibenz[b,f]azepine-5-carboxamide; Carbamazepine; Carbamezapine; Carbazepine; Epitol; Tegertol; Tegretol; Teril | CBMZPN11; CBMZPN03; CBMZPN10; CBMZPN12; CBMZPN16 | CrystalPredictor_2.1.01, CrystalOptimizer_2.4.m, DMACRYS_2.2.0.1 | Rui Guo | 2016 | Rui is working on it | \CHEMISTRY_CPOSS\CarbamazepineSeries\Carbamazepine_CO | dfA189 | 1.762 | PBE0/6-31G(d,p) | 0 |  | This is the DMAflex intra_molecular energy penalty. It is with respect to opt. | A189 | P21/a | 4 | 18.4863 | 5.0885 | 13.7482 | 90 | 75.224 | 90 | LATT 1; SYMM -X +1/2, +Y +1/2, -Z | 1.255 | 0.6761 |  | -119.37 | -85.14 | -117.608 | 0 | 0 | 0 | 0 | x parallel to a, y in ab plane, z along c | 0 | 0.985,0.000,-0.175 | 0 | CrystalOptimizer with PBE0/6-31G(d,p) Intra and GDMA2.2(PBE0/6-31G(d,p)) + FIT |  |  |  |  | 0 | [5 empty] | 0 | 0 | 0 | 0 | 0 | 0 | 0 | 0 | 0 | 0 | 0 | 0 | 0 | 0 | 0 | 0 | 0
CBMZPN | C15 H12 N2 O1 | 12 | Carbamazepine | 5-carbamoyl-5H-dibenz[b,f]azepine | 5H-Dibenz[b,f]azepine-5-carboxamide; Carbamazepine; Carbamezapine; Carbazepine; Epitol; Tegertol; Tegretol; Teril | CBMZPN11; CBMZPN03; CBMZPN10; CBMZPN12; CBMZPN16 | CrystalPredictor_2.1.01, CrystalOptimizer_2.4.m, DMACRYS_2.2.0.1 | Rui Guo | 2016 | Rui is working on it | \CHEMISTRY_CPOSS\CarbamazepineSeries\Carbamazepine_CO | dfA249 | 0.858 | PBE0/6-31G(d,p) | 0 |  | This is the DMAflex intra_molecular energy penalty. It is with respect to opt. | A249 | P2/a | 4 | 15.4729 | 7.2764 | 12.4341 | 90 | 67.382 | 90 | LATT 1; SYMM -X +1/2, +Y , -Z | 1.2144 | 0.6498 |  | -118.45 | -82.71 | -117.592 | 0 | 0 | 0 | 0 | x parallel to a, y in ab plane, z along c | 0 | 0.987,0.000,0.161 | 0 | CrystalOptimizer with PBE0/6-31G(d,p) Intra and GDMA2.2(PBE0/6-31G(d,p)) + FIT |  |  |  |  | 0 | [5 empty] | 0 | 0 | 0 | 0 | 0 | 0 | 0 | 0 | 0 | 0 | 0 | 0 | 0 | 0 | 0 | 0 | 0
CBMZPN | C15 H12 N2 O1 | 12 | Carbamazepine | 5-carbamoyl-5H-dibenz[b,f]azepine | 5H-Dibenz[b,f]azepine-5-carboxamide; Carbamazepine; Carbamezapine; Carbazepine; Epitol; Tegertol; Tegretol; Teril | CBMZPN11; CBMZPN03; CBMZPN10; CBMZPN12; CBMZPN16 | CrystalPredictor_2.1.01, CrystalOptimizer_2.4.m, DMACRYS_2.2.0.1 | Rui Guo | 2016 | Rui is working on it | \CHEMISTRY_CPOSS\CarbamazepineSeries\Carbamazepine_CO | dfA395 | 0.407 | PBE0/6-31G(d,p) | 0 |  | This is the DMAflex intra_molecular energy penalty. It is with respect to opt. | A395 | P21/a | 4 | 19.6375 | 4.9044 | 13.4685 | 90 | 73.392 | 90 | LATT 1; SYMM -X +1/2, +Y +1/2, -Z | 1.2625 | 0.6806 |  | -117.99 | -82.58 | -117.583 | 1.72 | -21.168 | 298 | 0 | x parallel to a, y in ab plane, z along c | 0 | -0.496,0.000,0.868 | 0 | CrystalOptimizer with PBE0/6-31G(d,p) Intra and GDMA2.2(PBE0/6-31G(d,p)) + FIT |  |  |  |  | 0 | [5 empty] | 0 | 0 | 0 | 0 | 0 | 0 | 0 | 0 | 0 | 0 | 0 | 0 | 0 | 0 | 0 | 0 | 0
CBMZPN | C15 H12 N2 O1 | 12 | Carbamazepine | 5-carbamoyl-5H-dibenz[b,f]azepine | 5H-Dibenz[b,f]azepine-5-carboxamide; Carbamazepine; Carbamezapine; Carbazepine; Epitol; Tegertol; Tegretol; Teril | CBMZPN11; CBMZPN03; CBMZPN10; CBMZPN12; CBMZPN16 | CrystalPredictor_2.1.01, CrystalOptimizer_2.4.m, DMACRYS_2.2.0.1 | Rui Guo | 2016 | Rui is working on it | \CHEMISTRY_CPOSS\CarbamazepineSeries\Carbamazepine_CO | dfA532 | 4.435 | PBE0/6-31G(d,p) | 0 |  | This is the DMAflex intra_molecular energy penalty. It is with respect to opt. | A532 | A2/n | 8 | 22.0404 | 7.3046 | 15.5976 | 90 | 74.834 | 90 | LATT 1; SYMM -X +1/2, +Y , -Z +1/2; SYMM +X , +Y +1/2, +Z +1/2; SYMM -X +1/2, +Y +1/2, -Z | 1.295 | 0.701 |  | -122 | -93.49 | -117.565 | 1.66 | -20.985 | 298 | 1 | x parallel to a, y in ab plane, z along c | 3.5191 | -0.403,0.000,0.915 | 0 | CrystalOptimizer with PBE0/6-31G(d,p) Intra and GDMA2.2(PBE0/6-31G(d,p)) + FIT |  |  |  |  | 0 | [5 empty] | 0 | 0 | 0 | 0 | 0 | 0 | 0 | 0 | 0 | 0 | 0 | 0 | 0 | 0 | 0 | 0 | 0
CBMZPN | C15 H12 N2 O1 | 12 | Carbamazepine | 5-carbamoyl-5H-dibenz[b,f]azepine | 5H-Dibenz[b,f]azepine-5-carboxamide; Carbamazepine; Carbamezapine; Carbazepine; Epitol; Tegertol; Tegretol; Teril | CBMZPN11; CBMZPN03; CBMZPN10; CBMZPN12; CBMZPN16 | CrystalPredictor_2.1.01, CrystalOptimizer_2.4.m, DMACRYS_2.2.0.1 | Rui Guo | 2016 | Rui is working on it | \CHEMISTRY_CPOSS\CarbamazepineSeries\Carbamazepine_CO | dfA581 | 0.489 | PBE0/6-31G(d,p) | 0 |  | This is the DMAflex intra_molecular energy penalty. It is with respect to opt. | A581 | P21/a | 4 | 15.6001 | 12.0286 | 6.9122 | 90 | 80.337 | 90 | LATT 1; SYMM -X +1/2, +Y +1/2, -Z | 1.2273 | 0.6597 |  | -118.03 | -79.38 | -117.541 | 1.63 | -22.294 | 298 | 1 | x parallel to a, y in ab plane, z along c | 3.7677 | 0.000,1.000,0.000 | 0 | CrystalOptimizer with PBE0/6-31G(d,p) Intra and GDMA2.2(PBE0/6-31G(d,p)) + FIT |  |  |  |  | 0 | [5 empty] | 0 | 0 | 0 | 0 | 0 | 0 | 0 | 0 | 0 | 0 | 0 | 0 | 0 | 0 | 0 | 0 | 0
CBMZPN | C15 H12 N2 O1 | 12 | Carbamazepine | 5-carbamoyl-5H-dibenz[b,f]azepine | 5H-Dibenz[b,f]azepine-5-carboxamide; Carbamazepine; Carbamezapine; Carbazepine; Epitol; Tegertol; Tegretol; Teril | CBMZPN11; CBMZPN03; CBMZPN10; CBMZPN12; CBMZPN16 | CrystalPredictor_2.1.01, CrystalOptimizer_2.4.m, DMACRYS_2.2.0.1 | Rui Guo | 2016 | Rui is working on it | \CHEMISTRY_CPOSS\CarbamazepineSeries\Carbamazepine_CO | dfA2488 | 3.88 | PBE0/6-31G(d,p) | 0 |  | This is the DMAflex intra_molecular energy penalty. It is with respect to opt. | A2488 | P21/c | 4 | 7.1564 | 10.7924 | 16.1549 | 90 | 82.093 | 90 | LATT 1; SYMM -X , +Y +1/2, -Z +1/2 | 1.2698 | 0.6895 |  | -121.4 | -94.95 | -117.52 | 1.56 | -21.988 | 298 | 1 | x parallel to a, y in ab plane, z along c | 2.7985 | 0.367,0.000,0.930 | 0 | CrystalOptimizer with PBE0/6-31G(d,p) Intra and GDMA2.2(PBE0/6-31G(d,p)) + FIT |  |  |  |  | 0 | [5 empty] | 0 | 0 | 0 | 0 | 0 | 0 | 0 | 0 | 0 | 0 | 0 | 0 | 0 | 0 | 0 | 0 | 0
CBMZPN | C15 H12 N2 O1 | 12 | Carbamazepine | 5-carbamoyl-5H-dibenz[b,f]azepine | 5H-Dibenz[b,f]azepine-5-carboxamide; Carbamazepine; Carbamezapine; Carbazepine; Epitol; Tegertol; Tegretol; Teril | CBMZPN11; CBMZPN03; CBMZPN10; CBMZPN12; CBMZPN16 | CrystalPredictor_2.1.01, CrystalOptimizer_2.4.m, DMACRYS_2.2.0.1 | Rui Guo | 2016 | Rui is working on it | \CHEMISTRY_CPOSS\CarbamazepineSeries\Carbamazepine_CO | dfA443 | 1.049 | PBE0/6-31G(d,p) | 0 |  | This is the DMAflex intra_molecular energy penalty. It is with respect to opt. | A443 | P21/c | 4 | 9.2231 | 15.3499 | 9.5368 | 90 | 74.251 | 90 | LATT 1; SYMM -X , +Y +1/2, -Z +1/2 | 1.2077 | 0.6516 |  | -118.5 | -76.13 | -117.451 | 1.69 | -20.395 | 298 | 1 | x parallel to a, y in ab plane, z along c | 4.671 | 0.868,0.000,-0.497 | 0 | CrystalOptimizer with PBE0/6-31G(d,p) Intra and GDMA2.2(PBE0/6-31G(d,p)) + FIT |  |  |  |  | 0 | [5 empty] | 0 | 0 | 0 | 0 | 0 | 0 | 0 | 0 | 0 | 0 | 0 | 0 | 0 | 0 | 0 | 0 | 0
CBMZPN | C15 H12 N2 O1 | 12 | Carbamazepine | 5-carbamoyl-5H-dibenz[b,f]azepine | 5H-Dibenz[b,f]azepine-5-carboxamide; Carbamazepine; Carbamezapine; Carbazepine; Epitol; Tegertol; Tegretol; Teril | CBMZPN11; CBMZPN03; CBMZPN10; CBMZPN12; CBMZPN16 | CrystalPredictor_2.1.01, CrystalOptimizer_2.4.m, DMACRYS_2.2.0.1 | Rui Guo | 2016 | Rui is working on it | \CHEMISTRY_CPOSS\CarbamazepineSeries\Carbamazepine_CO | dfA1194 | 3.451 | PBE0/6-31G(d,p) | 0 |  | This is the DMAflex intra_molecular energy penalty. It is with respect to opt. | A1194 | Pbcn | 8 | 24.5905 | 10.4818 | 9.342 | 90 | 90 | 90 | LATT 1; SYMM +X +1/2, -Y +1/2, -Z ; SYMM -X , +Y , -Z +1/2; SYMM -X +1/2, -Y +1/2, +Z +1/2 | 1.3035 | 0.7056 |  | -120.89 | -95.41 | -117.439 | 1.69 | -21.233 | 298 | 1 | x parallel to a, y in ab plane, z along c | 2.2771 | 1.000,0.000,0.000 | 0 | CrystalOptimizer with PBE0/6-31G(d,p) Intra and GDMA2.2(PBE0/6-31G(d,p)) + FIT |  |  |  |  | 0 | [5 empty] | 0 | 0 | 0 | 0 | 0 | 0 | 0 | 0 | 0 | 0 | 0 | 0 | 0 | 0 | 0 | 0 | 0
CBMZPN | C15 H12 N2 O1 | 12 | Carbamazepine | 5-carbamoyl-5H-dibenz[b,f]azepine | 5H-Dibenz[b,f]azepine-5-carboxamide; Carbamazepine; Carbamezapine; Carbazepine; Epitol; Tegertol; Tegretol; Teril | CBMZPN11; CBMZPN03; CBMZPN10; CBMZPN12; CBMZPN16 | CrystalPredictor_2.1.01, CrystalOptimizer_2.4.m, DMACRYS_2.2.0.1 | Rui Guo | 2016 | Rui is working on it | \CHEMISTRY_CPOSS\CarbamazepineSeries\Carbamazepine_CO | dfA356 | 1.572 | PBE0/6-31G(d,p) | 0 |  | This is the DMAflex intra_molecular energy penalty. It is with respect to opt. | A356 | I2/c | 8 | 14.9156 | 16.1591 | 10.6036 | 90 | 87.739 | 90 | LATT 1; SYMM -X , +Y , -Z +1/2; SYMM +X +1/2, +Y +1/2, +Z +1/2; SYMM -X +1/2, +Y +1/2, -Z | 1.2291 | 0.6593 |  | -118.98 | -81.84 | -117.408 | 1.61 | -22.042 | 298 | 1 | x parallel to a, y in ab plane, z along c | 0.3407 | 0.502,0.000,0.865 | 0 | CrystalOptimizer with PBE0/6-31G(d,p) Intra and GDMA2.2(PBE0/6-31G(d,p)) + FIT |  |  |  |  | 0 | [5 empty] | 0 | 0 | 0 | 0 | 0 | 0 | 0 | 0 | 0 | 0 | 0 | 0 | 0 | 0 | 0 | 0 | 0
CBMZPN | C15 H12 N2 O1 | 12 | Carbamazepine | 5-carbamoyl-5H-dibenz[b,f]azepine | 5H-Dibenz[b,f]azepine-5-carboxamide; Carbamazepine; Carbamezapine; Carbazepine; Epitol; Tegertol; Tegretol; Teril | CBMZPN11; CBMZPN03; CBMZPN10; CBMZPN12; CBMZPN16 | CrystalPredictor_2.1.01, CrystalOptimizer_2.4.m, DMACRYS_2.2.0.1 | Rui Guo | 2016 | Rui is working on it | \CHEMISTRY_CPOSS\CarbamazepineSeries\Carbamazepine_CO | dfA343 | 1.961 | PBE0/6-31G(d,p) | 0 |  | This is the DMAflex intra_molecular energy penalty. It is with respect to opt. | A343 | P21/n | 4 | 12.9816 | 8.0379 | 12.0657 | 90 | 85.261 | 90 | LATT 1; SYMM -X +1/2, +Y +1/2, -Z +1/2 | 1.2508 | 0.6717 |  | -119.35 | -81.42 | -117.389 | 1.78 | -20.747 | 298 | 1 | x parallel to a, y in ab plane, z along c | 3.8406 | -0.479,0.000,0.878 | 0 | CrystalOptimizer with PBE0/6-31G(d,p) Intra and GDMA2.2(PBE0/6-31G(d,p)) + FIT |  |  |  |  | 0 | [5 empty] | 0 | 0 | 0 | 0 | 0 | 0 | 0 | 0 | 0 | 0 | 0 | 0 | 0 | 0 | 0 | 0 | 0
CBMZPN | C15 H12 N2 O1 | 12 | Carbamazepine | 5-carbamoyl-5H-dibenz[b,f]azepine | 5H-Dibenz[b,f]azepine-5-carboxamide; Carbamazepine; Carbamezapine; Carbazepine; Epitol; Tegertol; Tegretol; Teril | CBMZPN11; CBMZPN03; CBMZPN10; CBMZPN12; CBMZPN16 | CrystalPredictor_2.1.01, CrystalOptimizer_2.4.m, DMACRYS_2.2.0.1 | Rui Guo | 2016 | Rui is working on it | \CHEMISTRY_CPOSS\CarbamazepineSeries\Carbamazepine_CO | dfA389 | 0.743 | PBE0/6-31G(d,p) | 0 |  | This is the DMAflex intra_molecular energy penalty. It is with respect to opt. | A389 | P21/c | 4 | 11.8288 | 7.2374 | 13.9223 | 90 | 80.888 | 90 | LATT 1; SYMM -X , +Y +1/2, -Z +1/2 | 1.3335 | 0.7203 |  | -118.12 | -99.55 | -117.377 | 1.72 | -21.062 | 298 | 1 | x parallel to a, y in ab plane, z along c | 1.6937 | -0.529,0.000,0.848 | 0 | CrystalOptimizer with PBE0/6-31G(d,p) Intra and GDMA2.2(PBE0/6-31G(d,p)) + FIT |  |  |  |  | 0 | [5 empty] | 0 | 0 | 0 | 0 | 0 | 0 | 0 | 0 | 0 | 0 | 0 | 0 | 0 | 0 | 0 | 0 | 0
CBMZPN | C15 H12 N2 O1 | 12 | Carbamazepine | 5-carbamoyl-5H-dibenz[b,f]azepine | 5H-Dibenz[b,f]azepine-5-carboxamide; Carbamazepine; Carbamezapine; Carbazepine; Epitol; Tegertol; Tegretol; Teril | CBMZPN11; CBMZPN03; CBMZPN10; CBMZPN12; CBMZPN16 | CrystalPredictor_2.1.01, CrystalOptimizer_2.4.m, DMACRYS_2.2.0.1 | Rui Guo | 2016 | Rui is working on it | \CHEMISTRY_CPOSS\CarbamazepineSeries\Carbamazepine_CO | dfA462 | 0.59 | PBE0/6-31G(d,p) | 0 |  | This is the DMAflex intra_molecular energy penalty. It is with respect to opt. | A462 | Pbca | 8 | 9.2908 | 13.6322 | 19.9798 | 90 | 90 | 90 | LATT 1; SYMM +X +1/2, -Y +1/2, -Z ; SYMM -X , +Y +1/2, -Z +1/2; SYMM -X +1/2, -Y , +Z +1/2 | 1.2403 | 0.6676 |  | -117.92 | -84.2 | -117.33 | 1.63 | -21.577 | 298 | 1 | x parallel to a, y in ab plane, z along c | 2.1991 | 0.000,1.000,0.000 | 0 | CrystalOptimizer with PBE0/6-31G(d,p) Intra and GDMA2.2(PBE0/6-31G(d,p)) + FIT |  |  |  |  | 0 | [5 empty] | 0 | 0 | 0 | 0 | 0 | 0 | 0 | 0 | 0 | 0 | 0 | 0 | 0 | 0 | 0 | 0 | 0
CBMZPN | C15 H12 N2 O1 | 12 | Carbamazepine | 5-carbamoyl-5H-dibenz[b,f]azepine | 5H-Dibenz[b,f]azepine-5-carboxamide; Carbamazepine; Carbamezapine; Carbazepine; Epitol; Tegertol; Tegretol; Teril | CBMZPN11; CBMZPN03; CBMZPN10; CBMZPN12; CBMZPN16 | CrystalPredictor_2.1.01, CrystalOptimizer_2.4.m, DMACRYS_2.2.0.1 | Rui Guo | 2016 | Rui is working on it | \CHEMISTRY_CPOSS\CarbamazepineSeries\Carbamazepine_CO | dfA698 | 0.345 | PBE0/6-31G(d,p) | 0 |  | This is the DMAflex intra_molecular energy penalty. It is with respect to opt. | A698 | P21/a | 4 | 7.1126 | 14.86 | 11.6656 | 90 | 76.264 | 90 | LATT 1; SYMM -X +1/2, +Y +1/2, -Z | 1.3103 | 0.7099 |  | -117.66 | -95.75 | -117.315 | 1.7 | -20.954 | 298 | 1 | x parallel to a, y in ab plane, z along c | 3.3624 | 0.957,0.000,-0.292 | 0 | CrystalOptimizer with PBE0/6-31G(d,p) Intra and GDMA2.2(PBE0/6-31G(d,p)) + FIT |  |  |  |  | 0 | [5 empty] | 0 | 0 | 0 | 0 | 0 | 0 | 0 | 0 | 0 | 0 | 0 | 0 | 0 | 0 | 0 | 0 | 0
CBMZPN | C15 H12 N2 O1 | 12 | Carbamazepine | 5-carbamoyl-5H-dibenz[b,f]azepine | 5H-Dibenz[b,f]azepine-5-carboxamide; Carbamazepine; Carbamezapine; Carbazepine; Epitol; Tegertol; Tegretol; Teril | CBMZPN11; CBMZPN03; CBMZPN10; CBMZPN12; CBMZPN16 | CrystalPredictor_2.1.01, CrystalOptimizer_2.4.m, DMACRYS_2.2.0.1 | Rui Guo | 2016 | Rui is working on it | \CHEMISTRY_CPOSS\CarbamazepineSeries\Carbamazepine_CO | dfA159 | 0.816 | PBE0/6-31G(d,p) | 0 |  | This is the DMAflex intra_molecular energy penalty. It is with respect to opt. | A159 | P21/n | 4 | 11.5996 | 9.2469 | 12.3642 | 90 | 67.942 | 90 | LATT 1; SYMM -X +1/2, +Y +1/2, -Z +1/2 | 1.2768 | 0.6911 |  | -118.11 | -93.77 | -117.294 | 1.61 | -21.767 | 298 | 1 | x parallel to a, y in ab plane, z along c | 1.2688 | 0.970,0.000,-0.242 | 0 | CrystalOptimizer with PBE0/6-31G(d,p) Intra and GDMA2.2(PBE0/6-31G(d,p)) + FIT |  |  |  |  | 0 | [5 empty] | 0 | 0 | 0 | 0 | 0 | 0 | 0 | 0 | 0 | 0 | 0 | 0 | 0 | 0 | 0 | 0 | 0
CBMZPN | C15 H12 N2 O1 | 12 | Carbamazepine | 5-carbamoyl-5H-dibenz[b,f]azepine | 5H-Dibenz[b,f]azepine-5-carboxamide; Carbamazepine; Carbamezapine; Carbazepine; Epitol; Tegertol; Tegretol; Teril | CBMZPN11; CBMZPN03; CBMZPN10; CBMZPN12; CBMZPN16 | CrystalPredictor_2.1.01, CrystalOptimizer_2.4.m, DMACRYS_2.2.0.1 | Rui Guo | 2016 | Rui is working on it | \CHEMISTRY_CPOSS\CarbamazepineSeries\Carbamazepine_CO | dfA412 | 2.663 | PBE0/6-31G(d,p) | 0 |  | This is the DMAflex intra_molecular energy penalty. It is with respect to opt. | A412 | P21/a | 4 | 8.5053 | 15.0571 | 9.3783 | 90 | 88.581 | 90 | LATT 1; SYMM -X +1/2, +Y +1/2, -Z | 1.3071 | 0.7089 |  | -119.95 | -96.28 | -117.287 | 1.71 | -20.609 | 298 | 1 | x parallel to a, y in ab plane, z along c | 1.5257 | -0.122,0.000,0.993 | 0 | CrystalOptimizer with PBE0/6-31G(d,p) Intra and GDMA2.2(PBE0/6-31G(d,p)) + FIT |  |  |  |  | 0 | [5 empty] | 0 | 0 | 0 | 0 | 0 | 0 | 0 | 0 | 0 | 0 | 0 | 0 | 0 | 0 | 0 | 0 | 0
CBMZPN | C15 H12 N2 O1 | 12 | Carbamazepine | 5-carbamoyl-5H-dibenz[b,f]azepine | 5H-Dibenz[b,f]azepine-5-carboxamide; Carbamazepine; Carbamezapine; Carbazepine; Epitol; Tegertol; Tegretol; Teril | CBMZPN11; CBMZPN03; CBMZPN10; CBMZPN12; CBMZPN16 | CrystalPredictor_2.1.01, CrystalOptimizer_2.4.m, DMACRYS_2.2.0.1 | Rui Guo | 2016 | Rui is working on it | \CHEMISTRY_CPOSS\CarbamazepineSeries\Carbamazepine_CO | dfA1878 | 4.945 | PBE0/6-31G(d,p) | 0 |  | This is the DMAflex intra_molecular energy penalty. It is with respect to opt. | A1878 | P21 | 2 | 10.0711 | 8.9889 | 7.0442 | 90 | 88.718 | 90 | LATT -1; SYMM -X , +Y +1/2, -Z | 1.2308 | 0.6617 |  | -122.23 | -81.88 | -117.285 | 1.56 | -21.727 | 298 | 1 | x parallel to a, y in ab plane, z along c | 1.7914 | 0.817,0.000,0.577 | 0 | CrystalOptimizer with PBE0/6-31G(d,p) Intra and GDMA2.2(PBE0/6-31G(d,p)) + FIT |  |  |  |  | 0 | [5 empty] | 0 | 0 | 0 | 0 | 0 | 0 | 0 | 0 | 0 | 0 | 0 | 0 | 0 | 0 | 0 | 0 | 0
CBMZPN | C15 H12 N2 O1 | 12 | Carbamazepine | 5-carbamoyl-5H-dibenz[b,f]azepine | 5H-Dibenz[b,f]azepine-5-carboxamide; Carbamazepine; Carbamezapine; Carbazepine; Epitol; Tegertol; Tegretol; Teril | CBMZPN11; CBMZPN03; CBMZPN10; CBMZPN12; CBMZPN16 | CrystalPredictor_2.1.01, CrystalOptimizer_2.4.m, DMACRYS_2.2.0.1 | Rui Guo | 2016 | Rui is working on it | \CHEMISTRY_CPOSS\CarbamazepineSeries\Carbamazepine_CO | dfA842 | 0.575 | PBE0/6-31G(d,p) | 0 |  | This is the DMAflex intra_molecular energy penalty. It is with respect to opt. | A842 | P2/n | 4 | 15.7989 | 7.1948 | 12.4947 | 90 | 69.17 | 90 | LATT 1; SYMM -X +1/2, +Y , -Z +1/2 | 1.1822 | 0.6314 |  | -117.85 | -74.05 | -117.275 | 0 | 0 | 0 | 0 | x parallel to a, y in ab plane, z along c | 0 | 0.743,0.000,0.670 | 0 | CrystalOptimizer with PBE0/6-31G(d,p) Intra and GDMA2.2(PBE0/6-31G(d,p)) + FIT |  |  |  |  | 0 | [5 empty] | 0 | 0 | 0 | 0 | 0 | 0 | 0 | 0 | 0 | 0 | 0 | 0 | 0 | 0 | 0 | 0 | 0
CBMZPN | C15 H12 N2 O1 | 12 | Carbamazepine | 5-carbamoyl-5H-dibenz[b,f]azepine | 5H-Dibenz[b,f]azepine-5-carboxamide; Carbamazepine; Carbamezapine; Carbazepine; Epitol; Tegertol; Tegretol; Teril | CBMZPN11; CBMZPN03; CBMZPN10; CBMZPN12; CBMZPN16 | CrystalPredictor_2.1.01, CrystalOptimizer_2.4.m, DMACRYS_2.2.0.1 | Rui Guo | 2016 | Rui is working on it | \CHEMISTRY_CPOSS\CarbamazepineSeries\Carbamazepine_CO | dfA1251 | 2.176 | PBE0/6-31G(d,p) | 0 |  | This is the DMAflex intra_molecular energy penalty. It is with respect to opt. | A1251 | Pbcn | 8 | 9.705 | 10.139 | 26.0694 | 90 | 90 | 90 | LATT 1; SYMM +X +1/2, -Y +1/2, -Z ; SYMM -X , +Y , -Z +1/2; SYMM -X +1/2, -Y +1/2, +Z +1/2 | 1.2235 | 0.6589 |  | -119.45 | -80.66 | -117.274 | 1.74 | -20.443 | 298 | 1 | x parallel to a, y in ab plane, z along c | 1.9268 | 0.000,1.000,0.000 | 0 | CrystalOptimizer with PBE0/6-31G(d,p) Intra and GDMA2.2(PBE0/6-31G(d,p)) + FIT |  |  |  |  | 0 | [5 empty] | 0 | 0 | 0 | 0 | 0 | 0 | 0 | 0 | 0 | 0 | 0 | 0 | 0 | 0 | 0 | 0 | 0
CBMZPN | C15 H12 N2 O1 | 12 | Carbamazepine | 5-carbamoyl-5H-dibenz[b,f]azepine | 5H-Dibenz[b,f]azepine-5-carboxamide; Carbamazepine; Carbamezapine; Carbazepine; Epitol; Tegertol; Tegretol; Teril | CBMZPN11; CBMZPN03; CBMZPN10; CBMZPN12; CBMZPN16 | CrystalPredictor_2.1.01, CrystalOptimizer_2.4.m, DMACRYS_2.2.0.1 | Rui Guo | 2016 | Rui is working on it | \CHEMISTRY_CPOSS\CarbamazepineSeries\Carbamazepine_CO | dfA886 | 1.334 | PBE0/6-31G(d,p) | 0 |  | This is the DMAflex intra_molecular energy penalty. It is with respect to opt. | A886 | P21/c | 4 | 13.3697 | 10.625 | 8.6993 | 90 | 79.192 | 90 | LATT 1; SYMM -X , +Y +1/2, -Z +1/2 | 1.2929 | 0.6998 |  | -118.54 | -92.77 | -117.206 | 0 | 0 | 0 | 0 | x parallel to a, y in ab plane, z along c | 0 | 0.134,0.000,0.991 | 0 | CrystalOptimizer with PBE0/6-31G(d,p) Intra and GDMA2.2(PBE0/6-31G(d,p)) + FIT |  |  |  |  | 0 | [5 empty] | 0 | 0 | 0 | 0 | 0 | 0 | 0 | 0 | 0 | 0 | 0 | 0 | 0 | 0 | 0 | 0 | 0
CBMZPN | C15 H12 N2 O1 | 12 | Carbamazepine | 5-carbamoyl-5H-dibenz[b,f]azepine | 5H-Dibenz[b,f]azepine-5-carboxamide; Carbamazepine; Carbamezapine; Carbazepine; Epitol; Tegertol; Tegretol; Teril | CBMZPN11; CBMZPN03; CBMZPN10; CBMZPN12; CBMZPN16 | CrystalPredictor_2.1.01, CrystalOptimizer_2.4.m, DMACRYS_2.2.0.1 | Rui Guo | 2016 | Rui is working on it | \CHEMISTRY_CPOSS\CarbamazepineSeries\Carbamazepine_CO | dfA463 | 1.321 | PBE0/6-31G(d,p) | 0 |  | This is the DMAflex intra_molecular energy penalty. It is with respect to opt. | A463 | Pc | 2 | 4.7982 | 12.5282 | 12.4269 | 90 | 124.74 | 90 | LATT -1; SYMM +X , -Y , +Z +1/2 | 1.2782 | 0.6934 |  | -118.49 | -91.68 | -117.169 | 0 | 0 | 0 | 1 | x parallel to a, y in ab plane, z along c | 4.4622 | 0.992,0.000,0.128 | 0 | CrystalOptimizer with PBE0/6-31G(d,p) Intra and GDMA2.2(PBE0/6-31G(d,p)) + FIT |  |  |  |  | 0 | [5 empty] | 0 | 0 | 0 | 0 | 0 | 0 | 0 | 0 | 0 | 0 | 0 | 0 | 0 | 0 | 0 | 0 | 0
CBMZPN | C15 H12 N2 O1 | 12 | Carbamazepine | 5-carbamoyl-5H-dibenz[b,f]azepine | 5H-Dibenz[b,f]azepine-5-carboxamide; Carbamazepine; Carbamezapine; Carbazepine; Epitol; Tegertol; Tegretol; Teril | CBMZPN11; CBMZPN03; CBMZPN10; CBMZPN12; CBMZPN16 | CrystalPredictor_2.1.01, CrystalOptimizer_2.4.m, DMACRYS_2.2.0.1 | Rui Guo | 2016 | Rui is working on it | \CHEMISTRY_CPOSS\CarbamazepineSeries\Carbamazepine_CO | dfA725 | 2.332 | PBE0/6-31G(d,p) | 0 |  | This is the DMAflex intra_molecular energy penalty. It is with respect to opt. | A725 | P-421c | 8 | 16.9043 | 16.9043 | 8.9615 | 90 | 90 | 90 | LATT -1; SYMM +X +1/2, -Y +1/2, -Z +1/2; SYMM -X +1/2, +Y +1/2, -Z +1/2; SYMM -X , -Y , +Z ; SYMM +Y , -X , -Z ; SYMM -Y +1/2, -X +1/2, +Z +1/2; SYMM +Y +1/2, +X +1/2, +Z +1/2; SYMM -Y , +X , -Z | 1.2257 | 0.6605 |  | -119.48 | -85.87 | -117.148 | 1.67 | -21.108 | 298 | 1 | x parallel to a, y in ab plane, z along c | 2.7098 | 0.000,0.000,1.000 | 0 | CrystalOptimizer with PBE0/6-31G(d,p) Intra and GDMA2.2(PBE0/6-31G(d,p)) + FIT |  |  |  |  | 0 | [5 empty] | 0 | 0 | 0 | 0 | 0 | 0 | 0 | 0 | 0 | 0 | 0 | 0 | 0 | 0 | 0 | 0 | 0
CBMZPN | C15 H12 N2 O1 | 12 | Carbamazepine | 5-carbamoyl-5H-dibenz[b,f]azepine | 5H-Dibenz[b,f]azepine-5-carboxamide; Carbamazepine; Carbamezapine; Carbazepine; Epitol; Tegertol; Tegretol; Teril | CBMZPN11; CBMZPN03; CBMZPN10; CBMZPN12; CBMZPN16 | CrystalPredictor_2.1.01, CrystalOptimizer_2.4.m, DMACRYS_2.2.0.1 | Rui Guo | 2016 | Rui is working on it | \CHEMISTRY_CPOSS\CarbamazepineSeries\Carbamazepine_CO | dfA820 | 1.488 | PBE0/6-31G(d,p) | 0 |  | This is the DMAflex intra_molecular energy penalty. It is with respect to opt. | A820 | P21/c | 4 | 11.2751 | 11.4382 | 9.8632 | 90 | 77.423 | 90 | LATT 1; SYMM -X , +Y +1/2, -Z +1/2 | 1.2641 | 0.6851 |  | -118.63 | -92.11 | -117.142 | 0 | 0 | 0 | 1 | x parallel to a, y in ab plane, z along c | 1.4862 | -0.553,0.000,0.833 | 0 | CrystalOptimizer with PBE0/6-31G(d,p) Intra and GDMA2.2(PBE0/6-31G(d,p)) + FIT |  |  |  |  | 0 | [5 empty] | 0 | 0 | 0 | 0 | 0 | 0 | 0 | 0 | 0 | 0 | 0 | 0 | 0 | 0 | 0 | 0 | 0
CBMZPN | C15 H12 N2 O1 | 12 | Carbamazepine | 5-carbamoyl-5H-dibenz[b,f]azepine | 5H-Dibenz[b,f]azepine-5-carboxamide; Carbamazepine; Carbamezapine; Carbazepine; Epitol; Tegertol; Tegretol; Teril | CBMZPN11; CBMZPN03; CBMZPN10; CBMZPN12; CBMZPN16 | CrystalPredictor_2.1.01, CrystalOptimizer_2.4.m, DMACRYS_2.2.0.1 | Rui Guo | 2016 | Rui is working on it | \CHEMISTRY_CPOSS\CarbamazepineSeries\Carbamazepine_CO | dfA636 | 3.958 | PBE0/6-31G(d,p) | 0 |  | This is the DMAflex intra_molecular energy penalty. It is with respect to opt. | A636 | I2/a | 8 | 28.9069 | 5.016 | 17.9149 | 90 | 72.61 | 90 | LATT 1; SYMM -X +1/2, +Y , -Z ; SYMM +X +1/2, +Y +1/2, +Z +1/2; SYMM -X , +Y +1/2, -Z +1/2 | 1.2662 | 0.6828 |  | -121.1 | -84.37 | -117.142 | 1.73 | -20.749 | 298 | 0 | x parallel to a, y in ab plane, z along c | 0 | 0.733,0.000,0.680 | 0 | CrystalOptimizer with PBE0/6-31G(d,p) Intra and GDMA2.2(PBE0/6-31G(d,p)) + FIT |  |  |  |  | 0 | [5 empty] | 0 | 0 | 0 | 0 | 0 | 0 | 0 | 0 | 0 | 0 | 0 | 0 | 0 | 0 | 0 | 0 | 0
CBMZPN | C15 H12 N2 O1 | 12 | Carbamazepine | 5-carbamoyl-5H-dibenz[b,f]azepine | 5H-Dibenz[b,f]azepine-5-carboxamide; Carbamazepine; Carbamezapine; Carbazepine; Epitol; Tegertol; Tegretol; Teril | CBMZPN11; CBMZPN03; CBMZPN10; CBMZPN12; CBMZPN16 | CrystalPredictor_2.1.01, CrystalOptimizer_2.4.m, DMACRYS_2.2.0.1 | Rui Guo | 2016 | Rui is working on it | \CHEMISTRY_CPOSS\CarbamazepineSeries\Carbamazepine_CO | dfA496 | 1.764 | PBE0/6-31G(d,p) | 0 |  | This is the DMAflex intra_molecular energy penalty. It is with respect to opt. | A496 | Ia | 4 | 8.7701 | 29.1006 | 4.8353 | 90 | 84.534 | 90 | LATT -1; SYMM +X +1/2, +Y +1/2, +Z +1/2; SYMM +X +1/2, -Y , +Z ; SYMM +X , -Y +1/2, +Z +1/2 | 1.2775 | 0.6905 |  | -118.9 | -91.25 | -117.136 | 1.71 | -20.674 | 298 | 1 | x parallel to a, y in ab plane, z along c | 1.9493 | -0.136,0.000,0.991 | 0 | CrystalOptimizer with PBE0/6-31G(d,p) Intra and GDMA2.2(PBE0/6-31G(d,p)) + FIT |  |  |  |  | 0 | [5 empty] | 0 | 0 | 0 | 0 | 0 | 0 | 0 | 0 | 0 | 0 | 0 | 0 | 0 | 0 | 0 | 0 | 0
CBMZPN | C15 H12 N2 O1 | 12 | Carbamazepine | 5-carbamoyl-5H-dibenz[b,f]azepine | 5H-Dibenz[b,f]azepine-5-carboxamide; Carbamazepine; Carbamezapine; Carbazepine; Epitol; Tegertol; Tegretol; Teril | CBMZPN11; CBMZPN03; CBMZPN10; CBMZPN12; CBMZPN16 | CrystalPredictor_2.1.01, CrystalOptimizer_2.4.m, DMACRYS_2.2.0.1 | Rui Guo | 2016 | Rui is working on it | \CHEMISTRY_CPOSS\CarbamazepineSeries\Carbamazepine_CO | dfA481 | 4.274 | PBE0/6-31G(d,p) | 0 |  | This is the DMAflex intra_molecular energy penalty. It is with respect to opt. | A481 | C2/n | 8 | 21.5847 | 8.1133 | 14.4812 | 90 | 79.593 | 90 | LATT 1; SYMM -X +1/2, +Y , -Z +1/2; SYMM +X +1/2, +Y +1/2, +Z ; SYMM -X , +Y +1/2, -Z +1/2 | 1.2584 | 0.6782 |  | -121.39 | -87.74 | -117.116 | 1.69 | -20.616 | 298 | 1 | x parallel to a, y in ab plane, z along c | 5.3259 | -0.361,0.000,0.933 | 0 | CrystalOptimizer with PBE0/6-31G(d,p) Intra and GDMA2.2(PBE0/6-31G(d,p)) + FIT |  |  |  |  | 0 | [5 empty] | 0 | 0 | 0 | 0 | 0 | 0 | 0 | 0 | 0 | 0 | 0 | 0 | 0 | 0 | 0 | 0 | 0
CBMZPN | C15 H12 N2 O1 | 12 | Carbamazepine | 5-carbamoyl-5H-dibenz[b,f]azepine | 5H-Dibenz[b,f]azepine-5-carboxamide; Carbamazepine; Carbamezapine; Carbazepine; Epitol; Tegertol; Tegretol; Teril | CBMZPN11; CBMZPN03; CBMZPN10; CBMZPN12; CBMZPN16 | CrystalPredictor_2.1.01, CrystalOptimizer_2.4.m, DMACRYS_2.2.0.1 | Rui Guo | 2016 | Rui is working on it | \CHEMISTRY_CPOSS\CarbamazepineSeries\Carbamazepine_CO | dfA732 | 0.186 | PBE0/6-31G(d,p) | 0 |  | This is the DMAflex intra_molecular energy penalty. It is with respect to opt. | A732 | P-1 | 2 | 8.1612 | 10.6614 | 7.8425 | 105.003 | 98.939 | 71.963 | LATT 1 | 1.2562 | 0.6769 |  | -117.29 | -87.25 | -117.104 | 1.7 | -20.544 | 298 | 1 | x parallel to a, y in ab plane, z along c | 3.1591 | 0.322,0.906,-0.273 | 0 | CrystalOptimizer with PBE0/6-31G(d,p) Intra and GDMA2.2(PBE0/6-31G(d,p)) + FIT |  |  |  |  | 0 | [5 empty] | 0 | 0 | 0 | 0 | 0 | 0 | 0 | 0 | 0 | 0 | 0 | 0 | 0 | 0 | 0 | 0 | 0
CBMZPN | C15 H12 N2 O1 | 12 | Carbamazepine | 5-carbamoyl-5H-dibenz[b,f]azepine | 5H-Dibenz[b,f]azepine-5-carboxamide; Carbamazepine; Carbamezapine; Carbazepine; Epitol; Tegertol; Tegretol; Teril | CBMZPN11; CBMZPN03; CBMZPN10; CBMZPN12; CBMZPN16 | CrystalPredictor_2.1.01, CrystalOptimizer_2.4.m, DMACRYS_2.2.0.1 | Rui Guo | 2016 | Rui is working on it | \CHEMISTRY_CPOSS\CarbamazepineSeries\Carbamazepine_CO | dfA279 | 2.841 | PBE0/6-31G(d,p) | 0 |  | This is the DMAflex intra_molecular energy penalty. It is with respect to opt. | A279 | Fdd2 | 4 | 15.1843 | 40.6191 | 7.9821 | 90 | 90 | 90 | LATT -4; SYMM -X , -Y , +Z ; SYMM -X +1/4, +Y +1/4, +Z +1/4; SYMM +X +1/4, -Y +1/4, +Z +1/4 | 1.2751 | 0.6891 |  | -119.87 | -91.68 | -117.029 | 1.61 | -21.596 | 298 | 0 | x parallel to a, y in ab plane, z along c | 0 | 0.000,0.000,1.000 | 0 | CrystalOptimizer with PBE0/6-31G(d,p) Intra and GDMA2.2(PBE0/6-31G(d,p)) + FIT |  |  |  |  | 0 | [5 empty] | 0 | 0 | 0 | 0 | 0 | 0 | 0 | 0 | 0 | 0 | 0 | 0 | 0 | 0 | 0 | 0 | 0
CBMZPN | C15 H12 N2 O1 | 12 | Carbamazepine | 5-carbamoyl-5H-dibenz[b,f]azepine | 5H-Dibenz[b,f]azepine-5-carboxamide; Carbamazepine; Carbamezapine; Carbazepine; Epitol; Tegertol; Tegretol; Teril | CBMZPN11; CBMZPN03; CBMZPN10; CBMZPN12; CBMZPN16 | CrystalPredictor_2.1.01, CrystalOptimizer_2.4.m, DMACRYS_2.2.0.1 | Rui Guo | 2016 | Rui is working on it | \CHEMISTRY_CPOSS\CarbamazepineSeries\Carbamazepine_CO | dfA230 | 0.319 | PBE0/6-31G(d,p) | 0 |  | This is the DMAflex intra_molecular energy penalty. It is with respect to opt. | A230 | P-1 | 2 | 8.9776 | 9.1464 | 8.7097 | 108.393 | 64.526 | 91.663 | LATT 1 | 1.2908 | 0.6919 |  | -117.33 | -97.09 | -117.011 | 1.61 | -21.26 | 298 | 1 | x parallel to a, y in ab plane, z along c | 3.4622 | 0.014,0.990,0.139 | 0 | CrystalOptimizer with PBE0/6-31G(d,p) Intra and GDMA2.2(PBE0/6-31G(d,p)) + FIT |  |  |  |  | 0 | [5 empty] | 0 | 0 | 0 | 0 | 0 | 0 | 0 | 0 | 0 | 0 | 0 | 0 | 0 | 0 | 0 | 0 | 0
CBMZPN | C15 H12 N2 O1 | 12 | Carbamazepine | 5-carbamoyl-5H-dibenz[b,f]azepine | 5H-Dibenz[b,f]azepine-5-carboxamide; Carbamazepine; Carbamezapine; Carbazepine; Epitol; Tegertol; Tegretol; Teril | CBMZPN11; CBMZPN03; CBMZPN10; CBMZPN12; CBMZPN16 | CrystalPredictor_2.1.01, CrystalOptimizer_2.4.m, DMACRYS_2.2.0.1 | Rui Guo | 2016 | Rui is working on it | \CHEMISTRY_CPOSS\CarbamazepineSeries\Carbamazepine_CO | dfA2386 | 5.297 | PBE0/6-31G(d,p) | 0 |  | This is the DMAflex intra_molecular energy penalty. It is with respect to opt. | A2386 | A2/n | 8 | 28.2411 | 4.9396 | 19.0834 | 90 | 74.221 | 90 | LATT 1; SYMM -X +1/2, +Y , -Z +1/2; SYMM +X , +Y +1/2, +Z +1/2; SYMM -X +1/2, +Y +1/2, -Z | 1.2252 | 0.6606 |  | -122.29 | -79.72 | -116.993 | 1.68 | -21.077 | 298 | 1 | x parallel to a, y in ab plane, z along c | 3.2854 | 0.431,0.000,0.902 | 0 | CrystalOptimizer with PBE0/6-31G(d,p) Intra and GDMA2.2(PBE0/6-31G(d,p)) + FIT |  |  |  |  | 0 | [5 empty] | 0 | 0 | 0 | 0 | 0 | 0 | 0 | 0 | 0 | 0 | 0 | 0 | 0 | 0 | 0 | 0 | 0
CBMZPN | C15 H12 N2 O1 | 12 | Carbamazepine | 5-carbamoyl-5H-dibenz[b,f]azepine | 5H-Dibenz[b,f]azepine-5-carboxamide; Carbamazepine; Carbamezapine; Carbazepine; Epitol; Tegertol; Tegretol; Teril | CBMZPN11; CBMZPN03; CBMZPN10; CBMZPN12; CBMZPN16 | CrystalPredictor_2.1.01, CrystalOptimizer_2.4.m, DMACRYS_2.2.0.1 | Rui Guo | 2016 | Rui is working on it | \CHEMISTRY_CPOSS\CarbamazepineSeries\Carbamazepine_CO | dfA321 | 0.424 | PBE0/6-31G(d,p) | 0 |  | This is the DMAflex intra_molecular energy penalty. It is with respect to opt. | A321 | P-1 | 2 | 9.063 | 8.7391 | 9.675 | 65.499 | 73.224 | 86.234 | LATT 1 | 1.1776 | 0.6354 |  | -117.4 | -76.72 | -116.976 | 1.65 | -21.148 | 298 | 1 | x parallel to a, y in ab plane, z along c | 4.2801 | -0.308,-0.133,0.942 | 0 | CrystalOptimizer with PBE0/6-31G(d,p) Intra and GDMA2.2(PBE0/6-31G(d,p)) + FIT |  |  |  |  | 0 | [5 empty] | 0 | 0 | 0 | 0 | 0 | 0 | 0 | 0 | 0 | 0 | 0 | 0 | 0 | 0 | 0 | 0 | 0
CBMZPN | C15 H12 N2 O1 | 12 | Carbamazepine | 5-carbamoyl-5H-dibenz[b,f]azepine | 5H-Dibenz[b,f]azepine-5-carboxamide; Carbamazepine; Carbamezapine; Carbazepine; Epitol; Tegertol; Tegretol; Teril | CBMZPN11; CBMZPN03; CBMZPN10; CBMZPN12; CBMZPN16 | CrystalPredictor_2.1.01, CrystalOptimizer_2.4.m, DMACRYS_2.2.0.1 | Rui Guo | 2016 | Rui is working on it | \CHEMISTRY_CPOSS\CarbamazepineSeries\Carbamazepine_CO | dfA413 | 3.484 | PBE0/6-31G(d,p) | 0 |  | This is the DMAflex intra_molecular energy penalty. It is with respect to opt. | A413 | P21/n | 4 | 10.3277 | 7.6002 | 15.7238 | 90 | 77.222 | 90 | LATT 1; SYMM -X +1/2, +Y +1/2, -Z +1/2 | 1.3038 | 0.7037 |  | -120.45 | -93.6 | -116.966 | 1.73 | -20.627 | 298 | 1 | x parallel to a, y in ab plane, z along c | 2.1854 | 0.996,0.000,-0.085 | 0 | CrystalOptimizer with PBE0/6-31G(d,p) Intra and GDMA2.2(PBE0/6-31G(d,p)) + FIT |  |  |  |  | 0 | [5 empty] | 0 | 0 | 0 | 0 | 0 | 0 | 0 | 0 | 0 | 0 | 0 | 0 | 0 | 0 | 0 | 0 | 0
CBMZPN | C15 H12 N2 O1 | 12 | Carbamazepine | 5-carbamoyl-5H-dibenz[b,f]azepine | 5H-Dibenz[b,f]azepine-5-carboxamide; Carbamazepine; Carbamezapine; Carbazepine; Epitol; Tegertol; Tegretol; Teril | CBMZPN11; CBMZPN03; CBMZPN10; CBMZPN12; CBMZPN16 | CrystalPredictor_2.1.01, CrystalOptimizer_2.4.m, DMACRYS_2.2.0.1 | Rui Guo | 2016 | Rui is working on it | \CHEMISTRY_CPOSS\CarbamazepineSeries\Carbamazepine_CO | dfA1789 | 5.293 | PBE0/6-31G(d,p) | 0 |  | This is the DMAflex intra_molecular energy penalty. It is with respect to opt. | A1789 | P21/a | 4 | 17.8698 | 4.9708 | 14.0951 | 90 | 76.052 | 90 | LATT 1; SYMM -X +1/2, +Y +1/2, -Z | 1.2915 | 0.6979 |  | -122.23 | -92.68 | -116.937 | 1.69 | -20.569 | 298 | 1 | x parallel to a, y in ab plane, z along c | 6.4727 | 0.466,0.000,0.884 | 0 | CrystalOptimizer with PBE0/6-31G(d,p) Intra and GDMA2.2(PBE0/6-31G(d,p)) + FIT |  |  |  |  | 0 | [5 empty] | 0 | 0 | 0 | 0 | 0 | 0 | 0 | 0 | 0 | 0 | 0 | 0 | 0 | 0 | 0 | 0 | 0
CBMZPN | C15 H12 N2 O1 | 12 | Carbamazepine | 5-carbamoyl-5H-dibenz[b,f]azepine | 5H-Dibenz[b,f]azepine-5-carboxamide; Carbamazepine; Carbamezapine; Carbazepine; Epitol; Tegertol; Tegretol; Teril | CBMZPN11; CBMZPN03; CBMZPN10; CBMZPN12; CBMZPN16 | CrystalPredictor_2.1.01, CrystalOptimizer_2.4.m, DMACRYS_2.2.0.1 | Rui Guo | 2016 | Rui is working on it | \CHEMISTRY_CPOSS\CarbamazepineSeries\Carbamazepine_CO | dfA194 | 1.198 | PBE0/6-31G(d,p) | 0 |  | This is the DMAflex intra_molecular energy penalty. It is with respect to opt. | A194 | P21/c | 4 | 7.8556 | 19.2437 | 8.9579 | 90 | 68.98 | 90 | LATT 1; SYMM -X , +Y +1/2, -Z +1/2 | 1.2415 | 0.6705 |  | -118.13 | -90.61 | -116.932 | 1.61 | -21.733 | 298 | 1 | x parallel to a, y in ab plane, z along c | 1.5469 | 0.000,1.000,0.000 | 0 | CrystalOptimizer with PBE0/6-31G(d,p) Intra and GDMA2.2(PBE0/6-31G(d,p)) + FIT |  |  |  |  | 0 | [5 empty] | 0 | 0 | 0 | 0 | 0 | 0 | 0 | 0 | 0 | 0 | 0 | 0 | 0 | 0 | 0 | 0 | 0
CBMZPN | C15 H12 N2 O1 | 12 | Carbamazepine | 5-carbamoyl-5H-dibenz[b,f]azepine | 5H-Dibenz[b,f]azepine-5-carboxamide; Carbamazepine; Carbamezapine; Carbazepine; Epitol; Tegertol; Tegretol; Teril | CBMZPN11; CBMZPN03; CBMZPN10; CBMZPN12; CBMZPN16 | CrystalPredictor_2.1.01, CrystalOptimizer_2.4.m, DMACRYS_2.2.0.1 | Rui Guo | 2016 | Rui is working on it | \CHEMISTRY_CPOSS\CarbamazepineSeries\Carbamazepine_CO | dfA254 | 1.148 | PBE0/6-31G(d,p) | 0 |  | This is the DMAflex intra_molecular energy penalty. It is with respect to opt. | A254 | P21/n | 4 | 8 | 20.2858 | 7.775 | 90 | 71.894 | 90 | LATT 1; SYMM -X +1/2, +Y +1/2, -Z +1/2 | 1.3085 | 0.7085 |  | -118.07 | -96.72 | -116.922 | 1.69 | -20.653 | 298 | 1 | x parallel to a, y in ab plane, z along c | 5.99 | 0.000,1.000,0.000 | 0 | CrystalOptimizer with PBE0/6-31G(d,p) Intra and GDMA2.2(PBE0/6-31G(d,p)) + FIT |  |  |  |  | 0 | [5 empty] | 0 | 0 | 0 | 0 | 0 | 0 | 0 | 0 | 0 | 0 | 0 | 0 | 0 | 0 | 0 | 0 | 0
CBMZPN | C15 H12 N2 O1 | 12 | Carbamazepine | 5-carbamoyl-5H-dibenz[b,f]azepine | 5H-Dibenz[b,f]azepine-5-carboxamide; Carbamazepine; Carbamezapine; Carbazepine; Epitol; Tegertol; Tegretol; Teril | CBMZPN11; CBMZPN03; CBMZPN10; CBMZPN12; CBMZPN16 | CrystalPredictor_2.1.01, CrystalOptimizer_2.4.m, DMACRYS_2.2.0.1 | Rui Guo | 2016 | Rui is working on it | \CHEMISTRY_CPOSS\CarbamazepineSeries\Carbamazepine_CO | dfA281 | 0.238 | PBE0/6-31G(d,p) | 0 |  | This is the DMAflex intra_molecular energy penalty. It is with respect to opt. | A281 | P21/c | 4 | 12.9988 | 13.3439 | 7.4346 | 90 | 87.076 | 90 | LATT 1; SYMM -X , +Y +1/2, -Z +1/2 | 1.2185 | 0.6545 |  | -117.15 | -81.62 | -116.912 | 1.66 | -21.214 | 298 | 1 | x parallel to a, y in ab plane, z along c | 3.1567 | 0.780,0.000,0.626 | 0 | CrystalOptimizer with PBE0/6-31G(d,p) Intra and GDMA2.2(PBE0/6-31G(d,p)) + FIT |  |  |  |  | 0 | [5 empty] | 0 | 0 | 0 | 0 | 0 | 0 | 0 | 0 | 0 | 0 | 0 | 0 | 0 | 0 | 0 | 0 | 0
CBMZPN | C15 H12 N2 O1 | 12 | Carbamazepine | 5-carbamoyl-5H-dibenz[b,f]azepine | 5H-Dibenz[b,f]azepine-5-carboxamide; Carbamazepine; Carbamezapine; Carbazepine; Epitol; Tegertol; Tegretol; Teril | CBMZPN11; CBMZPN03; CBMZPN10; CBMZPN12; CBMZPN16 | CrystalPredictor_2.1.01, CrystalOptimizer_2.4.m, DMACRYS_2.2.0.1 | Rui Guo | 2016 | Rui is working on it | \CHEMISTRY_CPOSS\CarbamazepineSeries\Carbamazepine_CO | dfA192 | 0.594 | PBE0/6-31G(d,p) | 0 |  | This is the DMAflex intra_molecular energy penalty. It is with respect to opt. | A192 | P21/c | 4 | 13.7765 | 4.9553 | 20.106 | 90 | 115.904 | 90 | LATT 1; SYMM -X , +Y +1/2, -Z +1/2 | 1.2711 | 0.6846 |  | -117.46 | -87.83 | -116.866 | 1.7 | -21.287 | 298 | 1 | x parallel to a, y in ab plane, z along c | 0.8253 | -0.591,0.000,0.807 | 0 | CrystalOptimizer with PBE0/6-31G(d,p) Intra and GDMA2.2(PBE0/6-31G(d,p)) + FIT |  |  |  |  | 0 | [5 empty] | 0 | 0 | 0 | 0 | 0 | 0 | 0 | 0 | 0 | 0 | 0 | 0 | 0 | 0 | 0 | 0 | 0
CBMZPN | C15 H12 N2 O1 | 12 | Carbamazepine | 5-carbamoyl-5H-dibenz[b,f]azepine | 5H-Dibenz[b,f]azepine-5-carboxamide; Carbamazepine; Carbamezapine; Carbazepine; Epitol; Tegertol; Tegretol; Teril | CBMZPN11; CBMZPN03; CBMZPN10; CBMZPN12; CBMZPN16 | CrystalPredictor_2.1.01, CrystalOptimizer_2.4.m, DMACRYS_2.2.0.1 | Rui Guo | 2016 | Rui is working on it | \CHEMISTRY_CPOSS\CarbamazepineSeries\Carbamazepine_CO | dfA251 | 2.508 | PBE0/6-31G(d,p) | 0 |  | This is the DMAflex intra_molecular energy penalty. It is with respect to opt. | A251 | C2/n | 8 | 21.5547 | 7.5025 | 15.4435 | 90 | 75.261 | 90 | LATT 1; SYMM -X +1/2, +Y , -Z +1/2; SYMM +X +1/2, +Y +1/2, +Z ; SYMM -X , +Y +1/2, -Z +1/2 | 1.2995 | 0.7011 |  | -119.36 | -96.09 | -116.852 | 1.69 | -20.742 | 298 | 1 | x parallel to a, y in ab plane, z along c | 3.3612 | -0.183,0.000,0.983 | 0 | CrystalOptimizer with PBE0/6-31G(d,p) Intra and GDMA2.2(PBE0/6-31G(d,p)) + FIT |  |  |  |  | 0 | [5 empty] | 0 | 0 | 0 | 0 | 0 | 0 | 0 | 0 | 0 | 0 | 0 | 0 | 0 | 0 | 0 | 0 | 0
CBMZPN | C15 H12 N2 O1 | 12 | Carbamazepine | 5-carbamoyl-5H-dibenz[b,f]azepine | 5H-Dibenz[b,f]azepine-5-carboxamide; Carbamazepine; Carbamezapine; Carbazepine; Epitol; Tegertol; Tegretol; Teril | CBMZPN11; CBMZPN03; CBMZPN10; CBMZPN12; CBMZPN16 | CrystalPredictor_2.1.01, CrystalOptimizer_2.4.m, DMACRYS_2.2.0.1 | Rui Guo | 2016 | Rui is working on it | \CHEMISTRY_CPOSS\CarbamazepineSeries\Carbamazepine_CO | dfA740 | 2.946 | PBE0/6-31G(d,p) | 0 |  | This is the DMAflex intra_molecular energy penalty. It is with respect to opt. | A740 | P2/n | 4 | 22.4822 | 7.1187 | 8.3725 | 90 | 85.646 | 90 | LATT 1; SYMM -X +1/2, +Y , -Z +1/2 | 1.1746 | 0.6343 |  | -119.79 | -74.31 | -116.844 | 0 | 0 | 0 | 0 | x parallel to a, y in ab plane, z along c | 0 | 0.916,0.000,0.402 | 0 | CrystalOptimizer with PBE0/6-31G(d,p) Intra and GDMA2.2(PBE0/6-31G(d,p)) + FIT |  |  |  |  | 0 | [5 empty] | 0 | 0 | 0 | 0 | 0 | 0 | 0 | 0 | 0 | 0 | 0 | 0 | 0 | 0 | 0 | 0 | 0
CBMZPN | C15 H12 N2 O1 | 12 | Carbamazepine | 5-carbamoyl-5H-dibenz[b,f]azepine | 5H-Dibenz[b,f]azepine-5-carboxamide; Carbamazepine; Carbamezapine; Carbazepine; Epitol; Tegertol; Tegretol; Teril | CBMZPN11; CBMZPN03; CBMZPN10; CBMZPN12; CBMZPN16 | CrystalPredictor_2.1.01, CrystalOptimizer_2.4.m, DMACRYS_2.2.0.1 | Rui Guo | 2016 | Rui is working on it | \CHEMISTRY_CPOSS\CarbamazepineSeries\Carbamazepine_CO | dfA416 | 4.605 | PBE0/6-31G(d,p) | 0 |  | This is the DMAflex intra_molecular energy penalty. It is with respect to opt. | A416 | P21/n | 4 | 9.3045 | 8.7144 | 15.1986 | 90 | 75.272 | 90 | LATT 1; SYMM -X +1/2, +Y +1/2, -Z +1/2 | 1.3167 | 0.7105 |  | -121.42 | -96.7 | -116.815 | 1.72 | -20.774 | 298 | 1 | x parallel to a, y in ab plane, z along c | 1.6583 | 0.957,0.000,-0.292 | 0 | CrystalOptimizer with PBE0/6-31G(d,p) Intra and GDMA2.2(PBE0/6-31G(d,p)) + FIT |  |  |  |  | 0 | [5 empty] | 0 | 0 | 0 | 0 | 0 | 0 | 0 | 0 | 0 | 0 | 0 | 0 | 0 | 0 | 0 | 0 | 0
CBMZPN | C15 H12 N2 O1 | 12 | Carbamazepine | 5-carbamoyl-5H-dibenz[b,f]azepine | 5H-Dibenz[b,f]azepine-5-carboxamide; Carbamazepine; Carbamezapine; Carbazepine; Epitol; Tegertol; Tegretol; Teril | CBMZPN11; CBMZPN03; CBMZPN10; CBMZPN12; CBMZPN16 | CrystalPredictor_2.1.01, CrystalOptimizer_2.4.m, DMACRYS_2.2.0.1 | Rui Guo | 2016 | Rui is working on it | \CHEMISTRY_CPOSS\CarbamazepineSeries\Carbamazepine_CO | dfA433 | 0.104 | PBE0/6-31G(d,p) | 0 |  | This is the DMAflex intra_molecular energy penalty. It is with respect to opt. | A433 | I2/c | 8 | 16.2024 | 8.0563 | 19.9196 | 90 | 73.525 | 90 | LATT 1; SYMM -X , +Y , -Z +1/2; SYMM +X +1/2, +Y +1/2, +Z +1/2; SYMM -X +1/2, +Y +1/2, -Z | 1.2588 | 0.6804 |  | -116.91 | -89.07 | -116.806 | 1.7 | -20.963 | 298 | 1 | x parallel to a, y in ab plane, z along c | 3.6102 | 0.999,0.000,-0.036 | 0 | CrystalOptimizer with PBE0/6-31G(d,p) Intra and GDMA2.2(PBE0/6-31G(d,p)) + FIT |  |  |  |  | 0 | [5 empty] | 0 | 0 | 0 | 0 | 0 | 0 | 0 | 0 | 0 | 0 | 0 | 0 | 0 | 0 | 0 | 0 | 0
CBMZPN | C15 H12 N2 O1 | 12 | Carbamazepine | 5-carbamoyl-5H-dibenz[b,f]azepine | 5H-Dibenz[b,f]azepine-5-carboxamide; Carbamazepine; Carbamezapine; Carbazepine; Epitol; Tegertol; Tegretol; Teril | CBMZPN11; CBMZPN03; CBMZPN10; CBMZPN12; CBMZPN16 | CrystalPredictor_2.1.01, CrystalOptimizer_2.4.m, DMACRYS_2.2.0.1 | Rui Guo | 2016 | Rui is working on it | \CHEMISTRY_CPOSS\CarbamazepineSeries\Carbamazepine_CO | dfA722 | 1.548 | PBE0/6-31G(d,p) | 0 |  | This is the DMAflex intra_molecular energy penalty. It is with respect to opt. | A722 | Pbca | 8 | 23.4462 | 11.6832 | 9.5661 | 90 | 90 | 90 | LATT 1; SYMM +X +1/2, -Y +1/2, -Z ; SYMM -X , +Y +1/2, -Z +1/2; SYMM -X +1/2, -Y , +Z +1/2 | 1.1978 | 0.6452 |  | -118.34 | -75.05 | -116.792 | 1.61 | -21.643 | 298 | 1 | x parallel to a, y in ab plane, z along c | 1.289 | 0.000,0.000,1.000 | 0 | CrystalOptimizer with PBE0/6-31G(d,p) Intra and GDMA2.2(PBE0/6-31G(d,p)) + FIT |  |  |  |  | 0 | [5 empty] | 0 | 0 | 0 | 0 | 0 | 0 | 0 | 0 | 0 | 0 | 0 | 0 | 0 | 0 | 0 | 0 | 0
CBMZPN | C15 H12 N2 O1 | 12 | Carbamazepine | 5-carbamoyl-5H-dibenz[b,f]azepine | 5H-Dibenz[b,f]azepine-5-carboxamide; Carbamazepine; Carbamezapine; Carbazepine; Epitol; Tegertol; Tegretol; Teril | CBMZPN11; CBMZPN03; CBMZPN10; CBMZPN12; CBMZPN16 | CrystalPredictor_2.1.01, CrystalOptimizer_2.4.m, DMACRYS_2.2.0.1 | Rui Guo | 2016 | Rui is working on it | \CHEMISTRY_CPOSS\CarbamazepineSeries\Carbamazepine_CO | dfA1500 | 3.158 | PBE0/6-31G(d,p) | 0 |  | This is the DMAflex intra_molecular energy penalty. It is with respect to opt. | A1500 | P21/n | 4 | 13.6474 | 12.5519 | 7.7504 | 90 | 86.203 | 90 | LATT 1; SYMM -X +1/2, +Y +1/2, -Z +1/2 | 1.1846 | 0.6374 |  | -119.94 | -73.54 | -116.782 | 1.61 | -21.535 | 298 | 1 | x parallel to a, y in ab plane, z along c | 2.7988 | -0.400,0.000,0.917 | 0 | CrystalOptimizer with PBE0/6-31G(d,p) Intra and GDMA2.2(PBE0/6-31G(d,p)) + FIT |  |  |  |  | 0 | [5 empty] | 0 | 0 | 0 | 0 | 0 | 0 | 0 | 0 | 0 | 0 | 0 | 0 | 0 | 0 | 0 | 0 | 0
CBMZPN | C15 H12 N2 O1 | 12 | Carbamazepine | 5-carbamoyl-5H-dibenz[b,f]azepine | 5H-Dibenz[b,f]azepine-5-carboxamide; Carbamazepine; Carbamezapine; Carbazepine; Epitol; Tegertol; Tegretol; Teril | CBMZPN11; CBMZPN03; CBMZPN10; CBMZPN12; CBMZPN16 | CrystalPredictor_2.1.01, CrystalOptimizer_2.4.m, DMACRYS_2.2.0.1 | Rui Guo | 2016 | Rui is working on it | \CHEMISTRY_CPOSS\CarbamazepineSeries\Carbamazepine_CO | dfA1424 | 0.453 | PBE0/6-31G(d,p) | 0 |  | This is the DMAflex intra_molecular energy penalty. It is with respect to opt. | A1424 | P21cn | 8 | 27.6078 | 10.0964 | 8.9849 | 90 | 90 | 90 | LATT -1; SYMM +X +1/2, -Y , -Z +1/2; SYMM +X , -Y +1/2, +Z +1/2; SYMM +X +1/2, +Y +1/2, -Z | 1.2532 | 0.6761 |  | -117.23 | -170.69 | -116.777 | 1.62 | -21.829 | 298 | 1 | x parallel to a, y in ab plane, z along c | 0.3099 | 0.000,1.000,0.000 | 0 | CrystalOptimizer with PBE0/6-31G(d,p) Intra and GDMA2.2(PBE0/6-31G(d,p)) + FIT |  |  |  |  | 0 | [5 empty] | 0 | 0 | 0 | 0 | 0 | 0 | 0 | 0 | 0 | 0 | 0 | 0 | 0 | 0 | 0 | 0 | 0
CBMZPN | C15 H12 N2 O1 | 12 | Carbamazepine | 5-carbamoyl-5H-dibenz[b,f]azepine | 5H-Dibenz[b,f]azepine-5-carboxamide; Carbamazepine; Carbamezapine; Carbazepine; Epitol; Tegertol; Tegretol; Teril | CBMZPN11; CBMZPN03; CBMZPN10; CBMZPN12; CBMZPN16 | CrystalPredictor_2.1.01, CrystalOptimizer_2.4.m, DMACRYS_2.2.0.1 | Rui Guo | 2016 | Rui is working on it | \CHEMISTRY_CPOSS\CarbamazepineSeries\Carbamazepine_CO | dfA1268 | 3.668 | PBE0/6-31G(d,p) | 0 |  | This is the DMAflex intra_molecular energy penalty. It is with respect to opt. | A1268 | C2/c | 4 | 18.9494 | 4.7566 | 31.4839 | 90 | 65.751 | 90 | LATT 7; SYMM -X , +Y , -Z +1/2 | 1.213 | 0.6538 |  | -120.44 | -78.23 | -116.772 | 0 | 0 | 0 | 0 | x parallel to a, y in ab plane, z along c | 0 | 0.641,0.000,0.767 | 0 | CrystalOptimizer with PBE0/6-31G(d,p) Intra and GDMA2.2(PBE0/6-31G(d,p)) + FIT |  |  |  |  | 0 | [5 empty] | 0 | 0 | 0 | 0 | 0 | 0 | 0 | 0 | 0 | 0 | 0 | 0 | 0 | 0 | 0 | 0 | 0
CBMZPN | C15 H12 N2 O1 | 12 | Carbamazepine | 5-carbamoyl-5H-dibenz[b,f]azepine | 5H-Dibenz[b,f]azepine-5-carboxamide; Carbamazepine; Carbamezapine; Carbazepine; Epitol; Tegertol; Tegretol; Teril | CBMZPN11; CBMZPN03; CBMZPN10; CBMZPN12; CBMZPN16 | CrystalPredictor_2.1.01, CrystalOptimizer_2.4.m, DMACRYS_2.2.0.1 | Rui Guo | 2016 | Rui is working on it | \CHEMISTRY_CPOSS\CarbamazepineSeries\Carbamazepine_CO | dfA332 | 0.618 | PBE0/6-31G(d,p) | 0 |  | This is the DMAflex intra_molecular energy penalty. It is with respect to opt. | A332 | C2/c | 4 | 23.1821 | 7.3802 | 15.9491 | 90 | 66.92 | 90 | LATT 7; SYMM -X , +Y , -Z +1/2 | 1.2503 | 0.6699 |  | -117.35 | -81.97 | -116.732 | 1.61 | -22.412 | 298 | 0 | x parallel to a, y in ab plane, z along c | 0 | 0.868,0.000,0.496 | 0 | CrystalOptimizer with PBE0/6-31G(d,p) Intra and GDMA2.2(PBE0/6-31G(d,p)) + FIT |  |  |  |  | 0 | [5 empty] | 0 | 0 | 0 | 0 | 0 | 0 | 0 | 0 | 0 | 0 | 0 | 0 | 0 | 0 | 0 | 0 | 0
CBMZPN | C15 H12 N2 O1 | 12 | Carbamazepine | 5-carbamoyl-5H-dibenz[b,f]azepine | 5H-Dibenz[b,f]azepine-5-carboxamide; Carbamazepine; Carbamezapine; Carbazepine; Epitol; Tegertol; Tegretol; Teril | CBMZPN11; CBMZPN03; CBMZPN10; CBMZPN12; CBMZPN16 | CrystalPredictor_2.1.01, CrystalOptimizer_2.4.m, DMACRYS_2.2.0.1 | Rui Guo | 2016 | Rui is working on it | \CHEMISTRY_CPOSS\CarbamazepineSeries\Carbamazepine_CO | dfA331 | 0.865 | PBE0/6-31G(d,p) | 0 |  | This is the DMAflex intra_molecular energy penalty. It is with respect to opt. | A331 | P21/n | 4 | 7.2926 | 9.392 | 17.8609 | 90 | 83.259 | 90 | LATT 1; SYMM -X +1/2, +Y +1/2, -Z +1/2 | 1.2918 | 0.6979 |  | -117.57 | -91.2 | -116.705 | 1.71 | -21.047 | 298 | 1 | x parallel to a, y in ab plane, z along c | 2.996 | 0.000,1.000,0.000 | 0 | CrystalOptimizer with PBE0/6-31G(d,p) Intra and GDMA2.2(PBE0/6-31G(d,p)) + FIT |  |  |  |  | 0 | [5 empty] | 0 | 0 | 0 | 0 | 0 | 0 | 0 | 0 | 0 | 0 | 0 | 0 | 0 | 0 | 0 | 0 | 0
CBMZPN | C15 H12 N2 O1 | 12 | Carbamazepine | 5-carbamoyl-5H-dibenz[b,f]azepine | 5H-Dibenz[b,f]azepine-5-carboxamide; Carbamazepine; Carbamezapine; Carbazepine; Epitol; Tegertol; Tegretol; Teril | CBMZPN11; CBMZPN03; CBMZPN10; CBMZPN12; CBMZPN16 | CrystalPredictor_2.1.01, CrystalOptimizer_2.4.m, DMACRYS_2.2.0.1 | Rui Guo | 2016 | Rui is working on it | \CHEMISTRY_CPOSS\CarbamazepineSeries\Carbamazepine_CO | dfA274 | 0.419 | PBE0/6-31G(d,p) | 0 |  | This is the DMAflex intra_molecular energy penalty. It is with respect to opt. | A274 | P21/c | 4 | 7.5949 | 18.1701 | 9.5972 | 90 | 66.437 | 90 | LATT 1; SYMM -X , +Y +1/2, -Z +1/2 | 1.2927 | 0.7002 |  | -117.12 | -96.27 | -116.701 | 1.56 | -22.247 | 298 | 1 | x parallel to a, y in ab plane, z along c | 2.5397 | 0.862,0.000,-0.508 | 0 | CrystalOptimizer with PBE0/6-31G(d,p) Intra and GDMA2.2(PBE0/6-31G(d,p)) + FIT |  |  |  |  | 0 | [5 empty] | 0 | 0 | 0 | 0 | 0 | 0 | 0 | 0 | 0 | 0 | 0 | 0 | 0 | 0 | 0 | 0 | 0
CBMZPN | C15 H12 N2 O1 | 12 | Carbamazepine | 5-carbamoyl-5H-dibenz[b,f]azepine | 5H-Dibenz[b,f]azepine-5-carboxamide; Carbamazepine; Carbamezapine; Carbazepine; Epitol; Tegertol; Tegretol; Teril | CBMZPN11; CBMZPN03; CBMZPN10; CBMZPN12; CBMZPN16 | CrystalPredictor_2.1.01, CrystalOptimizer_2.4.m, DMACRYS_2.2.0.1 | Rui Guo | 2016 | Rui is working on it | \CHEMISTRY_CPOSS\CarbamazepineSeries\Carbamazepine_CO | dfA603 | 1.07 | PBE0/6-31G(d,p) | 0 |  | This is the DMAflex intra_molecular energy penalty. It is with respect to opt. | A603 | P21/a | 4 | 11.1642 | 8.7812 | 13.0331 | 90 | 78.221 | 90 | LATT 1; SYMM -X +1/2, +Y +1/2, -Z | 1.2547 | 0.6775 |  | -117.77 | -85.84 | -116.7 | 1.68 | -21.309 | 298 | 1 | x parallel to a, y in ab plane, z along c | 2.204 | 0.331,0.000,0.944 | 0 | CrystalOptimizer with PBE0/6-31G(d,p) Intra and GDMA2.2(PBE0/6-31G(d,p)) + FIT |  |  |  |  | 0 | [5 empty] | 0 | 0 | 0 | 0 | 0 | 0 | 0 | 0 | 0 | 0 | 0 | 0 | 0 | 0 | 0 | 0 | 0
CBMZPN | C15 H12 N2 O1 | 12 | Carbamazepine | 5-carbamoyl-5H-dibenz[b,f]azepine | 5H-Dibenz[b,f]azepine-5-carboxamide; Carbamazepine; Carbamezapine; Carbazepine; Epitol; Tegertol; Tegretol; Teril | CBMZPN11; CBMZPN03; CBMZPN10; CBMZPN12; CBMZPN16 | CrystalPredictor_2.1.01, CrystalOptimizer_2.4.m, DMACRYS_2.2.0.1 | Rui Guo | 2016 | Rui is working on it | \CHEMISTRY_CPOSS\CarbamazepineSeries\Carbamazepine_CO | dfA323 | 0.471 | PBE0/6-31G(d,p) | 0 |  | This is the DMAflex intra_molecular energy penalty. It is with respect to opt. | A323 | P-1 | 2 | 4.8976 | 14.3224 | 8.7893 | 88.452 | 82.293 | 96.413 | LATT 1 | 1.2936 | 0.6967 |  | -117.16 | -94.28 | -116.689 | 1.64 | -21.816 | 298 | 1 | x parallel to a, y in ab plane, z along c | 2.7582 | 0.432,0.848,-0.307 | 0 | CrystalOptimizer with PBE0/6-31G(d,p) Intra and GDMA2.2(PBE0/6-31G(d,p)) + FIT |  |  |  |  | 0 | [5 empty] | 0 | 0 | 0 | 0 | 0 | 0 | 0 | 0 | 0 | 0 | 0 | 0 | 0 | 0 | 0 | 0 | 0
CBMZPN | C15 H12 N2 O1 | 12 | Carbamazepine | 5-carbamoyl-5H-dibenz[b,f]azepine | 5H-Dibenz[b,f]azepine-5-carboxamide; Carbamazepine; Carbamezapine; Carbazepine; Epitol; Tegertol; Tegretol; Teril | CBMZPN11; CBMZPN03; CBMZPN10; CBMZPN12; CBMZPN16 | CrystalPredictor_2.1.01, CrystalOptimizer_2.4.m, DMACRYS_2.2.0.1 | Rui Guo | 2016 | Rui is working on it | \CHEMISTRY_CPOSS\CarbamazepineSeries\Carbamazepine_CO | dfA228 | 0.664 | PBE0/6-31G(d,p) | 0 |  | This is the DMAflex intra_molecular energy penalty. It is with respect to opt. | A228 | P21/a | 4 | 9.2726 | 17.7778 | 7.8092 | 90 | 76.201 | 90 | LATT 1; SYMM -X +1/2, +Y +1/2, -Z | 1.2553 | 0.6789 |  | -117.34 | -88.75 | -116.676 | 1.64 | -21.642 | 298 | 1 | x parallel to a, y in ab plane, z along c | 0.0154 | 0.815,0.000,-0.579 | 0 | CrystalOptimizer with PBE0/6-31G(d,p) Intra and GDMA2.2(PBE0/6-31G(d,p)) + FIT |  |  |  |  | 0 | [5 empty] | 0 | 0 | 0 | 0 | 0 | 0 | 0 | 0 | 0 | 0 | 0 | 0 | 0 | 0 | 0 | 0 | 0
CBMZPN | C15 H12 N2 O1 | 12 | Carbamazepine | 5-carbamoyl-5H-dibenz[b,f]azepine | 5H-Dibenz[b,f]azepine-5-carboxamide; Carbamazepine; Carbamezapine; Carbazepine; Epitol; Tegertol; Tegretol; Teril | CBMZPN11; CBMZPN03; CBMZPN10; CBMZPN12; CBMZPN16 | CrystalPredictor_2.1.01, CrystalOptimizer_2.4.m, DMACRYS_2.2.0.1 | Rui Guo | 2016 | Rui is working on it | \CHEMISTRY_CPOSS\CarbamazepineSeries\Carbamazepine_CO | dfA1843 | 3.337 | PBE0/6-31G(d,p) | 0 |  | This is the DMAflex intra_molecular energy penalty. It is with respect to opt. | A1843 | R-3 | 6 | 36.9677 | 36.9677 | 5.0243 | 90 | 90 | 120 | LATT 3; SYMM -Y , +X -Y , +Z ; SYMM -X +Y , -X , +Z | 1.1876 | 0.6393 |  | -120 | -78.84 | -116.663 | 1.65 | -21.076 | 298 | 1 | x parallel to a, y in ab plane, z along c | 3.8899 | 0.578,-0.631,0.518 | 0 | CrystalOptimizer with PBE0/6-31G(d,p) Intra and GDMA2.2(PBE0/6-31G(d,p)) + FIT |  |  |  |  | 0 | [5 empty] | 0 | 0 | 0 | 0 | 0 | 0 | 0 | 0 | 0 | 0 | 0 | 0 | 0 | 0 | 0 | 0 | 0
CBMZPN | C15 H12 N2 O1 | 12 | Carbamazepine | 5-carbamoyl-5H-dibenz[b,f]azepine | 5H-Dibenz[b,f]azepine-5-carboxamide; Carbamazepine; Carbamezapine; Carbazepine; Epitol; Tegertol; Tegretol; Teril | CBMZPN11; CBMZPN03; CBMZPN10; CBMZPN12; CBMZPN16 | CrystalPredictor_2.1.01, CrystalOptimizer_2.4.m, DMACRYS_2.2.0.1 | Rui Guo | 2016 | Rui is working on it | \CHEMISTRY_CPOSS\CarbamazepineSeries\Carbamazepine_CO | dfA799 | 2.847 | PBE0/6-31G(d,p) | 0 |  | This is the DMAflex intra_molecular energy penalty. It is with respect to opt. | A799 | Pbca | 8 | 12.8207 | 10.027 | 18.7025 | 90 | 90 | 90 | LATT 1; SYMM +X +1/2, -Y +1/2, -Z ; SYMM -X , +Y +1/2, -Z +1/2; SYMM -X +1/2, -Y , +Z +1/2 | 1.3055 | 0.7077 |  | -119.51 | -92.88 | -116.663 | 1.64 | -21.355 | 298 | 1 | x parallel to a, y in ab plane, z along c | 5.6201 | 1.000,0.000,0.000 | 0 | CrystalOptimizer with PBE0/6-31G(d,p) Intra and GDMA2.2(PBE0/6-31G(d,p)) + FIT |  |  |  |  | 0 | [5 empty] | 0 | 0 | 0 | 0 | 0 | 0 | 0 | 0 | 0 | 0 | 0 | 0 | 0 | 0 | 0 | 0 | 0
CBMZPN | C15 H12 N2 O1 | 12 | Carbamazepine | 5-carbamoyl-5H-dibenz[b,f]azepine | 5H-Dibenz[b,f]azepine-5-carboxamide; Carbamazepine; Carbamezapine; Carbazepine; Epitol; Tegertol; Tegretol; Teril | CBMZPN11; CBMZPN03; CBMZPN10; CBMZPN12; CBMZPN16 | CrystalPredictor_2.1.01, CrystalOptimizer_2.4.m, DMACRYS_2.2.0.1 | Rui Guo | 2016 | Rui is working on it | \CHEMISTRY_CPOSS\CarbamazepineSeries\Carbamazepine_CO | dfA1520 | 3.191 | PBE0/6-31G(d,p) | 0 |  | This is the DMAflex intra_molecular energy penalty. It is with respect to opt. | A1520 | Pca21 | 4 | 9.9115 | 12.697 | 9.7251 | 90 | 90 | 90 | LATT -1; SYMM -X , -Y , +Z +1/2; SYMM -X +1/2, +Y , +Z +1/2; SYMM +X +1/2, -Y , +Z | 1.2823 | 0.6946 |  | -119.79 | -91.42 | -116.599 | 1.66 | -21.529 | 298 | 1 | x parallel to a, y in ab plane, z along c | 1.4771 | 0.000,0.000,1.000 | 0 | CrystalOptimizer with PBE0/6-31G(d,p) Intra and GDMA2.2(PBE0/6-31G(d,p)) + FIT |  |  |  |  | 0 | [5 empty] | 0 | 0 | 0 | 0 | 0 | 0 | 0 | 0 | 0 | 0 | 0 | 0 | 0 | 0 | 0 | 0 | 0
CBMZPN | C15 H12 N2 O1 | 12 | Carbamazepine | 5-carbamoyl-5H-dibenz[b,f]azepine | 5H-Dibenz[b,f]azepine-5-carboxamide; Carbamazepine; Carbamezapine; Carbazepine; Epitol; Tegertol; Tegretol; Teril | CBMZPN11; CBMZPN03; CBMZPN10; CBMZPN12; CBMZPN16 | CrystalPredictor_2.1.01, CrystalOptimizer_2.4.m, DMACRYS_2.2.0.1 | Rui Guo | 2016 | Rui is working on it | \CHEMISTRY_CPOSS\CarbamazepineSeries\Carbamazepine_CO | dfA464 | 1.677 | PBE0/6-31G(d,p) | 0 |  | This is the DMAflex intra_molecular energy penalty. It is with respect to opt. | A464 | A2/n | 8 | 22.1011 | 8.8545 | 13.1404 | 90 | 74.983 | 90 | LATT 1; SYMM -X +1/2, +Y , -Z +1/2; SYMM +X , +Y +1/2, +Z +1/2; SYMM -X +1/2, +Y +1/2, -Z | 1.2637 | 0.6853 |  | -118.25 | -90.9 | -116.573 | 1.66 | -21.076 | 298 | 1 | x parallel to a, y in ab plane, z along c | 1.8121 | 0.840,0.000,0.543 | 0 | CrystalOptimizer with PBE0/6-31G(d,p) Intra and GDMA2.2(PBE0/6-31G(d,p)) + FIT |  |  |  |  | 0 | [5 empty] | 0 | 0 | 0 | 0 | 0 | 0 | 0 | 0 | 0 | 0 | 0 | 0 | 0 | 0 | 0 | 0 | 0
CBMZPN | C15 H12 N2 O1 | 12 | Carbamazepine | 5-carbamoyl-5H-dibenz[b,f]azepine | 5H-Dibenz[b,f]azepine-5-carboxamide; Carbamazepine; Carbamezapine; Carbazepine; Epitol; Tegertol; Tegretol; Teril | CBMZPN11; CBMZPN03; CBMZPN10; CBMZPN12; CBMZPN16 | CrystalPredictor_2.1.01, CrystalOptimizer_2.4.m, DMACRYS_2.2.0.1 | Rui Guo | 2016 | Rui is working on it | \CHEMISTRY_CPOSS\CarbamazepineSeries\Carbamazepine_CO | dfA855 | 0.57 | PBE0/6-31G(d,p) | 0 |  | This is the DMAflex intra_molecular energy penalty. It is with respect to opt. | A855 | P21/n | 4 | 17.8016 | 7.9258 | 9.0234 | 90 | 83.27 | 90 | LATT 1; SYMM -X +1/2, +Y +1/2, -Z +1/2 | 1.2412 | 0.6678 |  | -117.14 | -85.5 | -116.57 | 1.7 | -20.545 | 298 | 1 | x parallel to a, y in ab plane, z along c | 4.5187 | 0.000,1.000,0.000 | 0 | CrystalOptimizer with PBE0/6-31G(d,p) Intra and GDMA2.2(PBE0/6-31G(d,p)) + FIT |  |  |  |  | 0 | [5 empty] | 0 | 0 | 0 | 0 | 0 | 0 | 0 | 0 | 0 | 0 | 0 | 0 | 0 | 0 | 0 | 0 | 0
CBMZPN | C15 H12 N2 O1 | 12 | Carbamazepine | 5-carbamoyl-5H-dibenz[b,f]azepine | 5H-Dibenz[b,f]azepine-5-carboxamide; Carbamazepine; Carbamezapine; Carbazepine; Epitol; Tegertol; Tegretol; Teril | CBMZPN11; CBMZPN03; CBMZPN10; CBMZPN12; CBMZPN16 | CrystalPredictor_2.1.01, CrystalOptimizer_2.4.m, DMACRYS_2.2.0.1 | Rui Guo | 2016 | Rui is working on it | \CHEMISTRY_CPOSS\CarbamazepineSeries\Carbamazepine_CO | dfA222 | 1.041 | PBE0/6-31G(d,p) | 0 |  | This is the DMAflex intra_molecular energy penalty. It is with respect to opt. | A222 | P61 | 6 | 21.402 | 21.402 | 4.8826 | 90 | 90 | 120 | LATT -1; SYMM +X -Y , +X , +Z +1/6; SYMM +Y , -X +Y , +Z +5/6; SYMM -Y , +X -Y , +Z +1/3; SYMM -X +Y , -X , +Z +2/3; SYMM -X , -Y , +Z +1/2 | 1.2154 | 0.6554 |  | -117.61 | -90.38 | -116.569 | 1.63 | -21.366 | 298 | 1 | x parallel to a, y in ab plane, z along c | 3.7302 | 0.908,-0.419,0.000 | 0 | CrystalOptimizer with PBE0/6-31G(d,p) Intra and GDMA2.2(PBE0/6-31G(d,p)) + FIT |  |  |  |  | 0 | [5 empty] | 0 | 0 | 0 | 0 | 0 | 0 | 0 | 0 | 0 | 0 | 0 | 0 | 0 | 0 | 0 | 0 | 0
CBMZPN | C15 H12 N2 O1 | 12 | Carbamazepine | 5-carbamoyl-5H-dibenz[b,f]azepine | 5H-Dibenz[b,f]azepine-5-carboxamide; Carbamazepine; Carbamezapine; Carbazepine; Epitol; Tegertol; Tegretol; Teril | CBMZPN11; CBMZPN03; CBMZPN10; CBMZPN12; CBMZPN16 | CrystalPredictor_2.1.01, CrystalOptimizer_2.4.m, DMACRYS_2.2.0.1 | Rui Guo | 2016 | Rui is working on it | \CHEMISTRY_CPOSS\CarbamazepineSeries\Carbamazepine_CO | dfA278 | 1.105 | PBE0/6-31G(d,p) | 0 |  | This is the DMAflex intra_molecular energy penalty. It is with respect to opt. | A278 | C2 | 2 | 28.2105 | 4.9629 | 9.5107 | 90 | 72.011 | 90 | LATT -7; SYMM -X , +Y , -Z | 1.2392 | 0.6682 |  | -117.67 | -83.31 | -116.565 | 0 | 0 | 0 | 0 | x parallel to a, y in ab plane, z along c | 0 | -0.132,0.000,0.991 | 0 | CrystalOptimizer with PBE0/6-31G(d,p) Intra and GDMA2.2(PBE0/6-31G(d,p)) + FIT |  |  |  |  | 0 | [5 empty] | 0 | 0 | 0 | 0 | 0 | 0 | 0 | 0 | 0 | 0 | 0 | 0 | 0 | 0 | 0 | 0 | 0
CBMZPN | C15 H12 N2 O1 | 12 | Carbamazepine | 5-carbamoyl-5H-dibenz[b,f]azepine | 5H-Dibenz[b,f]azepine-5-carboxamide; Carbamazepine; Carbamezapine; Carbazepine; Epitol; Tegertol; Tegretol; Teril | CBMZPN11; CBMZPN03; CBMZPN10; CBMZPN12; CBMZPN16 | CrystalPredictor_2.1.01, CrystalOptimizer_2.4.m, DMACRYS_2.2.0.1 | Rui Guo | 2016 | Rui is working on it | \CHEMISTRY_CPOSS\CarbamazepineSeries\Carbamazepine_CO | dfA833 | 0.608 | PBE0/6-31G(d,p) | 0 |  | This is the DMAflex intra_molecular energy penalty. It is with respect to opt. | A833 | P21/c | 4 | 10.6834 | 7.1134 | 17.0217 | 90 | 94.364 | 90 | LATT 1; SYMM -X , +Y +1/2, -Z +1/2 | 1.2167 | 0.6547 |  | -117.17 | -79.04 | -116.562 | 0 | 0 | 0 | 0 | x parallel to a, y in ab plane, z along c | 0 | 0.956,0.000,-0.292 | 0 | CrystalOptimizer with PBE0/6-31G(d,p) Intra and GDMA2.2(PBE0/6-31G(d,p)) + FIT |  |  |  |  | 0 | [5 empty] | 0 | 0 | 0 | 0 | 0 | 0 | 0 | 0 | 0 | 0 | 0 | 0 | 0 | 0 | 0 | 0 | 0
CBMZPN | C15 H12 N2 O1 | 12 | Carbamazepine | 5-carbamoyl-5H-dibenz[b,f]azepine | 5H-Dibenz[b,f]azepine-5-carboxamide; Carbamazepine; Carbamezapine; Carbazepine; Epitol; Tegertol; Tegretol; Teril | CBMZPN11; CBMZPN03; CBMZPN10; CBMZPN12; CBMZPN16 | CrystalPredictor_2.1.01, CrystalOptimizer_2.4.m, DMACRYS_2.2.0.1 | Rui Guo | 2016 | Rui is working on it | \CHEMISTRY_CPOSS\CarbamazepineSeries\Carbamazepine_CO | dfA523 | 3.863 | PBE0/6-31G(d,p) | 0 |  | This is the DMAflex intra_molecular energy penalty. It is with respect to opt. | A523 | P21/a | 4 | 7.3171 | 12.7454 | 13.215 | 90 | 90.04 | 90 | LATT 1; SYMM -X +1/2, +Y +1/2, -Z | 1.2734 | 0.689 |  | -120.39 | -88.33 | -116.527 | 1.72 | -20.868 | 298 | 1 | x parallel to a, y in ab plane, z along c | 1.1974 | 0.968,0.000,0.252 | 0 | CrystalOptimizer with PBE0/6-31G(d,p) Intra and GDMA2.2(PBE0/6-31G(d,p)) + FIT |  |  |  |  | 0 | [5 empty] | 0 | 0 | 0 | 0 | 0 | 0 | 0 | 0 | 0 | 0 | 0 | 0 | 0 | 0 | 0 | 0 | 0
CBMZPN | C15 H12 N2 O1 | 12 | Carbamazepine | 5-carbamoyl-5H-dibenz[b,f]azepine | 5H-Dibenz[b,f]azepine-5-carboxamide; Carbamazepine; Carbamezapine; Carbazepine; Epitol; Tegertol; Tegretol; Teril | CBMZPN11; CBMZPN03; CBMZPN10; CBMZPN12; CBMZPN16 | CrystalPredictor_2.1.01, CrystalOptimizer_2.4.m, DMACRYS_2.2.0.1 | Rui Guo | 2016 | Rui is working on it | \CHEMISTRY_CPOSS\CarbamazepineSeries\Carbamazepine_CO | dfA2229 | 4.522 | PBE0/6-31G(d,p) | 0 |  | This is the DMAflex intra_molecular energy penalty. It is with respect to opt. | A2229 | C2/c | 4 | 19.2431 | 4.7791 | 30.4734 | 90 | 113.581 | 90 | LATT 7; SYMM -X , +Y , -Z +1/2 | 1.222 | 0.6575 |  | -121.03 | -78.39 | -116.508 | 0 | 0 | 0 | 0 | x parallel to a, y in ab plane, z along c | 0 | -0.706,0.000,0.708 | 0 | CrystalOptimizer with PBE0/6-31G(d,p) Intra and GDMA2.2(PBE0/6-31G(d,p)) + FIT |  |  |  |  | 0 | [5 empty] | 0 | 0 | 0 | 0 | 0 | 0 | 0 | 0 | 0 | 0 | 0 | 0 | 0 | 0 | 0 | 0 | 0
CBMZPN | C15 H12 N2 O1 | 12 | Carbamazepine | 5-carbamoyl-5H-dibenz[b,f]azepine | 5H-Dibenz[b,f]azepine-5-carboxamide; Carbamazepine; Carbamezapine; Carbazepine; Epitol; Tegertol; Tegretol; Teril | CBMZPN11; CBMZPN03; CBMZPN10; CBMZPN12; CBMZPN16 | CrystalPredictor_2.1.01, CrystalOptimizer_2.4.m, DMACRYS_2.2.0.1 | Rui Guo | 2016 | Rui is working on it | \CHEMISTRY_CPOSS\CarbamazepineSeries\Carbamazepine_CO | dfA267 | 0.797 | PBE0/6-31G(d,p) | 0 |  | This is the DMAflex intra_molecular energy penalty. It is with respect to opt. | A267 | P21/n | 4 | 9.7414 | 16.62 | 8.0885 | 90 | 85.508 | 90 | LATT 1; SYMM -X +1/2, +Y +1/2, -Z +1/2 | 1.2021 | 0.6478 |  | -117.26 | -79.99 | -116.463 | 1.58 | -21.692 | 298 | 1 | x parallel to a, y in ab plane, z along c | 2.2189 | -0.528,0.000,0.849 | 0 | CrystalOptimizer with PBE0/6-31G(d,p) Intra and GDMA2.2(PBE0/6-31G(d,p)) + FIT |  |  |  |  | 0 | [5 empty] | 0 | 0 | 0 | 0 | 0 | 0 | 0 | 0 | 0 | 0 | 0 | 0 | 0 | 0 | 0 | 0 | 0
CBMZPN | C15 H12 N2 O1 | 12 | Carbamazepine | 5-carbamoyl-5H-dibenz[b,f]azepine | 5H-Dibenz[b,f]azepine-5-carboxamide; Carbamazepine; Carbamezapine; Carbazepine; Epitol; Tegertol; Tegretol; Teril | CBMZPN11; CBMZPN03; CBMZPN10; CBMZPN12; CBMZPN16 | CrystalPredictor_2.1.01, CrystalOptimizer_2.4.m, DMACRYS_2.2.0.1 | Rui Guo | 2016 | Rui is working on it | \CHEMISTRY_CPOSS\CarbamazepineSeries\Carbamazepine_CO | dfA536 | 3.071 | PBE0/6-31G(d,p) | 0 |  | This is the DMAflex intra_molecular energy penalty. It is with respect to opt. | A536 | A2/a | 8 | 16.8714 | 11.7257 | 13.4136 | 90 | 73.42 | 90 | LATT 1; SYMM -X +1/2, +Y , -Z ; SYMM +X , +Y +1/2, +Z +1/2; SYMM -X +1/2, +Y +1/2, -Z +1/2 | 1.2341 | 0.666 |  | -119.52 | -79.38 | -116.449 | 1.69 | -21.23 | 298 | 1 | x parallel to a, y in ab plane, z along c | 1.7162 | 0.465,0.000,0.885 | 0 | CrystalOptimizer with PBE0/6-31G(d,p) Intra and GDMA2.2(PBE0/6-31G(d,p)) + FIT |  |  |  |  | 0 | [5 empty] | 0 | 0 | 0 | 0 | 0 | 0 | 0 | 0 | 0 | 0 | 0 | 0 | 0 | 0 | 0 | 0 | 0
CBMZPN | C15 H12 N2 O1 | 12 | Carbamazepine | 5-carbamoyl-5H-dibenz[b,f]azepine | 5H-Dibenz[b,f]azepine-5-carboxamide; Carbamazepine; Carbamezapine; Carbazepine; Epitol; Tegertol; Tegretol; Teril | CBMZPN11; CBMZPN03; CBMZPN10; CBMZPN12; CBMZPN16 | CrystalPredictor_2.1.01, CrystalOptimizer_2.4.m, DMACRYS_2.2.0.1 | Rui Guo | 2016 | Rui is working on it | \CHEMISTRY_CPOSS\CarbamazepineSeries\Carbamazepine_CO | dfA983 | 4.347 | PBE0/6-31G(d,p) | 0 |  | This is the DMAflex intra_molecular energy penalty. It is with respect to opt. | A983 | Pna21 | 4 | 10.0154 | 16.9372 | 7.0097 | 90 | 90 | 90 | LATT -1; SYMM -X , -Y , +Z +1/2; SYMM -X +1/2, +Y +1/2, +Z +1/2; SYMM +X +1/2, -Y +1/2, +Z | 1.3198 | 0.7135 |  | -120.78 | -97.25 | -116.433 | 1.6 | -21.603 | 298 | 1 | x parallel to a, y in ab plane, z along c | 3.8302 | 0.000,0.000,1.000 | 0 | CrystalOptimizer with PBE0/6-31G(d,p) Intra and GDMA2.2(PBE0/6-31G(d,p)) + FIT |  |  |  |  | 0 | [5 empty] | 0 | 0 | 0 | 0 | 0 | 0 | 0 | 0 | 0 | 0 | 0 | 0 | 0 | 0 | 0 | 0 | 0
CBMZPN | C15 H12 N2 O1 | 12 | Carbamazepine | 5-carbamoyl-5H-dibenz[b,f]azepine | 5H-Dibenz[b,f]azepine-5-carboxamide; Carbamazepine; Carbamezapine; Carbazepine; Epitol; Tegertol; Tegretol; Teril | CBMZPN11; CBMZPN03; CBMZPN10; CBMZPN12; CBMZPN16 | CrystalPredictor_2.1.01, CrystalOptimizer_2.4.m, DMACRYS_2.2.0.1 | Rui Guo | 2016 | Rui is working on it | \CHEMISTRY_CPOSS\CarbamazepineSeries\Carbamazepine_CO | dfA812 | 0.027 | PBE0/6-31G(d,p) | 0 |  | This is the DMAflex intra_molecular energy penalty. It is with respect to opt. | A812 | A2/a | 8 | 23.2563 | 7.2338 | 14.6689 | 90 | 88.685 | 90 | LATT 1; SYMM -X +1/2, +Y , -Z ; SYMM +X , +Y +1/2, +Z +1/2; SYMM -X +1/2, +Y +1/2, -Z +1/2 | 1.2722 | 0.685 |  | -116.45 | -91.66 | -116.423 | 1.67 | -21.249 | 298 | 1 | x parallel to a, y in ab plane, z along c | 1.4676 | 0.933,0.000,-0.360 | 0 | CrystalOptimizer with PBE0/6-31G(d,p) Intra and GDMA2.2(PBE0/6-31G(d,p)) + FIT |  |  |  |  | 0 | [5 empty] | 0 | 0 | 0 | 0 | 0 | 0 | 0 | 0 | 0 | 0 | 0 | 0 | 0 | 0 | 0 | 0 | 0
CBMZPN | C15 H12 N2 O1 | 12 | Carbamazepine | 5-carbamoyl-5H-dibenz[b,f]azepine | 5H-Dibenz[b,f]azepine-5-carboxamide; Carbamazepine; Carbamezapine; Carbazepine; Epitol; Tegertol; Tegretol; Teril | CBMZPN11; CBMZPN03; CBMZPN10; CBMZPN12; CBMZPN16 | CrystalPredictor_2.1.01, CrystalOptimizer_2.4.m, DMACRYS_2.2.0.1 | Rui Guo | 2016 | Rui is working on it | \CHEMISTRY_CPOSS\CarbamazepineSeries\Carbamazepine_CO | dfA1191 | 6.17 | PBE0/6-31G(d,p) | 0 |  | This is the DMAflex intra_molecular energy penalty. It is with respect to opt. | A1191 | C2/c | 4 | 18.7416 | 4.9624 | 29.7509 | 90 | 113.482 | 90 | LATT 7; SYMM -X , +Y , -Z +1/2 | 1.2368 | 0.6654 |  | -122.58 | -78.57 | -116.41 | 1.64 | -21.36 | 298 | 1 | x parallel to a, y in ab plane, z along c | 1.8201 | 0.976,0.000,0.220 | 0 | CrystalOptimizer with PBE0/6-31G(d,p) Intra and GDMA2.2(PBE0/6-31G(d,p)) + FIT |  |  |  |  | 0 | [5 empty] | 0 | 0 | 0 | 0 | 0 | 0 | 0 | 0 | 0 | 0 | 0 | 0 | 0 | 0 | 0 | 0 | 0
CBMZPN | C15 H12 N2 O1 | 12 | Carbamazepine | 5-carbamoyl-5H-dibenz[b,f]azepine | 5H-Dibenz[b,f]azepine-5-carboxamide; Carbamazepine; Carbamezapine; Carbazepine; Epitol; Tegertol; Tegretol; Teril | CBMZPN11; CBMZPN03; CBMZPN10; CBMZPN12; CBMZPN16 | CrystalPredictor_2.1.01, CrystalOptimizer_2.4.m, DMACRYS_2.2.0.1 | Rui Guo | 2016 | Rui is working on it | \CHEMISTRY_CPOSS\CarbamazepineSeries\Carbamazepine_CO | dfA2070 | 6.21 | PBE0/6-31G(d,p) | 0 |  | This is the DMAflex intra_molecular energy penalty. It is with respect to opt. | A2070 | Pca21 | 4 | 24.8197 | 5.2276 | 9.4888 | 90 | 90 | 90 | LATT -1; SYMM -X , -Y , +Z +1/2; SYMM -X +1/2, +Y , +Z +1/2; SYMM +X +1/2, -Y , +Z | 1.2747 | 0.6876 |  | -122.62 | -91.55 | -116.41 | 0 | 0 | 0 | 1 | x parallel to a, y in ab plane, z along c | 5.1861 | 1.000,0.000,0.000 | 0 | CrystalOptimizer with PBE0/6-31G(d,p) Intra and GDMA2.2(PBE0/6-31G(d,p)) + FIT |  |  |  |  | 0 | [5 empty] | 0 | 0 | 0 | 0 | 0 | 0 | 0 | 0 | 0 | 0 | 0 | 0 | 0 | 0 | 0 | 0 | 0
CBMZPN | C15 H12 N2 O1 | 12 | Carbamazepine | 5-carbamoyl-5H-dibenz[b,f]azepine | 5H-Dibenz[b,f]azepine-5-carboxamide; Carbamazepine; Carbamezapine; Carbazepine; Epitol; Tegertol; Tegretol; Teril | CBMZPN11; CBMZPN03; CBMZPN10; CBMZPN12; CBMZPN16 | CrystalPredictor_2.1.01, CrystalOptimizer_2.4.m, DMACRYS_2.2.0.1 | Rui Guo | 2016 | Rui is working on it | \CHEMISTRY_CPOSS\CarbamazepineSeries\Carbamazepine_CO | dfA779 | 4.191 | PBE0/6-31G(d,p) | 0 |  | This is the DMAflex intra_molecular energy penalty. It is with respect to opt. | A779 | P21/n | 4 | 11.2369 | 11.3565 | 9.9058 | 90 | 85.8 | 90 | LATT 1; SYMM -X +1/2, +Y +1/2, -Z +1/2 | 1.2448 | 0.6693 |  | -120.6 | -79.68 | -116.409 | 1.67 | -21.363 | 298 | 1 | x parallel to a, y in ab plane, z along c | 2.2368 | 0.624,0.000,0.781 | 0 | CrystalOptimizer with PBE0/6-31G(d,p) Intra and GDMA2.2(PBE0/6-31G(d,p)) + FIT |  |  |  |  | 0 | [5 empty] | 0 | 0 | 0 | 0 | 0 | 0 | 0 | 0 | 0 | 0 | 0 | 0 | 0 | 0 | 0 | 0 | 0
CBMZPN | C15 H12 N2 O1 | 12 | Carbamazepine | 5-carbamoyl-5H-dibenz[b,f]azepine | 5H-Dibenz[b,f]azepine-5-carboxamide; Carbamazepine; Carbamezapine; Carbazepine; Epitol; Tegertol; Tegretol; Teril | CBMZPN11; CBMZPN03; CBMZPN10; CBMZPN12; CBMZPN16 | CrystalPredictor_2.1.01, CrystalOptimizer_2.4.m, DMACRYS_2.2.0.1 | Rui Guo | 2016 | Rui is working on it | \CHEMISTRY_CPOSS\CarbamazepineSeries\Carbamazepine_CO | dfA364 | 3.916 | PBE0/6-31G(d,p) | 0 |  | This is the DMAflex intra_molecular energy penalty. It is with respect to opt. | A364 | C2/c | 8 | 13.0212 | 11.6815 | 17.2322 | 90 | 74.505 | 90 | LATT 1; SYMM -X , +Y , -Z +1/2; SYMM +X +1/2, +Y +1/2, +Z ; SYMM -X +1/2, +Y +1/2, -Z +1/2 | 1.2426 | 0.6704 |  | -120.31 | -86.5 | -116.394 | 1.64 | -21.454 | 298 | 1 | x parallel to a, y in ab plane, z along c | 0.7598 | 0.990,0.000,-0.139 | 0 | CrystalOptimizer with PBE0/6-31G(d,p) Intra and GDMA2.2(PBE0/6-31G(d,p)) + FIT |  |  |  |  | 0 | [5 empty] | 0 | 0 | 0 | 0 | 0 | 0 | 0 | 0 | 0 | 0 | 0 | 0 | 0 | 0 | 0 | 0 | 0
CBMZPN | C15 H12 N2 O1 | 12 | Carbamazepine | 5-carbamoyl-5H-dibenz[b,f]azepine | 5H-Dibenz[b,f]azepine-5-carboxamide; Carbamazepine; Carbamezapine; Carbazepine; Epitol; Tegertol; Tegretol; Teril | CBMZPN11; CBMZPN03; CBMZPN10; CBMZPN12; CBMZPN16 | CrystalPredictor_2.1.01, CrystalOptimizer_2.4.m, DMACRYS_2.2.0.1 | Rui Guo | 2016 | Rui is working on it | \CHEMISTRY_CPOSS\CarbamazepineSeries\Carbamazepine_CO | dfA730 | 0.137 | PBE0/6-31G(d,p) | 0 |  | This is the DMAflex intra_molecular energy penalty. It is with respect to opt. | A730 | P21/a | 4 | 13.7708 | 7.386 | 13.9357 | 90 | 57.852 | 90 | LATT 1; SYMM -X +1/2, +Y +1/2, -Z | 1.3077 | 0.7109 |  | -116.53 | -96.5 | -116.393 | 1.62 | -21.028 | 298 | 1 | x parallel to a, y in ab plane, z along c | 3.562 | 0.814,0.000,0.580 | 0 | CrystalOptimizer with PBE0/6-31G(d,p) Intra and GDMA2.2(PBE0/6-31G(d,p)) + FIT |  |  |  |  | 0 | [5 empty] | 0 | 0 | 0 | 0 | 0 | 0 | 0 | 0 | 0 | 0 | 0 | 0 | 0 | 0 | 0 | 0 | 0
CBMZPN | C15 H12 N2 O1 | 12 | Carbamazepine | 5-carbamoyl-5H-dibenz[b,f]azepine | 5H-Dibenz[b,f]azepine-5-carboxamide; Carbamazepine; Carbamezapine; Carbazepine; Epitol; Tegertol; Tegretol; Teril | CBMZPN11; CBMZPN03; CBMZPN10; CBMZPN12; CBMZPN16 | CrystalPredictor_2.1.01, CrystalOptimizer_2.4.m, DMACRYS_2.2.0.1 | Rui Guo | 2016 | Rui is working on it | \CHEMISTRY_CPOSS\CarbamazepineSeries\Carbamazepine_CO | dfA525 | 0.23 | PBE0/6-31G(d,p) | 0 |  | This is the DMAflex intra_molecular energy penalty. It is with respect to opt. | A525 | Pbca | 8 | 21.2386 | 7.5 | 16.4764 | 90 | 90 | 90 | LATT 1; SYMM +X +1/2, -Y +1/2, -Z ; SYMM -X , +Y +1/2, -Z +1/2; SYMM -X +1/2, -Y , +Z +1/2 | 1.1959 | 0.6436 |  | -116.58 | -77.36 | -116.35 | 1.62 | -21.858 | 298 | 1 | x parallel to a, y in ab plane, z along c | 1.6518 | 0.000,1.000,0.000 | 0 | CrystalOptimizer with PBE0/6-31G(d,p) Intra and GDMA2.2(PBE0/6-31G(d,p)) + FIT |  |  |  |  | 0 | [5 empty] | 0 | 0 | 0 | 0 | 0 | 0 | 0 | 0 | 0 | 0 | 0 | 0 | 0 | 0 | 0 | 0 | 0
CBMZPN | C15 H12 N2 O1 | 12 | Carbamazepine | 5-carbamoyl-5H-dibenz[b,f]azepine | 5H-Dibenz[b,f]azepine-5-carboxamide; Carbamazepine; Carbamezapine; Carbazepine; Epitol; Tegertol; Tegretol; Teril | CBMZPN11; CBMZPN03; CBMZPN10; CBMZPN12; CBMZPN16 | CrystalPredictor_2.1.01, CrystalOptimizer_2.4.m, DMACRYS_2.2.0.1 | Rui Guo | 2016 | Rui is working on it | \CHEMISTRY_CPOSS\CarbamazepineSeries\Carbamazepine_CO | dfA396 | 0.505 | PBE0/6-31G(d,p) | 0 |  | This is the DMAflex intra_molecular energy penalty. It is with respect to opt. | A396 | P21/c | 4 | 7.1895 | 16.9158 | 10.628 | 90 | 68.102 | 90 | LATT 1; SYMM -X , +Y +1/2, -Z +1/2 | 1.3086 | 0.7089 |  | -116.81 | -97.75 | -116.305 | 1.58 | -22.408 | 298 | 1 | x parallel to a, y in ab plane, z along c | 0.7825 | 0.996,0.000,-0.087 | 0 | CrystalOptimizer with PBE0/6-31G(d,p) Intra and GDMA2.2(PBE0/6-31G(d,p)) + FIT |  |  |  |  | 0 | [5 empty] | 0 | 0 | 0 | 0 | 0 | 0 | 0 | 0 | 0 | 0 | 0 | 0 | 0 | 0 | 0 | 0 | 0
CBMZPN | C15 H12 N2 O1 | 12 | Carbamazepine | 5-carbamoyl-5H-dibenz[b,f]azepine | 5H-Dibenz[b,f]azepine-5-carboxamide; Carbamazepine; Carbamezapine; Carbazepine; Epitol; Tegertol; Tegretol; Teril | CBMZPN11; CBMZPN03; CBMZPN10; CBMZPN12; CBMZPN16 | CrystalPredictor_2.1.01, CrystalOptimizer_2.4.m, DMACRYS_2.2.0.1 | Rui Guo | 2016 | Rui is working on it | \CHEMISTRY_CPOSS\CarbamazepineSeries\Carbamazepine_CO | dfA578 | 0.1 | PBE0/6-31G(d,p) | 0 |  | This is the DMAflex intra_molecular energy penalty. It is with respect to opt. | A578 | P21/c | 4 | 7.745 | 10.3351 | 15.6348 | 90 | 73.564 | 90 | LATT 1; SYMM -X , +Y +1/2, -Z +1/2 | 1.3074 | 0.7059 |  | -116.4 | -93.93 | -116.3 | 1.7 | -20.915 | 298 | 1 | x parallel to a, y in ab plane, z along c | 4.2034 | 0.000,1.000,0.000 | 0 | CrystalOptimizer with PBE0/6-31G(d,p) Intra and GDMA2.2(PBE0/6-31G(d,p)) + FIT |  |  |  |  | 0 | [5 empty] | 0 | 0 | 0 | 0 | 0 | 0 | 0 | 0 | 0 | 0 | 0 | 0 | 0 | 0 | 0 | 0 | 0
CBMZPN | C15 H12 N2 O1 | 12 | Carbamazepine | 5-carbamoyl-5H-dibenz[b,f]azepine | 5H-Dibenz[b,f]azepine-5-carboxamide; Carbamazepine; Carbamezapine; Carbazepine; Epitol; Tegertol; Tegretol; Teril | CBMZPN11; CBMZPN03; CBMZPN10; CBMZPN12; CBMZPN16 | CrystalPredictor_2.1.01, CrystalOptimizer_2.4.m, DMACRYS_2.2.0.1 | Rui Guo | 2016 | Rui is working on it | \CHEMISTRY_CPOSS\CarbamazepineSeries\Carbamazepine_CO | dfA538 | 4.366 | PBE0/6-31G(d,p) | 0 |  | This is the DMAflex intra_molecular energy penalty. It is with respect to opt. | A538 | P212121 | 4 | 7.8716 | 9.9659 | 15.1618 | 90 | 90 | 90 | LATT -1; SYMM +X +1/2, -Y +1/2, -Z ; SYMM -X , +Y +1/2, -Z +1/2; SYMM -X +1/2, -Y , +Z +1/2 | 1.3194 | 0.7126 |  | -120.66 | -98.76 | -116.294 | 1.72 | -20.73 | 298 | 1 | x parallel to a, y in ab plane, z along c | 2.4179 | 0.000,0.000,1.000 | 0 | CrystalOptimizer with PBE0/6-31G(d,p) Intra and GDMA2.2(PBE0/6-31G(d,p)) + FIT |  |  |  |  | 0 | [5 empty] | 0 | 0 | 0 | 0 | 0 | 0 | 0 | 0 | 0 | 0 | 0 | 0 | 0 | 0 | 0 | 0 | 0
CBMZPN | C15 H12 N2 O1 | 12 | Carbamazepine | 5-carbamoyl-5H-dibenz[b,f]azepine | 5H-Dibenz[b,f]azepine-5-carboxamide; Carbamazepine; Carbamezapine; Carbazepine; Epitol; Tegertol; Tegretol; Teril | CBMZPN11; CBMZPN03; CBMZPN10; CBMZPN12; CBMZPN16 | CrystalPredictor_2.1.01, CrystalOptimizer_2.4.m, DMACRYS_2.2.0.1 | Rui Guo | 2016 | Rui is working on it | \CHEMISTRY_CPOSS\CarbamazepineSeries\Carbamazepine_CO | dfA296 | 0.75 | PBE0/6-31G(d,p) | 0 |  | This is the DMAflex intra_molecular energy penalty. It is with respect to opt. | A296 | P2/n | 4 | 13.7038 | 7.6754 | 13.0517 | 90 | 68.063 | 90 | LATT 1; SYMM -X +1/2, +Y , -Z +1/2 | 1.2324 | 0.6667 |  | -117.04 | -83.48 | -116.29 | 0 | 0 | 0 | 0 | x parallel to a, y in ab plane, z along c | 0 | 1.000,0.000,0.016 | 0 | CrystalOptimizer with PBE0/6-31G(d,p) Intra and GDMA2.2(PBE0/6-31G(d,p)) + FIT |  |  |  |  | 0 | [5 empty] | 0 | 0 | 0 | 0 | 0 | 0 | 0 | 0 | 0 | 0 | 0 | 0 | 0 | 0 | 0 | 0 | 0
CBMZPN | C15 H12 N2 O1 | 12 | Carbamazepine | 5-carbamoyl-5H-dibenz[b,f]azepine | 5H-Dibenz[b,f]azepine-5-carboxamide; Carbamazepine; Carbamezapine; Carbazepine; Epitol; Tegertol; Tegretol; Teril | CBMZPN11; CBMZPN03; CBMZPN10; CBMZPN12; CBMZPN16 | CrystalPredictor_2.1.01, CrystalOptimizer_2.4.m, DMACRYS_2.2.0.1 | Rui Guo | 2016 | Rui is working on it | \CHEMISTRY_CPOSS\CarbamazepineSeries\Carbamazepine_CO | dfA609 | 0.196 | PBE0/6-31G(d,p) | 0 |  | This is the DMAflex intra_molecular energy penalty. It is with respect to opt. | A609 | P-1 | 2 | 11.7634 | 8.096 | 7.1815 | 70.59 | 86.373 | 86.217 | LATT 1 | 1.2202 | 0.6608 |  | -116.46 | -80.87 | -116.264 | 1.66 | -21.209 | 298 | 1 | x parallel to a, y in ab plane, z along c | 4.99 | 0.413,0.483,0.772 | 0 | CrystalOptimizer with PBE0/6-31G(d,p) Intra and GDMA2.2(PBE0/6-31G(d,p)) + FIT |  |  |  |  | 0 | [5 empty] | 0 | 0 | 0 | 0 | 0 | 0 | 0 | 0 | 0 | 0 | 0 | 0 | 0 | 0 | 0 | 0 | 0
CBMZPN | C15 H12 N2 O1 | 12 | Carbamazepine | 5-carbamoyl-5H-dibenz[b,f]azepine | 5H-Dibenz[b,f]azepine-5-carboxamide; Carbamazepine; Carbamezapine; Carbazepine; Epitol; Tegertol; Tegretol; Teril | CBMZPN11; CBMZPN03; CBMZPN10; CBMZPN12; CBMZPN16 | CrystalPredictor_2.1.01, CrystalOptimizer_2.4.m, DMACRYS_2.2.0.1 | Rui Guo | 2016 | Rui is working on it | \CHEMISTRY_CPOSS\CarbamazepineSeries\Carbamazepine_CO | dfA873 | 4.704 | PBE0/6-31G(d,p) | 0 |  | This is the DMAflex intra_molecular energy penalty. It is with respect to opt. | A873 | C2/c | 4 | 8.5131 | 13.9891 | 25.2016 | 90 | 58.169 | 90 | LATT 7; SYMM -X , +Y , -Z +1/2 | 1.2309 | 0.6646 |  | -120.96 | -81.29 | -116.256 | 1.7 | -21.227 | 298 | 1 | x parallel to a, y in ab plane, z along c | 0.5513 | 0.853,0.000,-0.523 | 0 | CrystalOptimizer with PBE0/6-31G(d,p) Intra and GDMA2.2(PBE0/6-31G(d,p)) + FIT |  |  |  |  | 0 | [5 empty] | 0 | 0 | 0 | 0 | 0 | 0 | 0 | 0 | 0 | 0 | 0 | 0 | 0 | 0 | 0 | 0 | 0
CBMZPN | C15 H12 N2 O1 | 12 | Carbamazepine | 5-carbamoyl-5H-dibenz[b,f]azepine | 5H-Dibenz[b,f]azepine-5-carboxamide; Carbamazepine; Carbamezapine; Carbazepine; Epitol; Tegertol; Tegretol; Teril | CBMZPN11; CBMZPN03; CBMZPN10; CBMZPN12; CBMZPN16 | CrystalPredictor_2.1.01, CrystalOptimizer_2.4.m, DMACRYS_2.2.0.1 | Rui Guo | 2016 | Rui is working on it | \CHEMISTRY_CPOSS\CarbamazepineSeries\Carbamazepine_CO | dfA584 | 2.405 | PBE0/6-31G(d,p) | 0 |  | This is the DMAflex intra_molecular energy penalty. It is with respect to opt. | A584 | Aba2 | 4 | 9.3912 | 18.1464 | 14.6989 | 90 | 90 | 90 | LATT -5; SYMM -X , -Y , +Z ; SYMM -X +1/2, +Y +1/2, +Z ; SYMM +X +1/2, -Y +1/2, +Z | 1.253 | 0.6778 |  | -118.61 | -89.24 | -116.205 | 1.53 | -21.923 | 298 | 1 | x parallel to a, y in ab plane, z along c | 2.3145 | 0.000,0.000,1.000 | 0 | CrystalOptimizer with PBE0/6-31G(d,p) Intra and GDMA2.2(PBE0/6-31G(d,p)) + FIT |  |  |  |  | 0 | [5 empty] | 0 | 0 | 0 | 0 | 0 | 0 | 0 | 0 | 0 | 0 | 0 | 0 | 0 | 0 | 0 | 0 | 0
CBMZPN | C15 H12 N2 O1 | 12 | Carbamazepine | 5-carbamoyl-5H-dibenz[b,f]azepine | 5H-Dibenz[b,f]azepine-5-carboxamide; Carbamazepine; Carbamezapine; Carbazepine; Epitol; Tegertol; Tegretol; Teril | CBMZPN11; CBMZPN03; CBMZPN10; CBMZPN12; CBMZPN16 | CrystalPredictor_2.1.01, CrystalOptimizer_2.4.m, DMACRYS_2.2.0.1 | Rui Guo | 2016 | Rui is working on it | \CHEMISTRY_CPOSS\CarbamazepineSeries\Carbamazepine_CO | dfA1281 | 6.526 | PBE0/6-31G(d,p) | 0 |  | This is the DMAflex intra_molecular energy penalty. It is with respect to opt. | A1281 | I2/a | 8 | 21.8034 | 7.3063 | 15.6524 | 90 | 75.501 | 90 | LATT 1; SYMM -X +1/2, +Y , -Z ; SYMM +X +1/2, +Y +1/2, +Z +1/2; SYMM -X , +Y +1/2, -Z +1/2 | 1.3002 | 0.7017 |  | -122.72 | -96.52 | -116.194 | 1.66 | -20.886 | 298 | 1 | x parallel to a, y in ab plane, z along c | 4.7081 | 0.781,0.000,-0.624 | 0 | CrystalOptimizer with PBE0/6-31G(d,p) Intra and GDMA2.2(PBE0/6-31G(d,p)) + FIT |  |  |  |  | 0 | [5 empty] | 0 | 0 | 0 | 0 | 0 | 0 | 0 | 0 | 0 | 0 | 0 | 0 | 0 | 0 | 0 | 0 | 0
CBMZPN | C15 H12 N2 O1 | 12 | Carbamazepine | 5-carbamoyl-5H-dibenz[b,f]azepine | 5H-Dibenz[b,f]azepine-5-carboxamide; Carbamazepine; Carbamezapine; Carbazepine; Epitol; Tegertol; Tegretol; Teril | CBMZPN11; CBMZPN03; CBMZPN10; CBMZPN12; CBMZPN16 | CrystalPredictor_2.1.01, CrystalOptimizer_2.4.m, DMACRYS_2.2.0.1 | Rui Guo | 2016 | Rui is working on it | \CHEMISTRY_CPOSS\CarbamazepineSeries\Carbamazepine_CO | dfA1692 | 7.178 | PBE0/6-31G(d,p) | 0 |  | This is the DMAflex intra_molecular energy penalty. It is with respect to opt. | A1692 | P21/c | 4 | 7.801 | 11.2698 | 13.4869 | 90 | 85.164 | 90 | LATT 1; SYMM -X , +Y +1/2, -Z +1/2 | 1.3283 | 0.7218 |  | -123.37 | -98.88 | -116.192 | 1.67 | -21.318 | 298 | 1 | x parallel to a, y in ab plane, z along c | 3.0669 | 0.908,0.000,-0.418 | 0 | CrystalOptimizer with PBE0/6-31G(d,p) Intra and GDMA2.2(PBE0/6-31G(d,p)) + FIT |  |  |  |  | 0 | [5 empty] | 0 | 0 | 0 | 0 | 0 | 0 | 0 | 0 | 0 | 0 | 0 | 0 | 0 | 0 | 0 | 0 | 0
CBMZPN | C15 H12 N2 O1 | 12 | Carbamazepine | 5-carbamoyl-5H-dibenz[b,f]azepine | 5H-Dibenz[b,f]azepine-5-carboxamide; Carbamazepine; Carbamezapine; Carbazepine; Epitol; Tegertol; Tegretol; Teril | CBMZPN11; CBMZPN03; CBMZPN10; CBMZPN12; CBMZPN16 | CrystalPredictor_2.1.01, CrystalOptimizer_2.4.m, DMACRYS_2.2.0.1 | Rui Guo | 2016 | Rui is working on it | \CHEMISTRY_CPOSS\CarbamazepineSeries\Carbamazepine_CO | dfA1599 | 3.078 | PBE0/6-31G(d,p) | 0 |  | This is the DMAflex intra_molecular energy penalty. It is with respect to opt. | A1599 | Pna21 | 4 | 13.666 | 19.6333 | 4.8563 | 90 | 90 | 90 | LATT -1; SYMM -X , -Y , +Z +1/2; SYMM -X +1/2, +Y +1/2, +Z +1/2; SYMM +X +1/2, -Y +1/2, +Z | 1.2044 | 0.649 |  | -119.25 | -79.99 | -116.172 | 0 | 0 | 0 | 0 | x parallel to a, y in ab plane, z along c | 0 | 0.000,0.000,1.000 | 0 | CrystalOptimizer with PBE0/6-31G(d,p) Intra and GDMA2.2(PBE0/6-31G(d,p)) + FIT |  |  |  |  | 0 | [5 empty] | 0 | 0 | 0 | 0 | 0 | 0 | 0 | 0 | 0 | 0 | 0 | 0 | 0 | 0 | 0 | 0 | 0
CBMZPN | C15 H12 N2 O1 | 12 | Carbamazepine | 5-carbamoyl-5H-dibenz[b,f]azepine | 5H-Dibenz[b,f]azepine-5-carboxamide; Carbamazepine; Carbamezapine; Carbazepine; Epitol; Tegertol; Tegretol; Teril | CBMZPN11; CBMZPN03; CBMZPN10; CBMZPN12; CBMZPN16 | CrystalPredictor_2.1.01, CrystalOptimizer_2.4.m, DMACRYS_2.2.0.1 | Rui Guo | 2016 | Rui is working on it | \CHEMISTRY_CPOSS\CarbamazepineSeries\Carbamazepine_CO | dfA445 | 0.701 | PBE0/6-31G(d,p) | 0 |  | This is the DMAflex intra_molecular energy penalty. It is with respect to opt. | A445 | Pbca | 8 | 8.7936 | 27.4747 | 10.4992 | 90 | 90 | 90 | LATT 1; SYMM +X +1/2, -Y +1/2, -Z ; SYMM -X , +Y +1/2, -Z +1/2; SYMM -X +1/2, -Y , +Z +1/2 | 1.2373 | 0.6688 |  | -116.87 | -82.37 | -116.169 | 1.69 | -20.922 | 298 | 1 | x parallel to a, y in ab plane, z along c | 0.8307 | 1.000,0.000,0.000 | 0 | CrystalOptimizer with PBE0/6-31G(d,p) Intra and GDMA2.2(PBE0/6-31G(d,p)) + FIT |  |  |  |  | 0 | [5 empty] | 0 | 0 | 0 | 0 | 0 | 0 | 0 | 0 | 0 | 0 | 0 | 0 | 0 | 0 | 0 | 0 | 0
CBMZPN | C15 H12 N2 O1 | 12 | Carbamazepine | 5-carbamoyl-5H-dibenz[b,f]azepine | 5H-Dibenz[b,f]azepine-5-carboxamide; Carbamazepine; Carbamezapine; Carbazepine; Epitol; Tegertol; Tegretol; Teril | CBMZPN11; CBMZPN03; CBMZPN10; CBMZPN12; CBMZPN16 | CrystalPredictor_2.1.01, CrystalOptimizer_2.4.m, DMACRYS_2.2.0.1 | Rui Guo | 2016 | Rui is working on it | \CHEMISTRY_CPOSS\CarbamazepineSeries\Carbamazepine_CO | dfA1321 | 1.771 | PBE0/6-31G(d,p) | 0 |  | This is the DMAflex intra_molecular energy penalty. It is with respect to opt. | A1321 | Pbca | 8 | 27.991 | 8.9117 | 9.922 | 90 | 90 | 90 | LATT 1; SYMM +X +1/2, -Y +1/2, -Z ; SYMM -X , +Y +1/2, -Z +1/2; SYMM -X +1/2, -Y , +Z +1/2 | 1.2681 | 0.6839 |  | -117.93 | -88.2 | -116.159 | 1.65 | -21.285 | 298 | 1 | x parallel to a, y in ab plane, z along c | 2.8115 | 1.000,0.000,0.000 | 0 | CrystalOptimizer with PBE0/6-31G(d,p) Intra and GDMA2.2(PBE0/6-31G(d,p)) + FIT |  |  |  |  | 0 | [5 empty] | 0 | 0 | 0 | 0 | 0 | 0 | 0 | 0 | 0 | 0 | 0 | 0 | 0 | 0 | 0 | 0 | 0
CBMZPN | C15 H12 N2 O1 | 12 | Carbamazepine | 5-carbamoyl-5H-dibenz[b,f]azepine | 5H-Dibenz[b,f]azepine-5-carboxamide; Carbamazepine; Carbamezapine; Carbazepine; Epitol; Tegertol; Tegretol; Teril | CBMZPN11; CBMZPN03; CBMZPN10; CBMZPN12; CBMZPN16 | CrystalPredictor_2.1.01, CrystalOptimizer_2.4.m, DMACRYS_2.2.0.1 | Rui Guo | 2016 | Rui is working on it | \CHEMISTRY_CPOSS\CarbamazepineSeries\Carbamazepine_CO | dfA1316 | 1.162 | PBE0/6-31G(d,p) | 0 |  | This is the DMAflex intra_molecular energy penalty. It is with respect to opt. | A1316 | P21212 | 4 | 15.878 | 7.2607 | 10.587 | 90 | 90 | 90 | LATT -1; SYMM +X +1/2, -Y +1/2, -Z ; SYMM -X +1/2, +Y +1/2, -Z ; SYMM -X , -Y , +Z | 1.2858 | 0.6938 |  | -117.32 | -92.95 | -116.158 | 1.62 | -21.719 | 298 | 1 | x parallel to a, y in ab plane, z along c | 4.4342 | 0.000,0.000,1.000 | 0 | CrystalOptimizer with PBE0/6-31G(d,p) Intra and GDMA2.2(PBE0/6-31G(d,p)) + FIT |  |  |  |  | 0 | [5 empty] | 0 | 0 | 0 | 0 | 0 | 0 | 0 | 0 | 0 | 0 | 0 | 0 | 0 | 0 | 0 | 0 | 0
CBMZPN | C15 H12 N2 O1 | 12 | Carbamazepine | 5-carbamoyl-5H-dibenz[b,f]azepine | 5H-Dibenz[b,f]azepine-5-carboxamide; Carbamazepine; Carbamezapine; Carbazepine; Epitol; Tegertol; Tegretol; Teril | CBMZPN11; CBMZPN03; CBMZPN10; CBMZPN12; CBMZPN16 | CrystalPredictor_2.1.01, CrystalOptimizer_2.4.m, DMACRYS_2.2.0.1 | Rui Guo | 2016 | Rui is working on it | \CHEMISTRY_CPOSS\CarbamazepineSeries\Carbamazepine_CO | dfA261 | 0.717 | PBE0/6-31G(d,p) | 0 |  | This is the DMAflex intra_molecular energy penalty. It is with respect to opt. | A261 | P-1 | 2 | 10.1854 | 7.8829 | 8.1121 | 70.64 | 85.336 | 78.802 | LATT 1 | 1.3019 | 0.7005 |  | -116.82 | -96.06 | -116.103 | 1.67 | -20.758 | 298 | 1 | x parallel to a, y in ab plane, z along c | 1.4218 | 0.933,0.297,0.205 | 0 | CrystalOptimizer with PBE0/6-31G(d,p) Intra and GDMA2.2(PBE0/6-31G(d,p)) + FIT |  |  |  |  | 0 | [5 empty] | 0 | 0 | 0 | 0 | 0 | 0 | 0 | 0 | 0 | 0 | 0 | 0 | 0 | 0 | 0 | 0 | 0
CBMZPN | C15 H12 N2 O1 | 12 | Carbamazepine | 5-carbamoyl-5H-dibenz[b,f]azepine | 5H-Dibenz[b,f]azepine-5-carboxamide; Carbamazepine; Carbamezapine; Carbazepine; Epitol; Tegertol; Tegretol; Teril | CBMZPN11; CBMZPN03; CBMZPN10; CBMZPN12; CBMZPN16 | CrystalPredictor_2.1.01, CrystalOptimizer_2.4.m, DMACRYS_2.2.0.1 | Rui Guo | 2016 | Rui is working on it | \CHEMISTRY_CPOSS\CarbamazepineSeries\Carbamazepine_CO | dfA1570 | 3.496 | PBE0/6-31G(d,p) | 0 |  | This is the DMAflex intra_molecular energy penalty. It is with respect to opt. | A1570 | P21/a | 4 | 13.7377 | 7.1768 | 13.4717 | 90 | 64.259 | 90 | LATT 1; SYMM -X +1/2, +Y +1/2, -Z | 1.3117 | 0.7072 |  | -119.59 | -94.49 | -116.094 | 1.75 | -20.794 | 298 | 1 | x parallel to a, y in ab plane, z along c | 1.3357 | 0.989,0.000,0.149 | 0 | CrystalOptimizer with PBE0/6-31G(d,p) Intra and GDMA2.2(PBE0/6-31G(d,p)) + FIT |  |  |  |  | 0 | [5 empty] | 0 | 0 | 0 | 0 | 0 | 0 | 0 | 0 | 0 | 0 | 0 | 0 | 0 | 0 | 0 | 0 | 0
CBMZPN | C15 H12 N2 O1 | 12 | Carbamazepine | 5-carbamoyl-5H-dibenz[b,f]azepine | 5H-Dibenz[b,f]azepine-5-carboxamide; Carbamazepine; Carbamezapine; Carbazepine; Epitol; Tegertol; Tegretol; Teril | CBMZPN11; CBMZPN03; CBMZPN10; CBMZPN12; CBMZPN16 | CrystalPredictor_2.1.01, CrystalOptimizer_2.4.m, DMACRYS_2.2.0.1 | Rui Guo | 2016 | Rui is working on it | \CHEMISTRY_CPOSS\CarbamazepineSeries\Carbamazepine_CO | dfA876 | 1.25 | PBE0/6-31G(d,p) | 0 |  | This is the DMAflex intra_molecular energy penalty. It is with respect to opt. | A876 | P21/a | 4 | 9.5357 | 11.793 | 12.6947 | 90 | 67.919 | 90 | LATT 1; SYMM -X +1/2, +Y +1/2, -Z | 1.1863 | 0.6371 |  | -117.33 | -75.8 | -116.08 | 1.63 | -21.878 | 298 | 1 | x parallel to a, y in ab plane, z along c | 0.073 | 0.999,0.000,-0.051 | 0 | CrystalOptimizer with PBE0/6-31G(d,p) Intra and GDMA2.2(PBE0/6-31G(d,p)) + FIT |  |  |  |  | 0 | [5 empty] | 0 | 0 | 0 | 0 | 0 | 0 | 0 | 0 | 0 | 0 | 0 | 0 | 0 | 0 | 0 | 0 | 0
CBMZPN | C15 H12 N2 O1 | 12 | Carbamazepine | 5-carbamoyl-5H-dibenz[b,f]azepine | 5H-Dibenz[b,f]azepine-5-carboxamide; Carbamazepine; Carbamezapine; Carbazepine; Epitol; Tegertol; Tegretol; Teril | CBMZPN11; CBMZPN03; CBMZPN10; CBMZPN12; CBMZPN16 | CrystalPredictor_2.1.01, CrystalOptimizer_2.4.m, DMACRYS_2.2.0.1 | Rui Guo | 2016 | Rui is working on it | \CHEMISTRY_CPOSS\CarbamazepineSeries\Carbamazepine_CO | dfA775 | 0.226 | PBE0/6-31G(d,p) | 0 |  | This is the DMAflex intra_molecular energy penalty. It is with respect to opt. | A775 | P2/n | 4 | 16.1531 | 7.4495 | 11.6589 | 90 | 70.528 | 90 | LATT 1; SYMM -X +1/2, +Y , -Z +1/2 | 1.1865 | 0.6386 |  | -116.28 | -73.98 | -116.054 | 0 | 0 | 0 | 1 | x parallel to a, y in ab plane, z along c | 0.5671 | 0.982,0.000,0.191 | 0 | CrystalOptimizer with PBE0/6-31G(d,p) Intra and GDMA2.2(PBE0/6-31G(d,p)) + FIT |  |  |  |  | 0 | [5 empty] | 0 | 0 | 0 | 0 | 0 | 0 | 0 | 0 | 0 | 0 | 0 | 0 | 0 | 0 | 0 | 0 | 0
CBMZPN | C15 H12 N2 O1 | 12 | Carbamazepine | 5-carbamoyl-5H-dibenz[b,f]azepine | 5H-Dibenz[b,f]azepine-5-carboxamide; Carbamazepine; Carbamezapine; Carbazepine; Epitol; Tegertol; Tegretol; Teril | CBMZPN11; CBMZPN03; CBMZPN10; CBMZPN12; CBMZPN16 | CrystalPredictor_2.1.01, CrystalOptimizer_2.4.m, DMACRYS_2.2.0.1 | Rui Guo | 2016 | Rui is working on it | \CHEMISTRY_CPOSS\CarbamazepineSeries\Carbamazepine_CO | dfA360 | 0.293 | PBE0/6-31G(d,p) | 0 |  | This is the DMAflex intra_molecular energy penalty. It is with respect to opt. | A360 | P2/a | 4 | 16.2742 | 7.2792 | 11.3181 | 90 | 74.742 | 90 | LATT 1; SYMM -X +1/2, +Y , -Z | 1.2132 | 0.6562 |  | -116.33 | -81.2 | -116.037 | 1.63 | -21.725 | 298 | 1 | x parallel to a, y in ab plane, z along c | 2.267 | -0.661,0.000,0.750 | 0 | CrystalOptimizer with PBE0/6-31G(d,p) Intra and GDMA2.2(PBE0/6-31G(d,p)) + FIT |  |  |  |  | 0 | [5 empty] | 0 | 0 | 0 | 0 | 0 | 0 | 0 | 0 | 0 | 0 | 0 | 0 | 0 | 0 | 0 | 0 | 0
CBMZPN | C15 H12 N2 O1 | 12 | Carbamazepine | 5-carbamoyl-5H-dibenz[b,f]azepine | 5H-Dibenz[b,f]azepine-5-carboxamide; Carbamazepine; Carbamezapine; Carbazepine; Epitol; Tegertol; Tegretol; Teril | CBMZPN11; CBMZPN03; CBMZPN10; CBMZPN12; CBMZPN16 | CrystalPredictor_2.1.01, CrystalOptimizer_2.4.m, DMACRYS_2.2.0.1 | Rui Guo | 2016 | Rui is working on it | \CHEMISTRY_CPOSS\CarbamazepineSeries\Carbamazepine_CO | dfA619 | 0.822 | PBE0/6-31G(d,p) | 0 |  | This is the DMAflex intra_molecular energy penalty. It is with respect to opt. | A619 | P21/a | 4 | 18.5304 | 4.7997 | 15.1227 | 90 | 83.879 | 90 | LATT 1; SYMM -X +1/2, +Y +1/2, -Z | 1.1735 | 0.6306 |  | -116.84 | -78.69 | -116.018 | 1.6 | -21.386 | 298 | 1 | x parallel to a, y in ab plane, z along c | 2.4465 | -0.502,0.000,0.865 | 0 | CrystalOptimizer with PBE0/6-31G(d,p) Intra and GDMA2.2(PBE0/6-31G(d,p)) + FIT |  |  |  |  | 0 | [5 empty] | 0 | 0 | 0 | 0 | 0 | 0 | 0 | 0 | 0 | 0 | 0 | 0 | 0 | 0 | 0 | 0 | 0
CBMZPN | C15 H12 N2 O1 | 12 | Carbamazepine | 5-carbamoyl-5H-dibenz[b,f]azepine | 5H-Dibenz[b,f]azepine-5-carboxamide; Carbamazepine; Carbamezapine; Carbazepine; Epitol; Tegertol; Tegretol; Teril | CBMZPN11; CBMZPN03; CBMZPN10; CBMZPN12; CBMZPN16 | CrystalPredictor_2.1.01, CrystalOptimizer_2.4.m, DMACRYS_2.2.0.1 | Rui Guo | 2016 | Rui is working on it | \CHEMISTRY_CPOSS\CarbamazepineSeries\Carbamazepine_CO | dfA560 | 1.003 | PBE0/6-31G(d,p) | 0 |  | This is the DMAflex intra_molecular energy penalty. It is with respect to opt. | A560 | Pna21 | 4 | 22.382 | 4.8692 | 11.4508 | 90 | 90 | 90 | LATT -1; SYMM -X , -Y , +Z +1/2; SYMM -X +1/2, +Y +1/2, +Z +1/2; SYMM +X +1/2, -Y +1/2, +Z | 1.2575 | 0.6813 |  | -117.01 | -91.32 | -116.007 | 0 | 0 | 0 | 0 | x parallel to a, y in ab plane, z along c | 0 | 0.000,1.000,0.000 | 0 | CrystalOptimizer with PBE0/6-31G(d,p) Intra and GDMA2.2(PBE0/6-31G(d,p)) + FIT |  |  |  |  | 0 | [5 empty] | 0 | 0 | 0 | 0 | 0 | 0 | 0 | 0 | 0 | 0 | 0 | 0 | 0 | 0 | 0 | 0 | 0
CBMZPN | C15 H12 N2 O1 | 12 | Carbamazepine | 5-carbamoyl-5H-dibenz[b,f]azepine | 5H-Dibenz[b,f]azepine-5-carboxamide; Carbamazepine; Carbamezapine; Carbazepine; Epitol; Tegertol; Tegretol; Teril | CBMZPN11; CBMZPN03; CBMZPN10; CBMZPN12; CBMZPN16 | CrystalPredictor_2.1.01, CrystalOptimizer_2.4.m, DMACRYS_2.2.0.1 | Rui Guo | 2016 | Rui is working on it | \CHEMISTRY_CPOSS\CarbamazepineSeries\Carbamazepine_CO | dfA2281 | 1.759 | PBE0/6-31G(d,p) | 0 |  | This is the DMAflex intra_molecular energy penalty. It is with respect to opt. | A2281 | I2/c | 8 | 27.0048 | 10.3547 | 9.0426 | 90 | 92.521 | 90 | LATT 1; SYMM -X , +Y , -Z +1/2; SYMM +X +1/2, +Y +1/2, +Z +1/2; SYMM -X +1/2, +Y +1/2, -Z | 1.2425 | 0.6672 |  | -117.74 | -89.08 | -115.981 | 1.59 | -21.503 | 298 | 1 | x parallel to a, y in ab plane, z along c | 3.1685 | 0.986,0.000,0.167 | 0 | CrystalOptimizer with PBE0/6-31G(d,p) Intra and GDMA2.2(PBE0/6-31G(d,p)) + FIT |  |  |  |  | 0 | [5 empty] | 0 | 0 | 0 | 0 | 0 | 0 | 0 | 0 | 0 | 0 | 0 | 0 | 0 | 0 | 0 | 0 | 0
CBMZPN | C15 H12 N2 O1 | 12 | Carbamazepine | 5-carbamoyl-5H-dibenz[b,f]azepine | 5H-Dibenz[b,f]azepine-5-carboxamide; Carbamazepine; Carbamezapine; Carbazepine; Epitol; Tegertol; Tegretol; Teril | CBMZPN11; CBMZPN03; CBMZPN10; CBMZPN12; CBMZPN16 | CrystalPredictor_2.1.01, CrystalOptimizer_2.4.m, DMACRYS_2.2.0.1 | Rui Guo | 2016 | Rui is working on it | \CHEMISTRY_CPOSS\CarbamazepineSeries\Carbamazepine_CO | dfA339 | 0.43 | PBE0/6-31G(d,p) | 0 |  | This is the DMAflex intra_molecular energy penalty. It is with respect to opt. | A339 | P212121 | 4 | 9.7467 | 16.8035 | 7.2551 | 90 | 90 | 90 | LATT -1; SYMM +X +1/2, -Y +1/2, -Z ; SYMM -X , +Y +1/2, -Z +1/2; SYMM -X +1/2, -Y , +Z +1/2 | 1.3207 | 0.7165 |  | -116.41 | -97.52 | -115.98 | 1.65 | -21.895 | 298 | 1 | x parallel to a, y in ab plane, z along c | 2.0769 | 0.000,0.000,1.000 | 0 | CrystalOptimizer with PBE0/6-31G(d,p) Intra and GDMA2.2(PBE0/6-31G(d,p)) + FIT |  |  |  |  | 0 | [5 empty] | 0 | 0 | 0 | 0 | 0 | 0 | 0 | 0 | 0 | 0 | 0 | 0 | 0 | 0 | 0 | 0 | 0
CBMZPN | C15 H12 N2 O1 | 12 | Carbamazepine | 5-carbamoyl-5H-dibenz[b,f]azepine | 5H-Dibenz[b,f]azepine-5-carboxamide; Carbamazepine; Carbamezapine; Carbazepine; Epitol; Tegertol; Tegretol; Teril | CBMZPN11; CBMZPN03; CBMZPN10; CBMZPN12; CBMZPN16 | CrystalPredictor_2.1.01, CrystalOptimizer_2.4.m, DMACRYS_2.2.0.1 | Rui Guo | 2016 | Rui is working on it | \CHEMISTRY_CPOSS\CarbamazepineSeries\Carbamazepine_CO | dfA1526 | 0.396 | PBE0/6-31G(d,p) | 0 |  | This is the DMAflex intra_molecular energy penalty. It is with respect to opt. | A1526 | P21/c | 4 | 12.0695 | 8.8813 | 12.3383 | 90 | 76.567 | 90 | LATT 1; SYMM -X , +Y +1/2, -Z +1/2 | 1.2199 | 0.6552 |  | -116.37 | -80.62 | -115.974 | 1.63 | -21.703 | 298 | 1 | x parallel to a, y in ab plane, z along c | 2.4762 | 1.000,0.000,0.030 | 0 | CrystalOptimizer with PBE0/6-31G(d,p) Intra and GDMA2.2(PBE0/6-31G(d,p)) + FIT |  |  |  |  | 0 | [5 empty] | 0 | 0 | 0 | 0 | 0 | 0 | 0 | 0 | 0 | 0 | 0 | 0 | 0 | 0 | 0 | 0 | 0
CBMZPN | C15 H12 N2 O1 | 12 | Carbamazepine | 5-carbamoyl-5H-dibenz[b,f]azepine | 5H-Dibenz[b,f]azepine-5-carboxamide; Carbamazepine; Carbamezapine; Carbazepine; Epitol; Tegertol; Tegretol; Teril | CBMZPN11; CBMZPN03; CBMZPN10; CBMZPN12; CBMZPN16 | CrystalPredictor_2.1.01, CrystalOptimizer_2.4.m, DMACRYS_2.2.0.1 | Rui Guo | 2016 | Rui is working on it | \CHEMISTRY_CPOSS\CarbamazepineSeries\Carbamazepine_CO | dfA752 | 0.31 | PBE0/6-31G(d,p) | 0 |  | This is the DMAflex intra_molecular energy penalty. It is with respect to opt. | A752 | C2/c | 8 | 15.9477 | 8.8171 | 17.4307 | 90 | 82.696 | 90 | LATT 1; SYMM -X , +Y , -Z +1/2; SYMM +X +1/2, +Y +1/2, +Z ; SYMM -X +1/2, +Y +1/2, -Z +1/2 | 1.2911 | 0.6968 |  | -116.28 | -93.23 | -115.97 | 0 | 0 | 0 | 0 | x parallel to a, y in ab plane, z along c | 0 | 0.999,0.000,-0.042 | 0 | CrystalOptimizer with PBE0/6-31G(d,p) Intra and GDMA2.2(PBE0/6-31G(d,p)) + FIT |  |  |  |  | 0 | [5 empty] | 0 | 0 | 0 | 0 | 0 | 0 | 0 | 0 | 0 | 0 | 0 | 0 | 0 | 0 | 0 | 0 | 0
CBMZPN | C15 H12 N2 O1 | 12 | Carbamazepine | 5-carbamoyl-5H-dibenz[b,f]azepine | 5H-Dibenz[b,f]azepine-5-carboxamide; Carbamazepine; Carbamezapine; Carbazepine; Epitol; Tegertol; Tegretol; Teril | CBMZPN11; CBMZPN03; CBMZPN10; CBMZPN12; CBMZPN16 | CrystalPredictor_2.1.01, CrystalOptimizer_2.4.m, DMACRYS_2.2.0.1 | Rui Guo | 2016 | Rui is working on it | \CHEMISTRY_CPOSS\CarbamazepineSeries\Carbamazepine_CO | dfA579 | 1.083 | PBE0/6-31G(d,p) | 0 |  | This is the DMAflex intra_molecular energy penalty. It is with respect to opt. | A579 | P212121 | 4 | 4.877 | 11.4395 | 22.3803 | 90 | 90 | 90 | LATT -1; SYMM +X +1/2, -Y +1/2, -Z ; SYMM -X , +Y +1/2, -Z +1/2; SYMM -X +1/2, -Y , +Z +1/2 | 1.2569 | 0.6763 |  | -117.03 | -90.9 | -115.947 | 0 | 0 | 0 | 1 | x parallel to a, y in ab plane, z along c | 0.6378 | 1.000,0.000,0.000 | 0 | CrystalOptimizer with PBE0/6-31G(d,p) Intra and GDMA2.2(PBE0/6-31G(d,p)) + FIT |  |  |  |  | 0 | [5 empty] | 0 | 0 | 0 | 0 | 0 | 0 | 0 | 0 | 0 | 0 | 0 | 0 | 0 | 0 | 0 | 0 | 0
CBMZPN | C15 H12 N2 O1 | 12 | Carbamazepine | 5-carbamoyl-5H-dibenz[b,f]azepine | 5H-Dibenz[b,f]azepine-5-carboxamide; Carbamazepine; Carbamezapine; Carbazepine; Epitol; Tegertol; Tegretol; Teril | CBMZPN11; CBMZPN03; CBMZPN10; CBMZPN12; CBMZPN16 | CrystalPredictor_2.1.01, CrystalOptimizer_2.4.m, DMACRYS_2.2.0.1 | Rui Guo | 2016 | Rui is working on it | \CHEMISTRY_CPOSS\CarbamazepineSeries\Carbamazepine_CO | dfA380 | 0.284 | PBE0/6-31G(d,p) | 0 |  | This is the DMAflex intra_molecular energy penalty. It is with respect to opt. | A380 | P21/a | 4 | 8.8099 | 28.5734 | 4.8786 | 90 | 81.785 | 90 | LATT 1; SYMM -X +1/2, +Y +1/2, -Z | 1.2911 | 0.6946 |  | -116.23 | -93.77 | -115.946 | 1.72 | -20.651 | 298 | 1 | x parallel to a, y in ab plane, z along c | 2.9865 | 0.762,0.000,-0.648 | 0 | CrystalOptimizer with PBE0/6-31G(d,p) Intra and GDMA2.2(PBE0/6-31G(d,p)) + FIT |  |  |  |  | 0 | [5 empty] | 0 | 0 | 0 | 0 | 0 | 0 | 0 | 0 | 0 | 0 | 0 | 0 | 0 | 0 | 0 | 0 | 0
CBMZPN | C15 H12 N2 O1 | 12 | Carbamazepine | 5-carbamoyl-5H-dibenz[b,f]azepine | 5H-Dibenz[b,f]azepine-5-carboxamide; Carbamazepine; Carbamezapine; Carbazepine; Epitol; Tegertol; Tegretol; Teril | CBMZPN11; CBMZPN03; CBMZPN10; CBMZPN12; CBMZPN16 | CrystalPredictor_2.1.01, CrystalOptimizer_2.4.m, DMACRYS_2.2.0.1 | Rui Guo | 2016 | Rui is working on it | \CHEMISTRY_CPOSS\CarbamazepineSeries\Carbamazepine_CO | dfA1326 | 5.778 | PBE0/6-31G(d,p) | 0 |  | This is the DMAflex intra_molecular energy penalty. It is with respect to opt. | A1326 | C2/c | 4 | 18.746 | 4.9252 | 29.7912 | 90 | 113.627 | 90 | LATT 7; SYMM -X , +Y , -Z +1/2 | 1.2455 | 0.6701 |  | -121.71 | -80.29 | -115.932 | 1.64 | -21.351 | 298 | 1 | x parallel to a, y in ab plane, z along c | 1.7456 | 0.968,0.000,0.250 | 0 | CrystalOptimizer with PBE0/6-31G(d,p) Intra and GDMA2.2(PBE0/6-31G(d,p)) + FIT |  |  |  |  | 0 | [5 empty] | 0 | 0 | 0 | 0 | 0 | 0 | 0 | 0 | 0 | 0 | 0 | 0 | 0 | 0 | 0 | 0 | 0
CBMZPN | C15 H12 N2 O1 | 12 | Carbamazepine | 5-carbamoyl-5H-dibenz[b,f]azepine | 5H-Dibenz[b,f]azepine-5-carboxamide; Carbamazepine; Carbamezapine; Carbazepine; Epitol; Tegertol; Tegretol; Teril | CBMZPN11; CBMZPN03; CBMZPN10; CBMZPN12; CBMZPN16 | CrystalPredictor_2.1.01, CrystalOptimizer_2.4.m, DMACRYS_2.2.0.1 | Rui Guo | 2016 | Rui is working on it | \CHEMISTRY_CPOSS\CarbamazepineSeries\Carbamazepine_CO | dfA1218 | 3.282 | PBE0/6-31G(d,p) | 0 |  | This is the DMAflex intra_molecular energy penalty. It is with respect to opt. | A1218 | I2/c | 8 | 16.2189 | 8.073 | 19.952 | 90 | 89.191 | 90 | LATT 1; SYMM -X , +Y , -Z +1/2; SYMM +X +1/2, +Y +1/2, +Z +1/2; SYMM -X +1/2, +Y +1/2, -Z | 1.2016 | 0.6468 |  | -119.17 | -78.66 | -115.888 | 1.63 | -21.35 | 298 | 1 | x parallel to a, y in ab plane, z along c | 2.2778 | 0.481,0.000,0.876 | 0 | CrystalOptimizer with PBE0/6-31G(d,p) Intra and GDMA2.2(PBE0/6-31G(d,p)) + FIT |  |  |  |  | 0 | [5 empty] | 0 | 0 | 0 | 0 | 0 | 0 | 0 | 0 | 0 | 0 | 0 | 0 | 0 | 0 | 0 | 0 | 0
CBMZPN | C15 H12 N2 O1 | 12 | Carbamazepine | 5-carbamoyl-5H-dibenz[b,f]azepine | 5H-Dibenz[b,f]azepine-5-carboxamide; Carbamazepine; Carbamezapine; Carbazepine; Epitol; Tegertol; Tegretol; Teril | CBMZPN11; CBMZPN03; CBMZPN10; CBMZPN12; CBMZPN16 | CrystalPredictor_2.1.01, CrystalOptimizer_2.4.m, DMACRYS_2.2.0.1 | Rui Guo | 2016 | Rui is working on it | \CHEMISTRY_CPOSS\CarbamazepineSeries\Carbamazepine_CO | dfA699 | 0.699 | PBE0/6-31G(d,p) | 0 |  | This is the DMAflex intra_molecular energy penalty. It is with respect to opt. | A699 | P21/c | 4 | 11.1525 | 9.6982 | 12.7467 | 90 | 71.973 | 90 | LATT 1; SYMM -X , +Y +1/2, -Z +1/2 | 1.1971 | 0.6464 |  | -116.58 | -75.83 | -115.881 | 0 | 0 | 0 | 0 | x parallel to a, y in ab plane, z along c | 0 | -0.450,0.000,0.893 | 0 | CrystalOptimizer with PBE0/6-31G(d,p) Intra and GDMA2.2(PBE0/6-31G(d,p)) + FIT |  |  |  |  | 0 | [5 empty] | 0 | 0 | 0 | 0 | 0 | 0 | 0 | 0 | 0 | 0 | 0 | 0 | 0 | 0 | 0 | 0 | 0
CBMZPN | C15 H12 N2 O1 | 12 | Carbamazepine | 5-carbamoyl-5H-dibenz[b,f]azepine | 5H-Dibenz[b,f]azepine-5-carboxamide; Carbamazepine; Carbamezapine; Carbazepine; Epitol; Tegertol; Tegretol; Teril | CBMZPN11; CBMZPN03; CBMZPN10; CBMZPN12; CBMZPN16 | CrystalPredictor_2.1.01, CrystalOptimizer_2.4.m, DMACRYS_2.2.0.1 | Rui Guo | 2016 | Rui is working on it | \CHEMISTRY_CPOSS\CarbamazepineSeries\Carbamazepine_CO | dfA988 | 1.484 | PBE0/6-31G(d,p) | 0 |  | This is the DMAflex intra_molecular energy penalty. It is with respect to opt. | A988 | Pbca | 8 | 10.0198 | 18.652 | 12.8682 | 90 | 90 | 90 | LATT 1; SYMM +X +1/2, -Y +1/2, -Z ; SYMM -X , +Y +1/2, -Z +1/2; SYMM -X +1/2, -Y , +Z +1/2 | 1.3051 | 0.7077 |  | -117.34 | -92.84 | -115.856 | 1.63 | -21.569 | 298 | 1 | x parallel to a, y in ab plane, z along c | 5.3765 | 0.000,0.000,1.000 | 0 | CrystalOptimizer with PBE0/6-31G(d,p) Intra and GDMA2.2(PBE0/6-31G(d,p)) + FIT |  |  |  |  | 0 | [5 empty] | 0 | 0 | 0 | 0 | 0 | 0 | 0 | 0 | 0 | 0 | 0 | 0 | 0 | 0 | 0 | 0 | 0
CBMZPN | C15 H12 N2 O1 | 12 | Carbamazepine | 5-carbamoyl-5H-dibenz[b,f]azepine | 5H-Dibenz[b,f]azepine-5-carboxamide; Carbamazepine; Carbamezapine; Carbazepine; Epitol; Tegertol; Tegretol; Teril | CBMZPN11; CBMZPN03; CBMZPN10; CBMZPN12; CBMZPN16 | CrystalPredictor_2.1.01, CrystalOptimizer_2.4.m, DMACRYS_2.2.0.1 | Rui Guo | 2016 | Rui is working on it | \CHEMISTRY_CPOSS\CarbamazepineSeries\Carbamazepine_CO | dfA783 | 5.328 | PBE0/6-31G(d,p) | 0 |  | This is the DMAflex intra_molecular energy penalty. It is with respect to opt. | A783 | P21/c | 4 | 10.4606 | 14.8881 | 7.708 | 90 | 85.651 | 90 | LATT 1; SYMM -X , +Y +1/2, -Z +1/2 | 1.3111 | 0.7087 |  | -121.17 | -95.7 | -115.842 | 1.69 | -21.017 | 298 | 1 | x parallel to a, y in ab plane, z along c | 0.6572 | 0.954,0.000,0.300 | 0 | CrystalOptimizer with PBE0/6-31G(d,p) Intra and GDMA2.2(PBE0/6-31G(d,p)) + FIT |  |  |  |  | 0 | [5 empty] | 0 | 0 | 0 | 0 | 0 | 0 | 0 | 0 | 0 | 0 | 0 | 0 | 0 | 0 | 0 | 0 | 0
CBMZPN | C15 H12 N2 O1 | 12 | Carbamazepine | 5-carbamoyl-5H-dibenz[b,f]azepine | 5H-Dibenz[b,f]azepine-5-carboxamide; Carbamazepine; Carbamezapine; Carbazepine; Epitol; Tegertol; Tegretol; Teril | CBMZPN11; CBMZPN03; CBMZPN10; CBMZPN12; CBMZPN16 | CrystalPredictor_2.1.01, CrystalOptimizer_2.4.m, DMACRYS_2.2.0.1 | Rui Guo | 2016 | Rui is working on it | \CHEMISTRY_CPOSS\CarbamazepineSeries\Carbamazepine_CO | dfA559 | 2.225 | PBE0/6-31G(d,p) | 0 |  | This is the DMAflex intra_molecular energy penalty. It is with respect to opt. | A559 | Pbca | 8 | 28.4626 | 9.656 | 9.2493 | 90 | 90 | 90 | LATT 1; SYMM +X +1/2, -Y +1/2, -Z ; SYMM -X , +Y +1/2, -Z +1/2; SYMM -X +1/2, -Y , +Z +1/2 | 1.2347 | 0.6678 |  | -118.06 | -83.81 | -115.835 | 1.58 | -22.262 | 298 | 1 | x parallel to a, y in ab plane, z along c | 0.1633 | 0.000,1.000,0.000 | 0 | CrystalOptimizer with PBE0/6-31G(d,p) Intra and GDMA2.2(PBE0/6-31G(d,p)) + FIT |  |  |  |  | 0 | [5 empty] | 0 | 0 | 0 | 0 | 0 | 0 | 0 | 0 | 0 | 0 | 0 | 0 | 0 | 0 | 0 | 0 | 0
CBMZPN | C15 H12 N2 O1 | 12 | Carbamazepine | 5-carbamoyl-5H-dibenz[b,f]azepine | 5H-Dibenz[b,f]azepine-5-carboxamide; Carbamazepine; Carbamezapine; Carbazepine; Epitol; Tegertol; Tegretol; Teril | CBMZPN11; CBMZPN03; CBMZPN10; CBMZPN12; CBMZPN16 | CrystalPredictor_2.1.01, CrystalOptimizer_2.4.m, DMACRYS_2.2.0.1 | Rui Guo | 2016 | Rui is working on it | \CHEMISTRY_CPOSS\CarbamazepineSeries\Carbamazepine_CO | dfA971 | 0.689 | PBE0/6-31G(d,p) | 0 |  | This is the DMAflex intra_molecular energy penalty. It is with respect to opt. | A971 | P21/n | 4 | 7.354 | 7.9075 | 21.1709 | 90 | 89.243 | 90 | LATT 1; SYMM -X +1/2, +Y +1/2, -Z +1/2 | 1.2748 | 0.6869 |  | -116.5 | -85.9 | -115.811 | 1.73 | -20.756 | 298 | 1 | x parallel to a, y in ab plane, z along c | 1.6422 | -0.356,0.000,0.935 | 0 | CrystalOptimizer with PBE0/6-31G(d,p) Intra and GDMA2.2(PBE0/6-31G(d,p)) + FIT |  |  |  |  | 0 | [5 empty] | 0 | 0 | 0 | 0 | 0 | 0 | 0 | 0 | 0 | 0 | 0 | 0 | 0 | 0 | 0 | 0 | 0
CBMZPN | C15 H12 N2 O1 | 12 | Carbamazepine | 5-carbamoyl-5H-dibenz[b,f]azepine | 5H-Dibenz[b,f]azepine-5-carboxamide; Carbamazepine; Carbamezapine; Carbazepine; Epitol; Tegertol; Tegretol; Teril | CBMZPN11; CBMZPN03; CBMZPN10; CBMZPN12; CBMZPN16 | CrystalPredictor_2.1.01, CrystalOptimizer_2.4.m, DMACRYS_2.2.0.1 | Rui Guo | 2016 | Rui is working on it | \CHEMISTRY_CPOSS\CarbamazepineSeries\Carbamazepine_CO | dfA1379 | 1.461 | PBE0/6-31G(d,p) | 0 |  | This is the DMAflex intra_molecular energy penalty. It is with respect to opt. | A1379 | P21/c | 4 | 10.8783 | 15.4107 | 7.5198 | 90 | 76.522 | 90 | LATT 1; SYMM -X , +Y +1/2, -Z +1/2 | 1.2801 | 0.69 |  | -117.27 | -91.4 | -115.809 | 1.64 | -21.574 | 298 | 1 | x parallel to a, y in ab plane, z along c | 0.7878 | 0.740,0.000,-0.672 | 0 | CrystalOptimizer with PBE0/6-31G(d,p) Intra and GDMA2.2(PBE0/6-31G(d,p)) + FIT |  |  |  |  | 0 | [5 empty] | 0 | 0 | 0 | 0 | 0 | 0 | 0 | 0 | 0 | 0 | 0 | 0 | 0 | 0 | 0 | 0 | 0
CBMZPN | C15 H12 N2 O1 | 12 | Carbamazepine | 5-carbamoyl-5H-dibenz[b,f]azepine | 5H-Dibenz[b,f]azepine-5-carboxamide; Carbamazepine; Carbamezapine; Carbazepine; Epitol; Tegertol; Tegretol; Teril | CBMZPN11; CBMZPN03; CBMZPN10; CBMZPN12; CBMZPN16 | CrystalPredictor_2.1.01, CrystalOptimizer_2.4.m, DMACRYS_2.2.0.1 | Rui Guo | 2016 | Rui is working on it | \CHEMISTRY_CPOSS\CarbamazepineSeries\Carbamazepine_CO | dfA540 | 0.266 | PBE0/6-31G(d,p) | 0 |  | This is the DMAflex intra_molecular energy penalty. It is with respect to opt. | A540 | P21/c | 4 | 11.423 | 11.0277 | 10.0442 | 90 | 78.795 | 90 | LATT 1; SYMM -X , +Y +1/2, -Z +1/2 | 1.2644 | 0.683 |  | -116.06 | -91.89 | -115.794 | 0 | 0 | 0 | 1 | x parallel to a, y in ab plane, z along c | 0.2362 | 0.598,0.000,0.801 | 0 | CrystalOptimizer with PBE0/6-31G(d,p) Intra and GDMA2.2(PBE0/6-31G(d,p)) + FIT |  |  |  |  | 0 | [5 empty] | 0 | 0 | 0 | 0 | 0 | 0 | 0 | 0 | 0 | 0 | 0 | 0 | 0 | 0 | 0 | 0 | 0
CBMZPN | C15 H12 N2 O1 | 12 | Carbamazepine | 5-carbamoyl-5H-dibenz[b,f]azepine | 5H-Dibenz[b,f]azepine-5-carboxamide; Carbamazepine; Carbamezapine; Carbazepine; Epitol; Tegertol; Tegretol; Teril | CBMZPN11; CBMZPN03; CBMZPN10; CBMZPN12; CBMZPN16 | CrystalPredictor_2.1.01, CrystalOptimizer_2.4.m, DMACRYS_2.2.0.1 | Rui Guo | 2016 | Rui is working on it | \CHEMISTRY_CPOSS\CarbamazepineSeries\Carbamazepine_CO | dfA500 | 0.58 | PBE0/6-31G(d,p) | 0 |  | This is the DMAflex intra_molecular energy penalty. It is with respect to opt. | A500 | Pbcn | 8 | 9.2931 | 13.5845 | 19.9447 | 90 | 90 | 90 | LATT 1; SYMM +X +1/2, -Y +1/2, -Z ; SYMM -X , +Y , -Z +1/2; SYMM -X +1/2, -Y +1/2, +Z +1/2 | 1.2466 | 0.6722 |  | -116.37 | -84.23 | -115.79 | 1.66 | -21.42 | 298 | 1 | x parallel to a, y in ab plane, z along c | 3.0439 | 0.000,1.000,0.000 | 0 | CrystalOptimizer with PBE0/6-31G(d,p) Intra and GDMA2.2(PBE0/6-31G(d,p)) + FIT |  |  |  |  | 0 | [5 empty] | 0 | 0 | 0 | 0 | 0 | 0 | 0 | 0 | 0 | 0 | 0 | 0 | 0 | 0 | 0 | 0 | 0
CBMZPN | C15 H12 N2 O1 | 12 | Carbamazepine | 5-carbamoyl-5H-dibenz[b,f]azepine | 5H-Dibenz[b,f]azepine-5-carboxamide; Carbamazepine; Carbamezapine; Carbazepine; Epitol; Tegertol; Tegretol; Teril | CBMZPN11; CBMZPN03; CBMZPN10; CBMZPN12; CBMZPN16 | CrystalPredictor_2.1.01, CrystalOptimizer_2.4.m, DMACRYS_2.2.0.1 | Rui Guo | 2016 | Rui is working on it | \CHEMISTRY_CPOSS\CarbamazepineSeries\Carbamazepine_CO | dfA964 | 0.56 | PBE0/6-31G(d,p) | 0 |  | This is the DMAflex intra_molecular energy penalty. It is with respect to opt. | A964 | P21/c | 4 | 11.0243 | 6.3505 | 19.2248 | 90 | 82.222 | 90 | LATT 1; SYMM -X , +Y +1/2, -Z +1/2 | 1.1768 | 0.6336 |  | -116.34 | -72.93 | -115.78 | 1.66 | -21.361 | 298 | 1 | x parallel to a, y in ab plane, z along c | 3.8001 | 0.951,0.000,0.310 | 0 | CrystalOptimizer with PBE0/6-31G(d,p) Intra and GDMA2.2(PBE0/6-31G(d,p)) + FIT |  |  |  |  | 0 | [5 empty] | 0 | 0 | 0 | 0 | 0 | 0 | 0 | 0 | 0 | 0 | 0 | 0 | 0 | 0 | 0 | 0 | 0
CBMZPN | C15 H12 N2 O1 | 12 | Carbamazepine | 5-carbamoyl-5H-dibenz[b,f]azepine | 5H-Dibenz[b,f]azepine-5-carboxamide; Carbamazepine; Carbamezapine; Carbazepine; Epitol; Tegertol; Tegretol; Teril | CBMZPN11; CBMZPN03; CBMZPN10; CBMZPN12; CBMZPN16 | CrystalPredictor_2.1.01, CrystalOptimizer_2.4.m, DMACRYS_2.2.0.1 | Rui Guo | 2016 | Rui is working on it | \CHEMISTRY_CPOSS\CarbamazepineSeries\Carbamazepine_CO | dfA627 | 3.607 | PBE0/6-31G(d,p) | 0 |  | This is the DMAflex intra_molecular energy penalty. It is with respect to opt. | A627 | P212121 | 4 | 19.7711 | 9.2712 | 6.6421 | 90 | 90 | 90 | LATT -1; SYMM +X +1/2, -Y +1/2, -Z ; SYMM -X , +Y +1/2, -Z +1/2; SYMM -X +1/2, -Y , +Z +1/2 | 1.289 | 0.6946 |  | -119.33 | -91.89 | -115.723 | 1.71 | -21.199 | 298 | 1 | x parallel to a, y in ab plane, z along c | 3.8239 | 1.000,0.000,0.000 | 0 | CrystalOptimizer with PBE0/6-31G(d,p) Intra and GDMA2.2(PBE0/6-31G(d,p)) + FIT |  |  |  |  | 0 | [5 empty] | 0 | 0 | 0 | 0 | 0 | 0 | 0 | 0 | 0 | 0 | 0 | 0 | 0 | 0 | 0 | 0 | 0
CBMZPN | C15 H12 N2 O1 | 12 | Carbamazepine | 5-carbamoyl-5H-dibenz[b,f]azepine | 5H-Dibenz[b,f]azepine-5-carboxamide; Carbamazepine; Carbamezapine; Carbazepine; Epitol; Tegertol; Tegretol; Teril | CBMZPN11; CBMZPN03; CBMZPN10; CBMZPN12; CBMZPN16 | CrystalPredictor_2.1.01, CrystalOptimizer_2.4.m, DMACRYS_2.2.0.1 | Rui Guo | 2016 | Rui is working on it | \CHEMISTRY_CPOSS\CarbamazepineSeries\Carbamazepine_CO | dfA1604 | 1.323 | PBE0/6-31G(d,p) | 0 |  | This is the DMAflex intra_molecular energy penalty. It is with respect to opt. | A1604 | I2/c | 8 | 12.7453 | 12.6904 | 16.7959 | 90 | 75.534 | 90 | LATT 1; SYMM -X , +Y , -Z +1/2; SYMM +X +1/2, +Y +1/2, +Z +1/2; SYMM -X +1/2, +Y +1/2, -Z | 1.1932 | 0.6425 |  | -117.01 | -72.75 | -115.687 | 1.68 | -21.706 | 298 | 1 | x parallel to a, y in ab plane, z along c | 0.6228 | 0.950,0.000,0.312 | 0 | CrystalOptimizer with PBE0/6-31G(d,p) Intra and GDMA2.2(PBE0/6-31G(d,p)) + FIT |  |  |  |  | 0 | [5 empty] | 0 | 0 | 0 | 0 | 0 | 0 | 0 | 0 | 0 | 0 | 0 | 0 | 0 | 0 | 0 | 0 | 0
CBMZPN | C15 H12 N2 O1 | 12 | Carbamazepine | 5-carbamoyl-5H-dibenz[b,f]azepine | 5H-Dibenz[b,f]azepine-5-carboxamide; Carbamazepine; Carbamezapine; Carbazepine; Epitol; Tegertol; Tegretol; Teril | CBMZPN11; CBMZPN03; CBMZPN10; CBMZPN12; CBMZPN16 | CrystalPredictor_2.1.01, CrystalOptimizer_2.4.m, DMACRYS_2.2.0.1 | Rui Guo | 2016 | Rui is working on it | \CHEMISTRY_CPOSS\CarbamazepineSeries\Carbamazepine_CO | dfA248 | 0.604 | PBE0/6-31G(d,p) | 0 |  | This is the DMAflex intra_molecular energy penalty. It is with respect to opt. | A248 | P21/c | 4 | 7.2797 | 17.1309 | 10.1748 | 90 | 92.205 | 90 | LATT 1; SYMM -X , +Y +1/2, -Z +1/2 | 1.2377 | 0.6659 |  | -116.28 | -83.07 | -115.676 | 0 | 0 | 0 | 1 | x parallel to a, y in ab plane, z along c | 1.4659 | 0.013,0.000,1.000 | 0 | CrystalOptimizer with PBE0/6-31G(d,p) Intra and GDMA2.2(PBE0/6-31G(d,p)) + FIT |  |  |  |  | 0 | [5 empty] | 0 | 0 | 0 | 0 | 0 | 0 | 0 | 0 | 0 | 0 | 0 | 0 | 0 | 0 | 0 | 0 | 0
CBMZPN | C15 H12 N2 O1 | 12 | Carbamazepine | 5-carbamoyl-5H-dibenz[b,f]azepine | 5H-Dibenz[b,f]azepine-5-carboxamide; Carbamazepine; Carbamezapine; Carbazepine; Epitol; Tegertol; Tegretol; Teril | CBMZPN11; CBMZPN03; CBMZPN10; CBMZPN12; CBMZPN16 | CrystalPredictor_2.1.01, CrystalOptimizer_2.4.m, DMACRYS_2.2.0.1 | Rui Guo | 2016 | Rui is working on it | \CHEMISTRY_CPOSS\CarbamazepineSeries\Carbamazepine_CO | dfA505 | 0.318 | PBE0/6-31G(d,p) | 0 |  | This is the DMAflex intra_molecular energy penalty. It is with respect to opt. | A505 | A2/a | 8 | 8.3659 | 26.4574 | 12.1015 | 90 | 73.588 | 90 | LATT 1; SYMM -X +1/2, +Y , -Z ; SYMM +X , +Y +1/2, +Z +1/2; SYMM -X +1/2, +Y +1/2, -Z +1/2 | 1.2216 | 0.6556 |  | -115.99 | -80.82 | -115.672 | 0 | 0 | 0 | 1 | x parallel to a, y in ab plane, z along c | 0.2267 | -0.557,0.000,0.831 | 0 | CrystalOptimizer with PBE0/6-31G(d,p) Intra and GDMA2.2(PBE0/6-31G(d,p)) + FIT |  |  |  |  | 0 | [5 empty] | 0 | 0 | 0 | 0 | 0 | 0 | 0 | 0 | 0 | 0 | 0 | 0 | 0 | 0 | 0 | 0 | 0
CBMZPN | C15 H12 N2 O1 | 12 | Carbamazepine | 5-carbamoyl-5H-dibenz[b,f]azepine | 5H-Dibenz[b,f]azepine-5-carboxamide; Carbamazepine; Carbamezapine; Carbazepine; Epitol; Tegertol; Tegretol; Teril | CBMZPN11; CBMZPN03; CBMZPN10; CBMZPN12; CBMZPN16 | CrystalPredictor_2.1.01, CrystalOptimizer_2.4.m, DMACRYS_2.2.0.1 | Rui Guo | 2016 | Rui is working on it | \CHEMISTRY_CPOSS\CarbamazepineSeries\Carbamazepine_CO | dfA544 | 1.668 | PBE0/6-31G(d,p) | 0 |  | This is the DMAflex intra_molecular energy penalty. It is with respect to opt. | A544 | Pbca | 8 | 4.8409 | 17.4199 | 29.3121 | 90 | 90 | 90 | LATT 1; SYMM +X +1/2, -Y +1/2, -Z ; SYMM -X , +Y +1/2, -Z +1/2; SYMM -X +1/2, -Y , +Z +1/2 | 1.2698 | 0.6876 |  | -117.29 | -91.67 | -115.622 | 1.65 | -21.012 | 298 | 1 | x parallel to a, y in ab plane, z along c | 2.3148 | 1.000,0.000,0.000 | 0 | CrystalOptimizer with PBE0/6-31G(d,p) Intra and GDMA2.2(PBE0/6-31G(d,p)) + FIT |  |  |  |  | 0 | [5 empty] | 0 | 0 | 0 | 0 | 0 | 0 | 0 | 0 | 0 | 0 | 0 | 0 | 0 | 0 | 0 | 0 | 0
CBMZPN | C15 H12 N2 O1 | 12 | Carbamazepine | 5-carbamoyl-5H-dibenz[b,f]azepine | 5H-Dibenz[b,f]azepine-5-carboxamide; Carbamazepine; Carbamezapine; Carbazepine; Epitol; Tegertol; Tegretol; Teril | CBMZPN11; CBMZPN03; CBMZPN10; CBMZPN12; CBMZPN16 | CrystalPredictor_2.1.01, CrystalOptimizer_2.4.m, DMACRYS_2.2.0.1 | Rui Guo | 2016 | Rui is working on it | \CHEMISTRY_CPOSS\CarbamazepineSeries\Carbamazepine_CO | dfA701 | 2.992 | PBE0/6-31G(d,p) | 0 |  | This is the DMAflex intra_molecular energy penalty. It is with respect to opt. | A701 | P2/n | 4 | 15.3916 | 7.2908 | 11.9247 | 90 | 68.724 | 90 | LATT 1; SYMM -X +1/2, +Y , -Z +1/2 | 1.2585 | 0.6783 |  | -118.61 | -86 | -115.618 | 1.67 | -21.309 | 298 | 1 | x parallel to a, y in ab plane, z along c | 2.4285 | 0.917,0.000,0.400 | 0 | CrystalOptimizer with PBE0/6-31G(d,p) Intra and GDMA2.2(PBE0/6-31G(d,p)) + FIT |  |  |  |  | 0 | [5 empty] | 0 | 0 | 0 | 0 | 0 | 0 | 0 | 0 | 0 | 0 | 0 | 0 | 0 | 0 | 0 | 0 | 0
CBMZPN | C15 H12 N2 O1 | 12 | Carbamazepine | 5-carbamoyl-5H-dibenz[b,f]azepine | 5H-Dibenz[b,f]azepine-5-carboxamide; Carbamazepine; Carbamezapine; Carbazepine; Epitol; Tegertol; Tegretol; Teril | CBMZPN11; CBMZPN03; CBMZPN10; CBMZPN12; CBMZPN16 | CrystalPredictor_2.1.01, CrystalOptimizer_2.4.m, DMACRYS_2.2.0.1 | Rui Guo | 2016 | Rui is working on it | \CHEMISTRY_CPOSS\CarbamazepineSeries\Carbamazepine_CO | dfA342 | 0.503 | PBE0/6-31G(d,p) | 0 |  | This is the DMAflex intra_molecular energy penalty. It is with respect to opt. | A342 | C2/n | 8 | 22.1654 | 6.8054 | 15.926 | 90 | 88.484 | 90 | LATT 1; SYMM -X +1/2, +Y , -Z +1/2; SYMM +X +1/2, +Y +1/2, +Z ; SYMM -X , +Y +1/2, -Z +1/2 | 1.307 | 0.7076 |  | -116.1 | -97.29 | -115.597 | 1.68 | -20.827 | 298 | 1 | x parallel to a, y in ab plane, z along c | 3.4769 | 0.824,0.000,-0.567 | 0 | CrystalOptimizer with PBE0/6-31G(d,p) Intra and GDMA2.2(PBE0/6-31G(d,p)) + FIT |  |  |  |  | 0 | [5 empty] | 0 | 0 | 0 | 0 | 0 | 0 | 0 | 0 | 0 | 0 | 0 | 0 | 0 | 0 | 0 | 0 | 0
CBMZPN | C15 H12 N2 O1 | 12 | Carbamazepine | 5-carbamoyl-5H-dibenz[b,f]azepine | 5H-Dibenz[b,f]azepine-5-carboxamide; Carbamazepine; Carbamezapine; Carbazepine; Epitol; Tegertol; Tegretol; Teril | CBMZPN11; CBMZPN03; CBMZPN10; CBMZPN12; CBMZPN16 | CrystalPredictor_2.1.01, CrystalOptimizer_2.4.m, DMACRYS_2.2.0.1 | Rui Guo | 2016 | Rui is working on it | \CHEMISTRY_CPOSS\CarbamazepineSeries\Carbamazepine_CO | dfA238 | 0.056 | PBE0/6-31G(d,p) | 0 |  | This is the DMAflex intra_molecular energy penalty. It is with respect to opt. | A238 | P21/n | 4 | 7.2547 | 13.3942 | 13.0813 | 90 | 73.63 | 90 | LATT 1; SYMM -X +1/2, +Y +1/2, -Z +1/2 | 1.2868 | 0.6962 |  | -115.65 | -96.28 | -115.594 | 1.61 | -21.609 | 298 | 1 | x parallel to a, y in ab plane, z along c | 3.0463 | -0.270,0.000,0.963 | 0 | CrystalOptimizer with PBE0/6-31G(d,p) Intra and GDMA2.2(PBE0/6-31G(d,p)) + FIT |  |  |  |  | 0 | [5 empty] | 0 | 0 | 0 | 0 | 0 | 0 | 0 | 0 | 0 | 0 | 0 | 0 | 0 | 0 | 0 | 0 | 0
CBMZPN | C15 H12 N2 O1 | 12 | Carbamazepine | 5-carbamoyl-5H-dibenz[b,f]azepine | 5H-Dibenz[b,f]azepine-5-carboxamide; Carbamazepine; Carbamezapine; Carbazepine; Epitol; Tegertol; Tegretol; Teril | CBMZPN11; CBMZPN03; CBMZPN10; CBMZPN12; CBMZPN16 | CrystalPredictor_2.1.01, CrystalOptimizer_2.4.m, DMACRYS_2.2.0.1 | Rui Guo | 2016 | Rui is working on it | \CHEMISTRY_CPOSS\CarbamazepineSeries\Carbamazepine_CO | dfA280 | 3.756 | PBE0/6-31G(d,p) | 0 |  | This is the DMAflex intra_molecular energy penalty. It is with respect to opt. | A280 | P21/a | 4 | 7.4872 | 21.8233 | 7.4964 | 90 | 78.422 | 90 | LATT 1; SYMM -X +1/2, +Y +1/2, -Z | 1.3078 | 0.7086 |  | -119.34 | -93.7 | -115.584 | 1.71 | -20.978 | 298 | 1 | x parallel to a, y in ab plane, z along c | 4.7946 | 0.935,0.000,-0.354 | 0 | CrystalOptimizer with PBE0/6-31G(d,p) Intra and GDMA2.2(PBE0/6-31G(d,p)) + FIT |  |  |  |  | 0 | [5 empty] | 0 | 0 | 0 | 0 | 0 | 0 | 0 | 0 | 0 | 0 | 0 | 0 | 0 | 0 | 0 | 0 | 0
CBMZPN | C15 H12 N2 O1 | 12 | Carbamazepine | 5-carbamoyl-5H-dibenz[b,f]azepine | 5H-Dibenz[b,f]azepine-5-carboxamide; Carbamazepine; Carbamezapine; Carbazepine; Epitol; Tegertol; Tegretol; Teril | CBMZPN11; CBMZPN03; CBMZPN10; CBMZPN12; CBMZPN16 | CrystalPredictor_2.1.01, CrystalOptimizer_2.4.m, DMACRYS_2.2.0.1 | Rui Guo | 2016 | Rui is working on it | \CHEMISTRY_CPOSS\CarbamazepineSeries\Carbamazepine_CO | dfA2277 | 4.349 | PBE0/6-31G(d,p) | 0 |  | This is the DMAflex intra_molecular energy penalty. It is with respect to opt. | A2277 | C2 | 4 | 19.2869 | 4.8128 | 14.5726 | 90 | 73.408 | 90 | LATT -1; SYMM -X , +Y , -Z ; SYMM +X +1/2, +Y +1/2, +Z ; SYMM -X +1/2, +Y +1/2, -Z | 1.2106 | 0.65 |  | -119.93 | -78.21 | -115.581 | 0 | 0 | 0 | 0 | x parallel to a, y in ab plane, z along c | 0 | 0.581,0.000,0.814 | 0 | CrystalOptimizer with PBE0/6-31G(d,p) Intra and GDMA2.2(PBE0/6-31G(d,p)) + FIT |  |  |  |  | 0 | [5 empty] | 0 | 0 | 0 | 0 | 0 | 0 | 0 | 0 | 0 | 0 | 0 | 0 | 0 | 0 | 0 | 0 | 0
CBMZPN | C15 H12 N2 O1 | 12 | Carbamazepine | 5-carbamoyl-5H-dibenz[b,f]azepine | 5H-Dibenz[b,f]azepine-5-carboxamide; Carbamazepine; Carbamezapine; Carbazepine; Epitol; Tegertol; Tegretol; Teril | CBMZPN11; CBMZPN03; CBMZPN10; CBMZPN12; CBMZPN16 | CrystalPredictor_2.1.01, CrystalOptimizer_2.4.m, DMACRYS_2.2.0.1 | Rui Guo | 2016 | Rui is working on it | \CHEMISTRY_CPOSS\CarbamazepineSeries\Carbamazepine_CO | dfA527 | 1.29 | PBE0/6-31G(d,p) | 0 |  | This is the DMAflex intra_molecular energy penalty. It is with respect to opt. | A527 | P2/n | 4 | 8.8818 | 9.1099 | 15.6127 | 90 | 82.886 | 90 | LATT 1; SYMM -X +1/2, +Y , -Z +1/2 | 1.2519 | 0.6786 |  | -116.87 | -93.32 | -115.58 | 1.59 | -21.904 | 298 | 1 | x parallel to a, y in ab plane, z along c | 3.4884 | 0.824,0.000,-0.567 | 0 | CrystalOptimizer with PBE0/6-31G(d,p) Intra and GDMA2.2(PBE0/6-31G(d,p)) + FIT |  |  |  |  | 0 | [5 empty] | 0 | 0 | 0 | 0 | 0 | 0 | 0 | 0 | 0 | 0 | 0 | 0 | 0 | 0 | 0 | 0 | 0
CBMZPN | C15 H12 N2 O1 | 12 | Carbamazepine | 5-carbamoyl-5H-dibenz[b,f]azepine | 5H-Dibenz[b,f]azepine-5-carboxamide; Carbamazepine; Carbamezapine; Carbazepine; Epitol; Tegertol; Tegretol; Teril | CBMZPN11; CBMZPN03; CBMZPN10; CBMZPN12; CBMZPN16 | CrystalPredictor_2.1.01, CrystalOptimizer_2.4.m, DMACRYS_2.2.0.1 | Rui Guo | 2016 | Rui is working on it | \CHEMISTRY_CPOSS\CarbamazepineSeries\Carbamazepine_CO | dfA1658 | 2.565 | PBE0/6-31G(d,p) | 0 |  | This is the DMAflex intra_molecular energy penalty. It is with respect to opt. | A1658 | I2/c | 8 | 13.0936 | 10.4241 | 19.5195 | 90 | 80.918 | 90 | LATT 1; SYMM -X , +Y , -Z +1/2; SYMM +X +1/2, +Y +1/2, +Z +1/2; SYMM -X +1/2, +Y +1/2, -Z | 1.193 | 0.644 |  | -118.14 | -72.3 | -115.575 | 1.69 | -21.461 | 298 | 1 | x parallel to a, y in ab plane, z along c | 1.8125 | 0.145,0.000,0.989 | 0 | CrystalOptimizer with PBE0/6-31G(d,p) Intra and GDMA2.2(PBE0/6-31G(d,p)) + FIT |  |  |  |  | 0 | [5 empty] | 0 | 0 | 0 | 0 | 0 | 0 | 0 | 0 | 0 | 0 | 0 | 0 | 0 | 0 | 0 | 0 | 0
CBMZPN | C15 H12 N2 O1 | 12 | Carbamazepine | 5-carbamoyl-5H-dibenz[b,f]azepine | 5H-Dibenz[b,f]azepine-5-carboxamide; Carbamazepine; Carbamezapine; Carbazepine; Epitol; Tegertol; Tegretol; Teril | CBMZPN11; CBMZPN03; CBMZPN10; CBMZPN12; CBMZPN16 | CrystalPredictor_2.1.01, CrystalOptimizer_2.4.m, DMACRYS_2.2.0.1 | Rui Guo | 2016 | Rui is working on it | \CHEMISTRY_CPOSS\CarbamazepineSeries\Carbamazepine_CO | dfA764 | 0.326 | PBE0/6-31G(d,p) | 0 |  | This is the DMAflex intra_molecular energy penalty. It is with respect to opt. | A764 | P21/n | 4 | 7.306 | 22.0383 | 8.2783 | 90 | 95.572 | 90 | LATT 1; SYMM -X +1/2, +Y +1/2, -Z +1/2 | 1.183 | 0.6355 |  | -115.9 | -71.41 | -115.574 | 1.56 | -21.862 | 298 | 1 | x parallel to a, y in ab plane, z along c | 2.4275 | -0.656,0.000,0.754 | 0 | CrystalOptimizer with PBE0/6-31G(d,p) Intra and GDMA2.2(PBE0/6-31G(d,p)) + FIT |  |  |  |  | 0 | [5 empty] | 0 | 0 | 0 | 0 | 0 | 0 | 0 | 0 | 0 | 0 | 0 | 0 | 0 | 0 | 0 | 0 | 0

## Key Information
REFCODE | CBMZPN
Formula | C15 H12 N2 O1
Study_ID | 12
Common Name | Carbamazepine
IUPAC Systematic Name | 5-carbamoyl-5H-dibenz[b,f]azepine
Other Names | 5H-Dibenz[b,f]azepine-5-carboxamide; Carbamazepine; Carbamezapine; Carbazepine; Epitol; Tegertol; Tegretol; Teril
CSD Refcodes | CBMZPN11; CBMZPN03; CBMZPN10; CBMZPN12; CBMZPN16
Programs | CrystalPredictor (2.1.01), CrystalOptimizer (2.4.m), DMACRYS (2.2.0.1)
Scientist | Rui Guo
Date | 2016
Publication | Rui is working on it
Location on S Drive | \CHEMISTRY_CPOSS\CarbamazepineSeries\Carbamazepine_CO
Potential Description | CrystalOptimizer with PBE0/6-31G(d,p) Intra and GDMA2.2(PBE0/6-31G(d,p)) + FIT

## Energy comparisons
Label | Space Group | a /Å | b /Å | c /Å | a /° | ß /° | γ /° | Density /gcm-3 | Packing Coefficient | Experimental Info | Lattice Energy /kJmol-1 | Zero Point Energy /kJmol-1 | Thermal Energy /kJmol-1 | Temp Thermal Energy /K | Periodic name | DFT functional | Dispersion correction | Optimization? | Starting structure | Space group (ψcrys) | a(ψcrys) /Å | b(ψcrys) /Å | c(ψcrys) /Å | a(ψcrys) /° | ß(ψcrys) /° | γ(ψcrys) /° | Energy per molecule /eV | Density (ψcrys) /gcm-3 | Ab initio ZPE /eV | Temp ab initio free energy /K | Ab initio free energy /eV | Ab initio entropy /Jmol-1K-1 | Ab intio heat capacity /Jmol-1K-1
A3 | P21/c | 10.1763 | 8.6134 | 13.7263 | 90 | 87.967 | 90 | 1.3052 | 0.7028 |  | -130.552 | 1.78 | -20.205 | 298 | opt | Perdew Burke Ernzerhof | TS | Yes | Old DFT-D optimized structure | P21/c | 10.0045 | 8.5646 | 13.424 | 90 | 90.395 | 90 | -3551.665 | 1.3644 | 0 | 0 | 0 | 0 | 0
A3 | P21/c | 10.1763 | 8.6134 | 13.7263 | 90 | 87.967 | 90 | 1.3052 | 0.7028 |  | -130.552 | 1.78 | -20.205 | 298 | sp1 | Perdew Burke Ernzerhof | MBD@rsSCS | No | DFT-D optimized with TS dispersion correction. | P21/c | 10.0045 | 8.5646 | 13.424 | 90 | 90.395 | 90 | -3551.875132 | 1.3644 | 0 | 0 | 0 | 0 | 0
A3 | P21/c | 10.1763 | 8.6134 | 13.7263 | 90 | 87.967 | 90 | 1.3052 | 0.7028 |  | -130.552 | 1.78 | -20.205 | 298 | sp2 | Perdew Burke Ernzerhof | G06 | No | DFT-D optimized with TS dispersion correction. | P21/c | 10.0045 | 8.5646 | 13.424 | 90 | 90.395 | 90 | -3551.676355 | 1.3644 | 0 | 0 | 0 | 0 | 0
A1 | P21/c | 8.0135 | 10.8048 | 15.9734 | 90 | 57.782 | 90 | 1.3412 | 0.7209 | CBMZPN10 (Form III) | -129.725 | 1.92 | -19.113 | 298 | sp2 | Perdew Burke Ernzerhof | G06 | No | DFT-D optimized with TS dispersion correction. | P21/c | 7.463 | 10.9303 | 15.2302 | 90 | 116.598 | 90 | -3551.754 | 1.4127 | 0 | 0 | 0 | 0 | 0
A1 | P21/c | 8.0135 | 10.8048 | 15.9734 | 90 | 57.782 | 90 | 1.3412 | 0.7209 | CBMZPN10 (Form III) | -129.725 | 1.92 | -19.113 | 298 | opt | Perdew Burke Ernzerhof | TS | Yes | Old DFT-D optimized structure | P21/c | 7.463 | 10.9303 | 15.2302 | 90 | 116.598 | 90 | -3551.763 | 1.4127 | 0 | 0 | 0 | 0 | 0
A1 | P21/c | 8.0135 | 10.8048 | 15.9734 | 90 | 57.782 | 90 | 1.3412 | 0.7209 | CBMZPN10 (Form III) | -129.725 | 1.92 | -19.113 | 298 | sp1 | Perdew Burke Ernzerhof | MBD@rsSCS | No | DFT-D optimized with TS dispersion correction. | P21/c | 7.463 | 10.9303 | 15.2302 | 90 | 116.598 | 90 | -3551.941473 | 1.4127 | 0 | 0 | 0 | 0 | 0
A8 | P212121 | 7.5266 | 22.4085 | 7.3608 | 90 | 90 | 90 | 1.2641 | 0.6806 |  | -128.178 | 1.74 | -20.622 | 298 | sp2 | Perdew Burke Ernzerhof | G06 | No | DFT-D optimized with TS dispersion correction. | P212121 | 7.2123 | 7.6214 | 21.5501 | 90 | 90 | 90 | -3551.608 | 1.3249 | 0 | 0 | 0 | 0 | 0
A8 | P212121 | 7.5266 | 22.4085 | 7.3608 | 90 | 90 | 90 | 1.2641 | 0.6806 |  | -128.178 | 1.74 | -20.622 | 298 | opt | Perdew Burke Ernzerhof | TS | Yes |  | P212121 | 7.2123 | 7.6214 | 21.5501 | 90 | 90 | 90 | -3551.628 | 1.3249 | 0 | 0 | 0 | 0 | 0
A8 | P212121 | 7.5266 | 22.4085 | 7.3608 | 90 | 90 | 90 | 1.2641 | 0.6806 |  | -128.178 | 1.74 | -20.622 | 298 | sp1 | Perdew Burke Ernzerhof | MBD@rsSCS | No | DFT-D optimized with TS dispersion correction. | P212121 | 7.2123 | 7.6214 | 21.5501 | 90 | 90 | 90 | -3551.832 | 1.3249 | 0 | 0 | 0 | 0 | 0
A145 | Pbca | 24.8105 | 9.5289 | 10.2786 | 90 | 90 | 90 | 1.2916 | 0.6955 | CBMZPN16 (Form V) | -126.658 | 1.77 | -20.31 | 298 | sp1 | Perdew Burke Ernzerhof | MBD@rsSCS | No | DFT-D optimized with TS dispersion correction. | Pbca | 9.214 | 10.0078 | 24.8053 | 90 | 90 | 90 | -3551.884 | 1.3722 | 0 | 0 | 0 | 0 | 0
A145 | Pbca | 24.8105 | 9.5289 | 10.2786 | 90 | 90 | 90 | 1.2916 | 0.6955 | CBMZPN16 (Form V) | -126.658 | 1.77 | -20.31 | 298 | opt | Perdew Burke Ernzerhof | TS | Yes | Old DFT-D optimized structure | Pbca | 9.214 | 10.0078 | 24.8053 | 90 | 90 | 90 | -3551.66 | 1.3722 | 0 | 0 | 0 | 0 | 0
A145 | Pbca | 24.8105 | 9.5289 | 10.2786 | 90 | 90 | 90 | 1.2916 | 0.6955 | CBMZPN16 (Form V) | -126.658 | 1.77 | -20.31 | 298 | sp2 | Perdew Burke Ernzerhof | G06 | No | DFT-D optimized with TS dispersion correction. | Pbca | 9.214 | 10.0078 | 24.8053 | 90 | 90 | 90 | -3551.676 | 1.3722 | 0 | 0 | 0 | 0 | 0
A54 | I2/c | 14.343 | 6.9488 | 25.4242 | 90 | 78.151 | 90 | 1.2656 | 0.6817 | CBMZPN12 (Form IV) | -125.867 | 1.76 | -20.522 | 298 | opt | Perdew Burke Ernzerhof | TS | Yes |  | C2/c | 26.442 | 6.7744 | 25.4519 | 90 | 149.086 | 90 | -3551.69 | 1.34 | 0 | 0 | 0 | 0 | 0
A54 | I2/c | 14.343 | 6.9488 | 25.4242 | 90 | 78.151 | 90 | 1.2656 | 0.6817 | CBMZPN12 (Form IV) | -125.867 | 1.76 | -20.522 | 298 | sp2 | Perdew Burke Ernzerhof | G06 | No | DFT-D optimized with TS dispersion correction. | C2/c | 26.442 | 6.7744 | 25.4519 | 90 | 149.086 | 90 | -3551.688 | 1.34 | 0 | 0 | 0 | 0 | 0
A54 | I2/c | 14.343 | 6.9488 | 25.4242 | 90 | 78.151 | 90 | 1.2656 | 0.6817 | CBMZPN12 (Form IV) | -125.867 | 1.76 | -20.522 | 298 | sp1 | Perdew Burke Ernzerhof | MBD@rsSCS | No | DFT-D optimized with TS dispersion correction. | C2/c | 26.442 | 6.7744 | 25.4519 | 90 | 149.086 | 90 | -3551.891 | 1.34 | 0 | 0 | 0 | 0 | 0
A153 | P21/n | 5.0107 | 9.3839 | 25.699 | 90 | 87.355 | 90 | 1.3001 | 0.6995 |  | -125.018 | 1.68 | -20.994 | 298 | sp1 | Perdew Burke Ernzerhof | MBD@rsSCS | No | DFT-D optimized with TS dispersion correction. | P21/c | 5.0248 | 9.2525 | 25.0089 | 90 | 100.449 | 90 | -3551.844296 | 1.3725 | 0 | 0 | 0 | 0 | 0
A153 | P21/n | 5.0107 | 9.3839 | 25.699 | 90 | 87.355 | 90 | 1.3001 | 0.6995 |  | -125.018 | 1.68 | -20.994 | 298 | sp2 | Perdew Burke Ernzerhof | G06 | No | DFT-D optimized with TS dispersion correction. | P21/c | 5.0248 | 9.2525 | 25.0089 | 90 | 100.449 | 90 | -3551.635509 | 1.3725 | 0 | 0 | 0 | 0 | 0
A153 | P21/n | 5.0107 | 9.3839 | 25.699 | 90 | 87.355 | 90 | 1.3001 | 0.6995 |  | -125.018 | 1.68 | -20.994 | 298 | opt | Perdew Burke Ernzerhof | TS | Yes | Old DFT-D optimized structure | P21/c | 5.0248 | 9.2525 | 25.0089 | 90 | 100.449 | 90 | -3551.639 | 1.3725 | 0 | 0 | 0 | 0 | 0
E1 | P-1 | 5.2829 | 20.6304 | 22.3427 | 85.078 | 87.224 | 85.358 | 1.2991 | 0.6995 | CBMZPN11 (Form I) | -124.695 | 1.76 | -20.055 | 298 | opt | Perdew Burke Ernzerhof | TS | Yes | Old DFT-D optimized structure | P-1 | 4.9428 | 20.9366 | 22.1819 | 83.497 | 88.838 | 84.42 | -3551.71 | 1.3828 | 0 | 0 | 0 | 0 | 0
E1 | P-1 | 5.2829 | 20.6304 | 22.3427 | 85.078 | 87.224 | 85.358 | 1.2991 | 0.6995 | CBMZPN11 (Form I) | -124.695 | 1.76 | -20.055 | 298 | sp2 | Perdew Burke Ernzerhof | G06 | No | DFT-D optimized with TS dispersion correction. | P-1 | 4.9428 | 20.9366 | 22.1819 | 83.497 | 88.838 | 84.42 | -3551.684 | 1.3828 | 0 | 0 | 0 | 0 | 0
E1 | P-1 | 5.2829 | 20.6304 | 22.3427 | 85.078 | 87.224 | 85.358 | 1.2991 | 0.6995 | CBMZPN11 (Form I) | -124.695 | 1.76 | -20.055 | 298 | sp1 | Perdew Burke Ernzerhof | MBD@rsSCS | No | DFT-D optimized with TS dispersion correction. | P-1 | 4.9428 | 20.9366 | 22.1819 | 83.497 | 88.838 | 84.42 | -3551.895 | 1.3828 | 0 | 0 | 0 | 0 | 0
A1417 | P21/c | 13.1725 | 5.2701 | 18.4337 | 90 | 70.919 | 90 | 1.2976 | 0.7012 |  | -121.555 | 1.71 | -20.656 | 298 | opt | Perdew Burke Ernzerhof | TS | Yes | Old DFT-D optimized structure | P21/c | 13.258 | 4.9856 | 18.7253 | 90 | 112.771 | 90 | -3551.65 | 1.3751 | 0 | 0 | 0 | 0 | 0
A1417 | P21/c | 13.1725 | 5.2701 | 18.4337 | 90 | 70.919 | 90 | 1.2976 | 0.7012 |  | -121.555 | 1.71 | -20.656 | 298 | sp1 | Perdew Burke Ernzerhof | MBD@rsSCS | No | DFT-D optimized with TS dispersion correction. | P21/c | 13.258 | 4.9856 | 18.7253 | 90 | 112.771 | 90 | -3551.847 | 1.3751 | 0 | 0 | 0 | 0 | 0
A1417 | P21/c | 13.1725 | 5.2701 | 18.4337 | 90 | 70.919 | 90 | 1.2976 | 0.7012 |  | -121.555 | 1.71 | -20.656 | 298 | sp2 | Perdew Burke Ernzerhof | G06 | No | DFT-D optimized with TS dispersion correction. | P21/c | 13.258 | 4.9856 | 18.7253 | 90 | 112.771 | 90 | -3551.638 | 1.3751 | 0 | 0 | 0 | 0 | 0
A224 | P21 | 12.3681 | 9.891 | 5.075 | 90 | 82.298 | 90 | 1.2754 | 0.6866 |  | -121.198 | 1.68 | -22.091 | 298 | opt | Perdew Burke Ernzerhof | TS | Yes |  | P21 | 4.9574 | 10.0164 | 11.6435 | 90 | 97.117 | 90 | -3551.615 | 1.3678 | 0 | 0 | 0 | 0 | 0
A224 | P21 | 12.3681 | 9.891 | 5.075 | 90 | 82.298 | 90 | 1.2754 | 0.6866 |  | -121.198 | 1.68 | -22.091 | 298 | sp1 | Perdew Burke Ernzerhof | MBD@rsSCS | No | DFT-D optimized with TS dispersion correction. | P21 | 4.9574 | 10.0164 | 11.6435 | 90 | 97.117 | 90 | -3551.817 | 1.3678 | 0 | 0 | 0 | 0 | 0
A224 | P21 | 12.3681 | 9.891 | 5.075 | 90 | 82.298 | 90 | 1.2754 | 0.6866 |  | -121.198 | 1.68 | -22.091 | 298 | sp2 | Perdew Burke Ernzerhof | G06 | No | DFT-D optimized with TS dispersion correction. | P21 | 4.9574 | 10.0164 | 11.6435 | 90 | 97.117 | 90 | -3551.60557 | 1.3678 | 0 | 0 | 0 | 0 | 0
A193 | R-3 | 35.6043 | 35.6043 | 5.2593 | 90 | 90 | 120 | 1.2231 | 0.6595 | CBMZPN03 (Form II) | -121.101 | 1.8 | -19.418 | 298 | opt | Perdew Burke Ernzerhof | TS | Yes |  | R-3 | 35.5688 | 35.5688 | 4.9479 | 90 | 90 | 120 | -3551.652 | 1.3024 | 0 | 0 | 0 | 0 | 0
A124 | P-1 | 9.2146 | 8.1156 | 11.4694 | 107.246 | 67.565 | 67.23 | 1.2577 | 0.6769 |  | -119.674 | 1.7 | -20.488 | 298 | sp2 | Perdew Burke Ernzerhof | G06 | No | DFT-D optimized with TS dispersion correction. | P-1 | 8.0647 | 9.0755 | 9.2351 | 101.851 | 96.98 | 111.265 | -3551.556286 | 1.3033 | 0 | 0 | 0 | 0 | 0
A124 | P-1 | 9.2146 | 8.1156 | 11.4694 | 107.246 | 67.565 | 67.23 | 1.2577 | 0.6769 |  | -119.674 | 1.7 | -20.488 | 298 | opt | Perdew Burke Ernzerhof | TS | Yes |  | P-1 | 8.0647 | 9.0755 | 9.2351 | 101.851 | 96.98 | 111.265 | -3551.552 | 1.3033 | 0 | 0 | 0 | 0 | 0
A124 | P-1 | 9.2146 | 8.1156 | 11.4694 | 107.246 | 67.565 | 67.23 | 1.2577 | 0.6769 |  | -119.674 | 1.7 | -20.488 | 298 | sp1 | Perdew Burke Ernzerhof | MBD@rsSCS | No | DFT-D optimized with TS dispersion correction. | P-1 | 8.0647 | 9.0755 | 9.2351 | 101.851 | 96.98 | 111.265 | -3551.759 | 1.3033 | 0 | 0 | 0 | 0 | 0
Label | Experimental | Ψmol | [11 empty] | Ψcrys
[14 empty] | PBE+TS | [10 empty] | PBE+MBD/DFT-D optimized with TS dispersion correction. | [8 empty] | PBE+G06/DFT-D optimized with TS dispersion correction.
|  | Energy /kJ mol-1 | Relative Energy /kJ mol-1 | Density /g cm-3 | Space group | a /Å | b /Å | c /Å | α /° | β /° | γ /° | Free Energy at -20.205 K | Relative Free Energy /kJ mol-1 | Energy /eV | Relative Energy /eV | Relative Energy /kJ mol-1 | Density /g cm-3 | Space group | a /Å | b /Å | c /Å | α /° | β /° | γ /° | Energy /eV | Relative Energy /eV | Relative Energy /kJ mol-1 | [6 empty] | Energy /eV | Relative Energy /eV | Relative Energy /kJ mol-1
A3 |  | -130.552 | -0.827 | 1.3052 | P21/c | 10.1763 | 8.6134 | 13.7263 | 90 | 87.967 | 90 | -148.977 | -2.059 | -3551.665 | 0.09807251 | 9.462722 | 1.3644 | P21/c | 10.0045 | 8.5646 | 13.424 | 90 | 90.395 | 90 | -3551.875132 | 0.066341 | 6.401044 | [6 empty] | -3551.676355 | 0.07736625 | 7.464837
A1 | CBMZPN10 (Form III) | -129.725 | 0 | 1.3412 | P21/c | 8.0135 | 10.8048 | 15.9734 | 90 | 57.782 | 90 | -146.918 | 0 | -3551.763 | 0 | 0 | 1.4127 | P21/c | 7.463 | 10.9303 | 15.2302 | 90 | 116.598 | 90 | -3551.941473 | 0 | 0 | [6 empty] | -3551.754 | 0 | 0
A8 |  | -128.178 | 1.547 | 1.2641 | P212121 | 7.5266 | 22.4085 | 7.3608 | 90 | 90 | 90 | -147.06 | -0.142 | -3551.628 | 0.1348661 | 13.01283 | 1.3249 | P212121 | 7.2123 | 7.6214 | 21.5501 | 90 | 90 | 90 | -3551.832 | 0.1094977 | 10.56511 | [6 empty] | -3551.608 | 0.1452325 | 14.01305
A145 | CBMZPN16 (Form V) | -126.658 | 3.067 | 1.2916 | Pbca | 24.8105 | 9.5289 | 10.2786 | 90 | 90 | 90 | -145.198 | 1.72 | -3551.66 | 0.1024634 | 9.886381 | 1.3722 | Pbca | 9.214 | 10.0078 | 24.8053 | 90 | 90 | 90 | -3551.884 | 0.05711088 | 5.510457 | [6 empty] | -3551.676 | 0.07744937 | 7.472857
A54 | CBMZPN12 (Form IV) | -125.867 | 3.858 | 1.2656 | I2/c | 14.343 | 6.9488 | 25.4242 | 90 | 78.151 | 90 | -144.629 | 2.289 | -3551.69 | 0.07222346 | 6.968625 | 1.34 | C2/c | 26.442 | 6.7744 | 25.4519 | 90 | 149.086 | 90 | -3551.891 | 0.05052825 | 4.875319 | [6 empty] | -3551.688 | 0.0657935 | 6.348217
A153 |  | -125.018 | 4.707 | 1.3001 | P21/n | 5.0107 | 9.3839 | 25.699 | 90 | 87.355 | 90 | -144.332 | 2.586 | -3551.639 | 0.1238369 | 11.94865 | 1.3725 | P21/c | 5.0248 | 9.2525 | 25.0089 | 90 | 100.449 | 90 | -3551.844296 | 0.097177 | 9.376317 | [6 empty] | -3551.635509 | 0.1182122 | 11.40595
E1 | CBMZPN11 (Form I) | -124.695 | 5.03 | 1.2991 | P-1 | 5.2829 | 20.6304 | 22.3427 | 85.078 | 87.224 | 85.358 | -142.99 | 3.928 | -3551.71 | 0.05319267 | 5.132401 | 1.3828 | P-1 | 4.9428 | 20.9366 | 22.1819 | 83.497 | 88.838 | 84.42 | -3551.895 | 0.04615725 | 4.453575 | [6 empty] | -3551.684 | 0.06994162 | 6.748457
A1417 |  | -121.555 | 8.17 | 1.2976 | P21/c | 13.1725 | 5.2701 | 18.4337 | 90 | 70.919 | 90 | -140.501 | 6.417 | -3551.65 | 0.1122284 | 10.82858 | 1.3751 | P21/c | 13.258 | 4.9856 | 18.7253 | 90 | 112.771 | 90 | -3551.847 | 0.0940775 | 9.077256 | [6 empty] | -3551.638 | 0.1154065 | 11.13523
A224 |  | -121.198 | 8.527 | 1.2754 | P21 | 12.3681 | 9.891 | 5.075 | 90 | 82.298 | 90 | -141.609 | 5.309 | -3551.615 | 0.1481405 | 14.29363 | 1.3678 | P21 | 4.9574 | 10.0164 | 11.6435 | 90 | 97.117 | 90 | -3551.817 | 0.1245165 | 12.01422 | [6 empty] | -3551.60557 | 0.1481512 | 14.29467
A193 | CBMZPN03 (Form II) | -121.101 | 8.624 | 1.2231 | R-3 | 35.6043 | 35.6043 | 5.2593 | 90 | 90 | 120 | -138.719 | 8.199 | -3551.652 | 0.1106271 | 10.67407 | 1.3024 | R-3 | 35.5688 | 35.5688 | 4.9479 | 90 | 90 | 120 |  | 3551.941473 | 342716.2 | [7 empty] | 3551.754 | 342698.1
A124 |  | -119.674 | 10.051 | 1.2577 | P-1 | 9.2146 | 8.1156 | 11.4694 | 107.246 | 67.565 | 67.23 | -138.462 | 8.456 | -3551.552 | 0.2106932 | 20.32916 | 1.3033 | P-1 | 8.0647 | 9.0755 | 9.2351 | 101.851 | 96.98 | 111.265 | -3551.759 | 0.1826375 | 17.62214 | [6 empty] | -3551.556286 | 0.1974353 | 19.04993
Label | Ψmol Rel. E /kJ mol-1 | Ψmol Rel. FE /kJ mol-1 | Ψcrys PBE+TS Rel. E /kJ mol-1 | Ψcrys PBE+MBD/DFT-D optimized with TS dispersion correction. Rel. E /kJ mol-1 | Ψcrys PBE+G06/DFT-D optimized with TS dispersion correction. Rel. E /kJ mol-1
A3 | -0.827 | -2.059 | 9.462722 | 6.401044 | 7.464837
A1 | 0 | 0 | 0 | 0 | 0
A8 | 1.547 | -0.142 | 13.01283 | 10.56511 | 14.01305
A145 | 3.067 | 1.72 | 9.886381 | 5.510457 | 7.472857
A54 | 3.858 | 2.289 | 6.968625 | 4.875319 | 6.348217
A153 | 4.707 | 2.586 | 11.94865 | 9.376317 | 11.40595
E1 | 5.03 | 3.928 | 5.132401 | 4.453575 | 6.748457
A1417 | 8.17 | 6.417 | 10.82858 | 9.077256 | 11.13523
A224 | 8.527 | 5.309 | 14.29363 | 12.01422 | 14.29467
A193 | 8.624 | 8.199 | 10.67407
A124 | 10.051 | 8.456 | 20.32916 | 17.62214 | 19.04993

## CSP data
Conformer Name | Label | Space Group | Density /gcm-3 | Packing Coefficient | Experimental Info | Lattice Energy /kJmol-1 | Zero Point Energy /kJmol-1 | Thermal Energy /kJmol-1 | Lowest Eigenvalue of Shear | Growth Volume | Estimated Energy at 298K | Spacegroup Type
dfA11 | A11 | P-1 | 1.3069 | 0.7023 |  | -127.231 | 1.75 | -20.34 | 3.6771 | 0 | -145.821 | P-1
dfA6 | A6 | P-1 | 1.3058 | 0.7021 |  | -125.836 | 1.71 | -20.822 | 2.8281 | 0 | -144.948 | P-1
dfA17 | A17 | P-1 | 1.3134 | 0.709 |  | -125.695 | 1.68 | -21.153 | 2.5819 | 0 | -145.168 | P-1
dfA44 | A44 | P-1 | 1.2912 | 0.6941 |  | -125.639 | 1.68 | -21.034 | 3.7971 | 0 | -144.993 | P-1
dfE1 | E1
dfA47 | A47 | P-1 | 1.2451 | 0.6708 |  | -124.237 | 1.66 | -20.975 | 5.3711 | 0 | -143.552 | P-1
dfA51 | A51 | P-1 | 1.2576 | 0.6741 |  | -123.634 | 1.8 | -20.064 | 5.3049 | 0 | -141.898 | P-1
dfA72 | A72 | P-1 | 1.2941 | 0.6956 |  | -122.769 | 1.73 | -20.689 | 4.3023 | 0 | -141.728 | P-1
dfA116 | A116 | P-1 | 1.2515 | 0.6709 |  | -122.731 | 1.68 | -20.922 | 3.7755 | 0 | -141.973 | P-1
dfA98 | A98 | P-1 | 1.2656 | 0.6776 |  | -121.886 | 1.75 | -20.816 | 2.6914 | 0 | -140.952 | P-1
dfA147 | A147 | P-1 | 1.2957 | 0.6995 |  | -121.253 | 1.6 | -21.633 | 4.5605 | 0 | -141.286 | P-1
dfA152 | A152 | P-1 | 1.2397 | 0.6663 |  | -120.348 | 1.65 | -21.224 | 2.2632 | 0 | -139.922 | P-1
dfA288 | A288 | P-1 | 1.3028 | 0.7032 |  | -120.077 | 1.65 | -21.103 | 4.0685 | 0 | -139.53 | P-1
dfA124 | A124 | P-1 | 1.2577 | 0.6769 |  | -119.674 | 1.7 | -20.488 | 4.2614 | 0 | -138.462 | P-1
dfA126 | A126 | P-1 | 1.3339 | 0.7205 |  | -119.589 | 1.65 | -21.058 | 2.7882 | 0 | -138.997 | P-1
dfA1084 | A1084 | P-1 | 1.1938 | 0.6351 |  | -119.343 | 1.56 | -22.241 | 1.4879 | 0 | -140.024 | P-1
dfA252 | A252 | P-1 | 1.2505 | 0.6716 |  | -119.092 | 1.75 | -20.094 | 3.1773 | 0 | -137.436 | P-1
dfA311 | A311 | P-1 | 1.1972 | 0.642 |  | -118.913 | 1.54 | -22.645 | 1.1971 | 0 | -140.018 | P-1
dfA410 | A410 | P-1 | 1.2093 | 0.6523 |  | -118.776 | 1.58 | -21.487 | 2.0365 | 0 | -138.683 | P-1
dfA770 | A770 | P-1 | 1.1974 | 0.6447 |  | -118.592 | 1.5 | -22.881 | 0.7103 | 0 | -139.973 | P-1
dfA221 | A221 | P-1 | 1.2047 | 0.65 |  | -118.149 | 1.54 | -22.143 | 1.8799 | 0 | -138.752 | P-1
dfA243 | A243 | P-1 | 1.1979 | 0.643 |  | -118.139 | 1.54 | -22.083 | 0.4109 | 0 | -138.682 | P-1
dfA320 | A320 | P-1 | 1.3102 | 0.707 |  | -117.763 | 1.66 | -21.05 | 3.4761 | 0 | -137.153 | P-1
dfA732 | A732 | P-1 | 1.2562 | 0.6769 |  | -117.104 | 1.7 | -20.544 | 3.1591 | 0 | -135.948 | P-1
dfA230 | A230 | P-1 | 1.2908 | 0.6919 |  | -117.011 | 1.61 | -21.26 | 3.4622 | 0 | -136.661 | P-1
dfA321 | A321 | P-1 | 1.1776 | 0.6354 |  | -116.976 | 1.65 | -21.148 | 4.2801 | 0 | -136.474 | P-1
dfA323 | A323 | P-1 | 1.2936 | 0.6967 |  | -116.689 | 1.64 | -21.816 | 2.7582 | 0 | -136.865 | P-1
dfA609 | A609 | P-1 | 1.2202 | 0.6608 |  | -116.264 | 1.66 | -21.209 | 4.99 | 0 | -135.813 | P-1
dfA261 | A261 | P-1 | 1.3019 | 0.7005 |  | -116.103 | 1.67 | -20.758 | 1.4218 | 0 | -135.191 | P-1
dfA3 | A3 | P21/c | 1.3052 | 0.7028 |  | -130.552 | 1.78 | -20.205 | 1.9694 | 0 | -148.977 | P21/c
dfA1 | A1 | P21/c | 1.3412 | 0.7209 | CBMZPN10 (Form III) | -129.725 | 1.92 | -19.113 | 6.6681 | 0 | -146.918 | P21/c
dfA80 | A80 | P21/c | 1.327 | 0.7161 |  | -128.725 | 1.88 | -19.485 | 4.2922 | 0 | -146.33 | P21/c
dfA2 | A2 | P21/c | 1.2977 | 0.6967 |  | -126.985 | 1.78 | -20.417 | 3.9534 | 0 | -145.622 | P21/c
dfA33 | A33 | P21/n | 1.2851 | 0.6913 |  | -126.617 | 1.76 | -20.171 | 2.6982 | 0 | -145.028 | P21/c
dfA809 | A809 | P21/a | 1.2898 | 0.6938 |  | -125.95 | 1.78 | -20.128 | 4.5672 | 0 | -144.298 | P21/c
dfA26 | A26 | P21/c | 1.2954 | 0.6998 |  | -125.48 | 1.79 | -19.761 | 3.8031 | 0 | -143.451 | P21/c
dfA153 | A153 | P21/n | 1.3001 | 0.6995 |  | -125.018 | 1.68 | -20.994 | 4.4619 | 0 | -144.332 | P21/c
dfA31 | A31 | P21/a | 1.2982 | 0.702 |  | -125.008 | 1.72 | -20.404 | 4.111 | 0 | -143.692 | P21/c
dfA1836 | A1836 | P21/c | 1.2714 | 0.6841 |  | -124.903 | 1.8 | -20.663 | 4.4706 | 0 | -143.766 | P21/c
dfA13 | A13 | P21/c | 1.296 | 0.6989 |  | -124.463 | 1.75 | -20.065 | 6.1652 | 0 | -142.778 | P21/c
dfA49 | A49 | P21/n | 1.2192 | 0.6557 |  | -123.803 | 1.72 | -20.928 | 3.0949 | 0 | -143.011 | P21/c
dfA43 | A43 | P21/a | 1.2927 | 0.6995 |  | -123.743 | 1.72 | -20.357 | 4.0343 | 0 | -142.38 | P21/c
dfA853 | A853 | P21/a | 1.3023 | 0.6993 |  | -123.566 | 1.67 | -21.145 | 3.5654 | 0 | -143.041 | P21/c
dfA144 | A144 | P21/n | 1.3186 | 0.7133 |  | -123.561 | 1.71 | -20.472 | 1.2843 | 0 | -142.323 | P21/c
dfA195 | A195 | P21/n | 1.2701 | 0.6817 |  | -123.486 | 1.84 | -19.413 | 5.7509 | 0 | -141.059 | P21/c
dfA25 | A25 | P21/n | 1.2974 | 0.6988 |  | -123.422 | 1.67 | -20.921 | 4.4314 | 0 | -142.673 | P21/c
dfA196 | A196 | P21/c | 1.2924 | 0.6986 |  | -123.386 | 1.73 | -20.744 | 2.4034 | 0 | -142.4 | P21/c
dfA2455 | A2455 | P21/c | 1.2972 | 0.7005 |  | -123.384 | 1.72 | -20.57 | 2.808 | 0 | -142.234 | P21/c
dfA27 | A27 | P21/n | 1.2989 | 0.7006 |  | -123.278 | 1.82 | -20.067 | 5.1834 | 0 | -141.525 | P21/c
dfA79 | A79 | P21/a | 1.2758 | 0.6859 |  | -123.26 | 1.64 | -21.25 | 2.5819 | 0 | -142.87 | P21/c
dfA58 | A58 | P21/c | 1.2842 | 0.6938 |  | -123.073 | 1.68 | -20.661 | 2.9877 | 0 | -142.054 | P21/c
dfA2266 | A2266 | P21/c | 1.3252 | 0.7162 |  | -123.033 | 1.77 | -20.366 | 3.0958 | 0 | -141.629 | P21/c
dfA135 | A135 | P21/n | 1.2439 | 0.6683 |  | -122.91 | 1.71 | -20.899 | 4.8624 | 0 | -142.099 | P21/c
dfA69 | A69 | P21/c | 1.3025 | 0.7034 |  | -122.886 | 1.69 | -20.725 | 4.2137 | 0 | -141.921 | P21/c
dfA102 | A102 | P21/c | 1.2839 | 0.6911 |  | -122.688 | 1.61 | -21.645 | 2.247 | 0 | -142.723 | P21/c
dfA42 | A42 | P21/c | 1.2793 | 0.6922 |  | -122.592 | 1.67 | -20.968 | 2.7673 | 0 | -141.89 | P21/c
dfA168 | A168 | P21/n | 1.3139 | 0.7108 |  | -122.56 | 1.66 | -21.002 | 3.0971 | 0 | -141.902 | P21/c
dfA200 | A200 | P21/c | 1.2418 | 0.6708 |  | -122.396 | 1.69 | -20.896 | 4.4455 | 0 | -141.602 | P21/c
dfA103 | A103 | P21/n | 1.2589 | 0.6801 |  | -122.393 | 1.8 | -19.963 | 4.2783 | 0 | -140.556 | P21/c
dfA97 | A97 | P21/n | 1.2957 | 0.6987 |  | -122.198 | 1.69 | -20.848 | 3.414 | 0 | -141.356 | P21/c
dfA175 | A175 | P21/n | 1.2598 | 0.6801 |  | -121.957 | 1.76 | -20.26 | 4.1933 | 0 | -140.457 | P21/c
dfA180 | A180 | P21/n | 1.2449 | 0.6692 |  | -121.799 | 1.77 | -20.478 | 5.8895 | 0 | -140.507 | P21/c
dfA113 | A113 | P21/n | 1.2441 | 0.6718 |  | -121.622 | 1.74 | -20.92 | 0.7887 | 0 | -140.802 | P21/c
dfA1417 | A1417 | P21/c | 1.2976 | 0.7012 |  | -121.555 | 1.71 | -20.656 | 3.8729 | 0 | -140.501 | P21/c
dfA392 | A392 | P21/n | 1.2974 | 0.7009 |  | -121.506 | 1.73 | -20.297 | 2.5167 | 0 | -140.073 | P21/c
dfA1630 | A1630 | P21/a | 1.2628 | 0.6833 |  | -121.477 | 1.66 | -20.675 | 3.9181 | 0 | -140.492 | P21/c
dfA22 | A22 | P21/a | 1.2898 | 0.6982 |  | -121.459 | 1.66 | -21.09 | 1.2204 | 0 | -140.889 | P21/c
dfA687 | A687 | P21/n | 1.2284 | 0.6627 |  | -121.428 | 1.78 | -20.507 | 1.0291 | 0 | -140.155 | P21/c
dfA105 | A105 | P21/n | 1.2365 | 0.6684 |  | -121.251 | 1.67 | -20.766 | 3.6979 | 0 | -140.347 | P21/c
dfA644 | A644 | P21/c | 1.249 | 0.6747 |  | -121.251 | 1.62 | -21.382 | 1.237 | 0 | -141.013 | P21/c
dfA120 | A120 | P21/n | 1.2592 | 0.678 |  | -121.226 | 1.73 | -20.69 | 4.4849 | 0 | -140.186 | P21/c
dfA593 | A593 | P21/c | 1.2596 | 0.6763 |  | -121.179 | 1.76 | -20.3 | 0.8945 | 0 | -139.719 | P21/c
dfA1932 | A1932 | P21/c | 1.2563 | 0.6755 |  | -121.165 | 0 | 0 | 0 | 0 | -121.165 | P21/c
dfA239 | A239 | P21/n | 1.327 | 0.7154 |  | -121.107 | 1.7 | -20.591 | 4.7736 | 0 | -139.998 | P21/c
dfA173 | A173 | P21/n | 1.2258 | 0.6593 |  | -121.063 | 1.55 | -22.438 | 2.6177 | 0 | -141.951 | P21/c
dfA84 | A84 | P21/c | 1.2929 | 0.6971 |  | -121.041 | 1.77 | -20.258 | 3.1044 | 0 | -139.529 | P21/c
dfA465 | A465 | P21/a | 1.2968 | 0.7009 |  | -120.431 | 1.69 | -20.913 | 2.729 | 0 | -139.654 | P21/c
dfA1048 | A1048 | P21/a | 1.2838 | 0.6928 |  | -120.413 | 0 | 0 | 0 | 0 | -120.413 | P21/c
dfA40 | A40 | P21/a | 1.3141 | 0.7118 |  | -120.156 | 1.64 | -21.232 | 2.7952 | 0 | -139.748 | P21/c
dfA215 | A215 | P21/n | 1.2926 | 0.6973 |  | -120.12 | 1.67 | -20.696 | 2.4307 | 0 | -139.146 | P21/c
dfA140 | A140 | P21/a | 1.2367 | 0.6671 |  | -120.048 | 1.64 | -21.415 | 2.5281 | 0 | -139.823 | P21/c
dfA1489 | A1489 | P21/n | 1.3203 | 0.7137 |  | -120.043 | 1.85 | -19.943 | 4.1732 | 0 | -138.136 | P21/c
dfA163 | A163 | P21/n | 1.3255 | 0.7152 |  | -119.967 | 1.77 | -20.026 | 5.8174 | 0 | -138.223 | P21/c
dfA203 | A203 | P21/n | 1.252 | 0.677 |  | -119.873 | 1.68 | -20.802 | 2.8691 | 0 | -138.995 | P21/c
dfA350 | A350 | P21/c | 1.2086 | 0.6546 |  | -119.729 | 1.59 | -21.961 | 2.3876 | 0 | -140.1 | P21/c
dfA295 | A295 | P21/c | 1.26 | 0.6794 |  | -119.714 | 1.64 | -21.282 | 4.0075 | 0 | -139.356 | P21/c
dfA494 | A494 | P21/a | 1.2054 | 0.6505 |  | -119.69 | 1.63 | -21.411 | 3.62 | 0 | -139.471 | P21/c
dfA397 | A397 | P21/a | 1.2815 | 0.6896 |  | -119.689 | 0 | 0 | 0 | 0 | -119.689 | P21/c
dfA240 | A240 | P21/a | 1.2098 | 0.6504 |  | -119.678 | 1.67 | -21.4 | 2.1499 | 0 | -139.408 | P21/c
dfA2184 | A2184 | P21/c | 1.2791 | 0.6899 |  | -119.593 | 1.74 | -20.211 | 2.2436 | 0 | -138.064 | P21/c
dfA151 | A151 | P21/c | 1.3457 | 0.729 |  | -119.541 | 1.69 | -20.457 | 5.6257 | 0 | -138.308 | P21/c
dfA377 | A377 | P21/a | 1.3121 | 0.7101 |  | -119.409 | 1.63 | -21.434 | 4.3436 | 0 | -139.213 | P21/c
dfA1015 | A1015 | P21/a | 1.3062 | 0.7035 |  | -119.24 | 1.64 | -21.364 | 4.0655 | 0 | -138.964 | P21/c
dfA623 | A623 | P21/n | 1.284 | 0.6933 |  | -119.154 | 1.69 | -21.554 | 2.85 | 0 | -139.018 | P21/c
dfA653 | A653 | P21/a | 1.2957 | 0.6997 |  | -119.064 | 1.68 | -20.744 | 4.9477 | 0 | -138.128 | P21/c
dfA575 | A575 | P21/c | 1.3023 | 0.702 |  | -118.97 | 1.62 | -21.59 | 3.9723 | 0 | -138.94 | P21/c
dfA326 | A326 | P21/a | 1.2789 | 0.69 |  | -118.967 | 1.74 | -20.2 | 4.614 | 0 | -137.427 | P21/c
dfA289 | A289 | P21/n | 1.3146 | 0.7127 |  | -118.944 | 1.65 | -21.283 | 2.7087 | 0 | -138.577 | P21/c
dfA353 | A353 | P21/a | 1.2881 | 0.6979 |  | -118.932 | 1.71 | -20.974 | 2.3542 | 0 | -138.196 | P21/c
dfA553 | A553 | P21/c | 1.2942 | 0.697 |  | -118.841 | 1.71 | -21.347 | 4.7366 | 0 | -138.478 | P21/c
dfA401 | A401 | P21/a | 1.27 | 0.6864 |  | -118.833 | 1.84 | -19.751 | 4.1585 | 0 | -136.744 | P21/c
dfA324 | A324 | P21/n | 1.2975 | 0.7006 |  | -118.739 | 1.66 | -21.229 | 3.1319 | 0 | -138.308 | P21/c
dfA216 | A216 | P21/c | 1.2728 | 0.6881 |  | -118.733 | 1.66 | -21.301 | 0.5601 | 0 | -138.374 | P21/c
dfA696 | A696 | P21/n | 1.1991 | 0.6476 |  | -118.729 | 1.71 | -20.896 | 0.5306 | 0 | -137.915 | P21/c
dfA399 | A399 | P21/c | 1.2312 | 0.6646 |  | -118.617 | 1.64 | -21.688 | 3.6912 | 0 | -138.665 | P21/c
dfA404 | A404 | P21/n | 1.3087 | 0.707 |  | -118.548 | 1.83 | -20.084 | 3.5748 | 0 | -136.802 | P21/c
dfA993 | A993 | P21/a | 1.2951 | 0.7001 |  | -118.479 | 1.78 | -20.462 | 2.1623 | 0 | -137.161 | P21/c
dfA794 | A794 | P21/n | 1.2578 | 0.6781 |  | -118.066 | 1.83 | -20.218 | 2.7618 | 0 | -136.454 | P21/c
dfA649 | A649 | P21/c | 1.2552 | 0.6766 |  | -118.012 | 1.58 | -22.117 | 1.4892 | 0 | -138.549 | P21/c
dfA611 | A611 | P21/n | 1.2947 | 0.6983 |  | -117.872 | 1.76 | -20.582 | 4.0738 | 0 | -136.694 | P21/c
dfA234 | A234 | P21/c | 1.2235 | 0.6587 |  | -117.852 | 1.69 | -21.088 | 2.2932 | 0 | -137.25 | P21/c
dfA250 | A250 | P21/c | 1.3506 | 0.7355 |  | -117.82 | 1.66 | -20.752 | 4.9938 | 0 | -136.912 | P21/c
dfA435 | A435 | P21/c | 1.3222 | 0.7155 |  | -117.696 | 1.74 | -20.223 | 3.8097 | 0 | -136.179 | P21/c
dfA520 | A520 | P21/a | 1.2533 | 0.6773 |  | -117.639 | 1.73 | -20.34 | 4.9956 | 0 | -136.249 | P21/c
dfA419 | A419 | P21/n | 1.2866 | 0.6963 |  | -117.637 | 0 | 0 | 1.3081 | 0 | -117.637 | P21/c
dfA848 | A848 | P21/n | 1.2967 | 0.6993 |  | -117.616 | 1.82 | -20.059 | 3.7759 | 0 | -135.855 | P21/c
dfA189 | A189 | P21/a | 1.255 | 0.6761 |  | -117.608 | 0 | 0 | 0 | 0 | -117.608 | P21/c
dfA395 | A395 | P21/a | 1.2625 | 0.6806 |  | -117.583 | 1.72 | -21.168 | 0 | 0 | -137.031 | P21/c
dfA581 | A581 | P21/a | 1.2273 | 0.6597 |  | -117.541 | 1.63 | -22.294 | 3.7677 | 0 | -138.205 | P21/c
dfA2488 | A2488 | P21/c | 1.2698 | 0.6895 |  | -117.52 | 1.56 | -21.988 | 2.7985 | 0 | -137.948 | P21/c
dfA443 | A443 | P21/c | 1.2077 | 0.6516 |  | -117.451 | 1.69 | -20.395 | 4.671 | 0 | -136.156 | P21/c
dfA343 | A343 | P21/n | 1.2508 | 0.6717 |  | -117.389 | 1.78 | -20.747 | 3.8406 | 0 | -136.356 | P21/c
dfA389 | A389 | P21/c | 1.3335 | 0.7203 |  | -117.377 | 1.72 | -21.062 | 1.6937 | 0 | -136.719 | P21/c
dfA698 | A698 | P21/a | 1.3103 | 0.7099 |  | -117.315 | 1.7 | -20.954 | 3.3624 | 0 | -136.569 | P21/c
dfA159 | A159 | P21/n | 1.2768 | 0.6911 |  | -117.294 | 1.61 | -21.767 | 1.2688 | 0 | -137.451 | P21/c
dfA412 | A412 | P21/a | 1.3071 | 0.7089 |  | -117.287 | 1.71 | -20.609 | 1.5257 | 0 | -136.186 | P21/c
dfA886 | A886 | P21/c | 1.2929 | 0.6998 |  | -117.206 | 0 | 0 | 0 | 0 | -117.206 | P21/c
dfA820 | A820 | P21/c | 1.2641 | 0.6851 |  | -117.142 | 0 | 0 | 1.4862 | 0 | -117.142 | P21/c
dfA413 | A413 | P21/n | 1.3038 | 0.7037 |  | -116.966 | 1.73 | -20.627 | 2.1854 | 0 | -135.863 | P21/c
dfA1789 | A1789 | P21/a | 1.2915 | 0.6979 |  | -116.937 | 1.69 | -20.569 | 6.4727 | 0 | -135.816 | P21/c
dfA194 | A194 | P21/c | 1.2415 | 0.6705 |  | -116.932 | 1.61 | -21.733 | 1.5469 | 0 | -137.055 | P21/c
dfA254 | A254 | P21/n | 1.3085 | 0.7085 |  | -116.922 | 1.69 | -20.653 | 5.99 | 0 | -135.885 | P21/c
dfA281 | A281 | P21/c | 1.2185 | 0.6545 |  | -116.912 | 1.66 | -21.214 | 3.1567 | 0 | -136.466 | P21/c
dfA192 | A192 | P21/c | 1.2711 | 0.6846 |  | -116.866 | 1.7 | -21.287 | 0.8253 | 0 | -136.453 | P21/c
dfA416 | A416 | P21/n | 1.3167 | 0.7105 |  | -116.815 | 1.72 | -20.774 | 1.6583 | 0 | -135.869 | P21/c
dfA1500 | A1500 | P21/n | 1.1846 | 0.6374 |  | -116.782 | 1.61 | -21.535 | 2.7988 | 0 | -136.707 | P21/c
dfA331 | A331 | P21/n | 1.2918 | 0.6979 |  | -116.705 | 1.71 | -21.047 | 2.996 | 0 | -136.042 | P21/c
dfA274 | A274 | P21/c | 1.2927 | 0.7002 |  | -116.701 | 1.56 | -22.247 | 2.5397 | 0 | -137.388 | P21/c
dfA603 | A603 | P21/a | 1.2547 | 0.6775 |  | -116.7 | 1.68 | -21.309 | 2.204 | 0 | -136.329 | P21/c
dfA228 | A228 | P21/a | 1.2553 | 0.6789 |  | -116.676 | 1.64 | -21.642 | 0.0154 | 0 | -136.678 | P21/c
dfA855 | A855 | P21/n | 1.2412 | 0.6678 |  | -116.57 | 1.7 | -20.545 | 4.5187 | 0 | -135.415 | P21/c
dfA833 | A833 | P21/c | 1.2167 | 0.6547 |  | -116.562 | 0 | 0 | 0 | 0 | -116.562 | P21/c
dfA523 | A523 | P21/a | 1.2734 | 0.689 |  | -116.527 | 1.72 | -20.868 | 1.1974 | 0 | -135.675 | P21/c
dfA267 | A267 | P21/n | 1.2021 | 0.6478 |  | -116.463 | 1.58 | -21.692 | 2.2189 | 0 | -136.575 | P21/c
dfA779 | A779 | P21/n | 1.2448 | 0.6693 |  | -116.409 | 1.67 | -21.363 | 2.2368 | 0 | -136.102 | P21/c
dfA730 | A730 | P21/a | 1.3077 | 0.7109 |  | -116.393 | 1.62 | -21.028 | 3.562 | 0 | -135.801 | P21/c
dfA396 | A396 | P21/c | 1.3086 | 0.7089 |  | -116.305 | 1.58 | -22.408 | 0.7825 | 0 | -137.133 | P21/c
dfA578 | A578 | P21/c | 1.3074 | 0.7059 |  | -116.3 | 1.7 | -20.915 | 4.2034 | 0 | -135.515 | P21/c
dfA1692 | A1692 | P21/c | 1.3283 | 0.7218 |  | -116.192 | 1.67 | -21.318 | 3.0669 | 0 | -135.84 | P21/c
dfA1570 | A1570 | P21/a | 1.3117 | 0.7072 |  | -116.094 | 1.75 | -20.794 | 1.3357 | 0 | -135.138 | P21/c
dfA876 | A876 | P21/a | 1.1863 | 0.6371 |  | -116.08 | 1.63 | -21.878 | 0.073 | 0 | -136.328 | P21/c
dfA619 | A619 | P21/a | 1.1735 | 0.6306 |  | -116.018 | 1.6 | -21.386 | 2.4465 | 0 | -135.804 | P21/c
dfA1526 | A1526 | P21/c | 1.2199 | 0.6552 |  | -115.974 | 1.63 | -21.703 | 2.4762 | 0 | -136.047 | P21/c
dfA380 | A380 | P21/a | 1.2911 | 0.6946 |  | -115.946 | 1.72 | -20.651 | 2.9865 | 0 | -134.877 | P21/c
dfA699 | A699 | P21/c | 1.1971 | 0.6464 |  | -115.881 | 0 | 0 | 0 | 0 | -115.881 | P21/c
dfA783 | A783 | P21/c | 1.3111 | 0.7087 |  | -115.842 | 1.69 | -21.017 | 0.6572 | 0 | -135.169 | P21/c
dfA971 | A971 | P21/n | 1.2748 | 0.6869 |  | -115.811 | 1.73 | -20.756 | 1.6422 | 0 | -134.837 | P21/c
dfA1379 | A1379 | P21/c | 1.2801 | 0.69 |  | -115.809 | 1.64 | -21.574 | 0.7878 | 0 | -135.743 | P21/c
dfA540 | A540 | P21/c | 1.2644 | 0.683 |  | -115.794 | 0 | 0 | 0.2362 | 0 | -115.794 | P21/c
dfA964 | A964 | P21/c | 1.1768 | 0.6336 |  | -115.78 | 1.66 | -21.361 | 3.8001 | 0 | -135.481 | P21/c
dfA248 | A248 | P21/c | 1.2377 | 0.6659 |  | -115.676 | 0 | 0 | 1.4659 | 0 | -115.676 | P21/c
dfA238 | A238 | P21/n | 1.2868 | 0.6962 |  | -115.594 | 1.61 | -21.609 | 3.0463 | 0 | -135.593 | P21/c
dfA280 | A280 | P21/a | 1.3078 | 0.7086 |  | -115.584 | 1.71 | -20.978 | 4.7946 | 0 | -134.852 | P21/c
dfA764 | A764 | P21/n | 1.183 | 0.6355 |  | -115.574 | 1.56 | -21.862 | 2.4275 | 0 | -135.876 | P21/c
dfA14 | A14 | I2/a | 1.304 | 0.7031 |  | -126.028 | 0 | 0 | 0 | 0 | -126.028 | C2/c
dfA54 | A54 | I2/c | 1.2656 | 0.6817 | CBMZPN12 (Form IV) | -125.867 | 1.76 | -20.522 | 2.1222 | 0 | -144.629 | C2/c
dfA36 | A36 | I2/c | 1.3122 | 0.7071 |  | -125.661 | 1.85 | -19.412 | 5.5816 | 0 | -143.223 | C2/c
dfA53 | A53 | I2/a | 1.2986 | 0.6965 |  | -125.409 | 1.74 | -20.398 | 3.1231 | 0 | -144.067 | C2/c
dfA211 | A211 | I2/a | 1.2756 | 0.6876 |  | -125.284 | 1.7 | -21.246 | 0 | 0 | -144.83 | C2/c
dfA65 | A65 | A2/n | 1.2689 | 0.6821 |  | -124.205 | 1.66 | -21.114 | 1.4156 | 0 | -143.659 | C2/c
dfA1739 | A1739 | C2/c | 1.3019 | 0.7013 |  | -124.198 | 1.82 | -19.657 | 3.2639 | 0 | -142.035 | C2/c
dfA90 | A90 | C2/c | 1.2624 | 0.6798 |  | -124.076 | 1.65 | -21.729 | 0.4204 | 0 | -144.155 | C2/c
dfA235 | A235 | C2/c | 1.2686 | 0.6827 |  | -123.954 | 0 | 0 | 0 | 0 | -123.954 | C2/c
dfA66 | A66 | C2/n | 1.2817 | 0.6915 |  | -123.902 | 1.78 | -20.387 | 0.1493 | 0 | -142.509 | C2/c
dfA95 | A95 | C2/n | 1.2567 | 0.6754 |  | -123.821 | 1.68 | -21.224 | 0 | 0 | -143.365 | C2/c
dfA68 | A68 | I2/c | 1.2848 | 0.6918 |  | -123.523 | 1.85 | -19.583 | 3.6363 | 0 | -141.256 | C2/c
dfA863 | A863 | C2/c | 1.2579 | 0.6768 |  | -123.473 | 1.66 | -21.283 | 0 | 0 | -143.096 | C2/c
dfA811 | A811 | C2/c | 1.2475 | 0.6712 |  | -123.332 | 0 | 0 | 0 | 0 | -123.332 | C2/c
dfA45 | A45 | C2/c | 1.2997 | 0.7012 |  | -122.905 | 1.78 | -20.276 | 2.6003 | 0 | -141.401 | C2/c
dfA671 | A671 | C2/c | 1.258 | 0.6774 |  | -122.337 | 1.64 | -21.201 | 2.6549 | 0 | -141.898 | C2/c
dfA127 | A127 | I2/a | 1.2829 | 0.6894 |  | -122.133 | 1.73 | -20.875 | 1.4135 | 0 | -141.278 | C2/c
dfA82 | A82 | I2/a | 1.2817 | 0.6925 |  | -121.998 | 1.78 | -20.389 | 2.1929 | 0 | -140.607 | C2/c
dfA704 | A704 | A2/n | 1.2571 | 0.6761 |  | -121.556 | 1.67 | -21.344 | 0.1241 | 0 | -141.23 | C2/c
dfA1484 | A1484 | A2/n | 1.2311 | 0.6617 |  | -121.482 | 1.64 | -22.119 | 1.3142 | 0 | -141.961 | C2/c
dfA138 | A138 | A2/a | 1.2753 | 0.6857 |  | -121.242 | 1.7 | -20.673 | 3.3387 | 0 | -140.215 | C2/c
dfA242 | A242 | C2/c | 1.2483 | 0.6722 |  | -121.166 | 1.73 | -20.44 | 1.4026 | 0 | -139.876 | C2/c
dfA1231 | A1231 | C2/c | 1.2845 | 0.6918 |  | -121.157 | 1.79 | -20.127 | 3.5256 | 0 | -139.494 | C2/c
dfA817 | A817 | I2/c | 1.243 | 0.6697 |  | -120.838 | 0 | 0 | 0 | 0 | -120.838 | C2/c
dfA1104 | A1104 | C2/c | 1.2434 | 0.6664 |  | -119.99 | 1.68 | -21.273 | 2.9306 | 0 | -139.583 | C2/c
dfA1399 | A1399 | I2/a | 1.2815 | 0.691 |  | -119.688 | 1.82 | -19.94 | 2.4646 | 0 | -137.808 | C2/c
dfA314 | A314 | C2/n | 1.2305 | 0.6606 |  | -119.258 | 1.71 | -20.854 | 2.3831 | 0 | -138.402 | C2/c
dfA1235 | A1235 | C2/c | 1.229 | 0.6616 |  | -119.183 | 0 | 0 | 0 | 0 | -119.183 | C2/c
dfA447 | A447 | C2/n | 1.2181 | 0.6571 |  | -118.729 | 1.63 | -21.22 | 2.4401 | 0 | -138.319 | C2/c
dfA299 | A299 | C2/c | 1.3009 | 0.7037 |  | -118.572 | 1.67 | -20.706 | 1.058 | 0 | -137.608 | C2/c
dfA2291 | A2291 | A2/n | 1.2495 | 0.6749 |  | -118.557 | 1.74 | -20.468 | 2.0511 | 0 | -137.285 | C2/c
dfA385 | A385 | I2/c | 1.2788 | 0.6894 |  | -118.554 | 1.66 | -20.684 | 2.6996 | 0 | -137.578 | C2/c
dfA266 | A266 | C2/n | 1.2742 | 0.6879 |  | -118.489 | 1.68 | -20.934 | 5.3652 | 0 | -137.743 | C2/c
dfA469 | A469 | A2/a | 1.2121 | 0.6517 |  | -118.439 | 0 | 0 | 0.1984 | 0 | -118.439 | C2/c
dfA917 | A917 | I2/a | 1.2981 | 0.7 |  | -118.417 | 1.69 | -21.148 | 1.2405 | 0 | -137.875 | C2/c
dfA409 | A409 | I2/c | 1.2696 | 0.6847 |  | -118.385 | 0 | 0 | 0 | 0 | -118.385 | C2/c
dfA361 | A361 | A2/n | 1.2479 | 0.6739 |  | -118.218 | 1.67 | -21.182 | 0.552 | 0 | -137.73 | C2/c
dfA322 | A322 | C2/n | 1.245 | 0.6695 |  | -118.197 | 1.69 | -21.185 | 0 | 0 | -137.692 | C2/c
dfA162 | A162 | C2/c | 1.2538 | 0.6755 |  | -118.136 | 1.75 | -20.785 | 2.0394 | 0 | -137.171 | C2/c
dfA753 | A753 | C2/c | 1.2042 | 0.6485 |  | -118.122 | 1.72 | -20.535 | 2.8916 | 0 | -136.937 | C2/c
dfA214 | A214 | I2/a | 1.2384 | 0.6655 |  | -117.949 | 1.71 | -20.811 | 0.3485 | 0 | -137.05 | C2/c
dfA1959 | A1959 | C2/c | 1.1955 | 0.6421 |  | -117.911 | 1.67 | -21.647 | 1.171 | 0 | -137.888 | C2/c
dfA172 | A172 | C2/c | 1.2508 | 0.6745 |  | -117.813 | 1.71 | -20.853 | 1.7759 | 0 | -136.956 | C2/c
dfA549 | A549 | C2/c | 1.2181 | 0.6549 |  | -117.69 | 0 | 0 | 0 | 0 | -117.69 | C2/c
dfA563 | A563 | C2/n | 1.24 | 0.6676 |  | -117.645 | 0 | 0 | 1.1918 | 0 | -117.645 | C2/c
dfA532 | A532 | A2/n | 1.295 | 0.701 |  | -117.565 | 1.66 | -20.985 | 3.5191 | 0 | -136.89 | C2/c
dfA356 | A356 | I2/c | 1.2291 | 0.6593 |  | -117.408 | 1.61 | -22.042 | 0.3407 | 0 | -137.84 | C2/c
dfA636 | A636 | I2/a | 1.2662 | 0.6828 |  | -117.142 | 1.73 | -20.749 | 0 | 0 | -136.161 | C2/c
dfA481 | A481 | C2/n | 1.2584 | 0.6782 |  | -117.116 | 1.69 | -20.616 | 5.3259 | 0 | -136.042 | C2/c
dfA2386 | A2386 | A2/n | 1.2252 | 0.6606 |  | -116.993 | 1.68 | -21.077 | 3.2854 | 0 | -136.39 | C2/c
dfA251 | A251 | C2/n | 1.2995 | 0.7011 |  | -116.852 | 1.69 | -20.742 | 3.3612 | 0 | -135.904 | C2/c
dfA433 | A433 | I2/c | 1.2588 | 0.6804 |  | -116.806 | 1.7 | -20.963 | 3.6102 | 0 | -136.069 | C2/c
dfA1268 | A1268 | C2/c | 1.213 | 0.6538 |  | -116.772 | 0 | 0 | 0 | 0 | -116.772 | C2/c
dfA332 | A332 | C2/c | 1.2503 | 0.6699 |  | -116.732 | 1.61 | -22.412 | 0 | 0 | -137.534 | C2/c
dfA464 | A464 | A2/n | 1.2637 | 0.6853 |  | -116.573 | 1.66 | -21.076 | 1.8121 | 0 | -135.989 | C2/c
dfA2229 | A2229 | C2/c | 1.222 | 0.6575 |  | -116.508 | 0 | 0 | 0 | 0 | -116.508 | C2/c
dfA536 | A536 | A2/a | 1.2341 | 0.666 |  | -116.449 | 1.69 | -21.23 | 1.7162 | 0 | -135.989 | C2/c
dfA812 | A812 | A2/a | 1.2722 | 0.685 |  | -116.423 | 1.67 | -21.249 | 1.4676 | 0 | -136.002 | C2/c
dfA1191 | A1191 | C2/c | 1.2368 | 0.6654 |  | -116.41 | 1.64 | -21.36 | 1.8201 | 0 | -136.13 | C2/c
dfA364 | A364 | C2/c | 1.2426 | 0.6704 |  | -116.394 | 1.64 | -21.454 | 0.7598 | 0 | -136.208 | C2/c
dfA873 | A873 | C2/c | 1.2309 | 0.6646 |  | -116.256 | 1.7 | -21.227 | 0.5513 | 0 | -135.783 | C2/c
dfA1281 | A1281 | I2/a | 1.3002 | 0.7017 |  | -116.194 | 1.66 | -20.886 | 4.7081 | 0 | -135.42 | C2/c
dfA2281 | A2281 | I2/c | 1.2425 | 0.6672 |  | -115.981 | 1.59 | -21.503 | 3.1685 | 0 | -135.894 | C2/c
dfA752 | A752 | C2/c | 1.2911 | 0.6968 |  | -115.97 | 0 | 0 | 0 | 0 | -115.97 | C2/c
dfA1326 | A1326 | C2/c | 1.2455 | 0.6701 |  | -115.932 | 1.64 | -21.351 | 1.7456 | 0 | -135.643 | C2/c
dfA1218 | A1218 | I2/c | 1.2016 | 0.6468 |  | -115.888 | 1.63 | -21.35 | 2.2778 | 0 | -135.608 | C2/c
dfA1604 | A1604 | I2/c | 1.1932 | 0.6425 |  | -115.687 | 1.68 | -21.706 | 0.6228 | 0 | -135.713 | C2/c
dfA505 | A505 | A2/a | 1.2216 | 0.6556 |  | -115.672 | 0 | 0 | 0.2267 | 0 | -115.672 | C2/c
dfA342 | A342 | C2/n | 1.307 | 0.7076 |  | -115.597 | 1.68 | -20.827 | 3.4769 | 0 | -134.744 | C2/c
dfA1658 | A1658 | I2/c | 1.193 | 0.644 |  | -115.575 | 1.69 | -21.461 | 1.8125 | 0 | -135.346 | C2/c
dfA78 | A78 | P21 | 1.2306 | 0.6649 |  | -123.412 | 1.64 | -21.133 | 4.6647 | 0 | -142.905 | P21
dfA381 | A381 | P21 | 1.2761 | 0.6888 |  | -121.572 | 1.83 | -19.695 | 4.6561 | 0 | -139.437 | P21
dfA402 | A402 | P21 | 1.2672 | 0.6822 |  | -121.212 | 1.61 | -21.813 | 4.8936 | 0 | -141.415 | P21
dfA224 | A224 | P21 | 1.2754 | 0.6866 |  | -121.198 | 1.68 | -22.091 | 1.5888 | 0 | -141.609 | P21
dfA64 | A64 | P21 | 1.2905 | 0.6961 |  | -121.115 | 1.73 | -20.747 | 3.1338 | 0 | -140.132 | P21
dfA373 | A373 | P21 | 1.3086 | 0.7075 |  | -120.713 | 1.79 | -20.607 | 5.5258 | 0 | -139.53 | P21
dfA146 | A146 | P21 | 1.2992 | 0.7016 |  | -118.539 | 1.62 | -21.713 | 3.3207 | 0 | -138.632 | P21
dfA493 | A493 | P21 | 1.2745 | 0.687 |  | -118.375 | 1.65 | -22.618 | 1.8484 | 0 | -139.343 | P21
dfA383 | A383 | P21 | 1.2717 | 0.6902 |  | -118.078 | 1.66 | -21.563 | 3.5488 | 0 | -137.981 | P21
dfA1878 | A1878 | P21 | 1.2308 | 0.6617 |  | -117.285 | 1.56 | -21.727 | 1.7914 | 0 | -137.452 | P21
dfA63 | A63 | Aa | 1.3202 | 0.7149 |  | -124.257 | 1.72 | -20.231 | 2.1836 | 0 | -142.768 | Cc
dfA444 | A444 | P2/n | 1.304 | 0.7005 |  | -128.676 | 1.79 | -20.507 | 3.0088 | 0 | -147.393 | P2/c
dfA1532 | A1532 | P2/c | 1.2588 | 0.6788 |  | -123.907 | 1.67 | -21.82 | 0 | 0 | -144.057 | P2/c
dfA654 | A654 | P2/c | 1.2483 | 0.6744 |  | -123.601 | 1.67 | -21.251 | 0.473 | 0 | -143.182 | P2/c
dfA1045 | A1045 | P2/a | 1.2603 | 0.6754 |  | -123.491 | 0 | 0 | 0 | 0 | -123.491 | P2/c
dfA282 | A282 | P2/n | 1.2186 | 0.6576 |  | -123.122 | 1.68 | -21.367 | 2.3931 | 0 | -142.809 | P2/c
dfA878 | A878 | P2/c | 1.254 | 0.6769 |  | -122.995 | 1.64 | -21.417 | 1.7751 | 0 | -142.772 | P2/c
dfA111 | A111 | P2/c | 1.2565 | 0.6797 |  | -122.751 | 0 | 0 | 0.5747 | 0 | -122.751 | P2/c
dfA178 | A178 | P2/n | 1.2723 | 0.6873 |  | -119.766 | 1.65 | -21.892 | 0.7498 | 0 | -140.008 | P2/c
dfA283 | A283 | P2/c | 1.2292 | 0.6606 |  | -118.697 | 0 | 0 | 0 | 0 | -118.697 | P2/c
dfA372 | A372 | P2/a | 1.2211 | 0.6578 |  | -118.465 | 0 | 0 | 0 | 0 | -118.465 | P2/c
dfA483 | A483 | P2/c | 1.2188 | 0.6516 |  | -117.96 | 1.57 | -22.285 | 2.3056 | 0 | -138.675 | P2/c
dfA2318 | A2318 | P2/c | 1.2892 | 0.6973 |  | -117.789 | 1.72 | -21.142 | 0 | 0 | -137.211 | P2/c
dfA249 | A249 | P2/a | 1.2144 | 0.6498 |  | -117.592 | 0 | 0 | 0 | 0 | -117.592 | P2/c
dfA842 | A842 | P2/n | 1.1822 | 0.6314 |  | -117.275 | 0 | 0 | 0 | 0 | -117.275 | P2/c
dfA740 | A740 | P2/n | 1.1746 | 0.6343 |  | -116.844 | 0 | 0 | 0 | 0 | -116.844 | P2/c
dfA296 | A296 | P2/n | 1.2324 | 0.6667 |  | -116.29 | 0 | 0 | 0 | 0 | -116.29 | P2/c
dfA775 | A775 | P2/n | 1.1865 | 0.6386 |  | -116.054 | 0 | 0 | 0.5671 | 0 | -116.054 | P2/c
dfA360 | A360 | P2/a | 1.2132 | 0.6562 |  | -116.037 | 1.63 | -21.725 | 2.267 | 0 | -136.132 | P2/c
dfA701 | A701 | P2/n | 1.2585 | 0.6783 |  | -115.618 | 1.67 | -21.309 | 2.4285 | 0 | -135.257 | P2/c
dfA527 | A527 | P2/n | 1.2519 | 0.6786 |  | -115.58 | 1.59 | -21.904 | 3.4884 | 0 | -135.894 | P2/c
dfA1219 | A1219 | C2 | 1.2753 | 0.6869 |  | -124.343 | 1.66 | -21.474 | 3.3055 | 0 | -144.157 | Other Monoclinic
dfA284 | A284 | Pn | 1.2917 | 0.6969 |  | -122.03 | 1.69 | -20.836 | 3.606 | 0 | -141.176 | Other Monoclinic
dfA1133 | A1133 | Pc | 1.2785 | 0.692 |  | -121.824 | 1.61 | -21.779 | 5.138 | 0 | -141.993 | Other Monoclinic
dfA468 | A468 | Pn | 1.298 | 0.7017 |  | -119.691 | 1.7 | -20.598 | 2.2517 | 0 | -138.589 | Other Monoclinic
dfA1021 | A1021 | C2 | 1.2576 | 0.6776 |  | -118.321 | 0 | 0 | 0 | 0 | -118.321 | Other Monoclinic
dfA629 | A629 | C2 | 1.2017 | 0.642 |  | -118.226 | 1.52 | -23.644 | 1.2587 | 0 | -140.35 | Other Monoclinic
dfA1385 | A1385 | Pc | 1.2865 | 0.6982 |  | -118.175 | 1.62 | -21.323 | 4.4314 | 0 | -137.878 | Other Monoclinic
dfA1575 | A1575 | I2 | 1.2366 | 0.6644 |  | -117.964 | 1.63 | -21.77 | 0.0849 | 0 | -138.104 | Other Monoclinic
dfA463 | A463 | Pc | 1.2782 | 0.6934 |  | -117.169 | 0 | 0 | 4.4622 | 0 | -117.169 | Other Monoclinic
dfA496 | A496 | Ia | 1.2775 | 0.6905 |  | -117.136 | 1.71 | -20.674 | 1.9493 | 0 | -136.1 | Other Monoclinic
dfA278 | A278 | C2 | 1.2392 | 0.6682 |  | -116.565 | 0 | 0 | 0 | 0 | -116.565 | Other Monoclinic
dfA2277 | A2277 | C2 | 1.2106 | 0.65 |  | -115.581 | 0 | 0 | 0 | 0 | -115.581 | Other Monoclinic
dfA161 | A161 | Pna21 | 1.3075 | 0.7051 |  | -126.583 | 1.84 | -19.626 | 4.209 | 0 | -144.369 | Pna21
dfA55 | A55 | Pna21 | 1.3057 | 0.7058 |  | -121.415 | 1.77 | -20.185 | 3.5221 | 0 | -139.83 | Pna21
dfA74 | A74 | Pna21 | 1.2802 | 0.6913 |  | -121.019 | 1.64 | -20.929 | 4.2801 | 0 | -140.308 | Pna21
dfA1029 | A1029 | Pna21 | 1.3026 | 0.7051 |  | -120.919 | 1.72 | -20.646 | 4.0043 | 0 | -139.845 | Pna21
dfA204 | A204 | Pna21 | 1.3033 | 0.7023 |  | -120.811 | 1.72 | -20.704 | 4.3189 | 0 | -139.795 | Pna21
dfA270 | A270 | Pc21n | 1.2677 | 0.6854 |  | -118.36 | 1.71 | -20.623 | 2.4238 | 0 | -137.273 | Pna21
dfA310 | A310 | Pna21 | 1.2604 | 0.6826 |  | -118.16 | 0 | 0 | 1.7623 | 0 | -118.16 | Pna21
dfA1424 | A1424 | P21cn | 1.2532 | 0.6761 |  | -116.777 | 1.62 | -21.829 | 0.3099 | 0 | -136.986 | Pna21
dfA983 | A983 | Pna21 | 1.3198 | 0.7135 |  | -116.433 | 1.6 | -21.603 | 3.8302 | 0 | -136.436 | Pna21
dfA1599 | A1599 | Pna21 | 1.2044 | 0.649 |  | -116.172 | 0 | 0 | 0 | 0 | -116.172 | Pna21
dfA560 | A560 | Pna21 | 1.2575 | 0.6813 |  | -116.007 | 0 | 0 | 0 | 0 | -116.007 | Pna21
dfA145 | A145 | Pbca | 1.2916 | 0.6955 | CBMZPN16 (Form V) | -126.658 | 1.77 | -20.31 | 3.4733 | 0 | -145.198 | Pbca
dfA12 | A12 | Pbca | 1.2832 | 0.6932 |  | -125.152 | 1.66 | -21.017 | 0.1195 | 0 | -144.509 | Pbca
dfA61 | A61 | Pbca | 1.2849 | 0.6945 |  | -123.115 | 1.66 | -20.715 | 1.9982 | 0 | -142.17 | Pbca
dfA258 | A258 | Pbca | 1.3202 | 0.7152 |  | -122.189 | 1.67 | -20.976 | 1.13 | 0 | -141.495 | Pbca
dfA567 | A567 | Pbca | 1.2706 | 0.6856 |  | -122.11 | 1.58 | -21.13 | 2.9285 | 0 | -141.66 | Pbca
dfA57 | A57 | Pbca | 1.3037 | 0.7049 |  | -121.909 | 1.66 | -21.004 | 3.7281 | 0 | -141.253 | Pbca
dfA182 | A182 | Pbca | 1.3022 | 0.7042 |  | -121.596 | 1.7 | -20.628 | 1.1807 | 0 | -140.524 | Pbca
dfA271 | A271 | Pbca | 1.2281 | 0.6617 |  | -120.874 | 0 | 0 | 0 | 0 | -120.874 | Pbca
dfA677 | A677 | Pbca | 1.2691 | 0.6839 |  | -119.978 | 1.73 | -20.005 | 4.779 | 0 | -138.253 | Pbca
dfA290 | A290 | Pbca | 1.2516 | 0.675 |  | -118.916 | 1.62 | -20.908 | 2.1663 | 0 | -138.204 | Pbca
dfA955 | A955 | Pbca | 1.2877 | 0.6981 |  | -118.907 | 1.66 | -21.232 | 4.5726 | 0 | -138.479 | Pbca
dfA543 | A543 | Pbca | 1.2754 | 0.6903 |  | -117.957 | 1.76 | -20.522 | 1.9065 | 0 | -136.719 | Pbca
dfA1381 | A1381 | Pbca | 1.3149 | 0.7132 |  | -117.701 | 1.75 | -20.337 | 3.4177 | 0 | -136.288 | Pbca
dfA462 | A462 | Pbca | 1.2403 | 0.6676 |  | -117.33 | 1.63 | -21.577 | 2.1991 | 0 | -137.277 | Pbca
dfA722 | A722 | Pbca | 1.1978 | 0.6452 |  | -116.792 | 1.61 | -21.643 | 1.289 | 0 | -136.825 | Pbca
dfA799 | A799 | Pbca | 1.3055 | 0.7077 |  | -116.663 | 1.64 | -21.355 | 5.6201 | 0 | -136.378 | Pbca
dfA525 | A525 | Pbca | 1.1959 | 0.6436 |  | -116.35 | 1.62 | -21.858 | 1.6518 | 0 | -136.588 | Pbca
dfA445 | A445 | Pbca | 1.2373 | 0.6688 |  | -116.169 | 1.69 | -20.922 | 0.8307 | 0 | -135.401 | Pbca
dfA1321 | A1321 | Pbca | 1.2681 | 0.6839 |  | -116.159 | 1.65 | -21.285 | 2.8115 | 0 | -135.794 | Pbca
dfA988 | A988 | Pbca | 1.3051 | 0.7077 |  | -115.856 | 1.63 | -21.569 | 5.3765 | 0 | -135.795 | Pbca
dfA559 | A559 | Pbca | 1.2347 | 0.6678 |  | -115.835 | 1.58 | -22.262 | 0.1633 | 0 | -136.517 | Pbca
dfA544 | A544 | Pbca | 1.2698 | 0.6876 |  | -115.622 | 1.65 | -21.012 | 2.3148 | 0 | -134.984 | Pbca
dfA8 | A8 | P212121 | 1.2641 | 0.6806 |  | -128.178 | 1.74 | -20.622 | 4.8832 | 0 | -147.06 | P212121
dfA141 | A141 | P212121 | 1.3045 | 0.7018 |  | -124.018 | 1.76 | -20.364 | 5.4661 | 0 | -142.622 | P212121
dfA269 | A269 | P212121 | 1.2904 | 0.696 |  | -123.462 | 1.83 | -19.943 | 4.1516 | 0 | -141.575 | P212121
dfA186 | A186 | P212121 | 1.2921 | 0.6996 |  | -121.043 | 1.67 | -21.037 | 3.9392 | 0 | -140.41 | P212121
dfA85 | A85 | P212121 | 1.2978 | 0.7014 |  | -120.256 | 1.74 | -20.352 | 3.9784 | 0 | -138.868 | P212121
dfA86 | A86 | P212121 | 1.279 | 0.6909 |  | -120.253 | 1.62 | -21.261 | 3.7337 | 0 | -139.894 | P212121
dfA379 | A379 | P212121 | 1.294 | 0.6988 |  | -120.085 | 1.73 | -20.726 | 4.9103 | 0 | -139.081 | P212121
dfA1629 | A1629 | P212121 | 1.2963 | 0.7018 |  | -119.62 | 1.55 | -22.023 | 3.7138 | 0 | -140.093 | P212121
dfA174 | A174 | P212121 | 1.335 | 0.7229 |  | -119.364 | 1.69 | -20.498 | 4.7018 | 0 | -138.172 | P212121
dfA749 | A749 | P212121 | 1.22 | 0.6595 |  | -119.073 | 0 | 0 | 0.0289 | 0 | -119.073 | P212121
dfA1202 | A1202 | P212121 | 1.2529 | 0.678 |  | -117.848 | 1.5 | -23.101 | 3.6058 | 0 | -139.449 | P212121
dfA538 | A538 | P212121 | 1.3194 | 0.7126 |  | -116.294 | 1.72 | -20.73 | 2.4179 | 0 | -135.304 | P212121
dfA339 | A339 | P212121 | 1.3207 | 0.7165 |  | -115.98 | 1.65 | -21.895 | 2.0769 | 0 | -136.225 | P212121
dfA579 | A579 | P212121 | 1.2569 | 0.6763 |  | -115.947 | 0 | 0 | 0.6378 | 0 | -115.947 | P212121
dfA627 | A627 | P212121 | 1.289 | 0.6946 |  | -115.723 | 1.71 | -21.199 | 3.8239 | 0 | -135.212 | P212121
dfA277 | A277 | Pca21 | 1.2764 | 0.6856 |  | -123.373 | 1.66 | -20.997 | 5.2587 | 0 | -142.71 | Pca21
dfA837 | A837 | Pca21 | 1.2674 | 0.6846 |  | -119.453 | 1.59 | -22.084 | 4.1722 | 0 | -139.947 | Pca21
dfA947 | A947 | Pca21 | 1.287 | 0.6952 |  | -118.369 | 1.62 | -21.344 | 4.1153 | 0 | -138.093 | Pca21
dfA1520 | A1520 | Pca21 | 1.2823 | 0.6946 |  | -116.599 | 1.66 | -21.529 | 1.4771 | 0 | -136.468 | Pca21
dfA2070 | A2070 | Pca21 | 1.2747 | 0.6876 |  | -116.41 | 0 | 0 | 5.1861 | 0 | -116.41 | Pca21
dfA838 | A838 | P21212 | 1.2737 | 0.6848 |  | -125.667 | 1.75 | -20.379 | 3.7433 | 0 | -144.296 | Other Orthorhombic
dfA60 | A60 | Fdd2 | 1.3188 | 0.713 |  | -124.085 | 1.82 | -19.207 | 2.7545 | 0 | -141.472 | Other Orthorhombic
dfA344 | A344 | Fdd2 | 1.3477 | 0.7294 |  | -121.241 | 1.74 | -19.577 | 5.3437 | 0 | -139.078 | Other Orthorhombic
dfA514 | A514 | Fdd2 | 1.3568 | 0.7342 |  | -121.198 | 1.75 | -19.51 | 3.0858 | 0 | -138.958 | Other Orthorhombic
dfA388 | A388 | Pbcn | 1.2205 | 0.6577 |  | -119.688 | 0 | 0 | 0 | 0 | -119.688 | Other Orthorhombic
dfA1008 | A1008 | P21212 | 1.2555 | 0.6729 |  | -119.364 | 0 | 0 | 0 | 0 | -119.364 | Other Orthorhombic
dfA1064 | A1064 | Pbcn | 1.2021 | 0.6474 |  | -118.405 | 0 | 0 | 0 | 0 | -118.405 | Other Orthorhombic
dfA265 | A265 | Fdd2 | 1.2958 | 0.699 |  | -118.257 | 1.7 | -20.415 | 3.4544 | 0 | -136.972 | Other Orthorhombic
dfA533 | A533 | Fdd2 | 1.2911 | 0.6966 |  | -118.095 | 1.66 | -20.988 | 3.425 | 0 | -137.423 | Other Orthorhombic
dfA352 | A352 | Fdd2 | 1.2705 | 0.6869 |  | -117.91 | 1.62 | -21.352 | 4.2634 | 0 | -137.642 | Other Orthorhombic
dfA521 | A521 | Pccn | 1.2557 | 0.6775 |  | -117.763 | 1.71 | -20.96 | 2.2222 | 0 | -137.013 | Other Orthorhombic
dfA333 | A333 | Iba2 | 1.264 | 0.6808 |  | -117.649 | 1.68 | -20.937 | 0 | 0 | -136.906 | Other Orthorhombic
dfA1194 | A1194 | Pbcn | 1.3035 | 0.7056 |  | -117.439 | 1.69 | -21.233 | 2.2771 | 0 | -136.982 | Other Orthorhombic
dfA1251 | A1251 | Pbcn | 1.2235 | 0.6589 |  | -117.274 | 1.74 | -20.443 | 1.9268 | 0 | -135.977 | Other Orthorhombic
dfA279 | A279 | Fdd2 | 1.2751 | 0.6891 |  | -117.029 | 1.61 | -21.596 | 0 | 0 | -137.015 | Other Orthorhombic
dfA584 | A584 | Aba2 | 1.253 | 0.6778 |  | -116.205 | 1.53 | -21.923 | 2.3145 | 0 | -136.598 | Other Orthorhombic
dfA1316 | A1316 | P21212 | 1.2858 | 0.6938 |  | -116.158 | 1.62 | -21.719 | 4.4342 | 0 | -136.257 | Other Orthorhombic
dfA500 | A500 | Pbcn | 1.2466 | 0.6722 |  | -115.79 | 1.66 | -21.42 | 3.0439 | 0 | -135.55 | Other Orthorhombic
dfA325 | A325 | R-3 | 1.255 | 0.6775 |  | -122.474 | 1.9 | -18.574 | 4.9715 | 0 | -139.148 | Other
dfA193 | A193 | R-3 | 1.2231 | 0.6595 | CBMZPN03 (Form II) | -121.101 | 1.8 | -19.418 | 4.8753 | 0 | -138.719 | Other
dfA190 | A190 | P41212 | 1.2669 | 0.6841 |  | -119.585 | 1.74 | -20.153 | 4.466 | 0 | -137.998 | Other
dfA231 | A231 | R-3 | 1.2054 | 0.6481 |  | -118.449 | 1.67 | -21.494 | 3.4154 | 0 | -138.273 | Other
dfA382 | A382 | P43212 | 1.2359 | 0.6669 |  | -117.993 | 1.72 | -20.395 | 4.8708 | 0 | -136.668 | Other
dfA725 | A725 | P-421c | 1.2257 | 0.6605 |  | -117.148 | 1.67 | -21.108 | 2.7098 | 0 | -136.586 | Other
dfA1843 | A1843 | R-3 | 1.1876 | 0.6393 |  | -116.663 | 1.65 | -21.076 | 3.8899 | 0 | -136.089 | Other
dfA222 | A222 | P61 | 1.2154 | 0.6554 |  | -116.569 | 1.63 | -21.366 | 3.7302 | 0 | -136.305 | Other
dfE1 | E1 | P-1 | 1.2991 | 0.6995 | CBMZPN11 (Form I) | -124.695 | 1.76 | -20.055 | 2.9532 | 0 | -142.99 | CBMZPN11 (Form I)
dfA1 | A1 | P21/c | 1.3412 | 0.7209 | CBMZPN10 (Form III) | -129.725 | 1.92 | -19.113 | 6.6681 | 0 | -146.918 | CBMZPN10 (Form III)
dfA54 | A54 | I2/c | 1.2656 | 0.6817 | CBMZPN12 (Form IV) | -125.867 | 1.76 | -20.522 | 2.1222 | 0 | -144.629 | CBMZPN12 (Form IV)
dfA145 | A145 | Pbca | 1.2916 | 0.6955 | CBMZPN16 (Form V) | -126.658 | 1.77 | -20.31 | 3.4733 | 0 | -145.198 | CBMZPN16 (Form V)
dfA193 | A193 | R-3 | 1.2231 | 0.6595 | CBMZPN03 (Form II) | -121.101 | 1.8 | -19.418 | 4.8753 | 0 | -138.719 | CBMZPN03 (Form II)