## Carbamazepine_Molpak
REFCODE | Formula | Study_ID | Common Name | IUPAC Systematic Name | Other Names | CSD Refcodes | Programs | Scientist | Date | Publication | Location on S Drive | Conformer Name | ΔEintra 1 /kJmol-1 | ΔEintra theory 1 | ΔEintra 2 /kJmol-1 | ΔEintra theory 2 | Conformer Comment | Label | Space Group | Z | a /Å | b /Å | c /Å | a /° | ß /° | γ /° | Symmetry | Density /gcm-3 | Packing Coefficient | Experimental Info | Intermolecular Lattice Energy /kJmol-1 | Repulsion Dispersion Energy /kJmol-1 | Lattice Energy /kJmol-1 | Zero Point Energy /kJmol-1 | Thermal Energy /kJmol-1 | Temp Thermal Energy /K | Born Stability | Elastic Axis Definition | Lowest Eigenvalue of Shear | Corresponding Eigenvector | Growth Volume | Potential Description
CBMZPN | C15 H12 N2 O | 0 | Carbamazepine | 5-carbamoyl-5H-dibenz[b,f]azepine | 5H-Dibenz[b,f]azepine-5-carboxamide; Carbamazepine; Carbazepine; Epitol; Tegertol; Tegretol; Teril | CBMZPN11; CBMZPN03; CBMZPN10; CBMZPN12; CBMZPB16 | MOLPAK, DMAREL (4.1.1) | Harriott Nowell | 2005 | Florence AJ; Johnston A; Price SL; Nowell H; Kennedy AR; Shankland N, J. Pharm. Sci., 95(9), 1918-1930 (2006) | \CHEMISTRY_CPOSS\0-EarlySearches\home\louise_price.eminerals\carbamazepine | OPT | 0 | Ab initio SCF 631G | 0 |  |  | ai48 | P21/c | 4 | 10.3798 | 8.5684 | 13.666 | 90 | 92.61 | 90 | LATT 1; SYMM -X , +Y +1/2, -Z +1/2 | 1.2925 | 0.6978 |  | -125.11 | -90.81 | -125.11 | 2.5 | -20.222 | 298 | 1 | x parallel to a, y in ab plane, z along c | 1.8982 | -0.576,0.000,0.817 | 720.84 | DMA + FIT
CBMZPN | C15 H12 N2 O | 0 | Carbamazepine | 5-carbamoyl-5H-dibenz[b,f]azepine | 5H-Dibenz[b,f]azepine-5-carboxamide; Carbamazepine; Carbazepine; Epitol; Tegertol; Tegretol; Teril | CBMZPN11; CBMZPN03; CBMZPN10; CBMZPN12; CBMZPB16 | MOLPAK, DMAREL (4.1.1) | Harriott Nowell | 2005 | Florence AJ; Johnston A; Price SL; Nowell H; Kennedy AR; Shankland N, J. Pharm. Sci., 95(9), 1918-1930 (2006) | \CHEMISTRY_CPOSS\0-EarlySearches\home\louise_price.eminerals\carbamazepine | OPT | 0 | Ab initio SCF 631G | 0 |  |  | am7 | P21/n | 4 | 7.8229 | 11.057 | 13.731 | 90 | 87.27 | 90 | LATT 1; SYMM -X +1/2, +Y +1/2, -Z +1/2 | 1.3229 | 0.7146 | CBMZPN10 (Form III) | -122.92 | -94.36 | -122.92 | 2.63 | -19.408 | 298 | 1 |  | 0 |  | 1022.73 | DMA + FIT
CBMZPN | C15 H12 N2 O | 0 | Carbamazepine | 5-carbamoyl-5H-dibenz[b,f]azepine | 5H-Dibenz[b,f]azepine-5-carboxamide; Carbamazepine; Carbazepine; Epitol; Tegertol; Tegretol; Teril | CBMZPN11; CBMZPN03; CBMZPN10; CBMZPN12; CBMZPB16 | MOLPAK, DMAREL (4.1.1) | Harriott Nowell | 2005 | Florence AJ; Johnston A; Price SL; Nowell H; Kennedy AR; Shankland N, J. Pharm. Sci., 95(9), 1918-1930 (2006) | \CHEMISTRY_CPOSS\0-EarlySearches\home\louise_price.eminerals\carbamazepine | OPT | 0 | Ab initio SCF 631G | 0 |  |  | aq29 | P212121 | 4 | 7.5544 | 22.4247 | 7.4006 | 90 | 90 | 90 | LATT -1; SYMM X+1/2,-Y+1/2,-Z; SYMM -X,Y+1/2,-Z+1/2; SYMM -X+1/2,-Y,Z+1/2 | 1.2518 | 0.6758 |  | -121.06 | -83.86 | -121.06 | 2.35 | -21.433 | 298 | 1 | x parallel to a, y in ab plane, z along c | 3.5082 | 0.000,0.000,1.000 | 782.21 | DMA + FIT
CBMZPN | C15 H12 N2 O | 0 | Carbamazepine | 5-carbamoyl-5H-dibenz[b,f]azepine | 5H-Dibenz[b,f]azepine-5-carboxamide; Carbamazepine; Carbazepine; Epitol; Tegertol; Tegretol; Teril | CBMZPN11; CBMZPN03; CBMZPN10; CBMZPN12; CBMZPB16 | MOLPAK, DMAREL (4.1.1) | Harriott Nowell | 2005 | Florence AJ; Johnston A; Price SL; Nowell H; Kennedy AR; Shankland N, J. Pharm. Sci., 95(9), 1918-1930 (2006) | \CHEMISTRY_CPOSS\0-EarlySearches\home\louise_price.eminerals\carbamazepine | OPT | 0 | Ab initio SCF 631G | 0 |  |  | ai27 | P21/c | 4 | 12.6341 | 8.7936 | 13.4985 | 90 | 124.819 | 90 | LATT 1; SYMM -X , +Y +1/2, -Z +1/2 | 1.2747 | 0.6882 |  | -121.06 | -87.96 | -121.06 | 2.45 | -20.388 | 298 | 1 | x parallel to a, y in ab plane, z along c | 3.0901 | -0.685,0.000,0.728 | 732.51 | DMA + FIT
CBMZPN | C15 H12 N2 O | 0 | Carbamazepine | 5-carbamoyl-5H-dibenz[b,f]azepine | 5H-Dibenz[b,f]azepine-5-carboxamide; Carbamazepine; Carbazepine; Epitol; Tegertol; Tegretol; Teril | CBMZPN11; CBMZPN03; CBMZPN10; CBMZPN12; CBMZPB16 | MOLPAK, DMAREL (4.1.1) | Harriott Nowell | 2005 | Florence AJ; Johnston A; Price SL; Nowell H; Kennedy AR; Shankland N, J. Pharm. Sci., 95(9), 1918-1930 (2006) | \CHEMISTRY_CPOSS\0-EarlySearches\home\louise_price.eminerals\carbamazepine | OPT | 0 | Ab initio SCF 631G | 0 |  |  | ca18 | P-1 | 2 | 9.0678 | 4.9875 | 13.8724 | 96.465 | 106.468 | 90.263 | LATT 1 | 1.3135 | 0.7121 |  | -120.9 | -92.87 | -120.9 | 2.41 | -20.253 | 298 | 1 | x parallel to a, y in ab plane, z along c | 3.2694 | -0.111,-0.446,0.888 | 530.37 | DMA + FIT
CBMZPN | C15 H12 N2 O | 0 | Carbamazepine | 5-carbamoyl-5H-dibenz[b,f]azepine | 5H-Dibenz[b,f]azepine-5-carboxamide; Carbamazepine; Carbazepine; Epitol; Tegertol; Tegretol; Teril | CBMZPN11; CBMZPN03; CBMZPN10; CBMZPN12; CBMZPB16 | MOLPAK, DMAREL (4.1.1) | Harriott Nowell | 2005 | Florence AJ; Johnston A; Price SL; Nowell H; Kennedy AR; Shankland N, J. Pharm. Sci., 95(9), 1918-1930 (2006) | \CHEMISTRY_CPOSS\0-EarlySearches\home\louise_price.eminerals\carbamazepine | OPT | 0 | Ab initio SCF 631G | 0 |  |  | cc12 | Pbca | 8 | 9.3124 | 10.5979 | 24.8819 | 90 | 90 | 90 | LATT 1; SYMM X+1/2,-Y+1/2,-Z; SYMM -X,Y+1/2,-Z+1/2; SYMM -X+1/2,-Y,Z+1/2 | 1.2782 | 0.6907 | CBMZPN16 (Form V) | -120.42 | -84.28 | -120.42 | 2.43 | -21.363 | 298 | 1 | x parallel to a, y in ab plane, z along c | 3.8637 | 0.000,0.000,1.000 | 557.08 | DMA + FIT
CBMZPN | C15 H12 N2 O | 0 | Carbamazepine | 5-carbamoyl-5H-dibenz[b,f]azepine | 5H-Dibenz[b,f]azepine-5-carboxamide; Carbamazepine; Carbazepine; Epitol; Tegertol; Tegretol; Teril | CBMZPN11; CBMZPN03; CBMZPN10; CBMZPN12; CBMZPB16 | MOLPAK, DMAREL (4.1.1) | Harriott Nowell | 2005 | Florence AJ; Johnston A; Price SL; Nowell H; Kennedy AR; Shankland N, J. Pharm. Sci., 95(9), 1918-1930 (2006) | \CHEMISTRY_CPOSS\0-EarlySearches\home\louise_price.eminerals\carbamazepine | OPT | 0 | Ab initio SCF 631G | 0 |  |  | ab18 | P-1 | 2 | 9.2735 | 4.9771 | 14.2075 | 75.964 | 73.585 | 90.849 | LATT 1 | 1.291 | 0.6986 |  | -120.24 | -89.63 | -120.24 | 2.23 | -21.448 | 298 | 1 | x parallel to a, y in ab plane, z along c | 2.9089 | 0.067,-0.036,0.997 | 533.13 | DMA + FIT
CBMZPN | C15 H12 N2 O | 0 | Carbamazepine | 5-carbamoyl-5H-dibenz[b,f]azepine | 5H-Dibenz[b,f]azepine-5-carboxamide; Carbamazepine; Carbazepine; Epitol; Tegertol; Tegretol; Teril | CBMZPN11; CBMZPN03; CBMZPN10; CBMZPN12; CBMZPB16 | MOLPAK, DMAREL (4.1.1) | Harriott Nowell | 2005 | Florence AJ; Johnston A; Price SL; Nowell H; Kennedy AR; Shankland N, J. Pharm. Sci., 95(9), 1918-1930 (2006) | \CHEMISTRY_CPOSS\0-EarlySearches\home\louise_price.eminerals\carbamazepine | OPT | 0 | Ab initio SCF 631G | 0 |  |  | ca50 | P-1 | 2 | 9.8371 | 7.5096 | 11.1829 | 97.997 | 93.406 | 48.328 | LATT 1 | 1.2854 | 0.6979 |  | -119.69 | -88.03 | -119.69 | 2.49 | -20.055 | 298 | 1 | x parallel to a, y in ab plane, z along c | 3.7327 | -0.016,0.223,0.975 | 822.04 | DMA + FIT
CBMZPN | C15 H12 N2 O | 0 | Carbamazepine | 5-carbamoyl-5H-dibenz[b,f]azepine | 5H-Dibenz[b,f]azepine-5-carboxamide; Carbamazepine; Carbazepine; Epitol; Tegertol; Tegretol; Teril | CBMZPN11; CBMZPN03; CBMZPN10; CBMZPN12; CBMZPB16 | MOLPAK, DMAREL (4.1.1) | Harriott Nowell | 2005 | Florence AJ; Johnston A; Price SL; Nowell H; Kennedy AR; Shankland N, J. Pharm. Sci., 95(9), 1918-1930 (2006) | \CHEMISTRY_CPOSS\0-EarlySearches\home\louise_price.eminerals\carbamazepine | OPT | 0 | Ab initio SCF 631G | 0 |  |  | fc26 | P21/c | 4 | 4.9903 | 9.1348 | 26.6322 | 90 | 90.358 | 90 | LATT 1; SYMM -X , +Y +1/2, -Z +1/2 | 1.2927 | 0.7015 |  | -119.46 | -89.71 | -119.46 | 2.27 | -21.185 | 298 | 1 | x parallel to a, y in ab plane, z along c | 3.6442 | 0.197,0.000,0.980 | 525.37 | DMA + FIT
CBMZPN | C15 H12 N2 O | 0 | Carbamazepine | 5-carbamoyl-5H-dibenz[b,f]azepine | 5H-Dibenz[b,f]azepine-5-carboxamide; Carbamazepine; Carbazepine; Epitol; Tegertol; Tegretol; Teril | CBMZPN11; CBMZPN03; CBMZPN10; CBMZPN12; CBMZPB16 | MOLPAK, DMAREL (4.1.1) | Harriott Nowell | 2005 | Florence AJ; Johnston A; Price SL; Nowell H; Kennedy AR; Shankland N, J. Pharm. Sci., 95(9), 1918-1930 (2006) | \CHEMISTRY_CPOSS\0-EarlySearches\home\louise_price.eminerals\carbamazepine | OPT | 0 | Ab initio SCF 631G | 0 |  |  | ai23 | P21/c | 4 | 12.5298 | 9.4773 | 10.4395 | 90 | 85.292 | 90 | LATT 1; SYMM -X , +Y +1/2, -Z +1/2 | 1.2702 | 0.6861 |  | -118.85 | -84.88 | -118.85 | 2.44 | -20.918 | 298 | 1 | x parallel to a, y in ab plane, z along c | 4.3307 | 0.000,1.000,0.000 | 471.23 | DMA + FIT
CBMZPN | C15 H12 N2 O | 0 | Carbamazepine | 5-carbamoyl-5H-dibenz[b,f]azepine | 5H-Dibenz[b,f]azepine-5-carboxamide; Carbamazepine; Carbazepine; Epitol; Tegertol; Tegretol; Teril | CBMZPN11; CBMZPN03; CBMZPN10; CBMZPN12; CBMZPB16 | MOLPAK, DMAREL (4.1.1) | Harriott Nowell | 2005 | Florence AJ; Johnston A; Price SL; Nowell H; Kennedy AR; Shankland N, J. Pharm. Sci., 95(9), 1918-1930 (2006) | \CHEMISTRY_CPOSS\0-EarlySearches\home\louise_price.eminerals\carbamazepine | OPT | 0 | Ab initio SCF 631G | 0 |  |  | bf2 | Pna21 | 4 | 8.7994 | 28.272 | 4.9441 | 90 | 90 | 90 | LATT -1; SYMM -X,-Y,Z+1/2; SYMM -X+1/2,Y+1/2,Z+1/2; SYMM X+1/2,-Y+1/2,Z | 1.2759 | 0.6904 |  | -118.64 | -87.87 | -118.64 | 2.22 | -21.688 | 298 | 1 | x parallel to a, y in ab plane, z along c | 3.7428 | 0.000,1.000,0.000 | 471.67 | DMA + FIT
CBMZPN | C15 H12 N2 O | 0 | Carbamazepine | 5-carbamoyl-5H-dibenz[b,f]azepine | 5H-Dibenz[b,f]azepine-5-carboxamide; Carbamazepine; Carbazepine; Epitol; Tegertol; Tegretol; Teril | CBMZPN11; CBMZPN03; CBMZPN10; CBMZPN12; CBMZPB16 | MOLPAK, DMAREL (4.1.1) | Harriott Nowell | 2005 | Florence AJ; Johnston A; Price SL; Nowell H; Kennedy AR; Shankland N, J. Pharm. Sci., 95(9), 1918-1930 (2006) | \CHEMISTRY_CPOSS\0-EarlySearches\home\louise_price.eminerals\carbamazepine | OPT | 0 | Ab initio SCF 631G | 0 |  |  | fc13 | P21/n | 4 | 7.5959 | 7.3616 | 23.2599 | 90 | 93.363 | 90 | LATT 1; SYMM -X +1/2, +Y +1/2, -Z +1/2 | 1.2087 | 0.6516 |  | -118.58 | -82.28 | -118.58 | 2.35 | -21.559 | 298 | 1 | x parallel to a, y in ab plane, z along c | 2.5761 | 0.029,0.000,1.000 | 579.9 | DMA + FIT
CBMZPN | C15 H12 N2 O | 0 | Carbamazepine | 5-carbamoyl-5H-dibenz[b,f]azepine | 5H-Dibenz[b,f]azepine-5-carboxamide; Carbamazepine; Carbazepine; Epitol; Tegertol; Tegretol; Teril | CBMZPN11; CBMZPN03; CBMZPN10; CBMZPN12; CBMZPB16 | MOLPAK, DMAREL (4.1.1) | Harriott Nowell | 2005 | Florence AJ; Johnston A; Price SL; Nowell H; Kennedy AR; Shankland N, J. Pharm. Sci., 95(9), 1918-1930 (2006) | \CHEMISTRY_CPOSS\0-EarlySearches\home\louise_price.eminerals\carbamazepine | OPT | 0 | Ab initio SCF 631G | 0 |  |  | ca9 | P-1 | 2 | 9.7712 | 7.2738 | 12.056 | 98.246 | 103.219 | 49.111 | LATT 1 | 1.2444 | 0.6766 |  | -118.53 | -87.68 | -118.53 | 2.42 | -20.616 | 298 | 1 | x parallel to a, y in ab plane, z along c | 1.208 | -0.287,0.828,-0.482 | 615.51 | DMA + FIT
CBMZPN | C15 H12 N2 O | 0 | Carbamazepine | 5-carbamoyl-5H-dibenz[b,f]azepine | 5H-Dibenz[b,f]azepine-5-carboxamide; Carbamazepine; Carbazepine; Epitol; Tegertol; Tegretol; Teril | CBMZPN11; CBMZPN03; CBMZPN10; CBMZPN12; CBMZPB16 | MOLPAK, DMAREL (4.1.1) | Harriott Nowell | 2005 | Florence AJ; Johnston A; Price SL; Nowell H; Kennedy AR; Shankland N, J. Pharm. Sci., 95(9), 1918-1930 (2006) | \CHEMISTRY_CPOSS\0-EarlySearches\home\louise_price.eminerals\carbamazepine | OPT | 0 | Ab initio SCF 631G | 0 |  |  | ab41 | P-1 | 2 | 7.273 | 9.1622 | 11.5499 | 68.853 | 108.412 | 119.984 | LATT 1 | 1.2802 | 0.6945 |  | -118.42 | -88.97 | -118.42 | 2.27 | -21.488 | 298 | 1 | x parallel to a, y in ab plane, z along c | 3.2145 | 0.001,0.918,-0.396 | 639.78 | DMA + FIT
CBMZPN | C15 H12 N2 O | 0 | Carbamazepine | 5-carbamoyl-5H-dibenz[b,f]azepine | 5H-Dibenz[b,f]azepine-5-carboxamide; Carbamazepine; Carbazepine; Epitol; Tegertol; Tegretol; Teril | CBMZPN11; CBMZPN03; CBMZPN10; CBMZPN12; CBMZPB16 | MOLPAK, DMAREL (4.1.1) | Harriott Nowell | 2005 | Florence AJ; Johnston A; Price SL; Nowell H; Kennedy AR; Shankland N, J. Pharm. Sci., 95(9), 1918-1930 (2006) | \CHEMISTRY_CPOSS\0-EarlySearches\home\louise_price.eminerals\carbamazepine | OPT | 0 | Ab initio SCF 631G | 0 |  |  | fc36 | P21/c | 4 | 4.9748 | 9.3165 | 26.6477 | 90 | 90.675 | 90 | LATT 1; SYMM -X , +Y +1/2, -Z +1/2 | 1.2708 | 0.6887 |  | -118.27 | -86.92 | -118.27 | 2.13 | -22.077 | 298 | 1 | x parallel to a, y in ab plane, z along c | 3.0968 | 0.142,0.000,0.990 | 520.53 | DMA + FIT
CBMZPN | C15 H12 N2 O | 0 | Carbamazepine | 5-carbamoyl-5H-dibenz[b,f]azepine | 5H-Dibenz[b,f]azepine-5-carboxamide; Carbamazepine; Carbazepine; Epitol; Tegertol; Tegretol; Teril | CBMZPN11; CBMZPN03; CBMZPN10; CBMZPN12; CBMZPB16 | MOLPAK, DMAREL (4.1.1) | Harriott Nowell | 2005 | Florence AJ; Johnston A; Price SL; Nowell H; Kennedy AR; Shankland N, J. Pharm. Sci., 95(9), 1918-1930 (2006) | \CHEMISTRY_CPOSS\0-EarlySearches\home\louise_price.eminerals\carbamazepine | OPT | 0 | Ab initio SCF 631G | 0 |  |  | fc3 | P21/c | 4 | 7.1984 | 7.5075 | 23.46 | 90 | 99.231 | 90 | LATT 1; SYMM -X , +Y +1/2, -Z +1/2 | 1.2541 | 0.6792 |  | -118.14 | -82.91 | -118.14 | 2.39 | -21.651 | 298 | 1 | x parallel to a, y in ab plane, z along c | 3.4412 | 0.983,0.000,0.185 | 741.4 | DMA + FIT
CBMZPN | C15 H12 N2 O | 0 | Carbamazepine | 5-carbamoyl-5H-dibenz[b,f]azepine | 5H-Dibenz[b,f]azepine-5-carboxamide; Carbamazepine; Carbazepine; Epitol; Tegertol; Tegretol; Teril | CBMZPN11; CBMZPN03; CBMZPN10; CBMZPN12; CBMZPB16 | MOLPAK, DMAREL (4.1.1) | Harriott Nowell | 2005 | Florence AJ; Johnston A; Price SL; Nowell H; Kennedy AR; Shankland N, J. Pharm. Sci., 95(9), 1918-1930 (2006) | \CHEMISTRY_CPOSS\0-EarlySearches\home\louise_price.eminerals\carbamazepine | OPT | 0 | Ab initio SCF 631G | 0 |  |  | de44 | C2/c | 4 | 23.081 | 7.315 | 25.2633 | 90 | 35.841 | 90 | LATT 7; SYMM -X , +Y , -Z +1/2 | 1.2567 | 0.6797 |  | -117.94 | -86.34 | -117.94 | 2.52 | -20.015 | 298 | 1 | x parallel to a, y in ab plane, z along c | 0.9909 | 0.452,0.000,0.892 | 596.12 | DMA + FIT
CBMZPN | C15 H12 N2 O | 0 | Carbamazepine | 5-carbamoyl-5H-dibenz[b,f]azepine | 5H-Dibenz[b,f]azepine-5-carboxamide; Carbamazepine; Carbazepine; Epitol; Tegertol; Tegretol; Teril | CBMZPN11; CBMZPN03; CBMZPN10; CBMZPN12; CBMZPB16 | MOLPAK, DMAREL (4.1.1) | Harriott Nowell | 2005 | Florence AJ; Johnston A; Price SL; Nowell H; Kennedy AR; Shankland N, J. Pharm. Sci., 95(9), 1918-1930 (2006) | \CHEMISTRY_CPOSS\0-EarlySearches\home\louise_price.eminerals\carbamazepine | OPT | 0 | Ab initio SCF 631G | 0 |  |  | ab15 | P-1 | 2 | 7.3733 | 8.0248 | 11.525 | 95.094 | 86.49 | 110.936 | LATT 1 | 1.2375 | 0.6705 |  | -117.66 | -81.51 | -117.66 | 2.4 | -20.658 | 298 | 1 | x parallel to a, y in ab plane, z along c | 4.9019 | 0.910,-0.382,0.164 | 640.32 | DMA + FIT
CBMZPN | C15 H12 N2 O | 0 | Carbamazepine | 5-carbamoyl-5H-dibenz[b,f]azepine | 5H-Dibenz[b,f]azepine-5-carboxamide; Carbamazepine; Carbazepine; Epitol; Tegertol; Tegretol; Teril | CBMZPN11; CBMZPN03; CBMZPN10; CBMZPN12; CBMZPB16 | MOLPAK, DMAREL (4.1.1) | Harriott Nowell | 2005 | Florence AJ; Johnston A; Price SL; Nowell H; Kennedy AR; Shankland N, J. Pharm. Sci., 95(9), 1918-1930 (2006) | \CHEMISTRY_CPOSS\0-EarlySearches\home\louise_price.eminerals\carbamazepine | OPT | 0 | Ab initio SCF 631G | 0 |  |  | fa39 | P21/c | 4 | 7.6706 | 19.4849 | 8.8707 | 90 | 68.857 | 90 | LATT 1; SYMM -X , +Y +1/2, -Z +1/2 | 1.2691 | 0.6887 |  | -117.59 | -90.63 | -117.59 | 2.33 | -21.365 | 298 | 1 | x parallel to a, y in ab plane, z along c | 2.3174 | 0.940,0.000,-0.341 | 597.88 | DMA + FIT
CBMZPN | C15 H12 N2 O | 0 | Carbamazepine | 5-carbamoyl-5H-dibenz[b,f]azepine | 5H-Dibenz[b,f]azepine-5-carboxamide; Carbamazepine; Carbazepine; Epitol; Tegertol; Tegretol; Teril | CBMZPN11; CBMZPN03; CBMZPN10; CBMZPN12; CBMZPB16 | MOLPAK, DMAREL (4.1.1) | Harriott Nowell | 2005 | Florence AJ; Johnston A; Price SL; Nowell H; Kennedy AR; Shankland N, J. Pharm. Sci., 95(9), 1918-1930 (2006) | \CHEMISTRY_CPOSS\0-EarlySearches\home\louise_price.eminerals\carbamazepine | OPT | 0 | Ab initio SCF 631G | 0 |  |  | af27 | P21 | 2 | 7.6867 | 6.9225 | 12.1368 | 90 | 82.554 | 90 | LATT -1; SYMM -X , +Y +1/2, -Z | 1.2254 | 0.6635 |  | -117.43 | -80.32 | -117.43 | 2.35 | -20.693 | 298 | 1 | x parallel to a, y in ab plane, z along c | 4.6666 | 0.304,0.000,0.953 | 748.08 | DMA + FIT
CBMZPN | C15 H12 N2 O | 0 | Carbamazepine | 5-carbamoyl-5H-dibenz[b,f]azepine | 5H-Dibenz[b,f]azepine-5-carboxamide; Carbamazepine; Carbazepine; Epitol; Tegertol; Tegretol; Teril | CBMZPN11; CBMZPN03; CBMZPN10; CBMZPN12; CBMZPB16 | MOLPAK, DMAREL (4.1.1) | Harriott Nowell | 2005 | Florence AJ; Johnston A; Price SL; Nowell H; Kennedy AR; Shankland N, J. Pharm. Sci., 95(9), 1918-1930 (2006) | \CHEMISTRY_CPOSS\0-EarlySearches\home\louise_price.eminerals\carbamazepine | OPT | 0 | Ab initio SCF 631G | 0 |  |  | fc25 | P21/n | 4 | 8.993 | 5.0188 | 26.2911 | 90 | 90.192 | 90 | LATT 1; SYMM -X +1/2, +Y +1/2, -Z +1/2 | 1.3226 | 0.7153 |  | -116.7 | -96.85 | -116.7 | 2.28 | -21.525 | 298 | 1 | x parallel to a, y in ab plane, z along c | 3.1701 | -0.081,0.000,0.997 | 524.37 | DMA + FIT
CBMZPN | C15 H12 N2 O | 0 | Carbamazepine | 5-carbamoyl-5H-dibenz[b,f]azepine | 5H-Dibenz[b,f]azepine-5-carboxamide; Carbamazepine; Carbazepine; Epitol; Tegertol; Tegretol; Teril | CBMZPN11; CBMZPN03; CBMZPN10; CBMZPN12; CBMZPB16 | MOLPAK, DMAREL (4.1.1) | Harriott Nowell | 2005 | Florence AJ; Johnston A; Price SL; Nowell H; Kennedy AR; Shankland N, J. Pharm. Sci., 95(9), 1918-1930 (2006) | \CHEMISTRY_CPOSS\0-EarlySearches\home\louise_price.eminerals\carbamazepine | OPT | 0 | Ab initio SCF 631G | 0 |  |  | ai34 | P21/c | 4 | 12.3894 | 9.8649 | 10.0689 | 90 | 82.545 | 90 | LATT 1; SYMM -X , +Y +1/2, -Z +1/2 | 1.2861 | 0.698 |  | -116.59 | -92.36 | -116.59 | 2.35 | -21.018 | 298 | 1 | x parallel to a, y in ab plane, z along c | 4.6312 | 0.000,1.000,0.000 | 461.49 | DMA + FIT
CBMZPN | C15 H12 N2 O | 0 | Carbamazepine | 5-carbamoyl-5H-dibenz[b,f]azepine | 5H-Dibenz[b,f]azepine-5-carboxamide; Carbamazepine; Carbazepine; Epitol; Tegertol; Tegretol; Teril | CBMZPN11; CBMZPN03; CBMZPN10; CBMZPN12; CBMZPB16 | MOLPAK, DMAREL (4.1.1) | Harriott Nowell | 2005 | Florence AJ; Johnston A; Price SL; Nowell H; Kennedy AR; Shankland N, J. Pharm. Sci., 95(9), 1918-1930 (2006) | \CHEMISTRY_CPOSS\0-EarlySearches\home\louise_price.eminerals\carbamazepine | OPT | 0 | Ab initio SCF 631G | 0 |  |  | fc45 | P21/n | 4 | 7.6693 | 6.8445 | 24.7012 | 90 | 101.209 | 90 | LATT 1; SYMM -X +1/2, +Y +1/2, -Z +1/2 | 1.2339 | 0.6677 |  | -116.49 | -81.26 | -116.49 | 2.28 | -21.586 | 298 | 1 | x parallel to a, y in ab plane, z along c | 4.3501 | -0.291,0.000,0.957 | 724.15 | DMA + FIT
CBMZPN | C15 H12 N2 O | 0 | Carbamazepine | 5-carbamoyl-5H-dibenz[b,f]azepine | 5H-Dibenz[b,f]azepine-5-carboxamide; Carbamazepine; Carbazepine; Epitol; Tegertol; Tegretol; Teril | CBMZPN11; CBMZPN03; CBMZPN10; CBMZPN12; CBMZPB16 | MOLPAK, DMAREL (4.1.1) | Harriott Nowell | 2005 | Florence AJ; Johnston A; Price SL; Nowell H; Kennedy AR; Shankland N, J. Pharm. Sci., 95(9), 1918-1930 (2006) | \CHEMISTRY_CPOSS\0-EarlySearches\home\louise_price.eminerals\carbamazepine | OPT | 0 | Ab initio SCF 631G | 0 |  |  | de18 | C2/c | 4 | 26.7708 | 7.0824 | 25.213 | 90 | 32.484 | 90 | LATT 7; SYMM -X , +Y , -Z +1/2 | 1.2225 | 0.6602 | CBMZPN12 (Form IV) | -116.05 | -78.32 | -116.05 | 2.37 | -21.093 | 298 | 1 |  | 0 |  | 585.65 | DMA + FIT
CBMZPN | C15 H12 N2 O | 0 | Carbamazepine | 5-carbamoyl-5H-dibenz[b,f]azepine | 5H-Dibenz[b,f]azepine-5-carboxamide; Carbamazepine; Carbazepine; Epitol; Tegertol; Tegretol; Teril | CBMZPN11; CBMZPN03; CBMZPN10; CBMZPN12; CBMZPB16 | MOLPAK, DMAREL (4.1.1) | Harriott Nowell | 2005 | Florence AJ; Johnston A; Price SL; Nowell H; Kennedy AR; Shankland N, J. Pharm. Sci., 95(9), 1918-1930 (2006) | \CHEMISTRY_CPOSS\0-EarlySearches\home\louise_price.eminerals\carbamazepine | OPT | 0 | Ab initio SCF 631G | 0 |  |  | fc17 | P21/n | 4 | 9.1538 | 4.9775 | 26.8858 | 90 | 92.039 | 90 | LATT 1; SYMM -X +1/2, +Y +1/2, -Z +1/2 | 1.2819 | 0.6934 |  | -116.05 | -88.16 | -116.05 | 2.15 | -22.299 | 298 | 1 | x parallel to a, y in ab plane, z along c | 3.364 | -0.009,0.000,1.000 | 447.83 | DMA + FIT
CBMZPN | C15 H12 N2 O | 0 | Carbamazepine | 5-carbamoyl-5H-dibenz[b,f]azepine | 5H-Dibenz[b,f]azepine-5-carboxamide; Carbamazepine; Carbazepine; Epitol; Tegertol; Tegretol; Teril | CBMZPN11; CBMZPN03; CBMZPN10; CBMZPN12; CBMZPB16 | MOLPAK, DMAREL (4.1.1) | Harriott Nowell | 2005 | Florence AJ; Johnston A; Price SL; Nowell H; Kennedy AR; Shankland N, J. Pharm. Sci., 95(9), 1918-1930 (2006) | \CHEMISTRY_CPOSS\0-EarlySearches\home\louise_price.eminerals\carbamazepine | OPT | 0 | Ab initio SCF 631G | 0 |  |  | fc32 | P21/n | 4 | 9.4454 | 4.9708 | 26.5117 | 90 | 86.665 | 90 | LATT 1; SYMM -X +1/2, +Y +1/2, -Z +1/2 | 1.2629 | 0.6824 |  | -115.97 | -85.23 | -115.97 | 2.04 | -23.183 | 298 | 1 | x parallel to a, y in ab plane, z along c | 2.1179 | -0.063,0.000,0.998 | 463.65 | DMA + FIT
CBMZPN | C15 H12 N2 O | 0 | Carbamazepine | 5-carbamoyl-5H-dibenz[b,f]azepine | 5H-Dibenz[b,f]azepine-5-carboxamide; Carbamazepine; Carbazepine; Epitol; Tegertol; Tegretol; Teril | CBMZPN11; CBMZPN03; CBMZPN10; CBMZPN12; CBMZPB16 | MOLPAK, DMAREL (4.1.1) | Harriott Nowell | 2005 | Florence AJ; Johnston A; Price SL; Nowell H; Kennedy AR; Shankland N, J. Pharm. Sci., 95(9), 1918-1930 (2006) | \CHEMISTRY_CPOSS\0-EarlySearches\home\louise_price.eminerals\carbamazepine | OPT | 0 | Ab initio SCF 631G | 0 |  |  | cc35 | Pbca | 8 | 9.7086 | 10.0813 | 24.9308 | 90 | 90 | 90 | LATT 1; SYMM X+1/2,-Y+1/2,-Z; SYMM -X,Y+1/2,-Z+1/2; SYMM -X+1/2,-Y,Z+1/2 | 1.2863 | 0.698 |  | -115.87 | -89.93 | -115.87 | 2.36 | -21.767 | 298 | 1 | x parallel to a, y in ab plane, z along c | 0.3001 | 0.000,1.000,0.000 | 484.28 | DMA + FIT
CBMZPN | C15 H12 N2 O | 0 | Carbamazepine | 5-carbamoyl-5H-dibenz[b,f]azepine | 5H-Dibenz[b,f]azepine-5-carboxamide; Carbamazepine; Carbazepine; Epitol; Tegertol; Tegretol; Teril | CBMZPN11; CBMZPN03; CBMZPN10; CBMZPN12; CBMZPB16 | MOLPAK, DMAREL (4.1.1) | Harriott Nowell | 2005 | Florence AJ; Johnston A; Price SL; Nowell H; Kennedy AR; Shankland N, J. Pharm. Sci., 95(9), 1918-1930 (2006) | \CHEMISTRY_CPOSS\0-EarlySearches\home\louise_price.eminerals\carbamazepine | OPT | 0 | Ab initio SCF 631G | 0 |  |  | cc26 | Pbca | 8 | 9.0532 | 14.035 | 19.7263 | 90 | 90 | 90 | LATT 1; SYMM X+1/2,-Y+1/2,-Z; SYMM -X,Y+1/2,-Z+1/2; SYMM -X+1/2,-Y,Z+1/2 | 1.2523 | 0.6774 |  | -115.53 | -89.39 | -115.53 | 2.16 | -21.907 | 298 | 1 | x parallel to a, y in ab plane, z along c | 2.628 | 0.000,0.000,1.000 | 611.65 | DMA + FIT
CBMZPN | C15 H12 N2 O | 0 | Carbamazepine | 5-carbamoyl-5H-dibenz[b,f]azepine | 5H-Dibenz[b,f]azepine-5-carboxamide; Carbamazepine; Carbazepine; Epitol; Tegertol; Tegretol; Teril | CBMZPN11; CBMZPN03; CBMZPN10; CBMZPN12; CBMZPB16 | MOLPAK, DMAREL (4.1.1) | Harriott Nowell | 2005 | Florence AJ; Johnston A; Price SL; Nowell H; Kennedy AR; Shankland N, J. Pharm. Sci., 95(9), 1918-1930 (2006) | \CHEMISTRY_CPOSS\0-EarlySearches\home\louise_price.eminerals\carbamazepine | OPT | 0 | Ab initio SCF 631G | 0 |  |  | bf16 | Pna21 | 4 | 9.0186 | 26.5674 | 5.0251 | 90 | 90 | 90 | LATT -1; SYMM -X,-Y,Z+1/2; SYMM -X+1/2,Y+1/2,Z+1/2; SYMM X+1/2,-Y+1/2,Z | 1.3034 | 0.707 |  | -115.35 | -94.5 | -115.35 | 2.25 | -21.505 | 298 | 1 | x parallel to a, y in ab plane, z along c | 3.5379 | 0.000,1.000,0.000 | 515.02 | DMA + FIT
CBMZPN | C15 H12 N2 O | 0 | Carbamazepine | 5-carbamoyl-5H-dibenz[b,f]azepine | 5H-Dibenz[b,f]azepine-5-carboxamide; Carbamazepine; Carbazepine; Epitol; Tegertol; Tegretol; Teril | CBMZPN11; CBMZPN03; CBMZPN10; CBMZPN12; CBMZPB16 | MOLPAK, DMAREL (4.1.1) | Harriott Nowell | 2005 | Florence AJ; Johnston A; Price SL; Nowell H; Kennedy AR; Shankland N, J. Pharm. Sci., 95(9), 1918-1930 (2006) | \CHEMISTRY_CPOSS\0-EarlySearches\home\louise_price.eminerals\carbamazepine | OPT | 0 | Ab initio SCF 631G | 0 |  |  | eo2 | R-3 | 6 | 36.6313 | 36.6313 | 4.9732 | 90 | 90 | 120 | LATT 3; SYMM -Y , +X -Y , +Z ; SYMM -X +Y , -X , +Z | 1.222 | 0.6597 | CBMZPN03 (Form II E) | -114.97 | -86.94 | -114.97 | 0 | 0 | 0 | 1 |  | 0 |  | 0 | DMA + FIT
CBMZPN | C15 H12 N2 O | 0 | Carbamazepine | 5-carbamoyl-5H-dibenz[b,f]azepine | 5H-Dibenz[b,f]azepine-5-carboxamide; Carbamazepine; Carbazepine; Epitol; Tegertol; Tegretol; Teril | CBMZPN11; CBMZPN03; CBMZPN10; CBMZPN12; CBMZPB16 | MOLPAK, DMAREL (4.1.1) | Harriott Nowell | 2005 | Florence AJ; Johnston A; Price SL; Nowell H; Kennedy AR; Shankland N, J. Pharm. Sci., 95(9), 1918-1930 (2006) | \CHEMISTRY_CPOSS\0-EarlySearches\home\louise_price.eminerals\carbamazepine | OPT | 0 | Ab initio SCF 631G | 0 |  |  | eo1 | R-3 | 6 | 35.454 | 35.454 | 5.253 | 90 | 90 | 120 | LATT 3; SYMM -Y , +X -Y , +Z ; SYMM -X +Y , -X , +Z | 0.4117 | 0.6675 |  | -106.51 | -84.3 | -106.51 | 0 | 0 | 0 | 1 |  | 0 |  | 0 | DMA + FIT

## Key Information
REFCODE | CBMZPN
Formula | C15 H12 N2 O
Study_ID | 0
Common Name | Carbamazepine
IUPAC Systematic Name | 5-carbamoyl-5H-dibenz[b,f]azepine
Other Names | 5H-Dibenz[b,f]azepine-5-carboxamide; Carbamazepine; Carbazepine; Epitol; Tegertol; Tegretol; Teril
CSD Refcodes | CBMZPN11; CBMZPN03; CBMZPN10; CBMZPN12; CBMZPB16
Programs | MOLPAK, DMAREL (4.1.1)
Scientist | Harriott Nowell
Date | 2005
Publication | Florence AJ; Johnston A; Price SL; Nowell H; Kennedy AR; Shankland N, J. Pharm. Sci., 95(9), 1918-1930 (2006)
Location on S Drive | \CHEMISTRY_CPOSS\0-EarlySearches\home\louise_price.eminerals\carbamazepine
Potential Description | DMA + FIT

## CSP data
Conformer Name | Label | Space Group | Density /gcm-3 | Packing Coefficient | Experimental Info | Lattice Energy /kJmol-1 | Zero Point Energy /kJmol-1 | Thermal Energy /kJmol-1 | Lowest Eigenvalue of Shear | Growth Volume | Estimated Energy at 298K | Spacegroup Type
OPT | ca18 | P-1 | 1.3135 | 0.7121 |  | -120.9 | 2.41 | -20.253 | 3.2694 | 530.37 | -138.743 | P-1
OPT | ab18 | P-1 | 1.291 | 0.6986 |  | -120.24 | 2.23 | -21.448 | 2.9089 | 533.13 | -139.458 | P-1
OPT | ca50 | P-1 | 1.2854 | 0.6979 |  | -119.69 | 2.49 | -20.055 | 3.7327 | 822.04 | -137.255 | P-1
OPT | ca9 | P-1 | 1.2444 | 0.6766 |  | -118.53 | 2.42 | -20.616 | 1.208 | 615.51 | -136.726 | P-1
OPT | ab41 | P-1 | 1.2802 | 0.6945 |  | -118.42 | 2.27 | -21.488 | 3.2145 | 639.78 | -137.638 | P-1
OPT | ab15 | P-1 | 1.2375 | 0.6705 |  | -117.66 | 2.4 | -20.658 | 4.9019 | 640.32 | -135.918 | P-1
OPT | ai48 | P21/c | 1.2925 | 0.6978 |  | -125.11 | 2.5 | -20.222 | 1.8982 | 720.84 | -142.832 | P21/c
OPT | am7 | P21/n | 1.3229 | 0.7146 | CBMZPN10 (Form III) | -122.92 | 2.63 | -19.408 | 0 | 1022.73 | -139.698 | P21/c
OPT | ai27 | P21/c | 1.2747 | 0.6882 |  | -121.06 | 2.45 | -20.388 | 3.0901 | 732.51 | -138.998 | P21/c
OPT | fc26 | P21/c | 1.2927 | 0.7015 |  | -119.46 | 2.27 | -21.185 | 3.6442 | 525.37 | -138.375 | P21/c
OPT | ai23 | P21/c | 1.2702 | 0.6861 |  | -118.85 | 2.44 | -20.918 | 4.3307 | 471.23 | -137.328 | P21/c
OPT | fc13 | P21/n | 1.2087 | 0.6516 |  | -118.58 | 2.35 | -21.559 | 2.5761 | 579.9 | -137.789 | P21/c
OPT | fc36 | P21/c | 1.2708 | 0.6887 |  | -118.27 | 2.13 | -22.077 | 3.0968 | 520.53 | -138.217 | P21/c
OPT | fc3 | P21/c | 1.2541 | 0.6792 |  | -118.14 | 2.39 | -21.651 | 3.4412 | 741.4 | -137.401 | P21/c
OPT | fa39 | P21/c | 1.2691 | 0.6887 |  | -117.59 | 2.33 | -21.365 | 2.3174 | 597.88 | -136.625 | P21/c
OPT | fc25 | P21/n | 1.3226 | 0.7153 |  | -116.7 | 2.28 | -21.525 | 3.1701 | 524.37 | -135.945 | P21/c
OPT | ai34 | P21/c | 1.2861 | 0.698 |  | -116.59 | 2.35 | -21.018 | 4.6312 | 461.49 | -135.258 | P21/c
OPT | fc45 | P21/n | 1.2339 | 0.6677 |  | -116.49 | 2.28 | -21.586 | 4.3501 | 724.15 | -135.796 | P21/c
OPT | fc17 | P21/n | 1.2819 | 0.6934 |  | -116.05 | 2.15 | -22.299 | 3.364 | 447.83 | -136.199 | P21/c
OPT | fc32 | P21/n | 1.2629 | 0.6824 |  | -115.97 | 2.04 | -23.183 | 2.1179 | 463.65 | -137.113 | P21/c
OPT | de44 | C2/c | 1.2567 | 0.6797 |  | -117.94 | 2.52 | -20.015 | 0.9909 | 596.12 | -135.435 | C2/c
OPT | de18 | C2/c | 1.2225 | 0.6602 | CBMZPN12 (Form IV) | -116.05 | 2.37 | -21.093 | 0 | 585.65 | -134.773 | C2/c
OPT | af27 | P21 | 1.2254 | 0.6635 |  | -117.43 | 2.35 | -20.693 | 4.6666 | 748.08 | -135.773 | P21
OPT | bf2 | Pna21 | 1.2759 | 0.6904 |  | -118.64 | 2.22 | -21.688 | 3.7428 | 471.67 | -138.108 | Pna21
OPT | bf16 | Pna21 | 1.3034 | 0.707 |  | -115.35 | 2.25 | -21.505 | 3.5379 | 515.02 | -134.605 | Pna21
OPT | cc12 | Pbca | 1.2782 | 0.6907 | CBMZPN16 (Form V) | -120.42 | 2.43 | -21.363 | 3.8637 | 557.08 | -139.353 | Pbca
OPT | cc35 | Pbca | 1.2863 | 0.698 |  | -115.87 | 2.36 | -21.767 | 0.3001 | 484.28 | -135.277 | Pbca
OPT | cc26 | Pbca | 1.2523 | 0.6774 |  | -115.53 | 2.16 | -21.907 | 2.628 | 611.65 | -135.277 | Pbca
OPT | aq29 | P212121 | 1.2518 | 0.6758 |  | -121.06 | 2.35 | -21.433 | 3.5082 | 782.21 | -140.143 | P212121
OPT | eo2
OPT | eo1
OPT | am7 | P21/n | 1.3229 | 0.7146 | CBMZPN10 (Form III) | -122.92 | 2.63 | -19.408 | 0 | 1022.73 | -139.698 | CBMZPN10 (Form III)
OPT | de18 | C2/c | 1.2225 | 0.6602 | CBMZPN12 (Form IV) | -116.05 | 2.37 | -21.093 | 0 | 585.65 | -134.773 | CBMZPN12 (Form IV)
OPT | cc12 | Pbca | 1.2782 | 0.6907 | CBMZPN16 (Form V) | -120.42 | 2.43 | -21.363 | 3.8637 | 557.08 | -139.353 | CBMZPN16 (Form V)
OPT | eo2 | R-3 | 1.222 | 0.6597 | CBMZPN03 (Form II E) | -114.97 | 0 | 0 | 0 | 0 | -114.97 | CBMZPN03 (Form II E)