## Cyheptamide_CO
REFCODE | Formula | Study_ID | Common Name | IUPAC Systematic Name | Other Names | CSD Refcodes | Programs | Scientist | Date | Publication | Location on S Drive | Conformer Name | ΔEintra 1 /kJmol-1 | ΔEintra theory 1 | ΔEintra 2 /kJmol-1 | ΔEintra theory 2 | Conformer Comment | Label | Space Group | Z | a /Å | b /Å | c /Å | a /° | ß /° | γ /° | Symmetry | Density /gcm-3 | Packing Coefficient | Experimental Info | Intermolecular Lattice Energy /kJmol-1 | Repulsion Dispersion Energy /kJmol-1 | Lattice Energy /kJmol-1 | Zero Point Energy /kJmol-1 | Thermal Energy /kJmol-1 | Temp Thermal Energy /K | Born Stability | Elastic Axis Definition | Lowest Eigenvalue of Shear | Corresponding Eigenvector | Growth Volume | Potential Description | Periodic name | Program | DFT functional | Dispersion correction | Basis set cutoff | k-point grid | Psudopotential | Optimization? | Starting structure | Space group (φcrys) | a(φcrys) /Å | b(φcrys) /Å | c(φcrys) /Å | a(φcrys) /° | ß(φcrys) /° | γ(φcrys) /° | Energy per molecule /eV | Isolated molecule energy (DFT) /eV | Density (φcrys) /gcm-3 | Ab initio χmin /10-6 cm3mol-1 | Ab initio χmid /10-6 cm3mol-1 | Ab initio χmax /10-6 cm3mol-1 | Ab initio ZPE /eV | Temp ab initio free energy /K | Ab initio free energy /eV | Ab initio entropy /Jmol-1K-1 | Ab initio heat capacity /Jmol-1K-1
TEVSOD | C16 H15 N1 O1 | 10 | Cyheptamide | 10,11-dihydro-5H-dibenzocycloheptene-5-carboxamide |  | TEVSOD, TEVSOD01, TEVSOD02 | Flexible CrystalPredictor (1.6), CrystalOptimizer (2.3), DMACRYS (2.0.8RC1) | Rui Guo | 2013 | Srirambhatla, V. K.; Guo, R.; Price, S. L.; Florence, A. J., Chemical Communications 2016, 52, 7384-7386. | /CHEMISTRY_CPOSS\CarbamazepineSeries\Cyheptamide_CO | dfA621 | 1.052 | PBE0/6-31G(d,p) | 0 |  | This is the CrystalOptimizer intra_molecular energy penalty. It is with respect to opt. | A621 | P21/n | 4 | 5.5766 | 9.3851 | 23.3649 | 90 | 84.947 | 90 | LATT 1; SYMM -X +1/2, +Y +1/2, -Z +1/2 | 1.2939 | 0.7271 | TEVSOD (Form I) | -139.59 | -97.11 | -138.538 | 1.86 | -19.217 | 298 | 1 | x parallel to a, y in ab plane, z along c | 7.9298 | 0.000,1.000,0.000 | 6669.52 | CrystalOptimizer with PBE0/6-31G(d,p) Intra and GDMA2.2(PBE0/6-31G(d,p)) + FIT | sp1 | CASTEP version 23.1 | Perdew Burke Ernzerhof | MBD@rsSCS | 1100 | 4 3 1 | Ultrasoft pseudopotential | No | DFT-D optimized with TS dispersion correction. | P21/c | 5.4729 | 9.1643 | 23.4796 | 90 | 97.116 | 90 | -3482.183 |  | 1.3488
TEVSOD | C16 H15 N1 O1 | 10 | Cyheptamide | 10,11-dihydro-5H-dibenzocycloheptene-5-carboxamide |  | TEVSOD, TEVSOD01, TEVSOD02 | Flexible CrystalPredictor (1.6), CrystalOptimizer (2.3), DMACRYS (2.0.8RC1) | Rui Guo | 2013 | Srirambhatla, V. K.; Guo, R.; Price, S. L.; Florence, A. J., Chemical Communications 2016, 52, 7384-7386. | /CHEMISTRY_CPOSS\CarbamazepineSeries\Cyheptamide_CO | dfA621 | 1.052 | PBE0/6-31G(d,p) | 0 |  | This is the CrystalOptimizer intra_molecular energy penalty. It is with respect to opt. | A621 | P21/n | 4 | 5.5766 | 9.3851 | 23.3649 | 90 | 84.947 | 90 | LATT 1; SYMM -X +1/2, +Y +1/2, -Z +1/2 | 1.2939 | 0.7271 | TEVSOD (Form I) | -139.59 | -97.11 | -138.538 | 1.86 | -19.217 | 298 | 1 | x parallel to a, y in ab plane, z along c | 7.9298 | 0.000,1.000,0.000 | 6669.52 | CrystalOptimizer with PBE0/6-31G(d,p) Intra and GDMA2.2(PBE0/6-31G(d,p)) + FIT | opt | CASTEP version 23.1 | Perdew Burke Ernzerhof | TS | 1100 | 4 3 1 | Ultrasoft pseudopotential | Yes | Old DFT-D optimized structure | P21/c | 5.4729 | 9.1643 | 23.4796 | 90 | 97.116 | 90 | -3482.017 |  | 1.3488
TEVSOD | C16 H15 N1 O1 | 10 | Cyheptamide | 10,11-dihydro-5H-dibenzocycloheptene-5-carboxamide |  | TEVSOD, TEVSOD01, TEVSOD02 | Flexible CrystalPredictor (1.6), CrystalOptimizer (2.3), DMACRYS (2.0.8RC1) | Rui Guo | 2013 | Srirambhatla, V. K.; Guo, R.; Price, S. L.; Florence, A. J., Chemical Communications 2016, 52, 7384-7386. | /CHEMISTRY_CPOSS\CarbamazepineSeries\Cyheptamide_CO | dfA621 | 1.052 | PBE0/6-31G(d,p) | 0 |  | This is the CrystalOptimizer intra_molecular energy penalty. It is with respect to opt. | A621 | P21/n | 4 | 5.5766 | 9.3851 | 23.3649 | 90 | 84.947 | 90 | LATT 1; SYMM -X +1/2, +Y +1/2, -Z +1/2 | 1.2939 | 0.7271 | TEVSOD (Form I) | -139.59 | -97.11 | -138.538 | 1.86 | -19.217 | 298 | 1 | x parallel to a, y in ab plane, z along c | 7.9298 | 0.000,1.000,0.000 | 6669.52 | CrystalOptimizer with PBE0/6-31G(d,p) Intra and GDMA2.2(PBE0/6-31G(d,p)) + FIT | sp2 | CASTEP version 23.1 | Perdew Burke Ernzerhof | G06 | 1100 | 4 3 1 | Ultrasoft pseudopotential | No | DFT-D optimized with TS dispersion correction. | P21/c | 5.4729 | 9.1643 | 23.4796 | 90 | 97.116 | 90 | -3482.044406 |  | 1.3488
TEVSOD | C16 H15 N1 O1 | 10 | Cyheptamide | 10,11-dihydro-5H-dibenzocycloheptene-5-carboxamide |  | TEVSOD, TEVSOD01, TEVSOD02 | Flexible CrystalPredictor (1.6), CrystalOptimizer (2.3), DMACRYS (2.0.8RC1) | Rui Guo | 2013 | Srirambhatla, V. K.; Guo, R.; Price, S. L.; Florence, A. J., Chemical Communications 2016, 52, 7384-7386. | /CHEMISTRY_CPOSS\CarbamazepineSeries\Cyheptamide_CO | dfA47 | 1.618 | PBE0/6-31G(d,p) | 0 |  | This is the CrystalOptimizer intra_molecular energy penalty. It is with respect to opt. | A47 | P-1 | 2 | 12.653 | 9.2627 | 5.6335 | 87.58 | 85.897 | 70.322 | LATT 1 | 1.2711 | 0.7155 |  | -137.53 | -94.56 | -135.912 | 1.71 | -20.249 | 298 | 1 | x parallel to a, y in ab plane, z along c | 5.1425 | 0.447,0.756,-0.478 | 5116.86 | CrystalOptimizer with PBE0/6-31G(d,p) Intra and GDMA2.2(PBE0/6-31G(d,p)) + FIT
TEVSOD | C16 H15 N1 O1 | 10 | Cyheptamide | 10,11-dihydro-5H-dibenzocycloheptene-5-carboxamide |  | TEVSOD, TEVSOD01, TEVSOD02 | Flexible CrystalPredictor (1.6), CrystalOptimizer (2.3), DMACRYS (2.0.8RC1) | Rui Guo | 2013 | Srirambhatla, V. K.; Guo, R.; Price, S. L.; Florence, A. J., Chemical Communications 2016, 52, 7384-7386. | /CHEMISTRY_CPOSS\CarbamazepineSeries\Cyheptamide_CO | dfA16 | 1.34 | PBE0/6-31G(d,p) | 0 |  | This is the CrystalOptimizer intra_molecular energy penalty. It is with respect to opt. | A16 | Pbca | 8 | 11.019 | 23.8845 | 9.2878 | 90 | 90 | 90 | LATT 1; SYMM +X +1/2, -Y +1/2, -Z ; SYMM -X , +Y +1/2, -Z +1/2; SYMM -X +1/2, -Y , +Z +1/2 | 1.2896 | 0.7267 | TEVSOD02 (Form III) | -135.47 | -96.9 | -134.13 | 1.84 | -19.042 | 298 | 1 | x parallel to a, y in ab plane, z along c | 8.3601 | 1.000,0.000,0.000 | 9164.94 | CrystalOptimizer with PBE0/6-31G(d,p) Intra and GDMA2.2(PBE0/6-31G(d,p)) + FIT | sp2 | CASTEP version 23.1 | Perdew Burke Ernzerhof | G06 | 1100 | 3 2 1 | Ultrasoft pseudopotential | No | DFT-D optimized with TS dispersion correction. | Pbca | 9.0397 | 10.8703 | 23.6404 | 90 | 90 | 90 | -3482.045 |  | 1.357
TEVSOD | C16 H15 N1 O1 | 10 | Cyheptamide | 10,11-dihydro-5H-dibenzocycloheptene-5-carboxamide |  | TEVSOD, TEVSOD01, TEVSOD02 | Flexible CrystalPredictor (1.6), CrystalOptimizer (2.3), DMACRYS (2.0.8RC1) | Rui Guo | 2013 | Srirambhatla, V. K.; Guo, R.; Price, S. L.; Florence, A. J., Chemical Communications 2016, 52, 7384-7386. | /CHEMISTRY_CPOSS\CarbamazepineSeries\Cyheptamide_CO | dfA16 | 1.34 | PBE0/6-31G(d,p) | 0 |  | This is the CrystalOptimizer intra_molecular energy penalty. It is with respect to opt. | A16 | Pbca | 8 | 11.019 | 23.8845 | 9.2878 | 90 | 90 | 90 | LATT 1; SYMM +X +1/2, -Y +1/2, -Z ; SYMM -X , +Y +1/2, -Z +1/2; SYMM -X +1/2, -Y , +Z +1/2 | 1.2896 | 0.7267 | TEVSOD02 (Form III) | -135.47 | -96.9 | -134.13 | 1.84 | -19.042 | 298 | 1 | x parallel to a, y in ab plane, z along c | 8.3601 | 1.000,0.000,0.000 | 9164.94 | CrystalOptimizer with PBE0/6-31G(d,p) Intra and GDMA2.2(PBE0/6-31G(d,p)) + FIT | sp1 | CASTEP version 23.1 | Perdew Burke Ernzerhof | MBD@rsSCS | 1100 | 3 2 1 | Ultrasoft pseudopotential | No | DFT-D optimized with TS dispersion correction. | Pbca | 9.0397 | 10.8703 | 23.6404 | 90 | 90 | 90 | -3482.179 |  | 1.357
TEVSOD | C16 H15 N1 O1 | 10 | Cyheptamide | 10,11-dihydro-5H-dibenzocycloheptene-5-carboxamide |  | TEVSOD, TEVSOD01, TEVSOD02 | Flexible CrystalPredictor (1.6), CrystalOptimizer (2.3), DMACRYS (2.0.8RC1) | Rui Guo | 2013 | Srirambhatla, V. K.; Guo, R.; Price, S. L.; Florence, A. J., Chemical Communications 2016, 52, 7384-7386. | /CHEMISTRY_CPOSS\CarbamazepineSeries\Cyheptamide_CO | dfA16 | 1.34 | PBE0/6-31G(d,p) | 0 |  | This is the CrystalOptimizer intra_molecular energy penalty. It is with respect to opt. | A16 | Pbca | 8 | 11.019 | 23.8845 | 9.2878 | 90 | 90 | 90 | LATT 1; SYMM +X +1/2, -Y +1/2, -Z ; SYMM -X , +Y +1/2, -Z +1/2; SYMM -X +1/2, -Y , +Z +1/2 | 1.2896 | 0.7267 | TEVSOD02 (Form III) | -135.47 | -96.9 | -134.13 | 1.84 | -19.042 | 298 | 1 | x parallel to a, y in ab plane, z along c | 8.3601 | 1.000,0.000,0.000 | 9164.94 | CrystalOptimizer with PBE0/6-31G(d,p) Intra and GDMA2.2(PBE0/6-31G(d,p)) + FIT | opt | CASTEP version 23.1 | Perdew Burke Ernzerhof | TS | 1100 | 3 2 1 | Ultrasoft pseudopotential | Yes | Old DFT-D optimized structure | Pbca | 9.0397 | 10.8703 | 23.6404 | 90 | 90 | 90 | -3481.991 |  | 1.357
TEVSOD | C16 H15 N1 O1 | 10 | Cyheptamide | 10,11-dihydro-5H-dibenzocycloheptene-5-carboxamide |  | TEVSOD, TEVSOD01, TEVSOD02 | Flexible CrystalPredictor (1.6), CrystalOptimizer (2.3), DMACRYS (2.0.8RC1) | Rui Guo | 2013 | Srirambhatla, V. K.; Guo, R.; Price, S. L.; Florence, A. J., Chemical Communications 2016, 52, 7384-7386. | /CHEMISTRY_CPOSS\CarbamazepineSeries\Cyheptamide_CO | dfA1142 | 1.363 | PBE0/6-31G(d,p) | 0 |  | This is the CrystalOptimizer intra_molecular energy penalty. It is with respect to opt. | A1142 | P21/c | 4 | 12.7116 | 5.6303 | 18.2942 | 90 | 71.349 | 90 | LATT 1; SYMM -X , +Y +1/2, -Z +1/2 | 1.2705 | 0.7154 |  | -135.24 | -93.08 | -133.877 | 1.81 | -19.656 | 298 | 1 | x parallel to a, y in ab plane, z along c | 4.7747 | 0.602,0.000,0.798 | 5264.16 | CrystalOptimizer with PBE0/6-31G(d,p) Intra and GDMA2.2(PBE0/6-31G(d,p)) + FIT
TEVSOD | C16 H15 N1 O1 | 10 | Cyheptamide | 10,11-dihydro-5H-dibenzocycloheptene-5-carboxamide |  | TEVSOD, TEVSOD01, TEVSOD02 | Flexible CrystalPredictor (1.6), CrystalOptimizer (2.3), DMACRYS (2.0.8RC1) | Rui Guo | 2013 | Srirambhatla, V. K.; Guo, R.; Price, S. L.; Florence, A. J., Chemical Communications 2016, 52, 7384-7386. | /CHEMISTRY_CPOSS\CarbamazepineSeries\Cyheptamide_CO | dfA5 | 1.099 | PBE0/6-31G(d,p) | 0 |  | This is the CrystalOptimizer intra_molecular energy penalty. It is with respect to opt. | A5 | P21/n | 4 | 12.8507 | 5.5786 | 18.2644 | 90 | 74.601 | 90 | LATT 1; SYMM -X +1/2, +Y +1/2, -Z +1/2 | 1.2486 | 0.703 |  | -134.92 | -90.76 | -133.821 | 1.74 | -20.061 | 298 | 1 | x parallel to a, y in ab plane, z along c | 4.912 | 0.000,1.000,0.000 | 4658.04 | CrystalOptimizer with PBE0/6-31G(d,p) Intra and GDMA2.2(PBE0/6-31G(d,p)) + FIT | sp2 | CASTEP version 23.1 | Perdew Burke Ernzerhof | G06 | 1100 | 2 4 2 | Ultrasoft pseudopotential | No | DFT-D optimized with TS dispersion correction. | P21/c | 12.8575 | 5.3511 | 19.2739 | 90 | 115.046 | 90 | -3481.997 |  | 1.312
TEVSOD | C16 H15 N1 O1 | 10 | Cyheptamide | 10,11-dihydro-5H-dibenzocycloheptene-5-carboxamide |  | TEVSOD, TEVSOD01, TEVSOD02 | Flexible CrystalPredictor (1.6), CrystalOptimizer (2.3), DMACRYS (2.0.8RC1) | Rui Guo | 2013 | Srirambhatla, V. K.; Guo, R.; Price, S. L.; Florence, A. J., Chemical Communications 2016, 52, 7384-7386. | /CHEMISTRY_CPOSS\CarbamazepineSeries\Cyheptamide_CO | dfA5 | 1.099 | PBE0/6-31G(d,p) | 0 |  | This is the CrystalOptimizer intra_molecular energy penalty. It is with respect to opt. | A5 | P21/n | 4 | 12.8507 | 5.5786 | 18.2644 | 90 | 74.601 | 90 | LATT 1; SYMM -X +1/2, +Y +1/2, -Z +1/2 | 1.2486 | 0.703 |  | -134.92 | -90.76 | -133.821 | 1.74 | -20.061 | 298 | 1 | x parallel to a, y in ab plane, z along c | 4.912 | 0.000,1.000,0.000 | 4658.04 | CrystalOptimizer with PBE0/6-31G(d,p) Intra and GDMA2.2(PBE0/6-31G(d,p)) + FIT | sp1 | CASTEP version 23.1 | Perdew Burke Ernzerhof | MBD@rsSCS | 1100 | 2 4 2 | Ultrasoft pseudopotential | No | DFT-D optimized with TS dispersion correction. | P21/c | 12.8575 | 5.3511 | 19.2739 | 90 | 115.046 | 90 | -3482.128 |  | 1.312
TEVSOD | C16 H15 N1 O1 | 10 | Cyheptamide | 10,11-dihydro-5H-dibenzocycloheptene-5-carboxamide |  | TEVSOD, TEVSOD01, TEVSOD02 | Flexible CrystalPredictor (1.6), CrystalOptimizer (2.3), DMACRYS (2.0.8RC1) | Rui Guo | 2013 | Srirambhatla, V. K.; Guo, R.; Price, S. L.; Florence, A. J., Chemical Communications 2016, 52, 7384-7386. | /CHEMISTRY_CPOSS\CarbamazepineSeries\Cyheptamide_CO | dfA5 | 1.099 | PBE0/6-31G(d,p) | 0 |  | This is the CrystalOptimizer intra_molecular energy penalty. It is with respect to opt. | A5 | P21/n | 4 | 12.8507 | 5.5786 | 18.2644 | 90 | 74.601 | 90 | LATT 1; SYMM -X +1/2, +Y +1/2, -Z +1/2 | 1.2486 | 0.703 |  | -134.92 | -90.76 | -133.821 | 1.74 | -20.061 | 298 | 1 | x parallel to a, y in ab plane, z along c | 4.912 | 0.000,1.000,0.000 | 4658.04 | CrystalOptimizer with PBE0/6-31G(d,p) Intra and GDMA2.2(PBE0/6-31G(d,p)) + FIT | opt | CASTEP version 23.1 | Perdew Burke Ernzerhof | TS | 1100 | 2 4 2 | Ultrasoft pseudopotential | Yes | Old DFT-D optimized structure | P21/c | 12.8575 | 5.3511 | 19.2739 | 90 | 115.046 | 90 | -3481.933 |  | 1.312
TEVSOD | C16 H15 N1 O1 | 10 | Cyheptamide | 10,11-dihydro-5H-dibenzocycloheptene-5-carboxamide |  | TEVSOD, TEVSOD01, TEVSOD02 | Flexible CrystalPredictor (1.6), CrystalOptimizer (2.3), DMACRYS (2.0.8RC1) | Rui Guo | 2013 | Srirambhatla, V. K.; Guo, R.; Price, S. L.; Florence, A. J., Chemical Communications 2016, 52, 7384-7386. | /CHEMISTRY_CPOSS\CarbamazepineSeries\Cyheptamide_CO | dfA15 | 1.707 | PBE0/6-31G(d,p) | 0 |  | This is the CrystalOptimizer intra_molecular energy penalty. It is with respect to opt. | A15 | P21/n | 4 | 9.5227 | 5.4501 | 23.9883 | 90 | 90.597 | 90 | LATT 1; SYMM -X +1/2, +Y +1/2, -Z +1/2 | 1.2661 | 0.7126 |  | -135.22 | -92.46 | -133.513 | 1.83 | -19.89 | 298 | 1 | x parallel to a, y in ab plane, z along c | 3.9246 | 0.564,0.000,0.826 | 5459.12 | CrystalOptimizer with PBE0/6-31G(d,p) Intra and GDMA2.2(PBE0/6-31G(d,p)) + FIT
TEVSOD | C16 H15 N1 O1 | 10 | Cyheptamide | 10,11-dihydro-5H-dibenzocycloheptene-5-carboxamide |  | TEVSOD, TEVSOD01, TEVSOD02 | Flexible CrystalPredictor (1.6), CrystalOptimizer (2.3), DMACRYS (2.0.8RC1) | Rui Guo | 2013 | Srirambhatla, V. K.; Guo, R.; Price, S. L.; Florence, A. J., Chemical Communications 2016, 52, 7384-7386. | /CHEMISTRY_CPOSS\CarbamazepineSeries\Cyheptamide_CO | dfA555 | 1.602 | PBE0/6-31G(d,p) | 0 |  | This is the CrystalOptimizer intra_molecular energy penalty. It is with respect to opt. | A555 | P21/a | 4 | 18.3291 | 5.5848 | 12.7924 | 90 | 71.533 | 90 | LATT 1; SYMM -X +1/2, +Y +1/2, -Z | 1.269 | 0.7158 |  | -134.69 | -93.25 | -133.088 | 1.79 | -19.78 | 298 | 1 | x parallel to a, y in ab plane, z along c | 4.5733 | 0.949,0.000,0.314 | 4970.85 | CrystalOptimizer with PBE0/6-31G(d,p) Intra and GDMA2.2(PBE0/6-31G(d,p)) + FIT
TEVSOD | C16 H15 N1 O1 | 10 | Cyheptamide | 10,11-dihydro-5H-dibenzocycloheptene-5-carboxamide |  | TEVSOD, TEVSOD01, TEVSOD02 | Flexible CrystalPredictor (1.6), CrystalOptimizer (2.3), DMACRYS (2.0.8RC1) | Rui Guo | 2013 | Srirambhatla, V. K.; Guo, R.; Price, S. L.; Florence, A. J., Chemical Communications 2016, 52, 7384-7386. | /CHEMISTRY_CPOSS\CarbamazepineSeries\Cyheptamide_CO | dfA583 | 0.946 | PBE0/6-31G(d,p) | 0 |  | This is the CrystalOptimizer intra_molecular energy penalty. It is with respect to opt. | A583 | P212121 | 4 | 9.3083 | 23.8902 | 5.5953 | 90 | 90 | 90 | LATT -1; SYMM +X +1/2, -Y +1/2, -Z ; SYMM -X , +Y +1/2, -Z +1/2; SYMM -X +1/2, -Y , +Z +1/2 | 1.2667 | 0.7129 |  | -133.83 | -93.7 | -132.884 | 1.8 | -19.481 | 298 | 1 | x parallel to a, y in ab plane, z along c | 7.5432 | 1.000,0.000,0.000 | 4269.03 | CrystalOptimizer with PBE0/6-31G(d,p) Intra and GDMA2.2(PBE0/6-31G(d,p)) + FIT | sp2 | CASTEP version 23.1 | Perdew Burke Ernzerhof | G06 | 1100 | 3 1 4 | Ultrasoft pseudopotential | No | DFT-D optimized with TS dispersion correction. | P212121 | 5.4784 | 9.0943 | 23.6972 | 90 | 90 | 90 | -3482.023262 |  | 1.335
TEVSOD | C16 H15 N1 O1 | 10 | Cyheptamide | 10,11-dihydro-5H-dibenzocycloheptene-5-carboxamide |  | TEVSOD, TEVSOD01, TEVSOD02 | Flexible CrystalPredictor (1.6), CrystalOptimizer (2.3), DMACRYS (2.0.8RC1) | Rui Guo | 2013 | Srirambhatla, V. K.; Guo, R.; Price, S. L.; Florence, A. J., Chemical Communications 2016, 52, 7384-7386. | /CHEMISTRY_CPOSS\CarbamazepineSeries\Cyheptamide_CO | dfA583 | 0.946 | PBE0/6-31G(d,p) | 0 |  | This is the CrystalOptimizer intra_molecular energy penalty. It is with respect to opt. | A583 | P212121 | 4 | 9.3083 | 23.8902 | 5.5953 | 90 | 90 | 90 | LATT -1; SYMM +X +1/2, -Y +1/2, -Z ; SYMM -X , +Y +1/2, -Z +1/2; SYMM -X +1/2, -Y , +Z +1/2 | 1.2667 | 0.7129 |  | -133.83 | -93.7 | -132.884 | 1.8 | -19.481 | 298 | 1 | x parallel to a, y in ab plane, z along c | 7.5432 | 1.000,0.000,0.000 | 4269.03 | CrystalOptimizer with PBE0/6-31G(d,p) Intra and GDMA2.2(PBE0/6-31G(d,p)) + FIT | sp1 | CASTEP version 23.1 | Perdew Burke Ernzerhof | MBD@rsSCS | 1100 | 3 1 4 | Ultrasoft pseudopotential | No | DFT-D optimized with TS dispersion correction. | P212121 | 5.4784 | 9.0943 | 23.6972 | 90 | 90 | 90 | -3482.155988 |  | 1.335
TEVSOD | C16 H15 N1 O1 | 10 | Cyheptamide | 10,11-dihydro-5H-dibenzocycloheptene-5-carboxamide |  | TEVSOD, TEVSOD01, TEVSOD02 | Flexible CrystalPredictor (1.6), CrystalOptimizer (2.3), DMACRYS (2.0.8RC1) | Rui Guo | 2013 | Srirambhatla, V. K.; Guo, R.; Price, S. L.; Florence, A. J., Chemical Communications 2016, 52, 7384-7386. | /CHEMISTRY_CPOSS\CarbamazepineSeries\Cyheptamide_CO | dfA583 | 0.946 | PBE0/6-31G(d,p) | 0 |  | This is the CrystalOptimizer intra_molecular energy penalty. It is with respect to opt. | A583 | P212121 | 4 | 9.3083 | 23.8902 | 5.5953 | 90 | 90 | 90 | LATT -1; SYMM +X +1/2, -Y +1/2, -Z ; SYMM -X , +Y +1/2, -Z +1/2; SYMM -X +1/2, -Y , +Z +1/2 | 1.2667 | 0.7129 |  | -133.83 | -93.7 | -132.884 | 1.8 | -19.481 | 298 | 1 | x parallel to a, y in ab plane, z along c | 7.5432 | 1.000,0.000,0.000 | 4269.03 | CrystalOptimizer with PBE0/6-31G(d,p) Intra and GDMA2.2(PBE0/6-31G(d,p)) + FIT | opt | CASTEP version 23.1 | Perdew Burke Ernzerhof | TS | 1100 | 3 1 4 | Ultrasoft pseudopotential | Yes |  | P212121 | 5.4784 | 9.0943 | 23.6972 | 90 | 90 | 90 | -3481.967 |  | 1.335
TEVSOD | C16 H15 N1 O1 | 10 | Cyheptamide | 10,11-dihydro-5H-dibenzocycloheptene-5-carboxamide |  | TEVSOD, TEVSOD01, TEVSOD02 | Flexible CrystalPredictor (1.6), CrystalOptimizer (2.3), DMACRYS (2.0.8RC1) | Rui Guo | 2013 | Srirambhatla, V. K.; Guo, R.; Price, S. L.; Florence, A. J., Chemical Communications 2016, 52, 7384-7386. | /CHEMISTRY_CPOSS\CarbamazepineSeries\Cyheptamide_CO | dfA723 | 0.968 | PBE0/6-31G(d,p) | 0 |  | This is the CrystalOptimizer intra_molecular energy penalty. It is with respect to opt. | A723 | P-1 | 2 | 12.7847 | 5.5725 | 9.4619 | 88.184 | 111.355 | 89.648 | LATT 1 | 1.2561 | 0.7065 |  | -133.68 | -91.21 | -132.712 | 1.74 | -20.264 | 298 | 1 | x parallel to a, y in ab plane, z along c | 4.9992 | 0.893,0.240,0.381 | 3335.02 | CrystalOptimizer with PBE0/6-31G(d,p) Intra and GDMA2.2(PBE0/6-31G(d,p)) + FIT
TEVSOD | C16 H15 N1 O1 | 10 | Cyheptamide | 10,11-dihydro-5H-dibenzocycloheptene-5-carboxamide |  | TEVSOD, TEVSOD01, TEVSOD02 | Flexible CrystalPredictor (1.6), CrystalOptimizer (2.3), DMACRYS (2.0.8RC1) | Rui Guo | 2013 | Srirambhatla, V. K.; Guo, R.; Price, S. L.; Florence, A. J., Chemical Communications 2016, 52, 7384-7386. | /CHEMISTRY_CPOSS\CarbamazepineSeries\Cyheptamide_CO | dfA4 | 0.403 | PBE0/6-31G(d,p) | 0 |  | This is the CrystalOptimizer intra_molecular energy penalty. It is with respect to opt. | A4 | P-1 | 2 | 9.7387 | 5.5472 | 12.3925 | 91.765 | 69.597 | 92.767 | LATT 1 | 1.2576 | 0.7063 |  | -133.11 | -91.4 | -132.707 | 1.78 | -20.036 | 298 | 1 | x parallel to a, y in ab plane, z along c | 3.3491 | 0.752,-0.046,0.658 | 4490.24 | CrystalOptimizer with PBE0/6-31G(d,p) Intra and GDMA2.2(PBE0/6-31G(d,p)) + FIT
TEVSOD | C16 H15 N1 O1 | 10 | Cyheptamide | 10,11-dihydro-5H-dibenzocycloheptene-5-carboxamide |  | TEVSOD, TEVSOD01, TEVSOD02 | Flexible CrystalPredictor (1.6), CrystalOptimizer (2.3), DMACRYS (2.0.8RC1) | Rui Guo | 2013 | Srirambhatla, V. K.; Guo, R.; Price, S. L.; Florence, A. J., Chemical Communications 2016, 52, 7384-7386. | /CHEMISTRY_CPOSS\CarbamazepineSeries\Cyheptamide_CO | dfA14 | 1.293 | PBE0/6-31G(d,p) | 0 |  | This is the CrystalOptimizer intra_molecular energy penalty. It is with respect to opt. | A14 | P-1 | 2 | 12.7885 | 5.5722 | 9.4526 | 88.153 | 68.728 | 90.294 | LATT 1 | 1.2564 | 0.7048 |  | -133.87 | -91.36 | -132.577 | 1.75 | -20.18 | 298 | 1 | x parallel to a, y in ab plane, z along c | 5.095 | 0.892,-0.258,-0.371 | 3695.31 | CrystalOptimizer with PBE0/6-31G(d,p) Intra and GDMA2.2(PBE0/6-31G(d,p)) + FIT
TEVSOD | C16 H15 N1 O1 | 10 | Cyheptamide | 10,11-dihydro-5H-dibenzocycloheptene-5-carboxamide |  | TEVSOD, TEVSOD01, TEVSOD02 | Flexible CrystalPredictor (1.6), CrystalOptimizer (2.3), DMACRYS (2.0.8RC1) | Rui Guo | 2013 | Srirambhatla, V. K.; Guo, R.; Price, S. L.; Florence, A. J., Chemical Communications 2016, 52, 7384-7386. | /CHEMISTRY_CPOSS\CarbamazepineSeries\Cyheptamide_CO | dfA126 | 0.714 | PBE0/6-31G(d,p) | 0 |  | This is the CrystalOptimizer intra_molecular energy penalty. It is with respect to opt. | A126 | P-1 | 2 | 12.4084 | 9.7317 | 5.5431 | 87.316 | 88.214 | 69.744 | LATT 1 | 1.2565 | 0.7055 |  | -133.24 | -91.43 | -132.526 | 1.73 | -20.502 | 298 | 1 | x parallel to a, y in ab plane, z along c | 3.437 | 0.911,0.386,-0.146 | 4387.96 | CrystalOptimizer with PBE0/6-31G(d,p) Intra and GDMA2.2(PBE0/6-31G(d,p)) + FIT
TEVSOD | C16 H15 N1 O1 | 10 | Cyheptamide | 10,11-dihydro-5H-dibenzocycloheptene-5-carboxamide |  | TEVSOD, TEVSOD01, TEVSOD02 | Flexible CrystalPredictor (1.6), CrystalOptimizer (2.3), DMACRYS (2.0.8RC1) | Rui Guo | 2013 | Srirambhatla, V. K.; Guo, R.; Price, S. L.; Florence, A. J., Chemical Communications 2016, 52, 7384-7386. | /CHEMISTRY_CPOSS\CarbamazepineSeries\Cyheptamide_CO | dfE2 | 1.459 | PBE0/6-31G(d,p) | 0 |  | This is the CrystalOptimizer intra_molecular energy penalty. It is with respect to opt. | E2 | P-1 | 8 | 5.7096 | 19.9764 | 22.2037 | 84.097 | 88.374 | 83.89 | LATT 1 | 1.2587 | 0.7079 | TEVSOD01 (Form IIE) | -133.55 | -362.4 | -132.091 | 1.79 | -19.471 | 298 | 1 | x parallel to a, y in ab plane, z along c | 5.959 | 0.158,-0.525,0.836 | 0 | CrystalOptimizer with PBE0/6-31G(d,p) Intra and GDMA2.2(PBE0/6-31G(d,p)) + FIT | sp1 | CASTEP version 23.1 | Perdew Burke Ernzerhof | MBD@rsSCS | 1100 | 4 2 1 | Ultrasoft pseudopotential | No | DFT-D optimized with TS dispersion correction. | P-1 | 5.5693 | 19.5603 | 21.8806 | 84.187 | 88.694 | 83.744 | -3482.164 |  | 1.3374
TEVSOD | C16 H15 N1 O1 | 10 | Cyheptamide | 10,11-dihydro-5H-dibenzocycloheptene-5-carboxamide |  | TEVSOD, TEVSOD01, TEVSOD02 | Flexible CrystalPredictor (1.6), CrystalOptimizer (2.3), DMACRYS (2.0.8RC1) | Rui Guo | 2013 | Srirambhatla, V. K.; Guo, R.; Price, S. L.; Florence, A. J., Chemical Communications 2016, 52, 7384-7386. | /CHEMISTRY_CPOSS\CarbamazepineSeries\Cyheptamide_CO | dfE2 | 1.459 | PBE0/6-31G(d,p) | 0 |  | This is the CrystalOptimizer intra_molecular energy penalty. It is with respect to opt. | E2 | P-1 | 8 | 5.7096 | 19.9764 | 22.2037 | 84.097 | 88.374 | 83.89 | LATT 1 | 1.2587 | 0.7079 | TEVSOD01 (Form IIE) | -133.55 | -362.4 | -132.091 | 1.79 | -19.471 | 298 | 1 | x parallel to a, y in ab plane, z along c | 5.959 | 0.158,-0.525,0.836 | 0 | CrystalOptimizer with PBE0/6-31G(d,p) Intra and GDMA2.2(PBE0/6-31G(d,p)) + FIT | sp2 | CASTEP version 23.1 | Perdew Burke Ernzerhof | G06 | 1100 | 4 2 1 | Ultrasoft pseudopotential | No | DFT-D optimized with TS dispersion correction. | P-1 | 5.5693 | 19.5603 | 21.8806 | 84.187 | 88.694 | 83.744 | -3482.031 |  | 1.3374
TEVSOD | C16 H15 N1 O1 | 10 | Cyheptamide | 10,11-dihydro-5H-dibenzocycloheptene-5-carboxamide |  | TEVSOD, TEVSOD01, TEVSOD02 | Flexible CrystalPredictor (1.6), CrystalOptimizer (2.3), DMACRYS (2.0.8RC1) | Rui Guo | 2013 | Srirambhatla, V. K.; Guo, R.; Price, S. L.; Florence, A. J., Chemical Communications 2016, 52, 7384-7386. | /CHEMISTRY_CPOSS\CarbamazepineSeries\Cyheptamide_CO | dfE2 | 1.459 | PBE0/6-31G(d,p) | 0 |  | This is the CrystalOptimizer intra_molecular energy penalty. It is with respect to opt. | E2 | P-1 | 8 | 5.7096 | 19.9764 | 22.2037 | 84.097 | 88.374 | 83.89 | LATT 1 | 1.2587 | 0.7079 | TEVSOD01 (Form IIE) | -133.55 | -362.4 | -132.091 | 1.79 | -19.471 | 298 | 1 | x parallel to a, y in ab plane, z along c | 5.959 | 0.158,-0.525,0.836 | 0 | CrystalOptimizer with PBE0/6-31G(d,p) Intra and GDMA2.2(PBE0/6-31G(d,p)) + FIT | opt | CASTEP version 23.1 | Perdew Burke Ernzerhof | TS | 1100 | 4 2 1 | Ultrasoft pseudopotential | Yes | Old DFT-D optimized structure | P-1 | 5.5693 | 19.5603 | 21.8806 | 84.187 | 88.694 | 83.744 | -3481.974 |  | 1.3374
TEVSOD | C16 H15 N1 O1 | 10 | Cyheptamide | 10,11-dihydro-5H-dibenzocycloheptene-5-carboxamide |  | TEVSOD, TEVSOD01, TEVSOD02 | Flexible CrystalPredictor (1.6), CrystalOptimizer (2.3), DMACRYS (2.0.8RC1) | Rui Guo | 2013 | Srirambhatla, V. K.; Guo, R.; Price, S. L.; Florence, A. J., Chemical Communications 2016, 52, 7384-7386. | /CHEMISTRY_CPOSS\CarbamazepineSeries\Cyheptamide_CO | dfA127 | 2.361 | PBE0/6-31G(d,p) | 0 |  | This is the CrystalOptimizer intra_molecular energy penalty. It is with respect to opt. | A127 | P21/c | 4 | 5.5226 | 23.3182 | 9.4463 | 90 | 88.055 | 90 | LATT 1; SYMM -X , +Y +1/2, -Z +1/2 | 1.2964 | 0.7311 |  | -134.4 | -102.06 | -132.039 | 1.8 | -19.801 | 298 | 1 | x parallel to a, y in ab plane, z along c | 5.7097 | 0.327,0.000,0.945 | 6844.42 | CrystalOptimizer with PBE0/6-31G(d,p) Intra and GDMA2.2(PBE0/6-31G(d,p)) + FIT
TEVSOD | C16 H15 N1 O1 | 10 | Cyheptamide | 10,11-dihydro-5H-dibenzocycloheptene-5-carboxamide |  | TEVSOD, TEVSOD01, TEVSOD02 | Flexible CrystalPredictor (1.6), CrystalOptimizer (2.3), DMACRYS (2.0.8RC1) | Rui Guo | 2013 | Srirambhatla, V. K.; Guo, R.; Price, S. L.; Florence, A. J., Chemical Communications 2016, 52, 7384-7386. | /CHEMISTRY_CPOSS\CarbamazepineSeries\Cyheptamide_CO | dfA573 | 2.225 | PBE0/6-31G(d,p) | 0 |  | This is the CrystalOptimizer intra_molecular energy penalty. It is with respect to opt. | A573 | R-3 | 6 | 34.4215 | 34.4215 | 5.6479 | 90 | 90 | 120 | LATT 3; SYMM -Y , +X -Y , +Z ; SYMM -X +Y , -X , +Z | 1.2239 | 0.6884 |  | -134.03 | -88.51 | -131.805 | 1.93 | -18.292 | 298 | 1 | x parallel to a, y in ab plane, z along c | 6.4723 | -0.169,0.774,-0.610 | 0 | CrystalOptimizer with PBE0/6-31G(d,p) Intra and GDMA2.2(PBE0/6-31G(d,p)) + FIT
TEVSOD | C16 H15 N1 O1 | 10 | Cyheptamide | 10,11-dihydro-5H-dibenzocycloheptene-5-carboxamide |  | TEVSOD, TEVSOD01, TEVSOD02 | Flexible CrystalPredictor (1.6), CrystalOptimizer (2.3), DMACRYS (2.0.8RC1) | Rui Guo | 2013 | Srirambhatla, V. K.; Guo, R.; Price, S. L.; Florence, A. J., Chemical Communications 2016, 52, 7384-7386. | /CHEMISTRY_CPOSS\CarbamazepineSeries\Cyheptamide_CO | dfA54 | 1.152 | PBE0/6-31G(d,p) | 0 |  | This is the CrystalOptimizer intra_molecular energy penalty. It is with respect to opt. | A54 | Pca21 | 4 | 23.5561 | 5.5689 | 9.5427 | 90 | 90 | 90 | LATT -1; SYMM -X , -Y , +Z +1/2; SYMM -X +1/2, +Y , +Z +1/2; SYMM +X +1/2, -Y , +Z | 1.2591 | 0.7073 |  | -132.66 | -90.28 | -131.508 | 1.8 | -19.812 | 298 | 1 | x parallel to a, y in ab plane, z along c | 4.8008 | 0.000,0.000,1.000 | 2494.47 | CrystalOptimizer with PBE0/6-31G(d,p) Intra and GDMA2.2(PBE0/6-31G(d,p)) + FIT
TEVSOD | C16 H15 N1 O1 | 10 | Cyheptamide | 10,11-dihydro-5H-dibenzocycloheptene-5-carboxamide |  | TEVSOD, TEVSOD01, TEVSOD02 | Flexible CrystalPredictor (1.6), CrystalOptimizer (2.3), DMACRYS (2.0.8RC1) | Rui Guo | 2013 | Srirambhatla, V. K.; Guo, R.; Price, S. L.; Florence, A. J., Chemical Communications 2016, 52, 7384-7386. | /CHEMISTRY_CPOSS\CarbamazepineSeries\Cyheptamide_CO | dfA33 | 1.763 | PBE0/6-31G(d,p) | 0 |  | This is the CrystalOptimizer intra_molecular energy penalty. It is with respect to opt. | A33 | P21/n | 4 | 13.1516 | 5.4803 | 18.3952 | 90 | 73.258 | 90 | LATT 1; SYMM -X +1/2, +Y +1/2, -Z +1/2 | 1.2414 | 0.6979 |  | -133.09 | -89.02 | -131.327 | 1.72 | -20.368 | 298 | 1 | x parallel to a, y in ab plane, z along c | 3.4867 | 0.000,1.000,0.000 | 4669.72 | CrystalOptimizer with PBE0/6-31G(d,p) Intra and GDMA2.2(PBE0/6-31G(d,p)) + FIT
TEVSOD | C16 H15 N1 O1 | 10 | Cyheptamide | 10,11-dihydro-5H-dibenzocycloheptene-5-carboxamide |  | TEVSOD, TEVSOD01, TEVSOD02 | Flexible CrystalPredictor (1.6), CrystalOptimizer (2.3), DMACRYS (2.0.8RC1) | Rui Guo | 2013 | Srirambhatla, V. K.; Guo, R.; Price, S. L.; Florence, A. J., Chemical Communications 2016, 52, 7384-7386. | /CHEMISTRY_CPOSS\CarbamazepineSeries\Cyheptamide_CO | dfA372 | 3.365 | PBE0/6-31G(d,p) | 0 |  | This is the CrystalOptimizer intra_molecular energy penalty. It is with respect to opt. | A372 | P21/a | 4 | 9.3166 | 23.7296 | 5.5439 | 90 | 88.451 | 90 | LATT 1; SYMM -X +1/2, +Y +1/2, -Z | 1.2865 | 0.7242 |  | -134.52 | -99.11 | -131.155 | 1.81 | -19.505 | 298 | 1 | x parallel to a, y in ab plane, z along c | 5.1889 | 0.961,0.000,0.277 | 5926.91 | CrystalOptimizer with PBE0/6-31G(d,p) Intra and GDMA2.2(PBE0/6-31G(d,p)) + FIT
TEVSOD | C16 H15 N1 O1 | 10 | Cyheptamide | 10,11-dihydro-5H-dibenzocycloheptene-5-carboxamide |  | TEVSOD, TEVSOD01, TEVSOD02 | Flexible CrystalPredictor (1.6), CrystalOptimizer (2.3), DMACRYS (2.0.8RC1) | Rui Guo | 2013 | Srirambhatla, V. K.; Guo, R.; Price, S. L.; Florence, A. J., Chemical Communications 2016, 52, 7384-7386. | /CHEMISTRY_CPOSS\CarbamazepineSeries\Cyheptamide_CO | dfA151 | 1.617 | PBE0/6-31G(d,p) | 0 |  | This is the CrystalOptimizer intra_molecular energy penalty. It is with respect to opt. | A151 | P21/n | 4 | 13.798 | 7.9572 | 11.7892 | 90 | 75.738 | 90 | LATT 1; SYMM -X +1/2, +Y +1/2, -Z +1/2 | 1.2564 | 0.704 |  | -132.52 | -90.48 | -130.903 | 1.81 | -19.453 | 298 | 1 | x parallel to a, y in ab plane, z along c | 5.3083 | -0.545,0.000,0.838 | 5840.62 | CrystalOptimizer with PBE0/6-31G(d,p) Intra and GDMA2.2(PBE0/6-31G(d,p)) + FIT
TEVSOD | C16 H15 N1 O1 | 10 | Cyheptamide | 10,11-dihydro-5H-dibenzocycloheptene-5-carboxamide |  | TEVSOD, TEVSOD01, TEVSOD02 | Flexible CrystalPredictor (1.6), CrystalOptimizer (2.3), DMACRYS (2.0.8RC1) | Rui Guo | 2013 | Srirambhatla, V. K.; Guo, R.; Price, S. L.; Florence, A. J., Chemical Communications 2016, 52, 7384-7386. | /CHEMISTRY_CPOSS\CarbamazepineSeries\Cyheptamide_CO | dfA310 | 1.044 | PBE0/6-31G(d,p) | 0 |  | This is the CrystalOptimizer intra_molecular energy penalty. It is with respect to opt. | A310 | P21/n | 4 | 12.5269 | 5.521 | 19.2611 | 90 | 71.686 | 90 | LATT 1; SYMM -X +1/2, +Y +1/2, -Z +1/2 | 1.2463 | 0.7025 |  | -131.61 | -90.03 | -130.566 | 1.78 | -19.794 | 298 | 1 | x parallel to a, y in ab plane, z along c | 5.9132 | -0.512,0.000,0.859 | 5130.05 | CrystalOptimizer with PBE0/6-31G(d,p) Intra and GDMA2.2(PBE0/6-31G(d,p)) + FIT
TEVSOD | C16 H15 N1 O1 | 10 | Cyheptamide | 10,11-dihydro-5H-dibenzocycloheptene-5-carboxamide |  | TEVSOD, TEVSOD01, TEVSOD02 | Flexible CrystalPredictor (1.6), CrystalOptimizer (2.3), DMACRYS (2.0.8RC1) | Rui Guo | 2013 | Srirambhatla, V. K.; Guo, R.; Price, S. L.; Florence, A. J., Chemical Communications 2016, 52, 7384-7386. | /CHEMISTRY_CPOSS\CarbamazepineSeries\Cyheptamide_CO | dfA68 | 0.533 | PBE0/6-31G(d,p) | 0 |  | This is the CrystalOptimizer intra_molecular energy penalty. It is with respect to opt. | A68 | P21/n | 4 | 22.4159 | 9.9783 | 5.5594 | 90 | 86.247 | 90 | LATT 1; SYMM -X +1/2, +Y +1/2, -Z +1/2 | 1.2703 | 0.717 |  | -131.02 | -99.91 | -130.487 | 1.7 | -20.578 | 298 | 1 | x parallel to a, y in ab plane, z along c | 5.0182 | -0.055,0.000,0.998 | 4006.28 | CrystalOptimizer with PBE0/6-31G(d,p) Intra and GDMA2.2(PBE0/6-31G(d,p)) + FIT
TEVSOD | C16 H15 N1 O1 | 10 | Cyheptamide | 10,11-dihydro-5H-dibenzocycloheptene-5-carboxamide |  | TEVSOD, TEVSOD01, TEVSOD02 | Flexible CrystalPredictor (1.6), CrystalOptimizer (2.3), DMACRYS (2.0.8RC1) | Rui Guo | 2013 | Srirambhatla, V. K.; Guo, R.; Price, S. L.; Florence, A. J., Chemical Communications 2016, 52, 7384-7386. | /CHEMISTRY_CPOSS\CarbamazepineSeries\Cyheptamide_CO | dfA1834 | 1.363 | PBE0/6-31G(d,p) | 0 |  | This is the CrystalOptimizer intra_molecular energy penalty. It is with respect to opt. | A1834 | P21/a | 4 | 18.3049 | 5.5463 | 13.1773 | 90 | 71.127 | 90 | LATT 1; SYMM -X +1/2, +Y +1/2, -Z | 1.2451 | 0.7008 |  | -131.79 | -89.86 | -130.427 | 1.87 | -19.525 | 298 | 1 | x parallel to a, y in ab plane, z along c | 3.2242 | 0.730,0.000,-0.683 | 4097.01 | CrystalOptimizer with PBE0/6-31G(d,p) Intra and GDMA2.2(PBE0/6-31G(d,p)) + FIT
TEVSOD | C16 H15 N1 O1 | 10 | Cyheptamide | 10,11-dihydro-5H-dibenzocycloheptene-5-carboxamide |  | TEVSOD, TEVSOD01, TEVSOD02 | Flexible CrystalPredictor (1.6), CrystalOptimizer (2.3), DMACRYS (2.0.8RC1) | Rui Guo | 2013 | Srirambhatla, V. K.; Guo, R.; Price, S. L.; Florence, A. J., Chemical Communications 2016, 52, 7384-7386. | /CHEMISTRY_CPOSS\CarbamazepineSeries\Cyheptamide_CO | dfA1131 | 1.304 | PBE0/6-31G(d,p) | 0 |  | This is the CrystalOptimizer intra_molecular energy penalty. It is with respect to opt. | A1131 | P21/c | 4 | 12.3616 | 9.2369 | 10.9509 | 90 | 86.027 | 90 | LATT 1; SYMM -X , +Y +1/2, -Z +1/2 | 1.2636 | 0.712 |  | -131.72 | -95.14 | -130.416 | 1.77 | -19.785 | 298 | 1 | x parallel to a, y in ab plane, z along c | 5.6303 | -0.410,0.000,0.912 | 5347.22 | CrystalOptimizer with PBE0/6-31G(d,p) Intra and GDMA2.2(PBE0/6-31G(d,p)) + FIT
TEVSOD | C16 H15 N1 O1 | 10 | Cyheptamide | 10,11-dihydro-5H-dibenzocycloheptene-5-carboxamide |  | TEVSOD, TEVSOD01, TEVSOD02 | Flexible CrystalPredictor (1.6), CrystalOptimizer (2.3), DMACRYS (2.0.8RC1) | Rui Guo | 2013 | Srirambhatla, V. K.; Guo, R.; Price, S. L.; Florence, A. J., Chemical Communications 2016, 52, 7384-7386. | /CHEMISTRY_CPOSS\CarbamazepineSeries\Cyheptamide_CO | dfA641 | 0.381 | PBE0/6-31G(d,p) | 0 |  | This is the CrystalOptimizer intra_molecular energy penalty. It is with respect to opt. | A641 | P21/n | 4 | 5.5629 | 10.0594 | 22.2803 | 90 | 86.17 | 90 | LATT 1; SYMM -X +1/2, +Y +1/2, -Z +1/2 | 1.267 | 0.7148 |  | -130.7 | -99.55 | -130.319 | 1.68 | -20.71 | 298 | 1 | x parallel to a, y in ab plane, z along c | 4.1618 | 0.991,0.000,-0.132 | 7198.52 | CrystalOptimizer with PBE0/6-31G(d,p) Intra and GDMA2.2(PBE0/6-31G(d,p)) + FIT
TEVSOD | C16 H15 N1 O1 | 10 | Cyheptamide | 10,11-dihydro-5H-dibenzocycloheptene-5-carboxamide |  | TEVSOD, TEVSOD01, TEVSOD02 | Flexible CrystalPredictor (1.6), CrystalOptimizer (2.3), DMACRYS (2.0.8RC1) | Rui Guo | 2013 | Srirambhatla, V. K.; Guo, R.; Price, S. L.; Florence, A. J., Chemical Communications 2016, 52, 7384-7386. | /CHEMISTRY_CPOSS\CarbamazepineSeries\Cyheptamide_CO | dfA9 | 0.584 | PBE0/6-31G(d,p) | 0 |  | This is the CrystalOptimizer intra_molecular energy penalty. It is with respect to opt. | A9 | P-1 | 2 | 5.5085 | 9.068 | 13.3525 | 76.59 | 89.757 | 78.247 | LATT 1 | 1.242 | 0.6964 |  | -130.78 | -88.56 | -130.196 | 1.71 | -20.774 | 298 | 1 | x parallel to a, y in ab plane, z along c | 3.1405 | -0.241,-0.249,0.938 | 3651.34 | CrystalOptimizer with PBE0/6-31G(d,p) Intra and GDMA2.2(PBE0/6-31G(d,p)) + FIT
TEVSOD | C16 H15 N1 O1 | 10 | Cyheptamide | 10,11-dihydro-5H-dibenzocycloheptene-5-carboxamide |  | TEVSOD, TEVSOD01, TEVSOD02 | Flexible CrystalPredictor (1.6), CrystalOptimizer (2.3), DMACRYS (2.0.8RC1) | Rui Guo | 2013 | Srirambhatla, V. K.; Guo, R.; Price, S. L.; Florence, A. J., Chemical Communications 2016, 52, 7384-7386. | /CHEMISTRY_CPOSS\CarbamazepineSeries\Cyheptamide_CO | dfA472 | 1.629 | PBE0/6-31G(d,p) | 0 |  | This is the CrystalOptimizer intra_molecular energy penalty. It is with respect to opt. | A472 | P212121 | 4 | 19.9121 | 7.9841 | 7.7165 | 90 | 90 | 90 | LATT -1; SYMM +X +1/2, -Y +1/2, -Z ; SYMM -X , +Y +1/2, -Z +1/2; SYMM -X +1/2, -Y , +Z +1/2 | 1.2848 | 0.7248 |  | -131.47 | -100.03 | -129.841 | 1.81 | -19.551 | 298 | 1 | x parallel to a, y in ab plane, z along c | 5.6264 | 1.000,0.000,0.000 | 4250.12 | CrystalOptimizer with PBE0/6-31G(d,p) Intra and GDMA2.2(PBE0/6-31G(d,p)) + FIT
TEVSOD | C16 H15 N1 O1 | 10 | Cyheptamide | 10,11-dihydro-5H-dibenzocycloheptene-5-carboxamide |  | TEVSOD, TEVSOD01, TEVSOD02 | Flexible CrystalPredictor (1.6), CrystalOptimizer (2.3), DMACRYS (2.0.8RC1) | Rui Guo | 2013 | Srirambhatla, V. K.; Guo, R.; Price, S. L.; Florence, A. J., Chemical Communications 2016, 52, 7384-7386. | /CHEMISTRY_CPOSS\CarbamazepineSeries\Cyheptamide_CO | dfA181 | 1.929 | PBE0/6-31G(d,p) | 0 |  | This is the CrystalOptimizer intra_molecular energy penalty. It is with respect to opt. | A181 | P21/a | 4 | 13.1732 | 8.1886 | 11.5051 | 90 | 81.173 | 90 | LATT 1; SYMM -X +1/2, +Y +1/2, -Z | 1.2852 | 0.7246 |  | -131.6 | -99.77 | -129.671 | 1.74 | -20.124 | 298 | 1 | x parallel to a, y in ab plane, z along c | 5.4759 | 0.339,0.000,0.941 | 5189.94 | CrystalOptimizer with PBE0/6-31G(d,p) Intra and GDMA2.2(PBE0/6-31G(d,p)) + FIT
TEVSOD | C16 H15 N1 O1 | 10 | Cyheptamide | 10,11-dihydro-5H-dibenzocycloheptene-5-carboxamide |  | TEVSOD, TEVSOD01, TEVSOD02 | Flexible CrystalPredictor (1.6), CrystalOptimizer (2.3), DMACRYS (2.0.8RC1) | Rui Guo | 2013 | Srirambhatla, V. K.; Guo, R.; Price, S. L.; Florence, A. J., Chemical Communications 2016, 52, 7384-7386. | /CHEMISTRY_CPOSS\CarbamazepineSeries\Cyheptamide_CO | dfA1812 | 2.12 | PBE0/6-31G(d,p) | 0 |  | This is the CrystalOptimizer intra_molecular energy penalty. It is with respect to opt. | A1812 | P21/c | 4 | 11.4987 | 8.1855 | 13.1847 | 90 | 81.179 | 90 | LATT 1; SYMM -X , +Y +1/2, -Z +1/2 | 1.2853 | 0.7219 |  | -131.64 | -99.77 | -129.52 | 1.74 | -20.149 | 298 | 1 | x parallel to a, y in ab plane, z along c | 5.4962 | 0.980,0.000,0.201 | 5540.05 | CrystalOptimizer with PBE0/6-31G(d,p) Intra and GDMA2.2(PBE0/6-31G(d,p)) + FIT
TEVSOD | C16 H15 N1 O1 | 10 | Cyheptamide | 10,11-dihydro-5H-dibenzocycloheptene-5-carboxamide |  | TEVSOD, TEVSOD01, TEVSOD02 | Flexible CrystalPredictor (1.6), CrystalOptimizer (2.3), DMACRYS (2.0.8RC1) | Rui Guo | 2013 | Srirambhatla, V. K.; Guo, R.; Price, S. L.; Florence, A. J., Chemical Communications 2016, 52, 7384-7386. | /CHEMISTRY_CPOSS\CarbamazepineSeries\Cyheptamide_CO | dfA1468 | 1.753 | PBE0/6-31G(d,p) | 0 |  | This is the CrystalOptimizer intra_molecular energy penalty. It is with respect to opt. | A1468 | P21/c | 4 | 9.2118 | 5.6156 | 25.9434 | 90 | 108.745 | 90 | LATT 1; SYMM -X , +Y +1/2, -Z +1/2 | 1.2402 | 0.6974 |  | -131.14 | -88.85 | -129.387 | 1.7 | -20.363 | 298 | 1 | x parallel to a, y in ab plane, z along c | 5.1234 | 0.987,0.000,-0.162 | 4882.31 | CrystalOptimizer with PBE0/6-31G(d,p) Intra and GDMA2.2(PBE0/6-31G(d,p)) + FIT
TEVSOD | C16 H15 N1 O1 | 10 | Cyheptamide | 10,11-dihydro-5H-dibenzocycloheptene-5-carboxamide |  | TEVSOD, TEVSOD01, TEVSOD02 | Flexible CrystalPredictor (1.6), CrystalOptimizer (2.3), DMACRYS (2.0.8RC1) | Rui Guo | 2013 | Srirambhatla, V. K.; Guo, R.; Price, S. L.; Florence, A. J., Chemical Communications 2016, 52, 7384-7386. | /CHEMISTRY_CPOSS\CarbamazepineSeries\Cyheptamide_CO | dfA243 | 1.587 | PBE0/6-31G(d,p) | 0 |  | This is the CrystalOptimizer intra_molecular energy penalty. It is with respect to opt. | A243 | P21/n | 4 | 9.2388 | 5.5835 | 24.6927 | 90 | 92.01 | 90 | LATT 1; SYMM -X +1/2, +Y +1/2, -Z +1/2 | 1.2382 | 0.6963 |  | -130.87 | -88.62 | -129.283 | 1.69 | -20.435 | 298 | 1 | x parallel to a, y in ab plane, z along c | 5.2909 | 0.859,0.000,0.512 | 5457.48 | CrystalOptimizer with PBE0/6-31G(d,p) Intra and GDMA2.2(PBE0/6-31G(d,p)) + FIT
TEVSOD | C16 H15 N1 O1 | 10 | Cyheptamide | 10,11-dihydro-5H-dibenzocycloheptene-5-carboxamide |  | TEVSOD, TEVSOD01, TEVSOD02 | Flexible CrystalPredictor (1.6), CrystalOptimizer (2.3), DMACRYS (2.0.8RC1) | Rui Guo | 2013 | Srirambhatla, V. K.; Guo, R.; Price, S. L.; Florence, A. J., Chemical Communications 2016, 52, 7384-7386. | /CHEMISTRY_CPOSS\CarbamazepineSeries\Cyheptamide_CO | dfA344 | 1.078 | PBE0/6-31G(d,p) | 0 |  | This is the CrystalOptimizer intra_molecular energy penalty. It is with respect to opt. | A344 | P21 | 2 | 5.5847 | 9.3118 | 12.1645 | 90 | 88.284 | 90 | LATT -1; SYMM -X , +Y +1/2, -Z | 1.2463 | 0.7011 |  | -130.22 | -90.48 | -129.142 | 1.74 | -20.122 | 298 | 1 | x parallel to a, y in ab plane, z along c | 6.502 | 0.000,1.000,0.000 | 1897.21 | CrystalOptimizer with PBE0/6-31G(d,p) Intra and GDMA2.2(PBE0/6-31G(d,p)) + FIT | opt | CASTEP version 23.1 | Perdew Burke Ernzerhof | TS | 1100 | 4 3 2 | Ultrasoft pseudopotential | Yes |  | P21 | 5.515 | 9.1024 | 11.8886 | 90 | 92.386 | 90 | -3481.931 |  | 1.3217
TEVSOD | C16 H15 N1 O1 | 10 | Cyheptamide | 10,11-dihydro-5H-dibenzocycloheptene-5-carboxamide |  | TEVSOD, TEVSOD01, TEVSOD02 | Flexible CrystalPredictor (1.6), CrystalOptimizer (2.3), DMACRYS (2.0.8RC1) | Rui Guo | 2013 | Srirambhatla, V. K.; Guo, R.; Price, S. L.; Florence, A. J., Chemical Communications 2016, 52, 7384-7386. | /CHEMISTRY_CPOSS\CarbamazepineSeries\Cyheptamide_CO | dfA344 | 1.078 | PBE0/6-31G(d,p) | 0 |  | This is the CrystalOptimizer intra_molecular energy penalty. It is with respect to opt. | A344 | P21 | 2 | 5.5847 | 9.3118 | 12.1645 | 90 | 88.284 | 90 | LATT -1; SYMM -X , +Y +1/2, -Z | 1.2463 | 0.7011 |  | -130.22 | -90.48 | -129.142 | 1.74 | -20.122 | 298 | 1 | x parallel to a, y in ab plane, z along c | 6.502 | 0.000,1.000,0.000 | 1897.21 | CrystalOptimizer with PBE0/6-31G(d,p) Intra and GDMA2.2(PBE0/6-31G(d,p)) + FIT | sp2 | CASTEP version 23.1 | Perdew Burke Ernzerhof | G06 | 1100 | 4 3 2 | Ultrasoft pseudopotential | No | DFT-D optimized with TS dispersion correction. | P21 | 5.515 | 9.1024 | 11.8886 | 90 | 92.386 | 90 | -3482.008367 |  | 1.3217
TEVSOD | C16 H15 N1 O1 | 10 | Cyheptamide | 10,11-dihydro-5H-dibenzocycloheptene-5-carboxamide |  | TEVSOD, TEVSOD01, TEVSOD02 | Flexible CrystalPredictor (1.6), CrystalOptimizer (2.3), DMACRYS (2.0.8RC1) | Rui Guo | 2013 | Srirambhatla, V. K.; Guo, R.; Price, S. L.; Florence, A. J., Chemical Communications 2016, 52, 7384-7386. | /CHEMISTRY_CPOSS\CarbamazepineSeries\Cyheptamide_CO | dfA344 | 1.078 | PBE0/6-31G(d,p) | 0 |  | This is the CrystalOptimizer intra_molecular energy penalty. It is with respect to opt. | A344 | P21 | 2 | 5.5847 | 9.3118 | 12.1645 | 90 | 88.284 | 90 | LATT -1; SYMM -X , +Y +1/2, -Z | 1.2463 | 0.7011 |  | -130.22 | -90.48 | -129.142 | 1.74 | -20.122 | 298 | 1 | x parallel to a, y in ab plane, z along c | 6.502 | 0.000,1.000,0.000 | 1897.21 | CrystalOptimizer with PBE0/6-31G(d,p) Intra and GDMA2.2(PBE0/6-31G(d,p)) + FIT | sp1 | CASTEP version 23.1 | Perdew Burke Ernzerhof | MBD@rsSCS | 1100 | 4 3 2 | Ultrasoft pseudopotential | No | DFT-D optimized with TS dispersion correction. | P21 | 5.515 | 9.1024 | 11.8886 | 90 | 92.386 | 90 | -3482.130942 |  | 1.3217
TEVSOD | C16 H15 N1 O1 | 10 | Cyheptamide | 10,11-dihydro-5H-dibenzocycloheptene-5-carboxamide |  | TEVSOD, TEVSOD01, TEVSOD02 | Flexible CrystalPredictor (1.6), CrystalOptimizer (2.3), DMACRYS (2.0.8RC1) | Rui Guo | 2013 | Srirambhatla, V. K.; Guo, R.; Price, S. L.; Florence, A. J., Chemical Communications 2016, 52, 7384-7386. | /CHEMISTRY_CPOSS\CarbamazepineSeries\Cyheptamide_CO | dfA93 | 1.949 | PBE0/6-31G(d,p) | 0 |  | This is the CrystalOptimizer intra_molecular energy penalty. It is with respect to opt. | A93 | I2 | 4 | 22.4859 | 7.1082 | 7.9445 | 90 | 88.895 | 90 | LATT -1; SYMM -X , +Y , -Z ; SYMM +X +1/2, +Y +1/2, +Z +1/2; SYMM -X +1/2, +Y +1/2, -Z +1/2 | 1.2415 | 0.6999 |  | -130.96 | -90.95 | -129.011 | 1.75 | -20.633 | 298 | 1 | x parallel to a, y in ab plane, z along c | 2.1423 | 0.920,0.000,0.392 | 2404.84 | CrystalOptimizer with PBE0/6-31G(d,p) Intra and GDMA2.2(PBE0/6-31G(d,p)) + FIT
TEVSOD | C16 H15 N1 O1 | 10 | Cyheptamide | 10,11-dihydro-5H-dibenzocycloheptene-5-carboxamide |  | TEVSOD, TEVSOD01, TEVSOD02 | Flexible CrystalPredictor (1.6), CrystalOptimizer (2.3), DMACRYS (2.0.8RC1) | Rui Guo | 2013 | Srirambhatla, V. K.; Guo, R.; Price, S. L.; Florence, A. J., Chemical Communications 2016, 52, 7384-7386. | /CHEMISTRY_CPOSS\CarbamazepineSeries\Cyheptamide_CO | dfA64 | 1.734 | PBE0/6-31G(d,p) | 0 |  | This is the CrystalOptimizer intra_molecular energy penalty. It is with respect to opt. | A64 | P21 | 2 | 9.5665 | 5.4262 | 12.974 | 90 | 70.027 | 90 | LATT -1; SYMM -X , +Y +1/2, -Z | 1.2451 | 0.702 |  | -130.66 | -89.82 | -128.926 | 1.78 | -20.031 | 298 | 1 | x parallel to a, y in ab plane, z along c | 4.3871 | 0.793,0.000,0.609 | 2828.2 | CrystalOptimizer with PBE0/6-31G(d,p) Intra and GDMA2.2(PBE0/6-31G(d,p)) + FIT
TEVSOD | C16 H15 N1 O1 | 10 | Cyheptamide | 10,11-dihydro-5H-dibenzocycloheptene-5-carboxamide |  | TEVSOD, TEVSOD01, TEVSOD02 | Flexible CrystalPredictor (1.6), CrystalOptimizer (2.3), DMACRYS (2.0.8RC1) | Rui Guo | 2013 | Srirambhatla, V. K.; Guo, R.; Price, S. L.; Florence, A. J., Chemical Communications 2016, 52, 7384-7386. | /CHEMISTRY_CPOSS\CarbamazepineSeries\Cyheptamide_CO | dfA444 | 2.345 | PBE0/6-31G(d,p) | 0 |  | This is the CrystalOptimizer intra_molecular energy penalty. It is with respect to opt. | A444 | I2 | 4 | 7.9468 | 7.083 | 22.5325 | 90 | 90.88 | 90 | LATT -1; SYMM -X , +Y , -Z ; SYMM +X +1/2, +Y +1/2, +Z +1/2; SYMM -X +1/2, +Y +1/2, -Z +1/2 | 1.2429 | 0.7004 |  | -131.11 | -91.08 | -128.765 | 1.75 | -20.687 | 298 | 1 | x parallel to a, y in ab plane, z along c | 2.0808 | -0.402,0.000,0.916 | 1993.46 | CrystalOptimizer with PBE0/6-31G(d,p) Intra and GDMA2.2(PBE0/6-31G(d,p)) + FIT
TEVSOD | C16 H15 N1 O1 | 10 | Cyheptamide | 10,11-dihydro-5H-dibenzocycloheptene-5-carboxamide |  | TEVSOD, TEVSOD01, TEVSOD02 | Flexible CrystalPredictor (1.6), CrystalOptimizer (2.3), DMACRYS (2.0.8RC1) | Rui Guo | 2013 | Srirambhatla, V. K.; Guo, R.; Price, S. L.; Florence, A. J., Chemical Communications 2016, 52, 7384-7386. | /CHEMISTRY_CPOSS\CarbamazepineSeries\Cyheptamide_CO | dfA134 | 0.373 | PBE0/6-31G(d,p) | 0 |  | This is the CrystalOptimizer intra_molecular energy penalty. It is with respect to opt. | A134 | P212121 | 4 | 10.9055 | 20.6009 | 5.5922 | 90 | 90 | 90 | LATT -1; SYMM +X +1/2, -Y +1/2, -Z ; SYMM -X , +Y +1/2, -Z +1/2; SYMM -X +1/2, -Y , +Z +1/2 | 1.2545 | 0.7094 |  | -129.12 | -97.5 | -128.747 | 1.6 | -21.236 | 298 | 1 | x parallel to a, y in ab plane, z along c | 7.2255 | 1.000,0.000,0.000 | 3665.76 | CrystalOptimizer with PBE0/6-31G(d,p) Intra and GDMA2.2(PBE0/6-31G(d,p)) + FIT
TEVSOD | C16 H15 N1 O1 | 10 | Cyheptamide | 10,11-dihydro-5H-dibenzocycloheptene-5-carboxamide |  | TEVSOD, TEVSOD01, TEVSOD02 | Flexible CrystalPredictor (1.6), CrystalOptimizer (2.3), DMACRYS (2.0.8RC1) | Rui Guo | 2013 | Srirambhatla, V. K.; Guo, R.; Price, S. L.; Florence, A. J., Chemical Communications 2016, 52, 7384-7386. | /CHEMISTRY_CPOSS\CarbamazepineSeries\Cyheptamide_CO | dfA1422 | 1.06 | PBE0/6-31G(d,p) | 0 |  | This is the CrystalOptimizer intra_molecular energy penalty. It is with respect to opt. | A1422 | P21/c | 4 | 11.4533 | 8.1153 | 13.4612 | 90 | 81.1 | 90 | LATT 1; SYMM -X , +Y +1/2, -Z +1/2 | 1.2751 | 0.7189 |  | -129.77 | -98.17 | -128.71 | 1.77 | -19.832 | 298 | 1 | x parallel to a, y in ab plane, z along c | 5.6096 | 0.000,1.000,0.000 | 5577.64 | CrystalOptimizer with PBE0/6-31G(d,p) Intra and GDMA2.2(PBE0/6-31G(d,p)) + FIT
TEVSOD | C16 H15 N1 O1 | 10 | Cyheptamide | 10,11-dihydro-5H-dibenzocycloheptene-5-carboxamide |  | TEVSOD, TEVSOD01, TEVSOD02 | Flexible CrystalPredictor (1.6), CrystalOptimizer (2.3), DMACRYS (2.0.8RC1) | Rui Guo | 2013 | Srirambhatla, V. K.; Guo, R.; Price, S. L.; Florence, A. J., Chemical Communications 2016, 52, 7384-7386. | /CHEMISTRY_CPOSS\CarbamazepineSeries\Cyheptamide_CO | dfA98 | 1.838 | PBE0/6-31G(d,p) | 0 |  | This is the CrystalOptimizer intra_molecular energy penalty. It is with respect to opt. | A98 | Pccn | 8 | 7.991 | 23.4694 | 13.2179 | 90 | 90 | 90 | LATT 1; SYMM +X +1/2, -Y , -Z +1/2; SYMM -X , +Y +1/2, -Z +1/2; SYMM -X +1/2, -Y +1/2, +Z | 1.2716 | 0.7174 |  | -130.36 | -97.5 | -128.522 | 1.8 | -19.686 | 298 | 1 | x parallel to a, y in ab plane, z along c | 3.2765 | 1.000,0.000,0.000 | 8703.55 | CrystalOptimizer with PBE0/6-31G(d,p) Intra and GDMA2.2(PBE0/6-31G(d,p)) + FIT
TEVSOD | C16 H15 N1 O1 | 10 | Cyheptamide | 10,11-dihydro-5H-dibenzocycloheptene-5-carboxamide |  | TEVSOD, TEVSOD01, TEVSOD02 | Flexible CrystalPredictor (1.6), CrystalOptimizer (2.3), DMACRYS (2.0.8RC1) | Rui Guo | 2013 | Srirambhatla, V. K.; Guo, R.; Price, S. L.; Florence, A. J., Chemical Communications 2016, 52, 7384-7386. | /CHEMISTRY_CPOSS\CarbamazepineSeries\Cyheptamide_CO | dfA220 | 1.847 | PBE0/6-31G(d,p) | 0 |  | This is the CrystalOptimizer intra_molecular energy penalty. It is with respect to opt. | A220 | P21/c | 4 | 5.6937 | 24.2933 | 9.2237 | 90 | 86.528 | 90 | LATT 1; SYMM -X , +Y +1/2, -Z +1/2 | 1.2377 | 0.6971 |  | -130.36 | -88.64 | -128.513 | 1.66 | -20.695 | 298 | 1 | x parallel to a, y in ab plane, z along c | 5.8051 | 0.737,0.000,-0.676 | 6232.45 | CrystalOptimizer with PBE0/6-31G(d,p) Intra and GDMA2.2(PBE0/6-31G(d,p)) + FIT
TEVSOD | C16 H15 N1 O1 | 10 | Cyheptamide | 10,11-dihydro-5H-dibenzocycloheptene-5-carboxamide |  | TEVSOD, TEVSOD01, TEVSOD02 | Flexible CrystalPredictor (1.6), CrystalOptimizer (2.3), DMACRYS (2.0.8RC1) | Rui Guo | 2013 | Srirambhatla, V. K.; Guo, R.; Price, S. L.; Florence, A. J., Chemical Communications 2016, 52, 7384-7386. | /CHEMISTRY_CPOSS\CarbamazepineSeries\Cyheptamide_CO | dfA22 | 1.739 | PBE0/6-31G(d,p) | 0 |  | This is the CrystalOptimizer intra_molecular energy penalty. It is with respect to opt. | A22 | P21/n | 4 | 22.4766 | 7.0338 | 7.962 | 90 | 91.574 | 90 | LATT 1; SYMM -X +1/2, +Y +1/2, -Z +1/2 | 1.2526 | 0.706 |  | -130.25 | -92.32 | -128.511 | 1.75 | -20.306 | 298 | 1 | x parallel to a, y in ab plane, z along c | 3.0482 | 0.989,0.000,0.148 | 5442.66 | CrystalOptimizer with PBE0/6-31G(d,p) Intra and GDMA2.2(PBE0/6-31G(d,p)) + FIT
TEVSOD | C16 H15 N1 O1 | 10 | Cyheptamide | 10,11-dihydro-5H-dibenzocycloheptene-5-carboxamide |  | TEVSOD, TEVSOD01, TEVSOD02 | Flexible CrystalPredictor (1.6), CrystalOptimizer (2.3), DMACRYS (2.0.8RC1) | Rui Guo | 2013 | Srirambhatla, V. K.; Guo, R.; Price, S. L.; Florence, A. J., Chemical Communications 2016, 52, 7384-7386. | /CHEMISTRY_CPOSS\CarbamazepineSeries\Cyheptamide_CO | dfA53 | 0.813 | PBE0/6-31G(d,p) | 0 |  | This is the CrystalOptimizer intra_molecular energy penalty. It is with respect to opt. | A53 | P21/c | 4 | 9.5743 | 5.5324 | 25.7475 | 90 | 110.721 | 90 | LATT 1; SYMM -X , +Y +1/2, -Z +1/2 | 1.2356 | 0.6947 |  | -129.28 | -88.02 | -128.467 | 1.69 | -20.564 | 298 | 1 | x parallel to a, y in ab plane, z along c | 4.2405 | -0.653,0.000,0.757 | 4385.92 | CrystalOptimizer with PBE0/6-31G(d,p) Intra and GDMA2.2(PBE0/6-31G(d,p)) + FIT
TEVSOD | C16 H15 N1 O1 | 10 | Cyheptamide | 10,11-dihydro-5H-dibenzocycloheptene-5-carboxamide |  | TEVSOD, TEVSOD01, TEVSOD02 | Flexible CrystalPredictor (1.6), CrystalOptimizer (2.3), DMACRYS (2.0.8RC1) | Rui Guo | 2013 | Srirambhatla, V. K.; Guo, R.; Price, S. L.; Florence, A. J., Chemical Communications 2016, 52, 7384-7386. | /CHEMISTRY_CPOSS\CarbamazepineSeries\Cyheptamide_CO | dfA104 | 2.408 | PBE0/6-31G(d,p) | 0 |  | This is the CrystalOptimizer intra_molecular energy penalty. It is with respect to opt. | A104 | Pca21 | 4 | 9.3183 | 11.8476 | 11.0951 | 90 | 90 | 90 | LATT -1; SYMM -X , -Y , +Z +1/2; SYMM -X +1/2, +Y , +Z +1/2; SYMM +X +1/2, -Y , +Z | 1.2868 | 0.7278 |  | -130.87 | -98.66 | -128.462 | 1.83 | -19.484 | 298 | 1 | x parallel to a, y in ab plane, z along c | 6.2317 | 1.000,0.000,0.000 | 2443.91 | CrystalOptimizer with PBE0/6-31G(d,p) Intra and GDMA2.2(PBE0/6-31G(d,p)) + FIT
TEVSOD | C16 H15 N1 O1 | 10 | Cyheptamide | 10,11-dihydro-5H-dibenzocycloheptene-5-carboxamide |  | TEVSOD, TEVSOD01, TEVSOD02 | Flexible CrystalPredictor (1.6), CrystalOptimizer (2.3), DMACRYS (2.0.8RC1) | Rui Guo | 2013 | Srirambhatla, V. K.; Guo, R.; Price, S. L.; Florence, A. J., Chemical Communications 2016, 52, 7384-7386. | /CHEMISTRY_CPOSS\CarbamazepineSeries\Cyheptamide_CO | dfA75 | 2.096 | PBE0/6-31G(d,p) | 0 |  | This is the CrystalOptimizer intra_molecular energy penalty. It is with respect to opt. | A75 | R-3 | 6 | 34.5051 | 34.5051 | 5.6492 | 90 | 90 | 120 | LATT 3; SYMM -Y , +X -Y , +Z ; SYMM -X +Y , -X , +Z | 1.2177 | 0.6859 |  | -130.42 | -90.29 | -128.324 | 1.85 | -18.708 | 298 | 1 | x parallel to a, y in ab plane, z along c | 5.8031 | 0.348,0.653,-0.673 | 0 | CrystalOptimizer with PBE0/6-31G(d,p) Intra and GDMA2.2(PBE0/6-31G(d,p)) + FIT
TEVSOD | C16 H15 N1 O1 | 10 | Cyheptamide | 10,11-dihydro-5H-dibenzocycloheptene-5-carboxamide |  | TEVSOD, TEVSOD01, TEVSOD02 | Flexible CrystalPredictor (1.6), CrystalOptimizer (2.3), DMACRYS (2.0.8RC1) | Rui Guo | 2013 | Srirambhatla, V. K.; Guo, R.; Price, S. L.; Florence, A. J., Chemical Communications 2016, 52, 7384-7386. | /CHEMISTRY_CPOSS\CarbamazepineSeries\Cyheptamide_CO | dfA296 | 1.015 | PBE0/6-31G(d,p) | 0 |  | This is the CrystalOptimizer intra_molecular energy penalty. It is with respect to opt. | A296 | P21/c | 4 | 9.5664 | 5.5383 | 25.7497 | 90 | 69.266 | 90 | LATT 1; SYMM -X , +Y +1/2, -Z +1/2 | 1.2353 | 0.6945 |  | -129.32 | -88.07 | -128.305 | 1.69 | -20.562 | 298 | 1 | x parallel to a, y in ab plane, z along c | 4.2346 | 0.649,0.000,0.760 | 5255.85 | CrystalOptimizer with PBE0/6-31G(d,p) Intra and GDMA2.2(PBE0/6-31G(d,p)) + FIT
TEVSOD | C16 H15 N1 O1 | 10 | Cyheptamide | 10,11-dihydro-5H-dibenzocycloheptene-5-carboxamide |  | TEVSOD, TEVSOD01, TEVSOD02 | Flexible CrystalPredictor (1.6), CrystalOptimizer (2.3), DMACRYS (2.0.8RC1) | Rui Guo | 2013 | Srirambhatla, V. K.; Guo, R.; Price, S. L.; Florence, A. J., Chemical Communications 2016, 52, 7384-7386. | /CHEMISTRY_CPOSS\CarbamazepineSeries\Cyheptamide_CO | dfA39 | 5.437 | PBE0/6-31G(d,p) | 0 |  | This is the CrystalOptimizer intra_molecular energy penalty. It is with respect to opt. | A39 | P21/c | 4 | 7.5009 | 20.9616 | 7.8618 | 90 | 85.122 | 90 | LATT 1; SYMM -X , +Y +1/2, -Z +1/2 | 1.2797 | 0.723 |  | -133.68 | -97.78 | -128.243 | 1.78 | -20.151 | 298 | 1 | x parallel to a, y in ab plane, z along c | 4.2965 | 0.000,1.000,0.000 | 6576.55 | CrystalOptimizer with PBE0/6-31G(d,p) Intra and GDMA2.2(PBE0/6-31G(d,p)) + FIT
TEVSOD | C16 H15 N1 O1 | 10 | Cyheptamide | 10,11-dihydro-5H-dibenzocycloheptene-5-carboxamide |  | TEVSOD, TEVSOD01, TEVSOD02 | Flexible CrystalPredictor (1.6), CrystalOptimizer (2.3), DMACRYS (2.0.8RC1) | Rui Guo | 2013 | Srirambhatla, V. K.; Guo, R.; Price, S. L.; Florence, A. J., Chemical Communications 2016, 52, 7384-7386. | /CHEMISTRY_CPOSS\CarbamazepineSeries\Cyheptamide_CO | dfA204 | 2.312 | PBE0/6-31G(d,p) | 0 |  | This is the CrystalOptimizer intra_molecular energy penalty. It is with respect to opt. | A204 | P212121 | 4 | 7.0799 | 7.9566 | 21.8837 | 90 | 90 | 90 | LATT -1; SYMM +X +1/2, -Y +1/2, -Z ; SYMM -X , +Y +1/2, -Z +1/2; SYMM -X +1/2, -Y , +Z +1/2 | 1.2786 | 0.7232 |  | -130.5 | -97.87 | -128.188 | 1.73 | -20.413 | 298 | 1 | x parallel to a, y in ab plane, z along c | 3.1326 | 0.000,0.000,1.000 | 3671.22 | CrystalOptimizer with PBE0/6-31G(d,p) Intra and GDMA2.2(PBE0/6-31G(d,p)) + FIT
TEVSOD | C16 H15 N1 O1 | 10 | Cyheptamide | 10,11-dihydro-5H-dibenzocycloheptene-5-carboxamide |  | TEVSOD, TEVSOD01, TEVSOD02 | Flexible CrystalPredictor (1.6), CrystalOptimizer (2.3), DMACRYS (2.0.8RC1) | Rui Guo | 2013 | Srirambhatla, V. K.; Guo, R.; Price, S. L.; Florence, A. J., Chemical Communications 2016, 52, 7384-7386. | /CHEMISTRY_CPOSS\CarbamazepineSeries\Cyheptamide_CO | dfA174 | 1.219 | PBE0/6-31G(d,p) | 0 |  | This is the CrystalOptimizer intra_molecular energy penalty. It is with respect to opt. | A174 | P-1 | 2 | 7.611 | 8.5525 | 10.8416 | 90.597 | 78.666 | 66.429 | LATT 1 | 1.2487 | 0.6987 |  | -129.25 | -90.64 | -128.031 | 1.7 | -20.497 | 298 | 1 | x parallel to a, y in ab plane, z along c | 3.3715 | 0.205,0.978,0.026 | 4643.79 | CrystalOptimizer with PBE0/6-31G(d,p) Intra and GDMA2.2(PBE0/6-31G(d,p)) + FIT
TEVSOD | C16 H15 N1 O1 | 10 | Cyheptamide | 10,11-dihydro-5H-dibenzocycloheptene-5-carboxamide |  | TEVSOD, TEVSOD01, TEVSOD02 | Flexible CrystalPredictor (1.6), CrystalOptimizer (2.3), DMACRYS (2.0.8RC1) | Rui Guo | 2013 | Srirambhatla, V. K.; Guo, R.; Price, S. L.; Florence, A. J., Chemical Communications 2016, 52, 7384-7386. | /CHEMISTRY_CPOSS\CarbamazepineSeries\Cyheptamide_CO | dfA177 | 2.731 | PBE0/6-31G(d,p) | 0 |  | This is the CrystalOptimizer intra_molecular energy penalty. It is with respect to opt. | A177 | P212121 | 4 | 7.947 | 21.7896 | 7.1134 | 90 | 90 | 90 | LATT -1; SYMM +X +1/2, -Y +1/2, -Z ; SYMM -X , +Y +1/2, -Z +1/2; SYMM -X +1/2, -Y , +Z +1/2 | 1.2796 | 0.724 |  | -130.75 | -98.03 | -128.019 | 1.73 | -20.377 | 298 | 1 | x parallel to a, y in ab plane, z along c | 3.3124 | 0.000,1.000,0.000 | 4000.66 | CrystalOptimizer with PBE0/6-31G(d,p) Intra and GDMA2.2(PBE0/6-31G(d,p)) + FIT
TEVSOD | C16 H15 N1 O1 | 10 | Cyheptamide | 10,11-dihydro-5H-dibenzocycloheptene-5-carboxamide |  | TEVSOD, TEVSOD01, TEVSOD02 | Flexible CrystalPredictor (1.6), CrystalOptimizer (2.3), DMACRYS (2.0.8RC1) | Rui Guo | 2013 | Srirambhatla, V. K.; Guo, R.; Price, S. L.; Florence, A. J., Chemical Communications 2016, 52, 7384-7386. | /CHEMISTRY_CPOSS\CarbamazepineSeries\Cyheptamide_CO | dfA1041 | 1.482 | PBE0/6-31G(d,p) | 0 |  | This is the CrystalOptimizer intra_molecular energy penalty. It is with respect to opt. | A1041 | P21 | 2 | 8.6209 | 5.5564 | 13.5078 | 90 | 77.594 | 90 | LATT -1; SYMM -X , +Y +1/2, -Z | 1.2471 | 0.7054 |  | -129.18 | -91.03 | -127.698 | 1.76 | -20.358 | 298 | 1 | x parallel to a, y in ab plane, z along c | 4.8279 | 0.348,0.000,0.938 | 2313.41 | CrystalOptimizer with PBE0/6-31G(d,p) Intra and GDMA2.2(PBE0/6-31G(d,p)) + FIT
TEVSOD | C16 H15 N1 O1 | 10 | Cyheptamide | 10,11-dihydro-5H-dibenzocycloheptene-5-carboxamide |  | TEVSOD, TEVSOD01, TEVSOD02 | Flexible CrystalPredictor (1.6), CrystalOptimizer (2.3), DMACRYS (2.0.8RC1) | Rui Guo | 2013 | Srirambhatla, V. K.; Guo, R.; Price, S. L.; Florence, A. J., Chemical Communications 2016, 52, 7384-7386. | /CHEMISTRY_CPOSS\CarbamazepineSeries\Cyheptamide_CO | dfA125 | 4.883 | PBE0/6-31G(d,p) | 0 |  | This is the CrystalOptimizer intra_molecular energy penalty. It is with respect to opt. | A125 | Pca21 | 4 | 17.5379 | 7.9625 | 8.8436 | 90 | 90 | 90 | LATT -1; SYMM -X , -Y , +Z +1/2; SYMM -X +1/2, +Y , +Z +1/2; SYMM +X +1/2, -Y , +Z | 1.2763 | 0.7213 |  | -132.57 | -99.3 | -127.687 | 1.66 | -20.899 | 298 | 1 | x parallel to a, y in ab plane, z along c | 1.7962 | 0.000,1.000,0.000 | 3686.1 | CrystalOptimizer with PBE0/6-31G(d,p) Intra and GDMA2.2(PBE0/6-31G(d,p)) + FIT
TEVSOD | C16 H15 N1 O1 | 10 | Cyheptamide | 10,11-dihydro-5H-dibenzocycloheptene-5-carboxamide |  | TEVSOD, TEVSOD01, TEVSOD02 | Flexible CrystalPredictor (1.6), CrystalOptimizer (2.3), DMACRYS (2.0.8RC1) | Rui Guo | 2013 | Srirambhatla, V. K.; Guo, R.; Price, S. L.; Florence, A. J., Chemical Communications 2016, 52, 7384-7386. | /CHEMISTRY_CPOSS\CarbamazepineSeries\Cyheptamide_CO | dfA545 | 1.457 | PBE0/6-31G(d,p) | 0 |  | This is the CrystalOptimizer intra_molecular energy penalty. It is with respect to opt. | A545 | P21/n | 4 | 8.145 | 6.9588 | 22.6209 | 90 | 95.573 | 90 | LATT 1; SYMM -X +1/2, +Y +1/2, -Z +1/2 | 1.2351 | 0.6957 |  | -129.04 | -89.53 | -127.583 | 1.66 | -20.712 | 298 | 1 | x parallel to a, y in ab plane, z along c | 4.3367 | -0.205,0.000,0.979 | 6067.65 | CrystalOptimizer with PBE0/6-31G(d,p) Intra and GDMA2.2(PBE0/6-31G(d,p)) + FIT
TEVSOD | C16 H15 N1 O1 | 10 | Cyheptamide | 10,11-dihydro-5H-dibenzocycloheptene-5-carboxamide |  | TEVSOD, TEVSOD01, TEVSOD02 | Flexible CrystalPredictor (1.6), CrystalOptimizer (2.3), DMACRYS (2.0.8RC1) | Rui Guo | 2013 | Srirambhatla, V. K.; Guo, R.; Price, S. L.; Florence, A. J., Chemical Communications 2016, 52, 7384-7386. | /CHEMISTRY_CPOSS\CarbamazepineSeries\Cyheptamide_CO | dfA37 | 1.521 | PBE0/6-31G(d,p) | 0 |  | This is the CrystalOptimizer intra_molecular energy penalty. It is with respect to opt. | A37 | P21/n | 4 | 8.1399 | 6.9578 | 22.6311 | 90 | 84.402 | 90 | LATT 1; SYMM -X +1/2, +Y +1/2, -Z +1/2 | 1.2356 | 0.696 |  | -129.03 | -89.51 | -127.509 | 1.68 | -20.602 | 298 | 1 | x parallel to a, y in ab plane, z along c | 4.3305 | 0.168,0.000,0.986 | 5854.54 | CrystalOptimizer with PBE0/6-31G(d,p) Intra and GDMA2.2(PBE0/6-31G(d,p)) + FIT
TEVSOD | C16 H15 N1 O1 | 10 | Cyheptamide | 10,11-dihydro-5H-dibenzocycloheptene-5-carboxamide |  | TEVSOD, TEVSOD01, TEVSOD02 | Flexible CrystalPredictor (1.6), CrystalOptimizer (2.3), DMACRYS (2.0.8RC1) | Rui Guo | 2013 | Srirambhatla, V. K.; Guo, R.; Price, S. L.; Florence, A. J., Chemical Communications 2016, 52, 7384-7386. | /CHEMISTRY_CPOSS\CarbamazepineSeries\Cyheptamide_CO | dfA2166 | 1.768 | PBE0/6-31G(d,p) | 0 |  | This is the CrystalOptimizer intra_molecular energy penalty. It is with respect to opt. | A2166 | P43 | 4 | 13.6816 | 13.6816 | 6.9849 | 90 | 90 | 90 | LATT -1; SYMM -Y , +X , +Z +3/4; SYMM +Y , -X , +Z +1/4; SYMM -X , -Y , +Z +1/2 | 1.2055 | 0.6779 |  | -129.19 | -89.16 | -127.422 | 1.77 | -20.035 | 298 | 1 | x parallel to a, y in ab plane, z along c | 3.6459 | 0.000,0.000,1.000 | 3445.34 | CrystalOptimizer with PBE0/6-31G(d,p) Intra and GDMA2.2(PBE0/6-31G(d,p)) + FIT
TEVSOD | C16 H15 N1 O1 | 10 | Cyheptamide | 10,11-dihydro-5H-dibenzocycloheptene-5-carboxamide |  | TEVSOD, TEVSOD01, TEVSOD02 | Flexible CrystalPredictor (1.6), CrystalOptimizer (2.3), DMACRYS (2.0.8RC1) | Rui Guo | 2013 | Srirambhatla, V. K.; Guo, R.; Price, S. L.; Florence, A. J., Chemical Communications 2016, 52, 7384-7386. | /CHEMISTRY_CPOSS\CarbamazepineSeries\Cyheptamide_CO | dfA211 | 2.886 | PBE0/6-31G(d,p) | 0 |  | This is the CrystalOptimizer intra_molecular energy penalty. It is with respect to opt. | A211 | Pna21 | 4 | 9.513 | 23.5571 | 5.5131 | 90 | 90 | 90 | LATT -1; SYMM -X , -Y , +Z +1/2; SYMM -X +1/2, +Y +1/2, +Z +1/2; SYMM +X +1/2, -Y +1/2, +Z | 1.2757 | 0.7211 |  | -130.15 | -98.75 | -127.264 | 1.77 | -19.954 | 298 | 1 | x parallel to a, y in ab plane, z along c | 6.0402 | 1.000,0.000,0.000 | 3778.92 | CrystalOptimizer with PBE0/6-31G(d,p) Intra and GDMA2.2(PBE0/6-31G(d,p)) + FIT
TEVSOD | C16 H15 N1 O1 | 10 | Cyheptamide | 10,11-dihydro-5H-dibenzocycloheptene-5-carboxamide |  | TEVSOD, TEVSOD01, TEVSOD02 | Flexible CrystalPredictor (1.6), CrystalOptimizer (2.3), DMACRYS (2.0.8RC1) | Rui Guo | 2013 | Srirambhatla, V. K.; Guo, R.; Price, S. L.; Florence, A. J., Chemical Communications 2016, 52, 7384-7386. | /CHEMISTRY_CPOSS\CarbamazepineSeries\Cyheptamide_CO | dfA675 | 3.133 | PBE0/6-31G(d,p) | 0 |  | This is the CrystalOptimizer intra_molecular energy penalty. It is with respect to opt. | A675 | Pna21 | 4 | 9.5139 | 23.5713 | 5.5069 | 90 | 90 | 90 | LATT -1; SYMM -X , -Y , +Z +1/2; SYMM -X +1/2, +Y +1/2, +Z +1/2; SYMM +X +1/2, -Y +1/2, +Z | 1.2763 | 0.7216 |  | -130.34 | -98.92 | -127.207 | 1.77 | -19.918 | 298 | 1 | x parallel to a, y in ab plane, z along c | 6.0646 | 1.000,0.000,0.000 | 3723.23 | CrystalOptimizer with PBE0/6-31G(d,p) Intra and GDMA2.2(PBE0/6-31G(d,p)) + FIT
TEVSOD | C16 H15 N1 O1 | 10 | Cyheptamide | 10,11-dihydro-5H-dibenzocycloheptene-5-carboxamide |  | TEVSOD, TEVSOD01, TEVSOD02 | Flexible CrystalPredictor (1.6), CrystalOptimizer (2.3), DMACRYS (2.0.8RC1) | Rui Guo | 2013 | Srirambhatla, V. K.; Guo, R.; Price, S. L.; Florence, A. J., Chemical Communications 2016, 52, 7384-7386. | /CHEMISTRY_CPOSS\CarbamazepineSeries\Cyheptamide_CO | dfA62 | 1.419 | PBE0/6-31G(d,p) | 0 |  | This is the CrystalOptimizer intra_molecular energy penalty. It is with respect to opt. | A62 | P212121 | 4 | 7.9082 | 22.1067 | 7.1643 | 90 | 90 | 90 | LATT -1; SYMM +X +1/2, -Y +1/2, -Z ; SYMM -X , +Y +1/2, -Z +1/2; SYMM -X +1/2, -Y , +Z +1/2 | 1.2584 | 0.7111 |  | -128.53 | -94.3 | -127.111 | 1.7 | -20.755 | 298 | 1 | x parallel to a, y in ab plane, z along c | 2.9908 | 0.000,1.000,0.000 | 3585.39 | CrystalOptimizer with PBE0/6-31G(d,p) Intra and GDMA2.2(PBE0/6-31G(d,p)) + FIT
TEVSOD | C16 H15 N1 O1 | 10 | Cyheptamide | 10,11-dihydro-5H-dibenzocycloheptene-5-carboxamide |  | TEVSOD, TEVSOD01, TEVSOD02 | Flexible CrystalPredictor (1.6), CrystalOptimizer (2.3), DMACRYS (2.0.8RC1) | Rui Guo | 2013 | Srirambhatla, V. K.; Guo, R.; Price, S. L.; Florence, A. J., Chemical Communications 2016, 52, 7384-7386. | /CHEMISTRY_CPOSS\CarbamazepineSeries\Cyheptamide_CO | dfA757 | 6.6 | PBE0/6-31G(d,p) | 0 |  | This is the CrystalOptimizer intra_molecular energy penalty. It is with respect to opt. | A757 | P21/a | 4 | 8.6594 | 9.3214 | 15.7052 | 90 | 83.588 | 90 | LATT 1; SYMM -X +1/2, +Y +1/2, -Z | 1.2512 | 0.7055 |  | -133.62 | -92.65 | -127.02 | 1.72 | -20.786 | 298 | 1 | x parallel to a, y in ab plane, z along c | 1.5578 | 0.976,0.000,0.218 | 5525.5 | CrystalOptimizer with PBE0/6-31G(d,p) Intra and GDMA2.2(PBE0/6-31G(d,p)) + FIT
TEVSOD | C16 H15 N1 O1 | 10 | Cyheptamide | 10,11-dihydro-5H-dibenzocycloheptene-5-carboxamide |  | TEVSOD, TEVSOD01, TEVSOD02 | Flexible CrystalPredictor (1.6), CrystalOptimizer (2.3), DMACRYS (2.0.8RC1) | Rui Guo | 2013 | Srirambhatla, V. K.; Guo, R.; Price, S. L.; Florence, A. J., Chemical Communications 2016, 52, 7384-7386. | /CHEMISTRY_CPOSS\CarbamazepineSeries\Cyheptamide_CO | dfA539 | 1.54 | PBE0/6-31G(d,p) | 0 |  | This is the CrystalOptimizer intra_molecular energy penalty. It is with respect to opt. | A539 | P212121 | 4 | 7.9294 | 7.1226 | 22.1783 | 90 | 90 | 90 | LATT -1; SYMM +X +1/2, -Y +1/2, -Z ; SYMM -X , +Y +1/2, -Z +1/2; SYMM -X +1/2, -Y , +Z +1/2 | 1.2583 | 0.7062 |  | -128.56 | -94.06 | -127.02 | 1.69 | -20.779 | 298 | 1 | x parallel to a, y in ab plane, z along c | 2.8739 | 0.000,0.000,1.000 | 3989.75 | CrystalOptimizer with PBE0/6-31G(d,p) Intra and GDMA2.2(PBE0/6-31G(d,p)) + FIT
TEVSOD | C16 H15 N1 O1 | 10 | Cyheptamide | 10,11-dihydro-5H-dibenzocycloheptene-5-carboxamide |  | TEVSOD, TEVSOD01, TEVSOD02 | Flexible CrystalPredictor (1.6), CrystalOptimizer (2.3), DMACRYS (2.0.8RC1) | Rui Guo | 2013 | Srirambhatla, V. K.; Guo, R.; Price, S. L.; Florence, A. J., Chemical Communications 2016, 52, 7384-7386. | /CHEMISTRY_CPOSS\CarbamazepineSeries\Cyheptamide_CO | dfA130 | 1.991 | PBE0/6-31G(d,p) | 0 |  | This is the CrystalOptimizer intra_molecular energy penalty. It is with respect to opt. | A130 | P212121 | 4 | 26.4679 | 5.5224 | 8.6433 | 90 | 90 | 90 | LATT -1; SYMM +X +1/2, -Y +1/2, -Z ; SYMM -X , +Y +1/2, -Z +1/2; SYMM -X +1/2, -Y , +Z +1/2 | 1.2476 | 0.7034 |  | -128.98 | -91.31 | -126.989 | 1.78 | -19.803 | 298 | 1 | x parallel to a, y in ab plane, z along c | 6.0762 | 1.000,0.000,0.000 | 3502.3 | CrystalOptimizer with PBE0/6-31G(d,p) Intra and GDMA2.2(PBE0/6-31G(d,p)) + FIT
TEVSOD | C16 H15 N1 O1 | 10 | Cyheptamide | 10,11-dihydro-5H-dibenzocycloheptene-5-carboxamide |  | TEVSOD, TEVSOD01, TEVSOD02 | Flexible CrystalPredictor (1.6), CrystalOptimizer (2.3), DMACRYS (2.0.8RC1) | Rui Guo | 2013 | Srirambhatla, V. K.; Guo, R.; Price, S. L.; Florence, A. J., Chemical Communications 2016, 52, 7384-7386. | /CHEMISTRY_CPOSS\CarbamazepineSeries\Cyheptamide_CO | dfA743 | 1.125 | PBE0/6-31G(d,p) | 0 |  | This is the CrystalOptimizer intra_molecular energy penalty. It is with respect to opt. | A743 | P21/c | 4 | 14.6602 | 5.6041 | 17.5417 | 90 | 64.663 | 90 | LATT 1; SYMM -X , +Y +1/2, -Z +1/2 | 1.21 | 0.6802 |  | -128.11 | -83.77 | -126.985 | 1.63 | -21.285 | 298 | 1 | x parallel to a, y in ab plane, z along c | 2.3902 | 0.952,0.000,0.307 | 4974.96 | CrystalOptimizer with PBE0/6-31G(d,p) Intra and GDMA2.2(PBE0/6-31G(d,p)) + FIT
TEVSOD | C16 H15 N1 O1 | 10 | Cyheptamide | 10,11-dihydro-5H-dibenzocycloheptene-5-carboxamide |  | TEVSOD, TEVSOD01, TEVSOD02 | Flexible CrystalPredictor (1.6), CrystalOptimizer (2.3), DMACRYS (2.0.8RC1) | Rui Guo | 2013 | Srirambhatla, V. K.; Guo, R.; Price, S. L.; Florence, A. J., Chemical Communications 2016, 52, 7384-7386. | /CHEMISTRY_CPOSS\CarbamazepineSeries\Cyheptamide_CO | dfA175 | 1.86 | PBE0/6-31G(d,p) | 0 |  | This is the CrystalOptimizer intra_molecular energy penalty. It is with respect to opt. | A175 | P212121 | 4 | 11.2388 | 6.9303 | 15.9913 | 90 | 90 | 90 | LATT -1; SYMM +X +1/2, -Y +1/2, -Z ; SYMM -X , +Y +1/2, -Z +1/2; SYMM -X +1/2, -Y , +Z +1/2 | 1.2654 | 0.7166 |  | -128.7 | -99.19 | -126.84 | 1.62 | -21.241 | 298 | 1 | x parallel to a, y in ab plane, z along c | 3.1152 | 0.000,0.000,1.000 | 3025.14 | CrystalOptimizer with PBE0/6-31G(d,p) Intra and GDMA2.2(PBE0/6-31G(d,p)) + FIT
TEVSOD | C16 H15 N1 O1 | 10 | Cyheptamide | 10,11-dihydro-5H-dibenzocycloheptene-5-carboxamide |  | TEVSOD, TEVSOD01, TEVSOD02 | Flexible CrystalPredictor (1.6), CrystalOptimizer (2.3), DMACRYS (2.0.8RC1) | Rui Guo | 2013 | Srirambhatla, V. K.; Guo, R.; Price, S. L.; Florence, A. J., Chemical Communications 2016, 52, 7384-7386. | /CHEMISTRY_CPOSS\CarbamazepineSeries\Cyheptamide_CO | dfA141 | 1.678 | PBE0/6-31G(d,p) | 0 |  | This is the CrystalOptimizer intra_molecular energy penalty. It is with respect to opt. | A141 | R-3 | 6 | 27.183 | 27.183 | 9.1354 | 90 | 90 | 120 | LATT 3; SYMM -Y , +X -Y , +Z ; SYMM -X +Y , -X , +Z | 1.2133 | 0.6847 |  | -128.5 | -88.96 | -126.822 | 1.69 | -20.713 | 298 | 1 | x parallel to a, y in ab plane, z along c | 3.4996 | -0.544,0.780,-0.308 | 0 | CrystalOptimizer with PBE0/6-31G(d,p) Intra and GDMA2.2(PBE0/6-31G(d,p)) + FIT
TEVSOD | C16 H15 N1 O1 | 10 | Cyheptamide | 10,11-dihydro-5H-dibenzocycloheptene-5-carboxamide |  | TEVSOD, TEVSOD01, TEVSOD02 | Flexible CrystalPredictor (1.6), CrystalOptimizer (2.3), DMACRYS (2.0.8RC1) | Rui Guo | 2013 | Srirambhatla, V. K.; Guo, R.; Price, S. L.; Florence, A. J., Chemical Communications 2016, 52, 7384-7386. | /CHEMISTRY_CPOSS\CarbamazepineSeries\Cyheptamide_CO | dfA91 | 1.364 | PBE0/6-31G(d,p) | 0 |  | This is the CrystalOptimizer intra_molecular energy penalty. It is with respect to opt. | A91 | P21/n | 4 | 14.6431 | 5.6313 | 17.2835 | 90 | 65.832 | 90 | LATT 1; SYMM -X +1/2, +Y +1/2, -Z +1/2 | 1.2122 | 0.6808 |  | -128.18 | -83.91 | -126.816 | 1.64 | -21.212 | 298 | 1 | x parallel to a, y in ab plane, z along c | 2.612 | -0.383,0.000,0.924 | 4580.77 | CrystalOptimizer with PBE0/6-31G(d,p) Intra and GDMA2.2(PBE0/6-31G(d,p)) + FIT
TEVSOD | C16 H15 N1 O1 | 10 | Cyheptamide | 10,11-dihydro-5H-dibenzocycloheptene-5-carboxamide |  | TEVSOD, TEVSOD01, TEVSOD02 | Flexible CrystalPredictor (1.6), CrystalOptimizer (2.3), DMACRYS (2.0.8RC1) | Rui Guo | 2013 | Srirambhatla, V. K.; Guo, R.; Price, S. L.; Florence, A. J., Chemical Communications 2016, 52, 7384-7386. | /CHEMISTRY_CPOSS\CarbamazepineSeries\Cyheptamide_CO | dfA1241 | 0.344 | PBE0/6-31G(d,p) | 0 |  | This is the CrystalOptimizer intra_molecular energy penalty. It is with respect to opt. | A1241 | C2/c | 4 | 17.5182 | 5.689 | 29.2317 | 90 | 63.238 | 90 | LATT 7; SYMM -X , +Y , -Z +1/2 | 1.2119 | 0.6816 |  | -127 | -83.8 | -126.656 | 1.64 | -21.36 | 298 | 1 | x parallel to a, y in ab plane, z along c | 3.2345 | 0.585,0.000,0.811 | 4902.35 | CrystalOptimizer with PBE0/6-31G(d,p) Intra and GDMA2.2(PBE0/6-31G(d,p)) + FIT
TEVSOD | C16 H15 N1 O1 | 10 | Cyheptamide | 10,11-dihydro-5H-dibenzocycloheptene-5-carboxamide |  | TEVSOD, TEVSOD01, TEVSOD02 | Flexible CrystalPredictor (1.6), CrystalOptimizer (2.3), DMACRYS (2.0.8RC1) | Rui Guo | 2013 | Srirambhatla, V. K.; Guo, R.; Price, S. L.; Florence, A. J., Chemical Communications 2016, 52, 7384-7386. | /CHEMISTRY_CPOSS\CarbamazepineSeries\Cyheptamide_CO | dfA1512 | 0.41 | PBE0/6-31G(d,p) | 0 |  | This is the CrystalOptimizer intra_molecular energy penalty. It is with respect to opt. | A1512 | C2/c | 4 | 17.5342 | 5.6735 | 29.2297 | 90 | 63.406 | 90 | LATT 7; SYMM -X , +Y , -Z +1/2 | 1.2124 | 0.682 |  | -127 | -83.84 | -126.59 | 1.64 | -21.345 | 298 | 1 | x parallel to a, y in ab plane, z along c | 3.1733 | 0.594,0.000,0.804 | 4850.14 | CrystalOptimizer with PBE0/6-31G(d,p) Intra and GDMA2.2(PBE0/6-31G(d,p)) + FIT
TEVSOD | C16 H15 N1 O1 | 10 | Cyheptamide | 10,11-dihydro-5H-dibenzocycloheptene-5-carboxamide |  | TEVSOD, TEVSOD01, TEVSOD02 | Flexible CrystalPredictor (1.6), CrystalOptimizer (2.3), DMACRYS (2.0.8RC1) | Rui Guo | 2013 | Srirambhatla, V. K.; Guo, R.; Price, S. L.; Florence, A. J., Chemical Communications 2016, 52, 7384-7386. | /CHEMISTRY_CPOSS\CarbamazepineSeries\Cyheptamide_CO | dfA387 | 1.53 | PBE0/6-31G(d,p) | 0 |  | This is the CrystalOptimizer intra_molecular energy penalty. It is with respect to opt. | A387 | P21/n | 4 | 19.4687 | 5.452 | 12.7671 | 90 | 71.197 | 90 | LATT 1; SYMM -X +1/2, +Y +1/2, -Z +1/2 | 1.2287 | 0.6913 |  | -128.05 | -86.77 | -126.52 | 1.78 | -19.801 | 298 | 1 | x parallel to a, y in ab plane, z along c | 3.6269 | -0.655,0.000,0.755 | 4030.09 | CrystalOptimizer with PBE0/6-31G(d,p) Intra and GDMA2.2(PBE0/6-31G(d,p)) + FIT
TEVSOD | C16 H15 N1 O1 | 10 | Cyheptamide | 10,11-dihydro-5H-dibenzocycloheptene-5-carboxamide |  | TEVSOD, TEVSOD01, TEVSOD02 | Flexible CrystalPredictor (1.6), CrystalOptimizer (2.3), DMACRYS (2.0.8RC1) | Rui Guo | 2013 | Srirambhatla, V. K.; Guo, R.; Price, S. L.; Florence, A. J., Chemical Communications 2016, 52, 7384-7386. | /CHEMISTRY_CPOSS\CarbamazepineSeries\Cyheptamide_CO | dfA142 | 1.822 | PBE0/6-31G(d,p) | 0 |  | This is the CrystalOptimizer intra_molecular energy penalty. It is with respect to opt. | A142 | Pna21 | 4 | 9.5139 | 24.6864 | 5.4644 | 90 | 90 | 90 | LATT -1; SYMM -X , -Y , +Z +1/2; SYMM -X +1/2, +Y +1/2, +Z +1/2; SYMM +X +1/2, -Y +1/2, +Z | 1.2281 | 0.6919 |  | -128.1 | -86.13 | -126.278 | 1.75 | -20.485 | 298 | 1 | x parallel to a, y in ab plane, z along c | 5.2152 | 0.000,1.000,0.000 | 3819.37 | CrystalOptimizer with PBE0/6-31G(d,p) Intra and GDMA2.2(PBE0/6-31G(d,p)) + FIT
TEVSOD | C16 H15 N1 O1 | 10 | Cyheptamide | 10,11-dihydro-5H-dibenzocycloheptene-5-carboxamide |  | TEVSOD, TEVSOD01, TEVSOD02 | Flexible CrystalPredictor (1.6), CrystalOptimizer (2.3), DMACRYS (2.0.8RC1) | Rui Guo | 2013 | Srirambhatla, V. K.; Guo, R.; Price, S. L.; Florence, A. J., Chemical Communications 2016, 52, 7384-7386. | /CHEMISTRY_CPOSS\CarbamazepineSeries\Cyheptamide_CO | dfA1007 | 1.58 | PBE0/6-31G(d,p) | 0 |  | This is the CrystalOptimizer intra_molecular energy penalty. It is with respect to opt. | A1007 | P-1 | 2 | 7.7599 | 10.798 | 7.6306 | 82.476 | 85.525 | 92.78 | LATT 1 | 1.2493 | 0.7031 |  | -127.76 | -90.74 | -126.18 | 1.75 | -20.408 | 298 | 1 | x parallel to a, y in ab plane, z along c | 3.5497 | -0.542,0.791,-0.282 | 4269.28 | CrystalOptimizer with PBE0/6-31G(d,p) Intra and GDMA2.2(PBE0/6-31G(d,p)) + FIT
TEVSOD | C16 H15 N1 O1 | 10 | Cyheptamide | 10,11-dihydro-5H-dibenzocycloheptene-5-carboxamide |  | TEVSOD, TEVSOD01, TEVSOD02 | Flexible CrystalPredictor (1.6), CrystalOptimizer (2.3), DMACRYS (2.0.8RC1) | Rui Guo | 2013 | Srirambhatla, V. K.; Guo, R.; Price, S. L.; Florence, A. J., Chemical Communications 2016, 52, 7384-7386. | /CHEMISTRY_CPOSS\CarbamazepineSeries\Cyheptamide_CO | dfA356 | 3.318 | PBE0/6-31G(d,p) | 0 |  | This is the CrystalOptimizer intra_molecular energy penalty. It is with respect to opt. | A356 | P21/c | 4 | 14.2943 | 5.7759 | 16.9031 | 90 | 65.315 | 90 | LATT 1; SYMM -X , +Y +1/2, -Z +1/2 | 1.243 | 0.6996 |  | -129.48 | -87.73 | -126.162 | 1.8 | -19.699 | 298 | 1 | x parallel to a, y in ab plane, z along c | 5.1825 | 0.900,0.000,0.436 | 5074.25 | CrystalOptimizer with PBE0/6-31G(d,p) Intra and GDMA2.2(PBE0/6-31G(d,p)) + FIT
TEVSOD | C16 H15 N1 O1 | 10 | Cyheptamide | 10,11-dihydro-5H-dibenzocycloheptene-5-carboxamide |  | TEVSOD, TEVSOD01, TEVSOD02 | Flexible CrystalPredictor (1.6), CrystalOptimizer (2.3), DMACRYS (2.0.8RC1) | Rui Guo | 2013 | Srirambhatla, V. K.; Guo, R.; Price, S. L.; Florence, A. J., Chemical Communications 2016, 52, 7384-7386. | /CHEMISTRY_CPOSS\CarbamazepineSeries\Cyheptamide_CO | dfA201 | 0.322 | PBE0/6-31G(d,p) | 0 |  | This is the CrystalOptimizer intra_molecular energy penalty. It is with respect to opt. | A201 | P21/c | 4 | 5.6102 | 9.5175 | 28.558 | 90 | 122.703 | 90 | LATT 1; SYMM -X , +Y +1/2, -Z +1/2 | 1.2284 | 0.6922 |  | -126.43 | -88.14 | -126.108 | 1.72 | -20.412 | 298 | 1 | x parallel to a, y in ab plane, z along c | 4.7332 | -0.187,0.000,0.982 | 7652.01 | CrystalOptimizer with PBE0/6-31G(d,p) Intra and GDMA2.2(PBE0/6-31G(d,p)) + FIT
TEVSOD | C16 H15 N1 O1 | 10 | Cyheptamide | 10,11-dihydro-5H-dibenzocycloheptene-5-carboxamide |  | TEVSOD, TEVSOD01, TEVSOD02 | Flexible CrystalPredictor (1.6), CrystalOptimizer (2.3), DMACRYS (2.0.8RC1) | Rui Guo | 2013 | Srirambhatla, V. K.; Guo, R.; Price, S. L.; Florence, A. J., Chemical Communications 2016, 52, 7384-7386. | /CHEMISTRY_CPOSS\CarbamazepineSeries\Cyheptamide_CO | dfA52 | 1.921 | PBE0/6-31G(d,p) | 0 |  | This is the CrystalOptimizer intra_molecular energy penalty. It is with respect to opt. | A52 | P-1 | 2 | 10.7785 | 7.6442 | 7.7651 | 94.33 | 87.442 | 82.405 | LATT 1 | 1.2482 | 0.6986 |  | -127.99 | -90.43 | -126.069 | 1.75 | -20.407 | 298 | 1 | x parallel to a, y in ab plane, z along c | 3.4457 | 0.885,-0.225,0.406 | 4172.97 | CrystalOptimizer with PBE0/6-31G(d,p) Intra and GDMA2.2(PBE0/6-31G(d,p)) + FIT
TEVSOD | C16 H15 N1 O1 | 10 | Cyheptamide | 10,11-dihydro-5H-dibenzocycloheptene-5-carboxamide |  | TEVSOD, TEVSOD01, TEVSOD02 | Flexible CrystalPredictor (1.6), CrystalOptimizer (2.3), DMACRYS (2.0.8RC1) | Rui Guo | 2013 | Srirambhatla, V. K.; Guo, R.; Price, S. L.; Florence, A. J., Chemical Communications 2016, 52, 7384-7386. | /CHEMISTRY_CPOSS\CarbamazepineSeries\Cyheptamide_CO | dfA1547 | 0.558 | PBE0/6-31G(d,p) | 0 |  | This is the CrystalOptimizer intra_molecular energy penalty. It is with respect to opt. | A1547 | I2/c | 8 | 19.0579 | 5.5845 | 25.875 | 90 | 75.155 | 90 | LATT 1; SYMM -X , +Y , -Z +1/2; SYMM +X +1/2, +Y +1/2, +Z +1/2; SYMM -X +1/2, +Y +1/2, -Z | 1.1842 | 0.6673 |  | -126.6 | -82.26 | -126.042 | 1.65 | -20.94 | 298 | 1 | x parallel to a, y in ab plane, z along c | 2.4288 | 0.245,0.000,0.970 | 4025.1 | CrystalOptimizer with PBE0/6-31G(d,p) Intra and GDMA2.2(PBE0/6-31G(d,p)) + FIT
TEVSOD | C16 H15 N1 O1 | 10 | Cyheptamide | 10,11-dihydro-5H-dibenzocycloheptene-5-carboxamide |  | TEVSOD, TEVSOD01, TEVSOD02 | Flexible CrystalPredictor (1.6), CrystalOptimizer (2.3), DMACRYS (2.0.8RC1) | Rui Guo | 2013 | Srirambhatla, V. K.; Guo, R.; Price, S. L.; Florence, A. J., Chemical Communications 2016, 52, 7384-7386. | /CHEMISTRY_CPOSS\CarbamazepineSeries\Cyheptamide_CO | dfA122 | 0.985 | PBE0/6-31G(d,p) | 0 |  | This is the CrystalOptimizer intra_molecular energy penalty. It is with respect to opt. | A122 | Pbca | 8 | 9.4267 | 11.0695 | 23.5056 | 90 | 90 | 90 | LATT 1; SYMM +X +1/2, -Y +1/2, -Z ; SYMM -X , +Y +1/2, -Z +1/2; SYMM -X +1/2, -Y , +Z +1/2 | 1.2852 | 0.7267 |  | -126.86 | -100.19 | -125.875 | 1.73 | -19.878 | 298 | 1 | x parallel to a, y in ab plane, z along c | 6.2422 | 1.000,0.000,0.000 | 8941.28 | CrystalOptimizer with PBE0/6-31G(d,p) Intra and GDMA2.2(PBE0/6-31G(d,p)) + FIT
TEVSOD | C16 H15 N1 O1 | 10 | Cyheptamide | 10,11-dihydro-5H-dibenzocycloheptene-5-carboxamide |  | TEVSOD, TEVSOD01, TEVSOD02 | Flexible CrystalPredictor (1.6), CrystalOptimizer (2.3), DMACRYS (2.0.8RC1) | Rui Guo | 2013 | Srirambhatla, V. K.; Guo, R.; Price, S. L.; Florence, A. J., Chemical Communications 2016, 52, 7384-7386. | /CHEMISTRY_CPOSS\CarbamazepineSeries\Cyheptamide_CO | dfA957 | 0.963 | PBE0/6-31G(d,p) | 0 |  | This is the CrystalOptimizer intra_molecular energy penalty. It is with respect to opt. | A957 | P21/a | 4 | 9.5967 | 23.9002 | 5.612 | 90 | 91.437 | 90 | LATT 1; SYMM -X +1/2, +Y +1/2, -Z | 1.2249 | 0.6917 |  | -126.73 | -86.35 | -125.767 | 1.74 | -20.514 | 298 | 1 | x parallel to a, y in ab plane, z along c | 4.4045 | -0.634,0.000,0.773 | 5327.56 | CrystalOptimizer with PBE0/6-31G(d,p) Intra and GDMA2.2(PBE0/6-31G(d,p)) + FIT
TEVSOD | C16 H15 N1 O1 | 10 | Cyheptamide | 10,11-dihydro-5H-dibenzocycloheptene-5-carboxamide |  | TEVSOD, TEVSOD01, TEVSOD02 | Flexible CrystalPredictor (1.6), CrystalOptimizer (2.3), DMACRYS (2.0.8RC1) | Rui Guo | 2013 | Srirambhatla, V. K.; Guo, R.; Price, S. L.; Florence, A. J., Chemical Communications 2016, 52, 7384-7386. | /CHEMISTRY_CPOSS\CarbamazepineSeries\Cyheptamide_CO | dfA526 | 6.596 | PBE0/6-31G(d,p) | 0 |  | This is the CrystalOptimizer intra_molecular energy penalty. It is with respect to opt. | A526 | P21/c | 4 | 15.7861 | 9.339 | 8.7185 | 90 | 102.585 | 90 | LATT 1; SYMM -X , +Y +1/2, -Z +1/2 | 1.2565 | 0.7083 |  | -132.35 | -94.46 | -125.754 | 1.74 | -20.444 | 298 | 1 | x parallel to a, y in ab plane, z along c | 3.6382 | 0.000,1.000,0.000 | 5857.23 | CrystalOptimizer with PBE0/6-31G(d,p) Intra and GDMA2.2(PBE0/6-31G(d,p)) + FIT
TEVSOD | C16 H15 N1 O1 | 10 | Cyheptamide | 10,11-dihydro-5H-dibenzocycloheptene-5-carboxamide |  | TEVSOD, TEVSOD01, TEVSOD02 | Flexible CrystalPredictor (1.6), CrystalOptimizer (2.3), DMACRYS (2.0.8RC1) | Rui Guo | 2013 | Srirambhatla, V. K.; Guo, R.; Price, S. L.; Florence, A. J., Chemical Communications 2016, 52, 7384-7386. | /CHEMISTRY_CPOSS\CarbamazepineSeries\Cyheptamide_CO | dfA202 | 1.513 | PBE0/6-31G(d,p) | 0 |  | This is the CrystalOptimizer intra_molecular energy penalty. It is with respect to opt. | A202 | P21/c | 4 | 5.626 | 8.6917 | 26.2449 | 90 | 90.843 | 90 | LATT 1; SYMM -X , +Y +1/2, -Z +1/2 | 1.2283 | 0.6942 |  | -127.26 | -88.09 | -125.747 | 1.68 | -20.435 | 298 | 1 | x parallel to a, y in ab plane, z along c | 5.0758 | 0.139,0.000,0.990 | 6106.57 | CrystalOptimizer with PBE0/6-31G(d,p) Intra and GDMA2.2(PBE0/6-31G(d,p)) + FIT
TEVSOD | C16 H15 N1 O1 | 10 | Cyheptamide | 10,11-dihydro-5H-dibenzocycloheptene-5-carboxamide |  | TEVSOD, TEVSOD01, TEVSOD02 | Flexible CrystalPredictor (1.6), CrystalOptimizer (2.3), DMACRYS (2.0.8RC1) | Rui Guo | 2013 | Srirambhatla, V. K.; Guo, R.; Price, S. L.; Florence, A. J., Chemical Communications 2016, 52, 7384-7386. | /CHEMISTRY_CPOSS\CarbamazepineSeries\Cyheptamide_CO | dfA1991 | 3.415 | PBE0/6-31G(d,p) | 0 |  | This is the CrystalOptimizer intra_molecular energy penalty. It is with respect to opt. | A1991 | Pna21 | 4 | 9.2548 | 24.3564 | 5.54 | 90 | 90 | 90 | LATT -1; SYMM -X , -Y , +Z +1/2; SYMM -X +1/2, +Y +1/2, +Z +1/2; SYMM +X +1/2, -Y +1/2, +Z | 1.2622 | 0.7124 |  | -129.16 | -95.36 | -125.745 | 1.78 | -19.616 | 298 | 1 | x parallel to a, y in ab plane, z along c | 4.9326 | 1.000,0.000,0.000 | 3688.79 | CrystalOptimizer with PBE0/6-31G(d,p) Intra and GDMA2.2(PBE0/6-31G(d,p)) + FIT
TEVSOD | C16 H15 N1 O1 | 10 | Cyheptamide | 10,11-dihydro-5H-dibenzocycloheptene-5-carboxamide |  | TEVSOD, TEVSOD01, TEVSOD02 | Flexible CrystalPredictor (1.6), CrystalOptimizer (2.3), DMACRYS (2.0.8RC1) | Rui Guo | 2013 | Srirambhatla, V. K.; Guo, R.; Price, S. L.; Florence, A. J., Chemical Communications 2016, 52, 7384-7386. | /CHEMISTRY_CPOSS\CarbamazepineSeries\Cyheptamide_CO | dfA115 | 0.824 | PBE0/6-31G(d,p) | 0 |  | This is the CrystalOptimizer intra_molecular energy penalty. It is with respect to opt. | A115 | P21/c | 4 | 13.4516 | 5.5808 | 17.8617 | 90 | 76.963 | 90 | LATT 1; SYMM -X , +Y +1/2, -Z +1/2 | 1.2066 | 0.6786 |  | -126.53 | -82.97 | -125.706 | 1.6 | -21.592 | 298 | 1 | x parallel to a, y in ab plane, z along c | 3.1532 | 0.976,0.000,-0.218 | 3684.6 | CrystalOptimizer with PBE0/6-31G(d,p) Intra and GDMA2.2(PBE0/6-31G(d,p)) + FIT
TEVSOD | C16 H15 N1 O1 | 10 | Cyheptamide | 10,11-dihydro-5H-dibenzocycloheptene-5-carboxamide |  | TEVSOD, TEVSOD01, TEVSOD02 | Flexible CrystalPredictor (1.6), CrystalOptimizer (2.3), DMACRYS (2.0.8RC1) | Rui Guo | 2013 | Srirambhatla, V. K.; Guo, R.; Price, S. L.; Florence, A. J., Chemical Communications 2016, 52, 7384-7386. | /CHEMISTRY_CPOSS\CarbamazepineSeries\Cyheptamide_CO | dfA195 | 4.621 | PBE0/6-31G(d,p) | 0 |  | This is the CrystalOptimizer intra_molecular energy penalty. It is with respect to opt. | A195 | Pbca | 8 | 22.6805 | 7.9186 | 14.2288 | 90 | 90 | 90 | LATT 1; SYMM +X +1/2, -Y +1/2, -Z ; SYMM -X , +Y +1/2, -Z +1/2; SYMM -X +1/2, -Y , +Z +1/2 | 1.2336 | 0.695 |  | -130.29 | -90.88 | -125.669 | 1.7 | -20.476 | 298 | 1 | x parallel to a, y in ab plane, z along c | 3.0648 | 0.000,1.000,0.000 | 8588.85 | CrystalOptimizer with PBE0/6-31G(d,p) Intra and GDMA2.2(PBE0/6-31G(d,p)) + FIT
TEVSOD | C16 H15 N1 O1 | 10 | Cyheptamide | 10,11-dihydro-5H-dibenzocycloheptene-5-carboxamide |  | TEVSOD, TEVSOD01, TEVSOD02 | Flexible CrystalPredictor (1.6), CrystalOptimizer (2.3), DMACRYS (2.0.8RC1) | Rui Guo | 2013 | Srirambhatla, V. K.; Guo, R.; Price, S. L.; Florence, A. J., Chemical Communications 2016, 52, 7384-7386. | /CHEMISTRY_CPOSS\CarbamazepineSeries\Cyheptamide_CO | dfA36 | 0.373 | PBE0/6-31G(d,p) | 0 |  | This is the CrystalOptimizer intra_molecular energy penalty. It is with respect to opt. | A36 | P21/c | 4 | 5.6078 | 9.5217 | 25.0387 | 90 | 106.349 | 90 | LATT 1; SYMM -X , +Y +1/2, -Z +1/2 | 1.2286 | 0.691 |  | -126.04 | -88.08 | -125.667 | 1.71 | -20.494 | 298 | 1 | x parallel to a, y in ab plane, z along c | 4.7097 | -0.618,0.000,0.786 | 5756.51 | CrystalOptimizer with PBE0/6-31G(d,p) Intra and GDMA2.2(PBE0/6-31G(d,p)) + FIT
TEVSOD | C16 H15 N1 O1 | 10 | Cyheptamide | 10,11-dihydro-5H-dibenzocycloheptene-5-carboxamide |  | TEVSOD, TEVSOD01, TEVSOD02 | Flexible CrystalPredictor (1.6), CrystalOptimizer (2.3), DMACRYS (2.0.8RC1) | Rui Guo | 2013 | Srirambhatla, V. K.; Guo, R.; Price, S. L.; Florence, A. J., Chemical Communications 2016, 52, 7384-7386. | /CHEMISTRY_CPOSS\CarbamazepineSeries\Cyheptamide_CO | dfA1353 | 0.669 | PBE0/6-31G(d,p) | 0 |  | This is the CrystalOptimizer intra_molecular energy penalty. It is with respect to opt. | A1353 | P21 | 2 | 5.5415 | 10.8551 | 11.2918 | 90 | 69.223 | 90 | LATT -1; SYMM -X , +Y +1/2, -Z | 1.2409 | 0.7002 |  | -126.33 | -95.52 | -125.661 | 1.6 | -21.378 | 298 | 1 | x parallel to a, y in ab plane, z along c | 5.0829 | 0.000,1.000,0.000 | 2068.37 | CrystalOptimizer with PBE0/6-31G(d,p) Intra and GDMA2.2(PBE0/6-31G(d,p)) + FIT
TEVSOD | C16 H15 N1 O1 | 10 | Cyheptamide | 10,11-dihydro-5H-dibenzocycloheptene-5-carboxamide |  | TEVSOD, TEVSOD01, TEVSOD02 | Flexible CrystalPredictor (1.6), CrystalOptimizer (2.3), DMACRYS (2.0.8RC1) | Rui Guo | 2013 | Srirambhatla, V. K.; Guo, R.; Price, S. L.; Florence, A. J., Chemical Communications 2016, 52, 7384-7386. | /CHEMISTRY_CPOSS\CarbamazepineSeries\Cyheptamide_CO | dfA548 | 2.62 | PBE0/6-31G(d,p) | 0 |  | This is the CrystalOptimizer intra_molecular energy penalty. It is with respect to opt. | A548 | Pc | 2 | 5.5478 | 11.9062 | 9.4483 | 90 | 87.386 | 90 | LATT -1; SYMM +X , -Y , +Z +1/2 | 1.2641 | 0.715 |  | -128.28 | -96.39 | -125.66 | 1.72 | -20.594 | 298 | 1 | x parallel to a, y in ab plane, z along c | 4.8719 | -0.393,0.000,0.919 | 1589.04 | CrystalOptimizer with PBE0/6-31G(d,p) Intra and GDMA2.2(PBE0/6-31G(d,p)) + FIT
TEVSOD | C16 H15 N1 O1 | 10 | Cyheptamide | 10,11-dihydro-5H-dibenzocycloheptene-5-carboxamide |  | TEVSOD, TEVSOD01, TEVSOD02 | Flexible CrystalPredictor (1.6), CrystalOptimizer (2.3), DMACRYS (2.0.8RC1) | Rui Guo | 2013 | Srirambhatla, V. K.; Guo, R.; Price, S. L.; Florence, A. J., Chemical Communications 2016, 52, 7384-7386. | /CHEMISTRY_CPOSS\CarbamazepineSeries\Cyheptamide_CO | dfA1471 | 1.554 | PBE0/6-31G(d,p) | 0 |  | This is the CrystalOptimizer intra_molecular energy penalty. It is with respect to opt. | A1471 | P21/n | 4 | 8.6397 | 5.5571 | 26.8202 | 90 | 85.654 | 90 | LATT 1; SYMM -X +1/2, +Y +1/2, -Z +1/2 | 1.2276 | 0.6922 |  | -127.19 | -88.07 | -125.636 | 1.67 | -20.801 | 298 | 1 | x parallel to a, y in ab plane, z along c | 3.7131 | 0.105,0.000,0.994 | 5626.33 | CrystalOptimizer with PBE0/6-31G(d,p) Intra and GDMA2.2(PBE0/6-31G(d,p)) + FIT
TEVSOD | C16 H15 N1 O1 | 10 | Cyheptamide | 10,11-dihydro-5H-dibenzocycloheptene-5-carboxamide |  | TEVSOD, TEVSOD01, TEVSOD02 | Flexible CrystalPredictor (1.6), CrystalOptimizer (2.3), DMACRYS (2.0.8RC1) | Rui Guo | 2013 | Srirambhatla, V. K.; Guo, R.; Price, S. L.; Florence, A. J., Chemical Communications 2016, 52, 7384-7386. | /CHEMISTRY_CPOSS\CarbamazepineSeries\Cyheptamide_CO | dfA124 | 0.938 | PBE0/6-31G(d,p) | 0 |  | This is the CrystalOptimizer intra_molecular energy penalty. It is with respect to opt. | A124 | P21/c | 4 | 5.6074 | 24.478 | 9.4287 | 90 | 87.552 | 90 | LATT 1; SYMM -X , +Y +1/2, -Z +1/2 | 1.219 | 0.6838 |  | -126.57 | -84.88 | -125.632 | 1.69 | -20.555 | 298 | 1 | x parallel to a, y in ab plane, z along c | 5.064 | 0.922,0.000,-0.386 | 5861.23 | CrystalOptimizer with PBE0/6-31G(d,p) Intra and GDMA2.2(PBE0/6-31G(d,p)) + FIT
TEVSOD | C16 H15 N1 O1 | 10 | Cyheptamide | 10,11-dihydro-5H-dibenzocycloheptene-5-carboxamide |  | TEVSOD, TEVSOD01, TEVSOD02 | Flexible CrystalPredictor (1.6), CrystalOptimizer (2.3), DMACRYS (2.0.8RC1) | Rui Guo | 2013 | Srirambhatla, V. K.; Guo, R.; Price, S. L.; Florence, A. J., Chemical Communications 2016, 52, 7384-7386. | /CHEMISTRY_CPOSS\CarbamazepineSeries\Cyheptamide_CO | dfA346 | 0.899 | PBE0/6-31G(d,p) | 0 |  | This is the CrystalOptimizer intra_molecular energy penalty. It is with respect to opt. | A346 | P21/a | 4 | 17.897 | 5.5674 | 13.4792 | 90 | 76.819 | 90 | LATT 1; SYMM -X +1/2, +Y +1/2, -Z | 1.2053 | 0.6789 |  | -126.53 | -82.9 | -125.631 | 1.6 | -21.672 | 298 | 1 | x parallel to a, y in ab plane, z along c | 3.0105 | 0.072,0.000,0.997 | 3930.04 | CrystalOptimizer with PBE0/6-31G(d,p) Intra and GDMA2.2(PBE0/6-31G(d,p)) + FIT
TEVSOD | C16 H15 N1 O1 | 10 | Cyheptamide | 10,11-dihydro-5H-dibenzocycloheptene-5-carboxamide |  | TEVSOD, TEVSOD01, TEVSOD02 | Flexible CrystalPredictor (1.6), CrystalOptimizer (2.3), DMACRYS (2.0.8RC1) | Rui Guo | 2013 | Srirambhatla, V. K.; Guo, R.; Price, S. L.; Florence, A. J., Chemical Communications 2016, 52, 7384-7386. | /CHEMISTRY_CPOSS\CarbamazepineSeries\Cyheptamide_CO | dfA247 | 5.076 | PBE0/6-31G(d,p) | 0 |  | This is the CrystalOptimizer intra_molecular energy penalty. It is with respect to opt. | A247 | Pbca | 8 | 22.69 | 7.9154 | 14.228 | 90 | 90 | 90 | LATT 1; SYMM +X +1/2, -Y +1/2, -Z ; SYMM -X , +Y +1/2, -Z +1/2; SYMM -X +1/2, -Y , +Z +1/2 | 1.2336 | 0.695 |  | -130.68 | -90.85 | -125.604 | 1.7 | -20.447 | 298 | 1 | x parallel to a, y in ab plane, z along c | 3.1054 | 0.000,1.000,0.000 | 8615.38 | CrystalOptimizer with PBE0/6-31G(d,p) Intra and GDMA2.2(PBE0/6-31G(d,p)) + FIT
TEVSOD | C16 H15 N1 O1 | 10 | Cyheptamide | 10,11-dihydro-5H-dibenzocycloheptene-5-carboxamide |  | TEVSOD, TEVSOD01, TEVSOD02 | Flexible CrystalPredictor (1.6), CrystalOptimizer (2.3), DMACRYS (2.0.8RC1) | Rui Guo | 2013 | Srirambhatla, V. K.; Guo, R.; Price, S. L.; Florence, A. J., Chemical Communications 2016, 52, 7384-7386. | /CHEMISTRY_CPOSS\CarbamazepineSeries\Cyheptamide_CO | dfA102 | 1.833 | PBE0/6-31G(d,p) | 0 |  | This is the CrystalOptimizer intra_molecular energy penalty. It is with respect to opt. | A102 | P21/c | 4 | 14.5133 | 5.5937 | 17.3957 | 90 | 65.199 | 90 | LATT 1; SYMM -X , +Y +1/2, -Z +1/2 | 1.2295 | 0.6911 |  | -127.4 | -86.97 | -125.567 | 1.72 | -20.37 | 298 | 1 | x parallel to a, y in ab plane, z along c | 4.9734 | 0.951,0.000,0.309 | 4890.24 | CrystalOptimizer with PBE0/6-31G(d,p) Intra and GDMA2.2(PBE0/6-31G(d,p)) + FIT
TEVSOD | C16 H15 N1 O1 | 10 | Cyheptamide | 10,11-dihydro-5H-dibenzocycloheptene-5-carboxamide |  | TEVSOD, TEVSOD01, TEVSOD02 | Flexible CrystalPredictor (1.6), CrystalOptimizer (2.3), DMACRYS (2.0.8RC1) | Rui Guo | 2013 | Srirambhatla, V. K.; Guo, R.; Price, S. L.; Florence, A. J., Chemical Communications 2016, 52, 7384-7386. | /CHEMISTRY_CPOSS\CarbamazepineSeries\Cyheptamide_CO | dfA753 | 4.025 | PBE0/6-31G(d,p) | 0 |  | This is the CrystalOptimizer intra_molecular energy penalty. It is with respect to opt. | A753 | P21/n | 4 | 21.6221 | 7.9086 | 7.5582 | 90 | 75.494 | 90 | LATT 1; SYMM -X +1/2, +Y +1/2, -Z +1/2 | 1.2597 | 0.708 |  | -129.39 | -93.03 | -125.365 | 1.72 | -20.34 | 298 | 1 | x parallel to a, y in ab plane, z along c | 4.829 | 0.985,0.000,-0.170 | 5202.08 | CrystalOptimizer with PBE0/6-31G(d,p) Intra and GDMA2.2(PBE0/6-31G(d,p)) + FIT
TEVSOD | C16 H15 N1 O1 | 10 | Cyheptamide | 10,11-dihydro-5H-dibenzocycloheptene-5-carboxamide |  | TEVSOD, TEVSOD01, TEVSOD02 | Flexible CrystalPredictor (1.6), CrystalOptimizer (2.3), DMACRYS (2.0.8RC1) | Rui Guo | 2013 | Srirambhatla, V. K.; Guo, R.; Price, S. L.; Florence, A. J., Chemical Communications 2016, 52, 7384-7386. | /CHEMISTRY_CPOSS\CarbamazepineSeries\Cyheptamide_CO | dfA232 | 1.436 | PBE0/6-31G(d,p) | 0 |  | This is the CrystalOptimizer intra_molecular energy penalty. It is with respect to opt. | A232 | P-1 | 2 | 8.7642 | 13.7225 | 5.4764 | 90.129 | 85.204 | 75.621 | LATT 1 | 1.2399 | 0.7013 |  | -126.75 | -89.25 | -125.314 | 1.72 | -20.574 | 298 | 1 | x parallel to a, y in ab plane, z along c | 3.7604 | 0.037,0.988,-0.147 | 3829.5 | CrystalOptimizer with PBE0/6-31G(d,p) Intra and GDMA2.2(PBE0/6-31G(d,p)) + FIT
TEVSOD | C16 H15 N1 O1 | 10 | Cyheptamide | 10,11-dihydro-5H-dibenzocycloheptene-5-carboxamide |  | TEVSOD, TEVSOD01, TEVSOD02 | Flexible CrystalPredictor (1.6), CrystalOptimizer (2.3), DMACRYS (2.0.8RC1) | Rui Guo | 2013 | Srirambhatla, V. K.; Guo, R.; Price, S. L.; Florence, A. J., Chemical Communications 2016, 52, 7384-7386. | /CHEMISTRY_CPOSS\CarbamazepineSeries\Cyheptamide_CO | dfA881 | 3.922 | PBE0/6-31G(d,p) | 0 |  | This is the CrystalOptimizer intra_molecular energy penalty. It is with respect to opt. | A881 | P21/c | 4 | 7.5703 | 7.9079 | 21.0283 | 90 | 84.153 | 90 | LATT 1; SYMM -X , +Y +1/2, -Z +1/2 | 1.2586 | 0.7101 |  | -129.21 | -92.86 | -125.288 | 1.73 | -20.305 | 298 | 1 | x parallel to a, y in ab plane, z along c | 4.7789 | 0.279,0.000,0.960 | 6203.99 | CrystalOptimizer with PBE0/6-31G(d,p) Intra and GDMA2.2(PBE0/6-31G(d,p)) + FIT
TEVSOD | C16 H15 N1 O1 | 10 | Cyheptamide | 10,11-dihydro-5H-dibenzocycloheptene-5-carboxamide |  | TEVSOD, TEVSOD01, TEVSOD02 | Flexible CrystalPredictor (1.6), CrystalOptimizer (2.3), DMACRYS (2.0.8RC1) | Rui Guo | 2013 | Srirambhatla, V. K.; Guo, R.; Price, S. L.; Florence, A. J., Chemical Communications 2016, 52, 7384-7386. | /CHEMISTRY_CPOSS\CarbamazepineSeries\Cyheptamide_CO | dfA2069 | 1.629 | PBE0/6-31G(d,p) | 0 |  | This is the CrystalOptimizer intra_molecular energy penalty. It is with respect to opt. | A2069 | P21/c | 4 | 5.5993 | 9.2198 | 28.9198 | 90 | 60.153 | 90 | LATT 1; SYMM -X , +Y +1/2, -Z +1/2 | 1.2172 | 0.6862 |  | -126.89 | -85.65 | -125.261 | 1.64 | -20.871 | 298 | 1 | x parallel to a, y in ab plane, z along c | 6.2373 | 0.917,0.000,-0.399 | 5321.7 | CrystalOptimizer with PBE0/6-31G(d,p) Intra and GDMA2.2(PBE0/6-31G(d,p)) + FIT
TEVSOD | C16 H15 N1 O1 | 10 | Cyheptamide | 10,11-dihydro-5H-dibenzocycloheptene-5-carboxamide |  | TEVSOD, TEVSOD01, TEVSOD02 | Flexible CrystalPredictor (1.6), CrystalOptimizer (2.3), DMACRYS (2.0.8RC1) | Rui Guo | 2013 | Srirambhatla, V. K.; Guo, R.; Price, S. L.; Florence, A. J., Chemical Communications 2016, 52, 7384-7386. | /CHEMISTRY_CPOSS\CarbamazepineSeries\Cyheptamide_CO | dfA55 | 1.003 | PBE0/6-31G(d,p) | 0 |  | This is the CrystalOptimizer intra_molecular energy penalty. It is with respect to opt. | A55 | P21/a | 4 | 25.8937 | 8.7238 | 5.6934 | 90 | 89.058 | 90 | LATT 1; SYMM -X +1/2, +Y +1/2, -Z | 1.2257 | 0.6894 |  | -126.25 | -87.77 | -125.247 | 1.7 | -20.433 | 298 | 1 | x parallel to a, y in ab plane, z along c | 5.4048 | 0.999,0.000,-0.048 | 4775.33 | CrystalOptimizer with PBE0/6-31G(d,p) Intra and GDMA2.2(PBE0/6-31G(d,p)) + FIT
TEVSOD | C16 H15 N1 O1 | 10 | Cyheptamide | 10,11-dihydro-5H-dibenzocycloheptene-5-carboxamide |  | TEVSOD, TEVSOD01, TEVSOD02 | Flexible CrystalPredictor (1.6), CrystalOptimizer (2.3), DMACRYS (2.0.8RC1) | Rui Guo | 2013 | Srirambhatla, V. K.; Guo, R.; Price, S. L.; Florence, A. J., Chemical Communications 2016, 52, 7384-7386. | /CHEMISTRY_CPOSS\CarbamazepineSeries\Cyheptamide_CO | dfA581 | 3.58 | PBE0/6-31G(d,p) | 0 |  | This is the CrystalOptimizer intra_molecular energy penalty. It is with respect to opt. | A581 | Pca21 | 4 | 9.2654 | 12.0427 | 11.067 | 90 | 90 | 90 | LATT -1; SYMM -X , -Y , +Z +1/2; SYMM -X +1/2, +Y , +Z +1/2; SYMM +X +1/2, -Y , +Z | 1.2764 | 0.721 |  | -128.78 | -97.03 | -125.2 | 1.79 | -19.606 | 298 | 1 | x parallel to a, y in ab plane, z along c | 7.304 | 1.000,0.000,0.000 | 2122.61 | CrystalOptimizer with PBE0/6-31G(d,p) Intra and GDMA2.2(PBE0/6-31G(d,p)) + FIT
TEVSOD | C16 H15 N1 O1 | 10 | Cyheptamide | 10,11-dihydro-5H-dibenzocycloheptene-5-carboxamide |  | TEVSOD, TEVSOD01, TEVSOD02 | Flexible CrystalPredictor (1.6), CrystalOptimizer (2.3), DMACRYS (2.0.8RC1) | Rui Guo | 2013 | Srirambhatla, V. K.; Guo, R.; Price, S. L.; Florence, A. J., Chemical Communications 2016, 52, 7384-7386. | /CHEMISTRY_CPOSS\CarbamazepineSeries\Cyheptamide_CO | dfA318 | 7.866 | PBE0/6-31G(d,p) | 0 |  | This is the CrystalOptimizer intra_molecular energy penalty. It is with respect to opt. | A318 | P21/n | 8 | 17.069 | 10.8142 | 13.6464 | 90 | 88.624 | 90 | LATT 1; SYMM -X +1/2, +Y +1/2, -Z +1/2 | 1.2518 | 0.7035 |  | -133.03 | -185.88 | -125.164 | 1.88 | -19.233 | 298 | 1 | x parallel to a, y in ab plane, z along c | 3.5825 | -0.107,0.000,0.994 | 4491.89 | CrystalOptimizer with PBE0/6-31G(d,p) Intra and GDMA2.2(PBE0/6-31G(d,p)) + FIT
TEVSOD | C16 H15 N1 O1 | 10 | Cyheptamide | 10,11-dihydro-5H-dibenzocycloheptene-5-carboxamide |  | TEVSOD, TEVSOD01, TEVSOD02 | Flexible CrystalPredictor (1.6), CrystalOptimizer (2.3), DMACRYS (2.0.8RC1) | Rui Guo | 2013 | Srirambhatla, V. K.; Guo, R.; Price, S. L.; Florence, A. J., Chemical Communications 2016, 52, 7384-7386. | /CHEMISTRY_CPOSS\CarbamazepineSeries\Cyheptamide_CO | dfA2073 | 5.809 | PBE0/6-31G(d,p) | 0 |  | This is the CrystalOptimizer intra_molecular energy penalty. It is with respect to opt. | A2073 | P2/c | 4 | 9.2087 | 5.61 | 27.3099 | 90 | 115.764 | 90 | LATT 1; SYMM -X , +Y , -Z +1/2 | 1.2405 | 0.6968 |  | -130.88 | -90.47 | -125.071 | 1.73 | -20.462 | 298 | 1 | x parallel to a, y in ab plane, z along c | 3.4912 | 0.924,0.000,0.382 | 4828.14 | CrystalOptimizer with PBE0/6-31G(d,p) Intra and GDMA2.2(PBE0/6-31G(d,p)) + FIT
TEVSOD | C16 H15 N1 O1 | 10 | Cyheptamide | 10,11-dihydro-5H-dibenzocycloheptene-5-carboxamide |  | TEVSOD, TEVSOD01, TEVSOD02 | Flexible CrystalPredictor (1.6), CrystalOptimizer (2.3), DMACRYS (2.0.8RC1) | Rui Guo | 2013 | Srirambhatla, V. K.; Guo, R.; Price, S. L.; Florence, A. J., Chemical Communications 2016, 52, 7384-7386. | /CHEMISTRY_CPOSS\CarbamazepineSeries\Cyheptamide_CO | dfA85 | 1.315 | PBE0/6-31G(d,p) | 0 |  | This is the CrystalOptimizer intra_molecular energy penalty. It is with respect to opt. | A85 | C2/c | 4 | 28.7218 | 7.9778 | 13.266 | 90 | 54.781 | 90 | LATT 7; SYMM -X , +Y , -Z +1/2 | 1.2694 | 0.7154 |  | -126.38 | -98.93 | -125.065 | 1.74 | -20.042 | 298 | 1 | x parallel to a, y in ab plane, z along c | 4.8677 | 0.861,0.000,0.508 | 6015.56 | CrystalOptimizer with PBE0/6-31G(d,p) Intra and GDMA2.2(PBE0/6-31G(d,p)) + FIT
TEVSOD | C16 H15 N1 O1 | 10 | Cyheptamide | 10,11-dihydro-5H-dibenzocycloheptene-5-carboxamide |  | TEVSOD, TEVSOD01, TEVSOD02 | Flexible CrystalPredictor (1.6), CrystalOptimizer (2.3), DMACRYS (2.0.8RC1) | Rui Guo | 2013 | Srirambhatla, V. K.; Guo, R.; Price, S. L.; Florence, A. J., Chemical Communications 2016, 52, 7384-7386. | /CHEMISTRY_CPOSS\CarbamazepineSeries\Cyheptamide_CO | dfA1619 | 3.404 | PBE0/6-31G(d,p) | 0 |  | This is the CrystalOptimizer intra_molecular energy penalty. It is with respect to opt. | A1619 | P21 | 2 | 10.9052 | 7.1039 | 8.6207 | 90 | 74.224 | 90 | LATT -1; SYMM -X , +Y +1/2, -Z | 1.2262 | 0.6931 |  | -128.46 | -88.44 | -125.056 | 1.76 | -20.452 | 298 | 1 | x parallel to a, y in ab plane, z along c | 4.7199 | 0.000,1.000,0.000 | 2155.99 | CrystalOptimizer with PBE0/6-31G(d,p) Intra and GDMA2.2(PBE0/6-31G(d,p)) + FIT
TEVSOD | C16 H15 N1 O1 | 10 | Cyheptamide | 10,11-dihydro-5H-dibenzocycloheptene-5-carboxamide |  | TEVSOD, TEVSOD01, TEVSOD02 | Flexible CrystalPredictor (1.6), CrystalOptimizer (2.3), DMACRYS (2.0.8RC1) | Rui Guo | 2013 | Srirambhatla, V. K.; Guo, R.; Price, S. L.; Florence, A. J., Chemical Communications 2016, 52, 7384-7386. | /CHEMISTRY_CPOSS\CarbamazepineSeries\Cyheptamide_CO | dfA1035 | 3.61 | PBE0/6-31G(d,p) | 0 |  | This is the CrystalOptimizer intra_molecular energy penalty. It is with respect to opt. | A1035 | P21 | 2 | 8.6217 | 7.1036 | 10.9034 | 90 | 74.168 | 90 | LATT -1; SYMM -X , +Y +1/2, -Z | 1.2267 | 0.6944 |  | -128.62 | -88.48 | -125.01 | 1.76 | -20.449 | 298 | 1 | x parallel to a, y in ab plane, z along c | 5.179 | 0.594,0.000,0.805 | 2420.35 | CrystalOptimizer with PBE0/6-31G(d,p) Intra and GDMA2.2(PBE0/6-31G(d,p)) + FIT
TEVSOD | C16 H15 N1 O1 | 10 | Cyheptamide | 10,11-dihydro-5H-dibenzocycloheptene-5-carboxamide |  | TEVSOD, TEVSOD01, TEVSOD02 | Flexible CrystalPredictor (1.6), CrystalOptimizer (2.3), DMACRYS (2.0.8RC1) | Rui Guo | 2013 | Srirambhatla, V. K.; Guo, R.; Price, S. L.; Florence, A. J., Chemical Communications 2016, 52, 7384-7386. | /CHEMISTRY_CPOSS\CarbamazepineSeries\Cyheptamide_CO | dfA639 | 7.808 | PBE0/6-31G(d,p) | 0 |  | This is the CrystalOptimizer intra_molecular energy penalty. It is with respect to opt. | A639 | C2/n | 8 | 17.4123 | 10.0843 | 14.241 | 90 | 89.144 | 90 | LATT 1; SYMM -X +1/2, +Y , -Z +1/2; SYMM +X +1/2, +Y +1/2, +Z ; SYMM -X , +Y +1/2, -Z +1/2 | 1.2608 | 0.7098 |  | -132.75 | -95.66 | -124.942 | 1.79 | -20.105 | 298 | 1 | x parallel to a, y in ab plane, z along c | 1.4707 | 0.179,0.000,0.984 | 4872.09 | CrystalOptimizer with PBE0/6-31G(d,p) Intra and GDMA2.2(PBE0/6-31G(d,p)) + FIT
TEVSOD | C16 H15 N1 O1 | 10 | Cyheptamide | 10,11-dihydro-5H-dibenzocycloheptene-5-carboxamide |  | TEVSOD, TEVSOD01, TEVSOD02 | Flexible CrystalPredictor (1.6), CrystalOptimizer (2.3), DMACRYS (2.0.8RC1) | Rui Guo | 2013 | Srirambhatla, V. K.; Guo, R.; Price, S. L.; Florence, A. J., Chemical Communications 2016, 52, 7384-7386. | /CHEMISTRY_CPOSS\CarbamazepineSeries\Cyheptamide_CO | dfA1615 | 0.718 | PBE0/6-31G(d,p) | 0 |  | This is the CrystalOptimizer intra_molecular energy penalty. It is with respect to opt. | A1615 | Pna21 | 4 | 5.5689 | 21.1514 | 10.8709 | 90 | 90 | 90 | LATT -1; SYMM -X , -Y , +Z +1/2; SYMM -X +1/2, +Y +1/2, +Z +1/2; SYMM +X +1/2, -Y +1/2, +Z | 1.2309 | 0.6964 |  | -125.63 | -94.62 | -124.912 | 1.61 | -21.317 | 298 | 1 | x parallel to a, y in ab plane, z along c | 3.3221 | 1.000,0.000,0.000 | 1550.37 | CrystalOptimizer with PBE0/6-31G(d,p) Intra and GDMA2.2(PBE0/6-31G(d,p)) + FIT
TEVSOD | C16 H15 N1 O1 | 10 | Cyheptamide | 10,11-dihydro-5H-dibenzocycloheptene-5-carboxamide |  | TEVSOD, TEVSOD01, TEVSOD02 | Flexible CrystalPredictor (1.6), CrystalOptimizer (2.3), DMACRYS (2.0.8RC1) | Rui Guo | 2013 | Srirambhatla, V. K.; Guo, R.; Price, S. L.; Florence, A. J., Chemical Communications 2016, 52, 7384-7386. | /CHEMISTRY_CPOSS\CarbamazepineSeries\Cyheptamide_CO | dfA689 | 0.519 | PBE0/6-31G(d,p) | 0 |  | This is the CrystalOptimizer intra_molecular energy penalty. It is with respect to opt. | A689 | P21/c | 4 | 5.642 | 8.8093 | 28.7276 | 90 | 114.196 | 90 | LATT 1; SYMM -X , +Y +1/2, -Z +1/2 | 1.2102 | 0.6825 |  | -125.39 | -84.3 | -124.871 | 1.68 | -20.891 | 298 | 1 | x parallel to a, y in ab plane, z along c | 2.3731 | -0.501,0.000,0.865 | 7307.72 | CrystalOptimizer with PBE0/6-31G(d,p) Intra and GDMA2.2(PBE0/6-31G(d,p)) + FIT
TEVSOD | C16 H15 N1 O1 | 10 | Cyheptamide | 10,11-dihydro-5H-dibenzocycloheptene-5-carboxamide |  | TEVSOD, TEVSOD01, TEVSOD02 | Flexible CrystalPredictor (1.6), CrystalOptimizer (2.3), DMACRYS (2.0.8RC1) | Rui Guo | 2013 | Srirambhatla, V. K.; Guo, R.; Price, S. L.; Florence, A. J., Chemical Communications 2016, 52, 7384-7386. | /CHEMISTRY_CPOSS\CarbamazepineSeries\Cyheptamide_CO | dfA65 | 1.133 | PBE0/6-31G(d,p) | 0 |  | This is the CrystalOptimizer intra_molecular energy penalty. It is with respect to opt. | A65 | P-1 | 2 | 5.5262 | 8.7925 | 13.5838 | 75.536 | 90.188 | 85.602 | LATT 1 | 1.2371 | 0.697 |  | -125.95 | -88.76 | -124.817 | 1.7 | -20.74 | 298 | 1 | x parallel to a, y in ab plane, z along c | 4.6112 | 0.658,-0.334,-0.675 | 3313.37 | CrystalOptimizer with PBE0/6-31G(d,p) Intra and GDMA2.2(PBE0/6-31G(d,p)) + FIT
TEVSOD | C16 H15 N1 O1 | 10 | Cyheptamide | 10,11-dihydro-5H-dibenzocycloheptene-5-carboxamide |  | TEVSOD, TEVSOD01, TEVSOD02 | Flexible CrystalPredictor (1.6), CrystalOptimizer (2.3), DMACRYS (2.0.8RC1) | Rui Guo | 2013 | Srirambhatla, V. K.; Guo, R.; Price, S. L.; Florence, A. J., Chemical Communications 2016, 52, 7384-7386. | /CHEMISTRY_CPOSS\CarbamazepineSeries\Cyheptamide_CO | dfA129 | 1.132 | PBE0/6-31G(d,p) | 0 |  | This is the CrystalOptimizer intra_molecular energy penalty. It is with respect to opt. | A129 | R-3 | 6 | 35.9058 | 35.9058 | 5.6576 | 90 | 90 | 120 | LATT 3; SYMM -Y , +X -Y , +Z ; SYMM -X +Y , -X , +Z | 1.1229 | 0.6308 |  | -125.93 | -79.91 | -124.798 | 1.58 | -21.305 | 298 | 1 | x parallel to a, y in ab plane, z along c | 3.8577 | -0.116,0.600,0.791 | 0 | CrystalOptimizer with PBE0/6-31G(d,p) Intra and GDMA2.2(PBE0/6-31G(d,p)) + FIT | opt | CASTEP version 23.1 | Perdew Burke Ernzerhof | TS | 1100 | 4 4 4 | Ultrasoft pseudopotential | No |  | R-3 | 35.5911 | 35.5911 | 5.4366 | 90 | 90 | 120 | -3481.819 |  | 1.1895
TEVSOD | C16 H15 N1 O1 | 10 | Cyheptamide | 10,11-dihydro-5H-dibenzocycloheptene-5-carboxamide |  | TEVSOD, TEVSOD01, TEVSOD02 | Flexible CrystalPredictor (1.6), CrystalOptimizer (2.3), DMACRYS (2.0.8RC1) | Rui Guo | 2013 | Srirambhatla, V. K.; Guo, R.; Price, S. L.; Florence, A. J., Chemical Communications 2016, 52, 7384-7386. | /CHEMISTRY_CPOSS\CarbamazepineSeries\Cyheptamide_CO | dfA145 | 0.603 | PBE0/6-31G(d,p) | 0 |  | This is the CrystalOptimizer intra_molecular energy penalty. It is with respect to opt. | A145 | P21/a | 4 | 8.9529 | 27.0304 | 5.5199 | 90 | 77.486 | 90 | LATT 1; SYMM -X +1/2, +Y +1/2, -Z | 1.2086 | 0.6799 |  | -125.33 | -84.1 | -124.727 | 2.27 | -22.298 | 298 | 1 | x parallel to a, y in ab plane, z along c | 2.0595 | 0.427,0.000,0.904 | 5779.3 | CrystalOptimizer with PBE0/6-31G(d,p) Intra and GDMA2.2(PBE0/6-31G(d,p)) + FIT
TEVSOD | C16 H15 N1 O1 | 10 | Cyheptamide | 10,11-dihydro-5H-dibenzocycloheptene-5-carboxamide |  | TEVSOD, TEVSOD01, TEVSOD02 | Flexible CrystalPredictor (1.6), CrystalOptimizer (2.3), DMACRYS (2.0.8RC1) | Rui Guo | 2013 | Srirambhatla, V. K.; Guo, R.; Price, S. L.; Florence, A. J., Chemical Communications 2016, 52, 7384-7386. | /CHEMISTRY_CPOSS\CarbamazepineSeries\Cyheptamide_CO | dfA971 | 3.143 | PBE0/6-31G(d,p) | 0 |  | This is the CrystalOptimizer intra_molecular energy penalty. It is with respect to opt. | A971 | Fdd2 | 4 | 16.4363 | 44.3369 | 6.9472 | 90 | 90 | 90 | LATT -4; SYMM -X , -Y , +Z ; SYMM -X +1/4, +Y +1/4, +Z +1/4; SYMM +X +1/4, -Y +1/4, +Z +1/4 | 1.2453 | 0.7009 |  | -127.87 | -93.1 | -124.727 | 1.74 | -19.803 | 298 | 1 | x parallel to a, y in ab plane, z along c | 5.2694 | 1.000,0.000,0.000 | 4946.26 | CrystalOptimizer with PBE0/6-31G(d,p) Intra and GDMA2.2(PBE0/6-31G(d,p)) + FIT
TEVSOD | C16 H15 N1 O1 | 10 | Cyheptamide | 10,11-dihydro-5H-dibenzocycloheptene-5-carboxamide |  | TEVSOD, TEVSOD01, TEVSOD02 | Flexible CrystalPredictor (1.6), CrystalOptimizer (2.3), DMACRYS (2.0.8RC1) | Rui Guo | 2013 | Srirambhatla, V. K.; Guo, R.; Price, S. L.; Florence, A. J., Chemical Communications 2016, 52, 7384-7386. | /CHEMISTRY_CPOSS\CarbamazepineSeries\Cyheptamide_CO | dfA2119 | 1.872 | PBE0/6-31G(d,p) | 0 |  | This is the CrystalOptimizer intra_molecular energy penalty. It is with respect to opt. | A2119 | P21/c | 4 | 7.6736 | 7.7479 | 24.8239 | 90 | 58.714 | 90 | LATT 1; SYMM -X , +Y +1/2, -Z +1/2 | 1.2497 | 0.7016 |  | -126.56 | -89.99 | -124.688 | 1.83 | -19.578 | 298 | 1 | x parallel to a, y in ab plane, z along c | 3.311 | 0.425,0.000,0.905 | 5887.7 | CrystalOptimizer with PBE0/6-31G(d,p) Intra and GDMA2.2(PBE0/6-31G(d,p)) + FIT
TEVSOD | C16 H15 N1 O1 | 10 | Cyheptamide | 10,11-dihydro-5H-dibenzocycloheptene-5-carboxamide |  | TEVSOD, TEVSOD01, TEVSOD02 | Flexible CrystalPredictor (1.6), CrystalOptimizer (2.3), DMACRYS (2.0.8RC1) | Rui Guo | 2013 | Srirambhatla, V. K.; Guo, R.; Price, S. L.; Florence, A. J., Chemical Communications 2016, 52, 7384-7386. | /CHEMISTRY_CPOSS\CarbamazepineSeries\Cyheptamide_CO | dfA182 | 1.77 | PBE0/6-31G(d,p) | 0 |  | This is the CrystalOptimizer intra_molecular energy penalty. It is with respect to opt. | A182 | P212121 | 4 | 5.4297 | 9.5328 | 24.9471 | 90 | 90 | 90 | LATT -1; SYMM +X +1/2, -Y +1/2, -Z ; SYMM -X , +Y +1/2, -Z +1/2; SYMM -X +1/2, -Y , +Z +1/2 | 1.2206 | 0.6867 |  | -126.38 | -86.44 | -124.61 | 1.72 | -20.645 | 298 | 1 | x parallel to a, y in ab plane, z along c | 4.7712 | 0.000,0.000,1.000 | 3482.53 | CrystalOptimizer with PBE0/6-31G(d,p) Intra and GDMA2.2(PBE0/6-31G(d,p)) + FIT
TEVSOD | C16 H15 N1 O1 | 10 | Cyheptamide | 10,11-dihydro-5H-dibenzocycloheptene-5-carboxamide |  | TEVSOD, TEVSOD01, TEVSOD02 | Flexible CrystalPredictor (1.6), CrystalOptimizer (2.3), DMACRYS (2.0.8RC1) | Rui Guo | 2013 | Srirambhatla, V. K.; Guo, R.; Price, S. L.; Florence, A. J., Chemical Communications 2016, 52, 7384-7386. | /CHEMISTRY_CPOSS\CarbamazepineSeries\Cyheptamide_CO | dfA199 | 2.025 | PBE0/6-31G(d,p) | 0 |  | This is the CrystalOptimizer intra_molecular energy penalty. It is with respect to opt. | A199 | P21/c | 4 | 9.3025 | 5.8197 | 25.7437 | 90 | 114.034 | 90 | LATT 1; SYMM -X , +Y +1/2, -Z +1/2 | 1.2383 | 0.6975 |  | -126.63 | -89.9 | -124.605 | 1.74 | -20.658 | 298 | 1 | x parallel to a, y in ab plane, z along c | 2.4343 | -0.212,0.000,0.977 | 4841.06 | CrystalOptimizer with PBE0/6-31G(d,p) Intra and GDMA2.2(PBE0/6-31G(d,p)) + FIT
TEVSOD | C16 H15 N1 O1 | 10 | Cyheptamide | 10,11-dihydro-5H-dibenzocycloheptene-5-carboxamide |  | TEVSOD, TEVSOD01, TEVSOD02 | Flexible CrystalPredictor (1.6), CrystalOptimizer (2.3), DMACRYS (2.0.8RC1) | Rui Guo | 2013 | Srirambhatla, V. K.; Guo, R.; Price, S. L.; Florence, A. J., Chemical Communications 2016, 52, 7384-7386. | /CHEMISTRY_CPOSS\CarbamazepineSeries\Cyheptamide_CO | dfA441 | 4.226 | PBE0/6-31G(d,p) | 0 |  | This is the CrystalOptimizer intra_molecular energy penalty. It is with respect to opt. | A441 | P21/a | 4 | 13.0677 | 8.1836 | 13.1871 | 90 | 64.771 | 90 | LATT 1; SYMM -X +1/2, +Y +1/2, -Z | 1.2355 | 0.698 |  | -128.73 | -88.9 | -124.504 | 1.79 | -19.558 | 298 | 1 | x parallel to a, y in ab plane, z along c | 8.5912 | 0.000,1.000,0.000 | 4751.9 | CrystalOptimizer with PBE0/6-31G(d,p) Intra and GDMA2.2(PBE0/6-31G(d,p)) + FIT
TEVSOD | C16 H15 N1 O1 | 10 | Cyheptamide | 10,11-dihydro-5H-dibenzocycloheptene-5-carboxamide |  | TEVSOD, TEVSOD01, TEVSOD02 | Flexible CrystalPredictor (1.6), CrystalOptimizer (2.3), DMACRYS (2.0.8RC1) | Rui Guo | 2013 | Srirambhatla, V. K.; Guo, R.; Price, S. L.; Florence, A. J., Chemical Communications 2016, 52, 7384-7386. | /CHEMISTRY_CPOSS\CarbamazepineSeries\Cyheptamide_CO | dfA501 | 3.748 | PBE0/6-31G(d,p) | 0 |  | This is the CrystalOptimizer intra_molecular energy penalty. It is with respect to opt. | A501 | P21/n | 4 | 7.5436 | 7.8771 | 21.6525 | 90 | 76.245 | 90 | LATT 1; SYMM -X +1/2, +Y +1/2, -Z +1/2 | 1.2612 | 0.7089 |  | -128.21 | -93.73 | -124.462 | 1.71 | -20.419 | 298 | 1 | x parallel to a, y in ab plane, z along c | 4.4853 | -0.008,0.000,1.000 | 6239.56 | CrystalOptimizer with PBE0/6-31G(d,p) Intra and GDMA2.2(PBE0/6-31G(d,p)) + FIT
TEVSOD | C16 H15 N1 O1 | 10 | Cyheptamide | 10,11-dihydro-5H-dibenzocycloheptene-5-carboxamide |  | TEVSOD, TEVSOD01, TEVSOD02 | Flexible CrystalPredictor (1.6), CrystalOptimizer (2.3), DMACRYS (2.0.8RC1) | Rui Guo | 2013 | Srirambhatla, V. K.; Guo, R.; Price, S. L.; Florence, A. J., Chemical Communications 2016, 52, 7384-7386. | /CHEMISTRY_CPOSS\CarbamazepineSeries\Cyheptamide_CO | dfA86 | 1.107 | PBE0/6-31G(d,p) | 0 |  | This is the CrystalOptimizer intra_molecular energy penalty. It is with respect to opt. | A86 | P-1 | 2 | 11.123 | 8.8072 | 6.9431 | 89.288 | 86.178 | 71.982 | LATT 1 | 1.2212 | 0.687 |  | -125.52 | -88.71 | -124.413 | 1.64 | -21.41 | 298 | 1 | x parallel to a, y in ab plane, z along c | 2.6758 | 0.672,-0.133,-0.728 | 3747.34 | CrystalOptimizer with PBE0/6-31G(d,p) Intra and GDMA2.2(PBE0/6-31G(d,p)) + FIT
TEVSOD | C16 H15 N1 O1 | 10 | Cyheptamide | 10,11-dihydro-5H-dibenzocycloheptene-5-carboxamide |  | TEVSOD, TEVSOD01, TEVSOD02 | Flexible CrystalPredictor (1.6), CrystalOptimizer (2.3), DMACRYS (2.0.8RC1) | Rui Guo | 2013 | Srirambhatla, V. K.; Guo, R.; Price, S. L.; Florence, A. J., Chemical Communications 2016, 52, 7384-7386. | /CHEMISTRY_CPOSS\CarbamazepineSeries\Cyheptamide_CO | dfA228 | 2.83 | PBE0/6-31G(d,p) | 0 |  | This is the CrystalOptimizer intra_molecular energy penalty. It is with respect to opt. | A228 | P21/a | 4 | 10.357 | 17.4719 | 7.3356 | 90 | 75.309 | 90 | LATT 1; SYMM -X +1/2, +Y +1/2, -Z | 1.2275 | 0.6892 |  | -127.22 | -92.89 | -124.39 | 1.58 | -21.539 | 298 | 1 | x parallel to a, y in ab plane, z along c | 2.526 | 0.881,0.000,-0.472 | 4626.12 | CrystalOptimizer with PBE0/6-31G(d,p) Intra and GDMA2.2(PBE0/6-31G(d,p)) + FIT
TEVSOD | C16 H15 N1 O1 | 10 | Cyheptamide | 10,11-dihydro-5H-dibenzocycloheptene-5-carboxamide |  | TEVSOD, TEVSOD01, TEVSOD02 | Flexible CrystalPredictor (1.6), CrystalOptimizer (2.3), DMACRYS (2.0.8RC1) | Rui Guo | 2013 | Srirambhatla, V. K.; Guo, R.; Price, S. L.; Florence, A. J., Chemical Communications 2016, 52, 7384-7386. | /CHEMISTRY_CPOSS\CarbamazepineSeries\Cyheptamide_CO | dfA185 | 1.739 | PBE0/6-31G(d,p) | 0 |  | This is the CrystalOptimizer intra_molecular energy penalty. It is with respect to opt. | A185 | P21/n | 4 | 8.6621 | 5.516 | 26.7571 | 90 | 83.9 | 90 | LATT 1; SYMM -X +1/2, +Y +1/2, -Z +1/2 | 1.2399 | 0.6979 |  | -126.11 | -90.22 | -124.371 | 1.8 | -19.796 | 298 | 1 | x parallel to a, y in ab plane, z along c | 4.4816 | 0.187,0.000,0.982 | 5131.49 | CrystalOptimizer with PBE0/6-31G(d,p) Intra and GDMA2.2(PBE0/6-31G(d,p)) + FIT
TEVSOD | C16 H15 N1 O1 | 10 | Cyheptamide | 10,11-dihydro-5H-dibenzocycloheptene-5-carboxamide |  | TEVSOD, TEVSOD01, TEVSOD02 | Flexible CrystalPredictor (1.6), CrystalOptimizer (2.3), DMACRYS (2.0.8RC1) | Rui Guo | 2013 | Srirambhatla, V. K.; Guo, R.; Price, S. L.; Florence, A. J., Chemical Communications 2016, 52, 7384-7386. | /CHEMISTRY_CPOSS\CarbamazepineSeries\Cyheptamide_CO | dfA59 | 0.651 | PBE0/6-31G(d,p) | 0 |  | This is the CrystalOptimizer intra_molecular energy penalty. It is with respect to opt. | A59 | I2/c | 8 | 15.1763 | 7.4645 | 22.6052 | 90 | 83.148 | 90 | LATT 1; SYMM -X , +Y , -Z +1/2; SYMM +X +1/2, +Y +1/2, +Z +1/2; SYMM -X +1/2, +Y +1/2, -Z | 1.2399 | 0.6951 |  | -125.02 | -91.29 | -124.369 | 1.77 | -20.067 | 298 | 1 | x parallel to a, y in ab plane, z along c | 3.3062 | 1.000,0.000,-0.007 | 4988.23 | CrystalOptimizer with PBE0/6-31G(d,p) Intra and GDMA2.2(PBE0/6-31G(d,p)) + FIT
TEVSOD | C16 H15 N1 O1 | 10 | Cyheptamide | 10,11-dihydro-5H-dibenzocycloheptene-5-carboxamide |  | TEVSOD, TEVSOD01, TEVSOD02 | Flexible CrystalPredictor (1.6), CrystalOptimizer (2.3), DMACRYS (2.0.8RC1) | Rui Guo | 2013 | Srirambhatla, V. K.; Guo, R.; Price, S. L.; Florence, A. J., Chemical Communications 2016, 52, 7384-7386. | /CHEMISTRY_CPOSS\CarbamazepineSeries\Cyheptamide_CO | dfA801 | 1.084 | PBE0/6-31G(d,p) | 0 |  | This is the CrystalOptimizer intra_molecular energy penalty. It is with respect to opt. | A801 | I2/a | 8 | 22.8721 | 7.2906 | 15.2493 | 90 | 79.697 | 90 | LATT 1; SYMM -X +1/2, +Y , -Z ; SYMM +X +1/2, +Y +1/2, +Z +1/2; SYMM -X , +Y +1/2, -Z +1/2 | 1.26 | 0.7074 |  | -125.43 | -94.5 | -124.346 | 1.79 | -19.845 | 298 | 1 | x parallel to a, y in ab plane, z along c | 3.1553 | 0.991,0.000,0.135 | 4817.87 | CrystalOptimizer with PBE0/6-31G(d,p) Intra and GDMA2.2(PBE0/6-31G(d,p)) + FIT
TEVSOD | C16 H15 N1 O1 | 10 | Cyheptamide | 10,11-dihydro-5H-dibenzocycloheptene-5-carboxamide |  | TEVSOD, TEVSOD01, TEVSOD02 | Flexible CrystalPredictor (1.6), CrystalOptimizer (2.3), DMACRYS (2.0.8RC1) | Rui Guo | 2013 | Srirambhatla, V. K.; Guo, R.; Price, S. L.; Florence, A. J., Chemical Communications 2016, 52, 7384-7386. | /CHEMISTRY_CPOSS\CarbamazepineSeries\Cyheptamide_CO | dfA261 | 1.233 | PBE0/6-31G(d,p) | 0 |  | This is the CrystalOptimizer intra_molecular energy penalty. It is with respect to opt. | A261 | C2/c | 4 | 23.984 | 13.3509 | 7.9371 | 90 | 88.548 | 90 | LATT 7; SYMM -X , +Y , -Z +1/2 | 1.2407 | 0.6961 |  | -125.55 | -92.69 | -124.317 | 1.71 | -20.825 | 298 | 1 | x parallel to a, y in ab plane, z along c | 3.5328 | -0.543,0.000,0.840 | 5160.93 | CrystalOptimizer with PBE0/6-31G(d,p) Intra and GDMA2.2(PBE0/6-31G(d,p)) + FIT
TEVSOD | C16 H15 N1 O1 | 10 | Cyheptamide | 10,11-dihydro-5H-dibenzocycloheptene-5-carboxamide |  | TEVSOD, TEVSOD01, TEVSOD02 | Flexible CrystalPredictor (1.6), CrystalOptimizer (2.3), DMACRYS (2.0.8RC1) | Rui Guo | 2013 | Srirambhatla, V. K.; Guo, R.; Price, S. L.; Florence, A. J., Chemical Communications 2016, 52, 7384-7386. | /CHEMISTRY_CPOSS\CarbamazepineSeries\Cyheptamide_CO | dfA673 | 1.633 | PBE0/6-31G(d,p) | 0 |  | This is the CrystalOptimizer intra_molecular energy penalty. It is with respect to opt. | A673 | I2/c | 8 | 18.4027 | 5.4938 | 26.9689 | 90 | 73.924 | 90 | LATT 1; SYMM -X , +Y , -Z +1/2; SYMM +X +1/2, +Y +1/2, +Z +1/2; SYMM -X +1/2, +Y +1/2, -Z | 1.2032 | 0.6785 |  | -125.92 | -85.19 | -124.287 | 1.78 | -20.04 | 298 | 1 | x parallel to a, y in ab plane, z along c | 4.167 | 0.867,0.000,-0.498 | 3925.73 | CrystalOptimizer with PBE0/6-31G(d,p) Intra and GDMA2.2(PBE0/6-31G(d,p)) + FIT
TEVSOD | C16 H15 N1 O1 | 10 | Cyheptamide | 10,11-dihydro-5H-dibenzocycloheptene-5-carboxamide |  | TEVSOD, TEVSOD01, TEVSOD02 | Flexible CrystalPredictor (1.6), CrystalOptimizer (2.3), DMACRYS (2.0.8RC1) | Rui Guo | 2013 | Srirambhatla, V. K.; Guo, R.; Price, S. L.; Florence, A. J., Chemical Communications 2016, 52, 7384-7386. | /CHEMISTRY_CPOSS\CarbamazepineSeries\Cyheptamide_CO | dfA225 | 1.43 | PBE0/6-31G(d,p) | 0 |  | This is the CrystalOptimizer intra_molecular energy penalty. It is with respect to opt. | A225 | I2/a | 8 | 27.5742 | 5.4627 | 18.3491 | 90 | 71.553 | 90 | LATT 1; SYMM -X +1/2, +Y , -Z ; SYMM +X +1/2, +Y +1/2, +Z +1/2; SYMM -X , +Y +1/2, -Z +1/2 | 1.2023 | 0.6781 |  | -125.71 | -85.15 | -124.28 | 1.76 | -20.135 | 298 | 1 | x parallel to a, y in ab plane, z along c | 1.6735 | 0.000,1.000,0.000 | 3862.02 | CrystalOptimizer with PBE0/6-31G(d,p) Intra and GDMA2.2(PBE0/6-31G(d,p)) + FIT
TEVSOD | C16 H15 N1 O1 | 10 | Cyheptamide | 10,11-dihydro-5H-dibenzocycloheptene-5-carboxamide |  | TEVSOD, TEVSOD01, TEVSOD02 | Flexible CrystalPredictor (1.6), CrystalOptimizer (2.3), DMACRYS (2.0.8RC1) | Rui Guo | 2013 | Srirambhatla, V. K.; Guo, R.; Price, S. L.; Florence, A. J., Chemical Communications 2016, 52, 7384-7386. | /CHEMISTRY_CPOSS\CarbamazepineSeries\Cyheptamide_CO | dfA947 | 2.208 | PBE0/6-31G(d,p) | 0 |  | This is the CrystalOptimizer intra_molecular energy penalty. It is with respect to opt. | A947 | P21/c | 4 | 14.0051 | 8.1144 | 13.2379 | 90 | 122.992 | 90 | LATT 1; SYMM -X , +Y +1/2, -Z +1/2 | 1.2491 | 0.7014 |  | -126.42 | -94.2 | -124.212 | 1.73 | -20.171 | 298 | 1 | x parallel to a, y in ab plane, z along c | 3.6884 | 0.984,0.000,0.177 | 5259.57 | CrystalOptimizer with PBE0/6-31G(d,p) Intra and GDMA2.2(PBE0/6-31G(d,p)) + FIT
TEVSOD | C16 H15 N1 O1 | 10 | Cyheptamide | 10,11-dihydro-5H-dibenzocycloheptene-5-carboxamide |  | TEVSOD, TEVSOD01, TEVSOD02 | Flexible CrystalPredictor (1.6), CrystalOptimizer (2.3), DMACRYS (2.0.8RC1) | Rui Guo | 2013 | Srirambhatla, V. K.; Guo, R.; Price, S. L.; Florence, A. J., Chemical Communications 2016, 52, 7384-7386. | /CHEMISTRY_CPOSS\CarbamazepineSeries\Cyheptamide_CO | dfA1090 | 3.52 | PBE0/6-31G(d,p) | 0 |  | This is the CrystalOptimizer intra_molecular energy penalty. It is with respect to opt. | A1090 | Pc | 2 | 5.5657 | 12.1091 | 9.3557 | 90 | 87.814 | 90 | LATT -1; SYMM +X , -Y , +Z +1/2 | 1.2508 | 0.7057 |  | -127.68 | -92.83 | -124.16 | 1.69 | -20.582 | 298 | 1 | x parallel to a, y in ab plane, z along c | 4.9327 | 0.088,0.000,0.996 | 1573.91 | CrystalOptimizer with PBE0/6-31G(d,p) Intra and GDMA2.2(PBE0/6-31G(d,p)) + FIT
TEVSOD | C16 H15 N1 O1 | 10 | Cyheptamide | 10,11-dihydro-5H-dibenzocycloheptene-5-carboxamide |  | TEVSOD, TEVSOD01, TEVSOD02 | Flexible CrystalPredictor (1.6), CrystalOptimizer (2.3), DMACRYS (2.0.8RC1) | Rui Guo | 2013 | Srirambhatla, V. K.; Guo, R.; Price, S. L.; Florence, A. J., Chemical Communications 2016, 52, 7384-7386. | /CHEMISTRY_CPOSS\CarbamazepineSeries\Cyheptamide_CO | dfA483 | 3.321 | PBE0/6-31G(d,p) | 0 |  | This is the CrystalOptimizer intra_molecular energy penalty. It is with respect to opt. | A483 | Pca21 | 4 | 8.9237 | 9.5956 | 14.6093 | 90 | 90 | 90 | LATT -1; SYMM -X , -Y , +Z +1/2; SYMM -X +1/2, +Y , +Z +1/2; SYMM +X +1/2, -Y , +Z | 1.2599 | 0.7102 |  | -127.46 | -97.22 | -124.139 | 1.73 | -20.146 | 298 | 1 | x parallel to a, y in ab plane, z along c | 2.4519 | 0.000,0.000,1.000 | 1604.41 | CrystalOptimizer with PBE0/6-31G(d,p) Intra and GDMA2.2(PBE0/6-31G(d,p)) + FIT
TEVSOD | C16 H15 N1 O1 | 10 | Cyheptamide | 10,11-dihydro-5H-dibenzocycloheptene-5-carboxamide |  | TEVSOD, TEVSOD01, TEVSOD02 | Flexible CrystalPredictor (1.6), CrystalOptimizer (2.3), DMACRYS (2.0.8RC1) | Rui Guo | 2013 | Srirambhatla, V. K.; Guo, R.; Price, S. L.; Florence, A. J., Chemical Communications 2016, 52, 7384-7386. | /CHEMISTRY_CPOSS\CarbamazepineSeries\Cyheptamide_CO | dfA161 | 0.976 | PBE0/6-31G(d,p) | 0 |  | This is the CrystalOptimizer intra_molecular energy penalty. It is with respect to opt. | A161 | P212121 | 4 | 21.2475 | 10.8935 | 5.4934 | 90 | 90 | 90 | LATT -1; SYMM +X +1/2, -Y +1/2, -Z ; SYMM -X , +Y +1/2, -Z +1/2; SYMM -X +1/2, -Y , +Z +1/2 | 1.2396 | 0.7008 |  | -125.04 | -94.76 | -124.064 | 1.63 | -20.999 | 298 | 1 | x parallel to a, y in ab plane, z along c | 3.1055 | 0.000,0.000,1.000 | 6827.6 | CrystalOptimizer with PBE0/6-31G(d,p) Intra and GDMA2.2(PBE0/6-31G(d,p)) + FIT
TEVSOD | C16 H15 N1 O1 | 10 | Cyheptamide | 10,11-dihydro-5H-dibenzocycloheptene-5-carboxamide |  | TEVSOD, TEVSOD01, TEVSOD02 | Flexible CrystalPredictor (1.6), CrystalOptimizer (2.3), DMACRYS (2.0.8RC1) | Rui Guo | 2013 | Srirambhatla, V. K.; Guo, R.; Price, S. L.; Florence, A. J., Chemical Communications 2016, 52, 7384-7386. | /CHEMISTRY_CPOSS\CarbamazepineSeries\Cyheptamide_CO | dfA146 | 1.118 | PBE0/6-31G(d,p) | 0 |  | This is the CrystalOptimizer intra_molecular energy penalty. It is with respect to opt. | A146 | P21/n | 4 | 8.8006 | 5.613 | 26.6059 | 90 | 84.724 | 90 | LATT 1; SYMM -X +1/2, +Y +1/2, -Z +1/2 | 1.2044 | 0.679 |  | -125.17 | -83.25 | -124.052 | 1.62 | -21.948 | 298 | 1 | x parallel to a, y in ab plane, z along c | 0.7237 | 0.043,0.000,0.999 | 5267.26 | CrystalOptimizer with PBE0/6-31G(d,p) Intra and GDMA2.2(PBE0/6-31G(d,p)) + FIT
TEVSOD | C16 H15 N1 O1 | 10 | Cyheptamide | 10,11-dihydro-5H-dibenzocycloheptene-5-carboxamide |  | TEVSOD, TEVSOD01, TEVSOD02 | Flexible CrystalPredictor (1.6), CrystalOptimizer (2.3), DMACRYS (2.0.8RC1) | Rui Guo | 2013 | Srirambhatla, V. K.; Guo, R.; Price, S. L.; Florence, A. J., Chemical Communications 2016, 52, 7384-7386. | /CHEMISTRY_CPOSS\CarbamazepineSeries\Cyheptamide_CO | dfA1159 | 1.095 | PBE0/6-31G(d,p) | 0 |  | This is the CrystalOptimizer intra_molecular energy penalty. It is with respect to opt. | A1159 | P-1 | 2 | 10.3067 | 8.008 | 7.905 | 75.753 | 95.646 | 79.596 | LATT 1 | 1.2815 | 0.7234 |  | -125.08 | -99.85 | -123.985 | 1.81 | -19.806 | 298 | 1 | x parallel to a, y in ab plane, z along c | 4.1134 | 0.973,0.202,-0.116 | 3494.24 | CrystalOptimizer with PBE0/6-31G(d,p) Intra and GDMA2.2(PBE0/6-31G(d,p)) + FIT
TEVSOD | C16 H15 N1 O1 | 10 | Cyheptamide | 10,11-dihydro-5H-dibenzocycloheptene-5-carboxamide |  | TEVSOD, TEVSOD01, TEVSOD02 | Flexible CrystalPredictor (1.6), CrystalOptimizer (2.3), DMACRYS (2.0.8RC1) | Rui Guo | 2013 | Srirambhatla, V. K.; Guo, R.; Price, S. L.; Florence, A. J., Chemical Communications 2016, 52, 7384-7386. | /CHEMISTRY_CPOSS\CarbamazepineSeries\Cyheptamide_CO | dfA887 | 3.63 | PBE0/6-31G(d,p) | 0 |  | This is the CrystalOptimizer intra_molecular energy penalty. It is with respect to opt. | A887 | P212121 | 4 | 7.2633 | 10.2842 | 16.972 | 90 | 90 | 90 | LATT -1; SYMM +X +1/2, -Y +1/2, -Z ; SYMM -X , +Y +1/2, -Z +1/2; SYMM -X +1/2, -Y , +Z +1/2 | 1.2433 | 0.7022 |  | -127.6 | -95.38 | -123.97 | 1.64 | -20.984 | 298 | 1 | x parallel to a, y in ab plane, z along c | 3.2808 | 0.000,0.000,1.000 | 3327.9 | CrystalOptimizer with PBE0/6-31G(d,p) Intra and GDMA2.2(PBE0/6-31G(d,p)) + FIT
TEVSOD | C16 H15 N1 O1 | 10 | Cyheptamide | 10,11-dihydro-5H-dibenzocycloheptene-5-carboxamide |  | TEVSOD, TEVSOD01, TEVSOD02 | Flexible CrystalPredictor (1.6), CrystalOptimizer (2.3), DMACRYS (2.0.8RC1) | Rui Guo | 2013 | Srirambhatla, V. K.; Guo, R.; Price, S. L.; Florence, A. J., Chemical Communications 2016, 52, 7384-7386. | /CHEMISTRY_CPOSS\CarbamazepineSeries\Cyheptamide_CO | dfA413 | 6.513 | PBE0/6-31G(d,p) | 0 |  | This is the CrystalOptimizer intra_molecular energy penalty. It is with respect to opt. | A413 | Pna21 | 4 | 8.1638 | 17.4195 | 8.7089 | 90 | 90 | 90 | LATT -1; SYMM -X , -Y , +Z +1/2; SYMM -X +1/2, +Y +1/2, +Z +1/2; SYMM +X +1/2, -Y +1/2, +Z | 1.2726 | 0.7211 |  | -130.46 | -98.44 | -123.947 | 1.72 | -20.754 | 298 | 1 | x parallel to a, y in ab plane, z along c | 2.0924 | 1.000,0.000,0.000 | 2584.01 | CrystalOptimizer with PBE0/6-31G(d,p) Intra and GDMA2.2(PBE0/6-31G(d,p)) + FIT
TEVSOD | C16 H15 N1 O1 | 10 | Cyheptamide | 10,11-dihydro-5H-dibenzocycloheptene-5-carboxamide |  | TEVSOD, TEVSOD01, TEVSOD02 | Flexible CrystalPredictor (1.6), CrystalOptimizer (2.3), DMACRYS (2.0.8RC1) | Rui Guo | 2013 | Srirambhatla, V. K.; Guo, R.; Price, S. L.; Florence, A. J., Chemical Communications 2016, 52, 7384-7386. | /CHEMISTRY_CPOSS\CarbamazepineSeries\Cyheptamide_CO | dfA333 | 2.881 | PBE0/6-31G(d,p) | 0 |  | This is the CrystalOptimizer intra_molecular energy penalty. It is with respect to opt. | A333 | Pbca | 8 | 24.3518 | 9.2968 | 11.0513 | 90 | 90 | 90 | LATT 1; SYMM +X +1/2, -Y +1/2, -Z ; SYMM -X , +Y +1/2, -Z +1/2; SYMM -X +1/2, -Y , +Z +1/2 | 1.2599 | 0.7123 |  | -126.81 | -96.4 | -123.929 | 1.78 | -19.749 | 298 | 1 | x parallel to a, y in ab plane, z along c | 3.8927 | 0.000,1.000,0.000 | 8797.96 | CrystalOptimizer with PBE0/6-31G(d,p) Intra and GDMA2.2(PBE0/6-31G(d,p)) + FIT
TEVSOD | C16 H15 N1 O1 | 10 | Cyheptamide | 10,11-dihydro-5H-dibenzocycloheptene-5-carboxamide |  | TEVSOD, TEVSOD01, TEVSOD02 | Flexible CrystalPredictor (1.6), CrystalOptimizer (2.3), DMACRYS (2.0.8RC1) | Rui Guo | 2013 | Srirambhatla, V. K.; Guo, R.; Price, S. L.; Florence, A. J., Chemical Communications 2016, 52, 7384-7386. | /CHEMISTRY_CPOSS\CarbamazepineSeries\Cyheptamide_CO | dfA2063 | 0.578 | PBE0/6-31G(d,p) | 0 |  | This is the CrystalOptimizer intra_molecular energy penalty. It is with respect to opt. | A2063 | Pca21 | 4 | 22.8014 | 5.5295 | 10.1105 | 90 | 90 | 90 | LATT -1; SYMM -X , -Y , +Z +1/2; SYMM -X +1/2, +Y , +Z +1/2; SYMM +X +1/2, -Y , +Z | 1.2365 | 0.6974 |  | -124.43 | -92.7 | -123.852 | 1.62 | -21.708 | 298 | 1 | x parallel to a, y in ab plane, z along c | 0.2571 | 0.000,0.000,1.000 | 3212.03 | CrystalOptimizer with PBE0/6-31G(d,p) Intra and GDMA2.2(PBE0/6-31G(d,p)) + FIT
TEVSOD | C16 H15 N1 O1 | 10 | Cyheptamide | 10,11-dihydro-5H-dibenzocycloheptene-5-carboxamide |  | TEVSOD, TEVSOD01, TEVSOD02 | Flexible CrystalPredictor (1.6), CrystalOptimizer (2.3), DMACRYS (2.0.8RC1) | Rui Guo | 2013 | Srirambhatla, V. K.; Guo, R.; Price, S. L.; Florence, A. J., Chemical Communications 2016, 52, 7384-7386. | /CHEMISTRY_CPOSS\CarbamazepineSeries\Cyheptamide_CO | dfA612 | 2.569 | PBE0/6-31G(d,p) | 0 |  | This is the CrystalOptimizer intra_molecular energy penalty. It is with respect to opt. | A612 | P21/a | 4 | 17.1193 | 5.7471 | 13.2768 | 90 | 77.885 | 90 | LATT 1; SYMM -X +1/2, +Y +1/2, -Z | 1.2341 | 0.6946 |  | -126.34 | -86.24 | -123.771 | 1.76 | -20.163 | 298 | 1 | x parallel to a, y in ab plane, z along c | 3.0265 | -0.698,0.000,0.716 | 3985.21 | CrystalOptimizer with PBE0/6-31G(d,p) Intra and GDMA2.2(PBE0/6-31G(d,p)) + FIT
TEVSOD | C16 H15 N1 O1 | 10 | Cyheptamide | 10,11-dihydro-5H-dibenzocycloheptene-5-carboxamide |  | TEVSOD, TEVSOD01, TEVSOD02 | Flexible CrystalPredictor (1.6), CrystalOptimizer (2.3), DMACRYS (2.0.8RC1) | Rui Guo | 2013 | Srirambhatla, V. K.; Guo, R.; Price, S. L.; Florence, A. J., Chemical Communications 2016, 52, 7384-7386. | /CHEMISTRY_CPOSS\CarbamazepineSeries\Cyheptamide_CO | dfA623 | 2.552 | PBE0/6-31G(d,p) | 0 |  | This is the CrystalOptimizer intra_molecular energy penalty. It is with respect to opt. | A623 | P21/a | 4 | 17.1137 | 5.7524 | 13.2588 | 90 | 78.004 | 90 | LATT 1; SYMM -X +1/2, +Y +1/2, -Z | 1.2345 | 0.6949 |  | -126.26 | -86.25 | -123.708 | 1.76 | -20.093 | 298 | 1 | x parallel to a, y in ab plane, z along c | 3.0208 | 0.711,0.000,-0.704 | 3712.9 | CrystalOptimizer with PBE0/6-31G(d,p) Intra and GDMA2.2(PBE0/6-31G(d,p)) + FIT
TEVSOD | C16 H15 N1 O1 | 10 | Cyheptamide | 10,11-dihydro-5H-dibenzocycloheptene-5-carboxamide |  | TEVSOD, TEVSOD01, TEVSOD02 | Flexible CrystalPredictor (1.6), CrystalOptimizer (2.3), DMACRYS (2.0.8RC1) | Rui Guo | 2013 | Srirambhatla, V. K.; Guo, R.; Price, S. L.; Florence, A. J., Chemical Communications 2016, 52, 7384-7386. | /CHEMISTRY_CPOSS\CarbamazepineSeries\Cyheptamide_CO | dfA262 | 0.707 | PBE0/6-31G(d,p) | 0 |  | This is the CrystalOptimizer intra_molecular energy penalty. It is with respect to opt. | A262 | P21/a | 4 | 21.5662 | 10.8268 | 5.5057 | 90 | 89.475 | 90 | LATT 1; SYMM -X +1/2, +Y +1/2, -Z | 1.2261 | 0.6909 |  | -124.4 | -92.77 | -123.693 | 1.64 | -20.934 | 298 | 1 | x parallel to a, y in ab plane, z along c | 4.2207 | 0.000,1.000,0.000 | 5320.7 | CrystalOptimizer with PBE0/6-31G(d,p) Intra and GDMA2.2(PBE0/6-31G(d,p)) + FIT
TEVSOD | C16 H15 N1 O1 | 10 | Cyheptamide | 10,11-dihydro-5H-dibenzocycloheptene-5-carboxamide |  | TEVSOD, TEVSOD01, TEVSOD02 | Flexible CrystalPredictor (1.6), CrystalOptimizer (2.3), DMACRYS (2.0.8RC1) | Rui Guo | 2013 | Srirambhatla, V. K.; Guo, R.; Price, S. L.; Florence, A. J., Chemical Communications 2016, 52, 7384-7386. | /CHEMISTRY_CPOSS\CarbamazepineSeries\Cyheptamide_CO | dfA157 | 1.648 | PBE0/6-31G(d,p) | 0 |  | This is the CrystalOptimizer intra_molecular energy penalty. It is with respect to opt. | A157 | P-1 | 2 | 12.1494 | 7.9773 | 7.0088 | 82.124 | 91.654 | 72.192 | LATT 1 | 1.2336 | 0.696 |  | -125.25 | -90.54 | -123.602 | 1.65 | -21.149 | 298 | 1 | x parallel to a, y in ab plane, z along c | 1.446 | 0.820,-0.245,-0.517 | 4024.21 | CrystalOptimizer with PBE0/6-31G(d,p) Intra and GDMA2.2(PBE0/6-31G(d,p)) + FIT
TEVSOD | C16 H15 N1 O1 | 10 | Cyheptamide | 10,11-dihydro-5H-dibenzocycloheptene-5-carboxamide |  | TEVSOD, TEVSOD01, TEVSOD02 | Flexible CrystalPredictor (1.6), CrystalOptimizer (2.3), DMACRYS (2.0.8RC1) | Rui Guo | 2013 | Srirambhatla, V. K.; Guo, R.; Price, S. L.; Florence, A. J., Chemical Communications 2016, 52, 7384-7386. | /CHEMISTRY_CPOSS\CarbamazepineSeries\Cyheptamide_CO | dfA213 | 1.432 | PBE0/6-31G(d,p) | 0 |  | This is the CrystalOptimizer intra_molecular energy penalty. It is with respect to opt. | A213 | P-1 | 2 | 27.9791 | 9.6345 | 7.4838 | 126.052 | 116.439 | 112.782 | LATT 1 | 1.22 | 0.6877 |  | -125.02 | -85.75 | -123.588 | 1.71 | -20.405 | 298 | 1 | x parallel to a, y in ab plane, z along c | 1.593 | 0.906,0.422,0.011 | 0 | CrystalOptimizer with PBE0/6-31G(d,p) Intra and GDMA2.2(PBE0/6-31G(d,p)) + FIT
TEVSOD | C16 H15 N1 O1 | 10 | Cyheptamide | 10,11-dihydro-5H-dibenzocycloheptene-5-carboxamide |  | TEVSOD, TEVSOD01, TEVSOD02 | Flexible CrystalPredictor (1.6), CrystalOptimizer (2.3), DMACRYS (2.0.8RC1) | Rui Guo | 2013 | Srirambhatla, V. K.; Guo, R.; Price, S. L.; Florence, A. J., Chemical Communications 2016, 52, 7384-7386. | /CHEMISTRY_CPOSS\CarbamazepineSeries\Cyheptamide_CO | dfA792 | 1.68 | PBE0/6-31G(d,p) | 0 |  | This is the CrystalOptimizer intra_molecular energy penalty. It is with respect to opt. | A792 | P-1 | 2 | 7.9752 | 7.0126 | 14.8346 | 55.455 | 110.197 | 97.47 | LATT 1 | 1.2332 | 0.6933 |  | -125.24 | -90.54 | -123.56 | 1.68 | -20.728 | 298 | 1 | x parallel to a, y in ab plane, z along c | 2.9363 | 0.105,0.664,0.741 | 3871.5 | CrystalOptimizer with PBE0/6-31G(d,p) Intra and GDMA2.2(PBE0/6-31G(d,p)) + FIT
TEVSOD | C16 H15 N1 O1 | 10 | Cyheptamide | 10,11-dihydro-5H-dibenzocycloheptene-5-carboxamide |  | TEVSOD, TEVSOD01, TEVSOD02 | Flexible CrystalPredictor (1.6), CrystalOptimizer (2.3), DMACRYS (2.0.8RC1) | Rui Guo | 2013 | Srirambhatla, V. K.; Guo, R.; Price, S. L.; Florence, A. J., Chemical Communications 2016, 52, 7384-7386. | /CHEMISTRY_CPOSS\CarbamazepineSeries\Cyheptamide_CO | dfA1626 | 3.266 | PBE0/6-31G(d,p) | 0 |  | This is the CrystalOptimizer intra_molecular energy penalty. It is with respect to opt. | A1626 | Pbca | 8 | 11.8266 | 8.042 | 26.7155 | 90 | 90 | 90 | LATT 1; SYMM +X +1/2, -Y +1/2, -Z ; SYMM -X , +Y +1/2, -Z +1/2; SYMM -X +1/2, -Y , +Z +1/2 | 1.2406 | 0.7004 |  | -126.81 | -88.86 | -123.544 | 1.74 | -20.486 | 298 | 1 | x parallel to a, y in ab plane, z along c | 4.1797 | 1.000,0.000,0.000 | 9545.78 | CrystalOptimizer with PBE0/6-31G(d,p) Intra and GDMA2.2(PBE0/6-31G(d,p)) + FIT
TEVSOD | C16 H15 N1 O1 | 10 | Cyheptamide | 10,11-dihydro-5H-dibenzocycloheptene-5-carboxamide |  | TEVSOD, TEVSOD01, TEVSOD02 | Flexible CrystalPredictor (1.6), CrystalOptimizer (2.3), DMACRYS (2.0.8RC1) | Rui Guo | 2013 | Srirambhatla, V. K.; Guo, R.; Price, S. L.; Florence, A. J., Chemical Communications 2016, 52, 7384-7386. | /CHEMISTRY_CPOSS\CarbamazepineSeries\Cyheptamide_CO | dfA886 | 1.514 | PBE0/6-31G(d,p) | 0 |  | This is the CrystalOptimizer intra_molecular energy penalty. It is with respect to opt. | A886 | P-1 | 2 | 7.9689 | 7.478 | 11.1092 | 87.972 | 84.566 | 78.044 | LATT 1 | 1.2225 | 0.6852 |  | -125.02 | -85.61 | -123.506 | 1.65 | -21.316 | 298 | 1 | x parallel to a, y in ab plane, z along c | 1.2163 | 0.516,0.024,0.856 | 4516.71 | CrystalOptimizer with PBE0/6-31G(d,p) Intra and GDMA2.2(PBE0/6-31G(d,p)) + FIT
TEVSOD | C16 H15 N1 O1 | 10 | Cyheptamide | 10,11-dihydro-5H-dibenzocycloheptene-5-carboxamide |  | TEVSOD, TEVSOD01, TEVSOD02 | Flexible CrystalPredictor (1.6), CrystalOptimizer (2.3), DMACRYS (2.0.8RC1) | Rui Guo | 2013 | Srirambhatla, V. K.; Guo, R.; Price, S. L.; Florence, A. J., Chemical Communications 2016, 52, 7384-7386. | /CHEMISTRY_CPOSS\CarbamazepineSeries\Cyheptamide_CO | dfA1554 | 6.833 | PBE0/6-31G(d,p) | 0 |  | This is the CrystalOptimizer intra_molecular energy penalty. It is with respect to opt. | A1554 | C2/c | 4 | 33.4076 | 9.258 | 8.7427 | 90 | 70.371 | 90 | LATT 7; SYMM -X , +Y , -Z +1/2 | 1.2377 | 0.6967 |  | -130.33 | -91.22 | -123.497 | 0 | 0 | 0 | 0 | x parallel to a, y in ab plane, z along c | 0 | -0.138,0.000,0.990 | 5719.44 | CrystalOptimizer with PBE0/6-31G(d,p) Intra and GDMA2.2(PBE0/6-31G(d,p)) + FIT
TEVSOD | C16 H15 N1 O1 | 10 | Cyheptamide | 10,11-dihydro-5H-dibenzocycloheptene-5-carboxamide |  | TEVSOD, TEVSOD01, TEVSOD02 | Flexible CrystalPredictor (1.6), CrystalOptimizer (2.3), DMACRYS (2.0.8RC1) | Rui Guo | 2013 | Srirambhatla, V. K.; Guo, R.; Price, S. L.; Florence, A. J., Chemical Communications 2016, 52, 7384-7386. | /CHEMISTRY_CPOSS\CarbamazepineSeries\Cyheptamide_CO | dfA340 | 5.337 | PBE0/6-31G(d,p) | 0 |  | This is the CrystalOptimizer intra_molecular energy penalty. It is with respect to opt. | A340 | P212121 | 4 | 8.0071 | 8.8448 | 17.5438 | 90 | 90 | 90 | LATT -1; SYMM +X +1/2, -Y +1/2, -Z ; SYMM -X , +Y +1/2, -Z +1/2; SYMM -X +1/2, -Y , +Z +1/2 | 1.2686 | 0.7159 |  | -128.76 | -97.04 | -123.423 | 1.68 | -20.93 | 298 | 1 | x parallel to a, y in ab plane, z along c | 1.0296 | 1.000,0.000,0.000 | 3899.77 | CrystalOptimizer with PBE0/6-31G(d,p) Intra and GDMA2.2(PBE0/6-31G(d,p)) + FIT
TEVSOD | C16 H15 N1 O1 | 10 | Cyheptamide | 10,11-dihydro-5H-dibenzocycloheptene-5-carboxamide |  | TEVSOD, TEVSOD01, TEVSOD02 | Flexible CrystalPredictor (1.6), CrystalOptimizer (2.3), DMACRYS (2.0.8RC1) | Rui Guo | 2013 | Srirambhatla, V. K.; Guo, R.; Price, S. L.; Florence, A. J., Chemical Communications 2016, 52, 7384-7386. | /CHEMISTRY_CPOSS\CarbamazepineSeries\Cyheptamide_CO | dfA281 | 6.359 | PBE0/6-31G(d,p) | 0 |  | This is the CrystalOptimizer intra_molecular energy penalty. It is with respect to opt. | A281 | P21/n | 4 | 17.2793 | 8.7907 | 8.1006 | 90 | 87.896 | 90 | LATT 1; SYMM -X +1/2, +Y +1/2, -Z +1/2 | 1.2818 | 0.7233 |  | -129.77 | -102.3 | -123.411 | 1.68 | -21.064 | 298 | 1 | x parallel to a, y in ab plane, z along c | 4.1904 | 0.000,1.000,0.000 | 5448.28 | CrystalOptimizer with PBE0/6-31G(d,p) Intra and GDMA2.2(PBE0/6-31G(d,p)) + FIT
TEVSOD | C16 H15 N1 O1 | 10 | Cyheptamide | 10,11-dihydro-5H-dibenzocycloheptene-5-carboxamide |  | TEVSOD, TEVSOD01, TEVSOD02 | Flexible CrystalPredictor (1.6), CrystalOptimizer (2.3), DMACRYS (2.0.8RC1) | Rui Guo | 2013 | Srirambhatla, V. K.; Guo, R.; Price, S. L.; Florence, A. J., Chemical Communications 2016, 52, 7384-7386. | /CHEMISTRY_CPOSS\CarbamazepineSeries\Cyheptamide_CO | dfA665 | 2.15 | PBE0/6-31G(d,p) | 0 |  | This is the CrystalOptimizer intra_molecular energy penalty. It is with respect to opt. | A665 | P21/c | 4 | 13.4437 | 5.6016 | 17.5735 | 90 | 76.472 | 90 | LATT 1; SYMM -X , +Y +1/2, -Z +1/2 | 1.225 | 0.6903 |  | -125.49 | -85.74 | -123.34 | 1.69 | -20.805 | 298 | 1 | x parallel to a, y in ab plane, z along c | 4.6907 | 0.735,0.000,-0.678 | 3727.26 | CrystalOptimizer with PBE0/6-31G(d,p) Intra and GDMA2.2(PBE0/6-31G(d,p)) + FIT
TEVSOD | C16 H15 N1 O1 | 10 | Cyheptamide | 10,11-dihydro-5H-dibenzocycloheptene-5-carboxamide |  | TEVSOD, TEVSOD01, TEVSOD02 | Flexible CrystalPredictor (1.6), CrystalOptimizer (2.3), DMACRYS (2.0.8RC1) | Rui Guo | 2013 | Srirambhatla, V. K.; Guo, R.; Price, S. L.; Florence, A. J., Chemical Communications 2016, 52, 7384-7386. | /CHEMISTRY_CPOSS\CarbamazepineSeries\Cyheptamide_CO | dfA1384 | 3.858 | PBE0/6-31G(d,p) | 0 |  | This is the CrystalOptimizer intra_molecular energy penalty. It is with respect to opt. | A1384 | P21/c | 4 | 15.2808 | 9.6614 | 8.6988 | 90 | 83.66 | 90 | LATT 1; SYMM -X , +Y +1/2, -Z +1/2 | 1.2349 | 0.6956 |  | -127.11 | -91.75 | -123.252 | 1.64 | -20.934 | 298 | 1 | x parallel to a, y in ab plane, z along c | 3.4013 | 0.845,0.000,0.535 | 0 | CrystalOptimizer with PBE0/6-31G(d,p) Intra and GDMA2.2(PBE0/6-31G(d,p)) + FIT
TEVSOD | C16 H15 N1 O1 | 10 | Cyheptamide | 10,11-dihydro-5H-dibenzocycloheptene-5-carboxamide |  | TEVSOD, TEVSOD01, TEVSOD02 | Flexible CrystalPredictor (1.6), CrystalOptimizer (2.3), DMACRYS (2.0.8RC1) | Rui Guo | 2013 | Srirambhatla, V. K.; Guo, R.; Price, S. L.; Florence, A. J., Chemical Communications 2016, 52, 7384-7386. | /CHEMISTRY_CPOSS\CarbamazepineSeries\Cyheptamide_CO | dfA279 | 1.309 | PBE0/6-31G(d,p) | 0 |  | This is the CrystalOptimizer intra_molecular energy penalty. It is with respect to opt. | A279 | C2/c | 4 | 16.2747 | 7.5374 | 24.6047 | 90 | 121.684 | 90 | LATT 7; SYMM -X , +Y , -Z +1/2 | 1.2274 | 0.691 |  | -124.54 | -85.99 | -123.231 | 1.72 | -20.666 | 298 | 1 | x parallel to a, y in ab plane, z along c | 3.8954 | 0.147,0.000,0.989 | 0 | CrystalOptimizer with PBE0/6-31G(d,p) Intra and GDMA2.2(PBE0/6-31G(d,p)) + FIT
TEVSOD | C16 H15 N1 O1 | 10 | Cyheptamide | 10,11-dihydro-5H-dibenzocycloheptene-5-carboxamide |  | TEVSOD, TEVSOD01, TEVSOD02 | Flexible CrystalPredictor (1.6), CrystalOptimizer (2.3), DMACRYS (2.0.8RC1) | Rui Guo | 2013 | Srirambhatla, V. K.; Guo, R.; Price, S. L.; Florence, A. J., Chemical Communications 2016, 52, 7384-7386. | /CHEMISTRY_CPOSS\CarbamazepineSeries\Cyheptamide_CO | dfA379 | 0.475 | PBE0/6-31G(d,p) | 0 |  | This is the CrystalOptimizer intra_molecular energy penalty. It is with respect to opt. | A379 | P212121 | 4 | 8.4337 | 26.3982 | 5.7636 | 90 | 90 | 90 | LATT -1; SYMM +X +1/2, -Y +1/2, -Z ; SYMM -X , +Y +1/2, -Z +1/2; SYMM -X +1/2, -Y , +Z +1/2 | 1.2283 | 0.6935 |  | -123.69 | -89.01 | -123.215 | 1.64 | -21.355 | 298 | 1 | x parallel to a, y in ab plane, z along c | 4.1397 | 0.000,1.000,0.000 | 3267.6 | CrystalOptimizer with PBE0/6-31G(d,p) Intra and GDMA2.2(PBE0/6-31G(d,p)) + FIT
TEVSOD | C16 H15 N1 O1 | 10 | Cyheptamide | 10,11-dihydro-5H-dibenzocycloheptene-5-carboxamide |  | TEVSOD, TEVSOD01, TEVSOD02 | Flexible CrystalPredictor (1.6), CrystalOptimizer (2.3), DMACRYS (2.0.8RC1) | Rui Guo | 2013 | Srirambhatla, V. K.; Guo, R.; Price, S. L.; Florence, A. J., Chemical Communications 2016, 52, 7384-7386. | /CHEMISTRY_CPOSS\CarbamazepineSeries\Cyheptamide_CO | dfA2022 | 3.329 | PBE0/6-31G(d,p) | 0 |  | This is the CrystalOptimizer intra_molecular energy penalty. It is with respect to opt. | A2022 | Pbca | 8 | 11.805 | 8.0355 | 26.775 | 90 | 90 | 90 | LATT 1; SYMM +X +1/2, -Y +1/2, -Z ; SYMM -X , +Y +1/2, -Z +1/2; SYMM -X +1/2, -Y , +Z +1/2 | 1.2412 | 0.7004 |  | -126.45 | -89.35 | -123.121 | 1.73 | -20.47 | 298 | 1 | x parallel to a, y in ab plane, z along c | 3.7215 | 1.000,0.000,0.000 | 0 | CrystalOptimizer with PBE0/6-31G(d,p) Intra and GDMA2.2(PBE0/6-31G(d,p)) + FIT
TEVSOD | C16 H15 N1 O1 | 10 | Cyheptamide | 10,11-dihydro-5H-dibenzocycloheptene-5-carboxamide |  | TEVSOD, TEVSOD01, TEVSOD02 | Flexible CrystalPredictor (1.6), CrystalOptimizer (2.3), DMACRYS (2.0.8RC1) | Rui Guo | 2013 | Srirambhatla, V. K.; Guo, R.; Price, S. L.; Florence, A. J., Chemical Communications 2016, 52, 7384-7386. | /CHEMISTRY_CPOSS\CarbamazepineSeries\Cyheptamide_CO | dfA390 | 1.965 | PBE0/6-31G(d,p) | 0 |  | This is the CrystalOptimizer intra_molecular energy penalty. It is with respect to opt. | A390 | Pbca | 8 | 16.501 | 19.6886 | 8.321 | 90 | 90 | 90 | LATT 1; SYMM +X +1/2, -Y +1/2, -Z ; SYMM -X , +Y +1/2, -Z +1/2; SYMM -X +1/2, -Y , +Z +1/2 | 1.1661 | 0.6566 |  | -125.08 | -77.26 | -123.115 | 1.74 | -20.137 | 298 | 1 | x parallel to a, y in ab plane, z along c | 5.7074 | 0.000,1.000,0.000 | 8745.99 | CrystalOptimizer with PBE0/6-31G(d,p) Intra and GDMA2.2(PBE0/6-31G(d,p)) + FIT
TEVSOD | C16 H15 N1 O1 | 10 | Cyheptamide | 10,11-dihydro-5H-dibenzocycloheptene-5-carboxamide |  | TEVSOD, TEVSOD01, TEVSOD02 | Flexible CrystalPredictor (1.6), CrystalOptimizer (2.3), DMACRYS (2.0.8RC1) | Rui Guo | 2013 | Srirambhatla, V. K.; Guo, R.; Price, S. L.; Florence, A. J., Chemical Communications 2016, 52, 7384-7386. | /CHEMISTRY_CPOSS\CarbamazepineSeries\Cyheptamide_CO | dfA969 | 3.808 | PBE0/6-31G(d,p) | 0 |  | This is the CrystalOptimizer intra_molecular energy penalty. It is with respect to opt. | A969 | P21/c | 4 | 16.7347 | 11.7879 | 8.0321 | 90 | 53.304 | 90 | LATT 1; SYMM -X , +Y +1/2, -Z +1/2 | 1.2406 | 0.7012 |  | -126.83 | -90.79 | -123.022 | 1.68 | -21.006 | 298 | 1 | x parallel to a, y in ab plane, z along c | 3.1496 | -0.467,0.000,0.884 | 0 | CrystalOptimizer with PBE0/6-31G(d,p) Intra and GDMA2.2(PBE0/6-31G(d,p)) + FIT
TEVSOD | C16 H15 N1 O1 | 10 | Cyheptamide | 10,11-dihydro-5H-dibenzocycloheptene-5-carboxamide |  | TEVSOD, TEVSOD01, TEVSOD02 | Flexible CrystalPredictor (1.6), CrystalOptimizer (2.3), DMACRYS (2.0.8RC1) | Rui Guo | 2013 | Srirambhatla, V. K.; Guo, R.; Price, S. L.; Florence, A. J., Chemical Communications 2016, 52, 7384-7386. | /CHEMISTRY_CPOSS\CarbamazepineSeries\Cyheptamide_CO | dfA942 | 2.76 | PBE0/6-31G(d,p) | 0 |  | This is the CrystalOptimizer intra_molecular energy penalty. It is with respect to opt. | A942 | R-3 | 6 | 34.404 | 34.404 | 5.902 | 90 | 90 | 120 | LATT 3; SYMM -Y , +X -Y , +Z ; SYMM -X +Y , -X , +Z | 1.1724 | 0.6599 |  | -125.75 | -82.92 | -122.99 | 1.76 | -20.079 | 298 | 1 | x parallel to a, y in ab plane, z along c | 4.6191 | -0.288,0.249,0.925 | 0 | CrystalOptimizer with PBE0/6-31G(d,p) Intra and GDMA2.2(PBE0/6-31G(d,p)) + FIT
TEVSOD | C16 H15 N1 O1 | 10 | Cyheptamide | 10,11-dihydro-5H-dibenzocycloheptene-5-carboxamide |  | TEVSOD, TEVSOD01, TEVSOD02 | Flexible CrystalPredictor (1.6), CrystalOptimizer (2.3), DMACRYS (2.0.8RC1) | Rui Guo | 2013 | Srirambhatla, V. K.; Guo, R.; Price, S. L.; Florence, A. J., Chemical Communications 2016, 52, 7384-7386. | /CHEMISTRY_CPOSS\CarbamazepineSeries\Cyheptamide_CO | dfA1503 | 6.743 | PBE0/6-31G(d,p) | 0 |  | This is the CrystalOptimizer intra_molecular energy penalty. It is with respect to opt. | A1503 | Pbcn | 8 | 9.3394 | 8.7269 | 31.4023 | 90 | 90 | 90 | LATT 1; SYMM +X +1/2, -Y +1/2, -Z ; SYMM -X , +Y , -Z +1/2; SYMM -X +1/2, -Y +1/2, +Z +1/2 | 1.2317 | 0.6945 |  | -129.7 | -91.65 | -122.957 | 0 | 0 | 0 | 1 | x parallel to a, y in ab plane, z along c | 3.6307 | 0.000,0.000,1.000 | 0 | CrystalOptimizer with PBE0/6-31G(d,p) Intra and GDMA2.2(PBE0/6-31G(d,p)) + FIT
TEVSOD | C16 H15 N1 O1 | 10 | Cyheptamide | 10,11-dihydro-5H-dibenzocycloheptene-5-carboxamide |  | TEVSOD, TEVSOD01, TEVSOD02 | Flexible CrystalPredictor (1.6), CrystalOptimizer (2.3), DMACRYS (2.0.8RC1) | Rui Guo | 2013 | Srirambhatla, V. K.; Guo, R.; Price, S. L.; Florence, A. J., Chemical Communications 2016, 52, 7384-7386. | /CHEMISTRY_CPOSS\CarbamazepineSeries\Cyheptamide_CO | dfA490 | 5.801 | PBE0/6-31G(d,p) | 0 |  | This is the CrystalOptimizer intra_molecular energy penalty. It is with respect to opt. | A490 | P21212 | 4 | 17.5029 | 8.9574 | 7.9866 | 90 | 90 | 90 | LATT -1; SYMM +X +1/2, -Y +1/2, -Z ; SYMM -X +1/2, +Y +1/2, -Z ; SYMM -X , -Y , +Z | 1.2588 | 0.7105 |  | -128.72 | -98.09 | -122.919 | 1.61 | -21.306 | 298 | 1 | x parallel to a, y in ab plane, z along c | 2.404 | 0.000,1.000,0.000 | 0 | CrystalOptimizer with PBE0/6-31G(d,p) Intra and GDMA2.2(PBE0/6-31G(d,p)) + FIT
TEVSOD | C16 H15 N1 O1 | 10 | Cyheptamide | 10,11-dihydro-5H-dibenzocycloheptene-5-carboxamide |  | TEVSOD, TEVSOD01, TEVSOD02 | Flexible CrystalPredictor (1.6), CrystalOptimizer (2.3), DMACRYS (2.0.8RC1) | Rui Guo | 2013 | Srirambhatla, V. K.; Guo, R.; Price, S. L.; Florence, A. J., Chemical Communications 2016, 52, 7384-7386. | /CHEMISTRY_CPOSS\CarbamazepineSeries\Cyheptamide_CO | dfA187 | 1.802 | PBE0/6-31G(d,p) | 0 |  | This is the CrystalOptimizer intra_molecular energy penalty. It is with respect to opt. | A187 | P21/a | 4 | 8.8209 | 20.2437 | 8.1904 | 90 | 66.927 | 90 | LATT 1; SYMM -X +1/2, +Y +1/2, -Z | 1.1714 | 0.661 |  | -124.69 | -80.92 | -122.888 | 1.66 | -20.658 | 298 | 1 | x parallel to a, y in ab plane, z along c | 3.1505 | 0.000,1.000,0.000 | 5684.37 | CrystalOptimizer with PBE0/6-31G(d,p) Intra and GDMA2.2(PBE0/6-31G(d,p)) + FIT
TEVSOD | C16 H15 N1 O1 | 10 | Cyheptamide | 10,11-dihydro-5H-dibenzocycloheptene-5-carboxamide |  | TEVSOD, TEVSOD01, TEVSOD02 | Flexible CrystalPredictor (1.6), CrystalOptimizer (2.3), DMACRYS (2.0.8RC1) | Rui Guo | 2013 | Srirambhatla, V. K.; Guo, R.; Price, S. L.; Florence, A. J., Chemical Communications 2016, 52, 7384-7386. | /CHEMISTRY_CPOSS\CarbamazepineSeries\Cyheptamide_CO | dfA655 | 1.784 | PBE0/6-31G(d,p) | 0 |  | This is the CrystalOptimizer intra_molecular energy penalty. It is with respect to opt. | A655 | Pccn | 8 | 24.1338 | 7.9779 | 13.3116 | 90 | 90 | 90 | LATT 1; SYMM +X +1/2, -Y , -Z +1/2; SYMM -X , +Y +1/2, -Z +1/2; SYMM -X +1/2, -Y +1/2, +Z | 1.2299 | 0.6945 |  | -124.66 | -90.58 | -122.876 | 1.76 | -20.209 | 298 | 1 | x parallel to a, y in ab plane, z along c | 1.8382 | 1.000,0.000,0.000 | 0 | CrystalOptimizer with PBE0/6-31G(d,p) Intra and GDMA2.2(PBE0/6-31G(d,p)) + FIT
TEVSOD | C16 H15 N1 O1 | 10 | Cyheptamide | 10,11-dihydro-5H-dibenzocycloheptene-5-carboxamide |  | TEVSOD, TEVSOD01, TEVSOD02 | Flexible CrystalPredictor (1.6), CrystalOptimizer (2.3), DMACRYS (2.0.8RC1) | Rui Guo | 2013 | Srirambhatla, V. K.; Guo, R.; Price, S. L.; Florence, A. J., Chemical Communications 2016, 52, 7384-7386. | /CHEMISTRY_CPOSS\CarbamazepineSeries\Cyheptamide_CO | dfA597 | 5.89 | PBE0/6-31G(d,p) | 0 |  | This is the CrystalOptimizer intra_molecular energy penalty. It is with respect to opt. | A597 | P212121 | 4 | 8.0043 | 8.8633 | 17.4868 | 90 | 90 | 90 | LATT -1; SYMM +X +1/2, -Y +1/2, -Z ; SYMM -X , +Y +1/2, -Z +1/2; SYMM -X +1/2, -Y , +Z +1/2 | 1.2705 | 0.7168 |  | -128.76 | -97.41 | -122.87 | 1.67 | -21.082 | 298 | 1 | x parallel to a, y in ab plane, z along c | 0.9325 | 1.000,0.000,0.000 | 0 | CrystalOptimizer with PBE0/6-31G(d,p) Intra and GDMA2.2(PBE0/6-31G(d,p)) + FIT
TEVSOD | C16 H15 N1 O1 | 10 | Cyheptamide | 10,11-dihydro-5H-dibenzocycloheptene-5-carboxamide |  | TEVSOD, TEVSOD01, TEVSOD02 | Flexible CrystalPredictor (1.6), CrystalOptimizer (2.3), DMACRYS (2.0.8RC1) | Rui Guo | 2013 | Srirambhatla, V. K.; Guo, R.; Price, S. L.; Florence, A. J., Chemical Communications 2016, 52, 7384-7386. | /CHEMISTRY_CPOSS\CarbamazepineSeries\Cyheptamide_CO | dfA497 | 2.057 | PBE0/6-31G(d,p) | 0 |  | This is the CrystalOptimizer intra_molecular energy penalty. It is with respect to opt. | A497 | P21/a | 4 | 8.8257 | 20.254 | 8.1844 | 90 | 66.802 | 90 | LATT 1; SYMM -X +1/2, +Y +1/2, -Z | 1.1721 | 0.6581 |  | -124.9 | -81.05 | -122.843 | 1.67 | -20.514 | 298 | 1 | x parallel to a, y in ab plane, z along c | 3.2236 | 0.000,1.000,0.000 | 0 | CrystalOptimizer with PBE0/6-31G(d,p) Intra and GDMA2.2(PBE0/6-31G(d,p)) + FIT
TEVSOD | C16 H15 N1 O1 | 10 | Cyheptamide | 10,11-dihydro-5H-dibenzocycloheptene-5-carboxamide |  | TEVSOD, TEVSOD01, TEVSOD02 | Flexible CrystalPredictor (1.6), CrystalOptimizer (2.3), DMACRYS (2.0.8RC1) | Rui Guo | 2013 | Srirambhatla, V. K.; Guo, R.; Price, S. L.; Florence, A. J., Chemical Communications 2016, 52, 7384-7386. | /CHEMISTRY_CPOSS\CarbamazepineSeries\Cyheptamide_CO | dfA422 | 1.3 | PBE0/6-31G(d,p) | 0 |  | This is the CrystalOptimizer intra_molecular energy penalty. It is with respect to opt. | A422 | P21/c | 4 | 13.3123 | 6.9796 | 16.8283 | 90 | 121.103 | 90 | LATT 1; SYMM -X , +Y +1/2, -Z +1/2 | 1.1773 | 0.6606 |  | -124.14 | -80.58 | -122.84 | 1.6 | -21.475 | 298 | 0 | x parallel to a, y in ab plane, z along c | 0 | 0.981,0.000,-0.196 | 0 | CrystalOptimizer with PBE0/6-31G(d,p) Intra and GDMA2.2(PBE0/6-31G(d,p)) + FIT
TEVSOD | C16 H15 N1 O1 | 10 | Cyheptamide | 10,11-dihydro-5H-dibenzocycloheptene-5-carboxamide |  | TEVSOD, TEVSOD01, TEVSOD02 | Flexible CrystalPredictor (1.6), CrystalOptimizer (2.3), DMACRYS (2.0.8RC1) | Rui Guo | 2013 | Srirambhatla, V. K.; Guo, R.; Price, S. L.; Florence, A. J., Chemical Communications 2016, 52, 7384-7386. | /CHEMISTRY_CPOSS\CarbamazepineSeries\Cyheptamide_CO | dfA1341 | 2.582 | PBE0/6-31G(d,p) | 0 |  | This is the CrystalOptimizer intra_molecular energy penalty. It is with respect to opt. | A1341 | P21/c | 4 | 15.3823 | 9.7616 | 8.7058 | 90 | 75.595 | 90 | LATT 1; SYMM -X , +Y +1/2, -Z +1/2 | 1.2449 | 0.7023 |  | -125.42 | -94.76 | -122.838 | 1.69 | -20.304 | 298 | 1 | x parallel to a, y in ab plane, z along c | 4.1077 | 0.000,1.000,0.000 | 0 | CrystalOptimizer with PBE0/6-31G(d,p) Intra and GDMA2.2(PBE0/6-31G(d,p)) + FIT
TEVSOD | C16 H15 N1 O1 | 10 | Cyheptamide | 10,11-dihydro-5H-dibenzocycloheptene-5-carboxamide |  | TEVSOD, TEVSOD01, TEVSOD02 | Flexible CrystalPredictor (1.6), CrystalOptimizer (2.3), DMACRYS (2.0.8RC1) | Rui Guo | 2013 | Srirambhatla, V. K.; Guo, R.; Price, S. L.; Florence, A. J., Chemical Communications 2016, 52, 7384-7386. | /CHEMISTRY_CPOSS\CarbamazepineSeries\Cyheptamide_CO | dfA2103 | 2.061 | PBE0/6-31G(d,p) | 0 |  | This is the CrystalOptimizer intra_molecular energy penalty. It is with respect to opt. | A2103 | P21/c | 4 | 14.5837 | 12.0794 | 8.2256 | 90 | 117.657 | 90 | LATT 1; SYMM -X , +Y +1/2, -Z +1/2 | 1.228 | 0.6938 |  | -124.89 | -88.03 | -122.829 | 1.78 | -20.282 | 298 | 1 | x parallel to a, y in ab plane, z along c | 4.7088 | -0.553,0.000,0.833 | 0 | CrystalOptimizer with PBE0/6-31G(d,p) Intra and GDMA2.2(PBE0/6-31G(d,p)) + FIT
TEVSOD | C16 H15 N1 O1 | 10 | Cyheptamide | 10,11-dihydro-5H-dibenzocycloheptene-5-carboxamide |  | TEVSOD, TEVSOD01, TEVSOD02 | Flexible CrystalPredictor (1.6), CrystalOptimizer (2.3), DMACRYS (2.0.8RC1) | Rui Guo | 2013 | Srirambhatla, V. K.; Guo, R.; Price, S. L.; Florence, A. J., Chemical Communications 2016, 52, 7384-7386. | /CHEMISTRY_CPOSS\CarbamazepineSeries\Cyheptamide_CO | dfA1314 | 0.292 | PBE0/6-31G(d,p) | 0 |  | This is the CrystalOptimizer intra_molecular energy penalty. It is with respect to opt. | A1314 | P21 | 2 | 13.4926 | 8.5153 | 5.6806 | 90 | 79.632 | 90 | LATT -1; SYMM -X , +Y +1/2, -Z | 1.2275 | 0.6911 |  | -123.11 | -89.01 | -122.818 | 1.65 | -21.111 | 298 | 1 | x parallel to a, y in ab plane, z along c | 5.1847 | 0.992,0.000,-0.126 | 0 | CrystalOptimizer with PBE0/6-31G(d,p) Intra and GDMA2.2(PBE0/6-31G(d,p)) + FIT
TEVSOD | C16 H15 N1 O1 | 10 | Cyheptamide | 10,11-dihydro-5H-dibenzocycloheptene-5-carboxamide |  | TEVSOD, TEVSOD01, TEVSOD02 | Flexible CrystalPredictor (1.6), CrystalOptimizer (2.3), DMACRYS (2.0.8RC1) | Rui Guo | 2013 | Srirambhatla, V. K.; Guo, R.; Price, S. L.; Florence, A. J., Chemical Communications 2016, 52, 7384-7386. | /CHEMISTRY_CPOSS\CarbamazepineSeries\Cyheptamide_CO | dfA381 | 0.924 | PBE0/6-31G(d,p) | 0 |  | This is the CrystalOptimizer intra_molecular energy penalty. It is with respect to opt. | A381 | P-1 | 2 | 10.8892 | 7.6699 | 7.8377 | 80.311 | 93.752 | 86.527 | LATT 1 | 1.2272 | 0.6907 |  | -123.74 | -88.24 | -122.816 | 1.71 | -20.62 | 298 | 1 | x parallel to a, y in ab plane, z along c | 3.2448 | 0.951,-0.102,-0.293 | 0 | CrystalOptimizer with PBE0/6-31G(d,p) Intra and GDMA2.2(PBE0/6-31G(d,p)) + FIT
TEVSOD | C16 H15 N1 O1 | 10 | Cyheptamide | 10,11-dihydro-5H-dibenzocycloheptene-5-carboxamide |  | TEVSOD, TEVSOD01, TEVSOD02 | Flexible CrystalPredictor (1.6), CrystalOptimizer (2.3), DMACRYS (2.0.8RC1) | Rui Guo | 2013 | Srirambhatla, V. K.; Guo, R.; Price, S. L.; Florence, A. J., Chemical Communications 2016, 52, 7384-7386. | /CHEMISTRY_CPOSS\CarbamazepineSeries\Cyheptamide_CO | dfA904 | 2.852 | PBE0/6-31G(d,p) | 0 |  | This is the CrystalOptimizer intra_molecular energy penalty. It is with respect to opt. | A904 | Pca21 | 4 | 24.0747 | 5.524 | 9.4671 | 90 | 90 | 90 | LATT -1; SYMM -X , -Y , +Z +1/2; SYMM -X +1/2, +Y , +Z +1/2; SYMM +X +1/2, -Y , +Z | 1.2519 | 0.7079 |  | -125.66 | -95.13 | -122.808 | 1.72 | -20.447 | 298 | 1 | x parallel to a, y in ab plane, z along c | 5.3879 | 0.000,0.000,1.000 | 0 | CrystalOptimizer with PBE0/6-31G(d,p) Intra and GDMA2.2(PBE0/6-31G(d,p)) + FIT
TEVSOD | C16 H15 N1 O1 | 10 | Cyheptamide | 10,11-dihydro-5H-dibenzocycloheptene-5-carboxamide |  | TEVSOD, TEVSOD01, TEVSOD02 | Flexible CrystalPredictor (1.6), CrystalOptimizer (2.3), DMACRYS (2.0.8RC1) | Rui Guo | 2013 | Srirambhatla, V. K.; Guo, R.; Price, S. L.; Florence, A. J., Chemical Communications 2016, 52, 7384-7386. | /CHEMISTRY_CPOSS\CarbamazepineSeries\Cyheptamide_CO | dfA1529 | 3.74 | PBE0/6-31G(d,p) | 0 |  | This is the CrystalOptimizer intra_molecular energy penalty. It is with respect to opt. | A1529 | Pbca | 8 | 24.4433 | 12.3812 | 8.3851 | 90 | 90 | 90 | LATT 1; SYMM +X +1/2, -Y +1/2, -Z ; SYMM -X , +Y +1/2, -Z +1/2; SYMM -X +1/2, -Y , +Z +1/2 | 1.2422 | 0.7014 |  | -126.51 | -90.16 | -122.77 | 1.82 | -19.927 | 298 | 1 | x parallel to a, y in ab plane, z along c | 0.982 | 0.000,0.000,1.000 | 0 | CrystalOptimizer with PBE0/6-31G(d,p) Intra and GDMA2.2(PBE0/6-31G(d,p)) + FIT
TEVSOD | C16 H15 N1 O1 | 10 | Cyheptamide | 10,11-dihydro-5H-dibenzocycloheptene-5-carboxamide |  | TEVSOD, TEVSOD01, TEVSOD02 | Flexible CrystalPredictor (1.6), CrystalOptimizer (2.3), DMACRYS (2.0.8RC1) | Rui Guo | 2013 | Srirambhatla, V. K.; Guo, R.; Price, S. L.; Florence, A. J., Chemical Communications 2016, 52, 7384-7386. | /CHEMISTRY_CPOSS\CarbamazepineSeries\Cyheptamide_CO | dfA588 | 2.799 | PBE0/6-31G(d,p) | 0 |  | This is the CrystalOptimizer intra_molecular energy penalty. It is with respect to opt. | A588 | Aba2 | 4 | 9.0299 | 19.2289 | 14.4543 | 90 | 90 | 90 | LATT -5; SYMM -X , -Y , +Z ; SYMM -X +1/2, +Y +1/2, +Z ; SYMM +X +1/2, -Y +1/2, +Z | 1.256 | 0.7089 |  | -125.54 | -97.95 | -122.741 | 1.66 | -20.398 | 298 | 1 | x parallel to a, y in ab plane, z along c | 4.2925 | 0.000,0.000,1.000 | 0 | CrystalOptimizer with PBE0/6-31G(d,p) Intra and GDMA2.2(PBE0/6-31G(d,p)) + FIT
TEVSOD | C16 H15 N1 O1 | 10 | Cyheptamide | 10,11-dihydro-5H-dibenzocycloheptene-5-carboxamide |  | TEVSOD, TEVSOD01, TEVSOD02 | Flexible CrystalPredictor (1.6), CrystalOptimizer (2.3), DMACRYS (2.0.8RC1) | Rui Guo | 2013 | Srirambhatla, V. K.; Guo, R.; Price, S. L.; Florence, A. J., Chemical Communications 2016, 52, 7384-7386. | /CHEMISTRY_CPOSS\CarbamazepineSeries\Cyheptamide_CO | dfA1402 | 0.498 | PBE0/6-31G(d,p) | 0 |  | This is the CrystalOptimizer intra_molecular energy penalty. It is with respect to opt. | A1402 | P2/a | 4 | 15.2369 | 7.5338 | 11.288 | 90 | 83.249 | 90 | LATT 1; SYMM -X +1/2, +Y , -Z | 1.2249 | 0.6885 |  | -123.23 | -87.99 | -122.732 | 1.72 | -20.585 | 298 | 1 | x parallel to a, y in ab plane, z along c | 2.4528 | 0.720,0.000,0.694 | 0 | CrystalOptimizer with PBE0/6-31G(d,p) Intra and GDMA2.2(PBE0/6-31G(d,p)) + FIT
TEVSOD | C16 H15 N1 O1 | 10 | Cyheptamide | 10,11-dihydro-5H-dibenzocycloheptene-5-carboxamide |  | TEVSOD, TEVSOD01, TEVSOD02 | Flexible CrystalPredictor (1.6), CrystalOptimizer (2.3), DMACRYS (2.0.8RC1) | Rui Guo | 2013 | Srirambhatla, V. K.; Guo, R.; Price, S. L.; Florence, A. J., Chemical Communications 2016, 52, 7384-7386. | /CHEMISTRY_CPOSS\CarbamazepineSeries\Cyheptamide_CO | dfA384 | 0.978 | PBE0/6-31G(d,p) | 0 |  | This is the CrystalOptimizer intra_molecular energy penalty. It is with respect to opt. | A384 | P212121 | 4 | 6.8645 | 11.2078 | 16.2345 | 90 | 90 | 90 | LATT -1; SYMM +X +1/2, -Y +1/2, -Z ; SYMM -X , +Y +1/2, -Z +1/2; SYMM -X +1/2, -Y , +Z +1/2 | 1.2619 | 0.7158 |  | -123.71 | -99.85 | -122.732 | 1.53 | -22.246 | 298 | 1 | x parallel to a, y in ab plane, z along c | 0.7941 | 0.000,0.000,1.000 | 0 | CrystalOptimizer with PBE0/6-31G(d,p) Intra and GDMA2.2(PBE0/6-31G(d,p)) + FIT
TEVSOD | C16 H15 N1 O1 | 10 | Cyheptamide | 10,11-dihydro-5H-dibenzocycloheptene-5-carboxamide |  | TEVSOD, TEVSOD01, TEVSOD02 | Flexible CrystalPredictor (1.6), CrystalOptimizer (2.3), DMACRYS (2.0.8RC1) | Rui Guo | 2013 | Srirambhatla, V. K.; Guo, R.; Price, S. L.; Florence, A. J., Chemical Communications 2016, 52, 7384-7386. | /CHEMISTRY_CPOSS\CarbamazepineSeries\Cyheptamide_CO | dfA467 | 0.554 | PBE0/6-31G(d,p) | 0 |  | This is the CrystalOptimizer intra_molecular energy penalty. It is with respect to opt. | A467 | P21/a | 4 | 15.5236 | 8.1083 | 10.5384 | 90 | 82.863 | 90 | LATT 1; SYMM -X +1/2, +Y +1/2, -Z | 1.1975 | 0.6725 |  | -123.28 | -82.6 | -122.726 | 1.71 | -20.296 | 298 | 1 | x parallel to a, y in ab plane, z along c | 2.5211 | -0.032,0.000,1.000 | 0 | CrystalOptimizer with PBE0/6-31G(d,p) Intra and GDMA2.2(PBE0/6-31G(d,p)) + FIT
TEVSOD | C16 H15 N1 O1 | 10 | Cyheptamide | 10,11-dihydro-5H-dibenzocycloheptene-5-carboxamide |  | TEVSOD, TEVSOD01, TEVSOD02 | Flexible CrystalPredictor (1.6), CrystalOptimizer (2.3), DMACRYS (2.0.8RC1) | Rui Guo | 2013 | Srirambhatla, V. K.; Guo, R.; Price, S. L.; Florence, A. J., Chemical Communications 2016, 52, 7384-7386. | /CHEMISTRY_CPOSS\CarbamazepineSeries\Cyheptamide_CO | dfA952 | 1.9 | PBE0/6-31G(d,p) | 0 |  | This is the CrystalOptimizer intra_molecular energy penalty. It is with respect to opt. | A952 | P21/c | 4 | 13.283 | 6.9939 | 16.8678 | 90 | 58.401 | 90 | LATT 1; SYMM -X , +Y +1/2, -Z +1/2 | 1.1809 | 0.6647 |  | -124.61 | -81.23 | -122.71 | 1.61 | -21.426 | 298 | 0 | x parallel to a, y in ab plane, z along c | 0 | 0.986,0.000,0.169 | 0 | CrystalOptimizer with PBE0/6-31G(d,p) Intra and GDMA2.2(PBE0/6-31G(d,p)) + FIT
TEVSOD | C16 H15 N1 O1 | 10 | Cyheptamide | 10,11-dihydro-5H-dibenzocycloheptene-5-carboxamide |  | TEVSOD, TEVSOD01, TEVSOD02 | Flexible CrystalPredictor (1.6), CrystalOptimizer (2.3), DMACRYS (2.0.8RC1) | Rui Guo | 2013 | Srirambhatla, V. K.; Guo, R.; Price, S. L.; Florence, A. J., Chemical Communications 2016, 52, 7384-7386. | /CHEMISTRY_CPOSS\CarbamazepineSeries\Cyheptamide_CO | dfA1839 | 2.937 | PBE0/6-31G(d,p) | 0 |  | This is the CrystalOptimizer intra_molecular energy penalty. It is with respect to opt. | A1839 | R-3 | 6 | 34.3355 | 34.3355 | 5.9151 | 90 | 90 | 120 | LATT 3; SYMM -Y , +X -Y , +Z ; SYMM -X +Y , -X , +Z | 1.1744 | 0.6614 |  | -125.63 | -82.98 | -122.693 | 1.77 | -19.974 | 298 | 1 | x parallel to a, y in ab plane, z along c | 4.6935 | -0.305,0.225,0.925 | 0 | CrystalOptimizer with PBE0/6-31G(d,p) Intra and GDMA2.2(PBE0/6-31G(d,p)) + FIT
TEVSOD | C16 H15 N1 O1 | 10 | Cyheptamide | 10,11-dihydro-5H-dibenzocycloheptene-5-carboxamide |  | TEVSOD, TEVSOD01, TEVSOD02 | Flexible CrystalPredictor (1.6), CrystalOptimizer (2.3), DMACRYS (2.0.8RC1) | Rui Guo | 2013 | Srirambhatla, V. K.; Guo, R.; Price, S. L.; Florence, A. J., Chemical Communications 2016, 52, 7384-7386. | /CHEMISTRY_CPOSS\CarbamazepineSeries\Cyheptamide_CO | dfA402 | 3.649 | PBE0/6-31G(d,p) | 0 |  | This is the CrystalOptimizer intra_molecular energy penalty. It is with respect to opt. | A402 | A2/a | 8 | 18.1554 | 5.6815 | 26.293 | 90 | 76.396 | 90 | LATT 1; SYMM -X +1/2, +Y , -Z ; SYMM +X , +Y +1/2, +Z +1/2; SYMM -X +1/2, +Y +1/2, -Z +1/2 | 1.1959 | 0.6736 |  | -126.33 | -81.54 | -122.681 | 1.65 | -20.948 | 298 | 1 | x parallel to a, y in ab plane, z along c | 5.1293 | 1.000,0.000,-0.017 | 0 | CrystalOptimizer with PBE0/6-31G(d,p) Intra and GDMA2.2(PBE0/6-31G(d,p)) + FIT
TEVSOD | C16 H15 N1 O1 | 10 | Cyheptamide | 10,11-dihydro-5H-dibenzocycloheptene-5-carboxamide |  | TEVSOD, TEVSOD01, TEVSOD02 | Flexible CrystalPredictor (1.6), CrystalOptimizer (2.3), DMACRYS (2.0.8RC1) | Rui Guo | 2013 | Srirambhatla, V. K.; Guo, R.; Price, S. L.; Florence, A. J., Chemical Communications 2016, 52, 7384-7386. | /CHEMISTRY_CPOSS\CarbamazepineSeries\Cyheptamide_CO | dfA493 | 1.015 | PBE0/6-31G(d,p) | 0 |  | This is the CrystalOptimizer intra_molecular energy penalty. It is with respect to opt. | A493 | P21212 | 4 | 10.1734 | 23.236 | 5.4802 | 90 | 90 | 90 | LATT -1; SYMM +X +1/2, -Y +1/2, -Z ; SYMM -X +1/2, +Y +1/2, -Z ; SYMM -X , -Y , +Z | 1.2167 | 0.6835 |  | -123.66 | -87.62 | -122.645 | 0 | 0 | 0 | 0 | x parallel to a, y in ab plane, z along c | 0 | 1.000,0.000,0.000 | 0 | CrystalOptimizer with PBE0/6-31G(d,p) Intra and GDMA2.2(PBE0/6-31G(d,p)) + FIT
TEVSOD | C16 H15 N1 O1 | 10 | Cyheptamide | 10,11-dihydro-5H-dibenzocycloheptene-5-carboxamide |  | TEVSOD, TEVSOD01, TEVSOD02 | Flexible CrystalPredictor (1.6), CrystalOptimizer (2.3), DMACRYS (2.0.8RC1) | Rui Guo | 2013 | Srirambhatla, V. K.; Guo, R.; Price, S. L.; Florence, A. J., Chemical Communications 2016, 52, 7384-7386. | /CHEMISTRY_CPOSS\CarbamazepineSeries\Cyheptamide_CO | dfA411 | 3.691 | PBE0/6-31G(d,p) | 0 |  | This is the CrystalOptimizer intra_molecular energy penalty. It is with respect to opt. | A411 | P-1 | 2 | 7.2849 | 8.1813 | 12.4424 | 89.493 | 116.36 | 74.055 | LATT 1 | 1.248 | 0.7019 |  | -126.3 | -92.48 | -122.609 | 1.74 | -20.48 | 298 | 1 | x parallel to a, y in ab plane, z along c | 3.8102 | 0.601,0.721,0.345 | 0 | CrystalOptimizer with PBE0/6-31G(d,p) Intra and GDMA2.2(PBE0/6-31G(d,p)) + FIT
TEVSOD | C16 H15 N1 O1 | 10 | Cyheptamide | 10,11-dihydro-5H-dibenzocycloheptene-5-carboxamide |  | TEVSOD, TEVSOD01, TEVSOD02 | Flexible CrystalPredictor (1.6), CrystalOptimizer (2.3), DMACRYS (2.0.8RC1) | Rui Guo | 2013 | Srirambhatla, V. K.; Guo, R.; Price, S. L.; Florence, A. J., Chemical Communications 2016, 52, 7384-7386. | /CHEMISTRY_CPOSS\CarbamazepineSeries\Cyheptamide_CO | dfA410 | 3.452 | PBE0/6-31G(d,p) | 0 |  | This is the CrystalOptimizer intra_molecular energy penalty. It is with respect to opt. | A410 | P21/n | 4 | 12.4655 | 10.81 | 10.0643 | 90 | 72.425 | 90 | LATT 1; SYMM -X +1/2, +Y +1/2, -Z +1/2 | 1.2191 | 0.6862 |  | -126.06 | -88.48 | -122.608 | 1.71 | -20.757 | 298 | 1 | x parallel to a, y in ab plane, z along c | 2.1039 | 0.286,0.000,0.958 | 0 | CrystalOptimizer with PBE0/6-31G(d,p) Intra and GDMA2.2(PBE0/6-31G(d,p)) + FIT
TEVSOD | C16 H15 N1 O1 | 10 | Cyheptamide | 10,11-dihydro-5H-dibenzocycloheptene-5-carboxamide |  | TEVSOD, TEVSOD01, TEVSOD02 | Flexible CrystalPredictor (1.6), CrystalOptimizer (2.3), DMACRYS (2.0.8RC1) | Rui Guo | 2013 | Srirambhatla, V. K.; Guo, R.; Price, S. L.; Florence, A. J., Chemical Communications 2016, 52, 7384-7386. | /CHEMISTRY_CPOSS\CarbamazepineSeries\Cyheptamide_CO | dfA445 | 3.923 | PBE0/6-31G(d,p) | 0 |  | This is the CrystalOptimizer intra_molecular energy penalty. It is with respect to opt. | A445 | Fdd2 | 4 | 19.3025 | 35.7125 | 7.599 | 90 | 90 | 90 | LATT -4; SYMM -X , -Y , +Z ; SYMM -X +1/4, +Y +1/4, +Z +1/4; SYMM +X +1/4, -Y +1/4, +Z +1/4 | 1.2036 | 0.6778 |  | -126.5 | -88.4 | -122.577 | 1.59 | -21.509 | 298 | 1 | x parallel to a, y in ab plane, z along c | 4.3909 | 1.000,0.000,0.000 | 0 | CrystalOptimizer with PBE0/6-31G(d,p) Intra and GDMA2.2(PBE0/6-31G(d,p)) + FIT
TEVSOD | C16 H15 N1 O1 | 10 | Cyheptamide | 10,11-dihydro-5H-dibenzocycloheptene-5-carboxamide |  | TEVSOD, TEVSOD01, TEVSOD02 | Flexible CrystalPredictor (1.6), CrystalOptimizer (2.3), DMACRYS (2.0.8RC1) | Rui Guo | 2013 | Srirambhatla, V. K.; Guo, R.; Price, S. L.; Florence, A. J., Chemical Communications 2016, 52, 7384-7386. | /CHEMISTRY_CPOSS\CarbamazepineSeries\Cyheptamide_CO | dfA837 | 3.868 | PBE0/6-31G(d,p) | 0 |  | This is the CrystalOptimizer intra_molecular energy penalty. It is with respect to opt. | A837 | P21/c | 4 | 15.2986 | 9.661 | 8.6801 | 90 | 83.76 | 90 | LATT 1; SYMM -X , +Y +1/2, -Z +1/2 | 1.2359 | 0.696 |  | -126.41 | -92.14 | -122.542 | 1.64 | -20.877 | 298 | 1 | x parallel to a, y in ab plane, z along c | 3.4283 | 0.855,0.000,0.518 | 0 | CrystalOptimizer with PBE0/6-31G(d,p) Intra and GDMA2.2(PBE0/6-31G(d,p)) + FIT
TEVSOD | C16 H15 N1 O1 | 10 | Cyheptamide | 10,11-dihydro-5H-dibenzocycloheptene-5-carboxamide |  | TEVSOD, TEVSOD01, TEVSOD02 | Flexible CrystalPredictor (1.6), CrystalOptimizer (2.3), DMACRYS (2.0.8RC1) | Rui Guo | 2013 | Srirambhatla, V. K.; Guo, R.; Price, S. L.; Florence, A. J., Chemical Communications 2016, 52, 7384-7386. | /CHEMISTRY_CPOSS\CarbamazepineSeries\Cyheptamide_CO | dfA303 | 5.822 | PBE0/6-31G(d,p) | 0 |  | This is the CrystalOptimizer intra_molecular energy penalty. It is with respect to opt. | A303 | Pna21 | 4 | 7.9625 | 17.4906 | 8.9575 | 90 | 90 | 90 | LATT -1; SYMM -X , -Y , +Z +1/2; SYMM -X +1/2, +Y +1/2, +Z +1/2; SYMM +X +1/2, -Y +1/2, +Z | 1.2635 | 0.7144 |  | -128.34 | -98.37 | -122.518 | 1.67 | -20.817 | 298 | 1 | x parallel to a, y in ab plane, z along c | 3.3862 | 0.000,0.000,1.000 | 0 | CrystalOptimizer with PBE0/6-31G(d,p) Intra and GDMA2.2(PBE0/6-31G(d,p)) + FIT
TEVSOD | C16 H15 N1 O1 | 10 | Cyheptamide | 10,11-dihydro-5H-dibenzocycloheptene-5-carboxamide |  | TEVSOD, TEVSOD01, TEVSOD02 | Flexible CrystalPredictor (1.6), CrystalOptimizer (2.3), DMACRYS (2.0.8RC1) | Rui Guo | 2013 | Srirambhatla, V. K.; Guo, R.; Price, S. L.; Florence, A. J., Chemical Communications 2016, 52, 7384-7386. | /CHEMISTRY_CPOSS\CarbamazepineSeries\Cyheptamide_CO | dfA358 | 0.553 | PBE0/6-31G(d,p) | 0 |  | This is the CrystalOptimizer intra_molecular energy penalty. It is with respect to opt. | A358 | I2/a | 8 | 20.5973 | 7.8929 | 16.5204 | 90 | 88.939 | 90 | LATT 1; SYMM -X +1/2, +Y , -Z ; SYMM +X +1/2, +Y +1/2, +Z +1/2; SYMM -X , +Y +1/2, -Z +1/2 | 1.1739 | 0.6597 |  | -123.07 | -81.72 | -122.517 | 1.64 | -21.437 | 298 | 1 | x parallel to a, y in ab plane, z along c | 2.5865 | 0.913,0.000,0.408 | 0 | CrystalOptimizer with PBE0/6-31G(d,p) Intra and GDMA2.2(PBE0/6-31G(d,p)) + FIT
TEVSOD | C16 H15 N1 O1 | 10 | Cyheptamide | 10,11-dihydro-5H-dibenzocycloheptene-5-carboxamide |  | TEVSOD, TEVSOD01, TEVSOD02 | Flexible CrystalPredictor (1.6), CrystalOptimizer (2.3), DMACRYS (2.0.8RC1) | Rui Guo | 2013 | Srirambhatla, V. K.; Guo, R.; Price, S. L.; Florence, A. J., Chemical Communications 2016, 52, 7384-7386. | /CHEMISTRY_CPOSS\CarbamazepineSeries\Cyheptamide_CO | dfA1257 | 2.393 | PBE0/6-31G(d,p) | 0 |  | This is the CrystalOptimizer intra_molecular energy penalty. It is with respect to opt. | A1257 | C2/c | 4 | 26.1702 | 5.7371 | 18.1854 | 90 | 103.861 | 90 | LATT 7; SYMM -X , +Y , -Z +1/2 | 1.1892 | 0.6696 |  | -124.91 | -80.7 | -122.517 | 1.65 | -20.905 | 298 | 1 | x parallel to a, y in ab plane, z along c | 4.9457 | -0.191,0.000,0.982 | 0 | CrystalOptimizer with PBE0/6-31G(d,p) Intra and GDMA2.2(PBE0/6-31G(d,p)) + FIT
TEVSOD | C16 H15 N1 O1 | 10 | Cyheptamide | 10,11-dihydro-5H-dibenzocycloheptene-5-carboxamide |  | TEVSOD, TEVSOD01, TEVSOD02 | Flexible CrystalPredictor (1.6), CrystalOptimizer (2.3), DMACRYS (2.0.8RC1) | Rui Guo | 2013 | Srirambhatla, V. K.; Guo, R.; Price, S. L.; Florence, A. J., Chemical Communications 2016, 52, 7384-7386. | /CHEMISTRY_CPOSS\CarbamazepineSeries\Cyheptamide_CO | dfA283 | 1.69 | PBE0/6-31G(d,p) | 0 |  | This is the CrystalOptimizer intra_molecular energy penalty. It is with respect to opt. | A283 | C2/c | 8 | 24.1958 | 7.1183 | 16.3736 | 90 | 69.678 | 90 | LATT 1; SYMM -X , +Y , -Z +1/2; SYMM +X +1/2, +Y +1/2, +Z ; SYMM -X +1/2, +Y +1/2, -Z +1/2 | 1.192 | 0.6682 |  | -124.19 | -82.12 | -122.5 | 1.65 | -21.467 | 298 | 1 | x parallel to a, y in ab plane, z along c | 1.3438 | 0.668,0.000,0.744 | 0 | CrystalOptimizer with PBE0/6-31G(d,p) Intra and GDMA2.2(PBE0/6-31G(d,p)) + FIT
TEVSOD | C16 H15 N1 O1 | 10 | Cyheptamide | 10,11-dihydro-5H-dibenzocycloheptene-5-carboxamide |  | TEVSOD, TEVSOD01, TEVSOD02 | Flexible CrystalPredictor (1.6), CrystalOptimizer (2.3), DMACRYS (2.0.8RC1) | Rui Guo | 2013 | Srirambhatla, V. K.; Guo, R.; Price, S. L.; Florence, A. J., Chemical Communications 2016, 52, 7384-7386. | /CHEMISTRY_CPOSS\CarbamazepineSeries\Cyheptamide_CO | dfA495 | 3.202 | PBE0/6-31G(d,p) | 0 |  | This is the CrystalOptimizer intra_molecular energy penalty. It is with respect to opt. | A495 | Aba2 | 4 | 9.015 | 19.2089 | 14.4847 | 90 | 90 | 90 | LATT -5; SYMM -X , -Y , +Z ; SYMM -X +1/2, +Y +1/2, +Z ; SYMM +X +1/2, -Y +1/2, +Z | 1.2568 | 0.7096 |  | -125.67 | -97.92 | -122.468 | 1.67 | -20.37 | 298 | 1 | x parallel to a, y in ab plane, z along c | 4.5427 | 0.000,0.000,1.000 | 0 | CrystalOptimizer with PBE0/6-31G(d,p) Intra and GDMA2.2(PBE0/6-31G(d,p)) + FIT
TEVSOD | C16 H15 N1 O1 | 10 | Cyheptamide | 10,11-dihydro-5H-dibenzocycloheptene-5-carboxamide |  | TEVSOD, TEVSOD01, TEVSOD02 | Flexible CrystalPredictor (1.6), CrystalOptimizer (2.3), DMACRYS (2.0.8RC1) | Rui Guo | 2013 | Srirambhatla, V. K.; Guo, R.; Price, S. L.; Florence, A. J., Chemical Communications 2016, 52, 7384-7386. | /CHEMISTRY_CPOSS\CarbamazepineSeries\Cyheptamide_CO | dfA260 | 1.865 | PBE0/6-31G(d,p) | 0 |  | This is the CrystalOptimizer intra_molecular energy penalty. It is with respect to opt. | A260 | C2/c | 8 | 16.8068 | 7.6685 | 20.4882 | 90 | 78.274 | 90 | LATT 1; SYMM -X , +Y , -Z +1/2; SYMM +X +1/2, +Y +1/2, +Z ; SYMM -X +1/2, +Y +1/2, -Z +1/2 | 1.2192 | 0.6854 |  | -124.33 | -85.37 | -122.465 | 1.78 | -19.971 | 298 | 1 | x parallel to a, y in ab plane, z along c | 4.6538 | 0.845,0.000,0.535 | 0 | CrystalOptimizer with PBE0/6-31G(d,p) Intra and GDMA2.2(PBE0/6-31G(d,p)) + FIT
TEVSOD | C16 H15 N1 O1 | 10 | Cyheptamide | 10,11-dihydro-5H-dibenzocycloheptene-5-carboxamide |  | TEVSOD, TEVSOD01, TEVSOD02 | Flexible CrystalPredictor (1.6), CrystalOptimizer (2.3), DMACRYS (2.0.8RC1) | Rui Guo | 2013 | Srirambhatla, V. K.; Guo, R.; Price, S. L.; Florence, A. J., Chemical Communications 2016, 52, 7384-7386. | /CHEMISTRY_CPOSS\CarbamazepineSeries\Cyheptamide_CO | dfA319 | 2.063 | PBE0/6-31G(d,p) | 0 |  | This is the CrystalOptimizer intra_molecular energy penalty. It is with respect to opt. | A319 | P2/c | 4 | 8.1141 | 7.0694 | 23.8318 | 90 | 73.771 | 90 | LATT 1; SYMM -X , +Y , -Z +1/2 | 1.2008 | 0.6804 |  | -124.47 | -86.68 | -122.407 | 1.7 | -21.502 | 298 | 1 | x parallel to a, y in ab plane, z along c | 0.8559 | -0.069,0.000,0.998 | 0 | CrystalOptimizer with PBE0/6-31G(d,p) Intra and GDMA2.2(PBE0/6-31G(d,p)) + FIT
TEVSOD | C16 H15 N1 O1 | 10 | Cyheptamide | 10,11-dihydro-5H-dibenzocycloheptene-5-carboxamide |  | TEVSOD, TEVSOD01, TEVSOD02 | Flexible CrystalPredictor (1.6), CrystalOptimizer (2.3), DMACRYS (2.0.8RC1) | Rui Guo | 2013 | Srirambhatla, V. K.; Guo, R.; Price, S. L.; Florence, A. J., Chemical Communications 2016, 52, 7384-7386. | /CHEMISTRY_CPOSS\CarbamazepineSeries\Cyheptamide_CO | dfA418 | 4.229 | PBE0/6-31G(d,p) | 0 |  | This is the CrystalOptimizer intra_molecular energy penalty. It is with respect to opt. | A418 | P21212 | 4 | 8.9619 | 17.7192 | 7.9343 | 90 | 90 | 90 | LATT -1; SYMM +X +1/2, -Y +1/2, -Z ; SYMM -X +1/2, +Y +1/2, -Z ; SYMM -X , -Y , +Z | 1.251 | 0.7062 |  | -126.63 | -96.9 | -122.401 | 1.57 | -21.474 | 298 | 1 | x parallel to a, y in ab plane, z along c | 4.4837 | 0.000,0.000,1.000 | 0 | CrystalOptimizer with PBE0/6-31G(d,p) Intra and GDMA2.2(PBE0/6-31G(d,p)) + FIT
TEVSOD | C16 H15 N1 O1 | 10 | Cyheptamide | 10,11-dihydro-5H-dibenzocycloheptene-5-carboxamide |  | TEVSOD, TEVSOD01, TEVSOD02 | Flexible CrystalPredictor (1.6), CrystalOptimizer (2.3), DMACRYS (2.0.8RC1) | Rui Guo | 2013 | Srirambhatla, V. K.; Guo, R.; Price, S. L.; Florence, A. J., Chemical Communications 2016, 52, 7384-7386. | /CHEMISTRY_CPOSS\CarbamazepineSeries\Cyheptamide_CO | dfA524 | 0.999 | PBE0/6-31G(d,p) | 0 |  | This is the CrystalOptimizer intra_molecular energy penalty. It is with respect to opt. | A524 | A2/n | 8 | 23.2926 | 6.9754 | 16.559 | 90 | 79.91 | 90 | LATT 1; SYMM -X +1/2, +Y , -Z +1/2; SYMM +X , +Y +1/2, +Z +1/2; SYMM -X +1/2, +Y +1/2, -Z | 1.1901 | 0.6713 |  | -123.39 | -83.8 | -122.391 | 1.59 | -21.25 | 298 | 1 | x parallel to a, y in ab plane, z along c | 3.8544 | 0.000,1.000,0.000 | 0 | CrystalOptimizer with PBE0/6-31G(d,p) Intra and GDMA2.2(PBE0/6-31G(d,p)) + FIT
TEVSOD | C16 H15 N1 O1 | 10 | Cyheptamide | 10,11-dihydro-5H-dibenzocycloheptene-5-carboxamide |  | TEVSOD, TEVSOD01, TEVSOD02 | Flexible CrystalPredictor (1.6), CrystalOptimizer (2.3), DMACRYS (2.0.8RC1) | Rui Guo | 2013 | Srirambhatla, V. K.; Guo, R.; Price, S. L.; Florence, A. J., Chemical Communications 2016, 52, 7384-7386. | /CHEMISTRY_CPOSS\CarbamazepineSeries\Cyheptamide_CO | dfA277 | 3.203 | PBE0/6-31G(d,p) | 0 |  | This is the CrystalOptimizer intra_molecular energy penalty. It is with respect to opt. | A277 | P21/c | 4 | 13.6289 | 8.1458 | 13.5555 | 90 | 56.987 | 90 | LATT 1; SYMM -X , +Y +1/2, -Z +1/2 | 1.249 | 0.7022 |  | -125.58 | -94.96 | -122.377 | 1.71 | -20.348 | 298 | 1 | x parallel to a, y in ab plane, z along c | 3.8124 | 0.000,1.000,0.000 | 0 | CrystalOptimizer with PBE0/6-31G(d,p) Intra and GDMA2.2(PBE0/6-31G(d,p)) + FIT
TEVSOD | C16 H15 N1 O1 | 10 | Cyheptamide | 10,11-dihydro-5H-dibenzocycloheptene-5-carboxamide |  | TEVSOD, TEVSOD01, TEVSOD02 | Flexible CrystalPredictor (1.6), CrystalOptimizer (2.3), DMACRYS (2.0.8RC1) | Rui Guo | 2013 | Srirambhatla, V. K.; Guo, R.; Price, S. L.; Florence, A. J., Chemical Communications 2016, 52, 7384-7386. | /CHEMISTRY_CPOSS\CarbamazepineSeries\Cyheptamide_CO | dfA288 | 4.353 | PBE0/6-31G(d,p) | 0 |  | This is the CrystalOptimizer intra_molecular energy penalty. It is with respect to opt. | A288 | Pna21 | 4 | 7.9879 | 22.2433 | 7.3708 | 90 | 90 | 90 | LATT -1; SYMM -X , -Y , +Z +1/2; SYMM -X +1/2, +Y +1/2, +Z +1/2; SYMM +X +1/2, -Y +1/2, +Z | 1.2035 | 0.6792 |  | -126.69 | -86.37 | -122.337 | 1.65 | -21.614 | 298 | 1 | x parallel to a, y in ab plane, z along c | 1.827 | 1.000,0.000,0.000 | 0 | CrystalOptimizer with PBE0/6-31G(d,p) Intra and GDMA2.2(PBE0/6-31G(d,p)) + FIT
TEVSOD | C16 H15 N1 O1 | 10 | Cyheptamide | 10,11-dihydro-5H-dibenzocycloheptene-5-carboxamide |  | TEVSOD, TEVSOD01, TEVSOD02 | Flexible CrystalPredictor (1.6), CrystalOptimizer (2.3), DMACRYS (2.0.8RC1) | Rui Guo | 2013 | Srirambhatla, V. K.; Guo, R.; Price, S. L.; Florence, A. J., Chemical Communications 2016, 52, 7384-7386. | /CHEMISTRY_CPOSS\CarbamazepineSeries\Cyheptamide_CO | dfA307 | 1.715 | PBE0/6-31G(d,p) | 0 |  | This is the CrystalOptimizer intra_molecular energy penalty. It is with respect to opt. | A307 | P-1 | 2 | 7.019 | 21.0349 | 8.7867 | 124.254 | 107.111 | 116.171 | LATT 1 | 1.2006 | 0.6779 |  | -124.05 | -86.75 | -122.335 | 1.62 | -20.817 | 298 | 1 | x parallel to a, y in ab plane, z along c | 3.1703 | -0.203,0.943,-0.262 | 0 | CrystalOptimizer with PBE0/6-31G(d,p) Intra and GDMA2.2(PBE0/6-31G(d,p)) + FIT
TEVSOD | C16 H15 N1 O1 | 10 | Cyheptamide | 10,11-dihydro-5H-dibenzocycloheptene-5-carboxamide |  | TEVSOD, TEVSOD01, TEVSOD02 | Flexible CrystalPredictor (1.6), CrystalOptimizer (2.3), DMACRYS (2.0.8RC1) | Rui Guo | 2013 | Srirambhatla, V. K.; Guo, R.; Price, S. L.; Florence, A. J., Chemical Communications 2016, 52, 7384-7386. | /CHEMISTRY_CPOSS\CarbamazepineSeries\Cyheptamide_CO | dfA338 | 1.668 | PBE0/6-31G(d,p) | 0 |  | This is the CrystalOptimizer intra_molecular energy penalty. It is with respect to opt. | A338 | Pbca | 8 | 22.8882 | 8.2608 | 13.1053 | 90 | 90 | 90 | LATT 1; SYMM +X +1/2, -Y +1/2, -Z ; SYMM -X , +Y +1/2, -Z +1/2; SYMM -X +1/2, -Y , +Z +1/2 | 1.2722 | 0.7197 |  | -123.98 | -101.39 | -122.312 | 1.64 | -20.797 | 298 | 1 | x parallel to a, y in ab plane, z along c | 4.5586 | 1.000,0.000,0.000 | 0 | CrystalOptimizer with PBE0/6-31G(d,p) Intra and GDMA2.2(PBE0/6-31G(d,p)) + FIT
TEVSOD | C16 H15 N1 O1 | 10 | Cyheptamide | 10,11-dihydro-5H-dibenzocycloheptene-5-carboxamide |  | TEVSOD, TEVSOD01, TEVSOD02 | Flexible CrystalPredictor (1.6), CrystalOptimizer (2.3), DMACRYS (2.0.8RC1) | Rui Guo | 2013 | Srirambhatla, V. K.; Guo, R.; Price, S. L.; Florence, A. J., Chemical Communications 2016, 52, 7384-7386. | /CHEMISTRY_CPOSS\CarbamazepineSeries\Cyheptamide_CO | dfA1108 | 2.462 | PBE0/6-31G(d,p) | 0 |  | This is the CrystalOptimizer intra_molecular energy penalty. It is with respect to opt. | A1108 | P-1 | 2 | 10.9019 | 7.65 | 7.633 | 90.94 | 84.188 | 82.286 | LATT 1 | 1.2563 | 0.7069 |  | -124.77 | -92.52 | -122.308 | 1.76 | -20.247 | 298 | 1 | x parallel to a, y in ab plane, z along c | 3.6085 | 0.918,0.027,0.394 | 0 | CrystalOptimizer with PBE0/6-31G(d,p) Intra and GDMA2.2(PBE0/6-31G(d,p)) + FIT
TEVSOD | C16 H15 N1 O1 | 10 | Cyheptamide | 10,11-dihydro-5H-dibenzocycloheptene-5-carboxamide |  | TEVSOD, TEVSOD01, TEVSOD02 | Flexible CrystalPredictor (1.6), CrystalOptimizer (2.3), DMACRYS (2.0.8RC1) | Rui Guo | 2013 | Srirambhatla, V. K.; Guo, R.; Price, S. L.; Florence, A. J., Chemical Communications 2016, 52, 7384-7386. | /CHEMISTRY_CPOSS\CarbamazepineSeries\Cyheptamide_CO | dfA1295 | 1.277 | PBE0/6-31G(d,p) | 0 |  | This is the CrystalOptimizer intra_molecular energy penalty. It is with respect to opt. | A1295 | P21/a | 4 | 11.7091 | 9.43 | 11.7734 | 90 | 85.829 | 90 | LATT 1; SYMM -X +1/2, +Y +1/2, -Z | 1.2157 | 0.6858 |  | -123.58 | -87.43 | -122.303 | 1.63 | -21.208 | 298 | 1 | x parallel to a, y in ab plane, z along c | 6.6064 | 0.029,0.000,1.000 | 0 | CrystalOptimizer with PBE0/6-31G(d,p) Intra and GDMA2.2(PBE0/6-31G(d,p)) + FIT
TEVSOD | C16 H15 N1 O1 | 10 | Cyheptamide | 10,11-dihydro-5H-dibenzocycloheptene-5-carboxamide |  | TEVSOD, TEVSOD01, TEVSOD02 | Flexible CrystalPredictor (1.6), CrystalOptimizer (2.3), DMACRYS (2.0.8RC1) | Rui Guo | 2013 | Srirambhatla, V. K.; Guo, R.; Price, S. L.; Florence, A. J., Chemical Communications 2016, 52, 7384-7386. | /CHEMISTRY_CPOSS\CarbamazepineSeries\Cyheptamide_CO | dfA1937 | 5.534 | PBE0/6-31G(d,p) | 0 |  | This is the CrystalOptimizer intra_molecular energy penalty. It is with respect to opt. | A1937 | Pbca | 8 | 27.3701 | 11.49 | 8.0738 | 90 | 90 | 90 | LATT 1; SYMM +X +1/2, -Y +1/2, -Z ; SYMM -X , +Y +1/2, -Z +1/2; SYMM -X +1/2, -Y , +Z +1/2 | 1.2415 | 0.7006 |  | -127.78 | -90.56 | -122.246 | 1.7 | -20.503 | 298 | 1 | x parallel to a, y in ab plane, z along c | 6.021 | 0.000,1.000,0.000 | 0 | CrystalOptimizer with PBE0/6-31G(d,p) Intra and GDMA2.2(PBE0/6-31G(d,p)) + FIT
TEVSOD | C16 H15 N1 O1 | 10 | Cyheptamide | 10,11-dihydro-5H-dibenzocycloheptene-5-carboxamide |  | TEVSOD, TEVSOD01, TEVSOD02 | Flexible CrystalPredictor (1.6), CrystalOptimizer (2.3), DMACRYS (2.0.8RC1) | Rui Guo | 2013 | Srirambhatla, V. K.; Guo, R.; Price, S. L.; Florence, A. J., Chemical Communications 2016, 52, 7384-7386. | /CHEMISTRY_CPOSS\CarbamazepineSeries\Cyheptamide_CO | dfA168 | 2.58 | PBE0/6-31G(d,p) | 0 |  | This is the CrystalOptimizer intra_molecular energy penalty. It is with respect to opt. | A168 | P-1 | 2 | 7.6267 | 7.6557 | 16.5262 | 122.963 | 121.298 | 91.094 | LATT 1 | 1.2559 | 0.7081 |  | -124.8 | -92.46 | -122.22 | 1.75 | -20.05 | 298 | 1 | x parallel to a, y in ab plane, z along c | 4.3972 | -0.240,0.922,-0.303 | 0 | CrystalOptimizer with PBE0/6-31G(d,p) Intra and GDMA2.2(PBE0/6-31G(d,p)) + FIT
TEVSOD | C16 H15 N1 O1 | 10 | Cyheptamide | 10,11-dihydro-5H-dibenzocycloheptene-5-carboxamide |  | TEVSOD, TEVSOD01, TEVSOD02 | Flexible CrystalPredictor (1.6), CrystalOptimizer (2.3), DMACRYS (2.0.8RC1) | Rui Guo | 2013 | Srirambhatla, V. K.; Guo, R.; Price, S. L.; Florence, A. J., Chemical Communications 2016, 52, 7384-7386. | /CHEMISTRY_CPOSS\CarbamazepineSeries\Cyheptamide_CO | dfA1208 | 2.898 | PBE0/6-31G(d,p) | 0 |  | This is the CrystalOptimizer intra_molecular energy penalty. It is with respect to opt. | A1208 | P21/c | 4 | 19.4693 | 9.7465 | 8.6886 | 90 | 50.155 | 90 | LATT 1; SYMM -X , +Y +1/2, -Z +1/2 | 1.2451 | 0.7031 |  | -125.11 | -94.82 | -122.212 | 1.69 | -20.299 | 298 | 1 | x parallel to a, y in ab plane, z along c | 4.0481 | 0.000,1.000,0.000 | 0 | CrystalOptimizer with PBE0/6-31G(d,p) Intra and GDMA2.2(PBE0/6-31G(d,p)) + FIT
TEVSOD | C16 H15 N1 O1 | 10 | Cyheptamide | 10,11-dihydro-5H-dibenzocycloheptene-5-carboxamide |  | TEVSOD, TEVSOD01, TEVSOD02 | Flexible CrystalPredictor (1.6), CrystalOptimizer (2.3), DMACRYS (2.0.8RC1) | Rui Guo | 2013 | Srirambhatla, V. K.; Guo, R.; Price, S. L.; Florence, A. J., Chemical Communications 2016, 52, 7384-7386. | /CHEMISTRY_CPOSS\CarbamazepineSeries\Cyheptamide_CO | dfA1693 | 2.412 | PBE0/6-31G(d,p) | 0 |  | This is the CrystalOptimizer intra_molecular energy penalty. It is with respect to opt. | A1693 | Pca21 | 4 | 23.8279 | 5.5768 | 9.5004 | 90 | 90 | 90 | LATT -1; SYMM -X , -Y , +Z +1/2; SYMM -X +1/2, +Y , +Z +1/2; SYMM +X +1/2, -Y , +Z | 1.2485 | 0.7054 |  | -124.62 | -94.32 | -122.208 | 1.7 | -20.721 | 298 | 1 | x parallel to a, y in ab plane, z along c | 5.0934 | 0.000,0.000,1.000 | 0 | CrystalOptimizer with PBE0/6-31G(d,p) Intra and GDMA2.2(PBE0/6-31G(d,p)) + FIT
TEVSOD | C16 H15 N1 O1 | 10 | Cyheptamide | 10,11-dihydro-5H-dibenzocycloheptene-5-carboxamide |  | TEVSOD, TEVSOD01, TEVSOD02 | Flexible CrystalPredictor (1.6), CrystalOptimizer (2.3), DMACRYS (2.0.8RC1) | Rui Guo | 2013 | Srirambhatla, V. K.; Guo, R.; Price, S. L.; Florence, A. J., Chemical Communications 2016, 52, 7384-7386. | /CHEMISTRY_CPOSS\CarbamazepineSeries\Cyheptamide_CO | dfA1136 | 8.057 | PBE0/6-31G(d,p) | 0 |  | This is the CrystalOptimizer intra_molecular energy penalty. It is with respect to opt. | A1136 | Pca21 | 4 | 17.3957 | 7.6929 | 9.2066 | 90 | 90 | 90 | LATT -1; SYMM -X , -Y , +Z +1/2; SYMM -X +1/2, +Y , +Z +1/2; SYMM +X +1/2, -Y , +Z | 1.2793 | 0.7249 |  | -130.26 | -101.93 | -122.203 | 1.65 | -21.154 | 298 | 1 | x parallel to a, y in ab plane, z along c | 1.9068 | 0.000,1.000,0.000 | 0 | CrystalOptimizer with PBE0/6-31G(d,p) Intra and GDMA2.2(PBE0/6-31G(d,p)) + FIT
TEVSOD | C16 H15 N1 O1 | 10 | Cyheptamide | 10,11-dihydro-5H-dibenzocycloheptene-5-carboxamide |  | TEVSOD, TEVSOD01, TEVSOD02 | Flexible CrystalPredictor (1.6), CrystalOptimizer (2.3), DMACRYS (2.0.8RC1) | Rui Guo | 2013 | Srirambhatla, V. K.; Guo, R.; Price, S. L.; Florence, A. J., Chemical Communications 2016, 52, 7384-7386. | /CHEMISTRY_CPOSS\CarbamazepineSeries\Cyheptamide_CO | dfA1289 | 4.127 | PBE0/6-31G(d,p) | 0 |  | This is the CrystalOptimizer intra_molecular energy penalty. It is with respect to opt. | A1289 | P21/c | 4 | 12.1005 | 12.1632 | 8.7545 | 90 | 80.094 | 90 | LATT 1; SYMM -X , +Y +1/2, -Z +1/2 | 1.2418 | 0.7007 |  | -126.31 | -92.75 | -122.183 | 1.72 | -20.607 | 298 | 1 | x parallel to a, y in ab plane, z along c | 1.487 | -0.329,0.000,0.944 | 0 | CrystalOptimizer with PBE0/6-31G(d,p) Intra and GDMA2.2(PBE0/6-31G(d,p)) + FIT
TEVSOD | C16 H15 N1 O1 | 10 | Cyheptamide | 10,11-dihydro-5H-dibenzocycloheptene-5-carboxamide |  | TEVSOD, TEVSOD01, TEVSOD02 | Flexible CrystalPredictor (1.6), CrystalOptimizer (2.3), DMACRYS (2.0.8RC1) | Rui Guo | 2013 | Srirambhatla, V. K.; Guo, R.; Price, S. L.; Florence, A. J., Chemical Communications 2016, 52, 7384-7386. | /CHEMISTRY_CPOSS\CarbamazepineSeries\Cyheptamide_CO | dfA312 | 4.281 | PBE0/6-31G(d,p) | 0 |  | This is the CrystalOptimizer intra_molecular energy penalty. It is with respect to opt. | A312 | P-1 | 2 | 9.1986 | 7.7693 | 20.5225 | 120.435 | 112.102 | 118.65 | LATT 1 | 1.2354 | 0.6971 |  | -126.45 | -88.84 | -122.169 | 1.77 | -20.01 | 298 | 1 | x parallel to a, y in ab plane, z along c | 3.998 | 0.269,-0.092,0.959 | 0 | CrystalOptimizer with PBE0/6-31G(d,p) Intra and GDMA2.2(PBE0/6-31G(d,p)) + FIT
TEVSOD | C16 H15 N1 O1 | 10 | Cyheptamide | 10,11-dihydro-5H-dibenzocycloheptene-5-carboxamide |  | TEVSOD, TEVSOD01, TEVSOD02 | Flexible CrystalPredictor (1.6), CrystalOptimizer (2.3), DMACRYS (2.0.8RC1) | Rui Guo | 2013 | Srirambhatla, V. K.; Guo, R.; Price, S. L.; Florence, A. J., Chemical Communications 2016, 52, 7384-7386. | /CHEMISTRY_CPOSS\CarbamazepineSeries\Cyheptamide_CO | dfA109 | 0.37 | PBE0/6-31G(d,p) | 0 |  | This is the CrystalOptimizer intra_molecular energy penalty. It is with respect to opt. | A109 | I2/c | 8 | 13.514 | 8.0531 | 23.4718 | 90 | 84.905 | 90 | LATT 1; SYMM -X , +Y , -Z +1/2; SYMM +X +1/2, +Y +1/2, +Z +1/2; SYMM -X +1/2, +Y +1/2, -Z | 1.239 | 0.697 |  | -122.53 | -89.35 | -122.16 | 1.77 | -20.122 | 298 | 1 | x parallel to a, y in ab plane, z along c | 3.2371 | 0.817,0.000,0.576 | 0 | CrystalOptimizer with PBE0/6-31G(d,p) Intra and GDMA2.2(PBE0/6-31G(d,p)) + FIT
TEVSOD | C16 H15 N1 O1 | 10 | Cyheptamide | 10,11-dihydro-5H-dibenzocycloheptene-5-carboxamide |  | TEVSOD, TEVSOD01, TEVSOD02 | Flexible CrystalPredictor (1.6), CrystalOptimizer (2.3), DMACRYS (2.0.8RC1) | Rui Guo | 2013 | Srirambhatla, V. K.; Guo, R.; Price, S. L.; Florence, A. J., Chemical Communications 2016, 52, 7384-7386. | /CHEMISTRY_CPOSS\CarbamazepineSeries\Cyheptamide_CO | dfA170 | 1.545 | PBE0/6-31G(d,p) | 0 |  | This is the CrystalOptimizer intra_molecular energy penalty. It is with respect to opt. | A170 | A2/a | 8 | 16.5897 | 7.0196 | 23.3798 | 90 | 79.658 | 90 | LATT 1; SYMM -X +1/2, +Y , -Z ; SYMM +X , +Y +1/2, +Z +1/2; SYMM -X +1/2, +Y +1/2, -Z +1/2 | 1.1769 | 0.6609 |  | -123.68 | -81.57 | -122.135 | 1.61 | -21.362 | 298 | 1 | x parallel to a, y in ab plane, z along c | 1.8939 | 0.095,0.000,0.995 | 0 | CrystalOptimizer with PBE0/6-31G(d,p) Intra and GDMA2.2(PBE0/6-31G(d,p)) + FIT
TEVSOD | C16 H15 N1 O1 | 10 | Cyheptamide | 10,11-dihydro-5H-dibenzocycloheptene-5-carboxamide |  | TEVSOD, TEVSOD01, TEVSOD02 | Flexible CrystalPredictor (1.6), CrystalOptimizer (2.3), DMACRYS (2.0.8RC1) | Rui Guo | 2013 | Srirambhatla, V. K.; Guo, R.; Price, S. L.; Florence, A. J., Chemical Communications 2016, 52, 7384-7386. | /CHEMISTRY_CPOSS\CarbamazepineSeries\Cyheptamide_CO | dfA235 | 1.376 | PBE0/6-31G(d,p) | 0 |  | This is the CrystalOptimizer intra_molecular energy penalty. It is with respect to opt. | A235 | P21/a | 4 | 11.0775 | 9.3583 | 12.0923 | 90 | 87.659 | 90 | LATT 1; SYMM -X +1/2, +Y +1/2, -Z | 1.2584 | 0.7112 |  | -123.48 | -97.95 | -122.104 | 1.67 | -20.521 | 298 | 1 | x parallel to a, y in ab plane, z along c | 4.286 | 0.902,0.000,-0.430 | 0 | CrystalOptimizer with PBE0/6-31G(d,p) Intra and GDMA2.2(PBE0/6-31G(d,p)) + FIT
TEVSOD | C16 H15 N1 O1 | 10 | Cyheptamide | 10,11-dihydro-5H-dibenzocycloheptene-5-carboxamide |  | TEVSOD, TEVSOD01, TEVSOD02 | Flexible CrystalPredictor (1.6), CrystalOptimizer (2.3), DMACRYS (2.0.8RC1) | Rui Guo | 2013 | Srirambhatla, V. K.; Guo, R.; Price, S. L.; Florence, A. J., Chemical Communications 2016, 52, 7384-7386. | /CHEMISTRY_CPOSS\CarbamazepineSeries\Cyheptamide_CO | dfA256 | 3.617 | PBE0/6-31G(d,p) | 0 |  | This is the CrystalOptimizer intra_molecular energy penalty. It is with respect to opt. | A256 | P-1 | 2 | 11.2742 | 7.2951 | 8.175 | 74.303 | 79.23 | 81.011 | LATT 1 | 1.2471 | 0.7035 |  | -125.65 | -92.42 | -122.033 | 1.72 | -20.709 | 298 | 1 | x parallel to a, y in ab plane, z along c | 5.4452 | 0.993,0.119,-0.021 | 0 | CrystalOptimizer with PBE0/6-31G(d,p) Intra and GDMA2.2(PBE0/6-31G(d,p)) + FIT
TEVSOD | C16 H15 N1 O1 | 10 | Cyheptamide | 10,11-dihydro-5H-dibenzocycloheptene-5-carboxamide |  | TEVSOD, TEVSOD01, TEVSOD02 | Flexible CrystalPredictor (1.6), CrystalOptimizer (2.3), DMACRYS (2.0.8RC1) | Rui Guo | 2013 | Srirambhatla, V. K.; Guo, R.; Price, S. L.; Florence, A. J., Chemical Communications 2016, 52, 7384-7386. | /CHEMISTRY_CPOSS\CarbamazepineSeries\Cyheptamide_CO | dfA1417 | 2.047 | PBE0/6-31G(d,p) | 0 |  | This is the CrystalOptimizer intra_molecular energy penalty. It is with respect to opt. | A1417 | Pna21 | 4 | 8.026 | 22.179 | 7.0199 | 90 | 90 | 90 | LATT -1; SYMM -X , -Y , +Z +1/2; SYMM -X +1/2, +Y +1/2, +Z +1/2; SYMM +X +1/2, -Y +1/2, +Z | 1.2613 | 0.7154 |  | -124.06 | -98.31 | -122.013 | 1.66 | -21.079 | 298 | 1 | x parallel to a, y in ab plane, z along c | 2.5041 | 1.000,0.000,0.000 | 0 | CrystalOptimizer with PBE0/6-31G(d,p) Intra and GDMA2.2(PBE0/6-31G(d,p)) + FIT
TEVSOD | C16 H15 N1 O1 | 10 | Cyheptamide | 10,11-dihydro-5H-dibenzocycloheptene-5-carboxamide |  | TEVSOD, TEVSOD01, TEVSOD02 | Flexible CrystalPredictor (1.6), CrystalOptimizer (2.3), DMACRYS (2.0.8RC1) | Rui Guo | 2013 | Srirambhatla, V. K.; Guo, R.; Price, S. L.; Florence, A. J., Chemical Communications 2016, 52, 7384-7386. | /CHEMISTRY_CPOSS\CarbamazepineSeries\Cyheptamide_CO | dfA2078 | 5.377 | PBE0/6-31G(d,p) | 0 |  | This is the CrystalOptimizer intra_molecular energy penalty. It is with respect to opt. | A2078 | Pca21 | 4 | 11.5258 | 13.7741 | 8.06 | 90 | 90 | 90 | LATT -1; SYMM -X , -Y , +Z +1/2; SYMM -X +1/2, +Y , +Z +1/2; SYMM +X +1/2, -Y , +Z | 1.2318 | 0.6983 |  | -127.38 | -87.29 | -122.003 | 1.7 | -20.824 | 298 | 1 | x parallel to a, y in ab plane, z along c | 5.6806 | 1.000,0.000,0.000 | 0 | CrystalOptimizer with PBE0/6-31G(d,p) Intra and GDMA2.2(PBE0/6-31G(d,p)) + FIT
TEVSOD | C16 H15 N1 O1 | 10 | Cyheptamide | 10,11-dihydro-5H-dibenzocycloheptene-5-carboxamide |  | TEVSOD, TEVSOD01, TEVSOD02 | Flexible CrystalPredictor (1.6), CrystalOptimizer (2.3), DMACRYS (2.0.8RC1) | Rui Guo | 2013 | Srirambhatla, V. K.; Guo, R.; Price, S. L.; Florence, A. J., Chemical Communications 2016, 52, 7384-7386. | /CHEMISTRY_CPOSS\CarbamazepineSeries\Cyheptamide_CO | dfA1518 | 7.291 | PBE0/6-31G(d,p) | 0 |  | This is the CrystalOptimizer intra_molecular energy penalty. It is with respect to opt. | A1518 | P21/a | 4 | 9.9362 | 17.3432 | 7.7127 | 90 | 74.111 | 90 | LATT 1; SYMM -X +1/2, +Y +1/2, -Z | 1.233 | 0.695 |  | -129.28 | -91.23 | -121.989 | 0 | 0 | 0 | 0 | x parallel to a, y in ab plane, z along c | 0 | -0.426,0.000,0.904 | 0 | CrystalOptimizer with PBE0/6-31G(d,p) Intra and GDMA2.2(PBE0/6-31G(d,p)) + FIT
TEVSOD | C16 H15 N1 O1 | 10 | Cyheptamide | 10,11-dihydro-5H-dibenzocycloheptene-5-carboxamide |  | TEVSOD, TEVSOD01, TEVSOD02 | Flexible CrystalPredictor (1.6), CrystalOptimizer (2.3), DMACRYS (2.0.8RC1) | Rui Guo | 2013 | Srirambhatla, V. K.; Guo, R.; Price, S. L.; Florence, A. J., Chemical Communications 2016, 52, 7384-7386. | /CHEMISTRY_CPOSS\CarbamazepineSeries\Cyheptamide_CO | dfA1889 | 6.535 | PBE0/6-31G(d,p) | 0 |  | This is the CrystalOptimizer intra_molecular energy penalty. It is with respect to opt. | A1889 | Pbca | 8 | 31.8327 | 9.2968 | 8.6837 | 90 | 90 | 90 | LATT 1; SYMM +X +1/2, -Y +1/2, -Z ; SYMM -X , +Y +1/2, -Z +1/2; SYMM -X +1/2, -Y , +Z +1/2 | 1.2266 | 0.6918 |  | -128.52 | -89.17 | -121.985 | 0 | 0 | 0 | 0 | x parallel to a, y in ab plane, z along c | 0 | 0.000,1.000,0.000 | 0 | CrystalOptimizer with PBE0/6-31G(d,p) Intra and GDMA2.2(PBE0/6-31G(d,p)) + FIT
TEVSOD | C16 H15 N1 O1 | 10 | Cyheptamide | 10,11-dihydro-5H-dibenzocycloheptene-5-carboxamide |  | TEVSOD, TEVSOD01, TEVSOD02 | Flexible CrystalPredictor (1.6), CrystalOptimizer (2.3), DMACRYS (2.0.8RC1) | Rui Guo | 2013 | Srirambhatla, V. K.; Guo, R.; Price, S. L.; Florence, A. J., Chemical Communications 2016, 52, 7384-7386. | /CHEMISTRY_CPOSS\CarbamazepineSeries\Cyheptamide_CO | dfA351 | 8.595 | PBE0/6-31G(d,p) | 0 |  | This is the CrystalOptimizer intra_molecular energy penalty. It is with respect to opt. | A351 | C2/c | 4 | 27.0589 | 12.942 | 8.4556 | 90 | 120.559 | 90 | LATT 7; SYMM -X , +Y , -Z +1/2 | 1.2363 | 0.691 |  | -130.53 | -89 | -121.935 | 1.83 | -19.839 | 298 | 1 | x parallel to a, y in ab plane, z along c | 4.1385 | 0.906,0.000,-0.422 | 0 | CrystalOptimizer with PBE0/6-31G(d,p) Intra and GDMA2.2(PBE0/6-31G(d,p)) + FIT
TEVSOD | C16 H15 N1 O1 | 10 | Cyheptamide | 10,11-dihydro-5H-dibenzocycloheptene-5-carboxamide |  | TEVSOD, TEVSOD01, TEVSOD02 | Flexible CrystalPredictor (1.6), CrystalOptimizer (2.3), DMACRYS (2.0.8RC1) | Rui Guo | 2013 | Srirambhatla, V. K.; Guo, R.; Price, S. L.; Florence, A. J., Chemical Communications 2016, 52, 7384-7386. | /CHEMISTRY_CPOSS\CarbamazepineSeries\Cyheptamide_CO | dfA107 | 0.593 | PBE0/6-31G(d,p) | 0 |  | This is the CrystalOptimizer intra_molecular energy penalty. It is with respect to opt. | A107 | P2/a | 4 | 15.2276 | 7.5287 | 11.2972 | 90 | 83.144 | 90 | LATT 1; SYMM -X +1/2, +Y , -Z | 1.2257 | 0.6894 |  | -122.51 | -88.41 | -121.917 | 1.71 | -20.728 | 298 | 1 | x parallel to a, y in ab plane, z along c | 2.2924 | 0.712,0.000,0.702 | 0 | CrystalOptimizer with PBE0/6-31G(d,p) Intra and GDMA2.2(PBE0/6-31G(d,p)) + FIT
TEVSOD | C16 H15 N1 O1 | 10 | Cyheptamide | 10,11-dihydro-5H-dibenzocycloheptene-5-carboxamide |  | TEVSOD, TEVSOD01, TEVSOD02 | Flexible CrystalPredictor (1.6), CrystalOptimizer (2.3), DMACRYS (2.0.8RC1) | Rui Guo | 2013 | Srirambhatla, V. K.; Guo, R.; Price, S. L.; Florence, A. J., Chemical Communications 2016, 52, 7384-7386. | /CHEMISTRY_CPOSS\CarbamazepineSeries\Cyheptamide_CO | dfA513 | 2.069 | PBE0/6-31G(d,p) | 0 |  | This is the CrystalOptimizer intra_molecular energy penalty. It is with respect to opt. | A513 | I2/a | 8 | 19.8433 | 5.5171 | 25.6789 | 90 | 69.046 | 90 | LATT 1; SYMM -X +1/2, +Y , -Z ; SYMM +X +1/2, +Y +1/2, +Z +1/2; SYMM -X , +Y +1/2, -Z +1/2 | 1.2007 | 0.6779 |  | -123.97 | -83.91 | -121.901 | 0 | 0 | 0 | 0 | x parallel to a, y in ab plane, z along c | 0 | 0.015,0.000,1.000 | 0 | CrystalOptimizer with PBE0/6-31G(d,p) Intra and GDMA2.2(PBE0/6-31G(d,p)) + FIT
TEVSOD | C16 H15 N1 O1 | 10 | Cyheptamide | 10,11-dihydro-5H-dibenzocycloheptene-5-carboxamide |  | TEVSOD, TEVSOD01, TEVSOD02 | Flexible CrystalPredictor (1.6), CrystalOptimizer (2.3), DMACRYS (2.0.8RC1) | Rui Guo | 2013 | Srirambhatla, V. K.; Guo, R.; Price, S. L.; Florence, A. J., Chemical Communications 2016, 52, 7384-7386. | /CHEMISTRY_CPOSS\CarbamazepineSeries\Cyheptamide_CO | dfA2040 | 0.439 | PBE0/6-31G(d,p) | 0 |  | This is the CrystalOptimizer intra_molecular energy penalty. It is with respect to opt. | A2040 | P21/c | 4 | 16.0413 | 8.2839 | 12.2148 | 90 | 52.097 | 90 | LATT 1; SYMM -X , +Y +1/2, -Z +1/2 | 1.2306 | 0.6932 |  | -122.34 | -91.56 | -121.901 | 1.68 | -20.842 | 298 | 1 | x parallel to a, y in ab plane, z along c | 4.3013 | 0.923,0.000,0.384 | 0 | CrystalOptimizer with PBE0/6-31G(d,p) Intra and GDMA2.2(PBE0/6-31G(d,p)) + FIT
TEVSOD | C16 H15 N1 O1 | 10 | Cyheptamide | 10,11-dihydro-5H-dibenzocycloheptene-5-carboxamide |  | TEVSOD, TEVSOD01, TEVSOD02 | Flexible CrystalPredictor (1.6), CrystalOptimizer (2.3), DMACRYS (2.0.8RC1) | Rui Guo | 2013 | Srirambhatla, V. K.; Guo, R.; Price, S. L.; Florence, A. J., Chemical Communications 2016, 52, 7384-7386. | /CHEMISTRY_CPOSS\CarbamazepineSeries\Cyheptamide_CO | dfA797 | 4.976 | PBE0/6-31G(d,p) | 0 |  | This is the CrystalOptimizer intra_molecular energy penalty. It is with respect to opt. | A797 | P21/n | 4 | 12.4595 | 9.9482 | 10.9964 | 90 | 73.356 | 90 | LATT 1; SYMM -X +1/2, +Y +1/2, -Z +1/2 | 1.207 | 0.6818 |  | -126.87 | -84.28 | -121.894 | 1.63 | -21.324 | 298 | 1 | x parallel to a, y in ab plane, z along c | 2.8219 | 0.887,0.000,0.462 | 0 | CrystalOptimizer with PBE0/6-31G(d,p) Intra and GDMA2.2(PBE0/6-31G(d,p)) + FIT
TEVSOD | C16 H15 N1 O1 | 10 | Cyheptamide | 10,11-dihydro-5H-dibenzocycloheptene-5-carboxamide |  | TEVSOD, TEVSOD01, TEVSOD02 | Flexible CrystalPredictor (1.6), CrystalOptimizer (2.3), DMACRYS (2.0.8RC1) | Rui Guo | 2013 | Srirambhatla, V. K.; Guo, R.; Price, S. L.; Florence, A. J., Chemical Communications 2016, 52, 7384-7386. | /CHEMISTRY_CPOSS\CarbamazepineSeries\Cyheptamide_CO | dfA308 | 1.107 | PBE0/6-31G(d,p) | 0 |  | This is the CrystalOptimizer intra_molecular energy penalty. It is with respect to opt. | A308 | P21/n | 4 | 9.1446 | 12.3625 | 11.8881 | 90 | 79.298 | 90 | LATT 1; SYMM -X +1/2, +Y +1/2, -Z +1/2 | 1.1935 | 0.6727 |  | -122.99 | -83.94 | -121.883 | 1.7 | -21.218 | 298 | 1 | x parallel to a, y in ab plane, z along c | 0.6173 | 0.972,0.000,0.234 | 0 | CrystalOptimizer with PBE0/6-31G(d,p) Intra and GDMA2.2(PBE0/6-31G(d,p)) + FIT
TEVSOD | C16 H15 N1 O1 | 10 | Cyheptamide | 10,11-dihydro-5H-dibenzocycloheptene-5-carboxamide |  | TEVSOD, TEVSOD01, TEVSOD02 | Flexible CrystalPredictor (1.6), CrystalOptimizer (2.3), DMACRYS (2.0.8RC1) | Rui Guo | 2013 | Srirambhatla, V. K.; Guo, R.; Price, S. L.; Florence, A. J., Chemical Communications 2016, 52, 7384-7386. | /CHEMISTRY_CPOSS\CarbamazepineSeries\Cyheptamide_CO | dfA162 | 1.315 | PBE0/6-31G(d,p) | 0 |  | This is the CrystalOptimizer intra_molecular energy penalty. It is with respect to opt. | A162 | P212121 | 4 | 9.0912 | 24.8378 | 5.7729 | 90 | 90 | 90 | LATT -1; SYMM +X +1/2, -Y +1/2, -Z ; SYMM -X , +Y +1/2, -Z +1/2; SYMM -X +1/2, -Y , +Z +1/2 | 1.2091 | 0.6815 |  | -123.19 | -86.37 | -121.875 | 1.7 | -20.601 | 298 | 1 | x parallel to a, y in ab plane, z along c | 2.5855 | 0.000,1.000,0.000 | 0 | CrystalOptimizer with PBE0/6-31G(d,p) Intra and GDMA2.2(PBE0/6-31G(d,p)) + FIT
TEVSOD | C16 H15 N1 O1 | 10 | Cyheptamide | 10,11-dihydro-5H-dibenzocycloheptene-5-carboxamide |  | TEVSOD, TEVSOD01, TEVSOD02 | Flexible CrystalPredictor (1.6), CrystalOptimizer (2.3), DMACRYS (2.0.8RC1) | Rui Guo | 2013 | Srirambhatla, V. K.; Guo, R.; Price, S. L.; Florence, A. J., Chemical Communications 2016, 52, 7384-7386. | /CHEMISTRY_CPOSS\CarbamazepineSeries\Cyheptamide_CO | dfA1075 | 1.686 | PBE0/6-31G(d,p) | 0 |  | This is the CrystalOptimizer intra_molecular energy penalty. It is with respect to opt. | A1075 | P-1 | 2 | 10.4272 | 7.7565 | 8.0851 | 81.956 | 87.656 | 88.888 | LATT 1 | 1.2183 | 0.6807 |  | -123.56 | -87.72 | -121.874 | 1.7 | -20.82 | 298 | 1 | x parallel to a, y in ab plane, z along c | 3.0493 | 0.995,-0.089,-0.050 | 0 | CrystalOptimizer with PBE0/6-31G(d,p) Intra and GDMA2.2(PBE0/6-31G(d,p)) + FIT
TEVSOD | C16 H15 N1 O1 | 10 | Cyheptamide | 10,11-dihydro-5H-dibenzocycloheptene-5-carboxamide |  | TEVSOD, TEVSOD01, TEVSOD02 | Flexible CrystalPredictor (1.6), CrystalOptimizer (2.3), DMACRYS (2.0.8RC1) | Rui Guo | 2013 | Srirambhatla, V. K.; Guo, R.; Price, S. L.; Florence, A. J., Chemical Communications 2016, 52, 7384-7386. | /CHEMISTRY_CPOSS\CarbamazepineSeries\Cyheptamide_CO | dfA357 | 1.49 | PBE0/6-31G(d,p) | 0 |  | This is the CrystalOptimizer intra_molecular energy penalty. It is with respect to opt. | A357 | A2/n | 8 | 16.3069 | 7.1209 | 24.164 | 90 | 70.104 | 90 | LATT 1; SYMM -X +1/2, +Y , -Z +1/2; SYMM +X , +Y +1/2, +Z +1/2; SYMM -X +1/2, +Y +1/2, -Z | 1.1948 | 0.6694 |  | -123.33 | -82.73 | -121.84 | 1.66 | -21.46 | 298 | 1 | x parallel to a, y in ab plane, z along c | 1.2808 | 0.919,0.000,0.394 | 0 | CrystalOptimizer with PBE0/6-31G(d,p) Intra and GDMA2.2(PBE0/6-31G(d,p)) + FIT
TEVSOD | C16 H15 N1 O1 | 10 | Cyheptamide | 10,11-dihydro-5H-dibenzocycloheptene-5-carboxamide |  | TEVSOD, TEVSOD01, TEVSOD02 | Flexible CrystalPredictor (1.6), CrystalOptimizer (2.3), DMACRYS (2.0.8RC1) | Rui Guo | 2013 | Srirambhatla, V. K.; Guo, R.; Price, S. L.; Florence, A. J., Chemical Communications 2016, 52, 7384-7386. | /CHEMISTRY_CPOSS\CarbamazepineSeries\Cyheptamide_CO | dfA2192 | 3.63 | PBE0/6-31G(d,p) | 0 |  | This is the CrystalOptimizer intra_molecular energy penalty. It is with respect to opt. | A2192 | Pbca | 8 | 9.2435 | 10.9288 | 24.866 | 90 | 90 | 90 | LATT 1; SYMM +X +1/2, -Y +1/2, -Z ; SYMM -X , +Y +1/2, -Z +1/2; SYMM -X +1/2, -Y , +Z +1/2 | 1.2549 | 0.7094 |  | -125.41 | -95.38 | -121.78 | 1.75 | -19.906 | 298 | 1 | x parallel to a, y in ab plane, z along c | 5.1895 | 1.000,0.000,0.000 | 0 | CrystalOptimizer with PBE0/6-31G(d,p) Intra and GDMA2.2(PBE0/6-31G(d,p)) + FIT
TEVSOD | C16 H15 N1 O1 | 10 | Cyheptamide | 10,11-dihydro-5H-dibenzocycloheptene-5-carboxamide |  | TEVSOD, TEVSOD01, TEVSOD02 | Flexible CrystalPredictor (1.6), CrystalOptimizer (2.3), DMACRYS (2.0.8RC1) | Rui Guo | 2013 | Srirambhatla, V. K.; Guo, R.; Price, S. L.; Florence, A. J., Chemical Communications 2016, 52, 7384-7386. | /CHEMISTRY_CPOSS\CarbamazepineSeries\Cyheptamide_CO | dfA1944 | 1.507 | PBE0/6-31G(d,p) | 0 |  | This is the CrystalOptimizer intra_molecular energy penalty. It is with respect to opt. | A1944 | P-1 | 2 | 7.8183 | 10.3267 | 8.1359 | 87.001 | 80.813 | 88.658 | LATT 1 | 1.2171 | 0.6802 |  | -123.27 | -87.42 | -121.763 | 1.71 | -20.69 | 298 | 1 | x parallel to a, y in ab plane, z along c | 3.4327 | -0.184,0.983,-0.024 | 0 | CrystalOptimizer with PBE0/6-31G(d,p) Intra and GDMA2.2(PBE0/6-31G(d,p)) + FIT
TEVSOD | C16 H15 N1 O1 | 10 | Cyheptamide | 10,11-dihydro-5H-dibenzocycloheptene-5-carboxamide |  | TEVSOD, TEVSOD01, TEVSOD02 | Flexible CrystalPredictor (1.6), CrystalOptimizer (2.3), DMACRYS (2.0.8RC1) | Rui Guo | 2013 | Srirambhatla, V. K.; Guo, R.; Price, S. L.; Florence, A. J., Chemical Communications 2016, 52, 7384-7386. | /CHEMISTRY_CPOSS\CarbamazepineSeries\Cyheptamide_CO | dfA1523 | 4.47 | PBE0/6-31G(d,p) | 0 |  | This is the CrystalOptimizer intra_molecular energy penalty. It is with respect to opt. | A1523 | Pbca | 8 | 14.5611 | 21.7489 | 8.1009 | 90 | 90 | 90 | LATT 1; SYMM +X +1/2, -Y +1/2, -Z ; SYMM -X , +Y +1/2, -Z +1/2; SYMM -X +1/2, -Y , +Z +1/2 | 1.2288 | 0.6936 |  | -126.22 | -89.33 | -121.75 | 1.69 | -20.607 | 298 | 1 | x parallel to a, y in ab plane, z along c | 2.7968 | 0.000,1.000,0.000 | 0 | CrystalOptimizer with PBE0/6-31G(d,p) Intra and GDMA2.2(PBE0/6-31G(d,p)) + FIT
TEVSOD | C16 H15 N1 O1 | 10 | Cyheptamide | 10,11-dihydro-5H-dibenzocycloheptene-5-carboxamide |  | TEVSOD, TEVSOD01, TEVSOD02 | Flexible CrystalPredictor (1.6), CrystalOptimizer (2.3), DMACRYS (2.0.8RC1) | Rui Guo | 2013 | Srirambhatla, V. K.; Guo, R.; Price, S. L.; Florence, A. J., Chemical Communications 2016, 52, 7384-7386. | /CHEMISTRY_CPOSS\CarbamazepineSeries\Cyheptamide_CO | dfA571 | 1.711 | PBE0/6-31G(d,p) | 0 |  | This is the CrystalOptimizer intra_molecular energy penalty. It is with respect to opt. | A571 | P21/c | 4 | 13.4331 | 5.5418 | 17.8034 | 90 | 80.631 | 90 | LATT 1; SYMM -X , +Y +1/2, -Z +1/2 | 1.2053 | 0.6782 |  | -123.46 | -86.15 | -121.749 | 1.62 | -21.527 | 298 | 1 | x parallel to a, y in ab plane, z along c | 4.2018 | 0.975,0.000,0.224 | 0 | CrystalOptimizer with PBE0/6-31G(d,p) Intra and GDMA2.2(PBE0/6-31G(d,p)) + FIT
TEVSOD | C16 H15 N1 O1 | 10 | Cyheptamide | 10,11-dihydro-5H-dibenzocycloheptene-5-carboxamide |  | TEVSOD, TEVSOD01, TEVSOD02 | Flexible CrystalPredictor (1.6), CrystalOptimizer (2.3), DMACRYS (2.0.8RC1) | Rui Guo | 2013 | Srirambhatla, V. K.; Guo, R.; Price, S. L.; Florence, A. J., Chemical Communications 2016, 52, 7384-7386. | /CHEMISTRY_CPOSS\CarbamazepineSeries\Cyheptamide_CO | dfA147 | 0.415 | PBE0/6-31G(d,p) | 0 |  | This is the CrystalOptimizer intra_molecular energy penalty. It is with respect to opt. | A147 | I2/a | 8 | 16.4885 | 7.9848 | 20.4177 | 90 | 90.144 | 90 | LATT 1; SYMM -X +1/2, +Y , -Z ; SYMM +X +1/2, +Y +1/2, +Z +1/2; SYMM -X , +Y +1/2, -Z +1/2 | 1.1727 | 0.6607 |  | -122.16 | -81.86 | -121.745 | 1.62 | -21.456 | 298 | 1 | x parallel to a, y in ab plane, z along c | 2.4704 | -0.374,0.000,0.927 | 0 | CrystalOptimizer with PBE0/6-31G(d,p) Intra and GDMA2.2(PBE0/6-31G(d,p)) + FIT
TEVSOD | C16 H15 N1 O1 | 10 | Cyheptamide | 10,11-dihydro-5H-dibenzocycloheptene-5-carboxamide |  | TEVSOD, TEVSOD01, TEVSOD02 | Flexible CrystalPredictor (1.6), CrystalOptimizer (2.3), DMACRYS (2.0.8RC1) | Rui Guo | 2013 | Srirambhatla, V. K.; Guo, R.; Price, S. L.; Florence, A. J., Chemical Communications 2016, 52, 7384-7386. | /CHEMISTRY_CPOSS\CarbamazepineSeries\Cyheptamide_CO | dfA498 | 2.235 | PBE0/6-31G(d,p) | 0 |  | This is the CrystalOptimizer intra_molecular energy penalty. It is with respect to opt. | A498 | P-1 | 2 | 12.2417 | 8.1322 | 7.2044 | 74.55 | 83.951 | 67.551 | LATT 1 | 1.2335 | 0.6925 |  | -123.98 | -89.7 | -121.745 | 1.76 | -20.447 | 298 | 1 | x parallel to a, y in ab plane, z along c | 2.0733 | -0.460,0.653,0.601 | 0 | CrystalOptimizer with PBE0/6-31G(d,p) Intra and GDMA2.2(PBE0/6-31G(d,p)) + FIT
TEVSOD | C16 H15 N1 O1 | 10 | Cyheptamide | 10,11-dihydro-5H-dibenzocycloheptene-5-carboxamide |  | TEVSOD, TEVSOD01, TEVSOD02 | Flexible CrystalPredictor (1.6), CrystalOptimizer (2.3), DMACRYS (2.0.8RC1) | Rui Guo | 2013 | Srirambhatla, V. K.; Guo, R.; Price, S. L.; Florence, A. J., Chemical Communications 2016, 52, 7384-7386. | /CHEMISTRY_CPOSS\CarbamazepineSeries\Cyheptamide_CO | dfA811 | 3.445 | PBE0/6-31G(d,p) | 0 |  | This is the CrystalOptimizer intra_molecular energy penalty. It is with respect to opt. | A811 | Pca21 | 4 | 24.7777 | 5.551 | 9.233 | 90 | 90 | 90 | LATT -1; SYMM -X , -Y , +Z +1/2; SYMM -X +1/2, +Y , +Z +1/2; SYMM +X +1/2, -Y , +Z | 1.2411 | 0.7012 |  | -125.19 | -92.08 | -121.745 | 1.7 | -20.329 | 298 | 1 | x parallel to a, y in ab plane, z along c | 4.1301 | 0.000,0.000,1.000 | 0 | CrystalOptimizer with PBE0/6-31G(d,p) Intra and GDMA2.2(PBE0/6-31G(d,p)) + FIT
TEVSOD | C16 H15 N1 O1 | 10 | Cyheptamide | 10,11-dihydro-5H-dibenzocycloheptene-5-carboxamide |  | TEVSOD, TEVSOD01, TEVSOD02 | Flexible CrystalPredictor (1.6), CrystalOptimizer (2.3), DMACRYS (2.0.8RC1) | Rui Guo | 2013 | Srirambhatla, V. K.; Guo, R.; Price, S. L.; Florence, A. J., Chemical Communications 2016, 52, 7384-7386. | /CHEMISTRY_CPOSS\CarbamazepineSeries\Cyheptamide_CO | dfA1226 | 6.733 | PBE0/6-31G(d,p) | 0 |  | This is the CrystalOptimizer intra_molecular energy penalty. It is with respect to opt. | A1226 | P21/n | 4 | 10.8862 | 10.0032 | 12.2706 | 90 | 75.64 | 90 | LATT 1; SYMM -X +1/2, +Y +1/2, -Z +1/2 | 1.2176 | 0.6875 |  | -128.46 | -85.88 | -121.727 | 1.68 | -20.976 | 298 | 1 | x parallel to a, y in ab plane, z along c | 2.7679 | 0.708,0.000,0.707 | 0 | CrystalOptimizer with PBE0/6-31G(d,p) Intra and GDMA2.2(PBE0/6-31G(d,p)) + FIT
TEVSOD | C16 H15 N1 O1 | 10 | Cyheptamide | 10,11-dihydro-5H-dibenzocycloheptene-5-carboxamide |  | TEVSOD, TEVSOD01, TEVSOD02 | Flexible CrystalPredictor (1.6), CrystalOptimizer (2.3), DMACRYS (2.0.8RC1) | Rui Guo | 2013 | Srirambhatla, V. K.; Guo, R.; Price, S. L.; Florence, A. J., Chemical Communications 2016, 52, 7384-7386. | /CHEMISTRY_CPOSS\CarbamazepineSeries\Cyheptamide_CO | dfA517 | 0.594 | PBE0/6-31G(d,p) | 0 |  | This is the CrystalOptimizer intra_molecular energy penalty. It is with respect to opt. | A517 | P21/c | 4 | 12.8459 | 8.2858 | 12.2333 | 90 | 79.613 | 90 | LATT 1; SYMM -X , +Y +1/2, -Z +1/2 | 1.2307 | 0.6945 |  | -122.3 | -91.64 | -121.706 | 1.68 | -20.911 | 298 | 1 | x parallel to a, y in ab plane, z along c | 4.3171 | 0.925,0.000,-0.380 | 0 | CrystalOptimizer with PBE0/6-31G(d,p) Intra and GDMA2.2(PBE0/6-31G(d,p)) + FIT
TEVSOD | C16 H15 N1 O1 | 10 | Cyheptamide | 10,11-dihydro-5H-dibenzocycloheptene-5-carboxamide |  | TEVSOD, TEVSOD01, TEVSOD02 | Flexible CrystalPredictor (1.6), CrystalOptimizer (2.3), DMACRYS (2.0.8RC1) | Rui Guo | 2013 | Srirambhatla, V. K.; Guo, R.; Price, S. L.; Florence, A. J., Chemical Communications 2016, 52, 7384-7386. | /CHEMISTRY_CPOSS\CarbamazepineSeries\Cyheptamide_CO | dfA1413 | 3.064 | PBE0/6-31G(d,p) | 0 |  | This is the CrystalOptimizer intra_molecular energy penalty. It is with respect to opt. | A1413 | P21/n | 4 | 12.9567 | 8.1412 | 13.6606 | 90 | 61.256 | 90 | LATT 1; SYMM -X +1/2, +Y +1/2, -Z +1/2 | 1.2476 | 0.7046 |  | -124.75 | -94.99 | -121.686 | 1.71 | -20.362 | 298 | 1 | x parallel to a, y in ab plane, z along c | 5.1445 | -0.035,0.000,0.999 | 0 | CrystalOptimizer with PBE0/6-31G(d,p) Intra and GDMA2.2(PBE0/6-31G(d,p)) + FIT
TEVSOD | C16 H15 N1 O1 | 10 | Cyheptamide | 10,11-dihydro-5H-dibenzocycloheptene-5-carboxamide |  | TEVSOD, TEVSOD01, TEVSOD02 | Flexible CrystalPredictor (1.6), CrystalOptimizer (2.3), DMACRYS (2.0.8RC1) | Rui Guo | 2013 | Srirambhatla, V. K.; Guo, R.; Price, S. L.; Florence, A. J., Chemical Communications 2016, 52, 7384-7386. | /CHEMISTRY_CPOSS\CarbamazepineSeries\Cyheptamide_CO | dfA565 | 1.536 | PBE0/6-31G(d,p) | 0 |  | This is the CrystalOptimizer intra_molecular energy penalty. It is with respect to opt. | A565 | P-1 | 2 | 7.0154 | 11.295 | 8.7855 | 98.109 | 72.696 | 91.665 | LATT 1 | 1.1978 | 0.6757 |  | -123.22 | -86.4 | -121.684 | 1.59 | -21.456 | 298 | 1 | x parallel to a, y in ab plane, z along c | 3.5084 | 0.545,0.832,0.104 | 0 | CrystalOptimizer with PBE0/6-31G(d,p) Intra and GDMA2.2(PBE0/6-31G(d,p)) + FIT
TEVSOD | C16 H15 N1 O1 | 10 | Cyheptamide | 10,11-dihydro-5H-dibenzocycloheptene-5-carboxamide |  | TEVSOD, TEVSOD01, TEVSOD02 | Flexible CrystalPredictor (1.6), CrystalOptimizer (2.3), DMACRYS (2.0.8RC1) | Rui Guo | 2013 | Srirambhatla, V. K.; Guo, R.; Price, S. L.; Florence, A. J., Chemical Communications 2016, 52, 7384-7386. | /CHEMISTRY_CPOSS\CarbamazepineSeries\Cyheptamide_CO | dfA221 | 2.987 | PBE0/6-31G(d,p) | 0 |  | This is the CrystalOptimizer intra_molecular energy penalty. It is with respect to opt. | A221 | P-1 | 2 | 7.794 | 10.9496 | 7.6419 | 91.392 | 78.171 | 85.274 | LATT 1 | 1.2399 | 0.6987 |  | -124.66 | -91.37 | -121.673 | 1.69 | -20.825 | 298 | 1 | x parallel to a, y in ab plane, z along c | 2.7494 | 0.623,0.742,0.245 | 0 | CrystalOptimizer with PBE0/6-31G(d,p) Intra and GDMA2.2(PBE0/6-31G(d,p)) + FIT
TEVSOD | C16 H15 N1 O1 | 10 | Cyheptamide | 10,11-dihydro-5H-dibenzocycloheptene-5-carboxamide |  | TEVSOD, TEVSOD01, TEVSOD02 | Flexible CrystalPredictor (1.6), CrystalOptimizer (2.3), DMACRYS (2.0.8RC1) | Rui Guo | 2013 | Srirambhatla, V. K.; Guo, R.; Price, S. L.; Florence, A. J., Chemical Communications 2016, 52, 7384-7386. | /CHEMISTRY_CPOSS\CarbamazepineSeries\Cyheptamide_CO | dfA1930 | 2.007 | PBE0/6-31G(d,p) | 0 |  | This is the CrystalOptimizer intra_molecular energy penalty. It is with respect to opt. | A1930 | P21/n | 4 | 7.027 | 8.186 | 22.6196 | 90 | 79.483 | 90 | LATT 1; SYMM -X +1/2, +Y +1/2, -Z +1/2 | 1.2321 | 0.6934 |  | -123.67 | -92.19 | -121.663 | 1.65 | -21.319 | 298 | 1 | x parallel to a, y in ab plane, z along c | 1.2351 | -0.198,0.000,0.980 | 0 | CrystalOptimizer with PBE0/6-31G(d,p) Intra and GDMA2.2(PBE0/6-31G(d,p)) + FIT
TEVSOD | C16 H15 N1 O1 | 10 | Cyheptamide | 10,11-dihydro-5H-dibenzocycloheptene-5-carboxamide |  | TEVSOD, TEVSOD01, TEVSOD02 | Flexible CrystalPredictor (1.6), CrystalOptimizer (2.3), DMACRYS (2.0.8RC1) | Rui Guo | 2013 | Srirambhatla, V. K.; Guo, R.; Price, S. L.; Florence, A. J., Chemical Communications 2016, 52, 7384-7386. | /CHEMISTRY_CPOSS\CarbamazepineSeries\Cyheptamide_CO | dfA290 | 1.108 | PBE0/6-31G(d,p) | 0 |  | This is the CrystalOptimizer intra_molecular energy penalty. It is with respect to opt. | A290 | P21/c | 4 | 12.0548 | 9.3503 | 11.1444 | 90 | 87.89 | 90 | LATT 1; SYMM -X , +Y +1/2, -Z +1/2 | 1.2556 | 0.7098 |  | -122.77 | -97.42 | -121.662 | 1.66 | -20.524 | 298 | 1 | x parallel to a, y in ab plane, z along c | 4.0739 | -0.405,0.000,0.914 | 0 | CrystalOptimizer with PBE0/6-31G(d,p) Intra and GDMA2.2(PBE0/6-31G(d,p)) + FIT
TEVSOD | C16 H15 N1 O1 | 10 | Cyheptamide | 10,11-dihydro-5H-dibenzocycloheptene-5-carboxamide |  | TEVSOD, TEVSOD01, TEVSOD02 | Flexible CrystalPredictor (1.6), CrystalOptimizer (2.3), DMACRYS (2.0.8RC1) | Rui Guo | 2013 | Srirambhatla, V. K.; Guo, R.; Price, S. L.; Florence, A. J., Chemical Communications 2016, 52, 7384-7386. | /CHEMISTRY_CPOSS\CarbamazepineSeries\Cyheptamide_CO | dfA316 | 2.549 | PBE0/6-31G(d,p) | 0 |  | This is the CrystalOptimizer intra_molecular energy penalty. It is with respect to opt. | A316 | Pna21 | 4 | 10.3037 | 17.1553 | 7.3794 | 90 | 90 | 90 | LATT -1; SYMM -X , -Y , +Z +1/2; SYMM -X +1/2, +Y +1/2, +Z +1/2; SYMM +X +1/2, -Y +1/2, +Z | 1.2083 | 0.6818 |  | -124.21 | -89.31 | -121.661 | 1.69 | -21.275 | 298 | 1 | x parallel to a, y in ab plane, z along c | 0.1034 | 0.000,1.000,0.000 | 0 | CrystalOptimizer with PBE0/6-31G(d,p) Intra and GDMA2.2(PBE0/6-31G(d,p)) + FIT
TEVSOD | C16 H15 N1 O1 | 10 | Cyheptamide | 10,11-dihydro-5H-dibenzocycloheptene-5-carboxamide |  | TEVSOD, TEVSOD01, TEVSOD02 | Flexible CrystalPredictor (1.6), CrystalOptimizer (2.3), DMACRYS (2.0.8RC1) | Rui Guo | 2013 | Srirambhatla, V. K.; Guo, R.; Price, S. L.; Florence, A. J., Chemical Communications 2016, 52, 7384-7386. | /CHEMISTRY_CPOSS\CarbamazepineSeries\Cyheptamide_CO | dfA1507 | 3.317 | PBE0/6-31G(d,p) | 0 |  | This is the CrystalOptimizer intra_molecular energy penalty. It is with respect to opt. | A1507 | C2/c | 4 | 28.5964 | 6.1482 | 15.4665 | 90 | 71.675 | 90 | LATT 7; SYMM -X , +Y , -Z +1/2 | 1.2212 | 0.6884 |  | -124.96 | -87.74 | -121.643 | 1.68 | -20.671 | 298 | 1 | x parallel to a, y in ab plane, z along c | 4.2482 | 0.454,0.000,0.891 | 0 | CrystalOptimizer with PBE0/6-31G(d,p) Intra and GDMA2.2(PBE0/6-31G(d,p)) + FIT
TEVSOD | C16 H15 N1 O1 | 10 | Cyheptamide | 10,11-dihydro-5H-dibenzocycloheptene-5-carboxamide |  | TEVSOD, TEVSOD01, TEVSOD02 | Flexible CrystalPredictor (1.6), CrystalOptimizer (2.3), DMACRYS (2.0.8RC1) | Rui Guo | 2013 | Srirambhatla, V. K.; Guo, R.; Price, S. L.; Florence, A. J., Chemical Communications 2016, 52, 7384-7386. | /CHEMISTRY_CPOSS\CarbamazepineSeries\Cyheptamide_CO | dfA781 | 3.018 | PBE0/6-31G(d,p) | 0 |  | This is the CrystalOptimizer intra_molecular energy penalty. It is with respect to opt. | A781 | P21/a | 4 | 22.1779 | 8.1186 | 7.1055 | 90 | 83.342 | 90 | LATT 1; SYMM -X +1/2, +Y +1/2, -Z | 1.2403 | 0.7019 |  | -124.65 | -93.24 | -121.632 | 1.65 | -21.357 | 298 | 1 | x parallel to a, y in ab plane, z along c | 1.3869 | 0.911,0.000,0.413 | 0 | CrystalOptimizer with PBE0/6-31G(d,p) Intra and GDMA2.2(PBE0/6-31G(d,p)) + FIT
TEVSOD | C16 H15 N1 O1 | 10 | Cyheptamide | 10,11-dihydro-5H-dibenzocycloheptene-5-carboxamide |  | TEVSOD, TEVSOD01, TEVSOD02 | Flexible CrystalPredictor (1.6), CrystalOptimizer (2.3), DMACRYS (2.0.8RC1) | Rui Guo | 2013 | Srirambhatla, V. K.; Guo, R.; Price, S. L.; Florence, A. J., Chemical Communications 2016, 52, 7384-7386. | /CHEMISTRY_CPOSS\CarbamazepineSeries\Cyheptamide_CO | dfA189 | 2.296 | PBE0/6-31G(d,p) | 0 |  | This is the CrystalOptimizer intra_molecular energy penalty. It is with respect to opt. | A189 | I2/c | 8 | 26.7234 | 6.4657 | 15.4559 | 90 | 74.275 | 90 | LATT 1; SYMM -X , +Y , -Z +1/2; SYMM +X +1/2, +Y +1/2, +Z +1/2; SYMM -X +1/2, +Y +1/2, -Z | 1.2263 | 0.6906 |  | -123.89 | -87.2 | -121.594 | 1.69 | -20.984 | 298 | 1 | x parallel to a, y in ab plane, z along c | 4.5523 | 0.645,0.000,0.764 | 0 | CrystalOptimizer with PBE0/6-31G(d,p) Intra and GDMA2.2(PBE0/6-31G(d,p)) + FIT
TEVSOD | C16 H15 N1 O1 | 10 | Cyheptamide | 10,11-dihydro-5H-dibenzocycloheptene-5-carboxamide |  | TEVSOD, TEVSOD01, TEVSOD02 | Flexible CrystalPredictor (1.6), CrystalOptimizer (2.3), DMACRYS (2.0.8RC1) | Rui Guo | 2013 | Srirambhatla, V. K.; Guo, R.; Price, S. L.; Florence, A. J., Chemical Communications 2016, 52, 7384-7386. | /CHEMISTRY_CPOSS\CarbamazepineSeries\Cyheptamide_CO | dfA482 | 2.647 | PBE0/6-31G(d,p) | 0 |  | This is the CrystalOptimizer intra_molecular energy penalty. It is with respect to opt. | A482 | P21/c | 4 | 15.4139 | 9.6982 | 8.7535 | 90 | 75.61 | 90 | LATT 1; SYMM -X , +Y +1/2, -Z +1/2 | 1.2435 | 0.7021 |  | -124.17 | -94.81 | -121.523 | 1.67 | -20.546 | 298 | 1 | x parallel to a, y in ab plane, z along c | 3.9339 | 0.000,1.000,0.000 | 0 | CrystalOptimizer with PBE0/6-31G(d,p) Intra and GDMA2.2(PBE0/6-31G(d,p)) + FIT
TEVSOD | C16 H15 N1 O1 | 10 | Cyheptamide | 10,11-dihydro-5H-dibenzocycloheptene-5-carboxamide |  | TEVSOD, TEVSOD01, TEVSOD02 | Flexible CrystalPredictor (1.6), CrystalOptimizer (2.3), DMACRYS (2.0.8RC1) | Rui Guo | 2013 | Srirambhatla, V. K.; Guo, R.; Price, S. L.; Florence, A. J., Chemical Communications 2016, 52, 7384-7386. | /CHEMISTRY_CPOSS\CarbamazepineSeries\Cyheptamide_CO | dfA960 | 1.411 | PBE0/6-31G(d,p) | 0 |  | This is the CrystalOptimizer intra_molecular energy penalty. It is with respect to opt. | A960 | Pna21 | 4 | 5.5278 | 21.3272 | 10.8031 | 90 | 90 | 90 | LATT -1; SYMM -X , -Y , +Z +1/2; SYMM -X +1/2, +Y +1/2, +Z +1/2; SYMM +X +1/2, -Y +1/2, +Z | 1.2376 | 0.7006 |  | -122.92 | -94.71 | -121.509 | 1.64 | -21.113 | 298 | 1 | x parallel to a, y in ab plane, z along c | 3.1122 | 1.000,0.000,0.000 | 0 | CrystalOptimizer with PBE0/6-31G(d,p) Intra and GDMA2.2(PBE0/6-31G(d,p)) + FIT
TEVSOD | C16 H15 N1 O1 | 10 | Cyheptamide | 10,11-dihydro-5H-dibenzocycloheptene-5-carboxamide |  | TEVSOD, TEVSOD01, TEVSOD02 | Flexible CrystalPredictor (1.6), CrystalOptimizer (2.3), DMACRYS (2.0.8RC1) | Rui Guo | 2013 | Srirambhatla, V. K.; Guo, R.; Price, S. L.; Florence, A. J., Chemical Communications 2016, 52, 7384-7386. | /CHEMISTRY_CPOSS\CarbamazepineSeries\Cyheptamide_CO | dfA395 | 0.301 | PBE0/6-31G(d,p) | 0 |  | This is the CrystalOptimizer intra_molecular energy penalty. It is with respect to opt. | A395 | I2/c | 8 | 20.2514 | 8.1126 | 16.3975 | 90 | 90.053 | 90 | LATT 1; SYMM -X , +Y , -Z +1/2; SYMM +X +1/2, +Y +1/2, +Z +1/2; SYMM -X +1/2, +Y +1/2, -Z | 1.1701 | 0.659 |  | -121.8 | -81.09 | -121.499 | 1.63 | -21.317 | 298 | 1 | x parallel to a, y in ab plane, z along c | 2.455 | 0.923,0.000,-0.384 | 0 | CrystalOptimizer with PBE0/6-31G(d,p) Intra and GDMA2.2(PBE0/6-31G(d,p)) + FIT
TEVSOD | C16 H15 N1 O1 | 10 | Cyheptamide | 10,11-dihydro-5H-dibenzocycloheptene-5-carboxamide |  | TEVSOD, TEVSOD01, TEVSOD02 | Flexible CrystalPredictor (1.6), CrystalOptimizer (2.3), DMACRYS (2.0.8RC1) | Rui Guo | 2013 | Srirambhatla, V. K.; Guo, R.; Price, S. L.; Florence, A. J., Chemical Communications 2016, 52, 7384-7386. | /CHEMISTRY_CPOSS\CarbamazepineSeries\Cyheptamide_CO | dfA897 | 1.605 | PBE0/6-31G(d,p) | 0 |  | This is the CrystalOptimizer intra_molecular energy penalty. It is with respect to opt. | A897 | I2/a | 8 | 23.9618 | 7.1423 | 16.3647 | 90 | 70.953 | 90 | LATT 1; SYMM -X +1/2, +Y , -Z ; SYMM +X +1/2, +Y +1/2, +Z +1/2; SYMM -X , +Y +1/2, -Z +1/2 | 1.1907 | 0.6697 |  | -123.07 | -82.03 | -121.465 | 1.65 | -21.608 | 298 | 1 | x parallel to a, y in ab plane, z along c | 1.1363 | 0.717,0.000,-0.697 | 0 | CrystalOptimizer with PBE0/6-31G(d,p) Intra and GDMA2.2(PBE0/6-31G(d,p)) + FIT
TEVSOD | C16 H15 N1 O1 | 10 | Cyheptamide | 10,11-dihydro-5H-dibenzocycloheptene-5-carboxamide |  | TEVSOD, TEVSOD01, TEVSOD02 | Flexible CrystalPredictor (1.6), CrystalOptimizer (2.3), DMACRYS (2.0.8RC1) | Rui Guo | 2013 | Srirambhatla, V. K.; Guo, R.; Price, S. L.; Florence, A. J., Chemical Communications 2016, 52, 7384-7386. | /CHEMISTRY_CPOSS\CarbamazepineSeries\Cyheptamide_CO | dfA285 | 2.267 | PBE0/6-31G(d,p) | 0 |  | This is the CrystalOptimizer intra_molecular energy penalty. It is with respect to opt. | A285 | P-1 | 2 | 7.3139 | 8.4554 | 11.0356 | 90.884 | 91.068 | 71.676 | LATT 1 | 1.2167 | 0.6851 |  | -123.73 | -87.44 | -121.463 | 1.68 | -20.915 | 298 | 1 | x parallel to a, y in ab plane, z along c | 6.3787 | 0.846,0.117,0.520 | 0 | CrystalOptimizer with PBE0/6-31G(d,p) Intra and GDMA2.2(PBE0/6-31G(d,p)) + FIT
TEVSOD | C16 H15 N1 O1 | 10 | Cyheptamide | 10,11-dihydro-5H-dibenzocycloheptene-5-carboxamide |  | TEVSOD, TEVSOD01, TEVSOD02 | Flexible CrystalPredictor (1.6), CrystalOptimizer (2.3), DMACRYS (2.0.8RC1) | Rui Guo | 2013 | Srirambhatla, V. K.; Guo, R.; Price, S. L.; Florence, A. J., Chemical Communications 2016, 52, 7384-7386. | /CHEMISTRY_CPOSS\CarbamazepineSeries\Cyheptamide_CO | dfA1933 | 1.639 | PBE0/6-31G(d,p) | 0 |  | This is the CrystalOptimizer intra_molecular energy penalty. It is with respect to opt. | A1933 | P21/n | 4 | 5.4479 | 28.1128 | 8.8163 | 90 | 81.83 | 90 | LATT 1; SYMM -X +1/2, +Y +1/2, -Z +1/2 | 1.1793 | 0.6638 |  | -123.08 | -82.22 | -121.441 | 1.63 | -21.616 | 298 | 1 | x parallel to a, y in ab plane, z along c | 2.6879 | 0.000,1.000,0.000 | 0 | CrystalOptimizer with PBE0/6-31G(d,p) Intra and GDMA2.2(PBE0/6-31G(d,p)) + FIT
TEVSOD | C16 H15 N1 O1 | 10 | Cyheptamide | 10,11-dihydro-5H-dibenzocycloheptene-5-carboxamide |  | TEVSOD, TEVSOD01, TEVSOD02 | Flexible CrystalPredictor (1.6), CrystalOptimizer (2.3), DMACRYS (2.0.8RC1) | Rui Guo | 2013 | Srirambhatla, V. K.; Guo, R.; Price, S. L.; Florence, A. J., Chemical Communications 2016, 52, 7384-7386. | /CHEMISTRY_CPOSS\CarbamazepineSeries\Cyheptamide_CO | dfA1027 | 5.502 | PBE0/6-31G(d,p) | 0 |  | This is the CrystalOptimizer intra_molecular energy penalty. It is with respect to opt. | A1027 | A2/a | 8 | 19.0009 | 8.784 | 15.9849 | 90 | 79.016 | 90 | LATT 1; SYMM -X +1/2, +Y , -Z ; SYMM +X , +Y +1/2, +Z +1/2; SYMM -X +1/2, +Y +1/2, -Z +1/2 | 1.2036 | 0.6805 |  | -126.94 | -86.59 | -121.438 | 1.74 | -20.607 | 298 | 1 | x parallel to a, y in ab plane, z along c | 1.2753 | 0.760,0.000,-0.649 | 0 | CrystalOptimizer with PBE0/6-31G(d,p) Intra and GDMA2.2(PBE0/6-31G(d,p)) + FIT
TEVSOD | C16 H15 N1 O1 | 10 | Cyheptamide | 10,11-dihydro-5H-dibenzocycloheptene-5-carboxamide |  | TEVSOD, TEVSOD01, TEVSOD02 | Flexible CrystalPredictor (1.6), CrystalOptimizer (2.3), DMACRYS (2.0.8RC1) | Rui Guo | 2013 | Srirambhatla, V. K.; Guo, R.; Price, S. L.; Florence, A. J., Chemical Communications 2016, 52, 7384-7386. | /CHEMISTRY_CPOSS\CarbamazepineSeries\Cyheptamide_CO | dfA705 | 4.497 | PBE0/6-31G(d,p) | 0 |  | This is the CrystalOptimizer intra_molecular energy penalty. It is with respect to opt. | A705 | I2/c | 8 | 18.6177 | 5.6188 | 25.6885 | 90 | 75.479 | 90 | LATT 1; SYMM -X , +Y , -Z +1/2; SYMM +X +1/2, +Y +1/2, +Z +1/2; SYMM -X +1/2, +Y +1/2, -Z | 1.2118 | 0.6841 |  | -125.92 | -87.47 | -121.423 | 1.66 | -20.876 | 298 | 1 | x parallel to a, y in ab plane, z along c | 1.8691 | 0.894,0.000,-0.447 | 0 | CrystalOptimizer with PBE0/6-31G(d,p) Intra and GDMA2.2(PBE0/6-31G(d,p)) + FIT
TEVSOD | C16 H15 N1 O1 | 10 | Cyheptamide | 10,11-dihydro-5H-dibenzocycloheptene-5-carboxamide |  | TEVSOD, TEVSOD01, TEVSOD02 | Flexible CrystalPredictor (1.6), CrystalOptimizer (2.3), DMACRYS (2.0.8RC1) | Rui Guo | 2013 | Srirambhatla, V. K.; Guo, R.; Price, S. L.; Florence, A. J., Chemical Communications 2016, 52, 7384-7386. | /CHEMISTRY_CPOSS\CarbamazepineSeries\Cyheptamide_CO | dfA206 | 1.438 | PBE0/6-31G(d,p) | 0 |  | This is the CrystalOptimizer intra_molecular energy penalty. It is with respect to opt. | A206 | P2/c | 4 | 11.2817 | 7.5965 | 14.9579 | 90 | 97.269 | 90 | LATT 1; SYMM -X , +Y , -Z +1/2 | 1.2395 | 0.6994 |  | -122.85 | -90.51 | -121.412 | 1.72 | -20.606 | 298 | 1 | x parallel to a, y in ab plane, z along c | 1.9533 | 0.882,0.000,-0.472 | 0 | CrystalOptimizer with PBE0/6-31G(d,p) Intra and GDMA2.2(PBE0/6-31G(d,p)) + FIT
TEVSOD | C16 H15 N1 O1 | 10 | Cyheptamide | 10,11-dihydro-5H-dibenzocycloheptene-5-carboxamide |  | TEVSOD, TEVSOD01, TEVSOD02 | Flexible CrystalPredictor (1.6), CrystalOptimizer (2.3), DMACRYS (2.0.8RC1) | Rui Guo | 2013 | Srirambhatla, V. K.; Guo, R.; Price, S. L.; Florence, A. J., Chemical Communications 2016, 52, 7384-7386. | /CHEMISTRY_CPOSS\CarbamazepineSeries\Cyheptamide_CO | dfA430 | 2.641 | PBE0/6-31G(d,p) | 0 |  | This is the CrystalOptimizer intra_molecular energy penalty. It is with respect to opt. | A430 | C2/n | 8 | 28.6132 | 6.1366 | 15.594 | 90 | 71.82 | 90 | LATT 1; SYMM -X +1/2, +Y , -Z +1/2; SYMM +X +1/2, +Y +1/2, +Z ; SYMM -X , +Y +1/2, -Z +1/2 | 1.2118 | 0.6819 |  | -124.01 | -85.21 | -121.369 | 1.67 | -20.855 | 298 | 1 | x parallel to a, y in ab plane, z along c | 3.5579 | 0.487,0.000,0.873 | 0 | CrystalOptimizer with PBE0/6-31G(d,p) Intra and GDMA2.2(PBE0/6-31G(d,p)) + FIT
TEVSOD | C16 H15 N1 O1 | 10 | Cyheptamide | 10,11-dihydro-5H-dibenzocycloheptene-5-carboxamide |  | TEVSOD, TEVSOD01, TEVSOD02 | Flexible CrystalPredictor (1.6), CrystalOptimizer (2.3), DMACRYS (2.0.8RC1) | Rui Guo | 2013 | Srirambhatla, V. K.; Guo, R.; Price, S. L.; Florence, A. J., Chemical Communications 2016, 52, 7384-7386. | /CHEMISTRY_CPOSS\CarbamazepineSeries\Cyheptamide_CO | dfA1919 | 5.878 | PBE0/6-31G(d,p) | 0 |  | This is the CrystalOptimizer intra_molecular energy penalty. It is with respect to opt. | A1919 | I2/c | 8 | 25.5994 | 5.6238 | 18.6108 | 90 | 75.118 | 90 | LATT 1; SYMM -X , +Y , -Z +1/2; SYMM +X +1/2, +Y +1/2, +Z +1/2; SYMM -X +1/2, +Y +1/2, -Z | 1.2174 | 0.6866 |  | -127.21 | -88.54 | -121.332 | 1.68 | -20.771 | 298 | 1 | x parallel to a, y in ab plane, z along c | 2.3307 | -0.178,0.000,0.984 | 0 | CrystalOptimizer with PBE0/6-31G(d,p) Intra and GDMA2.2(PBE0/6-31G(d,p)) + FIT
TEVSOD | C16 H15 N1 O1 | 10 | Cyheptamide | 10,11-dihydro-5H-dibenzocycloheptene-5-carboxamide |  | TEVSOD, TEVSOD01, TEVSOD02 | Flexible CrystalPredictor (1.6), CrystalOptimizer (2.3), DMACRYS (2.0.8RC1) | Rui Guo | 2013 | Srirambhatla, V. K.; Guo, R.; Price, S. L.; Florence, A. J., Chemical Communications 2016, 52, 7384-7386. | /CHEMISTRY_CPOSS\CarbamazepineSeries\Cyheptamide_CO | dfA1334 | 1.377 | PBE0/6-31G(d,p) | 0 |  | This is the CrystalOptimizer intra_molecular energy penalty. It is with respect to opt. | A1334 | P212121 | 4 | 5.435 | 10.8359 | 21.4975 | 90 | 90 | 90 | LATT -1; SYMM +X +1/2, -Y +1/2, -Z ; SYMM -X , +Y +1/2, -Z +1/2; SYMM -X +1/2, -Y , +Z +1/2 | 1.245 | 0.7032 |  | -122.68 | -95.25 | -121.303 | 1.63 | -20.997 | 298 | 1 | x parallel to a, y in ab plane, z along c | 3.0806 | 1.000,0.000,0.000 | 0 | CrystalOptimizer with PBE0/6-31G(d,p) Intra and GDMA2.2(PBE0/6-31G(d,p)) + FIT
TEVSOD | C16 H15 N1 O1 | 10 | Cyheptamide | 10,11-dihydro-5H-dibenzocycloheptene-5-carboxamide |  | TEVSOD, TEVSOD01, TEVSOD02 | Flexible CrystalPredictor (1.6), CrystalOptimizer (2.3), DMACRYS (2.0.8RC1) | Rui Guo | 2013 | Srirambhatla, V. K.; Guo, R.; Price, S. L.; Florence, A. J., Chemical Communications 2016, 52, 7384-7386. | /CHEMISTRY_CPOSS\CarbamazepineSeries\Cyheptamide_CO | dfA1076 | 0.497 | PBE0/6-31G(d,p) | 0 |  | This is the CrystalOptimizer intra_molecular energy penalty. It is with respect to opt. | A1076 | P21/c | 4 | 5.6781 | 8.5633 | 27.1798 | 90 | 101.909 | 90 | LATT 1; SYMM -X , +Y +1/2, -Z +1/2 | 1.2189 | 0.6874 |  | -121.78 | -87.49 | -121.283 | 1.69 | -20.846 | 298 | 1 | x parallel to a, y in ab plane, z along c | 3.3011 | -0.297,0.000,0.955 | 0 | CrystalOptimizer with PBE0/6-31G(d,p) Intra and GDMA2.2(PBE0/6-31G(d,p)) + FIT
TEVSOD | C16 H15 N1 O1 | 10 | Cyheptamide | 10,11-dihydro-5H-dibenzocycloheptene-5-carboxamide |  | TEVSOD, TEVSOD01, TEVSOD02 | Flexible CrystalPredictor (1.6), CrystalOptimizer (2.3), DMACRYS (2.0.8RC1) | Rui Guo | 2013 | Srirambhatla, V. K.; Guo, R.; Price, S. L.; Florence, A. J., Chemical Communications 2016, 52, 7384-7386. | /CHEMISTRY_CPOSS\CarbamazepineSeries\Cyheptamide_CO | dfA981 | 1.681 | PBE0/6-31G(d,p) | 0 |  | This is the CrystalOptimizer intra_molecular energy penalty. It is with respect to opt. | A981 | I2/c | 8 | 18.4846 | 5.4611 | 27.9398 | 90 | 72.841 | 90 | LATT 1; SYMM -X , +Y , -Z +1/2; SYMM +X +1/2, +Y +1/2, +Z +1/2; SYMM -X +1/2, +Y +1/2, -Z | 1.1697 | 0.6588 |  | -122.91 | -82.41 | -121.229 | 0 | 0 | 0 | 0 | x parallel to a, y in ab plane, z along c | 0 | 0.991,0.000,-0.136 | 0 | CrystalOptimizer with PBE0/6-31G(d,p) Intra and GDMA2.2(PBE0/6-31G(d,p)) + FIT
TEVSOD | C16 H15 N1 O1 | 10 | Cyheptamide | 10,11-dihydro-5H-dibenzocycloheptene-5-carboxamide |  | TEVSOD, TEVSOD01, TEVSOD02 | Flexible CrystalPredictor (1.6), CrystalOptimizer (2.3), DMACRYS (2.0.8RC1) | Rui Guo | 2013 | Srirambhatla, V. K.; Guo, R.; Price, S. L.; Florence, A. J., Chemical Communications 2016, 52, 7384-7386. | /CHEMISTRY_CPOSS\CarbamazepineSeries\Cyheptamide_CO | dfA710 | 2.462 | PBE0/6-31G(d,p) | 0 |  | This is the CrystalOptimizer intra_molecular energy penalty. It is with respect to opt. | A710 | P-1 | 2 | 12.2095 | 9.3731 | 7.186 | 56.884 | 95.843 | 75.701 | LATT 1 | 1.2344 | 0.6962 |  | -123.69 | -89.87 | -121.228 | 1.76 | -20.17 | 298 | 1 | x parallel to a, y in ab plane, z along c | 2.3166 | 0.121,-0.644,0.755 | 0 | CrystalOptimizer with PBE0/6-31G(d,p) Intra and GDMA2.2(PBE0/6-31G(d,p)) + FIT
TEVSOD | C16 H15 N1 O1 | 10 | Cyheptamide | 10,11-dihydro-5H-dibenzocycloheptene-5-carboxamide |  | TEVSOD, TEVSOD01, TEVSOD02 | Flexible CrystalPredictor (1.6), CrystalOptimizer (2.3), DMACRYS (2.0.8RC1) | Rui Guo | 2013 | Srirambhatla, V. K.; Guo, R.; Price, S. L.; Florence, A. J., Chemical Communications 2016, 52, 7384-7386. | /CHEMISTRY_CPOSS\CarbamazepineSeries\Cyheptamide_CO | dfA183 | 1.957 | PBE0/6-31G(d,p) | 0 |  | This is the CrystalOptimizer intra_molecular energy penalty. It is with respect to opt. | A183 | Pbcn | 8 | 21.4368 | 8.2712 | 13.9336 | 90 | 90 | 90 | LATT 1; SYMM +X +1/2, -Y +1/2, -Z ; SYMM -X , +Y , -Z +1/2; SYMM -X +1/2, -Y +1/2, +Z +1/2 | 1.276 | 0.7203 |  | -123.17 | -102.51 | -121.213 | 1.66 | -20.896 | 298 | 1 | x parallel to a, y in ab plane, z along c | 5.1989 | 1.000,0.000,0.000 | 0 | CrystalOptimizer with PBE0/6-31G(d,p) Intra and GDMA2.2(PBE0/6-31G(d,p)) + FIT
TEVSOD | C16 H15 N1 O1 | 10 | Cyheptamide | 10,11-dihydro-5H-dibenzocycloheptene-5-carboxamide |  | TEVSOD, TEVSOD01, TEVSOD02 | Flexible CrystalPredictor (1.6), CrystalOptimizer (2.3), DMACRYS (2.0.8RC1) | Rui Guo | 2013 | Srirambhatla, V. K.; Guo, R.; Price, S. L.; Florence, A. J., Chemical Communications 2016, 52, 7384-7386. | /CHEMISTRY_CPOSS\CarbamazepineSeries\Cyheptamide_CO | dfA503 | 1.401 | PBE0/6-31G(d,p) | 0 |  | This is the CrystalOptimizer intra_molecular energy penalty. It is with respect to opt. | A503 | Pbca | 8 | 8.3144 | 13.0987 | 22.8005 | 90 | 90 | 90 | LATT 1; SYMM +X +1/2, -Y +1/2, -Z ; SYMM -X , +Y +1/2, -Z +1/2; SYMM -X +1/2, -Y , +Z +1/2 | 1.2695 | 0.7186 |  | -122.58 | -101.35 | -121.179 | 1.61 | -21.139 | 298 | 1 | x parallel to a, y in ab plane, z along c | 4.3531 | 0.000,0.000,1.000 | 0 | CrystalOptimizer with PBE0/6-31G(d,p) Intra and GDMA2.2(PBE0/6-31G(d,p)) + FIT
TEVSOD | C16 H15 N1 O1 | 10 | Cyheptamide | 10,11-dihydro-5H-dibenzocycloheptene-5-carboxamide |  | TEVSOD, TEVSOD01, TEVSOD02 | Flexible CrystalPredictor (1.6), CrystalOptimizer (2.3), DMACRYS (2.0.8RC1) | Rui Guo | 2013 | Srirambhatla, V. K.; Guo, R.; Price, S. L.; Florence, A. J., Chemical Communications 2016, 52, 7384-7386. | /CHEMISTRY_CPOSS\CarbamazepineSeries\Cyheptamide_CO | dfA825 | 1.483 | PBE0/6-31G(d,p) | 0 |  | This is the CrystalOptimizer intra_molecular energy penalty. It is with respect to opt. | A825 | Pbca | 8 | 5.4551 | 18.3704 | 27.906 | 90 | 90 | 90 | LATT 1; SYMM +X +1/2, -Y +1/2, -Z ; SYMM -X , +Y +1/2, -Z +1/2; SYMM -X +1/2, -Y , +Z +1/2 | 1.1272 | 0.6348 |  | -122.62 | -81.18 | -121.137 | 1.81 | -19.664 | 298 | 1 | x parallel to a, y in ab plane, z along c | 3.5665 | 0.000,1.000,0.000 | 0 | CrystalOptimizer with PBE0/6-31G(d,p) Intra and GDMA2.2(PBE0/6-31G(d,p)) + FIT
TEVSOD | C16 H15 N1 O1 | 10 | Cyheptamide | 10,11-dihydro-5H-dibenzocycloheptene-5-carboxamide |  | TEVSOD, TEVSOD01, TEVSOD02 | Flexible CrystalPredictor (1.6), CrystalOptimizer (2.3), DMACRYS (2.0.8RC1) | Rui Guo | 2013 | Srirambhatla, V. K.; Guo, R.; Price, S. L.; Florence, A. J., Chemical Communications 2016, 52, 7384-7386. | /CHEMISTRY_CPOSS\CarbamazepineSeries\Cyheptamide_CO | dfA1666 | 6.93 | PBE0/6-31G(d,p) | 0 |  | This is the CrystalOptimizer intra_molecular energy penalty. It is with respect to opt. | A1666 | Pccn | 8 | 32.0839 | 9.3222 | 8.649 | 90 | 90 | 90 | LATT 1; SYMM +X +1/2, -Y , -Z +1/2; SYMM -X , +Y +1/2, -Z +1/2; SYMM -X +1/2, -Y +1/2, +Z | 1.2186 | 0.6868 |  | -128.05 | -88.53 | -121.12 | 1.65 | -21.477 | 298 | 1 | x parallel to a, y in ab plane, z along c | 1.2457 | 0.000,0.000,1.000 | 0 | CrystalOptimizer with PBE0/6-31G(d,p) Intra and GDMA2.2(PBE0/6-31G(d,p)) + FIT
TEVSOD | C16 H15 N1 O1 | 10 | Cyheptamide | 10,11-dihydro-5H-dibenzocycloheptene-5-carboxamide |  | TEVSOD, TEVSOD01, TEVSOD02 | Flexible CrystalPredictor (1.6), CrystalOptimizer (2.3), DMACRYS (2.0.8RC1) | Rui Guo | 2013 | Srirambhatla, V. K.; Guo, R.; Price, S. L.; Florence, A. J., Chemical Communications 2016, 52, 7384-7386. | /CHEMISTRY_CPOSS\CarbamazepineSeries\Cyheptamide_CO | dfA562 | 2.329 | PBE0/6-31G(d,p) | 0 |  | This is the CrystalOptimizer intra_molecular energy penalty. It is with respect to opt. | A562 | P2/c | 4 | 11.7792 | 7.0298 | 16.5291 | 90 | 75.075 | 90 | LATT 1; SYMM -X , +Y , -Z +1/2 | 1.1918 | 0.6719 |  | -123.44 | -84.73 | -121.111 | 1.6 | -21.965 | 298 | 1 | x parallel to a, y in ab plane, z along c | 1.8944 | 0.862,0.000,-0.508 | 0 | CrystalOptimizer with PBE0/6-31G(d,p) Intra and GDMA2.2(PBE0/6-31G(d,p)) + FIT
TEVSOD | C16 H15 N1 O1 | 10 | Cyheptamide | 10,11-dihydro-5H-dibenzocycloheptene-5-carboxamide |  | TEVSOD, TEVSOD01, TEVSOD02 | Flexible CrystalPredictor (1.6), CrystalOptimizer (2.3), DMACRYS (2.0.8RC1) | Rui Guo | 2013 | Srirambhatla, V. K.; Guo, R.; Price, S. L.; Florence, A. J., Chemical Communications 2016, 52, 7384-7386. | /CHEMISTRY_CPOSS\CarbamazepineSeries\Cyheptamide_CO | dfA683 | 6.739 | PBE0/6-31G(d,p) | 0 |  | This is the CrystalOptimizer intra_molecular energy penalty. It is with respect to opt. | A683 | P212121 | 4 | 7.9447 | 14.4891 | 10.9415 | 90 | 90 | 90 | LATT -1; SYMM +X +1/2, -Y +1/2, -Z ; SYMM -X , +Y +1/2, -Z +1/2; SYMM -X +1/2, -Y , +Z +1/2 | 1.2514 | 0.7082 |  | -127.85 | -92.68 | -121.111 | 1.85 | -19.739 | 298 | 1 | x parallel to a, y in ab plane, z along c | 3.6106 | 0.000,0.000,1.000 | 0 | CrystalOptimizer with PBE0/6-31G(d,p) Intra and GDMA2.2(PBE0/6-31G(d,p)) + FIT
TEVSOD | C16 H15 N1 O1 | 10 | Cyheptamide | 10,11-dihydro-5H-dibenzocycloheptene-5-carboxamide |  | TEVSOD, TEVSOD01, TEVSOD02 | Flexible CrystalPredictor (1.6), CrystalOptimizer (2.3), DMACRYS (2.0.8RC1) | Rui Guo | 2013 | Srirambhatla, V. K.; Guo, R.; Price, S. L.; Florence, A. J., Chemical Communications 2016, 52, 7384-7386. | /CHEMISTRY_CPOSS\CarbamazepineSeries\Cyheptamide_CO | dfA954 | 1.6 | PBE0/6-31G(d,p) | 0 |  | This is the CrystalOptimizer intra_molecular energy penalty. It is with respect to opt. | A954 | P-1 | 2 | 8.6964 | 10.3504 | 7.4132 | 86.387 | 103.165 | 95.222 | LATT 1 | 1.2191 | 0.6848 |  | -122.7 | -86.92 | -121.1 | 1.76 | -20.101 | 298 | 1 | x parallel to a, y in ab plane, z along c | 4.9109 | -0.009,0.994,-0.109 | 0 | CrystalOptimizer with PBE0/6-31G(d,p) Intra and GDMA2.2(PBE0/6-31G(d,p)) + FIT
TEVSOD | C16 H15 N1 O1 | 10 | Cyheptamide | 10,11-dihydro-5H-dibenzocycloheptene-5-carboxamide |  | TEVSOD, TEVSOD01, TEVSOD02 | Flexible CrystalPredictor (1.6), CrystalOptimizer (2.3), DMACRYS (2.0.8RC1) | Rui Guo | 2013 | Srirambhatla, V. K.; Guo, R.; Price, S. L.; Florence, A. J., Chemical Communications 2016, 52, 7384-7386. | /CHEMISTRY_CPOSS\CarbamazepineSeries\Cyheptamide_CO | dfA1779 | 1.118 | PBE0/6-31G(d,p) | 0 |  | This is the CrystalOptimizer intra_molecular energy penalty. It is with respect to opt. | A1779 | I2/c | 8 | 17.894 | 5.5096 | 28.3665 | 90 | 74.539 | 90 | LATT 1; SYMM -X , +Y , -Z +1/2; SYMM +X +1/2, +Y +1/2, +Z +1/2; SYMM -X +1/2, +Y +1/2, -Z | 1.1695 | 0.6589 |  | -122.2 | -78.08 | -121.082 | 1.61 | -21.37 | 298 | 1 | x parallel to a, y in ab plane, z along c | 1.4884 | 0.913,0.000,0.409 | 0 | CrystalOptimizer with PBE0/6-31G(d,p) Intra and GDMA2.2(PBE0/6-31G(d,p)) + FIT
TEVSOD | C16 H15 N1 O1 | 10 | Cyheptamide | 10,11-dihydro-5H-dibenzocycloheptene-5-carboxamide |  | TEVSOD, TEVSOD01, TEVSOD02 | Flexible CrystalPredictor (1.6), CrystalOptimizer (2.3), DMACRYS (2.0.8RC1) | Rui Guo | 2013 | Srirambhatla, V. K.; Guo, R.; Price, S. L.; Florence, A. J., Chemical Communications 2016, 52, 7384-7386. | /CHEMISTRY_CPOSS\CarbamazepineSeries\Cyheptamide_CO | dfA917 | 3.814 | PBE0/6-31G(d,p) | 0 |  | This is the CrystalOptimizer intra_molecular energy penalty. It is with respect to opt. | A917 | P21 | 2 | 8.9274 | 8.9429 | 7.8383 | 90 | 88.233 | 90 | LATT -1; SYMM -X , +Y +1/2, -Z | 1.2599 | 0.7082 |  | -124.89 | -95.46 | -121.076 | 1.62 | -21.539 | 298 | 1 | x parallel to a, y in ab plane, z along c | 0.953 | 0.123,0.000,0.992 | 0 | CrystalOptimizer with PBE0/6-31G(d,p) Intra and GDMA2.2(PBE0/6-31G(d,p)) + FIT
TEVSOD | C16 H15 N1 O1 | 10 | Cyheptamide | 10,11-dihydro-5H-dibenzocycloheptene-5-carboxamide |  | TEVSOD, TEVSOD01, TEVSOD02 | Flexible CrystalPredictor (1.6), CrystalOptimizer (2.3), DMACRYS (2.0.8RC1) | Rui Guo | 2013 | Srirambhatla, V. K.; Guo, R.; Price, S. L.; Florence, A. J., Chemical Communications 2016, 52, 7384-7386. | /CHEMISTRY_CPOSS\CarbamazepineSeries\Cyheptamide_CO | dfA521 | 4.815 | PBE0/6-31G(d,p) | 0 |  | This is the CrystalOptimizer intra_molecular energy penalty. It is with respect to opt. | A521 | P21 | 2 | 7.9682 | 8.8688 | 8.8314 | 90 | 88.583 | 90 | LATT -1; SYMM -X , +Y +1/2, -Z | 1.2631 | 0.7118 |  | -125.89 | -97.88 | -121.075 | 1.58 | -21.897 | 298 | 1 | x parallel to a, y in ab plane, z along c | 1.295 | 1.000,0.000,0.025 | 0 | CrystalOptimizer with PBE0/6-31G(d,p) Intra and GDMA2.2(PBE0/6-31G(d,p)) + FIT
TEVSOD | C16 H15 N1 O1 | 10 | Cyheptamide | 10,11-dihydro-5H-dibenzocycloheptene-5-carboxamide |  | TEVSOD, TEVSOD01, TEVSOD02 | Flexible CrystalPredictor (1.6), CrystalOptimizer (2.3), DMACRYS (2.0.8RC1) | Rui Guo | 2013 | Srirambhatla, V. K.; Guo, R.; Price, S. L.; Florence, A. J., Chemical Communications 2016, 52, 7384-7386. | /CHEMISTRY_CPOSS\CarbamazepineSeries\Cyheptamide_CO | dfA468 | 1.812 | PBE0/6-31G(d,p) | 0 |  | This is the CrystalOptimizer intra_molecular energy penalty. It is with respect to opt. | A468 | A2/a | 8 | 21.3134 | 13.946 | 8.8288 | 90 | 85.012 | 90 | LATT 1; SYMM -X +1/2, +Y , -Z ; SYMM +X , +Y +1/2, +Z +1/2; SYMM -X +1/2, +Y +1/2, -Z +1/2 | 1.2058 | 0.681 |  | -122.86 | -84.5 | -121.048 | 0 | 0 | 0 | 0 | x parallel to a, y in ab plane, z along c | 0 | 0.994,0.000,0.109 | 0 | CrystalOptimizer with PBE0/6-31G(d,p) Intra and GDMA2.2(PBE0/6-31G(d,p)) + FIT
TEVSOD | C16 H15 N1 O1 | 10 | Cyheptamide | 10,11-dihydro-5H-dibenzocycloheptene-5-carboxamide |  | TEVSOD, TEVSOD01, TEVSOD02 | Flexible CrystalPredictor (1.6), CrystalOptimizer (2.3), DMACRYS (2.0.8RC1) | Rui Guo | 2013 | Srirambhatla, V. K.; Guo, R.; Price, S. L.; Florence, A. J., Chemical Communications 2016, 52, 7384-7386. | /CHEMISTRY_CPOSS\CarbamazepineSeries\Cyheptamide_CO | dfA730 | 0.696 | PBE0/6-31G(d,p) | 0 |  | This is the CrystalOptimizer intra_molecular energy penalty. It is with respect to opt. | A730 | P21/c | 4 | 6.8522 | 8.8508 | 21.2355 | 90 | 89.75 | 90 | LATT 1; SYMM -X , +Y +1/2, -Z +1/2 | 1.2239 | 0.6891 |  | -121.72 | -89.96 | -121.024 | 1.57 | -21.938 | 298 | 1 | x parallel to a, y in ab plane, z along c | 1.6379 | 0.788,0.000,0.616 | 0 | CrystalOptimizer with PBE0/6-31G(d,p) Intra and GDMA2.2(PBE0/6-31G(d,p)) + FIT
TEVSOD | C16 H15 N1 O1 | 10 | Cyheptamide | 10,11-dihydro-5H-dibenzocycloheptene-5-carboxamide |  | TEVSOD, TEVSOD01, TEVSOD02 | Flexible CrystalPredictor (1.6), CrystalOptimizer (2.3), DMACRYS (2.0.8RC1) | Rui Guo | 2013 | Srirambhatla, V. K.; Guo, R.; Price, S. L.; Florence, A. J., Chemical Communications 2016, 52, 7384-7386. | /CHEMISTRY_CPOSS\CarbamazepineSeries\Cyheptamide_CO | dfA515 | 3.64 | PBE0/6-31G(d,p) | 0 |  | This is the CrystalOptimizer intra_molecular energy penalty. It is with respect to opt. | A515 | Pbcn | 8 | 9.6866 | 8.701 | 30.4235 | 90 | 90 | 90 | LATT 1; SYMM +X +1/2, -Y +1/2, -Z ; SYMM -X , +Y , -Z +1/2; SYMM -X +1/2, -Y +1/2, +Z +1/2 | 1.2294 | 0.694 |  | -124.66 | -92.06 | -121.02 | 1.67 | -20.46 | 298 | 1 | x parallel to a, y in ab plane, z along c | 3.7419 | 1.000,0.000,0.000 | 0 | CrystalOptimizer with PBE0/6-31G(d,p) Intra and GDMA2.2(PBE0/6-31G(d,p)) + FIT
TEVSOD | C16 H15 N1 O1 | 10 | Cyheptamide | 10,11-dihydro-5H-dibenzocycloheptene-5-carboxamide |  | TEVSOD, TEVSOD01, TEVSOD02 | Flexible CrystalPredictor (1.6), CrystalOptimizer (2.3), DMACRYS (2.0.8RC1) | Rui Guo | 2013 | Srirambhatla, V. K.; Guo, R.; Price, S. L.; Florence, A. J., Chemical Communications 2016, 52, 7384-7386. | /CHEMISTRY_CPOSS\CarbamazepineSeries\Cyheptamide_CO | dfA860 | 6.154 | PBE0/6-31G(d,p) | 0 |  | This is the CrystalOptimizer intra_molecular energy penalty. It is with respect to opt. | A860 | P21/c | 4 | 8.0831 | 8.8233 | 17.5729 | 90 | 88.037 | 90 | LATT 1; SYMM -X , +Y +1/2, -Z +1/2 | 1.2583 | 0.7098 |  | -127.16 | -98 | -121.006 | 1.62 | -21.534 | 298 | 1 | x parallel to a, y in ab plane, z along c | 1.1023 | 0.982,0.000,-0.191 | 0 | CrystalOptimizer with PBE0/6-31G(d,p) Intra and GDMA2.2(PBE0/6-31G(d,p)) + FIT
TEVSOD | C16 H15 N1 O1 | 10 | Cyheptamide | 10,11-dihydro-5H-dibenzocycloheptene-5-carboxamide |  | TEVSOD, TEVSOD01, TEVSOD02 | Flexible CrystalPredictor (1.6), CrystalOptimizer (2.3), DMACRYS (2.0.8RC1) | Rui Guo | 2013 | Srirambhatla, V. K.; Guo, R.; Price, S. L.; Florence, A. J., Chemical Communications 2016, 52, 7384-7386. | /CHEMISTRY_CPOSS\CarbamazepineSeries\Cyheptamide_CO | dfA1221 | 2.424 | PBE0/6-31G(d,p) | 0 |  | This is the CrystalOptimizer intra_molecular energy penalty. It is with respect to opt. | A1221 | P21/n | 4 | 10.3955 | 22.3886 | 5.5752 | 90 | 79.505 | 90 | LATT 1; SYMM -X +1/2, +Y +1/2, -Z +1/2 | 1.2354 | 0.6993 |  | -123.39 | -94.35 | -120.966 | 1.6 | -21.343 | 298 | 1 | x parallel to a, y in ab plane, z along c | 1.0354 | -0.581,0.000,0.814 | 0 | CrystalOptimizer with PBE0/6-31G(d,p) Intra and GDMA2.2(PBE0/6-31G(d,p)) + FIT
TEVSOD | C16 H15 N1 O1 | 10 | Cyheptamide | 10,11-dihydro-5H-dibenzocycloheptene-5-carboxamide |  | TEVSOD, TEVSOD01, TEVSOD02 | Flexible CrystalPredictor (1.6), CrystalOptimizer (2.3), DMACRYS (2.0.8RC1) | Rui Guo | 2013 | Srirambhatla, V. K.; Guo, R.; Price, S. L.; Florence, A. J., Chemical Communications 2016, 52, 7384-7386. | /CHEMISTRY_CPOSS\CarbamazepineSeries\Cyheptamide_CO | dfA1832 | 5.176 | PBE0/6-31G(d,p) | 0 |  | This is the CrystalOptimizer intra_molecular energy penalty. It is with respect to opt. | A1832 | P21/c | 4 | 7.3291 | 21.4391 | 8.3021 | 90 | 72.686 | 90 | LATT 1; SYMM -X , +Y +1/2, -Z +1/2 | 1.2656 | 0.7172 |  | -126.13 | -96.15 | -120.954 | 1.77 | -20.319 | 298 | 1 | x parallel to a, y in ab plane, z along c | 5.7869 | -0.523,0.000,0.852 | 0 | CrystalOptimizer with PBE0/6-31G(d,p) Intra and GDMA2.2(PBE0/6-31G(d,p)) + FIT
TEVSOD | C16 H15 N1 O1 | 10 | Cyheptamide | 10,11-dihydro-5H-dibenzocycloheptene-5-carboxamide |  | TEVSOD, TEVSOD01, TEVSOD02 | Flexible CrystalPredictor (1.6), CrystalOptimizer (2.3), DMACRYS (2.0.8RC1) | Rui Guo | 2013 | Srirambhatla, V. K.; Guo, R.; Price, S. L.; Florence, A. J., Chemical Communications 2016, 52, 7384-7386. | /CHEMISTRY_CPOSS\CarbamazepineSeries\Cyheptamide_CO | dfA188 | 1.191 | PBE0/6-31G(d,p) | 0 |  | This is the CrystalOptimizer intra_molecular energy penalty. It is with respect to opt. | A188 | C2/n | 8 | 21.1908 | 8.2743 | 14.8248 | 90 | 80.329 | 90 | LATT 1; SYMM -X +1/2, +Y , -Z +1/2; SYMM +X +1/2, +Y +1/2, +Z ; SYMM -X , +Y +1/2, -Z +1/2 | 1.2302 | 0.693 |  | -122.11 | -90.9 | -120.919 | 1.72 | -20.861 | 298 | 1 | x parallel to a, y in ab plane, z along c | 4.1515 | 0.991,0.000,0.133 | 0 | CrystalOptimizer with PBE0/6-31G(d,p) Intra and GDMA2.2(PBE0/6-31G(d,p)) + FIT
TEVSOD | C16 H15 N1 O1 | 10 | Cyheptamide | 10,11-dihydro-5H-dibenzocycloheptene-5-carboxamide |  | TEVSOD, TEVSOD01, TEVSOD02 | Flexible CrystalPredictor (1.6), CrystalOptimizer (2.3), DMACRYS (2.0.8RC1) | Rui Guo | 2013 | Srirambhatla, V. K.; Guo, R.; Price, S. L.; Florence, A. J., Chemical Communications 2016, 52, 7384-7386. | /CHEMISTRY_CPOSS\CarbamazepineSeries\Cyheptamide_CO | dfA1114 | 3.265 | PBE0/6-31G(d,p) | 0 |  | This is the CrystalOptimizer intra_molecular energy penalty. It is with respect to opt. | A1114 | P21/n | 4 | 5.5558 | 22.3416 | 10.4385 | 90 | 78.82 | 90 | LATT 1; SYMM -X +1/2, +Y +1/2, -Z +1/2 | 1.24 | 0.7018 |  | -124.18 | -95.15 | -120.915 | 0 | 0 | 0 | 0 | x parallel to a, y in ab plane, z along c | 0 | -0.555,0.000,0.832 | 0 | CrystalOptimizer with PBE0/6-31G(d,p) Intra and GDMA2.2(PBE0/6-31G(d,p)) + FIT
TEVSOD | C16 H15 N1 O1 | 10 | Cyheptamide | 10,11-dihydro-5H-dibenzocycloheptene-5-carboxamide |  | TEVSOD, TEVSOD01, TEVSOD02 | Flexible CrystalPredictor (1.6), CrystalOptimizer (2.3), DMACRYS (2.0.8RC1) | Rui Guo | 2013 | Srirambhatla, V. K.; Guo, R.; Price, S. L.; Florence, A. J., Chemical Communications 2016, 52, 7384-7386. | /CHEMISTRY_CPOSS\CarbamazepineSeries\Cyheptamide_CO | dfA1271 | 0.693 | PBE0/6-31G(d,p) | 0 |  | This is the CrystalOptimizer intra_molecular energy penalty. It is with respect to opt. | A1271 | P212121 | 4 | 9.5813 | 5.6505 | 24.0828 | 90 | 90 | 90 | LATT -1; SYMM +X +1/2, -Y +1/2, -Z ; SYMM -X , +Y +1/2, -Z +1/2; SYMM -X +1/2, -Y , +Z +1/2 | 1.2089 | 0.6801 |  | -121.59 | -87.3 | -120.897 | 1.59 | -21.528 | 298 | 1 | x parallel to a, y in ab plane, z along c | 5.1963 | 0.000,0.000,1.000 | 0 | CrystalOptimizer with PBE0/6-31G(d,p) Intra and GDMA2.2(PBE0/6-31G(d,p)) + FIT
TEVSOD | C16 H15 N1 O1 | 10 | Cyheptamide | 10,11-dihydro-5H-dibenzocycloheptene-5-carboxamide |  | TEVSOD, TEVSOD01, TEVSOD02 | Flexible CrystalPredictor (1.6), CrystalOptimizer (2.3), DMACRYS (2.0.8RC1) | Rui Guo | 2013 | Srirambhatla, V. K.; Guo, R.; Price, S. L.; Florence, A. J., Chemical Communications 2016, 52, 7384-7386. | /CHEMISTRY_CPOSS\CarbamazepineSeries\Cyheptamide_CO | dfA250 | 0.505 | PBE0/6-31G(d,p) | 0 |  | This is the CrystalOptimizer intra_molecular energy penalty. It is with respect to opt. | A250 | P21/c | 4 | 5.5725 | 19.5692 | 12.7834 | 90 | 90.284 | 90 | LATT 1; SYMM -X , +Y +1/2, -Z +1/2 | 1.1307 | 0.6378 |  | -121.38 | -78.3 | -120.875 | 0 | 0 | 0 | 0 | x parallel to a, y in ab plane, z along c | 0 | 0.952,0.000,-0.307 | 0 | CrystalOptimizer with PBE0/6-31G(d,p) Intra and GDMA2.2(PBE0/6-31G(d,p)) + FIT
TEVSOD | C16 H15 N1 O1 | 10 | Cyheptamide | 10,11-dihydro-5H-dibenzocycloheptene-5-carboxamide |  | TEVSOD, TEVSOD01, TEVSOD02 | Flexible CrystalPredictor (1.6), CrystalOptimizer (2.3), DMACRYS (2.0.8RC1) | Rui Guo | 2013 | Srirambhatla, V. K.; Guo, R.; Price, S. L.; Florence, A. J., Chemical Communications 2016, 52, 7384-7386. | /CHEMISTRY_CPOSS\CarbamazepineSeries\Cyheptamide_CO | dfA203 | 1.383 | PBE0/6-31G(d,p) | 0 |  | This is the CrystalOptimizer intra_molecular energy penalty. It is with respect to opt. | A203 | P21/n | 4 | 8.7978 | 28.1577 | 5.4513 | 90 | 81.718 | 90 | LATT 1; SYMM -X +1/2, +Y +1/2, -Z +1/2 | 1.1794 | 0.6641 |  | -122.25 | -82.54 | -120.867 | 1.63 | -21.539 | 298 | 1 | x parallel to a, y in ab plane, z along c | 1.8394 | 0.000,1.000,0.000 | 0 | CrystalOptimizer with PBE0/6-31G(d,p) Intra and GDMA2.2(PBE0/6-31G(d,p)) + FIT
TEVSOD | C16 H15 N1 O1 | 10 | Cyheptamide | 10,11-dihydro-5H-dibenzocycloheptene-5-carboxamide |  | TEVSOD, TEVSOD01, TEVSOD02 | Flexible CrystalPredictor (1.6), CrystalOptimizer (2.3), DMACRYS (2.0.8RC1) | Rui Guo | 2013 | Srirambhatla, V. K.; Guo, R.; Price, S. L.; Florence, A. J., Chemical Communications 2016, 52, 7384-7386. | /CHEMISTRY_CPOSS\CarbamazepineSeries\Cyheptamide_CO | dfA529 | 1.783 | PBE0/6-31G(d,p) | 0 |  | This is the CrystalOptimizer intra_molecular energy penalty. It is with respect to opt. | A529 | P21/c | 4 | 7.7776 | 7.9508 | 20.384 | 90 | 89.041 | 90 | LATT 1; SYMM -X , +Y +1/2, -Z +1/2 | 1.2506 | 0.7078 |  | -122.64 | -95.91 | -120.857 | 1.71 | -20.561 | 298 | 1 | x parallel to a, y in ab plane, z along c | 2.0605 | -0.535,0.000,0.845 | 0 | CrystalOptimizer with PBE0/6-31G(d,p) Intra and GDMA2.2(PBE0/6-31G(d,p)) + FIT
TEVSOD | C16 H15 N1 O1 | 10 | Cyheptamide | 10,11-dihydro-5H-dibenzocycloheptene-5-carboxamide |  | TEVSOD, TEVSOD01, TEVSOD02 | Flexible CrystalPredictor (1.6), CrystalOptimizer (2.3), DMACRYS (2.0.8RC1) | Rui Guo | 2013 | Srirambhatla, V. K.; Guo, R.; Price, S. L.; Florence, A. J., Chemical Communications 2016, 52, 7384-7386. | /CHEMISTRY_CPOSS\CarbamazepineSeries\Cyheptamide_CO | dfA423 | 1.977 | PBE0/6-31G(d,p) | 0 |  | This is the CrystalOptimizer intra_molecular energy penalty. It is with respect to opt. | A423 | A2/a | 8 | 15.4691 | 6.4554 | 27.0446 | 90 | 72.484 | 90 | LATT 1; SYMM -X +1/2, +Y , -Z ; SYMM +X , +Y +1/2, +Z +1/2; SYMM -X +1/2, +Y +1/2, -Z +1/2 | 1.224 | 0.69 |  | -122.81 | -87.08 | -120.833 | 1.69 | -21.042 | 298 | 1 | x parallel to a, y in ab plane, z along c | 4.5026 | -0.520,0.000,0.854 | 0 | CrystalOptimizer with PBE0/6-31G(d,p) Intra and GDMA2.2(PBE0/6-31G(d,p)) + FIT
TEVSOD | C16 H15 N1 O1 | 10 | Cyheptamide | 10,11-dihydro-5H-dibenzocycloheptene-5-carboxamide |  | TEVSOD, TEVSOD01, TEVSOD02 | Flexible CrystalPredictor (1.6), CrystalOptimizer (2.3), DMACRYS (2.0.8RC1) | Rui Guo | 2013 | Srirambhatla, V. K.; Guo, R.; Price, S. L.; Florence, A. J., Chemical Communications 2016, 52, 7384-7386. | /CHEMISTRY_CPOSS\CarbamazepineSeries\Cyheptamide_CO | dfA364 | 3.903 | PBE0/6-31G(d,p) | 0 |  | This is the CrystalOptimizer intra_molecular energy penalty. It is with respect to opt. | A364 | P-1 | 2 | 10.4502 | 8.6694 | 8.0001 | 65.782 | 100.882 | 92.842 | LATT 1 | 1.2147 | 0.6843 |  | -124.72 | -87 | -120.817 | 1.7 | -21.142 | 298 | 1 | x parallel to a, y in ab plane, z along c | 4.827 | 0.989,0.123,-0.078 | 0 | CrystalOptimizer with PBE0/6-31G(d,p) Intra and GDMA2.2(PBE0/6-31G(d,p)) + FIT
TEVSOD | C16 H15 N1 O1 | 10 | Cyheptamide | 10,11-dihydro-5H-dibenzocycloheptene-5-carboxamide |  | TEVSOD, TEVSOD01, TEVSOD02 | Flexible CrystalPredictor (1.6), CrystalOptimizer (2.3), DMACRYS (2.0.8RC1) | Rui Guo | 2013 | Srirambhatla, V. K.; Guo, R.; Price, S. L.; Florence, A. J., Chemical Communications 2016, 52, 7384-7386. | /CHEMISTRY_CPOSS\CarbamazepineSeries\Cyheptamide_CO | dfA890 | 3.582 | PBE0/6-31G(d,p) | 0 |  | This is the CrystalOptimizer intra_molecular energy penalty. It is with respect to opt. | A890 | A2/a | 8 | 16.1586 | 5.9102 | 28.4525 | 90 | 72.928 | 90 | LATT 1; SYMM -X +1/2, +Y , -Z ; SYMM +X , +Y +1/2, +Z +1/2; SYMM -X +1/2, +Y +1/2, -Z +1/2 | 1.2136 | 0.6827 |  | -124.39 | -82.96 | -120.808 | 1.72 | -20.881 | 298 | 1 | x parallel to a, y in ab plane, z along c | 2.6774 | 0.895,0.000,0.446 | 0 | CrystalOptimizer with PBE0/6-31G(d,p) Intra and GDMA2.2(PBE0/6-31G(d,p)) + FIT
TEVSOD | C16 H15 N1 O1 | 10 | Cyheptamide | 10,11-dihydro-5H-dibenzocycloheptene-5-carboxamide |  | TEVSOD, TEVSOD01, TEVSOD02 | Flexible CrystalPredictor (1.6), CrystalOptimizer (2.3), DMACRYS (2.0.8RC1) | Rui Guo | 2013 | Srirambhatla, V. K.; Guo, R.; Price, S. L.; Florence, A. J., Chemical Communications 2016, 52, 7384-7386. | /CHEMISTRY_CPOSS\CarbamazepineSeries\Cyheptamide_CO | dfA1263 | 2.657 | PBE0/6-31G(d,p) | 0 |  | This is the CrystalOptimizer intra_molecular energy penalty. It is with respect to opt. | A1263 | Pbca | 8 | 12.2548 | 10.4757 | 19.1326 | 90 | 90 | 90 | LATT 1; SYMM +X +1/2, -Y +1/2, -Z ; SYMM -X , +Y +1/2, -Z +1/2; SYMM -X +1/2, -Y , +Z +1/2 | 1.2834 | 0.7269 |  | -123.44 | -101.66 | -120.783 | 1.69 | -20.387 | 298 | 1 | x parallel to a, y in ab plane, z along c | 4.2787 | 1.000,0.000,0.000 | 0 | CrystalOptimizer with PBE0/6-31G(d,p) Intra and GDMA2.2(PBE0/6-31G(d,p)) + FIT
TEVSOD | C16 H15 N1 O1 | 10 | Cyheptamide | 10,11-dihydro-5H-dibenzocycloheptene-5-carboxamide |  | TEVSOD, TEVSOD01, TEVSOD02 | Flexible CrystalPredictor (1.6), CrystalOptimizer (2.3), DMACRYS (2.0.8RC1) | Rui Guo | 2013 | Srirambhatla, V. K.; Guo, R.; Price, S. L.; Florence, A. J., Chemical Communications 2016, 52, 7384-7386. | /CHEMISTRY_CPOSS\CarbamazepineSeries\Cyheptamide_CO | dfA278 | 2.251 | PBE0/6-31G(d,p) | 0 |  | This is the CrystalOptimizer intra_molecular energy penalty. It is with respect to opt. | A278 | C2/n | 8 | 22.7365 | 7.3456 | 15.6275 | 90 | 84.887 | 90 | LATT 1; SYMM -X +1/2, +Y , -Z +1/2; SYMM +X +1/2, +Y +1/2, +Z ; SYMM -X , +Y +1/2, -Z +1/2 | 1.2126 | 0.6838 |  | -123.03 | -89.09 | -120.779 | 1.72 | -20.992 | 298 | 1 | x parallel to a, y in ab plane, z along c | 0.8531 | 0.812,0.000,-0.584 | 0 | CrystalOptimizer with PBE0/6-31G(d,p) Intra and GDMA2.2(PBE0/6-31G(d,p)) + FIT
TEVSOD | C16 H15 N1 O1 | 10 | Cyheptamide | 10,11-dihydro-5H-dibenzocycloheptene-5-carboxamide |  | TEVSOD, TEVSOD01, TEVSOD02 | Flexible CrystalPredictor (1.6), CrystalOptimizer (2.3), DMACRYS (2.0.8RC1) | Rui Guo | 2013 | Srirambhatla, V. K.; Guo, R.; Price, S. L.; Florence, A. J., Chemical Communications 2016, 52, 7384-7386. | /CHEMISTRY_CPOSS\CarbamazepineSeries\Cyheptamide_CO | dfA1340 | 2.129 | PBE0/6-31G(d,p) | 0 |  | This is the CrystalOptimizer intra_molecular energy penalty. It is with respect to opt. | A1340 | P-1 | 2 | 11.0387 | 8.4409 | 7.3301 | 71.895 | 90.988 | 90.838 | LATT 1 | 1.2142 | 0.6858 |  | -122.86 | -87.38 | -120.731 | 1.67 | -21.103 | 298 | 1 | x parallel to a, y in ab plane, z along c | 6.022 | 0.748,-0.289,-0.598 | 0 | CrystalOptimizer with PBE0/6-31G(d,p) Intra and GDMA2.2(PBE0/6-31G(d,p)) + FIT
TEVSOD | C16 H15 N1 O1 | 10 | Cyheptamide | 10,11-dihydro-5H-dibenzocycloheptene-5-carboxamide |  | TEVSOD, TEVSOD01, TEVSOD02 | Flexible CrystalPredictor (1.6), CrystalOptimizer (2.3), DMACRYS (2.0.8RC1) | Rui Guo | 2013 | Srirambhatla, V. K.; Guo, R.; Price, S. L.; Florence, A. J., Chemical Communications 2016, 52, 7384-7386. | /CHEMISTRY_CPOSS\CarbamazepineSeries\Cyheptamide_CO | dfA267 | 2.337 | PBE0/6-31G(d,p) | 0 |  | This is the CrystalOptimizer intra_molecular energy penalty. It is with respect to opt. | A267 | I2/a | 8 | 13.9295 | 15.8008 | 12.2241 | 90 | 68.478 | 90 | LATT 1; SYMM -X +1/2, +Y , -Z ; SYMM +X +1/2, +Y +1/2, +Z +1/2; SYMM -X , +Y +1/2, -Z +1/2 | 1.2595 | 0.7114 |  | -123.06 | -96.4 | -120.723 | 1.73 | -20.269 | 298 | 1 | x parallel to a, y in ab plane, z along c | 3.7556 | -0.482,0.000,0.876 | 0 | CrystalOptimizer with PBE0/6-31G(d,p) Intra and GDMA2.2(PBE0/6-31G(d,p)) + FIT
TEVSOD | C16 H15 N1 O1 | 10 | Cyheptamide | 10,11-dihydro-5H-dibenzocycloheptene-5-carboxamide |  | TEVSOD, TEVSOD01, TEVSOD02 | Flexible CrystalPredictor (1.6), CrystalOptimizer (2.3), DMACRYS (2.0.8RC1) | Rui Guo | 2013 | Srirambhatla, V. K.; Guo, R.; Price, S. L.; Florence, A. J., Chemical Communications 2016, 52, 7384-7386. | /CHEMISTRY_CPOSS\CarbamazepineSeries\Cyheptamide_CO | dfA1959 | 6.415 | PBE0/6-31G(d,p) | 0 |  | This is the CrystalOptimizer intra_molecular energy penalty. It is with respect to opt. | A1959 | Pbca | 8 | 13.7079 | 21.0955 | 8.6402 | 90 | 90 | 90 | LATT 1; SYMM +X +1/2, -Y +1/2, -Z ; SYMM -X , +Y +1/2, -Z +1/2; SYMM -X +1/2, -Y , +Z +1/2 | 1.2617 | 0.7145 |  | -127.13 | -97.68 | -120.715 | 1.73 | -20.021 | 298 | 1 | x parallel to a, y in ab plane, z along c | 2.6807 | 1.000,0.000,0.000 | 0 | CrystalOptimizer with PBE0/6-31G(d,p) Intra and GDMA2.2(PBE0/6-31G(d,p)) + FIT
TEVSOD | C16 H15 N1 O1 | 10 | Cyheptamide | 10,11-dihydro-5H-dibenzocycloheptene-5-carboxamide |  | TEVSOD, TEVSOD01, TEVSOD02 | Flexible CrystalPredictor (1.6), CrystalOptimizer (2.3), DMACRYS (2.0.8RC1) | Rui Guo | 2013 | Srirambhatla, V. K.; Guo, R.; Price, S. L.; Florence, A. J., Chemical Communications 2016, 52, 7384-7386. | /CHEMISTRY_CPOSS\CarbamazepineSeries\Cyheptamide_CO | dfA777 | 4.027 | PBE0/6-31G(d,p) | 0 |  | This is the CrystalOptimizer intra_molecular energy penalty. It is with respect to opt. | A777 | Pna21 | 4 | 8.0555 | 22.3737 | 7.1266 | 90 | 90 | 90 | LATT -1; SYMM -X , -Y , +Z +1/2; SYMM -X +1/2, +Y +1/2, +Z +1/2; SYMM +X +1/2, -Y +1/2, +Z | 1.2271 | 0.692 |  | -124.72 | -89.65 | -120.693 | 1.64 | -21.247 | 298 | 1 | x parallel to a, y in ab plane, z along c | 2.5151 | 0.000,1.000,0.000 | 0 | CrystalOptimizer with PBE0/6-31G(d,p) Intra and GDMA2.2(PBE0/6-31G(d,p)) + FIT
TEVSOD | C16 H15 N1 O1 | 10 | Cyheptamide | 10,11-dihydro-5H-dibenzocycloheptene-5-carboxamide |  | TEVSOD, TEVSOD01, TEVSOD02 | Flexible CrystalPredictor (1.6), CrystalOptimizer (2.3), DMACRYS (2.0.8RC1) | Rui Guo | 2013 | Srirambhatla, V. K.; Guo, R.; Price, S. L.; Florence, A. J., Chemical Communications 2016, 52, 7384-7386. | /CHEMISTRY_CPOSS\CarbamazepineSeries\Cyheptamide_CO | dfA759 | 1 | PBE0/6-31G(d,p) | 0 |  | This is the CrystalOptimizer intra_molecular energy penalty. It is with respect to opt. | A759 | Pna21 | 4 | 23.6026 | 5.5112 | 10.1919 | 90 | 90 | 90 | LATT -1; SYMM -X , -Y , +Z +1/2; SYMM -X +1/2, +Y +1/2, +Z +1/2; SYMM +X +1/2, -Y +1/2, +Z | 1.1889 | 0.6698 |  | -121.68 | -84.62 | -120.68 | 0 | 0 | 0 | 0 | x parallel to a, y in ab plane, z along c | 0 | 0.000,0.000,1.000 | 0 | CrystalOptimizer with PBE0/6-31G(d,p) Intra and GDMA2.2(PBE0/6-31G(d,p)) + FIT
TEVSOD | C16 H15 N1 O1 | 10 | Cyheptamide | 10,11-dihydro-5H-dibenzocycloheptene-5-carboxamide |  | TEVSOD, TEVSOD01, TEVSOD02 | Flexible CrystalPredictor (1.6), CrystalOptimizer (2.3), DMACRYS (2.0.8RC1) | Rui Guo | 2013 | Srirambhatla, V. K.; Guo, R.; Price, S. L.; Florence, A. J., Chemical Communications 2016, 52, 7384-7386. | /CHEMISTRY_CPOSS\CarbamazepineSeries\Cyheptamide_CO | dfA169 | 2.903 | PBE0/6-31G(d,p) | 0 |  | This is the CrystalOptimizer intra_molecular energy penalty. It is with respect to opt. | A169 | P21/n | 4 | 13.0579 | 8.079 | 13.107 | 90 | 69.299 | 90 | LATT 1; SYMM -X +1/2, +Y +1/2, -Z +1/2 | 1.2186 | 0.6872 |  | -123.58 | -88.74 | -120.677 | 1.65 | -20.938 | 298 | 1 | x parallel to a, y in ab plane, z along c | 1.935 | 0.839,0.000,-0.544 | 0 | CrystalOptimizer with PBE0/6-31G(d,p) Intra and GDMA2.2(PBE0/6-31G(d,p)) + FIT
TEVSOD | C16 H15 N1 O1 | 10 | Cyheptamide | 10,11-dihydro-5H-dibenzocycloheptene-5-carboxamide |  | TEVSOD, TEVSOD01, TEVSOD02 | Flexible CrystalPredictor (1.6), CrystalOptimizer (2.3), DMACRYS (2.0.8RC1) | Rui Guo | 2013 | Srirambhatla, V. K.; Guo, R.; Price, S. L.; Florence, A. J., Chemical Communications 2016, 52, 7384-7386. | /CHEMISTRY_CPOSS\CarbamazepineSeries\Cyheptamide_CO | dfA2141 | 4.764 | PBE0/6-31G(d,p) | 0 |  | This is the CrystalOptimizer intra_molecular energy penalty. It is with respect to opt. | A2141 | Fddd | 8 | 14.1812 | 25.3248 | 28.3881 | 90 | 90 | 90 | LATT 4; SYMM +X , -Y +1/4, -Z +1/4; SYMM -X +1/4, +Y , -Z +1/4; SYMM -X +1/4, -Y +1/4, +Z | 1.2368 | 0.6985 |  | -125.44 | -91.11 | -120.676 | 0 | 0 | 0 | 1 | x parallel to a, y in ab plane, z along c | 5.7333 | 0.000,1.000,0.000 | 0 | CrystalOptimizer with PBE0/6-31G(d,p) Intra and GDMA2.2(PBE0/6-31G(d,p)) + FIT
TEVSOD | C16 H15 N1 O1 | 10 | Cyheptamide | 10,11-dihydro-5H-dibenzocycloheptene-5-carboxamide |  | TEVSOD, TEVSOD01, TEVSOD02 | Flexible CrystalPredictor (1.6), CrystalOptimizer (2.3), DMACRYS (2.0.8RC1) | Rui Guo | 2013 | Srirambhatla, V. K.; Guo, R.; Price, S. L.; Florence, A. J., Chemical Communications 2016, 52, 7384-7386. | /CHEMISTRY_CPOSS\CarbamazepineSeries\Cyheptamide_CO | dfA306 | 1.142 | PBE0/6-31G(d,p) | 0 |  | This is the CrystalOptimizer intra_molecular energy penalty. It is with respect to opt. | A306 | P21/c | 4 | 9.4467 | 17.0911 | 8.0001 | 90 | 75.876 | 90 | LATT 1; SYMM -X , +Y +1/2, -Z +1/2 | 1.2583 | 0.7117 |  | -121.81 | -98.77 | -120.668 | 1.64 | -21.043 | 298 | 1 | x parallel to a, y in ab plane, z along c | 6.2411 | 0.726,0.000,0.687 | 0 | CrystalOptimizer with PBE0/6-31G(d,p) Intra and GDMA2.2(PBE0/6-31G(d,p)) + FIT
TEVSOD | C16 H15 N1 O1 | 10 | Cyheptamide | 10,11-dihydro-5H-dibenzocycloheptene-5-carboxamide |  | TEVSOD, TEVSOD01, TEVSOD02 | Flexible CrystalPredictor (1.6), CrystalOptimizer (2.3), DMACRYS (2.0.8RC1) | Rui Guo | 2013 | Srirambhatla, V. K.; Guo, R.; Price, S. L.; Florence, A. J., Chemical Communications 2016, 52, 7384-7386. | /CHEMISTRY_CPOSS\CarbamazepineSeries\Cyheptamide_CO | dfA435 | 4.105 | PBE0/6-31G(d,p) | 0 |  | This is the CrystalOptimizer intra_molecular energy penalty. It is with respect to opt. | A435 | C2/c | 8 | 18.0856 | 9.8745 | 14.5324 | 90 | 89.365 | 90 | LATT 1; SYMM -X , +Y , -Z +1/2; SYMM +X +1/2, +Y +1/2, +Z ; SYMM -X +1/2, +Y +1/2, -Z +1/2 | 1.2147 | 0.6832 |  | -124.75 | -88.51 | -120.645 | 1.64 | -21.042 | 298 | 1 | x parallel to a, y in ab plane, z along c | 3.263 | 0.526,0.000,0.851 | 0 | CrystalOptimizer with PBE0/6-31G(d,p) Intra and GDMA2.2(PBE0/6-31G(d,p)) + FIT
TEVSOD | C16 H15 N1 O1 | 10 | Cyheptamide | 10,11-dihydro-5H-dibenzocycloheptene-5-carboxamide |  | TEVSOD, TEVSOD01, TEVSOD02 | Flexible CrystalPredictor (1.6), CrystalOptimizer (2.3), DMACRYS (2.0.8RC1) | Rui Guo | 2013 | Srirambhatla, V. K.; Guo, R.; Price, S. L.; Florence, A. J., Chemical Communications 2016, 52, 7384-7386. | /CHEMISTRY_CPOSS\CarbamazepineSeries\Cyheptamide_CO | dfA522 | 0.608 | PBE0/6-31G(d,p) | 0 |  | This is the CrystalOptimizer intra_molecular energy penalty. It is with respect to opt. | A522 | P2/a | 4 | 18.5373 | 5.5553 | 13.3928 | 90 | 77.379 | 90 | LATT 1; SYMM -X +1/2, +Y , -Z | 1.1711 | 0.6613 |  | -121.25 | -77.96 | -120.642 | 0 | 0 | 0 | 0 | x parallel to a, y in ab plane, z along c | 0 | 0.012,0.000,1.000 | 0 | CrystalOptimizer with PBE0/6-31G(d,p) Intra and GDMA2.2(PBE0/6-31G(d,p)) + FIT
TEVSOD | C16 H15 N1 O1 | 10 | Cyheptamide | 10,11-dihydro-5H-dibenzocycloheptene-5-carboxamide |  | TEVSOD, TEVSOD01, TEVSOD02 | Flexible CrystalPredictor (1.6), CrystalOptimizer (2.3), DMACRYS (2.0.8RC1) | Rui Guo | 2013 | Srirambhatla, V. K.; Guo, R.; Price, S. L.; Florence, A. J., Chemical Communications 2016, 52, 7384-7386. | /CHEMISTRY_CPOSS\CarbamazepineSeries\Cyheptamide_CO | dfA782 | 1.539 | PBE0/6-31G(d,p) | 0 |  | This is the CrystalOptimizer intra_molecular energy penalty. It is with respect to opt. | A782 | P21 | 2 | 9.1554 | 5.6659 | 13.5082 | 90 | 110.216 | 90 | LATT -1; SYMM -X , +Y +1/2, -Z | 1.1985 | 0.6766 |  | -122.15 | -84.59 | -120.611 | 1.63 | -21.685 | 298 | 1 | x parallel to a, y in ab plane, z along c | 1.2471 | -0.216,0.000,0.976 | 0 | CrystalOptimizer with PBE0/6-31G(d,p) Intra and GDMA2.2(PBE0/6-31G(d,p)) + FIT
TEVSOD | C16 H15 N1 O1 | 10 | Cyheptamide | 10,11-dihydro-5H-dibenzocycloheptene-5-carboxamide |  | TEVSOD, TEVSOD01, TEVSOD02 | Flexible CrystalPredictor (1.6), CrystalOptimizer (2.3), DMACRYS (2.0.8RC1) | Rui Guo | 2013 | Srirambhatla, V. K.; Guo, R.; Price, S. L.; Florence, A. J., Chemical Communications 2016, 52, 7384-7386. | /CHEMISTRY_CPOSS\CarbamazepineSeries\Cyheptamide_CO | dfA2159 | 1.768 | PBE0/6-31G(d,p) | 0 |  | This is the CrystalOptimizer intra_molecular energy penalty. It is with respect to opt. | A2159 | C2/c | 4 | 17.9747 | 14.6457 | 11.563 | 90 | 120.876 | 90 | LATT 7; SYMM -X , +Y , -Z +1/2 | 1.2066 | 0.6779 |  | -122.37 | -84.81 | -120.602 | 0 | 0 | 0 | 1 | x parallel to a, y in ab plane, z along c | 0.8427 | 0.427,0.000,0.904 | 0 | CrystalOptimizer with PBE0/6-31G(d,p) Intra and GDMA2.2(PBE0/6-31G(d,p)) + FIT
TEVSOD | C16 H15 N1 O1 | 10 | Cyheptamide | 10,11-dihydro-5H-dibenzocycloheptene-5-carboxamide |  | TEVSOD, TEVSOD01, TEVSOD02 | Flexible CrystalPredictor (1.6), CrystalOptimizer (2.3), DMACRYS (2.0.8RC1) | Rui Guo | 2013 | Srirambhatla, V. K.; Guo, R.; Price, S. L.; Florence, A. J., Chemical Communications 2016, 52, 7384-7386. | /CHEMISTRY_CPOSS\CarbamazepineSeries\Cyheptamide_CO | dfA173 | 1.437 | PBE0/6-31G(d,p) | 0 |  | This is the CrystalOptimizer intra_molecular energy penalty. It is with respect to opt. | A173 | A2/a | 8 | 13.9271 | 10.5005 | 18.9224 | 90 | 71.565 | 90 | LATT 1; SYMM -X +1/2, +Y , -Z ; SYMM +X , +Y +1/2, +Z +1/2; SYMM -X +1/2, +Y +1/2, -Z +1/2 | 1.2008 | 0.6755 |  | -122.03 | -85.33 | -120.593 | 1.74 | -20.456 | 298 | 1 | x parallel to a, y in ab plane, z along c | 3.9835 | 0.979,0.000,0.205 | 0 | CrystalOptimizer with PBE0/6-31G(d,p) Intra and GDMA2.2(PBE0/6-31G(d,p)) + FIT
TEVSOD | C16 H15 N1 O1 | 10 | Cyheptamide | 10,11-dihydro-5H-dibenzocycloheptene-5-carboxamide |  | TEVSOD, TEVSOD01, TEVSOD02 | Flexible CrystalPredictor (1.6), CrystalOptimizer (2.3), DMACRYS (2.0.8RC1) | Rui Guo | 2013 | Srirambhatla, V. K.; Guo, R.; Price, S. L.; Florence, A. J., Chemical Communications 2016, 52, 7384-7386. | /CHEMISTRY_CPOSS\CarbamazepineSeries\Cyheptamide_CO | dfA394 | 0.412 | PBE0/6-31G(d,p) | 0 |  | This is the CrystalOptimizer intra_molecular energy penalty. It is with respect to opt. | A394 | P21/n | 4 | 5.5202 | 27.94 | 8.8189 | 90 | 82.308 | 90 | LATT 1; SYMM -X +1/2, +Y +1/2, -Z +1/2 | 1.1693 | 0.6582 |  | -121 | -81.06 | -120.588 | 1.62 | -21.753 | 298 | 1 | x parallel to a, y in ab plane, z along c | 2.662 | 0.000,1.000,0.000 | 0 | CrystalOptimizer with PBE0/6-31G(d,p) Intra and GDMA2.2(PBE0/6-31G(d,p)) + FIT
TEVSOD | C16 H15 N1 O1 | 10 | Cyheptamide | 10,11-dihydro-5H-dibenzocycloheptene-5-carboxamide |  | TEVSOD, TEVSOD01, TEVSOD02 | Flexible CrystalPredictor (1.6), CrystalOptimizer (2.3), DMACRYS (2.0.8RC1) | Rui Guo | 2013 | Srirambhatla, V. K.; Guo, R.; Price, S. L.; Florence, A. J., Chemical Communications 2016, 52, 7384-7386. | /CHEMISTRY_CPOSS\CarbamazepineSeries\Cyheptamide_CO | dfA332 | 3.092 | PBE0/6-31G(d,p) | 0 |  | This is the CrystalOptimizer intra_molecular energy penalty. It is with respect to opt. | A332 | P21/c | 4 | 7.9302 | 16.424 | 10.3759 | 90 | 73.077 | 90 | LATT 1; SYMM -X , +Y +1/2, -Z +1/2 | 1.2191 | 0.6908 |  | -123.68 | -94.2 | -120.588 | 1.67 | -20.918 | 298 | 1 | x parallel to a, y in ab plane, z along c | 2.9953 | 0.000,1.000,0.000 | 0 | CrystalOptimizer with PBE0/6-31G(d,p) Intra and GDMA2.2(PBE0/6-31G(d,p)) + FIT
TEVSOD | C16 H15 N1 O1 | 10 | Cyheptamide | 10,11-dihydro-5H-dibenzocycloheptene-5-carboxamide |  | TEVSOD, TEVSOD01, TEVSOD02 | Flexible CrystalPredictor (1.6), CrystalOptimizer (2.3), DMACRYS (2.0.8RC1) | Rui Guo | 2013 | Srirambhatla, V. K.; Guo, R.; Price, S. L.; Florence, A. J., Chemical Communications 2016, 52, 7384-7386. | /CHEMISTRY_CPOSS\CarbamazepineSeries\Cyheptamide_CO | dfA1285 | 6.034 | PBE0/6-31G(d,p) | 0 |  | This is the CrystalOptimizer intra_molecular energy penalty. It is with respect to opt. | A1285 | Pca21 | 4 | 8.8982 | 9.3393 | 15.4504 | 90 | 90 | 90 | LATT -1; SYMM -X , -Y , +Z +1/2; SYMM -X +1/2, +Y , +Z +1/2; SYMM +X +1/2, -Y , +Z | 1.2276 | 0.6919 |  | -126.57 | -91.92 | -120.536 | 1.7 | -20.781 | 298 | 1 | x parallel to a, y in ab plane, z along c | 1.4234 | 0.000,0.000,1.000 | 0 | CrystalOptimizer with PBE0/6-31G(d,p) Intra and GDMA2.2(PBE0/6-31G(d,p)) + FIT
TEVSOD | C16 H15 N1 O1 | 10 | Cyheptamide | 10,11-dihydro-5H-dibenzocycloheptene-5-carboxamide |  | TEVSOD, TEVSOD01, TEVSOD02 | Flexible CrystalPredictor (1.6), CrystalOptimizer (2.3), DMACRYS (2.0.8RC1) | Rui Guo | 2013 | Srirambhatla, V. K.; Guo, R.; Price, S. L.; Florence, A. J., Chemical Communications 2016, 52, 7384-7386. | /CHEMISTRY_CPOSS\CarbamazepineSeries\Cyheptamide_CO | dfA223 | 1.345 | PBE0/6-31G(d,p) | 0 |  | This is the CrystalOptimizer intra_molecular energy penalty. It is with respect to opt. | A223 | I2/c | 8 | 17.3966 | 12.0052 | 13.3364 | 90 | 72.712 | 90 | LATT 1; SYMM -X , +Y , -Z +1/2; SYMM +X +1/2, +Y +1/2, +Z +1/2; SYMM -X +1/2, +Y +1/2, -Z | 1.1853 | 0.668 |  | -121.88 | -83.88 | -120.535 | 1.79 | -20.257 | 298 | 1 | x parallel to a, y in ab plane, z along c | 1.9872 | -0.477,0.000,0.879 | 0 | CrystalOptimizer with PBE0/6-31G(d,p) Intra and GDMA2.2(PBE0/6-31G(d,p)) + FIT
TEVSOD | C16 H15 N1 O1 | 10 | Cyheptamide | 10,11-dihydro-5H-dibenzocycloheptene-5-carboxamide |  | TEVSOD, TEVSOD01, TEVSOD02 | Flexible CrystalPredictor (1.6), CrystalOptimizer (2.3), DMACRYS (2.0.8RC1) | Rui Guo | 2013 | Srirambhatla, V. K.; Guo, R.; Price, S. L.; Florence, A. J., Chemical Communications 2016, 52, 7384-7386. | /CHEMISTRY_CPOSS\CarbamazepineSeries\Cyheptamide_CO | dfA926 | 1.629 | PBE0/6-31G(d,p) | 0 |  | This is the CrystalOptimizer intra_molecular energy penalty. It is with respect to opt. | A926 | I41/a | 8 | 27.9257 | 27.9257 | 6.9786 | 90 | 90 | 90 | LATT 2; SYMM -Y -1/4, +X +1/4, +Z +1/4; SYMM +Y +1/4, -X +1/4, +Z +1/4; SYMM -X , -Y +1/2, +Z | 1.1585 | 0.6516 |  | -122.16 | -84.76 | -120.531 | 1.73 | -20.267 | 298 | 1 | x parallel to a, y in ab plane, z along c | 1.9924 | 0.000,0.000,1.000 | 0 | CrystalOptimizer with PBE0/6-31G(d,p) Intra and GDMA2.2(PBE0/6-31G(d,p)) + FIT
TEVSOD | C16 H15 N1 O1 | 10 | Cyheptamide | 10,11-dihydro-5H-dibenzocycloheptene-5-carboxamide |  | TEVSOD, TEVSOD01, TEVSOD02 | Flexible CrystalPredictor (1.6), CrystalOptimizer (2.3), DMACRYS (2.0.8RC1) | Rui Guo | 2013 | Srirambhatla, V. K.; Guo, R.; Price, S. L.; Florence, A. J., Chemical Communications 2016, 52, 7384-7386. | /CHEMISTRY_CPOSS\CarbamazepineSeries\Cyheptamide_CO | dfA877 | 1.703 | PBE0/6-31G(d,p) | 0 |  | This is the CrystalOptimizer intra_molecular energy penalty. It is with respect to opt. | A877 | Pna21 | 4 | 27.702 | 8.6429 | 5.4863 | 90 | 90 | 90 | LATT -1; SYMM -X , -Y , +Z +1/2; SYMM -X +1/2, +Y +1/2, +Z +1/2; SYMM +X +1/2, -Y +1/2, +Z | 1.1999 | 0.6785 |  | -122.23 | -84.95 | -120.527 | 1.73 | -20.59 | 298 | 1 | x parallel to a, y in ab plane, z along c | 2.7527 | 0.000,1.000,0.000 | 0 | CrystalOptimizer with PBE0/6-31G(d,p) Intra and GDMA2.2(PBE0/6-31G(d,p)) + FIT
TEVSOD | C16 H15 N1 O1 | 10 | Cyheptamide | 10,11-dihydro-5H-dibenzocycloheptene-5-carboxamide |  | TEVSOD, TEVSOD01, TEVSOD02 | Flexible CrystalPredictor (1.6), CrystalOptimizer (2.3), DMACRYS (2.0.8RC1) | Rui Guo | 2013 | Srirambhatla, V. K.; Guo, R.; Price, S. L.; Florence, A. J., Chemical Communications 2016, 52, 7384-7386. | /CHEMISTRY_CPOSS\CarbamazepineSeries\Cyheptamide_CO | dfA889 | 2.02 | PBE0/6-31G(d,p) | 0 |  | This is the CrystalOptimizer intra_molecular energy penalty. It is with respect to opt. | A889 | P2/c | 4 | 8.7907 | 6.9822 | 22.974 | 90 | 109.028 | 90 | LATT 1; SYMM -X , +Y , -Z +1/2 | 1.1824 | 0.6637 |  | -122.54 | -82.95 | -120.52 | 1.57 | -22.31 | 298 | 1 | x parallel to a, y in ab plane, z along c | 1.4357 | 0.025,0.000,1.000 | 0 | CrystalOptimizer with PBE0/6-31G(d,p) Intra and GDMA2.2(PBE0/6-31G(d,p)) + FIT
TEVSOD | C16 H15 N1 O1 | 10 | Cyheptamide | 10,11-dihydro-5H-dibenzocycloheptene-5-carboxamide |  | TEVSOD, TEVSOD01, TEVSOD02 | Flexible CrystalPredictor (1.6), CrystalOptimizer (2.3), DMACRYS (2.0.8RC1) | Rui Guo | 2013 | Srirambhatla, V. K.; Guo, R.; Price, S. L.; Florence, A. J., Chemical Communications 2016, 52, 7384-7386. | /CHEMISTRY_CPOSS\CarbamazepineSeries\Cyheptamide_CO | dfA650 | 1.586 | PBE0/6-31G(d,p) | 0 |  | This is the CrystalOptimizer intra_molecular energy penalty. It is with respect to opt. | A650 | P21/a | 4 | 16.9485 | 10.9186 | 6.9358 | 90 | 83.277 | 90 | LATT 1; SYMM -X +1/2, +Y +1/2, -Z | 1.2365 | 0.7012 |  | -122.09 | -96.76 | -120.504 | 1.58 | -21.534 | 298 | 1 | x parallel to a, y in ab plane, z along c | 2.9161 | 0.958,0.000,-0.287 | 0 | CrystalOptimizer with PBE0/6-31G(d,p) Intra and GDMA2.2(PBE0/6-31G(d,p)) + FIT
TEVSOD | C16 H15 N1 O1 | 10 | Cyheptamide | 10,11-dihydro-5H-dibenzocycloheptene-5-carboxamide |  | TEVSOD, TEVSOD01, TEVSOD02 | Flexible CrystalPredictor (1.6), CrystalOptimizer (2.3), DMACRYS (2.0.8RC1) | Rui Guo | 2013 | Srirambhatla, V. K.; Guo, R.; Price, S. L.; Florence, A. J., Chemical Communications 2016, 52, 7384-7386. | /CHEMISTRY_CPOSS\CarbamazepineSeries\Cyheptamide_CO | dfA666 | 1.985 | PBE0/6-31G(d,p) | 0 |  | This is the CrystalOptimizer intra_molecular energy penalty. It is with respect to opt. | A666 | Pbcn | 8 | 8.33 | 13.0337 | 23.5959 | 90 | 90 | 90 | LATT 1; SYMM +X +1/2, -Y +1/2, -Z ; SYMM -X , +Y , -Z +1/2; SYMM -X +1/2, -Y +1/2, +Z +1/2 | 1.2305 | 0.6919 |  | -122.48 | -91.62 | -120.495 | 0 | 0 | 0 | 0 | x parallel to a, y in ab plane, z along c | 0 | 1.000,0.000,0.000 | 0 | CrystalOptimizer with PBE0/6-31G(d,p) Intra and GDMA2.2(PBE0/6-31G(d,p)) + FIT
TEVSOD | C16 H15 N1 O1 | 10 | Cyheptamide | 10,11-dihydro-5H-dibenzocycloheptene-5-carboxamide |  | TEVSOD, TEVSOD01, TEVSOD02 | Flexible CrystalPredictor (1.6), CrystalOptimizer (2.3), DMACRYS (2.0.8RC1) | Rui Guo | 2013 | Srirambhatla, V. K.; Guo, R.; Price, S. L.; Florence, A. J., Chemical Communications 2016, 52, 7384-7386. | /CHEMISTRY_CPOSS\CarbamazepineSeries\Cyheptamide_CO | dfA570 | 0.577 | PBE0/6-31G(d,p) | 0 |  | This is the CrystalOptimizer intra_molecular energy penalty. It is with respect to opt. | A570 | P2/n | 4 | 12.8522 | 5.5685 | 19.8962 | 90 | 72.007 | 90 | LATT 1; SYMM -X +1/2, +Y , -Z +1/2 | 1.1638 | 0.6575 |  | -121.05 | -79.5 | -120.473 | 0 | 0 | 0 | 0 | x parallel to a, y in ab plane, z along c | 0 | 0.948,0.000,-0.318 | 0 | CrystalOptimizer with PBE0/6-31G(d,p) Intra and GDMA2.2(PBE0/6-31G(d,p)) + FIT
TEVSOD | C16 H15 N1 O1 | 10 | Cyheptamide | 10,11-dihydro-5H-dibenzocycloheptene-5-carboxamide |  | TEVSOD, TEVSOD01, TEVSOD02 | Flexible CrystalPredictor (1.6), CrystalOptimizer (2.3), DMACRYS (2.0.8RC1) | Rui Guo | 2013 | Srirambhatla, V. K.; Guo, R.; Price, S. L.; Florence, A. J., Chemical Communications 2016, 52, 7384-7386. | /CHEMISTRY_CPOSS\CarbamazepineSeries\Cyheptamide_CO | dfA899 | 1.735 | PBE0/6-31G(d,p) | 0 |  | This is the CrystalOptimizer intra_molecular energy penalty. It is with respect to opt. | A899 | C2/n | 8 | 26.1498 | 9.3777 | 10.9523 | 90 | 79.263 | 90 | LATT 1; SYMM -X +1/2, +Y , -Z +1/2; SYMM +X +1/2, +Y +1/2, +Z ; SYMM -X , +Y +1/2, -Z +1/2 | 1.1946 | 0.6741 |  | -122.2 | -86.35 | -120.465 | 1.7 | -20.615 | 298 | 1 | x parallel to a, y in ab plane, z along c | 4.6533 | 0.891,0.000,0.455 | 0 | CrystalOptimizer with PBE0/6-31G(d,p) Intra and GDMA2.2(PBE0/6-31G(d,p)) + FIT
TEVSOD | C16 H15 N1 O1 | 10 | Cyheptamide | 10,11-dihydro-5H-dibenzocycloheptene-5-carboxamide |  | TEVSOD, TEVSOD01, TEVSOD02 | Flexible CrystalPredictor (1.6), CrystalOptimizer (2.3), DMACRYS (2.0.8RC1) | Rui Guo | 2013 | Srirambhatla, V. K.; Guo, R.; Price, S. L.; Florence, A. J., Chemical Communications 2016, 52, 7384-7386. | /CHEMISTRY_CPOSS\CarbamazepineSeries\Cyheptamide_CO | dfA1886 | 2.386 | PBE0/6-31G(d,p) | 0 |  | This is the CrystalOptimizer intra_molecular energy penalty. It is with respect to opt. | A1886 | P2/c | 4 | 11.7715 | 7.0364 | 16.5189 | 90 | 75.229 | 90 | LATT 1; SYMM -X , +Y , -Z +1/2 | 1.1913 | 0.6715 |  | -122.85 | -84.71 | -120.464 | 1.6 | -21.978 | 298 | 1 | x parallel to a, y in ab plane, z along c | 1.9055 | 0.874,0.000,-0.485 | 0 | CrystalOptimizer with PBE0/6-31G(d,p) Intra and GDMA2.2(PBE0/6-31G(d,p)) + FIT
TEVSOD | C16 H15 N1 O1 | 10 | Cyheptamide | 10,11-dihydro-5H-dibenzocycloheptene-5-carboxamide |  | TEVSOD, TEVSOD01, TEVSOD02 | Flexible CrystalPredictor (1.6), CrystalOptimizer (2.3), DMACRYS (2.0.8RC1) | Rui Guo | 2013 | Srirambhatla, V. K.; Guo, R.; Price, S. L.; Florence, A. J., Chemical Communications 2016, 52, 7384-7386. | /CHEMISTRY_CPOSS\CarbamazepineSeries\Cyheptamide_CO | dfA429 | 0.999 | PBE0/6-31G(d,p) | 0 |  | This is the CrystalOptimizer intra_molecular energy penalty. It is with respect to opt. | A429 | C2/c | 4 | 21.0682 | 8.3138 | 14.8676 | 90 | 99.561 | 90 | LATT 7; SYMM -X , +Y , -Z +1/2 | 1.2276 | 0.6901 |  | -121.41 | -90.61 | -120.411 | 1.72 | -20.87 | 298 | 1 | x parallel to a, y in ab plane, z along c | 4.2915 | 0.992,0.000,-0.123 | 0 | CrystalOptimizer with PBE0/6-31G(d,p) Intra and GDMA2.2(PBE0/6-31G(d,p)) + FIT
TEVSOD | C16 H15 N1 O1 | 10 | Cyheptamide | 10,11-dihydro-5H-dibenzocycloheptene-5-carboxamide |  | TEVSOD, TEVSOD01, TEVSOD02 | Flexible CrystalPredictor (1.6), CrystalOptimizer (2.3), DMACRYS (2.0.8RC1) | Rui Guo | 2013 | Srirambhatla, V. K.; Guo, R.; Price, S. L.; Florence, A. J., Chemical Communications 2016, 52, 7384-7386. | /CHEMISTRY_CPOSS\CarbamazepineSeries\Cyheptamide_CO | dfA892 | 5.65 | PBE0/6-31G(d,p) | 0 |  | This is the CrystalOptimizer intra_molecular energy penalty. It is with respect to opt. | A892 | C2/c | 4 | 26.2101 | 10.7009 | 10.0261 | 90 | 66.234 | 90 | LATT 7; SYMM -X , +Y , -Z +1/2 | 1.2249 | 0.6904 |  | -126.06 | -87.48 | -120.41 | 0 | 0 | 0 | 0 | x parallel to a, y in ab plane, z along c | 0 | 0.160,0.000,0.987 | 0 | CrystalOptimizer with PBE0/6-31G(d,p) Intra and GDMA2.2(PBE0/6-31G(d,p)) + FIT
TEVSOD | C16 H15 N1 O1 | 10 | Cyheptamide | 10,11-dihydro-5H-dibenzocycloheptene-5-carboxamide |  | TEVSOD, TEVSOD01, TEVSOD02 | Flexible CrystalPredictor (1.6), CrystalOptimizer (2.3), DMACRYS (2.0.8RC1) | Rui Guo | 2013 | Srirambhatla, V. K.; Guo, R.; Price, S. L.; Florence, A. J., Chemical Communications 2016, 52, 7384-7386. | /CHEMISTRY_CPOSS\CarbamazepineSeries\Cyheptamide_CO | dfA272 | 2.381 | PBE0/6-31G(d,p) | 0 |  | This is the CrystalOptimizer intra_molecular energy penalty. It is with respect to opt. | A272 | P-1 | 2 | 11.9041 | 7.4898 | 8.921 | 64.668 | 112.307 | 93.771 | LATT 1 | 1.1929 | 0.6738 |  | -122.77 | -83.6 | -120.389 | 1.64 | -21.98 | 298 | 1 | x parallel to a, y in ab plane, z along c | 2.4193 | 0.952,-0.255,0.167 | 0 | CrystalOptimizer with PBE0/6-31G(d,p) Intra and GDMA2.2(PBE0/6-31G(d,p)) + FIT
TEVSOD | C16 H15 N1 O1 | 10 | Cyheptamide | 10,11-dihydro-5H-dibenzocycloheptene-5-carboxamide |  | TEVSOD, TEVSOD01, TEVSOD02 | Flexible CrystalPredictor (1.6), CrystalOptimizer (2.3), DMACRYS (2.0.8RC1) | Rui Guo | 2013 | Srirambhatla, V. K.; Guo, R.; Price, S. L.; Florence, A. J., Chemical Communications 2016, 52, 7384-7386. | /CHEMISTRY_CPOSS\CarbamazepineSeries\Cyheptamide_CO | dfA911 | 1.755 | PBE0/6-31G(d,p) | 0 |  | This is the CrystalOptimizer intra_molecular energy penalty. It is with respect to opt. | A911 | P-1 | 2 | 7.4229 | 8.68 | 10.3503 | 84.821 | 86.296 | 76.923 | LATT 1 | 1.2194 | 0.6892 |  | -122.09 | -87.34 | -120.335 | 1.75 | -20.103 | 298 | 1 | x parallel to a, y in ab plane, z along c | 4.4003 | -0.271,-0.121,0.955 | 0 | CrystalOptimizer with PBE0/6-31G(d,p) Intra and GDMA2.2(PBE0/6-31G(d,p)) + FIT
TEVSOD | C16 H15 N1 O1 | 10 | Cyheptamide | 10,11-dihydro-5H-dibenzocycloheptene-5-carboxamide |  | TEVSOD, TEVSOD01, TEVSOD02 | Flexible CrystalPredictor (1.6), CrystalOptimizer (2.3), DMACRYS (2.0.8RC1) | Rui Guo | 2013 | Srirambhatla, V. K.; Guo, R.; Price, S. L.; Florence, A. J., Chemical Communications 2016, 52, 7384-7386. | /CHEMISTRY_CPOSS\CarbamazepineSeries\Cyheptamide_CO | dfA874 | 0.621 | PBE0/6-31G(d,p) | 0 |  | This is the CrystalOptimizer intra_molecular energy penalty. It is with respect to opt. | A874 | P21/c | 4 | 9.3345 | 17.1089 | 8.0639 | 90 | 103.009 | 90 | LATT 1; SYMM -X , +Y +1/2, -Z +1/2 | 1.2561 | 0.7096 |  | -120.95 | -97.7 | -120.329 | 1.62 | -21.127 | 298 | 1 | x parallel to a, y in ab plane, z along c | 6.872 | 0.842,0.000,-0.540 | 0 | CrystalOptimizer with PBE0/6-31G(d,p) Intra and GDMA2.2(PBE0/6-31G(d,p)) + FIT
TEVSOD | C16 H15 N1 O1 | 10 | Cyheptamide | 10,11-dihydro-5H-dibenzocycloheptene-5-carboxamide |  | TEVSOD, TEVSOD01, TEVSOD02 | Flexible CrystalPredictor (1.6), CrystalOptimizer (2.3), DMACRYS (2.0.8RC1) | Rui Guo | 2013 | Srirambhatla, V. K.; Guo, R.; Price, S. L.; Florence, A. J., Chemical Communications 2016, 52, 7384-7386. | /CHEMISTRY_CPOSS\CarbamazepineSeries\Cyheptamide_CO | dfA1085 | 1.338 | PBE0/6-31G(d,p) | 0 |  | This is the CrystalOptimizer intra_molecular energy penalty. It is with respect to opt. | A1085 | P21/a | 4 | 16.3847 | 7.6904 | 10.5715 | 90 | 92.021 | 90 | LATT 1; SYMM -X +1/2, +Y +1/2, -Z | 1.184 | 0.6676 |  | -121.66 | -79.97 | -120.322 | 1.74 | -20.541 | 298 | 1 | x parallel to a, y in ab plane, z along c | 3.3945 | 0.135,0.000,0.991 | 0 | CrystalOptimizer with PBE0/6-31G(d,p) Intra and GDMA2.2(PBE0/6-31G(d,p)) + FIT
TEVSOD | C16 H15 N1 O1 | 10 | Cyheptamide | 10,11-dihydro-5H-dibenzocycloheptene-5-carboxamide |  | TEVSOD, TEVSOD01, TEVSOD02 | Flexible CrystalPredictor (1.6), CrystalOptimizer (2.3), DMACRYS (2.0.8RC1) | Rui Guo | 2013 | Srirambhatla, V. K.; Guo, R.; Price, S. L.; Florence, A. J., Chemical Communications 2016, 52, 7384-7386. | /CHEMISTRY_CPOSS\CarbamazepineSeries\Cyheptamide_CO | dfA1824 | 4.25 | PBE0/6-31G(d,p) | 0 |  | This is the CrystalOptimizer intra_molecular energy penalty. It is with respect to opt. | A1824 | Fddd | 8 | 14.2009 | 25.2357 | 28.5297 | 90 | 90 | 90 | LATT 4; SYMM +X , -Y +1/4, -Z +1/4; SYMM -X +1/4, +Y , -Z +1/4; SYMM -X +1/4, -Y +1/4, +Z | 1.2333 | 0.6965 |  | -124.57 | -90.61 | -120.32 | 0 | 0 | 0 | 1 | x parallel to a, y in ab plane, z along c | 5.9062 | 0.000,1.000,0.000 | 0 | CrystalOptimizer with PBE0/6-31G(d,p) Intra and GDMA2.2(PBE0/6-31G(d,p)) + FIT
TEVSOD | C16 H15 N1 O1 | 10 | Cyheptamide | 10,11-dihydro-5H-dibenzocycloheptene-5-carboxamide |  | TEVSOD, TEVSOD01, TEVSOD02 | Flexible CrystalPredictor (1.6), CrystalOptimizer (2.3), DMACRYS (2.0.8RC1) | Rui Guo | 2013 | Srirambhatla, V. K.; Guo, R.; Price, S. L.; Florence, A. J., Chemical Communications 2016, 52, 7384-7386. | /CHEMISTRY_CPOSS\CarbamazepineSeries\Cyheptamide_CO | dfA1580 | 6.012 | PBE0/6-31G(d,p) | 0 |  | This is the CrystalOptimizer intra_molecular energy penalty. It is with respect to opt. | A1580 | I2/a | 8 | 12.6433 | 11.5457 | 18.1923 | 90 | 87.377 | 90 | LATT 1; SYMM -X +1/2, +Y , -Z ; SYMM +X +1/2, +Y +1/2, +Z +1/2; SYMM -X , +Y +1/2, -Z +1/2 | 1.1883 | 0.6698 |  | -126.33 | -82.92 | -120.318 | 1.65 | -21.55 | 298 | 1 | x parallel to a, y in ab plane, z along c | 0.813 | 0.978,0.000,-0.209 | 0 | CrystalOptimizer with PBE0/6-31G(d,p) Intra and GDMA2.2(PBE0/6-31G(d,p)) + FIT
TEVSOD | C16 H15 N1 O1 | 10 | Cyheptamide | 10,11-dihydro-5H-dibenzocycloheptene-5-carboxamide |  | TEVSOD, TEVSOD01, TEVSOD02 | Flexible CrystalPredictor (1.6), CrystalOptimizer (2.3), DMACRYS (2.0.8RC1) | Rui Guo | 2013 | Srirambhatla, V. K.; Guo, R.; Price, S. L.; Florence, A. J., Chemical Communications 2016, 52, 7384-7386. | /CHEMISTRY_CPOSS\CarbamazepineSeries\Cyheptamide_CO | dfA751 | 2.252 | PBE0/6-31G(d,p) | 0 |  | This is the CrystalOptimizer intra_molecular energy penalty. It is with respect to opt. | A751 | P212121 | 4 | 9.9224 | 17.1086 | 7.3996 | 90 | 90 | 90 | LATT -1; SYMM +X +1/2, -Y +1/2, -Z ; SYMM -X , +Y +1/2, -Z +1/2; SYMM -X +1/2, -Y , +Z +1/2 | 1.2548 | 0.7084 |  | -122.57 | -96.65 | -120.318 | 1.64 | -21.044 | 298 | 1 | x parallel to a, y in ab plane, z along c | 2.7964 | 0.000,1.000,0.000 | 0 | CrystalOptimizer with PBE0/6-31G(d,p) Intra and GDMA2.2(PBE0/6-31G(d,p)) + FIT
TEVSOD | C16 H15 N1 O1 | 10 | Cyheptamide | 10,11-dihydro-5H-dibenzocycloheptene-5-carboxamide |  | TEVSOD, TEVSOD01, TEVSOD02 | Flexible CrystalPredictor (1.6), CrystalOptimizer (2.3), DMACRYS (2.0.8RC1) | Rui Guo | 2013 | Srirambhatla, V. K.; Guo, R.; Price, S. L.; Florence, A. J., Chemical Communications 2016, 52, 7384-7386. | /CHEMISTRY_CPOSS\CarbamazepineSeries\Cyheptamide_CO | dfA734 | 1.454 | PBE0/6-31G(d,p) | 0 |  | This is the CrystalOptimizer intra_molecular energy penalty. It is with respect to opt. | A734 | P21/c | 4 | 10.5517 | 7.6762 | 16.4341 | 90 | 92.362 | 90 | LATT 1; SYMM -X , +Y +1/2, -Z +1/2 | 1.1851 | 0.668 |  | -121.77 | -80.19 | -120.316 | 1.75 | -20.5 | 298 | 1 | x parallel to a, y in ab plane, z along c | 3.2616 | 0.986,0.000,0.169 | 0 | CrystalOptimizer with PBE0/6-31G(d,p) Intra and GDMA2.2(PBE0/6-31G(d,p)) + FIT
TEVSOD | C16 H15 N1 O1 | 10 | Cyheptamide | 10,11-dihydro-5H-dibenzocycloheptene-5-carboxamide |  | TEVSOD, TEVSOD01, TEVSOD02 | Flexible CrystalPredictor (1.6), CrystalOptimizer (2.3), DMACRYS (2.0.8RC1) | Rui Guo | 2013 | Srirambhatla, V. K.; Guo, R.; Price, S. L.; Florence, A. J., Chemical Communications 2016, 52, 7384-7386. | /CHEMISTRY_CPOSS\CarbamazepineSeries\Cyheptamide_CO | dfA844 | 1.083 | PBE0/6-31G(d,p) | 0 |  | This is the CrystalOptimizer intra_molecular energy penalty. It is with respect to opt. | A844 | P21/a | 4 | 11.3908 | 9.3378 | 12.203 | 90 | 86.473 | 90 | LATT 1; SYMM -X +1/2, +Y +1/2, -Z | 1.2166 | 0.6872 |  | -121.38 | -88.12 | -120.297 | 1.6 | -21.73 | 298 | 1 | x parallel to a, y in ab plane, z along c | 7.0223 | -0.025,0.000,1.000 | 0 | CrystalOptimizer with PBE0/6-31G(d,p) Intra and GDMA2.2(PBE0/6-31G(d,p)) + FIT
TEVSOD | C16 H15 N1 O1 | 10 | Cyheptamide | 10,11-dihydro-5H-dibenzocycloheptene-5-carboxamide |  | TEVSOD, TEVSOD01, TEVSOD02 | Flexible CrystalPredictor (1.6), CrystalOptimizer (2.3), DMACRYS (2.0.8RC1) | Rui Guo | 2013 | Srirambhatla, V. K.; Guo, R.; Price, S. L.; Florence, A. J., Chemical Communications 2016, 52, 7384-7386. | /CHEMISTRY_CPOSS\CarbamazepineSeries\Cyheptamide_CO | dfA440 | 1.405 | PBE0/6-31G(d,p) | 0 |  | This is the CrystalOptimizer intra_molecular energy penalty. It is with respect to opt. | A440 | P21/a | 4 | 8.3317 | 12.2761 | 13.2749 | 90 | 72.297 | 90 | LATT 1; SYMM -X +1/2, +Y +1/2, -Z | 1.2186 | 0.6868 |  | -121.65 | -87.46 | -120.245 | 1.76 | -20.747 | 298 | 1 | x parallel to a, y in ab plane, z along c | 1.0345 | -0.118,0.000,0.993 | 0 | CrystalOptimizer with PBE0/6-31G(d,p) Intra and GDMA2.2(PBE0/6-31G(d,p)) + FIT
TEVSOD | C16 H15 N1 O1 | 10 | Cyheptamide | 10,11-dihydro-5H-dibenzocycloheptene-5-carboxamide |  | TEVSOD, TEVSOD01, TEVSOD02 | Flexible CrystalPredictor (1.6), CrystalOptimizer (2.3), DMACRYS (2.0.8RC1) | Rui Guo | 2013 | Srirambhatla, V. K.; Guo, R.; Price, S. L.; Florence, A. J., Chemical Communications 2016, 52, 7384-7386. | /CHEMISTRY_CPOSS\CarbamazepineSeries\Cyheptamide_CO | dfA1000 | 3.61 | PBE0/6-31G(d,p) | 0 |  | This is the CrystalOptimizer intra_molecular energy penalty. It is with respect to opt. | A1000 | P21/c | 4 | 13.4863 | 5.6327 | 18.1754 | 90 | 74.005 | 90 | LATT 1; SYMM -X , +Y +1/2, -Z +1/2 | 1.1876 | 0.6704 |  | -123.81 | -79.11 | -120.2 | 1.58 | -21.449 | 298 | 1 | x parallel to a, y in ab plane, z along c | 4.5357 | -0.681,0.000,0.733 | 0 | CrystalOptimizer with PBE0/6-31G(d,p) Intra and GDMA2.2(PBE0/6-31G(d,p)) + FIT
TEVSOD | C16 H15 N1 O1 | 10 | Cyheptamide | 10,11-dihydro-5H-dibenzocycloheptene-5-carboxamide |  | TEVSOD, TEVSOD01, TEVSOD02 | Flexible CrystalPredictor (1.6), CrystalOptimizer (2.3), DMACRYS (2.0.8RC1) | Rui Guo | 2013 | Srirambhatla, V. K.; Guo, R.; Price, S. L.; Florence, A. J., Chemical Communications 2016, 52, 7384-7386. | /CHEMISTRY_CPOSS\CarbamazepineSeries\Cyheptamide_CO | dfA496 | 1.551 | PBE0/6-31G(d,p) | 0 |  | This is the CrystalOptimizer intra_molecular energy penalty. It is with respect to opt. | A496 | P2/n | 4 | 12.9652 | 5.5583 | 19.563 | 90 | 71.259 | 90 | LATT 1; SYMM -X +1/2, +Y , -Z +1/2 | 1.1806 | 0.6633 |  | -121.75 | -81.26 | -120.199 | 0 | 0 | 0 | 0 | x parallel to a, y in ab plane, z along c | 0 | 0.948,0.000,-0.317 | 0 | CrystalOptimizer with PBE0/6-31G(d,p) Intra and GDMA2.2(PBE0/6-31G(d,p)) + FIT
TEVSOD | C16 H15 N1 O1 | 10 | Cyheptamide | 10,11-dihydro-5H-dibenzocycloheptene-5-carboxamide |  | TEVSOD, TEVSOD01, TEVSOD02 | Flexible CrystalPredictor (1.6), CrystalOptimizer (2.3), DMACRYS (2.0.8RC1) | Rui Guo | 2013 | Srirambhatla, V. K.; Guo, R.; Price, S. L.; Florence, A. J., Chemical Communications 2016, 52, 7384-7386. | /CHEMISTRY_CPOSS\CarbamazepineSeries\Cyheptamide_CO | dfA1799 | 6.99 | PBE0/6-31G(d,p) | 0 |  | This is the CrystalOptimizer intra_molecular energy penalty. It is with respect to opt. | A1799 | I2/a | 8 | 18.0504 | 11.5433 | 12.6901 | 90 | 87.396 | 90 | LATT 1; SYMM -X +1/2, +Y , -Z ; SYMM +X +1/2, +Y +1/2, +Z +1/2; SYMM -X , +Y +1/2, -Z +1/2 | 1.1934 | 0.6719 |  | -127.16 | -83.81 | -120.17 | 1.66 | -21.433 | 298 | 1 | x parallel to a, y in ab plane, z along c | 0.6421 | -0.148,0.000,0.989 | 0 | CrystalOptimizer with PBE0/6-31G(d,p) Intra and GDMA2.2(PBE0/6-31G(d,p)) + FIT
TEVSOD | C16 H15 N1 O1 | 10 | Cyheptamide | 10,11-dihydro-5H-dibenzocycloheptene-5-carboxamide |  | TEVSOD, TEVSOD01, TEVSOD02 | Flexible CrystalPredictor (1.6), CrystalOptimizer (2.3), DMACRYS (2.0.8RC1) | Rui Guo | 2013 | Srirambhatla, V. K.; Guo, R.; Price, S. L.; Florence, A. J., Chemical Communications 2016, 52, 7384-7386. | /CHEMISTRY_CPOSS\CarbamazepineSeries\Cyheptamide_CO | dfA758 | 2.491 | PBE0/6-31G(d,p) | 0 |  | This is the CrystalOptimizer intra_molecular energy penalty. It is with respect to opt. | A758 | P21/c | 4 | 13.1081 | 11.0966 | 9.1414 | 90 | 71.971 | 90 | LATT 1; SYMM -X , +Y +1/2, -Z +1/2 | 1.2466 | 0.7045 |  | -122.65 | -93.65 | -120.159 | 1.69 | -20.647 | 298 | 1 | x parallel to a, y in ab plane, z along c | 3.2858 | -0.148,0.000,0.989 | 0 | CrystalOptimizer with PBE0/6-31G(d,p) Intra and GDMA2.2(PBE0/6-31G(d,p)) + FIT
TEVSOD | C16 H15 N1 O1 | 10 | Cyheptamide | 10,11-dihydro-5H-dibenzocycloheptene-5-carboxamide |  | TEVSOD, TEVSOD01, TEVSOD02 | Flexible CrystalPredictor (1.6), CrystalOptimizer (2.3), DMACRYS (2.0.8RC1) | Rui Guo | 2013 | Srirambhatla, V. K.; Guo, R.; Price, S. L.; Florence, A. J., Chemical Communications 2016, 52, 7384-7386. | /CHEMISTRY_CPOSS\CarbamazepineSeries\Cyheptamide_CO | dfA1394 | 8.818 | PBE0/6-31G(d,p) | 0 |  | This is the CrystalOptimizer intra_molecular energy penalty. It is with respect to opt. | A1394 | P-1 | 2 | 10.8705 | 7.6348 | 7.6802 | 76.001 | 84.399 | 89.56 | LATT 1 | 1.2805 | 0.7217 |  | -128.96 | -98.97 | -120.142 | 1.72 | -20.727 | 298 | 1 | x parallel to a, y in ab plane, z along c | 4.7115 | 0.983,0.055,0.176 | 0 | CrystalOptimizer with PBE0/6-31G(d,p) Intra and GDMA2.2(PBE0/6-31G(d,p)) + FIT
TEVSOD | C16 H15 N1 O1 | 10 | Cyheptamide | 10,11-dihydro-5H-dibenzocycloheptene-5-carboxamide |  | TEVSOD, TEVSOD01, TEVSOD02 | Flexible CrystalPredictor (1.6), CrystalOptimizer (2.3), DMACRYS (2.0.8RC1) | Rui Guo | 2013 | Srirambhatla, V. K.; Guo, R.; Price, S. L.; Florence, A. J., Chemical Communications 2016, 52, 7384-7386. | /CHEMISTRY_CPOSS\CarbamazepineSeries\Cyheptamide_CO | dfA550 | 0.723 | PBE0/6-31G(d,p) | 0 |  | This is the CrystalOptimizer intra_molecular energy penalty. It is with respect to opt. | A550 | P2/c | 4 | 13.3994 | 5.5512 | 18.5465 | 90 | 77.263 | 90 | LATT 1; SYMM -X , +Y , -Z +1/2 | 1.1714 | 0.6579 |  | -120.86 | -78.25 | -120.137 | 0 | 0 | 0 | 0 | x parallel to a, y in ab plane, z along c | 0 | 0.978,0.000,-0.209 | 0 | CrystalOptimizer with PBE0/6-31G(d,p) Intra and GDMA2.2(PBE0/6-31G(d,p)) + FIT
TEVSOD | C16 H15 N1 O1 | 10 | Cyheptamide | 10,11-dihydro-5H-dibenzocycloheptene-5-carboxamide |  | TEVSOD, TEVSOD01, TEVSOD02 | Flexible CrystalPredictor (1.6), CrystalOptimizer (2.3), DMACRYS (2.0.8RC1) | Rui Guo | 2013 | Srirambhatla, V. K.; Guo, R.; Price, S. L.; Florence, A. J., Chemical Communications 2016, 52, 7384-7386. | /CHEMISTRY_CPOSS\CarbamazepineSeries\Cyheptamide_CO | dfA499 | 0.947 | PBE0/6-31G(d,p) | 0 |  | This is the CrystalOptimizer intra_molecular energy penalty. It is with respect to opt. | A499 | P21/n | 4 | 12.7443 | 7.7022 | 14.0479 | 90 | 76.685 | 90 | LATT 1; SYMM -X +1/2, +Y +1/2, -Z +1/2 | 1.1746 | 0.6595 |  | -121.08 | -80.92 | -120.133 | 1.78 | -20.512 | 298 | 1 | x parallel to a, y in ab plane, z along c | 1.6544 | 0.997,0.000,0.074 | 0 | CrystalOptimizer with PBE0/6-31G(d,p) Intra and GDMA2.2(PBE0/6-31G(d,p)) + FIT
TEVSOD | C16 H15 N1 O1 | 10 | Cyheptamide | 10,11-dihydro-5H-dibenzocycloheptene-5-carboxamide |  | TEVSOD, TEVSOD01, TEVSOD02 | Flexible CrystalPredictor (1.6), CrystalOptimizer (2.3), DMACRYS (2.0.8RC1) | Rui Guo | 2013 | Srirambhatla, V. K.; Guo, R.; Price, S. L.; Florence, A. J., Chemical Communications 2016, 52, 7384-7386. | /CHEMISTRY_CPOSS\CarbamazepineSeries\Cyheptamide_CO | dfA376 | 3.502 | PBE0/6-31G(d,p) | 0 |  | This is the CrystalOptimizer intra_molecular energy penalty. It is with respect to opt. | A376 | Pca21 | 4 | 9.2351 | 9.4865 | 14.6205 | 90 | 90 | 90 | LATT -1; SYMM -X , -Y , +Z +1/2; SYMM -X +1/2, +Y , +Z +1/2; SYMM +X +1/2, -Y , +Z | 1.2305 | 0.696 |  | -123.63 | -92.83 | -120.128 | 1.62 | -21.216 | 298 | 1 | x parallel to a, y in ab plane, z along c | 1.4183 | 0.000,0.000,1.000 | 0 | CrystalOptimizer with PBE0/6-31G(d,p) Intra and GDMA2.2(PBE0/6-31G(d,p)) + FIT
TEVSOD | C16 H15 N1 O1 | 10 | Cyheptamide | 10,11-dihydro-5H-dibenzocycloheptene-5-carboxamide |  | TEVSOD, TEVSOD01, TEVSOD02 | Flexible CrystalPredictor (1.6), CrystalOptimizer (2.3), DMACRYS (2.0.8RC1) | Rui Guo | 2013 | Srirambhatla, V. K.; Guo, R.; Price, S. L.; Florence, A. J., Chemical Communications 2016, 52, 7384-7386. | /CHEMISTRY_CPOSS\CarbamazepineSeries\Cyheptamide_CO | dfA477 | 1.383 | PBE0/6-31G(d,p) | 0 |  | This is the CrystalOptimizer intra_molecular energy penalty. It is with respect to opt. | A477 | Aba2 | 4 | 9.1371 | 19.6197 | 14.1351 | 90 | 90 | 90 | LATT -5; SYMM -X , -Y , +Z ; SYMM -X +1/2, +Y +1/2, +Z ; SYMM +X +1/2, -Y +1/2, +Z | 1.244 | 0.7032 |  | -121.5 | -96.88 | -120.117 | 1.58 | -21.092 | 298 | 1 | x parallel to a, y in ab plane, z along c | 3.4903 | 0.000,0.000,1.000 | 0 | CrystalOptimizer with PBE0/6-31G(d,p) Intra and GDMA2.2(PBE0/6-31G(d,p)) + FIT
TEVSOD | C16 H15 N1 O1 | 10 | Cyheptamide | 10,11-dihydro-5H-dibenzocycloheptene-5-carboxamide |  | TEVSOD, TEVSOD01, TEVSOD02 | Flexible CrystalPredictor (1.6), CrystalOptimizer (2.3), DMACRYS (2.0.8RC1) | Rui Guo | 2013 | Srirambhatla, V. K.; Guo, R.; Price, S. L.; Florence, A. J., Chemical Communications 2016, 52, 7384-7386. | /CHEMISTRY_CPOSS\CarbamazepineSeries\Cyheptamide_CO | dfA1128 | 0.994 | PBE0/6-31G(d,p) | 0 |  | This is the CrystalOptimizer intra_molecular energy penalty. It is with respect to opt. | A1128 | P21212 | 4 | 25.6571 | 9.621 | 5.5138 | 90 | 90 | 90 | LATT -1; SYMM +X +1/2, -Y +1/2, -Z ; SYMM -X +1/2, +Y +1/2, -Z ; SYMM -X , -Y , +Z | 1.158 | 0.6492 |  | -121.1 | -80.43 | -120.106 | 0 | 0 | 0 | 0 | x parallel to a, y in ab plane, z along c | 0 | 0.000,1.000,0.000 | 0 | CrystalOptimizer with PBE0/6-31G(d,p) Intra and GDMA2.2(PBE0/6-31G(d,p)) + FIT
TEVSOD | C16 H15 N1 O1 | 10 | Cyheptamide | 10,11-dihydro-5H-dibenzocycloheptene-5-carboxamide |  | TEVSOD, TEVSOD01, TEVSOD02 | Flexible CrystalPredictor (1.6), CrystalOptimizer (2.3), DMACRYS (2.0.8RC1) | Rui Guo | 2013 | Srirambhatla, V. K.; Guo, R.; Price, S. L.; Florence, A. J., Chemical Communications 2016, 52, 7384-7386. | /CHEMISTRY_CPOSS\CarbamazepineSeries\Cyheptamide_CO | dfA649 | 1.828 | PBE0/6-31G(d,p) | 0 |  | This is the CrystalOptimizer intra_molecular energy penalty. It is with respect to opt. | A649 | Pbcn | 8 | 12.2115 | 8.2951 | 25.5726 | 90 | 90 | 90 | LATT 1; SYMM +X +1/2, -Y +1/2, -Z ; SYMM -X , +Y , -Z +1/2; SYMM -X +1/2, -Y +1/2, +Z +1/2 | 1.2169 | 0.686 |  | -121.93 | -86.38 | -120.102 | 1.8 | -20.289 | 298 | 1 | x parallel to a, y in ab plane, z along c | 1.9766 | 1.000,0.000,0.000 | 0 | CrystalOptimizer with PBE0/6-31G(d,p) Intra and GDMA2.2(PBE0/6-31G(d,p)) + FIT
TEVSOD | C16 H15 N1 O1 | 10 | Cyheptamide | 10,11-dihydro-5H-dibenzocycloheptene-5-carboxamide |  | TEVSOD, TEVSOD01, TEVSOD02 | Flexible CrystalPredictor (1.6), CrystalOptimizer (2.3), DMACRYS (2.0.8RC1) | Rui Guo | 2013 | Srirambhatla, V. K.; Guo, R.; Price, S. L.; Florence, A. J., Chemical Communications 2016, 52, 7384-7386. | /CHEMISTRY_CPOSS\CarbamazepineSeries\Cyheptamide_CO | dfA300 | 1.159 | PBE0/6-31G(d,p) | 0 |  | This is the CrystalOptimizer intra_molecular energy penalty. It is with respect to opt. | A300 | P-1 | 2 | 7.3493 | 11.1898 | 8.1871 | 82.464 | 77.698 | 86.252 | LATT 1 | 1.2093 | 0.6799 |  | -121.23 | -84.62 | -120.071 | 1.61 | -21.543 | 298 | 1 | x parallel to a, y in ab plane, z along c | 3.4928 | -0.028,0.965,-0.262 | 0 | CrystalOptimizer with PBE0/6-31G(d,p) Intra and GDMA2.2(PBE0/6-31G(d,p)) + FIT
TEVSOD | C16 H15 N1 O1 | 10 | Cyheptamide | 10,11-dihydro-5H-dibenzocycloheptene-5-carboxamide |  | TEVSOD, TEVSOD01, TEVSOD02 | Flexible CrystalPredictor (1.6), CrystalOptimizer (2.3), DMACRYS (2.0.8RC1) | Rui Guo | 2013 | Srirambhatla, V. K.; Guo, R.; Price, S. L.; Florence, A. J., Chemical Communications 2016, 52, 7384-7386. | /CHEMISTRY_CPOSS\CarbamazepineSeries\Cyheptamide_CO | dfA1042 | 5.664 | PBE0/6-31G(d,p) | 0 |  | This is the CrystalOptimizer intra_molecular energy penalty. It is with respect to opt. | A1042 | C2/c | 4 | 36.2328 | 9.2521 | 8.8847 | 90 | 120.988 | 90 | LATT 7; SYMM -X , +Y , -Z +1/2 | 1.2346 | 0.6966 |  | -125.73 | -92.37 | -120.066 | 0 | 0 | 0 | 0 | x parallel to a, y in ab plane, z along c | 0 | -0.113,0.000,0.994 | 0 | CrystalOptimizer with PBE0/6-31G(d,p) Intra and GDMA2.2(PBE0/6-31G(d,p)) + FIT
TEVSOD | C16 H15 N1 O1 | 10 | Cyheptamide | 10,11-dihydro-5H-dibenzocycloheptene-5-carboxamide |  | TEVSOD, TEVSOD01, TEVSOD02 | Flexible CrystalPredictor (1.6), CrystalOptimizer (2.3), DMACRYS (2.0.8RC1) | Rui Guo | 2013 | Srirambhatla, V. K.; Guo, R.; Price, S. L.; Florence, A. J., Chemical Communications 2016, 52, 7384-7386. | /CHEMISTRY_CPOSS\CarbamazepineSeries\Cyheptamide_CO | dfA1969 | 4.849 | PBE0/6-31G(d,p) | 0 |  | This is the CrystalOptimizer intra_molecular energy penalty. It is with respect to opt. | A1969 | Pbca | 8 | 22.3105 | 8.8639 | 12.8436 | 90 | 90 | 90 | LATT 1; SYMM +X +1/2, -Y +1/2, -Z ; SYMM -X , +Y +1/2, -Z +1/2; SYMM -X +1/2, -Y , +Z +1/2 | 1.2411 | 0.7004 |  | -124.91 | -94.76 | -120.061 | 1.59 | -21.234 | 298 | 1 | x parallel to a, y in ab plane, z along c | 1.2219 | 0.000,0.000,1.000 | 0 | CrystalOptimizer with PBE0/6-31G(d,p) Intra and GDMA2.2(PBE0/6-31G(d,p)) + FIT
TEVSOD | C16 H15 N1 O1 | 10 | Cyheptamide | 10,11-dihydro-5H-dibenzocycloheptene-5-carboxamide |  | TEVSOD, TEVSOD01, TEVSOD02 | Flexible CrystalPredictor (1.6), CrystalOptimizer (2.3), DMACRYS (2.0.8RC1) | Rui Guo | 2013 | Srirambhatla, V. K.; Guo, R.; Price, S. L.; Florence, A. J., Chemical Communications 2016, 52, 7384-7386. | /CHEMISTRY_CPOSS\CarbamazepineSeries\Cyheptamide_CO | dfA485 | 1.221 | PBE0/6-31G(d,p) | 0 |  | This is the CrystalOptimizer intra_molecular energy penalty. It is with respect to opt. | A485 | P21/n | 4 | 8.1077 | 12.1009 | 13.8064 | 90 | 67.758 | 90 | LATT 1; SYMM -X +1/2, +Y +1/2, -Z +1/2 | 1.2571 | 0.7104 |  | -121.28 | -99.4 | -120.059 | 1.71 | -20.657 | 298 | 1 | x parallel to a, y in ab plane, z along c | 1.9831 | -0.229,0.000,0.973 | 0 | CrystalOptimizer with PBE0/6-31G(d,p) Intra and GDMA2.2(PBE0/6-31G(d,p)) + FIT
TEVSOD | C16 H15 N1 O1 | 10 | Cyheptamide | 10,11-dihydro-5H-dibenzocycloheptene-5-carboxamide |  | TEVSOD, TEVSOD01, TEVSOD02 | Flexible CrystalPredictor (1.6), CrystalOptimizer (2.3), DMACRYS (2.0.8RC1) | Rui Guo | 2013 | Srirambhatla, V. K.; Guo, R.; Price, S. L.; Florence, A. J., Chemical Communications 2016, 52, 7384-7386. | /CHEMISTRY_CPOSS\CarbamazepineSeries\Cyheptamide_CO | dfA239 | 0.908 | PBE0/6-31G(d,p) | 0 |  | This is the CrystalOptimizer intra_molecular energy penalty. It is with respect to opt. | A239 | Pbca | 8 | 7.8499 | 18.8365 | 16.9585 | 90 | 90 | 90 | LATT 1; SYMM +X +1/2, -Y +1/2, -Z ; SYMM -X , +Y +1/2, -Z +1/2; SYMM -X +1/2, -Y , +Z +1/2 | 1.2571 | 0.7119 |  | -120.95 | -99 | -120.042 | 1.65 | -20.871 | 298 | 1 | x parallel to a, y in ab plane, z along c | 3.6516 | 0.000,0.000,1.000 | 0 | CrystalOptimizer with PBE0/6-31G(d,p) Intra and GDMA2.2(PBE0/6-31G(d,p)) + FIT
TEVSOD | C16 H15 N1 O1 | 10 | Cyheptamide | 10,11-dihydro-5H-dibenzocycloheptene-5-carboxamide |  | TEVSOD, TEVSOD01, TEVSOD02 | Flexible CrystalPredictor (1.6), CrystalOptimizer (2.3), DMACRYS (2.0.8RC1) | Rui Guo | 2013 | Srirambhatla, V. K.; Guo, R.; Price, S. L.; Florence, A. J., Chemical Communications 2016, 52, 7384-7386. | /CHEMISTRY_CPOSS\CarbamazepineSeries\Cyheptamide_CO | dfA452 | 1.594 | PBE0/6-31G(d,p) | 0 |  | This is the CrystalOptimizer intra_molecular energy penalty. It is with respect to opt. | A452 | I2/a | 8 | 15.6027 | 14.6767 | 11.5368 | 90 | 81.697 | 90 | LATT 1; SYMM -X +1/2, +Y , -Z ; SYMM +X +1/2, +Y +1/2, +Z +1/2; SYMM -X , +Y +1/2, -Z +1/2 | 1.2058 | 0.679 |  | -121.63 | -84.95 | -120.036 | 0 | 0 | 0 | 1 | x parallel to a, y in ab plane, z along c | 0.714 | 0.416,0.000,0.909 | 0 | CrystalOptimizer with PBE0/6-31G(d,p) Intra and GDMA2.2(PBE0/6-31G(d,p)) + FIT
TEVSOD | C16 H15 N1 O1 | 10 | Cyheptamide | 10,11-dihydro-5H-dibenzocycloheptene-5-carboxamide |  | TEVSOD, TEVSOD01, TEVSOD02 | Flexible CrystalPredictor (1.6), CrystalOptimizer (2.3), DMACRYS (2.0.8RC1) | Rui Guo | 2013 | Srirambhatla, V. K.; Guo, R.; Price, S. L.; Florence, A. J., Chemical Communications 2016, 52, 7384-7386. | /CHEMISTRY_CPOSS\CarbamazepineSeries\Cyheptamide_CO | dfA869 | 1.926 | PBE0/6-31G(d,p) | 0 |  | This is the CrystalOptimizer intra_molecular energy penalty. It is with respect to opt. | A869 | P212121 | 4 | 7.2775 | 8.1635 | 22.5885 | 90 | 90 | 90 | LATT -1; SYMM +X +1/2, -Y +1/2, -Z ; SYMM -X , +Y +1/2, -Z +1/2; SYMM -X +1/2, -Y , +Z +1/2 | 1.1745 | 0.6646 |  | -121.96 | -81.83 | -120.034 | 1.64 | -21.367 | 298 | 1 | x parallel to a, y in ab plane, z along c | 3.0188 | 0.000,0.000,1.000 | 0 | CrystalOptimizer with PBE0/6-31G(d,p) Intra and GDMA2.2(PBE0/6-31G(d,p)) + FIT
TEVSOD | C16 H15 N1 O1 | 10 | Cyheptamide | 10,11-dihydro-5H-dibenzocycloheptene-5-carboxamide |  | TEVSOD, TEVSOD01, TEVSOD02 | Flexible CrystalPredictor (1.6), CrystalOptimizer (2.3), DMACRYS (2.0.8RC1) | Rui Guo | 2013 | Srirambhatla, V. K.; Guo, R.; Price, S. L.; Florence, A. J., Chemical Communications 2016, 52, 7384-7386. | /CHEMISTRY_CPOSS\CarbamazepineSeries\Cyheptamide_CO | dfA1979 | 5.309 | PBE0/6-31G(d,p) | 0 |  | This is the CrystalOptimizer intra_molecular energy penalty. It is with respect to opt. | A1979 | Pbca | 8 | 9.9408 | 23.9831 | 10.8834 | 90 | 90 | 90 | LATT 1; SYMM +X +1/2, -Y +1/2, -Z ; SYMM -X , +Y +1/2, -Z +1/2; SYMM -X +1/2, -Y , +Z +1/2 | 1.2149 | 0.6853 |  | -125.29 | -86.68 | -119.981 | 1.62 | -21.696 | 298 | 1 | x parallel to a, y in ab plane, z along c | 2.318 | 0.000,0.000,1.000 | 0 | CrystalOptimizer with PBE0/6-31G(d,p) Intra and GDMA2.2(PBE0/6-31G(d,p)) + FIT
TEVSOD | C16 H15 N1 O1 | 10 | Cyheptamide | 10,11-dihydro-5H-dibenzocycloheptene-5-carboxamide |  | TEVSOD, TEVSOD01, TEVSOD02 | Flexible CrystalPredictor (1.6), CrystalOptimizer (2.3), DMACRYS (2.0.8RC1) | Rui Guo | 2013 | Srirambhatla, V. K.; Guo, R.; Price, S. L.; Florence, A. J., Chemical Communications 2016, 52, 7384-7386. | /CHEMISTRY_CPOSS\CarbamazepineSeries\Cyheptamide_CO | dfA1526 | 2.467 | PBE0/6-31G(d,p) | 0 |  | This is the CrystalOptimizer intra_molecular energy penalty. It is with respect to opt. | A1526 | C2/n | 8 | 24.4412 | 9.5832 | 11.2464 | 90 | 78.388 | 90 | LATT 1; SYMM -X +1/2, +Y , -Z +1/2; SYMM +X +1/2, +Y +1/2, +Z ; SYMM -X , +Y +1/2, -Z +1/2 | 1.2217 | 0.6895 |  | -122.44 | -86.75 | -119.973 | 1.71 | -20.829 | 298 | 1 | x parallel to a, y in ab plane, z along c | 0.0415 | 0.992,0.000,-0.130 | 0 | CrystalOptimizer with PBE0/6-31G(d,p) Intra and GDMA2.2(PBE0/6-31G(d,p)) + FIT
TEVSOD | C16 H15 N1 O1 | 10 | Cyheptamide | 10,11-dihydro-5H-dibenzocycloheptene-5-carboxamide |  | TEVSOD, TEVSOD01, TEVSOD02 | Flexible CrystalPredictor (1.6), CrystalOptimizer (2.3), DMACRYS (2.0.8RC1) | Rui Guo | 2013 | Srirambhatla, V. K.; Guo, R.; Price, S. L.; Florence, A. J., Chemical Communications 2016, 52, 7384-7386. | /CHEMISTRY_CPOSS\CarbamazepineSeries\Cyheptamide_CO | dfA1873 | 3.055 | PBE0/6-31G(d,p) | 0 |  | This is the CrystalOptimizer intra_molecular energy penalty. It is with respect to opt. | A1873 | I2 | 4 | 27.2823 | 5.7366 | 8.2963 | 90 | 89.216 | 90 | LATT -1; SYMM -X , +Y , -Z ; SYMM +X +1/2, +Y +1/2, +Z +1/2; SYMM -X +1/2, +Y +1/2, -Z +1/2 | 1.214 | 0.6853 |  | -123.01 | -84.64 | -119.955 | 1.74 | -20.777 | 298 | 1 | x parallel to a, y in ab plane, z along c | 2.8171 | 0.978,0.000,-0.210 | 0 | CrystalOptimizer with PBE0/6-31G(d,p) Intra and GDMA2.2(PBE0/6-31G(d,p)) + FIT
TEVSOD | C16 H15 N1 O1 | 10 | Cyheptamide | 10,11-dihydro-5H-dibenzocycloheptene-5-carboxamide |  | TEVSOD, TEVSOD01, TEVSOD02 | Flexible CrystalPredictor (1.6), CrystalOptimizer (2.3), DMACRYS (2.0.8RC1) | Rui Guo | 2013 | Srirambhatla, V. K.; Guo, R.; Price, S. L.; Florence, A. J., Chemical Communications 2016, 52, 7384-7386. | /CHEMISTRY_CPOSS\CarbamazepineSeries\Cyheptamide_CO | dfA518 | 0.657 | PBE0/6-31G(d,p) | 0 |  | This is the CrystalOptimizer intra_molecular energy penalty. It is with respect to opt. | A518 | P2/n | 4 | 12.8465 | 5.5631 | 19.927 | 90 | 72.16 | 90 | LATT 1; SYMM -X +1/2, +Y , -Z +1/2 | 1.1627 | 0.6567 |  | -120.57 | -79.81 | -119.913 | 0 | 0 | 0 | 0 | x parallel to a, y in ab plane, z along c | 0 | 0.948,0.000,-0.318 | 0 | CrystalOptimizer with PBE0/6-31G(d,p) Intra and GDMA2.2(PBE0/6-31G(d,p)) + FIT
TEVSOD | C16 H15 N1 O1 | 10 | Cyheptamide | 10,11-dihydro-5H-dibenzocycloheptene-5-carboxamide |  | TEVSOD, TEVSOD01, TEVSOD02 | Flexible CrystalPredictor (1.6), CrystalOptimizer (2.3), DMACRYS (2.0.8RC1) | Rui Guo | 2013 | Srirambhatla, V. K.; Guo, R.; Price, S. L.; Florence, A. J., Chemical Communications 2016, 52, 7384-7386. | /CHEMISTRY_CPOSS\CarbamazepineSeries\Cyheptamide_CO | dfA292 | 2.646 | PBE0/6-31G(d,p) | 0 |  | This is the CrystalOptimizer intra_molecular energy penalty. It is with respect to opt. | A292 | C2/c | 8 | 21.5032 | 7.6667 | 15.8523 | 90 | 88.211 | 90 | LATT 1; SYMM -X , +Y , -Z +1/2; SYMM +X +1/2, +Y +1/2, +Z ; SYMM -X +1/2, +Y +1/2, -Z +1/2 | 1.2068 | 0.679 |  | -122.53 | -86.86 | -119.884 | 1.62 | -21.224 | 298 | 1 | x parallel to a, y in ab plane, z along c | 1.2645 | 0.633,0.000,0.774 | 0 | CrystalOptimizer with PBE0/6-31G(d,p) Intra and GDMA2.2(PBE0/6-31G(d,p)) + FIT
TEVSOD | C16 H15 N1 O1 | 10 | Cyheptamide | 10,11-dihydro-5H-dibenzocycloheptene-5-carboxamide |  | TEVSOD, TEVSOD01, TEVSOD02 | Flexible CrystalPredictor (1.6), CrystalOptimizer (2.3), DMACRYS (2.0.8RC1) | Rui Guo | 2013 | Srirambhatla, V. K.; Guo, R.; Price, S. L.; Florence, A. J., Chemical Communications 2016, 52, 7384-7386. | /CHEMISTRY_CPOSS\CarbamazepineSeries\Cyheptamide_CO | dfA426 | 3.193 | PBE0/6-31G(d,p) | 0 |  | This is the CrystalOptimizer intra_molecular energy penalty. It is with respect to opt. | A426 | P21/a | 4 | 8.0879 | 13.9061 | 11.5687 | 90 | 78.896 | 90 | LATT 1; SYMM -X +1/2, +Y +1/2, -Z | 1.2345 | 0.6977 |  | -123.07 | -92.92 | -119.877 | 1.6 | -21.503 | 298 | 1 | x parallel to a, y in ab plane, z along c | 2.5809 | 0.424,0.000,0.906 | 0 | CrystalOptimizer with PBE0/6-31G(d,p) Intra and GDMA2.2(PBE0/6-31G(d,p)) + FIT
TEVSOD | C16 H15 N1 O1 | 10 | Cyheptamide | 10,11-dihydro-5H-dibenzocycloheptene-5-carboxamide |  | TEVSOD, TEVSOD01, TEVSOD02 | Flexible CrystalPredictor (1.6), CrystalOptimizer (2.3), DMACRYS (2.0.8RC1) | Rui Guo | 2013 | Srirambhatla, V. K.; Guo, R.; Price, S. L.; Florence, A. J., Chemical Communications 2016, 52, 7384-7386. | /CHEMISTRY_CPOSS\CarbamazepineSeries\Cyheptamide_CO | dfA658 | 1.864 | PBE0/6-31G(d,p) | 0 |  | This is the CrystalOptimizer intra_molecular energy penalty. It is with respect to opt. | A658 | P21/c | 4 | 12.9766 | 8.1045 | 14.8506 | 90 | 123.605 | 90 | LATT 1; SYMM -X , +Y +1/2, -Z +1/2 | 1.2117 | 0.6809 |  | -121.74 | -87.75 | -119.876 | 1.62 | -21.118 | 298 | 1 | x parallel to a, y in ab plane, z along c | 1.8638 | 0.901,0.000,0.434 | 0 | CrystalOptimizer with PBE0/6-31G(d,p) Intra and GDMA2.2(PBE0/6-31G(d,p)) + FIT
TEVSOD | C16 H15 N1 O1 | 10 | Cyheptamide | 10,11-dihydro-5H-dibenzocycloheptene-5-carboxamide |  | TEVSOD, TEVSOD01, TEVSOD02 | Flexible CrystalPredictor (1.6), CrystalOptimizer (2.3), DMACRYS (2.0.8RC1) | Rui Guo | 2013 | Srirambhatla, V. K.; Guo, R.; Price, S. L.; Florence, A. J., Chemical Communications 2016, 52, 7384-7386. | /CHEMISTRY_CPOSS\CarbamazepineSeries\Cyheptamide_CO | dfA2135 | 2.12 | PBE0/6-31G(d,p) | 0 |  | This is the CrystalOptimizer intra_molecular energy penalty. It is with respect to opt. | A2135 | Pbcn | 8 | 8.3339 | 13.0459 | 23.5541 | 90 | 90 | 90 | LATT 1; SYMM +X +1/2, -Y +1/2, -Z ; SYMM -X , +Y , -Z +1/2; SYMM -X +1/2, -Y +1/2, +Z +1/2 | 1.231 | 0.6922 |  | -121.99 | -91.86 | -119.87 | 0 | 0 | 0 | 0 | x parallel to a, y in ab plane, z along c | 0 | 1.000,0.000,0.000 | 0 | CrystalOptimizer with PBE0/6-31G(d,p) Intra and GDMA2.2(PBE0/6-31G(d,p)) + FIT
TEVSOD | C16 H15 N1 O1 | 10 | Cyheptamide | 10,11-dihydro-5H-dibenzocycloheptene-5-carboxamide |  | TEVSOD, TEVSOD01, TEVSOD02 | Flexible CrystalPredictor (1.6), CrystalOptimizer (2.3), DMACRYS (2.0.8RC1) | Rui Guo | 2013 | Srirambhatla, V. K.; Guo, R.; Price, S. L.; Florence, A. J., Chemical Communications 2016, 52, 7384-7386. | /CHEMISTRY_CPOSS\CarbamazepineSeries\Cyheptamide_CO | dfA1825 | 3.561 | PBE0/6-31G(d,p) | 0 |  | This is the CrystalOptimizer intra_molecular energy penalty. It is with respect to opt. | A1825 | Cc | 2 | 10.4344 | 22.3013 | 5.5904 | 90 | 78.013 | 90 | LATT -7; SYMM +X , -Y , +Z +1/2 | 1.2386 | 0.7003 |  | -123.43 | -94.39 | -119.869 | 1.55 | -21.693 | 298 | 0 | x parallel to a, y in ab plane, z along c | 0 | -0.687,0.000,0.727 | 0 | CrystalOptimizer with PBE0/6-31G(d,p) Intra and GDMA2.2(PBE0/6-31G(d,p)) + FIT
TEVSOD | C16 H15 N1 O1 | 10 | Cyheptamide | 10,11-dihydro-5H-dibenzocycloheptene-5-carboxamide |  | TEVSOD, TEVSOD01, TEVSOD02 | Flexible CrystalPredictor (1.6), CrystalOptimizer (2.3), DMACRYS (2.0.8RC1) | Rui Guo | 2013 | Srirambhatla, V. K.; Guo, R.; Price, S. L.; Florence, A. J., Chemical Communications 2016, 52, 7384-7386. | /CHEMISTRY_CPOSS\CarbamazepineSeries\Cyheptamide_CO | dfA785 | 0.593 | PBE0/6-31G(d,p) | 0 |  | This is the CrystalOptimizer intra_molecular energy penalty. It is with respect to opt. | A785 | P21/n | 4 | 19.7267 | 12.7746 | 5.6071 | 90 | 83.949 | 90 | LATT 1; SYMM -X +1/2, +Y +1/2, -Z +1/2 | 1.1217 | 0.6302 |  | -120.46 | -75.86 | -119.867 | 0 | 0 | 0 | 0 | x parallel to a, y in ab plane, z along c | 0 | -0.082,0.000,0.997 | 0 | CrystalOptimizer with PBE0/6-31G(d,p) Intra and GDMA2.2(PBE0/6-31G(d,p)) + FIT
TEVSOD | C16 H15 N1 O1 | 10 | Cyheptamide | 10,11-dihydro-5H-dibenzocycloheptene-5-carboxamide |  | TEVSOD, TEVSOD01, TEVSOD02 | Flexible CrystalPredictor (1.6), CrystalOptimizer (2.3), DMACRYS (2.0.8RC1) | Rui Guo | 2013 | Srirambhatla, V. K.; Guo, R.; Price, S. L.; Florence, A. J., Chemical Communications 2016, 52, 7384-7386. | /CHEMISTRY_CPOSS\CarbamazepineSeries\Cyheptamide_CO | dfA449 | 1.786 | PBE0/6-31G(d,p) | 0 |  | This is the CrystalOptimizer intra_molecular energy penalty. It is with respect to opt. | A449 | I2/a | 8 | 16.3062 | 7.1345 | 22.5136 | 90 | 79.605 | 90 | LATT 1; SYMM -X +1/2, +Y , -Z ; SYMM +X +1/2, +Y +1/2, +Z +1/2; SYMM -X , +Y +1/2, -Z +1/2 | 1.2236 | 0.6885 |  | -121.64 | -88.21 | -119.854 | 1.68 | -21.279 | 298 | 1 | x parallel to a, y in ab plane, z along c | 1.2862 | -0.288,0.000,0.958 | 0 | CrystalOptimizer with PBE0/6-31G(d,p) Intra and GDMA2.2(PBE0/6-31G(d,p)) + FIT
TEVSOD | C16 H15 N1 O1 | 10 | Cyheptamide | 10,11-dihydro-5H-dibenzocycloheptene-5-carboxamide |  | TEVSOD, TEVSOD01, TEVSOD02 | Flexible CrystalPredictor (1.6), CrystalOptimizer (2.3), DMACRYS (2.0.8RC1) | Rui Guo | 2013 | Srirambhatla, V. K.; Guo, R.; Price, S. L.; Florence, A. J., Chemical Communications 2016, 52, 7384-7386. | /CHEMISTRY_CPOSS\CarbamazepineSeries\Cyheptamide_CO | dfA443 | 0.596 | PBE0/6-31G(d,p) | 0 |  | This is the CrystalOptimizer intra_molecular energy penalty. It is with respect to opt. | A443 | C2/c | 8 | 16.4992 | 7.9434 | 20.3826 | 90 | 88.945 | 90 | LATT 1; SYMM -X , +Y , -Z +1/2; SYMM +X +1/2, +Y +1/2, +Z ; SYMM -X +1/2, +Y +1/2, -Z +1/2 | 1.1802 | 0.6639 |  | -120.44 | -82.31 | -119.844 | 1.64 | -21.062 | 298 | 1 | x parallel to a, y in ab plane, z along c | 2.713 | -0.404,0.000,0.914 | 0 | CrystalOptimizer with PBE0/6-31G(d,p) Intra and GDMA2.2(PBE0/6-31G(d,p)) + FIT
TEVSOD | C16 H15 N1 O1 | 10 | Cyheptamide | 10,11-dihydro-5H-dibenzocycloheptene-5-carboxamide |  | TEVSOD, TEVSOD01, TEVSOD02 | Flexible CrystalPredictor (1.6), CrystalOptimizer (2.3), DMACRYS (2.0.8RC1) | Rui Guo | 2013 | Srirambhatla, V. K.; Guo, R.; Price, S. L.; Florence, A. J., Chemical Communications 2016, 52, 7384-7386. | /CHEMISTRY_CPOSS\CarbamazepineSeries\Cyheptamide_CO | dfA294 | 4.097 | PBE0/6-31G(d,p) | 0 |  | This is the CrystalOptimizer intra_molecular energy penalty. It is with respect to opt. | A294 | P-1 | 2 | 8.0204 | 10.447 | 8.6579 | 92.698 | 65.613 | 100.951 | LATT 1 | 1.2156 | 0.6858 |  | -123.92 | -87.51 | -119.823 | 1.71 | -21.067 | 298 | 1 | x parallel to a, y in ab plane, z along c | 3.1426 | 0.098,0.994,0.057 | 0 | CrystalOptimizer with PBE0/6-31G(d,p) Intra and GDMA2.2(PBE0/6-31G(d,p)) + FIT
TEVSOD | C16 H15 N1 O1 | 10 | Cyheptamide | 10,11-dihydro-5H-dibenzocycloheptene-5-carboxamide |  | TEVSOD, TEVSOD01, TEVSOD02 | Flexible CrystalPredictor (1.6), CrystalOptimizer (2.3), DMACRYS (2.0.8RC1) | Rui Guo | 2013 | Srirambhatla, V. K.; Guo, R.; Price, S. L.; Florence, A. J., Chemical Communications 2016, 52, 7384-7386. | /CHEMISTRY_CPOSS\CarbamazepineSeries\Cyheptamide_CO | dfA912 | 1.557 | PBE0/6-31G(d,p) | 0 |  | This is the CrystalOptimizer intra_molecular energy penalty. It is with respect to opt. | A912 | P21/a | 4 | 9.1256 | 25.5974 | 5.5915 | 90 | 77.891 | 90 | LATT 1; SYMM -X +1/2, +Y +1/2, -Z | 1.2342 | 0.6928 |  | -121.37 | -91.12 | -119.813 | 1.61 | -21.667 | 298 | 1 | x parallel to a, y in ab plane, z along c | 4.8757 | 0.000,1.000,0.000 | 0 | CrystalOptimizer with PBE0/6-31G(d,p) Intra and GDMA2.2(PBE0/6-31G(d,p)) + FIT
TEVSOD | C16 H15 N1 O1 | 10 | Cyheptamide | 10,11-dihydro-5H-dibenzocycloheptene-5-carboxamide |  | TEVSOD, TEVSOD01, TEVSOD02 | Flexible CrystalPredictor (1.6), CrystalOptimizer (2.3), DMACRYS (2.0.8RC1) | Rui Guo | 2013 | Srirambhatla, V. K.; Guo, R.; Price, S. L.; Florence, A. J., Chemical Communications 2016, 52, 7384-7386. | /CHEMISTRY_CPOSS\CarbamazepineSeries\Cyheptamide_CO | dfA648 | 2.036 | PBE0/6-31G(d,p) | 0 |  | This is the CrystalOptimizer intra_molecular energy penalty. It is with respect to opt. | A648 | P21/n | 4 | 7.3496 | 15.9593 | 10.9558 | 90 | 84.475 | 90 | LATT 1; SYMM -X +1/2, +Y +1/2, -Z +1/2 | 1.2323 | 0.694 |  | -121.84 | -90.05 | -119.804 | 1.74 | -21.41 | 298 | 1 | x parallel to a, y in ab plane, z along c | 4.8199 | 0.519,0.000,0.855 | 0 | CrystalOptimizer with PBE0/6-31G(d,p) Intra and GDMA2.2(PBE0/6-31G(d,p)) + FIT
TEVSOD | C16 H15 N1 O1 | 10 | Cyheptamide | 10,11-dihydro-5H-dibenzocycloheptene-5-carboxamide |  | TEVSOD, TEVSOD01, TEVSOD02 | Flexible CrystalPredictor (1.6), CrystalOptimizer (2.3), DMACRYS (2.0.8RC1) | Rui Guo | 2013 | Srirambhatla, V. K.; Guo, R.; Price, S. L.; Florence, A. J., Chemical Communications 2016, 52, 7384-7386. | /CHEMISTRY_CPOSS\CarbamazepineSeries\Cyheptamide_CO | dfA859 | 2.646 | PBE0/6-31G(d,p) | 0 |  | This is the CrystalOptimizer intra_molecular energy penalty. It is with respect to opt. | A859 | R-3 | 6 | 17.9394 | 17.9394 | 21.4077 | 90 | 90 | 120 | LATT 3; SYMM -Y , +X -Y , +Z ; SYMM -X +Y , -X , +Z | 1.1888 | 0.6695 |  | -122.44 | -84.58 | -119.794 | 1.65 | -21.069 | 298 | 1 | x parallel to a, y in ab plane, z along c | 2.8119 | 0.731,0.454,-0.509 | 0 | CrystalOptimizer with PBE0/6-31G(d,p) Intra and GDMA2.2(PBE0/6-31G(d,p)) + FIT
TEVSOD | C16 H15 N1 O1 | 10 | Cyheptamide | 10,11-dihydro-5H-dibenzocycloheptene-5-carboxamide |  | TEVSOD, TEVSOD01, TEVSOD02 | Flexible CrystalPredictor (1.6), CrystalOptimizer (2.3), DMACRYS (2.0.8RC1) | Rui Guo | 2013 | Srirambhatla, V. K.; Guo, R.; Price, S. L.; Florence, A. J., Chemical Communications 2016, 52, 7384-7386. | /CHEMISTRY_CPOSS\CarbamazepineSeries\Cyheptamide_CO | dfA2067 | 2.659 | PBE0/6-31G(d,p) | 0 |  | This is the CrystalOptimizer intra_molecular energy penalty. It is with respect to opt. | A2067 | P21/n | 4 | 11.5249 | 10.4597 | 13.0072 | 90 | 55.899 | 90 | LATT 1; SYMM -X +1/2, +Y +1/2, -Z +1/2 | 1.214 | 0.6865 |  | -122.45 | -90.34 | -119.791 | 1.66 | -21.012 | 298 | 1 | x parallel to a, y in ab plane, z along c | 3.3756 | 0.997,0.000,0.082 | 0 | CrystalOptimizer with PBE0/6-31G(d,p) Intra and GDMA2.2(PBE0/6-31G(d,p)) + FIT
TEVSOD | C16 H15 N1 O1 | 10 | Cyheptamide | 10,11-dihydro-5H-dibenzocycloheptene-5-carboxamide |  | TEVSOD, TEVSOD01, TEVSOD02 | Flexible CrystalPredictor (1.6), CrystalOptimizer (2.3), DMACRYS (2.0.8RC1) | Rui Guo | 2013 | Srirambhatla, V. K.; Guo, R.; Price, S. L.; Florence, A. J., Chemical Communications 2016, 52, 7384-7386. | /CHEMISTRY_CPOSS\CarbamazepineSeries\Cyheptamide_CO | dfA433 | 4.874 | PBE0/6-31G(d,p) | 0 |  | This is the CrystalOptimizer intra_molecular energy penalty. It is with respect to opt. | A433 | C2/n | 8 | 19.4481 | 9.1312 | 14.5209 | 90 | 81.053 | 90 | LATT 1; SYMM -X +1/2, +Y , -Z +1/2; SYMM +X +1/2, +Y +1/2, +Z ; SYMM -X , +Y +1/2, -Z +1/2 | 1.2375 | 0.6985 |  | -124.65 | -92.84 | -119.776 | 0 | 0 | 0 | 1 | x parallel to a, y in ab plane, z along c | 0.3366 | -0.025,0.000,1.000 | 0 | CrystalOptimizer with PBE0/6-31G(d,p) Intra and GDMA2.2(PBE0/6-31G(d,p)) + FIT
TEVSOD | C16 H15 N1 O1 | 10 | Cyheptamide | 10,11-dihydro-5H-dibenzocycloheptene-5-carboxamide |  | TEVSOD, TEVSOD01, TEVSOD02 | Flexible CrystalPredictor (1.6), CrystalOptimizer (2.3), DMACRYS (2.0.8RC1) | Rui Guo | 2013 | Srirambhatla, V. K.; Guo, R.; Price, S. L.; Florence, A. J., Chemical Communications 2016, 52, 7384-7386. | /CHEMISTRY_CPOSS\CarbamazepineSeries\Cyheptamide_CO | dfA528 | 0.447 | PBE0/6-31G(d,p) | 0 |  | This is the CrystalOptimizer intra_molecular energy penalty. It is with respect to opt. | A528 | Pna21 | 4 | 22.0656 | 5.5285 | 10.8035 | 90 | 90 | 90 | LATT -1; SYMM -X , -Y , +Z +1/2; SYMM -X +1/2, +Y +1/2, +Z +1/2; SYMM +X +1/2, -Y +1/2, +Z | 1.196 | 0.676 |  | -120.2 | -89.35 | -119.753 | 0 | 0 | 0 | 0 | x parallel to a, y in ab plane, z along c | 0 | 0.000,0.000,1.000 | 0 | CrystalOptimizer with PBE0/6-31G(d,p) Intra and GDMA2.2(PBE0/6-31G(d,p)) + FIT
TEVSOD | C16 H15 N1 O1 | 10 | Cyheptamide | 10,11-dihydro-5H-dibenzocycloheptene-5-carboxamide |  | TEVSOD, TEVSOD01, TEVSOD02 | Flexible CrystalPredictor (1.6), CrystalOptimizer (2.3), DMACRYS (2.0.8RC1) | Rui Guo | 2013 | Srirambhatla, V. K.; Guo, R.; Price, S. L.; Florence, A. J., Chemical Communications 2016, 52, 7384-7386. | /CHEMISTRY_CPOSS\CarbamazepineSeries\Cyheptamide_CO | dfA542 | 3.331 | PBE0/6-31G(d,p) | 0 |  | This is the CrystalOptimizer intra_molecular energy penalty. It is with respect to opt. | A542 | P212121 | 4 | 16.9734 | 10.212 | 7.4558 | 90 | 90 | 90 | LATT -1; SYMM +X +1/2, -Y +1/2, -Z ; SYMM -X , +Y +1/2, -Z +1/2; SYMM -X +1/2, -Y , +Z +1/2 | 1.2196 | 0.6879 |  | -123.08 | -92.36 | -119.749 | 1.6 | -21.607 | 298 | 1 | x parallel to a, y in ab plane, z along c | 2.4354 | 0.000,1.000,0.000 | 0 | CrystalOptimizer with PBE0/6-31G(d,p) Intra and GDMA2.2(PBE0/6-31G(d,p)) + FIT
TEVSOD | C16 H15 N1 O1 | 10 | Cyheptamide | 10,11-dihydro-5H-dibenzocycloheptene-5-carboxamide |  | TEVSOD, TEVSOD01, TEVSOD02 | Flexible CrystalPredictor (1.6), CrystalOptimizer (2.3), DMACRYS (2.0.8RC1) | Rui Guo | 2013 | Srirambhatla, V. K.; Guo, R.; Price, S. L.; Florence, A. J., Chemical Communications 2016, 52, 7384-7386. | /CHEMISTRY_CPOSS\CarbamazepineSeries\Cyheptamide_CO | dfA500 | 8.425 | PBE0/6-31G(d,p) | 0 |  | This is the CrystalOptimizer intra_molecular energy penalty. It is with respect to opt. | A500 | P-1 | 2 | 7.6041 | 7.7494 | 10.9346 | 95.696 | 90.937 | 74.88 | LATT 1 | 1.2733 | 0.7179 |  | -128.17 | -98.13 | -119.745 | 1.69 | -20.872 | 298 | 1 | x parallel to a, y in ab plane, z along c | 4.6339 | -0.091,-0.394,0.915 | 0 | CrystalOptimizer with PBE0/6-31G(d,p) Intra and GDMA2.2(PBE0/6-31G(d,p)) + FIT
TEVSOD | C16 H15 N1 O1 | 10 | Cyheptamide | 10,11-dihydro-5H-dibenzocycloheptene-5-carboxamide |  | TEVSOD, TEVSOD01, TEVSOD02 | Flexible CrystalPredictor (1.6), CrystalOptimizer (2.3), DMACRYS (2.0.8RC1) | Rui Guo | 2013 | Srirambhatla, V. K.; Guo, R.; Price, S. L.; Florence, A. J., Chemical Communications 2016, 52, 7384-7386. | /CHEMISTRY_CPOSS\CarbamazepineSeries\Cyheptamide_CO | dfA447 | 1.59 | PBE0/6-31G(d,p) | 0 |  | This is the CrystalOptimizer intra_molecular energy penalty. It is with respect to opt. | A447 | P-1 | 2 | 7.7276 | 7.5958 | 10.9858 | 94.549 | 83.563 | 84.967 | LATT 1 | 1.2397 | 0.6944 |  | -121.33 | -90.2 | -119.74 | 1.71 | -20.539 | 298 | 1 | x parallel to a, y in ab plane, z along c | 3.5137 | 0.286,-0.148,0.947 | 0 | CrystalOptimizer with PBE0/6-31G(d,p) Intra and GDMA2.2(PBE0/6-31G(d,p)) + FIT
TEVSOD | C16 H15 N1 O1 | 10 | Cyheptamide | 10,11-dihydro-5H-dibenzocycloheptene-5-carboxamide |  | TEVSOD, TEVSOD01, TEVSOD02 | Flexible CrystalPredictor (1.6), CrystalOptimizer (2.3), DMACRYS (2.0.8RC1) | Rui Guo | 2013 | Srirambhatla, V. K.; Guo, R.; Price, S. L.; Florence, A. J., Chemical Communications 2016, 52, 7384-7386. | /CHEMISTRY_CPOSS\CarbamazepineSeries\Cyheptamide_CO | dfA1662 | 9.617 | PBE0/6-31G(d,p) | 0 |  | This is the CrystalOptimizer intra_molecular energy penalty. It is with respect to opt. | A1662 | Pbca | 8 | 9.7858 | 15.8409 | 16.9804 | 90 | 90 | 90 | LATT 1; SYMM +X +1/2, -Y +1/2, -Z ; SYMM -X , +Y +1/2, -Z +1/2; SYMM -X +1/2, -Y , +Z +1/2 | 1.1976 | 0.6728 |  | -129.28 | -84.08 | -119.663 | 1.76 | -20.649 | 298 | 1 | x parallel to a, y in ab plane, z along c | 3.8033 | 0.000,0.000,1.000 | 0 | CrystalOptimizer with PBE0/6-31G(d,p) Intra and GDMA2.2(PBE0/6-31G(d,p)) + FIT
TEVSOD | C16 H15 N1 O1 | 10 | Cyheptamide | 10,11-dihydro-5H-dibenzocycloheptene-5-carboxamide |  | TEVSOD, TEVSOD01, TEVSOD02 | Flexible CrystalPredictor (1.6), CrystalOptimizer (2.3), DMACRYS (2.0.8RC1) | Rui Guo | 2013 | Srirambhatla, V. K.; Guo, R.; Price, S. L.; Florence, A. J., Chemical Communications 2016, 52, 7384-7386. | /CHEMISTRY_CPOSS\CarbamazepineSeries\Cyheptamide_CO | dfA415 | 3.06 | PBE0/6-31G(d,p) | 0 |  | This is the CrystalOptimizer intra_molecular energy penalty. It is with respect to opt. | A415 | P21/n | 4 | 9.0726 | 12.2993 | 11.8414 | 90 | 79.132 | 90 | LATT 1; SYMM -X +1/2, +Y +1/2, -Z +1/2 | 1.2146 | 0.6846 |  | -122.7 | -87.13 | -119.64 | 1.74 | -20.963 | 298 | 1 | x parallel to a, y in ab plane, z along c | 1.4024 | 0.989,0.000,-0.145 | 0 | CrystalOptimizer with PBE0/6-31G(d,p) Intra and GDMA2.2(PBE0/6-31G(d,p)) + FIT
TEVSOD | C16 H15 N1 O1 | 10 | Cyheptamide | 10,11-dihydro-5H-dibenzocycloheptene-5-carboxamide |  | TEVSOD, TEVSOD01, TEVSOD02 | Flexible CrystalPredictor (1.6), CrystalOptimizer (2.3), DMACRYS (2.0.8RC1) | Rui Guo | 2013 | Srirambhatla, V. K.; Guo, R.; Price, S. L.; Florence, A. J., Chemical Communications 2016, 52, 7384-7386. | /CHEMISTRY_CPOSS\CarbamazepineSeries\Cyheptamide_CO | dfA1152 | 5.389 | PBE0/6-31G(d,p) | 0 |  | This is the CrystalOptimizer intra_molecular energy penalty. It is with respect to opt. | A1152 | P-1 | 2 | 8.8242 | 9.6975 | 8.8196 | 89.912 | 61.026 | 81.246 | LATT 1 | 1.2119 | 0.6803 |  | -125.01 | -87.34 | -119.621 | 1.71 | -21.197 | 298 | 1 | x parallel to a, y in ab plane, z along c | 2.2743 | -0.127,0.963,0.236 | 0 | CrystalOptimizer with PBE0/6-31G(d,p) Intra and GDMA2.2(PBE0/6-31G(d,p)) + FIT | sp1 | CASTEP version 23.1 | Perdew Burke Ernzerhof | MBD@rsSCS | 1100 | 3 3 3 | Ultrasoft pseudopotential | No | DFT-D optimized with TS dispersion correction. | P-1 | 8.4618 | 8.7447 | 9.3991 | 97.688 | 93.659 | 116.768 | -3481.979253 |  | 1.2934
TEVSOD | C16 H15 N1 O1 | 10 | Cyheptamide | 10,11-dihydro-5H-dibenzocycloheptene-5-carboxamide |  | TEVSOD, TEVSOD01, TEVSOD02 | Flexible CrystalPredictor (1.6), CrystalOptimizer (2.3), DMACRYS (2.0.8RC1) | Rui Guo | 2013 | Srirambhatla, V. K.; Guo, R.; Price, S. L.; Florence, A. J., Chemical Communications 2016, 52, 7384-7386. | /CHEMISTRY_CPOSS\CarbamazepineSeries\Cyheptamide_CO | dfA1152 | 5.389 | PBE0/6-31G(d,p) | 0 |  | This is the CrystalOptimizer intra_molecular energy penalty. It is with respect to opt. | A1152 | P-1 | 2 | 8.8242 | 9.6975 | 8.8196 | 89.912 | 61.026 | 81.246 | LATT 1 | 1.2119 | 0.6803 |  | -125.01 | -87.34 | -119.621 | 1.71 | -21.197 | 298 | 1 | x parallel to a, y in ab plane, z along c | 2.2743 | -0.127,0.963,0.236 | 0 | CrystalOptimizer with PBE0/6-31G(d,p) Intra and GDMA2.2(PBE0/6-31G(d,p)) + FIT | sp2 | CASTEP version 23.1 | Perdew Burke Ernzerhof | G06 | 1100 | 3 3 3 | Ultrasoft pseudopotential | No | DFT-D optimized with TS dispersion correction. | P-1 | 8.4618 | 8.7447 | 9.3991 | 97.688 | 93.659 | 116.768 | -3481.854 |  | 1.2934
TEVSOD | C16 H15 N1 O1 | 10 | Cyheptamide | 10,11-dihydro-5H-dibenzocycloheptene-5-carboxamide |  | TEVSOD, TEVSOD01, TEVSOD02 | Flexible CrystalPredictor (1.6), CrystalOptimizer (2.3), DMACRYS (2.0.8RC1) | Rui Guo | 2013 | Srirambhatla, V. K.; Guo, R.; Price, S. L.; Florence, A. J., Chemical Communications 2016, 52, 7384-7386. | /CHEMISTRY_CPOSS\CarbamazepineSeries\Cyheptamide_CO | dfA1152 | 5.389 | PBE0/6-31G(d,p) | 0 |  | This is the CrystalOptimizer intra_molecular energy penalty. It is with respect to opt. | A1152 | P-1 | 2 | 8.8242 | 9.6975 | 8.8196 | 89.912 | 61.026 | 81.246 | LATT 1 | 1.2119 | 0.6803 |  | -125.01 | -87.34 | -119.621 | 1.71 | -21.197 | 298 | 1 | x parallel to a, y in ab plane, z along c | 2.2743 | -0.127,0.963,0.236 | 0 | CrystalOptimizer with PBE0/6-31G(d,p) Intra and GDMA2.2(PBE0/6-31G(d,p)) + FIT | opt | CASTEP version 23.1 | Perdew Burke Ernzerhof | TS | 1100 | 3 3 3 | Ultrasoft pseudopotential | Yes |  | P-1 | 8.4618 | 8.7447 | 9.3991 | 97.688 | 93.659 | 116.768 | -3481.79 |  | 1.2934
TEVSOD | C16 H15 N1 O1 | 10 | Cyheptamide | 10,11-dihydro-5H-dibenzocycloheptene-5-carboxamide |  | TEVSOD, TEVSOD01, TEVSOD02 | Flexible CrystalPredictor (1.6), CrystalOptimizer (2.3), DMACRYS (2.0.8RC1) | Rui Guo | 2013 | Srirambhatla, V. K.; Guo, R.; Price, S. L.; Florence, A. J., Chemical Communications 2016, 52, 7384-7386. | /CHEMISTRY_CPOSS\CarbamazepineSeries\Cyheptamide_CO | dfA636 | 0.789 | PBE0/6-31G(d,p) | 0 |  | This is the CrystalOptimizer intra_molecular energy penalty. It is with respect to opt. | A636 | Pbca | 8 | 11.2018 | 24.3961 | 9.2366 | 90 | 90 | 90 | LATT 1; SYMM +X +1/2, -Y +1/2, -Z ; SYMM -X , +Y +1/2, -Z +1/2; SYMM -X +1/2, -Y , +Z +1/2 | 1.2488 | 0.706 |  | -120.41 | -94.78 | -119.621 | 1.74 | -20.207 | 298 | 1 | x parallel to a, y in ab plane, z along c | 3.0893 | 0.000,0.000,1.000 | 0 | CrystalOptimizer with PBE0/6-31G(d,p) Intra and GDMA2.2(PBE0/6-31G(d,p)) + FIT
TEVSOD | C16 H15 N1 O1 | 10 | Cyheptamide | 10,11-dihydro-5H-dibenzocycloheptene-5-carboxamide |  | TEVSOD, TEVSOD01, TEVSOD02 | Flexible CrystalPredictor (1.6), CrystalOptimizer (2.3), DMACRYS (2.0.8RC1) | Rui Guo | 2013 | Srirambhatla, V. K.; Guo, R.; Price, S. L.; Florence, A. J., Chemical Communications 2016, 52, 7384-7386. | /CHEMISTRY_CPOSS\CarbamazepineSeries\Cyheptamide_CO | dfA1238 | 1.999 | PBE0/6-31G(d,p) | 0 |  | This is the CrystalOptimizer intra_molecular energy penalty. It is with respect to opt. | A1238 | P2/c | 4 | 11.2396 | 7.6065 | 14.9894 | 90 | 82.495 | 90 | LATT 1; SYMM -X , +Y , -Z +1/2 | 1.2406 | 0.7004 |  | -121.61 | -91.86 | -119.611 | 1.71 | -20.753 | 298 | 1 | x parallel to a, y in ab plane, z along c | 0.8271 | 0.950,0.000,0.312 | 0 | CrystalOptimizer with PBE0/6-31G(d,p) Intra and GDMA2.2(PBE0/6-31G(d,p)) + FIT
TEVSOD | C16 H15 N1 O1 | 10 | Cyheptamide | 10,11-dihydro-5H-dibenzocycloheptene-5-carboxamide |  | TEVSOD, TEVSOD01, TEVSOD02 | Flexible CrystalPredictor (1.6), CrystalOptimizer (2.3), DMACRYS (2.0.8RC1) | Rui Guo | 2013 | Srirambhatla, V. K.; Guo, R.; Price, S. L.; Florence, A. J., Chemical Communications 2016, 52, 7384-7386. | /CHEMISTRY_CPOSS\CarbamazepineSeries\Cyheptamide_CO | dfA1432 | 4.495 | PBE0/6-31G(d,p) | 0 |  | This is the CrystalOptimizer intra_molecular energy penalty. It is with respect to opt. | A1432 | P21/a | 4 | 8.9217 | 16.3521 | 9.3075 | 90 | 81.01 | 90 | LATT 1; SYMM -X +1/2, +Y +1/2, -Z | 1.1752 | 0.6664 |  | -124.1 | -80.31 | -119.605 | 1.7 | -20.351 | 298 | 1 | x parallel to a, y in ab plane, z along c | 4.3512 | -0.699,0.000,0.715 | 0 | CrystalOptimizer with PBE0/6-31G(d,p) Intra and GDMA2.2(PBE0/6-31G(d,p)) + FIT
TEVSOD | C16 H15 N1 O1 | 10 | Cyheptamide | 10,11-dihydro-5H-dibenzocycloheptene-5-carboxamide |  | TEVSOD, TEVSOD01, TEVSOD02 | Flexible CrystalPredictor (1.6), CrystalOptimizer (2.3), DMACRYS (2.0.8RC1) | Rui Guo | 2013 | Srirambhatla, V. K.; Guo, R.; Price, S. L.; Florence, A. J., Chemical Communications 2016, 52, 7384-7386. | /CHEMISTRY_CPOSS\CarbamazepineSeries\Cyheptamide_CO | dfA1273 | 1.049 | PBE0/6-31G(d,p) | 0 |  | This is the CrystalOptimizer intra_molecular energy penalty. It is with respect to opt. | A1273 | C2 | 4 | 25.0734 | 10.0163 | 5.5079 | 90 | 90.479 | 90 | LATT -1; SYMM -X , +Y , -Z ; SYMM +X +1/2, +Y +1/2, +Z ; SYMM -X +1/2, +Y +1/2, -Z | 1.1395 | 0.6395 |  | -120.65 | -81.88 | -119.601 | 1.7 | -20.867 | 298 | 1 | x parallel to a, y in ab plane, z along c | 1.1382 | 0.057,0.000,0.998 | 0 | CrystalOptimizer with PBE0/6-31G(d,p) Intra and GDMA2.2(PBE0/6-31G(d,p)) + FIT
TEVSOD | C16 H15 N1 O1 | 10 | Cyheptamide | 10,11-dihydro-5H-dibenzocycloheptene-5-carboxamide |  | TEVSOD, TEVSOD01, TEVSOD02 | Flexible CrystalPredictor (1.6), CrystalOptimizer (2.3), DMACRYS (2.0.8RC1) | Rui Guo | 2013 | Srirambhatla, V. K.; Guo, R.; Price, S. L.; Florence, A. J., Chemical Communications 2016, 52, 7384-7386. | /CHEMISTRY_CPOSS\CarbamazepineSeries\Cyheptamide_CO | dfA1329 | 3.342 | PBE0/6-31G(d,p) | 0 |  | This is the CrystalOptimizer intra_molecular energy penalty. It is with respect to opt. | A1329 | Pna21 | 4 | 9.1861 | 23.716 | 5.9253 | 90 | 90 | 90 | LATT -1; SYMM -X , -Y , +Z +1/2; SYMM -X +1/2, +Y +1/2, +Z +1/2; SYMM +X +1/2, -Y +1/2, +Z | 1.221 | 0.6907 |  | -122.94 | -87.84 | -119.598 | 1.71 | -20.605 | 298 | 1 | x parallel to a, y in ab plane, z along c | 3.0726 | 0.000,1.000,0.000 | 0 | CrystalOptimizer with PBE0/6-31G(d,p) Intra and GDMA2.2(PBE0/6-31G(d,p)) + FIT
TEVSOD | C16 H15 N1 O1 | 10 | Cyheptamide | 10,11-dihydro-5H-dibenzocycloheptene-5-carboxamide |  | TEVSOD, TEVSOD01, TEVSOD02 | Flexible CrystalPredictor (1.6), CrystalOptimizer (2.3), DMACRYS (2.0.8RC1) | Rui Guo | 2013 | Srirambhatla, V. K.; Guo, R.; Price, S. L.; Florence, A. J., Chemical Communications 2016, 52, 7384-7386. | /CHEMISTRY_CPOSS\CarbamazepineSeries\Cyheptamide_CO | dfA1015 | 0.905 | PBE0/6-31G(d,p) | 0 |  | This is the CrystalOptimizer intra_molecular energy penalty. It is with respect to opt. | A1015 | P-1 | 2 | 8.224 | 11.2522 | 7.5097 | 85.796 | 71.621 | 84.858 | LATT 1 | 1.2012 | 0.677 |  | -120.5 | -83.24 | -119.595 | 1.65 | -21.033 | 298 | 1 | x parallel to a, y in ab plane, z along c | 2.6617 | 0.386,0.922,-0.013 | 0 | CrystalOptimizer with PBE0/6-31G(d,p) Intra and GDMA2.2(PBE0/6-31G(d,p)) + FIT
TEVSOD | C16 H15 N1 O1 | 10 | Cyheptamide | 10,11-dihydro-5H-dibenzocycloheptene-5-carboxamide |  | TEVSOD, TEVSOD01, TEVSOD02 | Flexible CrystalPredictor (1.6), CrystalOptimizer (2.3), DMACRYS (2.0.8RC1) | Rui Guo | 2013 | Srirambhatla, V. K.; Guo, R.; Price, S. L.; Florence, A. J., Chemical Communications 2016, 52, 7384-7386. | /CHEMISTRY_CPOSS\CarbamazepineSeries\Cyheptamide_CO | dfA536 | 2.827 | PBE0/6-31G(d,p) | 0 |  | This is the CrystalOptimizer intra_molecular energy penalty. It is with respect to opt. | A536 | A2/n | 8 | 12.7103 | 8.4194 | 24.1548 | 90 | 81.635 | 90 | LATT 1; SYMM -X +1/2, +Y , -Z +1/2; SYMM +X , +Y +1/2, +Z +1/2; SYMM -X +1/2, +Y +1/2, -Z | 1.2326 | 0.696 |  | -122.41 | -91.16 | -119.583 | 1.74 | -20.051 | 298 | 1 | x parallel to a, y in ab plane, z along c | 4.2089 | 0.000,1.000,0.000 | 0 | CrystalOptimizer with PBE0/6-31G(d,p) Intra and GDMA2.2(PBE0/6-31G(d,p)) + FIT
TEVSOD | C16 H15 N1 O1 | 10 | Cyheptamide | 10,11-dihydro-5H-dibenzocycloheptene-5-carboxamide |  | TEVSOD, TEVSOD01, TEVSOD02 | Flexible CrystalPredictor (1.6), CrystalOptimizer (2.3), DMACRYS (2.0.8RC1) | Rui Guo | 2013 | Srirambhatla, V. K.; Guo, R.; Price, S. L.; Florence, A. J., Chemical Communications 2016, 52, 7384-7386. | /CHEMISTRY_CPOSS\CarbamazepineSeries\Cyheptamide_CO | dfA1781 | 3.998 | PBE0/6-31G(d,p) | 0 |  | This is the CrystalOptimizer intra_molecular energy penalty. It is with respect to opt. | A1781 | Pccn | 8 | 13.9953 | 17.8544 | 10.217 | 90 | 90 | 90 | LATT 1; SYMM +X +1/2, -Y , -Z +1/2; SYMM -X , +Y +1/2, -Z +1/2; SYMM -X +1/2, -Y +1/2, +Z | 1.2348 | 0.6959 |  | -123.58 | -93.86 | -119.582 | 0 | 0 | 0 | 1 | x parallel to a, y in ab plane, z along c | 0.1811 | 0.000,1.000,0.000 | 0 | CrystalOptimizer with PBE0/6-31G(d,p) Intra and GDMA2.2(PBE0/6-31G(d,p)) + FIT
TEVSOD | C16 H15 N1 O1 | 10 | Cyheptamide | 10,11-dihydro-5H-dibenzocycloheptene-5-carboxamide |  | TEVSOD, TEVSOD01, TEVSOD02 | Flexible CrystalPredictor (1.6), CrystalOptimizer (2.3), DMACRYS (2.0.8RC1) | Rui Guo | 2013 | Srirambhatla, V. K.; Guo, R.; Price, S. L.; Florence, A. J., Chemical Communications 2016, 52, 7384-7386. | /CHEMISTRY_CPOSS\CarbamazepineSeries\Cyheptamide_CO | dfA219 | 1.556 | PBE0/6-31G(d,p) | 0 |  | This is the CrystalOptimizer intra_molecular energy penalty. It is with respect to opt. | A219 | P21/n | 4 | 13.0408 | 7.4908 | 13.6321 | 90 | 76.541 | 90 | LATT 1; SYMM -X +1/2, +Y +1/2, -Z +1/2 | 1.217 | 0.6865 |  | -121.13 | -89.73 | -119.574 | 1.84 | -19.571 | 298 | 1 | x parallel to a, y in ab plane, z along c | 3.4273 | 0.731,0.000,-0.682 | 0 | CrystalOptimizer with PBE0/6-31G(d,p) Intra and GDMA2.2(PBE0/6-31G(d,p)) + FIT
TEVSOD | C16 H15 N1 O1 | 10 | Cyheptamide | 10,11-dihydro-5H-dibenzocycloheptene-5-carboxamide |  | TEVSOD, TEVSOD01, TEVSOD02 | Flexible CrystalPredictor (1.6), CrystalOptimizer (2.3), DMACRYS (2.0.8RC1) | Rui Guo | 2013 | Srirambhatla, V. K.; Guo, R.; Price, S. L.; Florence, A. J., Chemical Communications 2016, 52, 7384-7386. | /CHEMISTRY_CPOSS\CarbamazepineSeries\Cyheptamide_CO | dfA613 | 1.181 | PBE0/6-31G(d,p) | 0 |  | This is the CrystalOptimizer intra_molecular energy penalty. It is with respect to opt. | A613 | P21/a | 4 | 23.2253 | 7.36 | 7.7818 | 90 | 83.855 | 90 | LATT 1; SYMM -X +1/2, +Y +1/2, -Z | 1.1917 | 0.6713 |  | -120.75 | -82.23 | -119.569 | 1.7 | -20.92 | 298 | 1 | x parallel to a, y in ab plane, z along c | 2.0892 | 0.944,0.000,-0.331 | 0 | CrystalOptimizer with PBE0/6-31G(d,p) Intra and GDMA2.2(PBE0/6-31G(d,p)) + FIT
TEVSOD | C16 H15 N1 O1 | 10 | Cyheptamide | 10,11-dihydro-5H-dibenzocycloheptene-5-carboxamide |  | TEVSOD, TEVSOD01, TEVSOD02 | Flexible CrystalPredictor (1.6), CrystalOptimizer (2.3), DMACRYS (2.0.8RC1) | Rui Guo | 2013 | Srirambhatla, V. K.; Guo, R.; Price, S. L.; Florence, A. J., Chemical Communications 2016, 52, 7384-7386. | /CHEMISTRY_CPOSS\CarbamazepineSeries\Cyheptamide_CO | dfA1326 | 1.469 | PBE0/6-31G(d,p) | 0 |  | This is the CrystalOptimizer intra_molecular energy penalty. It is with respect to opt. | A1326 | P21/c | 4 | 5.4408 | 28.139 | 10.5082 | 90 | 55.388 | 90 | LATT 1; SYMM -X , +Y +1/2, -Z +1/2 | 1.1904 | 0.6716 |  | -121.01 | -83.97 | -119.541 | 1.64 | -21.106 | 298 | 1 | x parallel to a, y in ab plane, z along c | 2.5201 | 0.804,0.000,0.594 | 0 | CrystalOptimizer with PBE0/6-31G(d,p) Intra and GDMA2.2(PBE0/6-31G(d,p)) + FIT
TEVSOD | C16 H15 N1 O1 | 10 | Cyheptamide | 10,11-dihydro-5H-dibenzocycloheptene-5-carboxamide |  | TEVSOD, TEVSOD01, TEVSOD02 | Flexible CrystalPredictor (1.6), CrystalOptimizer (2.3), DMACRYS (2.0.8RC1) | Rui Guo | 2013 | Srirambhatla, V. K.; Guo, R.; Price, S. L.; Florence, A. J., Chemical Communications 2016, 52, 7384-7386. | /CHEMISTRY_CPOSS\CarbamazepineSeries\Cyheptamide_CO | dfA2199 | 2.914 | PBE0/6-31G(d,p) | 0 |  | This is the CrystalOptimizer intra_molecular energy penalty. It is with respect to opt. | A2199 | C2/c | 4 | 34.9137 | 9.7098 | 8.6984 | 90 | 60.45 | 90 | LATT 7; SYMM -X , +Y , -Z +1/2 | 1.2289 | 0.6924 |  | -122.44 | -93.27 | -119.526 | 0 | 0 | 0 | 0 | x parallel to a, y in ab plane, z along c | 0 | 0.027,0.000,1.000 | 0 | CrystalOptimizer with PBE0/6-31G(d,p) Intra and GDMA2.2(PBE0/6-31G(d,p)) + FIT
TEVSOD | C16 H15 N1 O1 | 10 | Cyheptamide | 10,11-dihydro-5H-dibenzocycloheptene-5-carboxamide |  | TEVSOD, TEVSOD01, TEVSOD02 | Flexible CrystalPredictor (1.6), CrystalOptimizer (2.3), DMACRYS (2.0.8RC1) | Rui Guo | 2013 | Srirambhatla, V. K.; Guo, R.; Price, S. L.; Florence, A. J., Chemical Communications 2016, 52, 7384-7386. | /CHEMISTRY_CPOSS\CarbamazepineSeries\Cyheptamide_CO | dfA1259 | 1.306 | PBE0/6-31G(d,p) | 0 |  | This is the CrystalOptimizer intra_molecular energy penalty. It is with respect to opt. | A1259 | P21/c | 4 | 12.8141 | 8.3867 | 12.9553 | 90 | 68.058 | 90 | LATT 1; SYMM -X , +Y +1/2, -Z +1/2 | 1.2205 | 0.6865 |  | -120.83 | -89.26 | -119.524 | 1.63 | -20.799 | 298 | 1 | x parallel to a, y in ab plane, z along c | 2.7131 | 0.959,0.000,-0.285 | 0 | CrystalOptimizer with PBE0/6-31G(d,p) Intra and GDMA2.2(PBE0/6-31G(d,p)) + FIT
TEVSOD | C16 H15 N1 O1 | 10 | Cyheptamide | 10,11-dihydro-5H-dibenzocycloheptene-5-carboxamide |  | TEVSOD, TEVSOD01, TEVSOD02 | Flexible CrystalPredictor (1.6), CrystalOptimizer (2.3), DMACRYS (2.0.8RC1) | Rui Guo | 2013 | Srirambhatla, V. K.; Guo, R.; Price, S. L.; Florence, A. J., Chemical Communications 2016, 52, 7384-7386. | /CHEMISTRY_CPOSS\CarbamazepineSeries\Cyheptamide_CO | dfA697 | 2.044 | PBE0/6-31G(d,p) | 0 |  | This is the CrystalOptimizer intra_molecular energy penalty. It is with respect to opt. | A697 | Pbca | 8 | 8.1031 | 13.5965 | 22.7866 | 90 | 90 | 90 | LATT 1; SYMM +X +1/2, -Y +1/2, -Z ; SYMM -X , +Y +1/2, -Z +1/2; SYMM -X +1/2, -Y , +Z +1/2 | 1.2557 | 0.7108 |  | -121.56 | -97.7 | -119.516 | 1.61 | -21.653 | 298 | 1 | x parallel to a, y in ab plane, z along c | 5.2866 | 0.000,1.000,0.000 | 0 | CrystalOptimizer with PBE0/6-31G(d,p) Intra and GDMA2.2(PBE0/6-31G(d,p)) + FIT
TEVSOD | C16 H15 N1 O1 | 10 | Cyheptamide | 10,11-dihydro-5H-dibenzocycloheptene-5-carboxamide |  | TEVSOD, TEVSOD01, TEVSOD02 | Flexible CrystalPredictor (1.6), CrystalOptimizer (2.3), DMACRYS (2.0.8RC1) | Rui Guo | 2013 | Srirambhatla, V. K.; Guo, R.; Price, S. L.; Florence, A. J., Chemical Communications 2016, 52, 7384-7386. | /CHEMISTRY_CPOSS\CarbamazepineSeries\Cyheptamide_CO | dfA577 | 0.661 | PBE0/6-31G(d,p) | 0 |  | This is the CrystalOptimizer intra_molecular energy penalty. It is with respect to opt. | A577 | P21212 | 4 | 10.5424 | 22.7572 | 5.5092 | 90 | 90 | 90 | LATT -1; SYMM +X +1/2, -Y +1/2, -Z ; SYMM -X +1/2, +Y +1/2, -Z ; SYMM -X , -Y , +Z | 1.1925 | 0.6707 |  | -120.17 | -88.86 | -119.509 | 0 | 0 | 0 | 0 | x parallel to a, y in ab plane, z along c | 0 | 1.000,0.000,0.000 | 0 | CrystalOptimizer with PBE0/6-31G(d,p) Intra and GDMA2.2(PBE0/6-31G(d,p)) + FIT
TEVSOD | C16 H15 N1 O1 | 10 | Cyheptamide | 10,11-dihydro-5H-dibenzocycloheptene-5-carboxamide |  | TEVSOD, TEVSOD01, TEVSOD02 | Flexible CrystalPredictor (1.6), CrystalOptimizer (2.3), DMACRYS (2.0.8RC1) | Rui Guo | 2013 | Srirambhatla, V. K.; Guo, R.; Price, S. L.; Florence, A. J., Chemical Communications 2016, 52, 7384-7386. | /CHEMISTRY_CPOSS\CarbamazepineSeries\Cyheptamide_CO | dfA337 | 0.489 | PBE0/6-31G(d,p) | 0 |  | This is the CrystalOptimizer intra_molecular energy penalty. It is with respect to opt. | A337 | C2/c | 8 | 15.9199 | 20.9574 | 7.8829 | 90 | 74.87 | 90 | LATT 1; SYMM -X , +Y , -Z +1/2; SYMM +X +1/2, +Y +1/2, +Z ; SYMM -X +1/2, +Y +1/2, -Z +1/2 | 1.2416 | 0.6982 |  | -119.98 | -91.5 | -119.491 | 1.65 | -20.989 | 298 | 1 | x parallel to a, y in ab plane, z along c | 4.3101 | 0.000,1.000,0.000 | 0 | CrystalOptimizer with PBE0/6-31G(d,p) Intra and GDMA2.2(PBE0/6-31G(d,p)) + FIT
TEVSOD | C16 H15 N1 O1 | 10 | Cyheptamide | 10,11-dihydro-5H-dibenzocycloheptene-5-carboxamide |  | TEVSOD, TEVSOD01, TEVSOD02 | Flexible CrystalPredictor (1.6), CrystalOptimizer (2.3), DMACRYS (2.0.8RC1) | Rui Guo | 2013 | Srirambhatla, V. K.; Guo, R.; Price, S. L.; Florence, A. J., Chemical Communications 2016, 52, 7384-7386. | /CHEMISTRY_CPOSS\CarbamazepineSeries\Cyheptamide_CO | dfA1691 | 4.49 | PBE0/6-31G(d,p) | 0 |  | This is the CrystalOptimizer intra_molecular energy penalty. It is with respect to opt. | A1691 | P21/c | 4 | 12.1211 | 10.4556 | 10.2576 | 90 | 85.413 | 90 | LATT 1; SYMM -X , +Y +1/2, -Z +1/2 | 1.2163 | 0.6865 |  | -123.98 | -87.58 | -119.49 | 0 | 0 | 0 | 1 | x parallel to a, y in ab plane, z along c | 1.2754 | -0.067,0.000,0.998 | 0 | CrystalOptimizer with PBE0/6-31G(d,p) Intra and GDMA2.2(PBE0/6-31G(d,p)) + FIT
TEVSOD | C16 H15 N1 O1 | 10 | Cyheptamide | 10,11-dihydro-5H-dibenzocycloheptene-5-carboxamide |  | TEVSOD, TEVSOD01, TEVSOD02 | Flexible CrystalPredictor (1.6), CrystalOptimizer (2.3), DMACRYS (2.0.8RC1) | Rui Guo | 2013 | Srirambhatla, V. K.; Guo, R.; Price, S. L.; Florence, A. J., Chemical Communications 2016, 52, 7384-7386. | /CHEMISTRY_CPOSS\CarbamazepineSeries\Cyheptamide_CO | dfA271 | 0.577 | PBE0/6-31G(d,p) | 0 |  | This is the CrystalOptimizer intra_molecular energy penalty. It is with respect to opt. | A271 | P21/a | 4 | 9.39 | 11.0752 | 12.4484 | 90 | 77.813 | 90 | LATT 1; SYMM -X +1/2, +Y +1/2, -Z | 1.2456 | 0.7056 |  | -120.06 | -92.66 | -119.483 | 1.69 | -20.842 | 298 | 1 | x parallel to a, y in ab plane, z along c | 1.9176 | 0.757,0.000,0.653 | 0 | CrystalOptimizer with PBE0/6-31G(d,p) Intra and GDMA2.2(PBE0/6-31G(d,p)) + FIT
TEVSOD | C16 H15 N1 O1 | 10 | Cyheptamide | 10,11-dihydro-5H-dibenzocycloheptene-5-carboxamide |  | TEVSOD, TEVSOD01, TEVSOD02 | Flexible CrystalPredictor (1.6), CrystalOptimizer (2.3), DMACRYS (2.0.8RC1) | Rui Guo | 2013 | Srirambhatla, V. K.; Guo, R.; Price, S. L.; Florence, A. J., Chemical Communications 2016, 52, 7384-7386. | /CHEMISTRY_CPOSS\CarbamazepineSeries\Cyheptamide_CO | dfA1749 | 7.442 | PBE0/6-31G(d,p) | 0 |  | This is the CrystalOptimizer intra_molecular energy penalty. It is with respect to opt. | A1749 | Pbca | 8 | 9.1882 | 8.8034 | 31.8857 | 90 | 90 | 90 | LATT 1; SYMM +X +1/2, -Y +1/2, -Z ; SYMM -X , +Y +1/2, -Z +1/2; SYMM -X +1/2, -Y , +Z +1/2 | 1.2222 | 0.6907 |  | -126.92 | -90.35 | -119.478 | 0 | 0 | 0 | 0 | x parallel to a, y in ab plane, z along c | 0 | 0.000,1.000,0.000 | 0 | CrystalOptimizer with PBE0/6-31G(d,p) Intra and GDMA2.2(PBE0/6-31G(d,p)) + FIT
TEVSOD | C16 H15 N1 O1 | 10 | Cyheptamide | 10,11-dihydro-5H-dibenzocycloheptene-5-carboxamide |  | TEVSOD, TEVSOD01, TEVSOD02 | Flexible CrystalPredictor (1.6), CrystalOptimizer (2.3), DMACRYS (2.0.8RC1) | Rui Guo | 2013 | Srirambhatla, V. K.; Guo, R.; Price, S. L.; Florence, A. J., Chemical Communications 2016, 52, 7384-7386. | /CHEMISTRY_CPOSS\CarbamazepineSeries\Cyheptamide_CO | dfA1982 | 1.756 | PBE0/6-31G(d,p) | 0 |  | This is the CrystalOptimizer intra_molecular energy penalty. It is with respect to opt. | A1982 | P21/a | 4 | 8.8585 | 21.9867 | 6.9782 | 90 | 72.306 | 90 | LATT 1; SYMM -X +1/2, +Y +1/2, -Z | 1.2173 | 0.6871 |  | -121.21 | -91.1 | -119.454 | 1.64 | -21.033 | 298 | 1 | x parallel to a, y in ab plane, z along c | 3.7399 | 0.000,1.000,0.000 | 0 | CrystalOptimizer with PBE0/6-31G(d,p) Intra and GDMA2.2(PBE0/6-31G(d,p)) + FIT
TEVSOD | C16 H15 N1 O1 | 10 | Cyheptamide | 10,11-dihydro-5H-dibenzocycloheptene-5-carboxamide |  | TEVSOD, TEVSOD01, TEVSOD02 | Flexible CrystalPredictor (1.6), CrystalOptimizer (2.3), DMACRYS (2.0.8RC1) | Rui Guo | 2013 | Srirambhatla, V. K.; Guo, R.; Price, S. L.; Florence, A. J., Chemical Communications 2016, 52, 7384-7386. | /CHEMISTRY_CPOSS\CarbamazepineSeries\Cyheptamide_CO | dfA1032 | 2.576 | PBE0/6-31G(d,p) | 0 |  | This is the CrystalOptimizer intra_molecular energy penalty. It is with respect to opt. | A1032 | P21/a | 4 | 19.2164 | 5.4696 | 13.0856 | 90 | 75.711 | 90 | LATT 1; SYMM -X +1/2, +Y +1/2, -Z | 1.1826 | 0.6659 |  | -122.02 | -84.06 | -119.444 | 1.69 | -20.791 | 298 | 1 | x parallel to a, y in ab plane, z along c | 1.3394 | 0.039,0.000,0.999 | 0 | CrystalOptimizer with PBE0/6-31G(d,p) Intra and GDMA2.2(PBE0/6-31G(d,p)) + FIT
TEVSOD | C16 H15 N1 O1 | 10 | Cyheptamide | 10,11-dihydro-5H-dibenzocycloheptene-5-carboxamide |  | TEVSOD, TEVSOD01, TEVSOD02 | Flexible CrystalPredictor (1.6), CrystalOptimizer (2.3), DMACRYS (2.0.8RC1) | Rui Guo | 2013 | Srirambhatla, V. K.; Guo, R.; Price, S. L.; Florence, A. J., Chemical Communications 2016, 52, 7384-7386. | /CHEMISTRY_CPOSS\CarbamazepineSeries\Cyheptamide_CO | dfA1453 | 9.618 | PBE0/6-31G(d,p) | 0 |  | This is the CrystalOptimizer intra_molecular energy penalty. It is with respect to opt. | A1453 | Pbcn | 8 | 9.1231 | 17.0318 | 16.7115 | 90 | 90 | 90 | LATT 1; SYMM +X +1/2, -Y +1/2, -Z ; SYMM -X , +Y , -Z +1/2; SYMM -X +1/2, -Y +1/2, +Z +1/2 | 1.214 | 0.6814 |  | -129.03 | -91.9 | -119.412 | 1.75 | -20.416 | 298 | 1 | x parallel to a, y in ab plane, z along c | 4.2155 | 0.000,0.000,1.000 | 0 | CrystalOptimizer with PBE0/6-31G(d,p) Intra and GDMA2.2(PBE0/6-31G(d,p)) + FIT
TEVSOD | C16 H15 N1 O1 | 10 | Cyheptamide | 10,11-dihydro-5H-dibenzocycloheptene-5-carboxamide |  | TEVSOD, TEVSOD01, TEVSOD02 | Flexible CrystalPredictor (1.6), CrystalOptimizer (2.3), DMACRYS (2.0.8RC1) | Rui Guo | 2013 | Srirambhatla, V. K.; Guo, R.; Price, S. L.; Florence, A. J., Chemical Communications 2016, 52, 7384-7386. | /CHEMISTRY_CPOSS\CarbamazepineSeries\Cyheptamide_CO | dfA962 | 2.433 | PBE0/6-31G(d,p) | 0 |  | This is the CrystalOptimizer intra_molecular energy penalty. It is with respect to opt. | A962 | Pccn | 8 | 24.2587 | 8.2157 | 13.0902 | 90 | 90 | 90 | LATT 1; SYMM +X +1/2, -Y , -Z +1/2; SYMM -X , +Y +1/2, -Z +1/2; SYMM -X +1/2, -Y +1/2, +Z | 1.2083 | 0.6801 |  | -121.84 | -86.89 | -119.407 | 1.67 | -20.846 | 298 | 1 | x parallel to a, y in ab plane, z along c | 2.8764 | 0.000,1.000,0.000 | 0 | CrystalOptimizer with PBE0/6-31G(d,p) Intra and GDMA2.2(PBE0/6-31G(d,p)) + FIT
TEVSOD | C16 H15 N1 O1 | 10 | Cyheptamide | 10,11-dihydro-5H-dibenzocycloheptene-5-carboxamide |  | TEVSOD, TEVSOD01, TEVSOD02 | Flexible CrystalPredictor (1.6), CrystalOptimizer (2.3), DMACRYS (2.0.8RC1) | Rui Guo | 2013 | Srirambhatla, V. K.; Guo, R.; Price, S. L.; Florence, A. J., Chemical Communications 2016, 52, 7384-7386. | /CHEMISTRY_CPOSS\CarbamazepineSeries\Cyheptamide_CO | dfA1233 | 1.459 | PBE0/6-31G(d,p) | 0 |  | This is the CrystalOptimizer intra_molecular energy penalty. It is with respect to opt. | A1233 | C2/n | 8 | 17.1207 | 7.58 | 20.8229 | 90 | 77.836 | 90 | LATT 1; SYMM -X +1/2, +Y , -Z +1/2; SYMM +X +1/2, +Y +1/2, +Z ; SYMM -X , +Y +1/2, -Z +1/2 | 1.1933 | 0.6716 |  | -120.86 | -82.11 | -119.401 | 1.69 | -20.677 | 298 | 1 | x parallel to a, y in ab plane, z along c | 3.8412 | 0.357,0.000,0.934 | 0 | CrystalOptimizer with PBE0/6-31G(d,p) Intra and GDMA2.2(PBE0/6-31G(d,p)) + FIT
TEVSOD | C16 H15 N1 O1 | 10 | Cyheptamide | 10,11-dihydro-5H-dibenzocycloheptene-5-carboxamide |  | TEVSOD, TEVSOD01, TEVSOD02 | Flexible CrystalPredictor (1.6), CrystalOptimizer (2.3), DMACRYS (2.0.8RC1) | Rui Guo | 2013 | Srirambhatla, V. K.; Guo, R.; Price, S. L.; Florence, A. J., Chemical Communications 2016, 52, 7384-7386. | /CHEMISTRY_CPOSS\CarbamazepineSeries\Cyheptamide_CO | dfA1656 | 2.549 | PBE0/6-31G(d,p) | 0 |  | This is the CrystalOptimizer intra_molecular energy penalty. It is with respect to opt. | A1656 | Pbca | 8 | 11.3585 | 24.5393 | 9.3512 | 90 | 90 | 90 | LATT 1; SYMM +X +1/2, -Y +1/2, -Z ; SYMM -X , +Y +1/2, -Z +1/2; SYMM -X +1/2, -Y , +Z +1/2 | 1.2094 | 0.6823 |  | -121.94 | -84.1 | -119.391 | 1.61 | -21.573 | 298 | 1 | x parallel to a, y in ab plane, z along c | 1.9661 | 0.000,0.000,1.000 | 0 | CrystalOptimizer with PBE0/6-31G(d,p) Intra and GDMA2.2(PBE0/6-31G(d,p)) + FIT
TEVSOD | C16 H15 N1 O1 | 10 | Cyheptamide | 10,11-dihydro-5H-dibenzocycloheptene-5-carboxamide |  | TEVSOD, TEVSOD01, TEVSOD02 | Flexible CrystalPredictor (1.6), CrystalOptimizer (2.3), DMACRYS (2.0.8RC1) | Rui Guo | 2013 | Srirambhatla, V. K.; Guo, R.; Price, S. L.; Florence, A. J., Chemical Communications 2016, 52, 7384-7386. | /CHEMISTRY_CPOSS\CarbamazepineSeries\Cyheptamide_CO | dfA1385 | 4.927 | PBE0/6-31G(d,p) | 0 |  | This is the CrystalOptimizer intra_molecular energy penalty. It is with respect to opt. | A1385 | P21/c | 4 | 5.5593 | 17.0041 | 13.5371 | 90 | 80.978 | 90 | LATT 1; SYMM -X , +Y +1/2, -Z +1/2 | 1.2471 | 0.7059 |  | -124.31 | -96.18 | -119.383 | 1.7 | -20.192 | 298 | 1 | x parallel to a, y in ab plane, z along c | 6.1366 | 0.718,0.000,-0.696 | 0 | CrystalOptimizer with PBE0/6-31G(d,p) Intra and GDMA2.2(PBE0/6-31G(d,p)) + FIT
TEVSOD | C16 H15 N1 O1 | 10 | Cyheptamide | 10,11-dihydro-5H-dibenzocycloheptene-5-carboxamide |  | TEVSOD, TEVSOD01, TEVSOD02 | Flexible CrystalPredictor (1.6), CrystalOptimizer (2.3), DMACRYS (2.0.8RC1) | Rui Guo | 2013 | Srirambhatla, V. K.; Guo, R.; Price, S. L.; Florence, A. J., Chemical Communications 2016, 52, 7384-7386. | /CHEMISTRY_CPOSS\CarbamazepineSeries\Cyheptamide_CO | dfA519 | 1.78 | PBE0/6-31G(d,p) | 0 |  | This is the CrystalOptimizer intra_molecular energy penalty. It is with respect to opt. | A519 | I2/a | 8 | 20.6882 | 7.8175 | 16.7155 | 90 | 87.217 | 90 | LATT 1; SYMM -X +1/2, +Y , -Z ; SYMM +X +1/2, +Y +1/2, +Z +1/2; SYMM -X , +Y +1/2, -Z +1/2 | 1.1674 | 0.6553 |  | -121.16 | -81.39 | -119.38 | 1.62 | -21.318 | 298 | 1 | x parallel to a, y in ab plane, z along c | 1.795 | 0.858,0.000,0.513 | 0 | CrystalOptimizer with PBE0/6-31G(d,p) Intra and GDMA2.2(PBE0/6-31G(d,p)) + FIT
TEVSOD | C16 H15 N1 O1 | 10 | Cyheptamide | 10,11-dihydro-5H-dibenzocycloheptene-5-carboxamide |  | TEVSOD, TEVSOD01, TEVSOD02 | Flexible CrystalPredictor (1.6), CrystalOptimizer (2.3), DMACRYS (2.0.8RC1) | Rui Guo | 2013 | Srirambhatla, V. K.; Guo, R.; Price, S. L.; Florence, A. J., Chemical Communications 2016, 52, 7384-7386. | /CHEMISTRY_CPOSS\CarbamazepineSeries\Cyheptamide_CO | dfA396 | 2.029 | PBE0/6-31G(d,p) | 0 |  | This is the CrystalOptimizer intra_molecular energy penalty. It is with respect to opt. | A396 | P21/n | 4 | 10.8863 | 16.1405 | 7.3146 | 90 | 85.066 | 90 | LATT 1; SYMM -X +1/2, +Y +1/2, -Z +1/2 | 1.2309 | 0.6932 |  | -121.4 | -88.7 | -119.371 | 1.77 | -21.01 | 298 | 1 | x parallel to a, y in ab plane, z along c | 4.546 | 0.961,0.000,0.277 | 0 | CrystalOptimizer with PBE0/6-31G(d,p) Intra and GDMA2.2(PBE0/6-31G(d,p)) + FIT
TEVSOD | C16 H15 N1 O1 | 10 | Cyheptamide | 10,11-dihydro-5H-dibenzocycloheptene-5-carboxamide |  | TEVSOD, TEVSOD01, TEVSOD02 | Flexible CrystalPredictor (1.6), CrystalOptimizer (2.3), DMACRYS (2.0.8RC1) | Rui Guo | 2013 | Srirambhatla, V. K.; Guo, R.; Price, S. L.; Florence, A. J., Chemical Communications 2016, 52, 7384-7386. | /CHEMISTRY_CPOSS\CarbamazepineSeries\Cyheptamide_CO | dfA691 | 1.848 | PBE0/6-31G(d,p) | 0 |  | This is the CrystalOptimizer intra_molecular energy penalty. It is with respect to opt. | A691 | C2/c | 4 | 17.4199 | 5.5881 | 30.0506 | 90 | 116.72 | 90 | LATT 7; SYMM -X , +Y , -Z +1/2 | 1.2065 | 0.6799 |  | -121.19 | -83.63 | -119.342 | 1.68 | -20.781 | 298 | 1 | x parallel to a, y in ab plane, z along c | 2.8992 | -0.584,0.000,0.812 | 0 | CrystalOptimizer with PBE0/6-31G(d,p) Intra and GDMA2.2(PBE0/6-31G(d,p)) + FIT
TEVSOD | C16 H15 N1 O1 | 10 | Cyheptamide | 10,11-dihydro-5H-dibenzocycloheptene-5-carboxamide |  | TEVSOD, TEVSOD01, TEVSOD02 | Flexible CrystalPredictor (1.6), CrystalOptimizer (2.3), DMACRYS (2.0.8RC1) | Rui Guo | 2013 | Srirambhatla, V. K.; Guo, R.; Price, S. L.; Florence, A. J., Chemical Communications 2016, 52, 7384-7386. | /CHEMISTRY_CPOSS\CarbamazepineSeries\Cyheptamide_CO | dfA505 | 2.411 | PBE0/6-31G(d,p) | 0 |  | This is the CrystalOptimizer intra_molecular energy penalty. It is with respect to opt. | A505 | P21/c | 4 | 5.473 | 27.851 | 8.6401 | 90 | 82.745 | 90 | LATT 1; SYMM -X , +Y +1/2, -Z +1/2 | 1.2064 | 0.6824 |  | -121.74 | -85.13 | -119.329 | 0 | 0 | 0 | 0 | x parallel to a, y in ab plane, z along c | 0 | 0.962,0.000,0.272 | 0 | CrystalOptimizer with PBE0/6-31G(d,p) Intra and GDMA2.2(PBE0/6-31G(d,p)) + FIT
TEVSOD | C16 H15 N1 O1 | 10 | Cyheptamide | 10,11-dihydro-5H-dibenzocycloheptene-5-carboxamide |  | TEVSOD, TEVSOD01, TEVSOD02 | Flexible CrystalPredictor (1.6), CrystalOptimizer (2.3), DMACRYS (2.0.8RC1) | Rui Guo | 2013 | Srirambhatla, V. K.; Guo, R.; Price, S. L.; Florence, A. J., Chemical Communications 2016, 52, 7384-7386. | /CHEMISTRY_CPOSS\CarbamazepineSeries\Cyheptamide_CO | dfA194 | 1.582 | PBE0/6-31G(d,p) | 0 |  | This is the CrystalOptimizer intra_molecular energy penalty. It is with respect to opt. | A194 | C2/c | 4 | 24.2244 | 7.9599 | 13.3218 | 90 | 94.974 | 90 | LATT 7; SYMM -X , +Y , -Z +1/2 | 1.2318 | 0.6949 |  | -120.89 | -92.95 | -119.308 | 1.69 | -20.602 | 298 | 1 | x parallel to a, y in ab plane, z along c | 2.4316 | 0.949,0.000,0.317 | 0 | CrystalOptimizer with PBE0/6-31G(d,p) Intra and GDMA2.2(PBE0/6-31G(d,p)) + FIT
TEVSOD | C16 H15 N1 O1 | 10 | Cyheptamide | 10,11-dihydro-5H-dibenzocycloheptene-5-carboxamide |  | TEVSOD, TEVSOD01, TEVSOD02 | Flexible CrystalPredictor (1.6), CrystalOptimizer (2.3), DMACRYS (2.0.8RC1) | Rui Guo | 2013 | Srirambhatla, V. K.; Guo, R.; Price, S. L.; Florence, A. J., Chemical Communications 2016, 52, 7384-7386. | /CHEMISTRY_CPOSS\CarbamazepineSeries\Cyheptamide_CO | dfA712 | 2.104 | PBE0/6-31G(d,p) | 0 |  | This is the CrystalOptimizer intra_molecular energy penalty. It is with respect to opt. | A712 | P21 | 2 | 9.4731 | 5.6326 | 13.1661 | 90 | 107.636 | 90 | LATT -1; SYMM -X , +Y +1/2, -Z | 1.1771 | 0.6664 |  | -121.4 | -78.58 | -119.296 | 1.61 | -22.002 | 298 | 1 | x parallel to a, y in ab plane, z along c | 3.7592 | 0.681,0.000,0.732 | 0 | CrystalOptimizer with PBE0/6-31G(d,p) Intra and GDMA2.2(PBE0/6-31G(d,p)) + FIT
TEVSOD | C16 H15 N1 O1 | 10 | Cyheptamide | 10,11-dihydro-5H-dibenzocycloheptene-5-carboxamide |  | TEVSOD, TEVSOD01, TEVSOD02 | Flexible CrystalPredictor (1.6), CrystalOptimizer (2.3), DMACRYS (2.0.8RC1) | Rui Guo | 2013 | Srirambhatla, V. K.; Guo, R.; Price, S. L.; Florence, A. J., Chemical Communications 2016, 52, 7384-7386. | /CHEMISTRY_CPOSS\CarbamazepineSeries\Cyheptamide_CO | dfA2015 | 2.468 | PBE0/6-31G(d,p) | 0 |  | This is the CrystalOptimizer intra_molecular energy penalty. It is with respect to opt. | A2015 | Pca21 | 4 | 21.1317 | 5.7379 | 10.5146 | 90 | 90 | 90 | LATT -1; SYMM -X , -Y , +Z +1/2; SYMM -X +1/2, +Y , +Z +1/2; SYMM +X +1/2, -Y , +Z | 1.2363 | 0.6974 |  | -121.76 | -93.4 | -119.292 | 1.63 | -21.428 | 298 | 1 | x parallel to a, y in ab plane, z along c | 4.9637 | 0.000,1.000,0.000 | 0 | CrystalOptimizer with PBE0/6-31G(d,p) Intra and GDMA2.2(PBE0/6-31G(d,p)) + FIT
TEVSOD | C16 H15 N1 O1 | 10 | Cyheptamide | 10,11-dihydro-5H-dibenzocycloheptene-5-carboxamide |  | TEVSOD, TEVSOD01, TEVSOD02 | Flexible CrystalPredictor (1.6), CrystalOptimizer (2.3), DMACRYS (2.0.8RC1) | Rui Guo | 2013 | Srirambhatla, V. K.; Guo, R.; Price, S. L.; Florence, A. J., Chemical Communications 2016, 52, 7384-7386. | /CHEMISTRY_CPOSS\CarbamazepineSeries\Cyheptamide_CO | dfA713 | 3.019 | PBE0/6-31G(d,p) | 0 |  | This is the CrystalOptimizer intra_molecular energy penalty. It is with respect to opt. | A713 | Pbca | 8 | 14.4188 | 19.3971 | 9.0193 | 90 | 90 | 90 | LATT 1; SYMM +X +1/2, -Y +1/2, -Z ; SYMM -X , +Y +1/2, -Z +1/2; SYMM -X +1/2, -Y , +Z +1/2 | 1.2497 | 0.7061 |  | -122.3 | -96.25 | -119.281 | 1.68 | -20.532 | 298 | 1 | x parallel to a, y in ab plane, z along c | 1.3842 | 1.000,0.000,0.000 | 0 | CrystalOptimizer with PBE0/6-31G(d,p) Intra and GDMA2.2(PBE0/6-31G(d,p)) + FIT
TEVSOD | C16 H15 N1 O1 | 10 | Cyheptamide | 10,11-dihydro-5H-dibenzocycloheptene-5-carboxamide |  | TEVSOD, TEVSOD01, TEVSOD02 | Flexible CrystalPredictor (1.6), CrystalOptimizer (2.3), DMACRYS (2.0.8RC1) | Rui Guo | 2013 | Srirambhatla, V. K.; Guo, R.; Price, S. L.; Florence, A. J., Chemical Communications 2016, 52, 7384-7386. | /CHEMISTRY_CPOSS\CarbamazepineSeries\Cyheptamide_CO | dfA476 | 0.295 | PBE0/6-31G(d,p) | 0 |  | This is the CrystalOptimizer intra_molecular energy penalty. It is with respect to opt. | A476 | P21/n | 4 | 8.7464 | 7.0574 | 21.6397 | 90 | 86.057 | 90 | LATT 1; SYMM -X +1/2, +Y +1/2, -Z +1/2 | 1.1828 | 0.6663 |  | -119.57 | -79.21 | -119.275 | 1.73 | -20.505 | 298 | 1 | x parallel to a, y in ab plane, z along c | 6.2633 | 0.000,1.000,0.000 | 0 | CrystalOptimizer with PBE0/6-31G(d,p) Intra and GDMA2.2(PBE0/6-31G(d,p)) + FIT
TEVSOD | C16 H15 N1 O1 | 10 | Cyheptamide | 10,11-dihydro-5H-dibenzocycloheptene-5-carboxamide |  | TEVSOD, TEVSOD01, TEVSOD02 | Flexible CrystalPredictor (1.6), CrystalOptimizer (2.3), DMACRYS (2.0.8RC1) | Rui Guo | 2013 | Srirambhatla, V. K.; Guo, R.; Price, S. L.; Florence, A. J., Chemical Communications 2016, 52, 7384-7386. | /CHEMISTRY_CPOSS\CarbamazepineSeries\Cyheptamide_CO | dfA1911 | 3.526 | PBE0/6-31G(d,p) | 0 |  | This is the CrystalOptimizer intra_molecular energy penalty. It is with respect to opt. | A1911 | A2/n | 8 | 20.3404 | 7.7816 | 16.6327 | 90 | 92.907 | 90 | LATT 1; SYMM -X +1/2, +Y , -Z +1/2; SYMM +X , +Y +1/2, +Z +1/2; SYMM -X +1/2, +Y +1/2, -Z | 1.1989 | 0.6757 |  | -122.8 | -84.75 | -119.274 | 1.64 | -20.885 | 298 | 1 | x parallel to a, y in ab plane, z along c | 3.0145 | 0.958,0.000,0.288 | 0 | CrystalOptimizer with PBE0/6-31G(d,p) Intra and GDMA2.2(PBE0/6-31G(d,p)) + FIT
TEVSOD | C16 H15 N1 O1 | 10 | Cyheptamide | 10,11-dihydro-5H-dibenzocycloheptene-5-carboxamide |  | TEVSOD, TEVSOD01, TEVSOD02 | Flexible CrystalPredictor (1.6), CrystalOptimizer (2.3), DMACRYS (2.0.8RC1) | Rui Guo | 2013 | Srirambhatla, V. K.; Guo, R.; Price, S. L.; Florence, A. J., Chemical Communications 2016, 52, 7384-7386. | /CHEMISTRY_CPOSS\CarbamazepineSeries\Cyheptamide_CO | dfA2187 | 1.524 | PBE0/6-31G(d,p) | 0 |  | This is the CrystalOptimizer intra_molecular energy penalty. It is with respect to opt. | A2187 | P21/c | 4 | 14.4544 | 9.249 | 11.0222 | 90 | 113.647 | 90 | LATT 1; SYMM -X , +Y +1/2, -Z +1/2 | 1.1677 | 0.6558 |  | -120.79 | -84.95 | -119.266 | 1.68 | -20.302 | 298 | 1 | x parallel to a, y in ab plane, z along c | 0.8143 | 0.030,0.000,1.000 | 0 | CrystalOptimizer with PBE0/6-31G(d,p) Intra and GDMA2.2(PBE0/6-31G(d,p)) + FIT
TEVSOD | C16 H15 N1 O1 | 10 | Cyheptamide | 10,11-dihydro-5H-dibenzocycloheptene-5-carboxamide |  | TEVSOD, TEVSOD01, TEVSOD02 | Flexible CrystalPredictor (1.6), CrystalOptimizer (2.3), DMACRYS (2.0.8RC1) | Rui Guo | 2013 | Srirambhatla, V. K.; Guo, R.; Price, S. L.; Florence, A. J., Chemical Communications 2016, 52, 7384-7386. | /CHEMISTRY_CPOSS\CarbamazepineSeries\Cyheptamide_CO | dfA385 | 1.514 | PBE0/6-31G(d,p) | 0 |  | This is the CrystalOptimizer intra_molecular energy penalty. It is with respect to opt. | A385 | P21/n | 4 | 10.9092 | 15.8851 | 7.4316 | 90 | 84.755 | 90 | LATT 1; SYMM -X +1/2, +Y +1/2, -Z +1/2 | 1.229 | 0.6926 |  | -120.75 | -89.97 | -119.236 | 1.74 | -21.442 | 298 | 1 | x parallel to a, y in ab plane, z along c | 4.2706 | 0.925,0.000,0.380 | 0 | CrystalOptimizer with PBE0/6-31G(d,p) Intra and GDMA2.2(PBE0/6-31G(d,p)) + FIT
TEVSOD | C16 H15 N1 O1 | 10 | Cyheptamide | 10,11-dihydro-5H-dibenzocycloheptene-5-carboxamide |  | TEVSOD, TEVSOD01, TEVSOD02 | Flexible CrystalPredictor (1.6), CrystalOptimizer (2.3), DMACRYS (2.0.8RC1) | Rui Guo | 2013 | Srirambhatla, V. K.; Guo, R.; Price, S. L.; Florence, A. J., Chemical Communications 2016, 52, 7384-7386. | /CHEMISTRY_CPOSS\CarbamazepineSeries\Cyheptamide_CO | dfA674 | 2.061 | PBE0/6-31G(d,p) | 0 |  | This is the CrystalOptimizer intra_molecular energy penalty. It is with respect to opt. | A674 | P21/c | 4 | 7.9113 | 16.5711 | 10.4139 | 90 | 72.603 | 90 | LATT 1; SYMM -X , +Y +1/2, -Z +1/2 | 1.2098 | 0.6856 |  | -121.27 | -92.71 | -119.209 | 1.66 | -20.998 | 298 | 1 | x parallel to a, y in ab plane, z along c | 2.9835 | 0.000,1.000,0.000 | 0 | CrystalOptimizer with PBE0/6-31G(d,p) Intra and GDMA2.2(PBE0/6-31G(d,p)) + FIT
TEVSOD | C16 H15 N1 O1 | 10 | Cyheptamide | 10,11-dihydro-5H-dibenzocycloheptene-5-carboxamide |  | TEVSOD, TEVSOD01, TEVSOD02 | Flexible CrystalPredictor (1.6), CrystalOptimizer (2.3), DMACRYS (2.0.8RC1) | Rui Guo | 2013 | Srirambhatla, V. K.; Guo, R.; Price, S. L.; Florence, A. J., Chemical Communications 2016, 52, 7384-7386. | /CHEMISTRY_CPOSS\CarbamazepineSeries\Cyheptamide_CO | dfA582 | 1.11 | PBE0/6-31G(d,p) | 0 |  | This is the CrystalOptimizer intra_molecular energy penalty. It is with respect to opt. | A582 | A2/n | 8 | 17.8484 | 5.4994 | 28.5099 | 90 | 77.147 | 90 | LATT 1; SYMM -X +1/2, +Y , -Z +1/2; SYMM +X , +Y +1/2, +Z +1/2; SYMM -X +1/2, +Y +1/2, -Z | 1.1554 | 0.6511 |  | -120.31 | -76.87 | -119.2 | 0 | 0 | 0 | 0 | x parallel to a, y in ab plane, z along c | 0 | 0.939,0.000,-0.345 | 0 | CrystalOptimizer with PBE0/6-31G(d,p) Intra and GDMA2.2(PBE0/6-31G(d,p)) + FIT
TEVSOD | C16 H15 N1 O1 | 10 | Cyheptamide | 10,11-dihydro-5H-dibenzocycloheptene-5-carboxamide |  | TEVSOD, TEVSOD01, TEVSOD02 | Flexible CrystalPredictor (1.6), CrystalOptimizer (2.3), DMACRYS (2.0.8RC1) | Rui Guo | 2013 | Srirambhatla, V. K.; Guo, R.; Price, S. L.; Florence, A. J., Chemical Communications 2016, 52, 7384-7386. | /CHEMISTRY_CPOSS\CarbamazepineSeries\Cyheptamide_CO | dfA1938 | 3.2 | PBE0/6-31G(d,p) | 0 |  | This is the CrystalOptimizer intra_molecular energy penalty. It is with respect to opt. | A1938 | I2 | 4 | 27.3847 | 5.705 | 8.3008 | 90 | 89.523 | 90 | LATT -1; SYMM -X , +Y , -Z ; SYMM +X +1/2, +Y +1/2, +Z +1/2; SYMM -X +1/2, +Y +1/2, -Z +1/2 | 1.2154 | 0.6862 |  | -122.4 | -85.21 | -119.2 | 1.75 | -20.748 | 298 | 1 | x parallel to a, y in ab plane, z along c | 2.5722 | 0.963,0.000,-0.271 | 0 | CrystalOptimizer with PBE0/6-31G(d,p) Intra and GDMA2.2(PBE0/6-31G(d,p)) + FIT
TEVSOD | C16 H15 N1 O1 | 10 | Cyheptamide | 10,11-dihydro-5H-dibenzocycloheptene-5-carboxamide |  | TEVSOD, TEVSOD01, TEVSOD02 | Flexible CrystalPredictor (1.6), CrystalOptimizer (2.3), DMACRYS (2.0.8RC1) | Rui Guo | 2013 | Srirambhatla, V. K.; Guo, R.; Price, S. L.; Florence, A. J., Chemical Communications 2016, 52, 7384-7386. | /CHEMISTRY_CPOSS\CarbamazepineSeries\Cyheptamide_CO | dfA1206 | 1.532 | PBE0/6-31G(d,p) | 0 |  | This is the CrystalOptimizer intra_molecular energy penalty. It is with respect to opt. | A1206 | Pbcn | 8 | 12.1778 | 8.262 | 25.6973 | 90 | 90 | 90 | LATT 1; SYMM +X +1/2, -Y +1/2, -Z ; SYMM -X , +Y , -Z +1/2; SYMM -X +1/2, -Y +1/2, +Z +1/2 | 1.2192 | 0.687 |  | -120.73 | -87.05 | -119.198 | 1.82 | -20.05 | 298 | 1 | x parallel to a, y in ab plane, z along c | 2.1709 | 1.000,0.000,0.000 | 0 | CrystalOptimizer with PBE0/6-31G(d,p) Intra and GDMA2.2(PBE0/6-31G(d,p)) + FIT
TEVSOD | C16 H15 N1 O1 | 10 | Cyheptamide | 10,11-dihydro-5H-dibenzocycloheptene-5-carboxamide |  | TEVSOD, TEVSOD01, TEVSOD02 | Flexible CrystalPredictor (1.6), CrystalOptimizer (2.3), DMACRYS (2.0.8RC1) | Rui Guo | 2013 | Srirambhatla, V. K.; Guo, R.; Price, S. L.; Florence, A. J., Chemical Communications 2016, 52, 7384-7386. | /CHEMISTRY_CPOSS\CarbamazepineSeries\Cyheptamide_CO | dfA609 | 3.158 | PBE0/6-31G(d,p) | 0 |  | This is the CrystalOptimizer intra_molecular energy penalty. It is with respect to opt. | A609 | P21/c | 4 | 11.6033 | 13.8757 | 8.0852 | 90 | 78.836 | 90 | LATT 1; SYMM -X , +Y +1/2, -Z +1/2 | 1.2342 | 0.6973 |  | -122.35 | -93.11 | -119.192 | 1.6 | -21.577 | 298 | 1 | x parallel to a, y in ab plane, z along c | 2.6757 | 0.965,0.000,0.263 | 0 | CrystalOptimizer with PBE0/6-31G(d,p) Intra and GDMA2.2(PBE0/6-31G(d,p)) + FIT
TEVSOD | C16 H15 N1 O1 | 10 | Cyheptamide | 10,11-dihydro-5H-dibenzocycloheptene-5-carboxamide |  | TEVSOD, TEVSOD01, TEVSOD02 | Flexible CrystalPredictor (1.6), CrystalOptimizer (2.3), DMACRYS (2.0.8RC1) | Rui Guo | 2013 | Srirambhatla, V. K.; Guo, R.; Price, S. L.; Florence, A. J., Chemical Communications 2016, 52, 7384-7386. | /CHEMISTRY_CPOSS\CarbamazepineSeries\Cyheptamide_CO | dfA420 | 1.504 | PBE0/6-31G(d,p) | 0 |  | This is the CrystalOptimizer intra_molecular energy penalty. It is with respect to opt. | A420 | P21/n | 4 | 10.4441 | 23.074 | 5.4572 | 90 | 74.207 | 90 | LATT 1; SYMM -X +1/2, +Y +1/2, -Z +1/2 | 1.2455 | 0.7044 |  | -120.67 | -93.76 | -119.166 | 1.61 | -21.282 | 298 | 1 | x parallel to a, y in ab plane, z along c | 3.1119 | 0.997,0.000,-0.077 | 0 | CrystalOptimizer with PBE0/6-31G(d,p) Intra and GDMA2.2(PBE0/6-31G(d,p)) + FIT
TEVSOD | C16 H15 N1 O1 | 10 | Cyheptamide | 10,11-dihydro-5H-dibenzocycloheptene-5-carboxamide |  | TEVSOD, TEVSOD01, TEVSOD02 | Flexible CrystalPredictor (1.6), CrystalOptimizer (2.3), DMACRYS (2.0.8RC1) | Rui Guo | 2013 | Srirambhatla, V. K.; Guo, R.; Price, S. L.; Florence, A. J., Chemical Communications 2016, 52, 7384-7386. | /CHEMISTRY_CPOSS\CarbamazepineSeries\Cyheptamide_CO | dfA628 | 5.585 | PBE0/6-31G(d,p) | 0 |  | This is the CrystalOptimizer intra_molecular energy penalty. It is with respect to opt. | A628 | P21/c | 4 | 7.9637 | 8.9502 | 19.5236 | 90 | 115.15 | 90 | LATT 1; SYMM -X , +Y +1/2, -Z +1/2 | 1.2513 | 0.7058 |  | -124.74 | -97.02 | -119.155 | 1.64 | -20.909 | 298 | 1 | x parallel to a, y in ab plane, z along c | 4.5914 | 0.966,0.000,0.260 | 0 | CrystalOptimizer with PBE0/6-31G(d,p) Intra and GDMA2.2(PBE0/6-31G(d,p)) + FIT
TEVSOD | C16 H15 N1 O1 | 10 | Cyheptamide | 10,11-dihydro-5H-dibenzocycloheptene-5-carboxamide |  | TEVSOD, TEVSOD01, TEVSOD02 | Flexible CrystalPredictor (1.6), CrystalOptimizer (2.3), DMACRYS (2.0.8RC1) | Rui Guo | 2013 | Srirambhatla, V. K.; Guo, R.; Price, S. L.; Florence, A. J., Chemical Communications 2016, 52, 7384-7386. | /CHEMISTRY_CPOSS\CarbamazepineSeries\Cyheptamide_CO | dfA1127 | 1.89 | PBE0/6-31G(d,p) | 0 |  | This is the CrystalOptimizer intra_molecular energy penalty. It is with respect to opt. | A1127 | P21 | 2 | 12.7343 | 5.77 | 9.5605 | 90 | 71.13 | 90 | LATT -1; SYMM -X , +Y +1/2, -Z | 1.1856 | 0.6678 |  | -121.04 | -82.32 | -119.15 | 1.61 | -21.813 | 298 | 1 | x parallel to a, y in ab plane, z along c | 5.4418 | -0.649,0.000,0.761 | 0 | CrystalOptimizer with PBE0/6-31G(d,p) Intra and GDMA2.2(PBE0/6-31G(d,p)) + FIT
TEVSOD | C16 H15 N1 O1 | 10 | Cyheptamide | 10,11-dihydro-5H-dibenzocycloheptene-5-carboxamide |  | TEVSOD, TEVSOD01, TEVSOD02 | Flexible CrystalPredictor (1.6), CrystalOptimizer (2.3), DMACRYS (2.0.8RC1) | Rui Guo | 2013 | Srirambhatla, V. K.; Guo, R.; Price, S. L.; Florence, A. J., Chemical Communications 2016, 52, 7384-7386. | /CHEMISTRY_CPOSS\CarbamazepineSeries\Cyheptamide_CO | dfA1181 | 2.019 | PBE0/6-31G(d,p) | 0 |  | This is the CrystalOptimizer intra_molecular energy penalty. It is with respect to opt. | A1181 | I41/a | 8 | 27.7797 | 27.7797 | 6.9879 | 90 | 90 | 90 | LATT 2; SYMM -Y -1/4, +X +1/4, +Z +1/4; SYMM +Y +1/4, -X +1/4, +Z +1/4; SYMM -X , -Y +1/2, +Z | 1.1691 | 0.6577 |  | -121.16 | -86.87 | -119.141 | 1.69 | -20.529 | 298 | 1 | x parallel to a, y in ab plane, z along c | 1.7879 | 0.000,0.000,1.000 | 0 | CrystalOptimizer with PBE0/6-31G(d,p) Intra and GDMA2.2(PBE0/6-31G(d,p)) + FIT
TEVSOD | C16 H15 N1 O1 | 10 | Cyheptamide | 10,11-dihydro-5H-dibenzocycloheptene-5-carboxamide |  | TEVSOD, TEVSOD01, TEVSOD02 | Flexible CrystalPredictor (1.6), CrystalOptimizer (2.3), DMACRYS (2.0.8RC1) | Rui Guo | 2013 | Srirambhatla, V. K.; Guo, R.; Price, S. L.; Florence, A. J., Chemical Communications 2016, 52, 7384-7386. | /CHEMISTRY_CPOSS\CarbamazepineSeries\Cyheptamide_CO | dfA589 | 7.192 | PBE0/6-31G(d,p) | 0 |  | This is the CrystalOptimizer intra_molecular energy penalty. It is with respect to opt. | A589 | C2/n | 8 | 19.0466 | 9.2111 | 14.6262 | 90 | 80.435 | 90 | LATT 1; SYMM -X +1/2, +Y , -Z +1/2; SYMM +X +1/2, +Y +1/2, +Z ; SYMM -X , +Y +1/2, -Z +1/2 | 1.2458 | 0.7037 |  | -126.33 | -93.87 | -119.138 | 1.77 | -20.511 | 298 | 1 | x parallel to a, y in ab plane, z along c | 0.3488 | -0.038,0.000,0.999 | 0 | CrystalOptimizer with PBE0/6-31G(d,p) Intra and GDMA2.2(PBE0/6-31G(d,p)) + FIT
TEVSOD | C16 H15 N1 O1 | 10 | Cyheptamide | 10,11-dihydro-5H-dibenzocycloheptene-5-carboxamide |  | TEVSOD, TEVSOD01, TEVSOD02 | Flexible CrystalPredictor (1.6), CrystalOptimizer (2.3), DMACRYS (2.0.8RC1) | Rui Guo | 2013 | Srirambhatla, V. K.; Guo, R.; Price, S. L.; Florence, A. J., Chemical Communications 2016, 52, 7384-7386. | /CHEMISTRY_CPOSS\CarbamazepineSeries\Cyheptamide_CO | dfA1525 | 1.645 | PBE0/6-31G(d,p) | 0 |  | This is the CrystalOptimizer intra_molecular energy penalty. It is with respect to opt. | A1525 | P21/c | 4 | 13.3883 | 12.2228 | 8.2914 | 90 | 72.252 | 90 | LATT 1; SYMM -X , +Y +1/2, -Z +1/2 | 1.2197 | 0.6872 |  | -120.77 | -87.3 | -119.125 | 1.78 | -20.596 | 298 | 1 | x parallel to a, y in ab plane, z along c | 1.2358 | 0.901,0.000,-0.433 | 0 | CrystalOptimizer with PBE0/6-31G(d,p) Intra and GDMA2.2(PBE0/6-31G(d,p)) + FIT
TEVSOD | C16 H15 N1 O1 | 10 | Cyheptamide | 10,11-dihydro-5H-dibenzocycloheptene-5-carboxamide |  | TEVSOD, TEVSOD01, TEVSOD02 | Flexible CrystalPredictor (1.6), CrystalOptimizer (2.3), DMACRYS (2.0.8RC1) | Rui Guo | 2013 | Srirambhatla, V. K.; Guo, R.; Price, S. L.; Florence, A. J., Chemical Communications 2016, 52, 7384-7386. | /CHEMISTRY_CPOSS\CarbamazepineSeries\Cyheptamide_CO | dfA1284 | 1.849 | PBE0/6-31G(d,p) | 0 |  | This is the CrystalOptimizer intra_molecular energy penalty. It is with respect to opt. | A1284 | P21 | 2 | 14.6041 | 5.3992 | 8.2021 | 90 | 78.761 | 90 | LATT -1; SYMM -X , +Y +1/2, -Z | 1.2424 | 0.704 |  | -120.97 | -93.06 | -119.121 | 1.63 | -21.19 | 298 | 1 | x parallel to a, y in ab plane, z along c | 4.178 | 0.977,0.000,0.214 | 0 | CrystalOptimizer with PBE0/6-31G(d,p) Intra and GDMA2.2(PBE0/6-31G(d,p)) + FIT
TEVSOD | C16 H15 N1 O1 | 10 | Cyheptamide | 10,11-dihydro-5H-dibenzocycloheptene-5-carboxamide |  | TEVSOD, TEVSOD01, TEVSOD02 | Flexible CrystalPredictor (1.6), CrystalOptimizer (2.3), DMACRYS (2.0.8RC1) | Rui Guo | 2013 | Srirambhatla, V. K.; Guo, R.; Price, S. L.; Florence, A. J., Chemical Communications 2016, 52, 7384-7386. | /CHEMISTRY_CPOSS\CarbamazepineSeries\Cyheptamide_CO | dfA352 | 2.583 | PBE0/6-31G(d,p) | 0 |  | This is the CrystalOptimizer intra_molecular energy penalty. It is with respect to opt. | A352 | Pbca | 8 | 16.9963 | 10.2023 | 15.073 | 90 | 90 | 90 | LATT 1; SYMM +X +1/2, -Y +1/2, -Z ; SYMM -X , +Y +1/2, -Z +1/2; SYMM -X +1/2, -Y , +Z +1/2 | 1.2061 | 0.6817 |  | -121.69 | -92.1 | -119.107 | 0 | 0 | 0 | 1 | x parallel to a, y in ab plane, z along c | 0.0456 | 1.000,0.000,0.000 | 0 | CrystalOptimizer with PBE0/6-31G(d,p) Intra and GDMA2.2(PBE0/6-31G(d,p)) + FIT
TEVSOD | C16 H15 N1 O1 | 10 | Cyheptamide | 10,11-dihydro-5H-dibenzocycloheptene-5-carboxamide |  | TEVSOD, TEVSOD01, TEVSOD02 | Flexible CrystalPredictor (1.6), CrystalOptimizer (2.3), DMACRYS (2.0.8RC1) | Rui Guo | 2013 | Srirambhatla, V. K.; Guo, R.; Price, S. L.; Florence, A. J., Chemical Communications 2016, 52, 7384-7386. | /CHEMISTRY_CPOSS\CarbamazepineSeries\Cyheptamide_CO | dfA172 | 0.903 | PBE0/6-31G(d,p) | 0 |  | This is the CrystalOptimizer intra_molecular energy penalty. It is with respect to opt. | A172 | P21/n | 4 | 12.9155 | 8.1279 | 13.6223 | 90 | 65.703 | 90 | LATT 1; SYMM -X +1/2, +Y +1/2, -Z +1/2 | 1.2093 | 0.6809 |  | -120 | -86.67 | -119.097 | 1.56 | -21.946 | 298 | 1 | x parallel to a, y in ab plane, z along c | 0.9017 | 0.969,0.000,-0.246 | 0 | CrystalOptimizer with PBE0/6-31G(d,p) Intra and GDMA2.2(PBE0/6-31G(d,p)) + FIT
TEVSOD | C16 H15 N1 O1 | 10 | Cyheptamide | 10,11-dihydro-5H-dibenzocycloheptene-5-carboxamide |  | TEVSOD, TEVSOD01, TEVSOD02 | Flexible CrystalPredictor (1.6), CrystalOptimizer (2.3), DMACRYS (2.0.8RC1) | Rui Guo | 2013 | Srirambhatla, V. K.; Guo, R.; Price, S. L.; Florence, A. J., Chemical Communications 2016, 52, 7384-7386. | /CHEMISTRY_CPOSS\CarbamazepineSeries\Cyheptamide_CO | dfA914 | 1.511 | PBE0/6-31G(d,p) | 0 |  | This is the CrystalOptimizer intra_molecular energy penalty. It is with respect to opt. | A914 | I2/c | 8 | 18.282 | 5.4646 | 28.7822 | 90 | 80.85 | 90 | LATT 1; SYMM -X , +Y , -Z +1/2; SYMM +X +1/2, +Y +1/2, +Z +1/2; SYMM -X +1/2, +Y +1/2, -Z | 1.1104 | 0.6257 |  | -120.59 | -79.48 | -119.079 | 0 | 0 | 0 | 0 | x parallel to a, y in ab plane, z along c | 0 | 0.996,0.000,-0.092 | 0 | CrystalOptimizer with PBE0/6-31G(d,p) Intra and GDMA2.2(PBE0/6-31G(d,p)) + FIT
TEVSOD | C16 H15 N1 O1 | 10 | Cyheptamide | 10,11-dihydro-5H-dibenzocycloheptene-5-carboxamide |  | TEVSOD, TEVSOD01, TEVSOD02 | Flexible CrystalPredictor (1.6), CrystalOptimizer (2.3), DMACRYS (2.0.8RC1) | Rui Guo | 2013 | Srirambhatla, V. K.; Guo, R.; Price, S. L.; Florence, A. J., Chemical Communications 2016, 52, 7384-7386. | /CHEMISTRY_CPOSS\CarbamazepineSeries\Cyheptamide_CO | dfA746 | 1.784 | PBE0/6-31G(d,p) | 0 |  | This is the CrystalOptimizer intra_molecular energy penalty. It is with respect to opt. | A746 | P21/c | 4 | 7.8711 | 9.3916 | 17.5816 | 90 | 77.945 | 90 | LATT 1; SYMM -X , +Y +1/2, -Z +1/2 | 1.2401 | 0.699 |  | -120.86 | -93.09 | -119.076 | 1.68 | -21.002 | 298 | 1 | x parallel to a, y in ab plane, z along c | 5.0103 | 0.117,0.000,0.993 | 0 | CrystalOptimizer with PBE0/6-31G(d,p) Intra and GDMA2.2(PBE0/6-31G(d,p)) + FIT
TEVSOD | C16 H15 N1 O1 | 10 | Cyheptamide | 10,11-dihydro-5H-dibenzocycloheptene-5-carboxamide |  | TEVSOD, TEVSOD01, TEVSOD02 | Flexible CrystalPredictor (1.6), CrystalOptimizer (2.3), DMACRYS (2.0.8RC1) | Rui Guo | 2013 | Srirambhatla, V. K.; Guo, R.; Price, S. L.; Florence, A. J., Chemical Communications 2016, 52, 7384-7386. | /CHEMISTRY_CPOSS\CarbamazepineSeries\Cyheptamide_CO | dfA1357 | 8.859 | PBE0/6-31G(d,p) | 0 |  | This is the CrystalOptimizer intra_molecular energy penalty. It is with respect to opt. | A1357 | P21/c | 4 | 10.1584 | 11.1924 | 13.2632 | 90 | 58.652 | 90 | LATT 1; SYMM -X , +Y +1/2, -Z +1/2 | 1.2239 | 0.687 |  | -127.93 | -87.58 | -119.071 | 1.79 | -20.262 | 298 | 1 | x parallel to a, y in ab plane, z along c | 1.4759 | -0.073,0.000,0.997 | 0 | CrystalOptimizer with PBE0/6-31G(d,p) Intra and GDMA2.2(PBE0/6-31G(d,p)) + FIT
TEVSOD | C16 H15 N1 O1 | 10 | Cyheptamide | 10,11-dihydro-5H-dibenzocycloheptene-5-carboxamide |  | TEVSOD, TEVSOD01, TEVSOD02 | Flexible CrystalPredictor (1.6), CrystalOptimizer (2.3), DMACRYS (2.0.8RC1) | Rui Guo | 2013 | Srirambhatla, V. K.; Guo, R.; Price, S. L.; Florence, A. J., Chemical Communications 2016, 52, 7384-7386. | /CHEMISTRY_CPOSS\CarbamazepineSeries\Cyheptamide_CO | dfA1427 | 4.007 | PBE0/6-31G(d,p) | 0 |  | This is the CrystalOptimizer intra_molecular energy penalty. It is with respect to opt. | A1427 | Pna21 | 4 | 9.1351 | 23.6866 | 5.9739 | 90 | 90 | 90 | LATT -1; SYMM -X , -Y , +Z +1/2; SYMM -X +1/2, +Y +1/2, +Z +1/2; SYMM +X +1/2, -Y +1/2, +Z | 1.2193 | 0.6897 |  | -123.07 | -87.43 | -119.063 | 1.73 | -20.421 | 298 | 1 | x parallel to a, y in ab plane, z along c | 4.2759 | 0.000,1.000,0.000 | 0 | CrystalOptimizer with PBE0/6-31G(d,p) Intra and GDMA2.2(PBE0/6-31G(d,p)) + FIT
TEVSOD | C16 H15 N1 O1 | 10 | Cyheptamide | 10,11-dihydro-5H-dibenzocycloheptene-5-carboxamide |  | TEVSOD, TEVSOD01, TEVSOD02 | Flexible CrystalPredictor (1.6), CrystalOptimizer (2.3), DMACRYS (2.0.8RC1) | Rui Guo | 2013 | Srirambhatla, V. K.; Guo, R.; Price, S. L.; Florence, A. J., Chemical Communications 2016, 52, 7384-7386. | /CHEMISTRY_CPOSS\CarbamazepineSeries\Cyheptamide_CO | dfA1576 | 3.117 | PBE0/6-31G(d,p) | 0 |  | This is the CrystalOptimizer intra_molecular energy penalty. It is with respect to opt. | A1576 | P212121 | 4 | 7.9314 | 11.773 | 13.6356 | 90 | 90 | 90 | LATT -1; SYMM +X +1/2, -Y +1/2, -Z ; SYMM -X , +Y +1/2, -Z +1/2; SYMM -X +1/2, -Y , +Z +1/2 | 1.2379 | 0.6963 |  | -122.18 | -90.45 | -119.063 | 1.77 | -20.378 | 298 | 1 | x parallel to a, y in ab plane, z along c | 3.5202 | 0.000,1.000,0.000 | 0 | CrystalOptimizer with PBE0/6-31G(d,p) Intra and GDMA2.2(PBE0/6-31G(d,p)) + FIT
TEVSOD | C16 H15 N1 O1 | 10 | Cyheptamide | 10,11-dihydro-5H-dibenzocycloheptene-5-carboxamide |  | TEVSOD, TEVSOD01, TEVSOD02 | Flexible CrystalPredictor (1.6), CrystalOptimizer (2.3), DMACRYS (2.0.8RC1) | Rui Guo | 2013 | Srirambhatla, V. K.; Guo, R.; Price, S. L.; Florence, A. J., Chemical Communications 2016, 52, 7384-7386. | /CHEMISTRY_CPOSS\CarbamazepineSeries\Cyheptamide_CO | dfA2219 | 3.967 | PBE0/6-31G(d,p) | 0 |  | This is the CrystalOptimizer intra_molecular energy penalty. It is with respect to opt. | A2219 | Fdd2 | 4 | 20.3114 | 45.131 | 5.5276 | 90 | 90 | 90 | LATT -4; SYMM -X , -Y , +Z ; SYMM -X +1/4, +Y +1/4, +Z +1/4; SYMM +X +1/4, -Y +1/4, +Z +1/4 | 1.2443 | 0.7039 |  | -123.03 | -94.66 | -119.063 | 1.7 | -20.331 | 298 | 1 | x parallel to a, y in ab plane, z along c | 4.0057 | 0.000,0.000,1.000 | 0 | CrystalOptimizer with PBE0/6-31G(d,p) Intra and GDMA2.2(PBE0/6-31G(d,p)) + FIT
TEVSOD | C16 H15 N1 O1 | 10 | Cyheptamide | 10,11-dihydro-5H-dibenzocycloheptene-5-carboxamide |  | TEVSOD, TEVSOD01, TEVSOD02 | Flexible CrystalPredictor (1.6), CrystalOptimizer (2.3), DMACRYS (2.0.8RC1) | Rui Guo | 2013 | Srirambhatla, V. K.; Guo, R.; Price, S. L.; Florence, A. J., Chemical Communications 2016, 52, 7384-7386. | /CHEMISTRY_CPOSS\CarbamazepineSeries\Cyheptamide_CO | dfA1121 | 2.455 | PBE0/6-31G(d,p) | 0 |  | This is the CrystalOptimizer intra_molecular energy penalty. It is with respect to opt. | A1121 | P-1 | 2 | 13.1891 | 5.8469 | 8.9239 | 92.859 | 73.701 | 92.801 | LATT 1 | 1.1954 | 0.6734 |  | -121.5 | -82.88 | -119.045 | 1.72 | -20.61 | 298 | 1 | x parallel to a, y in ab plane, z along c | 4.5384 | 0.947,-0.222,-0.230 | 0 | CrystalOptimizer with PBE0/6-31G(d,p) Intra and GDMA2.2(PBE0/6-31G(d,p)) + FIT
TEVSOD | C16 H15 N1 O1 | 10 | Cyheptamide | 10,11-dihydro-5H-dibenzocycloheptene-5-carboxamide |  | TEVSOD, TEVSOD01, TEVSOD02 | Flexible CrystalPredictor (1.6), CrystalOptimizer (2.3), DMACRYS (2.0.8RC1) | Rui Guo | 2013 | Srirambhatla, V. K.; Guo, R.; Price, S. L.; Florence, A. J., Chemical Communications 2016, 52, 7384-7386. | /CHEMISTRY_CPOSS\CarbamazepineSeries\Cyheptamide_CO | dfA2117 | 9.524 | PBE0/6-31G(d,p) | 0 |  | This is the CrystalOptimizer intra_molecular energy penalty. It is with respect to opt. | A2117 | Pbcn | 8 | 9.1589 | 16.9238 | 16.8001 | 90 | 90 | 90 | LATT 1; SYMM +X +1/2, -Y +1/2, -Z ; SYMM -X , +Y , -Z +1/2; SYMM -X +1/2, -Y +1/2, +Z +1/2 | 1.2105 | 0.679 |  | -128.56 | -91 | -119.036 | 1.76 | -20.335 | 298 | 1 | x parallel to a, y in ab plane, z along c | 4.264 | 0.000,0.000,1.000 | 0 | CrystalOptimizer with PBE0/6-31G(d,p) Intra and GDMA2.2(PBE0/6-31G(d,p)) + FIT
TEVSOD | C16 H15 N1 O1 | 10 | Cyheptamide | 10,11-dihydro-5H-dibenzocycloheptene-5-carboxamide |  | TEVSOD, TEVSOD01, TEVSOD02 | Flexible CrystalPredictor (1.6), CrystalOptimizer (2.3), DMACRYS (2.0.8RC1) | Rui Guo | 2013 | Srirambhatla, V. K.; Guo, R.; Price, S. L.; Florence, A. J., Chemical Communications 2016, 52, 7384-7386. | /CHEMISTRY_CPOSS\CarbamazepineSeries\Cyheptamide_CO | dfA829 | 2.937 | PBE0/6-31G(d,p) | 0 |  | This is the CrystalOptimizer intra_molecular energy penalty. It is with respect to opt. | A829 | C2/c | 4 | 12.8086 | 13.9276 | 16.2036 | 90 | 65.726 | 90 | LATT 7; SYMM -X , +Y , -Z +1/2 | 1.1963 | 0.6736 |  | -121.97 | -84 | -119.033 | 1.64 | -21.228 | 298 | 1 | x parallel to a, y in ab plane, z along c | 0.2683 | 0.371,0.000,0.929 | 0 | CrystalOptimizer with PBE0/6-31G(d,p) Intra and GDMA2.2(PBE0/6-31G(d,p)) + FIT
TEVSOD | C16 H15 N1 O1 | 10 | Cyheptamide | 10,11-dihydro-5H-dibenzocycloheptene-5-carboxamide |  | TEVSOD, TEVSOD01, TEVSOD02 | Flexible CrystalPredictor (1.6), CrystalOptimizer (2.3), DMACRYS (2.0.8RC1) | Rui Guo | 2013 | Srirambhatla, V. K.; Guo, R.; Price, S. L.; Florence, A. J., Chemical Communications 2016, 52, 7384-7386. | /CHEMISTRY_CPOSS\CarbamazepineSeries\Cyheptamide_CO | dfA660 | 6.982 | PBE0/6-31G(d,p) | 0 |  | This is the CrystalOptimizer intra_molecular energy penalty. It is with respect to opt. | A660 | I2 | 4 | 8.1676 | 8.7925 | 17.3042 | 90 | 88.271 | 90 | LATT -1; SYMM -X , +Y , -Z ; SYMM +X +1/2, +Y +1/2, +Z +1/2; SYMM -X +1/2, +Y +1/2, -Z +1/2 | 1.2689 | 0.7161 |  | -126.01 | -101.34 | -119.028 | 1.64 | -21.403 | 298 | 0 | x parallel to a, y in ab plane, z along c | 0 | 0.982,0.000,-0.189 | 0 | CrystalOptimizer with PBE0/6-31G(d,p) Intra and GDMA2.2(PBE0/6-31G(d,p)) + FIT
TEVSOD | C16 H15 N1 O1 | 10 | Cyheptamide | 10,11-dihydro-5H-dibenzocycloheptene-5-carboxamide |  | TEVSOD, TEVSOD01, TEVSOD02 | Flexible CrystalPredictor (1.6), CrystalOptimizer (2.3), DMACRYS (2.0.8RC1) | Rui Guo | 2013 | Srirambhatla, V. K.; Guo, R.; Price, S. L.; Florence, A. J., Chemical Communications 2016, 52, 7384-7386. | /CHEMISTRY_CPOSS\CarbamazepineSeries\Cyheptamide_CO | dfA1457 | 5.019 | PBE0/6-31G(d,p) | 0 |  | This is the CrystalOptimizer intra_molecular energy penalty. It is with respect to opt. | A1457 | Aba2 | 4 | 9.0316 | 18.6709 | 15.2441 | 90 | 90 | 90 | LATT -5; SYMM -X , -Y , +Z ; SYMM -X +1/2, +Y +1/2, +Z ; SYMM +X +1/2, -Y +1/2, +Z | 1.2263 | 0.691 |  | -124.03 | -92.04 | -119.011 | 1.66 | -20.686 | 298 | 1 | x parallel to a, y in ab plane, z along c | 4.268 | 1.000,0.000,0.000 | 0 | CrystalOptimizer with PBE0/6-31G(d,p) Intra and GDMA2.2(PBE0/6-31G(d,p)) + FIT
TEVSOD | C16 H15 N1 O1 | 10 | Cyheptamide | 10,11-dihydro-5H-dibenzocycloheptene-5-carboxamide |  | TEVSOD, TEVSOD01, TEVSOD02 | Flexible CrystalPredictor (1.6), CrystalOptimizer (2.3), DMACRYS (2.0.8RC1) | Rui Guo | 2013 | Srirambhatla, V. K.; Guo, R.; Price, S. L.; Florence, A. J., Chemical Communications 2016, 52, 7384-7386. | /CHEMISTRY_CPOSS\CarbamazepineSeries\Cyheptamide_CO | dfA1763 | 8.974 | PBE0/6-31G(d,p) | 0 |  | This is the CrystalOptimizer intra_molecular energy penalty. It is with respect to opt. | A1763 | P21/n | 4 | 11.7911 | 11.2095 | 10.0981 | 90 | 75.16 | 90 | LATT 1; SYMM -X +1/2, +Y +1/2, -Z +1/2 | 1.2217 | 0.6885 |  | -127.97 | -87.47 | -118.996 | 1.77 | -20.377 | 298 | 1 | x parallel to a, y in ab plane, z along c | 1.9682 | 0.808,0.000,0.589 | 0 | CrystalOptimizer with PBE0/6-31G(d,p) Intra and GDMA2.2(PBE0/6-31G(d,p)) + FIT
TEVSOD | C16 H15 N1 O1 | 10 | Cyheptamide | 10,11-dihydro-5H-dibenzocycloheptene-5-carboxamide |  | TEVSOD, TEVSOD01, TEVSOD02 | Flexible CrystalPredictor (1.6), CrystalOptimizer (2.3), DMACRYS (2.0.8RC1) | Rui Guo | 2013 | Srirambhatla, V. K.; Guo, R.; Price, S. L.; Florence, A. J., Chemical Communications 2016, 52, 7384-7386. | /CHEMISTRY_CPOSS\CarbamazepineSeries\Cyheptamide_CO | dfA2212 | 0.593 | PBE0/6-31G(d,p) | 0 |  | This is the CrystalOptimizer intra_molecular energy penalty. It is with respect to opt. | A2212 | P21/c | 4 | 9.2085 | 18.2849 | 10.4842 | 90 | 133.736 | 90 | LATT 1; SYMM -X , +Y +1/2, -Z +1/2 | 1.2357 | 0.6983 |  | -119.58 | -95.4 | -118.987 | 1.65 | -20.806 | 298 | 1 | x parallel to a, y in ab plane, z along c | 3.0292 | 0.000,1.000,0.000 | 0 | CrystalOptimizer with PBE0/6-31G(d,p) Intra and GDMA2.2(PBE0/6-31G(d,p)) + FIT
TEVSOD | C16 H15 N1 O1 | 10 | Cyheptamide | 10,11-dihydro-5H-dibenzocycloheptene-5-carboxamide |  | TEVSOD, TEVSOD01, TEVSOD02 | Flexible CrystalPredictor (1.6), CrystalOptimizer (2.3), DMACRYS (2.0.8RC1) | Rui Guo | 2013 | Srirambhatla, V. K.; Guo, R.; Price, S. L.; Florence, A. J., Chemical Communications 2016, 52, 7384-7386. | /CHEMISTRY_CPOSS\CarbamazepineSeries\Cyheptamide_CO | dfA431 | 1.279 | PBE0/6-31G(d,p) | 0 |  | This is the CrystalOptimizer intra_molecular energy penalty. It is with respect to opt. | A431 | P21/n | 4 | 11.997 | 12.3653 | 9.0814 | 90 | 78.342 | 90 | LATT 1; SYMM -X +1/2, +Y +1/2, -Z +1/2 | 1.1946 | 0.6716 |  | -120.25 | -83.44 | -118.971 | 0 | 0 | 0 | 0 | x parallel to a, y in ab plane, z along c | 0 | 0.295,0.000,0.956 | 0 | CrystalOptimizer with PBE0/6-31G(d,p) Intra and GDMA2.2(PBE0/6-31G(d,p)) + FIT
TEVSOD | C16 H15 N1 O1 | 10 | Cyheptamide | 10,11-dihydro-5H-dibenzocycloheptene-5-carboxamide |  | TEVSOD, TEVSOD01, TEVSOD02 | Flexible CrystalPredictor (1.6), CrystalOptimizer (2.3), DMACRYS (2.0.8RC1) | Rui Guo | 2013 | Srirambhatla, V. K.; Guo, R.; Price, S. L.; Florence, A. J., Chemical Communications 2016, 52, 7384-7386. | /CHEMISTRY_CPOSS\CarbamazepineSeries\Cyheptamide_CO | dfA635 | 2.009 | PBE0/6-31G(d,p) | 0 |  | This is the CrystalOptimizer intra_molecular energy penalty. It is with respect to opt. | A635 | Pbca | 8 | 24.9463 | 11.1896 | 9.0971 | 90 | 90 | 90 | LATT 1; SYMM +X +1/2, -Y +1/2, -Z ; SYMM -X , +Y +1/2, -Z +1/2; SYMM -X +1/2, -Y , +Z +1/2 | 1.2414 | 0.7006 |  | -120.98 | -92.58 | -118.971 | 1.66 | -20.932 | 298 | 1 | x parallel to a, y in ab plane, z along c | 2.4936 | 0.000,0.000,1.000 | 0 | CrystalOptimizer with PBE0/6-31G(d,p) Intra and GDMA2.2(PBE0/6-31G(d,p)) + FIT
TEVSOD | C16 H15 N1 O1 | 10 | Cyheptamide | 10,11-dihydro-5H-dibenzocycloheptene-5-carboxamide |  | TEVSOD, TEVSOD01, TEVSOD02 | Flexible CrystalPredictor (1.6), CrystalOptimizer (2.3), DMACRYS (2.0.8RC1) | Rui Guo | 2013 | Srirambhatla, V. K.; Guo, R.; Price, S. L.; Florence, A. J., Chemical Communications 2016, 52, 7384-7386. | /CHEMISTRY_CPOSS\CarbamazepineSeries\Cyheptamide_CO | dfA1618 | 2.65 | PBE0/6-31G(d,p) | 0 |  | This is the CrystalOptimizer intra_molecular energy penalty. It is with respect to opt. | A1618 | P21/a | 4 | 16.7939 | 6.9938 | 11.4884 | 90 | 81.784 | 90 | LATT 1; SYMM -X +1/2, +Y +1/2, -Z | 1.1802 | 0.6664 |  | -121.61 | -79.75 | -118.96 | 0 | 0 | 0 | 0 | x parallel to a, y in ab plane, z along c | 0 | 0.017,0.000,1.000 | 0 | CrystalOptimizer with PBE0/6-31G(d,p) Intra and GDMA2.2(PBE0/6-31G(d,p)) + FIT
TEVSOD | C16 H15 N1 O1 | 10 | Cyheptamide | 10,11-dihydro-5H-dibenzocycloheptene-5-carboxamide |  | TEVSOD, TEVSOD01, TEVSOD02 | Flexible CrystalPredictor (1.6), CrystalOptimizer (2.3), DMACRYS (2.0.8RC1) | Rui Guo | 2013 | Srirambhatla, V. K.; Guo, R.; Price, S. L.; Florence, A. J., Chemical Communications 2016, 52, 7384-7386. | /CHEMISTRY_CPOSS\CarbamazepineSeries\Cyheptamide_CO | dfA786 | 1.764 | PBE0/6-31G(d,p) | 0 |  | This is the CrystalOptimizer intra_molecular energy penalty. It is with respect to opt. | A786 | P21/a | 4 | 8.87 | 21.6058 | 7.3355 | 90 | 66.164 | 90 | LATT 1; SYMM -X +1/2, +Y +1/2, -Z | 1.2257 | 0.6919 |  | -120.7 | -91.23 | -118.936 | 1.59 | -21.555 | 298 | 1 | x parallel to a, y in ab plane, z along c | 2.7569 | 0.738,0.000,-0.675 | 0 | CrystalOptimizer with PBE0/6-31G(d,p) Intra and GDMA2.2(PBE0/6-31G(d,p)) + FIT
TEVSOD | C16 H15 N1 O1 | 10 | Cyheptamide | 10,11-dihydro-5H-dibenzocycloheptene-5-carboxamide |  | TEVSOD, TEVSOD01, TEVSOD02 | Flexible CrystalPredictor (1.6), CrystalOptimizer (2.3), DMACRYS (2.0.8RC1) | Rui Guo | 2013 | Srirambhatla, V. K.; Guo, R.; Price, S. L.; Florence, A. J., Chemical Communications 2016, 52, 7384-7386. | /CHEMISTRY_CPOSS\CarbamazepineSeries\Cyheptamide_CO | dfA274 | 1.42 | PBE0/6-31G(d,p) | 0 |  | This is the CrystalOptimizer intra_molecular energy penalty. It is with respect to opt. | A274 | P21/n | 4 | 21.3828 | 6.9917 | 8.8029 | 90 | 88.327 | 90 | LATT 1; SYMM -X +1/2, +Y +1/2, -Z +1/2 | 1.1982 | 0.6746 |  | -120.35 | -84.03 | -118.93 | 1.49 | -22.623 | 298 | 1 | x parallel to a, y in ab plane, z along c | 3.0356 | 0.976,0.000,-0.217 | 0 | CrystalOptimizer with PBE0/6-31G(d,p) Intra and GDMA2.2(PBE0/6-31G(d,p)) + FIT
TEVSOD | C16 H15 N1 O1 | 10 | Cyheptamide | 10,11-dihydro-5H-dibenzocycloheptene-5-carboxamide |  | TEVSOD, TEVSOD01, TEVSOD02 | Flexible CrystalPredictor (1.6), CrystalOptimizer (2.3), DMACRYS (2.0.8RC1) | Rui Guo | 2013 | Srirambhatla, V. K.; Guo, R.; Price, S. L.; Florence, A. J., Chemical Communications 2016, 52, 7384-7386. | /CHEMISTRY_CPOSS\CarbamazepineSeries\Cyheptamide_CO | dfA2029 | 10.671 | PBE0/6-31G(d,p) | 0 |  | This is the CrystalOptimizer intra_molecular energy penalty. It is with respect to opt. | A2029 | Pbca | 8 | 8.0356 | 21.1537 | 14.573 | 90 | 90 | 90 | LATT 1; SYMM +X +1/2, -Y +1/2, -Z ; SYMM -X , +Y +1/2, -Z +1/2; SYMM -X +1/2, -Y , +Z +1/2 | 1.2726 | 0.7182 |  | -129.6 | -98.58 | -118.929 | 1.77 | -19.727 | 298 | 1 | x parallel to a, y in ab plane, z along c | 4.6105 | 0.000,0.000,1.000 | 0 | CrystalOptimizer with PBE0/6-31G(d,p) Intra and GDMA2.2(PBE0/6-31G(d,p)) + FIT
TEVSOD | C16 H15 N1 O1 | 10 | Cyheptamide | 10,11-dihydro-5H-dibenzocycloheptene-5-carboxamide |  | TEVSOD, TEVSOD01, TEVSOD02 | Flexible CrystalPredictor (1.6), CrystalOptimizer (2.3), DMACRYS (2.0.8RC1) | Rui Guo | 2013 | Srirambhatla, V. K.; Guo, R.; Price, S. L.; Florence, A. J., Chemical Communications 2016, 52, 7384-7386. | /CHEMISTRY_CPOSS\CarbamazepineSeries\Cyheptamide_CO | dfA1104 | 3.413 | PBE0/6-31G(d,p) | 0 |  | This is the CrystalOptimizer intra_molecular energy penalty. It is with respect to opt. | A1104 | P21/c | 4 | 7.4528 | 7.7427 | 22.1366 | 90 | 73.435 | 90 | LATT 1; SYMM -X , +Y +1/2, -Z +1/2 | 1.2873 | 0.7277 |  | -122.34 | -99.62 | -118.927 | 1.75 | -20.836 | 298 | 1 | x parallel to a, y in ab plane, z along c | 3.9323 | 0.336,0.000,0.942 | 0 | CrystalOptimizer with PBE0/6-31G(d,p) Intra and GDMA2.2(PBE0/6-31G(d,p)) + FIT
TEVSOD | C16 H15 N1 O1 | 10 | Cyheptamide | 10,11-dihydro-5H-dibenzocycloheptene-5-carboxamide |  | TEVSOD, TEVSOD01, TEVSOD02 | Flexible CrystalPredictor (1.6), CrystalOptimizer (2.3), DMACRYS (2.0.8RC1) | Rui Guo | 2013 | Srirambhatla, V. K.; Guo, R.; Price, S. L.; Florence, A. J., Chemical Communications 2016, 52, 7384-7386. | /CHEMISTRY_CPOSS\CarbamazepineSeries\Cyheptamide_CO | dfA771 | 1.577 | PBE0/6-31G(d,p) | 0 |  | This is the CrystalOptimizer intra_molecular energy penalty. It is with respect to opt. | A771 | P21/n | 4 | 8.7075 | 20.918 | 7.6034 | 90 | 65.58 | 90 | LATT 1; SYMM -X +1/2, +Y +1/2, -Z +1/2 | 1.2499 | 0.7046 |  | -120.5 | -95.14 | -118.923 | 1.63 | -20.88 | 298 | 1 | x parallel to a, y in ab plane, z along c | 3.7831 | 0.849,0.000,0.529 | 0 | CrystalOptimizer with PBE0/6-31G(d,p) Intra and GDMA2.2(PBE0/6-31G(d,p)) + FIT
TEVSOD | C16 H15 N1 O1 | 10 | Cyheptamide | 10,11-dihydro-5H-dibenzocycloheptene-5-carboxamide |  | TEVSOD, TEVSOD01, TEVSOD02 | Flexible CrystalPredictor (1.6), CrystalOptimizer (2.3), DMACRYS (2.0.8RC1) | Rui Guo | 2013 | Srirambhatla, V. K.; Guo, R.; Price, S. L.; Florence, A. J., Chemical Communications 2016, 52, 7384-7386. | /CHEMISTRY_CPOSS\CarbamazepineSeries\Cyheptamide_CO | dfA828 | 2.746 | PBE0/6-31G(d,p) | 0 |  | This is the CrystalOptimizer intra_molecular energy penalty. It is with respect to opt. | A828 | Pbca | 8 | 19.2642 | 9.0908 | 14.4149 | 90 | 90 | 90 | LATT 1; SYMM +X +1/2, -Y +1/2, -Z ; SYMM -X , +Y +1/2, -Z +1/2; SYMM -X +1/2, -Y , +Z +1/2 | 1.2487 | 0.7049 |  | -121.65 | -97.49 | -118.904 | 1.62 | -20.673 | 298 | 1 | x parallel to a, y in ab plane, z along c | 3.6179 | 0.000,0.000,1.000 | 0 | CrystalOptimizer with PBE0/6-31G(d,p) Intra and GDMA2.2(PBE0/6-31G(d,p)) + FIT
TEVSOD | C16 H15 N1 O1 | 10 | Cyheptamide | 10,11-dihydro-5H-dibenzocycloheptene-5-carboxamide |  | TEVSOD, TEVSOD01, TEVSOD02 | Flexible CrystalPredictor (1.6), CrystalOptimizer (2.3), DMACRYS (2.0.8RC1) | Rui Guo | 2013 | Srirambhatla, V. K.; Guo, R.; Price, S. L.; Florence, A. J., Chemical Communications 2016, 52, 7384-7386. | /CHEMISTRY_CPOSS\CarbamazepineSeries\Cyheptamide_CO | dfA876 | 0.558 | PBE0/6-31G(d,p) | 0 |  | This is the CrystalOptimizer intra_molecular energy penalty. It is with respect to opt. | A876 | P21/n | 4 | 18.7861 | 13.3387 | 5.6135 | 90 | 87.647 | 90 | LATT 1; SYMM -X +1/2, +Y +1/2, -Z +1/2 | 1.1215 | 0.6305 |  | -119.44 | -74.34 | -118.882 | 0 | 0 | 0 | 0 | x parallel to a, y in ab plane, z along c | 0 | -0.065,0.000,0.998 | 0 | CrystalOptimizer with PBE0/6-31G(d,p) Intra and GDMA2.2(PBE0/6-31G(d,p)) + FIT
TEVSOD | C16 H15 N1 O1 | 10 | Cyheptamide | 10,11-dihydro-5H-dibenzocycloheptene-5-carboxamide |  | TEVSOD, TEVSOD01, TEVSOD02 | Flexible CrystalPredictor (1.6), CrystalOptimizer (2.3), DMACRYS (2.0.8RC1) | Rui Guo | 2013 | Srirambhatla, V. K.; Guo, R.; Price, S. L.; Florence, A. J., Chemical Communications 2016, 52, 7384-7386. | /CHEMISTRY_CPOSS\CarbamazepineSeries\Cyheptamide_CO | dfA763 | 5.289 | PBE0/6-31G(d,p) | 0 |  | This is the CrystalOptimizer intra_molecular energy penalty. It is with respect to opt. | A763 | P212121 | 4 | 17.6666 | 7.8946 | 9.0399 | 90 | 90 | 90 | LATT -1; SYMM +X +1/2, -Y +1/2, -Z ; SYMM -X , +Y +1/2, -Z +1/2; SYMM -X +1/2, -Y , +Z +1/2 | 1.2501 | 0.7041 |  | -124.16 | -95.4 | -118.871 | 1.64 | -20.778 | 298 | 1 | x parallel to a, y in ab plane, z along c | 4.1829 | 0.000,0.000,1.000 | 0 | CrystalOptimizer with PBE0/6-31G(d,p) Intra and GDMA2.2(PBE0/6-31G(d,p)) + FIT
TEVSOD | C16 H15 N1 O1 | 10 | Cyheptamide | 10,11-dihydro-5H-dibenzocycloheptene-5-carboxamide |  | TEVSOD, TEVSOD01, TEVSOD02 | Flexible CrystalPredictor (1.6), CrystalOptimizer (2.3), DMACRYS (2.0.8RC1) | Rui Guo | 2013 | Srirambhatla, V. K.; Guo, R.; Price, S. L.; Florence, A. J., Chemical Communications 2016, 52, 7384-7386. | /CHEMISTRY_CPOSS\CarbamazepineSeries\Cyheptamide_CO | dfA511 | 2.216 | PBE0/6-31G(d,p) | 0 |  | This is the CrystalOptimizer intra_molecular energy penalty. It is with respect to opt. | A511 | P21/c | 4 | 7.3505 | 21.6375 | 8.8735 | 90 | 65.675 | 90 | LATT 1; SYMM -X , +Y +1/2, -Z +1/2 | 1.2256 | 0.6918 |  | -121.08 | -91.38 | -118.864 | 1.58 | -21.562 | 298 | 1 | x parallel to a, y in ab plane, z along c | 2.8205 | -0.327,0.000,0.945 | 0 | CrystalOptimizer with PBE0/6-31G(d,p) Intra and GDMA2.2(PBE0/6-31G(d,p)) + FIT
TEVSOD | C16 H15 N1 O1 | 10 | Cyheptamide | 10,11-dihydro-5H-dibenzocycloheptene-5-carboxamide |  | TEVSOD, TEVSOD01, TEVSOD02 | Flexible CrystalPredictor (1.6), CrystalOptimizer (2.3), DMACRYS (2.0.8RC1) | Rui Guo | 2013 | Srirambhatla, V. K.; Guo, R.; Price, S. L.; Florence, A. J., Chemical Communications 2016, 52, 7384-7386. | /CHEMISTRY_CPOSS\CarbamazepineSeries\Cyheptamide_CO | dfA1425 | 2.249 | PBE0/6-31G(d,p) | 0 |  | This is the CrystalOptimizer intra_molecular energy penalty. It is with respect to opt. | A1425 | P212121 | 4 | 15.7678 | 6.863 | 11.2954 | 90 | 90 | 90 | LATT -1; SYMM +X +1/2, -Y +1/2, -Z ; SYMM -X , +Y +1/2, -Z +1/2; SYMM -X +1/2, -Y , +Z +1/2 | 1.2895 | 0.7313 |  | -121.11 | -104.64 | -118.861 | 1.7 | -20.352 | 298 | 1 | x parallel to a, y in ab plane, z along c | 5.4229 | 0.000,0.000,1.000 | 0 | CrystalOptimizer with PBE0/6-31G(d,p) Intra and GDMA2.2(PBE0/6-31G(d,p)) + FIT
TEVSOD | C16 H15 N1 O1 | 10 | Cyheptamide | 10,11-dihydro-5H-dibenzocycloheptene-5-carboxamide |  | TEVSOD, TEVSOD01, TEVSOD02 | Flexible CrystalPredictor (1.6), CrystalOptimizer (2.3), DMACRYS (2.0.8RC1) | Rui Guo | 2013 | Srirambhatla, V. K.; Guo, R.; Price, S. L.; Florence, A. J., Chemical Communications 2016, 52, 7384-7386. | /CHEMISTRY_CPOSS\CarbamazepineSeries\Cyheptamide_CO | dfA1268 | 2.813 | PBE0/6-31G(d,p) | 0 |  | This is the CrystalOptimizer intra_molecular energy penalty. It is with respect to opt. | A1268 | P212121 | 4 | 8.9869 | 12.5831 | 11.2081 | 90 | 90 | 90 | LATT -1; SYMM +X +1/2, -Y +1/2, -Z ; SYMM -X , +Y +1/2, -Z +1/2; SYMM -X +1/2, -Y , +Z +1/2 | 1.2436 | 0.7035 |  | -121.67 | -98.18 | -118.857 | 1.65 | -20.672 | 298 | 1 | x parallel to a, y in ab plane, z along c | 5.6702 | 0.000,1.000,0.000 | 0 | CrystalOptimizer with PBE0/6-31G(d,p) Intra and GDMA2.2(PBE0/6-31G(d,p)) + FIT
TEVSOD | C16 H15 N1 O1 | 10 | Cyheptamide | 10,11-dihydro-5H-dibenzocycloheptene-5-carboxamide |  | TEVSOD, TEVSOD01, TEVSOD02 | Flexible CrystalPredictor (1.6), CrystalOptimizer (2.3), DMACRYS (2.0.8RC1) | Rui Guo | 2013 | Srirambhatla, V. K.; Guo, R.; Price, S. L.; Florence, A. J., Chemical Communications 2016, 52, 7384-7386. | /CHEMISTRY_CPOSS\CarbamazepineSeries\Cyheptamide_CO | dfA979 | 2.965 | PBE0/6-31G(d,p) | 0 |  | This is the CrystalOptimizer intra_molecular energy penalty. It is with respect to opt. | A979 | P-1 | 2 | 8.52 | 9.9757 | 8.6587 | 69.83 | 74.616 | 77.396 | LATT 1 | 1.195 | 0.672 |  | -121.81 | -82.23 | -118.845 | 1.71 | -20.894 | 298 | 1 | x parallel to a, y in ab plane, z along c | 2.1911 | 0.794,0.536,-0.286 | 0 | CrystalOptimizer with PBE0/6-31G(d,p) Intra and GDMA2.2(PBE0/6-31G(d,p)) + FIT
TEVSOD | C16 H15 N1 O1 | 10 | Cyheptamide | 10,11-dihydro-5H-dibenzocycloheptene-5-carboxamide |  | TEVSOD, TEVSOD01, TEVSOD02 | Flexible CrystalPredictor (1.6), CrystalOptimizer (2.3), DMACRYS (2.0.8RC1) | Rui Guo | 2013 | Srirambhatla, V. K.; Guo, R.; Price, S. L.; Florence, A. J., Chemical Communications 2016, 52, 7384-7386. | /CHEMISTRY_CPOSS\CarbamazepineSeries\Cyheptamide_CO | dfA463 | 2.038 | PBE0/6-31G(d,p) | 0 |  | This is the CrystalOptimizer intra_molecular energy penalty. It is with respect to opt. | A463 | Pbca | 8 | 22.4461 | 14.0805 | 7.9963 | 90 | 90 | 90 | LATT 1; SYMM +X +1/2, -Y +1/2, -Z ; SYMM -X , +Y +1/2, -Z +1/2; SYMM -X +1/2, -Y , +Z +1/2 | 1.2473 | 0.7058 |  | -120.87 | -96.98 | -118.832 | 1.59 | -21.22 | 298 | 1 | x parallel to a, y in ab plane, z along c | 3.1812 | 0.000,1.000,0.000 | 0 | CrystalOptimizer with PBE0/6-31G(d,p) Intra and GDMA2.2(PBE0/6-31G(d,p)) + FIT
TEVSOD | C16 H15 N1 O1 | 10 | Cyheptamide | 10,11-dihydro-5H-dibenzocycloheptene-5-carboxamide |  | TEVSOD, TEVSOD01, TEVSOD02 | Flexible CrystalPredictor (1.6), CrystalOptimizer (2.3), DMACRYS (2.0.8RC1) | Rui Guo | 2013 | Srirambhatla, V. K.; Guo, R.; Price, S. L.; Florence, A. J., Chemical Communications 2016, 52, 7384-7386. | /CHEMISTRY_CPOSS\CarbamazepineSeries\Cyheptamide_CO | dfA1297 | 0.93 | PBE0/6-31G(d,p) | 0 |  | This is the CrystalOptimizer intra_molecular energy penalty. It is with respect to opt. | A1297 | P-1 | 2 | 6.9751 | 10.1344 | 11.4517 | 70.787 | 88.196 | 61.384 | LATT 1 | 1.1883 | 0.668 |  | -119.75 | -86.33 | -118.82 | 1.64 | -21.298 | 298 | 1 | x parallel to a, y in ab plane, z along c | 3.4802 | 0.998,-0.017,0.065 | 0 | CrystalOptimizer with PBE0/6-31G(d,p) Intra and GDMA2.2(PBE0/6-31G(d,p)) + FIT
TEVSOD | C16 H15 N1 O1 | 10 | Cyheptamide | 10,11-dihydro-5H-dibenzocycloheptene-5-carboxamide |  | TEVSOD, TEVSOD01, TEVSOD02 | Flexible CrystalPredictor (1.6), CrystalOptimizer (2.3), DMACRYS (2.0.8RC1) | Rui Guo | 2013 | Srirambhatla, V. K.; Guo, R.; Price, S. L.; Florence, A. J., Chemical Communications 2016, 52, 7384-7386. | /CHEMISTRY_CPOSS\CarbamazepineSeries\Cyheptamide_CO | dfA535 | 5.444 | PBE0/6-31G(d,p) | 0 |  | This is the CrystalOptimizer intra_molecular energy penalty. It is with respect to opt. | A535 | I2 | 4 | 17.553 | 8.9966 | 7.9724 | 90 | 88.406 | 90 | LATT -1; SYMM -X , +Y , -Z ; SYMM +X +1/2, +Y +1/2, +Z +1/2; SYMM -X +1/2, +Y +1/2, -Z +1/2 | 1.2524 | 0.7061 |  | -124.25 | -98.19 | -118.806 | 1.6 | -21.16 | 298 | 1 | x parallel to a, y in ab plane, z along c | 3.1088 | 0.000,1.000,0.000 | 0 | CrystalOptimizer with PBE0/6-31G(d,p) Intra and GDMA2.2(PBE0/6-31G(d,p)) + FIT
TEVSOD | C16 H15 N1 O1 | 10 | Cyheptamide | 10,11-dihydro-5H-dibenzocycloheptene-5-carboxamide |  | TEVSOD, TEVSOD01, TEVSOD02 | Flexible CrystalPredictor (1.6), CrystalOptimizer (2.3), DMACRYS (2.0.8RC1) | Rui Guo | 2013 | Srirambhatla, V. K.; Guo, R.; Price, S. L.; Florence, A. J., Chemical Communications 2016, 52, 7384-7386. | /CHEMISTRY_CPOSS\CarbamazepineSeries\Cyheptamide_CO | dfA229 | 0.396 | PBE0/6-31G(d,p) | 0 |  | This is the CrystalOptimizer intra_molecular energy penalty. It is with respect to opt. | A229 | I2/a | 8 | 7.9193 | 20.9304 | 15.7433 | 90 | 77.328 | 90 | LATT 1; SYMM -X +1/2, +Y , -Z ; SYMM +X +1/2, +Y +1/2, +Z +1/2; SYMM -X , +Y +1/2, -Z +1/2 | 1.2382 | 0.6953 |  | -119.2 | -90.99 | -118.804 | 1.64 | -21.22 | 298 | 1 | x parallel to a, y in ab plane, z along c | 2.3918 | 0.000,1.000,0.000 | 0 | CrystalOptimizer with PBE0/6-31G(d,p) Intra and GDMA2.2(PBE0/6-31G(d,p)) + FIT
TEVSOD | C16 H15 N1 O1 | 10 | Cyheptamide | 10,11-dihydro-5H-dibenzocycloheptene-5-carboxamide |  | TEVSOD, TEVSOD01, TEVSOD02 | Flexible CrystalPredictor (1.6), CrystalOptimizer (2.3), DMACRYS (2.0.8RC1) | Rui Guo | 2013 | Srirambhatla, V. K.; Guo, R.; Price, S. L.; Florence, A. J., Chemical Communications 2016, 52, 7384-7386. | /CHEMISTRY_CPOSS\CarbamazepineSeries\Cyheptamide_CO | dfA2156 | 1.587 | PBE0/6-31G(d,p) | 0 |  | This is the CrystalOptimizer intra_molecular energy penalty. It is with respect to opt. | A2156 | P21 | 2 | 12.8492 | 5.6866 | 9.5577 | 90 | 72.072 | 90 | LATT -1; SYMM -X , +Y +1/2, -Z | 1.186 | 0.6692 |  | -120.39 | -82.05 | -118.803 | 1.6 | -21.884 | 298 | 1 | x parallel to a, y in ab plane, z along c | 3.8088 | -0.656,0.000,0.754 | 0 | CrystalOptimizer with PBE0/6-31G(d,p) Intra and GDMA2.2(PBE0/6-31G(d,p)) + FIT
TEVSOD | C16 H15 N1 O1 | 10 | Cyheptamide | 10,11-dihydro-5H-dibenzocycloheptene-5-carboxamide |  | TEVSOD, TEVSOD01, TEVSOD02 | Flexible CrystalPredictor (1.6), CrystalOptimizer (2.3), DMACRYS (2.0.8RC1) | Rui Guo | 2013 | Srirambhatla, V. K.; Guo, R.; Price, S. L.; Florence, A. J., Chemical Communications 2016, 52, 7384-7386. | /CHEMISTRY_CPOSS\CarbamazepineSeries\Cyheptamide_CO | dfA1890 | 1.576 | PBE0/6-31G(d,p) | 0 |  | This is the CrystalOptimizer intra_molecular energy penalty. It is with respect to opt. | A1890 | P21/c | 4 | 9.2051 | 18.3048 | 10.4241 | 90 | 46.653 | 90 | LATT 1; SYMM -X , +Y +1/2, -Z +1/2 | 1.234 | 0.6963 |  | -120.35 | -95.14 | -118.774 | 1.66 | -20.72 | 298 | 1 | x parallel to a, y in ab plane, z along c | 2.9605 | 0.000,1.000,0.000 | 0 | CrystalOptimizer with PBE0/6-31G(d,p) Intra and GDMA2.2(PBE0/6-31G(d,p)) + FIT
TEVSOD | C16 H15 N1 O1 | 10 | Cyheptamide | 10,11-dihydro-5H-dibenzocycloheptene-5-carboxamide |  | TEVSOD, TEVSOD01, TEVSOD02 | Flexible CrystalPredictor (1.6), CrystalOptimizer (2.3), DMACRYS (2.0.8RC1) | Rui Guo | 2013 | Srirambhatla, V. K.; Guo, R.; Price, S. L.; Florence, A. J., Chemical Communications 2016, 52, 7384-7386. | /CHEMISTRY_CPOSS\CarbamazepineSeries\Cyheptamide_CO | dfA1978 | 1.448 | PBE0/6-31G(d,p) | 0 |  | This is the CrystalOptimizer intra_molecular energy penalty. It is with respect to opt. | A1978 | P21/n | 4 | 10.9485 | 14.5764 | 8.217 | 90 | 89.127 | 90 | LATT 1; SYMM -X +1/2, +Y +1/2, -Z +1/2 | 1.2021 | 0.6768 |  | -120.21 | -84.59 | -118.762 | 1.66 | -21.838 | 298 | 1 | x parallel to a, y in ab plane, z along c | 1.4587 | 0.924,0.000,-0.382 | 0 | CrystalOptimizer with PBE0/6-31G(d,p) Intra and GDMA2.2(PBE0/6-31G(d,p)) + FIT
TEVSOD | C16 H15 N1 O1 | 10 | Cyheptamide | 10,11-dihydro-5H-dibenzocycloheptene-5-carboxamide |  | TEVSOD, TEVSOD01, TEVSOD02 | Flexible CrystalPredictor (1.6), CrystalOptimizer (2.3), DMACRYS (2.0.8RC1) | Rui Guo | 2013 | Srirambhatla, V. K.; Guo, R.; Price, S. L.; Florence, A. J., Chemical Communications 2016, 52, 7384-7386. | /CHEMISTRY_CPOSS\CarbamazepineSeries\Cyheptamide_CO | dfA633 | 2.792 | PBE0/6-31G(d,p) | 0 |  | This is the CrystalOptimizer intra_molecular energy penalty. It is with respect to opt. | A633 | A2/n | 8 | 15.3815 | 8.0227 | 21.4891 | 90 | 77.636 | 90 | LATT 1; SYMM -X +1/2, +Y , -Z +1/2; SYMM +X , +Y +1/2, +Z +1/2; SYMM -X +1/2, +Y +1/2, -Z | 1.217 | 0.686 |  | -121.54 | -90.09 | -118.748 | 1.66 | -21.271 | 298 | 1 | x parallel to a, y in ab plane, z along c | 3.2312 | 0.236,0.000,0.972 | 0 | CrystalOptimizer with PBE0/6-31G(d,p) Intra and GDMA2.2(PBE0/6-31G(d,p)) + FIT
TEVSOD | C16 H15 N1 O1 | 10 | Cyheptamide | 10,11-dihydro-5H-dibenzocycloheptene-5-carboxamide |  | TEVSOD, TEVSOD01, TEVSOD02 | Flexible CrystalPredictor (1.6), CrystalOptimizer (2.3), DMACRYS (2.0.8RC1) | Rui Guo | 2013 | Srirambhatla, V. K.; Guo, R.; Price, S. L.; Florence, A. J., Chemical Communications 2016, 52, 7384-7386. | /CHEMISTRY_CPOSS\CarbamazepineSeries\Cyheptamide_CO | dfA719 | 1.489 | PBE0/6-31G(d,p) | 0 |  | This is the CrystalOptimizer intra_molecular energy penalty. It is with respect to opt. | A719 | P21/n | 4 | 11.9653 | 12.254 | 9.1879 | 90 | 78.024 | 90 | LATT 1; SYMM -X +1/2, +Y +1/2, -Z +1/2 | 1.196 | 0.6728 |  | -120.21 | -84.44 | -118.721 | 0 | 0 | 0 | 1 | x parallel to a, y in ab plane, z along c | 0.0905 | 0.393,0.000,0.920 | 0 | CrystalOptimizer with PBE0/6-31G(d,p) Intra and GDMA2.2(PBE0/6-31G(d,p)) + FIT
TEVSOD | C16 H15 N1 O1 | 10 | Cyheptamide | 10,11-dihydro-5H-dibenzocycloheptene-5-carboxamide |  | TEVSOD, TEVSOD01, TEVSOD02 | Flexible CrystalPredictor (1.6), CrystalOptimizer (2.3), DMACRYS (2.0.8RC1) | Rui Guo | 2013 | Srirambhatla, V. K.; Guo, R.; Price, S. L.; Florence, A. J., Chemical Communications 2016, 52, 7384-7386. | /CHEMISTRY_CPOSS\CarbamazepineSeries\Cyheptamide_CO | dfA872 | 2.17 | PBE0/6-31G(d,p) | 0 |  | This is the CrystalOptimizer intra_molecular energy penalty. It is with respect to opt. | A872 | P212121 | 4 | 6.8636 | 15.7711 | 11.3097 | 90 | 90 | 90 | LATT -1; SYMM +X +1/2, -Y +1/2, -Z ; SYMM -X , +Y +1/2, -Z +1/2; SYMM -X +1/2, -Y , +Z +1/2 | 1.2875 | 0.7264 |  | -120.89 | -104.18 | -118.72 | 1.72 | -20.093 | 298 | 1 | x parallel to a, y in ab plane, z along c | 5.3357 | 0.000,0.000,1.000 | 0 | CrystalOptimizer with PBE0/6-31G(d,p) Intra and GDMA2.2(PBE0/6-31G(d,p)) + FIT
TEVSOD | C16 H15 N1 O1 | 10 | Cyheptamide | 10,11-dihydro-5H-dibenzocycloheptene-5-carboxamide |  | TEVSOD, TEVSOD01, TEVSOD02 | Flexible CrystalPredictor (1.6), CrystalOptimizer (2.3), DMACRYS (2.0.8RC1) | Rui Guo | 2013 | Srirambhatla, V. K.; Guo, R.; Price, S. L.; Florence, A. J., Chemical Communications 2016, 52, 7384-7386. | /CHEMISTRY_CPOSS\CarbamazepineSeries\Cyheptamide_CO | dfA1877 | 2.704 | PBE0/6-31G(d,p) | 0 |  | This is the CrystalOptimizer intra_molecular energy penalty. It is with respect to opt. | A1877 | P21212 | 4 | 27.4818 | 8.3566 | 5.6639 | 90 | 90 | 90 | LATT -1; SYMM +X +1/2, -Y +1/2, -Z ; SYMM -X +1/2, +Y +1/2, -Z ; SYMM -X , -Y , +Z | 1.2117 | 0.6855 |  | -121.42 | -84.8 | -118.716 | 1.72 | -20.977 | 298 | 1 | x parallel to a, y in ab plane, z along c | 3.3129 | 1.000,0.000,0.000 | 0 | CrystalOptimizer with PBE0/6-31G(d,p) Intra and GDMA2.2(PBE0/6-31G(d,p)) + FIT
TEVSOD | C16 H15 N1 O1 | 10 | Cyheptamide | 10,11-dihydro-5H-dibenzocycloheptene-5-carboxamide |  | TEVSOD, TEVSOD01, TEVSOD02 | Flexible CrystalPredictor (1.6), CrystalOptimizer (2.3), DMACRYS (2.0.8RC1) | Rui Guo | 2013 | Srirambhatla, V. K.; Guo, R.; Price, S. L.; Florence, A. J., Chemical Communications 2016, 52, 7384-7386. | /CHEMISTRY_CPOSS\CarbamazepineSeries\Cyheptamide_CO | dfA1139 | 0.255 | PBE0/6-31G(d,p) | 0 |  | This is the CrystalOptimizer intra_molecular energy penalty. It is with respect to opt. | A1139 | P21/a | 4 | 9.4082 | 11.0282 | 12.4501 | 90 | 78.062 | 90 | LATT 1; SYMM -X +1/2, +Y +1/2, -Z | 1.2471 | 0.7061 |  | -118.95 | -93.14 | -118.695 | 1.69 | -20.937 | 298 | 1 | x parallel to a, y in ab plane, z along c | 2.411 | 0.785,0.000,0.620 | 0 | CrystalOptimizer with PBE0/6-31G(d,p) Intra and GDMA2.2(PBE0/6-31G(d,p)) + FIT
TEVSOD | C16 H15 N1 O1 | 10 | Cyheptamide | 10,11-dihydro-5H-dibenzocycloheptene-5-carboxamide |  | TEVSOD, TEVSOD01, TEVSOD02 | Flexible CrystalPredictor (1.6), CrystalOptimizer (2.3), DMACRYS (2.0.8RC1) | Rui Guo | 2013 | Srirambhatla, V. K.; Guo, R.; Price, S. L.; Florence, A. J., Chemical Communications 2016, 52, 7384-7386. | /CHEMISTRY_CPOSS\CarbamazepineSeries\Cyheptamide_CO | dfA1771 | 4.401 | PBE0/6-31G(d,p) | 0 |  | This is the CrystalOptimizer intra_molecular energy penalty. It is with respect to opt. | A1771 | P21/c | 4 | 9.2654 | 16.4586 | 8.9142 | 90 | 81.209 | 90 | LATT 1; SYMM -X , +Y +1/2, -Z +1/2 | 1.1733 | 0.6635 |  | -123.09 | -80.1 | -118.689 | 1.69 | -20.504 | 298 | 1 | x parallel to a, y in ab plane, z along c | 4.4439 | -0.610,0.000,0.792 | 0 | CrystalOptimizer with PBE0/6-31G(d,p) Intra and GDMA2.2(PBE0/6-31G(d,p)) + FIT
TEVSOD | C16 H15 N1 O1 | 10 | Cyheptamide | 10,11-dihydro-5H-dibenzocycloheptene-5-carboxamide |  | TEVSOD, TEVSOD01, TEVSOD02 | Flexible CrystalPredictor (1.6), CrystalOptimizer (2.3), DMACRYS (2.0.8RC1) | Rui Guo | 2013 | Srirambhatla, V. K.; Guo, R.; Price, S. L.; Florence, A. J., Chemical Communications 2016, 52, 7384-7386. | /CHEMISTRY_CPOSS\CarbamazepineSeries\Cyheptamide_CO | dfA1963 | 1.215 | PBE0/6-31G(d,p) | 0 |  | This is the CrystalOptimizer intra_molecular energy penalty. It is with respect to opt. | A1963 | P21/c | 4 | 14.0158 | 9.2357 | 12.0588 | 90 | 122.25 | 90 | LATT 1; SYMM -X , +Y +1/2, -Z +1/2 | 1.1939 | 0.6726 |  | -119.89 | -83.13 | -118.675 | 0 | 0 | 0 | 0 | x parallel to a, y in ab plane, z along c | 0 | 0.207,0.000,0.978 | 0 | CrystalOptimizer with PBE0/6-31G(d,p) Intra and GDMA2.2(PBE0/6-31G(d,p)) + FIT
TEVSOD | C16 H15 N1 O1 | 10 | Cyheptamide | 10,11-dihydro-5H-dibenzocycloheptene-5-carboxamide |  | TEVSOD, TEVSOD01, TEVSOD02 | Flexible CrystalPredictor (1.6), CrystalOptimizer (2.3), DMACRYS (2.0.8RC1) | Rui Guo | 2013 | Srirambhatla, V. K.; Guo, R.; Price, S. L.; Florence, A. J., Chemical Communications 2016, 52, 7384-7386. | /CHEMISTRY_CPOSS\CarbamazepineSeries\Cyheptamide_CO | dfA1437 | 4.48 | PBE0/6-31G(d,p) | 0 |  | This is the CrystalOptimizer intra_molecular energy penalty. It is with respect to opt. | A1437 | P21/c | 4 | 8.0214 | 15.1718 | 10.7644 | 90 | 80.303 | 90 | LATT 1; SYMM -X , +Y +1/2, -Z +1/2 | 1.2206 | 0.6884 |  | -123.14 | -85.39 | -118.66 | 1.64 | -21.313 | 298 | 1 | x parallel to a, y in ab plane, z along c | 3.4863 | 0.449,0.000,0.893 | 0 | CrystalOptimizer with PBE0/6-31G(d,p) Intra and GDMA2.2(PBE0/6-31G(d,p)) + FIT
TEVSOD | C16 H15 N1 O1 | 10 | Cyheptamide | 10,11-dihydro-5H-dibenzocycloheptene-5-carboxamide |  | TEVSOD, TEVSOD01, TEVSOD02 | Flexible CrystalPredictor (1.6), CrystalOptimizer (2.3), DMACRYS (2.0.8RC1) | Rui Guo | 2013 | Srirambhatla, V. K.; Guo, R.; Price, S. L.; Florence, A. J., Chemical Communications 2016, 52, 7384-7386. | /CHEMISTRY_CPOSS\CarbamazepineSeries\Cyheptamide_CO | dfA382 | 2.214 | PBE0/6-31G(d,p) | 0 |  | This is the CrystalOptimizer intra_molecular energy penalty. It is with respect to opt. | A382 | P21/a | 4 | 8.0517 | 15.9239 | 9.9054 | 90 | 77.083 | 90 | LATT 1; SYMM -X +1/2, +Y +1/2, -Z | 1.2733 | 0.7177 |  | -120.87 | -100.65 | -118.656 | 1.73 | -20.319 | 298 | 1 | x parallel to a, y in ab plane, z along c | 5.3886 | 0.187,0.000,0.982 | 0 | CrystalOptimizer with PBE0/6-31G(d,p) Intra and GDMA2.2(PBE0/6-31G(d,p)) + FIT
TEVSOD | C16 H15 N1 O1 | 10 | Cyheptamide | 10,11-dihydro-5H-dibenzocycloheptene-5-carboxamide |  | TEVSOD, TEVSOD01, TEVSOD02 | Flexible CrystalPredictor (1.6), CrystalOptimizer (2.3), DMACRYS (2.0.8RC1) | Rui Guo | 2013 | Srirambhatla, V. K.; Guo, R.; Price, S. L.; Florence, A. J., Chemical Communications 2016, 52, 7384-7386. | /CHEMISTRY_CPOSS\CarbamazepineSeries\Cyheptamide_CO | dfA456 | 2.464 | PBE0/6-31G(d,p) | 0 |  | This is the CrystalOptimizer intra_molecular energy penalty. It is with respect to opt. | A456 | C2/n | 8 | 21.6149 | 7.7381 | 15.9549 | 90 | 91.973 | 90 | LATT 1; SYMM -X +1/2, +Y , -Z +1/2; SYMM +X +1/2, +Y +1/2, +Z ; SYMM -X , +Y +1/2, -Z +1/2 | 1.182 | 0.6651 |  | -121.09 | -83.94 | -118.626 | 1.6 | -21.622 | 298 | 1 | x parallel to a, y in ab plane, z along c | 0.5 | -0.694,0.000,0.720 | 0 | CrystalOptimizer with PBE0/6-31G(d,p) Intra and GDMA2.2(PBE0/6-31G(d,p)) + FIT
TEVSOD | C16 H15 N1 O1 | 10 | Cyheptamide | 10,11-dihydro-5H-dibenzocycloheptene-5-carboxamide |  | TEVSOD, TEVSOD01, TEVSOD02 | Flexible CrystalPredictor (1.6), CrystalOptimizer (2.3), DMACRYS (2.0.8RC1) | Rui Guo | 2013 | Srirambhatla, V. K.; Guo, R.; Price, S. L.; Florence, A. J., Chemical Communications 2016, 52, 7384-7386. | /CHEMISTRY_CPOSS\CarbamazepineSeries\Cyheptamide_CO | dfA922 | 2.726 | PBE0/6-31G(d,p) | 0 |  | This is the CrystalOptimizer intra_molecular energy penalty. It is with respect to opt. | A922 | Pccn | 8 | 30.3473 | 9.8496 | 8.6404 | 90 | 90 | 90 | LATT 1; SYMM +X +1/2, -Y , -Z +1/2; SYMM -X , +Y +1/2, -Z +1/2; SYMM -X +1/2, -Y +1/2, +Z | 1.2206 | 0.6902 |  | -121.35 | -91.83 | -118.624 | 0 | 0 | 0 | 0 | x parallel to a, y in ab plane, z along c | 0 | 0.000,1.000,0.000 | 0 | CrystalOptimizer with PBE0/6-31G(d,p) Intra and GDMA2.2(PBE0/6-31G(d,p)) + FIT
TEVSOD | C16 H15 N1 O1 | 10 | Cyheptamide | 10,11-dihydro-5H-dibenzocycloheptene-5-carboxamide |  | TEVSOD, TEVSOD01, TEVSOD02 | Flexible CrystalPredictor (1.6), CrystalOptimizer (2.3), DMACRYS (2.0.8RC1) | Rui Guo | 2013 | Srirambhatla, V. K.; Guo, R.; Price, S. L.; Florence, A. J., Chemical Communications 2016, 52, 7384-7386. | /CHEMISTRY_CPOSS\CarbamazepineSeries\Cyheptamide_CO | dfA2057 | 7.773 | PBE0/6-31G(d,p) | 0 |  | This is the CrystalOptimizer intra_molecular energy penalty. It is with respect to opt. | A2057 | P21212 | 4 | 9.3879 | 17.5906 | 7.611 | 90 | 90 | 90 | LATT -1; SYMM +X +1/2, -Y +1/2, -Z ; SYMM -X +1/2, +Y +1/2, -Z ; SYMM -X , -Y , +Z | 1.254 | 0.7085 |  | -126.39 | -99.25 | -118.617 | 1.59 | -21.361 | 298 | 1 | x parallel to a, y in ab plane, z along c | 3.1105 | 0.000,0.000,1.000 | 0 | CrystalOptimizer with PBE0/6-31G(d,p) Intra and GDMA2.2(PBE0/6-31G(d,p)) + FIT
TEVSOD | C16 H15 N1 O1 | 10 | Cyheptamide | 10,11-dihydro-5H-dibenzocycloheptene-5-carboxamide |  | TEVSOD, TEVSOD01, TEVSOD02 | Flexible CrystalPredictor (1.6), CrystalOptimizer (2.3), DMACRYS (2.0.8RC1) | Rui Guo | 2013 | Srirambhatla, V. K.; Guo, R.; Price, S. L.; Florence, A. J., Chemical Communications 2016, 52, 7384-7386. | /CHEMISTRY_CPOSS\CarbamazepineSeries\Cyheptamide_CO | dfA1348 | 4.55 | PBE0/6-31G(d,p) | 0 |  | This is the CrystalOptimizer intra_molecular energy penalty. It is with respect to opt. | A1348 | I2/a | 8 | 26.2396 | 5.9487 | 17.2349 | 90 | 75.898 | 90 | LATT 1; SYMM -X +1/2, +Y , -Z ; SYMM +X +1/2, +Y +1/2, +Z +1/2; SYMM -X , +Y +1/2, -Z +1/2 | 1.2082 | 0.6815 |  | -123.16 | -84.84 | -118.61 | 1.6 | -21.814 | 298 | 1 | x parallel to a, y in ab plane, z along c | 3.6408 | 0.577,0.000,0.817 | 0 | CrystalOptimizer with PBE0/6-31G(d,p) Intra and GDMA2.2(PBE0/6-31G(d,p)) + FIT
TEVSOD | C16 H15 N1 O1 | 10 | Cyheptamide | 10,11-dihydro-5H-dibenzocycloheptene-5-carboxamide |  | TEVSOD, TEVSOD01, TEVSOD02 | Flexible CrystalPredictor (1.6), CrystalOptimizer (2.3), DMACRYS (2.0.8RC1) | Rui Guo | 2013 | Srirambhatla, V. K.; Guo, R.; Price, S. L.; Florence, A. J., Chemical Communications 2016, 52, 7384-7386. | /CHEMISTRY_CPOSS\CarbamazepineSeries\Cyheptamide_CO | dfA1286 | 8.753 | PBE0/6-31G(d,p) | 0 |  | This is the CrystalOptimizer intra_molecular energy penalty. It is with respect to opt. | A1286 | Pbca | 8 | 9.9509 | 15.4891 | 17.2021 | 90 | 90 | 90 | LATT 1; SYMM +X +1/2, -Y +1/2, -Z ; SYMM -X , +Y +1/2, -Z +1/2; SYMM -X +1/2, -Y , +Z +1/2 | 1.1889 | 0.6671 |  | -127.33 | -81.65 | -118.577 | 1.73 | -21.138 | 298 | 1 | x parallel to a, y in ab plane, z along c | 2.4861 | 0.000,1.000,0.000 | 0 | CrystalOptimizer with PBE0/6-31G(d,p) Intra and GDMA2.2(PBE0/6-31G(d,p)) + FIT
TEVSOD | C16 H15 N1 O1 | 10 | Cyheptamide | 10,11-dihydro-5H-dibenzocycloheptene-5-carboxamide |  | TEVSOD, TEVSOD01, TEVSOD02 | Flexible CrystalPredictor (1.6), CrystalOptimizer (2.3), DMACRYS (2.0.8RC1) | Rui Guo | 2013 | Srirambhatla, V. K.; Guo, R.; Price, S. L.; Florence, A. J., Chemical Communications 2016, 52, 7384-7386. | /CHEMISTRY_CPOSS\CarbamazepineSeries\Cyheptamide_CO | dfA870 | 2.925 | PBE0/6-31G(d,p) | 0 |  | This is the CrystalOptimizer intra_molecular energy penalty. It is with respect to opt. | A870 | Pbca | 8 | 10.1802 | 10.6602 | 24.423 | 90 | 90 | 90 | LATT 1; SYMM +X +1/2, -Y +1/2, -Z ; SYMM -X , +Y +1/2, -Z +1/2; SYMM -X +1/2, -Y , +Z +1/2 | 1.1893 | 0.6696 |  | -121.5 | -81.3 | -118.575 | 1.66 | -21.309 | 298 | 1 | x parallel to a, y in ab plane, z along c | 2.8176 | 1.000,0.000,0.000 | 0 | CrystalOptimizer with PBE0/6-31G(d,p) Intra and GDMA2.2(PBE0/6-31G(d,p)) + FIT
TEVSOD | C16 H15 N1 O1 | 10 | Cyheptamide | 10,11-dihydro-5H-dibenzocycloheptene-5-carboxamide |  | TEVSOD, TEVSOD01, TEVSOD02 | Flexible CrystalPredictor (1.6), CrystalOptimizer (2.3), DMACRYS (2.0.8RC1) | Rui Guo | 2013 | Srirambhatla, V. K.; Guo, R.; Price, S. L.; Florence, A. J., Chemical Communications 2016, 52, 7384-7386. | /CHEMISTRY_CPOSS\CarbamazepineSeries\Cyheptamide_CO | dfA2168 | 8.897 | PBE0/6-31G(d,p) | 0 |  | This is the CrystalOptimizer intra_molecular energy penalty. It is with respect to opt. | A2168 | P21/n | 4 | 12.7971 | 9.2365 | 11.1131 | 90 | 88.163 | 90 | LATT 1; SYMM -X +1/2, +Y +1/2, -Z +1/2 | 1.2005 | 0.675 |  | -127.47 | -87.19 | -118.573 | 1.77 | -20.733 | 298 | 1 | x parallel to a, y in ab plane, z along c | 2.7065 | -0.019,0.000,1.000 | 0 | CrystalOptimizer with PBE0/6-31G(d,p) Intra and GDMA2.2(PBE0/6-31G(d,p)) + FIT
TEVSOD | C16 H15 N1 O1 | 10 | Cyheptamide | 10,11-dihydro-5H-dibenzocycloheptene-5-carboxamide |  | TEVSOD, TEVSOD01, TEVSOD02 | Flexible CrystalPredictor (1.6), CrystalOptimizer (2.3), DMACRYS (2.0.8RC1) | Rui Guo | 2013 | Srirambhatla, V. K.; Guo, R.; Price, S. L.; Florence, A. J., Chemical Communications 2016, 52, 7384-7386. | /CHEMISTRY_CPOSS\CarbamazepineSeries\Cyheptamide_CO | dfA265 | 1.265 | PBE0/6-31G(d,p) | 0 |  | This is the CrystalOptimizer intra_molecular energy penalty. It is with respect to opt. | A265 | P-1 | 2 | 7.4664 | 8.1919 | 11.318 | 95.269 | 100.461 | 78.34 | LATT 1 | 1.184 | 0.6622 |  | -119.81 | -84.62 | -118.545 | 1.63 | -21.91 | 298 | 1 | x parallel to a, y in ab plane, z along c | 1.9233 | 0.029,0.115,0.993 | 0 | CrystalOptimizer with PBE0/6-31G(d,p) Intra and GDMA2.2(PBE0/6-31G(d,p)) + FIT
TEVSOD | C16 H15 N1 O1 | 10 | Cyheptamide | 10,11-dihydro-5H-dibenzocycloheptene-5-carboxamide |  | TEVSOD, TEVSOD01, TEVSOD02 | Flexible CrystalPredictor (1.6), CrystalOptimizer (2.3), DMACRYS (2.0.8RC1) | Rui Guo | 2013 | Srirambhatla, V. K.; Guo, R.; Price, S. L.; Florence, A. J., Chemical Communications 2016, 52, 7384-7386. | /CHEMISTRY_CPOSS\CarbamazepineSeries\Cyheptamide_CO | dfA1923 | 5.123 | PBE0/6-31G(d,p) | 0 |  | This is the CrystalOptimizer intra_molecular energy penalty. It is with respect to opt. | A1923 | P21/c | 4 | 5.5092 | 13.0998 | 18.3657 | 90 | 72.622 | 90 | LATT 1; SYMM -X , +Y +1/2, -Z +1/2 | 1.246 | 0.7009 |  | -123.65 | -93.87 | -118.527 | 1.72 | -20.064 | 298 | 1 | x parallel to a, y in ab plane, z along c | 3.0413 | 0.142,0.000,0.990 | 0 | CrystalOptimizer with PBE0/6-31G(d,p) Intra and GDMA2.2(PBE0/6-31G(d,p)) + FIT
TEVSOD | C16 H15 N1 O1 | 10 | Cyheptamide | 10,11-dihydro-5H-dibenzocycloheptene-5-carboxamide |  | TEVSOD, TEVSOD01, TEVSOD02 | Flexible CrystalPredictor (1.6), CrystalOptimizer (2.3), DMACRYS (2.0.8RC1) | Rui Guo | 2013 | Srirambhatla, V. K.; Guo, R.; Price, S. L.; Florence, A. J., Chemical Communications 2016, 52, 7384-7386. | /CHEMISTRY_CPOSS\CarbamazepineSeries\Cyheptamide_CO | dfA1111 | 2.637 | PBE0/6-31G(d,p) | 0 |  | This is the CrystalOptimizer intra_molecular energy penalty. It is with respect to opt. | A1111 | Pna21 | 4 | 10.7346 | 16.4577 | 7.0464 | 90 | 90 | 90 | LATT -1; SYMM -X , -Y , +Z +1/2; SYMM -X +1/2, +Y +1/2, +Z +1/2; SYMM +X +1/2, -Y +1/2, +Z | 1.2661 | 0.7182 |  | -121.15 | -98.14 | -118.513 | 1.62 | -21.159 | 298 | 1 | x parallel to a, y in ab plane, z along c | 4.9008 | 1.000,0.000,0.000 | 0 | CrystalOptimizer with PBE0/6-31G(d,p) Intra and GDMA2.2(PBE0/6-31G(d,p)) + FIT
TEVSOD | C16 H15 N1 O1 | 10 | Cyheptamide | 10,11-dihydro-5H-dibenzocycloheptene-5-carboxamide |  | TEVSOD, TEVSOD01, TEVSOD02 | Flexible CrystalPredictor (1.6), CrystalOptimizer (2.3), DMACRYS (2.0.8RC1) | Rui Guo | 2013 | Srirambhatla, V. K.; Guo, R.; Price, S. L.; Florence, A. J., Chemical Communications 2016, 52, 7384-7386. | /CHEMISTRY_CPOSS\CarbamazepineSeries\Cyheptamide_CO | dfA1915 | 9.928 | PBE0/6-31G(d,p) | 0 |  | This is the CrystalOptimizer intra_molecular energy penalty. It is with respect to opt. | A1915 | P21/n | 4 | 12.8232 | 9.0791 | 11.1649 | 90 | 89.326 | 90 | LATT 1; SYMM -X +1/2, +Y +1/2, -Z +1/2 | 1.2127 | 0.6828 |  | -128.44 | -90.01 | -118.512 | 1.76 | -20.63 | 298 | 1 | x parallel to a, y in ab plane, z along c | 2.8189 | 0.076,0.000,0.997 | 0 | CrystalOptimizer with PBE0/6-31G(d,p) Intra and GDMA2.2(PBE0/6-31G(d,p)) + FIT
TEVSOD | C16 H15 N1 O1 | 10 | Cyheptamide | 10,11-dihydro-5H-dibenzocycloheptene-5-carboxamide |  | TEVSOD, TEVSOD01, TEVSOD02 | Flexible CrystalPredictor (1.6), CrystalOptimizer (2.3), DMACRYS (2.0.8RC1) | Rui Guo | 2013 | Srirambhatla, V. K.; Guo, R.; Price, S. L.; Florence, A. J., Chemical Communications 2016, 52, 7384-7386. | /CHEMISTRY_CPOSS\CarbamazepineSeries\Cyheptamide_CO | dfA1147 | 2.281 | PBE0/6-31G(d,p) | 0 |  | This is the CrystalOptimizer intra_molecular energy penalty. It is with respect to opt. | A1147 | I41/a | 8 | 27.7422 | 27.7422 | 6.991 | 90 | 90 | 90 | LATT 2; SYMM -Y -1/4, +X +1/4, +Z +1/4; SYMM +Y +1/4, -X +1/4, +Z +1/4; SYMM -X , -Y +1/2, +Z | 1.1718 | 0.6596 |  | -120.79 | -87.65 | -118.509 | 1.67 | -20.751 | 298 | 1 | x parallel to a, y in ab plane, z along c | 1.7791 | 0.000,0.000,1.000 | 0 | CrystalOptimizer with PBE0/6-31G(d,p) Intra and GDMA2.2(PBE0/6-31G(d,p)) + FIT
TEVSOD | C16 H15 N1 O1 | 10 | Cyheptamide | 10,11-dihydro-5H-dibenzocycloheptene-5-carboxamide |  | TEVSOD, TEVSOD01, TEVSOD02 | Flexible CrystalPredictor (1.6), CrystalOptimizer (2.3), DMACRYS (2.0.8RC1) | Rui Guo | 2013 | Srirambhatla, V. K.; Guo, R.; Price, S. L.; Florence, A. J., Chemical Communications 2016, 52, 7384-7386. | /CHEMISTRY_CPOSS\CarbamazepineSeries\Cyheptamide_CO | dfA321 | 0.437 | PBE0/6-31G(d,p) | 0 |  | This is the CrystalOptimizer intra_molecular energy penalty. It is with respect to opt. | A321 | P21/a | 4 | 21.7021 | 8.8627 | 6.9294 | 90 | 85.222 | 90 | LATT 1; SYMM -X +1/2, +Y +1/2, -Z | 1.1867 | 0.6684 |  | -118.93 | -83.33 | -118.493 | 1.54 | -22.016 | 298 | 1 | x parallel to a, y in ab plane, z along c | 2.3364 | 0.838,0.000,-0.545 | 0 | CrystalOptimizer with PBE0/6-31G(d,p) Intra and GDMA2.2(PBE0/6-31G(d,p)) + FIT
TEVSOD | C16 H15 N1 O1 | 10 | Cyheptamide | 10,11-dihydro-5H-dibenzocycloheptene-5-carboxamide |  | TEVSOD, TEVSOD01, TEVSOD02 | Flexible CrystalPredictor (1.6), CrystalOptimizer (2.3), DMACRYS (2.0.8RC1) | Rui Guo | 2013 | Srirambhatla, V. K.; Guo, R.; Price, S. L.; Florence, A. J., Chemical Communications 2016, 52, 7384-7386. | /CHEMISTRY_CPOSS\CarbamazepineSeries\Cyheptamide_CO | dfA2039 | 3.86 | PBE0/6-31G(d,p) | 0 |  | This is the CrystalOptimizer intra_molecular energy penalty. It is with respect to opt. | A2039 | P21/n | 4 | 8.4459 | 10.4582 | 14.9345 | 90 | 88.723 | 90 | LATT 1; SYMM -X +1/2, +Y +1/2, -Z +1/2 | 1.1951 | 0.6731 |  | -122.35 | -84.78 | -118.49 | 1.76 | -20.564 | 298 | 1 | x parallel to a, y in ab plane, z along c | 4.1815 | 0.000,1.000,0.000 | 0 | CrystalOptimizer with PBE0/6-31G(d,p) Intra and GDMA2.2(PBE0/6-31G(d,p)) + FIT
TEVSOD | C16 H15 N1 O1 | 10 | Cyheptamide | 10,11-dihydro-5H-dibenzocycloheptene-5-carboxamide |  | TEVSOD, TEVSOD01, TEVSOD02 | Flexible CrystalPredictor (1.6), CrystalOptimizer (2.3), DMACRYS (2.0.8RC1) | Rui Guo | 2013 | Srirambhatla, V. K.; Guo, R.; Price, S. L.; Florence, A. J., Chemical Communications 2016, 52, 7384-7386. | /CHEMISTRY_CPOSS\CarbamazepineSeries\Cyheptamide_CO | dfA831 | 4.184 | PBE0/6-31G(d,p) | 0 |  | This is the CrystalOptimizer intra_molecular energy penalty. It is with respect to opt. | A831 | P21/c | 4 | 11.0781 | 8.2611 | 14.2492 | 90 | 86.367 | 90 | LATT 1; SYMM -X , +Y +1/2, -Z +1/2 | 1.2111 | 0.6815 |  | -122.67 | -86.92 | -118.486 | 1.72 | -20.642 | 298 | 1 | x parallel to a, y in ab plane, z along c | 2.8289 | 0.000,1.000,0.000 | 0 | CrystalOptimizer with PBE0/6-31G(d,p) Intra and GDMA2.2(PBE0/6-31G(d,p)) + FIT
TEVSOD | C16 H15 N1 O1 | 10 | Cyheptamide | 10,11-dihydro-5H-dibenzocycloheptene-5-carboxamide |  | TEVSOD, TEVSOD01, TEVSOD02 | Flexible CrystalPredictor (1.6), CrystalOptimizer (2.3), DMACRYS (2.0.8RC1) | Rui Guo | 2013 | Srirambhatla, V. K.; Guo, R.; Price, S. L.; Florence, A. J., Chemical Communications 2016, 52, 7384-7386. | /CHEMISTRY_CPOSS\CarbamazepineSeries\Cyheptamide_CO | dfA951 | 0.684 | PBE0/6-31G(d,p) | 0 |  | This is the CrystalOptimizer intra_molecular energy penalty. It is with respect to opt. | A951 | Ia | 4 | 10.1384 | 22.9835 | 5.6296 | 90 | 79.819 | 90 | LATT -1; SYMM +X +1/2, +Y +1/2, +Z +1/2; SYMM +X +1/2, -Y , +Z ; SYMM +X , -Y +1/2, +Z +1/2 | 1.2208 | 0.6902 |  | -119.17 | -91.68 | -118.486 | 1.52 | -22.345 | 298 | 1 | x parallel to a, y in ab plane, z along c | 1.5333 | 0.723,0.000,0.691 | 0 | CrystalOptimizer with PBE0/6-31G(d,p) Intra and GDMA2.2(PBE0/6-31G(d,p)) + FIT
TEVSOD | C16 H15 N1 O1 | 10 | Cyheptamide | 10,11-dihydro-5H-dibenzocycloheptene-5-carboxamide |  | TEVSOD, TEVSOD01, TEVSOD02 | Flexible CrystalPredictor (1.6), CrystalOptimizer (2.3), DMACRYS (2.0.8RC1) | Rui Guo | 2013 | Srirambhatla, V. K.; Guo, R.; Price, S. L.; Florence, A. J., Chemical Communications 2016, 52, 7384-7386. | /CHEMISTRY_CPOSS\CarbamazepineSeries\Cyheptamide_CO | dfA1129 | 1.774 | PBE0/6-31G(d,p) | 0 |  | This is the CrystalOptimizer intra_molecular energy penalty. It is with respect to opt. | A1129 | C2 | 2 | 29.9706 | 5.4592 | 8.7085 | 90 | 68.885 | 90 | LATT -7; SYMM -X , +Y , -Z | 1.1858 | 0.6697 |  | -120.23 | -83.37 | -118.456 | 0 | 0 | 0 | 0 | x parallel to a, y in ab plane, z along c | 0 | -0.046,0.000,0.999 | 0 | CrystalOptimizer with PBE0/6-31G(d,p) Intra and GDMA2.2(PBE0/6-31G(d,p)) + FIT
TEVSOD | C16 H15 N1 O1 | 10 | Cyheptamide | 10,11-dihydro-5H-dibenzocycloheptene-5-carboxamide |  | TEVSOD, TEVSOD01, TEVSOD02 | Flexible CrystalPredictor (1.6), CrystalOptimizer (2.3), DMACRYS (2.0.8RC1) | Rui Guo | 2013 | Srirambhatla, V. K.; Guo, R.; Price, S. L.; Florence, A. J., Chemical Communications 2016, 52, 7384-7386. | /CHEMISTRY_CPOSS\CarbamazepineSeries\Cyheptamide_CO | dfA610 | 2.906 | PBE0/6-31G(d,p) | 0 |  | This is the CrystalOptimizer intra_molecular energy penalty. It is with respect to opt. | A610 | A2/a | 8 | 22.8635 | 7.5325 | 15.9634 | 90 | 73.036 | 90 | LATT 1; SYMM -X +1/2, +Y , -Z ; SYMM +X , +Y +1/2, +Z +1/2; SYMM -X +1/2, +Y +1/2, -Z +1/2 | 1.1988 | 0.6747 |  | -121.36 | -85.95 | -118.454 | 1.72 | -20.91 | 298 | 1 | x parallel to a, y in ab plane, z along c | 2.2893 | 0.528,0.000,0.849 | 0 | CrystalOptimizer with PBE0/6-31G(d,p) Intra and GDMA2.2(PBE0/6-31G(d,p)) + FIT
TEVSOD | C16 H15 N1 O1 | 10 | Cyheptamide | 10,11-dihydro-5H-dibenzocycloheptene-5-carboxamide |  | TEVSOD, TEVSOD01, TEVSOD02 | Flexible CrystalPredictor (1.6), CrystalOptimizer (2.3), DMACRYS (2.0.8RC1) | Rui Guo | 2013 | Srirambhatla, V. K.; Guo, R.; Price, S. L.; Florence, A. J., Chemical Communications 2016, 52, 7384-7386. | /CHEMISTRY_CPOSS\CarbamazepineSeries\Cyheptamide_CO | dfA1083 | 0.708 | PBE0/6-31G(d,p) | 0 |  | This is the CrystalOptimizer intra_molecular energy penalty. It is with respect to opt. | A1083 | P21/c | 4 | 12.277 | 8.0872 | 13.4671 | 90 | 78.597 | 90 | LATT 1; SYMM -X , +Y +1/2, -Z +1/2 | 1.2025 | 0.6754 |  | -119.16 | -86.72 | -118.452 | 1.62 | -21.078 | 298 | 1 | x parallel to a, y in ab plane, z along c | 4.148 | 0.951,0.000,-0.308 | 0 | CrystalOptimizer with PBE0/6-31G(d,p) Intra and GDMA2.2(PBE0/6-31G(d,p)) + FIT
TEVSOD | C16 H15 N1 O1 | 10 | Cyheptamide | 10,11-dihydro-5H-dibenzocycloheptene-5-carboxamide |  | TEVSOD, TEVSOD01, TEVSOD02 | Flexible CrystalPredictor (1.6), CrystalOptimizer (2.3), DMACRYS (2.0.8RC1) | Rui Guo | 2013 | Srirambhatla, V. K.; Guo, R.; Price, S. L.; Florence, A. J., Chemical Communications 2016, 52, 7384-7386. | /CHEMISTRY_CPOSS\CarbamazepineSeries\Cyheptamide_CO | dfA590 | 2.225 | PBE0/6-31G(d,p) | 0 |  | This is the CrystalOptimizer intra_molecular energy penalty. It is with respect to opt. | A590 | I2 | 4 | 14.5151 | 7.6565 | 11.926 | 90 | 78.906 | 90 | LATT -1; SYMM -X , +Y , -Z ; SYMM +X +1/2, +Y +1/2, +Z +1/2; SYMM -X +1/2, +Y +1/2, -Z +1/2 | 1.2118 | 0.6817 |  | -120.66 | -84.54 | -118.435 | 1.7 | -20.554 | 298 | 1 | x parallel to a, y in ab plane, z along c | 5.9561 | 0.882,0.000,-0.470 | 0 | CrystalOptimizer with PBE0/6-31G(d,p) Intra and GDMA2.2(PBE0/6-31G(d,p)) + FIT
TEVSOD | C16 H15 N1 O1 | 10 | Cyheptamide | 10,11-dihydro-5H-dibenzocycloheptene-5-carboxamide |  | TEVSOD, TEVSOD01, TEVSOD02 | Flexible CrystalPredictor (1.6), CrystalOptimizer (2.3), DMACRYS (2.0.8RC1) | Rui Guo | 2013 | Srirambhatla, V. K.; Guo, R.; Price, S. L.; Florence, A. J., Chemical Communications 2016, 52, 7384-7386. | /CHEMISTRY_CPOSS\CarbamazepineSeries\Cyheptamide_CO | dfA1354 | 2.167 | PBE0/6-31G(d,p) | 0 |  | This is the CrystalOptimizer intra_molecular energy penalty. It is with respect to opt. | A1354 | P21/a | 4 | 16.0892 | 10.0839 | 8.0465 | 90 | 78.582 | 90 | LATT 1; SYMM -X +1/2, +Y +1/2, -Z | 1.2317 | 0.6936 |  | -120.59 | -92.49 | -118.423 | 1.66 | -20.774 | 298 | 1 | x parallel to a, y in ab plane, z along c | 5.5029 | 0.966,0.000,-0.259 | 0 | CrystalOptimizer with PBE0/6-31G(d,p) Intra and GDMA2.2(PBE0/6-31G(d,p)) + FIT
TEVSOD | C16 H15 N1 O1 | 10 | Cyheptamide | 10,11-dihydro-5H-dibenzocycloheptene-5-carboxamide |  | TEVSOD, TEVSOD01, TEVSOD02 | Flexible CrystalPredictor (1.6), CrystalOptimizer (2.3), DMACRYS (2.0.8RC1) | Rui Guo | 2013 | Srirambhatla, V. K.; Guo, R.; Price, S. L.; Florence, A. J., Chemical Communications 2016, 52, 7384-7386. | /CHEMISTRY_CPOSS\CarbamazepineSeries\Cyheptamide_CO | dfA342 | 3.411 | PBE0/6-31G(d,p) | 0 |  | This is the CrystalOptimizer intra_molecular energy penalty. It is with respect to opt. | A342 | Pbca | 8 | 14.0148 | 8.1106 | 22.2405 | 90 | 90 | 90 | LATT 1; SYMM +X +1/2, -Y +1/2, -Z ; SYMM -X , +Y +1/2, -Z +1/2; SYMM -X +1/2, -Y , +Z +1/2 | 1.2469 | 0.7059 |  | -121.83 | -96.63 | -118.419 | 1.6 | -21.157 | 298 | 1 | x parallel to a, y in ab plane, z along c | 2.7775 | 1.000,0.000,0.000 | 0 | CrystalOptimizer with PBE0/6-31G(d,p) Intra and GDMA2.2(PBE0/6-31G(d,p)) + FIT
TEVSOD | C16 H15 N1 O1 | 10 | Cyheptamide | 10,11-dihydro-5H-dibenzocycloheptene-5-carboxamide |  | TEVSOD, TEVSOD01, TEVSOD02 | Flexible CrystalPredictor (1.6), CrystalOptimizer (2.3), DMACRYS (2.0.8RC1) | Rui Guo | 2013 | Srirambhatla, V. K.; Guo, R.; Price, S. L.; Florence, A. J., Chemical Communications 2016, 52, 7384-7386. | /CHEMISTRY_CPOSS\CarbamazepineSeries\Cyheptamide_CO | dfA656 | 1.072 | PBE0/6-31G(d,p) | 0 |  | This is the CrystalOptimizer intra_molecular energy penalty. It is with respect to opt. | A656 | A2/n | 8 | 10.7971 | 20.1331 | 12.9739 | 90 | 89.208 | 90 | LATT 1; SYMM -X +1/2, +Y , -Z +1/2; SYMM +X , +Y +1/2, +Z +1/2; SYMM -X +1/2, +Y +1/2, -Z | 1.1178 | 0.6286 |  | -119.49 | -76.7 | -118.418 | 0 | 0 | 0 | 0 | x parallel to a, y in ab plane, z along c | 0 | 0.948,0.000,-0.317 | 0 | CrystalOptimizer with PBE0/6-31G(d,p) Intra and GDMA2.2(PBE0/6-31G(d,p)) + FIT
TEVSOD | C16 H15 N1 O1 | 10 | Cyheptamide | 10,11-dihydro-5H-dibenzocycloheptene-5-carboxamide |  | TEVSOD, TEVSOD01, TEVSOD02 | Flexible CrystalPredictor (1.6), CrystalOptimizer (2.3), DMACRYS (2.0.8RC1) | Rui Guo | 2013 | Srirambhatla, V. K.; Guo, R.; Price, S. L.; Florence, A. J., Chemical Communications 2016, 52, 7384-7386. | /CHEMISTRY_CPOSS\CarbamazepineSeries\Cyheptamide_CO | dfA1861 | 4.797 | PBE0/6-31G(d,p) | 0 |  | This is the CrystalOptimizer intra_molecular energy penalty. It is with respect to opt. | A1861 | A2/a | 8 | 18.5775 | 15.1068 | 9.2501 | 90 | 82.52 | 90 | LATT 1; SYMM -X +1/2, +Y , -Z ; SYMM +X , +Y +1/2, +Z +1/2; SYMM -X +1/2, +Y +1/2, -Z +1/2 | 1.2247 | 0.6924 |  | -123.21 | -88.09 | -118.413 | 1.77 | -20.676 | 298 | 1 | x parallel to a, y in ab plane, z along c | 2.1464 | 0.311,0.000,0.950 | 0 | CrystalOptimizer with PBE0/6-31G(d,p) Intra and GDMA2.2(PBE0/6-31G(d,p)) + FIT
TEVSOD | C16 H15 N1 O1 | 10 | Cyheptamide | 10,11-dihydro-5H-dibenzocycloheptene-5-carboxamide |  | TEVSOD, TEVSOD01, TEVSOD02 | Flexible CrystalPredictor (1.6), CrystalOptimizer (2.3), DMACRYS (2.0.8RC1) | Rui Guo | 2013 | Srirambhatla, V. K.; Guo, R.; Price, S. L.; Florence, A. J., Chemical Communications 2016, 52, 7384-7386. | /CHEMISTRY_CPOSS\CarbamazepineSeries\Cyheptamide_CO | dfA921 | 2.462 | PBE0/6-31G(d,p) | 0 |  | This is the CrystalOptimizer intra_molecular energy penalty. It is with respect to opt. | A921 | P2/n | 4 | 8.8891 | 7.0806 | 21.5561 | 90 | 84.97 | 90 | LATT 1; SYMM -X +1/2, +Y , -Z +1/2 | 1.1662 | 0.6557 |  | -120.87 | -80.93 | -118.408 | 1.62 | -21.562 | 298 | 1 | x parallel to a, y in ab plane, z along c | 1.0829 | 1.000,0.000,-0.002 | 0 | CrystalOptimizer with PBE0/6-31G(d,p) Intra and GDMA2.2(PBE0/6-31G(d,p)) + FIT
TEVSOD | C16 H15 N1 O1 | 10 | Cyheptamide | 10,11-dihydro-5H-dibenzocycloheptene-5-carboxamide |  | TEVSOD, TEVSOD01, TEVSOD02 | Flexible CrystalPredictor (1.6), CrystalOptimizer (2.3), DMACRYS (2.0.8RC1) | Rui Guo | 2013 | Srirambhatla, V. K.; Guo, R.; Price, S. L.; Florence, A. J., Chemical Communications 2016, 52, 7384-7386. | /CHEMISTRY_CPOSS\CarbamazepineSeries\Cyheptamide_CO | dfA774 | 0.941 | PBE0/6-31G(d,p) | 0 |  | This is the CrystalOptimizer intra_molecular energy penalty. It is with respect to opt. | A774 | I2/c | 8 | 13.3964 | 8.3421 | 22.6223 | 90 | 89.272 | 90 | LATT 1; SYMM -X , +Y , -Z +1/2; SYMM +X +1/2, +Y +1/2, +Z +1/2; SYMM -X +1/2, +Y +1/2, -Z | 1.247 | 0.7065 |  | -119.33 | -99.33 | -118.389 | 1.65 | -20.879 | 298 | 1 | x parallel to a, y in ab plane, z along c | 4.5531 | 0.000,1.000,0.000 | 0 | CrystalOptimizer with PBE0/6-31G(d,p) Intra and GDMA2.2(PBE0/6-31G(d,p)) + FIT
TEVSOD | C16 H15 N1 O1 | 10 | Cyheptamide | 10,11-dihydro-5H-dibenzocycloheptene-5-carboxamide |  | TEVSOD, TEVSOD01, TEVSOD02 | Flexible CrystalPredictor (1.6), CrystalOptimizer (2.3), DMACRYS (2.0.8RC1) | Rui Guo | 2013 | Srirambhatla, V. K.; Guo, R.; Price, S. L.; Florence, A. J., Chemical Communications 2016, 52, 7384-7386. | /CHEMISTRY_CPOSS\CarbamazepineSeries\Cyheptamide_CO | dfA1442 | 1.22 | PBE0/6-31G(d,p) | 0 |  | This is the CrystalOptimizer intra_molecular energy penalty. It is with respect to opt. | A1442 | P21/n | 4 | 11.8082 | 12.5534 | 9.302 | 90 | 79.058 | 90 | LATT 1; SYMM -X +1/2, +Y +1/2, -Z +1/2 | 1.1643 | 0.655 |  | -119.6 | -79.86 | -118.38 | 1.82 | -20.14 | 298 | 1 | x parallel to a, y in ab plane, z along c | 1.8573 | 0.467,0.000,0.884 | 0 | CrystalOptimizer with PBE0/6-31G(d,p) Intra and GDMA2.2(PBE0/6-31G(d,p)) + FIT
TEVSOD | C16 H15 N1 O1 | 10 | Cyheptamide | 10,11-dihydro-5H-dibenzocycloheptene-5-carboxamide |  | TEVSOD, TEVSOD01, TEVSOD02 | Flexible CrystalPredictor (1.6), CrystalOptimizer (2.3), DMACRYS (2.0.8RC1) | Rui Guo | 2013 | Srirambhatla, V. K.; Guo, R.; Price, S. L.; Florence, A. J., Chemical Communications 2016, 52, 7384-7386. | /CHEMISTRY_CPOSS\CarbamazepineSeries\Cyheptamide_CO | dfA336 | 0.937 | PBE0/6-31G(d,p) | 0 |  | This is the CrystalOptimizer intra_molecular energy penalty. It is with respect to opt. | A336 | P-1 | 2 | 7.996 | 7.8909 | 11.59 | 92.444 | 94.437 | 64.351 | LATT 1 | 1.1991 | 0.6723 |  | -119.31 | -86.42 | -118.373 | 1.59 | -21.46 | 298 | 1 | x parallel to a, y in ab plane, z along c | 2.907 | -0.135,-0.009,0.991 | 0 | CrystalOptimizer with PBE0/6-31G(d,p) Intra and GDMA2.2(PBE0/6-31G(d,p)) + FIT
TEVSOD | C16 H15 N1 O1 | 10 | Cyheptamide | 10,11-dihydro-5H-dibenzocycloheptene-5-carboxamide |  | TEVSOD, TEVSOD01, TEVSOD02 | Flexible CrystalPredictor (1.6), CrystalOptimizer (2.3), DMACRYS (2.0.8RC1) | Rui Guo | 2013 | Srirambhatla, V. K.; Guo, R.; Price, S. L.; Florence, A. J., Chemical Communications 2016, 52, 7384-7386. | /CHEMISTRY_CPOSS\CarbamazepineSeries\Cyheptamide_CO | dfA1002 | 2.591 | PBE0/6-31G(d,p) | 0 |  | This is the CrystalOptimizer intra_molecular energy penalty. It is with respect to opt. | A1002 | P21/a | 4 | 12.8946 | 8.3721 | 12.2311 | 90 | 80.397 | 90 | LATT 1; SYMM -X +1/2, +Y +1/2, -Z | 1.2106 | 0.6797 |  | -120.96 | -87.64 | -118.369 | 1.65 | -20.985 | 298 | 1 | x parallel to a, y in ab plane, z along c | 3.8549 | -0.109,0.000,0.994 | 0 | CrystalOptimizer with PBE0/6-31G(d,p) Intra and GDMA2.2(PBE0/6-31G(d,p)) + FIT
TEVSOD | C16 H15 N1 O1 | 10 | Cyheptamide | 10,11-dihydro-5H-dibenzocycloheptene-5-carboxamide |  | TEVSOD, TEVSOD01, TEVSOD02 | Flexible CrystalPredictor (1.6), CrystalOptimizer (2.3), DMACRYS (2.0.8RC1) | Rui Guo | 2013 | Srirambhatla, V. K.; Guo, R.; Price, S. L.; Florence, A. J., Chemical Communications 2016, 52, 7384-7386. | /CHEMISTRY_CPOSS\CarbamazepineSeries\Cyheptamide_CO | dfA670 | 1.779 | PBE0/6-31G(d,p) | 0 |  | This is the CrystalOptimizer intra_molecular energy penalty. It is with respect to opt. | A670 | Aba2 | 4 | 14.0095 | 22.6885 | 8.0132 | 90 | 90 | 90 | LATT -5; SYMM -X , -Y , +Z ; SYMM -X +1/2, +Y +1/2, +Z ; SYMM +X +1/2, -Y +1/2, +Z | 1.2376 | 0.7011 |  | -120.11 | -96.36 | -118.331 | 1.58 | -21.179 | 298 | 1 | x parallel to a, y in ab plane, z along c | 1.0088 | 1.000,0.000,0.000 | 0 | CrystalOptimizer with PBE0/6-31G(d,p) Intra and GDMA2.2(PBE0/6-31G(d,p)) + FIT
TEVSOD | C16 H15 N1 O1 | 10 | Cyheptamide | 10,11-dihydro-5H-dibenzocycloheptene-5-carboxamide |  | TEVSOD, TEVSOD01, TEVSOD02 | Flexible CrystalPredictor (1.6), CrystalOptimizer (2.3), DMACRYS (2.0.8RC1) | Rui Guo | 2013 | Srirambhatla, V. K.; Guo, R.; Price, S. L.; Florence, A. J., Chemical Communications 2016, 52, 7384-7386. | /CHEMISTRY_CPOSS\CarbamazepineSeries\Cyheptamide_CO | dfA1722 | 4.012 | PBE0/6-31G(d,p) | 0 |  | This is the CrystalOptimizer intra_molecular energy penalty. It is with respect to opt. | A1722 | A2/n | 8 | 20.5094 | 7.747 | 16.5692 | 90 | 92.357 | 90 | LATT 1; SYMM -X +1/2, +Y , -Z +1/2; SYMM +X , +Y +1/2, +Z +1/2; SYMM -X +1/2, +Y +1/2, -Z | 1.1984 | 0.6752 |  | -122.33 | -84.67 | -118.318 | 1.64 | -20.909 | 298 | 1 | x parallel to a, y in ab plane, z along c | 2.8553 | 0.975,0.000,0.224 | 0 | CrystalOptimizer with PBE0/6-31G(d,p) Intra and GDMA2.2(PBE0/6-31G(d,p)) + FIT
TEVSOD | C16 H15 N1 O1 | 10 | Cyheptamide | 10,11-dihydro-5H-dibenzocycloheptene-5-carboxamide |  | TEVSOD, TEVSOD01, TEVSOD02 | Flexible CrystalPredictor (1.6), CrystalOptimizer (2.3), DMACRYS (2.0.8RC1) | Rui Guo | 2013 | Srirambhatla, V. K.; Guo, R.; Price, S. L.; Florence, A. J., Chemical Communications 2016, 52, 7384-7386. | /CHEMISTRY_CPOSS\CarbamazepineSeries\Cyheptamide_CO | dfA1287 | 1.926 | PBE0/6-31G(d,p) | 0 |  | This is the CrystalOptimizer intra_molecular energy penalty. It is with respect to opt. | A1287 | P21/c | 4 | 13.0424 | 5.4619 | 19.2313 | 90 | 83.819 | 90 | LATT 1; SYMM -X , +Y +1/2, -Z +1/2 | 1.1572 | 0.6515 |  | -120.24 | -83.76 | -118.314 | 1.67 | -20.799 | 298 | 1 | x parallel to a, y in ab plane, z along c | 3.4732 | 0.000,1.000,0.000 | 0 | CrystalOptimizer with PBE0/6-31G(d,p) Intra and GDMA2.2(PBE0/6-31G(d,p)) + FIT
TEVSOD | C16 H15 N1 O1 | 10 | Cyheptamide | 10,11-dihydro-5H-dibenzocycloheptene-5-carboxamide |  | TEVSOD, TEVSOD01, TEVSOD02 | Flexible CrystalPredictor (1.6), CrystalOptimizer (2.3), DMACRYS (2.0.8RC1) | Rui Guo | 2013 | Srirambhatla, V. K.; Guo, R.; Price, S. L.; Florence, A. J., Chemical Communications 2016, 52, 7384-7386. | /CHEMISTRY_CPOSS\CarbamazepineSeries\Cyheptamide_CO | dfA156 | 1.107 | PBE0/6-31G(d,p) | 0 |  | This is the CrystalOptimizer intra_molecular energy penalty. It is with respect to opt. | A156 | P-1 | 2 | 6.9683 | 9.1479 | 11.4963 | 69.933 | 88.672 | 103.924 | LATT 1 | 1.1876 | 0.6673 |  | -119.42 | -86.25 | -118.313 | 1.59 | -21.958 | 298 | 1 | x parallel to a, y in ab plane, z along c | 1.9358 | -0.403,-0.110,0.909 | 0 | CrystalOptimizer with PBE0/6-31G(d,p) Intra and GDMA2.2(PBE0/6-31G(d,p)) + FIT
TEVSOD | C16 H15 N1 O1 | 10 | Cyheptamide | 10,11-dihydro-5H-dibenzocycloheptene-5-carboxamide |  | TEVSOD, TEVSOD01, TEVSOD02 | Flexible CrystalPredictor (1.6), CrystalOptimizer (2.3), DMACRYS (2.0.8RC1) | Rui Guo | 2013 | Srirambhatla, V. K.; Guo, R.; Price, S. L.; Florence, A. J., Chemical Communications 2016, 52, 7384-7386. | /CHEMISTRY_CPOSS\CarbamazepineSeries\Cyheptamide_CO | dfA1061 | 0.723 | PBE0/6-31G(d,p) | 0 |  | This is the CrystalOptimizer intra_molecular energy penalty. It is with respect to opt. | A1061 | P21/a | 4 | 5.6417 | 25.5286 | 10.2926 | 90 | 78.119 | 90 | LATT 1; SYMM -X +1/2, +Y +1/2, -Z | 1.0865 | 0.6091 |  | -119.03 | -75.36 | -118.307 | 1.64 | -21.046 | 298 | 1 | x parallel to a, y in ab plane, z along c | 2.2801 | 0.932,0.000,-0.363 | 0 | CrystalOptimizer with PBE0/6-31G(d,p) Intra and GDMA2.2(PBE0/6-31G(d,p)) + FIT
TEVSOD | C16 H15 N1 O1 | 10 | Cyheptamide | 10,11-dihydro-5H-dibenzocycloheptene-5-carboxamide |  | TEVSOD, TEVSOD01, TEVSOD02 | Flexible CrystalPredictor (1.6), CrystalOptimizer (2.3), DMACRYS (2.0.8RC1) | Rui Guo | 2013 | Srirambhatla, V. K.; Guo, R.; Price, S. L.; Florence, A. J., Chemical Communications 2016, 52, 7384-7386. | /CHEMISTRY_CPOSS\CarbamazepineSeries\Cyheptamide_CO | dfA726 | 1.818 | PBE0/6-31G(d,p) | 0 |  | This is the CrystalOptimizer intra_molecular energy penalty. It is with respect to opt. | A726 | P21/a | 4 | 19.0747 | 5.768 | 12.5356 | 90 | 72.838 | 90 | LATT 1; SYMM -X +1/2, +Y +1/2, -Z | 1.1961 | 0.6758 |  | -120.11 | -85.64 | -118.292 | 1.65 | -20.959 | 298 | 1 | x parallel to a, y in ab plane, z along c | 2.2263 | -0.229,0.000,0.973 | 0 | CrystalOptimizer with PBE0/6-31G(d,p) Intra and GDMA2.2(PBE0/6-31G(d,p)) + FIT
TEVSOD | C16 H15 N1 O1 | 10 | Cyheptamide | 10,11-dihydro-5H-dibenzocycloheptene-5-carboxamide |  | TEVSOD, TEVSOD01, TEVSOD02 | Flexible CrystalPredictor (1.6), CrystalOptimizer (2.3), DMACRYS (2.0.8RC1) | Rui Guo | 2013 | Srirambhatla, V. K.; Guo, R.; Price, S. L.; Florence, A. J., Chemical Communications 2016, 52, 7384-7386. | /CHEMISTRY_CPOSS\CarbamazepineSeries\Cyheptamide_CO | dfA367 | 0.641 | PBE0/6-31G(d,p) | 0 |  | This is the CrystalOptimizer intra_molecular energy penalty. It is with respect to opt. | A367 | P21/a | 4 | 8.7292 | 12.4253 | 12.3889 | 90 | 75.913 | 90 | LATT 1; SYMM -X +1/2, +Y +1/2, -Z | 1.2093 | 0.6824 |  | -118.91 | -91.11 | -118.269 | 1.56 | -22.288 | 298 | 1 | x parallel to a, y in ab plane, z along c | 2.0714 | -0.168,0.000,0.986 | 0 | CrystalOptimizer with PBE0/6-31G(d,p) Intra and GDMA2.2(PBE0/6-31G(d,p)) + FIT
TEVSOD | C16 H15 N1 O1 | 10 | Cyheptamide | 10,11-dihydro-5H-dibenzocycloheptene-5-carboxamide |  | TEVSOD, TEVSOD01, TEVSOD02 | Flexible CrystalPredictor (1.6), CrystalOptimizer (2.3), DMACRYS (2.0.8RC1) | Rui Guo | 2013 | Srirambhatla, V. K.; Guo, R.; Price, S. L.; Florence, A. J., Chemical Communications 2016, 52, 7384-7386. | /CHEMISTRY_CPOSS\CarbamazepineSeries\Cyheptamide_CO | dfA1362 | 8.929 | PBE0/6-31G(d,p) | 0 |  | This is the CrystalOptimizer intra_molecular energy penalty. It is with respect to opt. | A1362 | Pbca | 8 | 8.3433 | 21.2661 | 14.1337 | 90 | 90 | 90 | LATT 1; SYMM +X +1/2, -Y +1/2, -Z ; SYMM -X , +Y +1/2, -Z +1/2; SYMM -X +1/2, -Y , +Z +1/2 | 1.257 | 0.71 |  | -127.19 | -96.28 | -118.261 | 1.68 | -20.511 | 298 | 1 | x parallel to a, y in ab plane, z along c | 4.1499 | 0.000,0.000,1.000 | 0 | CrystalOptimizer with PBE0/6-31G(d,p) Intra and GDMA2.2(PBE0/6-31G(d,p)) + FIT
TEVSOD | C16 H15 N1 O1 | 10 | Cyheptamide | 10,11-dihydro-5H-dibenzocycloheptene-5-carboxamide |  | TEVSOD, TEVSOD01, TEVSOD02 | Flexible CrystalPredictor (1.6), CrystalOptimizer (2.3), DMACRYS (2.0.8RC1) | Rui Guo | 2013 | Srirambhatla, V. K.; Guo, R.; Price, S. L.; Florence, A. J., Chemical Communications 2016, 52, 7384-7386. | /CHEMISTRY_CPOSS\CarbamazepineSeries\Cyheptamide_CO | dfA894 | 2.354 | PBE0/6-31G(d,p) | 0 |  | This is the CrystalOptimizer intra_molecular energy penalty. It is with respect to opt. | A894 | P21/a | 4 | 15.6914 | 10.2456 | 8.1127 | 90 | 78.422 | 90 | LATT 1; SYMM -X +1/2, +Y +1/2, -Z | 1.2336 | 0.6971 |  | -120.61 | -93.46 | -118.256 | 1.65 | -20.883 | 298 | 1 | x parallel to a, y in ab plane, z along c | 5.5125 | 0.956,0.000,-0.293 | 0 | CrystalOptimizer with PBE0/6-31G(d,p) Intra and GDMA2.2(PBE0/6-31G(d,p)) + FIT
TEVSOD | C16 H15 N1 O1 | 10 | Cyheptamide | 10,11-dihydro-5H-dibenzocycloheptene-5-carboxamide |  | TEVSOD, TEVSOD01, TEVSOD02 | Flexible CrystalPredictor (1.6), CrystalOptimizer (2.3), DMACRYS (2.0.8RC1) | Rui Guo | 2013 | Srirambhatla, V. K.; Guo, R.; Price, S. L.; Florence, A. J., Chemical Communications 2016, 52, 7384-7386. | /CHEMISTRY_CPOSS\CarbamazepineSeries\Cyheptamide_CO | dfA1884 | 4.015 | PBE0/6-31G(d,p) | 0 |  | This is the CrystalOptimizer intra_molecular energy penalty. It is with respect to opt. | A1884 | P63 | 6 | 16.9193 | 16.9193 | 7.895 | 90 | 90 | 120 | LATT -1; SYMM +X -Y , +X , +Z +1/2; SYMM +Y , -X +Y , +Z +1/2; SYMM -Y , +X -Y , +Z ; SYMM -X +Y , -X , +Z ; SYMM -X , -Y , +Z +1/2 | 1.2079 | 0.6819 |  | -122.25 | -89.73 | -118.235 | 1.58 | -21.133 | 298 | 1 | x parallel to a, y in ab plane, z along c | 4.995 | 0.247,0.969,0.000 | 0 | CrystalOptimizer with PBE0/6-31G(d,p) Intra and GDMA2.2(PBE0/6-31G(d,p)) + FIT
TEVSOD | C16 H15 N1 O1 | 10 | Cyheptamide | 10,11-dihydro-5H-dibenzocycloheptene-5-carboxamide |  | TEVSOD, TEVSOD01, TEVSOD02 | Flexible CrystalPredictor (1.6), CrystalOptimizer (2.3), DMACRYS (2.0.8RC1) | Rui Guo | 2013 | Srirambhatla, V. K.; Guo, R.; Price, S. L.; Florence, A. J., Chemical Communications 2016, 52, 7384-7386. | /CHEMISTRY_CPOSS\CarbamazepineSeries\Cyheptamide_CO | dfA1080 | 1.043 | PBE0/6-31G(d,p) | 0 |  | This is the CrystalOptimizer intra_molecular energy penalty. It is with respect to opt. | A1080 | P21212 | 4 | 19.3516 | 8.672 | 7.7063 | 90 | 90 | 90 | LATT -1; SYMM +X +1/2, -Y +1/2, -Z ; SYMM -X +1/2, +Y +1/2, -Z ; SYMM -X , -Y , +Z | 1.2188 | 0.6852 |  | -119.26 | -89.43 | -118.217 | 1.65 | -20.777 | 298 | 1 | x parallel to a, y in ab plane, z along c | 3.0918 | 0.000,0.000,1.000 | 0 | CrystalOptimizer with PBE0/6-31G(d,p) Intra and GDMA2.2(PBE0/6-31G(d,p)) + FIT
TEVSOD | C16 H15 N1 O1 | 10 | Cyheptamide | 10,11-dihydro-5H-dibenzocycloheptene-5-carboxamide |  | TEVSOD, TEVSOD01, TEVSOD02 | Flexible CrystalPredictor (1.6), CrystalOptimizer (2.3), DMACRYS (2.0.8RC1) | Rui Guo | 2013 | Srirambhatla, V. K.; Guo, R.; Price, S. L.; Florence, A. J., Chemical Communications 2016, 52, 7384-7386. | /CHEMISTRY_CPOSS\CarbamazepineSeries\Cyheptamide_CO | dfA1079 | 8.903 | PBE0/6-31G(d,p) | 0 |  | This is the CrystalOptimizer intra_molecular energy penalty. It is with respect to opt. | A1079 | P21/n | 4 | 11.8217 | 11.2147 | 10.0821 | 90 | 75.27 | 90 | LATT 1; SYMM -X +1/2, +Y +1/2, -Z +1/2 | 1.2193 | 0.6872 |  | -127.09 | -87.5 | -118.187 | 1.75 | -20.546 | 298 | 1 | x parallel to a, y in ab plane, z along c | 2.0385 | 0.811,0.000,0.586 | 0 | CrystalOptimizer with PBE0/6-31G(d,p) Intra and GDMA2.2(PBE0/6-31G(d,p)) + FIT
TEVSOD | C16 H15 N1 O1 | 10 | Cyheptamide | 10,11-dihydro-5H-dibenzocycloheptene-5-carboxamide |  | TEVSOD, TEVSOD01, TEVSOD02 | Flexible CrystalPredictor (1.6), CrystalOptimizer (2.3), DMACRYS (2.0.8RC1) | Rui Guo | 2013 | Srirambhatla, V. K.; Guo, R.; Price, S. L.; Florence, A. J., Chemical Communications 2016, 52, 7384-7386. | /CHEMISTRY_CPOSS\CarbamazepineSeries\Cyheptamide_CO | dfA681 | 0.444 | PBE0/6-31G(d,p) | 0 |  | This is the CrystalOptimizer intra_molecular energy penalty. It is with respect to opt. | A681 | P21/n | 4 | 18.7287 | 13.3164 | 5.6339 | 90 | 87.595 | 90 | LATT 1; SYMM -X +1/2, +Y +1/2, -Z +1/2 | 1.1227 | 0.6313 |  | -118.63 | -74.67 | -118.186 | 0 | 0 | 0 | 0 | x parallel to a, y in ab plane, z along c | 0 | -0.065,0.000,0.998 | 0 | CrystalOptimizer with PBE0/6-31G(d,p) Intra and GDMA2.2(PBE0/6-31G(d,p)) + FIT
TEVSOD | C16 H15 N1 O1 | 10 | Cyheptamide | 10,11-dihydro-5H-dibenzocycloheptene-5-carboxamide |  | TEVSOD, TEVSOD01, TEVSOD02 | Flexible CrystalPredictor (1.6), CrystalOptimizer (2.3), DMACRYS (2.0.8RC1) | Rui Guo | 2013 | Srirambhatla, V. K.; Guo, R.; Price, S. L.; Florence, A. J., Chemical Communications 2016, 52, 7384-7386. | /CHEMISTRY_CPOSS\CarbamazepineSeries\Cyheptamide_CO | dfA408 | 0.779 | PBE0/6-31G(d,p) | 0 |  | This is the CrystalOptimizer intra_molecular energy penalty. It is with respect to opt. | A408 | P21/n | 4 | 13.0201 | 7.4025 | 13.6786 | 90 | 76.522 | 90 | LATT 1; SYMM -X +1/2, +Y +1/2, -Z +1/2 | 1.2294 | 0.6944 |  | -118.94 | -93.2 | -118.161 | 1.79 | -20.025 | 298 | 1 | x parallel to a, y in ab plane, z along c | 3.2409 | -0.586,0.000,0.811 | 0 | CrystalOptimizer with PBE0/6-31G(d,p) Intra and GDMA2.2(PBE0/6-31G(d,p)) + FIT
TEVSOD | C16 H15 N1 O1 | 10 | Cyheptamide | 10,11-dihydro-5H-dibenzocycloheptene-5-carboxamide |  | TEVSOD, TEVSOD01, TEVSOD02 | Flexible CrystalPredictor (1.6), CrystalOptimizer (2.3), DMACRYS (2.0.8RC1) | Rui Guo | 2013 | Srirambhatla, V. K.; Guo, R.; Price, S. L.; Florence, A. J., Chemical Communications 2016, 52, 7384-7386. | /CHEMISTRY_CPOSS\CarbamazepineSeries\Cyheptamide_CO | dfA1307 | 1.382 | PBE0/6-31G(d,p) | 0 |  | This is the CrystalOptimizer intra_molecular energy penalty. It is with respect to opt. | A1307 | P21/c | 4 | 12.994 | 5.6674 | 18.3131 | 90 | 77.529 | 90 | LATT 1; SYMM -X , +Y +1/2, -Z +1/2 | 1.197 | 0.6748 |  | -119.54 | -84.73 | -118.158 | 1.55 | -22.414 | 298 | 1 | x parallel to a, y in ab plane, z along c | 1.2042 | -0.652,0.000,0.758 | 0 | CrystalOptimizer with PBE0/6-31G(d,p) Intra and GDMA2.2(PBE0/6-31G(d,p)) + FIT
TEVSOD | C16 H15 N1 O1 | 10 | Cyheptamide | 10,11-dihydro-5H-dibenzocycloheptene-5-carboxamide |  | TEVSOD, TEVSOD01, TEVSOD02 | Flexible CrystalPredictor (1.6), CrystalOptimizer (2.3), DMACRYS (2.0.8RC1) | Rui Guo | 2013 | Srirambhatla, V. K.; Guo, R.; Price, S. L.; Florence, A. J., Chemical Communications 2016, 52, 7384-7386. | /CHEMISTRY_CPOSS\CarbamazepineSeries\Cyheptamide_CO | dfA1386 | 1.798 | PBE0/6-31G(d,p) | 0 |  | This is the CrystalOptimizer intra_molecular energy penalty. It is with respect to opt. | A1386 | P21/n | 4 | 16.0727 | 11.2403 | 7.6108 | 90 | 77.687 | 90 | LATT 1; SYMM -X +1/2, +Y +1/2, -Z +1/2 | 1.1733 | 0.6608 |  | -119.95 | -79.38 | -118.152 | 0 | 0 | 0 | 1 | x parallel to a, y in ab plane, z along c | 4.0663 | -0.064,0.000,0.998 | 0 | CrystalOptimizer with PBE0/6-31G(d,p) Intra and GDMA2.2(PBE0/6-31G(d,p)) + FIT
TEVSOD | C16 H15 N1 O1 | 10 | Cyheptamide | 10,11-dihydro-5H-dibenzocycloheptene-5-carboxamide |  | TEVSOD, TEVSOD01, TEVSOD02 | Flexible CrystalPredictor (1.6), CrystalOptimizer (2.3), DMACRYS (2.0.8RC1) | Rui Guo | 2013 | Srirambhatla, V. K.; Guo, R.; Price, S. L.; Florence, A. J., Chemical Communications 2016, 52, 7384-7386. | /CHEMISTRY_CPOSS\CarbamazepineSeries\Cyheptamide_CO | dfA1117 | 2.188 | PBE0/6-31G(d,p) | 0 |  | This is the CrystalOptimizer intra_molecular energy penalty. It is with respect to opt. | A1117 | P21/a | 4 | 13.5367 | 10.9657 | 8.6482 | 90 | 84.061 | 90 | LATT 1; SYMM -X +1/2, +Y +1/2, -Z | 1.2344 | 0.698 |  | -120.32 | -97.49 | -118.132 | 0 | 0 | 0 | 0 | x parallel to a, y in ab plane, z along c | 0 | 1.000,0.000,-0.013 | 0 | CrystalOptimizer with PBE0/6-31G(d,p) Intra and GDMA2.2(PBE0/6-31G(d,p)) + FIT
TEVSOD | C16 H15 N1 O1 | 10 | Cyheptamide | 10,11-dihydro-5H-dibenzocycloheptene-5-carboxamide |  | TEVSOD, TEVSOD01, TEVSOD02 | Flexible CrystalPredictor (1.6), CrystalOptimizer (2.3), DMACRYS (2.0.8RC1) | Rui Guo | 2013 | Srirambhatla, V. K.; Guo, R.; Price, S. L.; Florence, A. J., Chemical Communications 2016, 52, 7384-7386. | /CHEMISTRY_CPOSS\CarbamazepineSeries\Cyheptamide_CO | dfA2122 | 1.391 | PBE0/6-31G(d,p) | 0 |  | This is the CrystalOptimizer intra_molecular energy penalty. It is with respect to opt. | A2122 | P21/n | 4 | 8.791 | 19.7519 | 7.6584 | 90 | 75.17 | 90 | LATT 1; SYMM -X +1/2, +Y +1/2, -Z +1/2 | 1.2261 | 0.6917 |  | -119.52 | -92.06 | -118.129 | 1.66 | -20.786 | 298 | 1 | x parallel to a, y in ab plane, z along c | 1.9166 | 0.396,0.000,0.918 | 0 | CrystalOptimizer with PBE0/6-31G(d,p) Intra and GDMA2.2(PBE0/6-31G(d,p)) + FIT
TEVSOD | C16 H15 N1 O1 | 10 | Cyheptamide | 10,11-dihydro-5H-dibenzocycloheptene-5-carboxamide |  | TEVSOD, TEVSOD01, TEVSOD02 | Flexible CrystalPredictor (1.6), CrystalOptimizer (2.3), DMACRYS (2.0.8RC1) | Rui Guo | 2013 | Srirambhatla, V. K.; Guo, R.; Price, S. L.; Florence, A. J., Chemical Communications 2016, 52, 7384-7386. | /CHEMISTRY_CPOSS\CarbamazepineSeries\Cyheptamide_CO | dfA1843 | 1.527 | PBE0/6-31G(d,p) | 0 |  | This is the CrystalOptimizer intra_molecular energy penalty. It is with respect to opt. | A1843 | Pbcn | 8 | 5.4562 | 18.3633 | 28.8477 | 90 | 90 | 90 | LATT 1; SYMM +X +1/2, -Y +1/2, -Z ; SYMM -X , +Y , -Z +1/2; SYMM -X +1/2, -Y +1/2, +Z +1/2 | 1.0906 | 0.6143 |  | -119.64 | -79 | -118.113 | 1.81 | -19.686 | 298 | 1 | x parallel to a, y in ab plane, z along c | 1.5031 | 0.000,1.000,0.000 | 0 | CrystalOptimizer with PBE0/6-31G(d,p) Intra and GDMA2.2(PBE0/6-31G(d,p)) + FIT
TEVSOD | C16 H15 N1 O1 | 10 | Cyheptamide | 10,11-dihydro-5H-dibenzocycloheptene-5-carboxamide |  | TEVSOD, TEVSOD01, TEVSOD02 | Flexible CrystalPredictor (1.6), CrystalOptimizer (2.3), DMACRYS (2.0.8RC1) | Rui Guo | 2013 | Srirambhatla, V. K.; Guo, R.; Price, S. L.; Florence, A. J., Chemical Communications 2016, 52, 7384-7386. | /CHEMISTRY_CPOSS\CarbamazepineSeries\Cyheptamide_CO | dfA2104 | 2.59 | PBE0/6-31G(d,p) | 0 |  | This is the CrystalOptimizer intra_molecular energy penalty. It is with respect to opt. | A2104 | C2/c | 8 | 21.586 | 7.7266 | 15.9779 | 90 | 92.104 | 90 | LATT 1; SYMM -X , +Y , -Z +1/2; SYMM +X +1/2, +Y +1/2, +Z ; SYMM -X +1/2, +Y +1/2, -Z +1/2 | 1.1837 | 0.6671 |  | -120.7 | -84.32 | -118.11 | 1.62 | -21.528 | 298 | 1 | x parallel to a, y in ab plane, z along c | 0.4636 | -0.702,0.000,0.712 | 0 | CrystalOptimizer with PBE0/6-31G(d,p) Intra and GDMA2.2(PBE0/6-31G(d,p)) + FIT
TEVSOD | C16 H15 N1 O1 | 10 | Cyheptamide | 10,11-dihydro-5H-dibenzocycloheptene-5-carboxamide |  | TEVSOD, TEVSOD01, TEVSOD02 | Flexible CrystalPredictor (1.6), CrystalOptimizer (2.3), DMACRYS (2.0.8RC1) | Rui Guo | 2013 | Srirambhatla, V. K.; Guo, R.; Price, S. L.; Florence, A. J., Chemical Communications 2016, 52, 7384-7386. | /CHEMISTRY_CPOSS\CarbamazepineSeries\Cyheptamide_CO | dfA1821 | 3.476 | PBE0/6-31G(d,p) | 0 |  | This is the CrystalOptimizer intra_molecular energy penalty. It is with respect to opt. | A1821 | P212121 | 4 | 10.908 | 10.5275 | 11.0932 | 90 | 90 | 90 | LATT -1; SYMM +X +1/2, -Y +1/2, -Z ; SYMM -X , +Y +1/2, -Z +1/2; SYMM -X +1/2, -Y , +Z +1/2 | 1.2373 | 0.6987 |  | -121.58 | -96.11 | -118.104 | 1.66 | -20.973 | 298 | 1 | x parallel to a, y in ab plane, z along c | 1.1725 | 0.000,0.000,1.000 | 0 | CrystalOptimizer with PBE0/6-31G(d,p) Intra and GDMA2.2(PBE0/6-31G(d,p)) + FIT
TEVSOD | C16 H15 N1 O1 | 10 | Cyheptamide | 10,11-dihydro-5H-dibenzocycloheptene-5-carboxamide |  | TEVSOD, TEVSOD01, TEVSOD02 | Flexible CrystalPredictor (1.6), CrystalOptimizer (2.3), DMACRYS (2.0.8RC1) | Rui Guo | 2013 | Srirambhatla, V. K.; Guo, R.; Price, S. L.; Florence, A. J., Chemical Communications 2016, 52, 7384-7386. | /CHEMISTRY_CPOSS\CarbamazepineSeries\Cyheptamide_CO | dfA1820 | 2.76 | PBE0/6-31G(d,p) | 0 |  | This is the CrystalOptimizer intra_molecular energy penalty. It is with respect to opt. | A1820 | Fdd2 | 4 | 40.8254 | 16.7096 | 7.9301 | 90 | 90 | 90 | LATT -4; SYMM -X , -Y , +Z ; SYMM -X +1/4, +Y +1/4, +Z +1/4; SYMM +X +1/4, -Y +1/4, +Z +1/4 | 1.1654 | 0.6551 |  | -120.86 | -78.67 | -118.1 | 1.64 | -20.408 | 298 | 1 | x parallel to a, y in ab plane, z along c | 4.6326 | 1.000,0.000,0.000 | 0 | CrystalOptimizer with PBE0/6-31G(d,p) Intra and GDMA2.2(PBE0/6-31G(d,p)) + FIT
TEVSOD | C16 H15 N1 O1 | 10 | Cyheptamide | 10,11-dihydro-5H-dibenzocycloheptene-5-carboxamide |  | TEVSOD, TEVSOD01, TEVSOD02 | Flexible CrystalPredictor (1.6), CrystalOptimizer (2.3), DMACRYS (2.0.8RC1) | Rui Guo | 2013 | Srirambhatla, V. K.; Guo, R.; Price, S. L.; Florence, A. J., Chemical Communications 2016, 52, 7384-7386. | /CHEMISTRY_CPOSS\CarbamazepineSeries\Cyheptamide_CO | dfA878 | 4.415 | PBE0/6-31G(d,p) | 0 |  | This is the CrystalOptimizer intra_molecular energy penalty. It is with respect to opt. | A878 | P21/c | 4 | 8.0276 | 15.1726 | 10.7569 | 90 | 80.442 | 90 | LATT 1; SYMM -X , +Y +1/2, -Z +1/2 | 1.2199 | 0.6882 |  | -122.51 | -85.61 | -118.095 | 1.64 | -21.34 | 298 | 1 | x parallel to a, y in ab plane, z along c | 3.4967 | 0.454,0.000,0.891 | 0 | CrystalOptimizer with PBE0/6-31G(d,p) Intra and GDMA2.2(PBE0/6-31G(d,p)) + FIT
TEVSOD | C16 H15 N1 O1 | 10 | Cyheptamide | 10,11-dihydro-5H-dibenzocycloheptene-5-carboxamide |  | TEVSOD, TEVSOD01, TEVSOD02 | Flexible CrystalPredictor (1.6), CrystalOptimizer (2.3), DMACRYS (2.0.8RC1) | Rui Guo | 2013 | Srirambhatla, V. K.; Guo, R.; Price, S. L.; Florence, A. J., Chemical Communications 2016, 52, 7384-7386. | /CHEMISTRY_CPOSS\CarbamazepineSeries\Cyheptamide_CO | dfA699 | 2.226 | PBE0/6-31G(d,p) | 0 |  | This is the CrystalOptimizer intra_molecular energy penalty. It is with respect to opt. | A699 | P21/c | 4 | 10.9006 | 10.2794 | 13.1827 | 90 | 65.08 | 90 | LATT 1; SYMM -X , +Y +1/2, -Z +1/2 | 1.1766 | 0.6619 |  | -120.31 | -80.09 | -118.084 | 1.58 | -21.791 | 298 | 1 | x parallel to a, y in ab plane, z along c | 3.5012 | 0.762,0.000,0.647 | 0 | CrystalOptimizer with PBE0/6-31G(d,p) Intra and GDMA2.2(PBE0/6-31G(d,p)) + FIT
TEVSOD | C16 H15 N1 O1 | 10 | Cyheptamide | 10,11-dihydro-5H-dibenzocycloheptene-5-carboxamide |  | TEVSOD, TEVSOD01, TEVSOD02 | Flexible CrystalPredictor (1.6), CrystalOptimizer (2.3), DMACRYS (2.0.8RC1) | Rui Guo | 2013 | Srirambhatla, V. K.; Guo, R.; Price, S. L.; Florence, A. J., Chemical Communications 2016, 52, 7384-7386. | /CHEMISTRY_CPOSS\CarbamazepineSeries\Cyheptamide_CO | dfA1841 | 4.018 | PBE0/6-31G(d,p) | 0 |  | This is the CrystalOptimizer intra_molecular energy penalty. It is with respect to opt. | A1841 | P21/c | 4 | 11.4788 | 10.3698 | 11.7461 | 90 | 66.844 | 90 | LATT 1; SYMM -X , +Y +1/2, -Z +1/2 | 1.2261 | 0.6915 |  | -122.1 | -90.59 | -118.082 | 1.68 | -20.882 | 298 | 1 | x parallel to a, y in ab plane, z along c | 3.2059 | -0.325,0.000,0.946 | 0 | CrystalOptimizer with PBE0/6-31G(d,p) Intra and GDMA2.2(PBE0/6-31G(d,p)) + FIT
TEVSOD | C16 H15 N1 O1 | 10 | Cyheptamide | 10,11-dihydro-5H-dibenzocycloheptene-5-carboxamide |  | TEVSOD, TEVSOD01, TEVSOD02 | Flexible CrystalPredictor (1.6), CrystalOptimizer (2.3), DMACRYS (2.0.8RC1) | Rui Guo | 2013 | Srirambhatla, V. K.; Guo, R.; Price, S. L.; Florence, A. J., Chemical Communications 2016, 52, 7384-7386. | /CHEMISTRY_CPOSS\CarbamazepineSeries\Cyheptamide_CO | dfA1815 | 3.16 | PBE0/6-31G(d,p) | 0 |  | This is the CrystalOptimizer intra_molecular energy penalty. It is with respect to opt. | A1815 | Aba2 | 4 | 13.863 | 22.5229 | 8.1319 | 90 | 90 | 90 | LATT -5; SYMM -X , -Y , +Z ; SYMM -X +1/2, +Y +1/2, +Z ; SYMM +X +1/2, -Y +1/2, +Z | 1.2415 | 0.7029 |  | -121.23 | -96.78 | -118.07 | 1.61 | -20.984 | 298 | 0 | x parallel to a, y in ab plane, z along c | 0 | 1.000,0.000,0.000 | 0 | CrystalOptimizer with PBE0/6-31G(d,p) Intra and GDMA2.2(PBE0/6-31G(d,p)) + FIT
TEVSOD | C16 H15 N1 O1 | 10 | Cyheptamide | 10,11-dihydro-5H-dibenzocycloheptene-5-carboxamide |  | TEVSOD, TEVSOD01, TEVSOD02 | Flexible CrystalPredictor (1.6), CrystalOptimizer (2.3), DMACRYS (2.0.8RC1) | Rui Guo | 2013 | Srirambhatla, V. K.; Guo, R.; Price, S. L.; Florence, A. J., Chemical Communications 2016, 52, 7384-7386. | /CHEMISTRY_CPOSS\CarbamazepineSeries\Cyheptamide_CO | dfA839 | 2.496 | PBE0/6-31G(d,p) | 0 |  | This is the CrystalOptimizer intra_molecular energy penalty. It is with respect to opt. | A839 | P21/c | 4 | 9.6119 | 8.9338 | 15.3282 | 90 | 73.168 | 90 | LATT 1; SYMM -X , +Y +1/2, -Z +1/2 | 1.2511 | 0.7074 |  | -120.54 | -97.97 | -118.044 | 1.68 | -20.934 | 298 | 1 | x parallel to a, y in ab plane, z along c | 2.8013 | 0.978,0.000,0.206 | 0 | CrystalOptimizer with PBE0/6-31G(d,p) Intra and GDMA2.2(PBE0/6-31G(d,p)) + FIT
TEVSOD | C16 H15 N1 O1 | 10 | Cyheptamide | 10,11-dihydro-5H-dibenzocycloheptene-5-carboxamide |  | TEVSOD, TEVSOD01, TEVSOD02 | Flexible CrystalPredictor (1.6), CrystalOptimizer (2.3), DMACRYS (2.0.8RC1) | Rui Guo | 2013 | Srirambhatla, V. K.; Guo, R.; Price, S. L.; Florence, A. J., Chemical Communications 2016, 52, 7384-7386. | /CHEMISTRY_CPOSS\CarbamazepineSeries\Cyheptamide_CO | dfA397 | 0.308 | PBE0/6-31G(d,p) | 0 |  | This is the CrystalOptimizer intra_molecular energy penalty. It is with respect to opt. | A397 | P2/n | 4 | 17.7088 | 6.8512 | 11.8299 | 90 | 71.128 | 90 | LATT 1; SYMM -X +1/2, +Y , -Z +1/2 | 1.1605 | 0.653 |  | -118.35 | -80.16 | -118.042 | 1.56 | -22.372 | 298 | 1 | x parallel to a, y in ab plane, z along c | 1.3524 | -0.149,0.000,0.989 | 0 | CrystalOptimizer with PBE0/6-31G(d,p) Intra and GDMA2.2(PBE0/6-31G(d,p)) + FIT
TEVSOD | C16 H15 N1 O1 | 10 | Cyheptamide | 10,11-dihydro-5H-dibenzocycloheptene-5-carboxamide |  | TEVSOD, TEVSOD01, TEVSOD02 | Flexible CrystalPredictor (1.6), CrystalOptimizer (2.3), DMACRYS (2.0.8RC1) | Rui Guo | 2013 | Srirambhatla, V. K.; Guo, R.; Price, S. L.; Florence, A. J., Chemical Communications 2016, 52, 7384-7386. | /CHEMISTRY_CPOSS\CarbamazepineSeries\Cyheptamide_CO | dfA273 | 2.992 | PBE0/6-31G(d,p) | 0 |  | This is the CrystalOptimizer intra_molecular energy penalty. It is with respect to opt. | A273 | P21/n | 4 | 7.5536 | 11.6223 | 14.3377 | 90 | 88.256 | 90 | LATT 1; SYMM -X +1/2, +Y +1/2, -Z +1/2 | 1.2528 | 0.7068 |  | -121.03 | -93.71 | -118.038 | 1.77 | -20.353 | 298 | 1 | x parallel to a, y in ab plane, z along c | 5.1846 | 0.933,0.000,-0.360 | 0 | CrystalOptimizer with PBE0/6-31G(d,p) Intra and GDMA2.2(PBE0/6-31G(d,p)) + FIT | opt | CASTEP version 23.1 | Perdew Burke Ernzerhof | TS | 1100 | 3 2 2 | Ultrasoft pseudopotential | Yes |  | P21/c | 7.3461 | 11.466 | 15.7994 | 90 | 116.622 | 90 | -3481.856 |  | 1.3249
TEVSOD | C16 H15 N1 O1 | 10 | Cyheptamide | 10,11-dihydro-5H-dibenzocycloheptene-5-carboxamide |  | TEVSOD, TEVSOD01, TEVSOD02 | Flexible CrystalPredictor (1.6), CrystalOptimizer (2.3), DMACRYS (2.0.8RC1) | Rui Guo | 2013 | Srirambhatla, V. K.; Guo, R.; Price, S. L.; Florence, A. J., Chemical Communications 2016, 52, 7384-7386. | /CHEMISTRY_CPOSS\CarbamazepineSeries\Cyheptamide_CO | dfA273 | 2.992 | PBE0/6-31G(d,p) | 0 |  | This is the CrystalOptimizer intra_molecular energy penalty. It is with respect to opt. | A273 | P21/n | 4 | 7.5536 | 11.6223 | 14.3377 | 90 | 88.256 | 90 | LATT 1; SYMM -X +1/2, +Y +1/2, -Z +1/2 | 1.2528 | 0.7068 |  | -121.03 | -93.71 | -118.038 | 1.77 | -20.353 | 298 | 1 | x parallel to a, y in ab plane, z along c | 5.1846 | 0.933,0.000,-0.360 | 0 | CrystalOptimizer with PBE0/6-31G(d,p) Intra and GDMA2.2(PBE0/6-31G(d,p)) + FIT | sp1 | CASTEP version 23.1 | Perdew Burke Ernzerhof | MBD@rsSCS | 1100 | 3 2 2 | Ultrasoft pseudopotential | No | DFT-D optimized with TS dispersion correction. | P21/c | 7.3461 | 11.466 | 15.7994 | 90 | 116.622 | 90 | -3482.041 |  | 1.3249
TEVSOD | C16 H15 N1 O1 | 10 | Cyheptamide | 10,11-dihydro-5H-dibenzocycloheptene-5-carboxamide |  | TEVSOD, TEVSOD01, TEVSOD02 | Flexible CrystalPredictor (1.6), CrystalOptimizer (2.3), DMACRYS (2.0.8RC1) | Rui Guo | 2013 | Srirambhatla, V. K.; Guo, R.; Price, S. L.; Florence, A. J., Chemical Communications 2016, 52, 7384-7386. | /CHEMISTRY_CPOSS\CarbamazepineSeries\Cyheptamide_CO | dfA273 | 2.992 | PBE0/6-31G(d,p) | 0 |  | This is the CrystalOptimizer intra_molecular energy penalty. It is with respect to opt. | A273 | P21/n | 4 | 7.5536 | 11.6223 | 14.3377 | 90 | 88.256 | 90 | LATT 1; SYMM -X +1/2, +Y +1/2, -Z +1/2 | 1.2528 | 0.7068 |  | -121.03 | -93.71 | -118.038 | 1.77 | -20.353 | 298 | 1 | x parallel to a, y in ab plane, z along c | 5.1846 | 0.933,0.000,-0.360 | 0 | CrystalOptimizer with PBE0/6-31G(d,p) Intra and GDMA2.2(PBE0/6-31G(d,p)) + FIT | sp2 | CASTEP version 23.1 | Perdew Burke Ernzerhof | G06 | 1100 | 3 2 2 | Ultrasoft pseudopotential | No | DFT-D optimized with TS dispersion correction. | P21/c | 7.3461 | 11.466 | 15.7994 | 90 | 116.622 | 90 | -3481.916 |  | 1.3249
TEVSOD | C16 H15 N1 O1 | 10 | Cyheptamide | 10,11-dihydro-5H-dibenzocycloheptene-5-carboxamide |  | TEVSOD, TEVSOD01, TEVSOD02 | Flexible CrystalPredictor (1.6), CrystalOptimizer (2.3), DMACRYS (2.0.8RC1) | Rui Guo | 2013 | Srirambhatla, V. K.; Guo, R.; Price, S. L.; Florence, A. J., Chemical Communications 2016, 52, 7384-7386. | /CHEMISTRY_CPOSS\CarbamazepineSeries\Cyheptamide_CO | dfA1906 | 1.757 | PBE0/6-31G(d,p) | 0 |  | This is the CrystalOptimizer intra_molecular energy penalty. It is with respect to opt. | A1906 | I2/a | 8 | 28.5231 | 5.4992 | 17.7023 | 90 | 74.105 | 90 | LATT 1; SYMM -X +1/2, +Y , -Z ; SYMM +X +1/2, +Y +1/2, +Z +1/2; SYMM -X , +Y +1/2, -Z +1/2 | 1.1804 | 0.6649 |  | -119.79 | -80.63 | -118.033 | 1.68 | -20.565 | 298 | 1 | x parallel to a, y in ab plane, z along c | 2.517 | 0.261,0.000,0.965 | 0 | CrystalOptimizer with PBE0/6-31G(d,p) Intra and GDMA2.2(PBE0/6-31G(d,p)) + FIT
TEVSOD | C16 H15 N1 O1 | 10 | Cyheptamide | 10,11-dihydro-5H-dibenzocycloheptene-5-carboxamide |  | TEVSOD, TEVSOD01, TEVSOD02 | Flexible CrystalPredictor (1.6), CrystalOptimizer (2.3), DMACRYS (2.0.8RC1) | Rui Guo | 2013 | Srirambhatla, V. K.; Guo, R.; Price, S. L.; Florence, A. J., Chemical Communications 2016, 52, 7384-7386. | /CHEMISTRY_CPOSS\CarbamazepineSeries\Cyheptamide_CO | dfA339 | 1.547 | PBE0/6-31G(d,p) | 0 |  | This is the CrystalOptimizer intra_molecular energy penalty. It is with respect to opt. | A339 | P21/n | 4 | 12.9916 | 5.7602 | 18.2647 | 90 | 72.145 | 90 | LATT 1; SYMM -X +1/2, +Y +1/2, -Z +1/2 | 1.2115 | 0.6846 |  | -119.57 | -88.96 | -118.023 | 1.61 | -21.609 | 298 | 1 | x parallel to a, y in ab plane, z along c | 4.0246 | -0.674,0.000,0.739 | 0 | CrystalOptimizer with PBE0/6-31G(d,p) Intra and GDMA2.2(PBE0/6-31G(d,p)) + FIT
TEVSOD | C16 H15 N1 O1 | 10 | Cyheptamide | 10,11-dihydro-5H-dibenzocycloheptene-5-carboxamide |  | TEVSOD, TEVSOD01, TEVSOD02 | Flexible CrystalPredictor (1.6), CrystalOptimizer (2.3), DMACRYS (2.0.8RC1) | Rui Guo | 2013 | Srirambhatla, V. K.; Guo, R.; Price, S. L.; Florence, A. J., Chemical Communications 2016, 52, 7384-7386. | /CHEMISTRY_CPOSS\CarbamazepineSeries\Cyheptamide_CO | dfA807 | 2.159 | PBE0/6-31G(d,p) | 0 |  | This is the CrystalOptimizer intra_molecular energy penalty. It is with respect to opt. | A807 | P21/a | 4 | 16.5982 | 7.7152 | 10.4889 | 90 | 86.62 | 90 | LATT 1; SYMM -X +1/2, +Y +1/2, -Z | 1.1755 | 0.6613 |  | -120.17 | -80.52 | -118.011 | 1.72 | -20.611 | 298 | 1 | x parallel to a, y in ab plane, z along c | 3.1351 | 0.854,0.000,0.520 | 0 | CrystalOptimizer with PBE0/6-31G(d,p) Intra and GDMA2.2(PBE0/6-31G(d,p)) + FIT
TEVSOD | C16 H15 N1 O1 | 10 | Cyheptamide | 10,11-dihydro-5H-dibenzocycloheptene-5-carboxamide |  | TEVSOD, TEVSOD01, TEVSOD02 | Flexible CrystalPredictor (1.6), CrystalOptimizer (2.3), DMACRYS (2.0.8RC1) | Rui Guo | 2013 | Srirambhatla, V. K.; Guo, R.; Price, S. L.; Florence, A. J., Chemical Communications 2016, 52, 7384-7386. | /CHEMISTRY_CPOSS\CarbamazepineSeries\Cyheptamide_CO | dfA2197 | 3.706 | PBE0/6-31G(d,p) | 0 |  | This is the CrystalOptimizer intra_molecular energy penalty. It is with respect to opt. | A2197 | P2/n | 4 | 27.3355 | 5.6846 | 8.3751 | 90 | 89.36 | 90 | LATT 1; SYMM -X +1/2, +Y , -Z +1/2 | 1.2112 | 0.6804 |  | -121.71 | -84.09 | -118.004 | 1.78 | -20.695 | 298 | 1 | x parallel to a, y in ab plane, z along c | 1.7231 | 0.997,0.000,-0.073 | 0 | CrystalOptimizer with PBE0/6-31G(d,p) Intra and GDMA2.2(PBE0/6-31G(d,p)) + FIT
TEVSOD | C16 H15 N1 O1 | 10 | Cyheptamide | 10,11-dihydro-5H-dibenzocycloheptene-5-carboxamide |  | TEVSOD, TEVSOD01, TEVSOD02 | Flexible CrystalPredictor (1.6), CrystalOptimizer (2.3), DMACRYS (2.0.8RC1) | Rui Guo | 2013 | Srirambhatla, V. K.; Guo, R.; Price, S. L.; Florence, A. J., Chemical Communications 2016, 52, 7384-7386. | /CHEMISTRY_CPOSS\CarbamazepineSeries\Cyheptamide_CO | dfA736 | 1.474 | PBE0/6-31G(d,p) | 0 |  | This is the CrystalOptimizer intra_molecular energy penalty. It is with respect to opt. | A736 | I2/c | 8 | 19.4499 | 5.5553 | 25.9467 | 90 | 75.989 | 90 | LATT 1; SYMM -X , +Y , -Z +1/2; SYMM +X +1/2, +Y +1/2, +Z +1/2; SYMM -X +1/2, +Y +1/2, -Z | 1.1589 | 0.6528 |  | -119.47 | -80.19 | -117.996 | 1.64 | -20.958 | 298 | 1 | x parallel to a, y in ab plane, z along c | 1.961 | 0.227,0.000,0.974 | 0 | CrystalOptimizer with PBE0/6-31G(d,p) Intra and GDMA2.2(PBE0/6-31G(d,p)) + FIT
TEVSOD | C16 H15 N1 O1 | 10 | Cyheptamide | 10,11-dihydro-5H-dibenzocycloheptene-5-carboxamide |  | TEVSOD, TEVSOD01, TEVSOD02 | Flexible CrystalPredictor (1.6), CrystalOptimizer (2.3), DMACRYS (2.0.8RC1) | Rui Guo | 2013 | Srirambhatla, V. K.; Guo, R.; Price, S. L.; Florence, A. J., Chemical Communications 2016, 52, 7384-7386. | /CHEMISTRY_CPOSS\CarbamazepineSeries\Cyheptamide_CO | dfA1698 | 1.158 | PBE0/6-31G(d,p) | 0 |  | This is the CrystalOptimizer intra_molecular energy penalty. It is with respect to opt. | A1698 | P21/c | 4 | 6.8574 | 21.2211 | 8.9906 | 90 | 85.263 | 90 | LATT 1; SYMM -X , +Y +1/2, -Z +1/2 | 1.2088 | 0.6827 |  | -119.15 | -90.29 | -117.992 | 1.54 | -21.984 | 298 | 1 | x parallel to a, y in ab plane, z along c | 1.5459 | -0.339,0.000,0.941 | 0 | CrystalOptimizer with PBE0/6-31G(d,p) Intra and GDMA2.2(PBE0/6-31G(d,p)) + FIT
TEVSOD | C16 H15 N1 O1 | 10 | Cyheptamide | 10,11-dihydro-5H-dibenzocycloheptene-5-carboxamide |  | TEVSOD, TEVSOD01, TEVSOD02 | Flexible CrystalPredictor (1.6), CrystalOptimizer (2.3), DMACRYS (2.0.8RC1) | Rui Guo | 2013 | Srirambhatla, V. K.; Guo, R.; Price, S. L.; Florence, A. J., Chemical Communications 2016, 52, 7384-7386. | /CHEMISTRY_CPOSS\CarbamazepineSeries\Cyheptamide_CO | dfA1224 | 1.208 | PBE0/6-31G(d,p) | 0 |  | This is the CrystalOptimizer intra_molecular energy penalty. It is with respect to opt. | A1224 | Fdd2 | 4 | 50.7411 | 17.3662 | 5.8755 | 90 | 90 | 90 | LATT -4; SYMM -X , -Y , +Z ; SYMM -X +1/4, +Y +1/4, +Z +1/4; SYMM +X +1/4, -Y +1/4, +Z +1/4 | 1.2177 | 0.6868 |  | -119.2 | -88.45 | -117.992 | 0 | 0 | 0 | 1 | x parallel to a, y in ab plane, z along c | 4.6905 | 0.000,1.000,0.000 | 0 | CrystalOptimizer with PBE0/6-31G(d,p) Intra and GDMA2.2(PBE0/6-31G(d,p)) + FIT
TEVSOD | C16 H15 N1 O1 | 10 | Cyheptamide | 10,11-dihydro-5H-dibenzocycloheptene-5-carboxamide |  | TEVSOD, TEVSOD01, TEVSOD02 | Flexible CrystalPredictor (1.6), CrystalOptimizer (2.3), DMACRYS (2.0.8RC1) | Rui Guo | 2013 | Srirambhatla, V. K.; Guo, R.; Price, S. L.; Florence, A. J., Chemical Communications 2016, 52, 7384-7386. | /CHEMISTRY_CPOSS\CarbamazepineSeries\Cyheptamide_CO | dfA802 | 4.124 | PBE0/6-31G(d,p) | 0 |  | This is the CrystalOptimizer intra_molecular energy penalty. It is with respect to opt. | A802 | Pccn | 8 | 14.2357 | 17.7245 | 10.1167 | 90 | 90 | 90 | LATT 1; SYMM +X +1/2, -Y , -Z +1/2; SYMM -X , +Y +1/2, -Z +1/2; SYMM -X +1/2, -Y +1/2, +Z | 1.2349 | 0.6974 |  | -122.11 | -93.54 | -117.986 | 1.65 | -21.785 | 298 | 0 | x parallel to a, y in ab plane, z along c | 0 | 0.000,1.000,0.000 | 0 | CrystalOptimizer with PBE0/6-31G(d,p) Intra and GDMA2.2(PBE0/6-31G(d,p)) + FIT
TEVSOD | C16 H15 N1 O1 | 10 | Cyheptamide | 10,11-dihydro-5H-dibenzocycloheptene-5-carboxamide |  | TEVSOD, TEVSOD01, TEVSOD02 | Flexible CrystalPredictor (1.6), CrystalOptimizer (2.3), DMACRYS (2.0.8RC1) | Rui Guo | 2013 | Srirambhatla, V. K.; Guo, R.; Price, S. L.; Florence, A. J., Chemical Communications 2016, 52, 7384-7386. | /CHEMISTRY_CPOSS\CarbamazepineSeries\Cyheptamide_CO | dfA547 | 1.056 | PBE0/6-31G(d,p) | 0 |  | This is the CrystalOptimizer intra_molecular energy penalty. It is with respect to opt. | A547 | P21/a | 4 | 5.4747 | 29.4765 | 8.9681 | 90 | 78.732 | 90 | LATT 1; SYMM -X +1/2, +Y +1/2, -Z | 1.1105 | 0.6273 |  | -119.03 | -77.62 | -117.974 | 1.63 | -21.454 | 298 | 1 | x parallel to a, y in ab plane, z along c | 0.7278 | -0.702,0.000,0.712 | 0 | CrystalOptimizer with PBE0/6-31G(d,p) Intra and GDMA2.2(PBE0/6-31G(d,p)) + FIT
TEVSOD | C16 H15 N1 O1 | 10 | Cyheptamide | 10,11-dihydro-5H-dibenzocycloheptene-5-carboxamide |  | TEVSOD, TEVSOD01, TEVSOD02 | Flexible CrystalPredictor (1.6), CrystalOptimizer (2.3), DMACRYS (2.0.8RC1) | Rui Guo | 2013 | Srirambhatla, V. K.; Guo, R.; Price, S. L.; Florence, A. J., Chemical Communications 2016, 52, 7384-7386. | /CHEMISTRY_CPOSS\CarbamazepineSeries\Cyheptamide_CO | dfA1958 | 10.411 | PBE0/6-31G(d,p) | 0 |  | This is the CrystalOptimizer intra_molecular energy penalty. It is with respect to opt. | A1958 | P21/a | 4 | 17.9353 | 6.5406 | 10.7767 | 90 | 84.768 | 90 | LATT 1; SYMM -X +1/2, +Y +1/2, -Z | 1.252 | 0.7059 |  | -128.38 | -92.53 | -117.969 | 1.79 | -19.898 | 298 | 1 | x parallel to a, y in ab plane, z along c | 6.9948 | 0.519,0.000,0.855 | 0 | CrystalOptimizer with PBE0/6-31G(d,p) Intra and GDMA2.2(PBE0/6-31G(d,p)) + FIT
TEVSOD | C16 H15 N1 O1 | 10 | Cyheptamide | 10,11-dihydro-5H-dibenzocycloheptene-5-carboxamide |  | TEVSOD, TEVSOD01, TEVSOD02 | Flexible CrystalPredictor (1.6), CrystalOptimizer (2.3), DMACRYS (2.0.8RC1) | Rui Guo | 2013 | Srirambhatla, V. K.; Guo, R.; Price, S. L.; Florence, A. J., Chemical Communications 2016, 52, 7384-7386. | /CHEMISTRY_CPOSS\CarbamazepineSeries\Cyheptamide_CO | dfA1592 | 1.356 | PBE0/6-31G(d,p) | 0 |  | This is the CrystalOptimizer intra_molecular energy penalty. It is with respect to opt. | A1592 | Pbca | 8 | 24.2928 | 12.1194 | 8.8429 | 90 | 90 | 90 | LATT 1; SYMM +X +1/2, -Y +1/2, -Z ; SYMM -X , +Y +1/2, -Z +1/2; SYMM -X +1/2, -Y , +Z +1/2 | 1.2108 | 0.6839 |  | -119.32 | -90.89 | -117.964 | 1.54 | -22.48 | 298 | 1 | x parallel to a, y in ab plane, z along c | 1.0154 | 0.000,0.000,1.000 | 0 | CrystalOptimizer with PBE0/6-31G(d,p) Intra and GDMA2.2(PBE0/6-31G(d,p)) + FIT
TEVSOD | C16 H15 N1 O1 | 10 | Cyheptamide | 10,11-dihydro-5H-dibenzocycloheptene-5-carboxamide |  | TEVSOD, TEVSOD01, TEVSOD02 | Flexible CrystalPredictor (1.6), CrystalOptimizer (2.3), DMACRYS (2.0.8RC1) | Rui Guo | 2013 | Srirambhatla, V. K.; Guo, R.; Price, S. L.; Florence, A. J., Chemical Communications 2016, 52, 7384-7386. | /CHEMISTRY_CPOSS\CarbamazepineSeries\Cyheptamide_CO | dfA939 | 1.256 | PBE0/6-31G(d,p) | 0 |  | This is the CrystalOptimizer intra_molecular energy penalty. It is with respect to opt. | A939 | Ic | 4 | 10.9307 | 20.4163 | 5.796 | 90 | 89.414 | 90 | LATT -1; SYMM +X +1/2, +Y +1/2, +Z +1/2; SYMM +X , -Y , +Z +1/2; SYMM +X +1/2, -Y +1/2, +Z | 1.2186 | 0.6892 |  | -119.21 | -93.62 | -117.954 | 0 | 0 | 0 | 0 | x parallel to a, y in ab plane, z along c | 0 | 0.929,0.000,-0.369 | 0 | CrystalOptimizer with PBE0/6-31G(d,p) Intra and GDMA2.2(PBE0/6-31G(d,p)) + FIT
TEVSOD | C16 H15 N1 O1 | 10 | Cyheptamide | 10,11-dihydro-5H-dibenzocycloheptene-5-carboxamide |  | TEVSOD, TEVSOD01, TEVSOD02 | Flexible CrystalPredictor (1.6), CrystalOptimizer (2.3), DMACRYS (2.0.8RC1) | Rui Guo | 2013 | Srirambhatla, V. K.; Guo, R.; Price, S. L.; Florence, A. J., Chemical Communications 2016, 52, 7384-7386. | /CHEMISTRY_CPOSS\CarbamazepineSeries\Cyheptamide_CO | dfA1808 | 6.608 | PBE0/6-31G(d,p) | 0 |  | This is the CrystalOptimizer intra_molecular energy penalty. It is with respect to opt. | A1808 | Pbca | 8 | 11.4679 | 9.6602 | 23.0533 | 90 | 90 | 90 | LATT 1; SYMM +X +1/2, -Y +1/2, -Z ; SYMM -X , +Y +1/2, -Z +1/2; SYMM -X +1/2, -Y , +Z +1/2 | 1.2343 | 0.697 |  | -124.55 | -94.11 | -117.942 | 1.73 | -20.473 | 298 | 1 | x parallel to a, y in ab plane, z along c | 3.9029 | 1.000,0.000,0.000 | 0 | CrystalOptimizer with PBE0/6-31G(d,p) Intra and GDMA2.2(PBE0/6-31G(d,p)) + FIT
TEVSOD | C16 H15 N1 O1 | 10 | Cyheptamide | 10,11-dihydro-5H-dibenzocycloheptene-5-carboxamide |  | TEVSOD, TEVSOD01, TEVSOD02 | Flexible CrystalPredictor (1.6), CrystalOptimizer (2.3), DMACRYS (2.0.8RC1) | Rui Guo | 2013 | Srirambhatla, V. K.; Guo, R.; Price, S. L.; Florence, A. J., Chemical Communications 2016, 52, 7384-7386. | /CHEMISTRY_CPOSS\CarbamazepineSeries\Cyheptamide_CO | dfA601 | 1.12 | PBE0/6-31G(d,p) | 0 |  | This is the CrystalOptimizer intra_molecular energy penalty. It is with respect to opt. | A601 | A2/n | 8 | 14.9237 | 7.687 | 23.2566 | 90 | 86.374 | 90 | LATT 1; SYMM -X +1/2, +Y , -Z +1/2; SYMM +X , +Y +1/2, +Z +1/2; SYMM -X +1/2, +Y +1/2, -Z | 1.1839 | 0.6655 |  | -119.05 | -83.05 | -117.93 | 1.59 | -21.989 | 298 | 1 | x parallel to a, y in ab plane, z along c | 0.2036 | 0.914,0.000,-0.405 | 0 | CrystalOptimizer with PBE0/6-31G(d,p) Intra and GDMA2.2(PBE0/6-31G(d,p)) + FIT
TEVSOD | C16 H15 N1 O1 | 10 | Cyheptamide | 10,11-dihydro-5H-dibenzocycloheptene-5-carboxamide |  | TEVSOD, TEVSOD01, TEVSOD02 | Flexible CrystalPredictor (1.6), CrystalOptimizer (2.3), DMACRYS (2.0.8RC1) | Rui Guo | 2013 | Srirambhatla, V. K.; Guo, R.; Price, S. L.; Florence, A. J., Chemical Communications 2016, 52, 7384-7386. | /CHEMISTRY_CPOSS\CarbamazepineSeries\Cyheptamide_CO | dfA361 | 2.652 | PBE0/6-31G(d,p) | 0 |  | This is the CrystalOptimizer intra_molecular energy penalty. It is with respect to opt. | A361 | P21/n | 4 | 13.9505 | 12.0737 | 7.4781 | 90 | 88.415 | 90 | LATT 1; SYMM -X +1/2, +Y +1/2, -Z +1/2 | 1.2518 | 0.7063 |  | -120.58 | -93.71 | -117.928 | 1.69 | -20.878 | 298 | 1 | x parallel to a, y in ab plane, z along c | 3.7762 | 0.340,0.000,0.940 | 0 | CrystalOptimizer with PBE0/6-31G(d,p) Intra and GDMA2.2(PBE0/6-31G(d,p)) + FIT
TEVSOD | C16 H15 N1 O1 | 10 | Cyheptamide | 10,11-dihydro-5H-dibenzocycloheptene-5-carboxamide |  | TEVSOD, TEVSOD01, TEVSOD02 | Flexible CrystalPredictor (1.6), CrystalOptimizer (2.3), DMACRYS (2.0.8RC1) | Rui Guo | 2013 | Srirambhatla, V. K.; Guo, R.; Price, S. L.; Florence, A. J., Chemical Communications 2016, 52, 7384-7386. | /CHEMISTRY_CPOSS\CarbamazepineSeries\Cyheptamide_CO | dfA955 | 3.051 | PBE0/6-31G(d,p) | 0 |  | This is the CrystalOptimizer intra_molecular energy penalty. It is with respect to opt. | A955 | A2/a | 8 | 22.8131 | 7.5521 | 15.9189 | 90 | 73.151 | 90 | LATT 1; SYMM -X +1/2, +Y , -Z ; SYMM +X , +Y +1/2, +Z +1/2; SYMM -X +1/2, +Y +1/2, -Z +1/2 | 1.2009 | 0.6762 |  | -120.97 | -86.58 | -117.919 | 1.72 | -20.887 | 298 | 1 | x parallel to a, y in ab plane, z along c | 2.2191 | 0.541,0.000,0.841 | 0 | CrystalOptimizer with PBE0/6-31G(d,p) Intra and GDMA2.2(PBE0/6-31G(d,p)) + FIT
TEVSOD | C16 H15 N1 O1 | 10 | Cyheptamide | 10,11-dihydro-5H-dibenzocycloheptene-5-carboxamide |  | TEVSOD, TEVSOD01, TEVSOD02 | Flexible CrystalPredictor (1.6), CrystalOptimizer (2.3), DMACRYS (2.0.8RC1) | Rui Guo | 2013 | Srirambhatla, V. K.; Guo, R.; Price, S. L.; Florence, A. J., Chemical Communications 2016, 52, 7384-7386. | /CHEMISTRY_CPOSS\CarbamazepineSeries\Cyheptamide_CO | dfA1174 | 1.156 | PBE0/6-31G(d,p) | 0 |  | This is the CrystalOptimizer intra_molecular energy penalty. It is with respect to opt. | A1174 | P212121 | 4 | 16.4036 | 13.9419 | 5.5373 | 90 | 90 | 90 | LATT -1; SYMM +X +1/2, -Y +1/2, -Z ; SYMM -X , +Y +1/2, -Z +1/2; SYMM -X +1/2, -Y , +Z +1/2 | 1.2446 | 0.7023 |  | -119.06 | -94.29 | -117.904 | 1.59 | -21.167 | 298 | 1 | x parallel to a, y in ab plane, z along c | 6.6982 | 1.000,0.000,0.000 | 0 | CrystalOptimizer with PBE0/6-31G(d,p) Intra and GDMA2.2(PBE0/6-31G(d,p)) + FIT
TEVSOD | C16 H15 N1 O1 | 10 | Cyheptamide | 10,11-dihydro-5H-dibenzocycloheptene-5-carboxamide |  | TEVSOD, TEVSOD01, TEVSOD02 | Flexible CrystalPredictor (1.6), CrystalOptimizer (2.3), DMACRYS (2.0.8RC1) | Rui Guo | 2013 | Srirambhatla, V. K.; Guo, R.; Price, S. L.; Florence, A. J., Chemical Communications 2016, 52, 7384-7386. | /CHEMISTRY_CPOSS\CarbamazepineSeries\Cyheptamide_CO | dfA1637 | 1.787 | PBE0/6-31G(d,p) | 0 |  | This is the CrystalOptimizer intra_molecular energy penalty. It is with respect to opt. | A1637 | C2 | 2 | 29.9976 | 5.4538 | 8.7034 | 90 | 111.105 | 90 | LATT -7; SYMM -X , +Y , -Z | 1.1865 | 0.6691 |  | -119.68 | -83.81 | -117.893 | 0 | 0 | 0 | 0 | x parallel to a, y in ab plane, z along c | 0 | 0.044,0.000,0.999 | 0 | CrystalOptimizer with PBE0/6-31G(d,p) Intra and GDMA2.2(PBE0/6-31G(d,p)) + FIT
TEVSOD | C16 H15 N1 O1 | 10 | Cyheptamide | 10,11-dihydro-5H-dibenzocycloheptene-5-carboxamide |  | TEVSOD, TEVSOD01, TEVSOD02 | Flexible CrystalPredictor (1.6), CrystalOptimizer (2.3), DMACRYS (2.0.8RC1) | Rui Guo | 2013 | Srirambhatla, V. K.; Guo, R.; Price, S. L.; Florence, A. J., Chemical Communications 2016, 52, 7384-7386. | /CHEMISTRY_CPOSS\CarbamazepineSeries\Cyheptamide_CO | dfA1842 | 2.167 | PBE0/6-31G(d,p) | 0 |  | This is the CrystalOptimizer intra_molecular energy penalty. It is with respect to opt. | A1842 | C2 | 2 | 16.2733 | 6.9436 | 13.402 | 90 | 117.94 | 90 | LATT -7; SYMM -X , +Y , -Z | 1.1781 | 0.662 |  | -120.04 | -81.94 | -117.873 | 1.59 | -22.244 | 298 | 1 | x parallel to a, y in ab plane, z along c | 0.6587 | 0.912,0.000,0.410 | 0 | CrystalOptimizer with PBE0/6-31G(d,p) Intra and GDMA2.2(PBE0/6-31G(d,p)) + FIT
TEVSOD | C16 H15 N1 O1 | 10 | Cyheptamide | 10,11-dihydro-5H-dibenzocycloheptene-5-carboxamide |  | TEVSOD, TEVSOD01, TEVSOD02 | Flexible CrystalPredictor (1.6), CrystalOptimizer (2.3), DMACRYS (2.0.8RC1) | Rui Guo | 2013 | Srirambhatla, V. K.; Guo, R.; Price, S. L.; Florence, A. J., Chemical Communications 2016, 52, 7384-7386. | /CHEMISTRY_CPOSS\CarbamazepineSeries\Cyheptamide_CO | dfA1070 | 3.765 | PBE0/6-31G(d,p) | 0 |  | This is the CrystalOptimizer intra_molecular energy penalty. It is with respect to opt. | A1070 | Pnna | 8 | 8.7295 | 30.8699 | 9.6268 | 90 | 90 | 90 | LATT 1; SYMM +X , -Y +1/2, -Z +1/2; SYMM -X +1/2, +Y +1/2, -Z +1/2; SYMM -X +1/2, -Y , +Z | 1.2151 | 0.6859 |  | -121.61 | -91.13 | -117.845 | 0 | 0 | 0 | 0 | x parallel to a, y in ab plane, z along c | 0 | 1.000,0.000,0.000 | 0 | CrystalOptimizer with PBE0/6-31G(d,p) Intra and GDMA2.2(PBE0/6-31G(d,p)) + FIT
TEVSOD | C16 H15 N1 O1 | 10 | Cyheptamide | 10,11-dihydro-5H-dibenzocycloheptene-5-carboxamide |  | TEVSOD, TEVSOD01, TEVSOD02 | Flexible CrystalPredictor (1.6), CrystalOptimizer (2.3), DMACRYS (2.0.8RC1) | Rui Guo | 2013 | Srirambhatla, V. K.; Guo, R.; Price, S. L.; Florence, A. J., Chemical Communications 2016, 52, 7384-7386. | /CHEMISTRY_CPOSS\CarbamazepineSeries\Cyheptamide_CO | dfA1472 | 1.167 | PBE0/6-31G(d,p) | 0 |  | This is the CrystalOptimizer intra_molecular energy penalty. It is with respect to opt. | A1472 | P21/c | 4 | 6.9065 | 10.932 | 17.2665 | 90 | 82.694 | 90 | LATT 1; SYMM -X , +Y +1/2, -Z +1/2 | 1.2189 | 0.6885 |  | -119.01 | -94.42 | -117.843 | 1.55 | -21.775 | 298 | 1 | x parallel to a, y in ab plane, z along c | 2.9574 | 0.060,0.000,0.998 | 0 | CrystalOptimizer with PBE0/6-31G(d,p) Intra and GDMA2.2(PBE0/6-31G(d,p)) + FIT
TEVSOD | C16 H15 N1 O1 | 10 | Cyheptamide | 10,11-dihydro-5H-dibenzocycloheptene-5-carboxamide |  | TEVSOD, TEVSOD01, TEVSOD02 | Flexible CrystalPredictor (1.6), CrystalOptimizer (2.3), DMACRYS (2.0.8RC1) | Rui Guo | 2013 | Srirambhatla, V. K.; Guo, R.; Price, S. L.; Florence, A. J., Chemical Communications 2016, 52, 7384-7386. | /CHEMISTRY_CPOSS\CarbamazepineSeries\Cyheptamide_CO | dfA2099 | 0.944 | PBE0/6-31G(d,p) | 0 |  | This is the CrystalOptimizer intra_molecular energy penalty. It is with respect to opt. | A2099 | P21/a | 4 | 10.1959 | 23.1418 | 5.566 | 90 | 82.232 | 90 | LATT 1; SYMM -X +1/2, +Y +1/2, -Z | 1.2113 | 0.6852 |  | -118.78 | -90.56 | -117.836 | 1.56 | -21.991 | 298 | 0 | x parallel to a, y in ab plane, z along c | 0 | 0.977,0.000,0.215 | 0 | CrystalOptimizer with PBE0/6-31G(d,p) Intra and GDMA2.2(PBE0/6-31G(d,p)) + FIT
TEVSOD | C16 H15 N1 O1 | 10 | Cyheptamide | 10,11-dihydro-5H-dibenzocycloheptene-5-carboxamide |  | TEVSOD, TEVSOD01, TEVSOD02 | Flexible CrystalPredictor (1.6), CrystalOptimizer (2.3), DMACRYS (2.0.8RC1) | Rui Guo | 2013 | Srirambhatla, V. K.; Guo, R.; Price, S. L.; Florence, A. J., Chemical Communications 2016, 52, 7384-7386. | /CHEMISTRY_CPOSS\CarbamazepineSeries\Cyheptamide_CO | dfA2204 | 0.982 | PBE0/6-31G(d,p) | 0 |  | This is the CrystalOptimizer intra_molecular energy penalty. It is with respect to opt. | A2204 | P21/n | 4 | 9.3477 | 18.1568 | 7.8209 | 90 | 74.942 | 90 | LATT 1; SYMM -X +1/2, +Y +1/2, -Z +1/2 | 1.2296 | 0.6938 |  | -118.81 | -94.56 | -117.828 | 1.65 | -20.79 | 298 | 1 | x parallel to a, y in ab plane, z along c | 3.4569 | 0.581,0.000,0.814 | 0 | CrystalOptimizer with PBE0/6-31G(d,p) Intra and GDMA2.2(PBE0/6-31G(d,p)) + FIT
TEVSOD | C16 H15 N1 O1 | 10 | Cyheptamide | 10,11-dihydro-5H-dibenzocycloheptene-5-carboxamide |  | TEVSOD, TEVSOD01, TEVSOD02 | Flexible CrystalPredictor (1.6), CrystalOptimizer (2.3), DMACRYS (2.0.8RC1) | Rui Guo | 2013 | Srirambhatla, V. K.; Guo, R.; Price, S. L.; Florence, A. J., Chemical Communications 2016, 52, 7384-7386. | /CHEMISTRY_CPOSS\CarbamazepineSeries\Cyheptamide_CO | dfA1531 | 1.773 | PBE0/6-31G(d,p) | 0 |  | This is the CrystalOptimizer intra_molecular energy penalty. It is with respect to opt. | A1531 | A2/n | 8 | 24.1006 | 7.3234 | 15.189 | 90 | 79.897 | 90 | LATT 1; SYMM -X +1/2, +Y , -Z +1/2; SYMM +X , +Y +1/2, +Z +1/2; SYMM -X +1/2, +Y +1/2, -Z | 1.1944 | 0.6716 |  | -119.58 | -84.26 | -117.807 | 1.62 | -21.854 | 298 | 1 | x parallel to a, y in ab plane, z along c | 0.0293 | -0.296,0.000,0.955 | 0 | CrystalOptimizer with PBE0/6-31G(d,p) Intra and GDMA2.2(PBE0/6-31G(d,p)) + FIT
TEVSOD | C16 H15 N1 O1 | 10 | Cyheptamide | 10,11-dihydro-5H-dibenzocycloheptene-5-carboxamide |  | TEVSOD, TEVSOD01, TEVSOD02 | Flexible CrystalPredictor (1.6), CrystalOptimizer (2.3), DMACRYS (2.0.8RC1) | Rui Guo | 2013 | Srirambhatla, V. K.; Guo, R.; Price, S. L.; Florence, A. J., Chemical Communications 2016, 52, 7384-7386. | /CHEMISTRY_CPOSS\CarbamazepineSeries\Cyheptamide_CO | dfA2132 | 5.438 | PBE0/6-31G(d,p) | 0 |  | This is the CrystalOptimizer intra_molecular energy penalty. It is with respect to opt. | A2132 | P21/n | 4 | 11.5354 | 7.1763 | 16.0498 | 90 | 73.089 | 90 | LATT 1; SYMM -X +1/2, +Y +1/2, -Z +1/2 | 1.2399 | 0.701 |  | -123.24 | -95.02 | -117.802 | 1.71 | -20.633 | 298 | 1 | x parallel to a, y in ab plane, z along c | 3.4741 | 0.948,0.000,-0.317 | 0 | CrystalOptimizer with PBE0/6-31G(d,p) Intra and GDMA2.2(PBE0/6-31G(d,p)) + FIT
TEVSOD | C16 H15 N1 O1 | 10 | Cyheptamide | 10,11-dihydro-5H-dibenzocycloheptene-5-carboxamide |  | TEVSOD, TEVSOD01, TEVSOD02 | Flexible CrystalPredictor (1.6), CrystalOptimizer (2.3), DMACRYS (2.0.8RC1) | Rui Guo | 2013 | Srirambhatla, V. K.; Guo, R.; Price, S. L.; Florence, A. J., Chemical Communications 2016, 52, 7384-7386. | /CHEMISTRY_CPOSS\CarbamazepineSeries\Cyheptamide_CO | dfA643 | 1.995 | PBE0/6-31G(d,p) | 0 |  | This is the CrystalOptimizer intra_molecular energy penalty. It is with respect to opt. | A643 | I2 | 4 | 11.8784 | 8.343 | 13.7143 | 90 | 74.412 | 90 | LATT -1; SYMM -X , +Y , -Z ; SYMM +X +1/2, +Y +1/2, +Z +1/2; SYMM -X +1/2, +Y +1/2, -Z +1/2 | 1.204 | 0.6753 |  | -119.78 | -86.73 | -117.785 | 1.64 | -21.204 | 298 | 1 | x parallel to a, y in ab plane, z along c | 4.8942 | 0.478,0.000,0.878 | 0 | CrystalOptimizer with PBE0/6-31G(d,p) Intra and GDMA2.2(PBE0/6-31G(d,p)) + FIT
TEVSOD | C16 H15 N1 O1 | 10 | Cyheptamide | 10,11-dihydro-5H-dibenzocycloheptene-5-carboxamide |  | TEVSOD, TEVSOD01, TEVSOD02 | Flexible CrystalPredictor (1.6), CrystalOptimizer (2.3), DMACRYS (2.0.8RC1) | Rui Guo | 2013 | Srirambhatla, V. K.; Guo, R.; Price, S. L.; Florence, A. J., Chemical Communications 2016, 52, 7384-7386. | /CHEMISTRY_CPOSS\CarbamazepineSeries\Cyheptamide_CO | dfA1534 | 0.698 | PBE0/6-31G(d,p) | 0 |  | This is the CrystalOptimizer intra_molecular energy penalty. It is with respect to opt. | A1534 | P21/c | 4 | 11.059 | 11.232 | 11.495 | 90 | 65.496 | 90 | LATT 1; SYMM -X , +Y +1/2, -Z +1/2 | 1.2131 | 0.6871 |  | -118.48 | -91.26 | -117.782 | 1.53 | -22.397 | 298 | 1 | x parallel to a, y in ab plane, z along c | 2.3693 | 0.706,0.000,0.708 | 0 | CrystalOptimizer with PBE0/6-31G(d,p) Intra and GDMA2.2(PBE0/6-31G(d,p)) + FIT
TEVSOD | C16 H15 N1 O1 | 10 | Cyheptamide | 10,11-dihydro-5H-dibenzocycloheptene-5-carboxamide |  | TEVSOD, TEVSOD01, TEVSOD02 | Flexible CrystalPredictor (1.6), CrystalOptimizer (2.3), DMACRYS (2.0.8RC1) | Rui Guo | 2013 | Srirambhatla, V. K.; Guo, R.; Price, S. L.; Florence, A. J., Chemical Communications 2016, 52, 7384-7386. | /CHEMISTRY_CPOSS\CarbamazepineSeries\Cyheptamide_CO | dfA1098 | 2.419 | PBE0/6-31G(d,p) | 0 |  | This is the CrystalOptimizer intra_molecular energy penalty. It is with respect to opt. | A1098 | P212121 | 4 | 9.0636 | 5.7918 | 25.4187 | 90 | 90 | 90 | LATT -1; SYMM +X +1/2, -Y +1/2, -Z ; SYMM -X , +Y +1/2, -Z +1/2; SYMM -X +1/2, -Y , +Z +1/2 | 1.1812 | 0.6668 |  | -120.2 | -81.39 | -117.781 | 1.67 | -21.062 | 298 | 1 | x parallel to a, y in ab plane, z along c | 3.4695 | 0.000,0.000,1.000 | 0 | CrystalOptimizer with PBE0/6-31G(d,p) Intra and GDMA2.2(PBE0/6-31G(d,p)) + FIT
TEVSOD | C16 H15 N1 O1 | 10 | Cyheptamide | 10,11-dihydro-5H-dibenzocycloheptene-5-carboxamide |  | TEVSOD, TEVSOD01, TEVSOD02 | Flexible CrystalPredictor (1.6), CrystalOptimizer (2.3), DMACRYS (2.0.8RC1) | Rui Guo | 2013 | Srirambhatla, V. K.; Guo, R.; Price, S. L.; Florence, A. J., Chemical Communications 2016, 52, 7384-7386. | /CHEMISTRY_CPOSS\CarbamazepineSeries\Cyheptamide_CO | dfA676 | 1.685 | PBE0/6-31G(d,p) | 0 |  | This is the CrystalOptimizer intra_molecular energy penalty. It is with respect to opt. | A676 | Pbcn | 8 | 10.9826 | 16.0929 | 14.7997 | 90 | 90 | 90 | LATT 1; SYMM +X +1/2, -Y +1/2, -Z ; SYMM -X , +Y , -Z +1/2; SYMM -X +1/2, -Y +1/2, +Z +1/2 | 1.2052 | 0.6786 |  | -119.46 | -86.37 | -117.775 | 0 | 0 | 0 | 1 | x parallel to a, y in ab plane, z along c | 0.1439 | 1.000,0.000,0.000 | 0 | CrystalOptimizer with PBE0/6-31G(d,p) Intra and GDMA2.2(PBE0/6-31G(d,p)) + FIT
TEVSOD | C16 H15 N1 O1 | 10 | Cyheptamide | 10,11-dihydro-5H-dibenzocycloheptene-5-carboxamide |  | TEVSOD, TEVSOD01, TEVSOD02 | Flexible CrystalPredictor (1.6), CrystalOptimizer (2.3), DMACRYS (2.0.8RC1) | Rui Guo | 2013 | Srirambhatla, V. K.; Guo, R.; Price, S. L.; Florence, A. J., Chemical Communications 2016, 52, 7384-7386. | /CHEMISTRY_CPOSS\CarbamazepineSeries\Cyheptamide_CO | dfA1190 | 3.041 | PBE0/6-31G(d,p) | 0 |  | This is the CrystalOptimizer intra_molecular energy penalty. It is with respect to opt. | A1190 | P21/a | 4 | 13.8032 | 8.7981 | 10.8922 | 90 | 86.562 | 90 | LATT 1; SYMM -X +1/2, +Y +1/2, -Z | 1.1937 | 0.6748 |  | -120.8 | -88.6 | -117.759 | 1.57 | -21.741 | 298 | 1 | x parallel to a, y in ab plane, z along c | 3.9484 | 0.374,0.000,0.927 | 0 | CrystalOptimizer with PBE0/6-31G(d,p) Intra and GDMA2.2(PBE0/6-31G(d,p)) + FIT
TEVSOD | C16 H15 N1 O1 | 10 | Cyheptamide | 10,11-dihydro-5H-dibenzocycloheptene-5-carboxamide |  | TEVSOD, TEVSOD01, TEVSOD02 | Flexible CrystalPredictor (1.6), CrystalOptimizer (2.3), DMACRYS (2.0.8RC1) | Rui Guo | 2013 | Srirambhatla, V. K.; Guo, R.; Price, S. L.; Florence, A. J., Chemical Communications 2016, 52, 7384-7386. | /CHEMISTRY_CPOSS\CarbamazepineSeries\Cyheptamide_CO | dfA1461 | 0.923 | PBE0/6-31G(d,p) | 0 |  | This is the CrystalOptimizer intra_molecular energy penalty. It is with respect to opt. | A1461 | R-3 | 6 | 18.1123 | 18.1123 | 21.5132 | 90 | 90 | 120 | LATT 3; SYMM -Y , +X -Y , +Z ; SYMM -X +Y , -X , +Z | 1.1605 | 0.6544 |  | -118.68 | -81.29 | -117.757 | 1.63 | -20.931 | 298 | 1 | x parallel to a, y in ab plane, z along c | 2.5574 | 0.753,0.318,0.576 | 0 | CrystalOptimizer with PBE0/6-31G(d,p) Intra and GDMA2.2(PBE0/6-31G(d,p)) + FIT
TEVSOD | C16 H15 N1 O1 | 10 | Cyheptamide | 10,11-dihydro-5H-dibenzocycloheptene-5-carboxamide |  | TEVSOD, TEVSOD01, TEVSOD02 | Flexible CrystalPredictor (1.6), CrystalOptimizer (2.3), DMACRYS (2.0.8RC1) | Rui Guo | 2013 | Srirambhatla, V. K.; Guo, R.; Price, S. L.; Florence, A. J., Chemical Communications 2016, 52, 7384-7386. | /CHEMISTRY_CPOSS\CarbamazepineSeries\Cyheptamide_CO | dfA642 | 1.739 | PBE0/6-31G(d,p) | 0 |  | This is the CrystalOptimizer intra_molecular energy penalty. It is with respect to opt. | A642 | P21/c | 4 | 7.8163 | 7.9803 | 21.1048 | 90 | 90.143 | 90 | LATT 1; SYMM -X , +Y +1/2, -Z +1/2 | 1.1973 | 0.6742 |  | -119.49 | -84.09 | -117.751 | 1.71 | -20.98 | 298 | 1 | x parallel to a, y in ab plane, z along c | 3.7514 | 0.296,0.000,0.955 | 0 | CrystalOptimizer with PBE0/6-31G(d,p) Intra and GDMA2.2(PBE0/6-31G(d,p)) + FIT
TEVSOD | C16 H15 N1 O1 | 10 | Cyheptamide | 10,11-dihydro-5H-dibenzocycloheptene-5-carboxamide |  | TEVSOD, TEVSOD01, TEVSOD02 | Flexible CrystalPredictor (1.6), CrystalOptimizer (2.3), DMACRYS (2.0.8RC1) | Rui Guo | 2013 | Srirambhatla, V. K.; Guo, R.; Price, S. L.; Florence, A. J., Chemical Communications 2016, 52, 7384-7386. | /CHEMISTRY_CPOSS\CarbamazepineSeries\Cyheptamide_CO | dfA1074 | 0.283 | PBE0/6-31G(d,p) | 0 |  | This is the CrystalOptimizer intra_molecular energy penalty. It is with respect to opt. | A1074 | P2/n | 4 | 11.8189 | 6.8527 | 17.7841 | 90 | 70.879 | 90 | LATT 1; SYMM -X +1/2, +Y , -Z +1/2 | 1.1582 | 0.654 |  | -118.03 | -80.07 | -117.747 | 1.55 | -22.496 | 298 | 1 | x parallel to a, y in ab plane, z along c | 1.3612 | 0.861,0.000,-0.508 | 0 | CrystalOptimizer with PBE0/6-31G(d,p) Intra and GDMA2.2(PBE0/6-31G(d,p)) + FIT
TEVSOD | C16 H15 N1 O1 | 10 | Cyheptamide | 10,11-dihydro-5H-dibenzocycloheptene-5-carboxamide |  | TEVSOD, TEVSOD01, TEVSOD02 | Flexible CrystalPredictor (1.6), CrystalOptimizer (2.3), DMACRYS (2.0.8RC1) | Rui Guo | 2013 | Srirambhatla, V. K.; Guo, R.; Price, S. L.; Florence, A. J., Chemical Communications 2016, 52, 7384-7386. | /CHEMISTRY_CPOSS\CarbamazepineSeries\Cyheptamide_CO | dfA1550 | 3.443 | PBE0/6-31G(d,p) | 0 |  | This is the CrystalOptimizer intra_molecular energy penalty. It is with respect to opt. | A1550 | P212121 | 4 | 8.1911 | 5.3741 | 28.9509 | 90 | 90 | 90 | LATT -1; SYMM +X +1/2, -Y +1/2, -Z ; SYMM -X , +Y +1/2, -Z +1/2; SYMM -X +1/2, -Y , +Z +1/2 | 1.2368 | 0.7003 |  | -121.16 | -91.55 | -117.717 | 1.64 | -20.94 | 298 | 1 | x parallel to a, y in ab plane, z along c | 5.0508 | 0.000,0.000,1.000 | 0 | CrystalOptimizer with PBE0/6-31G(d,p) Intra and GDMA2.2(PBE0/6-31G(d,p)) + FIT
TEVSOD | C16 H15 N1 O1 | 10 | Cyheptamide | 10,11-dihydro-5H-dibenzocycloheptene-5-carboxamide |  | TEVSOD, TEVSOD01, TEVSOD02 | Flexible CrystalPredictor (1.6), CrystalOptimizer (2.3), DMACRYS (2.0.8RC1) | Rui Guo | 2013 | Srirambhatla, V. K.; Guo, R.; Price, S. L.; Florence, A. J., Chemical Communications 2016, 52, 7384-7386. | /CHEMISTRY_CPOSS\CarbamazepineSeries\Cyheptamide_CO | dfA2167 | 3.834 | PBE0/6-31G(d,p) | 0 |  | This is the CrystalOptimizer intra_molecular energy penalty. It is with respect to opt. | A2167 | Pbca | 8 | 8.7357 | 31.0074 | 9.6031 | 90 | 90 | 90 | LATT 1; SYMM +X +1/2, -Y +1/2, -Z ; SYMM -X , +Y +1/2, -Z +1/2; SYMM -X +1/2, -Y , +Z +1/2 | 1.2119 | 0.6838 |  | -121.53 | -88.7 | -117.696 | 0 | 0 | 0 | 0 | x parallel to a, y in ab plane, z along c | 0 | 1.000,0.000,0.000 | 0 | CrystalOptimizer with PBE0/6-31G(d,p) Intra and GDMA2.2(PBE0/6-31G(d,p)) + FIT
TEVSOD | C16 H15 N1 O1 | 10 | Cyheptamide | 10,11-dihydro-5H-dibenzocycloheptene-5-carboxamide |  | TEVSOD, TEVSOD01, TEVSOD02 | Flexible CrystalPredictor (1.6), CrystalOptimizer (2.3), DMACRYS (2.0.8RC1) | Rui Guo | 2013 | Srirambhatla, V. K.; Guo, R.; Price, S. L.; Florence, A. J., Chemical Communications 2016, 52, 7384-7386. | /CHEMISTRY_CPOSS\CarbamazepineSeries\Cyheptamide_CO | dfA943 | 1.954 | PBE0/6-31G(d,p) | 0 |  | This is the CrystalOptimizer intra_molecular energy penalty. It is with respect to opt. | A943 | P21/n | 4 | 19.2257 | 5.553 | 12.915 | 90 | 81.267 | 90 | LATT 1; SYMM -X +1/2, +Y +1/2, -Z +1/2 | 1.1565 | 0.6528 |  | -119.64 | -83.28 | -117.686 | 1.68 | -20.913 | 298 | 1 | x parallel to a, y in ab plane, z along c | 1.7559 | 0.000,1.000,0.000 | 0 | CrystalOptimizer with PBE0/6-31G(d,p) Intra and GDMA2.2(PBE0/6-31G(d,p)) + FIT
TEVSOD | C16 H15 N1 O1 | 10 | Cyheptamide | 10,11-dihydro-5H-dibenzocycloheptene-5-carboxamide |  | TEVSOD, TEVSOD01, TEVSOD02 | Flexible CrystalPredictor (1.6), CrystalOptimizer (2.3), DMACRYS (2.0.8RC1) | Rui Guo | 2013 | Srirambhatla, V. K.; Guo, R.; Price, S. L.; Florence, A. J., Chemical Communications 2016, 52, 7384-7386. | /CHEMISTRY_CPOSS\CarbamazepineSeries\Cyheptamide_CO | dfA908 | 3.475 | PBE0/6-31G(d,p) | 0 |  | This is the CrystalOptimizer intra_molecular energy penalty. It is with respect to opt. | A908 | C2/c | 8 | 23.5414 | 7.2438 | 15.508 | 90 | 74.733 | 90 | LATT 1; SYMM -X , +Y , -Z +1/2; SYMM +X +1/2, +Y +1/2, +Z ; SYMM -X +1/2, +Y +1/2, -Z +1/2 | 1.2356 | 0.6942 |  | -121.16 | -89.43 | -117.685 | 1.76 | -20.531 | 298 | 1 | x parallel to a, y in ab plane, z along c | 1.7284 | 0.593,0.000,0.805 | 0 | CrystalOptimizer with PBE0/6-31G(d,p) Intra and GDMA2.2(PBE0/6-31G(d,p)) + FIT
TEVSOD | C16 H15 N1 O1 | 10 | Cyheptamide | 10,11-dihydro-5H-dibenzocycloheptene-5-carboxamide |  | TEVSOD, TEVSOD01, TEVSOD02 | Flexible CrystalPredictor (1.6), CrystalOptimizer (2.3), DMACRYS (2.0.8RC1) | Rui Guo | 2013 | Srirambhatla, V. K.; Guo, R.; Price, S. L.; Florence, A. J., Chemical Communications 2016, 52, 7384-7386. | /CHEMISTRY_CPOSS\CarbamazepineSeries\Cyheptamide_CO | dfA883 | 4.836 | PBE0/6-31G(d,p) | 0 |  | This is the CrystalOptimizer intra_molecular energy penalty. It is with respect to opt. | A883 | P21/a | 4 | 10.8075 | 15.1524 | 7.625 | 90 | 84.615 | 90 | LATT 1; SYMM -X +1/2, +Y +1/2, -Z | 1.2679 | 0.7179 |  | -122.52 | -101.76 | -117.684 | 1.6 | -21.464 | 298 | 1 | x parallel to a, y in ab plane, z along c | 4.1339 | 0.920,0.000,0.391 | 0 | CrystalOptimizer with PBE0/6-31G(d,p) Intra and GDMA2.2(PBE0/6-31G(d,p)) + FIT
TEVSOD | C16 H15 N1 O1 | 10 | Cyheptamide | 10,11-dihydro-5H-dibenzocycloheptene-5-carboxamide |  | TEVSOD, TEVSOD01, TEVSOD02 | Flexible CrystalPredictor (1.6), CrystalOptimizer (2.3), DMACRYS (2.0.8RC1) | Rui Guo | 2013 | Srirambhatla, V. K.; Guo, R.; Price, S. L.; Florence, A. J., Chemical Communications 2016, 52, 7384-7386. | /CHEMISTRY_CPOSS\CarbamazepineSeries\Cyheptamide_CO | dfA1493 | 5.048 | PBE0/6-31G(d,p) | 0 |  | This is the CrystalOptimizer intra_molecular energy penalty. It is with respect to opt. | A1493 | P63 | 6 | 16.909 | 16.909 | 7.9128 | 90 | 90 | 120 | LATT -1; SYMM +X -Y , +X , +Z +1/2; SYMM +Y , -X +Y , +Z +1/2; SYMM -Y , +X -Y , +Z ; SYMM -X +Y , -X , +Z ; SYMM -X , -Y , +Z +1/2 | 1.2067 | 0.6813 |  | -122.73 | -89.25 | -117.682 | 1.6 | -20.946 | 298 | 1 | x parallel to a, y in ab plane, z along c | 4.9913 | -0.695,0.719,0.000 | 0 | CrystalOptimizer with PBE0/6-31G(d,p) Intra and GDMA2.2(PBE0/6-31G(d,p)) + FIT
TEVSOD | C16 H15 N1 O1 | 10 | Cyheptamide | 10,11-dihydro-5H-dibenzocycloheptene-5-carboxamide |  | TEVSOD, TEVSOD01, TEVSOD02 | Flexible CrystalPredictor (1.6), CrystalOptimizer (2.3), DMACRYS (2.0.8RC1) | Rui Guo | 2013 | Srirambhatla, V. K.; Guo, R.; Price, S. L.; Florence, A. J., Chemical Communications 2016, 52, 7384-7386. | /CHEMISTRY_CPOSS\CarbamazepineSeries\Cyheptamide_CO | dfA1935 | 2.246 | PBE0/6-31G(d,p) | 0 |  | This is the CrystalOptimizer intra_molecular energy penalty. It is with respect to opt. | A1935 | P21/c | 4 | 5.4806 | 22.9002 | 10.8819 | 90 | 109.452 | 90 | LATT 1; SYMM -X , +Y +1/2, -Z +1/2 | 1.2239 | 0.6922 |  | -119.89 | -91.95 | -117.644 | 1.53 | -21.88 | 298 | 1 | x parallel to a, y in ab plane, z along c | 1.0532 | 0.899,0.000,-0.437 | 0 | CrystalOptimizer with PBE0/6-31G(d,p) Intra and GDMA2.2(PBE0/6-31G(d,p)) + FIT
TEVSOD | C16 H15 N1 O1 | 10 | Cyheptamide | 10,11-dihydro-5H-dibenzocycloheptene-5-carboxamide |  | TEVSOD, TEVSOD01, TEVSOD02 | Flexible CrystalPredictor (1.6), CrystalOptimizer (2.3), DMACRYS (2.0.8RC1) | Rui Guo | 2013 | Srirambhatla, V. K.; Guo, R.; Price, S. L.; Florence, A. J., Chemical Communications 2016, 52, 7384-7386. | /CHEMISTRY_CPOSS\CarbamazepineSeries\Cyheptamide_CO | dfA941 | 1.238 | PBE0/6-31G(d,p) | 0 |  | This is the CrystalOptimizer intra_molecular energy penalty. It is with respect to opt. | A941 | P21/a | 4 | 19.1015 | 5.7153 | 12.6285 | 90 | 72.971 | 90 | LATT 1; SYMM -X +1/2, +Y +1/2, -Z | 1.1957 | 0.6763 |  | -118.88 | -86.54 | -117.642 | 1.64 | -21.054 | 298 | 1 | x parallel to a, y in ab plane, z along c | 2.1248 | -0.229,0.000,0.973 | 0 | CrystalOptimizer with PBE0/6-31G(d,p) Intra and GDMA2.2(PBE0/6-31G(d,p)) + FIT
TEVSOD | C16 H15 N1 O1 | 10 | Cyheptamide | 10,11-dihydro-5H-dibenzocycloheptene-5-carboxamide |  | TEVSOD, TEVSOD01, TEVSOD02 | Flexible CrystalPredictor (1.6), CrystalOptimizer (2.3), DMACRYS (2.0.8RC1) | Rui Guo | 2013 | Srirambhatla, V. K.; Guo, R.; Price, S. L.; Florence, A. J., Chemical Communications 2016, 52, 7384-7386. | /CHEMISTRY_CPOSS\CarbamazepineSeries\Cyheptamide_CO | dfA791 | 3.499 | PBE0/6-31G(d,p) | 0 |  | This is the CrystalOptimizer intra_molecular energy penalty. It is with respect to opt. | A791 | C2/c | 4 | 24.431 | 8.3326 | 12.8022 | 90 | 95.911 | 90 | LATT 7; SYMM -X , +Y , -Z +1/2 | 1.216 | 0.6857 |  | -121.14 | -88.44 | -117.641 | 1.67 | -21.038 | 298 | 1 | x parallel to a, y in ab plane, z along c | 0.8395 | 0.145,0.000,0.989 | 0 | CrystalOptimizer with PBE0/6-31G(d,p) Intra and GDMA2.2(PBE0/6-31G(d,p)) + FIT
TEVSOD | C16 H15 N1 O1 | 10 | Cyheptamide | 10,11-dihydro-5H-dibenzocycloheptene-5-carboxamide |  | TEVSOD, TEVSOD01, TEVSOD02 | Flexible CrystalPredictor (1.6), CrystalOptimizer (2.3), DMACRYS (2.0.8RC1) | Rui Guo | 2013 | Srirambhatla, V. K.; Guo, R.; Price, S. L.; Florence, A. J., Chemical Communications 2016, 52, 7384-7386. | /CHEMISTRY_CPOSS\CarbamazepineSeries\Cyheptamide_CO | dfA659 | 2.543 | PBE0/6-31G(d,p) | 0 |  | This is the CrystalOptimizer intra_molecular energy penalty. It is with respect to opt. | A659 | P21/a | 4 | 10.3792 | 17.8172 | 7.1971 | 90 | 78.638 | 90 | LATT 1; SYMM -X +1/2, +Y +1/2, -Z | 1.2079 | 0.6832 |  | -120.18 | -90.66 | -117.637 | 1.66 | -21.083 | 298 | 1 | x parallel to a, y in ab plane, z along c | 0.9051 | 0.945,0.000,0.326 | 0 | CrystalOptimizer with PBE0/6-31G(d,p) Intra and GDMA2.2(PBE0/6-31G(d,p)) + FIT
TEVSOD | C16 H15 N1 O1 | 10 | Cyheptamide | 10,11-dihydro-5H-dibenzocycloheptene-5-carboxamide |  | TEVSOD, TEVSOD01, TEVSOD02 | Flexible CrystalPredictor (1.6), CrystalOptimizer (2.3), DMACRYS (2.0.8RC1) | Rui Guo | 2013 | Srirambhatla, V. K.; Guo, R.; Price, S. L.; Florence, A. J., Chemical Communications 2016, 52, 7384-7386. | /CHEMISTRY_CPOSS\CarbamazepineSeries\Cyheptamide_CO | dfA1018 | 0.816 | PBE0/6-31G(d,p) | 0 |  | This is the CrystalOptimizer intra_molecular energy penalty. It is with respect to opt. | A1018 | Pccn | 8 | 20.2348 | 25.5077 | 5.597 | 90 | 90 | 90 | LATT 1; SYMM +X +1/2, -Y , -Z +1/2; SYMM -X , +Y +1/2, -Z +1/2; SYMM -X +1/2, -Y +1/2, +Z | 1.0912 | 0.6147 |  | -118.45 | -76.81 | -117.634 | 1.61 | -21.125 | 298 | 1 | x parallel to a, y in ab plane, z along c | 2.7107 | 0.000,0.000,1.000 | 0 | CrystalOptimizer with PBE0/6-31G(d,p) Intra and GDMA2.2(PBE0/6-31G(d,p)) + FIT
TEVSOD | C16 H15 N1 O1 | 10 | Cyheptamide | 10,11-dihydro-5H-dibenzocycloheptene-5-carboxamide |  | TEVSOD, TEVSOD01, TEVSOD02 | Flexible CrystalPredictor (1.6), CrystalOptimizer (2.3), DMACRYS (2.0.8RC1) | Rui Guo | 2013 | Srirambhatla, V. K.; Guo, R.; Price, S. L.; Florence, A. J., Chemical Communications 2016, 52, 7384-7386. | /CHEMISTRY_CPOSS\CarbamazepineSeries\Cyheptamide_CO | dfA1240 | 1.719 | PBE0/6-31G(d,p) | 0 |  | This is the CrystalOptimizer intra_molecular energy penalty. It is with respect to opt. | A1240 | P21/n | 4 | 7.246 | 18.1514 | 10.2385 | 90 | 73.071 | 90 | LATT 1; SYMM -X +1/2, +Y +1/2, -Z +1/2 | 1.2235 | 0.6901 |  | -119.35 | -94.02 | -117.631 | 1.61 | -21.08 | 298 | 1 | x parallel to a, y in ab plane, z along c | 2.6562 | 0.898,0.000,0.440 | 0 | CrystalOptimizer with PBE0/6-31G(d,p) Intra and GDMA2.2(PBE0/6-31G(d,p)) + FIT
TEVSOD | C16 H15 N1 O1 | 10 | Cyheptamide | 10,11-dihydro-5H-dibenzocycloheptene-5-carboxamide |  | TEVSOD, TEVSOD01, TEVSOD02 | Flexible CrystalPredictor (1.6), CrystalOptimizer (2.3), DMACRYS (2.0.8RC1) | Rui Guo | 2013 | Srirambhatla, V. K.; Guo, R.; Price, S. L.; Florence, A. J., Chemical Communications 2016, 52, 7384-7386. | /CHEMISTRY_CPOSS\CarbamazepineSeries\Cyheptamide_CO | dfA1180 | 7.85 | PBE0/6-31G(d,p) | 0 |  | This is the CrystalOptimizer intra_molecular energy penalty. It is with respect to opt. | A1180 | Pbca | 8 | 15.3778 | 17.3752 | 9.9629 | 90 | 90 | 90 | LATT 1; SYMM +X +1/2, -Y +1/2, -Z ; SYMM -X , +Y +1/2, -Z +1/2; SYMM -X +1/2, -Y , +Z +1/2 | 1.1842 | 0.6648 |  | -125.48 | -81.06 | -117.63 | 1.73 | -21.224 | 298 | 1 | x parallel to a, y in ab plane, z along c | 2.0582 | 1.000,0.000,0.000 | 0 | CrystalOptimizer with PBE0/6-31G(d,p) Intra and GDMA2.2(PBE0/6-31G(d,p)) + FIT
TEVSOD | C16 H15 N1 O1 | 10 | Cyheptamide | 10,11-dihydro-5H-dibenzocycloheptene-5-carboxamide |  | TEVSOD, TEVSOD01, TEVSOD02 | Flexible CrystalPredictor (1.6), CrystalOptimizer (2.3), DMACRYS (2.0.8RC1) | Rui Guo | 2013 | Srirambhatla, V. K.; Guo, R.; Price, S. L.; Florence, A. J., Chemical Communications 2016, 52, 7384-7386. | /CHEMISTRY_CPOSS\CarbamazepineSeries\Cyheptamide_CO | dfA1081 | 3.702 | PBE0/6-31G(d,p) | 0 |  | This is the CrystalOptimizer intra_molecular energy penalty. It is with respect to opt. | A1081 | P21/c | 4 | 13.2162 | 7.3337 | 16.1871 | 90 | 123.137 | 90 | LATT 1; SYMM -X , +Y +1/2, -Z +1/2 | 1.1997 | 0.6767 |  | -121.33 | -84.92 | -117.628 | 1.59 | -21.935 | 298 | 1 | x parallel to a, y in ab plane, z along c | 0.3821 | -0.585,0.000,0.811 | 0 | CrystalOptimizer with PBE0/6-31G(d,p) Intra and GDMA2.2(PBE0/6-31G(d,p)) + FIT
TEVSOD | C16 H15 N1 O1 | 10 | Cyheptamide | 10,11-dihydro-5H-dibenzocycloheptene-5-carboxamide |  | TEVSOD, TEVSOD01, TEVSOD02 | Flexible CrystalPredictor (1.6), CrystalOptimizer (2.3), DMACRYS (2.0.8RC1) | Rui Guo | 2013 | Srirambhatla, V. K.; Guo, R.; Price, S. L.; Florence, A. J., Chemical Communications 2016, 52, 7384-7386. | /CHEMISTRY_CPOSS\CarbamazepineSeries\Cyheptamide_CO | dfA371 | 0.724 | PBE0/6-31G(d,p) | 0 |  | This is the CrystalOptimizer intra_molecular energy penalty. It is with respect to opt. | A371 | I2/a | 8 | 22.2392 | 8.8582 | 13.4191 | 90 | 88.188 | 90 | LATT 1; SYMM -X +1/2, +Y , -Z ; SYMM +X +1/2, +Y +1/2, +Z +1/2; SYMM -X , +Y +1/2, -Z +1/2 | 1.193 | 0.6724 |  | -118.35 | -86.04 | -117.626 | 1.53 | -21.996 | 298 | 1 | x parallel to a, y in ab plane, z along c | 0.2152 | 0.765,0.000,0.643 | 0 | CrystalOptimizer with PBE0/6-31G(d,p) Intra and GDMA2.2(PBE0/6-31G(d,p)) + FIT
TEVSOD | C16 H15 N1 O1 | 10 | Cyheptamide | 10,11-dihydro-5H-dibenzocycloheptene-5-carboxamide |  | TEVSOD, TEVSOD01, TEVSOD02 | Flexible CrystalPredictor (1.6), CrystalOptimizer (2.3), DMACRYS (2.0.8RC1) | Rui Guo | 2013 | Srirambhatla, V. K.; Guo, R.; Price, S. L.; Florence, A. J., Chemical Communications 2016, 52, 7384-7386. | /CHEMISTRY_CPOSS\CarbamazepineSeries\Cyheptamide_CO | dfA871 | 1.938 | PBE0/6-31G(d,p) | 0 |  | This is the CrystalOptimizer intra_molecular energy penalty. It is with respect to opt. | A871 | P212121 | 4 | 12.9142 | 18.8581 | 5.5611 | 90 | 90 | 90 | LATT -1; SYMM +X +1/2, -Y +1/2, -Z ; SYMM -X , +Y +1/2, -Z +1/2; SYMM -X +1/2, -Y , +Z +1/2 | 1.1638 | 0.6587 |  | -119.56 | -84.02 | -117.622 | 1.67 | -21.187 | 298 | 1 | x parallel to a, y in ab plane, z along c | 1.0245 | 0.000,0.000,1.000 | 0 | CrystalOptimizer with PBE0/6-31G(d,p) Intra and GDMA2.2(PBE0/6-31G(d,p)) + FIT
TEVSOD | C16 H15 N1 O1 | 10 | Cyheptamide | 10,11-dihydro-5H-dibenzocycloheptene-5-carboxamide |  | TEVSOD, TEVSOD01, TEVSOD02 | Flexible CrystalPredictor (1.6), CrystalOptimizer (2.3), DMACRYS (2.0.8RC1) | Rui Guo | 2013 | Srirambhatla, V. K.; Guo, R.; Price, S. L.; Florence, A. J., Chemical Communications 2016, 52, 7384-7386. | /CHEMISTRY_CPOSS\CarbamazepineSeries\Cyheptamide_CO | dfA1561 | 1.233 | PBE0/6-31G(d,p) | 0 |  | This is the CrystalOptimizer intra_molecular energy penalty. It is with respect to opt. | A1561 | Pbca | 8 | 12.1212 | 13.0719 | 15.9754 | 90 | 90 | 90 | LATT 1; SYMM +X +1/2, -Y +1/2, -Z ; SYMM -X , +Y +1/2, -Z +1/2; SYMM -X +1/2, -Y , +Z +1/2 | 1.2454 | 0.7055 |  | -118.85 | -99.79 | -117.617 | 1.66 | -20.74 | 298 | 1 | x parallel to a, y in ab plane, z along c | 0.3852 | 1.000,0.000,0.000 | 0 | CrystalOptimizer with PBE0/6-31G(d,p) Intra and GDMA2.2(PBE0/6-31G(d,p)) + FIT
TEVSOD | C16 H15 N1 O1 | 10 | Cyheptamide | 10,11-dihydro-5H-dibenzocycloheptene-5-carboxamide |  | TEVSOD, TEVSOD01, TEVSOD02 | Flexible CrystalPredictor (1.6), CrystalOptimizer (2.3), DMACRYS (2.0.8RC1) | Rui Guo | 2013 | Srirambhatla, V. K.; Guo, R.; Price, S. L.; Florence, A. J., Chemical Communications 2016, 52, 7384-7386. | /CHEMISTRY_CPOSS\CarbamazepineSeries\Cyheptamide_CO | dfA741 | 2.514 | PBE0/6-31G(d,p) | 0 |  | This is the CrystalOptimizer intra_molecular energy penalty. It is with respect to opt. | A741 | P21/a | 4 | 15.4663 | 8.3068 | 10.1799 | 90 | 76.118 | 90 | LATT 1; SYMM -X +1/2, +Y +1/2, -Z | 1.2414 | 0.7002 |  | -120.13 | -94.03 | -117.616 | 1.7 | -21.021 | 298 | 1 | x parallel to a, y in ab plane, z along c | 2.4704 | 0.460,0.000,0.888 | 0 | CrystalOptimizer with PBE0/6-31G(d,p) Intra and GDMA2.2(PBE0/6-31G(d,p)) + FIT
TEVSOD | C16 H15 N1 O1 | 10 | Cyheptamide | 10,11-dihydro-5H-dibenzocycloheptene-5-carboxamide |  | TEVSOD, TEVSOD01, TEVSOD02 | Flexible CrystalPredictor (1.6), CrystalOptimizer (2.3), DMACRYS (2.0.8RC1) | Rui Guo | 2013 | Srirambhatla, V. K.; Guo, R.; Price, S. L.; Florence, A. J., Chemical Communications 2016, 52, 7384-7386. | /CHEMISTRY_CPOSS\CarbamazepineSeries\Cyheptamide_CO | dfA1122 | 2.897 | PBE0/6-31G(d,p) | 0 |  | This is the CrystalOptimizer intra_molecular energy penalty. It is with respect to opt. | A1122 | P21/n | 4 | 10.8957 | 12.9839 | 8.9055 | 90 | 81.185 | 90 | LATT 1; SYMM -X +1/2, +Y +1/2, -Z +1/2 | 1.266 | 0.7168 |  | -120.51 | -99.6 | -117.613 | 1.62 | -21.175 | 298 | 1 | x parallel to a, y in ab plane, z along c | 5.1639 | 1.000,0.000,0.013 | 0 | CrystalOptimizer with PBE0/6-31G(d,p) Intra and GDMA2.2(PBE0/6-31G(d,p)) + FIT
TEVSOD | C16 H15 N1 O1 | 10 | Cyheptamide | 10,11-dihydro-5H-dibenzocycloheptene-5-carboxamide |  | TEVSOD, TEVSOD01, TEVSOD02 | Flexible CrystalPredictor (1.6), CrystalOptimizer (2.3), DMACRYS (2.0.8RC1) | Rui Guo | 2013 | Srirambhatla, V. K.; Guo, R.; Price, S. L.; Florence, A. J., Chemical Communications 2016, 52, 7384-7386. | /CHEMISTRY_CPOSS\CarbamazepineSeries\Cyheptamide_CO | dfA1579 | 1.57 | PBE0/6-31G(d,p) | 0 |  | This is the CrystalOptimizer intra_molecular energy penalty. It is with respect to opt. | A1579 | P21/c | 4 | 7.9895 | 8.1433 | 23.3267 | 90 | 121.201 | 90 | LATT 1; SYMM -X , +Y +1/2, -Z +1/2 | 1.2142 | 0.6845 |  | -119.17 | -87.64 | -117.6 | 1.69 | -21.094 | 298 | 1 | x parallel to a, y in ab plane, z along c | 2.5416 | -0.220,0.000,0.976 | 0 | CrystalOptimizer with PBE0/6-31G(d,p) Intra and GDMA2.2(PBE0/6-31G(d,p)) + FIT
TEVSOD | C16 H15 N1 O1 | 10 | Cyheptamide | 10,11-dihydro-5H-dibenzocycloheptene-5-carboxamide |  | TEVSOD, TEVSOD01, TEVSOD02 | Flexible CrystalPredictor (1.6), CrystalOptimizer (2.3), DMACRYS (2.0.8RC1) | Rui Guo | 2013 | Srirambhatla, V. K.; Guo, R.; Price, S. L.; Florence, A. J., Chemical Communications 2016, 52, 7384-7386. | /CHEMISTRY_CPOSS\CarbamazepineSeries\Cyheptamide_CO | dfA1947 | 3.046 | PBE0/6-31G(d,p) | 0 |  | This is the CrystalOptimizer intra_molecular energy penalty. It is with respect to opt. | A1947 | I2/a | 8 | 29.4931 | 5.539 | 17.5781 | 90 | 68.4 | 90 | LATT 1; SYMM -X +1/2, +Y , -Z ; SYMM +X +1/2, +Y +1/2, +Z +1/2; SYMM -X , +Y +1/2, -Z +1/2 | 1.1807 | 0.664 |  | -120.64 | -82.06 | -117.594 | 1.59 | -21.548 | 298 | 1 | x parallel to a, y in ab plane, z along c | 3.498 | 0.197,0.000,0.980 | 0 | CrystalOptimizer with PBE0/6-31G(d,p) Intra and GDMA2.2(PBE0/6-31G(d,p)) + FIT
TEVSOD | C16 H15 N1 O1 | 10 | Cyheptamide | 10,11-dihydro-5H-dibenzocycloheptene-5-carboxamide |  | TEVSOD, TEVSOD01, TEVSOD02 | Flexible CrystalPredictor (1.6), CrystalOptimizer (2.3), DMACRYS (2.0.8RC1) | Rui Guo | 2013 | Srirambhatla, V. K.; Guo, R.; Price, S. L.; Florence, A. J., Chemical Communications 2016, 52, 7384-7386. | /CHEMISTRY_CPOSS\CarbamazepineSeries\Cyheptamide_CO | dfA696 | 2.209 | PBE0/6-31G(d,p) | 0 |  | This is the CrystalOptimizer intra_molecular energy penalty. It is with respect to opt. | A696 | Pccn | 8 | 21.9246 | 8.8137 | 13.707 | 90 | 90 | 90 | LATT 1; SYMM +X +1/2, -Y , -Z +1/2; SYMM -X , +Y +1/2, -Z +1/2; SYMM -X +1/2, -Y +1/2, +Z | 1.1901 | 0.6711 |  | -119.79 | -85.1 | -117.581 | 1.62 | -21.438 | 298 | 1 | x parallel to a, y in ab plane, z along c | 2.6242 | 0.000,1.000,0.000 | 0 | CrystalOptimizer with PBE0/6-31G(d,p) Intra and GDMA2.2(PBE0/6-31G(d,p)) + FIT
TEVSOD | C16 H15 N1 O1 | 10 | Cyheptamide | 10,11-dihydro-5H-dibenzocycloheptene-5-carboxamide |  | TEVSOD, TEVSOD01, TEVSOD02 | Flexible CrystalPredictor (1.6), CrystalOptimizer (2.3), DMACRYS (2.0.8RC1) | Rui Guo | 2013 | Srirambhatla, V. K.; Guo, R.; Price, S. L.; Florence, A. J., Chemical Communications 2016, 52, 7384-7386. | /CHEMISTRY_CPOSS\CarbamazepineSeries\Cyheptamide_CO | dfA1229 | 1.883 | PBE0/6-31G(d,p) | 0 |  | This is the CrystalOptimizer intra_molecular energy penalty. It is with respect to opt. | A1229 | P-1 | 2 | 8.5261 | 7.4426 | 11.1323 | 88.154 | 88.037 | 68.588 | LATT 1 | 1.1993 | 0.671 |  | -119.46 | -86.31 | -117.577 | 1.59 | -21.948 | 298 | 1 | x parallel to a, y in ab plane, z along c | 4.9407 | -0.132,-0.317,0.939 | 0 | CrystalOptimizer with PBE0/6-31G(d,p) Intra and GDMA2.2(PBE0/6-31G(d,p)) + FIT
TEVSOD | C16 H15 N1 O1 | 10 | Cyheptamide | 10,11-dihydro-5H-dibenzocycloheptene-5-carboxamide |  | TEVSOD, TEVSOD01, TEVSOD02 | Flexible CrystalPredictor (1.6), CrystalOptimizer (2.3), DMACRYS (2.0.8RC1) | Rui Guo | 2013 | Srirambhatla, V. K.; Guo, R.; Price, S. L.; Florence, A. J., Chemical Communications 2016, 52, 7384-7386. | /CHEMISTRY_CPOSS\CarbamazepineSeries\Cyheptamide_CO | dfA512 | 1.405 | PBE0/6-31G(d,p) | 0 |  | This is the CrystalOptimizer intra_molecular energy penalty. It is with respect to opt. | A512 | C2/c | 4 | 15.3195 | 7.3756 | 25.1428 | 90 | 67.18 | 90 | LATT 7; SYMM -X , +Y , -Z +1/2 | 1.2039 | 0.6783 |  | -118.98 | -84.51 | -117.575 | 1.72 | -21.105 | 298 | 1 | x parallel to a, y in ab plane, z along c | 1.7878 | 0.891,0.000,-0.455 | 0 | CrystalOptimizer with PBE0/6-31G(d,p) Intra and GDMA2.2(PBE0/6-31G(d,p)) + FIT
TEVSOD | C16 H15 N1 O1 | 10 | Cyheptamide | 10,11-dihydro-5H-dibenzocycloheptene-5-carboxamide |  | TEVSOD, TEVSOD01, TEVSOD02 | Flexible CrystalPredictor (1.6), CrystalOptimizer (2.3), DMACRYS (2.0.8RC1) | Rui Guo | 2013 | Srirambhatla, V. K.; Guo, R.; Price, S. L.; Florence, A. J., Chemical Communications 2016, 52, 7384-7386. | /CHEMISTRY_CPOSS\CarbamazepineSeries\Cyheptamide_CO | dfA854 | 1.008 | PBE0/6-31G(d,p) | 0 |  | This is the CrystalOptimizer intra_molecular energy penalty. It is with respect to opt. | A854 | Pna21 | 4 | 10.0317 | 22.1976 | 5.8708 | 90 | 90 | 90 | LATT -1; SYMM -X , -Y , +Z +1/2; SYMM -X +1/2, +Y +1/2, +Z +1/2; SYMM +X +1/2, -Y +1/2, +Z | 1.2057 | 0.6795 |  | -118.58 | -89.1 | -117.572 | 1.6 | -21.368 | 298 | 1 | x parallel to a, y in ab plane, z along c | 5.6997 | 0.000,1.000,0.000 | 0 | CrystalOptimizer with PBE0/6-31G(d,p) Intra and GDMA2.2(PBE0/6-31G(d,p)) + FIT
TEVSOD | C16 H15 N1 O1 | 10 | Cyheptamide | 10,11-dihydro-5H-dibenzocycloheptene-5-carboxamide |  | TEVSOD, TEVSOD01, TEVSOD02 | Flexible CrystalPredictor (1.6), CrystalOptimizer (2.3), DMACRYS (2.0.8RC1) | Rui Guo | 2013 | Srirambhatla, V. K.; Guo, R.; Price, S. L.; Florence, A. J., Chemical Communications 2016, 52, 7384-7386. | /CHEMISTRY_CPOSS\CarbamazepineSeries\Cyheptamide_CO | dfA2217 | 1.26 | PBE0/6-31G(d,p) | 0 |  | This is the CrystalOptimizer intra_molecular energy penalty. It is with respect to opt. | A2217 | P21/n | 4 | 17.7496 | 5.7228 | 14.0848 | 90 | 67.83 | 90 | LATT 1; SYMM -X +1/2, +Y +1/2, -Z +1/2 | 1.1896 | 0.6702 |  | -118.82 | -81.79 | -117.56 | 1.57 | -22.134 | 298 | 1 | x parallel to a, y in ab plane, z along c | 2.3434 | 0.878,0.000,-0.478 | 0 | CrystalOptimizer with PBE0/6-31G(d,p) Intra and GDMA2.2(PBE0/6-31G(d,p)) + FIT
TEVSOD | C16 H15 N1 O1 | 10 | Cyheptamide | 10,11-dihydro-5H-dibenzocycloheptene-5-carboxamide |  | TEVSOD, TEVSOD01, TEVSOD02 | Flexible CrystalPredictor (1.6), CrystalOptimizer (2.3), DMACRYS (2.0.8RC1) | Rui Guo | 2013 | Srirambhatla, V. K.; Guo, R.; Price, S. L.; Florence, A. J., Chemical Communications 2016, 52, 7384-7386. | /CHEMISTRY_CPOSS\CarbamazepineSeries\Cyheptamide_CO | dfA1934 | 2.81 | PBE0/6-31G(d,p) | 0 |  | This is the CrystalOptimizer intra_molecular energy penalty. It is with respect to opt. | A1934 | P212121 | 4 | 10.8548 | 11.0772 | 10.6309 | 90 | 90 | 90 | LATT -1; SYMM +X +1/2, -Y +1/2, -Z ; SYMM -X , +Y +1/2, -Z +1/2; SYMM -X +1/2, -Y , +Z +1/2 | 1.233 | 0.6968 |  | -120.37 | -95.97 | -117.56 | 1.66 | -20.957 | 298 | 1 | x parallel to a, y in ab plane, z along c | 1.1682 | 0.000,1.000,0.000 | 0 | CrystalOptimizer with PBE0/6-31G(d,p) Intra and GDMA2.2(PBE0/6-31G(d,p)) + FIT
TEVSOD | C16 H15 N1 O1 | 10 | Cyheptamide | 10,11-dihydro-5H-dibenzocycloheptene-5-carboxamide |  | TEVSOD, TEVSOD01, TEVSOD02 | Flexible CrystalPredictor (1.6), CrystalOptimizer (2.3), DMACRYS (2.0.8RC1) | Rui Guo | 2013 | Srirambhatla, V. K.; Guo, R.; Price, S. L.; Florence, A. J., Chemical Communications 2016, 52, 7384-7386. | /CHEMISTRY_CPOSS\CarbamazepineSeries\Cyheptamide_CO | dfA1796 | 2.963 | PBE0/6-31G(d,p) | 0 |  | This is the CrystalOptimizer intra_molecular energy penalty. It is with respect to opt. | A1796 | P212121 | 4 | 5.7138 | 9.9613 | 23.2124 | 90 | 90 | 90 | LATT -1; SYMM +X +1/2, -Y +1/2, -Z ; SYMM -X , +Y +1/2, -Z +1/2; SYMM -X +1/2, -Y , +Z +1/2 | 1.193 | 0.6761 |  | -120.49 | -87.87 | -117.527 | 1.57 | -21.482 | 298 | 1 | x parallel to a, y in ab plane, z along c | 4.108 | 0.000,0.000,1.000 | 0 | CrystalOptimizer with PBE0/6-31G(d,p) Intra and GDMA2.2(PBE0/6-31G(d,p)) + FIT
TEVSOD | C16 H15 N1 O1 | 10 | Cyheptamide | 10,11-dihydro-5H-dibenzocycloheptene-5-carboxamide |  | TEVSOD, TEVSOD01, TEVSOD02 | Flexible CrystalPredictor (1.6), CrystalOptimizer (2.3), DMACRYS (2.0.8RC1) | Rui Guo | 2013 | Srirambhatla, V. K.; Guo, R.; Price, S. L.; Florence, A. J., Chemical Communications 2016, 52, 7384-7386. | /CHEMISTRY_CPOSS\CarbamazepineSeries\Cyheptamide_CO | dfA525 | 3.038 | PBE0/6-31G(d,p) | 0 |  | This is the CrystalOptimizer intra_molecular energy penalty. It is with respect to opt. | A525 | P-1 | 2 | 11.0962 | 7.6055 | 7.8553 | 75.305 | 83.751 | 90.753 | LATT 1 | 1.2375 | 0.6993 |  | -120.55 | -91.59 | -117.512 | 1.6 | -21.808 | 298 | 1 | x parallel to a, y in ab plane, z along c | 2.8341 | 0.987,-0.025,0.156 | 0 | CrystalOptimizer with PBE0/6-31G(d,p) Intra and GDMA2.2(PBE0/6-31G(d,p)) + FIT
TEVSOD | C16 H15 N1 O1 | 10 | Cyheptamide | 10,11-dihydro-5H-dibenzocycloheptene-5-carboxamide |  | TEVSOD, TEVSOD01, TEVSOD02 | Flexible CrystalPredictor (1.6), CrystalOptimizer (2.3), DMACRYS (2.0.8RC1) | Rui Guo | 2013 | Srirambhatla, V. K.; Guo, R.; Price, S. L.; Florence, A. J., Chemical Communications 2016, 52, 7384-7386. | /CHEMISTRY_CPOSS\CarbamazepineSeries\Cyheptamide_CO | dfA1458 | 11.489 | PBE0/6-31G(d,p) | 0 |  | This is the CrystalOptimizer intra_molecular energy penalty. It is with respect to opt. | A1458 | C2/n | 8 | 18.0833 | 9.8021 | 13.9961 | 90 | 86.764 | 90 | LATT 1; SYMM -X +1/2, +Y , -Z +1/2; SYMM +X +1/2, +Y +1/2, +Z ; SYMM -X , +Y +1/2, -Z +1/2 | 1.2727 | 0.7173 |  | -129 | -99.97 | -117.511 | 1.77 | -20 | 298 | 1 | x parallel to a, y in ab plane, z along c | 3.4181 | 0.212,0.000,0.977 | 0 | CrystalOptimizer with PBE0/6-31G(d,p) Intra and GDMA2.2(PBE0/6-31G(d,p)) + FIT
TEVSOD | C16 H15 N1 O1 | 10 | Cyheptamide | 10,11-dihydro-5H-dibenzocycloheptene-5-carboxamide |  | TEVSOD, TEVSOD01, TEVSOD02 | Flexible CrystalPredictor (1.6), CrystalOptimizer (2.3), DMACRYS (2.0.8RC1) | Rui Guo | 2013 | Srirambhatla, V. K.; Guo, R.; Price, S. L.; Florence, A. J., Chemical Communications 2016, 52, 7384-7386. | /CHEMISTRY_CPOSS\CarbamazepineSeries\Cyheptamide_CO | dfA1228 | 0.535 | PBE0/6-31G(d,p) | 0 |  | This is the CrystalOptimizer intra_molecular energy penalty. It is with respect to opt. | A1228 | Pbca | 8 | 10.6502 | 17.2215 | 13.83 | 90 | 90 | 90 | LATT 1; SYMM +X +1/2, -Y +1/2, -Z ; SYMM -X , +Y +1/2, -Z +1/2; SYMM -X +1/2, -Y , +Z +1/2 | 1.2427 | 0.7025 |  | -118.04 | -96.32 | -117.505 | 1.65 | -21.038 | 298 | 1 | x parallel to a, y in ab plane, z along c | 2.267 | 0.000,1.000,0.000 | 0 | CrystalOptimizer with PBE0/6-31G(d,p) Intra and GDMA2.2(PBE0/6-31G(d,p)) + FIT
TEVSOD | C16 H15 N1 O1 | 10 | Cyheptamide | 10,11-dihydro-5H-dibenzocycloheptene-5-carboxamide |  | TEVSOD, TEVSOD01, TEVSOD02 | Flexible CrystalPredictor (1.6), CrystalOptimizer (2.3), DMACRYS (2.0.8RC1) | Rui Guo | 2013 | Srirambhatla, V. K.; Guo, R.; Price, S. L.; Florence, A. J., Chemical Communications 2016, 52, 7384-7386. | /CHEMISTRY_CPOSS\CarbamazepineSeries\Cyheptamide_CO | dfA721 | 1.141 | PBE0/6-31G(d,p) | 0 |  | This is the CrystalOptimizer intra_molecular energy penalty. It is with respect to opt. | A721 | P21/a | 4 | 13.5224 | 10.9516 | 8.7093 | 90 | 83.196 | 90 | LATT 1; SYMM -X +1/2, +Y +1/2, -Z | 1.2307 | 0.6996 |  | -118.63 | -97.01 | -117.489 | 0 | 0 | 0 | 0 | x parallel to a, y in ab plane, z along c | 0 | 0.991,0.000,-0.133 | 0 | CrystalOptimizer with PBE0/6-31G(d,p) Intra and GDMA2.2(PBE0/6-31G(d,p)) + FIT
TEVSOD | C16 H15 N1 O1 | 10 | Cyheptamide | 10,11-dihydro-5H-dibenzocycloheptene-5-carboxamide |  | TEVSOD, TEVSOD01, TEVSOD02 | Flexible CrystalPredictor (1.6), CrystalOptimizer (2.3), DMACRYS (2.0.8RC1) | Rui Guo | 2013 | Srirambhatla, V. K.; Guo, R.; Price, S. L.; Florence, A. J., Chemical Communications 2016, 52, 7384-7386. | /CHEMISTRY_CPOSS\CarbamazepineSeries\Cyheptamide_CO | dfA1008 | 1.312 | PBE0/6-31G(d,p) | 0 |  | This is the CrystalOptimizer intra_molecular energy penalty. It is with respect to opt. | A1008 | P2/n | 4 | 21.8145 | 7.0682 | 8.8479 | 90 | 85.232 | 90 | LATT 1; SYMM -X +1/2, +Y , -Z +1/2 | 1.1593 | 0.6558 |  | -118.8 | -79.46 | -117.488 | 1.61 | -21.683 | 298 | 1 | x parallel to a, y in ab plane, z along c | 0.6347 | 0.667,0.000,0.745 | 0 | CrystalOptimizer with PBE0/6-31G(d,p) Intra and GDMA2.2(PBE0/6-31G(d,p)) + FIT
TEVSOD | C16 H15 N1 O1 | 10 | Cyheptamide | 10,11-dihydro-5H-dibenzocycloheptene-5-carboxamide |  | TEVSOD, TEVSOD01, TEVSOD02 | Flexible CrystalPredictor (1.6), CrystalOptimizer (2.3), DMACRYS (2.0.8RC1) | Rui Guo | 2013 | Srirambhatla, V. K.; Guo, R.; Price, S. L.; Florence, A. J., Chemical Communications 2016, 52, 7384-7386. | /CHEMISTRY_CPOSS\CarbamazepineSeries\Cyheptamide_CO | dfA864 | 0.832 | PBE0/6-31G(d,p) | 0 |  | This is the CrystalOptimizer intra_molecular energy penalty. It is with respect to opt. | A864 | C2 | 2 | 22.491 | 10.8991 | 5.4997 | 90 | 97.647 | 90 | LATT -7; SYMM -X , +Y , -Z | 1.1796 | 0.6634 |  | -118.32 | -88.55 | -117.488 | 0 | 0 | 0 | 0 | x parallel to a, y in ab plane, z along c | 0 | 0.008,0.000,1.000 | 0 | CrystalOptimizer with PBE0/6-31G(d,p) Intra and GDMA2.2(PBE0/6-31G(d,p)) + FIT
TEVSOD | C16 H15 N1 O1 | 10 | Cyheptamide | 10,11-dihydro-5H-dibenzocycloheptene-5-carboxamide |  | TEVSOD, TEVSOD01, TEVSOD02 | Flexible CrystalPredictor (1.6), CrystalOptimizer (2.3), DMACRYS (2.0.8RC1) | Rui Guo | 2013 | Srirambhatla, V. K.; Guo, R.; Price, S. L.; Florence, A. J., Chemical Communications 2016, 52, 7384-7386. | /CHEMISTRY_CPOSS\CarbamazepineSeries\Cyheptamide_CO | dfA1396 | 1.6 | PBE0/6-31G(d,p) | 0 |  | This is the CrystalOptimizer intra_molecular energy penalty. It is with respect to opt. | A1396 | P21/a | 4 | 17.2209 | 11.0542 | 6.9076 | 90 | 83.308 | 90 | LATT 1; SYMM -X +1/2, +Y +1/2, -Z | 1.2069 | 0.681 |  | -119.08 | -92.71 | -117.48 | 1.55 | -22.185 | 298 | 1 | x parallel to a, y in ab plane, z along c | 2.0824 | 0.901,0.000,0.434 | 0 | CrystalOptimizer with PBE0/6-31G(d,p) Intra and GDMA2.2(PBE0/6-31G(d,p)) + FIT
TEVSOD | C16 H15 N1 O1 | 10 | Cyheptamide | 10,11-dihydro-5H-dibenzocycloheptene-5-carboxamide |  | TEVSOD, TEVSOD01, TEVSOD02 | Flexible CrystalPredictor (1.6), CrystalOptimizer (2.3), DMACRYS (2.0.8RC1) | Rui Guo | 2013 | Srirambhatla, V. K.; Guo, R.; Price, S. L.; Florence, A. J., Chemical Communications 2016, 52, 7384-7386. | /CHEMISTRY_CPOSS\CarbamazepineSeries\Cyheptamide_CO | dfA1248 | 1.356 | PBE0/6-31G(d,p) | 0 |  | This is the CrystalOptimizer intra_molecular energy penalty. It is with respect to opt. | A1248 | I2 | 4 | 8.8074 | 7.0162 | 21.975 | 90 | 87.953 | 90 | LATT -1; SYMM -X , +Y , -Z ; SYMM +X +1/2, +Y +1/2, +Z +1/2; SYMM -X +1/2, +Y +1/2, -Z +1/2 | 1.1614 | 0.6556 |  | -118.83 | -77.47 | -117.474 | 0 | 0 | 0 | 0 | x parallel to a, y in ab plane, z along c | 0 | -0.609,0.000,0.793 | 0 | CrystalOptimizer with PBE0/6-31G(d,p) Intra and GDMA2.2(PBE0/6-31G(d,p)) + FIT
TEVSOD | C16 H15 N1 O1 | 10 | Cyheptamide | 10,11-dihydro-5H-dibenzocycloheptene-5-carboxamide |  | TEVSOD, TEVSOD01, TEVSOD02 | Flexible CrystalPredictor (1.6), CrystalOptimizer (2.3), DMACRYS (2.0.8RC1) | Rui Guo | 2013 | Srirambhatla, V. K.; Guo, R.; Price, S. L.; Florence, A. J., Chemical Communications 2016, 52, 7384-7386. | /CHEMISTRY_CPOSS\CarbamazepineSeries\Cyheptamide_CO | dfA1232 | 1.846 | PBE0/6-31G(d,p) | 0 |  | This is the CrystalOptimizer intra_molecular energy penalty. It is with respect to opt. | A1232 | P21/n | 4 | 9.0698 | 17.7844 | 8.1937 | 90 | 72.027 | 90 | LATT 1; SYMM -X +1/2, +Y +1/2, -Z +1/2 | 1.2537 | 0.7057 |  | -119.32 | -95.65 | -117.474 | 1.67 | -20.642 | 298 | 1 | x parallel to a, y in ab plane, z along c | 4.1162 | 0.967,0.000,-0.255 | 0 | CrystalOptimizer with PBE0/6-31G(d,p) Intra and GDMA2.2(PBE0/6-31G(d,p)) + FIT
TEVSOD | C16 H15 N1 O1 | 10 | Cyheptamide | 10,11-dihydro-5H-dibenzocycloheptene-5-carboxamide |  | TEVSOD, TEVSOD01, TEVSOD02 | Flexible CrystalPredictor (1.6), CrystalOptimizer (2.3), DMACRYS (2.0.8RC1) | Rui Guo | 2013 | Srirambhatla, V. K.; Guo, R.; Price, S. L.; Florence, A. J., Chemical Communications 2016, 52, 7384-7386. | /CHEMISTRY_CPOSS\CarbamazepineSeries\Cyheptamide_CO | dfA773 | 11.788 | PBE0/6-31G(d,p) | 0 |  | This is the CrystalOptimizer intra_molecular energy penalty. It is with respect to opt. | A773 | C2/n | 8 | 18.221 | 9.6856 | 13.9738 | 90 | 87.027 | 90 | LATT 1; SYMM -X +1/2, +Y , -Z +1/2; SYMM +X +1/2, +Y +1/2, +Z ; SYMM -X , +Y +1/2, -Z +1/2 | 1.28 | 0.7217 |  | -129.26 | -101.1 | -117.472 | 1.81 | -19.65 | 298 | 1 | x parallel to a, y in ab plane, z along c | 4.045 | 0.401,0.000,0.916 | 0 | CrystalOptimizer with PBE0/6-31G(d,p) Intra and GDMA2.2(PBE0/6-31G(d,p)) + FIT
TEVSOD | C16 H15 N1 O1 | 10 | Cyheptamide | 10,11-dihydro-5H-dibenzocycloheptene-5-carboxamide |  | TEVSOD, TEVSOD01, TEVSOD02 | Flexible CrystalPredictor (1.6), CrystalOptimizer (2.3), DMACRYS (2.0.8RC1) | Rui Guo | 2013 | Srirambhatla, V. K.; Guo, R.; Price, S. L.; Florence, A. J., Chemical Communications 2016, 52, 7384-7386. | /CHEMISTRY_CPOSS\CarbamazepineSeries\Cyheptamide_CO | dfA993 | 2.942 | PBE0/6-31G(d,p) | 0 |  | This is the CrystalOptimizer intra_molecular energy penalty. It is with respect to opt. | A993 | P-1 | 2 | 8.0207 | 9.9222 | 9.1105 | 85.75 | 67.352 | 85.985 | LATT 1 | 1.1822 | 0.6691 |  | -120.41 | -84.56 | -117.468 | 1.67 | -21.047 | 298 | 1 | x parallel to a, y in ab plane, z along c | 5.9497 | 0.479,0.794,-0.374 | 0 | CrystalOptimizer with PBE0/6-31G(d,p) Intra and GDMA2.2(PBE0/6-31G(d,p)) + FIT
TEVSOD | C16 H15 N1 O1 | 10 | Cyheptamide | 10,11-dihydro-5H-dibenzocycloheptene-5-carboxamide |  | TEVSOD, TEVSOD01, TEVSOD02 | Flexible CrystalPredictor (1.6), CrystalOptimizer (2.3), DMACRYS (2.0.8RC1) | Rui Guo | 2013 | Srirambhatla, V. K.; Guo, R.; Price, S. L.; Florence, A. J., Chemical Communications 2016, 52, 7384-7386. | /CHEMISTRY_CPOSS\CarbamazepineSeries\Cyheptamide_CO | dfA795 | 11.329 | PBE0/6-31G(d,p) | 0 |  | This is the CrystalOptimizer intra_molecular energy penalty. It is with respect to opt. | A795 | C2/c | 4 | 18.0468 | 9.84 | 14.0132 | 90 | 93.37 | 90 | LATT 7; SYMM -X , +Y , -Z +1/2 | 1.269 | 0.7127 |  | -128.78 | -99.33 | -117.451 | 1.77 | -20.149 | 298 | 1 | x parallel to a, y in ab plane, z along c | 3.1133 | -0.159,0.000,0.987 | 0 | CrystalOptimizer with PBE0/6-31G(d,p) Intra and GDMA2.2(PBE0/6-31G(d,p)) + FIT
TEVSOD | C16 H15 N1 O1 | 10 | Cyheptamide | 10,11-dihydro-5H-dibenzocycloheptene-5-carboxamide |  | TEVSOD, TEVSOD01, TEVSOD02 | Flexible CrystalPredictor (1.6), CrystalOptimizer (2.3), DMACRYS (2.0.8RC1) | Rui Guo | 2013 | Srirambhatla, V. K.; Guo, R.; Price, S. L.; Florence, A. J., Chemical Communications 2016, 52, 7384-7386. | /CHEMISTRY_CPOSS\CarbamazepineSeries\Cyheptamide_CO | dfA787 | 3.801 | PBE0/6-31G(d,p) | 0 |  | This is the CrystalOptimizer intra_molecular energy penalty. It is with respect to opt. | A787 | I41/a | 8 | 20.2913 | 20.2913 | 12.5793 | 90 | 90 | 90 | LATT 2; SYMM -Y -1/4, +X +1/4, +Z +1/4; SYMM +Y +1/4, -X +1/4, +Z +1/4; SYMM -X , -Y +1/2, +Z | 1.2173 | 0.6864 |  | -121.24 | -88.02 | -117.439 | 1.59 | -21.292 | 298 | 1 | x parallel to a, y in ab plane, z along c | 4.5255 | 0.000,1.000,0.000 | 0 | CrystalOptimizer with PBE0/6-31G(d,p) Intra and GDMA2.2(PBE0/6-31G(d,p)) + FIT
TEVSOD | C16 H15 N1 O1 | 10 | Cyheptamide | 10,11-dihydro-5H-dibenzocycloheptene-5-carboxamide |  | TEVSOD, TEVSOD01, TEVSOD02 | Flexible CrystalPredictor (1.6), CrystalOptimizer (2.3), DMACRYS (2.0.8RC1) | Rui Guo | 2013 | Srirambhatla, V. K.; Guo, R.; Price, S. L.; Florence, A. J., Chemical Communications 2016, 52, 7384-7386. | /CHEMISTRY_CPOSS\CarbamazepineSeries\Cyheptamide_CO | dfA1172 | 1.241 | PBE0/6-31G(d,p) | 0 |  | This is the CrystalOptimizer intra_molecular energy penalty. It is with respect to opt. | A1172 | Pna21 | 4 | 11.1749 | 16.5843 | 6.966 | 90 | 90 | 90 | LATT -1; SYMM -X , -Y , +Z +1/2; SYMM -X +1/2, +Y +1/2, +Z +1/2; SYMM +X +1/2, -Y +1/2, +Z | 1.2209 | 0.6914 |  | -118.67 | -93.79 | -117.429 | 1.41 | -24.256 | 298 | 1 | x parallel to a, y in ab plane, z along c | 1.0977 | 0.000,1.000,0.000 | 0 | CrystalOptimizer with PBE0/6-31G(d,p) Intra and GDMA2.2(PBE0/6-31G(d,p)) + FIT
TEVSOD | C16 H15 N1 O1 | 10 | Cyheptamide | 10,11-dihydro-5H-dibenzocycloheptene-5-carboxamide |  | TEVSOD, TEVSOD01, TEVSOD02 | Flexible CrystalPredictor (1.6), CrystalOptimizer (2.3), DMACRYS (2.0.8RC1) | Rui Guo | 2013 | Srirambhatla, V. K.; Guo, R.; Price, S. L.; Florence, A. J., Chemical Communications 2016, 52, 7384-7386. | /CHEMISTRY_CPOSS\CarbamazepineSeries\Cyheptamide_CO | dfA1733 | 3.702 | PBE0/6-31G(d,p) | 0 |  | This is the CrystalOptimizer intra_molecular energy penalty. It is with respect to opt. | A1733 | P21/n | 4 | 7.308 | 20.7394 | 9.338 | 90 | 64.057 | 90 | LATT 1; SYMM -X +1/2, +Y +1/2, -Z +1/2 | 1.2385 | 0.699 |  | -121.13 | -94.72 | -117.428 | 1.61 | -21.055 | 298 | 1 | x parallel to a, y in ab plane, z along c | 4.0095 | 0.999,0.000,0.047 | 0 | CrystalOptimizer with PBE0/6-31G(d,p) Intra and GDMA2.2(PBE0/6-31G(d,p)) + FIT
TEVSOD | C16 H15 N1 O1 | 10 | Cyheptamide | 10,11-dihydro-5H-dibenzocycloheptene-5-carboxamide |  | TEVSOD, TEVSOD01, TEVSOD02 | Flexible CrystalPredictor (1.6), CrystalOptimizer (2.3), DMACRYS (2.0.8RC1) | Rui Guo | 2013 | Srirambhatla, V. K.; Guo, R.; Price, S. L.; Florence, A. J., Chemical Communications 2016, 52, 7384-7386. | /CHEMISTRY_CPOSS\CarbamazepineSeries\Cyheptamide_CO | dfA1973 | 1.622 | PBE0/6-31G(d,p) | 0 |  | This is the CrystalOptimizer intra_molecular energy penalty. It is with respect to opt. | A1973 | P21/c | 4 | 7.024 | 22.5488 | 8.0315 | 90 | 81.592 | 90 | LATT 1; SYMM -X , +Y +1/2, -Z +1/2 | 1.2525 | 0.7083 |  | -119.04 | -98.54 | -117.418 | 1.57 | -21.78 | 298 | 1 | x parallel to a, y in ab plane, z along c | 1.6914 | 0.000,1.000,0.000 | 0 | CrystalOptimizer with PBE0/6-31G(d,p) Intra and GDMA2.2(PBE0/6-31G(d,p)) + FIT
TEVSOD | C16 H15 N1 O1 | 10 | Cyheptamide | 10,11-dihydro-5H-dibenzocycloheptene-5-carboxamide |  | TEVSOD, TEVSOD01, TEVSOD02 | Flexible CrystalPredictor (1.6), CrystalOptimizer (2.3), DMACRYS (2.0.8RC1) | Rui Guo | 2013 | Srirambhatla, V. K.; Guo, R.; Price, S. L.; Florence, A. J., Chemical Communications 2016, 52, 7384-7386. | /CHEMISTRY_CPOSS\CarbamazepineSeries\Cyheptamide_CO | dfA694 | 1.523 | PBE0/6-31G(d,p) | 0 |  | This is the CrystalOptimizer intra_molecular energy penalty. It is with respect to opt. | A694 | P21/c | 4 | 5.5057 | 19.6158 | 12.9637 | 90 | 89.506 | 90 | LATT 1; SYMM -X , +Y +1/2, -Z +1/2 | 1.1258 | 0.6348 |  | -118.93 | -78.63 | -117.407 | 0 | 0 | 0 | 0 | x parallel to a, y in ab plane, z along c | 0 | 0.945,0.000,0.328 | 0 | CrystalOptimizer with PBE0/6-31G(d,p) Intra and GDMA2.2(PBE0/6-31G(d,p)) + FIT
TEVSOD | C16 H15 N1 O1 | 10 | Cyheptamide | 10,11-dihydro-5H-dibenzocycloheptene-5-carboxamide |  | TEVSOD, TEVSOD01, TEVSOD02 | Flexible CrystalPredictor (1.6), CrystalOptimizer (2.3), DMACRYS (2.0.8RC1) | Rui Guo | 2013 | Srirambhatla, V. K.; Guo, R.; Price, S. L.; Florence, A. J., Chemical Communications 2016, 52, 7384-7386. | /CHEMISTRY_CPOSS\CarbamazepineSeries\Cyheptamide_CO | dfA561 | 1.523 | PBE0/6-31G(d,p) | 0 |  | This is the CrystalOptimizer intra_molecular energy penalty. It is with respect to opt. | A561 | C2/c | 4 | 26.3553 | 9.0718 | 12.5196 | 90 | 59.601 | 90 | LATT 7; SYMM -X , +Y , -Z +1/2 | 1.221 | 0.6898 |  | -118.92 | -88.5 | -117.397 | 1.78 | -20.263 | 298 | 1 | x parallel to a, y in ab plane, z along c | 0.6356 | -0.046,0.000,0.999 | 0 | CrystalOptimizer with PBE0/6-31G(d,p) Intra and GDMA2.2(PBE0/6-31G(d,p)) + FIT
TEVSOD | C16 H15 N1 O1 | 10 | Cyheptamide | 10,11-dihydro-5H-dibenzocycloheptene-5-carboxamide |  | TEVSOD, TEVSOD01, TEVSOD02 | Flexible CrystalPredictor (1.6), CrystalOptimizer (2.3), DMACRYS (2.0.8RC1) | Rui Guo | 2013 | Srirambhatla, V. K.; Guo, R.; Price, S. L.; Florence, A. J., Chemical Communications 2016, 52, 7384-7386. | /CHEMISTRY_CPOSS\CarbamazepineSeries\Cyheptamide_CO | dfA1727 | 1.569 | PBE0/6-31G(d,p) | 0 |  | This is the CrystalOptimizer intra_molecular energy penalty. It is with respect to opt. | A1727 | R-3 | 6 | 18.0748 | 18.0748 | 21.4877 | 90 | 90 | 120 | LATT 3; SYMM -Y , +X -Y , +Z ; SYMM -X +Y , -X , +Z | 1.1667 | 0.658 |  | -118.95 | -82.4 | -117.381 | 1.64 | -20.805 | 298 | 1 | x parallel to a, y in ab plane, z along c | 2.7998 | 0.717,0.377,0.585 | 0 | CrystalOptimizer with PBE0/6-31G(d,p) Intra and GDMA2.2(PBE0/6-31G(d,p)) + FIT
TEVSOD | C16 H15 N1 O1 | 10 | Cyheptamide | 10,11-dihydro-5H-dibenzocycloheptene-5-carboxamide |  | TEVSOD, TEVSOD01, TEVSOD02 | Flexible CrystalPredictor (1.6), CrystalOptimizer (2.3), DMACRYS (2.0.8RC1) | Rui Guo | 2013 | Srirambhatla, V. K.; Guo, R.; Price, S. L.; Florence, A. J., Chemical Communications 2016, 52, 7384-7386. | /CHEMISTRY_CPOSS\CarbamazepineSeries\Cyheptamide_CO | dfA1489 | 4.68 | PBE0/6-31G(d,p) | 0 |  | This is the CrystalOptimizer intra_molecular energy penalty. It is with respect to opt. | A1489 | Pccn | 8 | 14.9959 | 21.2164 | 8.0938 | 90 | 90 | 90 | LATT 1; SYMM +X +1/2, -Y , -Z +1/2; SYMM -X , +Y +1/2, -Z +1/2; SYMM -X +1/2, -Y +1/2, +Z | 1.2241 | 0.6901 |  | -122.06 | -88.41 | -117.38 | 1.7 | -20.278 | 298 | 1 | x parallel to a, y in ab plane, z along c | 3.651 | 1.000,0.000,0.000 | 0 | CrystalOptimizer with PBE0/6-31G(d,p) Intra and GDMA2.2(PBE0/6-31G(d,p)) + FIT
TEVSOD | C16 H15 N1 O1 | 10 | Cyheptamide | 10,11-dihydro-5H-dibenzocycloheptene-5-carboxamide |  | TEVSOD, TEVSOD01, TEVSOD02 | Flexible CrystalPredictor (1.6), CrystalOptimizer (2.3), DMACRYS (2.0.8RC1) | Rui Guo | 2013 | Srirambhatla, V. K.; Guo, R.; Price, S. L.; Florence, A. J., Chemical Communications 2016, 52, 7384-7386. | /CHEMISTRY_CPOSS\CarbamazepineSeries\Cyheptamide_CO | dfA1681 | 2.271 | PBE0/6-31G(d,p) | 0 |  | This is the CrystalOptimizer intra_molecular energy penalty. It is with respect to opt. | A1681 | P21/c | 4 | 8.8694 | 10.1272 | 17.4062 | 90 | 121.921 | 90 | LATT 1; SYMM -X , +Y +1/2, -Z +1/2 | 1.1877 | 0.6679 |  | -119.63 | -83.47 | -117.359 | 1.68 | -21.311 | 298 | 1 | x parallel to a, y in ab plane, z along c | 3.931 | 0.000,1.000,0.000 | 0 | CrystalOptimizer with PBE0/6-31G(d,p) Intra and GDMA2.2(PBE0/6-31G(d,p)) + FIT
TEVSOD | C16 H15 N1 O1 | 10 | Cyheptamide | 10,11-dihydro-5H-dibenzocycloheptene-5-carboxamide |  | TEVSOD, TEVSOD01, TEVSOD02 | Flexible CrystalPredictor (1.6), CrystalOptimizer (2.3), DMACRYS (2.0.8RC1) | Rui Guo | 2013 | Srirambhatla, V. K.; Guo, R.; Price, S. L.; Florence, A. J., Chemical Communications 2016, 52, 7384-7386. | /CHEMISTRY_CPOSS\CarbamazepineSeries\Cyheptamide_CO | dfA1654 | 1.052 | PBE0/6-31G(d,p) | 0 |  | This is the CrystalOptimizer intra_molecular energy penalty. It is with respect to opt. | A1654 | Pbca | 8 | 8.8519 | 24.269 | 12.1535 | 90 | 90 | 90 | LATT 1; SYMM +X +1/2, -Y +1/2, -Z ; SYMM -X , +Y +1/2, -Z +1/2; SYMM -X +1/2, -Y , +Z +1/2 | 1.2074 | 0.682 |  | -118.41 | -90.5 | -117.358 | 1.54 | -22.455 | 298 | 1 | x parallel to a, y in ab plane, z along c | 0.8615 | 1.000,0.000,0.000 | 0 | CrystalOptimizer with PBE0/6-31G(d,p) Intra and GDMA2.2(PBE0/6-31G(d,p)) + FIT
TEVSOD | C16 H15 N1 O1 | 10 | Cyheptamide | 10,11-dihydro-5H-dibenzocycloheptene-5-carboxamide |  | TEVSOD, TEVSOD01, TEVSOD02 | Flexible CrystalPredictor (1.6), CrystalOptimizer (2.3), DMACRYS (2.0.8RC1) | Rui Guo | 2013 | Srirambhatla, V. K.; Guo, R.; Price, S. L.; Florence, A. J., Chemical Communications 2016, 52, 7384-7386. | /CHEMISTRY_CPOSS\CarbamazepineSeries\Cyheptamide_CO | dfA2110 | 2.553 | PBE0/6-31G(d,p) | 0 |  | This is the CrystalOptimizer intra_molecular energy penalty. It is with respect to opt. | A2110 | Pbca | 8 | 14.113 | 25.3695 | 6.9702 | 90 | 90 | 90 | LATT 1; SYMM +X +1/2, -Y +1/2, -Z ; SYMM -X , +Y +1/2, -Z +1/2; SYMM -X +1/2, -Y , +Z +1/2 | 1.2632 | 0.7151 |  | -119.91 | -98.16 | -117.357 | 1.73 | -20.145 | 298 | 1 | x parallel to a, y in ab plane, z along c | 3.6763 | 0.000,0.000,1.000 | 0 | CrystalOptimizer with PBE0/6-31G(d,p) Intra and GDMA2.2(PBE0/6-31G(d,p)) + FIT
TEVSOD | C16 H15 N1 O1 | 10 | Cyheptamide | 10,11-dihydro-5H-dibenzocycloheptene-5-carboxamide |  | TEVSOD, TEVSOD01, TEVSOD02 | Flexible CrystalPredictor (1.6), CrystalOptimizer (2.3), DMACRYS (2.0.8RC1) | Rui Guo | 2013 | Srirambhatla, V. K.; Guo, R.; Price, S. L.; Florence, A. J., Chemical Communications 2016, 52, 7384-7386. | /CHEMISTRY_CPOSS\CarbamazepineSeries\Cyheptamide_CO | dfA1073 | 5.439 | PBE0/6-31G(d,p) | 0 |  | This is the CrystalOptimizer intra_molecular energy penalty. It is with respect to opt. | A1073 | P21/n | 4 | 11.7622 | 7.7792 | 14.9217 | 90 | 72.565 | 90 | LATT 1; SYMM -X +1/2, +Y +1/2, -Z +1/2 | 1.21 | 0.6821 |  | -122.79 | -85.15 | -117.351 | 1.71 | -20.884 | 298 | 1 | x parallel to a, y in ab plane, z along c | 2.106 | 0.960,0.000,-0.281 | 0 | CrystalOptimizer with PBE0/6-31G(d,p) Intra and GDMA2.2(PBE0/6-31G(d,p)) + FIT
TEVSOD | C16 H15 N1 O1 | 10 | Cyheptamide | 10,11-dihydro-5H-dibenzocycloheptene-5-carboxamide |  | TEVSOD, TEVSOD01, TEVSOD02 | Flexible CrystalPredictor (1.6), CrystalOptimizer (2.3), DMACRYS (2.0.8RC1) | Rui Guo | 2013 | Srirambhatla, V. K.; Guo, R.; Price, S. L.; Florence, A. J., Chemical Communications 2016, 52, 7384-7386. | /CHEMISTRY_CPOSS\CarbamazepineSeries\Cyheptamide_CO | dfA826 | 4.15 | PBE0/6-31G(d,p) | 0 |  | This is the CrystalOptimizer intra_molecular energy penalty. It is with respect to opt. | A826 | P21/c | 4 | 9.9161 | 14.5278 | 9.148 | 90 | 86.007 | 90 | LATT 1; SYMM -X , +Y +1/2, -Z +1/2 | 1.1989 | 0.6792 |  | -121.5 | -86.81 | -117.35 | 1.67 | -20.976 | 298 | 1 | x parallel to a, y in ab plane, z along c | 1.6314 | 0.808,0.000,-0.589 | 0 | CrystalOptimizer with PBE0/6-31G(d,p) Intra and GDMA2.2(PBE0/6-31G(d,p)) + FIT
TEVSOD | C16 H15 N1 O1 | 10 | Cyheptamide | 10,11-dihydro-5H-dibenzocycloheptene-5-carboxamide |  | TEVSOD, TEVSOD01, TEVSOD02 | Flexible CrystalPredictor (1.6), CrystalOptimizer (2.3), DMACRYS (2.0.8RC1) | Rui Guo | 2013 | Srirambhatla, V. K.; Guo, R.; Price, S. L.; Florence, A. J., Chemical Communications 2016, 52, 7384-7386. | /CHEMISTRY_CPOSS\CarbamazepineSeries\Cyheptamide_CO | dfA1387 | 2 | PBE0/6-31G(d,p) | 0 |  | This is the CrystalOptimizer intra_molecular energy penalty. It is with respect to opt. | A1387 | Pna21 | 4 | 10.8168 | 16.4548 | 7.0256 | 90 | 90 | 90 | LATT -1; SYMM -X , -Y , +Z +1/2; SYMM -X +1/2, +Y +1/2, +Z +1/2; SYMM +X +1/2, -Y +1/2, +Z | 1.2604 | 0.7152 |  | -119.34 | -96.94 | -117.34 | 1.61 | -21.335 | 298 | 1 | x parallel to a, y in ab plane, z along c | 4.9683 | 1.000,0.000,0.000 | 0 | CrystalOptimizer with PBE0/6-31G(d,p) Intra and GDMA2.2(PBE0/6-31G(d,p)) + FIT
TEVSOD | C16 H15 N1 O1 | 10 | Cyheptamide | 10,11-dihydro-5H-dibenzocycloheptene-5-carboxamide |  | TEVSOD, TEVSOD01, TEVSOD02 | Flexible CrystalPredictor (1.6), CrystalOptimizer (2.3), DMACRYS (2.0.8RC1) | Rui Guo | 2013 | Srirambhatla, V. K.; Guo, R.; Price, S. L.; Florence, A. J., Chemical Communications 2016, 52, 7384-7386. | /CHEMISTRY_CPOSS\CarbamazepineSeries\Cyheptamide_CO | dfA997 | 3.631 | PBE0/6-31G(d,p) | 0 |  | This is the CrystalOptimizer intra_molecular energy penalty. It is with respect to opt. | A997 | P21/n | 4 | 9.2708 | 17.4823 | 8.1522 | 90 | 70.783 | 90 | LATT 1; SYMM -X +1/2, +Y +1/2, -Z +1/2 | 1.2633 | 0.711 |  | -120.97 | -97.47 | -117.339 | 1.67 | -20.629 | 298 | 1 | x parallel to a, y in ab plane, z along c | 4.5411 | 0.931,0.000,-0.365 | 0 | CrystalOptimizer with PBE0/6-31G(d,p) Intra and GDMA2.2(PBE0/6-31G(d,p)) + FIT
TEVSOD | C16 H15 N1 O1 | 10 | Cyheptamide | 10,11-dihydro-5H-dibenzocycloheptene-5-carboxamide |  | TEVSOD, TEVSOD01, TEVSOD02 | Flexible CrystalPredictor (1.6), CrystalOptimizer (2.3), DMACRYS (2.0.8RC1) | Rui Guo | 2013 | Srirambhatla, V. K.; Guo, R.; Price, S. L.; Florence, A. J., Chemical Communications 2016, 52, 7384-7386. | /CHEMISTRY_CPOSS\CarbamazepineSeries\Cyheptamide_CO | dfA1005 | 3.887 | PBE0/6-31G(d,p) | 0 |  | This is the CrystalOptimizer intra_molecular energy penalty. It is with respect to opt. | A1005 | Pa | 2 | 10.1571 | 9.018 | 7.432 | 90 | 75.781 | 90 | LATT -1; SYMM +X +1/2, -Y , +Z | 1.1943 | 0.671 |  | -121.2 | -84.81 | -117.313 | 0 | 0 | 0 | 0 | x parallel to a, y in ab plane, z along c | 0 | 0.971,0.000,0.237 | 0 | CrystalOptimizer with PBE0/6-31G(d,p) Intra and GDMA2.2(PBE0/6-31G(d,p)) + FIT
TEVSOD | C16 H15 N1 O1 | 10 | Cyheptamide | 10,11-dihydro-5H-dibenzocycloheptene-5-carboxamide |  | TEVSOD, TEVSOD01, TEVSOD02 | Flexible CrystalPredictor (1.6), CrystalOptimizer (2.3), DMACRYS (2.0.8RC1) | Rui Guo | 2013 | Srirambhatla, V. K.; Guo, R.; Price, S. L.; Florence, A. J., Chemical Communications 2016, 52, 7384-7386. | /CHEMISTRY_CPOSS\CarbamazepineSeries\Cyheptamide_CO | dfA1463 | 1.977 | PBE0/6-31G(d,p) | 0 |  | This is the CrystalOptimizer intra_molecular energy penalty. It is with respect to opt. | A1463 | P21/c | 4 | 14.8433 | 5.4813 | 17.88 | 90 | 115.597 | 90 | LATT 1; SYMM -X , +Y +1/2, -Z +1/2 | 1.2014 | 0.6764 |  | -119.29 | -86.46 | -117.313 | 1.58 | -21.823 | 298 | 1 | x parallel to a, y in ab plane, z along c | 4.7469 | 0.000,1.000,0.000 | 0 | CrystalOptimizer with PBE0/6-31G(d,p) Intra and GDMA2.2(PBE0/6-31G(d,p)) + FIT
TEVSOD | C16 H15 N1 O1 | 10 | Cyheptamide | 10,11-dihydro-5H-dibenzocycloheptene-5-carboxamide |  | TEVSOD, TEVSOD01, TEVSOD02 | Flexible CrystalPredictor (1.6), CrystalOptimizer (2.3), DMACRYS (2.0.8RC1) | Rui Guo | 2013 | Srirambhatla, V. K.; Guo, R.; Price, S. L.; Florence, A. J., Chemical Communications 2016, 52, 7384-7386. | /CHEMISTRY_CPOSS\CarbamazepineSeries\Cyheptamide_CO | dfA1440 | 0.593 | PBE0/6-31G(d,p) | 0 |  | This is the CrystalOptimizer intra_molecular energy penalty. It is with respect to opt. | A1440 | P21/c | 4 | 11.2583 | 8.8691 | 12.9937 | 90 | 85.955 | 90 | LATT 1; SYMM -X , +Y +1/2, -Z +1/2 | 1.2179 | 0.6867 |  | -117.88 | -90.49 | -117.287 | 1.56 | -22.078 | 298 | 1 | x parallel to a, y in ab plane, z along c | 2.8698 | 0.492,0.000,0.871 | 0 | CrystalOptimizer with PBE0/6-31G(d,p) Intra and GDMA2.2(PBE0/6-31G(d,p)) + FIT | sp1 | CASTEP version 23.1 | Perdew Burke Ernzerhof | MBD@rsSCS | 1100 | 2 3 2 | Ultrasoft pseudopotential | No | DFT-D optimized with TS dispersion correction. | P21/c | 11.0772 | 8.6589 | 12.7257 | 90 | 94.018 | 90 | -3482.01 |  | 1.2945
TEVSOD | C16 H15 N1 O1 | 10 | Cyheptamide | 10,11-dihydro-5H-dibenzocycloheptene-5-carboxamide |  | TEVSOD, TEVSOD01, TEVSOD02 | Flexible CrystalPredictor (1.6), CrystalOptimizer (2.3), DMACRYS (2.0.8RC1) | Rui Guo | 2013 | Srirambhatla, V. K.; Guo, R.; Price, S. L.; Florence, A. J., Chemical Communications 2016, 52, 7384-7386. | /CHEMISTRY_CPOSS\CarbamazepineSeries\Cyheptamide_CO | dfA1440 | 0.593 | PBE0/6-31G(d,p) | 0 |  | This is the CrystalOptimizer intra_molecular energy penalty. It is with respect to opt. | A1440 | P21/c | 4 | 11.2583 | 8.8691 | 12.9937 | 90 | 85.955 | 90 | LATT 1; SYMM -X , +Y +1/2, -Z +1/2 | 1.2179 | 0.6867 |  | -117.88 | -90.49 | -117.287 | 1.56 | -22.078 | 298 | 1 | x parallel to a, y in ab plane, z along c | 2.8698 | 0.492,0.000,0.871 | 0 | CrystalOptimizer with PBE0/6-31G(d,p) Intra and GDMA2.2(PBE0/6-31G(d,p)) + FIT | opt | CASTEP version 23.1 | Perdew Burke Ernzerhof | TS | 1100 | 2 3 2 | Ultrasoft pseudopotential | Yes |  | P21/c | 11.0772 | 8.6589 | 12.7257 | 90 | 94.018 | 90 | -3481.79 |  | 1.2945
TEVSOD | C16 H15 N1 O1 | 10 | Cyheptamide | 10,11-dihydro-5H-dibenzocycloheptene-5-carboxamide |  | TEVSOD, TEVSOD01, TEVSOD02 | Flexible CrystalPredictor (1.6), CrystalOptimizer (2.3), DMACRYS (2.0.8RC1) | Rui Guo | 2013 | Srirambhatla, V. K.; Guo, R.; Price, S. L.; Florence, A. J., Chemical Communications 2016, 52, 7384-7386. | /CHEMISTRY_CPOSS\CarbamazepineSeries\Cyheptamide_CO | dfA1440 | 0.593 | PBE0/6-31G(d,p) | 0 |  | This is the CrystalOptimizer intra_molecular energy penalty. It is with respect to opt. | A1440 | P21/c | 4 | 11.2583 | 8.8691 | 12.9937 | 90 | 85.955 | 90 | LATT 1; SYMM -X , +Y +1/2, -Z +1/2 | 1.2179 | 0.6867 |  | -117.88 | -90.49 | -117.287 | 1.56 | -22.078 | 298 | 1 | x parallel to a, y in ab plane, z along c | 2.8698 | 0.492,0.000,0.871 | 0 | CrystalOptimizer with PBE0/6-31G(d,p) Intra and GDMA2.2(PBE0/6-31G(d,p)) + FIT | sp2 | CASTEP version 23.1 | Perdew Burke Ernzerhof | G06 | 1100 | 2 3 2 | Ultrasoft pseudopotential | No | DFT-D optimized with TS dispersion correction. | P21/c | 11.0772 | 8.6589 | 12.7257 | 90 | 94.018 | 90 | -3481.872 |  | 1.2945
TEVSOD | C16 H15 N1 O1 | 10 | Cyheptamide | 10,11-dihydro-5H-dibenzocycloheptene-5-carboxamide |  | TEVSOD, TEVSOD01, TEVSOD02 | Flexible CrystalPredictor (1.6), CrystalOptimizer (2.3), DMACRYS (2.0.8RC1) | Rui Guo | 2013 | Srirambhatla, V. K.; Guo, R.; Price, S. L.; Florence, A. J., Chemical Communications 2016, 52, 7384-7386. | /CHEMISTRY_CPOSS\CarbamazepineSeries\Cyheptamide_CO | dfA1797 | 5.575 | PBE0/6-31G(d,p) | 0 |  | This is the CrystalOptimizer intra_molecular energy penalty. It is with respect to opt. | A1797 | Pccn | 8 | 19.3773 | 14.6956 | 8.8426 | 90 | 90 | 90 | LATT 1; SYMM +X +1/2, -Y , -Z +1/2; SYMM -X , +Y +1/2, -Z +1/2; SYMM -X +1/2, -Y +1/2, +Z | 1.2519 | 0.706 |  | -122.86 | -96.38 | -117.285 | 1.66 | -20.897 | 298 | 1 | x parallel to a, y in ab plane, z along c | 0.7089 | 0.000,1.000,0.000 | 0 | CrystalOptimizer with PBE0/6-31G(d,p) Intra and GDMA2.2(PBE0/6-31G(d,p)) + FIT
TEVSOD | C16 H15 N1 O1 | 10 | Cyheptamide | 10,11-dihydro-5H-dibenzocycloheptene-5-carboxamide |  | TEVSOD, TEVSOD01, TEVSOD02 | Flexible CrystalPredictor (1.6), CrystalOptimizer (2.3), DMACRYS (2.0.8RC1) | Rui Guo | 2013 | Srirambhatla, V. K.; Guo, R.; Price, S. L.; Florence, A. J., Chemical Communications 2016, 52, 7384-7386. | /CHEMISTRY_CPOSS\CarbamazepineSeries\Cyheptamide_CO | dfA1288 | 0.358 | PBE0/6-31G(d,p) | 0 |  | This is the CrystalOptimizer intra_molecular energy penalty. It is with respect to opt. | A1288 | P212121 | 4 | 10.5912 | 8.6473 | 13.7699 | 90 | 90 | 90 | LATT -1; SYMM +X +1/2, -Y +1/2, -Z ; SYMM -X , +Y +1/2, -Z +1/2; SYMM -X +1/2, -Y , +Z +1/2 | 1.2498 | 0.7072 |  | -117.64 | -95.01 | -117.282 | 1.74 | -20.51 | 298 | 1 | x parallel to a, y in ab plane, z along c | 1.6342 | 0.000,1.000,0.000 | 0 | CrystalOptimizer with PBE0/6-31G(d,p) Intra and GDMA2.2(PBE0/6-31G(d,p)) + FIT
TEVSOD | C16 H15 N1 O1 | 10 | Cyheptamide | 10,11-dihydro-5H-dibenzocycloheptene-5-carboxamide |  | TEVSOD, TEVSOD01, TEVSOD02 | Flexible CrystalPredictor (1.6), CrystalOptimizer (2.3), DMACRYS (2.0.8RC1) | Rui Guo | 2013 | Srirambhatla, V. K.; Guo, R.; Price, S. L.; Florence, A. J., Chemical Communications 2016, 52, 7384-7386. | /CHEMISTRY_CPOSS\CarbamazepineSeries\Cyheptamide_CO | dfA1403 | 1.783 | PBE0/6-31G(d,p) | 0 |  | This is the CrystalOptimizer intra_molecular energy penalty. It is with respect to opt. | A1403 | Pbcn | 8 | 23.2797 | 9.74 | 11.3838 | 90 | 90 | 90 | LATT 1; SYMM +X +1/2, -Y +1/2, -Z ; SYMM -X , +Y , -Z +1/2; SYMM -X +1/2, -Y +1/2, +Z +1/2 | 1.2213 | 0.6909 |  | -119.05 | -90.34 | -117.267 | 1.6 | -21.775 | 298 | 1 | x parallel to a, y in ab plane, z along c | 1.5646 | 1.000,0.000,0.000 | 0 | CrystalOptimizer with PBE0/6-31G(d,p) Intra and GDMA2.2(PBE0/6-31G(d,p)) + FIT
TEVSOD | C16 H15 N1 O1 | 10 | Cyheptamide | 10,11-dihydro-5H-dibenzocycloheptene-5-carboxamide |  | TEVSOD, TEVSOD01, TEVSOD02 | Flexible CrystalPredictor (1.6), CrystalOptimizer (2.3), DMACRYS (2.0.8RC1) | Rui Guo | 2013 | Srirambhatla, V. K.; Guo, R.; Price, S. L.; Florence, A. J., Chemical Communications 2016, 52, 7384-7386. | /CHEMISTRY_CPOSS\CarbamazepineSeries\Cyheptamide_CO | dfA1237 | 1.586 | PBE0/6-31G(d,p) | 0 |  | This is the CrystalOptimizer intra_molecular energy penalty. It is with respect to opt. | A1237 | Pbca | 8 | 7.9413 | 22.2621 | 14.4406 | 90 | 90 | 90 | LATT 1; SYMM +X +1/2, -Y +1/2, -Z ; SYMM -X , +Y +1/2, -Z +1/2; SYMM -X +1/2, -Y , +Z +1/2 | 1.2348 | 0.698 |  | -118.84 | -94.2 | -117.254 | 1.58 | -21.394 | 298 | 1 | x parallel to a, y in ab plane, z along c | 3.4957 | 1.000,0.000,0.000 | 0 | CrystalOptimizer with PBE0/6-31G(d,p) Intra and GDMA2.2(PBE0/6-31G(d,p)) + FIT
TEVSOD | C16 H15 N1 O1 | 10 | Cyheptamide | 10,11-dihydro-5H-dibenzocycloheptene-5-carboxamide |  | TEVSOD, TEVSOD01, TEVSOD02 | Flexible CrystalPredictor (1.6), CrystalOptimizer (2.3), DMACRYS (2.0.8RC1) | Rui Guo | 2013 | Srirambhatla, V. K.; Guo, R.; Price, S. L.; Florence, A. J., Chemical Communications 2016, 52, 7384-7386. | /CHEMISTRY_CPOSS\CarbamazepineSeries\Cyheptamide_CO | dfA916 | 5.585 | PBE0/6-31G(d,p) | 0 |  | This is the CrystalOptimizer intra_molecular energy penalty. It is with respect to opt. | A916 | C2/c | 8 | 14.7121 | 17.4654 | 10.0698 | 90 | 78.917 | 90 | LATT 1; SYMM -X , +Y , -Z +1/2; SYMM +X +1/2, +Y +1/2, +Z ; SYMM -X +1/2, +Y +1/2, -Z +1/2 | 1.2415 | 0.7015 |  | -122.83 | -94.58 | -117.245 | 0 | 0 | 0 | 0 | x parallel to a, y in ab plane, z along c | 0 | 0.979,0.000,-0.204 | 0 | CrystalOptimizer with PBE0/6-31G(d,p) Intra and GDMA2.2(PBE0/6-31G(d,p)) + FIT
TEVSOD | C16 H15 N1 O1 | 10 | Cyheptamide | 10,11-dihydro-5H-dibenzocycloheptene-5-carboxamide |  | TEVSOD, TEVSOD01, TEVSOD02 | Flexible CrystalPredictor (1.6), CrystalOptimizer (2.3), DMACRYS (2.0.8RC1) | Rui Guo | 2013 | Srirambhatla, V. K.; Guo, R.; Price, S. L.; Florence, A. J., Chemical Communications 2016, 52, 7384-7386. | /CHEMISTRY_CPOSS\CarbamazepineSeries\Cyheptamide_CO | dfA1059 | 4.167 | PBE0/6-31G(d,p) | 0 |  | This is the CrystalOptimizer intra_molecular energy penalty. It is with respect to opt. | A1059 | P21/c | 4 | 9.9116 | 14.5224 | 9.1552 | 90 | 93.831 | 90 | LATT 1; SYMM -X , +Y +1/2, -Z +1/2 | 1.1987 | 0.679 |  | -121.41 | -86.81 | -117.243 | 1.67 | -20.999 | 298 | 1 | x parallel to a, y in ab plane, z along c | 1.6764 | 0.807,0.000,0.591 | 0 | CrystalOptimizer with PBE0/6-31G(d,p) Intra and GDMA2.2(PBE0/6-31G(d,p)) + FIT
TEVSOD | C16 H15 N1 O1 | 10 | Cyheptamide | 10,11-dihydro-5H-dibenzocycloheptene-5-carboxamide |  | TEVSOD, TEVSOD01, TEVSOD02 | Flexible CrystalPredictor (1.6), CrystalOptimizer (2.3), DMACRYS (2.0.8RC1) | Rui Guo | 2013 | Srirambhatla, V. K.; Guo, R.; Price, S. L.; Florence, A. J., Chemical Communications 2016, 52, 7384-7386. | /CHEMISTRY_CPOSS\CarbamazepineSeries\Cyheptamide_CO | dfA1628 | 1.224 | PBE0/6-31G(d,p) | 0 |  | This is the CrystalOptimizer intra_molecular energy penalty. It is with respect to opt. | A1628 | C2/c | 4 | 28.7032 | 11.8862 | 8.8524 | 90 | 58.962 | 90 | LATT 7; SYMM -X , +Y , -Z +1/2 | 1.2181 | 0.6859 |  | -118.45 | -90.71 | -117.226 | 1.68 | -20.973 | 298 | 1 | x parallel to a, y in ab plane, z along c | 3.3696 | 0.000,1.000,0.000 | 0 | CrystalOptimizer with PBE0/6-31G(d,p) Intra and GDMA2.2(PBE0/6-31G(d,p)) + FIT
TEVSOD | C16 H15 N1 O1 | 10 | Cyheptamide | 10,11-dihydro-5H-dibenzocycloheptene-5-carboxamide |  | TEVSOD, TEVSOD01, TEVSOD02 | Flexible CrystalPredictor (1.6), CrystalOptimizer (2.3), DMACRYS (2.0.8RC1) | Rui Guo | 2013 | Srirambhatla, V. K.; Guo, R.; Price, S. L.; Florence, A. J., Chemical Communications 2016, 52, 7384-7386. | /CHEMISTRY_CPOSS\CarbamazepineSeries\Cyheptamide_CO | dfA392 | 3.303 | PBE0/6-31G(d,p) | 0 |  | This is the CrystalOptimizer intra_molecular energy penalty. It is with respect to opt. | A392 | Pbca | 8 | 14.4143 | 17.5061 | 10.1453 | 90 | 90 | 90 | LATT 1; SYMM +X +1/2, -Y +1/2, -Z ; SYMM -X , +Y +1/2, -Z +1/2; SYMM -X +1/2, -Y , +Z +1/2 | 1.2314 | 0.6926 |  | -120.51 | -94.07 | -117.207 | 1.7 | -20.616 | 298 | 1 | x parallel to a, y in ab plane, z along c | 2.2334 | 0.000,1.000,0.000 | 0 | CrystalOptimizer with PBE0/6-31G(d,p) Intra and GDMA2.2(PBE0/6-31G(d,p)) + FIT
TEVSOD | C16 H15 N1 O1 | 10 | Cyheptamide | 10,11-dihydro-5H-dibenzocycloheptene-5-carboxamide |  | TEVSOD, TEVSOD01, TEVSOD02 | Flexible CrystalPredictor (1.6), CrystalOptimizer (2.3), DMACRYS (2.0.8RC1) | Rui Guo | 2013 | Srirambhatla, V. K.; Guo, R.; Price, S. L.; Florence, A. J., Chemical Communications 2016, 52, 7384-7386. | /CHEMISTRY_CPOSS\CarbamazepineSeries\Cyheptamide_CO | dfA1355 | 1.147 | PBE0/6-31G(d,p) | 0 |  | This is the CrystalOptimizer intra_molecular energy penalty. It is with respect to opt. | A1355 | P4/n | 8 | 18.4498 | 18.4498 | 7.7679 | 90 | 90 | 90 | LATT 1; SYMM -Y +1/2, +X , +Z ; SYMM +Y , -X +1/2, +Z ; SYMM -X +1/2, -Y +1/2, +Z | 1.1922 | 0.6691 |  | -118.33 | -85.04 | -117.183 | 1.61 | -21.714 | 298 | 1 | x parallel to a, y in ab plane, z along c | 3.1567 | 0.000,1.000,0.000 | 0 | CrystalOptimizer with PBE0/6-31G(d,p) Intra and GDMA2.2(PBE0/6-31G(d,p)) + FIT
TEVSOD | C16 H15 N1 O1 | 10 | Cyheptamide | 10,11-dihydro-5H-dibenzocycloheptene-5-carboxamide |  | TEVSOD, TEVSOD01, TEVSOD02 | Flexible CrystalPredictor (1.6), CrystalOptimizer (2.3), DMACRYS (2.0.8RC1) | Rui Guo | 2013 | Srirambhatla, V. K.; Guo, R.; Price, S. L.; Florence, A. J., Chemical Communications 2016, 52, 7384-7386. | /CHEMISTRY_CPOSS\CarbamazepineSeries\Cyheptamide_CO | dfA464 | 1.774 | PBE0/6-31G(d,p) | 0 |  | This is the CrystalOptimizer intra_molecular energy penalty. It is with respect to opt. | A464 | I2 | 4 | 13.3972 | 6.9556 | 15.4993 | 90 | 68.045 | 90 | LATT -1; SYMM -X , +Y , -Z ; SYMM +X +1/2, +Y +1/2, +Z +1/2; SYMM -X +1/2, +Y +1/2, -Z +1/2 | 1.1766 | 0.6638 |  | -118.95 | -82.24 | -117.176 | 1.61 | -21.791 | 298 | 1 | x parallel to a, y in ab plane, z along c | 1.114 | 0.729,0.000,0.684 | 0 | CrystalOptimizer with PBE0/6-31G(d,p) Intra and GDMA2.2(PBE0/6-31G(d,p)) + FIT
TEVSOD | C16 H15 N1 O1 | 10 | Cyheptamide | 10,11-dihydro-5H-dibenzocycloheptene-5-carboxamide |  | TEVSOD, TEVSOD01, TEVSOD02 | Flexible CrystalPredictor (1.6), CrystalOptimizer (2.3), DMACRYS (2.0.8RC1) | Rui Guo | 2013 | Srirambhatla, V. K.; Guo, R.; Price, S. L.; Florence, A. J., Chemical Communications 2016, 52, 7384-7386. | /CHEMISTRY_CPOSS\CarbamazepineSeries\Cyheptamide_CO | dfA564 | 1.336 | PBE0/6-31G(d,p) | 0 |  | This is the CrystalOptimizer intra_molecular energy penalty. It is with respect to opt. | A564 | P21/n | 4 | 7.0494 | 11.473 | 16.7221 | 90 | 85.143 | 90 | LATT 1; SYMM -X +1/2, +Y +1/2, -Z +1/2 | 1.1696 | 0.6588 |  | -118.51 | -81.32 | -117.174 | 1.59 | -21.514 | 298 | 1 | x parallel to a, y in ab plane, z along c | 4.1263 | 0.938,0.000,-0.345 | 0 | CrystalOptimizer with PBE0/6-31G(d,p) Intra and GDMA2.2(PBE0/6-31G(d,p)) + FIT
TEVSOD | C16 H15 N1 O1 | 10 | Cyheptamide | 10,11-dihydro-5H-dibenzocycloheptene-5-carboxamide |  | TEVSOD, TEVSOD01, TEVSOD02 | Flexible CrystalPredictor (1.6), CrystalOptimizer (2.3), DMACRYS (2.0.8RC1) | Rui Guo | 2013 | Srirambhatla, V. K.; Guo, R.; Price, S. L.; Florence, A. J., Chemical Communications 2016, 52, 7384-7386. | /CHEMISTRY_CPOSS\CarbamazepineSeries\Cyheptamide_CO | dfA457 | 2.953 | PBE0/6-31G(d,p) | 0 |  | This is the CrystalOptimizer intra_molecular energy penalty. It is with respect to opt. | A457 | C2/c | 4 | 23.4639 | 7.2565 | 15.5076 | 90 | 74.859 | 90 | LATT 7; SYMM -X , +Y , -Z +1/2 | 1.2368 | 0.6948 |  | -120.12 | -89.88 | -117.167 | 1.75 | -20.682 | 298 | 1 | x parallel to a, y in ab plane, z along c | 1.851 | 0.600,0.000,0.800 | 0 | CrystalOptimizer with PBE0/6-31G(d,p) Intra and GDMA2.2(PBE0/6-31G(d,p)) + FIT
TEVSOD | C16 H15 N1 O1 | 10 | Cyheptamide | 10,11-dihydro-5H-dibenzocycloheptene-5-carboxamide |  | TEVSOD, TEVSOD01, TEVSOD02 | Flexible CrystalPredictor (1.6), CrystalOptimizer (2.3), DMACRYS (2.0.8RC1) | Rui Guo | 2013 | Srirambhatla, V. K.; Guo, R.; Price, S. L.; Florence, A. J., Chemical Communications 2016, 52, 7384-7386. | /CHEMISTRY_CPOSS\CarbamazepineSeries\Cyheptamide_CO | dfA1477 | 0.67 | PBE0/6-31G(d,p) | 0 |  | This is the CrystalOptimizer intra_molecular energy penalty. It is with respect to opt. | A1477 | C2/c | 4 | 17.9776 | 5.5447 | 30.2081 | 90 | 66.77 | 90 | LATT 7; SYMM -X , +Y , -Z +1/2 | 1.1392 | 0.6415 |  | -117.82 | -73.98 | -117.15 | 0 | 0 | 0 | 1 | x parallel to a, y in ab plane, z along c | 0.4004 | -0.591,0.000,0.807 | 0 | CrystalOptimizer with PBE0/6-31G(d,p) Intra and GDMA2.2(PBE0/6-31G(d,p)) + FIT
TEVSOD | C16 H15 N1 O1 | 10 | Cyheptamide | 10,11-dihydro-5H-dibenzocycloheptene-5-carboxamide |  | TEVSOD, TEVSOD01, TEVSOD02 | Flexible CrystalPredictor (1.6), CrystalOptimizer (2.3), DMACRYS (2.0.8RC1) | Rui Guo | 2013 | Srirambhatla, V. K.; Guo, R.; Price, S. L.; Florence, A. J., Chemical Communications 2016, 52, 7384-7386. | /CHEMISTRY_CPOSS\CarbamazepineSeries\Cyheptamide_CO | dfA849 | 2.368 | PBE0/6-31G(d,p) | 0 |  | This is the CrystalOptimizer intra_molecular energy penalty. It is with respect to opt. | A849 | Pccn | 8 | 13.371 | 23.5447 | 7.9948 | 90 | 90 | 90 | LATT 1; SYMM +X +1/2, -Y , -Z +1/2; SYMM -X , +Y +1/2, -Z +1/2; SYMM -X +1/2, -Y +1/2, +Z | 1.2525 | 0.7087 |  | -119.5 | -99.46 | -117.132 | 0 | 0 | 0 | 0 | x parallel to a, y in ab plane, z along c | 0 | 0.000,1.000,0.000 | 0 | CrystalOptimizer with PBE0/6-31G(d,p) Intra and GDMA2.2(PBE0/6-31G(d,p)) + FIT
TEVSOD | C16 H15 N1 O1 | 10 | Cyheptamide | 10,11-dihydro-5H-dibenzocycloheptene-5-carboxamide |  | TEVSOD, TEVSOD01, TEVSOD02 | Flexible CrystalPredictor (1.6), CrystalOptimizer (2.3), DMACRYS (2.0.8RC1) | Rui Guo | 2013 | Srirambhatla, V. K.; Guo, R.; Price, S. L.; Florence, A. J., Chemical Communications 2016, 52, 7384-7386. | /CHEMISTRY_CPOSS\CarbamazepineSeries\Cyheptamide_CO | dfA1616 | 3.472 | PBE0/6-31G(d,p) | 0 |  | This is the CrystalOptimizer intra_molecular energy penalty. It is with respect to opt. | A1616 | P21/a | 4 | 10.1173 | 16.485 | 7.4706 | 90 | 89.898 | 90 | LATT 1; SYMM -X +1/2, +Y +1/2, -Z | 1.265 | 0.7166 |  | -120.6 | -99 | -117.128 | 1.76 | -20.579 | 298 | 1 | x parallel to a, y in ab plane, z along c | 3.7421 | 0.904,0.000,0.427 | 0 | CrystalOptimizer with PBE0/6-31G(d,p) Intra and GDMA2.2(PBE0/6-31G(d,p)) + FIT
TEVSOD | C16 H15 N1 O1 | 10 | Cyheptamide | 10,11-dihydro-5H-dibenzocycloheptene-5-carboxamide |  | TEVSOD, TEVSOD01, TEVSOD02 | Flexible CrystalPredictor (1.6), CrystalOptimizer (2.3), DMACRYS (2.0.8RC1) | Rui Guo | 2013 | Srirambhatla, V. K.; Guo, R.; Price, S. L.; Florence, A. J., Chemical Communications 2016, 52, 7384-7386. | /CHEMISTRY_CPOSS\CarbamazepineSeries\Cyheptamide_CO | dfA1748 | 0.841 | PBE0/6-31G(d,p) | 0 |  | This is the CrystalOptimizer intra_molecular energy penalty. It is with respect to opt. | A1748 | Pbca | 8 | 24.1086 | 10.1008 | 10.518 | 90 | 90 | 90 | LATT 1; SYMM +X +1/2, -Y +1/2, -Z ; SYMM -X , +Y +1/2, -Z +1/2; SYMM -X +1/2, -Y , +Z +1/2 | 1.2308 | 0.6963 |  | -117.96 | -91.64 | -117.119 | 1.7 | -20.867 | 298 | 1 | x parallel to a, y in ab plane, z along c | 0.5593 | 1.000,0.000,0.000 | 0 | CrystalOptimizer with PBE0/6-31G(d,p) Intra and GDMA2.2(PBE0/6-31G(d,p)) + FIT
TEVSOD | C16 H15 N1 O1 | 10 | Cyheptamide | 10,11-dihydro-5H-dibenzocycloheptene-5-carboxamide |  | TEVSOD, TEVSOD01, TEVSOD02 | Flexible CrystalPredictor (1.6), CrystalOptimizer (2.3), DMACRYS (2.0.8RC1) | Rui Guo | 2013 | Srirambhatla, V. K.; Guo, R.; Price, S. L.; Florence, A. J., Chemical Communications 2016, 52, 7384-7386. | /CHEMISTRY_CPOSS\CarbamazepineSeries\Cyheptamide_CO | dfA984 | 8.106 | PBE0/6-31G(d,p) | 0 |  | This is the CrystalOptimizer intra_molecular energy penalty. It is with respect to opt. | A984 | P21/a | 4 | 8.1228 | 19.8433 | 8.8488 | 90 | 59.954 | 90 | LATT 1; SYMM -X +1/2, +Y +1/2, -Z | 1.2766 | 0.7195 |  | -125.21 | -101.9 | -117.104 | 1.76 | -19.796 | 298 | 1 | x parallel to a, y in ab plane, z along c | 7.142 | 0.787,0.000,-0.617 | 0 | CrystalOptimizer with PBE0/6-31G(d,p) Intra and GDMA2.2(PBE0/6-31G(d,p)) + FIT
TEVSOD | C16 H15 N1 O1 | 10 | Cyheptamide | 10,11-dihydro-5H-dibenzocycloheptene-5-carboxamide |  | TEVSOD, TEVSOD01, TEVSOD02 | Flexible CrystalPredictor (1.6), CrystalOptimizer (2.3), DMACRYS (2.0.8RC1) | Rui Guo | 2013 | Srirambhatla, V. K.; Guo, R.; Price, S. L.; Florence, A. J., Chemical Communications 2016, 52, 7384-7386. | /CHEMISTRY_CPOSS\CarbamazepineSeries\Cyheptamide_CO | dfA2171 | 1.559 | PBE0/6-31G(d,p) | 0 |  | This is the CrystalOptimizer intra_molecular energy penalty. It is with respect to opt. | A2171 | I-4 | 4 | 18.6343 | 18.6343 | 7.5629 | 90 | 90 | 90 | LATT -2; SYMM -X , -Y , +Z ; SYMM +Y , -X , -Z ; SYMM -Y , +X , -Z | 1.2004 | 0.6759 |  | -118.66 | -84.9 | -117.101 | 1.66 | -21.21 | 298 | 1 | x parallel to a, y in ab plane, z along c | 3.7234 | 0.000,1.000,0.000 | 0 | CrystalOptimizer with PBE0/6-31G(d,p) Intra and GDMA2.2(PBE0/6-31G(d,p)) + FIT
TEVSOD | C16 H15 N1 O1 | 10 | Cyheptamide | 10,11-dihydro-5H-dibenzocycloheptene-5-carboxamide |  | TEVSOD, TEVSOD01, TEVSOD02 | Flexible CrystalPredictor (1.6), CrystalOptimizer (2.3), DMACRYS (2.0.8RC1) | Rui Guo | 2013 | Srirambhatla, V. K.; Guo, R.; Price, S. L.; Florence, A. J., Chemical Communications 2016, 52, 7384-7386. | /CHEMISTRY_CPOSS\CarbamazepineSeries\Cyheptamide_CO | dfA2062 | 1.515 | PBE0/6-31G(d,p) | 0 |  | This is the CrystalOptimizer intra_molecular energy penalty. It is with respect to opt. | A2062 | C2/c | 4 | 29.1458 | 5.4516 | 18.3388 | 90 | 81.74 | 90 | LATT 7; SYMM -X , +Y , -Z +1/2 | 1.0932 | 0.6149 |  | -118.61 | -78.09 | -117.095 | 1.77 | -20.111 | 298 | 1 | x parallel to a, y in ab plane, z along c | 1.1476 | 0.131,0.000,0.991 | 0 | CrystalOptimizer with PBE0/6-31G(d,p) Intra and GDMA2.2(PBE0/6-31G(d,p)) + FIT
TEVSOD | C16 H15 N1 O1 | 10 | Cyheptamide | 10,11-dihydro-5H-dibenzocycloheptene-5-carboxamide |  | TEVSOD, TEVSOD01, TEVSOD02 | Flexible CrystalPredictor (1.6), CrystalOptimizer (2.3), DMACRYS (2.0.8RC1) | Rui Guo | 2013 | Srirambhatla, V. K.; Guo, R.; Price, S. L.; Florence, A. J., Chemical Communications 2016, 52, 7384-7386. | /CHEMISTRY_CPOSS\CarbamazepineSeries\Cyheptamide_CO | dfA1684 | 6.685 | PBE0/6-31G(d,p) | 0 |  | This is the CrystalOptimizer intra_molecular energy penalty. It is with respect to opt. | A1684 | P21 | 2 | 8.7212 | 9.4401 | 7.6019 | 90 | 85.962 | 90 | LATT -1; SYMM -X , +Y +1/2, -Z | 1.2623 | 0.7129 |  | -123.78 | -100.14 | -117.095 | 1.59 | -22.143 | 298 | 1 | x parallel to a, y in ab plane, z along c | 0.403 | 0.084,0.000,0.996 | 0 | CrystalOptimizer with PBE0/6-31G(d,p) Intra and GDMA2.2(PBE0/6-31G(d,p)) + FIT
TEVSOD | C16 H15 N1 O1 | 10 | Cyheptamide | 10,11-dihydro-5H-dibenzocycloheptene-5-carboxamide |  | TEVSOD, TEVSOD01, TEVSOD02 | Flexible CrystalPredictor (1.6), CrystalOptimizer (2.3), DMACRYS (2.0.8RC1) | Rui Guo | 2013 | Srirambhatla, V. K.; Guo, R.; Price, S. L.; Florence, A. J., Chemical Communications 2016, 52, 7384-7386. | /CHEMISTRY_CPOSS\CarbamazepineSeries\Cyheptamide_CO | dfA1298 | 0.791 | PBE0/6-31G(d,p) | 0 |  | This is the CrystalOptimizer intra_molecular energy penalty. It is with respect to opt. | A1298 | P21/n | 4 | 10.6065 | 8.4885 | 14.7374 | 90 | 70.718 | 90 | LATT 1; SYMM -X +1/2, +Y +1/2, -Z +1/2 | 1.2585 | 0.7111 |  | -117.88 | -97.2 | -117.089 | 1.77 | -19.968 | 298 | 1 | x parallel to a, y in ab plane, z along c | 5.5839 | 0.000,1.000,0.000 | 0 | CrystalOptimizer with PBE0/6-31G(d,p) Intra and GDMA2.2(PBE0/6-31G(d,p)) + FIT
TEVSOD | C16 H15 N1 O1 | 10 | Cyheptamide | 10,11-dihydro-5H-dibenzocycloheptene-5-carboxamide |  | TEVSOD, TEVSOD01, TEVSOD02 | Flexible CrystalPredictor (1.6), CrystalOptimizer (2.3), DMACRYS (2.0.8RC1) | Rui Guo | 2013 | Srirambhatla, V. K.; Guo, R.; Price, S. L.; Florence, A. J., Chemical Communications 2016, 52, 7384-7386. | /CHEMISTRY_CPOSS\CarbamazepineSeries\Cyheptamide_CO | dfA1892 | 1.886 | PBE0/6-31G(d,p) | 0 |  | This is the CrystalOptimizer intra_molecular energy penalty. It is with respect to opt. | A1892 | P21/c | 4 | 10.1924 | 10.0897 | 13.1433 | 90 | 77.428 | 90 | LATT 1; SYMM -X , +Y +1/2, -Z +1/2 | 1.1948 | 0.6709 |  | -118.96 | -81.62 | -117.074 | 1.62 | -21.878 | 298 | 0 | x parallel to a, y in ab plane, z along c | 0 | 0.246,0.000,0.969 | 0 | CrystalOptimizer with PBE0/6-31G(d,p) Intra and GDMA2.2(PBE0/6-31G(d,p)) + FIT
TEVSOD | C16 H15 N1 O1 | 10 | Cyheptamide | 10,11-dihydro-5H-dibenzocycloheptene-5-carboxamide |  | TEVSOD, TEVSOD01, TEVSOD02 | Flexible CrystalPredictor (1.6), CrystalOptimizer (2.3), DMACRYS (2.0.8RC1) | Rui Guo | 2013 | Srirambhatla, V. K.; Guo, R.; Price, S. L.; Florence, A. J., Chemical Communications 2016, 52, 7384-7386. | /CHEMISTRY_CPOSS\CarbamazepineSeries\Cyheptamide_CO | dfA814 | 1.479 | PBE0/6-31G(d,p) | 0 |  | This is the CrystalOptimizer intra_molecular energy penalty. It is with respect to opt. | A814 | C2/n | 8 | 28.5128 | 5.4896 | 17.7084 | 90 | 76.441 | 90 | LATT 1; SYMM -X +1/2, +Y , -Z +1/2; SYMM +X +1/2, +Y +1/2, +Z ; SYMM -X , +Y +1/2, -Z +1/2 | 1.1699 | 0.6593 |  | -118.54 | -79.75 | -117.061 | 0 | 0 | 0 | 0 | x parallel to a, y in ab plane, z along c | 0 | 0.074,0.000,0.997 | 0 | CrystalOptimizer with PBE0/6-31G(d,p) Intra and GDMA2.2(PBE0/6-31G(d,p)) + FIT
TEVSOD | C16 H15 N1 O1 | 10 | Cyheptamide | 10,11-dihydro-5H-dibenzocycloheptene-5-carboxamide |  | TEVSOD, TEVSOD01, TEVSOD02 | Flexible CrystalPredictor (1.6), CrystalOptimizer (2.3), DMACRYS (2.0.8RC1) | Rui Guo | 2013 | Srirambhatla, V. K.; Guo, R.; Price, S. L.; Florence, A. J., Chemical Communications 2016, 52, 7384-7386. | /CHEMISTRY_CPOSS\CarbamazepineSeries\Cyheptamide_CO | dfA2113 | 1.101 | PBE0/6-31G(d,p) | 0 |  | This is the CrystalOptimizer intra_molecular energy penalty. It is with respect to opt. | A2113 | P21/n | 4 | 12.3701 | 8.9187 | 12.9766 | 90 | 65.006 | 90 | LATT 1; SYMM -X +1/2, +Y +1/2, -Z +1/2 | 1.2147 | 0.6838 |  | -118.16 | -89.95 | -117.059 | 1.58 | -22.042 | 298 | 1 | x parallel to a, y in ab plane, z along c | 0.1912 | -0.237,0.000,0.972 | 0 | CrystalOptimizer with PBE0/6-31G(d,p) Intra and GDMA2.2(PBE0/6-31G(d,p)) + FIT
TEVSOD | C16 H15 N1 O1 | 10 | Cyheptamide | 10,11-dihydro-5H-dibenzocycloheptene-5-carboxamide |  | TEVSOD, TEVSOD01, TEVSOD02 | Flexible CrystalPredictor (1.6), CrystalOptimizer (2.3), DMACRYS (2.0.8RC1) | Rui Guo | 2013 | Srirambhatla, V. K.; Guo, R.; Price, S. L.; Florence, A. J., Chemical Communications 2016, 52, 7384-7386. | /CHEMISTRY_CPOSS\CarbamazepineSeries\Cyheptamide_CO | dfA1625 | 1.914 | PBE0/6-31G(d,p) | 0 |  | This is the CrystalOptimizer intra_molecular energy penalty. It is with respect to opt. | A1625 | R-3 | 6 | 18.0484 | 18.0484 | 21.5014 | 90 | 90 | 120 | LATT 3; SYMM -Y , +X -Y , +Z ; SYMM -X +Y , -X , +Z | 1.1693 | 0.6594 |  | -118.97 | -82.93 | -117.056 | 1.64 | -20.765 | 298 | 1 | x parallel to a, y in ab plane, z along c | 2.898 | 0.701,-0.406,-0.587 | 0 | CrystalOptimizer with PBE0/6-31G(d,p) Intra and GDMA2.2(PBE0/6-31G(d,p)) + FIT
TEVSOD | C16 H15 N1 O1 | 10 | Cyheptamide | 10,11-dihydro-5H-dibenzocycloheptene-5-carboxamide |  | TEVSOD, TEVSOD01, TEVSOD02 | Flexible CrystalPredictor (1.6), CrystalOptimizer (2.3), DMACRYS (2.0.8RC1) | Rui Guo | 2013 | Srirambhatla, V. K.; Guo, R.; Price, S. L.; Florence, A. J., Chemical Communications 2016, 52, 7384-7386. | /CHEMISTRY_CPOSS\CarbamazepineSeries\Cyheptamide_CO | dfA1989 | 5.445 | PBE0/6-31G(d,p) | 0 |  | This is the CrystalOptimizer intra_molecular energy penalty. It is with respect to opt. | A1989 | Aba2 | 4 | 14.811 | 19.1671 | 8.8966 | 90 | 90 | 90 | LATT -5; SYMM -X , -Y , +Z ; SYMM -X +1/2, +Y +1/2, +Z ; SYMM +X +1/2, -Y +1/2, +Z | 1.2481 | 0.7048 |  | -122.5 | -95.53 | -117.055 | 1.72 | -20.162 | 298 | 1 | x parallel to a, y in ab plane, z along c | 2.6643 | 0.000,0.000,1.000 | 0 | CrystalOptimizer with PBE0/6-31G(d,p) Intra and GDMA2.2(PBE0/6-31G(d,p)) + FIT
TEVSOD | C16 H15 N1 O1 | 10 | Cyheptamide | 10,11-dihydro-5H-dibenzocycloheptene-5-carboxamide |  | TEVSOD, TEVSOD01, TEVSOD02 | Flexible CrystalPredictor (1.6), CrystalOptimizer (2.3), DMACRYS (2.0.8RC1) | Rui Guo | 2013 | Srirambhatla, V. K.; Guo, R.; Price, S. L.; Florence, A. J., Chemical Communications 2016, 52, 7384-7386. | /CHEMISTRY_CPOSS\CarbamazepineSeries\Cyheptamide_CO | dfA919 | 2.742 | PBE0/6-31G(d,p) | 0 |  | This is the CrystalOptimizer intra_molecular energy penalty. It is with respect to opt. | A919 | I2/c | 8 | 16.6862 | 7.1306 | 23.0277 | 90 | 78.431 | 90 | LATT 1; SYMM -X , +Y , -Z +1/2; SYMM +X +1/2, +Y +1/2, +Z +1/2; SYMM -X +1/2, +Y +1/2, -Z | 1.1744 | 0.6636 |  | -119.78 | -80.9 | -117.038 | 1.62 | -21.528 | 298 | 1 | x parallel to a, y in ab plane, z along c | 1.2473 | 0.131,0.000,0.991 | 0 | CrystalOptimizer with PBE0/6-31G(d,p) Intra and GDMA2.2(PBE0/6-31G(d,p)) + FIT
TEVSOD | C16 H15 N1 O1 | 10 | Cyheptamide | 10,11-dihydro-5H-dibenzocycloheptene-5-carboxamide |  | TEVSOD, TEVSOD01, TEVSOD02 | Flexible CrystalPredictor (1.6), CrystalOptimizer (2.3), DMACRYS (2.0.8RC1) | Rui Guo | 2013 | Srirambhatla, V. K.; Guo, R.; Price, S. L.; Florence, A. J., Chemical Communications 2016, 52, 7384-7386. | /CHEMISTRY_CPOSS\CarbamazepineSeries\Cyheptamide_CO | dfA1256 | 1.597 | PBE0/6-31G(d,p) | 0 |  | This is the CrystalOptimizer intra_molecular energy penalty. It is with respect to opt. | A1256 | P21/n | 4 | 9.3613 | 5.7027 | 25.2259 | 90 | 85.471 | 90 | LATT 1; SYMM -X +1/2, +Y +1/2, -Z +1/2 | 1.1741 | 0.659 |  | -118.63 | -80.3 | -117.033 | 1.66 | -21.339 | 298 | 1 | x parallel to a, y in ab plane, z along c | 2.5793 | 0.618,0.000,0.786 | 0 | CrystalOptimizer with PBE0/6-31G(d,p) Intra and GDMA2.2(PBE0/6-31G(d,p)) + FIT
TEVSOD | C16 H15 N1 O1 | 10 | Cyheptamide | 10,11-dihydro-5H-dibenzocycloheptene-5-carboxamide |  | TEVSOD, TEVSOD01, TEVSOD02 | Flexible CrystalPredictor (1.6), CrystalOptimizer (2.3), DMACRYS (2.0.8RC1) | Rui Guo | 2013 | Srirambhatla, V. K.; Guo, R.; Price, S. L.; Florence, A. J., Chemical Communications 2016, 52, 7384-7386. | /CHEMISTRY_CPOSS\CarbamazepineSeries\Cyheptamide_CO | dfA910 | 0.879 | PBE0/6-31G(d,p) | 0 |  | This is the CrystalOptimizer intra_molecular energy penalty. It is with respect to opt. | A910 | P21 | 2 | 12.5511 | 8.9444 | 6.8209 | 90 | 58.812 | 90 | LATT -1; SYMM -X , +Y +1/2, -Z | 1.2031 | 0.6794 |  | -117.91 | -87.89 | -117.031 | 1.52 | -22.324 | 298 | 1 | x parallel to a, y in ab plane, z along c | 1.8043 | 0.810,0.000,-0.586 | 0 | CrystalOptimizer with PBE0/6-31G(d,p) Intra and GDMA2.2(PBE0/6-31G(d,p)) + FIT
TEVSOD | C16 H15 N1 O1 | 10 | Cyheptamide | 10,11-dihydro-5H-dibenzocycloheptene-5-carboxamide |  | TEVSOD, TEVSOD01, TEVSOD02 | Flexible CrystalPredictor (1.6), CrystalOptimizer (2.3), DMACRYS (2.0.8RC1) | Rui Guo | 2013 | Srirambhatla, V. K.; Guo, R.; Price, S. L.; Florence, A. J., Chemical Communications 2016, 52, 7384-7386. | /CHEMISTRY_CPOSS\CarbamazepineSeries\Cyheptamide_CO | dfA2210 | 1.362 | PBE0/6-31G(d,p) | 0 |  | This is the CrystalOptimizer intra_molecular energy penalty. It is with respect to opt. | A2210 | P212121 | 4 | 5.5602 | 18.3999 | 13.4663 | 90 | 90 | 90 | LATT -1; SYMM +X +1/2, -Y +1/2, -Z ; SYMM -X , +Y +1/2, -Z +1/2; SYMM -X +1/2, -Y , +Z +1/2 | 1.1441 | 0.6424 |  | -118.39 | -80.25 | -117.028 | 1.64 | -21.582 | 298 | 1 | x parallel to a, y in ab plane, z along c | 1.164 | 1.000,0.000,0.000 | 0 | CrystalOptimizer with PBE0/6-31G(d,p) Intra and GDMA2.2(PBE0/6-31G(d,p)) + FIT
TEVSOD | C16 H15 N1 O1 | 10 | Cyheptamide | 10,11-dihydro-5H-dibenzocycloheptene-5-carboxamide |  | TEVSOD, TEVSOD01, TEVSOD02 | Flexible CrystalPredictor (1.6), CrystalOptimizer (2.3), DMACRYS (2.0.8RC1) | Rui Guo | 2013 | Srirambhatla, V. K.; Guo, R.; Price, S. L.; Florence, A. J., Chemical Communications 2016, 52, 7384-7386. | /CHEMISTRY_CPOSS\CarbamazepineSeries\Cyheptamide_CO | dfA1966 | 0.922 | PBE0/6-31G(d,p) | 0 |  | This is the CrystalOptimizer intra_molecular energy penalty. It is with respect to opt. | A1966 | P21/n | 4 | 13.2955 | 16.7992 | 5.6285 | 90 | 87.368 | 90 | LATT 1; SYMM -X +1/2, +Y +1/2, -Z +1/2 | 1.2551 | 0.7087 |  | -117.95 | -98.1 | -117.028 | 1.63 | -21.007 | 298 | 1 | x parallel to a, y in ab plane, z along c | 7.0832 | 0.745,0.000,-0.667 | 0 | CrystalOptimizer with PBE0/6-31G(d,p) Intra and GDMA2.2(PBE0/6-31G(d,p)) + FIT
TEVSOD | C16 H15 N1 O1 | 10 | Cyheptamide | 10,11-dihydro-5H-dibenzocycloheptene-5-carboxamide |  | TEVSOD, TEVSOD01, TEVSOD02 | Flexible CrystalPredictor (1.6), CrystalOptimizer (2.3), DMACRYS (2.0.8RC1) | Rui Guo | 2013 | Srirambhatla, V. K.; Guo, R.; Price, S. L.; Florence, A. J., Chemical Communications 2016, 52, 7384-7386. | /CHEMISTRY_CPOSS\CarbamazepineSeries\Cyheptamide_CO | dfA1207 | 1.595 | PBE0/6-31G(d,p) | 0 |  | This is the CrystalOptimizer intra_molecular energy penalty. It is with respect to opt. | A1207 | A2 | 4 | 13.3775 | 5.6604 | 17.7018 | 90 | 84.47 | 90 | LATT -1; SYMM -X , +Y , -Z ; SYMM +X , +Y +1/2, +Z +1/2; SYMM -X , +Y +1/2, -Z +1/2 | 1.1814 | 0.6636 |  | -118.62 | -81.92 | -117.025 | 1.69 | -20.816 | 298 | 1 | x parallel to a, y in ab plane, z along c | 3.7737 | 0.999,0.000,-0.042 | 0 | CrystalOptimizer with PBE0/6-31G(d,p) Intra and GDMA2.2(PBE0/6-31G(d,p)) + FIT
TEVSOD | C16 H15 N1 O1 | 10 | Cyheptamide | 10,11-dihydro-5H-dibenzocycloheptene-5-carboxamide |  | TEVSOD, TEVSOD01, TEVSOD02 | Flexible CrystalPredictor (1.6), CrystalOptimizer (2.3), DMACRYS (2.0.8RC1) | Rui Guo | 2013 | Srirambhatla, V. K.; Guo, R.; Price, S. L.; Florence, A. J., Chemical Communications 2016, 52, 7384-7386. | /CHEMISTRY_CPOSS\CarbamazepineSeries\Cyheptamide_CO | dfA1718 | 0.827 | PBE0/6-31G(d,p) | 0 |  | This is the CrystalOptimizer intra_molecular energy penalty. It is with respect to opt. | A1718 | C2/n | 8 | 23.2787 | 6.9729 | 17.6892 | 90 | 70.646 | 90 | LATT 1; SYMM -X +1/2, +Y , -Z +1/2; SYMM +X +1/2, +Y +1/2, +Z ; SYMM -X , +Y +1/2, -Z +1/2 | 1.1636 | 0.6545 |  | -117.85 | -77.25 | -117.023 | 1.51 | -22.733 | 298 | 1 | x parallel to a, y in ab plane, z along c | 1.0061 | 0.748,0.000,0.664 | 0 | CrystalOptimizer with PBE0/6-31G(d,p) Intra and GDMA2.2(PBE0/6-31G(d,p)) + FIT
TEVSOD | C16 H15 N1 O1 | 10 | Cyheptamide | 10,11-dihydro-5H-dibenzocycloheptene-5-carboxamide |  | TEVSOD, TEVSOD01, TEVSOD02 | Flexible CrystalPredictor (1.6), CrystalOptimizer (2.3), DMACRYS (2.0.8RC1) | Rui Guo | 2013 | Srirambhatla, V. K.; Guo, R.; Price, S. L.; Florence, A. J., Chemical Communications 2016, 52, 7384-7386. | /CHEMISTRY_CPOSS\CarbamazepineSeries\Cyheptamide_CO | dfA1109 | 2.143 | PBE0/6-31G(d,p) | 0 |  | This is the CrystalOptimizer intra_molecular energy penalty. It is with respect to opt. | A1109 | P21/a | 4 | 11.1887 | 9.9468 | 11.6717 | 90 | 86.06 | 90 | LATT 1; SYMM -X +1/2, +Y +1/2, -Z | 1.2163 | 0.6892 |  | -119.16 | -91.51 | -117.017 | 1.55 | -21.688 | 298 | 1 | x parallel to a, y in ab plane, z along c | 4.6159 | -0.511,0.000,0.860 | 0 | CrystalOptimizer with PBE0/6-31G(d,p) Intra and GDMA2.2(PBE0/6-31G(d,p)) + FIT
TEVSOD | C16 H15 N1 O1 | 10 | Cyheptamide | 10,11-dihydro-5H-dibenzocycloheptene-5-carboxamide |  | TEVSOD, TEVSOD01, TEVSOD02 | Flexible CrystalPredictor (1.6), CrystalOptimizer (2.3), DMACRYS (2.0.8RC1) | Rui Guo | 2013 | Srirambhatla, V. K.; Guo, R.; Price, S. L.; Florence, A. J., Chemical Communications 2016, 52, 7384-7386. | /CHEMISTRY_CPOSS\CarbamazepineSeries\Cyheptamide_CO | dfA1865 | 1.875 | PBE0/6-31G(d,p) | 0 |  | This is the CrystalOptimizer intra_molecular energy penalty. It is with respect to opt. | A1865 | P-1 | 2 | 8.5219 | 11.1382 | 7.438 | 91.882 | 68.676 | 91.961 | LATT 1 | 1.1993 | 0.6699 |  | -118.89 | -86.57 | -117.015 | 1.61 | -21.877 | 298 | 1 | x parallel to a, y in ab plane, z along c | 4.93 | 0.116,0.940,0.320 | 0 | CrystalOptimizer with PBE0/6-31G(d,p) Intra and GDMA2.2(PBE0/6-31G(d,p)) + FIT
TEVSOD | C16 H15 N1 O1 | 10 | Cyheptamide | 10,11-dihydro-5H-dibenzocycloheptene-5-carboxamide |  | TEVSOD, TEVSOD01, TEVSOD02 | Flexible CrystalPredictor (1.6), CrystalOptimizer (2.3), DMACRYS (2.0.8RC1) | Rui Guo | 2013 | Srirambhatla, V. K.; Guo, R.; Price, S. L.; Florence, A. J., Chemical Communications 2016, 52, 7384-7386. | /CHEMISTRY_CPOSS\CarbamazepineSeries\Cyheptamide_CO | dfA1360 | 1.67 | PBE0/6-31G(d,p) | 0 |  | This is the CrystalOptimizer intra_molecular energy penalty. It is with respect to opt. | A1360 | C2/c | 8 | 20.6045 | 7.9828 | 16.1505 | 90 | 83.168 | 90 | LATT 1; SYMM -X , +Y , -Z +1/2; SYMM +X +1/2, +Y +1/2, +Z ; SYMM -X +1/2, +Y +1/2, -Z +1/2 | 1.1952 | 0.6715 |  | -118.68 | -83.9 | -117.01 | 1.69 | -21.059 | 298 | 1 | x parallel to a, y in ab plane, z along c | 1.5183 | 0.296,0.000,0.955 | 0 | CrystalOptimizer with PBE0/6-31G(d,p) Intra and GDMA2.2(PBE0/6-31G(d,p)) + FIT
TEVSOD | C16 H15 N1 O1 | 10 | Cyheptamide | 10,11-dihydro-5H-dibenzocycloheptene-5-carboxamide |  | TEVSOD, TEVSOD01, TEVSOD02 | Flexible CrystalPredictor (1.6), CrystalOptimizer (2.3), DMACRYS (2.0.8RC1) | Rui Guo | 2013 | Srirambhatla, V. K.; Guo, R.; Price, S. L.; Florence, A. J., Chemical Communications 2016, 52, 7384-7386. | /CHEMISTRY_CPOSS\CarbamazepineSeries\Cyheptamide_CO | dfA1838 | 2.618 | PBE0/6-31G(d,p) | 0 |  | This is the CrystalOptimizer intra_molecular energy penalty. It is with respect to opt. | A1838 | Pbcn | 8 | 8.5482 | 16.5111 | 19.2023 | 90 | 90 | 90 | LATT 1; SYMM +X +1/2, -Y +1/2, -Z ; SYMM -X , +Y , -Z +1/2; SYMM -X +1/2, -Y +1/2, +Z +1/2 | 1.1631 | 0.6531 |  | -119.62 | -77.32 | -117.002 | 1.68 | -20.877 | 298 | 1 | x parallel to a, y in ab plane, z along c | 2.3334 | 0.000,0.000,1.000 | 0 | CrystalOptimizer with PBE0/6-31G(d,p) Intra and GDMA2.2(PBE0/6-31G(d,p)) + FIT
TEVSOD | C16 H15 N1 O1 | 10 | Cyheptamide | 10,11-dihydro-5H-dibenzocycloheptene-5-carboxamide |  | TEVSOD, TEVSOD01, TEVSOD02 | Flexible CrystalPredictor (1.6), CrystalOptimizer (2.3), DMACRYS (2.0.8RC1) | Rui Guo | 2013 | Srirambhatla, V. K.; Guo, R.; Price, S. L.; Florence, A. J., Chemical Communications 2016, 52, 7384-7386. | /CHEMISTRY_CPOSS\CarbamazepineSeries\Cyheptamide_CO | dfA1849 | 2.955 | PBE0/6-31G(d,p) | 0 |  | This is the CrystalOptimizer intra_molecular energy penalty. It is with respect to opt. | A1849 | P212121 | 4 | 10.8435 | 7.7538 | 14.8607 | 90 | 90 | 90 | LATT -1; SYMM +X +1/2, -Y +1/2, -Z ; SYMM -X , +Y +1/2, -Z +1/2; SYMM -X +1/2, -Y , +Z +1/2 | 1.2615 | 0.7124 |  | -119.95 | -97.67 | -116.995 | 1.64 | -21.368 | 298 | 1 | x parallel to a, y in ab plane, z along c | 4.0619 | 0.000,1.000,0.000 | 0 | CrystalOptimizer with PBE0/6-31G(d,p) Intra and GDMA2.2(PBE0/6-31G(d,p)) + FIT
TEVSOD | C16 H15 N1 O1 | 10 | Cyheptamide | 10,11-dihydro-5H-dibenzocycloheptene-5-carboxamide |  | TEVSOD, TEVSOD01, TEVSOD02 | Flexible CrystalPredictor (1.6), CrystalOptimizer (2.3), DMACRYS (2.0.8RC1) | Rui Guo | 2013 | Srirambhatla, V. K.; Guo, R.; Price, S. L.; Florence, A. J., Chemical Communications 2016, 52, 7384-7386. | /CHEMISTRY_CPOSS\CarbamazepineSeries\Cyheptamide_CO | dfA2190 | 3.497 | PBE0/6-31G(d,p) | 0 |  | This is the CrystalOptimizer intra_molecular energy penalty. It is with respect to opt. | A2190 | P21/c | 4 | 11.5471 | 8.6864 | 12.5269 | 90 | 86.201 | 90 | LATT 1; SYMM -X , +Y +1/2, -Z +1/2 | 1.2572 | 0.7117 |  | -120.47 | -100.19 | -116.973 | 1.59 | -21.181 | 298 | 1 | x parallel to a, y in ab plane, z along c | 4.4236 | 0.396,0.000,0.918 | 0 | CrystalOptimizer with PBE0/6-31G(d,p) Intra and GDMA2.2(PBE0/6-31G(d,p)) + FIT
TEVSOD | C16 H15 N1 O1 | 10 | Cyheptamide | 10,11-dihydro-5H-dibenzocycloheptene-5-carboxamide |  | TEVSOD, TEVSOD01, TEVSOD02 | Flexible CrystalPredictor (1.6), CrystalOptimizer (2.3), DMACRYS (2.0.8RC1) | Rui Guo | 2013 | Srirambhatla, V. K.; Guo, R.; Price, S. L.; Florence, A. J., Chemical Communications 2016, 52, 7384-7386. | /CHEMISTRY_CPOSS\CarbamazepineSeries\Cyheptamide_CO | dfA1173 | 1.304 | PBE0/6-31G(d,p) | 0 |  | This is the CrystalOptimizer intra_molecular energy penalty. It is with respect to opt. | A1173 | C2/n | 8 | 16.9982 | 7.7709 | 20.3779 | 90 | 89.79 | 90 | LATT 1; SYMM -X +1/2, +Y , -Z +1/2; SYMM +X +1/2, +Y +1/2, +Z ; SYMM -X , +Y +1/2, -Z +1/2 | 1.1711 | 0.6601 |  | -118.27 | -82.38 | -116.966 | 1.69 | -20.369 | 298 | 1 | x parallel to a, y in ab plane, z along c | 1.9199 | 0.508,0.000,0.862 | 0 | CrystalOptimizer with PBE0/6-31G(d,p) Intra and GDMA2.2(PBE0/6-31G(d,p)) + FIT
TEVSOD | C16 H15 N1 O1 | 10 | Cyheptamide | 10,11-dihydro-5H-dibenzocycloheptene-5-carboxamide |  | TEVSOD, TEVSOD01, TEVSOD02 | Flexible CrystalPredictor (1.6), CrystalOptimizer (2.3), DMACRYS (2.0.8RC1) | Rui Guo | 2013 | Srirambhatla, V. K.; Guo, R.; Price, S. L.; Florence, A. J., Chemical Communications 2016, 52, 7384-7386. | /CHEMISTRY_CPOSS\CarbamazepineSeries\Cyheptamide_CO | dfA1281 | 1.147 | PBE0/6-31G(d,p) | 0 |  | This is the CrystalOptimizer intra_molecular energy penalty. It is with respect to opt. | A1281 | Ia | 4 | 10.3175 | 21.9568 | 5.819 | 90 | 80.671 | 90 | LATT -1; SYMM +X +1/2, +Y +1/2, +Z +1/2; SYMM +X +1/2, -Y , +Z ; SYMM +X , -Y +1/2, +Z +1/2 | 1.2117 | 0.6848 |  | -118.11 | -89.13 | -116.963 | 1.5 | -23.489 | 298 | 1 | x parallel to a, y in ab plane, z along c | 1.3157 | -0.255,0.000,0.967 | 0 | CrystalOptimizer with PBE0/6-31G(d,p) Intra and GDMA2.2(PBE0/6-31G(d,p)) + FIT
TEVSOD | C16 H15 N1 O1 | 10 | Cyheptamide | 10,11-dihydro-5H-dibenzocycloheptene-5-carboxamide |  | TEVSOD, TEVSOD01, TEVSOD02 | Flexible CrystalPredictor (1.6), CrystalOptimizer (2.3), DMACRYS (2.0.8RC1) | Rui Guo | 2013 | Srirambhatla, V. K.; Guo, R.; Price, S. L.; Florence, A. J., Chemical Communications 2016, 52, 7384-7386. | /CHEMISTRY_CPOSS\CarbamazepineSeries\Cyheptamide_CO | dfA1339 | 2.458 | PBE0/6-31G(d,p) | 0 |  | This is the CrystalOptimizer intra_molecular energy penalty. It is with respect to opt. | A1339 | A2/n | 8 | 12.0466 | 14.2299 | 15.8933 | 90 | 74.06 | 90 | LATT 1; SYMM -X +1/2, +Y , -Z +1/2; SYMM +X , +Y +1/2, +Z +1/2; SYMM -X +1/2, +Y +1/2, -Z | 1.2033 | 0.6795 |  | -119.42 | -86.39 | -116.962 | 1.75 | -20.512 | 298 | 1 | x parallel to a, y in ab plane, z along c | 3.3369 | 0.828,0.000,0.561 | 0 | CrystalOptimizer with PBE0/6-31G(d,p) Intra and GDMA2.2(PBE0/6-31G(d,p)) + FIT
TEVSOD | C16 H15 N1 O1 | 10 | Cyheptamide | 10,11-dihydro-5H-dibenzocycloheptene-5-carboxamide |  | TEVSOD, TEVSOD01, TEVSOD02 | Flexible CrystalPredictor (1.6), CrystalOptimizer (2.3), DMACRYS (2.0.8RC1) | Rui Guo | 2013 | Srirambhatla, V. K.; Guo, R.; Price, S. L.; Florence, A. J., Chemical Communications 2016, 52, 7384-7386. | /CHEMISTRY_CPOSS\CarbamazepineSeries\Cyheptamide_CO | dfA1345 | 3.574 | PBE0/6-31G(d,p) | 0 |  | This is the CrystalOptimizer intra_molecular energy penalty. It is with respect to opt. | A1345 | P21/c | 4 | 9.1791 | 13.8979 | 10.2806 | 90 | 77.682 | 90 | LATT 1; SYMM -X , +Y +1/2, -Z +1/2 | 1.2301 | 0.6952 |  | -120.53 | -96.42 | -116.956 | 1.78 | -20.074 | 298 | 1 | x parallel to a, y in ab plane, z along c | 2.5199 | -0.567,0.000,0.824 | 0 | CrystalOptimizer with PBE0/6-31G(d,p) Intra and GDMA2.2(PBE0/6-31G(d,p)) + FIT
TEVSOD | C16 H15 N1 O1 | 10 | Cyheptamide | 10,11-dihydro-5H-dibenzocycloheptene-5-carboxamide |  | TEVSOD, TEVSOD01, TEVSOD02 | Flexible CrystalPredictor (1.6), CrystalOptimizer (2.3), DMACRYS (2.0.8RC1) | Rui Guo | 2013 | Srirambhatla, V. K.; Guo, R.; Price, S. L.; Florence, A. J., Chemical Communications 2016, 52, 7384-7386. | /CHEMISTRY_CPOSS\CarbamazepineSeries\Cyheptamide_CO | dfA1860 | 1.805 | PBE0/6-31G(d,p) | 0 |  | This is the CrystalOptimizer intra_molecular energy penalty. It is with respect to opt. | A1860 | Pna21 | 4 | 8.5749 | 28.7064 | 5.4885 | 90 | 90 | 90 | LATT -1; SYMM -X , -Y , +Z +1/2; SYMM -X +1/2, +Y +1/2, +Z +1/2; SYMM +X +1/2, -Y +1/2, +Z | 1.1666 | 0.6599 |  | -118.76 | -81.57 | -116.955 | 0 | 0 | 0 | 0 | x parallel to a, y in ab plane, z along c | 0 | 0.000,0.000,1.000 | 0 | CrystalOptimizer with PBE0/6-31G(d,p) Intra and GDMA2.2(PBE0/6-31G(d,p)) + FIT
TEVSOD | C16 H15 N1 O1 | 10 | Cyheptamide | 10,11-dihydro-5H-dibenzocycloheptene-5-carboxamide |  | TEVSOD, TEVSOD01, TEVSOD02 | Flexible CrystalPredictor (1.6), CrystalOptimizer (2.3), DMACRYS (2.0.8RC1) | Rui Guo | 2013 | Srirambhatla, V. K.; Guo, R.; Price, S. L.; Florence, A. J., Chemical Communications 2016, 52, 7384-7386. | /CHEMISTRY_CPOSS\CarbamazepineSeries\Cyheptamide_CO | dfA1562 | 8.095 | PBE0/6-31G(d,p) | 0 |  | This is the CrystalOptimizer intra_molecular energy penalty. It is with respect to opt. | A1562 | Pbca | 8 | 8.9404 | 18.448 | 15.8299 | 90 | 90 | 90 | LATT 1; SYMM +X +1/2, -Y +1/2, -Z ; SYMM -X , +Y +1/2, -Z +1/2; SYMM -X +1/2, -Y , +Z +1/2 | 1.2074 | 0.6805 |  | -125.03 | -91.78 | -116.935 | 1.58 | -21.589 | 298 | 1 | x parallel to a, y in ab plane, z along c | 1.7771 | 0.000,0.000,1.000 | 0 | CrystalOptimizer with PBE0/6-31G(d,p) Intra and GDMA2.2(PBE0/6-31G(d,p)) + FIT
TEVSOD | C16 H15 N1 O1 | 10 | Cyheptamide | 10,11-dihydro-5H-dibenzocycloheptene-5-carboxamide |  | TEVSOD, TEVSOD01, TEVSOD02 | Flexible CrystalPredictor (1.6), CrystalOptimizer (2.3), DMACRYS (2.0.8RC1) | Rui Guo | 2013 | Srirambhatla, V. K.; Guo, R.; Price, S. L.; Florence, A. J., Chemical Communications 2016, 52, 7384-7386. | /CHEMISTRY_CPOSS\CarbamazepineSeries\Cyheptamide_CO | dfA1743 | 2.946 | PBE0/6-31G(d,p) | 0 |  | This is the CrystalOptimizer intra_molecular energy penalty. It is with respect to opt. | A1743 | P61 | 6 | 9.8247 | 9.8247 | 22.7011 | 90 | 90 | 120 | LATT -1; SYMM +X -Y , +X , +Z +1/6; SYMM +Y , -X +Y , +Z +5/6; SYMM -Y , +X -Y , +Z +1/3; SYMM -X +Y , -X , +Z +2/3; SYMM -X , -Y , +Z +1/2 | 1.2459 | 0.7023 |  | -119.88 | -99.96 | -116.934 | 1.64 | -20.828 | 298 | 1 | x parallel to a, y in ab plane, z along c | 5.4318 | 0.000,0.000,1.000 | 0 | CrystalOptimizer with PBE0/6-31G(d,p) Intra and GDMA2.2(PBE0/6-31G(d,p)) + FIT
TEVSOD | C16 H15 N1 O1 | 10 | Cyheptamide | 10,11-dihydro-5H-dibenzocycloheptene-5-carboxamide |  | TEVSOD, TEVSOD01, TEVSOD02 | Flexible CrystalPredictor (1.6), CrystalOptimizer (2.3), DMACRYS (2.0.8RC1) | Rui Guo | 2013 | Srirambhatla, V. K.; Guo, R.; Price, S. L.; Florence, A. J., Chemical Communications 2016, 52, 7384-7386. | /CHEMISTRY_CPOSS\CarbamazepineSeries\Cyheptamide_CO | dfA1435 | 0.267 | PBE0/6-31G(d,p) | 0 |  | This is the CrystalOptimizer intra_molecular energy penalty. It is with respect to opt. | A1435 | P21/a | 4 | 12.3946 | 8.3839 | 13.3581 | 90 | 74.301 | 90 | LATT 1; SYMM -X +1/2, +Y +1/2, -Z | 1.1795 | 0.6626 |  | -117.2 | -83.34 | -116.933 | 1.66 | -20.786 | 298 | 1 | x parallel to a, y in ab plane, z along c | 4.3312 | -0.156,0.000,0.988 | 0 | CrystalOptimizer with PBE0/6-31G(d,p) Intra and GDMA2.2(PBE0/6-31G(d,p)) + FIT
TEVSOD | C16 H15 N1 O1 | 10 | Cyheptamide | 10,11-dihydro-5H-dibenzocycloheptene-5-carboxamide |  | TEVSOD, TEVSOD01, TEVSOD02 | Flexible CrystalPredictor (1.6), CrystalOptimizer (2.3), DMACRYS (2.0.8RC1) | Rui Guo | 2013 | Srirambhatla, V. K.; Guo, R.; Price, S. L.; Florence, A. J., Chemical Communications 2016, 52, 7384-7386. | /CHEMISTRY_CPOSS\CarbamazepineSeries\Cyheptamide_CO | dfA1591 | 1.175 | PBE0/6-31G(d,p) | 0 |  | This is the CrystalOptimizer intra_molecular energy penalty. It is with respect to opt. | A1591 | C2 | 2 | 23.9303 | 7.0186 | 8.8109 | 90 | 66.432 | 90 | LATT -7; SYMM -X , +Y , -Z | 1.162 | 0.6546 |  | -118.1 | -77.69 | -116.925 | 0 | 0 | 0 | 0 | x parallel to a, y in ab plane, z along c | 0 | 0.769,0.000,-0.639 | 0 | CrystalOptimizer with PBE0/6-31G(d,p) Intra and GDMA2.2(PBE0/6-31G(d,p)) + FIT
TEVSOD | C16 H15 N1 O1 | 10 | Cyheptamide | 10,11-dihydro-5H-dibenzocycloheptene-5-carboxamide |  | TEVSOD, TEVSOD01, TEVSOD02 | Flexible CrystalPredictor (1.6), CrystalOptimizer (2.3), DMACRYS (2.0.8RC1) | Rui Guo | 2013 | Srirambhatla, V. K.; Guo, R.; Price, S. L.; Florence, A. J., Chemical Communications 2016, 52, 7384-7386. | /CHEMISTRY_CPOSS\CarbamazepineSeries\Cyheptamide_CO | dfA2206 | 4.205 | PBE0/6-31G(d,p) | 0 |  | This is the CrystalOptimizer intra_molecular energy penalty. It is with respect to opt. | A2206 | C2/c | 8 | 20.1726 | 7.8134 | 17.6122 | 90 | 74.39 | 90 | LATT 1; SYMM -X , +Y , -Z +1/2; SYMM +X +1/2, +Y +1/2, +Z ; SYMM -X +1/2, +Y +1/2, -Z +1/2 | 1.1791 | 0.6618 |  | -121.13 | -79.25 | -116.925 | 1.64 | -21.135 | 298 | 1 | x parallel to a, y in ab plane, z along c | 3.5152 | 1.000,0.000,-0.009 | 0 | CrystalOptimizer with PBE0/6-31G(d,p) Intra and GDMA2.2(PBE0/6-31G(d,p)) + FIT
TEVSOD | C16 H15 N1 O1 | 10 | Cyheptamide | 10,11-dihydro-5H-dibenzocycloheptene-5-carboxamide |  | TEVSOD, TEVSOD01, TEVSOD02 | Flexible CrystalPredictor (1.6), CrystalOptimizer (2.3), DMACRYS (2.0.8RC1) | Rui Guo | 2013 | Srirambhatla, V. K.; Guo, R.; Price, S. L.; Florence, A. J., Chemical Communications 2016, 52, 7384-7386. | /CHEMISTRY_CPOSS\CarbamazepineSeries\Cyheptamide_CO | dfA1754 | 1.436 | PBE0/6-31G(d,p) | 0 |  | This is the CrystalOptimizer intra_molecular energy penalty. It is with respect to opt. | A1754 | P21/n | 4 | 17.7195 | 5.7412 | 14.0871 | 90 | 67.778 | 90 | LATT 1; SYMM -X +1/2, +Y +1/2, -Z +1/2 | 1.1881 | 0.6691 |  | -118.35 | -81.59 | -116.914 | 1.57 | -22.085 | 298 | 1 | x parallel to a, y in ab plane, z along c | 2.3179 | 0.895,0.000,-0.447 | 0 | CrystalOptimizer with PBE0/6-31G(d,p) Intra and GDMA2.2(PBE0/6-31G(d,p)) + FIT
TEVSOD | C16 H15 N1 O1 | 10 | Cyheptamide | 10,11-dihydro-5H-dibenzocycloheptene-5-carboxamide |  | TEVSOD, TEVSOD01, TEVSOD02 | Flexible CrystalPredictor (1.6), CrystalOptimizer (2.3), DMACRYS (2.0.8RC1) | Rui Guo | 2013 | Srirambhatla, V. K.; Guo, R.; Price, S. L.; Florence, A. J., Chemical Communications 2016, 52, 7384-7386. | /CHEMISTRY_CPOSS\CarbamazepineSeries\Cyheptamide_CO | dfA254 | 0.124 | PBE0/6-31G(d,p) | 0 |  | This is the CrystalOptimizer intra_molecular energy penalty. It is with respect to opt. | A254 | Pbca | 8 | 24.4808 | 11.0805 | 9.3576 | 90 | 90 | 90 | LATT 1; SYMM +X +1/2, -Y +1/2, -Z ; SYMM -X , +Y +1/2, -Z +1/2; SYMM -X +1/2, -Y , +Z +1/2 | 1.2419 | 0.7022 |  | -117.03 | -94.34 | -116.906 | 1.62 | -21.634 | 298 | 1 | x parallel to a, y in ab plane, z along c | 0.3086 | 0.000,1.000,0.000 | 0 | CrystalOptimizer with PBE0/6-31G(d,p) Intra and GDMA2.2(PBE0/6-31G(d,p)) + FIT
TEVSOD | C16 H15 N1 O1 | 10 | Cyheptamide | 10,11-dihydro-5H-dibenzocycloheptene-5-carboxamide |  | TEVSOD, TEVSOD01, TEVSOD02 | Flexible CrystalPredictor (1.6), CrystalOptimizer (2.3), DMACRYS (2.0.8RC1) | Rui Guo | 2013 | Srirambhatla, V. K.; Guo, R.; Price, S. L.; Florence, A. J., Chemical Communications 2016, 52, 7384-7386. | /CHEMISTRY_CPOSS\CarbamazepineSeries\Cyheptamide_CO | dfA1296 | 2.315 | PBE0/6-31G(d,p) | 0 |  | This is the CrystalOptimizer intra_molecular energy penalty. It is with respect to opt. | A1296 | P21/c | 4 | 7.2774 | 21.9891 | 8.6663 | 90 | 63.731 | 90 | LATT 1; SYMM -X , +Y +1/2, -Z +1/2 | 1.2674 | 0.7153 |  | -119.22 | -99.42 | -116.905 | 1.64 | -21.012 | 298 | 1 | x parallel to a, y in ab plane, z along c | 2.693 | 0.849,0.000,-0.528 | 0 | CrystalOptimizer with PBE0/6-31G(d,p) Intra and GDMA2.2(PBE0/6-31G(d,p)) + FIT
TEVSOD | C16 H15 N1 O1 | 10 | Cyheptamide | 10,11-dihydro-5H-dibenzocycloheptene-5-carboxamide |  | TEVSOD, TEVSOD01, TEVSOD02 | Flexible CrystalPredictor (1.6), CrystalOptimizer (2.3), DMACRYS (2.0.8RC1) | Rui Guo | 2013 | Srirambhatla, V. K.; Guo, R.; Price, S. L.; Florence, A. J., Chemical Communications 2016, 52, 7384-7386. | /CHEMISTRY_CPOSS\CarbamazepineSeries\Cyheptamide_CO | dfA428 | 1.976 | PBE0/6-31G(d,p) | 0 |  | This is the CrystalOptimizer intra_molecular energy penalty. It is with respect to opt. | A428 | P21/c | 4 | 7.3277 | 11.8221 | 16.1267 | 90 | 113.283 | 90 | LATT 1; SYMM -X , +Y +1/2, -Z +1/2 | 1.2282 | 0.6925 |  | -118.87 | -90.67 | -116.894 | 1.71 | -20.64 | 298 | 1 | x parallel to a, y in ab plane, z along c | 3.0975 | 0.000,1.000,0.000 | 0 | CrystalOptimizer with PBE0/6-31G(d,p) Intra and GDMA2.2(PBE0/6-31G(d,p)) + FIT
TEVSOD | C16 H15 N1 O1 | 10 | Cyheptamide | 10,11-dihydro-5H-dibenzocycloheptene-5-carboxamide |  | TEVSOD, TEVSOD01, TEVSOD02 | Flexible CrystalPredictor (1.6), CrystalOptimizer (2.3), DMACRYS (2.0.8RC1) | Rui Guo | 2013 | Srirambhatla, V. K.; Guo, R.; Price, S. L.; Florence, A. J., Chemical Communications 2016, 52, 7384-7386. | /CHEMISTRY_CPOSS\CarbamazepineSeries\Cyheptamide_CO | dfA295 | 0.647 | PBE0/6-31G(d,p) | 0 |  | This is the CrystalOptimizer intra_molecular energy penalty. It is with respect to opt. | A295 | P21/c | 4 | 12.6576 | 8.3185 | 13.3234 | 90 | 69.359 | 90 | LATT 1; SYMM -X , +Y +1/2, -Z +1/2 | 1.2006 | 0.6747 |  | -117.54 | -87.64 | -116.893 | 1.61 | -21.244 | 298 | 1 | x parallel to a, y in ab plane, z along c | 2.9774 | 0.000,1.000,0.000 | 0 | CrystalOptimizer with PBE0/6-31G(d,p) Intra and GDMA2.2(PBE0/6-31G(d,p)) + FIT
TEVSOD | C16 H15 N1 O1 | 10 | Cyheptamide | 10,11-dihydro-5H-dibenzocycloheptene-5-carboxamide |  | TEVSOD, TEVSOD01, TEVSOD02 | Flexible CrystalPredictor (1.6), CrystalOptimizer (2.3), DMACRYS (2.0.8RC1) | Rui Guo | 2013 | Srirambhatla, V. K.; Guo, R.; Price, S. L.; Florence, A. J., Chemical Communications 2016, 52, 7384-7386. | /CHEMISTRY_CPOSS\CarbamazepineSeries\Cyheptamide_CO | dfA1908 | 2.964 | PBE0/6-31G(d,p) | 0 |  | This is the CrystalOptimizer intra_molecular energy penalty. It is with respect to opt. | A1908 | P21/a | 4 | 16.9634 | 6.8871 | 10.926 | 90 | 71.707 | 90 | LATT 1; SYMM -X +1/2, +Y +1/2, -Z | 1.3005 | 0.7349 |  | -119.85 | -104.52 | -116.886 | 1.78 | -20.025 | 298 | 1 | x parallel to a, y in ab plane, z along c | 5.7678 | 0.961,0.000,-0.276 | 0 | CrystalOptimizer with PBE0/6-31G(d,p) Intra and GDMA2.2(PBE0/6-31G(d,p)) + FIT
TEVSOD | C16 H15 N1 O1 | 10 | Cyheptamide | 10,11-dihydro-5H-dibenzocycloheptene-5-carboxamide |  | TEVSOD, TEVSOD01, TEVSOD02 | Flexible CrystalPredictor (1.6), CrystalOptimizer (2.3), DMACRYS (2.0.8RC1) | Rui Guo | 2013 | Srirambhatla, V. K.; Guo, R.; Price, S. L.; Florence, A. J., Chemical Communications 2016, 52, 7384-7386. | /CHEMISTRY_CPOSS\CarbamazepineSeries\Cyheptamide_CO | dfA1046 | 1.709 | PBE0/6-31G(d,p) | 0 |  | This is the CrystalOptimizer intra_molecular energy penalty. It is with respect to opt. | A1046 | P21/c | 4 | 7.2517 | 21.9327 | 8.5303 | 90 | 109.277 | 90 | LATT 1; SYMM -X , +Y +1/2, -Z +1/2 | 1.2307 | 0.6961 |  | -118.59 | -92.47 | -116.881 | 1.54 | -22.18 | 298 | 1 | x parallel to a, y in ab plane, z along c | 0.8897 | 0.223,0.000,0.975 | 0 | CrystalOptimizer with PBE0/6-31G(d,p) Intra and GDMA2.2(PBE0/6-31G(d,p)) + FIT
TEVSOD | C16 H15 N1 O1 | 10 | Cyheptamide | 10,11-dihydro-5H-dibenzocycloheptene-5-carboxamide |  | TEVSOD, TEVSOD01, TEVSOD02 | Flexible CrystalPredictor (1.6), CrystalOptimizer (2.3), DMACRYS (2.0.8RC1) | Rui Guo | 2013 | Srirambhatla, V. K.; Guo, R.; Price, S. L.; Florence, A. J., Chemical Communications 2016, 52, 7384-7386. | /CHEMISTRY_CPOSS\CarbamazepineSeries\Cyheptamide_CO | dfA632 | 3.933 | PBE0/6-31G(d,p) | 0 |  | This is the CrystalOptimizer intra_molecular energy penalty. It is with respect to opt. | A632 | P21/c | 4 | 8.8705 | 10.4346 | 14.2378 | 90 | 79.121 | 90 | LATT 1; SYMM -X , +Y +1/2, -Z +1/2 | 1.2179 | 0.6937 |  | -120.81 | -93 | -116.877 | 0 | 0 | 0 | 0 | x parallel to a, y in ab plane, z along c | 0 | -0.290,0.000,0.957 | 0 | CrystalOptimizer with PBE0/6-31G(d,p) Intra and GDMA2.2(PBE0/6-31G(d,p)) + FIT
TEVSOD | C16 H15 N1 O1 | 10 | Cyheptamide | 10,11-dihydro-5H-dibenzocycloheptene-5-carboxamide |  | TEVSOD, TEVSOD01, TEVSOD02 | Flexible CrystalPredictor (1.6), CrystalOptimizer (2.3), DMACRYS (2.0.8RC1) | Rui Guo | 2013 | Srirambhatla, V. K.; Guo, R.; Price, S. L.; Florence, A. J., Chemical Communications 2016, 52, 7384-7386. | /CHEMISTRY_CPOSS\CarbamazepineSeries\Cyheptamide_CO | dfA1415 | 4.682 | PBE0/6-31G(d,p) | 0 |  | This is the CrystalOptimizer intra_molecular energy penalty. It is with respect to opt. | A1415 | P21/a | 4 | 9.8147 | 8.932 | 15.1623 | 90 | 82.3 | 90 | LATT 1; SYMM -X +1/2, +Y +1/2, -Z | 1.1966 | 0.6746 |  | -121.55 | -86.37 | -116.868 | 1.61 | -22.272 | 298 | 1 | x parallel to a, y in ab plane, z along c | 0.7205 | 0.967,0.000,0.255 | 0 | CrystalOptimizer with PBE0/6-31G(d,p) Intra and GDMA2.2(PBE0/6-31G(d,p)) + FIT
TEVSOD | C16 H15 N1 O1 | 10 | Cyheptamide | 10,11-dihydro-5H-dibenzocycloheptene-5-carboxamide |  | TEVSOD, TEVSOD01, TEVSOD02 | Flexible CrystalPredictor (1.6), CrystalOptimizer (2.3), DMACRYS (2.0.8RC1) | Rui Guo | 2013 | Srirambhatla, V. K.; Guo, R.; Price, S. L.; Florence, A. J., Chemical Communications 2016, 52, 7384-7386. | /CHEMISTRY_CPOSS\CarbamazepineSeries\Cyheptamide_CO | dfA1157 | 4.996 | PBE0/6-31G(d,p) | 0 |  | This is the CrystalOptimizer intra_molecular energy penalty. It is with respect to opt. | A1157 | C2/c | 8 | 15.1357 | 20.7531 | 8.1628 | 90 | 80.289 | 90 | LATT 1; SYMM -X , +Y , -Z +1/2; SYMM +X +1/2, +Y +1/2, +Z ; SYMM -X +1/2, +Y +1/2, -Z +1/2 | 1.2473 | 0.7029 |  | -121.86 | -93.61 | -116.864 | 1.69 | -20.684 | 298 | 1 | x parallel to a, y in ab plane, z along c | 5.3635 | 0.000,1.000,0.000 | 0 | CrystalOptimizer with PBE0/6-31G(d,p) Intra and GDMA2.2(PBE0/6-31G(d,p)) + FIT
TEVSOD | C16 H15 N1 O1 | 10 | Cyheptamide | 10,11-dihydro-5H-dibenzocycloheptene-5-carboxamide |  | TEVSOD, TEVSOD01, TEVSOD02 | Flexible CrystalPredictor (1.6), CrystalOptimizer (2.3), DMACRYS (2.0.8RC1) | Rui Guo | 2013 | Srirambhatla, V. K.; Guo, R.; Price, S. L.; Florence, A. J., Chemical Communications 2016, 52, 7384-7386. | /CHEMISTRY_CPOSS\CarbamazepineSeries\Cyheptamide_CO | dfA1380 | 1.557 | PBE0/6-31G(d,p) | 0 |  | This is the CrystalOptimizer intra_molecular energy penalty. It is with respect to opt. | A1380 | P2/n | 4 | 16.8972 | 6.998 | 12.3201 | 90 | 65.161 | 90 | LATT 1; SYMM -X +1/2, +Y , -Z +1/2 | 1.1922 | 0.6733 |  | -118.42 | -84.68 | -116.863 | 0 | 0 | 0 | 1 | x parallel to a, y in ab plane, z along c | 0.0383 | -0.495,0.000,0.869 | 0 | CrystalOptimizer with PBE0/6-31G(d,p) Intra and GDMA2.2(PBE0/6-31G(d,p)) + FIT
TEVSOD | C16 H15 N1 O1 | 10 | Cyheptamide | 10,11-dihydro-5H-dibenzocycloheptene-5-carboxamide |  | TEVSOD, TEVSOD01, TEVSOD02 | Flexible CrystalPredictor (1.6), CrystalOptimizer (2.3), DMACRYS (2.0.8RC1) | Rui Guo | 2013 | Srirambhatla, V. K.; Guo, R.; Price, S. L.; Florence, A. J., Chemical Communications 2016, 52, 7384-7386. | /CHEMISTRY_CPOSS\CarbamazepineSeries\Cyheptamide_CO | dfA1702 | 2.923 | PBE0/6-31G(d,p) | 0 |  | This is the CrystalOptimizer intra_molecular energy penalty. It is with respect to opt. | A1702 | Pbca | 8 | 8.7312 | 30.9338 | 9.6801 | 90 | 90 | 90 | LATT 1; SYMM +X +1/2, -Y +1/2, -Z ; SYMM -X , +Y +1/2, -Z +1/2; SYMM -X +1/2, -Y , +Z +1/2 | 1.2057 | 0.682 |  | -119.77 | -90.5 | -116.847 | 0 | 0 | 0 | 0 | x parallel to a, y in ab plane, z along c | 0 | 1.000,0.000,0.000 | 0 | CrystalOptimizer with PBE0/6-31G(d,p) Intra and GDMA2.2(PBE0/6-31G(d,p)) + FIT
TEVSOD | C16 H15 N1 O1 | 10 | Cyheptamide | 10,11-dihydro-5H-dibenzocycloheptene-5-carboxamide |  | TEVSOD, TEVSOD01, TEVSOD02 | Flexible CrystalPredictor (1.6), CrystalOptimizer (2.3), DMACRYS (2.0.8RC1) | Rui Guo | 2013 | Srirambhatla, V. K.; Guo, R.; Price, S. L.; Florence, A. J., Chemical Communications 2016, 52, 7384-7386. | /CHEMISTRY_CPOSS\CarbamazepineSeries\Cyheptamide_CO | dfA1981 | 9.119 | PBE0/6-31G(d,p) | 0 |  | This is the CrystalOptimizer intra_molecular energy penalty. It is with respect to opt. | A1981 | P-1 | 2 | 9.6428 | 8.4171 | 8.9111 | 98.233 | 82.425 | 65.935 | LATT 1 | 1.2334 | 0.6921 |  | -125.95 | -89.92 | -116.831 | 1.89 | -19.258 | 298 | 1 | x parallel to a, y in ab plane, z along c | 2.4376 | -0.127,0.197,0.972 | 0 | CrystalOptimizer with PBE0/6-31G(d,p) Intra and GDMA2.2(PBE0/6-31G(d,p)) + FIT
TEVSOD | C16 H15 N1 O1 | 10 | Cyheptamide | 10,11-dihydro-5H-dibenzocycloheptene-5-carboxamide |  | TEVSOD, TEVSOD01, TEVSOD02 | Flexible CrystalPredictor (1.6), CrystalOptimizer (2.3), DMACRYS (2.0.8RC1) | Rui Guo | 2013 | Srirambhatla, V. K.; Guo, R.; Price, S. L.; Florence, A. J., Chemical Communications 2016, 52, 7384-7386. | /CHEMISTRY_CPOSS\CarbamazepineSeries\Cyheptamide_CO | dfA532 | 2.177 | PBE0/6-31G(d,p) | 0 |  | This is the CrystalOptimizer intra_molecular energy penalty. It is with respect to opt. | A532 | C2/n | 8 | 20.9001 | 7.5943 | 17.3465 | 90 | 76.527 | 90 | LATT 1; SYMM -X +1/2, +Y , -Z +1/2; SYMM +X +1/2, +Y +1/2, +Z ; SYMM -X , +Y +1/2, -Z +1/2 | 1.1773 | 0.6624 |  | -119 | -79.94 | -116.823 | 1.59 | -21.544 | 298 | 1 | x parallel to a, y in ab plane, z along c | 2.4123 | 0.996,0.000,-0.092 | 0 | CrystalOptimizer with PBE0/6-31G(d,p) Intra and GDMA2.2(PBE0/6-31G(d,p)) + FIT
TEVSOD | C16 H15 N1 O1 | 10 | Cyheptamide | 10,11-dihydro-5H-dibenzocycloheptene-5-carboxamide |  | TEVSOD, TEVSOD01, TEVSOD02 | Flexible CrystalPredictor (1.6), CrystalOptimizer (2.3), DMACRYS (2.0.8RC1) | Rui Guo | 2013 | Srirambhatla, V. K.; Guo, R.; Price, S. L.; Florence, A. J., Chemical Communications 2016, 52, 7384-7386. | /CHEMISTRY_CPOSS\CarbamazepineSeries\Cyheptamide_CO | dfA915 | 2.439 | PBE0/6-31G(d,p) | 0 |  | This is the CrystalOptimizer intra_molecular energy penalty. It is with respect to opt. | A915 | P21/c | 4 | 7.703 | 11.1044 | 19.096 | 90 | 124.806 | 90 | LATT 1; SYMM -X , +Y +1/2, -Z +1/2 | 1.1752 | 0.6635 |  | -119.26 | -81.74 | -116.821 | 0 | 0 | 0 | 1 | x parallel to a, y in ab plane, z along c | 3.8999 | 0.000,1.000,0.000 | 0 | CrystalOptimizer with PBE0/6-31G(d,p) Intra and GDMA2.2(PBE0/6-31G(d,p)) + FIT
TEVSOD | C16 H15 N1 O1 | 10 | Cyheptamide | 10,11-dihydro-5H-dibenzocycloheptene-5-carboxamide |  | TEVSOD, TEVSOD01, TEVSOD02 | Flexible CrystalPredictor (1.6), CrystalOptimizer (2.3), DMACRYS (2.0.8RC1) | Rui Guo | 2013 | Srirambhatla, V. K.; Guo, R.; Price, S. L.; Florence, A. J., Chemical Communications 2016, 52, 7384-7386. | /CHEMISTRY_CPOSS\CarbamazepineSeries\Cyheptamide_CO | dfA1510 | 4.375 | PBE0/6-31G(d,p) | 0 |  | This is the CrystalOptimizer intra_molecular energy penalty. It is with respect to opt. | A1510 | P21/c | 4 | 7.7025 | 11.0279 | 16.2637 | 90 | 74.788 | 90 | LATT 1; SYMM -X , +Y +1/2, -Z +1/2 | 1.1823 | 0.6634 |  | -121.18 | -82.99 | -116.805 | 0 | 0 | 0 | 1 | x parallel to a, y in ab plane, z along c | 4.9912 | 0.000,1.000,0.000 | 0 | CrystalOptimizer with PBE0/6-31G(d,p) Intra and GDMA2.2(PBE0/6-31G(d,p)) + FIT
TEVSOD | C16 H15 N1 O1 | 10 | Cyheptamide | 10,11-dihydro-5H-dibenzocycloheptene-5-carboxamide |  | TEVSOD, TEVSOD01, TEVSOD02 | Flexible CrystalPredictor (1.6), CrystalOptimizer (2.3), DMACRYS (2.0.8RC1) | Rui Guo | 2013 | Srirambhatla, V. K.; Guo, R.; Price, S. L.; Florence, A. J., Chemical Communications 2016, 52, 7384-7386. | /CHEMISTRY_CPOSS\CarbamazepineSeries\Cyheptamide_CO | dfA1508 | 1.729 | PBE0/6-31G(d,p) | 0 |  | This is the CrystalOptimizer intra_molecular energy penalty. It is with respect to opt. | A1508 | P21/c | 4 | 7.2463 | 8.3993 | 24.2046 | 90 | 109.201 | 90 | LATT 1; SYMM -X , +Y +1/2, -Z +1/2 | 1.1329 | 0.6382 |  | -118.53 | -82.81 | -116.801 | 1.65 | -21.388 | 298 | 1 | x parallel to a, y in ab plane, z along c | 1.1491 | 0.015,0.000,1.000 | 0 | CrystalOptimizer with PBE0/6-31G(d,p) Intra and GDMA2.2(PBE0/6-31G(d,p)) + FIT
TEVSOD | C16 H15 N1 O1 | 10 | Cyheptamide | 10,11-dihydro-5H-dibenzocycloheptene-5-carboxamide |  | TEVSOD, TEVSOD01, TEVSOD02 | Flexible CrystalPredictor (1.6), CrystalOptimizer (2.3), DMACRYS (2.0.8RC1) | Rui Guo | 2013 | Srirambhatla, V. K.; Guo, R.; Price, S. L.; Florence, A. J., Chemical Communications 2016, 52, 7384-7386. | /CHEMISTRY_CPOSS\CarbamazepineSeries\Cyheptamide_CO | dfA863 | 0.871 | PBE0/6-31G(d,p) | 0 |  | This is the CrystalOptimizer intra_molecular energy penalty. It is with respect to opt. | A863 | P21/n | 4 | 16.9595 | 6.9791 | 12.3764 | 90 | 75.071 | 90 | LATT 1; SYMM -X +1/2, +Y +1/2, -Z +1/2 | 1.1135 | 0.6266 |  | -117.67 | -74.42 | -116.799 | 1.47 | -22.543 | 298 | 1 | x parallel to a, y in ab plane, z along c | 1.0267 | -0.490,0.000,0.871 | 0 | CrystalOptimizer with PBE0/6-31G(d,p) Intra and GDMA2.2(PBE0/6-31G(d,p)) + FIT
TEVSOD | C16 H15 N1 O1 | 10 | Cyheptamide | 10,11-dihydro-5H-dibenzocycloheptene-5-carboxamide |  | TEVSOD, TEVSOD01, TEVSOD02 | Flexible CrystalPredictor (1.6), CrystalOptimizer (2.3), DMACRYS (2.0.8RC1) | Rui Guo | 2013 | Srirambhatla, V. K.; Guo, R.; Price, S. L.; Florence, A. J., Chemical Communications 2016, 52, 7384-7386. | /CHEMISTRY_CPOSS\CarbamazepineSeries\Cyheptamide_CO | dfA1867 | 1.471 | PBE0/6-31G(d,p) | 0 |  | This is the CrystalOptimizer intra_molecular energy penalty. It is with respect to opt. | A1867 | P21/n | 4 | 13.0319 | 8.916 | 12.2902 | 90 | 65.211 | 90 | LATT 1; SYMM -X +1/2, +Y +1/2, -Z +1/2 | 1.2157 | 0.6845 |  | -118.26 | -90.08 | -116.789 | 1.61 | -21.535 | 298 | 1 | x parallel to a, y in ab plane, z along c | 0.1935 | 0.782,0.000,-0.623 | 0 | CrystalOptimizer with PBE0/6-31G(d,p) Intra and GDMA2.2(PBE0/6-31G(d,p)) + FIT
TEVSOD | C16 H15 N1 O1 | 10 | Cyheptamide | 10,11-dihydro-5H-dibenzocycloheptene-5-carboxamide |  | TEVSOD, TEVSOD01, TEVSOD02 | Flexible CrystalPredictor (1.6), CrystalOptimizer (2.3), DMACRYS (2.0.8RC1) | Rui Guo | 2013 | Srirambhatla, V. K.; Guo, R.; Price, S. L.; Florence, A. J., Chemical Communications 2016, 52, 7384-7386. | /CHEMISTRY_CPOSS\CarbamazepineSeries\Cyheptamide_CO | dfA965 | 2.673 | PBE0/6-31G(d,p) | 0 |  | This is the CrystalOptimizer intra_molecular energy penalty. It is with respect to opt. | A965 | P21/c | 4 | 11.6191 | 8.7832 | 13.857 | 90 | 76.278 | 90 | LATT 1; SYMM -X , +Y +1/2, -Z +1/2 | 1.1473 | 0.6486 |  | -119.45 | -85.32 | -116.777 | 1.54 | -22.216 | 298 | 1 | x parallel to a, y in ab plane, z along c | 1.6547 | 0.000,1.000,0.000 | 0 | CrystalOptimizer with PBE0/6-31G(d,p) Intra and GDMA2.2(PBE0/6-31G(d,p)) + FIT
TEVSOD | C16 H15 N1 O1 | 10 | Cyheptamide | 10,11-dihydro-5H-dibenzocycloheptene-5-carboxamide |  | TEVSOD, TEVSOD01, TEVSOD02 | Flexible CrystalPredictor (1.6), CrystalOptimizer (2.3), DMACRYS (2.0.8RC1) | Rui Guo | 2013 | Srirambhatla, V. K.; Guo, R.; Price, S. L.; Florence, A. J., Chemical Communications 2016, 52, 7384-7386. | /CHEMISTRY_CPOSS\CarbamazepineSeries\Cyheptamide_CO | dfA1885 | 3.974 | PBE0/6-31G(d,p) | 0 |  | This is the CrystalOptimizer intra_molecular energy penalty. It is with respect to opt. | A1885 | P21/n | 4 | 10.8843 | 14.3788 | 8.3927 | 90 | 90.647 | 90 | LATT 1; SYMM -X +1/2, +Y +1/2, -Z +1/2 | 1.2001 | 0.676 |  | -120.75 | -83.67 | -116.776 | 1.68 | -21.559 | 298 | 1 | x parallel to a, y in ab plane, z along c | 1.1674 | 0.209,0.000,0.978 | 0 | CrystalOptimizer with PBE0/6-31G(d,p) Intra and GDMA2.2(PBE0/6-31G(d,p)) + FIT
TEVSOD | C16 H15 N1 O1 | 10 | Cyheptamide | 10,11-dihydro-5H-dibenzocycloheptene-5-carboxamide |  | TEVSOD, TEVSOD01, TEVSOD02 | Flexible CrystalPredictor (1.6), CrystalOptimizer (2.3), DMACRYS (2.0.8RC1) | Rui Guo | 2013 | Srirambhatla, V. K.; Guo, R.; Price, S. L.; Florence, A. J., Chemical Communications 2016, 52, 7384-7386. | /CHEMISTRY_CPOSS\CarbamazepineSeries\Cyheptamide_CO | dfA1738 | 7.977 | PBE0/6-31G(d,p) | 0 |  | This is the CrystalOptimizer intra_molecular energy penalty. It is with respect to opt. | A1738 | R-3 | 6 | 17.7909 | 17.7909 | 21.655 | 90 | 90 | 120 | LATT 3; SYMM -Y , +X -Y , +Z ; SYMM -X +Y , -X , +Z | 1.1949 | 0.6741 |  | -124.72 | -90.06 | -116.743 | 1.54 | -22.477 | 298 | 1 | x parallel to a, y in ab plane, z along c | 0.5905 | 0.398,0.689,-0.605 | 0 | CrystalOptimizer with PBE0/6-31G(d,p) Intra and GDMA2.2(PBE0/6-31G(d,p)) + FIT
TEVSOD | C16 H15 N1 O1 | 10 | Cyheptamide | 10,11-dihydro-5H-dibenzocycloheptene-5-carboxamide |  | TEVSOD, TEVSOD01, TEVSOD02 | Flexible CrystalPredictor (1.6), CrystalOptimizer (2.3), DMACRYS (2.0.8RC1) | Rui Guo | 2013 | Srirambhatla, V. K.; Guo, R.; Price, S. L.; Florence, A. J., Chemical Communications 2016, 52, 7384-7386. | /CHEMISTRY_CPOSS\CarbamazepineSeries\Cyheptamide_CO | dfA1540 | 4.899 | PBE0/6-31G(d,p) | 0 |  | This is the CrystalOptimizer intra_molecular energy penalty. It is with respect to opt. | A1540 | P21/a | 4 | 8.0044 | 22.7833 | 7.8376 | 90 | 66.357 | 90 | LATT 1; SYMM -X +1/2, +Y +1/2, -Z | 1.2038 | 0.6819 |  | -121.63 | -87.77 | -116.731 | 1.68 | -21.474 | 298 | 1 | x parallel to a, y in ab plane, z along c | 2.734 | 0.896,0.000,-0.444 | 0 | CrystalOptimizer with PBE0/6-31G(d,p) Intra and GDMA2.2(PBE0/6-31G(d,p)) + FIT
TEVSOD | C16 H15 N1 O1 | 10 | Cyheptamide | 10,11-dihydro-5H-dibenzocycloheptene-5-carboxamide |  | TEVSOD, TEVSOD01, TEVSOD02 | Flexible CrystalPredictor (1.6), CrystalOptimizer (2.3), DMACRYS (2.0.8RC1) | Rui Guo | 2013 | Srirambhatla, V. K.; Guo, R.; Price, S. L.; Florence, A. J., Chemical Communications 2016, 52, 7384-7386. | /CHEMISTRY_CPOSS\CarbamazepineSeries\Cyheptamide_CO | dfA1499 | 1.33 | PBE0/6-31G(d,p) | 0 |  | This is the CrystalOptimizer intra_molecular energy penalty. It is with respect to opt. | A1499 | P21/n | 4 | 11.7771 | 15.1704 | 7.1878 | 90 | 78.033 | 90 | LATT 1; SYMM -X +1/2, +Y +1/2, -Z +1/2 | 1.2546 | 0.7106 |  | -118.06 | -98.35 | -116.73 | 1.67 | -21.214 | 298 | 1 | x parallel to a, y in ab plane, z along c | 1.5605 | 0.961,0.000,-0.277 | 0 | CrystalOptimizer with PBE0/6-31G(d,p) Intra and GDMA2.2(PBE0/6-31G(d,p)) + FIT
TEVSOD | C16 H15 N1 O1 | 10 | Cyheptamide | 10,11-dihydro-5H-dibenzocycloheptene-5-carboxamide |  | TEVSOD, TEVSOD01, TEVSOD02 | Flexible CrystalPredictor (1.6), CrystalOptimizer (2.3), DMACRYS (2.0.8RC1) | Rui Guo | 2013 | Srirambhatla, V. K.; Guo, R.; Price, S. L.; Florence, A. J., Chemical Communications 2016, 52, 7384-7386. | /CHEMISTRY_CPOSS\CarbamazepineSeries\Cyheptamide_CO | dfA1677 | 5.891 | PBE0/6-31G(d,p) | 0 |  | This is the CrystalOptimizer intra_molecular energy penalty. It is with respect to opt. | A1677 | P21/a | 4 | 13.3357 | 8.3807 | 13.3464 | 90 | 61.465 | 90 | LATT 1; SYMM -X +1/2, +Y +1/2, -Z | 1.2028 | 0.6773 |  | -122.62 | -84.44 | -116.729 | 1.73 | -20.08 | 298 | 1 | x parallel to a, y in ab plane, z along c | 7.9752 | 0.000,1.000,0.000 | 0 | CrystalOptimizer with PBE0/6-31G(d,p) Intra and GDMA2.2(PBE0/6-31G(d,p)) + FIT
TEVSOD | C16 H15 N1 O1 | 10 | Cyheptamide | 10,11-dihydro-5H-dibenzocycloheptene-5-carboxamide |  | TEVSOD, TEVSOD01, TEVSOD02 | Flexible CrystalPredictor (1.6), CrystalOptimizer (2.3), DMACRYS (2.0.8RC1) | Rui Guo | 2013 | Srirambhatla, V. K.; Guo, R.; Price, S. L.; Florence, A. J., Chemical Communications 2016, 52, 7384-7386. | /CHEMISTRY_CPOSS\CarbamazepineSeries\Cyheptamide_CO | dfA1541 | 0.767 | PBE0/6-31G(d,p) | 0 |  | This is the CrystalOptimizer intra_molecular energy penalty. It is with respect to opt. | A1541 | I2 | 4 | 12.6052 | 7.7709 | 14.104 | 90 | 77.898 | 90 | LATT -1; SYMM -X , +Y , -Z ; SYMM +X +1/2, +Y +1/2, +Z +1/2; SYMM -X +1/2, +Y +1/2, -Z +1/2 | 1.1668 | 0.6549 |  | -117.47 | -79.67 | -116.703 | 1.7 | -20.774 | 298 | 1 | x parallel to a, y in ab plane, z along c | 1.6428 | 0.974,0.000,0.229 | 0 | CrystalOptimizer with PBE0/6-31G(d,p) Intra and GDMA2.2(PBE0/6-31G(d,p)) + FIT
TEVSOD | C16 H15 N1 O1 | 10 | Cyheptamide | 10,11-dihydro-5H-dibenzocycloheptene-5-carboxamide |  | TEVSOD, TEVSOD01, TEVSOD02 | Flexible CrystalPredictor (1.6), CrystalOptimizer (2.3), DMACRYS (2.0.8RC1) | Rui Guo | 2013 | Srirambhatla, V. K.; Guo, R.; Price, S. L.; Florence, A. J., Chemical Communications 2016, 52, 7384-7386. | /CHEMISTRY_CPOSS\CarbamazepineSeries\Cyheptamide_CO | dfA1069 | 1.239 | PBE0/6-31G(d,p) | 0 |  | This is the CrystalOptimizer intra_molecular energy penalty. It is with respect to opt. | A1069 | A2/n | 8 | 19.4392 | 5.4919 | 27.8546 | 90 | 70.001 | 90 | LATT 1; SYMM -X +1/2, +Y , -Z +1/2; SYMM +X , +Y +1/2, +Z +1/2; SYMM -X +1/2, +Y +1/2, -Z | 1.1281 | 0.6365 |  | -117.94 | -76.44 | -116.701 | 0 | 0 | 0 | 0 | x parallel to a, y in ab plane, z along c | 0 | 0.961,0.000,-0.276 | 0 | CrystalOptimizer with PBE0/6-31G(d,p) Intra and GDMA2.2(PBE0/6-31G(d,p)) + FIT
TEVSOD | C16 H15 N1 O1 | 10 | Cyheptamide | 10,11-dihydro-5H-dibenzocycloheptene-5-carboxamide |  | TEVSOD, TEVSOD01, TEVSOD02 | Flexible CrystalPredictor (1.6), CrystalOptimizer (2.3), DMACRYS (2.0.8RC1) | Rui Guo | 2013 | Srirambhatla, V. K.; Guo, R.; Price, S. L.; Florence, A. J., Chemical Communications 2016, 52, 7384-7386. | /CHEMISTRY_CPOSS\CarbamazepineSeries\Cyheptamide_CO | dfA1697 | 3.075 | PBE0/6-31G(d,p) | 0 |  | This is the CrystalOptimizer intra_molecular energy penalty. It is with respect to opt. | A1697 | P-1 | 2 | 8.6168 | 10.3194 | 8.7819 | 105.819 | 102.966 | 68.307 | LATT 1 | 1.1398 | 0.643 |  | -119.77 | -77.5 | -116.695 | 1.64 | -21.124 | 298 | 1 | x parallel to a, y in ab plane, z along c | 0.9308 | 0.464,-0.123,0.877 | 0 | CrystalOptimizer with PBE0/6-31G(d,p) Intra and GDMA2.2(PBE0/6-31G(d,p)) + FIT
TEVSOD | C16 H15 N1 O1 | 10 | Cyheptamide | 10,11-dihydro-5H-dibenzocycloheptene-5-carboxamide |  | TEVSOD, TEVSOD01, TEVSOD02 | Flexible CrystalPredictor (1.6), CrystalOptimizer (2.3), DMACRYS (2.0.8RC1) | Rui Guo | 2013 | Srirambhatla, V. K.; Guo, R.; Price, S. L.; Florence, A. J., Chemical Communications 2016, 52, 7384-7386. | /CHEMISTRY_CPOSS\CarbamazepineSeries\Cyheptamide_CO | dfA1481 | 1.998 | PBE0/6-31G(d,p) | 0 |  | This is the CrystalOptimizer intra_molecular energy penalty. It is with respect to opt. | A1481 | Pna21 | 4 | 12.9452 | 19.2136 | 5.5335 | 90 | 90 | 90 | LATT -1; SYMM -X , -Y , +Z +1/2; SYMM -X +1/2, +Y +1/2, +Z +1/2; SYMM +X +1/2, -Y +1/2, +Z | 1.1452 | 0.6461 |  | -118.69 | -81.48 | -116.692 | 1.67 | -21.162 | 298 | 1 | x parallel to a, y in ab plane, z along c | 0.6635 | 0.000,0.000,1.000 | 0 | CrystalOptimizer with PBE0/6-31G(d,p) Intra and GDMA2.2(PBE0/6-31G(d,p)) + FIT
TEVSOD | C16 H15 N1 O1 | 10 | Cyheptamide | 10,11-dihydro-5H-dibenzocycloheptene-5-carboxamide |  | TEVSOD, TEVSOD01, TEVSOD02 | Flexible CrystalPredictor (1.6), CrystalOptimizer (2.3), DMACRYS (2.0.8RC1) | Rui Guo | 2013 | Srirambhatla, V. K.; Guo, R.; Price, S. L.; Florence, A. J., Chemical Communications 2016, 52, 7384-7386. | /CHEMISTRY_CPOSS\CarbamazepineSeries\Cyheptamide_CO | dfA925 | 0.858 | PBE0/6-31G(d,p) | 0 |  | This is the CrystalOptimizer intra_molecular energy penalty. It is with respect to opt. | A925 | P21/c | 4 | 10.5275 | 7.6876 | 15.7529 | 90 | 84.09 | 90 | LATT 1; SYMM -X , +Y +1/2, -Z +1/2 | 1.2429 | 0.7005 |  | -117.55 | -91.68 | -116.692 | 0 | 0 | 0 | 0 | x parallel to a, y in ab plane, z along c | 0 | -0.095,0.000,0.995 | 0 | CrystalOptimizer with PBE0/6-31G(d,p) Intra and GDMA2.2(PBE0/6-31G(d,p)) + FIT
TEVSOD | C16 H15 N1 O1 | 10 | Cyheptamide | 10,11-dihydro-5H-dibenzocycloheptene-5-carboxamide |  | TEVSOD, TEVSOD01, TEVSOD02 | Flexible CrystalPredictor (1.6), CrystalOptimizer (2.3), DMACRYS (2.0.8RC1) | Rui Guo | 2013 | Srirambhatla, V. K.; Guo, R.; Price, S. L.; Florence, A. J., Chemical Communications 2016, 52, 7384-7386. | /CHEMISTRY_CPOSS\CarbamazepineSeries\Cyheptamide_CO | dfA1135 | 1.509 | PBE0/6-31G(d,p) | 0 |  | This is the CrystalOptimizer intra_molecular energy penalty. It is with respect to opt. | A1135 | A2/n | 8 | 25.6386 | 5.5248 | 20.7938 | 90 | 66.991 | 90 | LATT 1; SYMM -X +1/2, +Y , -Z +1/2; SYMM +X , +Y +1/2, +Z +1/2; SYMM -X +1/2, +Y +1/2, -Z | 1.1628 | 0.6568 |  | -118.16 | -81.87 | -116.651 | 0 | 0 | 0 | 0 | x parallel to a, y in ab plane, z along c | 0 | 0.946,0.000,-0.326 | 0 | CrystalOptimizer with PBE0/6-31G(d,p) Intra and GDMA2.2(PBE0/6-31G(d,p)) + FIT
TEVSOD | C16 H15 N1 O1 | 10 | Cyheptamide | 10,11-dihydro-5H-dibenzocycloheptene-5-carboxamide |  | TEVSOD, TEVSOD01, TEVSOD02 | Flexible CrystalPredictor (1.6), CrystalOptimizer (2.3), DMACRYS (2.0.8RC1) | Rui Guo | 2013 | Srirambhatla, V. K.; Guo, R.; Price, S. L.; Florence, A. J., Chemical Communications 2016, 52, 7384-7386. | /CHEMISTRY_CPOSS\CarbamazepineSeries\Cyheptamide_CO | dfA822 | 1.534 | PBE0/6-31G(d,p) | 0 |  | This is the CrystalOptimizer intra_molecular energy penalty. It is with respect to opt. | A822 | A2/a | 8 | 8.8493 | 11.8858 | 24.7145 | 90 | 83.594 | 90 | LATT 1; SYMM -X +1/2, +Y , -Z ; SYMM +X , +Y +1/2, +Z +1/2; SYMM -X +1/2, +Y +1/2, -Z +1/2 | 1.2203 | 0.6875 |  | -118.18 | -91.16 | -116.646 | 1.68 | -20.781 | 298 | 1 | x parallel to a, y in ab plane, z along c | 3.3436 | 0.000,1.000,0.000 | 0 | CrystalOptimizer with PBE0/6-31G(d,p) Intra and GDMA2.2(PBE0/6-31G(d,p)) + FIT
TEVSOD | C16 H15 N1 O1 | 10 | Cyheptamide | 10,11-dihydro-5H-dibenzocycloheptene-5-carboxamide |  | TEVSOD, TEVSOD01, TEVSOD02 | Flexible CrystalPredictor (1.6), CrystalOptimizer (2.3), DMACRYS (2.0.8RC1) | Rui Guo | 2013 | Srirambhatla, V. K.; Guo, R.; Price, S. L.; Florence, A. J., Chemical Communications 2016, 52, 7384-7386. | /CHEMISTRY_CPOSS\CarbamazepineSeries\Cyheptamide_CO | dfA2124 | 1.67 | PBE0/6-31G(d,p) | 0 |  | This is the CrystalOptimizer intra_molecular energy penalty. It is with respect to opt. | A2124 | P21/a | 4 | 17.9134 | 7.4349 | 10.4904 | 90 | 83.052 | 90 | LATT 1; SYMM -X +1/2, +Y +1/2, -Z | 1.1365 | 0.6389 |  | -118.3 | -74.51 | -116.63 | 1.6 | -21.839 | 298 | 1 | x parallel to a, y in ab plane, z along c | 3.9561 | 0.471,0.000,0.882 | 0 | CrystalOptimizer with PBE0/6-31G(d,p) Intra and GDMA2.2(PBE0/6-31G(d,p)) + FIT
TEVSOD | C16 H15 N1 O1 | 10 | Cyheptamide | 10,11-dihydro-5H-dibenzocycloheptene-5-carboxamide |  | TEVSOD, TEVSOD01, TEVSOD02 | Flexible CrystalPredictor (1.6), CrystalOptimizer (2.3), DMACRYS (2.0.8RC1) | Rui Guo | 2013 | Srirambhatla, V. K.; Guo, R.; Price, S. L.; Florence, A. J., Chemical Communications 2016, 52, 7384-7386. | /CHEMISTRY_CPOSS\CarbamazepineSeries\Cyheptamide_CO | dfA508 | 0.519 | PBE0/6-31G(d,p) | 0 |  | This is the CrystalOptimizer intra_molecular energy penalty. It is with respect to opt. | A508 | I2/c | 8 | 14.7799 | 9.6272 | 19.0655 | 90 | 80.878 | 90 | LATT 1; SYMM -X , +Y , -Z +1/2; SYMM +X +1/2, +Y +1/2, +Z +1/2; SYMM -X +1/2, +Y +1/2, -Z | 1.1769 | 0.6617 |  | -117.14 | -81.66 | -116.621 | 1.65 | -21.392 | 298 | 1 | x parallel to a, y in ab plane, z along c | 2.0597 | -0.336,0.000,0.942 | 0 | CrystalOptimizer with PBE0/6-31G(d,p) Intra and GDMA2.2(PBE0/6-31G(d,p)) + FIT
TEVSOD | C16 H15 N1 O1 | 10 | Cyheptamide | 10,11-dihydro-5H-dibenzocycloheptene-5-carboxamide |  | TEVSOD, TEVSOD01, TEVSOD02 | Flexible CrystalPredictor (1.6), CrystalOptimizer (2.3), DMACRYS (2.0.8RC1) | Rui Guo | 2013 | Srirambhatla, V. K.; Guo, R.; Price, S. L.; Florence, A. J., Chemical Communications 2016, 52, 7384-7386. | /CHEMISTRY_CPOSS\CarbamazepineSeries\Cyheptamide_CO | dfA989 | 1.203 | PBE0/6-31G(d,p) | 0 |  | This is the CrystalOptimizer intra_molecular energy penalty. It is with respect to opt. | A989 | P21/n | 4 | 15.943 | 7.2208 | 12.3736 | 90 | 69.687 | 90 | LATT 1; SYMM -X +1/2, +Y +1/2, -Z +1/2 | 1.1799 | 0.6657 |  | -117.81 | -79.86 | -116.607 | 1.76 | -20.122 | 298 | 1 | x parallel to a, y in ab plane, z along c | 3.5768 | -0.307,0.000,0.952 | 0 | CrystalOptimizer with PBE0/6-31G(d,p) Intra and GDMA2.2(PBE0/6-31G(d,p)) + FIT
TEVSOD | C16 H15 N1 O1 | 10 | Cyheptamide | 10,11-dihydro-5H-dibenzocycloheptene-5-carboxamide |  | TEVSOD, TEVSOD01, TEVSOD02 | Flexible CrystalPredictor (1.6), CrystalOptimizer (2.3), DMACRYS (2.0.8RC1) | Rui Guo | 2013 | Srirambhatla, V. K.; Guo, R.; Price, S. L.; Florence, A. J., Chemical Communications 2016, 52, 7384-7386. | /CHEMISTRY_CPOSS\CarbamazepineSeries\Cyheptamide_CO | dfA1931 | 3.557 | PBE0/6-31G(d,p) | 0 |  | This is the CrystalOptimizer intra_molecular energy penalty. It is with respect to opt. | A1931 | P43212 | 8 | 7.6952 | 7.6952 | 44.5787 | 90 | 90 | 90 | LATT -1; SYMM -Y +1/2, +X +1/2, +Z +3/4; SYMM +Y +1/2, -X +1/2, +Z +1/4; SYMM +X +1/2, -Y +1/2, -Z +1/4; SYMM -X +1/2, +Y +1/2, -Z +3/4; SYMM -X , -Y , +Z +1/2; SYMM +Y , +X , -Z ; SYMM -Y , -X , -Z +1/2 | 1.1942 | 0.6737 |  | -120.16 | -84.2 | -116.603 | 1.63 | -21.627 | 298 | 1 | x parallel to a, y in ab plane, z along c | 3.0082 | 1.000,0.000,0.000 | 0 | CrystalOptimizer with PBE0/6-31G(d,p) Intra and GDMA2.2(PBE0/6-31G(d,p)) + FIT
TEVSOD | C16 H15 N1 O1 | 10 | Cyheptamide | 10,11-dihydro-5H-dibenzocycloheptene-5-carboxamide |  | TEVSOD, TEVSOD01, TEVSOD02 | Flexible CrystalPredictor (1.6), CrystalOptimizer (2.3), DMACRYS (2.0.8RC1) | Rui Guo | 2013 | Srirambhatla, V. K.; Guo, R.; Price, S. L.; Florence, A. J., Chemical Communications 2016, 52, 7384-7386. | /CHEMISTRY_CPOSS\CarbamazepineSeries\Cyheptamide_CO | dfA509 | 0.278 | PBE0/6-31G(d,p) | 0 |  | This is the CrystalOptimizer intra_molecular energy penalty. It is with respect to opt. | A509 | P21/c | 4 | 6.882 | 8.3952 | 26.7456 | 90 | 60.055 | 90 | LATT 1; SYMM -X , +Y +1/2, -Z +1/2 | 1.1772 | 0.6636 |  | -116.88 | -81.85 | -116.602 | 1.57 | -21.594 | 298 | 1 | x parallel to a, y in ab plane, z along c | 4.5354 | 0.601,0.000,0.799 | 0 | CrystalOptimizer with PBE0/6-31G(d,p) Intra and GDMA2.2(PBE0/6-31G(d,p)) + FIT
TEVSOD | C16 H15 N1 O1 | 10 | Cyheptamide | 10,11-dihydro-5H-dibenzocycloheptene-5-carboxamide |  | TEVSOD, TEVSOD01, TEVSOD02 | Flexible CrystalPredictor (1.6), CrystalOptimizer (2.3), DMACRYS (2.0.8RC1) | Rui Guo | 2013 | Srirambhatla, V. K.; Guo, R.; Price, S. L.; Florence, A. J., Chemical Communications 2016, 52, 7384-7386. | /CHEMISTRY_CPOSS\CarbamazepineSeries\Cyheptamide_CO | dfA783 | 4.358 | PBE0/6-31G(d,p) | 0 |  | This is the CrystalOptimizer intra_molecular energy penalty. It is with respect to opt. | A783 | A2/n | 8 | 14.3626 | 7.9724 | 23.0906 | 90 | 81.265 | 90 | LATT 1; SYMM -X +1/2, +Y , -Z +1/2; SYMM +X , +Y +1/2, +Z +1/2; SYMM -X +1/2, +Y +1/2, -Z | 1.2063 | 0.6812 |  | -120.96 | -86.35 | -116.602 | 1.65 | -21.227 | 298 | 1 | x parallel to a, y in ab plane, z along c | 3.055 | 0.953,0.000,0.304 | 0 | CrystalOptimizer with PBE0/6-31G(d,p) Intra and GDMA2.2(PBE0/6-31G(d,p)) + FIT
TEVSOD | C16 H15 N1 O1 | 10 | Cyheptamide | 10,11-dihydro-5H-dibenzocycloheptene-5-carboxamide |  | TEVSOD, TEVSOD01, TEVSOD02 | Flexible CrystalPredictor (1.6), CrystalOptimizer (2.3), DMACRYS (2.0.8RC1) | Rui Guo | 2013 | Srirambhatla, V. K.; Guo, R.; Price, S. L.; Florence, A. J., Chemical Communications 2016, 52, 7384-7386. | /CHEMISTRY_CPOSS\CarbamazepineSeries\Cyheptamide_CO | dfA934 | 3.292 | PBE0/6-31G(d,p) | 0 |  | This is the CrystalOptimizer intra_molecular energy penalty. It is with respect to opt. | A934 | I2/c | 8 | 12.9311 | 14.5458 | 14.1337 | 90 | 87.206 | 90 | LATT 1; SYMM -X , +Y , -Z +1/2; SYMM +X +1/2, +Y +1/2, +Z +1/2; SYMM -X +1/2, +Y +1/2, -Z | 1.1872 | 0.6681 |  | -119.88 | -85.81 | -116.588 | 0 | 0 | 0 | 1 | x parallel to a, y in ab plane, z along c | 1.0621 | -0.426,0.000,0.905 | 0 | CrystalOptimizer with PBE0/6-31G(d,p) Intra and GDMA2.2(PBE0/6-31G(d,p)) + FIT
TEVSOD | C16 H15 N1 O1 | 10 | Cyheptamide | 10,11-dihydro-5H-dibenzocycloheptene-5-carboxamide |  | TEVSOD, TEVSOD01, TEVSOD02 | Flexible CrystalPredictor (1.6), CrystalOptimizer (2.3), DMACRYS (2.0.8RC1) | Rui Guo | 2013 | Srirambhatla, V. K.; Guo, R.; Price, S. L.; Florence, A. J., Chemical Communications 2016, 52, 7384-7386. | /CHEMISTRY_CPOSS\CarbamazepineSeries\Cyheptamide_CO | dfA1678 | 4.961 | PBE0/6-31G(d,p) | 0 |  | This is the CrystalOptimizer intra_molecular energy penalty. It is with respect to opt. | A1678 | Pbca | 8 | 8.8672 | 19.3728 | 14.7353 | 90 | 90 | 90 | LATT 1; SYMM +X +1/2, -Y +1/2, -Z ; SYMM -X , +Y +1/2, -Z +1/2; SYMM -X +1/2, -Y , +Z +1/2 | 1.2454 | 0.7029 |  | -121.53 | -95.38 | -116.569 | 1.69 | -20.482 | 298 | 1 | x parallel to a, y in ab plane, z along c | 2.7618 | 1.000,0.000,0.000 | 0 | CrystalOptimizer with PBE0/6-31G(d,p) Intra and GDMA2.2(PBE0/6-31G(d,p)) + FIT
TEVSOD | C16 H15 N1 O1 | 10 | Cyheptamide | 10,11-dihydro-5H-dibenzocycloheptene-5-carboxamide |  | TEVSOD, TEVSOD01, TEVSOD02 | Flexible CrystalPredictor (1.6), CrystalOptimizer (2.3), DMACRYS (2.0.8RC1) | Rui Guo | 2013 | Srirambhatla, V. K.; Guo, R.; Price, S. L.; Florence, A. J., Chemical Communications 2016, 52, 7384-7386. | /CHEMISTRY_CPOSS\CarbamazepineSeries\Cyheptamide_CO | dfA1633 | 2.08 | PBE0/6-31G(d,p) | 0 |  | This is the CrystalOptimizer intra_molecular energy penalty. It is with respect to opt. | A1633 | P21/n | 4 | 10.5121 | 10.9635 | 11.4096 | 90 | 76.12 | 90 | LATT 1; SYMM -X +1/2, +Y +1/2, -Z +1/2 | 1.2347 | 0.6985 |  | -118.64 | -96.78 | -116.56 | 1.61 | -21.837 | 298 | 0 | x parallel to a, y in ab plane, z along c | 0 | 0.641,0.000,0.768 | 0 | CrystalOptimizer with PBE0/6-31G(d,p) Intra and GDMA2.2(PBE0/6-31G(d,p)) + FIT
TEVSOD | C16 H15 N1 O1 | 10 | Cyheptamide | 10,11-dihydro-5H-dibenzocycloheptene-5-carboxamide |  | TEVSOD, TEVSOD01, TEVSOD02 | Flexible CrystalPredictor (1.6), CrystalOptimizer (2.3), DMACRYS (2.0.8RC1) | Rui Guo | 2013 | Srirambhatla, V. K.; Guo, R.; Price, S. L.; Florence, A. J., Chemical Communications 2016, 52, 7384-7386. | /CHEMISTRY_CPOSS\CarbamazepineSeries\Cyheptamide_CO | dfA2247 | 8.821 | PBE0/6-31G(d,p) | 0 |  | This is the CrystalOptimizer intra_molecular energy penalty. It is with respect to opt. | A2247 | P21/a | 4 | 15.9962 | 5.6002 | 14.4091 | 90 | 76.849 | 90 | LATT 1; SYMM -X +1/2, +Y +1/2, -Z | 1.254 | 0.7083 |  | -125.38 | -97.46 | -116.559 | 0 | 0 | 0 | 0 | x parallel to a, y in ab plane, z along c | 0 | 1.000,0.000,0.020 | 0 | CrystalOptimizer with PBE0/6-31G(d,p) Intra and GDMA2.2(PBE0/6-31G(d,p)) + FIT
TEVSOD | C16 H15 N1 O1 | 10 | Cyheptamide | 10,11-dihydro-5H-dibenzocycloheptene-5-carboxamide |  | TEVSOD, TEVSOD01, TEVSOD02 | Flexible CrystalPredictor (1.6), CrystalOptimizer (2.3), DMACRYS (2.0.8RC1) | Rui Guo | 2013 | Srirambhatla, V. K.; Guo, R.; Price, S. L.; Florence, A. J., Chemical Communications 2016, 52, 7384-7386. | /CHEMISTRY_CPOSS\CarbamazepineSeries\Cyheptamide_CO | dfA1928 | 6.665 | PBE0/6-31G(d,p) | 0 |  | This is the CrystalOptimizer intra_molecular energy penalty. It is with respect to opt. | A1928 | C2/c | 4 | 24.7372 | 11.6613 | 10.2438 | 90 | 65.472 | 90 | LATT 7; SYMM -X , +Y , -Z +1/2 | 1.1726 | 0.6589 |  | -123.22 | -81.65 | -116.555 | 1.77 | -20.547 | 298 | 1 | x parallel to a, y in ab plane, z along c | 0.8213 | 0.019,0.000,1.000 | 0 | CrystalOptimizer with PBE0/6-31G(d,p) Intra and GDMA2.2(PBE0/6-31G(d,p)) + FIT
TEVSOD | C16 H15 N1 O1 | 10 | Cyheptamide | 10,11-dihydro-5H-dibenzocycloheptene-5-carboxamide |  | TEVSOD, TEVSOD01, TEVSOD02 | Flexible CrystalPredictor (1.6), CrystalOptimizer (2.3), DMACRYS (2.0.8RC1) | Rui Guo | 2013 | Srirambhatla, V. K.; Guo, R.; Price, S. L.; Florence, A. J., Chemical Communications 2016, 52, 7384-7386. | /CHEMISTRY_CPOSS\CarbamazepineSeries\Cyheptamide_CO | dfA682 | 2.146 | PBE0/6-31G(d,p) | 0 |  | This is the CrystalOptimizer intra_molecular energy penalty. It is with respect to opt. | A682 | P21/n | 4 | 16.1019 | 11.1812 | 7.6039 | 90 | 76.201 | 90 | LATT 1; SYMM -X +1/2, +Y +1/2, -Z +1/2 | 1.1856 | 0.6685 |  | -118.7 | -81.51 | -116.554 | 1.56 | -22.828 | 298 | 1 | x parallel to a, y in ab plane, z along c | 4.9649 | 0.057,0.000,0.998 | 0 | CrystalOptimizer with PBE0/6-31G(d,p) Intra and GDMA2.2(PBE0/6-31G(d,p)) + FIT
TEVSOD | C16 H15 N1 O1 | 10 | Cyheptamide | 10,11-dihydro-5H-dibenzocycloheptene-5-carboxamide |  | TEVSOD, TEVSOD01, TEVSOD02 | Flexible CrystalPredictor (1.6), CrystalOptimizer (2.3), DMACRYS (2.0.8RC1) | Rui Guo | 2013 | Srirambhatla, V. K.; Guo, R.; Price, S. L.; Florence, A. J., Chemical Communications 2016, 52, 7384-7386. | /CHEMISTRY_CPOSS\CarbamazepineSeries\Cyheptamide_CO | dfA966 | 3.942 | PBE0/6-31G(d,p) | 0 |  | This is the CrystalOptimizer intra_molecular energy penalty. It is with respect to opt. | A966 | P21/c | 4 | 7.891 | 19.1724 | 8.7791 | 90 | 89.925 | 90 | LATT 1; SYMM -X , +Y +1/2, -Z +1/2 | 1.1867 | 0.6695 |  | -120.49 | -84.58 | -116.548 | 1.58 | -21.564 | 298 | 1 | x parallel to a, y in ab plane, z along c | 1.3692 | 0.829,0.000,0.560 | 0 | CrystalOptimizer with PBE0/6-31G(d,p) Intra and GDMA2.2(PBE0/6-31G(d,p)) + FIT
TEVSOD | C16 H15 N1 O1 | 10 | Cyheptamide | 10,11-dihydro-5H-dibenzocycloheptene-5-carboxamide |  | TEVSOD, TEVSOD01, TEVSOD02 | Flexible CrystalPredictor (1.6), CrystalOptimizer (2.3), DMACRYS (2.0.8RC1) | Rui Guo | 2013 | Srirambhatla, V. K.; Guo, R.; Price, S. L.; Florence, A. J., Chemical Communications 2016, 52, 7384-7386. | /CHEMISTRY_CPOSS\CarbamazepineSeries\Cyheptamide_CO | dfA762 | 5.386 | PBE0/6-31G(d,p) | 0 |  | This is the CrystalOptimizer intra_molecular energy penalty. It is with respect to opt. | A762 | P21/n | 4 | 12.6832 | 7.4907 | 14.0596 | 90 | 76.316 | 90 | LATT 1; SYMM -X +1/2, +Y +1/2, -Z +1/2 | 1.2145 | 0.6848 |  | -121.92 | -84.7 | -116.534 | 1.75 | -20.409 | 298 | 1 | x parallel to a, y in ab plane, z along c | 5.0394 | 0.980,0.000,-0.200 | 0 | CrystalOptimizer with PBE0/6-31G(d,p) Intra and GDMA2.2(PBE0/6-31G(d,p)) + FIT
TEVSOD | C16 H15 N1 O1 | 10 | Cyheptamide | 10,11-dihydro-5H-dibenzocycloheptene-5-carboxamide |  | TEVSOD, TEVSOD01, TEVSOD02 | Flexible CrystalPredictor (1.6), CrystalOptimizer (2.3), DMACRYS (2.0.8RC1) | Rui Guo | 2013 | Srirambhatla, V. K.; Guo, R.; Price, S. L.; Florence, A. J., Chemical Communications 2016, 52, 7384-7386. | /CHEMISTRY_CPOSS\CarbamazepineSeries\Cyheptamide_CO | dfA838 | 1.499 | PBE0/6-31G(d,p) | 0 |  | This is the CrystalOptimizer intra_molecular energy penalty. It is with respect to opt. | A838 | I2/a | 8 | 26.5368 | 5.5127 | 19.6845 | 90 | 70.253 | 90 | LATT 1; SYMM -X +1/2, +Y , -Z ; SYMM +X +1/2, +Y +1/2, +Z +1/2; SYMM -X , +Y +1/2, -Z +1/2 | 1.1631 | 0.6554 |  | -118.03 | -78.59 | -116.531 | 0 | 0 | 0 | 0 | x parallel to a, y in ab plane, z along c | 0 | 0.968,0.000,-0.252 | 0 | CrystalOptimizer with PBE0/6-31G(d,p) Intra and GDMA2.2(PBE0/6-31G(d,p)) + FIT
TEVSOD | C16 H15 N1 O1 | 10 | Cyheptamide | 10,11-dihydro-5H-dibenzocycloheptene-5-carboxamide |  | TEVSOD, TEVSOD01, TEVSOD02 | Flexible CrystalPredictor (1.6), CrystalOptimizer (2.3), DMACRYS (2.0.8RC1) | Rui Guo | 2013 | Srirambhatla, V. K.; Guo, R.; Price, S. L.; Florence, A. J., Chemical Communications 2016, 52, 7384-7386. | /CHEMISTRY_CPOSS\CarbamazepineSeries\Cyheptamide_CO | dfA1106 | 1.562 | PBE0/6-31G(d,p) | 0 |  | This is the CrystalOptimizer intra_molecular energy penalty. It is with respect to opt. | A1106 | Pccn | 8 | 21.853 | 8.8082 | 13.9018 | 90 | 90 | 90 | LATT 1; SYMM +X +1/2, -Y , -Z +1/2; SYMM -X , +Y +1/2, -Z +1/2; SYMM -X +1/2, -Y +1/2, +Z | 1.178 | 0.6639 |  | -118.08 | -82.81 | -116.518 | 1.63 | -21.397 | 298 | 1 | x parallel to a, y in ab plane, z along c | 1.1741 | 1.000,0.000,0.000 | 0 | CrystalOptimizer with PBE0/6-31G(d,p) Intra and GDMA2.2(PBE0/6-31G(d,p)) + FIT
TEVSOD | C16 H15 N1 O1 | 10 | Cyheptamide | 10,11-dihydro-5H-dibenzocycloheptene-5-carboxamide |  | TEVSOD, TEVSOD01, TEVSOD02 | Flexible CrystalPredictor (1.6), CrystalOptimizer (2.3), DMACRYS (2.0.8RC1) | Rui Guo | 2013 | Srirambhatla, V. K.; Guo, R.; Price, S. L.; Florence, A. J., Chemical Communications 2016, 52, 7384-7386. | /CHEMISTRY_CPOSS\CarbamazepineSeries\Cyheptamide_CO | dfA711 | 1.034 | PBE0/6-31G(d,p) | 0 |  | This is the CrystalOptimizer intra_molecular energy penalty. It is with respect to opt. | A711 | A2/n | 8 | 13.0602 | 8.2789 | 24.5288 | 90 | 83.786 | 90 | LATT 1; SYMM -X +1/2, +Y , -Z +1/2; SYMM +X , +Y +1/2, +Z +1/2; SYMM -X +1/2, +Y +1/2, -Z | 1.1956 | 0.6733 |  | -117.55 | -85.51 | -116.516 | 1.61 | -21.154 | 298 | 1 | x parallel to a, y in ab plane, z along c | 3.0003 | 0.459,0.000,0.888 | 0 | CrystalOptimizer with PBE0/6-31G(d,p) Intra and GDMA2.2(PBE0/6-31G(d,p)) + FIT
TEVSOD | C16 H15 N1 O1 | 10 | Cyheptamide | 10,11-dihydro-5H-dibenzocycloheptene-5-carboxamide |  | TEVSOD, TEVSOD01, TEVSOD02 | Flexible CrystalPredictor (1.6), CrystalOptimizer (2.3), DMACRYS (2.0.8RC1) | Rui Guo | 2013 | Srirambhatla, V. K.; Guo, R.; Price, S. L.; Florence, A. J., Chemical Communications 2016, 52, 7384-7386. | /CHEMISTRY_CPOSS\CarbamazepineSeries\Cyheptamide_CO | dfA744 | 1.706 | PBE0/6-31G(d,p) | 0 |  | This is the CrystalOptimizer intra_molecular energy penalty. It is with respect to opt. | A744 | P2/n | 4 | 13.1074 | 7.3859 | 15.1384 | 90 | 63.373 | 90 | LATT 1; SYMM -X +1/2, +Y , -Z +1/2 | 1.2031 | 0.6798 |  | -118.22 | -85.59 | -116.514 | 0 | 0 | 0 | 0 | x parallel to a, y in ab plane, z along c | 0 | 0.380,0.000,0.925 | 0 | CrystalOptimizer with PBE0/6-31G(d,p) Intra and GDMA2.2(PBE0/6-31G(d,p)) + FIT
TEVSOD | C16 H15 N1 O1 | 10 | Cyheptamide | 10,11-dihydro-5H-dibenzocycloheptene-5-carboxamide |  | TEVSOD, TEVSOD01, TEVSOD02 | Flexible CrystalPredictor (1.6), CrystalOptimizer (2.3), DMACRYS (2.0.8RC1) | Rui Guo | 2013 | Srirambhatla, V. K.; Guo, R.; Price, S. L.; Florence, A. J., Chemical Communications 2016, 52, 7384-7386. | /CHEMISTRY_CPOSS\CarbamazepineSeries\Cyheptamide_CO | dfA1558 | 1.674 | PBE0/6-31G(d,p) | 0 |  | This is the CrystalOptimizer intra_molecular energy penalty. It is with respect to opt. | A1558 | Pbca | 8 | 25.1777 | 12.4558 | 7.955 | 90 | 90 | 90 | LATT 1; SYMM +X +1/2, -Y +1/2, -Z ; SYMM -X , +Y +1/2, -Z +1/2; SYMM -X +1/2, -Y , +Z +1/2 | 1.2636 | 0.7151 |  | -118.18 | -100.13 | -116.506 | 1.71 | -20.647 | 298 | 1 | x parallel to a, y in ab plane, z along c | 0.2785 | 0.000,0.000,1.000 | 0 | CrystalOptimizer with PBE0/6-31G(d,p) Intra and GDMA2.2(PBE0/6-31G(d,p)) + FIT
TEVSOD | C16 H15 N1 O1 | 10 | Cyheptamide | 10,11-dihydro-5H-dibenzocycloheptene-5-carboxamide |  | TEVSOD, TEVSOD01, TEVSOD02 | Flexible CrystalPredictor (1.6), CrystalOptimizer (2.3), DMACRYS (2.0.8RC1) | Rui Guo | 2013 | Srirambhatla, V. K.; Guo, R.; Price, S. L.; Florence, A. J., Chemical Communications 2016, 52, 7384-7386. | /CHEMISTRY_CPOSS\CarbamazepineSeries\Cyheptamide_CO | dfA720 | 7.224 | PBE0/6-31G(d,p) | 0 |  | This is the CrystalOptimizer intra_molecular energy penalty. It is with respect to opt. | A720 | P21/c | 4 | 8.5587 | 19.7332 | 8.1058 | 90 | 64.768 | 90 | LATT 1; SYMM -X , +Y +1/2, -Z +1/2 | 1.2728 | 0.7181 |  | -123.73 | -101.15 | -116.506 | 1.76 | -20.078 | 298 | 1 | x parallel to a, y in ab plane, z along c | 6.5183 | 0.115,0.000,0.993 | 0 | CrystalOptimizer with PBE0/6-31G(d,p) Intra and GDMA2.2(PBE0/6-31G(d,p)) + FIT
TEVSOD | C16 H15 N1 O1 | 10 | Cyheptamide | 10,11-dihydro-5H-dibenzocycloheptene-5-carboxamide |  | TEVSOD, TEVSOD01, TEVSOD02 | Flexible CrystalPredictor (1.6), CrystalOptimizer (2.3), DMACRYS (2.0.8RC1) | Rui Guo | 2013 | Srirambhatla, V. K.; Guo, R.; Price, S. L.; Florence, A. J., Chemical Communications 2016, 52, 7384-7386. | /CHEMISTRY_CPOSS\CarbamazepineSeries\Cyheptamide_CO | dfA1530 | 3.485 | PBE0/6-31G(d,p) | 0 |  | This is the CrystalOptimizer intra_molecular energy penalty. It is with respect to opt. | A1530 | A2/a | 8 | 14.9247 | 7.7467 | 22.506 | 90 | 71.795 | 90 | LATT 1; SYMM -X +1/2, +Y , -Z ; SYMM +X , +Y +1/2, +Z +1/2; SYMM -X +1/2, +Y +1/2, -Z +1/2 | 1.2753 | 0.721 |  | -119.97 | -99.56 | -116.485 | 1.76 | -20.418 | 298 | 1 | x parallel to a, y in ab plane, z along c | 1.6504 | 0.557,0.000,0.830 | 0 | CrystalOptimizer with PBE0/6-31G(d,p) Intra and GDMA2.2(PBE0/6-31G(d,p)) + FIT
TEVSOD | C16 H15 N1 O1 | 10 | Cyheptamide | 10,11-dihydro-5H-dibenzocycloheptene-5-carboxamide |  | TEVSOD, TEVSOD01, TEVSOD02 | Flexible CrystalPredictor (1.6), CrystalOptimizer (2.3), DMACRYS (2.0.8RC1) | Rui Guo | 2013 | Srirambhatla, V. K.; Guo, R.; Price, S. L.; Florence, A. J., Chemical Communications 2016, 52, 7384-7386. | /CHEMISTRY_CPOSS\CarbamazepineSeries\Cyheptamide_CO | dfA690 | 0.697 | PBE0/6-31G(d,p) | 0 |  | This is the CrystalOptimizer intra_molecular energy penalty. It is with respect to opt. | A690 | P21/c | 4 | 7.0123 | 17.9653 | 13.4098 | 90 | 126.075 | 90 | LATT 1; SYMM -X , +Y +1/2, -Z +1/2 | 1.1543 | 0.6511 |  | -117.18 | -78.38 | -116.483 | 1.46 | -23.078 | 298 | 1 | x parallel to a, y in ab plane, z along c | 0.5693 | -0.120,0.000,0.993 | 0 | CrystalOptimizer with PBE0/6-31G(d,p) Intra and GDMA2.2(PBE0/6-31G(d,p)) + FIT
TEVSOD | C16 H15 N1 O1 | 10 | Cyheptamide | 10,11-dihydro-5H-dibenzocycloheptene-5-carboxamide |  | TEVSOD, TEVSOD01, TEVSOD02 | Flexible CrystalPredictor (1.6), CrystalOptimizer (2.3), DMACRYS (2.0.8RC1) | Rui Guo | 2013 | Srirambhatla, V. K.; Guo, R.; Price, S. L.; Florence, A. J., Chemical Communications 2016, 52, 7384-7386. | /CHEMISTRY_CPOSS\CarbamazepineSeries\Cyheptamide_CO | dfA640 | 1.554 | PBE0/6-31G(d,p) | 0 |  | This is the CrystalOptimizer intra_molecular energy penalty. It is with respect to opt. | A640 | P21/c | 4 | 8.852 | 11.1451 | 13.1929 | 90 | 81.525 | 90 | LATT 1; SYMM -X , +Y +1/2, -Z +1/2 | 1.2243 | 0.6951 |  | -118.02 | -98.22 | -116.466 | 1.54 | -22.125 | 298 | 1 | x parallel to a, y in ab plane, z along c | 2.7114 | 0.073,0.000,0.997 | 0 | CrystalOptimizer with PBE0/6-31G(d,p) Intra and GDMA2.2(PBE0/6-31G(d,p)) + FIT
TEVSOD | C16 H15 N1 O1 | 10 | Cyheptamide | 10,11-dihydro-5H-dibenzocycloheptene-5-carboxamide |  | TEVSOD, TEVSOD01, TEVSOD02 | Flexible CrystalPredictor (1.6), CrystalOptimizer (2.3), DMACRYS (2.0.8RC1) | Rui Guo | 2013 | Srirambhatla, V. K.; Guo, R.; Price, S. L.; Florence, A. J., Chemical Communications 2016, 52, 7384-7386. | /CHEMISTRY_CPOSS\CarbamazepineSeries\Cyheptamide_CO | dfA2186 | 1.402 | PBE0/6-31G(d,p) | 0 |  | This is the CrystalOptimizer intra_molecular energy penalty. It is with respect to opt. | A2186 | P21/c | 4 | 13.9523 | 12.1592 | 8.0712 | 90 | 77.094 | 90 | LATT 1; SYMM -X , +Y +1/2, -Z +1/2 | 1.1809 | 0.6633 |  | -117.86 | -83.27 | -116.458 | 1.68 | -20.883 | 298 | 1 | x parallel to a, y in ab plane, z along c | 3.2646 | 0.760,0.000,0.650 | 0 | CrystalOptimizer with PBE0/6-31G(d,p) Intra and GDMA2.2(PBE0/6-31G(d,p)) + FIT
TEVSOD | C16 H15 N1 O1 | 10 | Cyheptamide | 10,11-dihydro-5H-dibenzocycloheptene-5-carboxamide |  | TEVSOD, TEVSOD01, TEVSOD02 | Flexible CrystalPredictor (1.6), CrystalOptimizer (2.3), DMACRYS (2.0.8RC1) | Rui Guo | 2013 | Srirambhatla, V. K.; Guo, R.; Price, S. L.; Florence, A. J., Chemical Communications 2016, 52, 7384-7386. | /CHEMISTRY_CPOSS\CarbamazepineSeries\Cyheptamide_CO | dfA755 | 3.153 | PBE0/6-31G(d,p) | 0 |  | This is the CrystalOptimizer intra_molecular energy penalty. It is with respect to opt. | A755 | C2/n | 8 | 21.3673 | 7.8517 | 15.6072 | 90 | 80.316 | 90 | LATT 1; SYMM -X +1/2, +Y , -Z +1/2; SYMM +X +1/2, +Y +1/2, +Z ; SYMM -X , +Y +1/2, -Z +1/2 | 1.2213 | 0.6869 |  | -119.61 | -90.27 | -116.457 | 1.66 | -20.819 | 298 | 1 | x parallel to a, y in ab plane, z along c | 4.5174 | -0.017,0.000,1.000 | 0 | CrystalOptimizer with PBE0/6-31G(d,p) Intra and GDMA2.2(PBE0/6-31G(d,p)) + FIT
TEVSOD | C16 H15 N1 O1 | 10 | Cyheptamide | 10,11-dihydro-5H-dibenzocycloheptene-5-carboxamide |  | TEVSOD, TEVSOD01, TEVSOD02 | Flexible CrystalPredictor (1.6), CrystalOptimizer (2.3), DMACRYS (2.0.8RC1) | Rui Guo | 2013 | Srirambhatla, V. K.; Guo, R.; Price, S. L.; Florence, A. J., Chemical Communications 2016, 52, 7384-7386. | /CHEMISTRY_CPOSS\CarbamazepineSeries\Cyheptamide_CO | dfA1103 | 3.233 | PBE0/6-31G(d,p) | 0 |  | This is the CrystalOptimizer intra_molecular energy penalty. It is with respect to opt. | A1103 | P21/c | 4 | 7.3944 | 16.811 | 10.0493 | 90 | 90.208 | 90 | LATT 1; SYMM -X , +Y +1/2, -Z +1/2 | 1.2617 | 0.7142 |  | -119.69 | -98.32 | -116.457 | 1.77 | -20.655 | 298 | 1 | x parallel to a, y in ab plane, z along c | 3.7263 | 0.000,1.000,0.000 | 0 | CrystalOptimizer with PBE0/6-31G(d,p) Intra and GDMA2.2(PBE0/6-31G(d,p)) + FIT
TEVSOD | C16 H15 N1 O1 | 10 | Cyheptamide | 10,11-dihydro-5H-dibenzocycloheptene-5-carboxamide |  | TEVSOD, TEVSOD01, TEVSOD02 | Flexible CrystalPredictor (1.6), CrystalOptimizer (2.3), DMACRYS (2.0.8RC1) | Rui Guo | 2013 | Srirambhatla, V. K.; Guo, R.; Price, S. L.; Florence, A. J., Chemical Communications 2016, 52, 7384-7386. | /CHEMISTRY_CPOSS\CarbamazepineSeries\Cyheptamide_CO | dfA879 | 1.047 | PBE0/6-31G(d,p) | 0 |  | This is the CrystalOptimizer intra_molecular energy penalty. It is with respect to opt. | A879 | C2/c | 4 | 19.5598 | 5.5764 | 26.8435 | 90 | 110.965 | 90 | LATT 7; SYMM -X , +Y , -Z +1/2 | 1.153 | 0.6492 |  | -117.5 | -75.88 | -116.453 | 0 | 0 | 0 | 0 | x parallel to a, y in ab plane, z along c | 0 | -0.051,0.000,0.999 | 0 | CrystalOptimizer with PBE0/6-31G(d,p) Intra and GDMA2.2(PBE0/6-31G(d,p)) + FIT
TEVSOD | C16 H15 N1 O1 | 10 | Cyheptamide | 10,11-dihydro-5H-dibenzocycloheptene-5-carboxamide |  | TEVSOD, TEVSOD01, TEVSOD02 | Flexible CrystalPredictor (1.6), CrystalOptimizer (2.3), DMACRYS (2.0.8RC1) | Rui Guo | 2013 | Srirambhatla, V. K.; Guo, R.; Price, S. L.; Florence, A. J., Chemical Communications 2016, 52, 7384-7386. | /CHEMISTRY_CPOSS\CarbamazepineSeries\Cyheptamide_CO | dfA701 | 0.859 | PBE0/6-31G(d,p) | 0 |  | This is the CrystalOptimizer intra_molecular energy penalty. It is with respect to opt. | A701 | P21/a | 4 | 18.5306 | 5.5847 | 12.9376 | 90 | 77.456 | 90 | LATT 1; SYMM -X +1/2, +Y +1/2, -Z | 1.206 | 0.6812 |  | -117.3 | -88.2 | -116.441 | 1.53 | -22.226 | 298 | 1 | x parallel to a, y in ab plane, z along c | 1.3623 | -0.540,0.000,0.841 | 0 | CrystalOptimizer with PBE0/6-31G(d,p) Intra and GDMA2.2(PBE0/6-31G(d,p)) + FIT
TEVSOD | C16 H15 N1 O1 | 10 | Cyheptamide | 10,11-dihydro-5H-dibenzocycloheptene-5-carboxamide |  | TEVSOD, TEVSOD01, TEVSOD02 | Flexible CrystalPredictor (1.6), CrystalOptimizer (2.3), DMACRYS (2.0.8RC1) | Rui Guo | 2013 | Srirambhatla, V. K.; Guo, R.; Price, S. L.; Florence, A. J., Chemical Communications 2016, 52, 7384-7386. | /CHEMISTRY_CPOSS\CarbamazepineSeries\Cyheptamide_CO | dfA1606 | 0.447 | PBE0/6-31G(d,p) | 0 |  | This is the CrystalOptimizer intra_molecular energy penalty. It is with respect to opt. | A1606 | I2/a | 8 | 11.5061 | 10.6311 | 23.1038 | 90 | 71.552 | 90 | LATT 1; SYMM -X +1/2, +Y , -Z ; SYMM +X +1/2, +Y +1/2, +Z +1/2; SYMM -X , +Y +1/2, -Z +1/2 | 1.1759 | 0.6629 |  | -116.86 | -86.8 | -116.413 | 0 | 0 | 0 | 0 | x parallel to a, y in ab plane, z along c | 0 | 0.966,0.000,-0.259 | 0 | CrystalOptimizer with PBE0/6-31G(d,p) Intra and GDMA2.2(PBE0/6-31G(d,p)) + FIT
TEVSOD | C16 H15 N1 O1 | 10 | Cyheptamide | 10,11-dihydro-5H-dibenzocycloheptene-5-carboxamide |  | TEVSOD, TEVSOD01, TEVSOD02 | Flexible CrystalPredictor (1.6), CrystalOptimizer (2.3), DMACRYS (2.0.8RC1) | Rui Guo | 2013 | Srirambhatla, V. K.; Guo, R.; Price, S. L.; Florence, A. J., Chemical Communications 2016, 52, 7384-7386. | /CHEMISTRY_CPOSS\CarbamazepineSeries\Cyheptamide_CO | dfA1914 | 3.598 | PBE0/6-31G(d,p) | 0 |  | This is the CrystalOptimizer intra_molecular energy penalty. It is with respect to opt. | A1914 | P21/a | 4 | 10.1446 | 13.3298 | 9.9891 | 90 | 76.737 | 90 | LATT 1; SYMM -X +1/2, +Y +1/2, -Z | 1.1988 | 0.678 |  | -120.01 | -90.5 | -116.412 | 1.7 | -20.763 | 298 | 1 | x parallel to a, y in ab plane, z along c | 2.5247 | -0.317,0.000,0.948 | 0 | CrystalOptimizer with PBE0/6-31G(d,p) Intra and GDMA2.2(PBE0/6-31G(d,p)) + FIT
TEVSOD | C16 H15 N1 O1 | 10 | Cyheptamide | 10,11-dihydro-5H-dibenzocycloheptene-5-carboxamide |  | TEVSOD, TEVSOD01, TEVSOD02 | Flexible CrystalPredictor (1.6), CrystalOptimizer (2.3), DMACRYS (2.0.8RC1) | Rui Guo | 2013 | Srirambhatla, V. K.; Guo, R.; Price, S. L.; Florence, A. J., Chemical Communications 2016, 52, 7384-7386. | /CHEMISTRY_CPOSS\CarbamazepineSeries\Cyheptamide_CO | dfA1520 | 4.6 | PBE0/6-31G(d,p) | 0 |  | This is the CrystalOptimizer intra_molecular energy penalty. It is with respect to opt. | A1520 | C2/c | 4 | 20.1511 | 7.8185 | 17.5847 | 90 | 105.425 | 90 | LATT 7; SYMM -X , +Y , -Z +1/2 | 1.1803 | 0.6626 |  | -121 | -79.52 | -116.4 | 1.65 | -21.139 | 298 | 1 | x parallel to a, y in ab plane, z along c | 3.5914 | 1.000,0.000,0.029 | 0 | CrystalOptimizer with PBE0/6-31G(d,p) Intra and GDMA2.2(PBE0/6-31G(d,p)) + FIT
TEVSOD | C16 H15 N1 O1 | 10 | Cyheptamide | 10,11-dihydro-5H-dibenzocycloheptene-5-carboxamide |  | TEVSOD, TEVSOD01, TEVSOD02 | Flexible CrystalPredictor (1.6), CrystalOptimizer (2.3), DMACRYS (2.0.8RC1) | Rui Guo | 2013 | Srirambhatla, V. K.; Guo, R.; Price, S. L.; Florence, A. J., Chemical Communications 2016, 52, 7384-7386. | /CHEMISTRY_CPOSS\CarbamazepineSeries\Cyheptamide_CO | dfA1149 | 1.504 | PBE0/6-31G(d,p) | 0 |  | This is the CrystalOptimizer intra_molecular energy penalty. It is with respect to opt. | A1149 | A2/a | 8 | 19.4424 | 5.5258 | 27.812 | 90 | 70.056 | 90 | LATT 1; SYMM -X +1/2, +Y , -Z ; SYMM +X , +Y +1/2, +Z +1/2; SYMM -X +1/2, +Y +1/2, -Z +1/2 | 1.1223 | 0.6317 |  | -117.9 | -75 | -116.396 | 0 | 0 | 0 | 0 | x parallel to a, y in ab plane, z along c | 0 | 0.937,0.000,-0.348 | 0 | CrystalOptimizer with PBE0/6-31G(d,p) Intra and GDMA2.2(PBE0/6-31G(d,p)) + FIT
TEVSOD | C16 H15 N1 O1 | 10 | Cyheptamide | 10,11-dihydro-5H-dibenzocycloheptene-5-carboxamide |  | TEVSOD, TEVSOD01, TEVSOD02 | Flexible CrystalPredictor (1.6), CrystalOptimizer (2.3), DMACRYS (2.0.8RC1) | Rui Guo | 2013 | Srirambhatla, V. K.; Guo, R.; Price, S. L.; Florence, A. J., Chemical Communications 2016, 52, 7384-7386. | /CHEMISTRY_CPOSS\CarbamazepineSeries\Cyheptamide_CO | dfA1549 | 5.474 | PBE0/6-31G(d,p) | 0 |  | This is the CrystalOptimizer intra_molecular energy penalty. It is with respect to opt. | A1549 | P21/c | 4 | 19.2799 | 8.8591 | 9.7905 | 90 | 51.789 | 90 | LATT 1; SYMM -X , +Y +1/2, -Z +1/2 | 1.1996 | 0.6765 |  | -121.87 | -87.48 | -116.396 | 1.61 | -22.02 | 298 | 1 | x parallel to a, y in ab plane, z along c | 0.6229 | 0.281,0.000,0.960 | 0 | CrystalOptimizer with PBE0/6-31G(d,p) Intra and GDMA2.2(PBE0/6-31G(d,p)) + FIT
TEVSOD | C16 H15 N1 O1 | 10 | Cyheptamide | 10,11-dihydro-5H-dibenzocycloheptene-5-carboxamide |  | TEVSOD, TEVSOD01, TEVSOD02 | Flexible CrystalPredictor (1.6), CrystalOptimizer (2.3), DMACRYS (2.0.8RC1) | Rui Guo | 2013 | Srirambhatla, V. K.; Guo, R.; Price, S. L.; Florence, A. J., Chemical Communications 2016, 52, 7384-7386. | /CHEMISTRY_CPOSS\CarbamazepineSeries\Cyheptamide_CO | dfA2254 | 2.685 | PBE0/6-31G(d,p) | 0 |  | This is the CrystalOptimizer intra_molecular energy penalty. It is with respect to opt. | A2254 | P21/c | 4 | 10.5414 | 7.4525 | 17.7015 | 90 | 83.196 | 90 | LATT 1; SYMM -X , +Y +1/2, -Z +1/2 | 1.1415 | 0.6424 |  | -119.08 | -75.3 | -116.395 | 1.6 | -21.696 | 298 | 1 | x parallel to a, y in ab plane, z along c | 3.8345 | 0.916,0.000,0.401 | 0 | CrystalOptimizer with PBE0/6-31G(d,p) Intra and GDMA2.2(PBE0/6-31G(d,p)) + FIT
TEVSOD | C16 H15 N1 O1 | 10 | Cyheptamide | 10,11-dihydro-5H-dibenzocycloheptene-5-carboxamide |  | TEVSOD, TEVSOD01, TEVSOD02 | Flexible CrystalPredictor (1.6), CrystalOptimizer (2.3), DMACRYS (2.0.8RC1) | Rui Guo | 2013 | Srirambhatla, V. K.; Guo, R.; Price, S. L.; Florence, A. J., Chemical Communications 2016, 52, 7384-7386. | /CHEMISTRY_CPOSS\CarbamazepineSeries\Cyheptamide_CO | dfA815 | 1.416 | PBE0/6-31G(d,p) | 0 |  | This is the CrystalOptimizer intra_molecular energy penalty. It is with respect to opt. | A815 | P2/n | 4 | 8.9214 | 5.5261 | 27.8867 | 90 | 85.663 | 90 | LATT 1; SYMM -X +1/2, +Y , -Z +1/2 | 1.1497 | 0.6502 |  | -117.81 | -76.54 | -116.394 | 0 | 0 | 0 | 0 | x parallel to a, y in ab plane, z along c | 0 | 0.999,0.000,-0.043 | 0 | CrystalOptimizer with PBE0/6-31G(d,p) Intra and GDMA2.2(PBE0/6-31G(d,p)) + FIT
TEVSOD | C16 H15 N1 O1 | 10 | Cyheptamide | 10,11-dihydro-5H-dibenzocycloheptene-5-carboxamide |  | TEVSOD, TEVSOD01, TEVSOD02 | Flexible CrystalPredictor (1.6), CrystalOptimizer (2.3), DMACRYS (2.0.8RC1) | Rui Guo | 2013 | Srirambhatla, V. K.; Guo, R.; Price, S. L.; Florence, A. J., Chemical Communications 2016, 52, 7384-7386. | /CHEMISTRY_CPOSS\CarbamazepineSeries\Cyheptamide_CO | dfA1767 | 1.732 | PBE0/6-31G(d,p) | 0 |  | This is the CrystalOptimizer intra_molecular energy penalty. It is with respect to opt. | A1767 | Pbca | 8 | 13.1779 | 23.7096 | 8.1527 | 90 | 90 | 90 | LATT 1; SYMM +X +1/2, -Y +1/2, -Z ; SYMM -X , +Y +1/2, -Z +1/2; SYMM -X +1/2, -Y , +Z +1/2 | 1.2375 | 0.7013 |  | -118.1 | -96.22 | -116.368 | 1.65 | -20.79 | 298 | 1 | x parallel to a, y in ab plane, z along c | 2.9525 | 0.000,0.000,1.000 | 0 | CrystalOptimizer with PBE0/6-31G(d,p) Intra and GDMA2.2(PBE0/6-31G(d,p)) + FIT
TEVSOD | C16 H15 N1 O1 | 10 | Cyheptamide | 10,11-dihydro-5H-dibenzocycloheptene-5-carboxamide |  | TEVSOD, TEVSOD01, TEVSOD02 | Flexible CrystalPredictor (1.6), CrystalOptimizer (2.3), DMACRYS (2.0.8RC1) | Rui Guo | 2013 | Srirambhatla, V. K.; Guo, R.; Price, S. L.; Florence, A. J., Chemical Communications 2016, 52, 7384-7386. | /CHEMISTRY_CPOSS\CarbamazepineSeries\Cyheptamide_CO | dfA2055 | 1.514 | PBE0/6-31G(d,p) | 0 |  | This is the CrystalOptimizer intra_molecular energy penalty. It is with respect to opt. | A2055 | Pccn | 8 | 9.3096 | 27.5766 | 10.8577 | 90 | 90 | 90 | LATT 1; SYMM +X +1/2, -Y , -Z +1/2; SYMM -X , +Y +1/2, -Z +1/2; SYMM -X +1/2, -Y +1/2, +Z | 1.1309 | 0.6379 |  | -117.87 | -81.85 | -116.356 | 1.69 | -20.324 | 298 | 1 | x parallel to a, y in ab plane, z along c | 1.5069 | 1.000,0.000,0.000 | 0 | CrystalOptimizer with PBE0/6-31G(d,p) Intra and GDMA2.2(PBE0/6-31G(d,p)) + FIT
TEVSOD | C16 H15 N1 O1 | 10 | Cyheptamide | 10,11-dihydro-5H-dibenzocycloheptene-5-carboxamide |  | TEVSOD, TEVSOD01, TEVSOD02 | Flexible CrystalPredictor (1.6), CrystalOptimizer (2.3), DMACRYS (2.0.8RC1) | Rui Guo | 2013 | Srirambhatla, V. K.; Guo, R.; Price, S. L.; Florence, A. J., Chemical Communications 2016, 52, 7384-7386. | /CHEMISTRY_CPOSS\CarbamazepineSeries\Cyheptamide_CO | dfA1577 | 2.617 | PBE0/6-31G(d,p) | 0 |  | This is the CrystalOptimizer intra_molecular energy penalty. It is with respect to opt. | A1577 | P21/c | 4 | 7.8126 | 19.4109 | 8.6358 | 90 | 83.971 | 90 | LATT 1; SYMM -X , +Y +1/2, -Z +1/2 | 1.2102 | 0.6823 |  | -118.97 | -90.37 | -116.353 | 1.61 | -21.302 | 298 | 1 | x parallel to a, y in ab plane, z along c | 5.4093 | 0.213,0.000,0.977 | 0 | CrystalOptimizer with PBE0/6-31G(d,p) Intra and GDMA2.2(PBE0/6-31G(d,p)) + FIT
TEVSOD | C16 H15 N1 O1 | 10 | Cyheptamide | 10,11-dihydro-5H-dibenzocycloheptene-5-carboxamide |  | TEVSOD, TEVSOD01, TEVSOD02 | Flexible CrystalPredictor (1.6), CrystalOptimizer (2.3), DMACRYS (2.0.8RC1) | Rui Guo | 2013 | Srirambhatla, V. K.; Guo, R.; Price, S. L.; Florence, A. J., Chemical Communications 2016, 52, 7384-7386. | /CHEMISTRY_CPOSS\CarbamazepineSeries\Cyheptamide_CO | dfA1459 | 0.608 | PBE0/6-31G(d,p) | 0 |  | This is the CrystalOptimizer intra_molecular energy penalty. It is with respect to opt. | A1459 | A2/n | 8 | 17.699 | 6.9773 | 23.1758 | 90 | 71.343 | 90 | LATT 1; SYMM -X +1/2, +Y , -Z +1/2; SYMM +X , +Y +1/2, +Z +1/2; SYMM -X +1/2, +Y +1/2, -Z | 1.1625 | 0.6539 |  | -116.96 | -77.42 | -116.352 | 1.52 | -22.75 | 298 | 1 | x parallel to a, y in ab plane, z along c | 0.6608 | 0.895,0.000,0.445 | 0 | CrystalOptimizer with PBE0/6-31G(d,p) Intra and GDMA2.2(PBE0/6-31G(d,p)) + FIT
TEVSOD | C16 H15 N1 O1 | 10 | Cyheptamide | 10,11-dihydro-5H-dibenzocycloheptene-5-carboxamide |  | TEVSOD, TEVSOD01, TEVSOD02 | Flexible CrystalPredictor (1.6), CrystalOptimizer (2.3), DMACRYS (2.0.8RC1) | Rui Guo | 2013 | Srirambhatla, V. K.; Guo, R.; Price, S. L.; Florence, A. J., Chemical Communications 2016, 52, 7384-7386. | /CHEMISTRY_CPOSS\CarbamazepineSeries\Cyheptamide_CO | dfA1990 | 3.092 | PBE0/6-31G(d,p) | 0 |  | This is the CrystalOptimizer intra_molecular energy penalty. It is with respect to opt. | A1990 | Pbcn | 8 | 8.5653 | 16.688 | 18.9525 | 90 | 90 | 90 | LATT 1; SYMM +X +1/2, -Y +1/2, -Z ; SYMM -X , +Y , -Z +1/2; SYMM -X +1/2, -Y +1/2, +Z +1/2 | 1.1636 | 0.6529 |  | -119.44 | -77.72 | -116.348 | 1.63 | -21.74 | 298 | 1 | x parallel to a, y in ab plane, z along c | 0.6996 | 0.000,0.000,1.000 | 0 | CrystalOptimizer with PBE0/6-31G(d,p) Intra and GDMA2.2(PBE0/6-31G(d,p)) + FIT
TEVSOD | C16 H15 N1 O1 | 10 | Cyheptamide | 10,11-dihydro-5H-dibenzocycloheptene-5-carboxamide |  | TEVSOD, TEVSOD01, TEVSOD02 | Flexible CrystalPredictor (1.6), CrystalOptimizer (2.3), DMACRYS (2.0.8RC1) | Rui Guo | 2013 | Srirambhatla, V. K.; Guo, R.; Price, S. L.; Florence, A. J., Chemical Communications 2016, 52, 7384-7386. | /CHEMISTRY_CPOSS\CarbamazepineSeries\Cyheptamide_CO | dfA2046 | 1.392 | PBE0/6-31G(d,p) | 0 |  | This is the CrystalOptimizer intra_molecular energy penalty. It is with respect to opt. | A2046 | P21/n | 4 | 5.4265 | 23.3127 | 10.3393 | 90 | 80.623 | 90 | LATT 1; SYMM -X +1/2, +Y +1/2, -Z +1/2 | 1.2213 | 0.6911 |  | -117.74 | -91.96 | -116.348 | 0 | 0 | 0 | 0 | x parallel to a, y in ab plane, z along c | 0 | -0.315,0.000,0.949 | 0 | CrystalOptimizer with PBE0/6-31G(d,p) Intra and GDMA2.2(PBE0/6-31G(d,p)) + FIT
TEVSOD | C16 H15 N1 O1 | 10 | Cyheptamide | 10,11-dihydro-5H-dibenzocycloheptene-5-carboxamide |  | TEVSOD, TEVSOD01, TEVSOD02 | Flexible CrystalPredictor (1.6), CrystalOptimizer (2.3), DMACRYS (2.0.8RC1) | Rui Guo | 2013 | Srirambhatla, V. K.; Guo, R.; Price, S. L.; Florence, A. J., Chemical Communications 2016, 52, 7384-7386. | /CHEMISTRY_CPOSS\CarbamazepineSeries\Cyheptamide_CO | dfA1856 | 10.532 | PBE0/6-31G(d,p) | 0 |  | This is the CrystalOptimizer intra_molecular energy penalty. It is with respect to opt. | A1856 | An | 4 | 8.958 | 9.6838 | 14.9424 | 90 | 86.673 | 90 | LATT -1; SYMM +X , +Y +1/2, +Z +1/2; SYMM +X +1/2, -Y , +Z +1/2; SYMM +X +1/2, -Y +1/2, +Z | 1.218 | 0.6865 |  | -126.86 | -87.32 | -116.328 | 1.69 | -21.25 | 298 | 1 | x parallel to a, y in ab plane, z along c | 3.7153 | 0.000,1.000,0.000 | 0 | CrystalOptimizer with PBE0/6-31G(d,p) Intra and GDMA2.2(PBE0/6-31G(d,p)) + FIT
TEVSOD | C16 H15 N1 O1 | 10 | Cyheptamide | 10,11-dihydro-5H-dibenzocycloheptene-5-carboxamide |  | TEVSOD, TEVSOD01, TEVSOD02 | Flexible CrystalPredictor (1.6), CrystalOptimizer (2.3), DMACRYS (2.0.8RC1) | Rui Guo | 2013 | Srirambhatla, V. K.; Guo, R.; Price, S. L.; Florence, A. J., Chemical Communications 2016, 52, 7384-7386. | /CHEMISTRY_CPOSS\CarbamazepineSeries\Cyheptamide_CO | dfA630 | 1.123 | PBE0/6-31G(d,p) | 0 |  | This is the CrystalOptimizer intra_molecular energy penalty. It is with respect to opt. | A630 | P2/c | 4 | 8.7657 | 5.5511 | 29.5847 | 90 | 70.021 | 90 | LATT 1; SYMM -X , +Y , -Z +1/2 | 1.165 | 0.6537 |  | -117.45 | -80.04 | -116.327 | 0 | 0 | 0 | 0 | x parallel to a, y in ab plane, z along c | 0 | 0.915,0.000,-0.403 | 0 | CrystalOptimizer with PBE0/6-31G(d,p) Intra and GDMA2.2(PBE0/6-31G(d,p)) + FIT
TEVSOD | C16 H15 N1 O1 | 10 | Cyheptamide | 10,11-dihydro-5H-dibenzocycloheptene-5-carboxamide |  | TEVSOD, TEVSOD01, TEVSOD02 | Flexible CrystalPredictor (1.6), CrystalOptimizer (2.3), DMACRYS (2.0.8RC1) | Rui Guo | 2013 | Srirambhatla, V. K.; Guo, R.; Price, S. L.; Florence, A. J., Chemical Communications 2016, 52, 7384-7386. | /CHEMISTRY_CPOSS\CarbamazepineSeries\Cyheptamide_CO | dfA1546 | 1.076 | PBE0/6-31G(d,p) | 0 |  | This is the CrystalOptimizer intra_molecular energy penalty. It is with respect to opt. | A1546 | P21/n | 4 | 10.7398 | 17.9706 | 7.0867 | 90 | 85.059 | 90 | LATT 1; SYMM -X +1/2, +Y +1/2, -Z +1/2 | 1.1567 | 0.6506 |  | -117.39 | -78.6 | -116.314 | 1.46 | -23.176 | 298 | 1 | x parallel to a, y in ab plane, z along c | 0.8968 | 0.810,0.000,-0.587 | 0 | CrystalOptimizer with PBE0/6-31G(d,p) Intra and GDMA2.2(PBE0/6-31G(d,p)) + FIT
TEVSOD | C16 H15 N1 O1 | 10 | Cyheptamide | 10,11-dihydro-5H-dibenzocycloheptene-5-carboxamide |  | TEVSOD, TEVSOD01, TEVSOD02 | Flexible CrystalPredictor (1.6), CrystalOptimizer (2.3), DMACRYS (2.0.8RC1) | Rui Guo | 2013 | Srirambhatla, V. K.; Guo, R.; Price, S. L.; Florence, A. J., Chemical Communications 2016, 52, 7384-7386. | /CHEMISTRY_CPOSS\CarbamazepineSeries\Cyheptamide_CO | dfA419 | 2.658 | PBE0/6-31G(d,p) | 0 |  | This is the CrystalOptimizer intra_molecular energy penalty. It is with respect to opt. | A419 | P21/c | 4 | 10.5148 | 7.28 | 17.1002 | 90 | 94.809 | 90 | LATT 1; SYMM -X , +Y +1/2, -Z +1/2 | 1.2084 | 0.6811 |  | -118.97 | -86.8 | -116.312 | 1.66 | -21.527 | 298 | 1 | x parallel to a, y in ab plane, z along c | 2.2109 | 0.976,0.000,0.219 | 0 | CrystalOptimizer with PBE0/6-31G(d,p) Intra and GDMA2.2(PBE0/6-31G(d,p)) + FIT
TEVSOD | C16 H15 N1 O1 | 10 | Cyheptamide | 10,11-dihydro-5H-dibenzocycloheptene-5-carboxamide |  | TEVSOD, TEVSOD01, TEVSOD02 | Flexible CrystalPredictor (1.6), CrystalOptimizer (2.3), DMACRYS (2.0.8RC1) | Rui Guo | 2013 | Srirambhatla, V. K.; Guo, R.; Price, S. L.; Florence, A. J., Chemical Communications 2016, 52, 7384-7386. | /CHEMISTRY_CPOSS\CarbamazepineSeries\Cyheptamide_CO | dfA1651 | 0.154 | PBE0/6-31G(d,p) | 0 |  | This is the CrystalOptimizer intra_molecular energy penalty. It is with respect to opt. | A1651 | I41/a | 8 | 32.745 | 32.745 | 5.6156 | 90 | 90 | 90 | LATT 2; SYMM -Y -1/4, +X +1/4, +Z +1/4; SYMM +Y +1/4, -X +1/4, +Z +1/4; SYMM -X , -Y +1/2, +Z | 1.0471 | 0.5889 |  | -116.46 | -77.22 | -116.306 | 1.73 | -20.3 | 298 | 1 | x parallel to a, y in ab plane, z along c | 1.645 | 0.000,0.000,1.000 | 0 | CrystalOptimizer with PBE0/6-31G(d,p) Intra and GDMA2.2(PBE0/6-31G(d,p)) + FIT
TEVSOD | C16 H15 N1 O1 | 10 | Cyheptamide | 10,11-dihydro-5H-dibenzocycloheptene-5-carboxamide |  | TEVSOD, TEVSOD01, TEVSOD02 | Flexible CrystalPredictor (1.6), CrystalOptimizer (2.3), DMACRYS (2.0.8RC1) | Rui Guo | 2013 | Srirambhatla, V. K.; Guo, R.; Price, S. L.; Florence, A. J., Chemical Communications 2016, 52, 7384-7386. | /CHEMISTRY_CPOSS\CarbamazepineSeries\Cyheptamide_CO | dfA1087 | 0.711 | PBE0/6-31G(d,p) | 0 |  | This is the CrystalOptimizer intra_molecular energy penalty. It is with respect to opt. | A1087 | I2/a | 8 | 26.2498 | 5.5267 | 19.9502 | 90 | 71.19 | 90 | LATT 1; SYMM -X +1/2, +Y , -Z ; SYMM +X +1/2, +Y +1/2, +Z +1/2; SYMM -X , +Y +1/2, -Z +1/2 | 1.1506 | 0.6479 |  | -117.01 | -77.73 | -116.299 | 0 | 0 | 0 | 0 | x parallel to a, y in ab plane, z along c | 0 | 0.970,0.000,-0.245 | 0 | CrystalOptimizer with PBE0/6-31G(d,p) Intra and GDMA2.2(PBE0/6-31G(d,p)) + FIT
TEVSOD | C16 H15 N1 O1 | 10 | Cyheptamide | 10,11-dihydro-5H-dibenzocycloheptene-5-carboxamide |  | TEVSOD, TEVSOD01, TEVSOD02 | Flexible CrystalPredictor (1.6), CrystalOptimizer (2.3), DMACRYS (2.0.8RC1) | Rui Guo | 2013 | Srirambhatla, V. K.; Guo, R.; Price, S. L.; Florence, A. J., Chemical Communications 2016, 52, 7384-7386. | /CHEMISTRY_CPOSS\CarbamazepineSeries\Cyheptamide_CO | dfA1880 | 1.333 | PBE0/6-31G(d,p) | 0 |  | This is the CrystalOptimizer intra_molecular energy penalty. It is with respect to opt. | A1880 | Pbca | 8 | 14.1239 | 19.6766 | 9.1839 | 90 | 90 | 90 | LATT 1; SYMM +X +1/2, -Y +1/2, -Z ; SYMM -X , +Y +1/2, -Z +1/2; SYMM -X +1/2, -Y , +Z +1/2 | 1.2351 | 0.6979 |  | -117.63 | -96.12 | -116.297 | 1.52 | -21.511 | 298 | 1 | x parallel to a, y in ab plane, z along c | 2.8102 | 1.000,0.000,0.000 | 0 | CrystalOptimizer with PBE0/6-31G(d,p) Intra and GDMA2.2(PBE0/6-31G(d,p)) + FIT
TEVSOD | C16 H15 N1 O1 | 10 | Cyheptamide | 10,11-dihydro-5H-dibenzocycloheptene-5-carboxamide |  | TEVSOD, TEVSOD01, TEVSOD02 | Flexible CrystalPredictor (1.6), CrystalOptimizer (2.3), DMACRYS (2.0.8RC1) | Rui Guo | 2013 | Srirambhatla, V. K.; Guo, R.; Price, S. L.; Florence, A. J., Chemical Communications 2016, 52, 7384-7386. | /CHEMISTRY_CPOSS\CarbamazepineSeries\Cyheptamide_CO | dfA1192 | 1.262 | PBE0/6-31G(d,p) | 0 |  | This is the CrystalOptimizer intra_molecular energy penalty. It is with respect to opt. | A1192 | P21/n | 4 | 5.5899 | 12.877 | 19.7715 | 90 | 82.912 | 90 | LATT 1; SYMM -X +1/2, +Y +1/2, -Z +1/2 | 1.116 | 0.6277 |  | -117.55 | -75.85 | -116.288 | 1.6 | -21.787 | 298 | 1 | x parallel to a, y in ab plane, z along c | 0.0859 | 0.989,0.000,-0.150 | 0 | CrystalOptimizer with PBE0/6-31G(d,p) Intra and GDMA2.2(PBE0/6-31G(d,p)) + FIT
TEVSOD | C16 H15 N1 O1 | 10 | Cyheptamide | 10,11-dihydro-5H-dibenzocycloheptene-5-carboxamide |  | TEVSOD, TEVSOD01, TEVSOD02 | Flexible CrystalPredictor (1.6), CrystalOptimizer (2.3), DMACRYS (2.0.8RC1) | Rui Guo | 2013 | Srirambhatla, V. K.; Guo, R.; Price, S. L.; Florence, A. J., Chemical Communications 2016, 52, 7384-7386. | /CHEMISTRY_CPOSS\CarbamazepineSeries\Cyheptamide_CO | dfA695 | 2.004 | PBE0/6-31G(d,p) | 0 |  | This is the CrystalOptimizer intra_molecular energy penalty. It is with respect to opt. | A695 | P-1 | 2 | 44.8435 | 7.9153 | 10.6879 | 58.855 | 63.279 | 120.914 | LATT 1 | 1.2548 | 0.7033 |  | -118.28 | -98.64 | -116.276 | 1.96 | -17.861 | 298 | 1 | x parallel to a, y in ab plane, z along c | 4.2575 | 0.489,0.440,0.753 | 0 | CrystalOptimizer with PBE0/6-31G(d,p) Intra and GDMA2.2(PBE0/6-31G(d,p)) + FIT
TEVSOD | C16 H15 N1 O1 | 10 | Cyheptamide | 10,11-dihydro-5H-dibenzocycloheptene-5-carboxamide |  | TEVSOD, TEVSOD01, TEVSOD02 | Flexible CrystalPredictor (1.6), CrystalOptimizer (2.3), DMACRYS (2.0.8RC1) | Rui Guo | 2013 | Srirambhatla, V. K.; Guo, R.; Price, S. L.; Florence, A. J., Chemical Communications 2016, 52, 7384-7386. | /CHEMISTRY_CPOSS\CarbamazepineSeries\Cyheptamide_CO | dfA938 | 3.239 | PBE0/6-31G(d,p) | 0 |  | This is the CrystalOptimizer intra_molecular energy penalty. It is with respect to opt. | A938 | I2/c | 8 | 12.1715 | 26.1707 | 8.7149 | 90 | 74.909 | 90 | LATT 1; SYMM -X , +Y , -Z +1/2; SYMM +X +1/2, +Y +1/2, +Z +1/2; SYMM -X +1/2, +Y +1/2, -Z | 1.1761 | 0.6609 |  | -119.51 | -83.42 | -116.271 | 0 | 0 | 0 | 0 | x parallel to a, y in ab plane, z along c | 0 | 0.582,0.000,0.813 | 0 | CrystalOptimizer with PBE0/6-31G(d,p) Intra and GDMA2.2(PBE0/6-31G(d,p)) + FIT
TEVSOD | C16 H15 N1 O1 | 10 | Cyheptamide | 10,11-dihydro-5H-dibenzocycloheptene-5-carboxamide |  | TEVSOD, TEVSOD01, TEVSOD02 | Flexible CrystalPredictor (1.6), CrystalOptimizer (2.3), DMACRYS (2.0.8RC1) | Rui Guo | 2013 | Srirambhatla, V. K.; Guo, R.; Price, S. L.; Florence, A. J., Chemical Communications 2016, 52, 7384-7386. | /CHEMISTRY_CPOSS\CarbamazepineSeries\Cyheptamide_CO | dfA1218 | 3.903 | PBE0/6-31G(d,p) | 0 |  | This is the CrystalOptimizer intra_molecular energy penalty. It is with respect to opt. | A1218 | A2/a | 8 | 8.1272 | 20.8551 | 15.1132 | 90 | 80.151 | 90 | LATT 1; SYMM -X +1/2, +Y , -Z ; SYMM +X , +Y +1/2, +Z +1/2; SYMM -X +1/2, +Y +1/2, -Z +1/2 | 1.249 | 0.7038 |  | -120.17 | -94.2 | -116.267 | 1.68 | -20.745 | 298 | 1 | x parallel to a, y in ab plane, z along c | 5.9667 | 0.000,1.000,0.000 | 0 | CrystalOptimizer with PBE0/6-31G(d,p) Intra and GDMA2.2(PBE0/6-31G(d,p)) + FIT
TEVSOD | C16 H15 N1 O1 | 10 | Cyheptamide | 10,11-dihydro-5H-dibenzocycloheptene-5-carboxamide |  | TEVSOD, TEVSOD01, TEVSOD02 | Flexible CrystalPredictor (1.6), CrystalOptimizer (2.3), DMACRYS (2.0.8RC1) | Rui Guo | 2013 | Srirambhatla, V. K.; Guo, R.; Price, S. L.; Florence, A. J., Chemical Communications 2016, 52, 7384-7386. | /CHEMISTRY_CPOSS\CarbamazepineSeries\Cyheptamide_CO | dfA729 | 1.227 | PBE0/6-31G(d,p) | 0 |  | This is the CrystalOptimizer intra_molecular energy penalty. It is with respect to opt. | A729 | P21/n | 4 | 7.2249 | 16.8826 | 10.9907 | 90 | 86.957 | 90 | LATT 1; SYMM -X +1/2, +Y +1/2, -Z +1/2 | 1.1774 | 0.6633 |  | -117.49 | -83.7 | -116.263 | 1.58 | -21.526 | 298 | 1 | x parallel to a, y in ab plane, z along c | 2.418 | -0.067,0.000,0.998 | 0 | CrystalOptimizer with PBE0/6-31G(d,p) Intra and GDMA2.2(PBE0/6-31G(d,p)) + FIT
TEVSOD | C16 H15 N1 O1 | 10 | Cyheptamide | 10,11-dihydro-5H-dibenzocycloheptene-5-carboxamide |  | TEVSOD, TEVSOD01, TEVSOD02 | Flexible CrystalPredictor (1.6), CrystalOptimizer (2.3), DMACRYS (2.0.8RC1) | Rui Guo | 2013 | Srirambhatla, V. K.; Guo, R.; Price, S. L.; Florence, A. J., Chemical Communications 2016, 52, 7384-7386. | /CHEMISTRY_CPOSS\CarbamazepineSeries\Cyheptamide_CO | dfA1060 | 7.082 | PBE0/6-31G(d,p) | 0 |  | This is the CrystalOptimizer intra_molecular energy penalty. It is with respect to opt. | A1060 | P21/a | 4 | 8.4567 | 12.1914 | 13.9757 | 90 | 65.727 | 90 | LATT 1; SYMM -X +1/2, +Y +1/2, -Z | 1.2 | 0.6771 |  | -123.34 | -84.7 | -116.258 | 1.71 | -20.794 | 298 | 1 | x parallel to a, y in ab plane, z along c | 3.8173 | 0.949,0.000,-0.316 | 0 | CrystalOptimizer with PBE0/6-31G(d,p) Intra and GDMA2.2(PBE0/6-31G(d,p)) + FIT
TEVSOD | C16 H15 N1 O1 | 10 | Cyheptamide | 10,11-dihydro-5H-dibenzocycloheptene-5-carboxamide |  | TEVSOD, TEVSOD01, TEVSOD02 | Flexible CrystalPredictor (1.6), CrystalOptimizer (2.3), DMACRYS (2.0.8RC1) | Rui Guo | 2013 | Srirambhatla, V. K.; Guo, R.; Price, S. L.; Florence, A. J., Chemical Communications 2016, 52, 7384-7386. | /CHEMISTRY_CPOSS\CarbamazepineSeries\Cyheptamide_CO | dfA1306 | 1.593 | PBE0/6-31G(d,p) | 0 |  | This is the CrystalOptimizer intra_molecular energy penalty. It is with respect to opt. | A1306 | C2/c | 4 | 15.8178 | 8.0459 | 21.0636 | 90 | 79.278 | 90 | LATT 7; SYMM -X , +Y , -Z +1/2 | 1.1968 | 0.6717 |  | -117.85 | -84.52 | -116.257 | 1.63 | -21.192 | 298 | 1 | x parallel to a, y in ab plane, z along c | 6.8749 | -0.141,0.000,0.990 | 0 | CrystalOptimizer with PBE0/6-31G(d,p) Intra and GDMA2.2(PBE0/6-31G(d,p)) + FIT
TEVSOD | C16 H15 N1 O1 | 10 | Cyheptamide | 10,11-dihydro-5H-dibenzocycloheptene-5-carboxamide |  | TEVSOD, TEVSOD01, TEVSOD02 | Flexible CrystalPredictor (1.6), CrystalOptimizer (2.3), DMACRYS (2.0.8RC1) | Rui Guo | 2013 | Srirambhatla, V. K.; Guo, R.; Price, S. L.; Florence, A. J., Chemical Communications 2016, 52, 7384-7386. | /CHEMISTRY_CPOSS\CarbamazepineSeries\Cyheptamide_CO | dfA684 | 1.843 | PBE0/6-31G(d,p) | 0 |  | This is the CrystalOptimizer intra_molecular energy penalty. It is with respect to opt. | A684 | I2/c | 8 | 17.1443 | 7.0556 | 22.7595 | 90 | 73.416 | 90 | LATT 1; SYMM -X , +Y , -Z +1/2; SYMM +X +1/2, +Y +1/2, +Z +1/2; SYMM -X +1/2, +Y +1/2, -Z | 1.1947 | 0.6719 |  | -118.09 | -83.25 | -116.247 | 1.58 | -21.839 | 298 | 1 | x parallel to a, y in ab plane, z along c | 2.8714 | 0.762,0.000,0.647 | 0 | CrystalOptimizer with PBE0/6-31G(d,p) Intra and GDMA2.2(PBE0/6-31G(d,p)) + FIT
TEVSOD | C16 H15 N1 O1 | 10 | Cyheptamide | 10,11-dihydro-5H-dibenzocycloheptene-5-carboxamide |  | TEVSOD, TEVSOD01, TEVSOD02 | Flexible CrystalPredictor (1.6), CrystalOptimizer (2.3), DMACRYS (2.0.8RC1) | Rui Guo | 2013 | Srirambhatla, V. K.; Guo, R.; Price, S. L.; Florence, A. J., Chemical Communications 2016, 52, 7384-7386. | /CHEMISTRY_CPOSS\CarbamazepineSeries\Cyheptamide_CO | dfA1033 | 2.493 | PBE0/6-31G(d,p) | 0 |  | This is the CrystalOptimizer intra_molecular energy penalty. It is with respect to opt. | A1033 | Cc | 2 | 6.8696 | 17.8616 | 11.1886 | 90 | 67.279 | 90 | LATT -7; SYMM +X , -Y , +Z +1/2 | 1.2447 | 0.7056 |  | -118.74 | -97.95 | -116.247 | 1.53 | -21.82 | 298 | 1 | x parallel to a, y in ab plane, z along c | 4.4036 | 0.419,0.000,0.908 | 0 | CrystalOptimizer with PBE0/6-31G(d,p) Intra and GDMA2.2(PBE0/6-31G(d,p)) + FIT
TEVSOD | C16 H15 N1 O1 | 10 | Cyheptamide | 10,11-dihydro-5H-dibenzocycloheptene-5-carboxamide |  | TEVSOD, TEVSOD01, TEVSOD02 | Flexible CrystalPredictor (1.6), CrystalOptimizer (2.3), DMACRYS (2.0.8RC1) | Rui Guo | 2013 | Srirambhatla, V. K.; Guo, R.; Price, S. L.; Florence, A. J., Chemical Communications 2016, 52, 7384-7386. | /CHEMISTRY_CPOSS\CarbamazepineSeries\Cyheptamide_CO | dfA1022 | 1.244 | PBE0/6-31G(d,p) | 0 |  | This is the CrystalOptimizer intra_molecular energy penalty. It is with respect to opt. | A1022 | P21/n | 4 | 7.9497 | 20.831 | 7.7742 | 90 | 78.093 | 90 | LATT 1; SYMM -X +1/2, +Y +1/2, -Z +1/2 | 1.2512 | 0.7085 |  | -117.49 | -97.33 | -116.246 | 1.64 | -21.294 | 298 | 1 | x parallel to a, y in ab plane, z along c | 4.0377 | -0.308,0.000,0.951 | 0 | CrystalOptimizer with PBE0/6-31G(d,p) Intra and GDMA2.2(PBE0/6-31G(d,p)) + FIT
TEVSOD | C16 H15 N1 O1 | 10 | Cyheptamide | 10,11-dihydro-5H-dibenzocycloheptene-5-carboxamide |  | TEVSOD, TEVSOD01, TEVSOD02 | Flexible CrystalPredictor (1.6), CrystalOptimizer (2.3), DMACRYS (2.0.8RC1) | Rui Guo | 2013 | Srirambhatla, V. K.; Guo, R.; Price, S. L.; Florence, A. J., Chemical Communications 2016, 52, 7384-7386. | /CHEMISTRY_CPOSS\CarbamazepineSeries\Cyheptamide_CO | dfA1051 | 3.142 | PBE0/6-31G(d,p) | 0 |  | This is the CrystalOptimizer intra_molecular energy penalty. It is with respect to opt. | A1051 | A2/a | 8 | 8.4287 | 26.1719 | 12.0692 | 90 | 76.503 | 90 | LATT 1; SYMM -X +1/2, +Y , -Z ; SYMM +X , +Y +1/2, +Z +1/2; SYMM -X +1/2, +Y +1/2, -Z +1/2 | 1.2176 | 0.6847 |  | -119.38 | -89.25 | -116.238 | 1.73 | -21.168 | 298 | 1 | x parallel to a, y in ab plane, z along c | 0.4917 | -0.136,0.000,0.991 | 0 | CrystalOptimizer with PBE0/6-31G(d,p) Intra and GDMA2.2(PBE0/6-31G(d,p)) + FIT
TEVSOD | C16 H15 N1 O1 | 10 | Cyheptamide | 10,11-dihydro-5H-dibenzocycloheptene-5-carboxamide |  | TEVSOD, TEVSOD01, TEVSOD02 | Flexible CrystalPredictor (1.6), CrystalOptimizer (2.3), DMACRYS (2.0.8RC1) | Rui Guo | 2013 | Srirambhatla, V. K.; Guo, R.; Price, S. L.; Florence, A. J., Chemical Communications 2016, 52, 7384-7386. | /CHEMISTRY_CPOSS\CarbamazepineSeries\Cyheptamide_CO | dfA1292 | 1.349 | PBE0/6-31G(d,p) | 0 |  | This is the CrystalOptimizer intra_molecular energy penalty. It is with respect to opt. | A1292 | P21/a | 4 | 8.87 | 22.0515 | 6.9873 | 90 | 88.868 | 90 | LATT 1; SYMM -X +1/2, +Y +1/2, -Z | 1.1535 | 0.6517 |  | -117.58 | -78.8 | -116.231 | 1.56 | -22.039 | 298 | 1 | x parallel to a, y in ab plane, z along c | 0.7817 | 0.848,0.000,-0.529 | 0 | CrystalOptimizer with PBE0/6-31G(d,p) Intra and GDMA2.2(PBE0/6-31G(d,p)) + FIT
TEVSOD | C16 H15 N1 O1 | 10 | Cyheptamide | 10,11-dihydro-5H-dibenzocycloheptene-5-carboxamide |  | TEVSOD, TEVSOD01, TEVSOD02 | Flexible CrystalPredictor (1.6), CrystalOptimizer (2.3), DMACRYS (2.0.8RC1) | Rui Guo | 2013 | Srirambhatla, V. K.; Guo, R.; Price, S. L.; Florence, A. J., Chemical Communications 2016, 52, 7384-7386. | /CHEMISTRY_CPOSS\CarbamazepineSeries\Cyheptamide_CO | dfA679 | 0.64 | PBE0/6-31G(d,p) | 0 |  | This is the CrystalOptimizer intra_molecular energy penalty. It is with respect to opt. | A679 | P21/n | 4 | 7.0379 | 17.9645 | 10.6846 | 90 | 73.443 | 90 | LATT 1; SYMM -X +1/2, +Y +1/2, -Z +1/2 | 1.2172 | 0.6875 |  | -116.87 | -95.01 | -116.23 | 1.53 | -22.141 | 298 | 1 | x parallel to a, y in ab plane, z along c | 0.9517 | 0.298,0.000,0.954 | 0 | CrystalOptimizer with PBE0/6-31G(d,p) Intra and GDMA2.2(PBE0/6-31G(d,p)) + FIT
TEVSOD | C16 H15 N1 O1 | 10 | Cyheptamide | 10,11-dihydro-5H-dibenzocycloheptene-5-carboxamide |  | TEVSOD, TEVSOD01, TEVSOD02 | Flexible CrystalPredictor (1.6), CrystalOptimizer (2.3), DMACRYS (2.0.8RC1) | Rui Guo | 2013 | Srirambhatla, V. K.; Guo, R.; Price, S. L.; Florence, A. J., Chemical Communications 2016, 52, 7384-7386. | /CHEMISTRY_CPOSS\CarbamazepineSeries\Cyheptamide_CO | dfA1710 | 3.758 | PBE0/6-31G(d,p) | 0 |  | This is the CrystalOptimizer intra_molecular energy penalty. It is with respect to opt. | A1710 | P-1 | 2 | 9.4242 | 8.2168 | 8.8047 | 79.73 | 89.795 | 84.28 | LATT 1 | 1.1807 | 0.6677 |  | -119.98 | -83.44 | -116.222 | 1.69 | -20.446 | 298 | 1 | x parallel to a, y in ab plane, z along c | 4.9236 | 0.936,0.266,0.231 | 0 | CrystalOptimizer with PBE0/6-31G(d,p) Intra and GDMA2.2(PBE0/6-31G(d,p)) + FIT
TEVSOD | C16 H15 N1 O1 | 10 | Cyheptamide | 10,11-dihydro-5H-dibenzocycloheptene-5-carboxamide |  | TEVSOD, TEVSOD01, TEVSOD02 | Flexible CrystalPredictor (1.6), CrystalOptimizer (2.3), DMACRYS (2.0.8RC1) | Rui Guo | 2013 | Srirambhatla, V. K.; Guo, R.; Price, S. L.; Florence, A. J., Chemical Communications 2016, 52, 7384-7386. | /CHEMISTRY_CPOSS\CarbamazepineSeries\Cyheptamide_CO | dfA578 | 0.958 | PBE0/6-31G(d,p) | 0 |  | This is the CrystalOptimizer intra_molecular energy penalty. It is with respect to opt. | A578 | I-4 | 4 | 22.541 | 22.541 | 5.5763 | 90 | 90 | 90 | LATT -2; SYMM -X , -Y , +Z ; SYMM +Y , -X , -Z ; SYMM -Y , +X , -Z | 1.1126 | 0.626 |  | -117.16 | -87.37 | -116.202 | 1.72 | -19.992 | 298 | 1 | x parallel to a, y in ab plane, z along c | 2.5356 | 0.000,0.000,1.000 | 0 | CrystalOptimizer with PBE0/6-31G(d,p) Intra and GDMA2.2(PBE0/6-31G(d,p)) + FIT
TEVSOD | C16 H15 N1 O1 | 10 | Cyheptamide | 10,11-dihydro-5H-dibenzocycloheptene-5-carboxamide |  | TEVSOD, TEVSOD01, TEVSOD02 | Flexible CrystalPredictor (1.6), CrystalOptimizer (2.3), DMACRYS (2.0.8RC1) | Rui Guo | 2013 | Srirambhatla, V. K.; Guo, R.; Price, S. L.; Florence, A. J., Chemical Communications 2016, 52, 7384-7386. | /CHEMISTRY_CPOSS\CarbamazepineSeries\Cyheptamide_CO | dfA1486 | 1.681 | PBE0/6-31G(d,p) | 0 |  | This is the CrystalOptimizer intra_molecular energy penalty. It is with respect to opt. | A1486 | Pbca | 8 | 8.3045 | 12.1582 | 25.3472 | 90 | 90 | 90 | LATT 1; SYMM +X +1/2, -Y +1/2, -Z ; SYMM -X , +Y +1/2, -Z +1/2; SYMM -X +1/2, -Y , +Z +1/2 | 1.2317 | 0.6973 |  | -117.88 | -94.74 | -116.199 | 1.64 | -20.881 | 298 | 1 | x parallel to a, y in ab plane, z along c | 4.429 | 0.000,0.000,1.000 | 0 | CrystalOptimizer with PBE0/6-31G(d,p) Intra and GDMA2.2(PBE0/6-31G(d,p)) + FIT
TEVSOD | C16 H15 N1 O1 | 10 | Cyheptamide | 10,11-dihydro-5H-dibenzocycloheptene-5-carboxamide |  | TEVSOD, TEVSOD01, TEVSOD02 | Flexible CrystalPredictor (1.6), CrystalOptimizer (2.3), DMACRYS (2.0.8RC1) | Rui Guo | 2013 | Srirambhatla, V. K.; Guo, R.; Price, S. L.; Florence, A. J., Chemical Communications 2016, 52, 7384-7386. | /CHEMISTRY_CPOSS\CarbamazepineSeries\Cyheptamide_CO | dfA2036 | 0.324 | PBE0/6-31G(d,p) | 0 |  | This is the CrystalOptimizer intra_molecular energy penalty. It is with respect to opt. | A2036 | P21/n | 4 | 12.3528 | 6.9561 | 17.1348 | 90 | 74.562 | 90 | LATT 1; SYMM -X +1/2, +Y +1/2, -Z +1/2 | 1.1106 | 0.6249 |  | -116.52 | -74.44 | -116.196 | 1.47 | -22.595 | 298 | 1 | x parallel to a, y in ab plane, z along c | 1.0928 | 0.711,0.000,-0.703 | 0 | CrystalOptimizer with PBE0/6-31G(d,p) Intra and GDMA2.2(PBE0/6-31G(d,p)) + FIT
TEVSOD | C16 H15 N1 O1 | 10 | Cyheptamide | 10,11-dihydro-5H-dibenzocycloheptene-5-carboxamide |  | TEVSOD, TEVSOD01, TEVSOD02 | Flexible CrystalPredictor (1.6), CrystalOptimizer (2.3), DMACRYS (2.0.8RC1) | Rui Guo | 2013 | Srirambhatla, V. K.; Guo, R.; Price, S. L.; Florence, A. J., Chemical Communications 2016, 52, 7384-7386. | /CHEMISTRY_CPOSS\CarbamazepineSeries\Cyheptamide_CO | dfA1829 | 2.104 | PBE0/6-31G(d,p) | 0 |  | This is the CrystalOptimizer intra_molecular energy penalty. It is with respect to opt. | A1829 | Pbca | 8 | 13.2002 | 23.0075 | 8.6221 | 90 | 90 | 90 | LATT 1; SYMM +X +1/2, -Y +1/2, -Z ; SYMM -X , +Y +1/2, -Z +1/2; SYMM -X +1/2, -Y , +Z +1/2 | 1.2038 | 0.6779 |  | -118.29 | -88.42 | -116.186 | 1.55 | -21.319 | 298 | 1 | x parallel to a, y in ab plane, z along c | 3.7434 | 0.000,1.000,0.000 | 0 | CrystalOptimizer with PBE0/6-31G(d,p) Intra and GDMA2.2(PBE0/6-31G(d,p)) + FIT
TEVSOD | C16 H15 N1 O1 | 10 | Cyheptamide | 10,11-dihydro-5H-dibenzocycloheptene-5-carboxamide |  | TEVSOD, TEVSOD01, TEVSOD02 | Flexible CrystalPredictor (1.6), CrystalOptimizer (2.3), DMACRYS (2.0.8RC1) | Rui Guo | 2013 | Srirambhatla, V. K.; Guo, R.; Price, S. L.; Florence, A. J., Chemical Communications 2016, 52, 7384-7386. | /CHEMISTRY_CPOSS\CarbamazepineSeries\Cyheptamide_CO | dfA322 | 0.939 | PBE0/6-31G(d,p) | 0 |  | This is the CrystalOptimizer intra_molecular energy penalty. It is with respect to opt. | A322 | P4/n | 8 | 22.6242 | 22.6242 | 5.5422 | 90 | 90 | 90 | LATT 1; SYMM -Y +1/2, +X , +Z ; SYMM +Y , -X +1/2, +Z ; SYMM -X +1/2, -Y +1/2, +Z | 1.1112 | 0.6307 |  | -117.11 | -88.32 | -116.171 | 1.68 | -20.463 | 298 | 1 | x parallel to a, y in ab plane, z along c | 2.6615 | 0.000,0.000,1.000 | 0 | CrystalOptimizer with PBE0/6-31G(d,p) Intra and GDMA2.2(PBE0/6-31G(d,p)) + FIT
TEVSOD | C16 H15 N1 O1 | 10 | Cyheptamide | 10,11-dihydro-5H-dibenzocycloheptene-5-carboxamide |  | TEVSOD, TEVSOD01, TEVSOD02 | Flexible CrystalPredictor (1.6), CrystalOptimizer (2.3), DMACRYS (2.0.8RC1) | Rui Guo | 2013 | Srirambhatla, V. K.; Guo, R.; Price, S. L.; Florence, A. J., Chemical Communications 2016, 52, 7384-7386. | /CHEMISTRY_CPOSS\CarbamazepineSeries\Cyheptamide_CO | dfA1391 | 1.534 | PBE0/6-31G(d,p) | 0 |  | This is the CrystalOptimizer intra_molecular energy penalty. It is with respect to opt. | A1391 | I2/c | 8 | 19.4257 | 5.4668 | 28.16 | 90 | 69.099 | 90 | LATT 1; SYMM -X , +Y , -Z +1/2; SYMM +X +1/2, +Y +1/2, +Z +1/2; SYMM -X +1/2, +Y +1/2, -Z | 1.1284 | 0.6362 |  | -117.69 | -77.04 | -116.156 | 0 | 0 | 0 | 0 | x parallel to a, y in ab plane, z along c | 0 | 0.906,0.000,-0.423 | 0 | CrystalOptimizer with PBE0/6-31G(d,p) Intra and GDMA2.2(PBE0/6-31G(d,p)) + FIT
TEVSOD | C16 H15 N1 O1 | 10 | Cyheptamide | 10,11-dihydro-5H-dibenzocycloheptene-5-carboxamide |  | TEVSOD, TEVSOD01, TEVSOD02 | Flexible CrystalPredictor (1.6), CrystalOptimizer (2.3), DMACRYS (2.0.8RC1) | Rui Guo | 2013 | Srirambhatla, V. K.; Guo, R.; Price, S. L.; Florence, A. J., Chemical Communications 2016, 52, 7384-7386. | /CHEMISTRY_CPOSS\CarbamazepineSeries\Cyheptamide_CO | dfA1424 | 3.495 | PBE0/6-31G(d,p) | 0 |  | This is the CrystalOptimizer intra_molecular energy penalty. It is with respect to opt. | A1424 | P21/c | 4 | 10.7157 | 8.4366 | 14.5735 | 90 | 84.986 | 90 | LATT 1; SYMM -X , +Y +1/2, -Z +1/2 | 1.2009 | 0.6753 |  | -119.65 | -84.09 | -116.155 | 1.65 | -21.785 | 298 | 1 | x parallel to a, y in ab plane, z along c | 1.9126 | 0.000,1.000,0.000 | 0 | CrystalOptimizer with PBE0/6-31G(d,p) Intra and GDMA2.2(PBE0/6-31G(d,p)) + FIT
TEVSOD | C16 H15 N1 O1 | 10 | Cyheptamide | 10,11-dihydro-5H-dibenzocycloheptene-5-carboxamide |  | TEVSOD, TEVSOD01, TEVSOD02 | Flexible CrystalPredictor (1.6), CrystalOptimizer (2.3), DMACRYS (2.0.8RC1) | Rui Guo | 2013 | Srirambhatla, V. K.; Guo, R.; Price, S. L.; Florence, A. J., Chemical Communications 2016, 52, 7384-7386. | /CHEMISTRY_CPOSS\CarbamazepineSeries\Cyheptamide_CO | dfA1643 | 2.986 | PBE0/6-31G(d,p) | 0 |  | This is the CrystalOptimizer intra_molecular energy penalty. It is with respect to opt. | A1643 | P21/c | 4 | 10.9586 | 7.9204 | 15.2836 | 90 | 89.393 | 90 | LATT 1; SYMM -X , +Y +1/2, -Z +1/2 | 1.1882 | 0.67 |  | -119.14 | -84.15 | -116.154 | 0 | 0 | 0 | 0 | x parallel to a, y in ab plane, z along c | 0 | 1.000,0.000,0.024 | 0 | CrystalOptimizer with PBE0/6-31G(d,p) Intra and GDMA2.2(PBE0/6-31G(d,p)) + FIT
TEVSOD | C16 H15 N1 O1 | 10 | Cyheptamide | 10,11-dihydro-5H-dibenzocycloheptene-5-carboxamide |  | TEVSOD, TEVSOD01, TEVSOD02 | Flexible CrystalPredictor (1.6), CrystalOptimizer (2.3), DMACRYS (2.0.8RC1) | Rui Guo | 2013 | Srirambhatla, V. K.; Guo, R.; Price, S. L.; Florence, A. J., Chemical Communications 2016, 52, 7384-7386. | /CHEMISTRY_CPOSS\CarbamazepineSeries\Cyheptamide_CO | dfA1998 | 1.673 | PBE0/6-31G(d,p) | 0 |  | This is the CrystalOptimizer intra_molecular energy penalty. It is with respect to opt. | A1998 | P21/n | 4 | 7.3566 | 21.3776 | 8.1385 | 90 | 82.354 | 90 | LATT 1; SYMM -X +1/2, +Y +1/2, -Z +1/2 | 1.2425 | 0.703 |  | -117.82 | -93.93 | -116.147 | 1.72 | -20.69 | 298 | 1 | x parallel to a, y in ab plane, z along c | 3.4326 | 0.910,0.000,-0.415 | 0 | CrystalOptimizer with PBE0/6-31G(d,p) Intra and GDMA2.2(PBE0/6-31G(d,p)) + FIT
TEVSOD | C16 H15 N1 O1 | 10 | Cyheptamide | 10,11-dihydro-5H-dibenzocycloheptene-5-carboxamide |  | TEVSOD, TEVSOD01, TEVSOD02 | Flexible CrystalPredictor (1.6), CrystalOptimizer (2.3), DMACRYS (2.0.8RC1) | Rui Guo | 2013 | Srirambhatla, V. K.; Guo, R.; Price, S. L.; Florence, A. J., Chemical Communications 2016, 52, 7384-7386. | /CHEMISTRY_CPOSS\CarbamazepineSeries\Cyheptamide_CO | dfA1436 | 1.699 | PBE0/6-31G(d,p) | 0 |  | This is the CrystalOptimizer intra_molecular energy penalty. It is with respect to opt. | A1436 | C2/n | 8 | 12.9401 | 14.1877 | 15.3765 | 90 | 70.484 | 90 | LATT 1; SYMM -X +1/2, +Y , -Z +1/2; SYMM +X +1/2, +Y +1/2, +Z ; SYMM -X , +Y +1/2, -Z +1/2 | 1.1847 | 0.6681 |  | -117.84 | -82.98 | -116.141 | 0 | 0 | 0 | 0 | x parallel to a, y in ab plane, z along c | 0 | 0.953,0.000,0.303 | 0 | CrystalOptimizer with PBE0/6-31G(d,p) Intra and GDMA2.2(PBE0/6-31G(d,p)) + FIT
TEVSOD | C16 H15 N1 O1 | 10 | Cyheptamide | 10,11-dihydro-5H-dibenzocycloheptene-5-carboxamide |  | TEVSOD, TEVSOD01, TEVSOD02 | Flexible CrystalPredictor (1.6), CrystalOptimizer (2.3), DMACRYS (2.0.8RC1) | Rui Guo | 2013 | Srirambhatla, V. K.; Guo, R.; Price, S. L.; Florence, A. J., Chemical Communications 2016, 52, 7384-7386. | /CHEMISTRY_CPOSS\CarbamazepineSeries\Cyheptamide_CO | dfA796 | 3.471 | PBE0/6-31G(d,p) | 0 |  | This is the CrystalOptimizer intra_molecular energy penalty. It is with respect to opt. | A796 | P21/c | 4 | 11.315 | 6.3656 | 18.4657 | 90 | 82.885 | 90 | LATT 1; SYMM -X , +Y +1/2, -Z +1/2 | 1.1943 | 0.6726 |  | -119.6 | -84.78 | -116.129 | 1.68 | -20.543 | 298 | 1 | x parallel to a, y in ab plane, z along c | 5.194 | 0.942,0.000,0.337 | 0 | CrystalOptimizer with PBE0/6-31G(d,p) Intra and GDMA2.2(PBE0/6-31G(d,p)) + FIT
TEVSOD | C16 H15 N1 O1 | 10 | Cyheptamide | 10,11-dihydro-5H-dibenzocycloheptene-5-carboxamide |  | TEVSOD, TEVSOD01, TEVSOD02 | Flexible CrystalPredictor (1.6), CrystalOptimizer (2.3), DMACRYS (2.0.8RC1) | Rui Guo | 2013 | Srirambhatla, V. K.; Guo, R.; Price, S. L.; Florence, A. J., Chemical Communications 2016, 52, 7384-7386. | /CHEMISTRY_CPOSS\CarbamazepineSeries\Cyheptamide_CO | dfA1243 | 6.296 | PBE0/6-31G(d,p) | 0 |  | This is the CrystalOptimizer intra_molecular energy penalty. It is with respect to opt. | A1243 | P21/c | 4 | 9.4537 | 15.8448 | 8.8107 | 90 | 80.797 | 90 | LATT 1; SYMM -X , +Y +1/2, -Z +1/2 | 1.2098 | 0.6844 |  | -122.42 | -86.66 | -116.124 | 1.69 | -20.857 | 298 | 1 | x parallel to a, y in ab plane, z along c | 1.5439 | 0.818,0.000,-0.575 | 0 | CrystalOptimizer with PBE0/6-31G(d,p) Intra and GDMA2.2(PBE0/6-31G(d,p)) + FIT
TEVSOD | C16 H15 N1 O1 | 10 | Cyheptamide | 10,11-dihydro-5H-dibenzocycloheptene-5-carboxamide |  | TEVSOD, TEVSOD01, TEVSOD02 | Flexible CrystalPredictor (1.6), CrystalOptimizer (2.3), DMACRYS (2.0.8RC1) | Rui Guo | 2013 | Srirambhatla, V. K.; Guo, R.; Price, S. L.; Florence, A. J., Chemical Communications 2016, 52, 7384-7386. | /CHEMISTRY_CPOSS\CarbamazepineSeries\Cyheptamide_CO | dfA767 | 1.937 | PBE0/6-31G(d,p) | 0 |  | This is the CrystalOptimizer intra_molecular energy penalty. It is with respect to opt. | A767 | C2/n | 8 | 16.2631 | 14.1009 | 12.2886 | 90 | 71.3 | 90 | LATT 1; SYMM -X +1/2, +Y , -Z +1/2; SYMM +X +1/2, +Y +1/2, +Z ; SYMM -X , +Y +1/2, -Z +1/2 | 1.1809 | 0.6666 |  | -118.06 | -82.84 | -116.123 | 0 | 0 | 0 | 1 | x parallel to a, y in ab plane, z along c | 0.4757 | 0.999,0.000,-0.032 | 0 | CrystalOptimizer with PBE0/6-31G(d,p) Intra and GDMA2.2(PBE0/6-31G(d,p)) + FIT
TEVSOD | C16 H15 N1 O1 | 10 | Cyheptamide | 10,11-dihydro-5H-dibenzocycloheptene-5-carboxamide |  | TEVSOD, TEVSOD01, TEVSOD02 | Flexible CrystalPredictor (1.6), CrystalOptimizer (2.3), DMACRYS (2.0.8RC1) | Rui Guo | 2013 | Srirambhatla, V. K.; Guo, R.; Price, S. L.; Florence, A. J., Chemical Communications 2016, 52, 7384-7386. | /CHEMISTRY_CPOSS\CarbamazepineSeries\Cyheptamide_CO | dfA1275 | 0.928 | PBE0/6-31G(d,p) | 0 |  | This is the CrystalOptimizer intra_molecular energy penalty. It is with respect to opt. | A1275 | I2/a | 8 | 12.9866 | 20.1859 | 10.9125 | 90 | 88.505 | 90 | LATT 1; SYMM -X +1/2, +Y , -Z ; SYMM +X +1/2, +Y +1/2, +Z +1/2; SYMM -X , +Y +1/2, -Z +1/2 | 1.1023 | 0.6223 |  | -117.05 | -74.24 | -116.122 | 0 | 0 | 0 | 0 | x parallel to a, y in ab plane, z along c | 0 | -0.238,0.000,0.971 | 0 | CrystalOptimizer with PBE0/6-31G(d,p) Intra and GDMA2.2(PBE0/6-31G(d,p)) + FIT
TEVSOD | C16 H15 N1 O1 | 10 | Cyheptamide | 10,11-dihydro-5H-dibenzocycloheptene-5-carboxamide |  | TEVSOD, TEVSOD01, TEVSOD02 | Flexible CrystalPredictor (1.6), CrystalOptimizer (2.3), DMACRYS (2.0.8RC1) | Rui Guo | 2013 | Srirambhatla, V. K.; Guo, R.; Price, S. L.; Florence, A. J., Chemical Communications 2016, 52, 7384-7386. | /CHEMISTRY_CPOSS\CarbamazepineSeries\Cyheptamide_CO | dfA1566 | 0.948 | PBE0/6-31G(d,p) | 0 |  | This is the CrystalOptimizer intra_molecular energy penalty. It is with respect to opt. | A1566 | P21/c | 4 | 9.6534 | 9.94 | 14.5508 | 90 | 72.387 | 90 | LATT 1; SYMM -X , +Y +1/2, -Z +1/2 | 1.1844 | 0.6695 |  | -117.07 | -88.11 | -116.122 | 1.59 | -21.538 | 298 | 1 | x parallel to a, y in ab plane, z along c | 3.3158 | 0.804,0.000,-0.595 | 0 | CrystalOptimizer with PBE0/6-31G(d,p) Intra and GDMA2.2(PBE0/6-31G(d,p)) + FIT
TEVSOD | C16 H15 N1 O1 | 10 | Cyheptamide | 10,11-dihydro-5H-dibenzocycloheptene-5-carboxamide |  | TEVSOD, TEVSOD01, TEVSOD02 | Flexible CrystalPredictor (1.6), CrystalOptimizer (2.3), DMACRYS (2.0.8RC1) | Rui Guo | 2013 | Srirambhatla, V. K.; Guo, R.; Price, S. L.; Florence, A. J., Chemical Communications 2016, 52, 7384-7386. | /CHEMISTRY_CPOSS\CarbamazepineSeries\Cyheptamide_CO | dfA1705 | 6.571 | PBE0/6-31G(d,p) | 0 |  | This is the CrystalOptimizer intra_molecular energy penalty. It is with respect to opt. | A1705 | C2/n | 8 | 13.8569 | 12.5554 | 15.0965 | 90 | 81.662 | 90 | LATT 1; SYMM -X +1/2, +Y , -Z +1/2; SYMM +X +1/2, +Y +1/2, +Z ; SYMM -X , +Y +1/2, -Z +1/2 | 1.213 | 0.6866 |  | -122.69 | -91.79 | -116.119 | 1.75 | -20.49 | 298 | 1 | x parallel to a, y in ab plane, z along c | 5.2435 | 0.000,1.000,0.000 | 0 | CrystalOptimizer with PBE0/6-31G(d,p) Intra and GDMA2.2(PBE0/6-31G(d,p)) + FIT
TEVSOD | C16 H15 N1 O1 | 10 | Cyheptamide | 10,11-dihydro-5H-dibenzocycloheptene-5-carboxamide |  | TEVSOD, TEVSOD01, TEVSOD02 | Flexible CrystalPredictor (1.6), CrystalOptimizer (2.3), DMACRYS (2.0.8RC1) | Rui Guo | 2013 | Srirambhatla, V. K.; Guo, R.; Price, S. L.; Florence, A. J., Chemical Communications 2016, 52, 7384-7386. | /CHEMISTRY_CPOSS\CarbamazepineSeries\Cyheptamide_CO | dfA2153 | 1.106 | PBE0/6-31G(d,p) | 0 |  | This is the CrystalOptimizer intra_molecular energy penalty. It is with respect to opt. | A2153 | P212121 | 4 | 7.7345 | 14.9852 | 10.9645 | 90 | 90 | 90 | LATT -1; SYMM +X +1/2, -Y +1/2, -Z ; SYMM -X , +Y +1/2, -Z +1/2; SYMM -X +1/2, -Y , +Z +1/2 | 1.2403 | 0.7008 |  | -117.22 | -95.09 | -116.114 | 1.52 | -22.93 | 298 | 1 | x parallel to a, y in ab plane, z along c | 2.3311 | 1.000,0.000,0.000 | 0 | CrystalOptimizer with PBE0/6-31G(d,p) Intra and GDMA2.2(PBE0/6-31G(d,p)) + FIT
TEVSOD | C16 H15 N1 O1 | 10 | Cyheptamide | 10,11-dihydro-5H-dibenzocycloheptene-5-carboxamide |  | TEVSOD, TEVSOD01, TEVSOD02 | Flexible CrystalPredictor (1.6), CrystalOptimizer (2.3), DMACRYS (2.0.8RC1) | Rui Guo | 2013 | Srirambhatla, V. K.; Guo, R.; Price, S. L.; Florence, A. J., Chemical Communications 2016, 52, 7384-7386. | /CHEMISTRY_CPOSS\CarbamazepineSeries\Cyheptamide_CO | dfA454 | 3.093 | PBE0/6-31G(d,p) | 0 |  | This is the CrystalOptimizer intra_molecular energy penalty. It is with respect to opt. | A454 | P-1 | 2 | 9.1041 | 7.8282 | 9.4484 | 104.541 | 88.697 | 73.961 | LATT 1 | 1.2643 | 0.7136 |  | -119.2 | -100.72 | -116.107 | 1.65 | -21.058 | 298 | 1 | x parallel to a, y in ab plane, z along c | 4.7592 | -0.308,-0.254,0.917 | 0 | CrystalOptimizer with PBE0/6-31G(d,p) Intra and GDMA2.2(PBE0/6-31G(d,p)) + FIT
TEVSOD | C16 H15 N1 O1 | 10 | Cyheptamide | 10,11-dihydro-5H-dibenzocycloheptene-5-carboxamide |  | TEVSOD, TEVSOD01, TEVSOD02 | Flexible CrystalPredictor (1.6), CrystalOptimizer (2.3), DMACRYS (2.0.8RC1) | Rui Guo | 2013 | Srirambhatla, V. K.; Guo, R.; Price, S. L.; Florence, A. J., Chemical Communications 2016, 52, 7384-7386. | /CHEMISTRY_CPOSS\CarbamazepineSeries\Cyheptamide_CO | dfA1217 | 1.615 | PBE0/6-31G(d,p) | 0 |  | This is the CrystalOptimizer intra_molecular energy penalty. It is with respect to opt. | A1217 | C2/c | 4 | 19.4574 | 5.5263 | 28.4325 | 90 | 62.727 | 90 | LATT 7; SYMM -X , +Y , -Z +1/2 | 1.16 | 0.6527 |  | -117.72 | -79.25 | -116.105 | 0 | 0 | 0 | 0 | x parallel to a, y in ab plane, z along c | 0 | 0.709,0.000,0.705 | 0 | CrystalOptimizer with PBE0/6-31G(d,p) Intra and GDMA2.2(PBE0/6-31G(d,p)) + FIT
TEVSOD | C16 H15 N1 O1 | 10 | Cyheptamide | 10,11-dihydro-5H-dibenzocycloheptene-5-carboxamide |  | TEVSOD, TEVSOD01, TEVSOD02 | Flexible CrystalPredictor (1.6), CrystalOptimizer (2.3), DMACRYS (2.0.8RC1) | Rui Guo | 2013 | Srirambhatla, V. K.; Guo, R.; Price, S. L.; Florence, A. J., Chemical Communications 2016, 52, 7384-7386. | /CHEMISTRY_CPOSS\CarbamazepineSeries\Cyheptamide_CO | dfA1072 | 1.055 | PBE0/6-31G(d,p) | 0 |  | This is the CrystalOptimizer intra_molecular energy penalty. It is with respect to opt. | A1072 | P21/n | 4 | 11.001 | 16.9186 | 7.2318 | 90 | 86.628 | 90 | LATT 1; SYMM -X +1/2, +Y +1/2, -Z +1/2 | 1.173 | 0.661 |  | -117.16 | -83.21 | -116.105 | 1.56 | -21.6 | 298 | 1 | x parallel to a, y in ab plane, z along c | 2.1449 | 0.995,0.000,0.099 | 0 | CrystalOptimizer with PBE0/6-31G(d,p) Intra and GDMA2.2(PBE0/6-31G(d,p)) + FIT
TEVSOD | C16 H15 N1 O1 | 10 | Cyheptamide | 10,11-dihydro-5H-dibenzocycloheptene-5-carboxamide |  | TEVSOD, TEVSOD01, TEVSOD02 | Flexible CrystalPredictor (1.6), CrystalOptimizer (2.3), DMACRYS (2.0.8RC1) | Rui Guo | 2013 | Srirambhatla, V. K.; Guo, R.; Price, S. L.; Florence, A. J., Chemical Communications 2016, 52, 7384-7386. | /CHEMISTRY_CPOSS\CarbamazepineSeries\Cyheptamide_CO | dfA1582 | 1.351 | PBE0/6-31G(d,p) | 0 |  | This is the CrystalOptimizer intra_molecular energy penalty. It is with respect to opt. | A1582 | P212121 | 4 | 10.901 | 8.6693 | 13.5918 | 90 | 90 | 90 | LATT -1; SYMM +X +1/2, -Y +1/2, -Z ; SYMM -X , +Y +1/2, -Z +1/2; SYMM -X +1/2, -Y , +Z +1/2 | 1.2271 | 0.6932 |  | -117.44 | -94.72 | -116.089 | 1.56 | -21.712 | 298 | 1 | x parallel to a, y in ab plane, z along c | 4.2184 | 0.000,0.000,1.000 | 0 | CrystalOptimizer with PBE0/6-31G(d,p) Intra and GDMA2.2(PBE0/6-31G(d,p)) + FIT
TEVSOD | C16 H15 N1 O1 | 10 | Cyheptamide | 10,11-dihydro-5H-dibenzocycloheptene-5-carboxamide |  | TEVSOD, TEVSOD01, TEVSOD02 | Flexible CrystalPredictor (1.6), CrystalOptimizer (2.3), DMACRYS (2.0.8RC1) | Rui Guo | 2013 | Srirambhatla, V. K.; Guo, R.; Price, S. L.; Florence, A. J., Chemical Communications 2016, 52, 7384-7386. | /CHEMISTRY_CPOSS\CarbamazepineSeries\Cyheptamide_CO | dfA1270 | 0.705 | PBE0/6-31G(d,p) | 0 |  | This is the CrystalOptimizer intra_molecular energy penalty. It is with respect to opt. | A1270 | C2/c | 4 | 20.0318 | 5.5961 | 26.7443 | 90 | 113.668 | 90 | LATT 7; SYMM -X , +Y , -Z +1/2 | 1.148 | 0.6458 |  | -116.79 | -76.14 | -116.085 | 0 | 0 | 0 | 0 | x parallel to a, y in ab plane, z along c | 0 | -0.666,0.000,0.746 | 0 | CrystalOptimizer with PBE0/6-31G(d,p) Intra and GDMA2.2(PBE0/6-31G(d,p)) + FIT
TEVSOD | C16 H15 N1 O1 | 10 | Cyheptamide | 10,11-dihydro-5H-dibenzocycloheptene-5-carboxamide |  | TEVSOD, TEVSOD01, TEVSOD02 | Flexible CrystalPredictor (1.6), CrystalOptimizer (2.3), DMACRYS (2.0.8RC1) | Rui Guo | 2013 | Srirambhatla, V. K.; Guo, R.; Price, S. L.; Florence, A. J., Chemical Communications 2016, 52, 7384-7386. | /CHEMISTRY_CPOSS\CarbamazepineSeries\Cyheptamide_CO | dfA651 | 6.656 | PBE0/6-31G(d,p) | 0 |  | This is the CrystalOptimizer intra_molecular energy penalty. It is with respect to opt. | A651 | P21/c | 4 | 12.3432 | 11.6048 | 9.6876 | 90 | 67.882 | 90 | LATT 1; SYMM -X , +Y +1/2, -Z +1/2 | 1.2261 | 0.6923 |  | -122.74 | -94.42 | -116.084 | 1.71 | -20.956 | 298 | 1 | x parallel to a, y in ab plane, z along c | 3.2557 | 0.847,0.000,-0.531 | 0 | CrystalOptimizer with PBE0/6-31G(d,p) Intra and GDMA2.2(PBE0/6-31G(d,p)) + FIT
TEVSOD | C16 H15 N1 O1 | 10 | Cyheptamide | 10,11-dihydro-5H-dibenzocycloheptene-5-carboxamide |  | TEVSOD, TEVSOD01, TEVSOD02 | Flexible CrystalPredictor (1.6), CrystalOptimizer (2.3), DMACRYS (2.0.8RC1) | Rui Guo | 2013 | Srirambhatla, V. K.; Guo, R.; Price, S. L.; Florence, A. J., Chemical Communications 2016, 52, 7384-7386. | /CHEMISTRY_CPOSS\CarbamazepineSeries\Cyheptamide_CO | dfA1750 | 1.742 | PBE0/6-31G(d,p) | 0 |  | This is the CrystalOptimizer intra_molecular energy penalty. It is with respect to opt. | A1750 | P21/n | 4 | 9.0152 | 6.1742 | 23.2943 | 90 | 80.809 | 90 | LATT 1; SYMM -X +1/2, +Y +1/2, -Z +1/2 | 1.2314 | 0.6967 |  | -117.82 | -92.54 | -116.078 | 1.7 | -20.565 | 298 | 1 | x parallel to a, y in ab plane, z along c | 4.9736 | 0.261,0.000,0.965 | 0 | CrystalOptimizer with PBE0/6-31G(d,p) Intra and GDMA2.2(PBE0/6-31G(d,p)) + FIT
TEVSOD | C16 H15 N1 O1 | 10 | Cyheptamide | 10,11-dihydro-5H-dibenzocycloheptene-5-carboxamide |  | TEVSOD, TEVSOD01, TEVSOD02 | Flexible CrystalPredictor (1.6), CrystalOptimizer (2.3), DMACRYS (2.0.8RC1) | Rui Guo | 2013 | Srirambhatla, V. K.; Guo, R.; Price, S. L.; Florence, A. J., Chemical Communications 2016, 52, 7384-7386. | /CHEMISTRY_CPOSS\CarbamazepineSeries\Cyheptamide_CO | dfA1406 | 6.187 | PBE0/6-31G(d,p) | 0 |  | This is the CrystalOptimizer intra_molecular energy penalty. It is with respect to opt. | A1406 | Pbcn | 8 | 13.6614 | 8.661 | 21.4208 | 90 | 90 | 90 | LATT 1; SYMM +X +1/2, -Y +1/2, -Z ; SYMM -X , +Y , -Z +1/2; SYMM -X +1/2, -Y +1/2, +Z +1/2 | 1.2437 | 0.7038 |  | -122.26 | -96.36 | -116.073 | 1.66 | -20.794 | 298 | 1 | x parallel to a, y in ab plane, z along c | 1.5245 | 0.000,1.000,0.000 | 0 | CrystalOptimizer with PBE0/6-31G(d,p) Intra and GDMA2.2(PBE0/6-31G(d,p)) + FIT
TEVSOD | C16 H15 N1 O1 | 10 | Cyheptamide | 10,11-dihydro-5H-dibenzocycloheptene-5-carboxamide |  | TEVSOD, TEVSOD01, TEVSOD02 | Flexible CrystalPredictor (1.6), CrystalOptimizer (2.3), DMACRYS (2.0.8RC1) | Rui Guo | 2013 | Srirambhatla, V. K.; Guo, R.; Price, S. L.; Florence, A. J., Chemical Communications 2016, 52, 7384-7386. | /CHEMISTRY_CPOSS\CarbamazepineSeries\Cyheptamide_CO | dfA2259 | 2.06 | PBE0/6-31G(d,p) | 0 |  | This is the CrystalOptimizer intra_molecular energy penalty. It is with respect to opt. | A2259 | P21/c | 4 | 7.7569 | 11.045 | 19.222 | 90 | 125.551 | 90 | LATT 1; SYMM -X , +Y +1/2, -Z +1/2 | 1.1764 | 0.6634 |  | -118.13 | -79.46 | -116.07 | 0 | 0 | 0 | 1 | x parallel to a, y in ab plane, z along c | 3.2006 | 0.000,1.000,0.000 | 0 | CrystalOptimizer with PBE0/6-31G(d,p) Intra and GDMA2.2(PBE0/6-31G(d,p)) + FIT
TEVSOD | C16 H15 N1 O1 | 10 | Cyheptamide | 10,11-dihydro-5H-dibenzocycloheptene-5-carboxamide |  | TEVSOD, TEVSOD01, TEVSOD02 | Flexible CrystalPredictor (1.6), CrystalOptimizer (2.3), DMACRYS (2.0.8RC1) | Rui Guo | 2013 | Srirambhatla, V. K.; Guo, R.; Price, S. L.; Florence, A. J., Chemical Communications 2016, 52, 7384-7386. | /CHEMISTRY_CPOSS\CarbamazepineSeries\Cyheptamide_CO | dfA940 | 0.114 | PBE0/6-31G(d,p) | 0 |  | This is the CrystalOptimizer intra_molecular energy penalty. It is with respect to opt. | A940 | P21/c | 4 | 14.7646 | 11.3248 | 9.2019 | 90 | 123.851 | 90 | LATT 1; SYMM -X , +Y +1/2, -Z +1/2 | 1.2335 | 0.6982 |  | -116.18 | -91.51 | -116.066 | 1.67 | -21.157 | 298 | 1 | x parallel to a, y in ab plane, z along c | 1.1024 | 0.000,1.000,0.000 | 0 | CrystalOptimizer with PBE0/6-31G(d,p) Intra and GDMA2.2(PBE0/6-31G(d,p)) + FIT
TEVSOD | C16 H15 N1 O1 | 10 | Cyheptamide | 10,11-dihydro-5H-dibenzocycloheptene-5-carboxamide |  | TEVSOD, TEVSOD01, TEVSOD02 | Flexible CrystalPredictor (1.6), CrystalOptimizer (2.3), DMACRYS (2.0.8RC1) | Rui Guo | 2013 | Srirambhatla, V. K.; Guo, R.; Price, S. L.; Florence, A. J., Chemical Communications 2016, 52, 7384-7386. | /CHEMISTRY_CPOSS\CarbamazepineSeries\Cyheptamide_CO | dfA2163 | 0.35 | PBE0/6-31G(d,p) | 0 |  | This is the CrystalOptimizer intra_molecular energy penalty. It is with respect to opt. | A2163 | P21/n | 4 | 10.4254 | 18.6699 | 6.9959 | 90 | 72.131 | 90 | LATT 1; SYMM -X +1/2, +Y +1/2, -Z +1/2 | 1.2162 | 0.6869 |  | -116.41 | -92.86 | -116.06 | 1.55 | -22.009 | 298 | 1 | x parallel to a, y in ab plane, z along c | 1.6926 | -0.558,0.000,0.830 | 0 | CrystalOptimizer with PBE0/6-31G(d,p) Intra and GDMA2.2(PBE0/6-31G(d,p)) + FIT
TEVSOD | C16 H15 N1 O1 | 10 | Cyheptamide | 10,11-dihydro-5H-dibenzocycloheptene-5-carboxamide |  | TEVSOD, TEVSOD01, TEVSOD02 | Flexible CrystalPredictor (1.6), CrystalOptimizer (2.3), DMACRYS (2.0.8RC1) | Rui Guo | 2013 | Srirambhatla, V. K.; Guo, R.; Price, S. L.; Florence, A. J., Chemical Communications 2016, 52, 7384-7386. | /CHEMISTRY_CPOSS\CarbamazepineSeries\Cyheptamide_CO | dfA608 | 2.813 | PBE0/6-31G(d,p) | 0 |  | This is the CrystalOptimizer intra_molecular energy penalty. It is with respect to opt. | A608 | P21/n | 4 | 10.9082 | 16.9732 | 6.8284 | 90 | 76.195 | 90 | LATT 1; SYMM -X +1/2, +Y +1/2, -Z +1/2 | 1.2838 | 0.7267 |  | -118.87 | -104.54 | -116.057 | 1.62 | -21.478 | 298 | 1 | x parallel to a, y in ab plane, z along c | 4.8115 | 0.912,0.000,-0.411 | 0 | CrystalOptimizer with PBE0/6-31G(d,p) Intra and GDMA2.2(PBE0/6-31G(d,p)) + FIT
TEVSOD | C16 H15 N1 O1 | 10 | Cyheptamide | 10,11-dihydro-5H-dibenzocycloheptene-5-carboxamide |  | TEVSOD, TEVSOD01, TEVSOD02 | Flexible CrystalPredictor (1.6), CrystalOptimizer (2.3), DMACRYS (2.0.8RC1) | Rui Guo | 2013 | Srirambhatla, V. K.; Guo, R.; Price, S. L.; Florence, A. J., Chemical Communications 2016, 52, 7384-7386. | /CHEMISTRY_CPOSS\CarbamazepineSeries\Cyheptamide_CO | dfA2208 | 1.206 | PBE0/6-31G(d,p) | 0 |  | This is the CrystalOptimizer intra_molecular energy penalty. It is with respect to opt. | A2208 | P212121 | 4 | 7.3794 | 11.1502 | 15.4647 | 90 | 90 | 90 | LATT -1; SYMM +X +1/2, -Y +1/2, -Z ; SYMM -X , +Y +1/2, -Z +1/2; SYMM -X +1/2, -Y , +Z +1/2 | 1.2387 | 0.7028 |  | -117.26 | -95.33 | -116.054 | 1.65 | -21.546 | 298 | 1 | x parallel to a, y in ab plane, z along c | 3.9078 | 0.000,0.000,1.000 | 0 | CrystalOptimizer with PBE0/6-31G(d,p) Intra and GDMA2.2(PBE0/6-31G(d,p)) + FIT
TEVSOD | C16 H15 N1 O1 | 10 | Cyheptamide | 10,11-dihydro-5H-dibenzocycloheptene-5-carboxamide |  | TEVSOD, TEVSOD01, TEVSOD02 | Flexible CrystalPredictor (1.6), CrystalOptimizer (2.3), DMACRYS (2.0.8RC1) | Rui Guo | 2013 | Srirambhatla, V. K.; Guo, R.; Price, S. L.; Florence, A. J., Chemical Communications 2016, 52, 7384-7386. | /CHEMISTRY_CPOSS\CarbamazepineSeries\Cyheptamide_CO | dfA1370 | 4.511 | PBE0/6-31G(d,p) | 0 |  | This is the CrystalOptimizer intra_molecular energy penalty. It is with respect to opt. | A1370 | P21/c | 4 | 7.2871 | 14.6307 | 12.3274 | 90 | 86.219 | 90 | LATT 1; SYMM -X , +Y +1/2, -Z +1/2 | 1.2019 | 0.6776 |  | -120.56 | -84.83 | -116.049 | 1.6 | -22.359 | 298 | 1 | x parallel to a, y in ab plane, z along c | 0.7375 | 0.749,0.000,-0.662 | 0 | CrystalOptimizer with PBE0/6-31G(d,p) Intra and GDMA2.2(PBE0/6-31G(d,p)) + FIT
TEVSOD | C16 H15 N1 O1 | 10 | Cyheptamide | 10,11-dihydro-5H-dibenzocycloheptene-5-carboxamide |  | TEVSOD, TEVSOD01, TEVSOD02 | Flexible CrystalPredictor (1.6), CrystalOptimizer (2.3), DMACRYS (2.0.8RC1) | Rui Guo | 2013 | Srirambhatla, V. K.; Guo, R.; Price, S. L.; Florence, A. J., Chemical Communications 2016, 52, 7384-7386. | /CHEMISTRY_CPOSS\CarbamazepineSeries\Cyheptamide_CO | dfA1258 | 3.595 | PBE0/6-31G(d,p) | 0 |  | This is the CrystalOptimizer intra_molecular energy penalty. It is with respect to opt. | A1258 | Pbcn | 8 | 16.8609 | 9.9386 | 14.8606 | 90 | 90 | 90 | LATT 1; SYMM +X +1/2, -Y +1/2, -Z ; SYMM -X , +Y , -Z +1/2; SYMM -X +1/2, -Y +1/2, +Z +1/2 | 1.2659 | 0.7153 |  | -119.63 | -97.91 | -116.035 | 1.82 | -20.137 | 298 | 1 | x parallel to a, y in ab plane, z along c | 1.6958 | 1.000,0.000,0.000 | 0 | CrystalOptimizer with PBE0/6-31G(d,p) Intra and GDMA2.2(PBE0/6-31G(d,p)) + FIT
TEVSOD | C16 H15 N1 O1 | 10 | Cyheptamide | 10,11-dihydro-5H-dibenzocycloheptene-5-carboxamide |  | TEVSOD, TEVSOD01, TEVSOD02 | Flexible CrystalPredictor (1.6), CrystalOptimizer (2.3), DMACRYS (2.0.8RC1) | Rui Guo | 2013 | Srirambhatla, V. K.; Guo, R.; Price, S. L.; Florence, A. J., Chemical Communications 2016, 52, 7384-7386. | /CHEMISTRY_CPOSS\CarbamazepineSeries\Cyheptamide_CO | dfA834 | 0.608 | PBE0/6-31G(d,p) | 0 |  | This is the CrystalOptimizer intra_molecular energy penalty. It is with respect to opt. | A834 | Pbca | 8 | 11.1727 | 24.845 | 9.7335 | 90 | 90 | 90 | LATT 1; SYMM +X +1/2, -Y +1/2, -Z ; SYMM -X , +Y +1/2, -Z +1/2; SYMM -X +1/2, -Y , +Z +1/2 | 1.1667 | 0.656 |  | -116.64 | -77.61 | -116.032 | 1.66 | -21.421 | 298 | 1 | x parallel to a, y in ab plane, z along c | 2.0551 | 0.000,1.000,0.000 | 0 | CrystalOptimizer with PBE0/6-31G(d,p) Intra and GDMA2.2(PBE0/6-31G(d,p)) + FIT
TEVSOD | C16 H15 N1 O1 | 10 | Cyheptamide | 10,11-dihydro-5H-dibenzocycloheptene-5-carboxamide |  | TEVSOD, TEVSOD01, TEVSOD02 | Flexible CrystalPredictor (1.6), CrystalOptimizer (2.3), DMACRYS (2.0.8RC1) | Rui Guo | 2013 | Srirambhatla, V. K.; Guo, R.; Price, S. L.; Florence, A. J., Chemical Communications 2016, 52, 7384-7386. | /CHEMISTRY_CPOSS\CarbamazepineSeries\Cyheptamide_CO | dfA1970 | 8.236 | PBE0/6-31G(d,p) | 0 |  | This is the CrystalOptimizer intra_molecular energy penalty. It is with respect to opt. | A1970 | Aba2 | 4 | 10.0233 | 17.2385 | 15.3955 | 90 | 90 | 90 | LATT -5; SYMM -X , -Y , +Z ; SYMM -X +1/2, +Y +1/2, +Z ; SYMM +X +1/2, -Y +1/2, +Z | 1.185 | 0.6649 |  | -124.26 | -82.31 | -116.024 | 1.69 | -21.47 | 298 | 0 | x parallel to a, y in ab plane, z along c | 0 | 1.000,0.000,0.000 | 0 | CrystalOptimizer with PBE0/6-31G(d,p) Intra and GDMA2.2(PBE0/6-31G(d,p)) + FIT
TEVSOD | C16 H15 N1 O1 | 10 | Cyheptamide | 10,11-dihydro-5H-dibenzocycloheptene-5-carboxamide |  | TEVSOD, TEVSOD01, TEVSOD02 | Flexible CrystalPredictor (1.6), CrystalOptimizer (2.3), DMACRYS (2.0.8RC1) | Rui Guo | 2013 | Srirambhatla, V. K.; Guo, R.; Price, S. L.; Florence, A. J., Chemical Communications 2016, 52, 7384-7386. | /CHEMISTRY_CPOSS\CarbamazepineSeries\Cyheptamide_CO | dfA714 | 0.664 | PBE0/6-31G(d,p) | 0 |  | This is the CrystalOptimizer intra_molecular energy penalty. It is with respect to opt. | A714 | P21/a | 4 | 18.3968 | 11.2115 | 6.9356 | 90 | 77.995 | 90 | LATT 1; SYMM -X +1/2, +Y +1/2, -Z | 1.1265 | 0.6335 |  | -116.67 | -74.67 | -116.006 | 1.44 | -23.249 | 298 | 1 | x parallel to a, y in ab plane, z along c | 1.4421 | 0.000,1.000,0.000 | 0 | CrystalOptimizer with PBE0/6-31G(d,p) Intra and GDMA2.2(PBE0/6-31G(d,p)) + FIT
TEVSOD | C16 H15 N1 O1 | 10 | Cyheptamide | 10,11-dihydro-5H-dibenzocycloheptene-5-carboxamide |  | TEVSOD, TEVSOD01, TEVSOD02 | Flexible CrystalPredictor (1.6), CrystalOptimizer (2.3), DMACRYS (2.0.8RC1) | Rui Guo | 2013 | Srirambhatla, V. K.; Guo, R.; Price, S. L.; Florence, A. J., Chemical Communications 2016, 52, 7384-7386. | /CHEMISTRY_CPOSS\CarbamazepineSeries\Cyheptamide_CO | dfA1607 | 2.428 | PBE0/6-31G(d,p) | 0 |  | This is the CrystalOptimizer intra_molecular energy penalty. It is with respect to opt. | A1607 | C2/c | 4 | 27.7928 | 5.5387 | 18.5336 | 90 | 73.249 | 90 | LATT 7; SYMM -X , +Y , -Z +1/2 | 1.1539 | 0.6499 |  | -118.42 | -74.22 | -115.992 | 1.59 | -22.111 | 298 | 1 | x parallel to a, y in ab plane, z along c | 2.1302 | 0.994,0.000,-0.108 | 0 | CrystalOptimizer with PBE0/6-31G(d,p) Intra and GDMA2.2(PBE0/6-31G(d,p)) + FIT
TEVSOD | C16 H15 N1 O1 | 10 | Cyheptamide | 10,11-dihydro-5H-dibenzocycloheptene-5-carboxamide |  | TEVSOD, TEVSOD01, TEVSOD02 | Flexible CrystalPredictor (1.6), CrystalOptimizer (2.3), DMACRYS (2.0.8RC1) | Rui Guo | 2013 | Srirambhatla, V. K.; Guo, R.; Price, S. L.; Florence, A. J., Chemical Communications 2016, 52, 7384-7386. | /CHEMISTRY_CPOSS\CarbamazepineSeries\Cyheptamide_CO | dfA1571 | 2.348 | PBE0/6-31G(d,p) | 0 |  | This is the CrystalOptimizer intra_molecular energy penalty. It is with respect to opt. | A1571 | P21/n | 4 | 7.1746 | 17.4667 | 10.0581 | 90 | 88.617 | 90 | LATT 1; SYMM -X +1/2, +Y +1/2, -Z +1/2 | 1.2509 | 0.7079 |  | -118.34 | -96.77 | -115.992 | 1.56 | -21.712 | 298 | 1 | x parallel to a, y in ab plane, z along c | 2.5483 | 1.000,0.000,-0.016 | 0 | CrystalOptimizer with PBE0/6-31G(d,p) Intra and GDMA2.2(PBE0/6-31G(d,p)) + FIT
TEVSOD | C16 H15 N1 O1 | 10 | Cyheptamide | 10,11-dihydro-5H-dibenzocycloheptene-5-carboxamide |  | TEVSOD, TEVSOD01, TEVSOD02 | Flexible CrystalPredictor (1.6), CrystalOptimizer (2.3), DMACRYS (2.0.8RC1) | Rui Guo | 2013 | Srirambhatla, V. K.; Guo, R.; Price, S. L.; Florence, A. J., Chemical Communications 2016, 52, 7384-7386. | /CHEMISTRY_CPOSS\CarbamazepineSeries\Cyheptamide_CO | dfA1964 | 1.183 | PBE0/6-31G(d,p) | 0 |  | This is the CrystalOptimizer intra_molecular energy penalty. It is with respect to opt. | A1964 | P21 | 2 | 10.7895 | 7.7115 | 7.7104 | 90 | 84.858 | 90 | LATT -1; SYMM -X , +Y +1/2, -Z | 1.2334 | 0.6997 |  | -117.17 | -90.66 | -115.987 | 0 | 0 | 0 | 0 | x parallel to a, y in ab plane, z along c | 0 | -0.414,0.000,0.910 | 0 | CrystalOptimizer with PBE0/6-31G(d,p) Intra and GDMA2.2(PBE0/6-31G(d,p)) + FIT
TEVSOD | C16 H15 N1 O1 | 10 | Cyheptamide | 10,11-dihydro-5H-dibenzocycloheptene-5-carboxamide |  | TEVSOD, TEVSOD01, TEVSOD02 | Flexible CrystalPredictor (1.6), CrystalOptimizer (2.3), DMACRYS (2.0.8RC1) | Rui Guo | 2013 | Srirambhatla, V. K.; Guo, R.; Price, S. L.; Florence, A. J., Chemical Communications 2016, 52, 7384-7386. | /CHEMISTRY_CPOSS\CarbamazepineSeries\Cyheptamide_CO | dfA326 | 0.937 | PBE0/6-31G(d,p) | 0 |  | This is the CrystalOptimizer intra_molecular energy penalty. It is with respect to opt. | A326 | P-421c | 8 | 22.5785 | 22.5785 | 5.5631 | 90 | 90 | 90 | LATT -1; SYMM +X +1/2, -Y +1/2, -Z +1/2; SYMM -X +1/2, +Y +1/2, -Z +1/2; SYMM -X , -Y , +Z ; SYMM +Y , -X , -Z ; SYMM -Y +1/2, -X +1/2, +Z +1/2; SYMM +Y +1/2, +X +1/2, +Z +1/2; SYMM -Y , +X , -Z | 1.1115 | 0.6251 |  | -116.92 | -87.27 | -115.983 | 1.67 | -20.54 | 298 | 1 | x parallel to a, y in ab plane, z along c | 2.6177 | 0.000,0.000,1.000 | 0 | CrystalOptimizer with PBE0/6-31G(d,p) Intra and GDMA2.2(PBE0/6-31G(d,p)) + FIT
TEVSOD | C16 H15 N1 O1 | 10 | Cyheptamide | 10,11-dihydro-5H-dibenzocycloheptene-5-carboxamide |  | TEVSOD, TEVSOD01, TEVSOD02 | Flexible CrystalPredictor (1.6), CrystalOptimizer (2.3), DMACRYS (2.0.8RC1) | Rui Guo | 2013 | Srirambhatla, V. K.; Guo, R.; Price, S. L.; Florence, A. J., Chemical Communications 2016, 52, 7384-7386. | /CHEMISTRY_CPOSS\CarbamazepineSeries\Cyheptamide_CO | dfA2127 | 1.328 | PBE0/6-31G(d,p) | 0 |  | This is the CrystalOptimizer intra_molecular energy penalty. It is with respect to opt. | A2127 | Pccn | 8 | 29.8689 | 5.4763 | 18.2907 | 90 | 90 | 90 | LATT 1; SYMM +X +1/2, -Y , -Z +1/2; SYMM -X , +Y +1/2, -Z +1/2; SYMM -X +1/2, -Y +1/2, +Z | 1.0536 | 0.5933 |  | -117.31 | -75.89 | -115.982 | 0 | 0 | 0 | 0 | x parallel to a, y in ab plane, z along c | 0 | 0.000,0.000,1.000 | 0 | CrystalOptimizer with PBE0/6-31G(d,p) Intra and GDMA2.2(PBE0/6-31G(d,p)) + FIT
TEVSOD | C16 H15 N1 O1 | 10 | Cyheptamide | 10,11-dihydro-5H-dibenzocycloheptene-5-carboxamide |  | TEVSOD, TEVSOD01, TEVSOD02 | Flexible CrystalPredictor (1.6), CrystalOptimizer (2.3), DMACRYS (2.0.8RC1) | Rui Guo | 2013 | Srirambhatla, V. K.; Guo, R.; Price, S. L.; Florence, A. J., Chemical Communications 2016, 52, 7384-7386. | /CHEMISTRY_CPOSS\CarbamazepineSeries\Cyheptamide_CO | dfA1504 | 0.65 | PBE0/6-31G(d,p) | 0 |  | This is the CrystalOptimizer intra_molecular energy penalty. It is with respect to opt. | A1504 | I2/a | 8 | 18.9835 | 9.6452 | 14.8098 | 90 | 81.065 | 90 | LATT 1; SYMM -X +1/2, +Y , -Z ; SYMM +X +1/2, +Y +1/2, +Z +1/2; SYMM -X , +Y +1/2, -Z +1/2 | 1.1768 | 0.6617 |  | -116.63 | -81.92 | -115.98 | 1.65 | -21.345 | 298 | 1 | x parallel to a, y in ab plane, z along c | 2.1416 | 0.874,0.000,-0.486 | 0 | CrystalOptimizer with PBE0/6-31G(d,p) Intra and GDMA2.2(PBE0/6-31G(d,p)) + FIT
TEVSOD | C16 H15 N1 O1 | 10 | Cyheptamide | 10,11-dihydro-5H-dibenzocycloheptene-5-carboxamide |  | TEVSOD, TEVSOD01, TEVSOD02 | Flexible CrystalPredictor (1.6), CrystalOptimizer (2.3), DMACRYS (2.0.8RC1) | Rui Guo | 2013 | Srirambhatla, V. K.; Guo, R.; Price, S. L.; Florence, A. J., Chemical Communications 2016, 52, 7384-7386. | /CHEMISTRY_CPOSS\CarbamazepineSeries\Cyheptamide_CO | dfA1916 | 2.565 | PBE0/6-31G(d,p) | 0 |  | This is the CrystalOptimizer intra_molecular energy penalty. It is with respect to opt. | A1916 | Pbca | 8 | 9.7008 | 8.7502 | 30.8848 | 90 | 90 | 90 | LATT 1; SYMM +X +1/2, -Y +1/2, -Z ; SYMM -X , +Y +1/2, -Z +1/2; SYMM -X +1/2, -Y , +Z +1/2 | 1.2024 | 0.6802 |  | -118.51 | -90.24 | -115.945 | 0 | 0 | 0 | 0 | x parallel to a, y in ab plane, z along c | 0 | 0.000,1.000,0.000 | 0 | CrystalOptimizer with PBE0/6-31G(d,p) Intra and GDMA2.2(PBE0/6-31G(d,p)) + FIT
TEVSOD | C16 H15 N1 O1 | 10 | Cyheptamide | 10,11-dihydro-5H-dibenzocycloheptene-5-carboxamide |  | TEVSOD, TEVSOD01, TEVSOD02 | Flexible CrystalPredictor (1.6), CrystalOptimizer (2.3), DMACRYS (2.0.8RC1) | Rui Guo | 2013 | Srirambhatla, V. K.; Guo, R.; Price, S. L.; Florence, A. J., Chemical Communications 2016, 52, 7384-7386. | /CHEMISTRY_CPOSS\CarbamazepineSeries\Cyheptamide_CO | dfA1230 | 1.866 | PBE0/6-31G(d,p) | 0 |  | This is the CrystalOptimizer intra_molecular energy penalty. It is with respect to opt. | A1230 | P21/c | 4 | 7.2906 | 8.3475 | 22.4807 | 90 | 80.529 | 90 | LATT 1; SYMM -X , +Y +1/2, -Z +1/2 | 1.168 | 0.6616 |  | -117.81 | -82.23 | -115.944 | 1.61 | -22.017 | 298 | 1 | x parallel to a, y in ab plane, z along c | 0.5063 | -0.092,0.000,0.996 | 0 | CrystalOptimizer with PBE0/6-31G(d,p) Intra and GDMA2.2(PBE0/6-31G(d,p)) + FIT
TEVSOD | C16 H15 N1 O1 | 10 | Cyheptamide | 10,11-dihydro-5H-dibenzocycloheptene-5-carboxamide |  | TEVSOD, TEVSOD01, TEVSOD02 | Flexible CrystalPredictor (1.6), CrystalOptimizer (2.3), DMACRYS (2.0.8RC1) | Rui Guo | 2013 | Srirambhatla, V. K.; Guo, R.; Price, S. L.; Florence, A. J., Chemical Communications 2016, 52, 7384-7386. | /CHEMISTRY_CPOSS\CarbamazepineSeries\Cyheptamide_CO | dfA594 | 1.766 | PBE0/6-31G(d,p) | 0 |  | This is the CrystalOptimizer intra_molecular energy penalty. It is with respect to opt. | A594 | P2/n | 4 | 13.5944 | 7.6015 | 13.237 | 90 | 72.447 | 90 | LATT 1; SYMM -X +1/2, +Y , -Z +1/2 | 1.2085 | 0.6829 |  | -117.71 | -85.6 | -115.944 | 1.68 | -21.689 | 298 | 1 | x parallel to a, y in ab plane, z along c | 0.5668 | 0.995,0.000,-0.100 | 0 | CrystalOptimizer with PBE0/6-31G(d,p) Intra and GDMA2.2(PBE0/6-31G(d,p)) + FIT
TEVSOD | C16 H15 N1 O1 | 10 | Cyheptamide | 10,11-dihydro-5H-dibenzocycloheptene-5-carboxamide |  | TEVSOD, TEVSOD01, TEVSOD02 | Flexible CrystalPredictor (1.6), CrystalOptimizer (2.3), DMACRYS (2.0.8RC1) | Rui Guo | 2013 | Srirambhatla, V. K.; Guo, R.; Price, S. L.; Florence, A. J., Chemical Communications 2016, 52, 7384-7386. | /CHEMISTRY_CPOSS\CarbamazepineSeries\Cyheptamide_CO | dfA832 | 1.208 | PBE0/6-31G(d,p) | 0 |  | This is the CrystalOptimizer intra_molecular energy penalty. It is with respect to opt. | A832 | Pbcn | 8 | 21.1771 | 16.2523 | 7.577 | 90 | 90 | 90 | LATT 1; SYMM +X +1/2, -Y +1/2, -Z ; SYMM -X , +Y , -Z +1/2; SYMM -X +1/2, -Y +1/2, +Z +1/2 | 1.2088 | 0.678 |  | -117.15 | -84.48 | -115.942 | 1.55 | -21.998 | 298 | 1 | x parallel to a, y in ab plane, z along c | 2.7541 | 1.000,0.000,0.000 | 0 | CrystalOptimizer with PBE0/6-31G(d,p) Intra and GDMA2.2(PBE0/6-31G(d,p)) + FIT
TEVSOD | C16 H15 N1 O1 | 10 | Cyheptamide | 10,11-dihydro-5H-dibenzocycloheptene-5-carboxamide |  | TEVSOD, TEVSOD01, TEVSOD02 | Flexible CrystalPredictor (1.6), CrystalOptimizer (2.3), DMACRYS (2.0.8RC1) | Rui Guo | 2013 | Srirambhatla, V. K.; Guo, R.; Price, S. L.; Florence, A. J., Chemical Communications 2016, 52, 7384-7386. | /CHEMISTRY_CPOSS\CarbamazepineSeries\Cyheptamide_CO | dfA913 | 3.002 | PBE0/6-31G(d,p) | 0 |  | This is the CrystalOptimizer intra_molecular energy penalty. It is with respect to opt. | A913 | P21/n | 4 | 7.733 | 11.8268 | 13.9615 | 90 | 84.568 | 90 | LATT 1; SYMM -X +1/2, +Y +1/2, -Z +1/2 | 1.24 | 0.698 |  | -118.94 | -88.98 | -115.938 | 1.77 | -20.384 | 298 | 1 | x parallel to a, y in ab plane, z along c | 4.9118 | 0.000,1.000,0.000 | 0 | CrystalOptimizer with PBE0/6-31G(d,p) Intra and GDMA2.2(PBE0/6-31G(d,p)) + FIT
TEVSOD | C16 H15 N1 O1 | 10 | Cyheptamide | 10,11-dihydro-5H-dibenzocycloheptene-5-carboxamide |  | TEVSOD, TEVSOD01, TEVSOD02 | Flexible CrystalPredictor (1.6), CrystalOptimizer (2.3), DMACRYS (2.0.8RC1) | Rui Guo | 2013 | Srirambhatla, V. K.; Guo, R.; Price, S. L.; Florence, A. J., Chemical Communications 2016, 52, 7384-7386. | /CHEMISTRY_CPOSS\CarbamazepineSeries\Cyheptamide_CO | dfA2008 | 10.178 | PBE0/6-31G(d,p) | 0 |  | This is the CrystalOptimizer intra_molecular energy penalty. It is with respect to opt. | A2008 | P21/a | 4 | 8.397 | 9.3914 | 16.2306 | 90 | 85.621 | 90 | LATT 1; SYMM -X +1/2, +Y +1/2, -Z | 1.235 | 0.6986 |  | -126.11 | -93.45 | -115.932 | 1.67 | -20.966 | 298 | 1 | x parallel to a, y in ab plane, z along c | 2.6765 | 0.000,1.000,0.000 | 0 | CrystalOptimizer with PBE0/6-31G(d,p) Intra and GDMA2.2(PBE0/6-31G(d,p)) + FIT
TEVSOD | C16 H15 N1 O1 | 10 | Cyheptamide | 10,11-dihydro-5H-dibenzocycloheptene-5-carboxamide |  | TEVSOD, TEVSOD01, TEVSOD02 | Flexible CrystalPredictor (1.6), CrystalOptimizer (2.3), DMACRYS (2.0.8RC1) | Rui Guo | 2013 | Srirambhatla, V. K.; Guo, R.; Price, S. L.; Florence, A. J., Chemical Communications 2016, 52, 7384-7386. | /CHEMISTRY_CPOSS\CarbamazepineSeries\Cyheptamide_CO | dfA1475 | 5.948 | PBE0/6-31G(d,p) | 0 |  | This is the CrystalOptimizer intra_molecular energy penalty. It is with respect to opt. | A1475 | P21/c | 4 | 12.4452 | 11.6189 | 9.7994 | 90 | 114.327 | 90 | LATT 1; SYMM -X , +Y +1/2, -Z +1/2 | 1.2207 | 0.6877 |  | -121.87 | -93.49 | -115.922 | 1.7 | -21.013 | 298 | 1 | x parallel to a, y in ab plane, z along c | 3.1245 | 0.824,0.000,-0.567 | 0 | CrystalOptimizer with PBE0/6-31G(d,p) Intra and GDMA2.2(PBE0/6-31G(d,p)) + FIT
TEVSOD | C16 H15 N1 O1 | 10 | Cyheptamide | 10,11-dihydro-5H-dibenzocycloheptene-5-carboxamide |  | TEVSOD, TEVSOD01, TEVSOD02 | Flexible CrystalPredictor (1.6), CrystalOptimizer (2.3), DMACRYS (2.0.8RC1) | Rui Guo | 2013 | Srirambhatla, V. K.; Guo, R.; Price, S. L.; Florence, A. J., Chemical Communications 2016, 52, 7384-7386. | /CHEMISTRY_CPOSS\CarbamazepineSeries\Cyheptamide_CO | dfA1778 | 3.583 | PBE0/6-31G(d,p) | 0 |  | This is the CrystalOptimizer intra_molecular energy penalty. It is with respect to opt. | A1778 | C2/c | 4 | 12.9726 | 14.3798 | 15.0297 | 90 | 110.173 | 90 | LATT 7; SYMM -X , +Y , -Z +1/2 | 1.1978 | 0.674 |  | -119.5 | -85.4 | -115.917 | 0 | 0 | 0 | 0 | x parallel to a, y in ab plane, z along c | 0 | 0.982,0.000,-0.187 | 0 | CrystalOptimizer with PBE0/6-31G(d,p) Intra and GDMA2.2(PBE0/6-31G(d,p)) + FIT
TEVSOD | C16 H15 N1 O1 | 10 | Cyheptamide | 10,11-dihydro-5H-dibenzocycloheptene-5-carboxamide |  | TEVSOD, TEVSOD01, TEVSOD02 | Flexible CrystalPredictor (1.6), CrystalOptimizer (2.3), DMACRYS (2.0.8RC1) | Rui Guo | 2013 | Srirambhatla, V. K.; Guo, R.; Price, S. L.; Florence, A. J., Chemical Communications 2016, 52, 7384-7386. | /CHEMISTRY_CPOSS\CarbamazepineSeries\Cyheptamide_CO | dfA1623 | 1.553 | PBE0/6-31G(d,p) | 0 |  | This is the CrystalOptimizer intra_molecular energy penalty. It is with respect to opt. | A1623 | Pna21 | 4 | 13.5275 | 18.8323 | 5.48 | 90 | 90 | 90 | LATT -1; SYMM -X , -Y , +Z +1/2; SYMM -X +1/2, +Y +1/2, +Z +1/2; SYMM +X +1/2, -Y +1/2, +Z | 1.129 | 0.6371 |  | -117.46 | -79.33 | -115.907 | 1.67 | -21.224 | 298 | 1 | x parallel to a, y in ab plane, z along c | 0.844 | 0.000,0.000,1.000 | 0 | CrystalOptimizer with PBE0/6-31G(d,p) Intra and GDMA2.2(PBE0/6-31G(d,p)) + FIT
TEVSOD | C16 H15 N1 O1 | 10 | Cyheptamide | 10,11-dihydro-5H-dibenzocycloheptene-5-carboxamide |  | TEVSOD, TEVSOD01, TEVSOD02 | Flexible CrystalPredictor (1.6), CrystalOptimizer (2.3), DMACRYS (2.0.8RC1) | Rui Guo | 2013 | Srirambhatla, V. K.; Guo, R.; Price, S. L.; Florence, A. J., Chemical Communications 2016, 52, 7384-7386. | /CHEMISTRY_CPOSS\CarbamazepineSeries\Cyheptamide_CO | dfA1699 | 1.37 | PBE0/6-31G(d,p) | 0 |  | This is the CrystalOptimizer intra_molecular energy penalty. It is with respect to opt. | A1699 | C2/c | 4 | 16.9289 | 14.2219 | 12.3928 | 90 | 113.502 | 90 | LATT 7; SYMM -X , +Y , -Z +1/2 | 1.1521 | 0.647 |  | -117.27 | -78.06 | -115.9 | 1.72 | -20.926 | 298 | 0 | x parallel to a, y in ab plane, z along c | 0 | 0.980,0.000,-0.198 | 0 | CrystalOptimizer with PBE0/6-31G(d,p) Intra and GDMA2.2(PBE0/6-31G(d,p)) + FIT
TEVSOD | C16 H15 N1 O1 | 10 | Cyheptamide | 10,11-dihydro-5H-dibenzocycloheptene-5-carboxamide |  | TEVSOD, TEVSOD01, TEVSOD02 | Flexible CrystalPredictor (1.6), CrystalOptimizer (2.3), DMACRYS (2.0.8RC1) | Rui Guo | 2013 | Srirambhatla, V. K.; Guo, R.; Price, S. L.; Florence, A. J., Chemical Communications 2016, 52, 7384-7386. | /CHEMISTRY_CPOSS\CarbamazepineSeries\Cyheptamide_CO | dfA1107 | 0.79 | PBE0/6-31G(d,p) | 0 |  | This is the CrystalOptimizer intra_molecular energy penalty. It is with respect to opt. | A1107 | P21/a | 4 | 14.4897 | 8.1488 | 10.5355 | 90 | 87.009 | 90 | LATT 1; SYMM -X +1/2, +Y +1/2, -Z | 1.2688 | 0.718 |  | -116.68 | -100.63 | -115.89 | 1.67 | -20.727 | 298 | 1 | x parallel to a, y in ab plane, z along c | 4.0328 | 0.859,0.000,0.513 | 0 | CrystalOptimizer with PBE0/6-31G(d,p) Intra and GDMA2.2(PBE0/6-31G(d,p)) + FIT
TEVSOD | C16 H15 N1 O1 | 10 | Cyheptamide | 10,11-dihydro-5H-dibenzocycloheptene-5-carboxamide |  | TEVSOD, TEVSOD01, TEVSOD02 | Flexible CrystalPredictor (1.6), CrystalOptimizer (2.3), DMACRYS (2.0.8RC1) | Rui Guo | 2013 | Srirambhatla, V. K.; Guo, R.; Price, S. L.; Florence, A. J., Chemical Communications 2016, 52, 7384-7386. | /CHEMISTRY_CPOSS\CarbamazepineSeries\Cyheptamide_CO | dfA1548 | 0.584 | PBE0/6-31G(d,p) | 0 |  | This is the CrystalOptimizer intra_molecular energy penalty. It is with respect to opt. | A1548 | P21/c | 4 | 8.5391 | 13.6174 | 12.9349 | 90 | 122.965 | 90 | LATT 1; SYMM -X , +Y +1/2, -Z +1/2 | 1.249 | 0.7068 |  | -116.46 | -96.39 | -115.876 | 1.62 | -21.205 | 298 | 1 | x parallel to a, y in ab plane, z along c | 4.2878 | 0.000,1.000,0.000 | 0 | CrystalOptimizer with PBE0/6-31G(d,p) Intra and GDMA2.2(PBE0/6-31G(d,p)) + FIT
TEVSOD | C16 H15 N1 O1 | 10 | Cyheptamide | 10,11-dihydro-5H-dibenzocycloheptene-5-carboxamide |  | TEVSOD, TEVSOD01, TEVSOD02 | Flexible CrystalPredictor (1.6), CrystalOptimizer (2.3), DMACRYS (2.0.8RC1) | Rui Guo | 2013 | Srirambhatla, V. K.; Guo, R.; Price, S. L.; Florence, A. J., Chemical Communications 2016, 52, 7384-7386. | /CHEMISTRY_CPOSS\CarbamazepineSeries\Cyheptamide_CO | dfA1907 | 0.58 | PBE0/6-31G(d,p) | 0 |  | This is the CrystalOptimizer intra_molecular energy penalty. It is with respect to opt. | A1907 | Pbca | 8 | 20.2035 | 5.6371 | 25.6949 | 90 | 90 | 90 | LATT 1; SYMM +X +1/2, -Y +1/2, -Z ; SYMM -X , +Y +1/2, -Z +1/2; SYMM -X +1/2, -Y , +Z +1/2 | 1.0772 | 0.6061 |  | -116.45 | -73.2 | -115.87 | 0 | 0 | 0 | 1 | x parallel to a, y in ab plane, z along c | 5.6268 | 0.000,0.000,1.000 | 0 | CrystalOptimizer with PBE0/6-31G(d,p) Intra and GDMA2.2(PBE0/6-31G(d,p)) + FIT
TEVSOD | C16 H15 N1 O1 | 10 | Cyheptamide | 10,11-dihydro-5H-dibenzocycloheptene-5-carboxamide |  | TEVSOD, TEVSOD01, TEVSOD02 | Flexible CrystalPredictor (1.6), CrystalOptimizer (2.3), DMACRYS (2.0.8RC1) | Rui Guo | 2013 | Srirambhatla, V. K.; Guo, R.; Price, S. L.; Florence, A. J., Chemical Communications 2016, 52, 7384-7386. | /CHEMISTRY_CPOSS\CarbamazepineSeries\Cyheptamide_CO | dfA1672 | 1.044 | PBE0/6-31G(d,p) | 0 |  | This is the CrystalOptimizer intra_molecular energy penalty. It is with respect to opt. | A1672 | Pna21 | 4 | 10.9885 | 20.575 | 5.7511 | 90 | 90 | 90 | LATT -1; SYMM -X , -Y , +Z +1/2; SYMM -X +1/2, +Y +1/2, +Z +1/2; SYMM +X +1/2, -Y +1/2, +Z | 1.2122 | 0.6856 |  | -116.9 | -92.22 | -115.856 | 0 | 0 | 0 | 0 | x parallel to a, y in ab plane, z along c | 0 | 1.000,0.000,0.000 | 0 | CrystalOptimizer with PBE0/6-31G(d,p) Intra and GDMA2.2(PBE0/6-31G(d,p)) + FIT
TEVSOD | C16 H15 N1 O1 | 10 | Cyheptamide | 10,11-dihydro-5H-dibenzocycloheptene-5-carboxamide |  | TEVSOD, TEVSOD01, TEVSOD02 | Flexible CrystalPredictor (1.6), CrystalOptimizer (2.3), DMACRYS (2.0.8RC1) | Rui Guo | 2013 | Srirambhatla, V. K.; Guo, R.; Price, S. L.; Florence, A. J., Chemical Communications 2016, 52, 7384-7386. | /CHEMISTRY_CPOSS\CarbamazepineSeries\Cyheptamide_CO | dfA888 | 2.528 | PBE0/6-31G(d,p) | 0 |  | This is the CrystalOptimizer intra_molecular energy penalty. It is with respect to opt. | A888 | C2/c | 8 | 20.7811 | 7.5927 | 17.4767 | 90 | 76.045 | 90 | LATT 1; SYMM -X , +Y , -Z +1/2; SYMM +X +1/2, +Y +1/2, +Z ; SYMM -X +1/2, +Y +1/2, -Z +1/2 | 1.1779 | 0.661 |  | -118.36 | -80 | -115.832 | 1.59 | -21.549 | 298 | 1 | x parallel to a, y in ab plane, z along c | 2.6406 | 0.995,0.000,-0.101 | 0 | CrystalOptimizer with PBE0/6-31G(d,p) Intra and GDMA2.2(PBE0/6-31G(d,p)) + FIT
TEVSOD | C16 H15 N1 O1 | 10 | Cyheptamide | 10,11-dihydro-5H-dibenzocycloheptene-5-carboxamide |  | TEVSOD, TEVSOD01, TEVSOD02 | Flexible CrystalPredictor (1.6), CrystalOptimizer (2.3), DMACRYS (2.0.8RC1) | Rui Guo | 2013 | Srirambhatla, V. K.; Guo, R.; Price, S. L.; Florence, A. J., Chemical Communications 2016, 52, 7384-7386. | /CHEMISTRY_CPOSS\CarbamazepineSeries\Cyheptamide_CO | dfA1473 | 4.976 | PBE0/6-31G(d,p) | 0 |  | This is the CrystalOptimizer intra_molecular energy penalty. It is with respect to opt. | A1473 | A2/n | 8 | 15.2027 | 12.6421 | 13.7573 | 90 | 80.911 | 90 | LATT 1; SYMM -X +1/2, +Y , -Z +1/2; SYMM +X , +Y +1/2, +Z +1/2; SYMM -X +1/2, +Y +1/2, -Z | 1.2074 | 0.6829 |  | -120.79 | -91.97 | -115.814 | 1.73 | -20.8 | 298 | 1 | x parallel to a, y in ab plane, z along c | 3.3239 | 0.000,1.000,0.000 | 0 | CrystalOptimizer with PBE0/6-31G(d,p) Intra and GDMA2.2(PBE0/6-31G(d,p)) + FIT
TEVSOD | C16 H15 N1 O1 | 10 | Cyheptamide | 10,11-dihydro-5H-dibenzocycloheptene-5-carboxamide |  | TEVSOD, TEVSOD01, TEVSOD02 | Flexible CrystalPredictor (1.6), CrystalOptimizer (2.3), DMACRYS (2.0.8RC1) | Rui Guo | 2013 | Srirambhatla, V. K.; Guo, R.; Price, S. L.; Florence, A. J., Chemical Communications 2016, 52, 7384-7386. | /CHEMISTRY_CPOSS\CarbamazepineSeries\Cyheptamide_CO | dfA1089 | 2.708 | PBE0/6-31G(d,p) | 0 |  | This is the CrystalOptimizer intra_molecular energy penalty. It is with respect to opt. | A1089 | Cc | 2 | 6.8625 | 17.0041 | 11.6776 | 90 | 113.457 | 90 | LATT -7; SYMM +X , -Y , +Z +1/2 | 1.2609 | 0.7156 |  | -118.52 | -100.99 | -115.812 | 1.61 | -21.451 | 298 | 1 | x parallel to a, y in ab plane, z along c | 3.6884 | -0.336,0.000,0.942 | 0 | CrystalOptimizer with PBE0/6-31G(d,p) Intra and GDMA2.2(PBE0/6-31G(d,p)) + FIT
TEVSOD | C16 H15 N1 O1 | 10 | Cyheptamide | 10,11-dihydro-5H-dibenzocycloheptene-5-carboxamide |  | TEVSOD, TEVSOD01, TEVSOD02 | Flexible CrystalPredictor (1.6), CrystalOptimizer (2.3), DMACRYS (2.0.8RC1) | Rui Guo | 2013 | Srirambhatla, V. K.; Guo, R.; Price, S. L.; Florence, A. J., Chemical Communications 2016, 52, 7384-7386. | /CHEMISTRY_CPOSS\CarbamazepineSeries\Cyheptamide_CO | dfA847 | 1.413 | PBE0/6-31G(d,p) | 0 |  | This is the CrystalOptimizer intra_molecular energy penalty. It is with respect to opt. | A847 | P2/c | 4 | 8.8978 | 5.5326 | 29.9248 | 90 | 68.494 | 90 | LATT 1; SYMM -X , +Y , -Z +1/2 | 1.15 | 0.6447 |  | -117.22 | -76.64 | -115.807 | 0 | 0 | 0 | 0 | x parallel to a, y in ab plane, z along c | 0 | 0.904,0.000,-0.427 | 0 | CrystalOptimizer with PBE0/6-31G(d,p) Intra and GDMA2.2(PBE0/6-31G(d,p)) + FIT
TEVSOD | C16 H15 N1 O1 | 10 | Cyheptamide | 10,11-dihydro-5H-dibenzocycloheptene-5-carboxamide |  | TEVSOD, TEVSOD01, TEVSOD02 | Flexible CrystalPredictor (1.6), CrystalOptimizer (2.3), DMACRYS (2.0.8RC1) | Rui Guo | 2013 | Srirambhatla, V. K.; Guo, R.; Price, S. L.; Florence, A. J., Chemical Communications 2016, 52, 7384-7386. | /CHEMISTRY_CPOSS\CarbamazepineSeries\Cyheptamide_CO | dfA2195 | 7.319 | PBE0/6-31G(d,p) | 0 |  | This is the CrystalOptimizer intra_molecular energy penalty. It is with respect to opt. | A2195 | Pbca | 8 | 7.4579 | 21.4468 | 15.6976 | 90 | 90 | 90 | LATT 1; SYMM +X +1/2, -Y +1/2, -Z ; SYMM -X , +Y +1/2, -Z +1/2; SYMM -X +1/2, -Y , +Z +1/2 | 1.2555 | 0.7115 |  | -123.12 | -97.59 | -115.801 | 1.64 | -20.625 | 298 | 1 | x parallel to a, y in ab plane, z along c | 5.626 | 0.000,0.000,1.000 | 0 | CrystalOptimizer with PBE0/6-31G(d,p) Intra and GDMA2.2(PBE0/6-31G(d,p)) + FIT
TEVSOD | C16 H15 N1 O1 | 10 | Cyheptamide | 10,11-dihydro-5H-dibenzocycloheptene-5-carboxamide |  | TEVSOD, TEVSOD01, TEVSOD02 | Flexible CrystalPredictor (1.6), CrystalOptimizer (2.3), DMACRYS (2.0.8RC1) | Rui Guo | 2013 | Srirambhatla, V. K.; Guo, R.; Price, S. L.; Florence, A. J., Chemical Communications 2016, 52, 7384-7386. | /CHEMISTRY_CPOSS\CarbamazepineSeries\Cyheptamide_CO | dfA927 | 5.106 | PBE0/6-31G(d,p) | 0 |  | This is the CrystalOptimizer intra_molecular energy penalty. It is with respect to opt. | A927 | Pbca | 8 | 17.0836 | 10.3292 | 14.583 | 90 | 90 | 90 | LATT 1; SYMM +X +1/2, -Y +1/2, -Z ; SYMM -X , +Y +1/2, -Z +1/2; SYMM -X +1/2, -Y , +Z +1/2 | 1.225 | 0.6939 |  | -120.9 | -97.45 | -115.794 | 1.6 | -21.078 | 298 | 1 | x parallel to a, y in ab plane, z along c | 4.6055 | 0.000,0.000,1.000 | 0 | CrystalOptimizer with PBE0/6-31G(d,p) Intra and GDMA2.2(PBE0/6-31G(d,p)) + FIT
TEVSOD | C16 H15 N1 O1 | 10 | Cyheptamide | 10,11-dihydro-5H-dibenzocycloheptene-5-carboxamide |  | TEVSOD, TEVSOD01, TEVSOD02 | Flexible CrystalPredictor (1.6), CrystalOptimizer (2.3), DMACRYS (2.0.8RC1) | Rui Guo | 2013 | Srirambhatla, V. K.; Guo, R.; Price, S. L.; Florence, A. J., Chemical Communications 2016, 52, 7384-7386. | /CHEMISTRY_CPOSS\CarbamazepineSeries\Cyheptamide_CO | dfA1245 | 1.456 | PBE0/6-31G(d,p) | 0 |  | This is the CrystalOptimizer intra_molecular energy penalty. It is with respect to opt. | A1245 | C2/n | 8 | 16.6108 | 7.6627 | 21.7312 | 90 | 85.577 | 90 | LATT 1; SYMM -X +1/2, +Y , -Z +1/2; SYMM +X +1/2, +Y +1/2, +Z ; SYMM -X , +Y +1/2, -Z +1/2 | 1.1431 | 0.6421 |  | -117.24 | -74.26 | -115.784 | 1.67 | -21.041 | 298 | 1 | x parallel to a, y in ab plane, z along c | 2.3446 | 0.508,0.000,0.861 | 0 | CrystalOptimizer with PBE0/6-31G(d,p) Intra and GDMA2.2(PBE0/6-31G(d,p)) + FIT
TEVSOD | C16 H15 N1 O1 | 10 | Cyheptamide | 10,11-dihydro-5H-dibenzocycloheptene-5-carboxamide |  | TEVSOD, TEVSOD01, TEVSOD02 | Flexible CrystalPredictor (1.6), CrystalOptimizer (2.3), DMACRYS (2.0.8RC1) | Rui Guo | 2013 | Srirambhatla, V. K.; Guo, R.; Price, S. L.; Florence, A. J., Chemical Communications 2016, 52, 7384-7386. | /CHEMISTRY_CPOSS\CarbamazepineSeries\Cyheptamide_CO | dfA1044 | 2.999 | PBE0/6-31G(d,p) | 0 |  | This is the CrystalOptimizer intra_molecular energy penalty. It is with respect to opt. | A1044 | P2/c | 4 | 7.5691 | 7.653 | 27.1165 | 90 | 55.227 | 90 | LATT 1; SYMM -X , +Y , -Z +1/2 | 1.2216 | 0.6872 |  | -118.78 | -90.83 | -115.781 | 0 | 0 | 0 | 0 | x parallel to a, y in ab plane, z along c | 0 | -0.484,0.000,0.875 | 0 | CrystalOptimizer with PBE0/6-31G(d,p) Intra and GDMA2.2(PBE0/6-31G(d,p)) + FIT
TEVSOD | C16 H15 N1 O1 | 10 | Cyheptamide | 10,11-dihydro-5H-dibenzocycloheptene-5-carboxamide |  | TEVSOD, TEVSOD01, TEVSOD02 | Flexible CrystalPredictor (1.6), CrystalOptimizer (2.3), DMACRYS (2.0.8RC1) | Rui Guo | 2013 | Srirambhatla, V. K.; Guo, R.; Price, S. L.; Florence, A. J., Chemical Communications 2016, 52, 7384-7386. | /CHEMISTRY_CPOSS\CarbamazepineSeries\Cyheptamide_CO | dfA2047 | 1.073 | PBE0/6-31G(d,p) | 0 |  | This is the CrystalOptimizer intra_molecular energy penalty. It is with respect to opt. | A2047 | P-1 | 2 | 13.9883 | 10.2857 | 5.5327 | 99.506 | 83.698 | 71.742 | LATT 1 | 1.0731 | 0.6011 |  | -116.85 | -72.13 | -115.777 | 1.61 | -21.234 | 298 | 1 | x parallel to a, y in ab plane, z along c | 2.8964 | 0.244,0.800,0.548 | 0 | CrystalOptimizer with PBE0/6-31G(d,p) Intra and GDMA2.2(PBE0/6-31G(d,p)) + FIT
TEVSOD | C16 H15 N1 O1 | 10 | Cyheptamide | 10,11-dihydro-5H-dibenzocycloheptene-5-carboxamide |  | TEVSOD, TEVSOD01, TEVSOD02 | Flexible CrystalPredictor (1.6), CrystalOptimizer (2.3), DMACRYS (2.0.8RC1) | Rui Guo | 2013 | Srirambhatla, V. K.; Guo, R.; Price, S. L.; Florence, A. J., Chemical Communications 2016, 52, 7384-7386. | /CHEMISTRY_CPOSS\CarbamazepineSeries\Cyheptamide_CO | dfA584 | 1.014 | PBE0/6-31G(d,p) | 0 |  | This is the CrystalOptimizer intra_molecular energy penalty. It is with respect to opt. | A584 | Pbcn | 8 | 24.7396 | 13.2987 | 8.0767 | 90 | 90 | 90 | LATT 1; SYMM +X +1/2, -Y +1/2, -Z ; SYMM -X , +Y , -Z +1/2; SYMM -X +1/2, -Y +1/2, +Z +1/2 | 1.1863 | 0.6655 |  | -116.79 | -84.37 | -115.776 | 1.57 | -21.82 | 298 | 1 | x parallel to a, y in ab plane, z along c | 1.3873 | 0.000,0.000,1.000 | 0 | CrystalOptimizer with PBE0/6-31G(d,p) Intra and GDMA2.2(PBE0/6-31G(d,p)) + FIT
TEVSOD | C16 H15 N1 O1 | 10 | Cyheptamide | 10,11-dihydro-5H-dibenzocycloheptene-5-carboxamide |  | TEVSOD, TEVSOD01, TEVSOD02 | Flexible CrystalPredictor (1.6), CrystalOptimizer (2.3), DMACRYS (2.0.8RC1) | Rui Guo | 2013 | Srirambhatla, V. K.; Guo, R.; Price, S. L.; Florence, A. J., Chemical Communications 2016, 52, 7384-7386. | /CHEMISTRY_CPOSS\CarbamazepineSeries\Cyheptamide_CO | dfA2080 | 1.399 | PBE0/6-31G(d,p) | 0 |  | This is the CrystalOptimizer intra_molecular energy penalty. It is with respect to opt. | A2080 | P21/n | 4 | 11.6956 | 15.1624 | 7.2831 | 90 | 78.65 | 90 | LATT 1; SYMM -X +1/2, +Y +1/2, -Z +1/2 | 1.2447 | 0.7042 |  | -117.17 | -95.72 | -115.771 | 1.69 | -20.991 | 298 | 1 | x parallel to a, y in ab plane, z along c | 2.6209 | 0.988,0.000,-0.151 | 0 | CrystalOptimizer with PBE0/6-31G(d,p) Intra and GDMA2.2(PBE0/6-31G(d,p)) + FIT
TEVSOD | C16 H15 N1 O1 | 10 | Cyheptamide | 10,11-dihydro-5H-dibenzocycloheptene-5-carboxamide |  | TEVSOD, TEVSOD01, TEVSOD02 | Flexible CrystalPredictor (1.6), CrystalOptimizer (2.3), DMACRYS (2.0.8RC1) | Rui Guo | 2013 | Srirambhatla, V. K.; Guo, R.; Price, S. L.; Florence, A. J., Chemical Communications 2016, 52, 7384-7386. | /CHEMISTRY_CPOSS\CarbamazepineSeries\Cyheptamide_CO | dfA1349 | 0.314 | PBE0/6-31G(d,p) | 0 |  | This is the CrystalOptimizer intra_molecular energy penalty. It is with respect to opt. | A1349 | C2/c | 4 | 27.5125 | 5.5771 | 19.6145 | 90 | 110.278 | 90 | LATT 7; SYMM -X , +Y , -Z +1/2 | 1.1166 | 0.6286 |  | -116.08 | -74.47 | -115.766 | 0 | 0 | 0 | 0 | x parallel to a, y in ab plane, z along c | 0 | -0.029,0.000,1.000 | 0 | CrystalOptimizer with PBE0/6-31G(d,p) Intra and GDMA2.2(PBE0/6-31G(d,p)) + FIT
TEVSOD | C16 H15 N1 O1 | 10 | Cyheptamide | 10,11-dihydro-5H-dibenzocycloheptene-5-carboxamide |  | TEVSOD, TEVSOD01, TEVSOD02 | Flexible CrystalPredictor (1.6), CrystalOptimizer (2.3), DMACRYS (2.0.8RC1) | Rui Guo | 2013 | Srirambhatla, V. K.; Guo, R.; Price, S. L.; Florence, A. J., Chemical Communications 2016, 52, 7384-7386. | /CHEMISTRY_CPOSS\CarbamazepineSeries\Cyheptamide_CO | dfA1971 | 1.568 | PBE0/6-31G(d,p) | 0 |  | This is the CrystalOptimizer intra_molecular energy penalty. It is with respect to opt. | A1971 | P21/a | 4 | 5.4989 | 20.4443 | 13.0064 | 90 | 88.918 | 90 | LATT 1; SYMM -X +1/2, +Y +1/2, -Z | 1.0781 | 0.6065 |  | -117.33 | -74.32 | -115.762 | 0 | 0 | 0 | 0 | x parallel to a, y in ab plane, z along c | 0 | 1.000,0.000,-0.004 | 0 | CrystalOptimizer with PBE0/6-31G(d,p) Intra and GDMA2.2(PBE0/6-31G(d,p)) + FIT
TEVSOD | C16 H15 N1 O1 | 10 | Cyheptamide | 10,11-dihydro-5H-dibenzocycloheptene-5-carboxamide |  | TEVSOD, TEVSOD01, TEVSOD02 | Flexible CrystalPredictor (1.6), CrystalOptimizer (2.3), DMACRYS (2.0.8RC1) | Rui Guo | 2013 | Srirambhatla, V. K.; Guo, R.; Price, S. L.; Florence, A. J., Chemical Communications 2016, 52, 7384-7386. | /CHEMISTRY_CPOSS\CarbamazepineSeries\Cyheptamide_CO | dfA1711 | 1.129 | PBE0/6-31G(d,p) | 0 |  | This is the CrystalOptimizer intra_molecular energy penalty. It is with respect to opt. | A1711 | P21/n | 4 | 5.6887 | 17.3802 | 12.5718 | 90 | 86.958 | 90 | LATT 1; SYMM -X +1/2, +Y +1/2, -Z +1/2 | 1.2698 | 0.7184 |  | -116.89 | -101.77 | -115.761 | 1.57 | -21.94 | 298 | 1 | x parallel to a, y in ab plane, z along c | 1.7398 | 0.999,0.000,-0.053 | 0 | CrystalOptimizer with PBE0/6-31G(d,p) Intra and GDMA2.2(PBE0/6-31G(d,p)) + FIT
TEVSOD | C16 H15 N1 O1 | 10 | Cyheptamide | 10,11-dihydro-5H-dibenzocycloheptene-5-carboxamide |  | TEVSOD, TEVSOD01, TEVSOD02 | Flexible CrystalPredictor (1.6), CrystalOptimizer (2.3), DMACRYS (2.0.8RC1) | Rui Guo | 2013 | Srirambhatla, V. K.; Guo, R.; Price, S. L.; Florence, A. J., Chemical Communications 2016, 52, 7384-7386. | /CHEMISTRY_CPOSS\CarbamazepineSeries\Cyheptamide_CO | dfA1803 | 5.485 | PBE0/6-31G(d,p) | 0 |  | This is the CrystalOptimizer intra_molecular energy penalty. It is with respect to opt. | A1803 | P21/n | 4 | 14.8464 | 10.4655 | 8.6669 | 90 | 72.871 | 90 | LATT 1; SYMM -X +1/2, +Y +1/2, -Z +1/2 | 1.2248 | 0.6907 |  | -121.23 | -87.96 | -115.745 | 1.59 | -22.664 | 298 | 1 | x parallel to a, y in ab plane, z along c | 1.3297 | 0.278,0.000,0.960 | 0 | CrystalOptimizer with PBE0/6-31G(d,p) Intra and GDMA2.2(PBE0/6-31G(d,p)) + FIT
TEVSOD | C16 H15 N1 O1 | 10 | Cyheptamide | 10,11-dihydro-5H-dibenzocycloheptene-5-carboxamide |  | TEVSOD, TEVSOD01, TEVSOD02 | Flexible CrystalPredictor (1.6), CrystalOptimizer (2.3), DMACRYS (2.0.8RC1) | Rui Guo | 2013 | Srirambhatla, V. K.; Guo, R.; Price, S. L.; Florence, A. J., Chemical Communications 2016, 52, 7384-7386. | /CHEMISTRY_CPOSS\CarbamazepineSeries\Cyheptamide_CO | dfA1118 | 2.641 | PBE0/6-31G(d,p) | 0 |  | This is the CrystalOptimizer intra_molecular energy penalty. It is with respect to opt. | A1118 | P2/n | 4 | 12.1532 | 13.3605 | 8.3791 | 90 | 76.581 | 90 | LATT 1; SYMM -X +1/2, +Y , -Z +1/2 | 1.191 | 0.6707 |  | -118.37 | -87.14 | -115.729 | 1.68 | -22.11 | 298 | 1 | x parallel to a, y in ab plane, z along c | 0.3658 | 0.992,0.000,0.125 | 0 | CrystalOptimizer with PBE0/6-31G(d,p) Intra and GDMA2.2(PBE0/6-31G(d,p)) + FIT
TEVSOD | C16 H15 N1 O1 | 10 | Cyheptamide | 10,11-dihydro-5H-dibenzocycloheptene-5-carboxamide |  | TEVSOD, TEVSOD01, TEVSOD02 | Flexible CrystalPredictor (1.6), CrystalOptimizer (2.3), DMACRYS (2.0.8RC1) | Rui Guo | 2013 | Srirambhatla, V. K.; Guo, R.; Price, S. L.; Florence, A. J., Chemical Communications 2016, 52, 7384-7386. | /CHEMISTRY_CPOSS\CarbamazepineSeries\Cyheptamide_CO | dfA1714 | 1.604 | PBE0/6-31G(d,p) | 0 |  | This is the CrystalOptimizer intra_molecular energy penalty. It is with respect to opt. | A1714 | Pbcn | 8 | 8.6254 | 16.4328 | 19.2986 | 90 | 90 | 90 | LATT 1; SYMM +X +1/2, -Y +1/2, -Z ; SYMM -X , +Y , -Z +1/2; SYMM -X +1/2, -Y +1/2, +Z +1/2 | 1.1524 | 0.6479 |  | -117.33 | -76.45 | -115.726 | 1.65 | -21.137 | 298 | 1 | x parallel to a, y in ab plane, z along c | 1.9595 | 1.000,0.000,0.000 | 0 | CrystalOptimizer with PBE0/6-31G(d,p) Intra and GDMA2.2(PBE0/6-31G(d,p)) + FIT
TEVSOD | C16 H15 N1 O1 | 10 | Cyheptamide | 10,11-dihydro-5H-dibenzocycloheptene-5-carboxamide |  | TEVSOD, TEVSOD01, TEVSOD02 | Flexible CrystalPredictor (1.6), CrystalOptimizer (2.3), DMACRYS (2.0.8RC1) | Rui Guo | 2013 | Srirambhatla, V. K.; Guo, R.; Price, S. L.; Florence, A. J., Chemical Communications 2016, 52, 7384-7386. | /CHEMISTRY_CPOSS\CarbamazepineSeries\Cyheptamide_CO | dfA1184 | 3.056 | PBE0/6-31G(d,p) | 0 |  | This is the CrystalOptimizer intra_molecular energy penalty. It is with respect to opt. | A1184 | P-421c | 8 | 15.113 | 15.113 | 11.1988 | 90 | 90 | 90 | LATT -1; SYMM +X +1/2, -Y +1/2, -Z +1/2; SYMM -X +1/2, +Y +1/2, -Z +1/2; SYMM -X , -Y , +Z ; SYMM +Y , -X , -Z ; SYMM -Y +1/2, -X +1/2, +Z +1/2; SYMM +Y +1/2, +X +1/2, +Z +1/2; SYMM -Y , +X , -Z | 1.2324 | 0.6964 |  | -118.77 | -96.45 | -115.714 | 1.55 | -22.236 | 298 | 1 | x parallel to a, y in ab plane, z along c | 1.3612 | 1.000,0.000,0.000 | 0 | CrystalOptimizer with PBE0/6-31G(d,p) Intra and GDMA2.2(PBE0/6-31G(d,p)) + FIT
TEVSOD | C16 H15 N1 O1 | 10 | Cyheptamide | 10,11-dihydro-5H-dibenzocycloheptene-5-carboxamide |  | TEVSOD, TEVSOD01, TEVSOD02 | Flexible CrystalPredictor (1.6), CrystalOptimizer (2.3), DMACRYS (2.0.8RC1) | Rui Guo | 2013 | Srirambhatla, V. K.; Guo, R.; Price, S. L.; Florence, A. J., Chemical Communications 2016, 52, 7384-7386. | /CHEMISTRY_CPOSS\CarbamazepineSeries\Cyheptamide_CO | dfA1448 | 3.427 | PBE0/6-31G(d,p) | 0 |  | This is the CrystalOptimizer intra_molecular energy penalty. It is with respect to opt. | A1448 | P21/c | 4 | 7.4784 | 13.3136 | 14.1798 | 90 | 110.951 | 90 | LATT 1; SYMM -X , +Y +1/2, -Z +1/2 | 1.1954 | 0.6746 |  | -119.14 | -85.26 | -115.713 | 1.75 | -20.493 | 298 | 1 | x parallel to a, y in ab plane, z along c | 0.9234 | 0.722,0.000,0.692 | 0 | CrystalOptimizer with PBE0/6-31G(d,p) Intra and GDMA2.2(PBE0/6-31G(d,p)) + FIT
TEVSOD | C16 H15 N1 O1 | 10 | Cyheptamide | 10,11-dihydro-5H-dibenzocycloheptene-5-carboxamide |  | TEVSOD, TEVSOD01, TEVSOD02 | Flexible CrystalPredictor (1.6), CrystalOptimizer (2.3), DMACRYS (2.0.8RC1) | Rui Guo | 2013 | Srirambhatla, V. K.; Guo, R.; Price, S. L.; Florence, A. J., Chemical Communications 2016, 52, 7384-7386. | /CHEMISTRY_CPOSS\CarbamazepineSeries\Cyheptamide_CO | dfA1844 | 1.083 | PBE0/6-31G(d,p) | 0 |  | This is the CrystalOptimizer intra_molecular energy penalty. It is with respect to opt. | A1844 | P2/n | 4 | 13.1261 | 7.4093 | 15.0745 | 90 | 63.8 | 90 | LATT 1; SYMM -X +1/2, +Y , -Z +1/2 | 1.1982 | 0.6772 |  | -116.79 | -85.14 | -115.707 | 0 | 0 | 0 | 1 | x parallel to a, y in ab plane, z along c | 0.1457 | 0.286,0.000,0.958 | 0 | CrystalOptimizer with PBE0/6-31G(d,p) Intra and GDMA2.2(PBE0/6-31G(d,p)) + FIT
TEVSOD | C16 H15 N1 O1 | 10 | Cyheptamide | 10,11-dihydro-5H-dibenzocycloheptene-5-carboxamide |  | TEVSOD, TEVSOD01, TEVSOD02 | Flexible CrystalPredictor (1.6), CrystalOptimizer (2.3), DMACRYS (2.0.8RC1) | Rui Guo | 2013 | Srirambhatla, V. K.; Guo, R.; Price, S. L.; Florence, A. J., Chemical Communications 2016, 52, 7384-7386. | /CHEMISTRY_CPOSS\CarbamazepineSeries\Cyheptamide_CO | dfA967 | 1.217 | PBE0/6-31G(d,p) | 0 |  | This is the CrystalOptimizer intra_molecular energy penalty. It is with respect to opt. | A967 | P21/n | 4 | 10.7339 | 17.97 | 7.0979 | 90 | 85.418 | 90 | LATT 1; SYMM -X +1/2, +Y +1/2, -Z +1/2 | 1.1549 | 0.6496 |  | -116.92 | -78.31 | -115.703 | 1.47 | -23.067 | 298 | 1 | x parallel to a, y in ab plane, z along c | 1.0261 | 0.792,0.000,-0.610 | 0 | CrystalOptimizer with PBE0/6-31G(d,p) Intra and GDMA2.2(PBE0/6-31G(d,p)) + FIT
TEVSOD | C16 H15 N1 O1 | 10 | Cyheptamide | 10,11-dihydro-5H-dibenzocycloheptene-5-carboxamide |  | TEVSOD, TEVSOD01, TEVSOD02 | Flexible CrystalPredictor (1.6), CrystalOptimizer (2.3), DMACRYS (2.0.8RC1) | Rui Guo | 2013 | Srirambhatla, V. K.; Guo, R.; Price, S. L.; Florence, A. J., Chemical Communications 2016, 52, 7384-7386. | /CHEMISTRY_CPOSS\CarbamazepineSeries\Cyheptamide_CO | dfA1445 | 2.941 | PBE0/6-31G(d,p) | 0 |  | This is the CrystalOptimizer intra_molecular energy penalty. It is with respect to opt. | A1445 | I2/c | 8 | 11.1003 | 10.4421 | 22.7369 | 90 | 77.479 | 90 | LATT 1; SYMM -X , +Y , -Z +1/2; SYMM +X +1/2, +Y +1/2, +Z +1/2; SYMM -X +1/2, +Y +1/2, -Z | 1.2253 | 0.6919 |  | -118.64 | -92.41 | -115.699 | 0 | 0 | 0 | 1 | x parallel to a, y in ab plane, z along c | 1.0524 | 0.594,0.000,0.805 | 0 | CrystalOptimizer with PBE0/6-31G(d,p) Intra and GDMA2.2(PBE0/6-31G(d,p)) + FIT
TEVSOD | C16 H15 N1 O1 | 10 | Cyheptamide | 10,11-dihydro-5H-dibenzocycloheptene-5-carboxamide |  | TEVSOD, TEVSOD01, TEVSOD02 | Flexible CrystalPredictor (1.6), CrystalOptimizer (2.3), DMACRYS (2.0.8RC1) | Rui Guo | 2013 | Srirambhatla, V. K.; Guo, R.; Price, S. L.; Florence, A. J., Chemical Communications 2016, 52, 7384-7386. | /CHEMISTRY_CPOSS\CarbamazepineSeries\Cyheptamide_CO | dfA1313 | 2.212 | PBE0/6-31G(d,p) | 0 |  | This is the CrystalOptimizer intra_molecular energy penalty. It is with respect to opt. | A1313 | I2/a | 8 | 14.6572 | 7.8362 | 22.3831 | 90 | 75.486 | 90 | LATT 1; SYMM -X +1/2, +Y , -Z ; SYMM +X +1/2, +Y +1/2, +Z +1/2; SYMM -X , +Y +1/2, -Z +1/2 | 1.2666 | 0.7155 |  | -117.91 | -101.85 | -115.698 | 1.65 | -21.177 | 298 | 1 | x parallel to a, y in ab plane, z along c | 3.0511 | 0.736,0.000,0.677 | 0 | CrystalOptimizer with PBE0/6-31G(d,p) Intra and GDMA2.2(PBE0/6-31G(d,p)) + FIT
TEVSOD | C16 H15 N1 O1 | 10 | Cyheptamide | 10,11-dihydro-5H-dibenzocycloheptene-5-carboxamide |  | TEVSOD, TEVSOD01, TEVSOD02 | Flexible CrystalPredictor (1.6), CrystalOptimizer (2.3), DMACRYS (2.0.8RC1) | Rui Guo | 2013 | Srirambhatla, V. K.; Guo, R.; Price, S. L.; Florence, A. J., Chemical Communications 2016, 52, 7384-7386. | /CHEMISTRY_CPOSS\CarbamazepineSeries\Cyheptamide_CO | dfA1231 | 10.824 | PBE0/6-31G(d,p) | 0 |  | This is the CrystalOptimizer intra_molecular energy penalty. It is with respect to opt. | A1231 | P21/a | 4 | 8.8941 | 17.0489 | 8.9225 | 90 | 70.209 | 90 | LATT 1; SYMM -X +1/2, +Y +1/2, -Z | 1.2381 | 0.6981 |  | -126.52 | -92.65 | -115.696 | 1.72 | -20.82 | 298 | 1 | x parallel to a, y in ab plane, z along c | 2.7466 | 0.980,0.000,-0.197 | 0 | CrystalOptimizer with PBE0/6-31G(d,p) Intra and GDMA2.2(PBE0/6-31G(d,p)) + FIT
TEVSOD | C16 H15 N1 O1 | 10 | Cyheptamide | 10,11-dihydro-5H-dibenzocycloheptene-5-carboxamide |  | TEVSOD, TEVSOD01, TEVSOD02 | Flexible CrystalPredictor (1.6), CrystalOptimizer (2.3), DMACRYS (2.0.8RC1) | Rui Guo | 2013 | Srirambhatla, V. K.; Guo, R.; Price, S. L.; Florence, A. J., Chemical Communications 2016, 52, 7384-7386. | /CHEMISTRY_CPOSS\CarbamazepineSeries\Cyheptamide_CO | dfA634 | 1.469 | PBE0/6-31G(d,p) | 0 |  | This is the CrystalOptimizer intra_molecular energy penalty. It is with respect to opt. | A634 | Pca21 | 4 | 19.0447 | 8.0383 | 8.6328 | 90 | 90 | 90 | LATT -1; SYMM -X , -Y , +Z +1/2; SYMM -X +1/2, +Y , +Z +1/2; SYMM +X +1/2, -Y , +Z | 1.1926 | 0.675 |  | -117.15 | -88.01 | -115.681 | 1.58 | -21.648 | 298 | 1 | x parallel to a, y in ab plane, z along c | 3.153 | 0.000,1.000,0.000 | 0 | CrystalOptimizer with PBE0/6-31G(d,p) Intra and GDMA2.2(PBE0/6-31G(d,p)) + FIT
TEVSOD | C16 H15 N1 O1 | 10 | Cyheptamide | 10,11-dihydro-5H-dibenzocycloheptene-5-carboxamide |  | TEVSOD, TEVSOD01, TEVSOD02 | Flexible CrystalPredictor (1.6), CrystalOptimizer (2.3), DMACRYS (2.0.8RC1) | Rui Guo | 2013 | Srirambhatla, V. K.; Guo, R.; Price, S. L.; Florence, A. J., Chemical Communications 2016, 52, 7384-7386. | /CHEMISTRY_CPOSS\CarbamazepineSeries\Cyheptamide_CO | dfA1509 | 1.568 | PBE0/6-31G(d,p) | 0 |  | This is the CrystalOptimizer intra_molecular energy penalty. It is with respect to opt. | A1509 | P21/c | 4 | 12.5841 | 7.9357 | 13.3325 | 90 | 72.547 | 90 | LATT 1; SYMM -X , +Y +1/2, -Z +1/2 | 1.2409 | 0.6985 |  | -117.23 | -92.38 | -115.662 | 1.65 | -21.277 | 298 | 1 | x parallel to a, y in ab plane, z along c | 3.7009 | -0.405,0.000,0.914 | 0 | CrystalOptimizer with PBE0/6-31G(d,p) Intra and GDMA2.2(PBE0/6-31G(d,p)) + FIT
TEVSOD | C16 H15 N1 O1 | 10 | Cyheptamide | 10,11-dihydro-5H-dibenzocycloheptene-5-carboxamide |  | TEVSOD, TEVSOD01, TEVSOD02 | Flexible CrystalPredictor (1.6), CrystalOptimizer (2.3), DMACRYS (2.0.8RC1) | Rui Guo | 2013 | Srirambhatla, V. K.; Guo, R.; Price, S. L.; Florence, A. J., Chemical Communications 2016, 52, 7384-7386. | /CHEMISTRY_CPOSS\CarbamazepineSeries\Cyheptamide_CO | dfA2205 | 1.523 | PBE0/6-31G(d,p) | 0 |  | This is the CrystalOptimizer intra_molecular energy penalty. It is with respect to opt. | A2205 | Pnma | 8 | 18.3148 | 30.1372 | 5.4641 | 90 | 90 | 90 | LATT 1; SYMM +X +1/2, -Y +1/2, -Z +1/2; SYMM -X , +Y +1/2, -Z ; SYMM -X +1/2, -Y , +Z +1/2 | 1.0452 | 0.5886 |  | -117.18 | -75.75 | -115.657 | 0 | 0 | 0 | 0 | x parallel to a, y in ab plane, z along c | 0 | 1.000,0.000,0.000 | 0 | CrystalOptimizer with PBE0/6-31G(d,p) Intra and GDMA2.2(PBE0/6-31G(d,p)) + FIT
TEVSOD | C16 H15 N1 O1 | 10 | Cyheptamide | 10,11-dihydro-5H-dibenzocycloheptene-5-carboxamide |  | TEVSOD, TEVSOD01, TEVSOD02 | Flexible CrystalPredictor (1.6), CrystalOptimizer (2.3), DMACRYS (2.0.8RC1) | Rui Guo | 2013 | Srirambhatla, V. K.; Guo, R.; Price, S. L.; Florence, A. J., Chemical Communications 2016, 52, 7384-7386. | /CHEMISTRY_CPOSS\CarbamazepineSeries\Cyheptamide_CO | dfA1082 | 0.883 | PBE0/6-31G(d,p) | 0 |  | This is the CrystalOptimizer intra_molecular energy penalty. It is with respect to opt. | A1082 | C2/c | 4 | 13.5478 | 8.8673 | 25.4368 | 90 | 57.557 | 90 | LATT 7; SYMM -X , +Y , -Z +1/2 | 1.2224 | 0.6897 |  | -116.54 | -90.08 | -115.657 | 1.63 | -21.665 | 298 | 0 | x parallel to a, y in ab plane, z along c | 0 | 0.057,0.000,0.998 | 0 | CrystalOptimizer with PBE0/6-31G(d,p) Intra and GDMA2.2(PBE0/6-31G(d,p)) + FIT
TEVSOD | C16 H15 N1 O1 | 10 | Cyheptamide | 10,11-dihydro-5H-dibenzocycloheptene-5-carboxamide |  | TEVSOD, TEVSOD01, TEVSOD02 | Flexible CrystalPredictor (1.6), CrystalOptimizer (2.3), DMACRYS (2.0.8RC1) | Rui Guo | 2013 | Srirambhatla, V. K.; Guo, R.; Price, S. L.; Florence, A. J., Chemical Communications 2016, 52, 7384-7386. | /CHEMISTRY_CPOSS\CarbamazepineSeries\Cyheptamide_CO | dfA2231 | 3.854 | PBE0/6-31G(d,p) | 0 |  | This is the CrystalOptimizer intra_molecular energy penalty. It is with respect to opt. | A2231 | Iba2 | 4 | 16.0553 | 21.4644 | 7.575 | 90 | 90 | 90 | LATT -2; SYMM -X , -Y , +Z ; SYMM -X , +Y , +Z +1/2; SYMM +X , -Y , +Z +1/2 | 1.2076 | 0.6786 |  | -119.49 | -83.23 | -115.636 | 1.59 | -21.671 | 298 | 1 | x parallel to a, y in ab plane, z along c | 2.9739 | 0.000,1.000,0.000 | 0 | CrystalOptimizer with PBE0/6-31G(d,p) Intra and GDMA2.2(PBE0/6-31G(d,p)) + FIT
TEVSOD | C16 H15 N1 O1 | 10 | Cyheptamide | 10,11-dihydro-5H-dibenzocycloheptene-5-carboxamide |  | TEVSOD, TEVSOD01, TEVSOD02 | Flexible CrystalPredictor (1.6), CrystalOptimizer (2.3), DMACRYS (2.0.8RC1) | Rui Guo | 2013 | Srirambhatla, V. K.; Guo, R.; Price, S. L.; Florence, A. J., Chemical Communications 2016, 52, 7384-7386. | /CHEMISTRY_CPOSS\CarbamazepineSeries\Cyheptamide_CO | dfA2043 | 2.456 | PBE0/6-31G(d,p) | 0 |  | This is the CrystalOptimizer intra_molecular energy penalty. It is with respect to opt. | A2043 | P21/c | 4 | 8.2475 | 5.382 | 29.3649 | 90 | 101.078 | 90 | LATT 1; SYMM -X , +Y +1/2, -Z +1/2 | 1.2322 | 0.6942 |  | -118.09 | -91.26 | -115.634 | 1.65 | -20.979 | 298 | 1 | x parallel to a, y in ab plane, z along c | 2.8539 | -0.259,0.000,0.966 | 0 | CrystalOptimizer with PBE0/6-31G(d,p) Intra and GDMA2.2(PBE0/6-31G(d,p)) + FIT
TEVSOD | C16 H15 N1 O1 | 10 | Cyheptamide | 10,11-dihydro-5H-dibenzocycloheptene-5-carboxamide |  | TEVSOD, TEVSOD01, TEVSOD02 | Flexible CrystalPredictor (1.6), CrystalOptimizer (2.3), DMACRYS (2.0.8RC1) | Rui Guo | 2013 | Srirambhatla, V. K.; Guo, R.; Price, S. L.; Florence, A. J., Chemical Communications 2016, 52, 7384-7386. | /CHEMISTRY_CPOSS\CarbamazepineSeries\Cyheptamide_CO | dfA1695 | 1.693 | PBE0/6-31G(d,p) | 0 |  | This is the CrystalOptimizer intra_molecular energy penalty. It is with respect to opt. | A1695 | I2/a | 8 | 24.5956 | 9.9779 | 11.0164 | 90 | 88.695 | 90 | LATT 1; SYMM -X +1/2, +Y , -Z ; SYMM +X +1/2, +Y +1/2, +Z +1/2; SYMM -X , +Y +1/2, -Z +1/2 | 1.1663 | 0.6554 |  | -117.31 | -77.17 | -115.617 | 1.67 | -21.315 | 298 | 1 | x parallel to a, y in ab plane, z along c | 1.3907 | 0.977,0.000,0.214 | 0 | CrystalOptimizer with PBE0/6-31G(d,p) Intra and GDMA2.2(PBE0/6-31G(d,p)) + FIT
TEVSOD | C16 H15 N1 O1 | 10 | Cyheptamide | 10,11-dihydro-5H-dibenzocycloheptene-5-carboxamide |  | TEVSOD, TEVSOD01, TEVSOD02 | Flexible CrystalPredictor (1.6), CrystalOptimizer (2.3), DMACRYS (2.0.8RC1) | Rui Guo | 2013 | Srirambhatla, V. K.; Guo, R.; Price, S. L.; Florence, A. J., Chemical Communications 2016, 52, 7384-7386. | /CHEMISTRY_CPOSS\CarbamazepineSeries\Cyheptamide_CO | dfA1996 | 9.948 | PBE0/6-31G(d,p) | 0 |  | This is the CrystalOptimizer intra_molecular energy penalty. It is with respect to opt. | A1996 | A2/n | 8 | 27.9634 | 5.8221 | 16.8359 | 90 | 74.732 | 90 | LATT 1; SYMM -X +1/2, +Y , -Z +1/2; SYMM +X , +Y +1/2, +Z +1/2; SYMM -X +1/2, +Y +1/2, -Z | 1.1922 | 0.6732 |  | -125.56 | -82.11 | -115.612 | 1.62 | -21.211 | 298 | 1 | x parallel to a, y in ab plane, z along c | 3.1811 | 0.999,0.000,0.054 | 0 | CrystalOptimizer with PBE0/6-31G(d,p) Intra and GDMA2.2(PBE0/6-31G(d,p)) + FIT
TEVSOD | C16 H15 N1 O1 | 10 | Cyheptamide | 10,11-dihydro-5H-dibenzocycloheptene-5-carboxamide |  | TEVSOD, TEVSOD01, TEVSOD02 | Flexible CrystalPredictor (1.6), CrystalOptimizer (2.3), DMACRYS (2.0.8RC1) | Rui Guo | 2013 | Srirambhatla, V. K.; Guo, R.; Price, S. L.; Florence, A. J., Chemical Communications 2016, 52, 7384-7386. | /CHEMISTRY_CPOSS\CarbamazepineSeries\Cyheptamide_CO | dfA816 | 3.118 | PBE0/6-31G(d,p) | 0 |  | This is the CrystalOptimizer intra_molecular energy penalty. It is with respect to opt. | A816 | P21/c | 4 | 7.4889 | 22.5783 | 8.765 | 90 | 117.497 | 90 | LATT 1; SYMM -X , +Y +1/2, -Z +1/2 | 1.1989 | 0.6757 |  | -118.73 | -89.78 | -115.612 | 1.5 | -22.362 | 298 | 1 | x parallel to a, y in ab plane, z along c | 2.204 | -0.168,0.000,0.986 | 0 | CrystalOptimizer with PBE0/6-31G(d,p) Intra and GDMA2.2(PBE0/6-31G(d,p)) + FIT
TEVSOD | C16 H15 N1 O1 | 10 | Cyheptamide | 10,11-dihydro-5H-dibenzocycloheptene-5-carboxamide |  | TEVSOD, TEVSOD01, TEVSOD02 | Flexible CrystalPredictor (1.6), CrystalOptimizer (2.3), DMACRYS (2.0.8RC1) | Rui Guo | 2013 | Srirambhatla, V. K.; Guo, R.; Price, S. L.; Florence, A. J., Chemical Communications 2016, 52, 7384-7386. | /CHEMISTRY_CPOSS\CarbamazepineSeries\Cyheptamide_CO | dfA2172 | 6.19 | PBE0/6-31G(d,p) | 0 |  | This is the CrystalOptimizer intra_molecular energy penalty. It is with respect to opt. | A2172 | I2/c | 8 | 30.9587 | 9.2901 | 8.9305 | 90 | 87.233 | 90 | LATT 1; SYMM -X , +Y , -Z +1/2; SYMM +X +1/2, +Y +1/2, +Z +1/2; SYMM -X +1/2, +Y +1/2, -Z | 1.2287 | 0.6917 |  | -121.74 | -92.42 | -115.55 | 0 | 0 | 0 | 1 | x parallel to a, y in ab plane, z along c | 2.0384 | -0.593,0.000,0.805 | 0 | CrystalOptimizer with PBE0/6-31G(d,p) Intra and GDMA2.2(PBE0/6-31G(d,p)) + FIT
TEVSOD | C16 H15 N1 O1 | 10 | Cyheptamide | 10,11-dihydro-5H-dibenzocycloheptene-5-carboxamide |  | TEVSOD, TEVSOD01, TEVSOD02 | Flexible CrystalPredictor (1.6), CrystalOptimizer (2.3), DMACRYS (2.0.8RC1) | Rui Guo | 2013 | Srirambhatla, V. K.; Guo, R.; Price, S. L.; Florence, A. J., Chemical Communications 2016, 52, 7384-7386. | /CHEMISTRY_CPOSS\CarbamazepineSeries\Cyheptamide_CO | dfA742 | 0.469 | PBE0/6-31G(d,p) | 0 |  | This is the CrystalOptimizer intra_molecular energy penalty. It is with respect to opt. | A742 | P21/c | 4 | 6.9161 | 22.0952 | 9.0052 | 90 | 70.756 | 90 | LATT 1; SYMM -X , +Y +1/2, -Z +1/2 | 1.2132 | 0.683 |  | -116 | -92.14 | -115.531 | 1.55 | -22.071 | 298 | 1 | x parallel to a, y in ab plane, z along c | 2.2149 | 0.000,1.000,0.000 | 0 | CrystalOptimizer with PBE0/6-31G(d,p) Intra and GDMA2.2(PBE0/6-31G(d,p)) + FIT
TEVSOD | C16 H15 N1 O1 | 10 | Cyheptamide | 10,11-dihydro-5H-dibenzocycloheptene-5-carboxamide |  | TEVSOD, TEVSOD01, TEVSOD02 | Flexible CrystalPredictor (1.6), CrystalOptimizer (2.3), DMACRYS (2.0.8RC1) | Rui Guo | 2013 | Srirambhatla, V. K.; Guo, R.; Price, S. L.; Florence, A. J., Chemical Communications 2016, 52, 7384-7386. | /CHEMISTRY_CPOSS\CarbamazepineSeries\Cyheptamide_CO | dfA1560 | 0.87 | PBE0/6-31G(d,p) | 0 |  | This is the CrystalOptimizer intra_molecular energy penalty. It is with respect to opt. | A1560 | P21/c | 4 | 6.9479 | 11.1716 | 18.4185 | 90 | 78.169 | 90 | LATT 1; SYMM -X , +Y +1/2, -Z +1/2 | 1.1264 | 0.6325 |  | -116.38 | -74.73 | -115.51 | 1.45 | -23.165 | 298 | 1 | x parallel to a, y in ab plane, z along c | 1.6857 | 0.823,0.000,-0.568 | 0 | CrystalOptimizer with PBE0/6-31G(d,p) Intra and GDMA2.2(PBE0/6-31G(d,p)) + FIT
TEVSOD | C16 H15 N1 O1 | 10 | Cyheptamide | 10,11-dihydro-5H-dibenzocycloheptene-5-carboxamide |  | TEVSOD, TEVSOD01, TEVSOD02 | Flexible CrystalPredictor (1.6), CrystalOptimizer (2.3), DMACRYS (2.0.8RC1) | Rui Guo | 2013 | Srirambhatla, V. K.; Guo, R.; Price, S. L.; Florence, A. J., Chemical Communications 2016, 52, 7384-7386. | /CHEMISTRY_CPOSS\CarbamazepineSeries\Cyheptamide_CO | dfA2165 | 2.793 | PBE0/6-31G(d,p) | 0 |  | This is the CrystalOptimizer intra_molecular energy penalty. It is with respect to opt. | A2165 | C2/c | 8 | 25.7518 | 6.8103 | 14.3382 | 90 | 81.651 | 90 | LATT 1; SYMM -X , +Y , -Z +1/2; SYMM +X +1/2, +Y +1/2, +Z ; SYMM -X +1/2, +Y +1/2, -Z +1/2 | 1.267 | 0.7163 |  | -118.29 | -99.59 | -115.497 | 1.74 | -20.339 | 298 | 1 | x parallel to a, y in ab plane, z along c | 2.3031 | 0.000,1.000,0.000 | 0 | CrystalOptimizer with PBE0/6-31G(d,p) Intra and GDMA2.2(PBE0/6-31G(d,p)) + FIT
TEVSOD | C16 H15 N1 O1 | 10 | Cyheptamide | 10,11-dihydro-5H-dibenzocycloheptene-5-carboxamide |  | TEVSOD, TEVSOD01, TEVSOD02 | Flexible CrystalPredictor (1.6), CrystalOptimizer (2.3), DMACRYS (2.0.8RC1) | Rui Guo | 2013 | Srirambhatla, V. K.; Guo, R.; Price, S. L.; Florence, A. J., Chemical Communications 2016, 52, 7384-7386. | /CHEMISTRY_CPOSS\CarbamazepineSeries\Cyheptamide_CO | dfA1014 | 0.91 | PBE0/6-31G(d,p) | 0 |  | This is the CrystalOptimizer intra_molecular energy penalty. It is with respect to opt. | A1014 | C2/c | 4 | 20.0008 | 5.5962 | 26.7893 | 90 | 113.778 | 90 | LATT 7; SYMM -X , +Y , -Z +1/2 | 1.1488 | 0.6463 |  | -116.4 | -76.6 | -115.49 | 0 | 0 | 0 | 0 | x parallel to a, y in ab plane, z along c | 0 | -0.665,0.000,0.747 | 0 | CrystalOptimizer with PBE0/6-31G(d,p) Intra and GDMA2.2(PBE0/6-31G(d,p)) + FIT
TEVSOD | C16 H15 N1 O1 | 10 | Cyheptamide | 10,11-dihydro-5H-dibenzocycloheptene-5-carboxamide |  | TEVSOD, TEVSOD01, TEVSOD02 | Flexible CrystalPredictor (1.6), CrystalOptimizer (2.3), DMACRYS (2.0.8RC1) | Rui Guo | 2013 | Srirambhatla, V. K.; Guo, R.; Price, S. L.; Florence, A. J., Chemical Communications 2016, 52, 7384-7386. | /CHEMISTRY_CPOSS\CarbamazepineSeries\Cyheptamide_CO | dfA1160 | 4.602 | PBE0/6-31G(d,p) | 0 |  | This is the CrystalOptimizer intra_molecular energy penalty. It is with respect to opt. | A1160 | P21/n | 4 | 8.7233 | 11.9111 | 12.1058 | 90 | 84.495 | 90 | LATT 1; SYMM -X +1/2, +Y +1/2, -Z +1/2 | 1.2589 | 0.7116 |  | -120.09 | -97.77 | -115.488 | 1.73 | -20.512 | 298 | 1 | x parallel to a, y in ab plane, z along c | 5.0668 | 0.000,1.000,0.000 | 0 | CrystalOptimizer with PBE0/6-31G(d,p) Intra and GDMA2.2(PBE0/6-31G(d,p)) + FIT
TEVSOD | C16 H15 N1 O1 | 10 | Cyheptamide | 10,11-dihydro-5H-dibenzocycloheptene-5-carboxamide |  | TEVSOD, TEVSOD01, TEVSOD02 | Flexible CrystalPredictor (1.6), CrystalOptimizer (2.3), DMACRYS (2.0.8RC1) | Rui Guo | 2013 | Srirambhatla, V. K.; Guo, R.; Price, S. L.; Florence, A. J., Chemical Communications 2016, 52, 7384-7386. | /CHEMISTRY_CPOSS\CarbamazepineSeries\Cyheptamide_CO | dfA1539 | 1.863 | PBE0/6-31G(d,p) | 0 |  | This is the CrystalOptimizer intra_molecular energy penalty. It is with respect to opt. | A1539 | P21/n | 4 | 18.1695 | 12.7791 | 5.5044 | 90 | 89.12 | 90 | LATT 1; SYMM -X +1/2, +Y +1/2, -Z +1/2 | 1.2334 | 0.696 |  | -117.35 | -95.61 | -115.487 | 1.62 | -21.003 | 298 | 1 | x parallel to a, y in ab plane, z along c | 4.4423 | 0.933,0.000,0.360 | 0 | CrystalOptimizer with PBE0/6-31G(d,p) Intra and GDMA2.2(PBE0/6-31G(d,p)) + FIT
TEVSOD | C16 H15 N1 O1 | 10 | Cyheptamide | 10,11-dihydro-5H-dibenzocycloheptene-5-carboxamide |  | TEVSOD, TEVSOD01, TEVSOD02 | Flexible CrystalPredictor (1.6), CrystalOptimizer (2.3), DMACRYS (2.0.8RC1) | Rui Guo | 2013 | Srirambhatla, V. K.; Guo, R.; Price, S. L.; Florence, A. J., Chemical Communications 2016, 52, 7384-7386. | /CHEMISTRY_CPOSS\CarbamazepineSeries\Cyheptamide_CO | dfA593 | 1.22 | PBE0/6-31G(d,p) | 0 |  | This is the CrystalOptimizer intra_molecular energy penalty. It is with respect to opt. | A593 | P-421c | 8 | 22.5625 | 22.5625 | 5.5593 | 90 | 90 | 90 | LATT -1; SYMM +X +1/2, -Y +1/2, -Z +1/2; SYMM -X +1/2, +Y +1/2, -Z +1/2; SYMM -X , -Y , +Z ; SYMM +Y , -X , -Z ; SYMM -Y +1/2, -X +1/2, +Z +1/2; SYMM +Y +1/2, +X +1/2, +Z +1/2; SYMM -Y , +X , -Z | 1.1139 | 0.6267 |  | -116.7 | -87.74 | -115.48 | 1.68 | -20.496 | 298 | 1 | x parallel to a, y in ab plane, z along c | 2.5815 | 0.000,0.000,1.000 | 0 | CrystalOptimizer with PBE0/6-31G(d,p) Intra and GDMA2.2(PBE0/6-31G(d,p)) + FIT
TEVSOD | C16 H15 N1 O1 | 10 | Cyheptamide | 10,11-dihydro-5H-dibenzocycloheptene-5-carboxamide |  | TEVSOD, TEVSOD01, TEVSOD02 | Flexible CrystalPredictor (1.6), CrystalOptimizer (2.3), DMACRYS (2.0.8RC1) | Rui Guo | 2013 | Srirambhatla, V. K.; Guo, R.; Price, S. L.; Florence, A. J., Chemical Communications 2016, 52, 7384-7386. | /CHEMISTRY_CPOSS\CarbamazepineSeries\Cyheptamide_CO | dfA700 | 1.054 | PBE0/6-31G(d,p) | 0 |  | This is the CrystalOptimizer intra_molecular energy penalty. It is with respect to opt. | A700 | P21/n | 4 | 8.0453 | 14.2744 | 11.7301 | 90 | 84.43 | 90 | LATT 1; SYMM -X +1/2, +Y +1/2, -Z +1/2 | 1.1756 | 0.662 |  | -116.53 | -80.32 | -115.476 | 1.68 | -21.332 | 298 | 1 | x parallel to a, y in ab plane, z along c | 2.1416 | -0.455,0.000,0.891 | 0 | CrystalOptimizer with PBE0/6-31G(d,p) Intra and GDMA2.2(PBE0/6-31G(d,p)) + FIT
TEVSOD | C16 H15 N1 O1 | 10 | Cyheptamide | 10,11-dihydro-5H-dibenzocycloheptene-5-carboxamide |  | TEVSOD, TEVSOD01, TEVSOD02 | Flexible CrystalPredictor (1.6), CrystalOptimizer (2.3), DMACRYS (2.0.8RC1) | Rui Guo | 2013 | Srirambhatla, V. K.; Guo, R.; Price, S. L.; Florence, A. J., Chemical Communications 2016, 52, 7384-7386. | /CHEMISTRY_CPOSS\CarbamazepineSeries\Cyheptamide_CO | dfA1004 | 1.429 | PBE0/6-31G(d,p) | 0 |  | This is the CrystalOptimizer intra_molecular energy penalty. It is with respect to opt. | A1004 | C2/c | 8 | 15.8453 | 8.0659 | 21.0455 | 90 | 79.232 | 90 | LATT 1; SYMM -X , +Y , -Z +1/2; SYMM +X +1/2, +Y +1/2, +Z ; SYMM -X +1/2, +Y +1/2, -Z +1/2 | 1.193 | 0.6694 |  | -116.9 | -84.05 | -115.471 | 1.65 | -20.939 | 298 | 1 | x parallel to a, y in ab plane, z along c | 6.9479 | -0.108,0.000,0.994 | 0 | CrystalOptimizer with PBE0/6-31G(d,p) Intra and GDMA2.2(PBE0/6-31G(d,p)) + FIT
TEVSOD | C16 H15 N1 O1 | 10 | Cyheptamide | 10,11-dihydro-5H-dibenzocycloheptene-5-carboxamide |  | TEVSOD, TEVSOD01, TEVSOD02 | Flexible CrystalPredictor (1.6), CrystalOptimizer (2.3), DMACRYS (2.0.8RC1) | Rui Guo | 2013 | Srirambhatla, V. K.; Guo, R.; Price, S. L.; Florence, A. J., Chemical Communications 2016, 52, 7384-7386. | /CHEMISTRY_CPOSS\CarbamazepineSeries\Cyheptamide_CO | dfA909 | 10.502 | PBE0/6-31G(d,p) | 0 |  | This is the CrystalOptimizer intra_molecular energy penalty. It is with respect to opt. | A909 | P21/a | 4 | 9.3612 | 9.1329 | 14.7491 | 90 | 83.719 | 90 | LATT 1; SYMM -X +1/2, +Y +1/2, -Z | 1.2575 | 0.7107 |  | -125.97 | -96.64 | -115.468 | 1.76 | -20.64 | 298 | 1 | x parallel to a, y in ab plane, z along c | 3.5707 | 0.000,1.000,0.000 | 0 | CrystalOptimizer with PBE0/6-31G(d,p) Intra and GDMA2.2(PBE0/6-31G(d,p)) + FIT
TEVSOD | C16 H15 N1 O1 | 10 | Cyheptamide | 10,11-dihydro-5H-dibenzocycloheptene-5-carboxamide |  | TEVSOD, TEVSOD01, TEVSOD02 | Flexible CrystalPredictor (1.6), CrystalOptimizer (2.3), DMACRYS (2.0.8RC1) | Rui Guo | 2013 | Srirambhatla, V. K.; Guo, R.; Price, S. L.; Florence, A. J., Chemical Communications 2016, 52, 7384-7386. | /CHEMISTRY_CPOSS\CarbamazepineSeries\Cyheptamide_CO | dfA841 | 4.799 | PBE0/6-31G(d,p) | 0 |  | This is the CrystalOptimizer intra_molecular energy penalty. It is with respect to opt. | A841 | Aba2 | 4 | 19.6812 | 14.912 | 8.4801 | 90 | 90 | 90 | LATT -5; SYMM -X , -Y , +Z ; SYMM -X +1/2, +Y +1/2, +Z ; SYMM +X +1/2, -Y +1/2, +Z | 1.2666 | 0.7187 |  | -120.26 | -102.98 | -115.461 | 1.59 | -21.201 | 298 | 1 | x parallel to a, y in ab plane, z along c | 5.6728 | 1.000,0.000,0.000 | 0 | CrystalOptimizer with PBE0/6-31G(d,p) Intra and GDMA2.2(PBE0/6-31G(d,p)) + FIT
TEVSOD | C16 H15 N1 O1 | 10 | Cyheptamide | 10,11-dihydro-5H-dibenzocycloheptene-5-carboxamide |  | TEVSOD, TEVSOD01, TEVSOD02 | Flexible CrystalPredictor (1.6), CrystalOptimizer (2.3), DMACRYS (2.0.8RC1) | Rui Guo | 2013 | Srirambhatla, V. K.; Guo, R.; Price, S. L.; Florence, A. J., Chemical Communications 2016, 52, 7384-7386. | /CHEMISTRY_CPOSS\CarbamazepineSeries\Cyheptamide_CO | dfA1875 | 0.514 | PBE0/6-31G(d,p) | 0 |  | This is the CrystalOptimizer intra_molecular energy penalty. It is with respect to opt. | A1875 | P21 | 2 | 10.7538 | 7.7705 | 7.7424 | 90 | 85.372 | 90 | LATT -1; SYMM -X , +Y +1/2, -Z | 1.2221 | 0.6939 |  | -115.96 | -88.3 | -115.446 | 0 | 0 | 0 | 0 | x parallel to a, y in ab plane, z along c | 0 | -0.333,0.000,0.943 | 0 | CrystalOptimizer with PBE0/6-31G(d,p) Intra and GDMA2.2(PBE0/6-31G(d,p)) + FIT
TEVSOD | C16 H15 N1 O1 | 10 | Cyheptamide | 10,11-dihydro-5H-dibenzocycloheptene-5-carboxamide |  | TEVSOD, TEVSOD01, TEVSOD02 | Flexible CrystalPredictor (1.6), CrystalOptimizer (2.3), DMACRYS (2.0.8RC1) | Rui Guo | 2013 | Srirambhatla, V. K.; Guo, R.; Price, S. L.; Florence, A. J., Chemical Communications 2016, 52, 7384-7386. | /CHEMISTRY_CPOSS\CarbamazepineSeries\Cyheptamide_CO | dfA1658 | 7.706 | PBE0/6-31G(d,p) | 0 |  | This is the CrystalOptimizer intra_molecular energy penalty. It is with respect to opt. | A1658 | Pbca | 8 | 9.4775 | 23.7462 | 11.5316 | 90 | 90 | 90 | LATT 1; SYMM +X +1/2, -Y +1/2, -Z ; SYMM -X , +Y +1/2, -Z +1/2; SYMM -X +1/2, -Y , +Z +1/2 | 1.2147 | 0.6851 |  | -123.12 | -88.14 | -115.414 | 1.75 | -20.247 | 298 | 1 | x parallel to a, y in ab plane, z along c | 3.0745 | 1.000,0.000,0.000 | 0 | CrystalOptimizer with PBE0/6-31G(d,p) Intra and GDMA2.2(PBE0/6-31G(d,p)) + FIT
TEVSOD | C16 H15 N1 O1 | 10 | Cyheptamide | 10,11-dihydro-5H-dibenzocycloheptene-5-carboxamide |  | TEVSOD, TEVSOD01, TEVSOD02 | Flexible CrystalPredictor (1.6), CrystalOptimizer (2.3), DMACRYS (2.0.8RC1) | Rui Guo | 2013 | Srirambhatla, V. K.; Guo, R.; Price, S. L.; Florence, A. J., Chemical Communications 2016, 52, 7384-7386. | /CHEMISTRY_CPOSS\CarbamazepineSeries\Cyheptamide_CO | dfA2018 | 1.934 | PBE0/6-31G(d,p) | 0 |  | This is the CrystalOptimizer intra_molecular energy penalty. It is with respect to opt. | A2018 | P21/n | 4 | 11.7049 | 12.6834 | 9.2348 | 90 | 79.488 | 90 | LATT 1; SYMM -X +1/2, +Y +1/2, -Z +1/2 | 1.1693 | 0.6584 |  | -117.34 | -81.27 | -115.406 | 1.75 | -20.672 | 298 | 1 | x parallel to a, y in ab plane, z along c | 1.8148 | 0.450,0.000,0.893 | 0 | CrystalOptimizer with PBE0/6-31G(d,p) Intra and GDMA2.2(PBE0/6-31G(d,p)) + FIT
TEVSOD | C16 H15 N1 O1 | 10 | Cyheptamide | 10,11-dihydro-5H-dibenzocycloheptene-5-carboxamide |  | TEVSOD, TEVSOD01, TEVSOD02 | Flexible CrystalPredictor (1.6), CrystalOptimizer (2.3), DMACRYS (2.0.8RC1) | Rui Guo | 2013 | Srirambhatla, V. K.; Guo, R.; Price, S. L.; Florence, A. J., Chemical Communications 2016, 52, 7384-7386. | /CHEMISTRY_CPOSS\CarbamazepineSeries\Cyheptamide_CO | dfA1030 | 11.626 | PBE0/6-31G(d,p) | 0 |  | This is the CrystalOptimizer intra_molecular energy penalty. It is with respect to opt. | A1030 | Pbca | 8 | 9.2653 | 28.0716 | 10.001 | 90 | 90 | 90 | LATT 1; SYMM +X +1/2, -Y +1/2, -Z ; SYMM -X , +Y +1/2, -Z +1/2; SYMM -X +1/2, -Y , +Z +1/2 | 1.2119 | 0.6828 |  | -127.02 | -85.63 | -115.394 | 1.75 | -20.271 | 298 | 1 | x parallel to a, y in ab plane, z along c | 5.4253 | 0.000,0.000,1.000 | 0 | CrystalOptimizer with PBE0/6-31G(d,p) Intra and GDMA2.2(PBE0/6-31G(d,p)) + FIT
TEVSOD | C16 H15 N1 O1 | 10 | Cyheptamide | 10,11-dihydro-5H-dibenzocycloheptene-5-carboxamide |  | TEVSOD, TEVSOD01, TEVSOD02 | Flexible CrystalPredictor (1.6), CrystalOptimizer (2.3), DMACRYS (2.0.8RC1) | Rui Guo | 2013 | Srirambhatla, V. K.; Guo, R.; Price, S. L.; Florence, A. J., Chemical Communications 2016, 52, 7384-7386. | /CHEMISTRY_CPOSS\CarbamazepineSeries\Cyheptamide_CO | dfA1955 | 11.47 | PBE0/6-31G(d,p) | 0 |  | This is the CrystalOptimizer intra_molecular energy penalty. It is with respect to opt. | A1955 | I2/a | 8 | 22.1495 | 9.7728 | 12.0815 | 90 | 73.52 | 90 | LATT 1; SYMM -X +1/2, +Y , -Z ; SYMM +X +1/2, +Y +1/2, +Z +1/2; SYMM -X , +Y +1/2, -Z +1/2 | 1.257 | 0.7084 |  | -126.86 | -96.8 | -115.39 | 1.75 | -20.455 | 298 | 1 | x parallel to a, y in ab plane, z along c | 5.3206 | 0.922,0.000,-0.387 | 0 | CrystalOptimizer with PBE0/6-31G(d,p) Intra and GDMA2.2(PBE0/6-31G(d,p)) + FIT
TEVSOD | C16 H15 N1 O1 | 10 | Cyheptamide | 10,11-dihydro-5H-dibenzocycloheptene-5-carboxamide |  | TEVSOD, TEVSOD01, TEVSOD02 | Flexible CrystalPredictor (1.6), CrystalOptimizer (2.3), DMACRYS (2.0.8RC1) | Rui Guo | 2013 | Srirambhatla, V. K.; Guo, R.; Price, S. L.; Florence, A. J., Chemical Communications 2016, 52, 7384-7386. | /CHEMISTRY_CPOSS\CarbamazepineSeries\Cyheptamide_CO | dfA1331 | 8.241 | PBE0/6-31G(d,p) | 0 |  | This is the CrystalOptimizer intra_molecular energy penalty. It is with respect to opt. | A1331 | P21/c | 4 | 7.7613 | 9.2027 | 18.6484 | 90 | 110.365 | 90 | LATT 1; SYMM -X , +Y +1/2, -Z +1/2 | 1.2622 | 0.7156 |  | -123.63 | -101.44 | -115.389 | 1.58 | -21.831 | 298 | 1 | x parallel to a, y in ab plane, z along c | 2.1981 | 0.968,0.000,0.251 | 0 | CrystalOptimizer with PBE0/6-31G(d,p) Intra and GDMA2.2(PBE0/6-31G(d,p)) + FIT
TEVSOD | C16 H15 N1 O1 | 10 | Cyheptamide | 10,11-dihydro-5H-dibenzocycloheptene-5-carboxamide |  | TEVSOD, TEVSOD01, TEVSOD02 | Flexible CrystalPredictor (1.6), CrystalOptimizer (2.3), DMACRYS (2.0.8RC1) | Rui Guo | 2013 | Srirambhatla, V. K.; Guo, R.; Price, S. L.; Florence, A. J., Chemical Communications 2016, 52, 7384-7386. | /CHEMISTRY_CPOSS\CarbamazepineSeries\Cyheptamide_CO | dfA1219 | 2.529 | PBE0/6-31G(d,p) | 0 |  | This is the CrystalOptimizer intra_molecular energy penalty. It is with respect to opt. | A1219 | P21/n | 4 | 6.9361 | 14.9025 | 11.8442 | 90 | 89.031 | 90 | LATT 1; SYMM -X +1/2, +Y +1/2, -Z +1/2 | 1.2876 | 0.7275 |  | -117.9 | -103.65 | -115.371 | 1.78 | -19.88 | 298 | 1 | x parallel to a, y in ab plane, z along c | 4.4405 | -0.391,0.000,0.920 | 0 | CrystalOptimizer with PBE0/6-31G(d,p) Intra and GDMA2.2(PBE0/6-31G(d,p)) + FIT
TEVSOD | C16 H15 N1 O1 | 10 | Cyheptamide | 10,11-dihydro-5H-dibenzocycloheptene-5-carboxamide |  | TEVSOD, TEVSOD01, TEVSOD02 | Flexible CrystalPredictor (1.6), CrystalOptimizer (2.3), DMACRYS (2.0.8RC1) | Rui Guo | 2013 | Srirambhatla, V. K.; Guo, R.; Price, S. L.; Florence, A. J., Chemical Communications 2016, 52, 7384-7386. | /CHEMISTRY_CPOSS\CarbamazepineSeries\Cyheptamide_CO | dfA1187 | 1.543 | PBE0/6-31G(d,p) | 0 |  | This is the CrystalOptimizer intra_molecular energy penalty. It is with respect to opt. | A1187 | P21/c | 4 | 10.9361 | 28.0964 | 5.5157 | 90 | 121.251 | 90 | LATT 1; SYMM -X , +Y +1/2, -Z +1/2 | 1.0879 | 0.6119 |  | -116.91 | -75.52 | -115.367 | 0 | 0 | 0 | 0 | x parallel to a, y in ab plane, z along c | 0 | 0.657,0.000,0.753 | 0 | CrystalOptimizer with PBE0/6-31G(d,p) Intra and GDMA2.2(PBE0/6-31G(d,p)) + FIT
TEVSOD | C16 H15 N1 O1 | 10 | Cyheptamide | 10,11-dihydro-5H-dibenzocycloheptene-5-carboxamide |  | TEVSOD, TEVSOD01, TEVSOD02 | Flexible CrystalPredictor (1.6), CrystalOptimizer (2.3), DMACRYS (2.0.8RC1) | Rui Guo | 2013 | Srirambhatla, V. K.; Guo, R.; Price, S. L.; Florence, A. J., Chemical Communications 2016, 52, 7384-7386. | /CHEMISTRY_CPOSS\CarbamazepineSeries\Cyheptamide_CO | dfA2037 | 0.654 | PBE0/6-31G(d,p) | 0 |  | This is the CrystalOptimizer intra_molecular energy penalty. It is with respect to opt. | A2037 | C2/c | 4 | 20.4479 | 5.6831 | 25.4967 | 90 | 83.382 | 90 | LATT 7; SYMM -X , +Y , -Z +1/2 | 1.0711 | 0.6015 |  | -116.02 | -73.04 | -115.366 | 1.6 | -21.752 | 298 | 1 | x parallel to a, y in ab plane, z along c | 0.9079 | 0.000,1.000,0.000 | 0 | CrystalOptimizer with PBE0/6-31G(d,p) Intra and GDMA2.2(PBE0/6-31G(d,p)) + FIT
TEVSOD | C16 H15 N1 O1 | 10 | Cyheptamide | 10,11-dihydro-5H-dibenzocycloheptene-5-carboxamide |  | TEVSOD, TEVSOD01, TEVSOD02 | Flexible CrystalPredictor (1.6), CrystalOptimizer (2.3), DMACRYS (2.0.8RC1) | Rui Guo | 2013 | Srirambhatla, V. K.; Guo, R.; Price, S. L.; Florence, A. J., Chemical Communications 2016, 52, 7384-7386. | /CHEMISTRY_CPOSS\CarbamazepineSeries\Cyheptamide_CO | dfA1011 | 1.772 | PBE0/6-31G(d,p) | 0 |  | This is the CrystalOptimizer intra_molecular energy penalty. It is with respect to opt. | A1011 | P-1 | 2 | 7.9485 | 9.7462 | 8.8696 | 88.515 | 79.963 | 95.404 | LATT 1 | 1.1711 | 0.6624 |  | -117.12 | -80.92 | -115.348 | 1.6 | -21.403 | 298 | 1 | x parallel to a, y in ab plane, z along c | 2.9843 | -0.158,0.950,-0.268 | 0 | CrystalOptimizer with PBE0/6-31G(d,p) Intra and GDMA2.2(PBE0/6-31G(d,p)) + FIT
TEVSOD | C16 H15 N1 O1 | 10 | Cyheptamide | 10,11-dihydro-5H-dibenzocycloheptene-5-carboxamide |  | TEVSOD, TEVSOD01, TEVSOD02 | Flexible CrystalPredictor (1.6), CrystalOptimizer (2.3), DMACRYS (2.0.8RC1) | Rui Guo | 2013 | Srirambhatla, V. K.; Guo, R.; Price, S. L.; Florence, A. J., Chemical Communications 2016, 52, 7384-7386. | /CHEMISTRY_CPOSS\CarbamazepineSeries\Cyheptamide_CO | dfA2115 | 2.869 | PBE0/6-31G(d,p) | 0 |  | This is the CrystalOptimizer intra_molecular energy penalty. It is with respect to opt. | A2115 | P21/c | 4 | 13.5098 | 5.6255 | 18.5626 | 90 | 109.228 | 90 | LATT 1; SYMM -X , +Y +1/2, -Z +1/2 | 1.1833 | 0.6675 |  | -118.21 | -81 | -115.341 | 1.59 | -21.611 | 298 | 1 | x parallel to a, y in ab plane, z along c | 3.9449 | 0.998,0.000,-0.063 | 0 | CrystalOptimizer with PBE0/6-31G(d,p) Intra and GDMA2.2(PBE0/6-31G(d,p)) + FIT
TEVSOD | C16 H15 N1 O1 | 10 | Cyheptamide | 10,11-dihydro-5H-dibenzocycloheptene-5-carboxamide |  | TEVSOD, TEVSOD01, TEVSOD02 | Flexible CrystalPredictor (1.6), CrystalOptimizer (2.3), DMACRYS (2.0.8RC1) | Rui Guo | 2013 | Srirambhatla, V. K.; Guo, R.; Price, S. L.; Florence, A. J., Chemical Communications 2016, 52, 7384-7386. | /CHEMISTRY_CPOSS\CarbamazepineSeries\Cyheptamide_CO | dfA567 | 2.195 | PBE0/6-31G(d,p) | 0 |  | This is the CrystalOptimizer intra_molecular energy penalty. It is with respect to opt. | A567 | P2/c | 4 | 13.1127 | 13.0723 | 8.402 | 90 | 114.378 | 90 | LATT 1; SYMM -X , +Y , -Z +1/2 | 1.2015 | 0.6774 |  | -117.53 | -87.55 | -115.335 | 0 | 0 | 0 | 1 | x parallel to a, y in ab plane, z along c | 1.8318 | -0.584,0.000,0.812 | 0 | CrystalOptimizer with PBE0/6-31G(d,p) Intra and GDMA2.2(PBE0/6-31G(d,p)) + FIT
TEVSOD | C16 H15 N1 O1 | 10 | Cyheptamide | 10,11-dihydro-5H-dibenzocycloheptene-5-carboxamide |  | TEVSOD, TEVSOD01, TEVSOD02 | Flexible CrystalPredictor (1.6), CrystalOptimizer (2.3), DMACRYS (2.0.8RC1) | Rui Guo | 2013 | Srirambhatla, V. K.; Guo, R.; Price, S. L.; Florence, A. J., Chemical Communications 2016, 52, 7384-7386. | /CHEMISTRY_CPOSS\CarbamazepineSeries\Cyheptamide_CO | dfA1701 | 1.256 | PBE0/6-31G(d,p) | 0 |  | This is the CrystalOptimizer intra_molecular energy penalty. It is with respect to opt. | A1701 | P21/n | 4 | 7.1766 | 17.3645 | 10.1521 | 90 | 86.783 | 90 | LATT 1; SYMM -X +1/2, +Y +1/2, -Z +1/2 | 1.2478 | 0.7067 |  | -116.58 | -96.91 | -115.324 | 1.57 | -21.817 | 298 | 1 | x parallel to a, y in ab plane, z along c | 2.0937 | 0.998,0.000,0.067 | 0 | CrystalOptimizer with PBE0/6-31G(d,p) Intra and GDMA2.2(PBE0/6-31G(d,p)) + FIT
TEVSOD | C16 H15 N1 O1 | 10 | Cyheptamide | 10,11-dihydro-5H-dibenzocycloheptene-5-carboxamide |  | TEVSOD, TEVSOD01, TEVSOD02 | Flexible CrystalPredictor (1.6), CrystalOptimizer (2.3), DMACRYS (2.0.8RC1) | Rui Guo | 2013 | Srirambhatla, V. K.; Guo, R.; Price, S. L.; Florence, A. J., Chemical Communications 2016, 52, 7384-7386. | /CHEMISTRY_CPOSS\CarbamazepineSeries\Cyheptamide_CO | dfA1443 | 2.228 | PBE0/6-31G(d,p) | 0 |  | This is the CrystalOptimizer intra_molecular energy penalty. It is with respect to opt. | A1443 | P21/c | 4 | 7.0606 | 11.2887 | 16.1648 | 90 | 85.698 | 90 | LATT 1; SYMM -X , +Y +1/2, -Z +1/2 | 1.2268 | 0.6933 |  | -117.55 | -95.47 | -115.322 | 1.45 | -23.788 | 298 | 1 | x parallel to a, y in ab plane, z along c | 0.9359 | -0.221,0.000,0.975 | 0 | CrystalOptimizer with PBE0/6-31G(d,p) Intra and GDMA2.2(PBE0/6-31G(d,p)) + FIT
TEVSOD | C16 H15 N1 O1 | 10 | Cyheptamide | 10,11-dihydro-5H-dibenzocycloheptene-5-carboxamide |  | TEVSOD, TEVSOD01, TEVSOD02 | Flexible CrystalPredictor (1.6), CrystalOptimizer (2.3), DMACRYS (2.0.8RC1) | Rui Guo | 2013 | Srirambhatla, V. K.; Guo, R.; Price, S. L.; Florence, A. J., Chemical Communications 2016, 52, 7384-7386. | /CHEMISTRY_CPOSS\CarbamazepineSeries\Cyheptamide_CO | dfA1186 | 7.679 | PBE0/6-31G(d,p) | 0 |  | This is the CrystalOptimizer intra_molecular energy penalty. It is with respect to opt. | A1186 | Aba2 | 4 | 13.8499 | 20.9417 | 8.6728 | 90 | 90 | 90 | LATT -5; SYMM -X , -Y , +Z ; SYMM -X +1/2, +Y +1/2, +Z ; SYMM +X +1/2, -Y +1/2, +Z | 1.2532 | 0.7085 |  | -123 | -97.27 | -115.321 | 1.61 | -20.826 | 298 | 1 | x parallel to a, y in ab plane, z along c | 3.5623 | 0.000,1.000,0.000 | 0 | CrystalOptimizer with PBE0/6-31G(d,p) Intra and GDMA2.2(PBE0/6-31G(d,p)) + FIT
TEVSOD | C16 H15 N1 O1 | 10 | Cyheptamide | 10,11-dihydro-5H-dibenzocycloheptene-5-carboxamide |  | TEVSOD, TEVSOD01, TEVSOD02 | Flexible CrystalPredictor (1.6), CrystalOptimizer (2.3), DMACRYS (2.0.8RC1) | Rui Guo | 2013 | Srirambhatla, V. K.; Guo, R.; Price, S. L.; Florence, A. J., Chemical Communications 2016, 52, 7384-7386. | /CHEMISTRY_CPOSS\CarbamazepineSeries\Cyheptamide_CO | dfA1543 | 3.5 | PBE0/6-31G(d,p) | 0 |  | This is the CrystalOptimizer intra_molecular energy penalty. It is with respect to opt. | A1543 | P21/a | 4 | 12.4183 | 8.9041 | 11.3393 | 90 | 85.865 | 90 | LATT 1; SYMM -X +1/2, +Y +1/2, -Z | 1.2604 | 0.7152 |  | -118.81 | -95.72 | -115.31 | 0 | 0 | 0 | 0 | x parallel to a, y in ab plane, z along c | 0 | 0.999,0.000,-0.050 | 0 | CrystalOptimizer with PBE0/6-31G(d,p) Intra and GDMA2.2(PBE0/6-31G(d,p)) + FIT
TEVSOD | C16 H15 N1 O1 | 10 | Cyheptamide | 10,11-dihydro-5H-dibenzocycloheptene-5-carboxamide |  | TEVSOD, TEVSOD01, TEVSOD02 | Flexible CrystalPredictor (1.6), CrystalOptimizer (2.3), DMACRYS (2.0.8RC1) | Rui Guo | 2013 | Srirambhatla, V. K.; Guo, R.; Price, S. L.; Florence, A. J., Chemical Communications 2016, 52, 7384-7386. | /CHEMISTRY_CPOSS\CarbamazepineSeries\Cyheptamide_CO | dfA1716 | 11.623 | PBE0/6-31G(d,p) | 0 |  | This is the CrystalOptimizer intra_molecular energy penalty. It is with respect to opt. | A1716 | P21 | 2 | 6.1356 | 7.6304 | 16.0819 | 90 | 124.429 | 90 | LATT -1; SYMM -X , +Y +1/2, -Z | 1.269 | 0.7161 |  | -126.93 | -97.13 | -115.307 | 1.77 | -20.119 | 298 | 1 | x parallel to a, y in ab plane, z along c | 5.4342 | 0.000,1.000,0.000 | 0 | CrystalOptimizer with PBE0/6-31G(d,p) Intra and GDMA2.2(PBE0/6-31G(d,p)) + FIT
TEVSOD | C16 H15 N1 O1 | 10 | Cyheptamide | 10,11-dihydro-5H-dibenzocycloheptene-5-carboxamide |  | TEVSOD, TEVSOD01, TEVSOD02 | Flexible CrystalPredictor (1.6), CrystalOptimizer (2.3), DMACRYS (2.0.8RC1) | Rui Guo | 2013 | Srirambhatla, V. K.; Guo, R.; Price, S. L.; Florence, A. J., Chemical Communications 2016, 52, 7384-7386. | /CHEMISTRY_CPOSS\CarbamazepineSeries\Cyheptamide_CO | dfA1965 | 3.01 | PBE0/6-31G(d,p) | 0 |  | This is the CrystalOptimizer intra_molecular energy penalty. It is with respect to opt. | A1965 | P21/c | 4 | 11.8336 | 7.9311 | 13.5585 | 90 | 85.222 | 90 | LATT 1; SYMM -X , +Y +1/2, -Z +1/2 | 1.2429 | 0.7038 |  | -118.31 | -97 | -115.3 | 1.61 | -21.203 | 298 | 1 | x parallel to a, y in ab plane, z along c | 4.04 | 0.000,1.000,0.000 | 0 | CrystalOptimizer with PBE0/6-31G(d,p) Intra and GDMA2.2(PBE0/6-31G(d,p)) + FIT
TEVSOD | C16 H15 N1 O1 | 10 | Cyheptamide | 10,11-dihydro-5H-dibenzocycloheptene-5-carboxamide |  | TEVSOD, TEVSOD01, TEVSOD02 | Flexible CrystalPredictor (1.6), CrystalOptimizer (2.3), DMACRYS (2.0.8RC1) | Rui Guo | 2013 | Srirambhatla, V. K.; Guo, R.; Price, S. L.; Florence, A. J., Chemical Communications 2016, 52, 7384-7386. | /CHEMISTRY_CPOSS\CarbamazepineSeries\Cyheptamide_CO | dfA1170 | 1.324 | PBE0/6-31G(d,p) | 0 |  | This is the CrystalOptimizer intra_molecular energy penalty. It is with respect to opt. | A1170 | C2/c | 4 | 15.2953 | 15.1355 | 13.2855 | 90 | 124.349 | 90 | LATT 7; SYMM -X , +Y , -Z +1/2 | 1.2414 | 0.6975 |  | -116.59 | -91.72 | -115.266 | 1.69 | -20.42 | 298 | 1 | x parallel to a, y in ab plane, z along c | 3.1205 | -0.430,0.000,0.903 | 0 | CrystalOptimizer with PBE0/6-31G(d,p) Intra and GDMA2.2(PBE0/6-31G(d,p)) + FIT
TEVSOD | C16 H15 N1 O1 | 10 | Cyheptamide | 10,11-dihydro-5H-dibenzocycloheptene-5-carboxamide |  | TEVSOD, TEVSOD01, TEVSOD02 | Flexible CrystalPredictor (1.6), CrystalOptimizer (2.3), DMACRYS (2.0.8RC1) | Rui Guo | 2013 | Srirambhatla, V. K.; Guo, R.; Price, S. L.; Florence, A. J., Chemical Communications 2016, 52, 7384-7386. | /CHEMISTRY_CPOSS\CarbamazepineSeries\Cyheptamide_CO | dfA2214 | 5.744 | PBE0/6-31G(d,p) | 0 |  | This is the CrystalOptimizer intra_molecular energy penalty. It is with respect to opt. | A2214 | P-1 | 2 | 11.3891 | 8.6326 | 7.6811 | 67.13 | 75.584 | 78.338 | LATT 1 | 1.1777 | 0.6604 |  | -121 | -82.91 | -115.256 | 1.52 | -22.372 | 298 | 1 | x parallel to a, y in ab plane, z along c | 1.8996 | 0.895,0.287,0.340 | 0 | CrystalOptimizer with PBE0/6-31G(d,p) Intra and GDMA2.2(PBE0/6-31G(d,p)) + FIT
TEVSOD | C16 H15 N1 O1 | 10 | Cyheptamide | 10,11-dihydro-5H-dibenzocycloheptene-5-carboxamide |  | TEVSOD, TEVSOD01, TEVSOD02 | Flexible CrystalPredictor (1.6), CrystalOptimizer (2.3), DMACRYS (2.0.8RC1) | Rui Guo | 2013 | Srirambhatla, V. K.; Guo, R.; Price, S. L.; Florence, A. J., Chemical Communications 2016, 52, 7384-7386. | /CHEMISTRY_CPOSS\CarbamazepineSeries\Cyheptamide_CO | dfA1165 | 1.438 | PBE0/6-31G(d,p) | 0 |  | This is the CrystalOptimizer intra_molecular energy penalty. It is with respect to opt. | A1165 | P21/c | 4 | 16.2735 | 12.0628 | 8.2223 | 90 | 55.732 | 90 | LATT 1; SYMM -X , +Y +1/2, -Z +1/2 | 1.1816 | 0.6663 |  | -116.69 | -81.13 | -115.252 | 1.75 | -20.475 | 298 | 1 | x parallel to a, y in ab plane, z along c | 2.5555 | -0.619,0.000,0.785 | 0 | CrystalOptimizer with PBE0/6-31G(d,p) Intra and GDMA2.2(PBE0/6-31G(d,p)) + FIT
TEVSOD | C16 H15 N1 O1 | 10 | Cyheptamide | 10,11-dihydro-5H-dibenzocycloheptene-5-carboxamide |  | TEVSOD, TEVSOD01, TEVSOD02 | Flexible CrystalPredictor (1.6), CrystalOptimizer (2.3), DMACRYS (2.0.8RC1) | Rui Guo | 2013 | Srirambhatla, V. K.; Guo, R.; Price, S. L.; Florence, A. J., Chemical Communications 2016, 52, 7384-7386. | /CHEMISTRY_CPOSS\CarbamazepineSeries\Cyheptamide_CO | dfA1318 | 3.278 | PBE0/6-31G(d,p) | 0 |  | This is the CrystalOptimizer intra_molecular energy penalty. It is with respect to opt. | A1318 | P21/c | 4 | 11.4673 | 8.1964 | 15.9643 | 90 | 119.974 | 90 | LATT 1; SYMM -X , +Y +1/2, -Z +1/2 | 1.2126 | 0.6823 |  | -118.53 | -84.43 | -115.252 | 1.72 | -20.295 | 298 | 1 | x parallel to a, y in ab plane, z along c | 5.1581 | 0.948,0.000,0.319 | 0 | CrystalOptimizer with PBE0/6-31G(d,p) Intra and GDMA2.2(PBE0/6-31G(d,p)) + FIT
TEVSOD | C16 H15 N1 O1 | 10 | Cyheptamide | 10,11-dihydro-5H-dibenzocycloheptene-5-carboxamide |  | TEVSOD, TEVSOD01, TEVSOD02 | Flexible CrystalPredictor (1.6), CrystalOptimizer (2.3), DMACRYS (2.0.8RC1) | Rui Guo | 2013 | Srirambhatla, V. K.; Guo, R.; Price, S. L.; Florence, A. J., Chemical Communications 2016, 52, 7384-7386. | /CHEMISTRY_CPOSS\CarbamazepineSeries\Cyheptamide_CO | dfA1675 | 11.772 | PBE0/6-31G(d,p) | 0 |  | This is the CrystalOptimizer intra_molecular energy penalty. It is with respect to opt. | A1675 | Pbca | 8 | 9.9948 | 9.2921 | 28.0177 | 90 | 90 | 90 | LATT 1; SYMM +X +1/2, -Y +1/2, -Z ; SYMM -X , +Y +1/2, -Z +1/2; SYMM -X +1/2, -Y , +Z +1/2 | 1.2115 | 0.6825 |  | -127 | -85.46 | -115.228 | 1.75 | -20.241 | 298 | 1 | x parallel to a, y in ab plane, z along c | 5.4362 | 1.000,0.000,0.000 | 0 | CrystalOptimizer with PBE0/6-31G(d,p) Intra and GDMA2.2(PBE0/6-31G(d,p)) + FIT
TEVSOD | C16 H15 N1 O1 | 10 | Cyheptamide | 10,11-dihydro-5H-dibenzocycloheptene-5-carboxamide |  | TEVSOD, TEVSOD01, TEVSOD02 | Flexible CrystalPredictor (1.6), CrystalOptimizer (2.3), DMACRYS (2.0.8RC1) | Rui Guo | 2013 | Srirambhatla, V. K.; Guo, R.; Price, S. L.; Florence, A. J., Chemical Communications 2016, 52, 7384-7386. | /CHEMISTRY_CPOSS\CarbamazepineSeries\Cyheptamide_CO | dfA1780 | 2.736 | PBE0/6-31G(d,p) | 0 |  | This is the CrystalOptimizer intra_molecular energy penalty. It is with respect to opt. | A1780 | R-3 | 6 | 19.651 | 19.651 | 18.4522 | 90 | 90 | 120 | LATT 3; SYMM -Y , +X -Y , +Z ; SYMM -X +Y , -X , +Z | 1.1494 | 0.6487 |  | -117.96 | -85.57 | -115.224 | 1.62 | -20.975 | 298 | 1 | x parallel to a, y in ab plane, z along c | 4.3151 | 0.125,-0.203,0.971 | 0 | CrystalOptimizer with PBE0/6-31G(d,p) Intra and GDMA2.2(PBE0/6-31G(d,p)) + FIT
TEVSOD | C16 H15 N1 O1 | 10 | Cyheptamide | 10,11-dihydro-5H-dibenzocycloheptene-5-carboxamide |  | TEVSOD, TEVSOD01, TEVSOD02 | Flexible CrystalPredictor (1.6), CrystalOptimizer (2.3), DMACRYS (2.0.8RC1) | Rui Guo | 2013 | Srirambhatla, V. K.; Guo, R.; Price, S. L.; Florence, A. J., Chemical Communications 2016, 52, 7384-7386. | /CHEMISTRY_CPOSS\CarbamazepineSeries\Cyheptamide_CO | dfA1037 | 1.39 | PBE0/6-31G(d,p) | 0 |  | This is the CrystalOptimizer intra_molecular energy penalty. It is with respect to opt. | A1037 | Pbcn | 8 | 12.0247 | 8.1296 | 27.2726 | 90 | 90 | 90 | LATT 1; SYMM +X +1/2, -Y +1/2, -Z ; SYMM -X , +Y , -Z +1/2; SYMM -X +1/2, -Y +1/2, +Z +1/2 | 1.1824 | 0.6662 |  | -116.6 | -82.4 | -115.21 | 1.74 | -20.451 | 298 | 1 | x parallel to a, y in ab plane, z along c | 1.1448 | 1.000,0.000,0.000 | 0 | CrystalOptimizer with PBE0/6-31G(d,p) Intra and GDMA2.2(PBE0/6-31G(d,p)) + FIT
TEVSOD | C16 H15 N1 O1 | 10 | Cyheptamide | 10,11-dihydro-5H-dibenzocycloheptene-5-carboxamide |  | TEVSOD, TEVSOD01, TEVSOD02 | Flexible CrystalPredictor (1.6), CrystalOptimizer (2.3), DMACRYS (2.0.8RC1) | Rui Guo | 2013 | Srirambhatla, V. K.; Guo, R.; Price, S. L.; Florence, A. J., Chemical Communications 2016, 52, 7384-7386. | /CHEMISTRY_CPOSS\CarbamazepineSeries\Cyheptamide_CO | dfA884 | 1.404 | PBE0/6-31G(d,p) | 0 |  | This is the CrystalOptimizer intra_molecular energy penalty. It is with respect to opt. | A884 | P21/n | 4 | 12.954 | 5.7679 | 18.6025 | 90 | 72.374 | 90 | LATT 1; SYMM -X +1/2, +Y +1/2, -Z +1/2 | 1.1898 | 0.6706 |  | -116.61 | -86.2 | -115.206 | 1.54 | -22.311 | 298 | 1 | x parallel to a, y in ab plane, z along c | 4.2531 | -0.666,0.000,0.746 | 0 | CrystalOptimizer with PBE0/6-31G(d,p) Intra and GDMA2.2(PBE0/6-31G(d,p)) + FIT
TEVSOD | C16 H15 N1 O1 | 10 | Cyheptamide | 10,11-dihydro-5H-dibenzocycloheptene-5-carboxamide |  | TEVSOD, TEVSOD01, TEVSOD02 | Flexible CrystalPredictor (1.6), CrystalOptimizer (2.3), DMACRYS (2.0.8RC1) | Rui Guo | 2013 | Srirambhatla, V. K.; Guo, R.; Price, S. L.; Florence, A. J., Chemical Communications 2016, 52, 7384-7386. | /CHEMISTRY_CPOSS\CarbamazepineSeries\Cyheptamide_CO | dfA923 | 0.315 | PBE0/6-31G(d,p) | 0 |  | This is the CrystalOptimizer intra_molecular energy penalty. It is with respect to opt. | A923 | Pccn | 8 | 11.0722 | 24.8074 | 9.3788 | 90 | 90 | 90 | LATT 1; SYMM +X +1/2, -Y , -Z +1/2; SYMM -X , +Y +1/2, -Z +1/2; SYMM -X +1/2, -Y +1/2, +Z | 1.2237 | 0.6929 |  | -115.52 | -89.96 | -115.205 | 1.65 | -21.159 | 298 | 1 | x parallel to a, y in ab plane, z along c | 1.5688 | 0.000,1.000,0.000 | 0 | CrystalOptimizer with PBE0/6-31G(d,p) Intra and GDMA2.2(PBE0/6-31G(d,p)) + FIT
TEVSOD | C16 H15 N1 O1 | 10 | Cyheptamide | 10,11-dihydro-5H-dibenzocycloheptene-5-carboxamide |  | TEVSOD, TEVSOD01, TEVSOD02 | Flexible CrystalPredictor (1.6), CrystalOptimizer (2.3), DMACRYS (2.0.8RC1) | Rui Guo | 2013 | Srirambhatla, V. K.; Guo, R.; Price, S. L.; Florence, A. J., Chemical Communications 2016, 52, 7384-7386. | /CHEMISTRY_CPOSS\CarbamazepineSeries\Cyheptamide_CO | dfA2255 | 3.285 | PBE0/6-31G(d,p) | 0 |  | This is the CrystalOptimizer intra_molecular energy penalty. It is with respect to opt. | A2255 | P21/c | 4 | 7.2303 | 15.8227 | 10.9325 | 90 | 86.049 | 90 | LATT 1; SYMM -X , +Y +1/2, -Z +1/2 | 1.2632 | 0.7148 |  | -118.49 | -101.18 | -115.205 | 1.56 | -22.551 | 298 | 1 | x parallel to a, y in ab plane, z along c | 3.0716 | 0.517,0.000,0.856 | 0 | CrystalOptimizer with PBE0/6-31G(d,p) Intra and GDMA2.2(PBE0/6-31G(d,p)) + FIT
TEVSOD | C16 H15 N1 O1 | 10 | Cyheptamide | 10,11-dihydro-5H-dibenzocycloheptene-5-carboxamide |  | TEVSOD, TEVSOD01, TEVSOD02 | Flexible CrystalPredictor (1.6), CrystalOptimizer (2.3), DMACRYS (2.0.8RC1) | Rui Guo | 2013 | Srirambhatla, V. K.; Guo, R.; Price, S. L.; Florence, A. J., Chemical Communications 2016, 52, 7384-7386. | /CHEMISTRY_CPOSS\CarbamazepineSeries\Cyheptamide_CO | dfA1283 | 0.524 | PBE0/6-31G(d,p) | 0 |  | This is the CrystalOptimizer intra_molecular energy penalty. It is with respect to opt. | A1283 | I2/c | 8 | 16.0119 | 14.7457 | 12.2331 | 90 | 73.399 | 90 | LATT 1; SYMM -X , +Y , -Z +1/2; SYMM +X +1/2, +Y +1/2, +Z +1/2; SYMM -X +1/2, +Y +1/2, -Z | 1.1389 | 0.6395 |  | -115.7 | -79.14 | -115.176 | 0 | 0 | 0 | 0 | x parallel to a, y in ab plane, z along c | 0 | -0.367,0.000,0.930 | 0 | CrystalOptimizer with PBE0/6-31G(d,p) Intra and GDMA2.2(PBE0/6-31G(d,p)) + FIT
TEVSOD | C16 H15 N1 O1 | 10 | Cyheptamide | 10,11-dihydro-5H-dibenzocycloheptene-5-carboxamide |  | TEVSOD, TEVSOD01, TEVSOD02 | Flexible CrystalPredictor (1.6), CrystalOptimizer (2.3), DMACRYS (2.0.8RC1) | Rui Guo | 2013 | Srirambhatla, V. K.; Guo, R.; Price, S. L.; Florence, A. J., Chemical Communications 2016, 52, 7384-7386. | /CHEMISTRY_CPOSS\CarbamazepineSeries\Cyheptamide_CO | dfA1388 | 2.078 | PBE0/6-31G(d,p) | 0 |  | This is the CrystalOptimizer intra_molecular energy penalty. It is with respect to opt. | A1388 | Pbca | 8 | 7.9235 | 18.5532 | 17.2661 | 90 | 90 | 90 | LATT 1; SYMM +X +1/2, -Y +1/2, -Z ; SYMM -X , +Y +1/2, -Z +1/2; SYMM -X +1/2, -Y , +Z +1/2 | 1.2419 | 0.7032 |  | -117.25 | -96.68 | -115.172 | 1.6 | -21.06 | 298 | 1 | x parallel to a, y in ab plane, z along c | 4.0972 | 0.000,0.000,1.000 | 0 | CrystalOptimizer with PBE0/6-31G(d,p) Intra and GDMA2.2(PBE0/6-31G(d,p)) + FIT
TEVSOD | C16 H15 N1 O1 | 10 | Cyheptamide | 10,11-dihydro-5H-dibenzocycloheptene-5-carboxamide |  | TEVSOD, TEVSOD01, TEVSOD02 | Flexible CrystalPredictor (1.6), CrystalOptimizer (2.3), DMACRYS (2.0.8RC1) | Rui Guo | 2013 | Srirambhatla, V. K.; Guo, R.; Price, S. L.; Florence, A. J., Chemical Communications 2016, 52, 7384-7386. | /CHEMISTRY_CPOSS\CarbamazepineSeries\Cyheptamide_CO | dfA1474 | 4.52 | PBE0/6-31G(d,p) | 0 |  | This is the CrystalOptimizer intra_molecular energy penalty. It is with respect to opt. | A1474 | P21/c | 4 | 11.1422 | 7.2745 | 16.3197 | 90 | 80.722 | 90 | LATT 1; SYMM -X , +Y +1/2, -Z +1/2 | 1.2074 | 0.6835 |  | -119.68 | -85.31 | -115.16 | 1.76 | -20.699 | 298 | 1 | x parallel to a, y in ab plane, z along c | 3.4918 | 0.992,0.000,0.123 | 0 | CrystalOptimizer with PBE0/6-31G(d,p) Intra and GDMA2.2(PBE0/6-31G(d,p)) + FIT
TEVSOD | C16 H15 N1 O1 | 10 | Cyheptamide | 10,11-dihydro-5H-dibenzocycloheptene-5-carboxamide |  | TEVSOD, TEVSOD01, TEVSOD02 | Flexible CrystalPredictor (1.6), CrystalOptimizer (2.3), DMACRYS (2.0.8RC1) | Rui Guo | 2013 | Srirambhatla, V. K.; Guo, R.; Price, S. L.; Florence, A. J., Chemical Communications 2016, 52, 7384-7386. | /CHEMISTRY_CPOSS\CarbamazepineSeries\Cyheptamide_CO | dfA1034 | 1.373 | PBE0/6-31G(d,p) | 0 |  | This is the CrystalOptimizer intra_molecular energy penalty. It is with respect to opt. | A1034 | P21/a | 4 | 14.665 | 12.5625 | 6.9683 | 90 | 82.268 | 90 | LATT 1; SYMM -X +1/2, +Y +1/2, -Z | 1.239 | 0.7018 |  | -116.53 | -96.09 | -115.157 | 1.6 | -21.458 | 298 | 1 | x parallel to a, y in ab plane, z along c | 3.0363 | 0.790,0.000,0.613 | 0 | CrystalOptimizer with PBE0/6-31G(d,p) Intra and GDMA2.2(PBE0/6-31G(d,p)) + FIT
TEVSOD | C16 H15 N1 O1 | 10 | Cyheptamide | 10,11-dihydro-5H-dibenzocycloheptene-5-carboxamide |  | TEVSOD, TEVSOD01, TEVSOD02 | Flexible CrystalPredictor (1.6), CrystalOptimizer (2.3), DMACRYS (2.0.8RC1) | Rui Guo | 2013 | Srirambhatla, V. K.; Guo, R.; Price, S. L.; Florence, A. J., Chemical Communications 2016, 52, 7384-7386. | /CHEMISTRY_CPOSS\CarbamazepineSeries\Cyheptamide_CO | dfA2100 | 7.339 | PBE0/6-31G(d,p) | 0 |  | This is the CrystalOptimizer intra_molecular energy penalty. It is with respect to opt. | A2100 | P21/n | 4 | 14.8938 | 10.4982 | 8.4203 | 90 | 75.657 | 90 | LATT 1; SYMM -X +1/2, +Y +1/2, -Z +1/2 | 1.2357 | 0.698 |  | -122.49 | -89.57 | -115.151 | 1.7 | -21.174 | 298 | 1 | x parallel to a, y in ab plane, z along c | 3.2004 | 0.000,1.000,0.000 | 0 | CrystalOptimizer with PBE0/6-31G(d,p) Intra and GDMA2.2(PBE0/6-31G(d,p)) + FIT
TEVSOD | C16 H15 N1 O1 | 10 | Cyheptamide | 10,11-dihydro-5H-dibenzocycloheptene-5-carboxamide |  | TEVSOD, TEVSOD01, TEVSOD02 | Flexible CrystalPredictor (1.6), CrystalOptimizer (2.3), DMACRYS (2.0.8RC1) | Rui Guo | 2013 | Srirambhatla, V. K.; Guo, R.; Price, S. L.; Florence, A. J., Chemical Communications 2016, 52, 7384-7386. | /CHEMISTRY_CPOSS\CarbamazepineSeries\Cyheptamide_CO | dfA1692 | 7.801 | PBE0/6-31G(d,p) | 0 |  | This is the CrystalOptimizer intra_molecular energy penalty. It is with respect to opt. | A1692 | P21/c | 4 | 7.6737 | 9.4233 | 19.8662 | 90 | 61.751 | 90 | LATT 1; SYMM -X , +Y +1/2, -Z +1/2 | 1.2455 | 0.7034 |  | -122.94 | -99.11 | -115.139 | 1.58 | -21.76 | 298 | 1 | x parallel to a, y in ab plane, z along c | 3.26 | 0.751,0.000,-0.660 | 0 | CrystalOptimizer with PBE0/6-31G(d,p) Intra and GDMA2.2(PBE0/6-31G(d,p)) + FIT
TEVSOD | C16 H15 N1 O1 | 10 | Cyheptamide | 10,11-dihydro-5H-dibenzocycloheptene-5-carboxamide |  | TEVSOD, TEVSOD01, TEVSOD02 | Flexible CrystalPredictor (1.6), CrystalOptimizer (2.3), DMACRYS (2.0.8RC1) | Rui Guo | 2013 | Srirambhatla, V. K.; Guo, R.; Price, S. L.; Florence, A. J., Chemical Communications 2016, 52, 7384-7386. | /CHEMISTRY_CPOSS\CarbamazepineSeries\Cyheptamide_CO | dfA1968 | 2.455 | PBE0/6-31G(d,p) | 0 |  | This is the CrystalOptimizer intra_molecular energy penalty. It is with respect to opt. | A1968 | P212121 | 4 | 12.9681 | 17.8276 | 5.476 | 90 | 90 | 90 | LATT -1; SYMM +X +1/2, -Y +1/2, -Z ; SYMM -X , +Y +1/2, -Z +1/2; SYMM -X +1/2, -Y , +Z +1/2 | 1.245 | 0.7041 |  | -117.59 | -96.07 | -115.135 | 1.64 | -20.649 | 298 | 1 | x parallel to a, y in ab plane, z along c | 4.443 | 1.000,0.000,0.000 | 0 | CrystalOptimizer with PBE0/6-31G(d,p) Intra and GDMA2.2(PBE0/6-31G(d,p)) + FIT
TEVSOD | C16 H15 N1 O1 | 10 | Cyheptamide | 10,11-dihydro-5H-dibenzocycloheptene-5-carboxamide |  | TEVSOD, TEVSOD01, TEVSOD02 | Flexible CrystalPredictor (1.6), CrystalOptimizer (2.3), DMACRYS (2.0.8RC1) | Rui Guo | 2013 | Srirambhatla, V. K.; Guo, R.; Price, S. L.; Florence, A. J., Chemical Communications 2016, 52, 7384-7386. | /CHEMISTRY_CPOSS\CarbamazepineSeries\Cyheptamide_CO | dfA1665 | 9.502 | PBE0/6-31G(d,p) | 0 |  | This is the CrystalOptimizer intra_molecular energy penalty. It is with respect to opt. | A1665 | P21/c | 4 | 14.5937 | 11.8447 | 9.1867 | 90 | 53.552 | 90 | LATT 1; SYMM -X , +Y +1/2, -Z +1/2 | 1.2339 | 0.696 |  | -124.63 | -93.29 | -115.128 | 1.73 | -20.77 | 298 | 1 | x parallel to a, y in ab plane, z along c | 2.5655 | 0.000,1.000,0.000 | 0 | CrystalOptimizer with PBE0/6-31G(d,p) Intra and GDMA2.2(PBE0/6-31G(d,p)) + FIT
TEVSOD | C16 H15 N1 O1 | 10 | Cyheptamide | 10,11-dihydro-5H-dibenzocycloheptene-5-carboxamide |  | TEVSOD, TEVSOD01, TEVSOD02 | Flexible CrystalPredictor (1.6), CrystalOptimizer (2.3), DMACRYS (2.0.8RC1) | Rui Guo | 2013 | Srirambhatla, V. K.; Guo, R.; Price, S. L.; Florence, A. J., Chemical Communications 2016, 52, 7384-7386. | /CHEMISTRY_CPOSS\CarbamazepineSeries\Cyheptamide_CO | dfA1940 | 0.975 | PBE0/6-31G(d,p) | 0 |  | This is the CrystalOptimizer intra_molecular energy penalty. It is with respect to opt. | A1940 | P21/n | 4 | 14.8012 | 6.9788 | 14.0973 | 90 | 73.093 | 90 | LATT 1; SYMM -X +1/2, +Y +1/2, -Z +1/2 | 1.1313 | 0.6373 |  | -116.1 | -75.56 | -115.125 | 1.56 | -21.555 | 298 | 1 | x parallel to a, y in ab plane, z along c | 1.5678 | -0.618,0.000,0.786 | 0 | CrystalOptimizer with PBE0/6-31G(d,p) Intra and GDMA2.2(PBE0/6-31G(d,p)) + FIT
TEVSOD | C16 H15 N1 O1 | 10 | Cyheptamide | 10,11-dihydro-5H-dibenzocycloheptene-5-carboxamide |  | TEVSOD, TEVSOD01, TEVSOD02 | Flexible CrystalPredictor (1.6), CrystalOptimizer (2.3), DMACRYS (2.0.8RC1) | Rui Guo | 2013 | Srirambhatla, V. K.; Guo, R.; Price, S. L.; Florence, A. J., Chemical Communications 2016, 52, 7384-7386. | /CHEMISTRY_CPOSS\CarbamazepineSeries\Cyheptamide_CO | dfA1538 | 11.582 | PBE0/6-31G(d,p) | 0 |  | This is the CrystalOptimizer intra_molecular energy penalty. It is with respect to opt. | A1538 | P21/n | 4 | 10.6557 | 9.1497 | 12.9945 | 90 | 82.812 | 90 | LATT 1; SYMM -X +1/2, +Y +1/2, -Z +1/2 | 1.2539 | 0.7066 |  | -126.7 | -95.18 | -115.118 | 1.65 | -21.372 | 298 | 1 | x parallel to a, y in ab plane, z along c | 4.2716 | -0.352,0.000,0.936 | 0 | CrystalOptimizer with PBE0/6-31G(d,p) Intra and GDMA2.2(PBE0/6-31G(d,p)) + FIT
TEVSOD | C16 H15 N1 O1 | 10 | Cyheptamide | 10,11-dihydro-5H-dibenzocycloheptene-5-carboxamide |  | TEVSOD, TEVSOD01, TEVSOD02 | Flexible CrystalPredictor (1.6), CrystalOptimizer (2.3), DMACRYS (2.0.8RC1) | Rui Guo | 2013 | Srirambhatla, V. K.; Guo, R.; Price, S. L.; Florence, A. J., Chemical Communications 2016, 52, 7384-7386. | /CHEMISTRY_CPOSS\CarbamazepineSeries\Cyheptamide_CO | dfA820 | 3.504 | PBE0/6-31G(d,p) | 0 |  | This is the CrystalOptimizer intra_molecular energy penalty. It is with respect to opt. | A820 | A2/n | 8 | 22.9317 | 10.4845 | 11.2202 | 90 | 76.555 | 90 | LATT 1; SYMM -X +1/2, +Y , -Z +1/2; SYMM +X , +Y +1/2, +Z +1/2; SYMM -X +1/2, +Y +1/2, -Z | 1.2015 | 0.6769 |  | -118.62 | -86.05 | -115.116 | 1.65 | -21.027 | 298 | 1 | x parallel to a, y in ab plane, z along c | 0.4449 | 0.167,0.000,0.986 | 0 | CrystalOptimizer with PBE0/6-31G(d,p) Intra and GDMA2.2(PBE0/6-31G(d,p)) + FIT
TEVSOD | C16 H15 N1 O1 | 10 | Cyheptamide | 10,11-dihydro-5H-dibenzocycloheptene-5-carboxamide |  | TEVSOD, TEVSOD01, TEVSOD02 | Flexible CrystalPredictor (1.6), CrystalOptimizer (2.3), DMACRYS (2.0.8RC1) | Rui Guo | 2013 | Srirambhatla, V. K.; Guo, R.; Price, S. L.; Florence, A. J., Chemical Communications 2016, 52, 7384-7386. | /CHEMISTRY_CPOSS\CarbamazepineSeries\Cyheptamide_CO | dfA1146 | 1.83 | PBE0/6-31G(d,p) | 0 |  | This is the CrystalOptimizer intra_molecular energy penalty. It is with respect to opt. | A1146 | Cc | 2 | 8.7801 | 17.2777 | 8.6702 | 90 | 102.175 | 90 | LATT -7; SYMM +X , -Y , +Z +1/2 | 1.2259 | 0.6936 |  | -116.94 | -96.26 | -115.11 | 1.54 | -21.665 | 298 | 1 | x parallel to a, y in ab plane, z along c | 3.4197 | 0.623,0.000,0.782 | 0 | CrystalOptimizer with PBE0/6-31G(d,p) Intra and GDMA2.2(PBE0/6-31G(d,p)) + FIT
TEVSOD | C16 H15 N1 O1 | 10 | Cyheptamide | 10,11-dihydro-5H-dibenzocycloheptene-5-carboxamide |  | TEVSOD, TEVSOD01, TEVSOD02 | Flexible CrystalPredictor (1.6), CrystalOptimizer (2.3), DMACRYS (2.0.8RC1) | Rui Guo | 2013 | Srirambhatla, V. K.; Guo, R.; Price, S. L.; Florence, A. J., Chemical Communications 2016, 52, 7384-7386. | /CHEMISTRY_CPOSS\CarbamazepineSeries\Cyheptamide_CO | dfA1887 | 2.956 | PBE0/6-31G(d,p) | 0 |  | This is the CrystalOptimizer intra_molecular energy penalty. It is with respect to opt. | A1887 | Pccn | 8 | 11.1075 | 25.58 | 9.1537 | 90 | 90 | 90 | LATT 1; SYMM +X +1/2, -Y , -Z +1/2; SYMM -X , +Y +1/2, -Z +1/2; SYMM -X +1/2, -Y +1/2, +Z | 1.212 | 0.6843 |  | -118.06 | -88.46 | -115.104 | 1.63 | -21.174 | 298 | 1 | x parallel to a, y in ab plane, z along c | 2.0829 | 0.000,0.000,1.000 | 0 | CrystalOptimizer with PBE0/6-31G(d,p) Intra and GDMA2.2(PBE0/6-31G(d,p)) + FIT
TEVSOD | C16 H15 N1 O1 | 10 | Cyheptamide | 10,11-dihydro-5H-dibenzocycloheptene-5-carboxamide |  | TEVSOD, TEVSOD01, TEVSOD02 | Flexible CrystalPredictor (1.6), CrystalOptimizer (2.3), DMACRYS (2.0.8RC1) | Rui Guo | 2013 | Srirambhatla, V. K.; Guo, R.; Price, S. L.; Florence, A. J., Chemical Communications 2016, 52, 7384-7386. | /CHEMISTRY_CPOSS\CarbamazepineSeries\Cyheptamide_CO | dfA1429 | 1.84 | PBE0/6-31G(d,p) | 0 |  | This is the CrystalOptimizer intra_molecular energy penalty. It is with respect to opt. | A1429 | I2/c | 8 | 23.7531 | 8.1569 | 14.1804 | 90 | 77.474 | 90 | LATT 1; SYMM -X , +Y , -Z +1/2; SYMM +X +1/2, +Y +1/2, +Z +1/2; SYMM -X +1/2, +Y +1/2, -Z | 1.1753 | 0.6624 |  | -116.93 | -84.89 | -115.09 | 1.66 | -21.025 | 298 | 1 | x parallel to a, y in ab plane, z along c | 1.234 | 0.016,0.000,1.000 | 0 | CrystalOptimizer with PBE0/6-31G(d,p) Intra and GDMA2.2(PBE0/6-31G(d,p)) + FIT
TEVSOD | C16 H15 N1 O1 | 10 | Cyheptamide | 10,11-dihydro-5H-dibenzocycloheptene-5-carboxamide |  | TEVSOD, TEVSOD01, TEVSOD02 | Flexible CrystalPredictor (1.6), CrystalOptimizer (2.3), DMACRYS (2.0.8RC1) | Rui Guo | 2013 | Srirambhatla, V. K.; Guo, R.; Price, S. L.; Florence, A. J., Chemical Communications 2016, 52, 7384-7386. | /CHEMISTRY_CPOSS\CarbamazepineSeries\Cyheptamide_CO | dfA1744 | 2.571 | PBE0/6-31G(d,p) | 0 |  | This is the CrystalOptimizer intra_molecular energy penalty. It is with respect to opt. | A1744 | P21/c | 4 | 12.8307 | 9.992 | 10.9308 | 90 | 75.554 | 90 | LATT 1; SYMM -X , +Y +1/2, -Z +1/2 | 1.1614 | 0.6517 |  | -117.66 | -77.77 | -115.089 | 1.6 | -21.828 | 298 | 1 | x parallel to a, y in ab plane, z along c | 2.4786 | -0.079,0.000,0.997 | 0 | CrystalOptimizer with PBE0/6-31G(d,p) Intra and GDMA2.2(PBE0/6-31G(d,p)) + FIT
TEVSOD | C16 H15 N1 O1 | 10 | Cyheptamide | 10,11-dihydro-5H-dibenzocycloheptene-5-carboxamide |  | TEVSOD, TEVSOD01, TEVSOD02 | Flexible CrystalPredictor (1.6), CrystalOptimizer (2.3), DMACRYS (2.0.8RC1) | Rui Guo | 2013 | Srirambhatla, V. K.; Guo, R.; Price, S. L.; Florence, A. J., Chemical Communications 2016, 52, 7384-7386. | /CHEMISTRY_CPOSS\CarbamazepineSeries\Cyheptamide_CO | dfA2089 | 9.781 | PBE0/6-31G(d,p) | 0 |  | This is the CrystalOptimizer intra_molecular energy penalty. It is with respect to opt. | A2089 | P43 | 4 | 12.254 | 12.254 | 8.945 | 90 | 90 | 90 | LATT -1; SYMM -Y , +X , +Z +3/4; SYMM +Y , -X , +Z +1/4; SYMM -X , -Y , +Z +1/2 | 1.1734 | 0.6603 |  | -124.87 | -87.99 | -115.089 | 0 | 0 | 0 | 0 | x parallel to a, y in ab plane, z along c | 0 | 0.000,0.000,1.000 | 0 | CrystalOptimizer with PBE0/6-31G(d,p) Intra and GDMA2.2(PBE0/6-31G(d,p)) + FIT
TEVSOD | C16 H15 N1 O1 | 10 | Cyheptamide | 10,11-dihydro-5H-dibenzocycloheptene-5-carboxamide |  | TEVSOD, TEVSOD01, TEVSOD02 | Flexible CrystalPredictor (1.6), CrystalOptimizer (2.3), DMACRYS (2.0.8RC1) | Rui Guo | 2013 | Srirambhatla, V. K.; Guo, R.; Price, S. L.; Florence, A. J., Chemical Communications 2016, 52, 7384-7386. | /CHEMISTRY_CPOSS\CarbamazepineSeries\Cyheptamide_CO | dfA770 | 1.052 | PBE0/6-31G(d,p) | 0 |  | This is the CrystalOptimizer intra_molecular energy penalty. It is with respect to opt. | A770 | I2/a | 8 | 12.2321 | 14.6568 | 16.0543 | 90 | 72.97 | 90 | LATT 1; SYMM -X +1/2, +Y , -Z ; SYMM +X +1/2, +Y +1/2, +Z +1/2; SYMM -X , +Y +1/2, -Z +1/2 | 1.1454 | 0.6434 |  | -116.14 | -80.56 | -115.088 | 1.61 | -21.821 | 298 | 1 | x parallel to a, y in ab plane, z along c | 0.5287 | 0.713,0.000,-0.701 | 0 | CrystalOptimizer with PBE0/6-31G(d,p) Intra and GDMA2.2(PBE0/6-31G(d,p)) + FIT
TEVSOD | C16 H15 N1 O1 | 10 | Cyheptamide | 10,11-dihydro-5H-dibenzocycloheptene-5-carboxamide |  | TEVSOD, TEVSOD01, TEVSOD02 | Flexible CrystalPredictor (1.6), CrystalOptimizer (2.3), DMACRYS (2.0.8RC1) | Rui Guo | 2013 | Srirambhatla, V. K.; Guo, R.; Price, S. L.; Florence, A. J., Chemical Communications 2016, 52, 7384-7386. | /CHEMISTRY_CPOSS\CarbamazepineSeries\Cyheptamide_CO | dfA893 | 1.623 | PBE0/6-31G(d,p) | 0 |  | This is the CrystalOptimizer intra_molecular energy penalty. It is with respect to opt. | A893 | Fdd2 | 4 | 15.9438 | 43.7626 | 7.4243 | 90 | 90 | 90 | LATT -4; SYMM -X , -Y , +Z ; SYMM -X +1/4, +Y +1/4, +Z +1/4; SYMM +X +1/4, -Y +1/4, +Z +1/4 | 1.2171 | 0.6871 |  | -116.69 | -90.35 | -115.067 | 1.62 | -21.407 | 298 | 1 | x parallel to a, y in ab plane, z along c | 0.138 | 0.000,0.000,1.000 | 0 | CrystalOptimizer with PBE0/6-31G(d,p) Intra and GDMA2.2(PBE0/6-31G(d,p)) + FIT
TEVSOD | C16 H15 N1 O1 | 10 | Cyheptamide | 10,11-dihydro-5H-dibenzocycloheptene-5-carboxamide |  | TEVSOD, TEVSOD01, TEVSOD02 | Flexible CrystalPredictor (1.6), CrystalOptimizer (2.3), DMACRYS (2.0.8RC1) | Rui Guo | 2013 | Srirambhatla, V. K.; Guo, R.; Price, S. L.; Florence, A. J., Chemical Communications 2016, 52, 7384-7386. | /CHEMISTRY_CPOSS\CarbamazepineSeries\Cyheptamide_CO | dfA1640 | 1.284 | PBE0/6-31G(d,p) | 0 |  | This is the CrystalOptimizer intra_molecular energy penalty. It is with respect to opt. | A1640 | C2/c | 4 | 26.6818 | 9.97 | 11.068 | 90 | 113.123 | 90 | LATT 7; SYMM -X , +Y , -Z +1/2 | 1.1642 | 0.655 |  | -116.35 | -76.85 | -115.066 | 1.67 | -21.468 | 298 | 1 | x parallel to a, y in ab plane, z along c | 0.6672 | 0.968,0.000,0.252 | 0 | CrystalOptimizer with PBE0/6-31G(d,p) Intra and GDMA2.2(PBE0/6-31G(d,p)) + FIT
TEVSOD | C16 H15 N1 O1 | 10 | Cyheptamide | 10,11-dihydro-5H-dibenzocycloheptene-5-carboxamide |  | TEVSOD, TEVSOD01, TEVSOD02 | Flexible CrystalPredictor (1.6), CrystalOptimizer (2.3), DMACRYS (2.0.8RC1) | Rui Guo | 2013 | Srirambhatla, V. K.; Guo, R.; Price, S. L.; Florence, A. J., Chemical Communications 2016, 52, 7384-7386. | /CHEMISTRY_CPOSS\CarbamazepineSeries\Cyheptamide_CO | dfA1810 | 2.399 | PBE0/6-31G(d,p) | 0 |  | This is the CrystalOptimizer intra_molecular energy penalty. It is with respect to opt. | A1810 | Fdd2 | 4 | 27.8672 | 25.4326 | 7.5637 | 90 | 90 | 90 | LATT -4; SYMM -X , -Y , +Z ; SYMM -X +1/4, +Y +1/4, +Z +1/4; SYMM +X +1/4, -Y +1/4, +Z +1/4 | 1.1761 | 0.6628 |  | -117.43 | -83.05 | -115.031 | 1.73 | -20.416 | 298 | 1 | x parallel to a, y in ab plane, z along c | 0.9527 | 0.000,1.000,0.000 | 0 | CrystalOptimizer with PBE0/6-31G(d,p) Intra and GDMA2.2(PBE0/6-31G(d,p)) + FIT
TEVSOD | C16 H15 N1 O1 | 10 | Cyheptamide | 10,11-dihydro-5H-dibenzocycloheptene-5-carboxamide |  | TEVSOD, TEVSOD01, TEVSOD02 | Flexible CrystalPredictor (1.6), CrystalOptimizer (2.3), DMACRYS (2.0.8RC1) | Rui Guo | 2013 | Srirambhatla, V. K.; Guo, R.; Price, S. L.; Florence, A. J., Chemical Communications 2016, 52, 7384-7386. | /CHEMISTRY_CPOSS\CarbamazepineSeries\Cyheptamide_CO | dfA1161 | 1.235 | PBE0/6-31G(d,p) | 0 |  | This is the CrystalOptimizer intra_molecular energy penalty. It is with respect to opt. | A1161 | A2/a | 8 | 21.3771 | 7.8331 | 16.3052 | 90 | 86.019 | 90 | LATT 1; SYMM -X +1/2, +Y , -Z ; SYMM +X , +Y +1/2, +Z +1/2; SYMM -X +1/2, +Y +1/2, -Z +1/2 | 1.1574 | 0.6521 |  | -116.26 | -80.12 | -115.025 | 1.61 | -21.63 | 298 | 1 | x parallel to a, y in ab plane, z along c | 0.1602 | 0.529,0.000,0.848 | 0 | CrystalOptimizer with PBE0/6-31G(d,p) Intra and GDMA2.2(PBE0/6-31G(d,p)) + FIT
TEVSOD | C16 H15 N1 O1 | 10 | Cyheptamide | 10,11-dihydro-5H-dibenzocycloheptene-5-carboxamide |  | TEVSOD, TEVSOD01, TEVSOD02 | Flexible CrystalPredictor (1.6), CrystalOptimizer (2.3), DMACRYS (2.0.8RC1) | Rui Guo | 2013 | Srirambhatla, V. K.; Guo, R.; Price, S. L.; Florence, A. J., Chemical Communications 2016, 52, 7384-7386. | /CHEMISTRY_CPOSS\CarbamazepineSeries\Cyheptamide_CO | dfA1725 | 1.259 | PBE0/6-31G(d,p) | 0 |  | This is the CrystalOptimizer intra_molecular energy penalty. It is with respect to opt. | A1725 | A2/a | 8 | 21.6963 | 7.6528 | 16.7142 | 90 | 85.516 | 90 | LATT 1; SYMM -X +1/2, +Y , -Z ; SYMM +X , +Y +1/2, +Z +1/2; SYMM -X +1/2, +Y +1/2, -Z +1/2 | 1.1394 | 0.6376 |  | -116.28 | -74.21 | -115.021 | 1.67 | -21.089 | 298 | 1 | x parallel to a, y in ab plane, z along c | 2.1761 | 0.905,0.000,0.425 | 0 | CrystalOptimizer with PBE0/6-31G(d,p) Intra and GDMA2.2(PBE0/6-31G(d,p)) + FIT
TEVSOD | C16 H15 N1 O1 | 10 | Cyheptamide | 10,11-dihydro-5H-dibenzocycloheptene-5-carboxamide |  | TEVSOD, TEVSOD01, TEVSOD02 | Flexible CrystalPredictor (1.6), CrystalOptimizer (2.3), DMACRYS (2.0.8RC1) | Rui Guo | 2013 | Srirambhatla, V. K.; Guo, R.; Price, S. L.; Florence, A. J., Chemical Communications 2016, 52, 7384-7386. | /CHEMISTRY_CPOSS\CarbamazepineSeries\Cyheptamide_CO | dfA1374 | 0.527 | PBE0/6-31G(d,p) | 0 |  | This is the CrystalOptimizer intra_molecular energy penalty. It is with respect to opt. | A1374 | P-1 | 2 | 8.8723 | 7.2624 | 13.6189 | 72.572 | 109.864 | 70.629 | LATT 1 | 1.143 | 0.6403 |  | -115.53 | -78.1 | -115.003 | 1.41 | -23.162 | 298 | 1 | x parallel to a, y in ab plane, z along c | 3.0568 | 0.904,-0.337,0.262 | 0 | CrystalOptimizer with PBE0/6-31G(d,p) Intra and GDMA2.2(PBE0/6-31G(d,p)) + FIT
TEVSOD | C16 H15 N1 O1 | 10 | Cyheptamide | 10,11-dihydro-5H-dibenzocycloheptene-5-carboxamide |  | TEVSOD, TEVSOD01, TEVSOD02 | Flexible CrystalPredictor (1.6), CrystalOptimizer (2.3), DMACRYS (2.0.8RC1) | Rui Guo | 2013 | Srirambhatla, V. K.; Guo, R.; Price, S. L.; Florence, A. J., Chemical Communications 2016, 52, 7384-7386. | /CHEMISTRY_CPOSS\CarbamazepineSeries\Cyheptamide_CO | dfA1723 | 7.406 | PBE0/6-31G(d,p) | 0 |  | This is the CrystalOptimizer intra_molecular energy penalty. It is with respect to opt. | A1723 | P-1 | 2 | 7.5402 | 9.0337 | 9.7308 | 70.194 | 89.705 | 91.57 | LATT 1 | 1.2644 | 0.7133 |  | -122.39 | -100.01 | -114.984 | 1.66 | -20.757 | 298 | 1 | x parallel to a, y in ab plane, z along c | 3.6008 | 0.982,0.020,-0.188 | 0 | CrystalOptimizer with PBE0/6-31G(d,p) Intra and GDMA2.2(PBE0/6-31G(d,p)) + FIT
TEVSOD | C16 H15 N1 O1 | 10 | Cyheptamide | 10,11-dihydro-5H-dibenzocycloheptene-5-carboxamide |  | TEVSOD, TEVSOD01, TEVSOD02 | Flexible CrystalPredictor (1.6), CrystalOptimizer (2.3), DMACRYS (2.0.8RC1) | Rui Guo | 2013 | Srirambhatla, V. K.; Guo, R.; Price, S. L.; Florence, A. J., Chemical Communications 2016, 52, 7384-7386. | /CHEMISTRY_CPOSS\CarbamazepineSeries\Cyheptamide_CO | dfA1568 | 5.499 | PBE0/6-31G(d,p) | 0 |  | This is the CrystalOptimizer intra_molecular energy penalty. It is with respect to opt. | A1568 | A2/n | 8 | 15.7257 | 7.8928 | 21.4105 | 90 | 77.289 | 90 | LATT 1; SYMM -X +1/2, +Y , -Z +1/2; SYMM +X , +Y +1/2, +Z +1/2; SYMM -X +1/2, +Y +1/2, -Z | 1.216 | 0.6853 |  | -120.48 | -90.81 | -114.981 | 1.64 | -21.117 | 298 | 1 | x parallel to a, y in ab plane, z along c | 3.6638 | 0.182,0.000,0.983 | 0 | CrystalOptimizer with PBE0/6-31G(d,p) Intra and GDMA2.2(PBE0/6-31G(d,p)) + FIT
TEVSOD | C16 H15 N1 O1 | 10 | Cyheptamide | 10,11-dihydro-5H-dibenzocycloheptene-5-carboxamide |  | TEVSOD, TEVSOD01, TEVSOD02 | Flexible CrystalPredictor (1.6), CrystalOptimizer (2.3), DMACRYS (2.0.8RC1) | Rui Guo | 2013 | Srirambhatla, V. K.; Guo, R.; Price, S. L.; Florence, A. J., Chemical Communications 2016, 52, 7384-7386. | /CHEMISTRY_CPOSS\CarbamazepineSeries\Cyheptamide_CO | dfA1927 | 3.017 | PBE0/6-31G(d,p) | 0 |  | This is the CrystalOptimizer intra_molecular energy penalty. It is with respect to opt. | A1927 | P2/a | 4 | 21.6234 | 7.7908 | 7.7906 | 90 | 88.099 | 90 | LATT 1; SYMM -X +1/2, +Y , -Z | 1.2016 | 0.674 |  | -117.99 | -84.87 | -114.973 | 0 | 0 | 0 | 0 | x parallel to a, y in ab plane, z along c | 0 | 0.075,0.000,0.997 | 0 | CrystalOptimizer with PBE0/6-31G(d,p) Intra and GDMA2.2(PBE0/6-31G(d,p)) + FIT
TEVSOD | C16 H15 N1 O1 | 10 | Cyheptamide | 10,11-dihydro-5H-dibenzocycloheptene-5-carboxamide |  | TEVSOD, TEVSOD01, TEVSOD02 | Flexible CrystalPredictor (1.6), CrystalOptimizer (2.3), DMACRYS (2.0.8RC1) | Rui Guo | 2013 | Srirambhatla, V. K.; Guo, R.; Price, S. L.; Florence, A. J., Chemical Communications 2016, 52, 7384-7386. | /CHEMISTRY_CPOSS\CarbamazepineSeries\Cyheptamide_CO | dfA2093 | 1.065 | PBE0/6-31G(d,p) | 0 |  | This is the CrystalOptimizer intra_molecular energy penalty. It is with respect to opt. | A2093 | P21/c | 4 | 9.1861 | 13.729 | 12.3498 | 90 | 125.152 | 90 | LATT 1; SYMM -X , +Y +1/2, -Z +1/2 | 1.2377 | 0.7006 |  | -116.03 | -94.42 | -114.965 | 1.59 | -21.539 | 298 | 1 | x parallel to a, y in ab plane, z along c | 2.8643 | -0.396,0.000,0.918 | 0 | CrystalOptimizer with PBE0/6-31G(d,p) Intra and GDMA2.2(PBE0/6-31G(d,p)) + FIT
TEVSOD | C16 H15 N1 O1 | 10 | Cyheptamide | 10,11-dihydro-5H-dibenzocycloheptene-5-carboxamide |  | TEVSOD, TEVSOD01, TEVSOD02 | Flexible CrystalPredictor (1.6), CrystalOptimizer (2.3), DMACRYS (2.0.8RC1) | Rui Guo | 2013 | Srirambhatla, V. K.; Guo, R.; Price, S. L.; Florence, A. J., Chemical Communications 2016, 52, 7384-7386. | /CHEMISTRY_CPOSS\CarbamazepineSeries\Cyheptamide_CO | dfA1846 | 2.886 | PBE0/6-31G(d,p) | 0 |  | This is the CrystalOptimizer intra_molecular energy penalty. It is with respect to opt. | A1846 | Pccn | 8 | 22.0934 | 15.4691 | 7.7106 | 90 | 90 | 90 | LATT 1; SYMM +X +1/2, -Y , -Z +1/2; SYMM -X , +Y +1/2, -Z +1/2; SYMM -X +1/2, -Y +1/2, +Z | 1.1962 | 0.6739 |  | -117.83 | -84.64 | -114.944 | 1.61 | -21.007 | 298 | 1 | x parallel to a, y in ab plane, z along c | 4.6178 | 1.000,0.000,0.000 | 0 | CrystalOptimizer with PBE0/6-31G(d,p) Intra and GDMA2.2(PBE0/6-31G(d,p)) + FIT
TEVSOD | C16 H15 N1 O1 | 10 | Cyheptamide | 10,11-dihydro-5H-dibenzocycloheptene-5-carboxamide |  | TEVSOD, TEVSOD01, TEVSOD02 | Flexible CrystalPredictor (1.6), CrystalOptimizer (2.3), DMACRYS (2.0.8RC1) | Rui Guo | 2013 | Srirambhatla, V. K.; Guo, R.; Price, S. L.; Florence, A. J., Chemical Communications 2016, 52, 7384-7386. | /CHEMISTRY_CPOSS\CarbamazepineSeries\Cyheptamide_CO | dfA1112 | 1.068 | PBE0/6-31G(d,p) | 0 |  | This is the CrystalOptimizer intra_molecular energy penalty. It is with respect to opt. | A1112 | P21/c | 4 | 6.959 | 18.3401 | 10.4829 | 90 | 80.552 | 90 | LATT 1; SYMM -X , +Y +1/2, -Z +1/2 | 1.1943 | 0.6754 |  | -116.01 | -89.2 | -114.942 | 1.54 | -22.369 | 298 | 1 | x parallel to a, y in ab plane, z along c | 1.7279 | 0.165,0.000,0.986 | 0 | CrystalOptimizer with PBE0/6-31G(d,p) Intra and GDMA2.2(PBE0/6-31G(d,p)) + FIT
TEVSOD | C16 H15 N1 O1 | 10 | Cyheptamide | 10,11-dihydro-5H-dibenzocycloheptene-5-carboxamide |  | TEVSOD, TEVSOD01, TEVSOD02 | Flexible CrystalPredictor (1.6), CrystalOptimizer (2.3), DMACRYS (2.0.8RC1) | Rui Guo | 2013 | Srirambhatla, V. K.; Guo, R.; Price, S. L.; Florence, A. J., Chemical Communications 2016, 52, 7384-7386. | /CHEMISTRY_CPOSS\CarbamazepineSeries\Cyheptamide_CO | dfA1589 | 1.32 | PBE0/6-31G(d,p) | 0 |  | This is the CrystalOptimizer intra_molecular energy penalty. It is with respect to opt. | A1589 | I2/a | 8 | 20.6267 | 7.8361 | 16.5398 | 90 | 89.88 | 90 | LATT 1; SYMM -X +1/2, +Y , -Z ; SYMM +X +1/2, +Y +1/2, +Z +1/2; SYMM -X , +Y +1/2, -Z +1/2 | 1.1792 | 0.6627 |  | -116.26 | -81.83 | -114.94 | 1.66 | -20.97 | 298 | 1 | x parallel to a, y in ab plane, z along c | 1.9361 | 0.936,0.000,0.351 | 0 | CrystalOptimizer with PBE0/6-31G(d,p) Intra and GDMA2.2(PBE0/6-31G(d,p)) + FIT
TEVSOD | C16 H15 N1 O1 | 10 | Cyheptamide | 10,11-dihydro-5H-dibenzocycloheptene-5-carboxamide |  | TEVSOD, TEVSOD01, TEVSOD02 | Flexible CrystalPredictor (1.6), CrystalOptimizer (2.3), DMACRYS (2.0.8RC1) | Rui Guo | 2013 | Srirambhatla, V. K.; Guo, R.; Price, S. L.; Florence, A. J., Chemical Communications 2016, 52, 7384-7386. | /CHEMISTRY_CPOSS\CarbamazepineSeries\Cyheptamide_CO | dfA1921 | 3.003 | PBE0/6-31G(d,p) | 0 |  | This is the CrystalOptimizer intra_molecular energy penalty. It is with respect to opt. | A1921 | R-3 | 6 | 27.1409 | 27.1409 | 9.2129 | 90 | 90 | 120 | LATT 3; SYMM -Y , +X -Y , +Z ; SYMM -X +Y , -X , +Z | 1.2068 | 0.6805 |  | -117.94 | -86.32 | -114.937 | 1.69 | -20.926 | 298 | 1 | x parallel to a, y in ab plane, z along c | 2.8273 | 0.846,-0.378,0.376 | 0 | CrystalOptimizer with PBE0/6-31G(d,p) Intra and GDMA2.2(PBE0/6-31G(d,p)) + FIT
TEVSOD | C16 H15 N1 O1 | 10 | Cyheptamide | 10,11-dihydro-5H-dibenzocycloheptene-5-carboxamide |  | TEVSOD, TEVSOD01, TEVSOD02 | Flexible CrystalPredictor (1.6), CrystalOptimizer (2.3), DMACRYS (2.0.8RC1) | Rui Guo | 2013 | Srirambhatla, V. K.; Guo, R.; Price, S. L.; Florence, A. J., Chemical Communications 2016, 52, 7384-7386. | /CHEMISTRY_CPOSS\CarbamazepineSeries\Cyheptamide_CO | dfA1467 | 8.653 | PBE0/6-31G(d,p) | 0 |  | This is the CrystalOptimizer intra_molecular energy penalty. It is with respect to opt. | A1467 | P21/a | 4 | 9.4942 | 11.7863 | 11.649 | 90 | 91.233 | 90 | LATT 1; SYMM -X +1/2, +Y +1/2, -Z | 1.2094 | 0.6822 |  | -123.59 | -88.13 | -114.937 | 1.78 | -20.519 | 298 | 1 | x parallel to a, y in ab plane, z along c | 3.043 | 0.994,0.000,-0.112 | 0 | CrystalOptimizer with PBE0/6-31G(d,p) Intra and GDMA2.2(PBE0/6-31G(d,p)) + FIT
TEVSOD | C16 H15 N1 O1 | 10 | Cyheptamide | 10,11-dihydro-5H-dibenzocycloheptene-5-carboxamide |  | TEVSOD, TEVSOD01, TEVSOD02 | Flexible CrystalPredictor (1.6), CrystalOptimizer (2.3), DMACRYS (2.0.8RC1) | Rui Guo | 2013 | Srirambhatla, V. K.; Guo, R.; Price, S. L.; Florence, A. J., Chemical Communications 2016, 52, 7384-7386. | /CHEMISTRY_CPOSS\CarbamazepineSeries\Cyheptamide_CO | dfA1574 | 0.943 | PBE0/6-31G(d,p) | 0 |  | This is the CrystalOptimizer intra_molecular energy penalty. It is with respect to opt. | A1574 | P21 | 2 | 9.8434 | 8.4908 | 7.807 | 90 | 86.813 | 90 | LATT -1; SYMM -X , +Y +1/2, -Z | 1.2097 | 0.6822 |  | -115.88 | -87.3 | -114.937 | 1.63 | -21.236 | 298 | 1 | x parallel to a, y in ab plane, z along c | 3.8715 | 0.457,0.000,0.889 | 0 | CrystalOptimizer with PBE0/6-31G(d,p) Intra and GDMA2.2(PBE0/6-31G(d,p)) + FIT
TEVSOD | C16 H15 N1 O1 | 10 | Cyheptamide | 10,11-dihydro-5H-dibenzocycloheptene-5-carboxamide |  | TEVSOD, TEVSOD01, TEVSOD02 | Flexible CrystalPredictor (1.6), CrystalOptimizer (2.3), DMACRYS (2.0.8RC1) | Rui Guo | 2013 | Srirambhatla, V. K.; Guo, R.; Price, S. L.; Florence, A. J., Chemical Communications 2016, 52, 7384-7386. | /CHEMISTRY_CPOSS\CarbamazepineSeries\Cyheptamide_CO | dfA715 | 0.465 | PBE0/6-31G(d,p) | 0 |  | This is the CrystalOptimizer intra_molecular energy penalty. It is with respect to opt. | A715 | P21/a | 4 | 13.5035 | 10.9453 | 8.816 | 90 | 82.355 | 90 | LATT 1; SYMM -X +1/2, +Y +1/2, -Z | 1.2205 | 0.6892 |  | -115.39 | -95.73 | -114.925 | 0 | 0 | 0 | 0 | x parallel to a, y in ab plane, z along c | 0 | 0.990,0.000,-0.141 | 0 | CrystalOptimizer with PBE0/6-31G(d,p) Intra and GDMA2.2(PBE0/6-31G(d,p)) + FIT
TEVSOD | C16 H15 N1 O1 | 10 | Cyheptamide | 10,11-dihydro-5H-dibenzocycloheptene-5-carboxamide |  | TEVSOD, TEVSOD01, TEVSOD02 | Flexible CrystalPredictor (1.6), CrystalOptimizer (2.3), DMACRYS (2.0.8RC1) | Rui Guo | 2013 | Srirambhatla, V. K.; Guo, R.; Price, S. L.; Florence, A. J., Chemical Communications 2016, 52, 7384-7386. | /CHEMISTRY_CPOSS\CarbamazepineSeries\Cyheptamide_CO | dfA1490 | 1.919 | PBE0/6-31G(d,p) | 0 |  | This is the CrystalOptimizer intra_molecular energy penalty. It is with respect to opt. | A1490 | I2/c | 8 | 11.89 | 15.014 | 15.1997 | 90 | 82.912 | 90 | LATT 1; SYMM -X , +Y , -Z +1/2; SYMM +X +1/2, +Y +1/2, +Z +1/2; SYMM -X +1/2, +Y +1/2, -Z | 1.1707 | 0.6575 |  | -116.83 | -79.06 | -114.911 | 1.64 | -21.379 | 298 | 1 | x parallel to a, y in ab plane, z along c | 1.7772 | 0.974,0.000,0.225 | 0 | CrystalOptimizer with PBE0/6-31G(d,p) Intra and GDMA2.2(PBE0/6-31G(d,p)) + FIT
TEVSOD | C16 H15 N1 O1 | 10 | Cyheptamide | 10,11-dihydro-5H-dibenzocycloheptene-5-carboxamide |  | TEVSOD, TEVSOD01, TEVSOD02 | Flexible CrystalPredictor (1.6), CrystalOptimizer (2.3), DMACRYS (2.0.8RC1) | Rui Guo | 2013 | Srirambhatla, V. K.; Guo, R.; Price, S. L.; Florence, A. J., Chemical Communications 2016, 52, 7384-7386. | /CHEMISTRY_CPOSS\CarbamazepineSeries\Cyheptamide_CO | dfA1293 | 2.894 | PBE0/6-31G(d,p) | 0 |  | This is the CrystalOptimizer intra_molecular energy penalty. It is with respect to opt. | A1293 | P2/n | 4 | 13.0376 | 7.0653 | 15.8589 | 90 | 67.585 | 90 | LATT 1; SYMM -X +1/2, +Y , -Z +1/2 | 1.1671 | 0.659 |  | -117.8 | -82.75 | -114.906 | 1.57 | -22.525 | 298 | 0 | x parallel to a, y in ab plane, z along c | 0 | 0.875,0.000,0.483 | 0 | CrystalOptimizer with PBE0/6-31G(d,p) Intra and GDMA2.2(PBE0/6-31G(d,p)) + FIT
TEVSOD | C16 H15 N1 O1 | 10 | Cyheptamide | 10,11-dihydro-5H-dibenzocycloheptene-5-carboxamide |  | TEVSOD, TEVSOD01, TEVSOD02 | Flexible CrystalPredictor (1.6), CrystalOptimizer (2.3), DMACRYS (2.0.8RC1) | Rui Guo | 2013 | Srirambhatla, V. K.; Guo, R.; Price, S. L.; Florence, A. J., Chemical Communications 2016, 52, 7384-7386. | /CHEMISTRY_CPOSS\CarbamazepineSeries\Cyheptamide_CO | dfA1760 | 1.287 | PBE0/6-31G(d,p) | 0 |  | This is the CrystalOptimizer intra_molecular energy penalty. It is with respect to opt. | A1760 | P21/c | 4 | 10.9715 | 10.6547 | 11.4577 | 90 | 83.191 | 90 | LATT 1; SYMM -X , +Y +1/2, -Z +1/2 | 1.1851 | 0.6677 |  | -116.19 | -86.29 | -114.903 | 1.64 | -21.28 | 298 | 1 | x parallel to a, y in ab plane, z along c | 2.0038 | -0.391,0.000,0.920 | 0 | CrystalOptimizer with PBE0/6-31G(d,p) Intra and GDMA2.2(PBE0/6-31G(d,p)) + FIT
TEVSOD | C16 H15 N1 O1 | 10 | Cyheptamide | 10,11-dihydro-5H-dibenzocycloheptene-5-carboxamide |  | TEVSOD, TEVSOD01, TEVSOD02 | Flexible CrystalPredictor (1.6), CrystalOptimizer (2.3), DMACRYS (2.0.8RC1) | Rui Guo | 2013 | Srirambhatla, V. K.; Guo, R.; Price, S. L.; Florence, A. J., Chemical Communications 2016, 52, 7384-7386. | /CHEMISTRY_CPOSS\CarbamazepineSeries\Cyheptamide_CO | dfA2249 | 4.613 | PBE0/6-31G(d,p) | 0 |  | This is the CrystalOptimizer intra_molecular energy penalty. It is with respect to opt. | A2249 | I41/a | 8 | 16.4054 | 16.4054 | 18.8438 | 90 | 90 | 90 | LATT 2; SYMM -Y -1/4, +X +1/4, +Z +1/4; SYMM +Y +1/4, -X +1/4, +Z +1/4; SYMM -X , -Y +1/2, +Z | 1.2431 | 0.7035 |  | -119.51 | -99.2 | -114.897 | 1.63 | -20.999 | 298 | 1 | x parallel to a, y in ab plane, z along c | 2.2828 | 0.000,0.000,1.000 | 0 | CrystalOptimizer with PBE0/6-31G(d,p) Intra and GDMA2.2(PBE0/6-31G(d,p)) + FIT
TEVSOD | C16 H15 N1 O1 | 10 | Cyheptamide | 10,11-dihydro-5H-dibenzocycloheptene-5-carboxamide |  | TEVSOD, TEVSOD01, TEVSOD02 | Flexible CrystalPredictor (1.6), CrystalOptimizer (2.3), DMACRYS (2.0.8RC1) | Rui Guo | 2013 | Srirambhatla, V. K.; Guo, R.; Price, S. L.; Florence, A. J., Chemical Communications 2016, 52, 7384-7386. | /CHEMISTRY_CPOSS\CarbamazepineSeries\Cyheptamide_CO | dfA868 | 2.586 | PBE0/6-31G(d,p) | 0 |  | This is the CrystalOptimizer intra_molecular energy penalty. It is with respect to opt. | A868 | Pbcn | 8 | 8.3044 | 13.2998 | 23.5017 | 90 | 90 | 90 | LATT 1; SYMM +X +1/2, -Y +1/2, -Z ; SYMM -X , +Y , -Z +1/2; SYMM -X +1/2, -Y +1/2, +Z +1/2 | 1.2145 | 0.6832 |  | -117.47 | -90.11 | -114.884 | 0 | 0 | 0 | 0 | x parallel to a, y in ab plane, z along c | 0 | 1.000,0.000,0.000 | 0 | CrystalOptimizer with PBE0/6-31G(d,p) Intra and GDMA2.2(PBE0/6-31G(d,p)) + FIT
TEVSOD | C16 H15 N1 O1 | 10 | Cyheptamide | 10,11-dihydro-5H-dibenzocycloheptene-5-carboxamide |  | TEVSOD, TEVSOD01, TEVSOD02 | Flexible CrystalPredictor (1.6), CrystalOptimizer (2.3), DMACRYS (2.0.8RC1) | Rui Guo | 2013 | Srirambhatla, V. K.; Guo, R.; Price, S. L.; Florence, A. J., Chemical Communications 2016, 52, 7384-7386. | /CHEMISTRY_CPOSS\CarbamazepineSeries\Cyheptamide_CO | dfA1709 | 1.287 | PBE0/6-31G(d,p) | 0 |  | This is the CrystalOptimizer intra_molecular energy penalty. It is with respect to opt. | A1709 | I2/c | 8 | 20.9654 | 16.3299 | 7.6737 | 90 | 88.733 | 90 | LATT 1; SYMM -X , +Y , -Z +1/2; SYMM +X +1/2, +Y +1/2, +Z +1/2; SYMM -X +1/2, +Y +1/2, -Z | 1.2002 | 0.6724 |  | -116.17 | -83.09 | -114.883 | 0 | 0 | 0 | 0 | x parallel to a, y in ab plane, z along c | 0 | 0.758,0.000,0.652 | 0 | CrystalOptimizer with PBE0/6-31G(d,p) Intra and GDMA2.2(PBE0/6-31G(d,p)) + FIT
TEVSOD | C16 H15 N1 O1 | 10 | Cyheptamide | 10,11-dihydro-5H-dibenzocycloheptene-5-carboxamide |  | TEVSOD, TEVSOD01, TEVSOD02 | Flexible CrystalPredictor (1.6), CrystalOptimizer (2.3), DMACRYS (2.0.8RC1) | Rui Guo | 2013 | Srirambhatla, V. K.; Guo, R.; Price, S. L.; Florence, A. J., Chemical Communications 2016, 52, 7384-7386. | /CHEMISTRY_CPOSS\CarbamazepineSeries\Cyheptamide_CO | dfA1872 | 3.775 | PBE0/6-31G(d,p) | 0 |  | This is the CrystalOptimizer intra_molecular energy penalty. It is with respect to opt. | A1872 | C2/n | 8 | 23.8214 | 7.0712 | 16.0067 | 90 | 80.355 | 90 | LATT 1; SYMM -X +1/2, +Y , -Z +1/2; SYMM +X +1/2, +Y +1/2, +Z ; SYMM -X , +Y +1/2, -Z +1/2 | 1.1859 | 0.67 |  | -118.65 | -84.49 | -114.875 | 1.62 | -21.555 | 298 | 1 | x parallel to a, y in ab plane, z along c | 0.8463 | -0.069,0.000,0.998 | 0 | CrystalOptimizer with PBE0/6-31G(d,p) Intra and GDMA2.2(PBE0/6-31G(d,p)) + FIT
TEVSOD | C16 H15 N1 O1 | 10 | Cyheptamide | 10,11-dihydro-5H-dibenzocycloheptene-5-carboxamide |  | TEVSOD, TEVSOD01, TEVSOD02 | Flexible CrystalPredictor (1.6), CrystalOptimizer (2.3), DMACRYS (2.0.8RC1) | Rui Guo | 2013 | Srirambhatla, V. K.; Guo, R.; Price, S. L.; Florence, A. J., Chemical Communications 2016, 52, 7384-7386. | /CHEMISTRY_CPOSS\CarbamazepineSeries\Cyheptamide_CO | dfA905 | 2.135 | PBE0/6-31G(d,p) | 0 |  | This is the CrystalOptimizer intra_molecular energy penalty. It is with respect to opt. | A905 | P21/n | 4 | 9.2204 | 17.7415 | 7.999 | 90 | 75.821 | 90 | LATT 1; SYMM -X +1/2, +Y +1/2, -Z +1/2 | 1.2424 | 0.7026 |  | -117 | -98.39 | -114.865 | 1.59 | -21.289 | 298 | 1 | x parallel to a, y in ab plane, z along c | 2.7879 | 0.671,0.000,0.742 | 0 | CrystalOptimizer with PBE0/6-31G(d,p) Intra and GDMA2.2(PBE0/6-31G(d,p)) + FIT
TEVSOD | C16 H15 N1 O1 | 10 | Cyheptamide | 10,11-dihydro-5H-dibenzocycloheptene-5-carboxamide |  | TEVSOD, TEVSOD01, TEVSOD02 | Flexible CrystalPredictor (1.6), CrystalOptimizer (2.3), DMACRYS (2.0.8RC1) | Rui Guo | 2013 | Srirambhatla, V. K.; Guo, R.; Price, S. L.; Florence, A. J., Chemical Communications 2016, 52, 7384-7386. | /CHEMISTRY_CPOSS\CarbamazepineSeries\Cyheptamide_CO | dfA1770 | 0.777 | PBE0/6-31G(d,p) | 0 |  | This is the CrystalOptimizer intra_molecular energy penalty. It is with respect to opt. | A1770 | P21/a | 4 | 14.5423 | 8.1784 | 10.5171 | 90 | 86.436 | 90 | LATT 1; SYMM -X +1/2, +Y +1/2, -Z | 1.2625 | 0.7144 |  | -115.63 | -99.65 | -114.853 | 1.64 | -21.052 | 298 | 1 | x parallel to a, y in ab plane, z along c | 3.2105 | 0.894,0.000,0.448 | 0 | CrystalOptimizer with PBE0/6-31G(d,p) Intra and GDMA2.2(PBE0/6-31G(d,p)) + FIT
TEVSOD | C16 H15 N1 O1 | 10 | Cyheptamide | 10,11-dihydro-5H-dibenzocycloheptene-5-carboxamide |  | TEVSOD, TEVSOD01, TEVSOD02 | Flexible CrystalPredictor (1.6), CrystalOptimizer (2.3), DMACRYS (2.0.8RC1) | Rui Guo | 2013 | Srirambhatla, V. K.; Guo, R.; Price, S. L.; Florence, A. J., Chemical Communications 2016, 52, 7384-7386. | /CHEMISTRY_CPOSS\CarbamazepineSeries\Cyheptamide_CO | dfA1199 | 1.571 | PBE0/6-31G(d,p) | 0 |  | This is the CrystalOptimizer intra_molecular energy penalty. It is with respect to opt. | A1199 | P2/c | 4 | 9.3409 | 5.5112 | 29.1582 | 90 | 110.826 | 90 | LATT 1; SYMM -X , +Y , -Z +1/2 | 1.1235 | 0.6315 |  | -116.42 | -76.05 | -114.849 | 0 | 0 | 0 | 0 | x parallel to a, y in ab plane, z along c | 0 | 0.926,0.000,0.378 | 0 | CrystalOptimizer with PBE0/6-31G(d,p) Intra and GDMA2.2(PBE0/6-31G(d,p)) + FIT
TEVSOD | C16 H15 N1 O1 | 10 | Cyheptamide | 10,11-dihydro-5H-dibenzocycloheptene-5-carboxamide |  | TEVSOD, TEVSOD01, TEVSOD02 | Flexible CrystalPredictor (1.6), CrystalOptimizer (2.3), DMACRYS (2.0.8RC1) | Rui Guo | 2013 | Srirambhatla, V. K.; Guo, R.; Price, S. L.; Florence, A. J., Chemical Communications 2016, 52, 7384-7386. | /CHEMISTRY_CPOSS\CarbamazepineSeries\Cyheptamide_CO | dfA2013 | 2.362 | PBE0/6-31G(d,p) | 0 |  | This is the CrystalOptimizer intra_molecular energy penalty. It is with respect to opt. | A2013 | P21/a | 4 | 11.525 | 10.542 | 10.9845 | 90 | 83.222 | 90 | LATT 1; SYMM -X +1/2, +Y +1/2, -Z | 1.1893 | 0.6699 |  | -117.21 | -86.54 | -114.848 | 1.65 | -21.11 | 298 | 1 | x parallel to a, y in ab plane, z along c | 2.4005 | 0.720,0.000,-0.694 | 0 | CrystalOptimizer with PBE0/6-31G(d,p) Intra and GDMA2.2(PBE0/6-31G(d,p)) + FIT
TEVSOD | C16 H15 N1 O1 | 10 | Cyheptamide | 10,11-dihydro-5H-dibenzocycloheptene-5-carboxamide |  | TEVSOD, TEVSOD01, TEVSOD02 | Flexible CrystalPredictor (1.6), CrystalOptimizer (2.3), DMACRYS (2.0.8RC1) | Rui Guo | 2013 | Srirambhatla, V. K.; Guo, R.; Price, S. L.; Florence, A. J., Chemical Communications 2016, 52, 7384-7386. | /CHEMISTRY_CPOSS\CarbamazepineSeries\Cyheptamide_CO | dfA2125 | 1.935 | PBE0/6-31G(d,p) | 0 |  | This is the CrystalOptimizer intra_molecular energy penalty. It is with respect to opt. | A2125 | P21/n | 4 | 13.7674 | 7.8378 | 11.6487 | 90 | 87.554 | 90 | LATT 1; SYMM -X +1/2, +Y +1/2, -Z +1/2 | 1.2551 | 0.71 |  | -116.78 | -97.95 | -114.845 | 1.57 | -21.529 | 298 | 1 | x parallel to a, y in ab plane, z along c | 3.8995 | 0.000,1.000,0.000 | 0 | CrystalOptimizer with PBE0/6-31G(d,p) Intra and GDMA2.2(PBE0/6-31G(d,p)) + FIT
TEVSOD | C16 H15 N1 O1 | 10 | Cyheptamide | 10,11-dihydro-5H-dibenzocycloheptene-5-carboxamide |  | TEVSOD, TEVSOD01, TEVSOD02 | Flexible CrystalPredictor (1.6), CrystalOptimizer (2.3), DMACRYS (2.0.8RC1) | Rui Guo | 2013 | Srirambhatla, V. K.; Guo, R.; Price, S. L.; Florence, A. J., Chemical Communications 2016, 52, 7384-7386. | /CHEMISTRY_CPOSS\CarbamazepineSeries\Cyheptamide_CO | dfA991 | 2.188 | PBE0/6-31G(d,p) | 0 |  | This is the CrystalOptimizer intra_molecular energy penalty. It is with respect to opt. | A991 | Fdd2 | 4 | 22.1444 | 30.7338 | 7.6162 | 90 | 90 | 90 | LATT -4; SYMM -X , -Y , +Z ; SYMM -X +1/4, +Y +1/4, +Z +1/4; SYMM +X +1/4, -Y +1/4, +Z +1/4 | 1.2163 | 0.6868 |  | -117.01 | -91.19 | -114.822 | 1.57 | -21.083 | 298 | 1 | x parallel to a, y in ab plane, z along c | 3.8484 | 1.000,0.000,0.000 | 0 | CrystalOptimizer with PBE0/6-31G(d,p) Intra and GDMA2.2(PBE0/6-31G(d,p)) + FIT
TEVSOD | C16 H15 N1 O1 | 10 | Cyheptamide | 10,11-dihydro-5H-dibenzocycloheptene-5-carboxamide |  | TEVSOD, TEVSOD01, TEVSOD02 | Flexible CrystalPredictor (1.6), CrystalOptimizer (2.3), DMACRYS (2.0.8RC1) | Rui Guo | 2013 | Srirambhatla, V. K.; Guo, R.; Price, S. L.; Florence, A. J., Chemical Communications 2016, 52, 7384-7386. | /CHEMISTRY_CPOSS\CarbamazepineSeries\Cyheptamide_CO | dfA2096 | 7.92 | PBE0/6-31G(d,p) | 0 |  | This is the CrystalOptimizer intra_molecular energy penalty. It is with respect to opt. | A2096 | P21/c | 4 | 9.781 | 16.9957 | 9.5668 | 90 | 55.849 | 90 | LATT 1; SYMM -X , +Y +1/2, -Z +1/2 | 1.1976 | 0.6743 |  | -122.74 | -83.67 | -114.82 | 1.72 | -20.927 | 298 | 1 | x parallel to a, y in ab plane, z along c | 5.4655 | -0.117,0.000,0.993 | 0 | CrystalOptimizer with PBE0/6-31G(d,p) Intra and GDMA2.2(PBE0/6-31G(d,p)) + FIT
TEVSOD | C16 H15 N1 O1 | 10 | Cyheptamide | 10,11-dihydro-5H-dibenzocycloheptene-5-carboxamide |  | TEVSOD, TEVSOD01, TEVSOD02 | Flexible CrystalPredictor (1.6), CrystalOptimizer (2.3), DMACRYS (2.0.8RC1) | Rui Guo | 2013 | Srirambhatla, V. K.; Guo, R.; Price, S. L.; Florence, A. J., Chemical Communications 2016, 52, 7384-7386. | /CHEMISTRY_CPOSS\CarbamazepineSeries\Cyheptamide_CO | dfA865 | 3.513 | PBE0/6-31G(d,p) | 0 |  | This is the CrystalOptimizer intra_molecular energy penalty. It is with respect to opt. | A865 | I2/a | 8 | 13.6908 | 10.0706 | 19.212 | 90 | 88.843 | 90 | LATT 1; SYMM -X +1/2, +Y , -Z ; SYMM +X +1/2, +Y +1/2, +Z +1/2; SYMM -X , +Y +1/2, -Z +1/2 | 1.1903 | 0.6704 |  | -118.33 | -86.52 | -114.817 | 0 | 0 | 0 | 1 | x parallel to a, y in ab plane, z along c | 2.5517 | 1.000,0.000,0.007 | 0 | CrystalOptimizer with PBE0/6-31G(d,p) Intra and GDMA2.2(PBE0/6-31G(d,p)) + FIT
TEVSOD | C16 H15 N1 O1 | 10 | Cyheptamide | 10,11-dihydro-5H-dibenzocycloheptene-5-carboxamide |  | TEVSOD, TEVSOD01, TEVSOD02 | Flexible CrystalPredictor (1.6), CrystalOptimizer (2.3), DMACRYS (2.0.8RC1) | Rui Guo | 2013 | Srirambhatla, V. K.; Guo, R.; Price, S. L.; Florence, A. J., Chemical Communications 2016, 52, 7384-7386. | /CHEMISTRY_CPOSS\CarbamazepineSeries\Cyheptamide_CO | dfA896 | 1.892 | PBE0/6-31G(d,p) | 0 |  | This is the CrystalOptimizer intra_molecular energy penalty. It is with respect to opt. | A896 | C2/c | 4 | 12.3758 | 26.336 | 8.3738 | 90 | 103.895 | 90 | LATT 7; SYMM -X , +Y , -Z +1/2 | 1.1898 | 0.669 |  | -116.68 | -87.01 | -114.788 | 0 | 0 | 0 | 0 | x parallel to a, y in ab plane, z along c | 0 | -0.669,0.000,0.743 | 0 | CrystalOptimizer with PBE0/6-31G(d,p) Intra and GDMA2.2(PBE0/6-31G(d,p)) + FIT
TEVSOD | C16 H15 N1 O1 | 10 | Cyheptamide | 10,11-dihydro-5H-dibenzocycloheptene-5-carboxamide |  | TEVSOD, TEVSOD01, TEVSOD02 | Flexible CrystalPredictor (1.6), CrystalOptimizer (2.3), DMACRYS (2.0.8RC1) | Rui Guo | 2013 | Srirambhatla, V. K.; Guo, R.; Price, S. L.; Florence, A. J., Chemical Communications 2016, 52, 7384-7386. | /CHEMISTRY_CPOSS\CarbamazepineSeries\Cyheptamide_CO | dfA2109 | 3.862 | PBE0/6-31G(d,p) | 0 |  | This is the CrystalOptimizer intra_molecular energy penalty. It is with respect to opt. | A2109 | P43212 | 8 | 7.6539 | 7.6539 | 45.0641 | 90 | 90 | 90 | LATT -1; SYMM -Y +1/2, +X +1/2, +Z +3/4; SYMM +Y +1/2, -X +1/2, +Z +1/4; SYMM +X +1/2, -Y +1/2, -Z +1/4; SYMM -X +1/2, +Y +1/2, -Z +3/4; SYMM -X , -Y , +Z +1/2; SYMM +Y , +X , -Z ; SYMM -Y , -X , -Z +1/2 | 1.1941 | 0.6731 |  | -118.65 | -82.18 | -114.788 | 1.63 | -21.575 | 298 | 1 | x parallel to a, y in ab plane, z along c | 1.2458 | 1.000,0.000,0.000 | 0 | CrystalOptimizer with PBE0/6-31G(d,p) Intra and GDMA2.2(PBE0/6-31G(d,p)) + FIT
TEVSOD | C16 H15 N1 O1 | 10 | Cyheptamide | 10,11-dihydro-5H-dibenzocycloheptene-5-carboxamide |  | TEVSOD, TEVSOD01, TEVSOD02 | Flexible CrystalPredictor (1.6), CrystalOptimizer (2.3), DMACRYS (2.0.8RC1) | Rui Guo | 2013 | Srirambhatla, V. K.; Guo, R.; Price, S. L.; Florence, A. J., Chemical Communications 2016, 52, 7384-7386. | /CHEMISTRY_CPOSS\CarbamazepineSeries\Cyheptamide_CO | dfA1420 | 5.366 | PBE0/6-31G(d,p) | 0 |  | This is the CrystalOptimizer intra_molecular energy penalty. It is with respect to opt. | A1420 | P-1 | 2 | 8.6262 | 9.3636 | 9.0935 | 74.472 | 65.071 | 84.162 | LATT 1 | 1.2281 | 0.6958 |  | -120.15 | -89.73 | -114.784 | 1.73 | -20.674 | 298 | 1 | x parallel to a, y in ab plane, z along c | 2.1499 | 0.836,-0.203,-0.509 | 0 | CrystalOptimizer with PBE0/6-31G(d,p) Intra and GDMA2.2(PBE0/6-31G(d,p)) + FIT
TEVSOD | C16 H15 N1 O1 | 10 | Cyheptamide | 10,11-dihydro-5H-dibenzocycloheptene-5-carboxamide |  | TEVSOD, TEVSOD01, TEVSOD02 | Flexible CrystalPredictor (1.6), CrystalOptimizer (2.3), DMACRYS (2.0.8RC1) | Rui Guo | 2013 | Srirambhatla, V. K.; Guo, R.; Price, S. L.; Florence, A. J., Chemical Communications 2016, 52, 7384-7386. | /CHEMISTRY_CPOSS\CarbamazepineSeries\Cyheptamide_CO | dfA1758 | 2.027 | PBE0/6-31G(d,p) | 0 |  | This is the CrystalOptimizer intra_molecular energy penalty. It is with respect to opt. | A1758 | P42/n | 8 | 13.5577 | 13.5577 | 14.6883 | 90 | 90 | 90 | LATT 1; SYMM -Y , +X +1/2, +Z +1/2; SYMM +Y +1/2, -X , +Z +1/2; SYMM -X +1/2, -Y +1/2, +Z | 1.1676 | 0.6579 |  | -116.81 | -79.69 | -114.783 | 1.64 | -21.437 | 298 | 1 | x parallel to a, y in ab plane, z along c | 1.48 | 1.000,0.000,0.000 | 0 | CrystalOptimizer with PBE0/6-31G(d,p) Intra and GDMA2.2(PBE0/6-31G(d,p)) + FIT
TEVSOD | C16 H15 N1 O1 | 10 | Cyheptamide | 10,11-dihydro-5H-dibenzocycloheptene-5-carboxamide |  | TEVSOD, TEVSOD01, TEVSOD02 | Flexible CrystalPredictor (1.6), CrystalOptimizer (2.3), DMACRYS (2.0.8RC1) | Rui Guo | 2013 | Srirambhatla, V. K.; Guo, R.; Price, S. L.; Florence, A. J., Chemical Communications 2016, 52, 7384-7386. | /CHEMISTRY_CPOSS\CarbamazepineSeries\Cyheptamide_CO | dfA481 | 3.391 | PBE0/6-31G(d,p) | 0 |  | This is the CrystalOptimizer intra_molecular energy penalty. It is with respect to opt. | A481 | I2/a | 8 | 19.1913 | 10.0498 | 13.8325 | 90 | 89.55 | 90 | LATT 1; SYMM -X +1/2, +Y , -Z ; SYMM +X +1/2, +Y +1/2, +Z +1/2; SYMM -X , +Y +1/2, -Z +1/2 | 1.1816 | 0.6643 |  | -118.17 | -84.68 | -114.779 | 1.52 | -22.534 | 298 | 1 | x parallel to a, y in ab plane, z along c | 2.6191 | 0.072,0.000,0.997 | 0 | CrystalOptimizer with PBE0/6-31G(d,p) Intra and GDMA2.2(PBE0/6-31G(d,p)) + FIT
TEVSOD | C16 H15 N1 O1 | 10 | Cyheptamide | 10,11-dihydro-5H-dibenzocycloheptene-5-carboxamide |  | TEVSOD, TEVSOD01, TEVSOD02 | Flexible CrystalPredictor (1.6), CrystalOptimizer (2.3), DMACRYS (2.0.8RC1) | Rui Guo | 2013 | Srirambhatla, V. K.; Guo, R.; Price, S. L.; Florence, A. J., Chemical Communications 2016, 52, 7384-7386. | /CHEMISTRY_CPOSS\CarbamazepineSeries\Cyheptamide_CO | dfA1095 | 1.474 | PBE0/6-31G(d,p) | 0 |  | This is the CrystalOptimizer intra_molecular energy penalty. It is with respect to opt. | A1095 | Pbca | 8 | 12.1264 | 8.1171 | 27.1843 | 90 | 90 | 90 | LATT 1; SYMM +X +1/2, -Y +1/2, -Z ; SYMM -X , +Y +1/2, -Z +1/2; SYMM -X +1/2, -Y , +Z +1/2 | 1.1781 | 0.664 |  | -116.24 | -82.09 | -114.766 | 1.71 | -20.678 | 298 | 1 | x parallel to a, y in ab plane, z along c | 3.1846 | 0.000,0.000,1.000 | 0 | CrystalOptimizer with PBE0/6-31G(d,p) Intra and GDMA2.2(PBE0/6-31G(d,p)) + FIT
TEVSOD | C16 H15 N1 O1 | 10 | Cyheptamide | 10,11-dihydro-5H-dibenzocycloheptene-5-carboxamide |  | TEVSOD, TEVSOD01, TEVSOD02 | Flexible CrystalPredictor (1.6), CrystalOptimizer (2.3), DMACRYS (2.0.8RC1) | Rui Guo | 2013 | Srirambhatla, V. K.; Guo, R.; Price, S. L.; Florence, A. J., Chemical Communications 2016, 52, 7384-7386. | /CHEMISTRY_CPOSS\CarbamazepineSeries\Cyheptamide_CO | dfA1735 | 7.186 | PBE0/6-31G(d,p) | 0 |  | This is the CrystalOptimizer intra_molecular energy penalty. It is with respect to opt. | A1735 | Pbcn | 8 | 12.267 | 8.473 | 25.2433 | 90 | 90 | 90 | LATT 1; SYMM +X +1/2, -Y +1/2, -Z ; SYMM -X , +Y , -Z +1/2; SYMM -X +1/2, -Y +1/2, +Z +1/2 | 1.2015 | 0.6779 |  | -121.94 | -85.67 | -114.754 | 1.68 | -21.188 | 298 | 1 | x parallel to a, y in ab plane, z along c | 0.9471 | 1.000,0.000,0.000 | 0 | CrystalOptimizer with PBE0/6-31G(d,p) Intra and GDMA2.2(PBE0/6-31G(d,p)) + FIT
TEVSOD | C16 H15 N1 O1 | 10 | Cyheptamide | 10,11-dihydro-5H-dibenzocycloheptene-5-carboxamide |  | TEVSOD, TEVSOD01, TEVSOD02 | Flexible CrystalPredictor (1.6), CrystalOptimizer (2.3), DMACRYS (2.0.8RC1) | Rui Guo | 2013 | Srirambhatla, V. K.; Guo, R.; Price, S. L.; Florence, A. J., Chemical Communications 2016, 52, 7384-7386. | /CHEMISTRY_CPOSS\CarbamazepineSeries\Cyheptamide_CO | dfA1363 | 1.885 | PBE0/6-31G(d,p) | 0 |  | This is the CrystalOptimizer intra_molecular energy penalty. It is with respect to opt. | A1363 | P21/a | 4 | 11.2306 | 11.125 | 10.4328 | 90 | 80.671 | 90 | LATT 1; SYMM -X +1/2, +Y +1/2, -Z | 1.2254 | 0.6945 |  | -116.62 | -94.44 | -114.735 | 0 | 0 | 0 | 1 | x parallel to a, y in ab plane, z along c | 0.2277 | 0.996,0.000,-0.084 | 0 | CrystalOptimizer with PBE0/6-31G(d,p) Intra and GDMA2.2(PBE0/6-31G(d,p)) + FIT
TEVSOD | C16 H15 N1 O1 | 10 | Cyheptamide | 10,11-dihydro-5H-dibenzocycloheptene-5-carboxamide |  | TEVSOD, TEVSOD01, TEVSOD02 | Flexible CrystalPredictor (1.6), CrystalOptimizer (2.3), DMACRYS (2.0.8RC1) | Rui Guo | 2013 | Srirambhatla, V. K.; Guo, R.; Price, S. L.; Florence, A. J., Chemical Communications 2016, 52, 7384-7386. | /CHEMISTRY_CPOSS\CarbamazepineSeries\Cyheptamide_CO | dfA2079 | 2.218 | PBE0/6-31G(d,p) | 0 |  | This is the CrystalOptimizer intra_molecular energy penalty. It is with respect to opt. | A2079 | P-1 | 2 | 8.1744 | 7.3073 | 13.1882 | 104.32 | 110.523 | 66.512 | LATT 1 | 1.174 | 0.6562 |  | -116.95 | -83.44 | -114.732 | 1.54 | -22.437 | 298 | 1 | x parallel to a, y in ab plane, z along c | 1.6571 | 0.745,-0.162,-0.647 | 0 | CrystalOptimizer with PBE0/6-31G(d,p) Intra and GDMA2.2(PBE0/6-31G(d,p)) + FIT
TEVSOD | C16 H15 N1 O1 | 10 | Cyheptamide | 10,11-dihydro-5H-dibenzocycloheptene-5-carboxamide |  | TEVSOD, TEVSOD01, TEVSOD02 | Flexible CrystalPredictor (1.6), CrystalOptimizer (2.3), DMACRYS (2.0.8RC1) | Rui Guo | 2013 | Srirambhatla, V. K.; Guo, R.; Price, S. L.; Florence, A. J., Chemical Communications 2016, 52, 7384-7386. | /CHEMISTRY_CPOSS\CarbamazepineSeries\Cyheptamide_CO | dfA1858 | 1.913 | PBE0/6-31G(d,p) | 0 |  | This is the CrystalOptimizer intra_molecular energy penalty. It is with respect to opt. | A1858 | P21 | 2 | 10.9746 | 8.2161 | 7.1003 | 90 | 91.416 | 90 | LATT -1; SYMM -X , +Y +1/2, -Z | 1.2313 | 0.6958 |  | -116.64 | -94.19 | -114.727 | 1.67 | -20.6 | 298 | 1 | x parallel to a, y in ab plane, z along c | 7.3157 | 0.000,1.000,0.000 | 0 | CrystalOptimizer with PBE0/6-31G(d,p) Intra and GDMA2.2(PBE0/6-31G(d,p)) + FIT
TEVSOD | C16 H15 N1 O1 | 10 | Cyheptamide | 10,11-dihydro-5H-dibenzocycloheptene-5-carboxamide |  | TEVSOD, TEVSOD01, TEVSOD02 | Flexible CrystalPredictor (1.6), CrystalOptimizer (2.3), DMACRYS (2.0.8RC1) | Rui Guo | 2013 | Srirambhatla, V. K.; Guo, R.; Price, S. L.; Florence, A. J., Chemical Communications 2016, 52, 7384-7386. | /CHEMISTRY_CPOSS\CarbamazepineSeries\Cyheptamide_CO | dfA2142 | 1.514 | PBE0/6-31G(d,p) | 0 |  | This is the CrystalOptimizer intra_molecular energy penalty. It is with respect to opt. | A2142 | P21/c | 4 | 12.6821 | 7.895 | 13.3461 | 90 | 71.933 | 90 | LATT 1; SYMM -X , +Y +1/2, -Z +1/2 | 1.2407 | 0.6995 |  | -116.22 | -92.72 | -114.706 | 1.64 | -21.156 | 298 | 1 | x parallel to a, y in ab plane, z along c | 3.9458 | -0.245,0.000,0.970 | 0 | CrystalOptimizer with PBE0/6-31G(d,p) Intra and GDMA2.2(PBE0/6-31G(d,p)) + FIT
TEVSOD | C16 H15 N1 O1 | 10 | Cyheptamide | 10,11-dihydro-5H-dibenzocycloheptene-5-carboxamide |  | TEVSOD, TEVSOD01, TEVSOD02 | Flexible CrystalPredictor (1.6), CrystalOptimizer (2.3), DMACRYS (2.0.8RC1) | Rui Guo | 2013 | Srirambhatla, V. K.; Guo, R.; Price, S. L.; Florence, A. J., Chemical Communications 2016, 52, 7384-7386. | /CHEMISTRY_CPOSS\CarbamazepineSeries\Cyheptamide_CO | dfA2188 | 3.664 | PBE0/6-31G(d,p) | 0 |  | This is the CrystalOptimizer intra_molecular energy penalty. It is with respect to opt. | A2188 | P42/n | 8 | 13.9185 | 13.9185 | 13.5912 | 90 | 90 | 90 | LATT 1; SYMM -Y , +X +1/2, +Z +1/2; SYMM +Y +1/2, -X , +Z +1/2; SYMM -X +1/2, -Y +1/2, +Z | 1.1973 | 0.6751 |  | -118.35 | -81.72 | -114.686 | 1.68 | -21.063 | 298 | 1 | x parallel to a, y in ab plane, z along c | 3.8565 | 0.000,1.000,0.000 | 0 | CrystalOptimizer with PBE0/6-31G(d,p) Intra and GDMA2.2(PBE0/6-31G(d,p)) + FIT
TEVSOD | C16 H15 N1 O1 | 10 | Cyheptamide | 10,11-dihydro-5H-dibenzocycloheptene-5-carboxamide |  | TEVSOD, TEVSOD01, TEVSOD02 | Flexible CrystalPredictor (1.6), CrystalOptimizer (2.3), DMACRYS (2.0.8RC1) | Rui Guo | 2013 | Srirambhatla, V. K.; Guo, R.; Price, S. L.; Florence, A. J., Chemical Communications 2016, 52, 7384-7386. | /CHEMISTRY_CPOSS\CarbamazepineSeries\Cyheptamide_CO | dfA1494 | 2.881 | PBE0/6-31G(d,p) | 0 |  | This is the CrystalOptimizer intra_molecular energy penalty. It is with respect to opt. | A1494 | A2/a | 8 | 12.1898 | 26.9191 | 8.6996 | 90 | 74.765 | 90 | LATT 1; SYMM -X +1/2, +Y , -Z ; SYMM +X , +Y +1/2, +Z +1/2; SYMM -X +1/2, +Y +1/2, -Z +1/2 | 1.1445 | 0.6433 |  | -117.56 | -79.53 | -114.679 | 0 | 0 | 0 | 0 | x parallel to a, y in ab plane, z along c | 0 | 0.788,0.000,0.615 | 0 | CrystalOptimizer with PBE0/6-31G(d,p) Intra and GDMA2.2(PBE0/6-31G(d,p)) + FIT
TEVSOD | C16 H15 N1 O1 | 10 | Cyheptamide | 10,11-dihydro-5H-dibenzocycloheptene-5-carboxamide |  | TEVSOD, TEVSOD01, TEVSOD02 | Flexible CrystalPredictor (1.6), CrystalOptimizer (2.3), DMACRYS (2.0.8RC1) | Rui Guo | 2013 | Srirambhatla, V. K.; Guo, R.; Price, S. L.; Florence, A. J., Chemical Communications 2016, 52, 7384-7386. | /CHEMISTRY_CPOSS\CarbamazepineSeries\Cyheptamide_CO | dfA1517 | 1.162 | PBE0/6-31G(d,p) | 0 |  | This is the CrystalOptimizer intra_molecular energy penalty. It is with respect to opt. | A1517 | P21/n | 4 | 8.5477 | 10.8999 | 14.8312 | 90 | 78.362 | 90 | LATT 1; SYMM -X +1/2, +Y +1/2, -Z +1/2 | 1.1646 | 0.6566 |  | -115.84 | -78.61 | -114.678 | 1.62 | -21.7 | 298 | 1 | x parallel to a, y in ab plane, z along c | 1.2944 | 0.961,0.000,-0.277 | 0 | CrystalOptimizer with PBE0/6-31G(d,p) Intra and GDMA2.2(PBE0/6-31G(d,p)) + FIT
TEVSOD | C16 H15 N1 O1 | 10 | Cyheptamide | 10,11-dihydro-5H-dibenzocycloheptene-5-carboxamide |  | TEVSOD, TEVSOD01, TEVSOD02 | Flexible CrystalPredictor (1.6), CrystalOptimizer (2.3), DMACRYS (2.0.8RC1) | Rui Guo | 2013 | Srirambhatla, V. K.; Guo, R.; Price, S. L.; Florence, A. J., Chemical Communications 2016, 52, 7384-7386. | /CHEMISTRY_CPOSS\CarbamazepineSeries\Cyheptamide_CO | dfA1653 | 1.505 | PBE0/6-31G(d,p) | 0 |  | This is the CrystalOptimizer intra_molecular energy penalty. It is with respect to opt. | A1653 | P21/c | 4 | 10.7755 | 28.1367 | 5.5024 | 90 | 119.588 | 90 | LATT 1; SYMM -X , +Y +1/2, -Z +1/2 | 1.0865 | 0.6128 |  | -116.16 | -75.6 | -114.655 | 0 | 0 | 0 | 0 | x parallel to a, y in ab plane, z along c | 0 | -0.637,0.000,0.771 | 0 | CrystalOptimizer with PBE0/6-31G(d,p) Intra and GDMA2.2(PBE0/6-31G(d,p)) + FIT
TEVSOD | C16 H15 N1 O1 | 10 | Cyheptamide | 10,11-dihydro-5H-dibenzocycloheptene-5-carboxamide |  | TEVSOD, TEVSOD01, TEVSOD02 | Flexible CrystalPredictor (1.6), CrystalOptimizer (2.3), DMACRYS (2.0.8RC1) | Rui Guo | 2013 | Srirambhatla, V. K.; Guo, R.; Price, S. L.; Florence, A. J., Chemical Communications 2016, 52, 7384-7386. | /CHEMISTRY_CPOSS\CarbamazepineSeries\Cyheptamide_CO | dfA1515 | 0.942 | PBE0/6-31G(d,p) | 0 |  | This is the CrystalOptimizer intra_molecular energy penalty. It is with respect to opt. | A1515 | C2/n | 8 | 13.0032 | 19.8717 | 10.9148 | 90 | 89.995 | 90 | LATT 1; SYMM -X +1/2, +Y , -Z +1/2; SYMM +X +1/2, +Y +1/2, +Z ; SYMM -X , +Y +1/2, -Z +1/2 | 1.1177 | 0.6284 |  | -115.57 | -75.73 | -114.628 | 0 | 0 | 0 | 0 | x parallel to a, y in ab plane, z along c | 0 | -0.263,0.000,0.965 | 0 | CrystalOptimizer with PBE0/6-31G(d,p) Intra and GDMA2.2(PBE0/6-31G(d,p)) + FIT
TEVSOD | C16 H15 N1 O1 | 10 | Cyheptamide | 10,11-dihydro-5H-dibenzocycloheptene-5-carboxamide |  | TEVSOD, TEVSOD01, TEVSOD02 | Flexible CrystalPredictor (1.6), CrystalOptimizer (2.3), DMACRYS (2.0.8RC1) | Rui Guo | 2013 | Srirambhatla, V. K.; Guo, R.; Price, S. L.; Florence, A. J., Chemical Communications 2016, 52, 7384-7386. | /CHEMISTRY_CPOSS\CarbamazepineSeries\Cyheptamide_CO | dfA1495 | 1.405 | PBE0/6-31G(d,p) | 0 |  | This is the CrystalOptimizer intra_molecular energy penalty. It is with respect to opt. | A1495 | Pna21 | 4 | 10.9507 | 16.3354 | 6.972 | 90 | 90 | 90 | LATT -1; SYMM -X , -Y , +Z +1/2; SYMM -X +1/2, +Y +1/2, +Z +1/2; SYMM +X +1/2, -Y +1/2, +Z | 1.2638 | 0.7159 |  | -116.03 | -99.14 | -114.625 | 1.63 | -20.955 | 298 | 1 | x parallel to a, y in ab plane, z along c | 5.54 | 1.000,0.000,0.000 | 0 | CrystalOptimizer with PBE0/6-31G(d,p) Intra and GDMA2.2(PBE0/6-31G(d,p)) + FIT
TEVSOD | C16 H15 N1 O1 | 10 | Cyheptamide | 10,11-dihydro-5H-dibenzocycloheptene-5-carboxamide |  | TEVSOD, TEVSOD01, TEVSOD02 | Flexible CrystalPredictor (1.6), CrystalOptimizer (2.3), DMACRYS (2.0.8RC1) | Rui Guo | 2013 | Srirambhatla, V. K.; Guo, R.; Price, S. L.; Florence, A. J., Chemical Communications 2016, 52, 7384-7386. | /CHEMISTRY_CPOSS\CarbamazepineSeries\Cyheptamide_CO | dfA373 | 3.743 | PBE0/6-31G(d,p) | 0 |  | This is the CrystalOptimizer intra_molecular energy penalty. It is with respect to opt. | A373 | Pbcn | 8 | 17.8527 | 10.0668 | 14.6392 | 90 | 90 | 90 | LATT 1; SYMM +X +1/2, -Y +1/2, -Z ; SYMM -X , +Y , -Z +1/2; SYMM -X +1/2, -Y +1/2, +Z +1/2 | 1.1982 | 0.6764 |  | -118.36 | -91.82 | -114.617 | 1.57 | -22.111 | 298 | 1 | x parallel to a, y in ab plane, z along c | 0.1629 | 1.000,0.000,0.000 | 0 | CrystalOptimizer with PBE0/6-31G(d,p) Intra and GDMA2.2(PBE0/6-31G(d,p)) + FIT
TEVSOD | C16 H15 N1 O1 | 10 | Cyheptamide | 10,11-dihydro-5H-dibenzocycloheptene-5-carboxamide |  | TEVSOD, TEVSOD01, TEVSOD02 | Flexible CrystalPredictor (1.6), CrystalOptimizer (2.3), DMACRYS (2.0.8RC1) | Rui Guo | 2013 | Srirambhatla, V. K.; Guo, R.; Price, S. L.; Florence, A. J., Chemical Communications 2016, 52, 7384-7386. | /CHEMISTRY_CPOSS\CarbamazepineSeries\Cyheptamide_CO | dfA1405 | 3.119 | PBE0/6-31G(d,p) | 0 |  | This is the CrystalOptimizer intra_molecular energy penalty. It is with respect to opt. | A1405 | P21/a | 4 | 15.42 | 7.8132 | 11.1886 | 90 | 82.201 | 90 | LATT 1; SYMM -X +1/2, +Y +1/2, -Z | 1.1802 | 0.6673 |  | -117.72 | -86.16 | -114.601 | 1.71 | -21.076 | 298 | 1 | x parallel to a, y in ab plane, z along c | 1.3931 | 0.087,0.000,0.996 | 0 | CrystalOptimizer with PBE0/6-31G(d,p) Intra and GDMA2.2(PBE0/6-31G(d,p)) + FIT
TEVSOD | C16 H15 N1 O1 | 10 | Cyheptamide | 10,11-dihydro-5H-dibenzocycloheptene-5-carboxamide |  | TEVSOD, TEVSOD01, TEVSOD02 | Flexible CrystalPredictor (1.6), CrystalOptimizer (2.3), DMACRYS (2.0.8RC1) | Rui Guo | 2013 | Srirambhatla, V. K.; Guo, R.; Price, S. L.; Florence, A. J., Chemical Communications 2016, 52, 7384-7386. | /CHEMISTRY_CPOSS\CarbamazepineSeries\Cyheptamide_CO | dfA1992 | 9.689 | PBE0/6-31G(d,p) | 0 |  | This is the CrystalOptimizer intra_molecular energy penalty. It is with respect to opt. | A1992 | P-1 | 2 | 5.8125 | 8.7211 | 14.1763 | 106.609 | 92.644 | 72.638 | LATT 1 | 1.2001 | 0.6759 |  | -124.29 | -82.87 | -114.601 | 1.6 | -21.294 | 298 | 1 | x parallel to a, y in ab plane, z along c | 3.3868 | -0.113,0.351,0.929 | 0 | CrystalOptimizer with PBE0/6-31G(d,p) Intra and GDMA2.2(PBE0/6-31G(d,p)) + FIT
TEVSOD | C16 H15 N1 O1 | 10 | Cyheptamide | 10,11-dihydro-5H-dibenzocycloheptene-5-carboxamide |  | TEVSOD, TEVSOD01, TEVSOD02 | Flexible CrystalPredictor (1.6), CrystalOptimizer (2.3), DMACRYS (2.0.8RC1) | Rui Guo | 2013 | Srirambhatla, V. K.; Guo, R.; Price, S. L.; Florence, A. J., Chemical Communications 2016, 52, 7384-7386. | /CHEMISTRY_CPOSS\CarbamazepineSeries\Cyheptamide_CO | dfA2082 | 10.721 | PBE0/6-31G(d,p) | 0 |  | This is the CrystalOptimizer intra_molecular energy penalty. It is with respect to opt. | A2082 | C2/c | 4 | 29.6644 | 5.938 | 15.8362 | 90 | 69.093 | 90 | LATT 7; SYMM -X , +Y , -Z +1/2 | 1.2097 | 0.681 |  | -125.32 | -84.25 | -114.599 | 1.77 | -20.006 | 298 | 1 | x parallel to a, y in ab plane, z along c | 4.793 | 0.738,0.000,0.675 | 0 | CrystalOptimizer with PBE0/6-31G(d,p) Intra and GDMA2.2(PBE0/6-31G(d,p)) + FIT
TEVSOD | C16 H15 N1 O1 | 10 | Cyheptamide | 10,11-dihydro-5H-dibenzocycloheptene-5-carboxamide |  | TEVSOD, TEVSOD01, TEVSOD02 | Flexible CrystalPredictor (1.6), CrystalOptimizer (2.3), DMACRYS (2.0.8RC1) | Rui Guo | 2013 | Srirambhatla, V. K.; Guo, R.; Price, S. L.; Florence, A. J., Chemical Communications 2016, 52, 7384-7386. | /CHEMISTRY_CPOSS\CarbamazepineSeries\Cyheptamide_CO | dfA2084 | 1.511 | PBE0/6-31G(d,p) | 0 |  | This is the CrystalOptimizer intra_molecular energy penalty. It is with respect to opt. | A2084 | C2/c | 4 | 18.5586 | 5.4798 | 29.7129 | 90 | 116.822 | 90 | LATT 7; SYMM -X , +Y , -Z +1/2 | 1.169 | 0.6583 |  | -116.1 | -80.73 | -114.589 | 1.64 | -21.372 | 298 | 1 | x parallel to a, y in ab plane, z along c | 3.4303 | -0.394,0.000,0.919 | 0 | CrystalOptimizer with PBE0/6-31G(d,p) Intra and GDMA2.2(PBE0/6-31G(d,p)) + FIT
TEVSOD | C16 H15 N1 O1 | 10 | Cyheptamide | 10,11-dihydro-5H-dibenzocycloheptene-5-carboxamide |  | TEVSOD, TEVSOD01, TEVSOD02 | Flexible CrystalPredictor (1.6), CrystalOptimizer (2.3), DMACRYS (2.0.8RC1) | Rui Guo | 2013 | Srirambhatla, V. K.; Guo, R.; Price, S. L.; Florence, A. J., Chemical Communications 2016, 52, 7384-7386. | /CHEMISTRY_CPOSS\CarbamazepineSeries\Cyheptamide_CO | dfA1483 | 4.56 | PBE0/6-31G(d,p) | 0 |  | This is the CrystalOptimizer intra_molecular energy penalty. It is with respect to opt. | A1483 | P21/c | 4 | 12.1708 | 12.6964 | 8.8019 | 90 | 75.161 | 90 | LATT 1; SYMM -X , +Y +1/2, -Z +1/2 | 1.1988 | 0.6765 |  | -119.13 | -86.72 | -114.57 | 1.66 | -21.942 | 298 | 1 | x parallel to a, y in ab plane, z along c | 0.2464 | 0.501,0.000,0.865 | 0 | CrystalOptimizer with PBE0/6-31G(d,p) Intra and GDMA2.2(PBE0/6-31G(d,p)) + FIT
TEVSOD | C16 H15 N1 O1 | 10 | Cyheptamide | 10,11-dihydro-5H-dibenzocycloheptene-5-carboxamide |  | TEVSOD, TEVSOD01, TEVSOD02 | Flexible CrystalPredictor (1.6), CrystalOptimizer (2.3), DMACRYS (2.0.8RC1) | Rui Guo | 2013 | Srirambhatla, V. K.; Guo, R.; Price, S. L.; Florence, A. J., Chemical Communications 2016, 52, 7384-7386. | /CHEMISTRY_CPOSS\CarbamazepineSeries\Cyheptamide_CO | dfA1657 | 2.312 | PBE0/6-31G(d,p) | 0 |  | This is the CrystalOptimizer intra_molecular energy penalty. It is with respect to opt. | A1657 | P21/c | 4 | 8.6374 | 11.1195 | 13.3966 | 90 | 82.375 | 90 | LATT 1; SYMM -X , +Y +1/2, -Z +1/2 | 1.2359 | 0.701 |  | -116.88 | -99.35 | -114.568 | 1.56 | -22.118 | 298 | 1 | x parallel to a, y in ab plane, z along c | 1.0954 | 0.994,0.000,-0.106 | 0 | CrystalOptimizer with PBE0/6-31G(d,p) Intra and GDMA2.2(PBE0/6-31G(d,p)) + FIT
TEVSOD | C16 H15 N1 O1 | 10 | Cyheptamide | 10,11-dihydro-5H-dibenzocycloheptene-5-carboxamide |  | TEVSOD, TEVSOD01, TEVSOD02 | Flexible CrystalPredictor (1.6), CrystalOptimizer (2.3), DMACRYS (2.0.8RC1) | Rui Guo | 2013 | Srirambhatla, V. K.; Guo, R.; Price, S. L.; Florence, A. J., Chemical Communications 2016, 52, 7384-7386. | /CHEMISTRY_CPOSS\CarbamazepineSeries\Cyheptamide_CO | dfA1418 | 3.045 | PBE0/6-31G(d,p) | 0 |  | This is the CrystalOptimizer intra_molecular energy penalty. It is with respect to opt. | A1418 | Pbca | 8 | 17.0012 | 10.1515 | 14.9943 | 90 | 90 | 90 | LATT 1; SYMM +X +1/2, -Y +1/2, -Z ; SYMM -X , +Y +1/2, -Z +1/2; SYMM -X +1/2, -Y , +Z +1/2 | 1.2181 | 0.6894 |  | -117.61 | -93.59 | -114.565 | 1.59 | -21.494 | 298 | 1 | x parallel to a, y in ab plane, z along c | 1.9465 | 1.000,0.000,0.000 | 0 | CrystalOptimizer with PBE0/6-31G(d,p) Intra and GDMA2.2(PBE0/6-31G(d,p)) + FIT
TEVSOD | C16 H15 N1 O1 | 10 | Cyheptamide | 10,11-dihydro-5H-dibenzocycloheptene-5-carboxamide |  | TEVSOD, TEVSOD01, TEVSOD02 | Flexible CrystalPredictor (1.6), CrystalOptimizer (2.3), DMACRYS (2.0.8RC1) | Rui Guo | 2013 | Srirambhatla, V. K.; Guo, R.; Price, S. L.; Florence, A. J., Chemical Communications 2016, 52, 7384-7386. | /CHEMISTRY_CPOSS\CarbamazepineSeries\Cyheptamide_CO | dfA1140 | 0.649 | PBE0/6-31G(d,p) | 0 |  | This is the CrystalOptimizer intra_molecular energy penalty. It is with respect to opt. | A1140 | P21/c | 4 | 6.851 | 10.9971 | 17.4364 | 90 | 82.335 | 90 | LATT 1; SYMM -X , +Y +1/2, -Z +1/2 | 1.2106 | 0.688 |  | -115.21 | -94.15 | -114.561 | 1.45 | -23.394 | 298 | 0 | x parallel to a, y in ab plane, z along c | 0 | 0.177,0.000,0.984 | 0 | CrystalOptimizer with PBE0/6-31G(d,p) Intra and GDMA2.2(PBE0/6-31G(d,p)) + FIT
TEVSOD | C16 H15 N1 O1 | 10 | Cyheptamide | 10,11-dihydro-5H-dibenzocycloheptene-5-carboxamide |  | TEVSOD, TEVSOD01, TEVSOD02 | Flexible CrystalPredictor (1.6), CrystalOptimizer (2.3), DMACRYS (2.0.8RC1) | Rui Guo | 2013 | Srirambhatla, V. K.; Guo, R.; Price, S. L.; Florence, A. J., Chemical Communications 2016, 52, 7384-7386. | /CHEMISTRY_CPOSS\CarbamazepineSeries\Cyheptamide_CO | dfA1801 | 5.593 | PBE0/6-31G(d,p) | 0 |  | This is the CrystalOptimizer intra_molecular energy penalty. It is with respect to opt. | A1801 | P21/c | 4 | 8.1506 | 11.0063 | 14.0202 | 90 | 79.218 | 90 | LATT 1; SYMM -X , +Y +1/2, -Z +1/2 | 1.2757 | 0.7217 |  | -120.13 | -104.88 | -114.537 | 1.54 | -21.933 | 298 | 1 | x parallel to a, y in ab plane, z along c | 1.5934 | 0.886,0.000,-0.463 | 0 | CrystalOptimizer with PBE0/6-31G(d,p) Intra and GDMA2.2(PBE0/6-31G(d,p)) + FIT
TEVSOD | C16 H15 N1 O1 | 10 | Cyheptamide | 10,11-dihydro-5H-dibenzocycloheptene-5-carboxamide |  | TEVSOD, TEVSOD01, TEVSOD02 | Flexible CrystalPredictor (1.6), CrystalOptimizer (2.3), DMACRYS (2.0.8RC1) | Rui Guo | 2013 | Srirambhatla, V. K.; Guo, R.; Price, S. L.; Florence, A. J., Chemical Communications 2016, 52, 7384-7386. | /CHEMISTRY_CPOSS\CarbamazepineSeries\Cyheptamide_CO | dfA1929 | 1.449 | PBE0/6-31G(d,p) | 0 |  | This is the CrystalOptimizer intra_molecular energy penalty. It is with respect to opt. | A1929 | I2/a | 8 | 15.2582 | 14.8638 | 11.998 | 90 | 82.261 | 90 | LATT 1; SYMM -X +1/2, +Y , -Z ; SYMM +X +1/2, +Y +1/2, +Z +1/2; SYMM -X , +Y +1/2, -Z +1/2 | 1.1691 | 0.6568 |  | -115.98 | -78.43 | -114.531 | 1.64 | -21.409 | 298 | 1 | x parallel to a, y in ab plane, z along c | 1.3341 | 0.328,0.000,0.945 | 0 | CrystalOptimizer with PBE0/6-31G(d,p) Intra and GDMA2.2(PBE0/6-31G(d,p)) + FIT
TEVSOD | C16 H15 N1 O1 | 10 | Cyheptamide | 10,11-dihydro-5H-dibenzocycloheptene-5-carboxamide |  | TEVSOD, TEVSOD01, TEVSOD02 | Flexible CrystalPredictor (1.6), CrystalOptimizer (2.3), DMACRYS (2.0.8RC1) | Rui Guo | 2013 | Srirambhatla, V. K.; Guo, R.; Price, S. L.; Florence, A. J., Chemical Communications 2016, 52, 7384-7386. | /CHEMISTRY_CPOSS\CarbamazepineSeries\Cyheptamide_CO | dfA1164 | 3.711 | PBE0/6-31G(d,p) | 0 |  | This is the CrystalOptimizer intra_molecular energy penalty. It is with respect to opt. | A1164 | P-1 | 2 | 9.4738 | 9.3983 | 7.4691 | 95.37 | 84.978 | 96.341 | LATT 1 | 1.2012 | 0.6781 |  | -118.2 | -88.47 | -114.489 | 1.59 | -21.642 | 298 | 1 | x parallel to a, y in ab plane, z along c | 3.2884 | -0.439,0.878,-0.190 | 0 | CrystalOptimizer with PBE0/6-31G(d,p) Intra and GDMA2.2(PBE0/6-31G(d,p)) + FIT
TEVSOD | C16 H15 N1 O1 | 10 | Cyheptamide | 10,11-dihydro-5H-dibenzocycloheptene-5-carboxamide |  | TEVSOD, TEVSOD01, TEVSOD02 | Flexible CrystalPredictor (1.6), CrystalOptimizer (2.3), DMACRYS (2.0.8RC1) | Rui Guo | 2013 | Srirambhatla, V. K.; Guo, R.; Price, S. L.; Florence, A. J., Chemical Communications 2016, 52, 7384-7386. | /CHEMISTRY_CPOSS\CarbamazepineSeries\Cyheptamide_CO | dfA1460 | 2.696 | PBE0/6-31G(d,p) | 0 |  | This is the CrystalOptimizer intra_molecular energy penalty. It is with respect to opt. | A1460 | A2/n | 8 | 12.7787 | 15.8221 | 14.6982 | 90 | 62.751 | 90 | LATT 1; SYMM -X +1/2, +Y , -Z +1/2; SYMM +X , +Y +1/2, +Z +1/2; SYMM -X +1/2, +Y +1/2, -Z | 1.1932 | 0.6723 |  | -117.17 | -84.82 | -114.474 | 1.71 | -20.521 | 298 | 1 | x parallel to a, y in ab plane, z along c | 3.5112 | 0.483,0.000,0.876 | 0 | CrystalOptimizer with PBE0/6-31G(d,p) Intra and GDMA2.2(PBE0/6-31G(d,p)) + FIT
TEVSOD | C16 H15 N1 O1 | 10 | Cyheptamide | 10,11-dihydro-5H-dibenzocycloheptene-5-carboxamide |  | TEVSOD, TEVSOD01, TEVSOD02 | Flexible CrystalPredictor (1.6), CrystalOptimizer (2.3), DMACRYS (2.0.8RC1) | Rui Guo | 2013 | Srirambhatla, V. K.; Guo, R.; Price, S. L.; Florence, A. J., Chemical Communications 2016, 52, 7384-7386. | /CHEMISTRY_CPOSS\CarbamazepineSeries\Cyheptamide_CO | dfA1272 | 1.557 | PBE0/6-31G(d,p) | 0 |  | This is the CrystalOptimizer intra_molecular energy penalty. It is with respect to opt. | A1272 | P21/n | 4 | 8.4308 | 10.8405 | 14.8254 | 90 | 83.504 | 90 | LATT 1; SYMM -X +1/2, +Y +1/2, -Z +1/2 | 1.1708 | 0.662 |  | -116.01 | -82.03 | -114.453 | 1.65 | -21.194 | 298 | 1 | x parallel to a, y in ab plane, z along c | 5.224 | 0.000,1.000,0.000 | 0 | CrystalOptimizer with PBE0/6-31G(d,p) Intra and GDMA2.2(PBE0/6-31G(d,p)) + FIT
TEVSOD | C16 H15 N1 O1 | 10 | Cyheptamide | 10,11-dihydro-5H-dibenzocycloheptene-5-carboxamide |  | TEVSOD, TEVSOD01, TEVSOD02 | Flexible CrystalPredictor (1.6), CrystalOptimizer (2.3), DMACRYS (2.0.8RC1) | Rui Guo | 2013 | Srirambhatla, V. K.; Guo, R.; Price, S. L.; Florence, A. J., Chemical Communications 2016, 52, 7384-7386. | /CHEMISTRY_CPOSS\CarbamazepineSeries\Cyheptamide_CO | dfA2101 | 1.686 | PBE0/6-31G(d,p) | 0 |  | This is the CrystalOptimizer intra_molecular energy penalty. It is with respect to opt. | A2101 | P21/c | 4 | 10.2803 | 25.6831 | 5.6357 | 90 | 78.763 | 90 | LATT 1; SYMM -X , +Y +1/2, -Z +1/2 | 1.08 | 0.6053 |  | -116.13 | -74.59 | -114.444 | 1.63 | -21.177 | 298 | 1 | x parallel to a, y in ab plane, z along c | 2.1552 | -0.176,0.000,0.984 | 0 | CrystalOptimizer with PBE0/6-31G(d,p) Intra and GDMA2.2(PBE0/6-31G(d,p)) + FIT
TEVSOD | C16 H15 N1 O1 | 10 | Cyheptamide | 10,11-dihydro-5H-dibenzocycloheptene-5-carboxamide |  | TEVSOD, TEVSOD01, TEVSOD02 | Flexible CrystalPredictor (1.6), CrystalOptimizer (2.3), DMACRYS (2.0.8RC1) | Rui Guo | 2013 | Srirambhatla, V. K.; Guo, R.; Price, S. L.; Florence, A. J., Chemical Communications 2016, 52, 7384-7386. | /CHEMISTRY_CPOSS\CarbamazepineSeries\Cyheptamide_CO | dfA1985 | 1.264 | PBE0/6-31G(d,p) | 0 |  | This is the CrystalOptimizer intra_molecular energy penalty. It is with respect to opt. | A1985 | C2/n | 8 | 27.288 | 5.443 | 19.4206 | 90 | 75.341 | 90 | LATT 1; SYMM -X +1/2, +Y , -Z +1/2; SYMM +X +1/2, +Y +1/2, +Z ; SYMM -X , +Y +1/2, -Z +1/2 | 1.1296 | 0.6364 |  | -115.69 | -74.44 | -114.426 | 1.6 | -21.527 | 298 | 0 | x parallel to a, y in ab plane, z along c | 0 | 0.849,0.000,0.528 | 0 | CrystalOptimizer with PBE0/6-31G(d,p) Intra and GDMA2.2(PBE0/6-31G(d,p)) + FIT
TEVSOD | C16 H15 N1 O1 | 10 | Cyheptamide | 10,11-dihydro-5H-dibenzocycloheptene-5-carboxamide |  | TEVSOD, TEVSOD01, TEVSOD02 | Flexible CrystalPredictor (1.6), CrystalOptimizer (2.3), DMACRYS (2.0.8RC1) | Rui Guo | 2013 | Srirambhatla, V. K.; Guo, R.; Price, S. L.; Florence, A. J., Chemical Communications 2016, 52, 7384-7386. | /CHEMISTRY_CPOSS\CarbamazepineSeries\Cyheptamide_CO | dfA956 | 2.548 | PBE0/6-31G(d,p) | 0 |  | This is the CrystalOptimizer intra_molecular energy penalty. It is with respect to opt. | A956 | I2/a | 8 | 8.2169 | 22.539 | 14.2205 | 90 | 76.927 | 90 | LATT 1; SYMM -X +1/2, +Y , -Z ; SYMM +X +1/2, +Y +1/2, +Z +1/2; SYMM -X , +Y +1/2, -Z +1/2 | 1.2288 | 0.6926 |  | -116.97 | -91.78 | -114.422 | 1.69 | -20.641 | 298 | 1 | x parallel to a, y in ab plane, z along c | 2.0878 | 0.974,0.000,-0.227 | 0 | CrystalOptimizer with PBE0/6-31G(d,p) Intra and GDMA2.2(PBE0/6-31G(d,p)) + FIT
TEVSOD | C16 H15 N1 O1 | 10 | Cyheptamide | 10,11-dihydro-5H-dibenzocycloheptene-5-carboxamide |  | TEVSOD, TEVSOD01, TEVSOD02 | Flexible CrystalPredictor (1.6), CrystalOptimizer (2.3), DMACRYS (2.0.8RC1) | Rui Guo | 2013 | Srirambhatla, V. K.; Guo, R.; Price, S. L.; Florence, A. J., Chemical Communications 2016, 52, 7384-7386. | /CHEMISTRY_CPOSS\CarbamazepineSeries\Cyheptamide_CO | dfA1913 | 2.775 | PBE0/6-31G(d,p) | 0 |  | This is the CrystalOptimizer intra_molecular energy penalty. It is with respect to opt. | A1913 | A2/a | 8 | 21.9933 | 7.5678 | 16.3944 | 90 | 85.333 | 90 | LATT 1; SYMM -X +1/2, +Y , -Z ; SYMM +X , +Y +1/2, +Z +1/2; SYMM -X +1/2, +Y +1/2, -Z +1/2 | 1.1591 | 0.6493 |  | -117.18 | -77.69 | -114.405 | 1.65 | -21.198 | 298 | 1 | x parallel to a, y in ab plane, z along c | 1.9745 | 0.891,0.000,0.453 | 0 | CrystalOptimizer with PBE0/6-31G(d,p) Intra and GDMA2.2(PBE0/6-31G(d,p)) + FIT
TEVSOD | C16 H15 N1 O1 | 10 | Cyheptamide | 10,11-dihydro-5H-dibenzocycloheptene-5-carboxamide |  | TEVSOD, TEVSOD01, TEVSOD02 | Flexible CrystalPredictor (1.6), CrystalOptimizer (2.3), DMACRYS (2.0.8RC1) | Rui Guo | 2013 | Srirambhatla, V. K.; Guo, R.; Price, S. L.; Florence, A. J., Chemical Communications 2016, 52, 7384-7386. | /CHEMISTRY_CPOSS\CarbamazepineSeries\Cyheptamide_CO | dfA1768 | 0.998 | PBE0/6-31G(d,p) | 0 |  | This is the CrystalOptimizer intra_molecular energy penalty. It is with respect to opt. | A1768 | P21/n | 4 | 12.0095 | 11.4138 | 9.4452 | 90 | 78.963 | 90 | LATT 1; SYMM -X +1/2, +Y +1/2, -Z +1/2 | 1.2403 | 0.7009 |  | -115.4 | -95.15 | -114.402 | 1.74 | -20.527 | 298 | 1 | x parallel to a, y in ab plane, z along c | 2.038 | -0.699,0.000,0.715 | 0 | CrystalOptimizer with PBE0/6-31G(d,p) Intra and GDMA2.2(PBE0/6-31G(d,p)) + FIT
TEVSOD | C16 H15 N1 O1 | 10 | Cyheptamide | 10,11-dihydro-5H-dibenzocycloheptene-5-carboxamide |  | TEVSOD, TEVSOD01, TEVSOD02 | Flexible CrystalPredictor (1.6), CrystalOptimizer (2.3), DMACRYS (2.0.8RC1) | Rui Guo | 2013 | Srirambhatla, V. K.; Guo, R.; Price, S. L.; Florence, A. J., Chemical Communications 2016, 52, 7384-7386. | /CHEMISTRY_CPOSS\CarbamazepineSeries\Cyheptamide_CO | dfA776 | 0.992 | PBE0/6-31G(d,p) | 0 |  | This is the CrystalOptimizer intra_molecular energy penalty. It is with respect to opt. | A776 | I-4 | 4 | 18.4482 | 18.4482 | 8.0011 | 90 | 90 | 90 | LATT -2; SYMM -X , -Y , +Z ; SYMM +Y , -X , -Z ; SYMM -Y , +X , -Z | 1.1576 | 0.6516 |  | -115.39 | -79.97 | -114.398 | 1.58 | -21.888 | 298 | 1 | x parallel to a, y in ab plane, z along c | 3.4761 | 0.000,1.000,0.000 | 0 | CrystalOptimizer with PBE0/6-31G(d,p) Intra and GDMA2.2(PBE0/6-31G(d,p)) + FIT
TEVSOD | C16 H15 N1 O1 | 10 | Cyheptamide | 10,11-dihydro-5H-dibenzocycloheptene-5-carboxamide |  | TEVSOD, TEVSOD01, TEVSOD02 | Flexible CrystalPredictor (1.6), CrystalOptimizer (2.3), DMACRYS (2.0.8RC1) | Rui Guo | 2013 | Srirambhatla, V. K.; Guo, R.; Price, S. L.; Florence, A. J., Chemical Communications 2016, 52, 7384-7386. | /CHEMISTRY_CPOSS\CarbamazepineSeries\Cyheptamide_CO | dfA1043 | 1.438 | PBE0/6-31G(d,p) | 0 |  | This is the CrystalOptimizer intra_molecular energy penalty. It is with respect to opt. | A1043 | Pbcn | 8 | 8.2095 | 13.5318 | 23.4909 | 90 | 90 | 90 | LATT 1; SYMM +X +1/2, -Y +1/2, -Z ; SYMM -X , +Y , -Z +1/2; SYMM -X +1/2, -Y +1/2, +Z +1/2 | 1.208 | 0.6802 |  | -115.83 | -90.23 | -114.392 | 0 | 0 | 0 | 0 | x parallel to a, y in ab plane, z along c | 0 | 1.000,0.000,0.000 | 0 | CrystalOptimizer with PBE0/6-31G(d,p) Intra and GDMA2.2(PBE0/6-31G(d,p)) + FIT
TEVSOD | C16 H15 N1 O1 | 10 | Cyheptamide | 10,11-dihydro-5H-dibenzocycloheptene-5-carboxamide |  | TEVSOD, TEVSOD01, TEVSOD02 | Flexible CrystalPredictor (1.6), CrystalOptimizer (2.3), DMACRYS (2.0.8RC1) | Rui Guo | 2013 | Srirambhatla, V. K.; Guo, R.; Price, S. L.; Florence, A. J., Chemical Communications 2016, 52, 7384-7386. | /CHEMISTRY_CPOSS\CarbamazepineSeries\Cyheptamide_CO | dfA2250 | 4.321 | PBE0/6-31G(d,p) | 0 |  | This is the CrystalOptimizer intra_molecular energy penalty. It is with respect to opt. | A2250 | A2/a | 8 | 9.8483 | 13.0633 | 20.949 | 90 | 92.734 | 90 | LATT 1; SYMM -X +1/2, +Y , -Z ; SYMM +X , +Y +1/2, +Z +1/2; SYMM -X +1/2, +Y +1/2, -Z +1/2 | 1.171 | 0.6595 |  | -118.71 | -85.36 | -114.389 | 0 | 0 | 0 | 0 | x parallel to a, y in ab plane, z along c | 0 | 0.280,0.000,0.960 | 0 | CrystalOptimizer with PBE0/6-31G(d,p) Intra and GDMA2.2(PBE0/6-31G(d,p)) + FIT
TEVSOD | C16 H15 N1 O1 | 10 | Cyheptamide | 10,11-dihydro-5H-dibenzocycloheptene-5-carboxamide |  | TEVSOD, TEVSOD01, TEVSOD02 | Flexible CrystalPredictor (1.6), CrystalOptimizer (2.3), DMACRYS (2.0.8RC1) | Rui Guo | 2013 | Srirambhatla, V. K.; Guo, R.; Price, S. L.; Florence, A. J., Chemical Communications 2016, 52, 7384-7386. | /CHEMISTRY_CPOSS\CarbamazepineSeries\Cyheptamide_CO | dfA936 | 6.656 | PBE0/6-31G(d,p) | 0 |  | This is the CrystalOptimizer intra_molecular energy penalty. It is with respect to opt. | A936 | Aba2 | 4 | 19.7101 | 15.2583 | 8.2856 | 90 | 90 | 90 | LATT -5; SYMM -X , -Y , +Z ; SYMM -X +1/2, +Y +1/2, +Z ; SYMM +X +1/2, -Y +1/2, +Z | 1.2651 | 0.7169 |  | -121.04 | -102.32 | -114.384 | 1.65 | -20.768 | 298 | 1 | x parallel to a, y in ab plane, z along c | 4.7052 | 1.000,0.000,0.000 | 0 | CrystalOptimizer with PBE0/6-31G(d,p) Intra and GDMA2.2(PBE0/6-31G(d,p)) + FIT
TEVSOD | C16 H15 N1 O1 | 10 | Cyheptamide | 10,11-dihydro-5H-dibenzocycloheptene-5-carboxamide |  | TEVSOD, TEVSOD01, TEVSOD02 | Flexible CrystalPredictor (1.6), CrystalOptimizer (2.3), DMACRYS (2.0.8RC1) | Rui Guo | 2013 | Srirambhatla, V. K.; Guo, R.; Price, S. L.; Florence, A. J., Chemical Communications 2016, 52, 7384-7386. | /CHEMISTRY_CPOSS\CarbamazepineSeries\Cyheptamide_CO | dfA1556 | 6.985 | PBE0/6-31G(d,p) | 0 |  | This is the CrystalOptimizer intra_molecular energy penalty. It is with respect to opt. | A1556 | P21/n | 4 | 8.4966 | 18.4931 | 8.9794 | 90 | 62.783 | 90 | LATT 1; SYMM -X +1/2, +Y +1/2, -Z +1/2 | 1.2562 | 0.7113 |  | -121.35 | -96.39 | -114.365 | 1.65 | -20.99 | 298 | 1 | x parallel to a, y in ab plane, z along c | 4.6512 | -0.636,0.000,0.771 | 0 | CrystalOptimizer with PBE0/6-31G(d,p) Intra and GDMA2.2(PBE0/6-31G(d,p)) + FIT
TEVSOD | C16 H15 N1 O1 | 10 | Cyheptamide | 10,11-dihydro-5H-dibenzocycloheptene-5-carboxamide |  | TEVSOD, TEVSOD01, TEVSOD02 | Flexible CrystalPredictor (1.6), CrystalOptimizer (2.3), DMACRYS (2.0.8RC1) | Rui Guo | 2013 | Srirambhatla, V. K.; Guo, R.; Price, S. L.; Florence, A. J., Chemical Communications 2016, 52, 7384-7386. | /CHEMISTRY_CPOSS\CarbamazepineSeries\Cyheptamide_CO | dfA1638 | 1.561 | PBE0/6-31G(d,p) | 0 |  | This is the CrystalOptimizer intra_molecular energy penalty. It is with respect to opt. | A1638 | I2/a | 8 | 20.3098 | 9.735 | 13.8924 | 90 | 73.419 | 90 | LATT 1; SYMM -X +1/2, +Y , -Z ; SYMM +X +1/2, +Y +1/2, +Z +1/2; SYMM -X , +Y +1/2, -Z +1/2 | 1.1974 | 0.6738 |  | -115.92 | -91.62 | -114.359 | 1.62 | -21.448 | 298 | 1 | x parallel to a, y in ab plane, z along c | 0.7529 | 0.988,0.000,-0.152 | 0 | CrystalOptimizer with PBE0/6-31G(d,p) Intra and GDMA2.2(PBE0/6-31G(d,p)) + FIT
TEVSOD | C16 H15 N1 O1 | 10 | Cyheptamide | 10,11-dihydro-5H-dibenzocycloheptene-5-carboxamide |  | TEVSOD, TEVSOD01, TEVSOD02 | Flexible CrystalPredictor (1.6), CrystalOptimizer (2.3), DMACRYS (2.0.8RC1) | Rui Guo | 2013 | Srirambhatla, V. K.; Guo, R.; Price, S. L.; Florence, A. J., Chemical Communications 2016, 52, 7384-7386. | /CHEMISTRY_CPOSS\CarbamazepineSeries\Cyheptamide_CO | dfA1450 | 2.974 | PBE0/6-31G(d,p) | 0 |  | This is the CrystalOptimizer intra_molecular energy penalty. It is with respect to opt. | A1450 | P21/c | 4 | 7.4517 | 12.9609 | 14.7254 | 90 | 68.683 | 90 | LATT 1; SYMM -X , +Y +1/2, -Z +1/2 | 1.1897 | 0.669 |  | -117.33 | -83.44 | -114.356 | 1.73 | -20.544 | 298 | 1 | x parallel to a, y in ab plane, z along c | 1.6088 | 0.941,0.000,0.338 | 0 | CrystalOptimizer with PBE0/6-31G(d,p) Intra and GDMA2.2(PBE0/6-31G(d,p)) + FIT
TEVSOD | C16 H15 N1 O1 | 10 | Cyheptamide | 10,11-dihydro-5H-dibenzocycloheptene-5-carboxamide |  | TEVSOD, TEVSOD01, TEVSOD02 | Flexible CrystalPredictor (1.6), CrystalOptimizer (2.3), DMACRYS (2.0.8RC1) | Rui Guo | 2013 | Srirambhatla, V. K.; Guo, R.; Price, S. L.; Florence, A. J., Chemical Communications 2016, 52, 7384-7386. | /CHEMISTRY_CPOSS\CarbamazepineSeries\Cyheptamide_CO | dfA622 | 1.808 | PBE0/6-31G(d,p) | 0 |  | This is the CrystalOptimizer intra_molecular energy penalty. It is with respect to opt. | A622 | P2/c | 4 | 12.1514 | 6.9829 | 16.9004 | 90 | 70.717 | 90 | LATT 1; SYMM -X , +Y , -Z +1/2 | 1.1644 | 0.6501 |  | -116.16 | -84.43 | -114.352 | 0 | 0 | 0 | 0 | x parallel to a, y in ab plane, z along c | 0 | -0.071,0.000,0.997 | 0 | CrystalOptimizer with PBE0/6-31G(d,p) Intra and GDMA2.2(PBE0/6-31G(d,p)) + FIT
TEVSOD | C16 H15 N1 O1 | 10 | Cyheptamide | 10,11-dihydro-5H-dibenzocycloheptene-5-carboxamide |  | TEVSOD, TEVSOD01, TEVSOD02 | Flexible CrystalPredictor (1.6), CrystalOptimizer (2.3), DMACRYS (2.0.8RC1) | Rui Guo | 2013 | Srirambhatla, V. K.; Guo, R.; Price, S. L.; Florence, A. J., Chemical Communications 2016, 52, 7384-7386. | /CHEMISTRY_CPOSS\CarbamazepineSeries\Cyheptamide_CO | dfA2051 | 1.456 | PBE0/6-31G(d,p) | 0 |  | This is the CrystalOptimizer intra_molecular energy penalty. It is with respect to opt. | A2051 | P212121 | 4 | 8.9172 | 17.4555 | 8.3267 | 90 | 90 | 90 | LATT -1; SYMM +X +1/2, -Y +1/2, -Z ; SYMM -X , +Y +1/2, -Z +1/2; SYMM -X +1/2, -Y , +Z +1/2 | 1.2161 | 0.6865 |  | -115.8 | -93.32 | -114.344 | 1.6 | -21.768 | 298 | 1 | x parallel to a, y in ab plane, z along c | 4.3202 | 0.000,1.000,0.000 | 0 | CrystalOptimizer with PBE0/6-31G(d,p) Intra and GDMA2.2(PBE0/6-31G(d,p)) + FIT
TEVSOD | C16 H15 N1 O1 | 10 | Cyheptamide | 10,11-dihydro-5H-dibenzocycloheptene-5-carboxamide |  | TEVSOD, TEVSOD01, TEVSOD02 | Flexible CrystalPredictor (1.6), CrystalOptimizer (2.3), DMACRYS (2.0.8RC1) | Rui Guo | 2013 | Srirambhatla, V. K.; Guo, R.; Price, S. L.; Florence, A. J., Chemical Communications 2016, 52, 7384-7386. | /CHEMISTRY_CPOSS\CarbamazepineSeries\Cyheptamide_CO | dfA1627 | 1.588 | PBE0/6-31G(d,p) | 0 |  | This is the CrystalOptimizer intra_molecular energy penalty. It is with respect to opt. | A1627 | P41212 | 8 | 13.2321 | 13.2321 | 15.5411 | 90 | 90 | 90 | LATT -1; SYMM -Y +1/2, +X +1/2, +Z +1/4; SYMM +Y +1/2, -X +1/2, +Z +3/4; SYMM +X +1/2, -Y +1/2, -Z +3/4; SYMM -X +1/2, +Y +1/2, -Z +1/4; SYMM -X , -Y , +Z +1/2; SYMM +Y , +X , -Z ; SYMM -Y , -X , -Z +1/2 | 1.1585 | 0.6533 |  | -115.93 | -80.3 | -114.342 | 1.65 | -20.886 | 298 | 1 | x parallel to a, y in ab plane, z along c | 4.9298 | 0.000,1.000,0.000 | 0 | CrystalOptimizer with PBE0/6-31G(d,p) Intra and GDMA2.2(PBE0/6-31G(d,p)) + FIT
TEVSOD | C16 H15 N1 O1 | 10 | Cyheptamide | 10,11-dihydro-5H-dibenzocycloheptene-5-carboxamide |  | TEVSOD, TEVSOD01, TEVSOD02 | Flexible CrystalPredictor (1.6), CrystalOptimizer (2.3), DMACRYS (2.0.8RC1) | Rui Guo | 2013 | Srirambhatla, V. K.; Guo, R.; Price, S. L.; Florence, A. J., Chemical Communications 2016, 52, 7384-7386. | /CHEMISTRY_CPOSS\CarbamazepineSeries\Cyheptamide_CO | dfA1536 | 4.948 | PBE0/6-31G(d,p) | 0 |  | This is the CrystalOptimizer intra_molecular energy penalty. It is with respect to opt. | A1536 | C2/c | 4 | 31.0477 | 8.9029 | 9.8799 | 90 | 78.859 | 90 | LATT 7; SYMM -X , +Y , -Z +1/2 | 1.1765 | 0.6629 |  | -119.29 | -84.29 | -114.342 | 1.61 | -22.076 | 298 | 1 | x parallel to a, y in ab plane, z along c | 0.5674 | -0.667,0.000,0.745 | 0 | CrystalOptimizer with PBE0/6-31G(d,p) Intra and GDMA2.2(PBE0/6-31G(d,p)) + FIT
TEVSOD | C16 H15 N1 O1 | 10 | Cyheptamide | 10,11-dihydro-5H-dibenzocycloheptene-5-carboxamide |  | TEVSOD, TEVSOD01, TEVSOD02 | Flexible CrystalPredictor (1.6), CrystalOptimizer (2.3), DMACRYS (2.0.8RC1) | Rui Guo | 2013 | Srirambhatla, V. K.; Guo, R.; Price, S. L.; Florence, A. J., Chemical Communications 2016, 52, 7384-7386. | /CHEMISTRY_CPOSS\CarbamazepineSeries\Cyheptamide_CO | dfA1635 | 11.794 | PBE0/6-31G(d,p) | 0 |  | This is the CrystalOptimizer intra_molecular energy penalty. It is with respect to opt. | A1635 | Pca21 | 4 | 9.7404 | 14.4738 | 9.373 | 90 | 90 | 90 | LATT -1; SYMM -X , -Y , +Z +1/2; SYMM -X +1/2, +Y , +Z +1/2; SYMM +X +1/2, -Y , +Z | 1.1928 | 0.6722 |  | -126.12 | -82.91 | -114.326 | 1.66 | -20.834 | 298 | 1 | x parallel to a, y in ab plane, z along c | 6.0739 | 1.000,0.000,0.000 | 0 | CrystalOptimizer with PBE0/6-31G(d,p) Intra and GDMA2.2(PBE0/6-31G(d,p)) + FIT
TEVSOD | C16 H15 N1 O1 | 10 | Cyheptamide | 10,11-dihydro-5H-dibenzocycloheptene-5-carboxamide |  | TEVSOD, TEVSOD01, TEVSOD02 | Flexible CrystalPredictor (1.6), CrystalOptimizer (2.3), DMACRYS (2.0.8RC1) | Rui Guo | 2013 | Srirambhatla, V. K.; Guo, R.; Price, S. L.; Florence, A. J., Chemical Communications 2016, 52, 7384-7386. | /CHEMISTRY_CPOSS\CarbamazepineSeries\Cyheptamide_CO | dfA1980 | 0.6 | PBE0/6-31G(d,p) | 0 |  | This is the CrystalOptimizer intra_molecular energy penalty. It is with respect to opt. | A1980 | P21212 | 4 | 10.3875 | 24.3291 | 5.5211 | 90 | 90 | 90 | LATT -1; SYMM +X +1/2, -Y +1/2, -Z ; SYMM -X +1/2, +Y +1/2, -Z ; SYMM -X , -Y , +Z | 1.1296 | 0.6357 |  | -114.92 | -83.21 | -114.32 | 0 | 0 | 0 | 0 | x parallel to a, y in ab plane, z along c | 0 | 1.000,0.000,0.000 | 0 | CrystalOptimizer with PBE0/6-31G(d,p) Intra and GDMA2.2(PBE0/6-31G(d,p)) + FIT
TEVSOD | C16 H15 N1 O1 | 10 | Cyheptamide | 10,11-dihydro-5H-dibenzocycloheptene-5-carboxamide |  | TEVSOD, TEVSOD01, TEVSOD02 | Flexible CrystalPredictor (1.6), CrystalOptimizer (2.3), DMACRYS (2.0.8RC1) | Rui Guo | 2013 | Srirambhatla, V. K.; Guo, R.; Price, S. L.; Florence, A. J., Chemical Communications 2016, 52, 7384-7386. | /CHEMISTRY_CPOSS\CarbamazepineSeries\Cyheptamide_CO | dfA895 | 3.442 | PBE0/6-31G(d,p) | 0 |  | This is the CrystalOptimizer intra_molecular energy penalty. It is with respect to opt. | A895 | A2/a | 8 | 15.0849 | 13.5712 | 12.8766 | 90 | 70.276 | 90 | LATT 1; SYMM -X +1/2, +Y , -Z ; SYMM +X , +Y +1/2, +Z +1/2; SYMM -X +1/2, +Y +1/2, -Z +1/2 | 1.2704 | 0.7191 |  | -117.74 | -103.36 | -114.298 | 1.7 | -20.66 | 298 | 1 | x parallel to a, y in ab plane, z along c | 1.8898 | -0.677,0.000,0.736 | 0 | CrystalOptimizer with PBE0/6-31G(d,p) Intra and GDMA2.2(PBE0/6-31G(d,p)) + FIT
TEVSOD | C16 H15 N1 O1 | 10 | Cyheptamide | 10,11-dihydro-5H-dibenzocycloheptene-5-carboxamide |  | TEVSOD, TEVSOD01, TEVSOD02 | Flexible CrystalPredictor (1.6), CrystalOptimizer (2.3), DMACRYS (2.0.8RC1) | Rui Guo | 2013 | Srirambhatla, V. K.; Guo, R.; Price, S. L.; Florence, A. J., Chemical Communications 2016, 52, 7384-7386. | /CHEMISTRY_CPOSS\CarbamazepineSeries\Cyheptamide_CO | dfA1308 | 0.528 | PBE0/6-31G(d,p) | 0 |  | This is the CrystalOptimizer intra_molecular energy penalty. It is with respect to opt. | A1308 | Pbca | 8 | 21.0717 | 9.6703 | 12.9269 | 90 | 90 | 90 | LATT 1; SYMM +X +1/2, -Y +1/2, -Z ; SYMM -X , +Y +1/2, -Z +1/2; SYMM -X +1/2, -Y , +Z +1/2 | 1.1967 | 0.6751 |  | -114.79 | -90.39 | -114.262 | 1.42 | -22.728 | 298 | 1 | x parallel to a, y in ab plane, z along c | 2.304 | 1.000,0.000,0.000 | 0 | CrystalOptimizer with PBE0/6-31G(d,p) Intra and GDMA2.2(PBE0/6-31G(d,p)) + FIT
TEVSOD | C16 H15 N1 O1 | 10 | Cyheptamide | 10,11-dihydro-5H-dibenzocycloheptene-5-carboxamide |  | TEVSOD, TEVSOD01, TEVSOD02 | Flexible CrystalPredictor (1.6), CrystalOptimizer (2.3), DMACRYS (2.0.8RC1) | Rui Guo | 2013 | Srirambhatla, V. K.; Guo, R.; Price, S. L.; Florence, A. J., Chemical Communications 2016, 52, 7384-7386. | /CHEMISTRY_CPOSS\CarbamazepineSeries\Cyheptamide_CO | dfA2112 | 6.2 | PBE0/6-31G(d,p) | 0 |  | This is the CrystalOptimizer intra_molecular energy penalty. It is with respect to opt. | A2112 | P-1 | 2 | 11.3839 | 8.6324 | 7.6777 | 67.11 | 104.463 | 101.511 | LATT 1 | 1.1787 | 0.6596 |  | -120.46 | -83.38 | -114.26 | 1.54 | -22.084 | 298 | 1 | x parallel to a, y in ab plane, z along c | 1.9215 | 0.892,-0.296,-0.342 | 0 | CrystalOptimizer with PBE0/6-31G(d,p) Intra and GDMA2.2(PBE0/6-31G(d,p)) + FIT
TEVSOD | C16 H15 N1 O1 | 10 | Cyheptamide | 10,11-dihydro-5H-dibenzocycloheptene-5-carboxamide |  | TEVSOD, TEVSOD01, TEVSOD02 | Flexible CrystalPredictor (1.6), CrystalOptimizer (2.3), DMACRYS (2.0.8RC1) | Rui Guo | 2013 | Srirambhatla, V. K.; Guo, R.; Price, S. L.; Florence, A. J., Chemical Communications 2016, 52, 7384-7386. | /CHEMISTRY_CPOSS\CarbamazepineSeries\Cyheptamide_CO | dfA2098 | 4.57 | PBE0/6-31G(d,p) | 0 |  | This is the CrystalOptimizer intra_molecular energy penalty. It is with respect to opt. | A2098 | P21/n | 4 | 13.2208 | 7.5208 | 12.8347 | 90 | 84.459 | 90 | LATT 1; SYMM -X +1/2, +Y +1/2, -Z +1/2 | 1.2409 | 0.7019 |  | -118.81 | -97.88 | -114.24 | 1.63 | -21.227 | 298 | 1 | x parallel to a, y in ab plane, z along c | 3.0916 | 0.000,1.000,0.000 | 0 | CrystalOptimizer with PBE0/6-31G(d,p) Intra and GDMA2.2(PBE0/6-31G(d,p)) + FIT
TEVSOD | C16 H15 N1 O1 | 10 | Cyheptamide | 10,11-dihydro-5H-dibenzocycloheptene-5-carboxamide |  | TEVSOD, TEVSOD01, TEVSOD02 | Flexible CrystalPredictor (1.6), CrystalOptimizer (2.3), DMACRYS (2.0.8RC1) | Rui Guo | 2013 | Srirambhatla, V. K.; Guo, R.; Price, S. L.; Florence, A. J., Chemical Communications 2016, 52, 7384-7386. | /CHEMISTRY_CPOSS\CarbamazepineSeries\Cyheptamide_CO | dfA2030 | 1.852 | PBE0/6-31G(d,p) | 0 |  | This is the CrystalOptimizer intra_molecular energy penalty. It is with respect to opt. | A2030 | P21 | 2 | 8.4558 | 10.1421 | 7.592 | 90 | 84.366 | 90 | LATT -1; SYMM -X , +Y +1/2, -Z | 1.2163 | 0.6893 |  | -116.09 | -90.38 | -114.238 | 1.58 | -21.723 | 298 | 1 | x parallel to a, y in ab plane, z along c | 2.3212 | 0.822,0.000,0.570 | 0 | CrystalOptimizer with PBE0/6-31G(d,p) Intra and GDMA2.2(PBE0/6-31G(d,p)) + FIT
TEVSOD | C16 H15 N1 O1 | 10 | Cyheptamide | 10,11-dihydro-5H-dibenzocycloheptene-5-carboxamide |  | TEVSOD, TEVSOD01, TEVSOD02 | Flexible CrystalPredictor (1.6), CrystalOptimizer (2.3), DMACRYS (2.0.8RC1) | Rui Guo | 2013 | Srirambhatla, V. K.; Guo, R.; Price, S. L.; Florence, A. J., Chemical Communications 2016, 52, 7384-7386. | /CHEMISTRY_CPOSS\CarbamazepineSeries\Cyheptamide_CO | dfA1492 | 2.971 | PBE0/6-31G(d,p) | 0 |  | This is the CrystalOptimizer intra_molecular energy penalty. It is with respect to opt. | A1492 | C2/c | 4 | 19.9143 | 9.571 | 13.9017 | 90 | 94.193 | 90 | LATT 7; SYMM -X , +Y , -Z +1/2 | 1.1929 | 0.6692 |  | -117.2 | -85.77 | -114.229 | 1.58 | -21.585 | 298 | 1 | x parallel to a, y in ab plane, z along c | 4.0159 | 0.665,0.000,0.747 | 0 | CrystalOptimizer with PBE0/6-31G(d,p) Intra and GDMA2.2(PBE0/6-31G(d,p)) + FIT
TEVSOD | C16 H15 N1 O1 | 10 | Cyheptamide | 10,11-dihydro-5H-dibenzocycloheptene-5-carboxamide |  | TEVSOD, TEVSOD01, TEVSOD02 | Flexible CrystalPredictor (1.6), CrystalOptimizer (2.3), DMACRYS (2.0.8RC1) | Rui Guo | 2013 | Srirambhatla, V. K.; Guo, R.; Price, S. L.; Florence, A. J., Chemical Communications 2016, 52, 7384-7386. | /CHEMISTRY_CPOSS\CarbamazepineSeries\Cyheptamide_CO | dfA1909 | 4.967 | PBE0/6-31G(d,p) | 0 |  | This is the CrystalOptimizer intra_molecular energy penalty. It is with respect to opt. | A1909 | P2/n | 4 | 15.0355 | 7.5295 | 11.9513 | 90 | 78.535 | 90 | LATT 1; SYMM -X +1/2, +Y , -Z +1/2 | 1.1887 | 0.672 |  | -119.19 | -82.02 | -114.223 | 1.69 | -21.315 | 298 | 1 | x parallel to a, y in ab plane, z along c | 1.1597 | -0.062,0.000,0.998 | 0 | CrystalOptimizer with PBE0/6-31G(d,p) Intra and GDMA2.2(PBE0/6-31G(d,p)) + FIT
TEVSOD | C16 H15 N1 O1 | 10 | Cyheptamide | 10,11-dihydro-5H-dibenzocycloheptene-5-carboxamide |  | TEVSOD, TEVSOD01, TEVSOD02 | Flexible CrystalPredictor (1.6), CrystalOptimizer (2.3), DMACRYS (2.0.8RC1) | Rui Guo | 2013 | Srirambhatla, V. K.; Guo, R.; Price, S. L.; Florence, A. J., Chemical Communications 2016, 52, 7384-7386. | /CHEMISTRY_CPOSS\CarbamazepineSeries\Cyheptamide_CO | dfA1708 | 1.254 | PBE0/6-31G(d,p) | 0 |  | This is the CrystalOptimizer intra_molecular energy penalty. It is with respect to opt. | A1708 | P21/n | 4 | 21.4539 | 7.0914 | 8.8081 | 90 | 91.525 | 90 | LATT 1; SYMM -X +1/2, +Y +1/2, -Z +1/2 | 1.1766 | 0.6628 |  | -115.45 | -80.72 | -114.196 | 1.51 | -22.944 | 298 | 1 | x parallel to a, y in ab plane, z along c | 0.9262 | 0.984,0.000,-0.178 | 0 | CrystalOptimizer with PBE0/6-31G(d,p) Intra and GDMA2.2(PBE0/6-31G(d,p)) + FIT
TEVSOD | C16 H15 N1 O1 | 10 | Cyheptamide | 10,11-dihydro-5H-dibenzocycloheptene-5-carboxamide |  | TEVSOD, TEVSOD01, TEVSOD02 | Flexible CrystalPredictor (1.6), CrystalOptimizer (2.3), DMACRYS (2.0.8RC1) | Rui Guo | 2013 | Srirambhatla, V. K.; Guo, R.; Price, S. L.; Florence, A. J., Chemical Communications 2016, 52, 7384-7386. | /CHEMISTRY_CPOSS\CarbamazepineSeries\Cyheptamide_CO | dfA800 | 1.185 | PBE0/6-31G(d,p) | 0 |  | This is the CrystalOptimizer intra_molecular energy penalty. It is with respect to opt. | A800 | I2/c | 8 | 15.0274 | 9.0587 | 21.0255 | 90 | 66.146 | 90 | LATT 1; SYMM -X , +Y , -Z +1/2; SYMM +X +1/2, +Y +1/2, +Z +1/2; SYMM -X +1/2, +Y +1/2, -Z | 1.2042 | 0.6797 |  | -115.38 | -93.65 | -114.195 | 1.6 | -21.229 | 298 | 1 | x parallel to a, y in ab plane, z along c | 2.7139 | 0.624,0.000,0.781 | 0 | CrystalOptimizer with PBE0/6-31G(d,p) Intra and GDMA2.2(PBE0/6-31G(d,p)) + FIT
TEVSOD | C16 H15 N1 O1 | 10 | Cyheptamide | 10,11-dihydro-5H-dibenzocycloheptene-5-carboxamide |  | TEVSOD, TEVSOD01, TEVSOD02 | Flexible CrystalPredictor (1.6), CrystalOptimizer (2.3), DMACRYS (2.0.8RC1) | Rui Guo | 2013 | Srirambhatla, V. K.; Guo, R.; Price, S. L.; Florence, A. J., Chemical Communications 2016, 52, 7384-7386. | /CHEMISTRY_CPOSS\CarbamazepineSeries\Cyheptamide_CO | dfA1993 | 1.198 | PBE0/6-31G(d,p) | 0 |  | This is the CrystalOptimizer intra_molecular energy penalty. It is with respect to opt. | A1993 | P3121 | 6 | 9.4903 | 9.4903 | 26.4656 | 90 | 90 | 120 | LATT -1; SYMM -Y , +X -Y , +Z +1/3; SYMM -X +Y , -X , +Z +2/3; SYMM +X -Y , -Y , -Z +2/3; SYMM -X , -X +Y , -Z +1/3; SYMM +Y , +X , -Z | 1.1453 | 0.6426 |  | -115.39 | -77.55 | -114.192 | 1.55 | -21.705 | 298 | 1 | x parallel to a, y in ab plane, z along c | 5.5026 | 0.000,0.176,0.984 | 0 | CrystalOptimizer with PBE0/6-31G(d,p) Intra and GDMA2.2(PBE0/6-31G(d,p)) + FIT
TEVSOD | C16 H15 N1 O1 | 10 | Cyheptamide | 10,11-dihydro-5H-dibenzocycloheptene-5-carboxamide |  | TEVSOD, TEVSOD01, TEVSOD02 | Flexible CrystalPredictor (1.6), CrystalOptimizer (2.3), DMACRYS (2.0.8RC1) | Rui Guo | 2013 | Srirambhatla, V. K.; Guo, R.; Price, S. L.; Florence, A. J., Chemical Communications 2016, 52, 7384-7386. | /CHEMISTRY_CPOSS\CarbamazepineSeries\Cyheptamide_CO | dfA1610 | 2.613 | PBE0/6-31G(d,p) | 0 |  | This is the CrystalOptimizer intra_molecular energy penalty. It is with respect to opt. | A1610 | P21/c | 4 | 12.1861 | 15.0026 | 7.5882 | 90 | 69.649 | 90 | LATT 1; SYMM -X , +Y +1/2, -Z +1/2 | 1.2118 | 0.6841 |  | -116.79 | -92.37 | -114.177 | 1.58 | -22.049 | 298 | 1 | x parallel to a, y in ab plane, z along c | 0.3138 | 0.136,0.000,0.991 | 0 | CrystalOptimizer with PBE0/6-31G(d,p) Intra and GDMA2.2(PBE0/6-31G(d,p)) + FIT
TEVSOD | C16 H15 N1 O1 | 10 | Cyheptamide | 10,11-dihydro-5H-dibenzocycloheptene-5-carboxamide |  | TEVSOD, TEVSOD01, TEVSOD02 | Flexible CrystalPredictor (1.6), CrystalOptimizer (2.3), DMACRYS (2.0.8RC1) | Rui Guo | 2013 | Srirambhatla, V. K.; Guo, R.; Price, S. L.; Florence, A. J., Chemical Communications 2016, 52, 7384-7386. | /CHEMISTRY_CPOSS\CarbamazepineSeries\Cyheptamide_CO | dfA1105 | 2.373 | PBE0/6-31G(d,p) | 0 |  | This is the CrystalOptimizer intra_molecular energy penalty. It is with respect to opt. | A1105 | P21/n | 4 | 8.3161 | 13.031 | 11.7827 | 90 | 77.936 | 90 | LATT 1; SYMM -X +1/2, +Y +1/2, -Z +1/2 | 1.2623 | 0.7157 |  | -116.55 | -100.5 | -114.177 | 1.61 | -20.963 | 298 | 1 | x parallel to a, y in ab plane, z along c | 6.487 | 0.000,1.000,0.000 | 0 | CrystalOptimizer with PBE0/6-31G(d,p) Intra and GDMA2.2(PBE0/6-31G(d,p)) + FIT
TEVSOD | C16 H15 N1 O1 | 10 | Cyheptamide | 10,11-dihydro-5H-dibenzocycloheptene-5-carboxamide |  | TEVSOD, TEVSOD01, TEVSOD02 | Flexible CrystalPredictor (1.6), CrystalOptimizer (2.3), DMACRYS (2.0.8RC1) | Rui Guo | 2013 | Srirambhatla, V. K.; Guo, R.; Price, S. L.; Florence, A. J., Chemical Communications 2016, 52, 7384-7386. | /CHEMISTRY_CPOSS\CarbamazepineSeries\Cyheptamide_CO | dfA2136 | 0.299 | PBE0/6-31G(d,p) | 0 |  | This is the CrystalOptimizer intra_molecular energy penalty. It is with respect to opt. | A2136 | P21/n | 4 | 11.0227 | 10.5931 | 11.3155 | 90 | 78.939 | 90 | LATT 1; SYMM -X +1/2, +Y +1/2, -Z +1/2 | 1.2155 | 0.6845 |  | -114.47 | -93.33 | -114.171 | 1.6 | -21.572 | 298 | 1 | x parallel to a, y in ab plane, z along c | 2.3112 | 0.835,0.000,-0.551 | 0 | CrystalOptimizer with PBE0/6-31G(d,p) Intra and GDMA2.2(PBE0/6-31G(d,p)) + FIT
TEVSOD | C16 H15 N1 O1 | 10 | Cyheptamide | 10,11-dihydro-5H-dibenzocycloheptene-5-carboxamide |  | TEVSOD, TEVSOD01, TEVSOD02 | Flexible CrystalPredictor (1.6), CrystalOptimizer (2.3), DMACRYS (2.0.8RC1) | Rui Guo | 2013 | Srirambhatla, V. K.; Guo, R.; Price, S. L.; Florence, A. J., Chemical Communications 2016, 52, 7384-7386. | /CHEMISTRY_CPOSS\CarbamazepineSeries\Cyheptamide_CO | dfA1451 | 0.952 | PBE0/6-31G(d,p) | 0 |  | This is the CrystalOptimizer intra_molecular energy penalty. It is with respect to opt. | A1451 | Pccn | 8 | 21.3098 | 16.0061 | 7.81 | 90 | 90 | 90 | LATT 1; SYMM +X +1/2, -Y , -Z +1/2; SYMM -X , +Y +1/2, -Z +1/2; SYMM -X +1/2, -Y +1/2, +Z | 1.1834 | 0.6668 |  | -115.12 | -82.81 | -114.168 | 1.49 | -22.858 | 298 | 1 | x parallel to a, y in ab plane, z along c | 4.184 | 0.000,0.000,1.000 | 0 | CrystalOptimizer with PBE0/6-31G(d,p) Intra and GDMA2.2(PBE0/6-31G(d,p)) + FIT
TEVSOD | C16 H15 N1 O1 | 10 | Cyheptamide | 10,11-dihydro-5H-dibenzocycloheptene-5-carboxamide |  | TEVSOD, TEVSOD01, TEVSOD02 | Flexible CrystalPredictor (1.6), CrystalOptimizer (2.3), DMACRYS (2.0.8RC1) | Rui Guo | 2013 | Srirambhatla, V. K.; Guo, R.; Price, S. L.; Florence, A. J., Chemical Communications 2016, 52, 7384-7386. | /CHEMISTRY_CPOSS\CarbamazepineSeries\Cyheptamide_CO | dfA1967 | 5.669 | PBE0/6-31G(d,p) | 0 |  | This is the CrystalOptimizer intra_molecular energy penalty. It is with respect to opt. | A1967 | P21/c | 4 | 11.0693 | 7.3984 | 16.3594 | 90 | 83.357 | 90 | LATT 1; SYMM -X , +Y +1/2, -Z +1/2 | 1.1844 | 0.6649 |  | -119.83 | -81.78 | -114.161 | 1.65 | -20.976 | 298 | 1 | x parallel to a, y in ab plane, z along c | 3.6053 | 0.980,0.000,0.198 | 0 | CrystalOptimizer with PBE0/6-31G(d,p) Intra and GDMA2.2(PBE0/6-31G(d,p)) + FIT
TEVSOD | C16 H15 N1 O1 | 10 | Cyheptamide | 10,11-dihydro-5H-dibenzocycloheptene-5-carboxamide |  | TEVSOD, TEVSOD01, TEVSOD02 | Flexible CrystalPredictor (1.6), CrystalOptimizer (2.3), DMACRYS (2.0.8RC1) | Rui Guo | 2013 | Srirambhatla, V. K.; Guo, R.; Price, S. L.; Florence, A. J., Chemical Communications 2016, 52, 7384-7386. | /CHEMISTRY_CPOSS\CarbamazepineSeries\Cyheptamide_CO | dfA1597 | 1.051 | PBE0/6-31G(d,p) | 0 |  | This is the CrystalOptimizer intra_molecular energy penalty. It is with respect to opt. | A1597 | P21/n | 4 | 10.4155 | 17.2679 | 7.0977 | 90 | 78.051 | 90 | LATT 1; SYMM -X +1/2, +Y +1/2, -Z +1/2 | 1.2621 | 0.712 |  | -115.21 | -99.1 | -114.159 | 1.62 | -21.748 | 298 | 1 | x parallel to a, y in ab plane, z along c | 3.9447 | 0.888,0.000,-0.460 | 0 | CrystalOptimizer with PBE0/6-31G(d,p) Intra and GDMA2.2(PBE0/6-31G(d,p)) + FIT
TEVSOD | C16 H15 N1 O1 | 10 | Cyheptamide | 10,11-dihydro-5H-dibenzocycloheptene-5-carboxamide |  | TEVSOD, TEVSOD01, TEVSOD02 | Flexible CrystalPredictor (1.6), CrystalOptimizer (2.3), DMACRYS (2.0.8RC1) | Rui Guo | 2013 | Srirambhatla, V. K.; Guo, R.; Price, S. L.; Florence, A. J., Chemical Communications 2016, 52, 7384-7386. | /CHEMISTRY_CPOSS\CarbamazepineSeries\Cyheptamide_CO | dfA1642 | 4.53 | PBE0/6-31G(d,p) | 0 |  | This is the CrystalOptimizer intra_molecular energy penalty. It is with respect to opt. | A1642 | R3c | 6 | 26.5415 | 26.5415 | 9.4489 | 90 | 90 | 120 | LATT -3; SYMM -Y , +X -Y , +Z ; SYMM -X +Y , -X , +Z ; SYMM -X +Y , +Y , +Z +1/2; SYMM +X , +X -Y , +Z +1/2; SYMM -Y , -X , +Z +1/2 | 1.2304 | 0.6944 |  | -118.68 | -92.2 | -114.15 | 1.61 | -21.115 | 298 | 1 | x parallel to a, y in ab plane, z along c | 3.3038 | 0.000,0.867,-0.498 | 0 | CrystalOptimizer with PBE0/6-31G(d,p) Intra and GDMA2.2(PBE0/6-31G(d,p)) + FIT
TEVSOD | C16 H15 N1 O1 | 10 | Cyheptamide | 10,11-dihydro-5H-dibenzocycloheptene-5-carboxamide |  | TEVSOD, TEVSOD01, TEVSOD02 | Flexible CrystalPredictor (1.6), CrystalOptimizer (2.3), DMACRYS (2.0.8RC1) | Rui Guo | 2013 | Srirambhatla, V. K.; Guo, R.; Price, S. L.; Florence, A. J., Chemical Communications 2016, 52, 7384-7386. | /CHEMISTRY_CPOSS\CarbamazepineSeries\Cyheptamide_CO | dfA1694 | 1.55 | PBE0/6-31G(d,p) | 0 |  | This is the CrystalOptimizer intra_molecular energy penalty. It is with respect to opt. | A1694 | P21/c | 4 | 9.7733 | 30.3422 | 5.4249 | 90 | 62.455 | 90 | LATT 1; SYMM -X , +Y +1/2, -Z +1/2 | 1.105 | 0.6229 |  | -115.69 | -78.55 | -114.14 | 1.68 | -20.881 | 298 | 1 | x parallel to a, y in ab plane, z along c | 1.0569 | 0.516,0.000,0.857 | 0 | CrystalOptimizer with PBE0/6-31G(d,p) Intra and GDMA2.2(PBE0/6-31G(d,p)) + FIT
TEVSOD | C16 H15 N1 O1 | 10 | Cyheptamide | 10,11-dihydro-5H-dibenzocycloheptene-5-carboxamide |  | TEVSOD, TEVSOD01, TEVSOD02 | Flexible CrystalPredictor (1.6), CrystalOptimizer (2.3), DMACRYS (2.0.8RC1) | Rui Guo | 2013 | Srirambhatla, V. K.; Guo, R.; Price, S. L.; Florence, A. J., Chemical Communications 2016, 52, 7384-7386. | /CHEMISTRY_CPOSS\CarbamazepineSeries\Cyheptamide_CO | dfA1063 | 2.095 | PBE0/6-31G(d,p) | 0 |  | This is the CrystalOptimizer intra_molecular energy penalty. It is with respect to opt. | A1063 | I2/c | 8 | 19.1009 | 10.0846 | 14.0943 | 90 | 88.02 | 90 | LATT 1; SYMM -X , +Y , -Z +1/2; SYMM +X +1/2, +Y +1/2, +Z +1/2; SYMM -X +1/2, +Y +1/2, -Z | 1.1618 | 0.6543 |  | -116.23 | -81.12 | -114.135 | 1.53 | -22.171 | 298 | 1 | x parallel to a, y in ab plane, z along c | 2.6782 | -0.199,0.000,0.980 | 0 | CrystalOptimizer with PBE0/6-31G(d,p) Intra and GDMA2.2(PBE0/6-31G(d,p)) + FIT
TEVSOD | C16 H15 N1 O1 | 10 | Cyheptamide | 10,11-dihydro-5H-dibenzocycloheptene-5-carboxamide |  | TEVSOD, TEVSOD01, TEVSOD02 | Flexible CrystalPredictor (1.6), CrystalOptimizer (2.3), DMACRYS (2.0.8RC1) | Rui Guo | 2013 | Srirambhatla, V. K.; Guo, R.; Price, S. L.; Florence, A. J., Chemical Communications 2016, 52, 7384-7386. | /CHEMISTRY_CPOSS\CarbamazepineSeries\Cyheptamide_CO | dfA2146 | 2.646 | PBE0/6-31G(d,p) | 0 |  | This is the CrystalOptimizer intra_molecular energy penalty. It is with respect to opt. | A2146 | P21/c | 4 | 8.5262 | 22.9564 | 6.9685 | 90 | 66.711 | 90 | LATT 1; SYMM -X , +Y +1/2, -Z +1/2 | 1.2581 | 0.7127 |  | -116.78 | -99.22 | -114.134 | 1.67 | -20.637 | 298 | 1 | x parallel to a, y in ab plane, z along c | 1.433 | 0.082,0.000,0.997 | 0 | CrystalOptimizer with PBE0/6-31G(d,p) Intra and GDMA2.2(PBE0/6-31G(d,p)) + FIT
TEVSOD | C16 H15 N1 O1 | 10 | Cyheptamide | 10,11-dihydro-5H-dibenzocycloheptene-5-carboxamide |  | TEVSOD, TEVSOD01, TEVSOD02 | Flexible CrystalPredictor (1.6), CrystalOptimizer (2.3), DMACRYS (2.0.8RC1) | Rui Guo | 2013 | Srirambhatla, V. K.; Guo, R.; Price, S. L.; Florence, A. J., Chemical Communications 2016, 52, 7384-7386. | /CHEMISTRY_CPOSS\CarbamazepineSeries\Cyheptamide_CO | dfA1455 | 0.571 | PBE0/6-31G(d,p) | 0 |  | This is the CrystalOptimizer intra_molecular energy penalty. It is with respect to opt. | A1455 | A2/n | 8 | 23.7227 | 6.9524 | 16.9529 | 90 | 89.641 | 90 | LATT 1; SYMM -X +1/2, +Y , -Z +1/2; SYMM +X , +Y +1/2, +Z +1/2; SYMM -X +1/2, +Y +1/2, -Z | 1.1274 | 0.635 |  | -114.7 | -76.66 | -114.129 | 1.58 | -21.564 | 298 | 1 | x parallel to a, y in ab plane, z along c | 2.2114 | 0.000,1.000,0.000 | 0 | CrystalOptimizer with PBE0/6-31G(d,p) Intra and GDMA2.2(PBE0/6-31G(d,p)) + FIT
TEVSOD | C16 H15 N1 O1 | 10 | Cyheptamide | 10,11-dihydro-5H-dibenzocycloheptene-5-carboxamide |  | TEVSOD, TEVSOD01, TEVSOD02 | Flexible CrystalPredictor (1.6), CrystalOptimizer (2.3), DMACRYS (2.0.8RC1) | Rui Guo | 2013 | Srirambhatla, V. K.; Guo, R.; Price, S. L.; Florence, A. J., Chemical Communications 2016, 52, 7384-7386. | /CHEMISTRY_CPOSS\CarbamazepineSeries\Cyheptamide_CO | dfA946 | 1.915 | PBE0/6-31G(d,p) | 0 |  | This is the CrystalOptimizer intra_molecular energy penalty. It is with respect to opt. | A946 | C2/c | 4 | 7.5536 | 15.9999 | 22.167 | 90 | 86.711 | 90 | LATT 7; SYMM -X , +Y , -Z +1/2 | 1.1786 | 0.662 |  | -116.03 | -83.45 | -114.115 | 0 | 0 | 0 | 0 | x parallel to a, y in ab plane, z along c | 0 | 0.111,0.000,0.994 | 0 | CrystalOptimizer with PBE0/6-31G(d,p) Intra and GDMA2.2(PBE0/6-31G(d,p)) + FIT
TEVSOD | C16 H15 N1 O1 | 10 | Cyheptamide | 10,11-dihydro-5H-dibenzocycloheptene-5-carboxamide |  | TEVSOD, TEVSOD01, TEVSOD02 | Flexible CrystalPredictor (1.6), CrystalOptimizer (2.3), DMACRYS (2.0.8RC1) | Rui Guo | 2013 | Srirambhatla, V. K.; Guo, R.; Price, S. L.; Florence, A. J., Chemical Communications 2016, 52, 7384-7386. | /CHEMISTRY_CPOSS\CarbamazepineSeries\Cyheptamide_CO | dfA2092 | 0.458 | PBE0/6-31G(d,p) | 0 |  | This is the CrystalOptimizer intra_molecular energy penalty. It is with respect to opt. | A2092 | C2/n | 8 | 20.0741 | 5.7764 | 25.2621 | 90 | 90.515 | 90 | LATT 1; SYMM -X +1/2, +Y , -Z +1/2; SYMM +X +1/2, +Y +1/2, +Z ; SYMM -X , +Y +1/2, -Z +1/2 | 1.0762 | 0.6053 |  | -114.56 | -71.3 | -114.102 | 1.6 | -21.413 | 298 | 1 | x parallel to a, y in ab plane, z along c | 1.7039 | 0.000,1.000,0.000 | 0 | CrystalOptimizer with PBE0/6-31G(d,p) Intra and GDMA2.2(PBE0/6-31G(d,p)) + FIT
TEVSOD | C16 H15 N1 O1 | 10 | Cyheptamide | 10,11-dihydro-5H-dibenzocycloheptene-5-carboxamide |  | TEVSOD, TEVSOD01, TEVSOD02 | Flexible CrystalPredictor (1.6), CrystalOptimizer (2.3), DMACRYS (2.0.8RC1) | Rui Guo | 2013 | Srirambhatla, V. K.; Guo, R.; Price, S. L.; Florence, A. J., Chemical Communications 2016, 52, 7384-7386. | /CHEMISTRY_CPOSS\CarbamazepineSeries\Cyheptamide_CO | dfA1301 | 1.253 | PBE0/6-31G(d,p) | 0 |  | This is the CrystalOptimizer intra_molecular energy penalty. It is with respect to opt. | A1301 | Pccn | 8 | 23.5952 | 8.1543 | 13.4298 | 90 | 90 | 90 | LATT 1; SYMM +X +1/2, -Y , -Z +1/2; SYMM -X , +Y +1/2, -Z +1/2; SYMM -X +1/2, -Y +1/2, +Z | 1.22 | 0.6869 |  | -115.33 | -87.4 | -114.077 | 1.69 | -21.306 | 298 | 1 | x parallel to a, y in ab plane, z along c | 1.2346 | 0.000,1.000,0.000 | 0 | CrystalOptimizer with PBE0/6-31G(d,p) Intra and GDMA2.2(PBE0/6-31G(d,p)) + FIT
TEVSOD | C16 H15 N1 O1 | 10 | Cyheptamide | 10,11-dihydro-5H-dibenzocycloheptene-5-carboxamide |  | TEVSOD, TEVSOD01, TEVSOD02 | Flexible CrystalPredictor (1.6), CrystalOptimizer (2.3), DMACRYS (2.0.8RC1) | Rui Guo | 2013 | Srirambhatla, V. K.; Guo, R.; Price, S. L.; Florence, A. J., Chemical Communications 2016, 52, 7384-7386. | /CHEMISTRY_CPOSS\CarbamazepineSeries\Cyheptamide_CO | dfA1364 | 1.334 | PBE0/6-31G(d,p) | 0 |  | This is the CrystalOptimizer intra_molecular energy penalty. It is with respect to opt. | A1364 | P21/n | 4 | 18.5401 | 13.5394 | 5.592 | 90 | 87.341 | 90 | LATT 1; SYMM -X +1/2, +Y +1/2, -Z +1/2 | 1.1241 | 0.6319 |  | -115.39 | -75.82 | -114.056 | 1.65 | -21.148 | 298 | 1 | x parallel to a, y in ab plane, z along c | 1.027 | -0.030,0.000,1.000 | 0 | CrystalOptimizer with PBE0/6-31G(d,p) Intra and GDMA2.2(PBE0/6-31G(d,p)) + FIT
TEVSOD | C16 H15 N1 O1 | 10 | Cyheptamide | 10,11-dihydro-5H-dibenzocycloheptene-5-carboxamide |  | TEVSOD, TEVSOD01, TEVSOD02 | Flexible CrystalPredictor (1.6), CrystalOptimizer (2.3), DMACRYS (2.0.8RC1) | Rui Guo | 2013 | Srirambhatla, V. K.; Guo, R.; Price, S. L.; Florence, A. J., Chemical Communications 2016, 52, 7384-7386. | /CHEMISTRY_CPOSS\CarbamazepineSeries\Cyheptamide_CO | dfA1667 | 2.13 | PBE0/6-31G(d,p) | 0 |  | This is the CrystalOptimizer intra_molecular energy penalty. It is with respect to opt. | A1667 | P2/n | 4 | 15.5756 | 7.4763 | 11.833 | 90 | 79.282 | 90 | LATT 1; SYMM -X +1/2, +Y , -Z +1/2 | 1.1642 | 0.6577 |  | -116.16 | -79.06 | -114.03 | 1.63 | -21.75 | 298 | 1 | x parallel to a, y in ab plane, z along c | 2.0051 | -0.319,0.000,0.948 | 0 | CrystalOptimizer with PBE0/6-31G(d,p) Intra and GDMA2.2(PBE0/6-31G(d,p)) + FIT
TEVSOD | C16 H15 N1 O1 | 10 | Cyheptamide | 10,11-dihydro-5H-dibenzocycloheptene-5-carboxamide |  | TEVSOD, TEVSOD01, TEVSOD02 | Flexible CrystalPredictor (1.6), CrystalOptimizer (2.3), DMACRYS (2.0.8RC1) | Rui Guo | 2013 | Srirambhatla, V. K.; Guo, R.; Price, S. L.; Florence, A. J., Chemical Communications 2016, 52, 7384-7386. | /CHEMISTRY_CPOSS\CarbamazepineSeries\Cyheptamide_CO | dfA2131 | 2.663 | PBE0/6-31G(d,p) | 0 |  | This is the CrystalOptimizer intra_molecular energy penalty. It is with respect to opt. | A2131 | P2/n | 4 | 12.2496 | 7.5094 | 14.797 | 90 | 73.577 | 90 | LATT 1; SYMM -X +1/2, +Y , -Z +1/2 | 1.2072 | 0.6778 |  | -116.69 | -84.87 | -114.027 | 1.65 | -21.635 | 298 | 1 | x parallel to a, y in ab plane, z along c | 2.4453 | 0.598,0.000,0.801 | 0 | CrystalOptimizer with PBE0/6-31G(d,p) Intra and GDMA2.2(PBE0/6-31G(d,p)) + FIT
TEVSOD | C16 H15 N1 O1 | 10 | Cyheptamide | 10,11-dihydro-5H-dibenzocycloheptene-5-carboxamide |  | TEVSOD, TEVSOD01, TEVSOD02 | Flexible CrystalPredictor (1.6), CrystalOptimizer (2.3), DMACRYS (2.0.8RC1) | Rui Guo | 2013 | Srirambhatla, V. K.; Guo, R.; Price, S. L.; Florence, A. J., Chemical Communications 2016, 52, 7384-7386. | /CHEMISTRY_CPOSS\CarbamazepineSeries\Cyheptamide_CO | dfA1476 | 0.288 | PBE0/6-31G(d,p) | 0 |  | This is the CrystalOptimizer intra_molecular energy penalty. It is with respect to opt. | A1476 | P21/a | 4 | 18.5405 | 6.9225 | 11.2942 | 90 | 76.853 | 90 | LATT 1; SYMM -X +1/2, +Y +1/2, -Z | 1.1166 | 0.6289 |  | -114.3 | -73.41 | -114.012 | 1.42 | -23.87 | 298 | 1 | x parallel to a, y in ab plane, z along c | 0.519 | -0.110,0.000,0.994 | 0 | CrystalOptimizer with PBE0/6-31G(d,p) Intra and GDMA2.2(PBE0/6-31G(d,p)) + FIT
TEVSOD | C16 H15 N1 O1 | 10 | Cyheptamide | 10,11-dihydro-5H-dibenzocycloheptene-5-carboxamide |  | TEVSOD, TEVSOD01, TEVSOD02 | Flexible CrystalPredictor (1.6), CrystalOptimizer (2.3), DMACRYS (2.0.8RC1) | Rui Guo | 2013 | Srirambhatla, V. K.; Guo, R.; Price, S. L.; Florence, A. J., Chemical Communications 2016, 52, 7384-7386. | /CHEMISTRY_CPOSS\CarbamazepineSeries\Cyheptamide_CO | dfA2178 | 1.121 | PBE0/6-31G(d,p) | 0 |  | This is the CrystalOptimizer intra_molecular energy penalty. It is with respect to opt. | A2178 | C2/c | 4 | 25.9405 | 12.0831 | 9.0487 | 90 | 70.703 | 90 | LATT 7; SYMM -X , +Y , -Z +1/2 | 1.1776 | 0.6625 |  | -115.13 | -83.43 | -114.009 | 1.63 | -21.564 | 298 | 1 | x parallel to a, y in ab plane, z along c | 2.0663 | 0.849,0.000,0.528 | 0 | CrystalOptimizer with PBE0/6-31G(d,p) Intra and GDMA2.2(PBE0/6-31G(d,p)) + FIT
TEVSOD | C16 H15 N1 O1 | 10 | Cyheptamide | 10,11-dihydro-5H-dibenzocycloheptene-5-carboxamide |  | TEVSOD, TEVSOD01, TEVSOD02 | Flexible CrystalPredictor (1.6), CrystalOptimizer (2.3), DMACRYS (2.0.8RC1) | Rui Guo | 2013 | Srirambhatla, V. K.; Guo, R.; Price, S. L.; Florence, A. J., Chemical Communications 2016, 52, 7384-7386. | /CHEMISTRY_CPOSS\CarbamazepineSeries\Cyheptamide_CO | dfA1583 | 2.177 | PBE0/6-31G(d,p) | 0 |  | This is the CrystalOptimizer intra_molecular energy penalty. It is with respect to opt. | A1583 | C2/n | 8 | 23.8299 | 8.3566 | 13.4889 | 90 | 88.512 | 90 | LATT 1; SYMM -X +1/2, +Y , -Z +1/2; SYMM +X +1/2, +Y +1/2, +Z ; SYMM -X , +Y +1/2, -Z +1/2 | 1.1739 | 0.6598 |  | -116.18 | -80.37 | -114.003 | 1.63 | -21.196 | 298 | 1 | x parallel to a, y in ab plane, z along c | 3.5719 | 0.340,0.000,0.941 | 0 | CrystalOptimizer with PBE0/6-31G(d,p) Intra and GDMA2.2(PBE0/6-31G(d,p)) + FIT
TEVSOD | C16 H15 N1 O1 | 10 | Cyheptamide | 10,11-dihydro-5H-dibenzocycloheptene-5-carboxamide |  | TEVSOD, TEVSOD01, TEVSOD02 | Flexible CrystalPredictor (1.6), CrystalOptimizer (2.3), DMACRYS (2.0.8RC1) | Rui Guo | 2013 | Srirambhatla, V. K.; Guo, R.; Price, S. L.; Florence, A. J., Chemical Communications 2016, 52, 7384-7386. | /CHEMISTRY_CPOSS\CarbamazepineSeries\Cyheptamide_CO | dfA1155 | 1.861 | PBE0/6-31G(d,p) | 0 |  | This is the CrystalOptimizer intra_molecular energy penalty. It is with respect to opt. | A1155 | C2/n | 8 | 28.0914 | 5.9054 | 16.5085 | 90 | 73.544 | 90 | LATT 1; SYMM -X +1/2, +Y , -Z +1/2; SYMM +X +1/2, +Y +1/2, +Z ; SYMM -X , +Y +1/2, -Z +1/2 | 1.2002 | 0.676 |  | -115.86 | -83.81 | -113.999 | 1.65 | -21.026 | 298 | 1 | x parallel to a, y in ab plane, z along c | 4.3332 | 0.822,0.000,-0.569 | 0 | CrystalOptimizer with PBE0/6-31G(d,p) Intra and GDMA2.2(PBE0/6-31G(d,p)) + FIT
TEVSOD | C16 H15 N1 O1 | 10 | Cyheptamide | 10,11-dihydro-5H-dibenzocycloheptene-5-carboxamide |  | TEVSOD, TEVSOD01, TEVSOD02 | Flexible CrystalPredictor (1.6), CrystalOptimizer (2.3), DMACRYS (2.0.8RC1) | Rui Guo | 2013 | Srirambhatla, V. K.; Guo, R.; Price, S. L.; Florence, A. J., Chemical Communications 2016, 52, 7384-7386. | /CHEMISTRY_CPOSS\CarbamazepineSeries\Cyheptamide_CO | dfA1896 | 1.232 | PBE0/6-31G(d,p) | 0 |  | This is the CrystalOptimizer intra_molecular energy penalty. It is with respect to opt. | A1896 | P2/a | 4 | 15.7141 | 7.6078 | 11.3885 | 90 | 79.487 | 90 | LATT 1; SYMM -X +1/2, +Y , -Z | 1.1774 | 0.6617 |  | -115.21 | -83.94 | -113.978 | 1.54 | -22.33 | 298 | 1 | x parallel to a, y in ab plane, z along c | 1.4996 | 0.892,0.000,-0.452 | 0 | CrystalOptimizer with PBE0/6-31G(d,p) Intra and GDMA2.2(PBE0/6-31G(d,p)) + FIT
TEVSOD | C16 H15 N1 O1 | 10 | Cyheptamide | 10,11-dihydro-5H-dibenzocycloheptene-5-carboxamide |  | TEVSOD, TEVSOD01, TEVSOD02 | Flexible CrystalPredictor (1.6), CrystalOptimizer (2.3), DMACRYS (2.0.8RC1) | Rui Guo | 2013 | Srirambhatla, V. K.; Guo, R.; Price, S. L.; Florence, A. J., Chemical Communications 2016, 52, 7384-7386. | /CHEMISTRY_CPOSS\CarbamazepineSeries\Cyheptamide_CO | dfA1514 | 5.406 | PBE0/6-31G(d,p) | 0 |  | This is the CrystalOptimizer intra_molecular energy penalty. It is with respect to opt. | A1514 | P21/a | 4 | 10.5069 | 16.2945 | 7.8849 | 90 | 72.597 | 90 | LATT 1; SYMM -X +1/2, +Y +1/2, -Z | 1.2236 | 0.6935 |  | -119.37 | -95.59 | -113.964 | 1.6 | -21.417 | 298 | 1 | x parallel to a, y in ab plane, z along c | 3.7717 | 0.930,0.000,-0.367 | 0 | CrystalOptimizer with PBE0/6-31G(d,p) Intra and GDMA2.2(PBE0/6-31G(d,p)) + FIT
TEVSOD | C16 H15 N1 O1 | 10 | Cyheptamide | 10,11-dihydro-5H-dibenzocycloheptene-5-carboxamide |  | TEVSOD, TEVSOD01, TEVSOD02 | Flexible CrystalPredictor (1.6), CrystalOptimizer (2.3), DMACRYS (2.0.8RC1) | Rui Guo | 2013 | Srirambhatla, V. K.; Guo, R.; Price, S. L.; Florence, A. J., Chemical Communications 2016, 52, 7384-7386. | /CHEMISTRY_CPOSS\CarbamazepineSeries\Cyheptamide_CO | dfA1096 | 1.852 | PBE0/6-31G(d,p) | 0 |  | This is the CrystalOptimizer intra_molecular energy penalty. It is with respect to opt. | A1096 | P21/c | 4 | 10.4389 | 9.3781 | 14.1176 | 90 | 86.907 | 90 | LATT 1; SYMM -X , +Y +1/2, -Z +1/2 | 1.1421 | 0.6438 |  | -115.81 | -73.93 | -113.958 | 0 | 0 | 0 | 0 | x parallel to a, y in ab plane, z along c | 0 | 0.999,0.000,-0.037 | 0 | CrystalOptimizer with PBE0/6-31G(d,p) Intra and GDMA2.2(PBE0/6-31G(d,p)) + FIT
TEVSOD | C16 H15 N1 O1 | 10 | Cyheptamide | 10,11-dihydro-5H-dibenzocycloheptene-5-carboxamide |  | TEVSOD, TEVSOD01, TEVSOD02 | Flexible CrystalPredictor (1.6), CrystalOptimizer (2.3), DMACRYS (2.0.8RC1) | Rui Guo | 2013 | Srirambhatla, V. K.; Guo, R.; Price, S. L.; Florence, A. J., Chemical Communications 2016, 52, 7384-7386. | /CHEMISTRY_CPOSS\CarbamazepineSeries\Cyheptamide_CO | dfA988 | 3.796 | PBE0/6-31G(d,p) | 0 |  | This is the CrystalOptimizer intra_molecular energy penalty. It is with respect to opt. | A988 | Pbcn | 8 | 13.3086 | 8.2528 | 23.5837 | 90 | 90 | 90 | LATT 1; SYMM +X +1/2, -Y +1/2, -Z ; SYMM -X , +Y , -Z +1/2; SYMM -X +1/2, -Y +1/2, +Z +1/2 | 1.217 | 0.6862 |  | -117.74 | -87.98 | -113.944 | 1.72 | -21.103 | 298 | 1 | x parallel to a, y in ab plane, z along c | 1.5513 | 1.000,0.000,0.000 | 0 | CrystalOptimizer with PBE0/6-31G(d,p) Intra and GDMA2.2(PBE0/6-31G(d,p)) + FIT
TEVSOD | C16 H15 N1 O1 | 10 | Cyheptamide | 10,11-dihydro-5H-dibenzocycloheptene-5-carboxamide |  | TEVSOD, TEVSOD01, TEVSOD02 | Flexible CrystalPredictor (1.6), CrystalOptimizer (2.3), DMACRYS (2.0.8RC1) | Rui Guo | 2013 | Srirambhatla, V. K.; Guo, R.; Price, S. L.; Florence, A. J., Chemical Communications 2016, 52, 7384-7386. | /CHEMISTRY_CPOSS\CarbamazepineSeries\Cyheptamide_CO | dfA1446 | 1.753 | PBE0/6-31G(d,p) | 0 |  | This is the CrystalOptimizer intra_molecular energy penalty. It is with respect to opt. | A1446 | I41/a | 8 | 26.8791 | 26.8791 | 7.5015 | 90 | 90 | 90 | LATT 2; SYMM -Y -1/4, +X +1/4, +Z +1/4; SYMM +Y +1/4, -X +1/4, +Z +1/4; SYMM -X , -Y +1/2, +Z | 1.1633 | 0.6544 |  | -115.69 | -81.89 | -113.937 | 1.58 | -22.246 | 298 | 1 | x parallel to a, y in ab plane, z along c | 1.3954 | 0.000,0.000,1.000 | 0 | CrystalOptimizer with PBE0/6-31G(d,p) Intra and GDMA2.2(PBE0/6-31G(d,p)) + FIT
TEVSOD | C16 H15 N1 O1 | 10 | Cyheptamide | 10,11-dihydro-5H-dibenzocycloheptene-5-carboxamide |  | TEVSOD, TEVSOD01, TEVSOD02 | Flexible CrystalPredictor (1.6), CrystalOptimizer (2.3), DMACRYS (2.0.8RC1) | Rui Guo | 2013 | Srirambhatla, V. K.; Guo, R.; Price, S. L.; Florence, A. J., Chemical Communications 2016, 52, 7384-7386. | /CHEMISTRY_CPOSS\CarbamazepineSeries\Cyheptamide_CO | dfA937 | 3.894 | PBE0/6-31G(d,p) | 0 |  | This is the CrystalOptimizer intra_molecular energy penalty. It is with respect to opt. | A937 | Pbcn | 8 | 8.1067 | 14.9734 | 21.6509 | 90 | 90 | 90 | LATT 1; SYMM +X +1/2, -Y +1/2, -Z ; SYMM -X , +Y , -Z +1/2; SYMM -X +1/2, -Y +1/2, +Z +1/2 | 1.1995 | 0.6749 |  | -117.82 | -86.23 | -113.926 | 0 | 0 | 0 | 0 | x parallel to a, y in ab plane, z along c | 0 | 1.000,0.000,0.000 | 0 | CrystalOptimizer with PBE0/6-31G(d,p) Intra and GDMA2.2(PBE0/6-31G(d,p)) + FIT
TEVSOD | C16 H15 N1 O1 | 10 | Cyheptamide | 10,11-dihydro-5H-dibenzocycloheptene-5-carboxamide |  | TEVSOD, TEVSOD01, TEVSOD02 | Flexible CrystalPredictor (1.6), CrystalOptimizer (2.3), DMACRYS (2.0.8RC1) | Rui Guo | 2013 | Srirambhatla, V. K.; Guo, R.; Price, S. L.; Florence, A. J., Chemical Communications 2016, 52, 7384-7386. | /CHEMISTRY_CPOSS\CarbamazepineSeries\Cyheptamide_CO | dfA1845 | 1.779 | PBE0/6-31G(d,p) | 0 |  | This is the CrystalOptimizer intra_molecular energy penalty. It is with respect to opt. | A1845 | P2/a | 4 | 16.612 | 7.577 | 10.7565 | 90 | 87.045 | 90 | LATT 1; SYMM -X +1/2, +Y , -Z | 1.1657 | 0.6588 |  | -115.7 | -79.46 | -113.921 | 1.74 | -21.234 | 298 | 0 | x parallel to a, y in ab plane, z along c | 0 | 0.777,0.000,0.629 | 0 | CrystalOptimizer with PBE0/6-31G(d,p) Intra and GDMA2.2(PBE0/6-31G(d,p)) + FIT
TEVSOD | C16 H15 N1 O1 | 10 | Cyheptamide | 10,11-dihydro-5H-dibenzocycloheptene-5-carboxamide |  | TEVSOD, TEVSOD01, TEVSOD02 | Flexible CrystalPredictor (1.6), CrystalOptimizer (2.3), DMACRYS (2.0.8RC1) | Rui Guo | 2013 | Srirambhatla, V. K.; Guo, R.; Price, S. L.; Florence, A. J., Chemical Communications 2016, 52, 7384-7386. | /CHEMISTRY_CPOSS\CarbamazepineSeries\Cyheptamide_CO | dfA1524 | 3.871 | PBE0/6-31G(d,p) | 0 |  | This is the CrystalOptimizer intra_molecular energy penalty. It is with respect to opt. | A1524 | P21/c | 4 | 7.5641 | 21.3993 | 7.6846 | 90 | 89.404 | 90 | LATT 1; SYMM -X , +Y +1/2, -Z +1/2 | 1.2672 | 0.7148 |  | -117.79 | -99.53 | -113.919 | 1.62 | -21.784 | 298 | 0 | x parallel to a, y in ab plane, z along c | 0 | 0.000,1.000,0.000 | 0 | CrystalOptimizer with PBE0/6-31G(d,p) Intra and GDMA2.2(PBE0/6-31G(d,p)) + FIT
TEVSOD | C16 H15 N1 O1 | 10 | Cyheptamide | 10,11-dihydro-5H-dibenzocycloheptene-5-carboxamide |  | TEVSOD, TEVSOD01, TEVSOD02 | Flexible CrystalPredictor (1.6), CrystalOptimizer (2.3), DMACRYS (2.0.8RC1) | Rui Guo | 2013 | Srirambhatla, V. K.; Guo, R.; Price, S. L.; Florence, A. J., Chemical Communications 2016, 52, 7384-7386. | /CHEMISTRY_CPOSS\CarbamazepineSeries\Cyheptamide_CO | dfA1205 | 1.701 | PBE0/6-31G(d,p) | 0 |  | This is the CrystalOptimizer intra_molecular energy penalty. It is with respect to opt. | A1205 | P21/n | 4 | 8.7904 | 7.1033 | 21.3301 | 90 | 88.861 | 90 | LATT 1; SYMM -X +1/2, +Y +1/2, -Z +1/2 | 1.1837 | 0.667 |  | -115.58 | -81.68 | -113.879 | 1.53 | -22.878 | 298 | 1 | x parallel to a, y in ab plane, z along c | 1.0166 | 0.253,0.000,0.967 | 0 | CrystalOptimizer with PBE0/6-31G(d,p) Intra and GDMA2.2(PBE0/6-31G(d,p)) + FIT
TEVSOD | C16 H15 N1 O1 | 10 | Cyheptamide | 10,11-dihydro-5H-dibenzocycloheptene-5-carboxamide |  | TEVSOD, TEVSOD01, TEVSOD02 | Flexible CrystalPredictor (1.6), CrystalOptimizer (2.3), DMACRYS (2.0.8RC1) | Rui Guo | 2013 | Srirambhatla, V. K.; Guo, R.; Price, S. L.; Florence, A. J., Chemical Communications 2016, 52, 7384-7386. | /CHEMISTRY_CPOSS\CarbamazepineSeries\Cyheptamide_CO | dfA1655 | 1.446 | PBE0/6-31G(d,p) | 0 |  | This is the CrystalOptimizer intra_molecular energy penalty. It is with respect to opt. | A1655 | Fdd2 | 4 | 44.1927 | 15.5814 | 7.4876 | 90 | 90 | 90 | LATT -4; SYMM -X , -Y , +Z ; SYMM -X +1/4, +Y +1/4, +Z +1/4; SYMM +X +1/4, -Y +1/4, +Z +1/4 | 1.2228 | 0.6908 |  | -115.32 | -91.18 | -113.874 | 0 | 0 | 0 | 0 | x parallel to a, y in ab plane, z along c | 0 | 0.000,0.000,1.000 | 0 | CrystalOptimizer with PBE0/6-31G(d,p) Intra and GDMA2.2(PBE0/6-31G(d,p)) + FIT
TEVSOD | C16 H15 N1 O1 | 10 | Cyheptamide | 10,11-dihydro-5H-dibenzocycloheptene-5-carboxamide |  | TEVSOD, TEVSOD01, TEVSOD02 | Flexible CrystalPredictor (1.6), CrystalOptimizer (2.3), DMACRYS (2.0.8RC1) | Rui Guo | 2013 | Srirambhatla, V. K.; Guo, R.; Price, S. L.; Florence, A. J., Chemical Communications 2016, 52, 7384-7386. | /CHEMISTRY_CPOSS\CarbamazepineSeries\Cyheptamide_CO | dfA1747 | 2.192 | PBE0/6-31G(d,p) | 0 |  | This is the CrystalOptimizer intra_molecular energy penalty. It is with respect to opt. | A1747 | Pbca | 8 | 12.9372 | 22.9333 | 8.8513 | 90 | 90 | 90 | LATT 1; SYMM +X +1/2, -Y +1/2, -Z ; SYMM -X , +Y +1/2, -Z +1/2; SYMM -X +1/2, -Y , +Z +1/2 | 1.2004 | 0.6766 |  | -116.05 | -88.9 | -113.858 | 1.39 | -23.088 | 298 | 1 | x parallel to a, y in ab plane, z along c | 3.162 | 0.000,0.000,1.000 | 0 | CrystalOptimizer with PBE0/6-31G(d,p) Intra and GDMA2.2(PBE0/6-31G(d,p)) + FIT
TEVSOD | C16 H15 N1 O1 | 10 | Cyheptamide | 10,11-dihydro-5H-dibenzocycloheptene-5-carboxamide |  | TEVSOD, TEVSOD01, TEVSOD02 | Flexible CrystalPredictor (1.6), CrystalOptimizer (2.3), DMACRYS (2.0.8RC1) | Rui Guo | 2013 | Srirambhatla, V. K.; Guo, R.; Price, S. L.; Florence, A. J., Chemical Communications 2016, 52, 7384-7386. | /CHEMISTRY_CPOSS\CarbamazepineSeries\Cyheptamide_CO | dfA1137 | 6.376 | PBE0/6-31G(d,p) | 0 |  | This is the CrystalOptimizer intra_molecular energy penalty. It is with respect to opt. | A1137 | C2/n | 8 | 18.8643 | 9.5389 | 14.6353 | 90 | 83.327 | 90 | LATT 1; SYMM -X +1/2, +Y , -Z +1/2; SYMM +X +1/2, +Y +1/2, +Z ; SYMM -X , +Y +1/2, -Z +1/2 | 1.2051 | 0.6778 |  | -120.22 | -88.37 | -113.844 | 1.61 | -21.156 | 298 | 1 | x parallel to a, y in ab plane, z along c | 3.4591 | 0.189,0.000,0.982 | 0 | CrystalOptimizer with PBE0/6-31G(d,p) Intra and GDMA2.2(PBE0/6-31G(d,p)) + FIT
TEVSOD | C16 H15 N1 O1 | 10 | Cyheptamide | 10,11-dihydro-5H-dibenzocycloheptene-5-carboxamide |  | TEVSOD, TEVSOD01, TEVSOD02 | Flexible CrystalPredictor (1.6), CrystalOptimizer (2.3), DMACRYS (2.0.8RC1) | Rui Guo | 2013 | Srirambhatla, V. K.; Guo, R.; Price, S. L.; Florence, A. J., Chemical Communications 2016, 52, 7384-7386. | /CHEMISTRY_CPOSS\CarbamazepineSeries\Cyheptamide_CO | dfA1302 | 0.748 | PBE0/6-31G(d,p) | 0 |  | This is the CrystalOptimizer intra_molecular energy penalty. It is with respect to opt. | A1302 | P21/n | 4 | 18.593 | 5.6812 | 12.9245 | 90 | 72.346 | 90 | LATT 1; SYMM -X +1/2, +Y +1/2, -Z +1/2 | 1.2116 | 0.6845 |  | -114.58 | -91.95 | -113.832 | 1.5 | -22.598 | 298 | 1 | x parallel to a, y in ab plane, z along c | 4.5877 | -0.585,0.000,0.811 | 0 | CrystalOptimizer with PBE0/6-31G(d,p) Intra and GDMA2.2(PBE0/6-31G(d,p)) + FIT
TEVSOD | C16 H15 N1 O1 | 10 | Cyheptamide | 10,11-dihydro-5H-dibenzocycloheptene-5-carboxamide |  | TEVSOD, TEVSOD01, TEVSOD02 | Flexible CrystalPredictor (1.6), CrystalOptimizer (2.3), DMACRYS (2.0.8RC1) | Rui Guo | 2013 | Srirambhatla, V. K.; Guo, R.; Price, S. L.; Florence, A. J., Chemical Communications 2016, 52, 7384-7386. | /CHEMISTRY_CPOSS\CarbamazepineSeries\Cyheptamide_CO | dfA2252 | 1.21 | PBE0/6-31G(d,p) | 0 |  | This is the CrystalOptimizer intra_molecular energy penalty. It is with respect to opt. | A2252 | A2/a | 8 | 24.2105 | 13.4928 | 8.3486 | 90 | 87.211 | 90 | LATT 1; SYMM -X +1/2, +Y , -Z ; SYMM +X , +Y +1/2, +Z +1/2; SYMM -X +1/2, +Y +1/2, -Z +1/2 | 1.1572 | 0.6515 |  | -115.02 | -83.24 | -113.81 | 1.63 | -21.61 | 298 | 1 | x parallel to a, y in ab plane, z along c | 0.054 | 0.473,0.000,0.881 | 0 | CrystalOptimizer with PBE0/6-31G(d,p) Intra and GDMA2.2(PBE0/6-31G(d,p)) + FIT
TEVSOD | C16 H15 N1 O1 | 10 | Cyheptamide | 10,11-dihydro-5H-dibenzocycloheptene-5-carboxamide |  | TEVSOD, TEVSOD01, TEVSOD02 | Flexible CrystalPredictor (1.6), CrystalOptimizer (2.3), DMACRYS (2.0.8RC1) | Rui Guo | 2013 | Srirambhatla, V. K.; Guo, R.; Price, S. L.; Florence, A. J., Chemical Communications 2016, 52, 7384-7386. | /CHEMISTRY_CPOSS\CarbamazepineSeries\Cyheptamide_CO | dfA1573 | 1.214 | PBE0/6-31G(d,p) | 0 |  | This is the CrystalOptimizer intra_molecular energy penalty. It is with respect to opt. | A1573 | Aa | 4 | 5.6073 | 22.8879 | 10.4731 | 90 | 76.336 | 90 | LATT -1; SYMM +X , +Y +1/2, +Z +1/2; SYMM +X +1/2, -Y , +Z ; SYMM +X +1/2, -Y +1/2, +Z +1/2 | 1.2068 | 0.6801 |  | -115 | -88.53 | -113.786 | 0 | 0 | 0 | 0 | x parallel to a, y in ab plane, z along c | 0 | -0.199,0.000,0.980 | 0 | CrystalOptimizer with PBE0/6-31G(d,p) Intra and GDMA2.2(PBE0/6-31G(d,p)) + FIT
TEVSOD | C16 H15 N1 O1 | 10 | Cyheptamide | 10,11-dihydro-5H-dibenzocycloheptene-5-carboxamide |  | TEVSOD, TEVSOD01, TEVSOD02 | Flexible CrystalPredictor (1.6), CrystalOptimizer (2.3), DMACRYS (2.0.8RC1) | Rui Guo | 2013 | Srirambhatla, V. K.; Guo, R.; Price, S. L.; Florence, A. J., Chemical Communications 2016, 52, 7384-7386. | /CHEMISTRY_CPOSS\CarbamazepineSeries\Cyheptamide_CO | dfA2149 | 2.936 | PBE0/6-31G(d,p) | 0 |  | This is the CrystalOptimizer intra_molecular energy penalty. It is with respect to opt. | A2149 | P21/a | 4 | 12.8775 | 9.4732 | 11.0303 | 90 | 89.017 | 90 | LATT 1; SYMM -X +1/2, +Y +1/2, -Z | 1.1715 | 0.6605 |  | -116.72 | -80.11 | -113.784 | 1.56 | -22.162 | 298 | 1 | x parallel to a, y in ab plane, z along c | 1.363 | -0.132,0.000,0.991 | 0 | CrystalOptimizer with PBE0/6-31G(d,p) Intra and GDMA2.2(PBE0/6-31G(d,p)) + FIT
TEVSOD | C16 H15 N1 O1 | 10 | Cyheptamide | 10,11-dihydro-5H-dibenzocycloheptene-5-carboxamide |  | TEVSOD, TEVSOD01, TEVSOD02 | Flexible CrystalPredictor (1.6), CrystalOptimizer (2.3), DMACRYS (2.0.8RC1) | Rui Guo | 2013 | Srirambhatla, V. K.; Guo, R.; Price, S. L.; Florence, A. J., Chemical Communications 2016, 52, 7384-7386. | /CHEMISTRY_CPOSS\CarbamazepineSeries\Cyheptamide_CO | dfA1772 | 2.02 | PBE0/6-31G(d,p) | 0 |  | This is the CrystalOptimizer intra_molecular energy penalty. It is with respect to opt. | A1772 | Ic | 4 | 7.9719 | 17.7608 | 9.6445 | 90 | 72.63 | 90 | LATT -1; SYMM +X +1/2, +Y +1/2, +Z +1/2; SYMM +X , -Y , +Z +1/2; SYMM +X +1/2, -Y +1/2, +Z | 1.2094 | 0.6848 |  | -115.79 | -92.36 | -113.77 | 1.54 | -21.656 | 298 | 1 | x parallel to a, y in ab plane, z along c | 3.6294 | -0.022,0.000,1.000 | 0 | CrystalOptimizer with PBE0/6-31G(d,p) Intra and GDMA2.2(PBE0/6-31G(d,p)) + FIT
TEVSOD | C16 H15 N1 O1 | 10 | Cyheptamide | 10,11-dihydro-5H-dibenzocycloheptene-5-carboxamide |  | TEVSOD, TEVSOD01, TEVSOD02 | Flexible CrystalPredictor (1.6), CrystalOptimizer (2.3), DMACRYS (2.0.8RC1) | Rui Guo | 2013 | Srirambhatla, V. K.; Guo, R.; Price, S. L.; Florence, A. J., Chemical Communications 2016, 52, 7384-7386. | /CHEMISTRY_CPOSS\CarbamazepineSeries\Cyheptamide_CO | dfA1706 | 1.143 | PBE0/6-31G(d,p) | 0 |  | This is the CrystalOptimizer intra_molecular energy penalty. It is with respect to opt. | A1706 | I2/c | 8 | 9.0622 | 11.9371 | 25.0631 | 90 | 81.71 | 90 | LATT 1; SYMM -X , +Y , -Z +1/2; SYMM +X +1/2, +Y +1/2, +Z +1/2; SYMM -X +1/2, +Y +1/2, -Z | 1.175 | 0.6616 |  | -114.91 | -82.73 | -113.767 | 1.6 | -21.951 | 298 | 1 | x parallel to a, y in ab plane, z along c | 4.0842 | -0.577,0.000,0.817 | 0 | CrystalOptimizer with PBE0/6-31G(d,p) Intra and GDMA2.2(PBE0/6-31G(d,p)) + FIT
TEVSOD | C16 H15 N1 O1 | 10 | Cyheptamide | 10,11-dihydro-5H-dibenzocycloheptene-5-carboxamide |  | TEVSOD, TEVSOD01, TEVSOD02 | Flexible CrystalPredictor (1.6), CrystalOptimizer (2.3), DMACRYS (2.0.8RC1) | Rui Guo | 2013 | Srirambhatla, V. K.; Guo, R.; Price, S. L.; Florence, A. J., Chemical Communications 2016, 52, 7384-7386. | /CHEMISTRY_CPOSS\CarbamazepineSeries\Cyheptamide_CO | dfA627 | 1.625 | PBE0/6-31G(d,p) | 0 |  | This is the CrystalOptimizer intra_molecular energy penalty. It is with respect to opt. | A627 | Fddd | 8 | 26.5201 | 12.2082 | 32.3081 | 90 | 90 | 90 | LATT 4; SYMM +X , -Y +1/4, -Z +1/4; SYMM -X +1/4, +Y , -Z +1/4; SYMM -X +1/4, -Y +1/4, +Z | 1.2055 | 0.6809 |  | -115.38 | -89.9 | -113.755 | 1.74 | -20.247 | 298 | 1 | x parallel to a, y in ab plane, z along c | 1.514 | 0.000,1.000,0.000 | 0 | CrystalOptimizer with PBE0/6-31G(d,p) Intra and GDMA2.2(PBE0/6-31G(d,p)) + FIT
TEVSOD | C16 H15 N1 O1 | 10 | Cyheptamide | 10,11-dihydro-5H-dibenzocycloheptene-5-carboxamide |  | TEVSOD, TEVSOD01, TEVSOD02 | Flexible CrystalPredictor (1.6), CrystalOptimizer (2.3), DMACRYS (2.0.8RC1) | Rui Guo | 2013 | Srirambhatla, V. K.; Guo, R.; Price, S. L.; Florence, A. J., Chemical Communications 2016, 52, 7384-7386. | /CHEMISTRY_CPOSS\CarbamazepineSeries\Cyheptamide_CO | dfA1671 | 3.783 | PBE0/6-31G(d,p) | 0 |  | This is the CrystalOptimizer intra_molecular energy penalty. It is with respect to opt. | A1671 | P21/c | 4 | 7.8023 | 18.855 | 9.9166 | 90 | 116.816 | 90 | LATT 1; SYMM -X , +Y +1/2, -Z +1/2 | 1.2106 | 0.6868 |  | -117.53 | -87.07 | -113.747 | 1.77 | -20.918 | 298 | 1 | x parallel to a, y in ab plane, z along c | 1.1501 | 0.633,0.000,0.774 | 0 | CrystalOptimizer with PBE0/6-31G(d,p) Intra and GDMA2.2(PBE0/6-31G(d,p)) + FIT
TEVSOD | C16 H15 N1 O1 | 10 | Cyheptamide | 10,11-dihydro-5H-dibenzocycloheptene-5-carboxamide |  | TEVSOD, TEVSOD01, TEVSOD02 | Flexible CrystalPredictor (1.6), CrystalOptimizer (2.3), DMACRYS (2.0.8RC1) | Rui Guo | 2013 | Srirambhatla, V. K.; Guo, R.; Price, S. L.; Florence, A. J., Chemical Communications 2016, 52, 7384-7386. | /CHEMISTRY_CPOSS\CarbamazepineSeries\Cyheptamide_CO | dfA2158 | 1.404 | PBE0/6-31G(d,p) | 0 |  | This is the CrystalOptimizer intra_molecular energy penalty. It is with respect to opt. | A2158 | P21/a | 4 | 10.8312 | 17.3802 | 6.9282 | 90 | 88.169 | 90 | LATT 1; SYMM -X +1/2, +Y +1/2, -Z | 1.2091 | 0.6828 |  | -115.15 | -95 | -113.746 | 1.47 | -22.686 | 298 | 1 | x parallel to a, y in ab plane, z along c | 1.4256 | 0.000,1.000,0.000 | 0 | CrystalOptimizer with PBE0/6-31G(d,p) Intra and GDMA2.2(PBE0/6-31G(d,p)) + FIT
TEVSOD | C16 H15 N1 O1 | 10 | Cyheptamide | 10,11-dihydro-5H-dibenzocycloheptene-5-carboxamide |  | TEVSOD, TEVSOD01, TEVSOD02 | Flexible CrystalPredictor (1.6), CrystalOptimizer (2.3), DMACRYS (2.0.8RC1) | Rui Guo | 2013 | Srirambhatla, V. K.; Guo, R.; Price, S. L.; Florence, A. J., Chemical Communications 2016, 52, 7384-7386. | /CHEMISTRY_CPOSS\CarbamazepineSeries\Cyheptamide_CO | dfA2086 | 1.746 | PBE0/6-31G(d,p) | 0 |  | This is the CrystalOptimizer intra_molecular energy penalty. It is with respect to opt. | A2086 | Pn | 2 | 7.7823 | 6.7068 | 12.4876 | 90 | 78.189 | 90 | LATT -1; SYMM +X +1/2, -Y , +Z +1/2 | 1.2353 | 0.6969 |  | -115.49 | -95.36 | -113.744 | 1.7 | -21.022 | 298 | 1 | x parallel to a, y in ab plane, z along c | 3.2303 | -0.443,0.000,0.896 | 0 | CrystalOptimizer with PBE0/6-31G(d,p) Intra and GDMA2.2(PBE0/6-31G(d,p)) + FIT
TEVSOD | C16 H15 N1 O1 | 10 | Cyheptamide | 10,11-dihydro-5H-dibenzocycloheptene-5-carboxamide |  | TEVSOD, TEVSOD01, TEVSOD02 | Flexible CrystalPredictor (1.6), CrystalOptimizer (2.3), DMACRYS (2.0.8RC1) | Rui Guo | 2013 | Srirambhatla, V. K.; Guo, R.; Price, S. L.; Florence, A. J., Chemical Communications 2016, 52, 7384-7386. | /CHEMISTRY_CPOSS\CarbamazepineSeries\Cyheptamide_CO | dfA1631 | 2.367 | PBE0/6-31G(d,p) | 0 |  | This is the CrystalOptimizer intra_molecular energy penalty. It is with respect to opt. | A1631 | I2/a | 8 | 8.1877 | 22.601 | 14.2793 | 90 | 76.542 | 90 | LATT 1; SYMM -X +1/2, +Y , -Z ; SYMM +X +1/2, +Y +1/2, +Z +1/2; SYMM -X , +Y +1/2, -Z +1/2 | 1.2267 | 0.6913 |  | -116.11 | -91.53 | -113.743 | 1.68 | -20.738 | 298 | 1 | x parallel to a, y in ab plane, z along c | 1.8759 | 0.974,0.000,-0.225 | 0 | CrystalOptimizer with PBE0/6-31G(d,p) Intra and GDMA2.2(PBE0/6-31G(d,p)) + FIT
TEVSOD | C16 H15 N1 O1 | 10 | Cyheptamide | 10,11-dihydro-5H-dibenzocycloheptene-5-carboxamide |  | TEVSOD, TEVSOD01, TEVSOD02 | Flexible CrystalPredictor (1.6), CrystalOptimizer (2.3), DMACRYS (2.0.8RC1) | Rui Guo | 2013 | Srirambhatla, V. K.; Guo, R.; Price, S. L.; Florence, A. J., Chemical Communications 2016, 52, 7384-7386. | /CHEMISTRY_CPOSS\CarbamazepineSeries\Cyheptamide_CO | dfA1831 | 1.376 | PBE0/6-31G(d,p) | 0 |  | This is the CrystalOptimizer intra_molecular energy penalty. It is with respect to opt. | A1831 | A2/n | 8 | 21.0835 | 7.6436 | 16.753 | 90 | 78.02 | 90 | LATT 1; SYMM -X +1/2, +Y , -Z +1/2; SYMM +X , +Y +1/2, +Z +1/2; SYMM -X +1/2, +Y +1/2, -Z | 1.1936 | 0.6723 |  | -115.11 | -82.69 | -113.734 | 1.62 | -21.26 | 298 | 1 | x parallel to a, y in ab plane, z along c | 3.7956 | 0.000,1.000,0.000 | 0 | CrystalOptimizer with PBE0/6-31G(d,p) Intra and GDMA2.2(PBE0/6-31G(d,p)) + FIT
TEVSOD | C16 H15 N1 O1 | 10 | Cyheptamide | 10,11-dihydro-5H-dibenzocycloheptene-5-carboxamide |  | TEVSOD, TEVSOD01, TEVSOD02 | Flexible CrystalPredictor (1.6), CrystalOptimizer (2.3), DMACRYS (2.0.8RC1) | Rui Guo | 2013 | Srirambhatla, V. K.; Guo, R.; Price, S. L.; Florence, A. J., Chemical Communications 2016, 52, 7384-7386. | /CHEMISTRY_CPOSS\CarbamazepineSeries\Cyheptamide_CO | dfA1753 | 2.447 | PBE0/6-31G(d,p) | 0 |  | This is the CrystalOptimizer intra_molecular energy penalty. It is with respect to opt. | A1753 | I2 | 4 | 8.1487 | 6.9333 | 23.3154 | 90 | 93.536 | 90 | LATT -1; SYMM -X , +Y , -Z ; SYMM +X +1/2, +Y +1/2, +Z +1/2; SYMM -X +1/2, +Y +1/2, -Z +1/2 | 1.1988 | 0.6752 |  | -116.18 | -84.89 | -113.733 | 0 | 0 | 0 | 0 | x parallel to a, y in ab plane, z along c | 0 | 0.997,0.000,-0.077 | 0 | CrystalOptimizer with PBE0/6-31G(d,p) Intra and GDMA2.2(PBE0/6-31G(d,p)) + FIT
TEVSOD | C16 H15 N1 O1 | 10 | Cyheptamide | 10,11-dihydro-5H-dibenzocycloheptene-5-carboxamide |  | TEVSOD, TEVSOD01, TEVSOD02 | Flexible CrystalPredictor (1.6), CrystalOptimizer (2.3), DMACRYS (2.0.8RC1) | Rui Guo | 2013 | Srirambhatla, V. K.; Guo, R.; Price, S. L.; Florence, A. J., Chemical Communications 2016, 52, 7384-7386. | /CHEMISTRY_CPOSS\CarbamazepineSeries\Cyheptamide_CO | dfA1879 | 1.751 | PBE0/6-31G(d,p) | 0 |  | This is the CrystalOptimizer intra_molecular energy penalty. It is with respect to opt. | A1879 | C2/c | 4 | 12.8005 | 13.3738 | 16.4686 | 90 | 62.868 | 90 | LATT 7; SYMM -X , +Y , -Z +1/2 | 1.2564 | 0.7126 |  | -115.48 | -100.69 | -113.729 | 1.69 | -20.696 | 298 | 1 | x parallel to a, y in ab plane, z along c | 1.8635 | 0.951,0.000,0.310 | 0 | CrystalOptimizer with PBE0/6-31G(d,p) Intra and GDMA2.2(PBE0/6-31G(d,p)) + FIT
TEVSOD | C16 H15 N1 O1 | 10 | Cyheptamide | 10,11-dihydro-5H-dibenzocycloheptene-5-carboxamide |  | TEVSOD, TEVSOD01, TEVSOD02 | Flexible CrystalPredictor (1.6), CrystalOptimizer (2.3), DMACRYS (2.0.8RC1) | Rui Guo | 2013 | Srirambhatla, V. K.; Guo, R.; Price, S. L.; Florence, A. J., Chemical Communications 2016, 52, 7384-7386. | /CHEMISTRY_CPOSS\CarbamazepineSeries\Cyheptamide_CO | dfA1853 | 1.824 | PBE0/6-31G(d,p) | 0 |  | This is the CrystalOptimizer intra_molecular energy penalty. It is with respect to opt. | A1853 | P43 | 4 | 13.6281 | 13.6281 | 7.1007 | 90 | 90 | 90 | LATT -1; SYMM -Y , +X , +Z +3/4; SYMM +Y , -X , +Z +1/4; SYMM -X , -Y , +Z +1/2 | 1.1952 | 0.6742 |  | -115.55 | -89.53 | -113.726 | 1.61 | -21.386 | 298 | 1 | x parallel to a, y in ab plane, z along c | 3.0075 | 0.000,0.000,1.000 | 0 | CrystalOptimizer with PBE0/6-31G(d,p) Intra and GDMA2.2(PBE0/6-31G(d,p)) + FIT
TEVSOD | C16 H15 N1 O1 | 10 | Cyheptamide | 10,11-dihydro-5H-dibenzocycloheptene-5-carboxamide |  | TEVSOD, TEVSOD01, TEVSOD02 | Flexible CrystalPredictor (1.6), CrystalOptimizer (2.3), DMACRYS (2.0.8RC1) | Rui Guo | 2013 | Srirambhatla, V. K.; Guo, R.; Price, S. L.; Florence, A. J., Chemical Communications 2016, 52, 7384-7386. | /CHEMISTRY_CPOSS\CarbamazepineSeries\Cyheptamide_CO | dfA1603 | 1.705 | PBE0/6-31G(d,p) | 0 |  | This is the CrystalOptimizer intra_molecular energy penalty. It is with respect to opt. | A1603 | Pnna | 8 | 13.133 | 24.3267 | 8.1115 | 90 | 90 | 90 | LATT 1; SYMM +X , -Y +1/2, -Z +1/2; SYMM -X +1/2, +Y +1/2, -Z +1/2; SYMM -X +1/2, -Y , +Z | 1.2164 | 0.6861 |  | -115.43 | -91.81 | -113.725 | 0 | 0 | 0 | 0 | x parallel to a, y in ab plane, z along c | 0 | 0.000,0.000,1.000 | 0 | CrystalOptimizer with PBE0/6-31G(d,p) Intra and GDMA2.2(PBE0/6-31G(d,p)) + FIT
TEVSOD | C16 H15 N1 O1 | 10 | Cyheptamide | 10,11-dihydro-5H-dibenzocycloheptene-5-carboxamide |  | TEVSOD, TEVSOD01, TEVSOD02 | Flexible CrystalPredictor (1.6), CrystalOptimizer (2.3), DMACRYS (2.0.8RC1) | Rui Guo | 2013 | Srirambhatla, V. K.; Guo, R.; Price, S. L.; Florence, A. J., Chemical Communications 2016, 52, 7384-7386. | /CHEMISTRY_CPOSS\CarbamazepineSeries\Cyheptamide_CO | dfA1482 | 2.072 | PBE0/6-31G(d,p) | 0 |  | This is the CrystalOptimizer intra_molecular energy penalty. It is with respect to opt. | A1482 | I-42d | 8 | 13.9097 | 13.9097 | 26.6286 | 90 | 90 | 90 | LATT -2; SYMM +X , -Y +1/2, -Z +1/4; SYMM -X , +Y +1/2, -Z +1/4; SYMM -X , -Y , +Z ; SYMM +Y , -X , -Z ; SYMM -Y , -X +1/2, +Z +1/4; SYMM +Y , +X +1/2, +Z +1/4; SYMM -Y , +X , -Z | 1.2237 | 0.6897 |  | -115.79 | -88.31 | -113.718 | 1.71 | -20.283 | 298 | 1 | x parallel to a, y in ab plane, z along c | 4.0295 | 0.000,0.000,1.000 | 0 | CrystalOptimizer with PBE0/6-31G(d,p) Intra and GDMA2.2(PBE0/6-31G(d,p)) + FIT
TEVSOD | C16 H15 N1 O1 | 10 | Cyheptamide | 10,11-dihydro-5H-dibenzocycloheptene-5-carboxamide |  | TEVSOD, TEVSOD01, TEVSOD02 | Flexible CrystalPredictor (1.6), CrystalOptimizer (2.3), DMACRYS (2.0.8RC1) | Rui Guo | 2013 | Srirambhatla, V. K.; Guo, R.; Price, S. L.; Florence, A. J., Chemical Communications 2016, 52, 7384-7386. | /CHEMISTRY_CPOSS\CarbamazepineSeries\Cyheptamide_CO | dfA1974 | 3.127 | PBE0/6-31G(d,p) | 0 |  | This is the CrystalOptimizer intra_molecular energy penalty. It is with respect to opt. | A1974 | P21/n | 4 | 10.7667 | 18.5265 | 6.9039 | 90 | 70.426 | 90 | LATT 1; SYMM -X +1/2, +Y +1/2, -Z +1/2 | 1.2147 | 0.6874 |  | -116.83 | -95.8 | -113.703 | 1.52 | -21.701 | 298 | 1 | x parallel to a, y in ab plane, z along c | 3.3121 | 0.734,0.000,0.679 | 0 | CrystalOptimizer with PBE0/6-31G(d,p) Intra and GDMA2.2(PBE0/6-31G(d,p)) + FIT
TEVSOD | C16 H15 N1 O1 | 10 | Cyheptamide | 10,11-dihydro-5H-dibenzocycloheptene-5-carboxamide |  | TEVSOD, TEVSOD01, TEVSOD02 | Flexible CrystalPredictor (1.6), CrystalOptimizer (2.3), DMACRYS (2.0.8RC1) | Rui Guo | 2013 | Srirambhatla, V. K.; Guo, R.; Price, S. L.; Florence, A. J., Chemical Communications 2016, 52, 7384-7386. | /CHEMISTRY_CPOSS\CarbamazepineSeries\Cyheptamide_CO | dfA1690 | 4.354 | PBE0/6-31G(d,p) | 0 |  | This is the CrystalOptimizer intra_molecular energy penalty. It is with respect to opt. | A1690 | Pbca | 8 | 8.5554 | 12.9118 | 23.4095 | 90 | 90 | 90 | LATT 1; SYMM +X +1/2, -Y +1/2, -Z ; SYMM -X , +Y +1/2, -Z +1/2; SYMM -X +1/2, -Y , +Z +1/2 | 1.219 | 0.6876 |  | -118.02 | -90.43 | -113.666 | 1.56 | -22.042 | 298 | 1 | x parallel to a, y in ab plane, z along c | 2.112 | 0.000,1.000,0.000 | 0 | CrystalOptimizer with PBE0/6-31G(d,p) Intra and GDMA2.2(PBE0/6-31G(d,p)) + FIT
TEVSOD | C16 H15 N1 O1 | 10 | Cyheptamide | 10,11-dihydro-5H-dibenzocycloheptene-5-carboxamide |  | TEVSOD, TEVSOD01, TEVSOD02 | Flexible CrystalPredictor (1.6), CrystalOptimizer (2.3), DMACRYS (2.0.8RC1) | Rui Guo | 2013 | Srirambhatla, V. K.; Guo, R.; Price, S. L.; Florence, A. J., Chemical Communications 2016, 52, 7384-7386. | /CHEMISTRY_CPOSS\CarbamazepineSeries\Cyheptamide_CO | dfA1712 | 1.462 | PBE0/6-31G(d,p) | 0 |  | This is the CrystalOptimizer intra_molecular energy penalty. It is with respect to opt. | A1712 | P21/n | 4 | 9.3427 | 27.9656 | 5.501 | 90 | 89.062 | 90 | LATT 1; SYMM -X +1/2, +Y +1/2, -Z +1/2 | 1.0968 | 0.6172 |  | -115.12 | -74.2 | -113.658 | 0 | 0 | 0 | 0 | x parallel to a, y in ab plane, z along c | 0 | 0.830,0.000,-0.558 | 0 | CrystalOptimizer with PBE0/6-31G(d,p) Intra and GDMA2.2(PBE0/6-31G(d,p)) + FIT
TEVSOD | C16 H15 N1 O1 | 10 | Cyheptamide | 10,11-dihydro-5H-dibenzocycloheptene-5-carboxamide |  | TEVSOD, TEVSOD01, TEVSOD02 | Flexible CrystalPredictor (1.6), CrystalOptimizer (2.3), DMACRYS (2.0.8RC1) | Rui Guo | 2013 | Srirambhatla, V. K.; Guo, R.; Price, S. L.; Florence, A. J., Chemical Communications 2016, 52, 7384-7386. | /CHEMISTRY_CPOSS\CarbamazepineSeries\Cyheptamide_CO | dfA1110 | 1.038 | PBE0/6-31G(d,p) | 0 |  | This is the CrystalOptimizer intra_molecular energy penalty. It is with respect to opt. | A1110 | P21/c | 4 | 11.0321 | 10.1187 | 13.5289 | 90 | 60.605 | 90 | LATT 1; SYMM -X , +Y +1/2, -Z +1/2 | 1.1979 | 0.6736 |  | -114.69 | -89.37 | -113.652 | 1.58 | -21.878 | 298 | 1 | x parallel to a, y in ab plane, z along c | 1.7467 | 0.928,0.000,-0.373 | 0 | CrystalOptimizer with PBE0/6-31G(d,p) Intra and GDMA2.2(PBE0/6-31G(d,p)) + FIT
TEVSOD | C16 H15 N1 O1 | 10 | Cyheptamide | 10,11-dihydro-5H-dibenzocycloheptene-5-carboxamide |  | TEVSOD, TEVSOD01, TEVSOD02 | Flexible CrystalPredictor (1.6), CrystalOptimizer (2.3), DMACRYS (2.0.8RC1) | Rui Guo | 2013 | Srirambhatla, V. K.; Guo, R.; Price, S. L.; Florence, A. J., Chemical Communications 2016, 52, 7384-7386. | /CHEMISTRY_CPOSS\CarbamazepineSeries\Cyheptamide_CO | dfA1513 | 11.833 | PBE0/6-31G(d,p) | 0 |  | This is the CrystalOptimizer intra_molecular energy penalty. It is with respect to opt. | A1513 | P21/n | 4 | 11.5908 | 7.9085 | 14.1058 | 90 | 72.48 | 90 | LATT 1; SYMM -X +1/2, +Y +1/2, -Z +1/2 | 1.2783 | 0.7203 |  | -125.48 | -97.93 | -113.647 | 1.9 | -19.369 | 298 | 1 | x parallel to a, y in ab plane, z along c | 3.561 | 0.000,1.000,0.000 | 0 | CrystalOptimizer with PBE0/6-31G(d,p) Intra and GDMA2.2(PBE0/6-31G(d,p)) + FIT
TEVSOD | C16 H15 N1 O1 | 10 | Cyheptamide | 10,11-dihydro-5H-dibenzocycloheptene-5-carboxamide |  | TEVSOD, TEVSOD01, TEVSOD02 | Flexible CrystalPredictor (1.6), CrystalOptimizer (2.3), DMACRYS (2.0.8RC1) | Rui Guo | 2013 | Srirambhatla, V. K.; Guo, R.; Price, S. L.; Florence, A. J., Chemical Communications 2016, 52, 7384-7386. | /CHEMISTRY_CPOSS\CarbamazepineSeries\Cyheptamide_CO | dfA1317 | 0.427 | PBE0/6-31G(d,p) | 0 |  | This is the CrystalOptimizer intra_molecular energy penalty. It is with respect to opt. | A1317 | C2/c | 8 | 14.0113 | 16.54 | 13.0737 | 90 | 64.046 | 90 | LATT 1; SYMM -X , +Y , -Z +1/2; SYMM +X +1/2, +Y +1/2, +Z ; SYMM -X +1/2, +Y +1/2, -Z +1/2 | 1.1571 | 0.6483 |  | -114.07 | -76.22 | -113.643 | 0 | 0 | 0 | 1 | x parallel to a, y in ab plane, z along c | 1.1923 | 0.597,0.000,0.802 | 0 | CrystalOptimizer with PBE0/6-31G(d,p) Intra and GDMA2.2(PBE0/6-31G(d,p)) + FIT
TEVSOD | C16 H15 N1 O1 | 10 | Cyheptamide | 10,11-dihydro-5H-dibenzocycloheptene-5-carboxamide |  | TEVSOD, TEVSOD01, TEVSOD02 | Flexible CrystalPredictor (1.6), CrystalOptimizer (2.3), DMACRYS (2.0.8RC1) | Rui Guo | 2013 | Srirambhatla, V. K.; Guo, R.; Price, S. L.; Florence, A. J., Chemical Communications 2016, 52, 7384-7386. | /CHEMISTRY_CPOSS\CarbamazepineSeries\Cyheptamide_CO | dfA2189 | 7.769 | PBE0/6-31G(d,p) | 0 |  | This is the CrystalOptimizer intra_molecular energy penalty. It is with respect to opt. | A2189 | P21/n | 4 | 8.242 | 22.7161 | 7.31 | 90 | 68.057 | 90 | LATT 1; SYMM -X +1/2, +Y +1/2, -Z +1/2 | 1.2416 | 0.7006 |  | -121.41 | -94.9 | -113.641 | 1.6 | -21.263 | 298 | 1 | x parallel to a, y in ab plane, z along c | 3.5184 | 0.938,0.000,0.347 | 0 | CrystalOptimizer with PBE0/6-31G(d,p) Intra and GDMA2.2(PBE0/6-31G(d,p)) + FIT
TEVSOD | C16 H15 N1 O1 | 10 | Cyheptamide | 10,11-dihydro-5H-dibenzocycloheptene-5-carboxamide |  | TEVSOD, TEVSOD01, TEVSOD02 | Flexible CrystalPredictor (1.6), CrystalOptimizer (2.3), DMACRYS (2.0.8RC1) | Rui Guo | 2013 | Srirambhatla, V. K.; Guo, R.; Price, S. L.; Florence, A. J., Chemical Communications 2016, 52, 7384-7386. | /CHEMISTRY_CPOSS\CarbamazepineSeries\Cyheptamide_CO | dfA1683 | 2.785 | PBE0/6-31G(d,p) | 0 |  | This is the CrystalOptimizer intra_molecular energy penalty. It is with respect to opt. | A1683 | Pccn | 8 | 22.844 | 14.0305 | 8.116 | 90 | 90 | 90 | LATT 1; SYMM +X +1/2, -Y , -Z +1/2; SYMM -X , +Y +1/2, -Z +1/2; SYMM -X +1/2, -Y +1/2, +Z | 1.2118 | 0.6825 |  | -116.42 | -89.22 | -113.635 | 0 | 0 | 0 | 0 | x parallel to a, y in ab plane, z along c | 0 | 0.000,0.000,1.000 | 0 | CrystalOptimizer with PBE0/6-31G(d,p) Intra and GDMA2.2(PBE0/6-31G(d,p)) + FIT
TEVSOD | C16 H15 N1 O1 | 10 | Cyheptamide | 10,11-dihydro-5H-dibenzocycloheptene-5-carboxamide |  | TEVSOD, TEVSOD01, TEVSOD02 | Flexible CrystalPredictor (1.6), CrystalOptimizer (2.3), DMACRYS (2.0.8RC1) | Rui Guo | 2013 | Srirambhatla, V. K.; Guo, R.; Price, S. L.; Florence, A. J., Chemical Communications 2016, 52, 7384-7386. | /CHEMISTRY_CPOSS\CarbamazepineSeries\Cyheptamide_CO | dfA2123 | 4.313 | PBE0/6-31G(d,p) | 0 |  | This is the CrystalOptimizer intra_molecular energy penalty. It is with respect to opt. | A2123 | P21/c | 4 | 7.7809 | 16.7957 | 10.2212 | 90 | 71.457 | 90 | LATT 1; SYMM -X , +Y +1/2, -Z +1/2 | 1.2446 | 0.702 |  | -117.94 | -97.36 | -113.627 | 1.6 | -21.205 | 298 | 1 | x parallel to a, y in ab plane, z along c | 3.4701 | 0.092,0.000,0.996 | 0 | CrystalOptimizer with PBE0/6-31G(d,p) Intra and GDMA2.2(PBE0/6-31G(d,p)) + FIT
TEVSOD | C16 H15 N1 O1 | 10 | Cyheptamide | 10,11-dihydro-5H-dibenzocycloheptene-5-carboxamide |  | TEVSOD, TEVSOD01, TEVSOD02 | Flexible CrystalPredictor (1.6), CrystalOptimizer (2.3), DMACRYS (2.0.8RC1) | Rui Guo | 2013 | Srirambhatla, V. K.; Guo, R.; Price, S. L.; Florence, A. J., Chemical Communications 2016, 52, 7384-7386. | /CHEMISTRY_CPOSS\CarbamazepineSeries\Cyheptamide_CO | dfA1652 | 1.096 | PBE0/6-31G(d,p) | 0 |  | This is the CrystalOptimizer intra_molecular energy penalty. It is with respect to opt. | A1652 | Fdd2 | 4 | 25.3911 | 29.0048 | 7.4541 | 90 | 90 | 90 | LATT -4; SYMM -X , -Y , +Z ; SYMM -X +1/4, +Y +1/4, +Z +1/4; SYMM +X +1/4, -Y +1/4, +Z +1/4 | 1.1485 | 0.6459 |  | -114.72 | -76.71 | -113.624 | 1.67 | -21.156 | 298 | 1 | x parallel to a, y in ab plane, z along c | 0.8748 | 1.000,0.000,0.000 | 0 | CrystalOptimizer with PBE0/6-31G(d,p) Intra and GDMA2.2(PBE0/6-31G(d,p)) + FIT
TEVSOD | C16 H15 N1 O1 | 10 | Cyheptamide | 10,11-dihydro-5H-dibenzocycloheptene-5-carboxamide |  | TEVSOD, TEVSOD01, TEVSOD02 | Flexible CrystalPredictor (1.6), CrystalOptimizer (2.3), DMACRYS (2.0.8RC1) | Rui Guo | 2013 | Srirambhatla, V. K.; Guo, R.; Price, S. L.; Florence, A. J., Chemical Communications 2016, 52, 7384-7386. | /CHEMISTRY_CPOSS\CarbamazepineSeries\Cyheptamide_CO | dfA1097 | 4.361 | PBE0/6-31G(d,p) | 0 |  | This is the CrystalOptimizer intra_molecular energy penalty. It is with respect to opt. | A1097 | P-1 | 2 | 7.7568 | 7.7923 | 11.1221 | 94.586 | 76.479 | 96.504 | LATT 1 | 1.2154 | 0.681 |  | -117.98 | -89.2 | -113.619 | 1.72 | -20.598 | 298 | 1 | x parallel to a, y in ab plane, z along c | 2.1126 | 0.560,-0.211,0.801 | 0 | CrystalOptimizer with PBE0/6-31G(d,p) Intra and GDMA2.2(PBE0/6-31G(d,p)) + FIT
TEVSOD | C16 H15 N1 O1 | 10 | Cyheptamide | 10,11-dihydro-5H-dibenzocycloheptene-5-carboxamide |  | TEVSOD, TEVSOD01, TEVSOD02 | Flexible CrystalPredictor (1.6), CrystalOptimizer (2.3), DMACRYS (2.0.8RC1) | Rui Guo | 2013 | Srirambhatla, V. K.; Guo, R.; Price, S. L.; Florence, A. J., Chemical Communications 2016, 52, 7384-7386. | /CHEMISTRY_CPOSS\CarbamazepineSeries\Cyheptamide_CO | dfA2007 | 3.282 | PBE0/6-31G(d,p) | 0 |  | This is the CrystalOptimizer intra_molecular energy penalty. It is with respect to opt. | A2007 | P21/n | 4 | 13.2772 | 7.8012 | 13.6237 | 90 | 71.236 | 90 | LATT 1; SYMM -X +1/2, +Y +1/2, -Z +1/2 | 1.1797 | 0.6635 |  | -116.89 | -84.24 | -113.608 | 1.61 | -21.952 | 298 | 1 | x parallel to a, y in ab plane, z along c | 0.7145 | 0.997,0.000,-0.072 | 0 | CrystalOptimizer with PBE0/6-31G(d,p) Intra and GDMA2.2(PBE0/6-31G(d,p)) + FIT
TEVSOD | C16 H15 N1 O1 | 10 | Cyheptamide | 10,11-dihydro-5H-dibenzocycloheptene-5-carboxamide |  | TEVSOD, TEVSOD01, TEVSOD02 | Flexible CrystalPredictor (1.6), CrystalOptimizer (2.3), DMACRYS (2.0.8RC1) | Rui Guo | 2013 | Srirambhatla, V. K.; Guo, R.; Price, S. L.; Florence, A. J., Chemical Communications 2016, 52, 7384-7386. | /CHEMISTRY_CPOSS\CarbamazepineSeries\Cyheptamide_CO | dfA2201 | 1.432 | PBE0/6-31G(d,p) | 0 |  | This is the CrystalOptimizer intra_molecular energy penalty. It is with respect to opt. | A2201 | Pbca | 8 | 24.2597 | 10.1234 | 10.8122 | 90 | 90 | 90 | LATT 1; SYMM +X +1/2, -Y +1/2, -Z ; SYMM -X , +Y +1/2, -Z +1/2; SYMM -X +1/2, -Y , +Z +1/2 | 1.1871 | 0.6719 |  | -115.02 | -86.48 | -113.588 | 0 | 0 | 0 | 1 | x parallel to a, y in ab plane, z along c | 0.7816 | 0.000,1.000,0.000 | 0 | CrystalOptimizer with PBE0/6-31G(d,p) Intra and GDMA2.2(PBE0/6-31G(d,p)) + FIT
TEVSOD | C16 H15 N1 O1 | 10 | Cyheptamide | 10,11-dihydro-5H-dibenzocycloheptene-5-carboxamide |  | TEVSOD, TEVSOD01, TEVSOD02 | Flexible CrystalPredictor (1.6), CrystalOptimizer (2.3), DMACRYS (2.0.8RC1) | Rui Guo | 2013 | Srirambhatla, V. K.; Guo, R.; Price, S. L.; Florence, A. J., Chemical Communications 2016, 52, 7384-7386. | /CHEMISTRY_CPOSS\CarbamazepineSeries\Cyheptamide_CO | dfA1680 | 6.556 | PBE0/6-31G(d,p) | 0 |  | This is the CrystalOptimizer intra_molecular energy penalty. It is with respect to opt. | A1680 | P21/c | 4 | 7.892 | 9.5323 | 17.8019 | 90 | 81.448 | 90 | LATT 1; SYMM -X , +Y +1/2, -Z +1/2 | 1.1902 | 0.6712 |  | -120.14 | -84.52 | -113.584 | 1.71 | -21.153 | 298 | 1 | x parallel to a, y in ab plane, z along c | 0.7377 | -0.158,0.000,0.987 | 0 | CrystalOptimizer with PBE0/6-31G(d,p) Intra and GDMA2.2(PBE0/6-31G(d,p)) + FIT
TEVSOD | C16 H15 N1 O1 | 10 | Cyheptamide | 10,11-dihydro-5H-dibenzocycloheptene-5-carboxamide |  | TEVSOD, TEVSOD01, TEVSOD02 | Flexible CrystalPredictor (1.6), CrystalOptimizer (2.3), DMACRYS (2.0.8RC1) | Rui Guo | 2013 | Srirambhatla, V. K.; Guo, R.; Price, S. L.; Florence, A. J., Chemical Communications 2016, 52, 7384-7386. | /CHEMISTRY_CPOSS\CarbamazepineSeries\Cyheptamide_CO | dfA1604 | 2.427 | PBE0/6-31G(d,p) | 0 |  | This is the CrystalOptimizer intra_molecular energy penalty. It is with respect to opt. | A1604 | Pbca | 8 | 13.0944 | 8.3957 | 23.7635 | 90 | 90 | 90 | LATT 1; SYMM +X +1/2, -Y +1/2, -Z ; SYMM -X , +Y +1/2, -Z +1/2; SYMM -X +1/2, -Y , +Z +1/2 | 1.2066 | 0.6813 |  | -116.01 | -87.08 | -113.583 | 0 | 0 | 0 | 0 | x parallel to a, y in ab plane, z along c | 0 | 0.000,1.000,0.000 | 0 | CrystalOptimizer with PBE0/6-31G(d,p) Intra and GDMA2.2(PBE0/6-31G(d,p)) + FIT
TEVSOD | C16 H15 N1 O1 | 10 | Cyheptamide | 10,11-dihydro-5H-dibenzocycloheptene-5-carboxamide |  | TEVSOD, TEVSOD01, TEVSOD02 | Flexible CrystalPredictor (1.6), CrystalOptimizer (2.3), DMACRYS (2.0.8RC1) | Rui Guo | 2013 | Srirambhatla, V. K.; Guo, R.; Price, S. L.; Florence, A. J., Chemical Communications 2016, 52, 7384-7386. | /CHEMISTRY_CPOSS\CarbamazepineSeries\Cyheptamide_CO | dfA1897 | 1.302 | PBE0/6-31G(d,p) | 0 |  | This is the CrystalOptimizer intra_molecular energy penalty. It is with respect to opt. | A1897 | P21/a | 4 | 10.9367 | 11.3786 | 10.7138 | 90 | 82.025 | 90 | LATT 1; SYMM -X +1/2, +Y +1/2, -Z | 1.1937 | 0.6744 |  | -114.87 | -88.48 | -113.568 | 0 | 0 | 0 | 1 | x parallel to a, y in ab plane, z along c | 1.7118 | 0.943,0.000,-0.333 | 0 | CrystalOptimizer with PBE0/6-31G(d,p) Intra and GDMA2.2(PBE0/6-31G(d,p)) + FIT
TEVSOD | C16 H15 N1 O1 | 10 | Cyheptamide | 10,11-dihydro-5H-dibenzocycloheptene-5-carboxamide |  | TEVSOD, TEVSOD01, TEVSOD02 | Flexible CrystalPredictor (1.6), CrystalOptimizer (2.3), DMACRYS (2.0.8RC1) | Rui Guo | 2013 | Srirambhatla, V. K.; Guo, R.; Price, S. L.; Florence, A. J., Chemical Communications 2016, 52, 7384-7386. | /CHEMISTRY_CPOSS\CarbamazepineSeries\Cyheptamide_CO | dfA1439 | 1.603 | PBE0/6-31G(d,p) | 0 |  | This is the CrystalOptimizer intra_molecular energy penalty. It is with respect to opt. | A1439 | P21/c | 4 | 11.1937 | 12.2847 | 10.3861 | 90 | 60.581 | 90 | LATT 1; SYMM -X , +Y +1/2, -Z +1/2 | 1.267 | 0.717 |  | -115.17 | -100.17 | -113.567 | 1.68 | -20.448 | 298 | 1 | x parallel to a, y in ab plane, z along c | 4.5904 | 0.505,0.000,0.863 | 0 | CrystalOptimizer with PBE0/6-31G(d,p) Intra and GDMA2.2(PBE0/6-31G(d,p)) + FIT
TEVSOD | C16 H15 N1 O1 | 10 | Cyheptamide | 10,11-dihydro-5H-dibenzocycloheptene-5-carboxamide |  | TEVSOD, TEVSOD01, TEVSOD02 | Flexible CrystalPredictor (1.6), CrystalOptimizer (2.3), DMACRYS (2.0.8RC1) | Rui Guo | 2013 | Srirambhatla, V. K.; Guo, R.; Price, S. L.; Florence, A. J., Chemical Communications 2016, 52, 7384-7386. | /CHEMISTRY_CPOSS\CarbamazepineSeries\Cyheptamide_CO | dfA1724 | 2.345 | PBE0/6-31G(d,p) | 0 |  | This is the CrystalOptimizer intra_molecular energy penalty. It is with respect to opt. | A1724 | P21/n | 4 | 10.0129 | 11.0424 | 11.3578 | 90 | 86.615 | 90 | LATT 1; SYMM -X +1/2, +Y +1/2, -Z +1/2 | 1.2573 | 0.7134 |  | -115.91 | -99.95 | -113.565 | 1.68 | -20.992 | 298 | 1 | x parallel to a, y in ab plane, z along c | 2.5261 | 0.844,0.000,0.536 | 0 | CrystalOptimizer with PBE0/6-31G(d,p) Intra and GDMA2.2(PBE0/6-31G(d,p)) + FIT
TEVSOD | C16 H15 N1 O1 | 10 | Cyheptamide | 10,11-dihydro-5H-dibenzocycloheptene-5-carboxamide |  | TEVSOD, TEVSOD01, TEVSOD02 | Flexible CrystalPredictor (1.6), CrystalOptimizer (2.3), DMACRYS (2.0.8RC1) | Rui Guo | 2013 | Srirambhatla, V. K.; Guo, R.; Price, S. L.; Florence, A. J., Chemical Communications 2016, 52, 7384-7386. | /CHEMISTRY_CPOSS\CarbamazepineSeries\Cyheptamide_CO | dfA1636 | 1.788 | PBE0/6-31G(d,p) | 0 |  | This is the CrystalOptimizer intra_molecular energy penalty. It is with respect to opt. | A1636 | P21/n | 4 | 17.0141 | 10.0522 | 8.2172 | 90 | 79.755 | 90 | LATT 1; SYMM -X +1/2, +Y +1/2, -Z +1/2 | 1.1397 | 0.6428 |  | -115.34 | -76.36 | -113.552 | 1.64 | -21.623 | 298 | 1 | x parallel to a, y in ab plane, z along c | 2.1715 | 0.000,1.000,0.000 | 0 | CrystalOptimizer with PBE0/6-31G(d,p) Intra and GDMA2.2(PBE0/6-31G(d,p)) + FIT
TEVSOD | C16 H15 N1 O1 | 10 | Cyheptamide | 10,11-dihydro-5H-dibenzocycloheptene-5-carboxamide |  | TEVSOD, TEVSOD01, TEVSOD02 | Flexible CrystalPredictor (1.6), CrystalOptimizer (2.3), DMACRYS (2.0.8RC1) | Rui Guo | 2013 | Srirambhatla, V. K.; Guo, R.; Price, S. L.; Florence, A. J., Chemical Communications 2016, 52, 7384-7386. | /CHEMISTRY_CPOSS\CarbamazepineSeries\Cyheptamide_CO | dfA1567 | 5.443 | PBE0/6-31G(d,p) | 0 |  | This is the CrystalOptimizer intra_molecular energy penalty. It is with respect to opt. | A1567 | R3c | 6 | 27.4833 | 27.4833 | 8.6794 | 90 | 90 | 120 | LATT -3; SYMM -Y , +X -Y , +Z ; SYMM -X +Y , -X , +Z ; SYMM -X +Y , +Y , +Z +1/2; SYMM +X , +X -Y , +Z +1/2; SYMM -Y , -X , +Z +1/2 | 1.2493 | 0.7063 |  | -118.99 | -97.13 | -113.547 | 1.6 | -21.128 | 298 | 1 | x parallel to a, y in ab plane, z along c | 3.3304 | 0.000,0.982,-0.186 | 0 | CrystalOptimizer with PBE0/6-31G(d,p) Intra and GDMA2.2(PBE0/6-31G(d,p)) + FIT
TEVSOD | C16 H15 N1 O1 | 10 | Cyheptamide | 10,11-dihydro-5H-dibenzocycloheptene-5-carboxamide |  | TEVSOD, TEVSOD01, TEVSOD02 | Flexible CrystalPredictor (1.6), CrystalOptimizer (2.3), DMACRYS (2.0.8RC1) | Rui Guo | 2013 | Srirambhatla, V. K.; Guo, R.; Price, S. L.; Florence, A. J., Chemical Communications 2016, 52, 7384-7386. | /CHEMISTRY_CPOSS\CarbamazepineSeries\Cyheptamide_CO | dfA2017 | 1.274 | PBE0/6-31G(d,p) | 0 |  | This is the CrystalOptimizer intra_molecular energy penalty. It is with respect to opt. | A2017 | C2/n | 8 | 20.012 | 5.5737 | 25.8701 | 90 | 86.291 | 90 | LATT 1; SYMM -X +1/2, +Y , -Z +1/2; SYMM +X +1/2, +Y +1/2, +Z ; SYMM -X , +Y +1/2, -Z +1/2 | 1.0947 | 0.6161 |  | -114.82 | -75.12 | -113.546 | 1.59 | -21.38 | 298 | 1 | x parallel to a, y in ab plane, z along c | 1.661 | 0.000,1.000,0.000 | 0 | CrystalOptimizer with PBE0/6-31G(d,p) Intra and GDMA2.2(PBE0/6-31G(d,p)) + FIT
TEVSOD | C16 H15 N1 O1 | 10 | Cyheptamide | 10,11-dihydro-5H-dibenzocycloheptene-5-carboxamide |  | TEVSOD, TEVSOD01, TEVSOD02 | Flexible CrystalPredictor (1.6), CrystalOptimizer (2.3), DMACRYS (2.0.8RC1) | Rui Guo | 2013 | Srirambhatla, V. K.; Guo, R.; Price, S. L.; Florence, A. J., Chemical Communications 2016, 52, 7384-7386. | /CHEMISTRY_CPOSS\CarbamazepineSeries\Cyheptamide_CO | dfA1310 | 1.478 | PBE0/6-31G(d,p) | 0 |  | This is the CrystalOptimizer intra_molecular energy penalty. It is with respect to opt. | A1310 | Aba2 | 4 | 8.4675 | 23.539 | 13.0525 | 90 | 90 | 90 | LATT -5; SYMM -X , -Y , +Z ; SYMM -X +1/2, +Y +1/2, +Z ; SYMM +X +1/2, -Y +1/2, +Z | 1.2117 | 0.684 |  | -115.02 | -92.52 | -113.542 | 0 | 0 | 0 | 0 | x parallel to a, y in ab plane, z along c | 0 | 1.000,0.000,0.000 | 0 | CrystalOptimizer with PBE0/6-31G(d,p) Intra and GDMA2.2(PBE0/6-31G(d,p)) + FIT
TEVSOD | C16 H15 N1 O1 | 10 | Cyheptamide | 10,11-dihydro-5H-dibenzocycloheptene-5-carboxamide |  | TEVSOD, TEVSOD01, TEVSOD02 | Flexible CrystalPredictor (1.6), CrystalOptimizer (2.3), DMACRYS (2.0.8RC1) | Rui Guo | 2013 | Srirambhatla, V. K.; Guo, R.; Price, S. L.; Florence, A. J., Chemical Communications 2016, 52, 7384-7386. | /CHEMISTRY_CPOSS\CarbamazepineSeries\Cyheptamide_CO | dfA1855 | 1.549 | PBE0/6-31G(d,p) | 0 |  | This is the CrystalOptimizer intra_molecular energy penalty. It is with respect to opt. | A1855 | Fdd2 | 4 | 26.4813 | 26.6188 | 7.7457 | 90 | 90 | 90 | LATT -4; SYMM -X , -Y , +Z ; SYMM -X +1/4, +Y +1/4, +Z +1/4; SYMM +X +1/4, -Y +1/4, +Z +1/4 | 1.1547 | 0.6502 |  | -115.09 | -80.23 | -113.541 | 1.67 | -20.61 | 298 | 1 | x parallel to a, y in ab plane, z along c | 3.9076 | 0.000,0.000,1.000 | 0 | CrystalOptimizer with PBE0/6-31G(d,p) Intra and GDMA2.2(PBE0/6-31G(d,p)) + FIT
TEVSOD | C16 H15 N1 O1 | 10 | Cyheptamide | 10,11-dihydro-5H-dibenzocycloheptene-5-carboxamide |  | TEVSOD, TEVSOD01, TEVSOD02 | Flexible CrystalPredictor (1.6), CrystalOptimizer (2.3), DMACRYS (2.0.8RC1) | Rui Guo | 2013 | Srirambhatla, V. K.; Guo, R.; Price, S. L.; Florence, A. J., Chemical Communications 2016, 52, 7384-7386. | /CHEMISTRY_CPOSS\CarbamazepineSeries\Cyheptamide_CO | dfA2061 | 0.515 | PBE0/6-31G(d,p) | 0 |  | This is the CrystalOptimizer intra_molecular energy penalty. It is with respect to opt. | A2061 | A2 | 4 | 10.525 | 7.5303 | 18.0682 | 90 | 84.445 | 90 | LATT -1; SYMM -X , +Y , -Z ; SYMM +X , +Y +1/2, +Z +1/2; SYMM -X , +Y +1/2, -Z +1/2 | 1.1059 | 0.6207 |  | -114.05 | -72.48 | -113.535 | 1.62 | -21.032 | 298 | 1 | x parallel to a, y in ab plane, z along c | 2.6875 | 0.998,0.000,0.059 | 0 | CrystalOptimizer with PBE0/6-31G(d,p) Intra and GDMA2.2(PBE0/6-31G(d,p)) + FIT
TEVSOD | C16 H15 N1 O1 | 10 | Cyheptamide | 10,11-dihydro-5H-dibenzocycloheptene-5-carboxamide |  | TEVSOD, TEVSOD01, TEVSOD02 | Flexible CrystalPredictor (1.6), CrystalOptimizer (2.3), DMACRYS (2.0.8RC1) | Rui Guo | 2013 | Srirambhatla, V. K.; Guo, R.; Price, S. L.; Florence, A. J., Chemical Communications 2016, 52, 7384-7386. | /CHEMISTRY_CPOSS\CarbamazepineSeries\Cyheptamide_CO | dfA2218 | 3.34 | PBE0/6-31G(d,p) | 0 |  | This is the CrystalOptimizer intra_molecular energy penalty. It is with respect to opt. | A2218 | P21/a | 4 | 19.4427 | 9.1912 | 7.2564 | 90 | 77.111 | 90 | LATT 1; SYMM -X +1/2, +Y +1/2, -Z | 1.2469 | 0.7044 |  | -116.85 | -94.58 | -113.51 | 1.69 | -21.041 | 298 | 1 | x parallel to a, y in ab plane, z along c | 4.8951 | 0.954,0.000,0.301 | 0 | CrystalOptimizer with PBE0/6-31G(d,p) Intra and GDMA2.2(PBE0/6-31G(d,p)) + FIT
TEVSOD | C16 H15 N1 O1 | 10 | Cyheptamide | 10,11-dihydro-5H-dibenzocycloheptene-5-carboxamide |  | TEVSOD, TEVSOD01, TEVSOD02 | Flexible CrystalPredictor (1.6), CrystalOptimizer (2.3), DMACRYS (2.0.8RC1) | Rui Guo | 2013 | Srirambhatla, V. K.; Guo, R.; Price, S. L.; Florence, A. J., Chemical Communications 2016, 52, 7384-7386. | /CHEMISTRY_CPOSS\CarbamazepineSeries\Cyheptamide_CO | dfA2241 | 1.663 | PBE0/6-31G(d,p) | 0 |  | This is the CrystalOptimizer intra_molecular energy penalty. It is with respect to opt. | A2241 | P21/c | 4 | 7.0354 | 17.828 | 10.8343 | 90 | 112.642 | 90 | LATT 1; SYMM -X , +Y +1/2, -Z +1/2 | 1.2567 | 0.7096 |  | -115.17 | -99.71 | -113.507 | 1.63 | -21.201 | 298 | 1 | x parallel to a, y in ab plane, z along c | 3.3624 | -0.274,0.000,0.962 | 0 | CrystalOptimizer with PBE0/6-31G(d,p) Intra and GDMA2.2(PBE0/6-31G(d,p)) + FIT
TEVSOD | C16 H15 N1 O1 | 10 | Cyheptamide | 10,11-dihydro-5H-dibenzocycloheptene-5-carboxamide |  | TEVSOD, TEVSOD01, TEVSOD02 | Flexible CrystalPredictor (1.6), CrystalOptimizer (2.3), DMACRYS (2.0.8RC1) | Rui Guo | 2013 | Srirambhatla, V. K.; Guo, R.; Price, S. L.; Florence, A. J., Chemical Communications 2016, 52, 7384-7386. | /CHEMISTRY_CPOSS\CarbamazepineSeries\Cyheptamide_CO | dfA1183 | 1.526 | PBE0/6-31G(d,p) | 0 |  | This is the CrystalOptimizer intra_molecular energy penalty. It is with respect to opt. | A1183 | I2/c | 8 | 14.8974 | 9.764 | 18.4952 | 90 | 81.176 | 90 | LATT 1; SYMM -X , +Y , -Z +1/2; SYMM +X +1/2, +Y +1/2, +Z +1/2; SYMM -X +1/2, +Y +1/2, -Z | 1.1858 | 0.667 |  | -115.03 | -82.97 | -113.504 | 1.74 | -20.326 | 298 | 1 | x parallel to a, y in ab plane, z along c | 2.7881 | -0.327,0.000,0.945 | 0 | CrystalOptimizer with PBE0/6-31G(d,p) Intra and GDMA2.2(PBE0/6-31G(d,p)) + FIT
TEVSOD | C16 H15 N1 O1 | 10 | Cyheptamide | 10,11-dihydro-5H-dibenzocycloheptene-5-carboxamide |  | TEVSOD, TEVSOD01, TEVSOD02 | Flexible CrystalPredictor (1.6), CrystalOptimizer (2.3), DMACRYS (2.0.8RC1) | Rui Guo | 2013 | Srirambhatla, V. K.; Guo, R.; Price, S. L.; Florence, A. J., Chemical Communications 2016, 52, 7384-7386. | /CHEMISTRY_CPOSS\CarbamazepineSeries\Cyheptamide_CO | dfA1123 | 3.355 | PBE0/6-31G(d,p) | 0 |  | This is the CrystalOptimizer intra_molecular energy penalty. It is with respect to opt. | A1123 | Pbcn | 8 | 7.6909 | 17.0074 | 20.2228 | 90 | 90 | 90 | LATT 1; SYMM +X +1/2, -Y +1/2, -Z ; SYMM -X , +Y , -Z +1/2; SYMM -X +1/2, -Y +1/2, +Z +1/2 | 1.1917 | 0.6687 |  | -116.84 | -84.95 | -113.485 | 0 | 0 | 0 | 1 | x parallel to a, y in ab plane, z along c | 0.2873 | 0.000,0.000,1.000 | 0 | CrystalOptimizer with PBE0/6-31G(d,p) Intra and GDMA2.2(PBE0/6-31G(d,p)) + FIT
TEVSOD | C16 H15 N1 O1 | 10 | Cyheptamide | 10,11-dihydro-5H-dibenzocycloheptene-5-carboxamide |  | TEVSOD, TEVSOD01, TEVSOD02 | Flexible CrystalPredictor (1.6), CrystalOptimizer (2.3), DMACRYS (2.0.8RC1) | Rui Guo | 2013 | Srirambhatla, V. K.; Guo, R.; Price, S. L.; Florence, A. J., Chemical Communications 2016, 52, 7384-7386. | /CHEMISTRY_CPOSS\CarbamazepineSeries\Cyheptamide_CO | dfA1480 | 1.816 | PBE0/6-31G(d,p) | 0 |  | This is the CrystalOptimizer intra_molecular energy penalty. It is with respect to opt. | A1480 | P21/n | 4 | 10.4095 | 17.6037 | 7.391 | 90 | 72.049 | 90 | LATT 1; SYMM -X +1/2, +Y +1/2, -Z +1/2 | 1.2233 | 0.6912 |  | -115.29 | -96.04 | -113.474 | 1.51 | -22.076 | 298 | 1 | x parallel to a, y in ab plane, z along c | 1.7578 | 0.727,0.000,0.687 | 0 | CrystalOptimizer with PBE0/6-31G(d,p) Intra and GDMA2.2(PBE0/6-31G(d,p)) + FIT
TEVSOD | C16 H15 N1 O1 | 10 | Cyheptamide | 10,11-dihydro-5H-dibenzocycloheptene-5-carboxamide |  | TEVSOD, TEVSOD01, TEVSOD02 | Flexible CrystalPredictor (1.6), CrystalOptimizer (2.3), DMACRYS (2.0.8RC1) | Rui Guo | 2013 | Srirambhatla, V. K.; Guo, R.; Price, S. L.; Florence, A. J., Chemical Communications 2016, 52, 7384-7386. | /CHEMISTRY_CPOSS\CarbamazepineSeries\Cyheptamide_CO | dfA1688 | 3.056 | PBE0/6-31G(d,p) | 0 |  | This is the CrystalOptimizer intra_molecular energy penalty. It is with respect to opt. | A1688 | Pbcn | 8 | 14.0564 | 9.6937 | 18.9116 | 90 | 90 | 90 | LATT 1; SYMM +X +1/2, -Y +1/2, -Z ; SYMM -X , +Y , -Z +1/2; SYMM -X +1/2, -Y +1/2, +Z +1/2 | 1.2233 | 0.6905 |  | -116.53 | -93.24 | -113.474 | 1.63 | -21.205 | 298 | 1 | x parallel to a, y in ab plane, z along c | 2.2875 | 0.000,1.000,0.000 | 0 | CrystalOptimizer with PBE0/6-31G(d,p) Intra and GDMA2.2(PBE0/6-31G(d,p)) + FIT
TEVSOD | C16 H15 N1 O1 | 10 | Cyheptamide | 10,11-dihydro-5H-dibenzocycloheptene-5-carboxamide |  | TEVSOD, TEVSOD01, TEVSOD02 | Flexible CrystalPredictor (1.6), CrystalOptimizer (2.3), DMACRYS (2.0.8RC1) | Rui Guo | 2013 | Srirambhatla, V. K.; Guo, R.; Price, S. L.; Florence, A. J., Chemical Communications 2016, 52, 7384-7386. | /CHEMISTRY_CPOSS\CarbamazepineSeries\Cyheptamide_CO | dfA891 | 1.039 | PBE0/6-31G(d,p) | 0 |  | This is the CrystalOptimizer intra_molecular energy penalty. It is with respect to opt. | A891 | P-1 | 2 | 11.6712 | 8.0744 | 7.8042 | 69.67 | 90.673 | 81.341 | LATT 1 | 1.1587 | 0.6518 |  | -114.51 | -79.97 | -113.471 | 1.56 | -22.314 | 298 | 1 | x parallel to a, y in ab plane, z along c | 1.2543 | 0.856,-0.228,0.464 | 0 | CrystalOptimizer with PBE0/6-31G(d,p) Intra and GDMA2.2(PBE0/6-31G(d,p)) + FIT
TEVSOD | C16 H15 N1 O1 | 10 | Cyheptamide | 10,11-dihydro-5H-dibenzocycloheptene-5-carboxamide |  | TEVSOD, TEVSOD01, TEVSOD02 | Flexible CrystalPredictor (1.6), CrystalOptimizer (2.3), DMACRYS (2.0.8RC1) | Rui Guo | 2013 | Srirambhatla, V. K.; Guo, R.; Price, S. L.; Florence, A. J., Chemical Communications 2016, 52, 7384-7386. | /CHEMISTRY_CPOSS\CarbamazepineSeries\Cyheptamide_CO | dfA1612 | 1.013 | PBE0/6-31G(d,p) | 0 |  | This is the CrystalOptimizer intra_molecular energy penalty. It is with respect to opt. | A1612 | Cc | 4 | 7.207 | 18.2574 | 10.3691 | 90 | 74.113 | 90 | LATT -1; SYMM +X +1/2, +Y +1/2, +Z ; SYMM +X , -Y , +Z +1/2; SYMM +X +1/2, -Y +1/2, +Z +1/2 | 1.2011 | 0.6769 |  | -114.48 | -87.51 | -113.467 | 0 | 0 | 0 | 0 | x parallel to a, y in ab plane, z along c | 0 | 0.897,0.000,0.441 | 0 | CrystalOptimizer with PBE0/6-31G(d,p) Intra and GDMA2.2(PBE0/6-31G(d,p)) + FIT
TEVSOD | C16 H15 N1 O1 | 10 | Cyheptamide | 10,11-dihydro-5H-dibenzocycloheptene-5-carboxamide |  | TEVSOD, TEVSOD01, TEVSOD02 | Flexible CrystalPredictor (1.6), CrystalOptimizer (2.3), DMACRYS (2.0.8RC1) | Rui Guo | 2013 | Srirambhatla, V. K.; Guo, R.; Price, S. L.; Florence, A. J., Chemical Communications 2016, 52, 7384-7386. | /CHEMISTRY_CPOSS\CarbamazepineSeries\Cyheptamide_CO | dfA2232 | 0.944 | PBE0/6-31G(d,p) | 0 |  | This is the CrystalOptimizer intra_molecular energy penalty. It is with respect to opt. | A2232 | P21/c | 4 | 10.7924 | 28.399 | 5.5216 | 90 | 62.543 | 90 | LATT 1; SYMM -X , +Y +1/2, -Z +1/2 | 1.0496 | 0.5935 |  | -114.41 | -73.75 | -113.466 | 0 | 0 | 0 | 0 | x parallel to a, y in ab plane, z along c | 0 | -0.653,0.000,0.757 | 0 | CrystalOptimizer with PBE0/6-31G(d,p) Intra and GDMA2.2(PBE0/6-31G(d,p)) + FIT
TEVSOD | C16 H15 N1 O1 | 10 | Cyheptamide | 10,11-dihydro-5H-dibenzocycloheptene-5-carboxamide |  | TEVSOD, TEVSOD01, TEVSOD02 | Flexible CrystalPredictor (1.6), CrystalOptimizer (2.3), DMACRYS (2.0.8RC1) | Rui Guo | 2013 | Srirambhatla, V. K.; Guo, R.; Price, S. L.; Florence, A. J., Chemical Communications 2016, 52, 7384-7386. | /CHEMISTRY_CPOSS\CarbamazepineSeries\Cyheptamide_CO | dfA1325 | 1.663 | PBE0/6-31G(d,p) | 0 |  | This is the CrystalOptimizer intra_molecular energy penalty. It is with respect to opt. | A1325 | C2/c | 8 | 24.3517 | 8.1862 | 13.5753 | 90 | 81.688 | 90 | LATT 1; SYMM -X , +Y , -Z +1/2; SYMM +X +1/2, +Y +1/2, +Z ; SYMM -X +1/2, +Y +1/2, -Z +1/2 | 1.1772 | 0.663 |  | -115.11 | -79.84 | -113.447 | 1.68 | -21.195 | 298 | 1 | x parallel to a, y in ab plane, z along c | 1.7197 | 0.985,0.000,-0.172 | 0 | CrystalOptimizer with PBE0/6-31G(d,p) Intra and GDMA2.2(PBE0/6-31G(d,p)) + FIT
TEVSOD | C16 H15 N1 O1 | 10 | Cyheptamide | 10,11-dihydro-5H-dibenzocycloheptene-5-carboxamide |  | TEVSOD, TEVSOD01, TEVSOD02 | Flexible CrystalPredictor (1.6), CrystalOptimizer (2.3), DMACRYS (2.0.8RC1) | Rui Guo | 2013 | Srirambhatla, V. K.; Guo, R.; Price, S. L.; Florence, A. J., Chemical Communications 2016, 52, 7384-7386. | /CHEMISTRY_CPOSS\CarbamazepineSeries\Cyheptamide_CO | dfA1728 | 1.805 | PBE0/6-31G(d,p) | 0 |  | This is the CrystalOptimizer intra_molecular energy penalty. It is with respect to opt. | A1728 | P21/a | 4 | 10.6002 | 12.1853 | 10.9842 | 90 | 61.706 | 90 | LATT 1; SYMM -X +1/2, +Y +1/2, -Z | 1.2616 | 0.7135 |  | -115.24 | -99.14 | -113.435 | 1.65 | -20.828 | 298 | 1 | x parallel to a, y in ab plane, z along c | 4.779 | 1.000,0.000,0.032 | 0 | CrystalOptimizer with PBE0/6-31G(d,p) Intra and GDMA2.2(PBE0/6-31G(d,p)) + FIT
TEVSOD | C16 H15 N1 O1 | 10 | Cyheptamide | 10,11-dihydro-5H-dibenzocycloheptene-5-carboxamide |  | TEVSOD, TEVSOD01, TEVSOD02 | Flexible CrystalPredictor (1.6), CrystalOptimizer (2.3), DMACRYS (2.0.8RC1) | Rui Guo | 2013 | Srirambhatla, V. K.; Guo, R.; Price, S. L.; Florence, A. J., Chemical Communications 2016, 52, 7384-7386. | /CHEMISTRY_CPOSS\CarbamazepineSeries\Cyheptamide_CO | dfA1290 | 1.239 | PBE0/6-31G(d,p) | 0 |  | This is the CrystalOptimizer intra_molecular energy penalty. It is with respect to opt. | A1290 | P2/c | 4 | 12.1953 | 6.8606 | 17.4255 | 90 | 69.218 | 90 | LATT 1; SYMM -X , +Y , -Z +1/2 | 1.1563 | 0.6468 |  | -114.67 | -81.23 | -113.431 | 1.49 | -23.825 | 298 | 1 | x parallel to a, y in ab plane, z along c | 0.681 | -0.464,0.000,0.886 | 0 | CrystalOptimizer with PBE0/6-31G(d,p) Intra and GDMA2.2(PBE0/6-31G(d,p)) + FIT
TEVSOD | C16 H15 N1 O1 | 10 | Cyheptamide | 10,11-dihydro-5H-dibenzocycloheptene-5-carboxamide |  | TEVSOD, TEVSOD01, TEVSOD02 | Flexible CrystalPredictor (1.6), CrystalOptimizer (2.3), DMACRYS (2.0.8RC1) | Rui Guo | 2013 | Srirambhatla, V. K.; Guo, R.; Price, S. L.; Florence, A. J., Chemical Communications 2016, 52, 7384-7386. | /CHEMISTRY_CPOSS\CarbamazepineSeries\Cyheptamide_CO | dfA1614 | 4.666 | PBE0/6-31G(d,p) | 0 |  | This is the CrystalOptimizer intra_molecular energy penalty. It is with respect to opt. | A1614 | Pbcn | 8 | 7.9794 | 16.6755 | 19.9633 | 90 | 90 | 90 | LATT 1; SYMM +X +1/2, -Y +1/2, -Z ; SYMM -X , +Y , -Z +1/2; SYMM -X +1/2, -Y +1/2, +Z +1/2 | 1.1867 | 0.6659 |  | -118.04 | -86.77 | -113.374 | 1.73 | -20.558 | 298 | 1 | x parallel to a, y in ab plane, z along c | 0.3754 | 0.000,0.000,1.000 | 0 | CrystalOptimizer with PBE0/6-31G(d,p) Intra and GDMA2.2(PBE0/6-31G(d,p)) + FIT
TEVSOD | C16 H15 N1 O1 | 10 | Cyheptamide | 10,11-dihydro-5H-dibenzocycloheptene-5-carboxamide |  | TEVSOD, TEVSOD01, TEVSOD02 | Flexible CrystalPredictor (1.6), CrystalOptimizer (2.3), DMACRYS (2.0.8RC1) | Rui Guo | 2013 | Srirambhatla, V. K.; Guo, R.; Price, S. L.; Florence, A. J., Chemical Communications 2016, 52, 7384-7386. | /CHEMISTRY_CPOSS\CarbamazepineSeries\Cyheptamide_CO | dfA1762 | 4.366 | PBE0/6-31G(d,p) | 0 |  | This is the CrystalOptimizer intra_molecular energy penalty. It is with respect to opt. | A1762 | P-1 | 2 | 8.8997 | 9.8672 | 7.8195 | 93.53 | 88.694 | 75.966 | LATT 1 | 1.1861 | 0.6655 |  | -117.73 | -85.23 | -113.364 | 1.58 | -21.887 | 298 | 1 | x parallel to a, y in ab plane, z along c | 2.0171 | -0.242,0.775,0.583 | 0 | CrystalOptimizer with PBE0/6-31G(d,p) Intra and GDMA2.2(PBE0/6-31G(d,p)) + FIT
TEVSOD | C16 H15 N1 O1 | 10 | Cyheptamide | 10,11-dihydro-5H-dibenzocycloheptene-5-carboxamide |  | TEVSOD, TEVSOD01, TEVSOD02 | Flexible CrystalPredictor (1.6), CrystalOptimizer (2.3), DMACRYS (2.0.8RC1) | Rui Guo | 2013 | Srirambhatla, V. K.; Guo, R.; Price, S. L.; Florence, A. J., Chemical Communications 2016, 52, 7384-7386. | /CHEMISTRY_CPOSS\CarbamazepineSeries\Cyheptamide_CO | dfA1253 | 1.289 | PBE0/6-31G(d,p) | 0 |  | This is the CrystalOptimizer intra_molecular energy penalty. It is with respect to opt. | A1253 | P212121 | 4 | 15.5005 | 6.8187 | 11.5611 | 90 | 90 | 90 | LATT -1; SYMM +X +1/2, -Y +1/2, -Z ; SYMM -X , +Y +1/2, -Z +1/2; SYMM -X +1/2, -Y , +Z +1/2 | 1.2899 | 0.7313 |  | -114.65 | -106.34 | -113.361 | 1.67 | -20.741 | 298 | 1 | x parallel to a, y in ab plane, z along c | 3.3121 | 0.000,0.000,1.000 | 0 | CrystalOptimizer with PBE0/6-31G(d,p) Intra and GDMA2.2(PBE0/6-31G(d,p)) + FIT
TEVSOD | C16 H15 N1 O1 | 10 | Cyheptamide | 10,11-dihydro-5H-dibenzocycloheptene-5-carboxamide |  | TEVSOD, TEVSOD01, TEVSOD02 | Flexible CrystalPredictor (1.6), CrystalOptimizer (2.3), DMACRYS (2.0.8RC1) | Rui Guo | 2013 | Srirambhatla, V. K.; Guo, R.; Price, S. L.; Florence, A. J., Chemical Communications 2016, 52, 7384-7386. | /CHEMISTRY_CPOSS\CarbamazepineSeries\Cyheptamide_CO | dfA1854 | 1.424 | PBE0/6-31G(d,p) | 0 |  | This is the CrystalOptimizer intra_molecular energy penalty. It is with respect to opt. | A1854 | Pa-3 | 24 | 20.0222 | 20.0222 | 20.0222 | 90 | 90 | 90 | LATT 1; SYMM +Z , +X , +Y ; SYMM +Y , +Z , +X ; SYMM -Y +1/2, -Z , +X +1/2; SYMM +Z +1/2, -X +1/2, -Y ; SYMM -Y , +Z +1/2, -X +1/2; SYMM -Z +1/2, -X , +Y +1/2; SYMM -Z , +X +1/2, -Y +1/2; SYMM +Y +1/2, -Z +1/2, -X ; SYMM +X +1/2, -Y +1/2, -Z ; SYMM | 1.1782 | 0.6646 |  | -114.78 | -81.33 | -113.356 | 1.55 | -21.672 | 298 | 1 |  | 0 |  | 0 | CrystalOptimizer with PBE0/6-31G(d,p) Intra and GDMA2.2(PBE0/6-31G(d,p)) + FIT
TEVSOD | C16 H15 N1 O1 | 10 | Cyheptamide | 10,11-dihydro-5H-dibenzocycloheptene-5-carboxamide |  | TEVSOD, TEVSOD01, TEVSOD02 | Flexible CrystalPredictor (1.6), CrystalOptimizer (2.3), DMACRYS (2.0.8RC1) | Rui Guo | 2013 | Srirambhatla, V. K.; Guo, R.; Price, S. L.; Florence, A. J., Chemical Communications 2016, 52, 7384-7386. | /CHEMISTRY_CPOSS\CarbamazepineSeries\Cyheptamide_CO | dfA1807 | 0.431 | PBE0/6-31G(d,p) | 0 |  | This is the CrystalOptimizer intra_molecular energy penalty. It is with respect to opt. | A1807 | P2/c | 4 | 7.8731 | 10.3595 | 15.653 | 90 | 82.847 | 90 | LATT 1; SYMM -X , +Y , -Z +1/2 | 1.2443 | 0.7023 |  | -113.78 | -96.88 | -113.349 | 1.6 | -21.281 | 298 | 1 | x parallel to a, y in ab plane, z along c | 3.9399 | 0.922,0.000,0.386 | 0 | CrystalOptimizer with PBE0/6-31G(d,p) Intra and GDMA2.2(PBE0/6-31G(d,p)) + FIT
TEVSOD | C16 H15 N1 O1 | 10 | Cyheptamide | 10,11-dihydro-5H-dibenzocycloheptene-5-carboxamide |  | TEVSOD, TEVSOD01, TEVSOD02 | Flexible CrystalPredictor (1.6), CrystalOptimizer (2.3), DMACRYS (2.0.8RC1) | Rui Guo | 2013 | Srirambhatla, V. K.; Guo, R.; Price, S. L.; Florence, A. J., Chemical Communications 2016, 52, 7384-7386. | /CHEMISTRY_CPOSS\CarbamazepineSeries\Cyheptamide_CO | dfA1431 | 1.643 | PBE0/6-31G(d,p) | 0 |  | This is the CrystalOptimizer intra_molecular energy penalty. It is with respect to opt. | A1431 | P21/n | 4 | 7.8667 | 19.3616 | 8.9656 | 90 | 68.528 | 90 | LATT 1; SYMM -X +1/2, +Y +1/2, -Z +1/2 | 1.2403 | 0.7021 |  | -114.97 | -95.84 | -113.327 | 1.57 | -21.981 | 298 | 1 | x parallel to a, y in ab plane, z along c | 3.238 | 0.727,0.000,-0.687 | 0 | CrystalOptimizer with PBE0/6-31G(d,p) Intra and GDMA2.2(PBE0/6-31G(d,p)) + FIT
TEVSOD | C16 H15 N1 O1 | 10 | Cyheptamide | 10,11-dihydro-5H-dibenzocycloheptene-5-carboxamide |  | TEVSOD, TEVSOD01, TEVSOD02 | Flexible CrystalPredictor (1.6), CrystalOptimizer (2.3), DMACRYS (2.0.8RC1) | Rui Guo | 2013 | Srirambhatla, V. K.; Guo, R.; Price, S. L.; Florence, A. J., Chemical Communications 2016, 52, 7384-7386. | /CHEMISTRY_CPOSS\CarbamazepineSeries\Cyheptamide_CO | dfA2180 | 2.776 | PBE0/6-31G(d,p) | 0 |  | This is the CrystalOptimizer intra_molecular energy penalty. It is with respect to opt. | A2180 | Fdd2 | 4 | 33.0716 | 19.9224 | 8.0118 | 90 | 90 | 90 | LATT -4; SYMM -X , -Y , +Z ; SYMM -X +1/4, +Y +1/4, +Z +1/4; SYMM +X +1/4, -Y +1/4, +Z +1/4 | 1.1943 | 0.6745 |  | -116.1 | -90.22 | -113.324 | 1.64 | -21.108 | 298 | 1 | x parallel to a, y in ab plane, z along c | 2.0047 | 1.000,0.000,0.000 | 0 | CrystalOptimizer with PBE0/6-31G(d,p) Intra and GDMA2.2(PBE0/6-31G(d,p)) + FIT
TEVSOD | C16 H15 N1 O1 | 10 | Cyheptamide | 10,11-dihydro-5H-dibenzocycloheptene-5-carboxamide |  | TEVSOD, TEVSOD01, TEVSOD02 | Flexible CrystalPredictor (1.6), CrystalOptimizer (2.3), DMACRYS (2.0.8RC1) | Rui Guo | 2013 | Srirambhatla, V. K.; Guo, R.; Price, S. L.; Florence, A. J., Chemical Communications 2016, 52, 7384-7386. | /CHEMISTRY_CPOSS\CarbamazepineSeries\Cyheptamide_CO | dfA1021 | 0.285 | PBE0/6-31G(d,p) | 0 |  | This is the CrystalOptimizer intra_molecular energy penalty. It is with respect to opt. | A1021 | Pbcn | 8 | 11.0014 | 9.4081 | 24.9725 | 90 | 90 | 90 | LATT 1; SYMM +X +1/2, -Y +1/2, -Z ; SYMM -X , +Y , -Z +1/2; SYMM -X +1/2, -Y +1/2, +Z +1/2 | 1.2196 | 0.6907 |  | -113.59 | -91.1 | -113.305 | 1.59 | -21.865 | 298 | 1 | x parallel to a, y in ab plane, z along c | 0.2123 | 1.000,0.000,0.000 | 0 | CrystalOptimizer with PBE0/6-31G(d,p) Intra and GDMA2.2(PBE0/6-31G(d,p)) + FIT
TEVSOD | C16 H15 N1 O1 | 10 | Cyheptamide | 10,11-dihydro-5H-dibenzocycloheptene-5-carboxamide |  | TEVSOD, TEVSOD01, TEVSOD02 | Flexible CrystalPredictor (1.6), CrystalOptimizer (2.3), DMACRYS (2.0.8RC1) | Rui Guo | 2013 | Srirambhatla, V. K.; Guo, R.; Price, S. L.; Florence, A. J., Chemical Communications 2016, 52, 7384-7386. | /CHEMISTRY_CPOSS\CarbamazepineSeries\Cyheptamide_CO | dfA1687 | 0.512 | PBE0/6-31G(d,p) | 0 |  | This is the CrystalOptimizer intra_molecular energy penalty. It is with respect to opt. | A1687 | Pccn | 8 | 11.9634 | 24.8828 | 8.967 | 90 | 90 | 90 | LATT 1; SYMM +X +1/2, -Y , -Z +1/2; SYMM -X , +Y +1/2, -Z +1/2; SYMM -X +1/2, -Y +1/2, +Z | 1.1809 | 0.6678 |  | -113.81 | -86.53 | -113.298 | 0 | 0 | 0 | 1 | x parallel to a, y in ab plane, z along c | 0.2127 | 1.000,0.000,0.000 | 0 | CrystalOptimizer with PBE0/6-31G(d,p) Intra and GDMA2.2(PBE0/6-31G(d,p)) + FIT
TEVSOD | C16 H15 N1 O1 | 10 | Cyheptamide | 10,11-dihydro-5H-dibenzocycloheptene-5-carboxamide |  | TEVSOD, TEVSOD01, TEVSOD02 | Flexible CrystalPredictor (1.6), CrystalOptimizer (2.3), DMACRYS (2.0.8RC1) | Rui Guo | 2013 | Srirambhatla, V. K.; Guo, R.; Price, S. L.; Florence, A. J., Chemical Communications 2016, 52, 7384-7386. | /CHEMISTRY_CPOSS\CarbamazepineSeries\Cyheptamide_CO | dfA1266 | 11.785 | PBE0/6-31G(d,p) | 0 |  | This is the CrystalOptimizer intra_molecular energy penalty. It is with respect to opt. | A1266 | Pbca | 8 | 8.8847 | 9.4427 | 30.1929 | 90 | 90 | 90 | LATT 1; SYMM +X +1/2, -Y +1/2, -Z ; SYMM -X , +Y +1/2, -Z +1/2; SYMM -X +1/2, -Y , +Z +1/2 | 1.2445 | 0.7043 |  | -125.07 | -95.5 | -113.285 | 1.7 | -20.59 | 298 | 1 | x parallel to a, y in ab plane, z along c | 4.6965 | 0.000,1.000,0.000 | 0 | CrystalOptimizer with PBE0/6-31G(d,p) Intra and GDMA2.2(PBE0/6-31G(d,p)) + FIT
TEVSOD | C16 H15 N1 O1 | 10 | Cyheptamide | 10,11-dihydro-5H-dibenzocycloheptene-5-carboxamide |  | TEVSOD, TEVSOD01, TEVSOD02 | Flexible CrystalPredictor (1.6), CrystalOptimizer (2.3), DMACRYS (2.0.8RC1) | Rui Guo | 2013 | Srirambhatla, V. K.; Guo, R.; Price, S. L.; Florence, A. J., Chemical Communications 2016, 52, 7384-7386. | /CHEMISTRY_CPOSS\CarbamazepineSeries\Cyheptamide_CO | dfA1247 | 3.006 | PBE0/6-31G(d,p) | 0 |  | This is the CrystalOptimizer intra_molecular energy penalty. It is with respect to opt. | A1247 | Pccn | 8 | 14.9317 | 21.9761 | 7.7501 | 90 | 90 | 90 | LATT 1; SYMM +X +1/2, -Y , -Z +1/2; SYMM -X , +Y +1/2, -Z +1/2; SYMM -X +1/2, -Y +1/2, +Z | 1.2395 | 0.7018 |  | -116.28 | -96.44 | -113.274 | 1.51 | -22.016 | 298 | 1 | x parallel to a, y in ab plane, z along c | 3.6759 | 0.000,0.000,1.000 | 0 | CrystalOptimizer with PBE0/6-31G(d,p) Intra and GDMA2.2(PBE0/6-31G(d,p)) + FIT
TEVSOD | C16 H15 N1 O1 | 10 | Cyheptamide | 10,11-dihydro-5H-dibenzocycloheptene-5-carboxamide |  | TEVSOD, TEVSOD01, TEVSOD02 | Flexible CrystalPredictor (1.6), CrystalOptimizer (2.3), DMACRYS (2.0.8RC1) | Rui Guo | 2013 | Srirambhatla, V. K.; Guo, R.; Price, S. L.; Florence, A. J., Chemical Communications 2016, 52, 7384-7386. | /CHEMISTRY_CPOSS\CarbamazepineSeries\Cyheptamide_CO | dfA2151 | 1.134 | PBE0/6-31G(d,p) | 0 |  | This is the CrystalOptimizer intra_molecular energy penalty. It is with respect to opt. | A2151 | P212121 | 4 | 9.0157 | 11.3854 | 12.4107 | 90 | 90 | 90 | LATT -1; SYMM +X +1/2, -Y +1/2, -Z ; SYMM -X , +Y +1/2, -Z +1/2; SYMM -X +1/2, -Y , +Z +1/2 | 1.2373 | 0.7022 |  | -114.4 | -97.32 | -113.266 | 1.5 | -22.159 | 298 | 1 | x parallel to a, y in ab plane, z along c | 3.3304 | 0.000,1.000,0.000 | 0 | CrystalOptimizer with PBE0/6-31G(d,p) Intra and GDMA2.2(PBE0/6-31G(d,p)) + FIT
TEVSOD | C16 H15 N1 O1 | 10 | Cyheptamide | 10,11-dihydro-5H-dibenzocycloheptene-5-carboxamide |  | TEVSOD, TEVSOD01, TEVSOD02 | Flexible CrystalPredictor (1.6), CrystalOptimizer (2.3), DMACRYS (2.0.8RC1) | Rui Guo | 2013 | Srirambhatla, V. K.; Guo, R.; Price, S. L.; Florence, A. J., Chemical Communications 2016, 52, 7384-7386. | /CHEMISTRY_CPOSS\CarbamazepineSeries\Cyheptamide_CO | dfA2161 | 0.756 | PBE0/6-31G(d,p) | 0 |  | This is the CrystalOptimizer intra_molecular energy penalty. It is with respect to opt. | A2161 | P212121 | 4 | 6.8707 | 17.2797 | 10.9923 | 90 | 90 | 90 | LATT -1; SYMM +X +1/2, -Y +1/2, -Z ; SYMM -X , +Y +1/2, -Z +1/2; SYMM -X +1/2, -Y , +Z +1/2 | 1.2077 | 0.6845 |  | -114.02 | -90.7 | -113.264 | 1.45 | -23.273 | 298 | 0 | x parallel to a, y in ab plane, z along c | 0 | 0.000,1.000,0.000 | 0 | CrystalOptimizer with PBE0/6-31G(d,p) Intra and GDMA2.2(PBE0/6-31G(d,p)) + FIT
TEVSOD | C16 H15 N1 O1 | 10 | Cyheptamide | 10,11-dihydro-5H-dibenzocycloheptene-5-carboxamide |  | TEVSOD, TEVSOD01, TEVSOD02 | Flexible CrystalPredictor (1.6), CrystalOptimizer (2.3), DMACRYS (2.0.8RC1) | Rui Guo | 2013 | Srirambhatla, V. K.; Guo, R.; Price, S. L.; Florence, A. J., Chemical Communications 2016, 52, 7384-7386. | /CHEMISTRY_CPOSS\CarbamazepineSeries\Cyheptamide_CO | dfA2220 | 3.281 | PBE0/6-31G(d,p) | 0 |  | This is the CrystalOptimizer intra_molecular energy penalty. It is with respect to opt. | A2220 | P21/a | 4 | 16.5531 | 7.6247 | 10.3768 | 90 | 88.831 | 90 | LATT 1; SYMM -X +1/2, +Y +1/2, -Z | 1.2037 | 0.6823 |  | -116.5 | -86.19 | -113.219 | 1.77 | -20.571 | 298 | 1 | x parallel to a, y in ab plane, z along c | 4.4685 | -0.438,0.000,0.899 | 0 | CrystalOptimizer with PBE0/6-31G(d,p) Intra and GDMA2.2(PBE0/6-31G(d,p)) + FIT
TEVSOD | C16 H15 N1 O1 | 10 | Cyheptamide | 10,11-dihydro-5H-dibenzocycloheptene-5-carboxamide |  | TEVSOD, TEVSOD01, TEVSOD02 | Flexible CrystalPredictor (1.6), CrystalOptimizer (2.3), DMACRYS (2.0.8RC1) | Rui Guo | 2013 | Srirambhatla, V. K.; Guo, R.; Price, S. L.; Florence, A. J., Chemical Communications 2016, 52, 7384-7386. | /CHEMISTRY_CPOSS\CarbamazepineSeries\Cyheptamide_CO | dfA1300 | 1.414 | PBE0/6-31G(d,p) | 0 |  | This is the CrystalOptimizer intra_molecular energy penalty. It is with respect to opt. | A1300 | P21/a | 4 | 12.449 | 10.0514 | 11.6865 | 90 | 66.469 | 90 | LATT 1; SYMM -X +1/2, +Y +1/2, -Z | 1.1756 | 0.6621 |  | -114.63 | -81.12 | -113.216 | 1.61 | -21.556 | 298 | 1 | x parallel to a, y in ab plane, z along c | 4.6333 | 0.749,0.000,0.662 | 0 | CrystalOptimizer with PBE0/6-31G(d,p) Intra and GDMA2.2(PBE0/6-31G(d,p)) + FIT
TEVSOD | C16 H15 N1 O1 | 10 | Cyheptamide | 10,11-dihydro-5H-dibenzocycloheptene-5-carboxamide |  | TEVSOD, TEVSOD01, TEVSOD02 | Flexible CrystalPredictor (1.6), CrystalOptimizer (2.3), DMACRYS (2.0.8RC1) | Rui Guo | 2013 | Srirambhatla, V. K.; Guo, R.; Price, S. L.; Florence, A. J., Chemical Communications 2016, 52, 7384-7386. | /CHEMISTRY_CPOSS\CarbamazepineSeries\Cyheptamide_CO | dfA1739 | 3.018 | PBE0/6-31G(d,p) | 0 |  | This is the CrystalOptimizer intra_molecular energy penalty. It is with respect to opt. | A1739 | P21/n | 4 | 10.1509 | 9.4877 | 13.9701 | 90 | 79.26 | 90 | LATT 1; SYMM -X +1/2, +Y +1/2, -Z +1/2 | 1.1924 | 0.6699 |  | -116.23 | -81.64 | -113.212 | 1.64 | -21.469 | 298 | 1 | x parallel to a, y in ab plane, z along c | 2.7568 | 0.929,0.000,-0.371 | 0 | CrystalOptimizer with PBE0/6-31G(d,p) Intra and GDMA2.2(PBE0/6-31G(d,p)) + FIT
TEVSOD | C16 H15 N1 O1 | 10 | Cyheptamide | 10,11-dihydro-5H-dibenzocycloheptene-5-carboxamide |  | TEVSOD, TEVSOD01, TEVSOD02 | Flexible CrystalPredictor (1.6), CrystalOptimizer (2.3), DMACRYS (2.0.8RC1) | Rui Guo | 2013 | Srirambhatla, V. K.; Guo, R.; Price, S. L.; Florence, A. J., Chemical Communications 2016, 52, 7384-7386. | /CHEMISTRY_CPOSS\CarbamazepineSeries\Cyheptamide_CO | dfA2120 | 4.718 | PBE0/6-31G(d,p) | 0 |  | This is the CrystalOptimizer intra_molecular energy penalty. It is with respect to opt. | A2120 | P21/n | 4 | 14.0529 | 13.037 | 7.3813 | 90 | 76.239 | 90 | LATT 1; SYMM -X +1/2, +Y +1/2, -Z +1/2 | 1.2 | 0.6751 |  | -117.93 | -88.01 | -113.212 | 1.71 | -21.508 | 298 | 1 | x parallel to a, y in ab plane, z along c | 1.7519 | 0.987,0.000,0.162 | 0 | CrystalOptimizer with PBE0/6-31G(d,p) Intra and GDMA2.2(PBE0/6-31G(d,p)) + FIT
TEVSOD | C16 H15 N1 O1 | 10 | Cyheptamide | 10,11-dihydro-5H-dibenzocycloheptene-5-carboxamide |  | TEVSOD, TEVSOD01, TEVSOD02 | Flexible CrystalPredictor (1.6), CrystalOptimizer (2.3), DMACRYS (2.0.8RC1) | Rui Guo | 2013 | Srirambhatla, V. K.; Guo, R.; Price, S. L.; Florence, A. J., Chemical Communications 2016, 52, 7384-7386. | /CHEMISTRY_CPOSS\CarbamazepineSeries\Cyheptamide_CO | dfA1891 | 0.037 | PBE0/6-31G(d,p) | 0 |  | This is the CrystalOptimizer intra_molecular energy penalty. It is with respect to opt. | A1891 | P21/a | 4 | 8.1916 | 21.28 | 7.8487 | 90 | 70.76 | 90 | LATT 1; SYMM -X +1/2, +Y +1/2, -Z | 1.2202 | 0.69 |  | -113.24 | -93.53 | -113.203 | 1.51 | -21.926 | 298 | 1 | x parallel to a, y in ab plane, z along c | 6.1982 | 0.700,0.000,0.714 | 0 | CrystalOptimizer with PBE0/6-31G(d,p) Intra and GDMA2.2(PBE0/6-31G(d,p)) + FIT
TEVSOD | C16 H15 N1 O1 | 10 | Cyheptamide | 10,11-dihydro-5H-dibenzocycloheptene-5-carboxamide |  | TEVSOD, TEVSOD01, TEVSOD02 | Flexible CrystalPredictor (1.6), CrystalOptimizer (2.3), DMACRYS (2.0.8RC1) | Rui Guo | 2013 | Srirambhatla, V. K.; Guo, R.; Price, S. L.; Florence, A. J., Chemical Communications 2016, 52, 7384-7386. | /CHEMISTRY_CPOSS\CarbamazepineSeries\Cyheptamide_CO | dfA1319 | 0.529 | PBE0/6-31G(d,p) | 0 |  | This is the CrystalOptimizer intra_molecular energy penalty. It is with respect to opt. | A1319 | P21/c | 4 | 8.4122 | 9.1913 | 18.3168 | 90 | 110.877 | 90 | LATT 1; SYMM -X , +Y +1/2, -Z +1/2 | 1.1911 | 0.6701 |  | -113.73 | -93.43 | -113.201 | 1.59 | -21.395 | 298 | 1 | x parallel to a, y in ab plane, z along c | 2.9832 | 0.289,0.000,0.957 | 0 | CrystalOptimizer with PBE0/6-31G(d,p) Intra and GDMA2.2(PBE0/6-31G(d,p)) + FIT
TEVSOD | C16 H15 N1 O1 | 10 | Cyheptamide | 10,11-dihydro-5H-dibenzocycloheptene-5-carboxamide |  | TEVSOD, TEVSOD01, TEVSOD02 | Flexible CrystalPredictor (1.6), CrystalOptimizer (2.3), DMACRYS (2.0.8RC1) | Rui Guo | 2013 | Srirambhatla, V. K.; Guo, R.; Price, S. L.; Florence, A. J., Chemical Communications 2016, 52, 7384-7386. | /CHEMISTRY_CPOSS\CarbamazepineSeries\Cyheptamide_CO | dfA1527 | 2.057 | PBE0/6-31G(d,p) | 0 |  | This is the CrystalOptimizer intra_molecular energy penalty. It is with respect to opt. | A1527 | P21/c | 4 | 10.9264 | 7.6477 | 15.9963 | 90 | 84.564 | 90 | LATT 1; SYMM -X , +Y +1/2, -Z +1/2 | 1.1845 | 0.6654 |  | -115.25 | -81.33 | -113.193 | 1.63 | -21.251 | 298 | 1 | x parallel to a, y in ab plane, z along c | 2.2324 | 0.993,0.000,0.120 | 0 | CrystalOptimizer with PBE0/6-31G(d,p) Intra and GDMA2.2(PBE0/6-31G(d,p)) + FIT
TEVSOD | C16 H15 N1 O1 | 10 | Cyheptamide | 10,11-dihydro-5H-dibenzocycloheptene-5-carboxamide |  | TEVSOD, TEVSOD01, TEVSOD02 | Flexible CrystalPredictor (1.6), CrystalOptimizer (2.3), DMACRYS (2.0.8RC1) | Rui Guo | 2013 | Srirambhatla, V. K.; Guo, R.; Price, S. L.; Florence, A. J., Chemical Communications 2016, 52, 7384-7386. | /CHEMISTRY_CPOSS\CarbamazepineSeries\Cyheptamide_CO | dfA2226 | 3.201 | PBE0/6-31G(d,p) | 0 |  | This is the CrystalOptimizer intra_molecular energy penalty. It is with respect to opt. | A2226 | Pbca | 8 | 9.0235 | 23.9424 | 12.4942 | 90 | 90 | 90 | LATT 1; SYMM +X +1/2, -Y +1/2, -Z ; SYMM -X , +Y +1/2, -Z +1/2; SYMM -X +1/2, -Y , +Z +1/2 | 1.1678 | 0.6595 |  | -116.39 | -81.32 | -113.189 | 1.61 | -21.166 | 298 | 1 | x parallel to a, y in ab plane, z along c | 1.3598 | 1.000,0.000,0.000 | 0 | CrystalOptimizer with PBE0/6-31G(d,p) Intra and GDMA2.2(PBE0/6-31G(d,p)) + FIT
TEVSOD | C16 H15 N1 O1 | 10 | Cyheptamide | 10,11-dihydro-5H-dibenzocycloheptene-5-carboxamide |  | TEVSOD, TEVSOD01, TEVSOD02 | Flexible CrystalPredictor (1.6), CrystalOptimizer (2.3), DMACRYS (2.0.8RC1) | Rui Guo | 2013 | Srirambhatla, V. K.; Guo, R.; Price, S. L.; Florence, A. J., Chemical Communications 2016, 52, 7384-7386. | /CHEMISTRY_CPOSS\CarbamazepineSeries\Cyheptamide_CO | dfA1721 | 5.383 | PBE0/6-31G(d,p) | 0 |  | This is the CrystalOptimizer intra_molecular energy penalty. It is with respect to opt. | A1721 | P21/n | 4 | 13.8783 | 12.991 | 7.478 | 90 | 74.452 | 90 | LATT 1; SYMM -X +1/2, +Y +1/2, -Z +1/2 | 1.2135 | 0.6839 |  | -118.57 | -87.97 | -113.187 | 1.73 | -20.573 | 298 | 1 | x parallel to a, y in ab plane, z along c | 3.5561 | -0.162,0.000,0.987 | 0 | CrystalOptimizer with PBE0/6-31G(d,p) Intra and GDMA2.2(PBE0/6-31G(d,p)) + FIT
TEVSOD | C16 H15 N1 O1 | 10 | Cyheptamide | 10,11-dihydro-5H-dibenzocycloheptene-5-carboxamide |  | TEVSOD, TEVSOD01, TEVSOD02 | Flexible CrystalPredictor (1.6), CrystalOptimizer (2.3), DMACRYS (2.0.8RC1) | Rui Guo | 2013 | Srirambhatla, V. K.; Guo, R.; Price, S. L.; Florence, A. J., Chemical Communications 2016, 52, 7384-7386. | /CHEMISTRY_CPOSS\CarbamazepineSeries\Cyheptamide_CO | dfA1398 | 2.074 | PBE0/6-31G(d,p) | 0 |  | This is the CrystalOptimizer intra_molecular energy penalty. It is with respect to opt. | A1398 | P2/c | 4 | 12.7878 | 7.1369 | 15.5094 | 90 | 69.861 | 90 | LATT 1; SYMM -X , +Y , -Z +1/2 | 1.186 | 0.6661 |  | -115.25 | -85.63 | -113.176 | 0 | 0 | 0 | 0 | x parallel to a, y in ab plane, z along c | 0 | 0.974,0.000,0.227 | 0 | CrystalOptimizer with PBE0/6-31G(d,p) Intra and GDMA2.2(PBE0/6-31G(d,p)) + FIT
TEVSOD | C16 H15 N1 O1 | 10 | Cyheptamide | 10,11-dihydro-5H-dibenzocycloheptene-5-carboxamide |  | TEVSOD, TEVSOD01, TEVSOD02 | Flexible CrystalPredictor (1.6), CrystalOptimizer (2.3), DMACRYS (2.0.8RC1) | Rui Guo | 2013 | Srirambhatla, V. K.; Guo, R.; Price, S. L.; Florence, A. J., Chemical Communications 2016, 52, 7384-7386. | /CHEMISTRY_CPOSS\CarbamazepineSeries\Cyheptamide_CO | dfA1814 | 2.005 | PBE0/6-31G(d,p) | 0 |  | This is the CrystalOptimizer intra_molecular energy penalty. It is with respect to opt. | A1814 | Pbca | 8 | 16.4788 | 20.8461 | 7.6964 | 90 | 90 | 90 | LATT 1; SYMM +X +1/2, -Y +1/2, -Z ; SYMM -X , +Y +1/2, -Z +1/2; SYMM -X +1/2, -Y , +Z +1/2 | 1.1923 | 0.6715 |  | -115.18 | -85.52 | -113.175 | 1.65 | -21.68 | 298 | 1 | x parallel to a, y in ab plane, z along c | 0.2968 | 0.000,1.000,0.000 | 0 | CrystalOptimizer with PBE0/6-31G(d,p) Intra and GDMA2.2(PBE0/6-31G(d,p)) + FIT
TEVSOD | C16 H15 N1 O1 | 10 | Cyheptamide | 10,11-dihydro-5H-dibenzocycloheptene-5-carboxamide |  | TEVSOD, TEVSOD01, TEVSOD02 | Flexible CrystalPredictor (1.6), CrystalOptimizer (2.3), DMACRYS (2.0.8RC1) | Rui Guo | 2013 | Srirambhatla, V. K.; Guo, R.; Price, S. L.; Florence, A. J., Chemical Communications 2016, 52, 7384-7386. | /CHEMISTRY_CPOSS\CarbamazepineSeries\Cyheptamide_CO | dfA2049 | 2.765 | PBE0/6-31G(d,p) | 0 |  | This is the CrystalOptimizer intra_molecular energy penalty. It is with respect to opt. | A2049 | A2/n | 8 | 11.0365 | 10.4965 | 23.0297 | 90 | 76.892 | 90 | LATT 1; SYMM -X +1/2, +Y , -Z +1/2; SYMM +X , +Y +1/2, +Z +1/2; SYMM -X +1/2, +Y +1/2, -Z | 1.2132 | 0.6853 |  | -115.94 | -91.15 | -113.175 | 0 | 0 | 0 | 0 | x parallel to a, y in ab plane, z along c | 0 | 0.999,0.000,0.034 | 0 | CrystalOptimizer with PBE0/6-31G(d,p) Intra and GDMA2.2(PBE0/6-31G(d,p)) + FIT
TEVSOD | C16 H15 N1 O1 | 10 | Cyheptamide | 10,11-dihydro-5H-dibenzocycloheptene-5-carboxamide |  | TEVSOD, TEVSOD01, TEVSOD02 | Flexible CrystalPredictor (1.6), CrystalOptimizer (2.3), DMACRYS (2.0.8RC1) | Rui Guo | 2013 | Srirambhatla, V. K.; Guo, R.; Price, S. L.; Florence, A. J., Chemical Communications 2016, 52, 7384-7386. | /CHEMISTRY_CPOSS\CarbamazepineSeries\Cyheptamide_CO | dfA2027 | 2.732 | PBE0/6-31G(d,p) | 0 |  | This is the CrystalOptimizer intra_molecular energy penalty. It is with respect to opt. | A2027 | P21/n | 4 | 7.466 | 13.8843 | 13.396 | 90 | 77.009 | 90 | LATT 1; SYMM -X +1/2, +Y +1/2, -Z +1/2 | 1.1649 | 0.6555 |  | -115.9 | -78.53 | -113.168 | 1.66 | -21.392 | 298 | 1 | x parallel to a, y in ab plane, z along c | 3.3089 | 0.940,0.000,0.340 | 0 | CrystalOptimizer with PBE0/6-31G(d,p) Intra and GDMA2.2(PBE0/6-31G(d,p)) + FIT
TEVSOD | C16 H15 N1 O1 | 10 | Cyheptamide | 10,11-dihydro-5H-dibenzocycloheptene-5-carboxamide |  | TEVSOD, TEVSOD01, TEVSOD02 | Flexible CrystalPredictor (1.6), CrystalOptimizer (2.3), DMACRYS (2.0.8RC1) | Rui Guo | 2013 | Srirambhatla, V. K.; Guo, R.; Price, S. L.; Florence, A. J., Chemical Communications 2016, 52, 7384-7386. | /CHEMISTRY_CPOSS\CarbamazepineSeries\Cyheptamide_CO | dfA2191 | 3.787 | PBE0/6-31G(d,p) | 0 |  | This is the CrystalOptimizer intra_molecular energy penalty. It is with respect to opt. | A2191 | P2/n | 4 | 19.5214 | 7.7725 | 8.8833 | 90 | 82.619 | 90 | LATT 1; SYMM -X +1/2, +Y , -Z +1/2 | 1.1791 | 0.6669 |  | -116.94 | -83.73 | -113.153 | 1.53 | -21.908 | 298 | 1 | x parallel to a, y in ab plane, z along c | 2.9618 | 0.714,0.000,0.700 | 0 | CrystalOptimizer with PBE0/6-31G(d,p) Intra and GDMA2.2(PBE0/6-31G(d,p)) + FIT
TEVSOD | C16 H15 N1 O1 | 10 | Cyheptamide | 10,11-dihydro-5H-dibenzocycloheptene-5-carboxamide |  | TEVSOD, TEVSOD01, TEVSOD02 | Flexible CrystalPredictor (1.6), CrystalOptimizer (2.3), DMACRYS (2.0.8RC1) | Rui Guo | 2013 | Srirambhatla, V. K.; Guo, R.; Price, S. L.; Florence, A. J., Chemical Communications 2016, 52, 7384-7386. | /CHEMISTRY_CPOSS\CarbamazepineSeries\Cyheptamide_CO | dfA1585 | 0.329 | PBE0/6-31G(d,p) | 0 |  | This is the CrystalOptimizer intra_molecular energy penalty. It is with respect to opt. | A1585 | C2/c | 4 | 17.4292 | 6.9277 | 26.3174 | 90 | 119.244 | 90 | LATT 7; SYMM -X , +Y , -Z +1/2 | 1.1369 | 0.6385 |  | -113.48 | -76.4 | -113.151 | 1.5 | -22.026 | 298 | 1 | x parallel to a, y in ab plane, z along c | 2.0518 | 0.785,0.000,-0.619 | 0 | CrystalOptimizer with PBE0/6-31G(d,p) Intra and GDMA2.2(PBE0/6-31G(d,p)) + FIT
TEVSOD | C16 H15 N1 O1 | 10 | Cyheptamide | 10,11-dihydro-5H-dibenzocycloheptene-5-carboxamide |  | TEVSOD, TEVSOD01, TEVSOD02 | Flexible CrystalPredictor (1.6), CrystalOptimizer (2.3), DMACRYS (2.0.8RC1) | Rui Guo | 2013 | Srirambhatla, V. K.; Guo, R.; Price, S. L.; Florence, A. J., Chemical Communications 2016, 52, 7384-7386. | /CHEMISTRY_CPOSS\CarbamazepineSeries\Cyheptamide_CO | dfA1401 | 0.519 | PBE0/6-31G(d,p) | 0 |  | This is the CrystalOptimizer intra_molecular energy penalty. It is with respect to opt. | A1401 | A2/n | 8 | 13.1839 | 16.2025 | 13.9342 | 90 | 64.524 | 90 | LATT 1; SYMM -X +1/2, +Y , -Z +1/2; SYMM +X , +Y +1/2, +Z +1/2; SYMM -X +1/2, +Y +1/2, -Z | 1.1731 | 0.6594 |  | -113.66 | -79.26 | -113.141 | 0 | 0 | 0 | 1 | x parallel to a, y in ab plane, z along c | 1.5861 | 0.932,0.000,0.363 | 0 | CrystalOptimizer with PBE0/6-31G(d,p) Intra and GDMA2.2(PBE0/6-31G(d,p)) + FIT
TEVSOD | C16 H15 N1 O1 | 10 | Cyheptamide | 10,11-dihydro-5H-dibenzocycloheptene-5-carboxamide |  | TEVSOD, TEVSOD01, TEVSOD02 | Flexible CrystalPredictor (1.6), CrystalOptimizer (2.3), DMACRYS (2.0.8RC1) | Rui Guo | 2013 | Srirambhatla, V. K.; Guo, R.; Price, S. L.; Florence, A. J., Chemical Communications 2016, 52, 7384-7386. | /CHEMISTRY_CPOSS\CarbamazepineSeries\Cyheptamide_CO | dfA1793 | 2.669 | PBE0/6-31G(d,p) | 0 |  | This is the CrystalOptimizer intra_molecular energy penalty. It is with respect to opt. | A1793 | P21/n | 4 | 12.4398 | 10.3151 | 10.128 | 90 | 86.034 | 90 | LATT 1; SYMM -X +1/2, +Y +1/2, -Z +1/2 | 1.2157 | 0.6852 |  | -115.81 | -86.33 | -113.141 | 1.61 | -21.449 | 298 | 1 | x parallel to a, y in ab plane, z along c | 4.4309 | 0.000,1.000,0.000 | 0 | CrystalOptimizer with PBE0/6-31G(d,p) Intra and GDMA2.2(PBE0/6-31G(d,p)) + FIT
TEVSOD | C16 H15 N1 O1 | 10 | Cyheptamide | 10,11-dihydro-5H-dibenzocycloheptene-5-carboxamide |  | TEVSOD, TEVSOD01, TEVSOD02 | Flexible CrystalPredictor (1.6), CrystalOptimizer (2.3), DMACRYS (2.0.8RC1) | Rui Guo | 2013 | Srirambhatla, V. K.; Guo, R.; Price, S. L.; Florence, A. J., Chemical Communications 2016, 52, 7384-7386. | /CHEMISTRY_CPOSS\CarbamazepineSeries\Cyheptamide_CO | dfA1328 | 1.221 | PBE0/6-31G(d,p) | 0 |  | This is the CrystalOptimizer intra_molecular energy penalty. It is with respect to opt. | A1328 | P21/n | 4 | 8.7826 | 7.7604 | 18.7972 | 90 | 86.379 | 90 | LATT 1; SYMM -X +1/2, +Y +1/2, -Z +1/2 | 1.2327 | 0.6964 |  | -114.35 | -95.25 | -113.129 | 1.59 | -21.384 | 298 | 1 | x parallel to a, y in ab plane, z along c | 2.7763 | -0.111,0.000,0.994 | 0 | CrystalOptimizer with PBE0/6-31G(d,p) Intra and GDMA2.2(PBE0/6-31G(d,p)) + FIT
TEVSOD | C16 H15 N1 O1 | 10 | Cyheptamide | 10,11-dihydro-5H-dibenzocycloheptene-5-carboxamide |  | TEVSOD, TEVSOD01, TEVSOD02 | Flexible CrystalPredictor (1.6), CrystalOptimizer (2.3), DMACRYS (2.0.8RC1) | Rui Guo | 2013 | Srirambhatla, V. K.; Guo, R.; Price, S. L.; Florence, A. J., Chemical Communications 2016, 52, 7384-7386. | /CHEMISTRY_CPOSS\CarbamazepineSeries\Cyheptamide_CO | dfA2102 | 1.068 | PBE0/6-31G(d,p) | 0 |  | This is the CrystalOptimizer intra_molecular energy penalty. It is with respect to opt. | A2102 | P21/n | 4 | 7.7082 | 23.3167 | 7.6377 | 90 | 85.029 | 90 | LATT 1; SYMM -X +1/2, +Y +1/2, -Z +1/2 | 1.1525 | 0.6476 |  | -114.19 | -77.18 | -113.122 | 0 | 0 | 0 | 0 | x parallel to a, y in ab plane, z along c | 0 | 0.061,0.000,0.998 | 0 | CrystalOptimizer with PBE0/6-31G(d,p) Intra and GDMA2.2(PBE0/6-31G(d,p)) + FIT
TEVSOD | C16 H15 N1 O1 | 10 | Cyheptamide | 10,11-dihydro-5H-dibenzocycloheptene-5-carboxamide |  | TEVSOD, TEVSOD01, TEVSOD02 | Flexible CrystalPredictor (1.6), CrystalOptimizer (2.3), DMACRYS (2.0.8RC1) | Rui Guo | 2013 | Srirambhatla, V. K.; Guo, R.; Price, S. L.; Florence, A. J., Chemical Communications 2016, 52, 7384-7386. | /CHEMISTRY_CPOSS\CarbamazepineSeries\Cyheptamide_CO | dfA1600 | 1.438 | PBE0/6-31G(d,p) | 0 |  | This is the CrystalOptimizer intra_molecular energy penalty. It is with respect to opt. | A1600 | C2/n | 8 | 7.5647 | 15.9222 | 22.2488 | 90 | 86.416 | 90 | LATT 1; SYMM -X +1/2, +Y , -Z +1/2; SYMM +X +1/2, +Y +1/2, +Z ; SYMM -X , +Y +1/2, -Z +1/2 | 1.1786 | 0.6649 |  | -114.56 | -83.78 | -113.122 | 0 | 0 | 0 | 0 | x parallel to a, y in ab plane, z along c | 0 | 0.128,0.000,0.992 | 0 | CrystalOptimizer with PBE0/6-31G(d,p) Intra and GDMA2.2(PBE0/6-31G(d,p)) + FIT
TEVSOD | C16 H15 N1 O1 | 10 | Cyheptamide | 10,11-dihydro-5H-dibenzocycloheptene-5-carboxamide |  | TEVSOD, TEVSOD01, TEVSOD02 | Flexible CrystalPredictor (1.6), CrystalOptimizer (2.3), DMACRYS (2.0.8RC1) | Rui Guo | 2013 | Srirambhatla, V. K.; Guo, R.; Price, S. L.; Florence, A. J., Chemical Communications 2016, 52, 7384-7386. | /CHEMISTRY_CPOSS\CarbamazepineSeries\Cyheptamide_CO | dfA2174 | 0.449 | PBE0/6-31G(d,p) | 0 |  | This is the CrystalOptimizer intra_molecular energy penalty. It is with respect to opt. | A2174 | I2/c | 8 | 21.842 | 14.3405 | 8.6112 | 90 | 91.693 | 90 | LATT 1; SYMM -X , +Y , -Z +1/2; SYMM +X +1/2, +Y +1/2, +Z +1/2; SYMM -X +1/2, +Y +1/2, -Z | 1.1692 | 0.6585 |  | -113.55 | -81.74 | -113.101 | 1.61 | -21.417 | 298 | 1 | x parallel to a, y in ab plane, z along c | 5.7229 | 0.455,0.000,0.890 | 0 | CrystalOptimizer with PBE0/6-31G(d,p) Intra and GDMA2.2(PBE0/6-31G(d,p)) + FIT
TEVSOD | C16 H15 N1 O1 | 10 | Cyheptamide | 10,11-dihydro-5H-dibenzocycloheptene-5-carboxamide |  | TEVSOD, TEVSOD01, TEVSOD02 | Flexible CrystalPredictor (1.6), CrystalOptimizer (2.3), DMACRYS (2.0.8RC1) | Rui Guo | 2013 | Srirambhatla, V. K.; Guo, R.; Price, S. L.; Florence, A. J., Chemical Communications 2016, 52, 7384-7386. | /CHEMISTRY_CPOSS\CarbamazepineSeries\Cyheptamide_CO | dfA2185 | 0.447 | PBE0/6-31G(d,p) | 0 |  | This is the CrystalOptimizer intra_molecular energy penalty. It is with respect to opt. | A2185 | Pbca | 8 | 12.3864 | 19.3112 | 10.6425 | 90 | 90 | 90 | LATT 1; SYMM +X +1/2, -Y +1/2, -Z ; SYMM -X , +Y +1/2, -Z +1/2; SYMM -X +1/2, -Y , +Z +1/2 | 1.2383 | 0.7015 |  | -113.53 | -94.13 | -113.083 | 1.62 | -21.372 | 298 | 1 | x parallel to a, y in ab plane, z along c | 3.1696 | 1.000,0.000,0.000 | 0 | CrystalOptimizer with PBE0/6-31G(d,p) Intra and GDMA2.2(PBE0/6-31G(d,p)) + FIT
TEVSOD | C16 H15 N1 O1 | 10 | Cyheptamide | 10,11-dihydro-5H-dibenzocycloheptene-5-carboxamide |  | TEVSOD, TEVSOD01, TEVSOD02 | Flexible CrystalPredictor (1.6), CrystalOptimizer (2.3), DMACRYS (2.0.8RC1) | Rui Guo | 2013 | Srirambhatla, V. K.; Guo, R.; Price, S. L.; Florence, A. J., Chemical Communications 2016, 52, 7384-7386. | /CHEMISTRY_CPOSS\CarbamazepineSeries\Cyheptamide_CO | dfA1918 | 3.516 | PBE0/6-31G(d,p) | 0 |  | This is the CrystalOptimizer intra_molecular energy penalty. It is with respect to opt. | A1918 | C2/n | 8 | 13.6293 | 12.6477 | 16.2649 | 90 | 72.279 | 90 | LATT 1; SYMM -X +1/2, +Y , -Z +1/2; SYMM +X +1/2, +Y +1/2, +Z ; SYMM -X , +Y +1/2, -Z +1/2 | 1.1803 | 0.6664 |  | -116.56 | -85.38 | -113.044 | 0 | 0 | 0 | 0 | x parallel to a, y in ab plane, z along c | 0 | -0.376,0.000,0.926 | 0 | CrystalOptimizer with PBE0/6-31G(d,p) Intra and GDMA2.2(PBE0/6-31G(d,p)) + FIT
TEVSOD | C16 H15 N1 O1 | 10 | Cyheptamide | 10,11-dihydro-5H-dibenzocycloheptene-5-carboxamide |  | TEVSOD, TEVSOD01, TEVSOD02 | Flexible CrystalPredictor (1.6), CrystalOptimizer (2.3), DMACRYS (2.0.8RC1) | Rui Guo | 2013 | Srirambhatla, V. K.; Guo, R.; Price, S. L.; Florence, A. J., Chemical Communications 2016, 52, 7384-7386. | /CHEMISTRY_CPOSS\CarbamazepineSeries\Cyheptamide_CO | dfA1029 | 1.347 | PBE0/6-31G(d,p) | 0 |  | This is the CrystalOptimizer intra_molecular energy penalty. It is with respect to opt. | A1029 | R3c | 6 | 28.6396 | 28.6396 | 8.3158 | 90 | 90 | 120 | LATT -3; SYMM -Y , +X -Y , +Z ; SYMM -X +Y , -X , +Z ; SYMM -X +Y , +Y , +Z +1/2; SYMM +X , +X -Y , +Z +1/2; SYMM -Y , -X , +Z +1/2 | 1.2007 | 0.6786 |  | -114.37 | -87.85 | -113.023 | 1.61 | -21.236 | 298 | 1 | x parallel to a, y in ab plane, z along c | 2.6153 | 0.000,-0.638,0.770 | 0 | CrystalOptimizer with PBE0/6-31G(d,p) Intra and GDMA2.2(PBE0/6-31G(d,p)) + FIT
TEVSOD | C16 H15 N1 O1 | 10 | Cyheptamide | 10,11-dihydro-5H-dibenzocycloheptene-5-carboxamide |  | TEVSOD, TEVSOD01, TEVSOD02 | Flexible CrystalPredictor (1.6), CrystalOptimizer (2.3), DMACRYS (2.0.8RC1) | Rui Guo | 2013 | Srirambhatla, V. K.; Guo, R.; Price, S. L.; Florence, A. J., Chemical Communications 2016, 52, 7384-7386. | /CHEMISTRY_CPOSS\CarbamazepineSeries\Cyheptamide_CO | dfA1214 | 1.511 | PBE0/6-31G(d,p) | 0 |  | This is the CrystalOptimizer intra_molecular energy penalty. It is with respect to opt. | A1214 | P212121 | 4 | 7.0096 | 14.741 | 12.5941 | 90 | 90 | 90 | LATT -1; SYMM +X +1/2, -Y +1/2, -Z ; SYMM -X , +Y +1/2, -Z +1/2; SYMM -X +1/2, -Y , +Z +1/2 | 1.2112 | 0.6804 |  | -114.52 | -92.52 | -113.009 | 1.54 | -22.022 | 298 | 1 | x parallel to a, y in ab plane, z along c | 3.7643 | 0.000,0.000,1.000 | 0 | CrystalOptimizer with PBE0/6-31G(d,p) Intra and GDMA2.2(PBE0/6-31G(d,p)) + FIT
TEVSOD | C16 H15 N1 O1 | 10 | Cyheptamide | 10,11-dihydro-5H-dibenzocycloheptene-5-carboxamide |  | TEVSOD, TEVSOD01, TEVSOD02 | Flexible CrystalPredictor (1.6), CrystalOptimizer (2.3), DMACRYS (2.0.8RC1) | Rui Guo | 2013 | Srirambhatla, V. K.; Guo, R.; Price, S. L.; Florence, A. J., Chemical Communications 2016, 52, 7384-7386. | /CHEMISTRY_CPOSS\CarbamazepineSeries\Cyheptamide_CO | dfA1954 | 1.404 | PBE0/6-31G(d,p) | 0 |  | This is the CrystalOptimizer intra_molecular energy penalty. It is with respect to opt. | A1954 | P21/c | 4 | 10.6093 | 9.5354 | 13.5745 | 90 | 86.735 | 90 | LATT 1; SYMM -X , +Y +1/2, -Z +1/2 | 1.1496 | 0.6502 |  | -114.41 | -75.62 | -113.006 | 1.52 | -22.499 | 298 | 1 | x parallel to a, y in ab plane, z along c | 0.9848 | 0.969,0.000,-0.248 | 0 | CrystalOptimizer with PBE0/6-31G(d,p) Intra and GDMA2.2(PBE0/6-31G(d,p)) + FIT
TEVSOD | C16 H15 N1 O1 | 10 | Cyheptamide | 10,11-dihydro-5H-dibenzocycloheptene-5-carboxamide |  | TEVSOD, TEVSOD01, TEVSOD02 | Flexible CrystalPredictor (1.6), CrystalOptimizer (2.3), DMACRYS (2.0.8RC1) | Rui Guo | 2013 | Srirambhatla, V. K.; Guo, R.; Price, S. L.; Florence, A. J., Chemical Communications 2016, 52, 7384-7386. | /CHEMISTRY_CPOSS\CarbamazepineSeries\Cyheptamide_CO | dfA808 | 1.259 | PBE0/6-31G(d,p) | 0 |  | This is the CrystalOptimizer intra_molecular energy penalty. It is with respect to opt. | A808 | P21/a | 4 | 8.6714 | 24.0328 | 6.937 | 90 | 71.413 | 90 | LATT 1; SYMM -X +1/2, +Y +1/2, -Z | 1.1503 | 0.6498 |  | -114.25 | -80.64 | -112.991 | 0 | 0 | 0 | 0 | x parallel to a, y in ab plane, z along c | 0 | 0.955,0.000,-0.297 | 0 | CrystalOptimizer with PBE0/6-31G(d,p) Intra and GDMA2.2(PBE0/6-31G(d,p)) + FIT
TEVSOD | C16 H15 N1 O1 | 10 | Cyheptamide | 10,11-dihydro-5H-dibenzocycloheptene-5-carboxamide |  | TEVSOD, TEVSOD01, TEVSOD02 | Flexible CrystalPredictor (1.6), CrystalOptimizer (2.3), DMACRYS (2.0.8RC1) | Rui Guo | 2013 | Srirambhatla, V. K.; Guo, R.; Price, S. L.; Florence, A. J., Chemical Communications 2016, 52, 7384-7386. | /CHEMISTRY_CPOSS\CarbamazepineSeries\Cyheptamide_CO | dfA2025 | 4.889 | PBE0/6-31G(d,p) | 0 |  | This is the CrystalOptimizer intra_molecular energy penalty. It is with respect to opt. | A2025 | Pccn | 8 | 8.9328 | 30.6396 | 9.8286 | 90 | 90 | 90 | LATT 1; SYMM +X +1/2, -Y , -Z +1/2; SYMM -X , +Y +1/2, -Z +1/2; SYMM -X +1/2, -Y +1/2, +Z | 1.1718 | 0.6605 |  | -117.87 | -83.79 | -112.981 | 0 | 0 | 0 | 0 | x parallel to a, y in ab plane, z along c | 0 | 1.000,0.000,0.000 | 0 | CrystalOptimizer with PBE0/6-31G(d,p) Intra and GDMA2.2(PBE0/6-31G(d,p)) + FIT
TEVSOD | C16 H15 N1 O1 | 10 | Cyheptamide | 10,11-dihydro-5H-dibenzocycloheptene-5-carboxamide |  | TEVSOD, TEVSOD01, TEVSOD02 | Flexible CrystalPredictor (1.6), CrystalOptimizer (2.3), DMACRYS (2.0.8RC1) | Rui Guo | 2013 | Srirambhatla, V. K.; Guo, R.; Price, S. L.; Florence, A. J., Chemical Communications 2016, 52, 7384-7386. | /CHEMISTRY_CPOSS\CarbamazepineSeries\Cyheptamide_CO | dfA1746 | 3.405 | PBE0/6-31G(d,p) | 0 |  | This is the CrystalOptimizer intra_molecular energy penalty. It is with respect to opt. | A1746 | Pbcn | 8 | 14.4247 | 7.8467 | 23.0581 | 90 | 90 | 90 | LATT 1; SYMM +X +1/2, -Y +1/2, -Z ; SYMM -X , +Y , -Z +1/2; SYMM -X +1/2, -Y +1/2, +Z +1/2 | 1.2078 | 0.6839 |  | -116.38 | -93.95 | -112.975 | 1.52 | -22.481 | 298 | 1 | x parallel to a, y in ab plane, z along c | 1.2495 | 0.000,1.000,0.000 | 0 | CrystalOptimizer with PBE0/6-31G(d,p) Intra and GDMA2.2(PBE0/6-31G(d,p)) + FIT
TEVSOD | C16 H15 N1 O1 | 10 | Cyheptamide | 10,11-dihydro-5H-dibenzocycloheptene-5-carboxamide |  | TEVSOD, TEVSOD01, TEVSOD02 | Flexible CrystalPredictor (1.6), CrystalOptimizer (2.3), DMACRYS (2.0.8RC1) | Rui Guo | 2013 | Srirambhatla, V. K.; Guo, R.; Price, S. L.; Florence, A. J., Chemical Communications 2016, 52, 7384-7386. | /CHEMISTRY_CPOSS\CarbamazepineSeries\Cyheptamide_CO | dfA1225 | 11.447 | PBE0/6-31G(d,p) | 0 |  | This is the CrystalOptimizer intra_molecular energy penalty. It is with respect to opt. | A1225 | P212121 | 4 | 13.6997 | 12.1562 | 7.4891 | 90 | 90 | 90 | LATT -1; SYMM +X +1/2, -Y +1/2, -Z ; SYMM -X , +Y +1/2, -Z +1/2; SYMM -X +1/2, -Y , +Z +1/2 | 1.2637 | 0.7141 |  | -124.41 | -96.38 | -112.963 | 1.72 | -20.787 | 298 | 1 | x parallel to a, y in ab plane, z along c | 2.5569 | 0.000,0.000,1.000 | 0 | CrystalOptimizer with PBE0/6-31G(d,p) Intra and GDMA2.2(PBE0/6-31G(d,p)) + FIT
TEVSOD | C16 H15 N1 O1 | 10 | Cyheptamide | 10,11-dihydro-5H-dibenzocycloheptene-5-carboxamide |  | TEVSOD, TEVSOD01, TEVSOD02 | Flexible CrystalPredictor (1.6), CrystalOptimizer (2.3), DMACRYS (2.0.8RC1) | Rui Guo | 2013 | Srirambhatla, V. K.; Guo, R.; Price, S. L.; Florence, A. J., Chemical Communications 2016, 52, 7384-7386. | /CHEMISTRY_CPOSS\CarbamazepineSeries\Cyheptamide_CO | dfA2193 | 1.838 | PBE0/6-31G(d,p) | 0 |  | This is the CrystalOptimizer intra_molecular energy penalty. It is with respect to opt. | A2193 | P21 | 2 | 11.4932 | 8.4653 | 7.1741 | 90 | 84.112 | 90 | LATT -1; SYMM -X , +Y +1/2, -Z | 1.1351 | 0.6425 |  | -114.8 | -80.28 | -112.962 | 1.53 | -22.282 | 298 | 1 | x parallel to a, y in ab plane, z along c | 1.2174 | 0.881,0.000,0.473 | 0 | CrystalOptimizer with PBE0/6-31G(d,p) Intra and GDMA2.2(PBE0/6-31G(d,p)) + FIT
TEVSOD | C16 H15 N1 O1 | 10 | Cyheptamide | 10,11-dihydro-5H-dibenzocycloheptene-5-carboxamide |  | TEVSOD, TEVSOD01, TEVSOD02 | Flexible CrystalPredictor (1.6), CrystalOptimizer (2.3), DMACRYS (2.0.8RC1) | Rui Guo | 2013 | Srirambhatla, V. K.; Guo, R.; Price, S. L.; Florence, A. J., Chemical Communications 2016, 52, 7384-7386. | /CHEMISTRY_CPOSS\CarbamazepineSeries\Cyheptamide_CO | dfA1511 | 2.247 | PBE0/6-31G(d,p) | 0 |  | This is the CrystalOptimizer intra_molecular energy penalty. It is with respect to opt. | A1511 | A2/n | 8 | 14.6838 | 9.8963 | 18.8966 | 90 | 75.526 | 90 | LATT 1; SYMM -X +1/2, +Y , -Z +1/2; SYMM +X , +Y +1/2, +Z +1/2; SYMM -X +1/2, +Y +1/2, -Z | 1.1856 | 0.6654 |  | -115.2 | -82.88 | -112.953 | 1.66 | -21.152 | 298 | 1 | x parallel to a, y in ab plane, z along c | 3.1374 | -0.096,0.000,0.995 | 0 | CrystalOptimizer with PBE0/6-31G(d,p) Intra and GDMA2.2(PBE0/6-31G(d,p)) + FIT
TEVSOD | C16 H15 N1 O1 | 10 | Cyheptamide | 10,11-dihydro-5H-dibenzocycloheptene-5-carboxamide |  | TEVSOD, TEVSOD01, TEVSOD02 | Flexible CrystalPredictor (1.6), CrystalOptimizer (2.3), DMACRYS (2.0.8RC1) | Rui Guo | 2013 | Srirambhatla, V. K.; Guo, R.; Price, S. L.; Florence, A. J., Chemical Communications 2016, 52, 7384-7386. | /CHEMISTRY_CPOSS\CarbamazepineSeries\Cyheptamide_CO | dfA1899 | 1.458 | PBE0/6-31G(d,p) | 0 |  | This is the CrystalOptimizer intra_molecular energy penalty. It is with respect to opt. | A1899 | P21/n | 4 | 11.4416 | 14.1847 | 7.8715 | 90 | 84.28 | 90 | LATT 1; SYMM -X +1/2, +Y +1/2, -Z +1/2 | 1.2399 | 0.6994 |  | -114.41 | -94.51 | -112.952 | 1.61 | -21.793 | 298 | 1 | x parallel to a, y in ab plane, z along c | 2.4209 | -0.228,0.000,0.974 | 0 | CrystalOptimizer with PBE0/6-31G(d,p) Intra and GDMA2.2(PBE0/6-31G(d,p)) + FIT
TEVSOD | C16 H15 N1 O1 | 10 | Cyheptamide | 10,11-dihydro-5H-dibenzocycloheptene-5-carboxamide |  | TEVSOD, TEVSOD01, TEVSOD02 | Flexible CrystalPredictor (1.6), CrystalOptimizer (2.3), DMACRYS (2.0.8RC1) | Rui Guo | 2013 | Srirambhatla, V. K.; Guo, R.; Price, S. L.; Florence, A. J., Chemical Communications 2016, 52, 7384-7386. | /CHEMISTRY_CPOSS\CarbamazepineSeries\Cyheptamide_CO | dfA1775 | 1.437 | PBE0/6-31G(d,p) | 0 |  | This is the CrystalOptimizer intra_molecular energy penalty. It is with respect to opt. | A1775 | P21/n | 4 | 13.5203 | 13.885 | 7.4386 | 90 | 76.501 | 90 | LATT 1; SYMM -X +1/2, +Y +1/2, -Z +1/2 | 1.1608 | 0.6531 |  | -114.38 | -78.61 | -112.943 | 1.65 | -21.328 | 298 | 1 | x parallel to a, y in ab plane, z along c | 3.2213 | 0.595,0.000,0.804 | 0 | CrystalOptimizer with PBE0/6-31G(d,p) Intra and GDMA2.2(PBE0/6-31G(d,p)) + FIT
TEVSOD | C16 H15 N1 O1 | 10 | Cyheptamide | 10,11-dihydro-5H-dibenzocycloheptene-5-carboxamide |  | TEVSOD, TEVSOD01, TEVSOD02 | Flexible CrystalPredictor (1.6), CrystalOptimizer (2.3), DMACRYS (2.0.8RC1) | Rui Guo | 2013 | Srirambhatla, V. K.; Guo, R.; Price, S. L.; Florence, A. J., Chemical Communications 2016, 52, 7384-7386. | /CHEMISTRY_CPOSS\CarbamazepineSeries\Cyheptamide_CO | dfA2170 | 0.973 | PBE0/6-31G(d,p) | 0 |  | This is the CrystalOptimizer intra_molecular energy penalty. It is with respect to opt. | A2170 | I-4 | 4 | 17.1126 | 17.1126 | 9.4752 | 90 | 90 | 90 | LATT -2; SYMM -X , -Y , +Z ; SYMM +Y , -X , -Z ; SYMM -Y , +X , -Z | 1.1361 | 0.6403 |  | -113.9 | -74.25 | -112.927 | 1.6 | -21.47 | 298 | 1 | x parallel to a, y in ab plane, z along c | 4.8039 | 0.000,0.000,1.000 | 0 | CrystalOptimizer with PBE0/6-31G(d,p) Intra and GDMA2.2(PBE0/6-31G(d,p)) + FIT
TEVSOD | C16 H15 N1 O1 | 10 | Cyheptamide | 10,11-dihydro-5H-dibenzocycloheptene-5-carboxamide |  | TEVSOD, TEVSOD01, TEVSOD02 | Flexible CrystalPredictor (1.6), CrystalOptimizer (2.3), DMACRYS (2.0.8RC1) | Rui Guo | 2013 | Srirambhatla, V. K.; Guo, R.; Price, S. L.; Florence, A. J., Chemical Communications 2016, 52, 7384-7386. | /CHEMISTRY_CPOSS\CarbamazepineSeries\Cyheptamide_CO | dfA963 | 2.272 | PBE0/6-31G(d,p) | 0 |  | This is the CrystalOptimizer intra_molecular energy penalty. It is with respect to opt. | A963 | C2/n | 8 | 21.8705 | 7.8627 | 16.1919 | 90 | 68.913 | 90 | LATT 1; SYMM -X +1/2, +Y , -Z +1/2; SYMM +X +1/2, +Y +1/2, +Z ; SYMM -X , +Y +1/2, -Z +1/2 | 1.2134 | 0.6838 |  | -115.19 | -91.78 | -112.918 | 1.62 | -20.884 | 298 | 1 | x parallel to a, y in ab plane, z along c | 3.8781 | 0.000,1.000,0.000 | 0 | CrystalOptimizer with PBE0/6-31G(d,p) Intra and GDMA2.2(PBE0/6-31G(d,p)) + FIT
TEVSOD | C16 H15 N1 O1 | 10 | Cyheptamide | 10,11-dihydro-5H-dibenzocycloheptene-5-carboxamide |  | TEVSOD, TEVSOD01, TEVSOD02 | Flexible CrystalPredictor (1.6), CrystalOptimizer (2.3), DMACRYS (2.0.8RC1) | Rui Guo | 2013 | Srirambhatla, V. K.; Guo, R.; Price, S. L.; Florence, A. J., Chemical Communications 2016, 52, 7384-7386. | /CHEMISTRY_CPOSS\CarbamazepineSeries\Cyheptamide_CO | dfA2211 | 0.913 | PBE0/6-31G(d,p) | 0 |  | This is the CrystalOptimizer intra_molecular energy penalty. It is with respect to opt. | A2211 | P2/c | 4 | 12.1486 | 6.8687 | 17.4615 | 90 | 110.766 | 90 | LATT 1; SYMM -X , +Y , -Z +1/2 | 1.1569 | 0.6533 |  | -113.82 | -81.21 | -112.907 | 1.48 | -23.941 | 298 | 1 | x parallel to a, y in ab plane, z along c | 0.701 | 0.560,0.000,0.828 | 0 | CrystalOptimizer with PBE0/6-31G(d,p) Intra and GDMA2.2(PBE0/6-31G(d,p)) + FIT
TEVSOD | C16 H15 N1 O1 | 10 | Cyheptamide | 10,11-dihydro-5H-dibenzocycloheptene-5-carboxamide |  | TEVSOD, TEVSOD01, TEVSOD02 | Flexible CrystalPredictor (1.6), CrystalOptimizer (2.3), DMACRYS (2.0.8RC1) | Rui Guo | 2013 | Srirambhatla, V. K.; Guo, R.; Price, S. L.; Florence, A. J., Chemical Communications 2016, 52, 7384-7386. | /CHEMISTRY_CPOSS\CarbamazepineSeries\Cyheptamide_CO | dfA1444 | 1.937 | PBE0/6-31G(d,p) | 0 |  | This is the CrystalOptimizer intra_molecular energy penalty. It is with respect to opt. | A1444 | C2/c | 8 | 24.1203 | 7.5958 | 14.6521 | 90 | 81.87 | 90 | LATT 1; SYMM -X , +Y , -Z +1/2; SYMM +X +1/2, +Y +1/2, +Z ; SYMM -X +1/2, +Y +1/2, -Z +1/2 | 1.1862 | 0.6696 |  | -114.83 | -84.65 | -112.893 | 1.58 | -22.374 | 298 | 0 | x parallel to a, y in ab plane, z along c | 0 | -0.534,0.000,0.845 | 0 | CrystalOptimizer with PBE0/6-31G(d,p) Intra and GDMA2.2(PBE0/6-31G(d,p)) + FIT
TEVSOD | C16 H15 N1 O1 | 10 | Cyheptamide | 10,11-dihydro-5H-dibenzocycloheptene-5-carboxamide |  | TEVSOD, TEVSOD01, TEVSOD02 | Flexible CrystalPredictor (1.6), CrystalOptimizer (2.3), DMACRYS (2.0.8RC1) | Rui Guo | 2013 | Srirambhatla, V. K.; Guo, R.; Price, S. L.; Florence, A. J., Chemical Communications 2016, 52, 7384-7386. | /CHEMISTRY_CPOSS\CarbamazepineSeries\Cyheptamide_CO | dfA1734 | 2.182 | PBE0/6-31G(d,p) | 0 |  | This is the CrystalOptimizer intra_molecular energy penalty. It is with respect to opt. | A1734 | P212121 | 4 | 5.912 | 12.3808 | 18.4582 | 90 | 90 | 90 | LATT -1; SYMM +X +1/2, -Y +1/2, -Z ; SYMM -X , +Y +1/2, -Z +1/2; SYMM -X +1/2, -Y , +Z +1/2 | 1.1666 | 0.6612 |  | -115.04 | -83.92 | -112.858 | 0 | 0 | 0 | 1 | x parallel to a, y in ab plane, z along c | 1.4672 | 1.000,0.000,0.000 | 0 | CrystalOptimizer with PBE0/6-31G(d,p) Intra and GDMA2.2(PBE0/6-31G(d,p)) + FIT
TEVSOD | C16 H15 N1 O1 | 10 | Cyheptamide | 10,11-dihydro-5H-dibenzocycloheptene-5-carboxamide |  | TEVSOD, TEVSOD01, TEVSOD02 | Flexible CrystalPredictor (1.6), CrystalOptimizer (2.3), DMACRYS (2.0.8RC1) | Rui Guo | 2013 | Srirambhatla, V. K.; Guo, R.; Price, S. L.; Florence, A. J., Chemical Communications 2016, 52, 7384-7386. | /CHEMISTRY_CPOSS\CarbamazepineSeries\Cyheptamide_CO | dfA2238 | 4.547 | PBE0/6-31G(d,p) | 0 |  | This is the CrystalOptimizer intra_molecular energy penalty. It is with respect to opt. | A2238 | I2/a | 8 | 14.5781 | 10.3773 | 17.7726 | 90 | 79.262 | 90 | LATT 1; SYMM -X +1/2, +Y , -Z ; SYMM +X +1/2, +Y +1/2, +Z +1/2; SYMM -X , +Y +1/2, -Z +1/2 | 1.1933 | 0.6728 |  | -117.4 | -88.75 | -112.853 | 0 | 0 | 0 | 0 | x parallel to a, y in ab plane, z along c | 0 | 0.998,0.000,0.058 | 0 | CrystalOptimizer with PBE0/6-31G(d,p) Intra and GDMA2.2(PBE0/6-31G(d,p)) + FIT
TEVSOD | C16 H15 N1 O1 | 10 | Cyheptamide | 10,11-dihydro-5H-dibenzocycloheptene-5-carboxamide |  | TEVSOD, TEVSOD01, TEVSOD02 | Flexible CrystalPredictor (1.6), CrystalOptimizer (2.3), DMACRYS (2.0.8RC1) | Rui Guo | 2013 | Srirambhatla, V. K.; Guo, R.; Price, S. L.; Florence, A. J., Chemical Communications 2016, 52, 7384-7386. | /CHEMISTRY_CPOSS\CarbamazepineSeries\Cyheptamide_CO | dfA1703 | 0.946 | PBE0/6-31G(d,p) | 0 |  | This is the CrystalOptimizer intra_molecular energy penalty. It is with respect to opt. | A1703 | Pccn | 8 | 11.9773 | 24.7615 | 8.9461 | 90 | 90 | 90 | LATT 1; SYMM +X +1/2, -Y , -Z +1/2; SYMM -X , +Y +1/2, -Z +1/2; SYMM -X +1/2, -Y +1/2, +Z | 1.1881 | 0.6722 |  | -113.78 | -87.77 | -112.834 | 0 | 0 | 0 | 0 | x parallel to a, y in ab plane, z along c | 0 | 1.000,0.000,0.000 | 0 | CrystalOptimizer with PBE0/6-31G(d,p) Intra and GDMA2.2(PBE0/6-31G(d,p)) + FIT
TEVSOD | C16 H15 N1 O1 | 10 | Cyheptamide | 10,11-dihydro-5H-dibenzocycloheptene-5-carboxamide |  | TEVSOD, TEVSOD01, TEVSOD02 | Flexible CrystalPredictor (1.6), CrystalOptimizer (2.3), DMACRYS (2.0.8RC1) | Rui Guo | 2013 | Srirambhatla, V. K.; Guo, R.; Price, S. L.; Florence, A. J., Chemical Communications 2016, 52, 7384-7386. | /CHEMISTRY_CPOSS\CarbamazepineSeries\Cyheptamide_CO | dfA1663 | 3.027 | PBE0/6-31G(d,p) | 0 |  | This is the CrystalOptimizer intra_molecular energy penalty. It is with respect to opt. | A1663 | P21/n | 4 | 12.0745 | 9.8111 | 12.264 | 90 | 65.422 | 90 | LATT 1; SYMM -X +1/2, +Y +1/2, -Z +1/2 | 1.193 | 0.6737 |  | -115.85 | -88.6 | -112.823 | 1.53 | -22.117 | 298 | 1 | x parallel to a, y in ab plane, z along c | 2.361 | 0.661,0.000,0.751 | 0 | CrystalOptimizer with PBE0/6-31G(d,p) Intra and GDMA2.2(PBE0/6-31G(d,p)) + FIT
TEVSOD | C16 H15 N1 O1 | 10 | Cyheptamide | 10,11-dihydro-5H-dibenzocycloheptene-5-carboxamide |  | TEVSOD, TEVSOD01, TEVSOD02 | Flexible CrystalPredictor (1.6), CrystalOptimizer (2.3), DMACRYS (2.0.8RC1) | Rui Guo | 2013 | Srirambhatla, V. K.; Guo, R.; Price, S. L.; Florence, A. J., Chemical Communications 2016, 52, 7384-7386. | /CHEMISTRY_CPOSS\CarbamazepineSeries\Cyheptamide_CO | dfA733 | 0.273 | PBE0/6-31G(d,p) | 0 |  | This is the CrystalOptimizer intra_molecular energy penalty. It is with respect to opt. | A733 | I41/a | 8 | 26.5447 | 26.5447 | 7.7028 | 90 | 90 | 90 | LATT 2; SYMM -Y -1/4, +X +1/4, +Z +1/4; SYMM +Y +1/4, -X +1/4, +Z +1/4; SYMM -X , -Y +1/2, +Z | 1.1616 | 0.6533 |  | -113.09 | -82.37 | -112.817 | 0 | 0 | 0 | 1 | x parallel to a, y in ab plane, z along c | 0.7953 | 0.000,1.000,0.000 | 0 | CrystalOptimizer with PBE0/6-31G(d,p) Intra and GDMA2.2(PBE0/6-31G(d,p)) + FIT
TEVSOD | C16 H15 N1 O1 | 10 | Cyheptamide | 10,11-dihydro-5H-dibenzocycloheptene-5-carboxamide |  | TEVSOD, TEVSOD01, TEVSOD02 | Flexible CrystalPredictor (1.6), CrystalOptimizer (2.3), DMACRYS (2.0.8RC1) | Rui Guo | 2013 | Srirambhatla, V. K.; Guo, R.; Price, S. L.; Florence, A. J., Chemical Communications 2016, 52, 7384-7386. | /CHEMISTRY_CPOSS\CarbamazepineSeries\Cyheptamide_CO | dfA2137 | 1.142 | PBE0/6-31G(d,p) | 0 |  | This is the CrystalOptimizer intra_molecular energy penalty. It is with respect to opt. | A2137 | P21/c | 4 | 5.5101 | 27.4423 | 10.6942 | 90 | 64.103 | 90 | LATT 1; SYMM -X , +Y +1/2, -Z +1/2 | 1.0835 | 0.6121 |  | -113.94 | -74.14 | -112.798 | 0 | 0 | 0 | 0 | x parallel to a, y in ab plane, z along c | 0 | 0.899,0.000,0.437 | 0 | CrystalOptimizer with PBE0/6-31G(d,p) Intra and GDMA2.2(PBE0/6-31G(d,p)) + FIT
TEVSOD | C16 H15 N1 O1 | 10 | Cyheptamide | 10,11-dihydro-5H-dibenzocycloheptene-5-carboxamide |  | TEVSOD, TEVSOD01, TEVSOD02 | Flexible CrystalPredictor (1.6), CrystalOptimizer (2.3), DMACRYS (2.0.8RC1) | Rui Guo | 2013 | Srirambhatla, V. K.; Guo, R.; Price, S. L.; Florence, A. J., Chemical Communications 2016, 52, 7384-7386. | /CHEMISTRY_CPOSS\CarbamazepineSeries\Cyheptamide_CO | dfA1535 | 2.238 | PBE0/6-31G(d,p) | 0 |  | This is the CrystalOptimizer intra_molecular energy penalty. It is with respect to opt. | A1535 | Pbca | 8 | 20.9304 | 9.1906 | 13.5103 | 90 | 90 | 90 | LATT 1; SYMM +X +1/2, -Y +1/2, -Z ; SYMM -X , +Y +1/2, -Z +1/2; SYMM -X +1/2, -Y , +Z +1/2 | 1.213 | 0.6857 |  | -115.03 | -91.54 | -112.792 | 1.51 | -22.14 | 298 | 1 | x parallel to a, y in ab plane, z along c | 3.3328 | 0.000,0.000,1.000 | 0 | CrystalOptimizer with PBE0/6-31G(d,p) Intra and GDMA2.2(PBE0/6-31G(d,p)) + FIT
TEVSOD | C16 H15 N1 O1 | 10 | Cyheptamide | 10,11-dihydro-5H-dibenzocycloheptene-5-carboxamide |  | TEVSOD, TEVSOD01, TEVSOD02 | Flexible CrystalPredictor (1.6), CrystalOptimizer (2.3), DMACRYS (2.0.8RC1) | Rui Guo | 2013 | Srirambhatla, V. K.; Guo, R.; Price, S. L.; Florence, A. J., Chemical Communications 2016, 52, 7384-7386. | /CHEMISTRY_CPOSS\CarbamazepineSeries\Cyheptamide_CO | dfA1870 | 3.791 | PBE0/6-31G(d,p) | 0 |  | This is the CrystalOptimizer intra_molecular energy penalty. It is with respect to opt. | A1870 | A2/a | 8 | 10.2066 | 13.2216 | 20.7211 | 90 | 79.73 | 90 | LATT 1; SYMM -X +1/2, +Y , -Z ; SYMM +X , +Y +1/2, +Z +1/2; SYMM -X +1/2, +Y +1/2, -Z +1/2 | 1.1457 | 0.6447 |  | -116.58 | -83.66 | -112.789 | 1.7 | -21.256 | 298 | 1 | x parallel to a, y in ab plane, z along c | 0.226 | 0.773,0.000,-0.634 | 0 | CrystalOptimizer with PBE0/6-31G(d,p) Intra and GDMA2.2(PBE0/6-31G(d,p)) + FIT
TEVSOD | C16 H15 N1 O1 | 10 | Cyheptamide | 10,11-dihydro-5H-dibenzocycloheptene-5-carboxamide |  | TEVSOD, TEVSOD01, TEVSOD02 | Flexible CrystalPredictor (1.6), CrystalOptimizer (2.3), DMACRYS (2.0.8RC1) | Rui Guo | 2013 | Srirambhatla, V. K.; Guo, R.; Price, S. L.; Florence, A. J., Chemical Communications 2016, 52, 7384-7386. | /CHEMISTRY_CPOSS\CarbamazepineSeries\Cyheptamide_CO | dfA794 | 3.945 | PBE0/6-31G(d,p) | 0 |  | This is the CrystalOptimizer intra_molecular energy penalty. It is with respect to opt. | A794 | C2/c | 8 | 20.5338 | 10.3771 | 13.3905 | 90 | 76.69 | 90 | LATT 1; SYMM -X , +Y , -Z +1/2; SYMM +X +1/2, +Y +1/2, +Z ; SYMM -X +1/2, +Y +1/2, -Z +1/2 | 1.1353 | 0.6388 |  | -116.73 | -85.58 | -112.785 | 1.59 | -22.357 | 298 | 1 | x parallel to a, y in ab plane, z along c | 3.0849 | 0.000,1.000,0.000 | 0 | CrystalOptimizer with PBE0/6-31G(d,p) Intra and GDMA2.2(PBE0/6-31G(d,p)) + FIT
TEVSOD | C16 H15 N1 O1 | 10 | Cyheptamide | 10,11-dihydro-5H-dibenzocycloheptene-5-carboxamide |  | TEVSOD, TEVSOD01, TEVSOD02 | Flexible CrystalPredictor (1.6), CrystalOptimizer (2.3), DMACRYS (2.0.8RC1) | Rui Guo | 2013 | Srirambhatla, V. K.; Guo, R.; Price, S. L.; Florence, A. J., Chemical Communications 2016, 52, 7384-7386. | /CHEMISTRY_CPOSS\CarbamazepineSeries\Cyheptamide_CO | dfA1783 | 2.479 | PBE0/6-31G(d,p) | 0 |  | This is the CrystalOptimizer intra_molecular energy penalty. It is with respect to opt. | A1783 | P21/n | 4 | 7.4975 | 16.2395 | 11.0072 | 90 | 86.373 | 90 | LATT 1; SYMM -X +1/2, +Y +1/2, -Z +1/2 | 1.1784 | 0.663 |  | -115.25 | -80.49 | -112.771 | 1.48 | -23.121 | 298 | 1 | x parallel to a, y in ab plane, z along c | 1.5594 | -0.593,0.000,0.805 | 0 | CrystalOptimizer with PBE0/6-31G(d,p) Intra and GDMA2.2(PBE0/6-31G(d,p)) + FIT
TEVSOD | C16 H15 N1 O1 | 10 | Cyheptamide | 10,11-dihydro-5H-dibenzocycloheptene-5-carboxamide |  | TEVSOD, TEVSOD01, TEVSOD02 | Flexible CrystalPredictor (1.6), CrystalOptimizer (2.3), DMACRYS (2.0.8RC1) | Rui Guo | 2013 | Srirambhatla, V. K.; Guo, R.; Price, S. L.; Florence, A. J., Chemical Communications 2016, 52, 7384-7386. | /CHEMISTRY_CPOSS\CarbamazepineSeries\Cyheptamide_CO | dfA2010 | 1.261 | PBE0/6-31G(d,p) | 0 |  | This is the CrystalOptimizer intra_molecular energy penalty. It is with respect to opt. | A2010 | Pccn | 8 | 8.8737 | 22.6428 | 13.6236 | 90 | 90 | 90 | LATT 1; SYMM +X +1/2, -Y , -Z +1/2; SYMM -X , +Y +1/2, -Z +1/2; SYMM -X +1/2, -Y +1/2, +Z | 1.1516 | 0.648 |  | -114.03 | -79.58 | -112.769 | 0 | 0 | 0 | 0 | x parallel to a, y in ab plane, z along c | 0 | 0.000,1.000,0.000 | 0 | CrystalOptimizer with PBE0/6-31G(d,p) Intra and GDMA2.2(PBE0/6-31G(d,p)) + FIT
TEVSOD | C16 H15 N1 O1 | 10 | Cyheptamide | 10,11-dihydro-5H-dibenzocycloheptene-5-carboxamide |  | TEVSOD, TEVSOD01, TEVSOD02 | Flexible CrystalPredictor (1.6), CrystalOptimizer (2.3), DMACRYS (2.0.8RC1) | Rui Guo | 2013 | Srirambhatla, V. K.; Guo, R.; Price, S. L.; Florence, A. J., Chemical Communications 2016, 52, 7384-7386. | /CHEMISTRY_CPOSS\CarbamazepineSeries\Cyheptamide_CO | dfA1608 | 1.507 | PBE0/6-31G(d,p) | 0 |  | This is the CrystalOptimizer intra_molecular energy penalty. It is with respect to opt. | A1608 | P-1 | 2 | 9.7954 | 10.2793 | 7.9683 | 87.898 | 73.147 | 66.045 | LATT 1 | 1.1279 | 0.631 |  | -114.27 | -78.57 | -112.763 | 1.53 | -22.055 | 298 | 1 | x parallel to a, y in ab plane, z along c | 2.2816 | 0.081,-0.121,0.989 | 0 | CrystalOptimizer with PBE0/6-31G(d,p) Intra and GDMA2.2(PBE0/6-31G(d,p)) + FIT
TEVSOD | C16 H15 N1 O1 | 10 | Cyheptamide | 10,11-dihydro-5H-dibenzocycloheptene-5-carboxamide |  | TEVSOD, TEVSOD01, TEVSOD02 | Flexible CrystalPredictor (1.6), CrystalOptimizer (2.3), DMACRYS (2.0.8RC1) | Rui Guo | 2013 | Srirambhatla, V. K.; Guo, R.; Price, S. L.; Florence, A. J., Chemical Communications 2016, 52, 7384-7386. | /CHEMISTRY_CPOSS\CarbamazepineSeries\Cyheptamide_CO | dfA2107 | 2.747 | PBE0/6-31G(d,p) | 0 |  | This is the CrystalOptimizer intra_molecular energy penalty. It is with respect to opt. | A2107 | C2/n | 8 | 20.5203 | 10.4214 | 13.3907 | 90 | 76.686 | 90 | LATT 1; SYMM -X +1/2, +Y , -Z +1/2; SYMM +X +1/2, +Y +1/2, +Z ; SYMM -X , +Y +1/2, -Z +1/2 | 1.1312 | 0.6385 |  | -115.51 | -85.05 | -112.763 | 0 | 0 | 0 | 1 | x parallel to a, y in ab plane, z along c | 2.934 | 0.000,1.000,0.000 | 0 | CrystalOptimizer with PBE0/6-31G(d,p) Intra and GDMA2.2(PBE0/6-31G(d,p)) + FIT
TEVSOD | C16 H15 N1 O1 | 10 | Cyheptamide | 10,11-dihydro-5H-dibenzocycloheptene-5-carboxamide |  | TEVSOD, TEVSOD01, TEVSOD02 | Flexible CrystalPredictor (1.6), CrystalOptimizer (2.3), DMACRYS (2.0.8RC1) | Rui Guo | 2013 | Srirambhatla, V. K.; Guo, R.; Price, S. L.; Florence, A. J., Chemical Communications 2016, 52, 7384-7386. | /CHEMISTRY_CPOSS\CarbamazepineSeries\Cyheptamide_CO | dfA2240 | 4.92 | PBE0/6-31G(d,p) | 0 |  | This is the CrystalOptimizer intra_molecular energy penalty. It is with respect to opt. | A2240 | Pbca | 8 | 8.8633 | 9.8842 | 30.7006 | 90 | 90 | 90 | LATT 1; SYMM +X +1/2, -Y +1/2, -Z ; SYMM -X , +Y +1/2, -Z +1/2; SYMM -X +1/2, -Y , +Z +1/2 | 1.1721 | 0.6608 |  | -117.68 | -83.6 | -112.76 | 0 | 0 | 0 | 0 | x parallel to a, y in ab plane, z along c | 0 | 0.000,1.000,0.000 | 0 | CrystalOptimizer with PBE0/6-31G(d,p) Intra and GDMA2.2(PBE0/6-31G(d,p)) + FIT
TEVSOD | C16 H15 N1 O1 | 10 | Cyheptamide | 10,11-dihydro-5H-dibenzocycloheptene-5-carboxamide |  | TEVSOD, TEVSOD01, TEVSOD02 | Flexible CrystalPredictor (1.6), CrystalOptimizer (2.3), DMACRYS (2.0.8RC1) | Rui Guo | 2013 | Srirambhatla, V. K.; Guo, R.; Price, S. L.; Florence, A. J., Chemical Communications 2016, 52, 7384-7386. | /CHEMISTRY_CPOSS\CarbamazepineSeries\Cyheptamide_CO | dfA1491 | 0.991 | PBE0/6-31G(d,p) | 0 |  | This is the CrystalOptimizer intra_molecular energy penalty. It is with respect to opt. | A1491 | P21/a | 4 | 12.5568 | 15.1359 | 6.9483 | 90 | 75.899 | 90 | LATT 1; SYMM -X +1/2, +Y +1/2, -Z | 1.2306 | 0.6909 |  | -113.75 | -97.59 | -112.759 | 1.6 | -21.562 | 298 | 1 | x parallel to a, y in ab plane, z along c | 2.8625 | 0.000,1.000,0.000 | 0 | CrystalOptimizer with PBE0/6-31G(d,p) Intra and GDMA2.2(PBE0/6-31G(d,p)) + FIT
TEVSOD | C16 H15 N1 O1 | 10 | Cyheptamide | 10,11-dihydro-5H-dibenzocycloheptene-5-carboxamide |  | TEVSOD, TEVSOD01, TEVSOD02 | Flexible CrystalPredictor (1.6), CrystalOptimizer (2.3), DMACRYS (2.0.8RC1) | Rui Guo | 2013 | Srirambhatla, V. K.; Guo, R.; Price, S. L.; Florence, A. J., Chemical Communications 2016, 52, 7384-7386. | /CHEMISTRY_CPOSS\CarbamazepineSeries\Cyheptamide_CO | dfA2001 | 0.959 | PBE0/6-31G(d,p) | 0 |  | This is the CrystalOptimizer intra_molecular energy penalty. It is with respect to opt. | A2001 | P21/c | 4 | 5.6641 | 20.4561 | 11.2165 | 90 | 96.076 | 90 | LATT 1; SYMM -X , +Y +1/2, -Z +1/2 | 1.2196 | 0.6913 |  | -113.7 | -95.98 | -112.741 | 0 | 0 | 0 | 1 | x parallel to a, y in ab plane, z along c | 0.7334 | 0.998,0.000,-0.060 | 0 | CrystalOptimizer with PBE0/6-31G(d,p) Intra and GDMA2.2(PBE0/6-31G(d,p)) + FIT
TEVSOD | C16 H15 N1 O1 | 10 | Cyheptamide | 10,11-dihydro-5H-dibenzocycloheptene-5-carboxamide |  | TEVSOD, TEVSOD01, TEVSOD02 | Flexible CrystalPredictor (1.6), CrystalOptimizer (2.3), DMACRYS (2.0.8RC1) | Rui Guo | 2013 | Srirambhatla, V. K.; Guo, R.; Price, S. L.; Florence, A. J., Chemical Communications 2016, 52, 7384-7386. | /CHEMISTRY_CPOSS\CarbamazepineSeries\Cyheptamide_CO | dfA2245 | 6.373 | PBE0/6-31G(d,p) | 0 |  | This is the CrystalOptimizer intra_molecular energy penalty. It is with respect to opt. | A2245 | P21/a | 4 | 9.7136 | 16.9439 | 7.8895 | 90 | 71.416 | 90 | LATT 1; SYMM -X +1/2, +Y +1/2, -Z | 1.2806 | 0.7235 |  | -119.1 | -102.72 | -112.727 | 1.69 | -20.675 | 298 | 1 | x parallel to a, y in ab plane, z along c | 2.9244 | 0.000,1.000,0.000 | 0 | CrystalOptimizer with PBE0/6-31G(d,p) Intra and GDMA2.2(PBE0/6-31G(d,p)) + FIT
TEVSOD | C16 H15 N1 O1 | 10 | Cyheptamide | 10,11-dihydro-5H-dibenzocycloheptene-5-carboxamide |  | TEVSOD, TEVSOD01, TEVSOD02 | Flexible CrystalPredictor (1.6), CrystalOptimizer (2.3), DMACRYS (2.0.8RC1) | Rui Guo | 2013 | Srirambhatla, V. K.; Guo, R.; Price, S. L.; Florence, A. J., Chemical Communications 2016, 52, 7384-7386. | /CHEMISTRY_CPOSS\CarbamazepineSeries\Cyheptamide_CO | dfA2216 | 12.122 | PBE0/6-31G(d,p) | 0 |  | This is the CrystalOptimizer intra_molecular energy penalty. It is with respect to opt. | A2216 | P-1 | 2 | 10.5926 | 12.7829 | 5.5987 | 66.701 | 86.959 | 66.154 | LATT 1 | 1.2476 | 0.7051 |  | -124.83 | -98.03 | -112.708 | 1.68 | -20.861 | 298 | 1 | x parallel to a, y in ab plane, z along c | 2.0754 | 0.645,0.409,-0.645 | 0 | CrystalOptimizer with PBE0/6-31G(d,p) Intra and GDMA2.2(PBE0/6-31G(d,p)) + FIT
TEVSOD | C16 H15 N1 O1 | 10 | Cyheptamide | 10,11-dihydro-5H-dibenzocycloheptene-5-carboxamide |  | TEVSOD, TEVSOD01, TEVSOD02 | Flexible CrystalPredictor (1.6), CrystalOptimizer (2.3), DMACRYS (2.0.8RC1) | Rui Guo | 2013 | Srirambhatla, V. K.; Guo, R.; Price, S. L.; Florence, A. J., Chemical Communications 2016, 52, 7384-7386. | /CHEMISTRY_CPOSS\CarbamazepineSeries\Cyheptamide_CO | dfA1696 | 3.736 | PBE0/6-31G(d,p) | 0 |  | This is the CrystalOptimizer intra_molecular energy penalty. It is with respect to opt. | A1696 | P2/a | 4 | 15.766 | 8.9615 | 9.7012 | 90 | 87.369 | 90 | LATT 1; SYMM -X +1/2, +Y , -Z | 1.1512 | 0.6493 |  | -116.44 | -80.72 | -112.704 | 1.68 | -21.281 | 298 | 0 | x parallel to a, y in ab plane, z along c | 0 | -0.583,0.000,0.812 | 0 | CrystalOptimizer with PBE0/6-31G(d,p) Intra and GDMA2.2(PBE0/6-31G(d,p)) + FIT
TEVSOD | C16 H15 N1 O1 | 10 | Cyheptamide | 10,11-dihydro-5H-dibenzocycloheptene-5-carboxamide |  | TEVSOD, TEVSOD01, TEVSOD02 | Flexible CrystalPredictor (1.6), CrystalOptimizer (2.3), DMACRYS (2.0.8RC1) | Rui Guo | 2013 | Srirambhatla, V. K.; Guo, R.; Price, S. L.; Florence, A. J., Chemical Communications 2016, 52, 7384-7386. | /CHEMISTRY_CPOSS\CarbamazepineSeries\Cyheptamide_CO | dfA2121 | 12.812 | PBE0/6-31G(d,p) | 0 |  | This is the CrystalOptimizer intra_molecular energy penalty. It is with respect to opt. | A2121 | P21/n | 4 | 9.8849 | 5.7365 | 22.1591 | 90 | 93.799 | 90 | LATT 1; SYMM -X +1/2, +Y +1/2, -Z +1/2 | 1.2572 | 0.7122 |  | -125.5 | -99.43 | -112.688 | 1.6 | -21.503 | 298 | 1 | x parallel to a, y in ab plane, z along c | 6.2601 | 1.000,0.000,-0.017 | 0 | CrystalOptimizer with PBE0/6-31G(d,p) Intra and GDMA2.2(PBE0/6-31G(d,p)) + FIT
TEVSOD | C16 H15 N1 O1 | 10 | Cyheptamide | 10,11-dihydro-5H-dibenzocycloheptene-5-carboxamide |  | TEVSOD, TEVSOD01, TEVSOD02 | Flexible CrystalPredictor (1.6), CrystalOptimizer (2.3), DMACRYS (2.0.8RC1) | Rui Guo | 2013 | Srirambhatla, V. K.; Guo, R.; Price, S. L.; Florence, A. J., Chemical Communications 2016, 52, 7384-7386. | /CHEMISTRY_CPOSS\CarbamazepineSeries\Cyheptamide_CO | dfA1837 | 2.149 | PBE0/6-31G(d,p) | 0 |  | This is the CrystalOptimizer intra_molecular energy penalty. It is with respect to opt. | A1837 | Pccn | 8 | 21.9839 | 14.8967 | 7.7691 | 90 | 90 | 90 | LATT 1; SYMM +X +1/2, -Y , -Z +1/2; SYMM -X , +Y +1/2, -Z +1/2; SYMM -X +1/2, -Y +1/2, +Z | 1.239 | 0.7016 |  | -114.8 | -96.55 | -112.651 | 1.49 | -22.192 | 298 | 1 | x parallel to a, y in ab plane, z along c | 3.9127 | 0.000,0.000,1.000 | 0 | CrystalOptimizer with PBE0/6-31G(d,p) Intra and GDMA2.2(PBE0/6-31G(d,p)) + FIT
TEVSOD | C16 H15 N1 O1 | 10 | Cyheptamide | 10,11-dihydro-5H-dibenzocycloheptene-5-carboxamide |  | TEVSOD, TEVSOD01, TEVSOD02 | Flexible CrystalPredictor (1.6), CrystalOptimizer (2.3), DMACRYS (2.0.8RC1) | Rui Guo | 2013 | Srirambhatla, V. K.; Guo, R.; Price, S. L.; Florence, A. J., Chemical Communications 2016, 52, 7384-7386. | /CHEMISTRY_CPOSS\CarbamazepineSeries\Cyheptamide_CO | dfA2019 | 4.099 | PBE0/6-31G(d,p) | 0 |  | This is the CrystalOptimizer intra_molecular energy penalty. It is with respect to opt. | A2019 | Pccn | 8 | 12.5523 | 24.3671 | 8.6998 | 90 | 90 | 90 | LATT 1; SYMM +X +1/2, -Y , -Z +1/2; SYMM -X , +Y +1/2, -Z +1/2; SYMM -X +1/2, -Y +1/2, +Z | 1.1847 | 0.6684 |  | -116.72 | -85.18 | -112.621 | 1.59 | -21.981 | 298 | 1 | x parallel to a, y in ab plane, z along c | 3.6778 | 0.000,0.000,1.000 | 0 | CrystalOptimizer with PBE0/6-31G(d,p) Intra and GDMA2.2(PBE0/6-31G(d,p)) + FIT
TEVSOD | C16 H15 N1 O1 | 10 | Cyheptamide | 10,11-dihydro-5H-dibenzocycloheptene-5-carboxamide |  | TEVSOD, TEVSOD01, TEVSOD02 | Flexible CrystalPredictor (1.6), CrystalOptimizer (2.3), DMACRYS (2.0.8RC1) | Rui Guo | 2013 | Srirambhatla, V. K.; Guo, R.; Price, S. L.; Florence, A. J., Chemical Communications 2016, 52, 7384-7386. | /CHEMISTRY_CPOSS\CarbamazepineSeries\Cyheptamide_CO | dfA1528 | 5.203 | PBE0/6-31G(d,p) | 0 |  | This is the CrystalOptimizer intra_molecular energy penalty. It is with respect to opt. | A1528 | P-1 | 2 | 7.782 | 11.3672 | 8.3326 | 69.972 | 69.426 | 73.198 | LATT 1 | 1.2385 | 0.699 |  | -117.82 | -93.49 | -112.617 | 1.71 | -20.884 | 298 | 1 | x parallel to a, y in ab plane, z along c | 4.1399 | 0.846,-0.481,0.230 | 0 | CrystalOptimizer with PBE0/6-31G(d,p) Intra and GDMA2.2(PBE0/6-31G(d,p)) + FIT
TEVSOD | C16 H15 N1 O1 | 10 | Cyheptamide | 10,11-dihydro-5H-dibenzocycloheptene-5-carboxamide |  | TEVSOD, TEVSOD01, TEVSOD02 | Flexible CrystalPredictor (1.6), CrystalOptimizer (2.3), DMACRYS (2.0.8RC1) | Rui Guo | 2013 | Srirambhatla, V. K.; Guo, R.; Price, S. L.; Florence, A. J., Chemical Communications 2016, 52, 7384-7386. | /CHEMISTRY_CPOSS\CarbamazepineSeries\Cyheptamide_CO | dfA1761 | 0.904 | PBE0/6-31G(d,p) | 0 |  | This is the CrystalOptimizer intra_molecular energy penalty. It is with respect to opt. | A1761 | Pna21 | 4 | 15.4953 | 6.6016 | 12.325 | 90 | 90 | 90 | LATT -1; SYMM -X , -Y , +Z +1/2; SYMM -X +1/2, +Y +1/2, +Z +1/2; SYMM +X +1/2, -Y +1/2, +Z | 1.2502 | 0.7081 |  | -113.52 | -98.62 | -112.616 | 1.67 | -20.945 | 298 | 1 | x parallel to a, y in ab plane, z along c | 2.7281 | 0.000,0.000,1.000 | 0 | CrystalOptimizer with PBE0/6-31G(d,p) Intra and GDMA2.2(PBE0/6-31G(d,p)) + FIT
TEVSOD | C16 H15 N1 O1 | 10 | Cyheptamide | 10,11-dihydro-5H-dibenzocycloheptene-5-carboxamide |  | TEVSOD, TEVSOD01, TEVSOD02 | Flexible CrystalPredictor (1.6), CrystalOptimizer (2.3), DMACRYS (2.0.8RC1) | Rui Guo | 2013 | Srirambhatla, V. K.; Guo, R.; Price, S. L.; Florence, A. J., Chemical Communications 2016, 52, 7384-7386. | /CHEMISTRY_CPOSS\CarbamazepineSeries\Cyheptamide_CO | dfA1620 | 2.647 | PBE0/6-31G(d,p) | 0 |  | This is the CrystalOptimizer intra_molecular energy penalty. It is with respect to opt. | A1620 | P42/n | 8 | 12.7369 | 12.7369 | 16.3388 | 90 | 90 | 90 | LATT 1; SYMM -Y , +X +1/2, +Z +1/2; SYMM +Y +1/2, -X , +Z +1/2; SYMM -X +1/2, -Y +1/2, +Z | 1.1893 | 0.6722 |  | -115.25 | -86.97 | -112.603 | 1.65 | -21.385 | 298 | 1 | x parallel to a, y in ab plane, z along c | 1.633 | 0.000,0.000,1.000 | 0 | CrystalOptimizer with PBE0/6-31G(d,p) Intra and GDMA2.2(PBE0/6-31G(d,p)) + FIT
TEVSOD | C16 H15 N1 O1 | 10 | Cyheptamide | 10,11-dihydro-5H-dibenzocycloheptene-5-carboxamide |  | TEVSOD, TEVSOD01, TEVSOD02 | Flexible CrystalPredictor (1.6), CrystalOptimizer (2.3), DMACRYS (2.0.8RC1) | Rui Guo | 2013 | Srirambhatla, V. K.; Guo, R.; Price, S. L.; Florence, A. J., Chemical Communications 2016, 52, 7384-7386. | /CHEMISTRY_CPOSS\CarbamazepineSeries\Cyheptamide_CO | dfA1150 | 0.4 | PBE0/6-31G(d,p) | 0 |  | This is the CrystalOptimizer intra_molecular energy penalty. It is with respect to opt. | A1150 | Iba2 | 4 | 11.1009 | 25.153 | 9.3178 | 90 | 90 | 90 | LATT -2; SYMM -X , -Y , +Z ; SYMM -X , +Y , +Z +1/2; SYMM +X , -Y , +Z +1/2 | 1.2116 | 0.6837 |  | -112.99 | -89.49 | -112.59 | 1.6 | -21.759 | 298 | 1 | x parallel to a, y in ab plane, z along c | 0.4106 | 0.000,1.000,0.000 | 0 | CrystalOptimizer with PBE0/6-31G(d,p) Intra and GDMA2.2(PBE0/6-31G(d,p)) + FIT
TEVSOD | C16 H15 N1 O1 | 10 | Cyheptamide | 10,11-dihydro-5H-dibenzocycloheptene-5-carboxamide |  | TEVSOD, TEVSOD01, TEVSOD02 | Flexible CrystalPredictor (1.6), CrystalOptimizer (2.3), DMACRYS (2.0.8RC1) | Rui Guo | 2013 | Srirambhatla, V. K.; Guo, R.; Price, S. L.; Florence, A. J., Chemical Communications 2016, 52, 7384-7386. | /CHEMISTRY_CPOSS\CarbamazepineSeries\Cyheptamide_CO | dfA1261 | 12.526 | PBE0/6-31G(d,p) | 0 |  | This is the CrystalOptimizer intra_molecular energy penalty. It is with respect to opt. | A1261 | P21/c | 4 | 14.2208 | 9.7056 | 9.703 | 90 | 103.032 | 90 | LATT 1; SYMM -X , +Y +1/2, -Z +1/2 | 1.208 | 0.6808 |  | -125.11 | -88.67 | -112.584 | 1.74 | -20.642 | 298 | 1 | x parallel to a, y in ab plane, z along c | 4.7633 | 0.000,1.000,0.000 | 0 | CrystalOptimizer with PBE0/6-31G(d,p) Intra and GDMA2.2(PBE0/6-31G(d,p)) + FIT
TEVSOD | C16 H15 N1 O1 | 10 | Cyheptamide | 10,11-dihydro-5H-dibenzocycloheptene-5-carboxamide |  | TEVSOD, TEVSOD01, TEVSOD02 | Flexible CrystalPredictor (1.6), CrystalOptimizer (2.3), DMACRYS (2.0.8RC1) | Rui Guo | 2013 | Srirambhatla, V. K.; Guo, R.; Price, S. L.; Florence, A. J., Chemical Communications 2016, 52, 7384-7386. | /CHEMISTRY_CPOSS\CarbamazepineSeries\Cyheptamide_CO | dfA1116 | 11.909 | PBE0/6-31G(d,p) | 0 |  | This is the CrystalOptimizer intra_molecular energy penalty. It is with respect to opt. | A1116 | P21 | 2 | 8.4786 | 9.0938 | 9.2143 | 90 | 67.53 | 90 | LATT -1; SYMM -X , +Y +1/2, -Z | 1.2004 | 0.6773 |  | -124.48 | -84.77 | -112.571 | 1.67 | -21.183 | 298 | 1 | x parallel to a, y in ab plane, z along c | 3.8688 | 0.836,0.000,0.549 | 0 | CrystalOptimizer with PBE0/6-31G(d,p) Intra and GDMA2.2(PBE0/6-31G(d,p)) + FIT
TEVSOD | C16 H15 N1 O1 | 10 | Cyheptamide | 10,11-dihydro-5H-dibenzocycloheptene-5-carboxamide |  | TEVSOD, TEVSOD01, TEVSOD02 | Flexible CrystalPredictor (1.6), CrystalOptimizer (2.3), DMACRYS (2.0.8RC1) | Rui Guo | 2013 | Srirambhatla, V. K.; Guo, R.; Price, S. L.; Florence, A. J., Chemical Communications 2016, 52, 7384-7386. | /CHEMISTRY_CPOSS\CarbamazepineSeries\Cyheptamide_CO | dfA2200 | 1.985 | PBE0/6-31G(d,p) | 0 |  | This is the CrystalOptimizer intra_molecular energy penalty. It is with respect to opt. | A2200 | P21/a | 4 | 16.0468 | 6.1374 | 13.559 | 90 | 69.736 | 90 | LATT 1; SYMM -X +1/2, +Y +1/2, -Z | 1.2582 | 0.7104 |  | -114.52 | -96.94 | -112.535 | 1.68 | -20.906 | 298 | 1 | x parallel to a, y in ab plane, z along c | 4.8217 | 0.739,0.000,0.674 | 0 | CrystalOptimizer with PBE0/6-31G(d,p) Intra and GDMA2.2(PBE0/6-31G(d,p)) + FIT
TEVSOD | C16 H15 N1 O1 | 10 | Cyheptamide | 10,11-dihydro-5H-dibenzocycloheptene-5-carboxamide |  | TEVSOD, TEVSOD01, TEVSOD02 | Flexible CrystalPredictor (1.6), CrystalOptimizer (2.3), DMACRYS (2.0.8RC1) | Rui Guo | 2013 | Srirambhatla, V. K.; Guo, R.; Price, S. L.; Florence, A. J., Chemical Communications 2016, 52, 7384-7386. | /CHEMISTRY_CPOSS\CarbamazepineSeries\Cyheptamide_CO | dfA2126 | 1.489 | PBE0/6-31G(d,p) | 0 |  | This is the CrystalOptimizer intra_molecular energy penalty. It is with respect to opt. | A2126 | P2/c | 4 | 5.562 | 9.3092 | 29.1625 | 90 | 103.181 | 90 | LATT 1; SYMM -X , +Y , -Z +1/2 | 1.0721 | 0.6038 |  | -114.02 | -74.36 | -112.531 | 1.54 | -22 | 298 | 1 | x parallel to a, y in ab plane, z along c | 0.7704 | 0.944,0.000,0.330 | 0 | CrystalOptimizer with PBE0/6-31G(d,p) Intra and GDMA2.2(PBE0/6-31G(d,p)) + FIT
TEVSOD | C16 H15 N1 O1 | 10 | Cyheptamide | 10,11-dihydro-5H-dibenzocycloheptene-5-carboxamide |  | TEVSOD, TEVSOD01, TEVSOD02 | Flexible CrystalPredictor (1.6), CrystalOptimizer (2.3), DMACRYS (2.0.8RC1) | Rui Guo | 2013 | Srirambhatla, V. K.; Guo, R.; Price, S. L.; Florence, A. J., Chemical Communications 2016, 52, 7384-7386. | /CHEMISTRY_CPOSS\CarbamazepineSeries\Cyheptamide_CO | dfA1058 | 2.104 | PBE0/6-31G(d,p) | 0 |  | This is the CrystalOptimizer intra_molecular energy penalty. It is with respect to opt. | A1058 | I2/c | 8 | 17.4187 | 7.0801 | 22.9172 | 90 | 70.579 | 90 | LATT 1; SYMM -X , +Y , -Z +1/2; SYMM +X +1/2, +Y +1/2, +Z +1/2; SYMM -X +1/2, +Y +1/2, -Z | 1.1827 | 0.6669 |  | -114.62 | -83.33 | -112.516 | 1.5 | -22.741 | 298 | 1 | x parallel to a, y in ab plane, z along c | 2.3055 | 0.063,0.000,0.998 | 0 | CrystalOptimizer with PBE0/6-31G(d,p) Intra and GDMA2.2(PBE0/6-31G(d,p)) + FIT
TEVSOD | C16 H15 N1 O1 | 10 | Cyheptamide | 10,11-dihydro-5H-dibenzocycloheptene-5-carboxamide |  | TEVSOD, TEVSOD01, TEVSOD02 | Flexible CrystalPredictor (1.6), CrystalOptimizer (2.3), DMACRYS (2.0.8RC1) | Rui Guo | 2013 | Srirambhatla, V. K.; Guo, R.; Price, S. L.; Florence, A. J., Chemical Communications 2016, 52, 7384-7386. | /CHEMISTRY_CPOSS\CarbamazepineSeries\Cyheptamide_CO | dfA1806 | 1.618 | PBE0/6-31G(d,p) | 0 |  | This is the CrystalOptimizer intra_molecular energy penalty. It is with respect to opt. | A1806 | P21/n | 4 | 8.1948 | 8.6962 | 18.8938 | 90 | 79.048 | 90 | LATT 1; SYMM -X +1/2, +Y +1/2, -Z +1/2 | 1.1923 | 0.6724 |  | -114.12 | -91.44 | -112.502 | 1.6 | -21.58 | 298 | 1 | x parallel to a, y in ab plane, z along c | 1.7272 | 0.620,0.000,0.785 | 0 | CrystalOptimizer with PBE0/6-31G(d,p) Intra and GDMA2.2(PBE0/6-31G(d,p)) + FIT
TEVSOD | C16 H15 N1 O1 | 10 | Cyheptamide | 10,11-dihydro-5H-dibenzocycloheptene-5-carboxamide |  | TEVSOD, TEVSOD01, TEVSOD02 | Flexible CrystalPredictor (1.6), CrystalOptimizer (2.3), DMACRYS (2.0.8RC1) | Rui Guo | 2013 | Srirambhatla, V. K.; Guo, R.; Price, S. L.; Florence, A. J., Chemical Communications 2016, 52, 7384-7386. | /CHEMISTRY_CPOSS\CarbamazepineSeries\Cyheptamide_CO | dfA2088 | 1.381 | PBE0/6-31G(d,p) | 0 |  | This is the CrystalOptimizer intra_molecular energy penalty. It is with respect to opt. | A2088 | C2/c | 8 | 24.1557 | 7.5994 | 14.8115 | 90 | 81.284 | 90 | LATT 1; SYMM -X , +Y , -Z +1/2; SYMM +X +1/2, +Y +1/2, +Z ; SYMM -X +1/2, +Y +1/2, -Z +1/2 | 1.1729 | 0.6613 |  | -113.88 | -82.45 | -112.499 | 1.57 | -22.432 | 298 | 0 | x parallel to a, y in ab plane, z along c | 0 | -0.467,0.000,0.884 | 0 | CrystalOptimizer with PBE0/6-31G(d,p) Intra and GDMA2.2(PBE0/6-31G(d,p)) + FIT
TEVSOD | C16 H15 N1 O1 | 10 | Cyheptamide | 10,11-dihydro-5H-dibenzocycloheptene-5-carboxamide |  | TEVSOD, TEVSOD01, TEVSOD02 | Flexible CrystalPredictor (1.6), CrystalOptimizer (2.3), DMACRYS (2.0.8RC1) | Rui Guo | 2013 | Srirambhatla, V. K.; Guo, R.; Price, S. L.; Florence, A. J., Chemical Communications 2016, 52, 7384-7386. | /CHEMISTRY_CPOSS\CarbamazepineSeries\Cyheptamide_CO | dfA2222 | 3.808 | PBE0/6-31G(d,p) | 0 |  | This is the CrystalOptimizer intra_molecular energy penalty. It is with respect to opt. | A2222 | P21/n | 4 | 18.06 | 7.156 | 9.9026 | 90 | 78.591 | 90 | LATT 1; SYMM -X +1/2, +Y +1/2, -Z +1/2 | 1.2564 | 0.7099 |  | -116.3 | -97.94 | -112.492 | 1.72 | -20.686 | 298 | 1 | x parallel to a, y in ab plane, z along c | 1.8894 | -0.689,0.000,0.725 | 0 | CrystalOptimizer with PBE0/6-31G(d,p) Intra and GDMA2.2(PBE0/6-31G(d,p)) + FIT
TEVSOD | C16 H15 N1 O1 | 10 | Cyheptamide | 10,11-dihydro-5H-dibenzocycloheptene-5-carboxamide |  | TEVSOD, TEVSOD01, TEVSOD02 | Flexible CrystalPredictor (1.6), CrystalOptimizer (2.3), DMACRYS (2.0.8RC1) | Rui Guo | 2013 | Srirambhatla, V. K.; Guo, R.; Price, S. L.; Florence, A. J., Chemical Communications 2016, 52, 7384-7386. | /CHEMISTRY_CPOSS\CarbamazepineSeries\Cyheptamide_CO | dfA1926 | 2.564 | PBE0/6-31G(d,p) | 0 |  | This is the CrystalOptimizer intra_molecular energy penalty. It is with respect to opt. | A1926 | Pbca | 8 | 7.6299 | 25.4319 | 13.9226 | 90 | 90 | 90 | LATT 1; SYMM +X +1/2, -Y +1/2, -Z ; SYMM -X , +Y +1/2, -Z +1/2; SYMM -X +1/2, -Y , +Z +1/2 | 1.1668 | 0.6554 |  | -115.03 | -82.05 | -112.466 | 1.65 | -21.297 | 298 | 1 | x parallel to a, y in ab plane, z along c | 0.9437 | 1.000,0.000,0.000 | 0 | CrystalOptimizer with PBE0/6-31G(d,p) Intra and GDMA2.2(PBE0/6-31G(d,p)) + FIT
TEVSOD | C16 H15 N1 O1 | 10 | Cyheptamide | 10,11-dihydro-5H-dibenzocycloheptene-5-carboxamide |  | TEVSOD, TEVSOD01, TEVSOD02 | Flexible CrystalPredictor (1.6), CrystalOptimizer (2.3), DMACRYS (2.0.8RC1) | Rui Guo | 2013 | Srirambhatla, V. K.; Guo, R.; Price, S. L.; Florence, A. J., Chemical Communications 2016, 52, 7384-7386. | /CHEMISTRY_CPOSS\CarbamazepineSeries\Cyheptamide_CO | dfA2169 | 2.543 | PBE0/6-31G(d,p) | 0 |  | This is the CrystalOptimizer intra_molecular energy penalty. It is with respect to opt. | A2169 | A2/a | 8 | 23.1999 | 7.4432 | 15.5534 | 90 | 85.075 | 90 | LATT 1; SYMM -X +1/2, +Y , -Z ; SYMM +X , +Y +1/2, +Z +1/2; SYMM -X +1/2, +Y +1/2, -Z +1/2 | 1.178 | 0.6634 |  | -115 | -83.5 | -112.457 | 1.65 | -21.491 | 298 | 1 | x parallel to a, y in ab plane, z along c | 0.8727 | -0.292,0.000,0.956 | 0 | CrystalOptimizer with PBE0/6-31G(d,p) Intra and GDMA2.2(PBE0/6-31G(d,p)) + FIT
TEVSOD | C16 H15 N1 O1 | 10 | Cyheptamide | 10,11-dihydro-5H-dibenzocycloheptene-5-carboxamide |  | TEVSOD, TEVSOD01, TEVSOD02 | Flexible CrystalPredictor (1.6), CrystalOptimizer (2.3), DMACRYS (2.0.8RC1) | Rui Guo | 2013 | Srirambhatla, V. K.; Guo, R.; Price, S. L.; Florence, A. J., Chemical Communications 2016, 52, 7384-7386. | /CHEMISTRY_CPOSS\CarbamazepineSeries\Cyheptamide_CO | dfA2050 | 3.144 | PBE0/6-31G(d,p) | 0 |  | This is the CrystalOptimizer intra_molecular energy penalty. It is with respect to opt. | A2050 | P21/n | 4 | 7.226 | 13.0791 | 14.0638 | 90 | 74.391 | 90 | LATT 1; SYMM -X +1/2, +Y +1/2, -Z +1/2 | 1.2313 | 0.6949 |  | -115.6 | -94.74 | -112.456 | 1.64 | -21.485 | 298 | 1 | x parallel to a, y in ab plane, z along c | 2.2224 | -0.432,0.000,0.902 | 0 | CrystalOptimizer with PBE0/6-31G(d,p) Intra and GDMA2.2(PBE0/6-31G(d,p)) + FIT
TEVSOD | C16 H15 N1 O1 | 10 | Cyheptamide | 10,11-dihydro-5H-dibenzocycloheptene-5-carboxamide |  | TEVSOD, TEVSOD01, TEVSOD02 | Flexible CrystalPredictor (1.6), CrystalOptimizer (2.3), DMACRYS (2.0.8RC1) | Rui Guo | 2013 | Srirambhatla, V. K.; Guo, R.; Price, S. L.; Florence, A. J., Chemical Communications 2016, 52, 7384-7386. | /CHEMISTRY_CPOSS\CarbamazepineSeries\Cyheptamide_CO | dfA1730 | 4.525 | PBE0/6-31G(d,p) | 0 |  | This is the CrystalOptimizer intra_molecular energy penalty. It is with respect to opt. | A1730 | P2/c | 4 | 7.8209 | 7.6333 | 21.9695 | 90 | 79.819 | 90 | LATT 1; SYMM -X , +Y , -Z +1/2 | 1.221 | 0.6899 |  | -116.98 | -89.18 | -112.455 | 1.78 | -20.688 | 298 | 1 | x parallel to a, y in ab plane, z along c | 2.7394 | 0.685,0.000,0.729 | 0 | CrystalOptimizer with PBE0/6-31G(d,p) Intra and GDMA2.2(PBE0/6-31G(d,p)) + FIT
TEVSOD | C16 H15 N1 O1 | 10 | Cyheptamide | 10,11-dihydro-5H-dibenzocycloheptene-5-carboxamide |  | TEVSOD, TEVSOD01, TEVSOD02 | Flexible CrystalPredictor (1.6), CrystalOptimizer (2.3), DMACRYS (2.0.8RC1) | Rui Guo | 2013 | Srirambhatla, V. K.; Guo, R.; Price, S. L.; Florence, A. J., Chemical Communications 2016, 52, 7384-7386. | /CHEMISTRY_CPOSS\CarbamazepineSeries\Cyheptamide_CO | dfA1099 | 2.98 | PBE0/6-31G(d,p) | 0 |  | This is the CrystalOptimizer intra_molecular energy penalty. It is with respect to opt. | A1099 | P21/c | 4 | 12.2245 | 8.8077 | 12.088 | 90 | 73.716 | 90 | LATT 1; SYMM -X , +Y +1/2, -Z +1/2 | 1.2616 | 0.7161 |  | -115.43 | -100.41 | -112.45 | 1.66 | -21.288 | 298 | 1 | x parallel to a, y in ab plane, z along c | 3.0958 | 0.973,0.000,0.231 | 0 | CrystalOptimizer with PBE0/6-31G(d,p) Intra and GDMA2.2(PBE0/6-31G(d,p)) + FIT
TEVSOD | C16 H15 N1 O1 | 10 | Cyheptamide | 10,11-dihydro-5H-dibenzocycloheptene-5-carboxamide |  | TEVSOD, TEVSOD01, TEVSOD02 | Flexible CrystalPredictor (1.6), CrystalOptimizer (2.3), DMACRYS (2.0.8RC1) | Rui Guo | 2013 | Srirambhatla, V. K.; Guo, R.; Price, S. L.; Florence, A. J., Chemical Communications 2016, 52, 7384-7386. | /CHEMISTRY_CPOSS\CarbamazepineSeries\Cyheptamide_CO | dfA2160 | 4.092 | PBE0/6-31G(d,p) | 0 |  | This is the CrystalOptimizer intra_molecular energy penalty. It is with respect to opt. | A2160 | C2/c | 8 | 23.8179 | 8.148 | 13.7899 | 90 | 81.612 | 90 | LATT 1; SYMM -X , +Y , -Z +1/2; SYMM +X +1/2, +Y +1/2, +Z ; SYMM -X +1/2, +Y +1/2, -Z +1/2 | 1.1907 | 0.672 |  | -116.53 | -82.34 | -112.438 | 0 | 0 | 0 | 1 | x parallel to a, y in ab plane, z along c | 0.2463 | 0.897,0.000,-0.441 | 0 | CrystalOptimizer with PBE0/6-31G(d,p) Intra and GDMA2.2(PBE0/6-31G(d,p)) + FIT | opt | CASTEP version 23.1 | Perdew Burke Ernzerhof | TS | 1100 | 3 3 2 | Ultrasoft pseudopotential | Yes |  | C2/c | 23.8796 | 8.1542 | 12.924 | 90 | 99.404 | 90 | -3481.735 |  | 1.2697
TEVSOD | C16 H15 N1 O1 | 10 | Cyheptamide | 10,11-dihydro-5H-dibenzocycloheptene-5-carboxamide |  | TEVSOD, TEVSOD01, TEVSOD02 | Flexible CrystalPredictor (1.6), CrystalOptimizer (2.3), DMACRYS (2.0.8RC1) | Rui Guo | 2013 | Srirambhatla, V. K.; Guo, R.; Price, S. L.; Florence, A. J., Chemical Communications 2016, 52, 7384-7386. | /CHEMISTRY_CPOSS\CarbamazepineSeries\Cyheptamide_CO | dfA2160 | 4.092 | PBE0/6-31G(d,p) | 0 |  | This is the CrystalOptimizer intra_molecular energy penalty. It is with respect to opt. | A2160 | C2/c | 8 | 23.8179 | 8.148 | 13.7899 | 90 | 81.612 | 90 | LATT 1; SYMM -X , +Y , -Z +1/2; SYMM +X +1/2, +Y +1/2, +Z ; SYMM -X +1/2, +Y +1/2, -Z +1/2 | 1.1907 | 0.672 |  | -116.53 | -82.34 | -112.438 | 0 | 0 | 0 | 1 | x parallel to a, y in ab plane, z along c | 0.2463 | 0.897,0.000,-0.441 | 0 | CrystalOptimizer with PBE0/6-31G(d,p) Intra and GDMA2.2(PBE0/6-31G(d,p)) + FIT | sp2 | CASTEP version 23.1 | Perdew Burke Ernzerhof | G06 | 1100 | 3 3 2 | Ultrasoft pseudopotential | No | DFT-D optimized with TS dispersion correction. | C2/c | 23.8796 | 8.1542 | 12.924 | 90 | 99.404 | 90 | -3481.797 |  | 1.2697
TEVSOD | C16 H15 N1 O1 | 10 | Cyheptamide | 10,11-dihydro-5H-dibenzocycloheptene-5-carboxamide |  | TEVSOD, TEVSOD01, TEVSOD02 | Flexible CrystalPredictor (1.6), CrystalOptimizer (2.3), DMACRYS (2.0.8RC1) | Rui Guo | 2013 | Srirambhatla, V. K.; Guo, R.; Price, S. L.; Florence, A. J., Chemical Communications 2016, 52, 7384-7386. | /CHEMISTRY_CPOSS\CarbamazepineSeries\Cyheptamide_CO | dfA2160 | 4.092 | PBE0/6-31G(d,p) | 0 |  | This is the CrystalOptimizer intra_molecular energy penalty. It is with respect to opt. | A2160 | C2/c | 8 | 23.8179 | 8.148 | 13.7899 | 90 | 81.612 | 90 | LATT 1; SYMM -X , +Y , -Z +1/2; SYMM +X +1/2, +Y +1/2, +Z ; SYMM -X +1/2, +Y +1/2, -Z +1/2 | 1.1907 | 0.672 |  | -116.53 | -82.34 | -112.438 | 0 | 0 | 0 | 1 | x parallel to a, y in ab plane, z along c | 0.2463 | 0.897,0.000,-0.441 | 0 | CrystalOptimizer with PBE0/6-31G(d,p) Intra and GDMA2.2(PBE0/6-31G(d,p)) + FIT | sp1 | CASTEP version 23.1 | Perdew Burke Ernzerhof | MBD@rsSCS | 1100 | 3 3 2 | Ultrasoft pseudopotential | No | DFT-D optimized with TS dispersion correction. | C2/c | 23.8796 | 8.1542 | 12.924 | 90 | 99.404 | 90 | -3481.944 |  | 1.2697
TEVSOD | C16 H15 N1 O1 | 10 | Cyheptamide | 10,11-dihydro-5H-dibenzocycloheptene-5-carboxamide |  | TEVSOD, TEVSOD01, TEVSOD02 | Flexible CrystalPredictor (1.6), CrystalOptimizer (2.3), DMACRYS (2.0.8RC1) | Rui Guo | 2013 | Srirambhatla, V. K.; Guo, R.; Price, S. L.; Florence, A. J., Chemical Communications 2016, 52, 7384-7386. | /CHEMISTRY_CPOSS\CarbamazepineSeries\Cyheptamide_CO | dfA2012 | 5.436 | PBE0/6-31G(d,p) | 0 |  | This is the CrystalOptimizer intra_molecular energy penalty. It is with respect to opt. | A2012 | I2/c | 8 | 28.1594 | 8.9795 | 10.2469 | 90 | 81.54 | 90 | LATT 1; SYMM -X , +Y , -Z +1/2; SYMM +X +1/2, +Y +1/2, +Z +1/2; SYMM -X +1/2, +Y +1/2, -Z | 1.23 | 0.6936 |  | -117.87 | -93.96 | -112.434 | 0 | 0 | 0 | 0 | x parallel to a, y in ab plane, z along c | 0 | 0.921,0.000,-0.389 | 0 | CrystalOptimizer with PBE0/6-31G(d,p) Intra and GDMA2.2(PBE0/6-31G(d,p)) + FIT
TEVSOD | C16 H15 N1 O1 | 10 | Cyheptamide | 10,11-dihydro-5H-dibenzocycloheptene-5-carboxamide |  | TEVSOD, TEVSOD01, TEVSOD02 | Flexible CrystalPredictor (1.6), CrystalOptimizer (2.3), DMACRYS (2.0.8RC1) | Rui Guo | 2013 | Srirambhatla, V. K.; Guo, R.; Price, S. L.; Florence, A. J., Chemical Communications 2016, 52, 7384-7386. | /CHEMISTRY_CPOSS\CarbamazepineSeries\Cyheptamide_CO | dfA2075 | 1.332 | PBE0/6-31G(d,p) | 0 |  | This is the CrystalOptimizer intra_molecular energy penalty. It is with respect to opt. | A2075 | P21212 | 4 | 8.754 | 19.304 | 7.8825 | 90 | 90 | 90 | LATT -1; SYMM +X +1/2, -Y +1/2, -Z ; SYMM -X +1/2, +Y +1/2, -Z ; SYMM -X , -Y , +Z | 1.1833 | 0.6686 |  | -113.73 | -87.98 | -112.398 | 1.54 | -22.054 | 298 | 1 | x parallel to a, y in ab plane, z along c | 2.8483 | 1.000,0.000,0.000 | 0 | CrystalOptimizer with PBE0/6-31G(d,p) Intra and GDMA2.2(PBE0/6-31G(d,p)) + FIT
TEVSOD | C16 H15 N1 O1 | 10 | Cyheptamide | 10,11-dihydro-5H-dibenzocycloheptene-5-carboxamide |  | TEVSOD, TEVSOD01, TEVSOD02 | Flexible CrystalPredictor (1.6), CrystalOptimizer (2.3), DMACRYS (2.0.8RC1) | Rui Guo | 2013 | Srirambhatla, V. K.; Guo, R.; Price, S. L.; Florence, A. J., Chemical Communications 2016, 52, 7384-7386. | /CHEMISTRY_CPOSS\CarbamazepineSeries\Cyheptamide_CO | dfA2006 | 5.443 | PBE0/6-31G(d,p) | 0 |  | This is the CrystalOptimizer intra_molecular energy penalty. It is with respect to opt. | A2006 | P-1 | 2 | 9.0996 | 8.8987 | 9.9239 | 87.65 | 78.251 | 59.861 | LATT 1 | 1.1613 | 0.6549 |  | -117.82 | -82.89 | -112.377 | 1.64 | -21.351 | 298 | 1 | x parallel to a, y in ab plane, z along c | 2.7123 | -0.061,0.529,0.846 | 0 | CrystalOptimizer with PBE0/6-31G(d,p) Intra and GDMA2.2(PBE0/6-31G(d,p)) + FIT
TEVSOD | C16 H15 N1 O1 | 10 | Cyheptamide | 10,11-dihydro-5H-dibenzocycloheptene-5-carboxamide |  | TEVSOD, TEVSOD01, TEVSOD02 | Flexible CrystalPredictor (1.6), CrystalOptimizer (2.3), DMACRYS (2.0.8RC1) | Rui Guo | 2013 | Srirambhatla, V. K.; Guo, R.; Price, S. L.; Florence, A. J., Chemical Communications 2016, 52, 7384-7386. | /CHEMISTRY_CPOSS\CarbamazepineSeries\Cyheptamide_CO | dfA1332 | 0.867 | PBE0/6-31G(d,p) | 0 |  | This is the CrystalOptimizer intra_molecular energy penalty. It is with respect to opt. | A1332 | Pc | 2 | 6.8862 | 11.6033 | 8.9304 | 90 | 68.155 | 90 | LATT -1; SYMM +X , -Y , +Z +1/2 | 1.1899 | 0.6701 |  | -113.24 | -88.74 | -112.373 | 0 | 0 | 0 | 0 | x parallel to a, y in ab plane, z along c | 0 | 0.054,0.000,0.999 | 0 | CrystalOptimizer with PBE0/6-31G(d,p) Intra and GDMA2.2(PBE0/6-31G(d,p)) + FIT
TEVSOD | C16 H15 N1 O1 | 10 | Cyheptamide | 10,11-dihydro-5H-dibenzocycloheptene-5-carboxamide |  | TEVSOD, TEVSOD01, TEVSOD02 | Flexible CrystalPredictor (1.6), CrystalOptimizer (2.3), DMACRYS (2.0.8RC1) | Rui Guo | 2013 | Srirambhatla, V. K.; Guo, R.; Price, S. L.; Florence, A. J., Chemical Communications 2016, 52, 7384-7386. | /CHEMISTRY_CPOSS\CarbamazepineSeries\Cyheptamide_CO | dfA1378 | 1.112 | PBE0/6-31G(d,p) | 0 |  | This is the CrystalOptimizer intra_molecular energy penalty. It is with respect to opt. | A1378 | P21/c | 4 | 12.7398 | 11.0611 | 9.3508 | 90 | 87.865 | 90 | LATT 1; SYMM -X , +Y +1/2, -Z +1/2 | 1.197 | 0.6771 |  | -113.48 | -89.19 | -112.368 | 1.54 | -22.065 | 298 | 1 | x parallel to a, y in ab plane, z along c | 1.2653 | -0.088,0.000,0.996 | 0 | CrystalOptimizer with PBE0/6-31G(d,p) Intra and GDMA2.2(PBE0/6-31G(d,p)) + FIT
TEVSOD | C16 H15 N1 O1 | 10 | Cyheptamide | 10,11-dihydro-5H-dibenzocycloheptene-5-carboxamide |  | TEVSOD, TEVSOD01, TEVSOD02 | Flexible CrystalPredictor (1.6), CrystalOptimizer (2.3), DMACRYS (2.0.8RC1) | Rui Guo | 2013 | Srirambhatla, V. K.; Guo, R.; Price, S. L.; Florence, A. J., Chemical Communications 2016, 52, 7384-7386. | /CHEMISTRY_CPOSS\CarbamazepineSeries\Cyheptamide_CO | dfA2225 | 3.168 | PBE0/6-31G(d,p) | 0 |  | This is the CrystalOptimizer intra_molecular energy penalty. It is with respect to opt. | A2225 | Pbcn | 8 | 18.745 | 10.6758 | 12.9557 | 90 | 90 | 90 | LATT 1; SYMM +X +1/2, -Y +1/2, -Z ; SYMM -X , +Y , -Z +1/2; SYMM -X +1/2, -Y +1/2, +Z +1/2 | 1.2159 | 0.6882 |  | -115.53 | -98.58 | -112.362 | 1.46 | -22.578 | 298 | 1 | x parallel to a, y in ab plane, z along c | 1.3058 | 1.000,0.000,0.000 | 0 | CrystalOptimizer with PBE0/6-31G(d,p) Intra and GDMA2.2(PBE0/6-31G(d,p)) + FIT
TEVSOD | C16 H15 N1 O1 | 10 | Cyheptamide | 10,11-dihydro-5H-dibenzocycloheptene-5-carboxamide |  | TEVSOD, TEVSOD01, TEVSOD02 | Flexible CrystalPredictor (1.6), CrystalOptimizer (2.3), DMACRYS (2.0.8RC1) | Rui Guo | 2013 | Srirambhatla, V. K.; Guo, R.; Price, S. L.; Florence, A. J., Chemical Communications 2016, 52, 7384-7386. | /CHEMISTRY_CPOSS\CarbamazepineSeries\Cyheptamide_CO | dfA1399 | 0.552 | PBE0/6-31G(d,p) | 0 |  | This is the CrystalOptimizer intra_molecular energy penalty. It is with respect to opt. | A1399 | I2/a | 8 | 15.5997 | 15.8389 | 11.1809 | 90 | 84.479 | 90 | LATT 1; SYMM -X +1/2, +Y , -Z ; SYMM +X +1/2, +Y +1/2, +Z +1/2; SYMM -X , +Y +1/2, -Z +1/2 | 1.1464 | 0.6465 |  | -112.9 | -79.2 | -112.348 | 0 | 0 | 0 | 0 | x parallel to a, y in ab plane, z along c | 0 | 0.498,0.000,0.867 | 0 | CrystalOptimizer with PBE0/6-31G(d,p) Intra and GDMA2.2(PBE0/6-31G(d,p)) + FIT
TEVSOD | C16 H15 N1 O1 | 10 | Cyheptamide | 10,11-dihydro-5H-dibenzocycloheptene-5-carboxamide |  | TEVSOD, TEVSOD01, TEVSOD02 | Flexible CrystalPredictor (1.6), CrystalOptimizer (2.3), DMACRYS (2.0.8RC1) | Rui Guo | 2013 | Srirambhatla, V. K.; Guo, R.; Price, S. L.; Florence, A. J., Chemical Communications 2016, 52, 7384-7386. | /CHEMISTRY_CPOSS\CarbamazepineSeries\Cyheptamide_CO | dfA1752 | 1.355 | PBE0/6-31G(d,p) | 0 |  | This is the CrystalOptimizer intra_molecular energy penalty. It is with respect to opt. | A1752 | Pca21 | 4 | 18.2941 | 8.9723 | 7.8772 | 90 | 90 | 90 | LATT -1; SYMM -X , -Y , +Z +1/2; SYMM -X +1/2, +Y , +Z +1/2; SYMM +X +1/2, -Y , +Z | 1.219 | 0.6908 |  | -113.7 | -94.25 | -112.345 | 1.53 | -21.703 | 298 | 1 | x parallel to a, y in ab plane, z along c | 5.1497 | 1.000,0.000,0.000 | 0 | CrystalOptimizer with PBE0/6-31G(d,p) Intra and GDMA2.2(PBE0/6-31G(d,p)) + FIT
TEVSOD | C16 H15 N1 O1 | 10 | Cyheptamide | 10,11-dihydro-5H-dibenzocycloheptene-5-carboxamide |  | TEVSOD, TEVSOD01, TEVSOD02 | Flexible CrystalPredictor (1.6), CrystalOptimizer (2.3), DMACRYS (2.0.8RC1) | Rui Guo | 2013 | Srirambhatla, V. K.; Guo, R.; Price, S. L.; Florence, A. J., Chemical Communications 2016, 52, 7384-7386. | /CHEMISTRY_CPOSS\CarbamazepineSeries\Cyheptamide_CO | dfA1905 | 0.931 | PBE0/6-31G(d,p) | 0 |  | This is the CrystalOptimizer intra_molecular energy penalty. It is with respect to opt. | A1905 | P21/n | 4 | 6.9439 | 18.1546 | 10.376 | 90 | 77.826 | 90 | LATT 1; SYMM -X +1/2, +Y +1/2, -Z +1/2 | 1.2327 | 0.6981 |  | -113.25 | -95.7 | -112.319 | 1.5 | -22.066 | 298 | 1 | x parallel to a, y in ab plane, z along c | 5.029 | 0.978,0.000,0.209 | 0 | CrystalOptimizer with PBE0/6-31G(d,p) Intra and GDMA2.2(PBE0/6-31G(d,p)) + FIT
TEVSOD | C16 H15 N1 O1 | 10 | Cyheptamide | 10,11-dihydro-5H-dibenzocycloheptene-5-carboxamide |  | TEVSOD, TEVSOD01, TEVSOD02 | Flexible CrystalPredictor (1.6), CrystalOptimizer (2.3), DMACRYS (2.0.8RC1) | Rui Guo | 2013 | Srirambhatla, V. K.; Guo, R.; Price, S. L.; Florence, A. J., Chemical Communications 2016, 52, 7384-7386. | /CHEMISTRY_CPOSS\CarbamazepineSeries\Cyheptamide_CO | dfA1994 | 2.922 | PBE0/6-31G(d,p) | 0 |  | This is the CrystalOptimizer intra_molecular energy penalty. It is with respect to opt. | A1994 | C2/c | 4 | 17.8466 | 17.3849 | 10.4619 | 90 | 122.244 | 90 | LATT 7; SYMM -X , +Y , -Z +1/2 | 1.1483 | 0.6466 |  | -115.24 | -79.6 | -112.318 | 0 | 0 | 0 | 1 | x parallel to a, y in ab plane, z along c | 0.8654 | 0.310,0.000,0.951 | 0 | CrystalOptimizer with PBE0/6-31G(d,p) Intra and GDMA2.2(PBE0/6-31G(d,p)) + FIT
TEVSOD | C16 H15 N1 O1 | 10 | Cyheptamide | 10,11-dihydro-5H-dibenzocycloheptene-5-carboxamide |  | TEVSOD, TEVSOD01, TEVSOD02 | Flexible CrystalPredictor (1.6), CrystalOptimizer (2.3), DMACRYS (2.0.8RC1) | Rui Guo | 2013 | Srirambhatla, V. K.; Guo, R.; Price, S. L.; Florence, A. J., Chemical Communications 2016, 52, 7384-7386. | /CHEMISTRY_CPOSS\CarbamazepineSeries\Cyheptamide_CO | dfA1786 | 1.403 | PBE0/6-31G(d,p) | 0 |  | This is the CrystalOptimizer intra_molecular energy penalty. It is with respect to opt. | A1786 | Pca21 | 4 | 11.9971 | 12.4306 | 8.8815 | 90 | 90 | 90 | LATT -1; SYMM -X , -Y , +Z +1/2; SYMM -X +1/2, +Y , +Z +1/2; SYMM +X +1/2, -Y , +Z | 1.19 | 0.6716 |  | -113.72 | -86.54 | -112.317 | 1.53 | -22.731 | 298 | 1 | x parallel to a, y in ab plane, z along c | 1.5704 | 0.000,0.000,1.000 | 0 | CrystalOptimizer with PBE0/6-31G(d,p) Intra and GDMA2.2(PBE0/6-31G(d,p)) + FIT
TEVSOD | C16 H15 N1 O1 | 10 | Cyheptamide | 10,11-dihydro-5H-dibenzocycloheptene-5-carboxamide |  | TEVSOD, TEVSOD01, TEVSOD02 | Flexible CrystalPredictor (1.6), CrystalOptimizer (2.3), DMACRYS (2.0.8RC1) | Rui Guo | 2013 | Srirambhatla, V. K.; Guo, R.; Price, S. L.; Florence, A. J., Chemical Communications 2016, 52, 7384-7386. | /CHEMISTRY_CPOSS\CarbamazepineSeries\Cyheptamide_CO | dfA2224 | 1.81 | PBE0/6-31G(d,p) | 0 |  | This is the CrystalOptimizer intra_molecular energy penalty. It is with respect to opt. | A2224 | P21 | 2 | 9.2185 | 7.9403 | 8.8356 | 90 | 86.396 | 90 | LATT -1; SYMM -X , +Y +1/2, -Z | 1.2209 | 0.6909 |  | -114.12 | -94.45 | -112.31 | 1.55 | -21.481 | 298 | 1 | x parallel to a, y in ab plane, z along c | 4.389 | 0.755,0.000,-0.655 | 0 | CrystalOptimizer with PBE0/6-31G(d,p) Intra and GDMA2.2(PBE0/6-31G(d,p)) + FIT
TEVSOD | C16 H15 N1 O1 | 10 | Cyheptamide | 10,11-dihydro-5H-dibenzocycloheptene-5-carboxamide |  | TEVSOD, TEVSOD01, TEVSOD02 | Flexible CrystalPredictor (1.6), CrystalOptimizer (2.3), DMACRYS (2.0.8RC1) | Rui Guo | 2013 | Srirambhatla, V. K.; Guo, R.; Price, S. L.; Florence, A. J., Chemical Communications 2016, 52, 7384-7386. | /CHEMISTRY_CPOSS\CarbamazepineSeries\Cyheptamide_CO | dfA1995 | 5.59 | PBE0/6-31G(d,p) | 0 |  | This is the CrystalOptimizer intra_molecular energy penalty. It is with respect to opt. | A1995 | P-1 | 2 | 10.2675 | 8.8721 | 8.1917 | 93.95 | 70.373 | 82.351 | LATT 1 | 1.1398 | 0.643 |  | -117.88 | -79.07 | -112.29 | 1.56 | -21.98 | 298 | 1 | x parallel to a, y in ab plane, z along c | 3.8206 | 0.386,0.736,0.556 | 0 | CrystalOptimizer with PBE0/6-31G(d,p) Intra and GDMA2.2(PBE0/6-31G(d,p)) + FIT
TEVSOD | C16 H15 N1 O1 | 10 | Cyheptamide | 10,11-dihydro-5H-dibenzocycloheptene-5-carboxamide |  | TEVSOD, TEVSOD01, TEVSOD02 | Flexible CrystalPredictor (1.6), CrystalOptimizer (2.3), DMACRYS (2.0.8RC1) | Rui Guo | 2013 | Srirambhatla, V. K.; Guo, R.; Price, S. L.; Florence, A. J., Chemical Communications 2016, 52, 7384-7386. | /CHEMISTRY_CPOSS\CarbamazepineSeries\Cyheptamide_CO | dfA1852 | 1.405 | PBE0/6-31G(d,p) | 0 |  | This is the CrystalOptimizer intra_molecular energy penalty. It is with respect to opt. | A1852 | P21 | 2 | 5.886 | 16.8469 | 6.7798 | 90 | 66.496 | 90 | LATT -1; SYMM -X , +Y +1/2, -Z | 1.2783 | 0.7264 |  | -113.69 | -102.67 | -112.285 | 1.67 | -20.846 | 298 | 1 | x parallel to a, y in ab plane, z along c | 4.1225 | 0.999,0.000,0.052 | 0 | CrystalOptimizer with PBE0/6-31G(d,p) Intra and GDMA2.2(PBE0/6-31G(d,p)) + FIT
TEVSOD | C16 H15 N1 O1 | 10 | Cyheptamide | 10,11-dihydro-5H-dibenzocycloheptene-5-carboxamide |  | TEVSOD, TEVSOD01, TEVSOD02 | Flexible CrystalPredictor (1.6), CrystalOptimizer (2.3), DMACRYS (2.0.8RC1) | Rui Guo | 2013 | Srirambhatla, V. K.; Guo, R.; Price, S. L.; Florence, A. J., Chemical Communications 2016, 52, 7384-7386. | /CHEMISTRY_CPOSS\CarbamazepineSeries\Cyheptamide_CO | dfA1239 | 0.282 | PBE0/6-31G(d,p) | 0 |  | This is the CrystalOptimizer intra_molecular energy penalty. It is with respect to opt. | A1239 | I2/a | 8 | 22.8166 | 7.9849 | 14.7663 | 90 | 84.045 | 90 | LATT 1; SYMM -X +1/2, +Y , -Z ; SYMM +X +1/2, +Y +1/2, +Z +1/2; SYMM -X , +Y +1/2, -Z +1/2 | 1.1781 | 0.6646 |  | -112.56 | -86.5 | -112.278 | 1.63 | -21.296 | 298 | 1 | x parallel to a, y in ab plane, z along c | 1.3344 | 0.801,0.000,-0.598 | 0 | CrystalOptimizer with PBE0/6-31G(d,p) Intra and GDMA2.2(PBE0/6-31G(d,p)) + FIT
TEVSOD | C16 H15 N1 O1 | 10 | Cyheptamide | 10,11-dihydro-5H-dibenzocycloheptene-5-carboxamide |  | TEVSOD, TEVSOD01, TEVSOD02 | Flexible CrystalPredictor (1.6), CrystalOptimizer (2.3), DMACRYS (2.0.8RC1) | Rui Guo | 2013 | Srirambhatla, V. K.; Guo, R.; Price, S. L.; Florence, A. J., Chemical Communications 2016, 52, 7384-7386. | /CHEMISTRY_CPOSS\CarbamazepineSeries\Cyheptamide_CO | dfA1850 | 4.137 | PBE0/6-31G(d,p) | 0 |  | This is the CrystalOptimizer intra_molecular energy penalty. It is with respect to opt. | A1850 | Pbcn | 8 | 7.7228 | 16.9978 | 20.1044 | 90 | 90 | 90 | LATT 1; SYMM +X +1/2, -Y +1/2, -Z ; SYMM -X , +Y , -Z +1/2; SYMM -X +1/2, -Y +1/2, +Z +1/2 | 1.1945 | 0.6703 |  | -116.41 | -85.52 | -112.273 | 1.66 | -21.715 | 298 | 1 | x parallel to a, y in ab plane, z along c | 0.4344 | 0.000,0.000,1.000 | 0 | CrystalOptimizer with PBE0/6-31G(d,p) Intra and GDMA2.2(PBE0/6-31G(d,p)) + FIT
TEVSOD | C16 H15 N1 O1 | 10 | Cyheptamide | 10,11-dihydro-5H-dibenzocycloheptene-5-carboxamide |  | TEVSOD, TEVSOD01, TEVSOD02 | Flexible CrystalPredictor (1.6), CrystalOptimizer (2.3), DMACRYS (2.0.8RC1) | Rui Guo | 2013 | Srirambhatla, V. K.; Guo, R.; Price, S. L.; Florence, A. J., Chemical Communications 2016, 52, 7384-7386. | /CHEMISTRY_CPOSS\CarbamazepineSeries\Cyheptamide_CO | dfA1788 | 3.873 | PBE0/6-31G(d,p) | 0 |  | This is the CrystalOptimizer intra_molecular energy penalty. It is with respect to opt. | A1788 | C2/c | 4 | 20.4322 | 9.5878 | 14.3327 | 90 | 112.423 | 90 | LATT 7; SYMM -X , +Y , -Z +1/2 | 1.2145 | 0.6851 |  | -116.12 | -95.63 | -112.247 | 1.6 | -21.68 | 298 | 1 | x parallel to a, y in ab plane, z along c | 1.556 | 0.673,0.000,0.740 | 0 | CrystalOptimizer with PBE0/6-31G(d,p) Intra and GDMA2.2(PBE0/6-31G(d,p)) + FIT
TEVSOD | C16 H15 N1 O1 | 10 | Cyheptamide | 10,11-dihydro-5H-dibenzocycloheptene-5-carboxamide |  | TEVSOD, TEVSOD01, TEVSOD02 | Flexible CrystalPredictor (1.6), CrystalOptimizer (2.3), DMACRYS (2.0.8RC1) | Rui Guo | 2013 | Srirambhatla, V. K.; Guo, R.; Price, S. L.; Florence, A. J., Chemical Communications 2016, 52, 7384-7386. | /CHEMISTRY_CPOSS\CarbamazepineSeries\Cyheptamide_CO | dfA1575 | 0.25 | PBE0/6-31G(d,p) | 0 |  | This is the CrystalOptimizer intra_molecular energy penalty. It is with respect to opt. | A1575 | P21/c | 4 | 6.8814 | 12.5017 | 18.1401 | 90 | 123.333 | 90 | LATT 1; SYMM -X , +Y +1/2, -Z +1/2 | 1.2089 | 0.6806 |  | -112.49 | -90.52 | -112.24 | 1.56 | -22.107 | 298 | 1 | x parallel to a, y in ab plane, z along c | 1.4902 | -0.494,0.000,0.869 | 0 | CrystalOptimizer with PBE0/6-31G(d,p) Intra and GDMA2.2(PBE0/6-31G(d,p)) + FIT
TEVSOD | C16 H15 N1 O1 | 10 | Cyheptamide | 10,11-dihydro-5H-dibenzocycloheptene-5-carboxamide |  | TEVSOD, TEVSOD01, TEVSOD02 | Flexible CrystalPredictor (1.6), CrystalOptimizer (2.3), DMACRYS (2.0.8RC1) | Rui Guo | 2013 | Srirambhatla, V. K.; Guo, R.; Price, S. L.; Florence, A. J., Chemical Communications 2016, 52, 7384-7386. | /CHEMISTRY_CPOSS\CarbamazepineSeries\Cyheptamide_CO | dfA2032 | 4.24 | PBE0/6-31G(d,p) | 0 |  | This is the CrystalOptimizer intra_molecular energy penalty. It is with respect to opt. | A2032 | P2/n | 4 | 12.3273 | 7.3468 | 15.6451 | 90 | 65.377 | 90 | LATT 1; SYMM -X +1/2, +Y , -Z +1/2 | 1.2237 | 0.6913 |  | -116.48 | -87.02 | -112.24 | 1.74 | -21.452 | 298 | 1 | x parallel to a, y in ab plane, z along c | 0.7529 | 0.953,0.000,0.302 | 0 | CrystalOptimizer with PBE0/6-31G(d,p) Intra and GDMA2.2(PBE0/6-31G(d,p)) + FIT
TEVSOD | C16 H15 N1 O1 | 10 | Cyheptamide | 10,11-dihydro-5H-dibenzocycloheptene-5-carboxamide |  | TEVSOD, TEVSOD01, TEVSOD02 | Flexible CrystalPredictor (1.6), CrystalOptimizer (2.3), DMACRYS (2.0.8RC1) | Rui Guo | 2013 | Srirambhatla, V. K.; Guo, R.; Price, S. L.; Florence, A. J., Chemical Communications 2016, 52, 7384-7386. | /CHEMISTRY_CPOSS\CarbamazepineSeries\Cyheptamide_CO | dfA1632 | 3.101 | PBE0/6-31G(d,p) | 0 |  | This is the CrystalOptimizer intra_molecular energy penalty. It is with respect to opt. | A1632 | I2/a | 8 | 22.1084 | 8.288 | 14.8819 | 90 | 82.149 | 90 | LATT 1; SYMM -X +1/2, +Y , -Z ; SYMM +X +1/2, +Y +1/2, +Z +1/2; SYMM -X , +Y +1/2, -Z +1/2 | 1.167 | 0.6558 |  | -115.34 | -84.97 | -112.239 | 1.58 | -21.789 | 298 | 1 | x parallel to a, y in ab plane, z along c | 1.8321 | -0.075,0.000,0.997 | 0 | CrystalOptimizer with PBE0/6-31G(d,p) Intra and GDMA2.2(PBE0/6-31G(d,p)) + FIT
TEVSOD | C16 H15 N1 O1 | 10 | Cyheptamide | 10,11-dihydro-5H-dibenzocycloheptene-5-carboxamide |  | TEVSOD, TEVSOD01, TEVSOD02 | Flexible CrystalPredictor (1.6), CrystalOptimizer (2.3), DMACRYS (2.0.8RC1) | Rui Guo | 2013 | Srirambhatla, V. K.; Guo, R.; Price, S. L.; Florence, A. J., Chemical Communications 2016, 52, 7384-7386. | /CHEMISTRY_CPOSS\CarbamazepineSeries\Cyheptamide_CO | dfA1246 | 2.944 | PBE0/6-31G(d,p) | 0 |  | This is the CrystalOptimizer intra_molecular energy penalty. It is with respect to opt. | A1246 | I2/c | 8 | 13.6482 | 13.6039 | 15.3212 | 90 | 72.283 | 90 | LATT 1; SYMM -X , +Y , -Z +1/2; SYMM +X +1/2, +Y +1/2, +Z +1/2; SYMM -X +1/2, +Y +1/2, -Z | 1.1633 | 0.6569 |  | -115.18 | -83.57 | -112.236 | 1.69 | -21.23 | 298 | 1 | x parallel to a, y in ab plane, z along c | 3.817 | -0.654,0.000,0.756 | 0 | CrystalOptimizer with PBE0/6-31G(d,p) Intra and GDMA2.2(PBE0/6-31G(d,p)) + FIT
TEVSOD | C16 H15 N1 O1 | 10 | Cyheptamide | 10,11-dihydro-5H-dibenzocycloheptene-5-carboxamide |  | TEVSOD, TEVSOD01, TEVSOD02 | Flexible CrystalPredictor (1.6), CrystalOptimizer (2.3), DMACRYS (2.0.8RC1) | Rui Guo | 2013 | Srirambhatla, V. K.; Guo, R.; Price, S. L.; Florence, A. J., Chemical Communications 2016, 52, 7384-7386. | /CHEMISTRY_CPOSS\CarbamazepineSeries\Cyheptamide_CO | dfA2097 | 3.838 | PBE0/6-31G(d,p) | 0 |  | This is the CrystalOptimizer intra_molecular energy penalty. It is with respect to opt. | A2097 | P21/a | 4 | 13.9227 | 11.1356 | 8.1117 | 90 | 79.578 | 90 | LATT 1; SYMM -X +1/2, +Y +1/2, -Z | 1.2743 | 0.7251 |  | -116.07 | -104.97 | -112.232 | 1.55 | -21.84 | 298 | 1 | x parallel to a, y in ab plane, z along c | 2.0126 | -0.277,0.000,0.961 | 0 | CrystalOptimizer with PBE0/6-31G(d,p) Intra and GDMA2.2(PBE0/6-31G(d,p)) + FIT
TEVSOD | C16 H15 N1 O1 | 10 | Cyheptamide | 10,11-dihydro-5H-dibenzocycloheptene-5-carboxamide |  | TEVSOD, TEVSOD01, TEVSOD02 | Flexible CrystalPredictor (1.6), CrystalOptimizer (2.3), DMACRYS (2.0.8RC1) | Rui Guo | 2013 | Srirambhatla, V. K.; Guo, R.; Price, S. L.; Florence, A. J., Chemical Communications 2016, 52, 7384-7386. | /CHEMISTRY_CPOSS\CarbamazepineSeries\Cyheptamide_CO | dfA1757 | 1.98 | PBE0/6-31G(d,p) | 0 |  | This is the CrystalOptimizer intra_molecular energy penalty. It is with respect to opt. | A1757 | I2/c | 8 | 19.6759 | 8.7601 | 14.7893 | 90 | 81.782 | 90 | LATT 1; SYMM -X , +Y , -Z +1/2; SYMM +X +1/2, +Y +1/2, +Z +1/2; SYMM -X +1/2, +Y +1/2, -Z | 1.2495 | 0.7045 |  | -114.21 | -99.9 | -112.23 | 1.62 | -21.066 | 298 | 1 | x parallel to a, y in ab plane, z along c | 2.6091 | 0.991,0.000,-0.136 | 0 | CrystalOptimizer with PBE0/6-31G(d,p) Intra and GDMA2.2(PBE0/6-31G(d,p)) + FIT
TEVSOD | C16 H15 N1 O1 | 10 | Cyheptamide | 10,11-dihydro-5H-dibenzocycloheptene-5-carboxamide |  | TEVSOD, TEVSOD01, TEVSOD02 | Flexible CrystalPredictor (1.6), CrystalOptimizer (2.3), DMACRYS (2.0.8RC1) | Rui Guo | 2013 | Srirambhatla, V. K.; Guo, R.; Price, S. L.; Florence, A. J., Chemical Communications 2016, 52, 7384-7386. | /CHEMISTRY_CPOSS\CarbamazepineSeries\Cyheptamide_CO | dfA2020 | 7.133 | PBE0/6-31G(d,p) | 0 |  | This is the CrystalOptimizer intra_molecular energy penalty. It is with respect to opt. | A2020 | P212121 | 4 | 12.5513 | 13.4189 | 7.3801 | 90 | 90 | 90 | LATT -1; SYMM +X +1/2, -Y +1/2, -Z ; SYMM -X , +Y +1/2, -Z +1/2; SYMM -X +1/2, -Y , +Z +1/2 | 1.268 | 0.7193 |  | -119.35 | -100.16 | -112.217 | 1.65 | -21.425 | 298 | 1 | x parallel to a, y in ab plane, z along c | 2.2294 | 0.000,1.000,0.000 | 0 | CrystalOptimizer with PBE0/6-31G(d,p) Intra and GDMA2.2(PBE0/6-31G(d,p)) + FIT
TEVSOD | C16 H15 N1 O1 | 10 | Cyheptamide | 10,11-dihydro-5H-dibenzocycloheptene-5-carboxamide |  | TEVSOD, TEVSOD01, TEVSOD02 | Flexible CrystalPredictor (1.6), CrystalOptimizer (2.3), DMACRYS (2.0.8RC1) | Rui Guo | 2013 | Srirambhatla, V. K.; Guo, R.; Price, S. L.; Florence, A. J., Chemical Communications 2016, 52, 7384-7386. | /CHEMISTRY_CPOSS\CarbamazepineSeries\Cyheptamide_CO | dfA1904 | 3.153 | PBE0/6-31G(d,p) | 0 |  | This is the CrystalOptimizer intra_molecular energy penalty. It is with respect to opt. | A1904 | P21/c | 4 | 9.1271 | 7.0989 | 22.0913 | 90 | 67.14 | 90 | LATT 1; SYMM -X , +Y +1/2, -Z +1/2 | 1.195 | 0.6718 |  | -115.35 | -83.94 | -112.197 | 1.58 | -22.155 | 298 | 1 | x parallel to a, y in ab plane, z along c | 1.0729 | 0.566,0.000,0.824 | 0 | CrystalOptimizer with PBE0/6-31G(d,p) Intra and GDMA2.2(PBE0/6-31G(d,p)) + FIT
TEVSOD | C16 H15 N1 O1 | 10 | Cyheptamide | 10,11-dihydro-5H-dibenzocycloheptene-5-carboxamide |  | TEVSOD, TEVSOD01, TEVSOD02 | Flexible CrystalPredictor (1.6), CrystalOptimizer (2.3), DMACRYS (2.0.8RC1) | Rui Guo | 2013 | Srirambhatla, V. K.; Guo, R.; Price, S. L.; Florence, A. J., Chemical Communications 2016, 52, 7384-7386. | /CHEMISTRY_CPOSS\CarbamazepineSeries\Cyheptamide_CO | dfA2140 | 2.318 | PBE0/6-31G(d,p) | 0 |  | This is the CrystalOptimizer intra_molecular energy penalty. It is with respect to opt. | A2140 | P21/c | 4 | 13.2199 | 12.6984 | 9.5759 | 90 | 119.825 | 90 | LATT 1; SYMM -X , +Y +1/2, -Z +1/2 | 1.1302 | 0.6369 |  | -114.51 | -78.27 | -112.192 | 1.56 | -22.656 | 298 | 1 | x parallel to a, y in ab plane, z along c | 0.5403 | 0.298,0.000,0.955 | 0 | CrystalOptimizer with PBE0/6-31G(d,p) Intra and GDMA2.2(PBE0/6-31G(d,p)) + FIT
TEVSOD | C16 H15 N1 O1 | 10 | Cyheptamide | 10,11-dihydro-5H-dibenzocycloheptene-5-carboxamide |  | TEVSOD, TEVSOD01, TEVSOD02 | Flexible CrystalPredictor (1.6), CrystalOptimizer (2.3), DMACRYS (2.0.8RC1) | Rui Guo | 2013 | Srirambhatla, V. K.; Guo, R.; Price, S. L.; Florence, A. J., Chemical Communications 2016, 52, 7384-7386. | /CHEMISTRY_CPOSS\CarbamazepineSeries\Cyheptamide_CO | dfA1939 | 2.049 | PBE0/6-31G(d,p) | 0 |  | This is the CrystalOptimizer intra_molecular energy penalty. It is with respect to opt. | A1939 | P21/n | 4 | 7.1494 | 15.9758 | 11.8972 | 90 | 84.704 | 90 | LATT 1; SYMM -X +1/2, +Y +1/2, -Z +1/2 | 1.1649 | 0.6588 |  | -114.23 | -83.9 | -112.181 | 1.56 | -21.986 | 298 | 1 | x parallel to a, y in ab plane, z along c | 2.7602 | 0.889,0.000,0.458 | 0 | CrystalOptimizer with PBE0/6-31G(d,p) Intra and GDMA2.2(PBE0/6-31G(d,p)) + FIT
TEVSOD | C16 H15 N1 O1 | 10 | Cyheptamide | 10,11-dihydro-5H-dibenzocycloheptene-5-carboxamide |  | TEVSOD, TEVSOD01, TEVSOD02 | Flexible CrystalPredictor (1.6), CrystalOptimizer (2.3), DMACRYS (2.0.8RC1) | Rui Guo | 2013 | Srirambhatla, V. K.; Guo, R.; Price, S. L.; Florence, A. J., Chemical Communications 2016, 52, 7384-7386. | /CHEMISTRY_CPOSS\CarbamazepineSeries\Cyheptamide_CO | dfA1956 | 0.312 | PBE0/6-31G(d,p) | 0 |  | This is the CrystalOptimizer intra_molecular energy penalty. It is with respect to opt. | A1956 | I2/a | 8 | 13.0294 | 19.8571 | 11.0741 | 90 | 88.989 | 90 | LATT 1; SYMM -X +1/2, +Y , -Z ; SYMM +X +1/2, +Y +1/2, +Z +1/2; SYMM -X , +Y +1/2, -Z +1/2 | 1.1004 | 0.621 |  | -112.49 | -73.68 | -112.178 | 0 | 0 | 0 | 0 | x parallel to a, y in ab plane, z along c | 0 | -0.137,0.000,0.991 | 0 | CrystalOptimizer with PBE0/6-31G(d,p) Intra and GDMA2.2(PBE0/6-31G(d,p)) + FIT
TEVSOD | C16 H15 N1 O1 | 10 | Cyheptamide | 10,11-dihydro-5H-dibenzocycloheptene-5-carboxamide |  | TEVSOD, TEVSOD01, TEVSOD02 | Flexible CrystalPredictor (1.6), CrystalOptimizer (2.3), DMACRYS (2.0.8RC1) | Rui Guo | 2013 | Srirambhatla, V. K.; Guo, R.; Price, S. L.; Florence, A. J., Chemical Communications 2016, 52, 7384-7386. | /CHEMISTRY_CPOSS\CarbamazepineSeries\Cyheptamide_CO | dfA2095 | 1.182 | PBE0/6-31G(d,p) | 0 |  | This is the CrystalOptimizer intra_molecular energy penalty. It is with respect to opt. | A2095 | P21/n | 4 | 13.8487 | 11.6724 | 8.164 | 90 | 73.765 | 90 | LATT 1; SYMM -X +1/2, +Y +1/2, -Z +1/2 | 1.244 | 0.7037 |  | -113.35 | -97.66 | -112.168 | 1.63 | -21.201 | 298 | 1 | x parallel to a, y in ab plane, z along c | 1.1703 | 0.262,0.000,0.965 | 0 | CrystalOptimizer with PBE0/6-31G(d,p) Intra and GDMA2.2(PBE0/6-31G(d,p)) + FIT
TEVSOD | C16 H15 N1 O1 | 10 | Cyheptamide | 10,11-dihydro-5H-dibenzocycloheptene-5-carboxamide |  | TEVSOD, TEVSOD01, TEVSOD02 | Flexible CrystalPredictor (1.6), CrystalOptimizer (2.3), DMACRYS (2.0.8RC1) | Rui Guo | 2013 | Srirambhatla, V. K.; Guo, R.; Price, S. L.; Florence, A. J., Chemical Communications 2016, 52, 7384-7386. | /CHEMISTRY_CPOSS\CarbamazepineSeries\Cyheptamide_CO | dfA1586 | 1.64 | PBE0/6-31G(d,p) | 0 |  | This is the CrystalOptimizer intra_molecular energy penalty. It is with respect to opt. | A1586 | C2/c | 4 | 12.9215 | 13.8892 | 16.6032 | 90 | 115.491 | 90 | LATT 7; SYMM -X , +Y , -Z +1/2 | 1.172 | 0.66 |  | -113.8 | -83.9 | -112.16 | 1.68 | -20.858 | 298 | 1 | x parallel to a, y in ab plane, z along c | 1.107 | 0.986,0.000,-0.165 | 0 | CrystalOptimizer with PBE0/6-31G(d,p) Intra and GDMA2.2(PBE0/6-31G(d,p)) + FIT
TEVSOD | C16 H15 N1 O1 | 10 | Cyheptamide | 10,11-dihydro-5H-dibenzocycloheptene-5-carboxamide |  | TEVSOD, TEVSOD01, TEVSOD02 | Flexible CrystalPredictor (1.6), CrystalOptimizer (2.3), DMACRYS (2.0.8RC1) | Rui Guo | 2013 | Srirambhatla, V. K.; Guo, R.; Price, S. L.; Florence, A. J., Chemical Communications 2016, 52, 7384-7386. | /CHEMISTRY_CPOSS\CarbamazepineSeries\Cyheptamide_CO | dfA1795 | 2.214 | PBE0/6-31G(d,p) | 0 |  | This is the CrystalOptimizer intra_molecular energy penalty. It is with respect to opt. | A1795 | Iba2 | 4 | 8.2793 | 25.2877 | 13.0155 | 90 | 90 | 90 | LATT -2; SYMM -X , -Y , +Z ; SYMM -X , +Y , +Z +1/2; SYMM +X , -Y , +Z +1/2 | 1.1568 | 0.6512 |  | -114.36 | -81.14 | -112.146 | 1.6 | -21.411 | 298 | 1 | x parallel to a, y in ab plane, z along c | 0.4795 | 1.000,0.000,0.000 | 0 | CrystalOptimizer with PBE0/6-31G(d,p) Intra and GDMA2.2(PBE0/6-31G(d,p)) + FIT
TEVSOD | C16 H15 N1 O1 | 10 | Cyheptamide | 10,11-dihydro-5H-dibenzocycloheptene-5-carboxamide |  | TEVSOD, TEVSOD01, TEVSOD02 | Flexible CrystalPredictor (1.6), CrystalOptimizer (2.3), DMACRYS (2.0.8RC1) | Rui Guo | 2013 | Srirambhatla, V. K.; Guo, R.; Price, S. L.; Florence, A. J., Chemical Communications 2016, 52, 7384-7386. | /CHEMISTRY_CPOSS\CarbamazepineSeries\Cyheptamide_CO | dfA2023 | 0.904 | PBE0/6-31G(d,p) | 0 |  | This is the CrystalOptimizer intra_molecular energy penalty. It is with respect to opt. | A2023 | Pbca | 8 | 11.1057 | 13.5125 | 17.3159 | 90 | 90 | 90 | LATT 1; SYMM +X +1/2, -Y +1/2, -Z ; SYMM -X , +Y +1/2, -Z +1/2; SYMM -X +1/2, -Y , +Z +1/2 | 1.2131 | 0.6875 |  | -113.05 | -97.6 | -112.146 | 1.48 | -22.789 | 298 | 1 | x parallel to a, y in ab plane, z along c | 0.8602 | 0.000,0.000,1.000 | 0 | CrystalOptimizer with PBE0/6-31G(d,p) Intra and GDMA2.2(PBE0/6-31G(d,p)) + FIT
TEVSOD | C16 H15 N1 O1 | 10 | Cyheptamide | 10,11-dihydro-5H-dibenzocycloheptene-5-carboxamide |  | TEVSOD, TEVSOD01, TEVSOD02 | Flexible CrystalPredictor (1.6), CrystalOptimizer (2.3), DMACRYS (2.0.8RC1) | Rui Guo | 2013 | Srirambhatla, V. K.; Guo, R.; Price, S. L.; Florence, A. J., Chemical Communications 2016, 52, 7384-7386. | /CHEMISTRY_CPOSS\CarbamazepineSeries\Cyheptamide_CO | dfA1794 | 0.587 | PBE0/6-31G(d,p) | 0 |  | This is the CrystalOptimizer intra_molecular energy penalty. It is with respect to opt. | A1794 | Pbca | 8 | 9.3039 | 25.4949 | 11.1059 | 90 | 90 | 90 | LATT 1; SYMM +X +1/2, -Y +1/2, -Z ; SYMM -X , +Y +1/2, -Z +1/2; SYMM -X +1/2, -Y , +Z +1/2 | 1.1966 | 0.6778 |  | -112.73 | -86.7 | -112.143 | 1.65 | -21.094 | 298 | 1 | x parallel to a, y in ab plane, z along c | 1.1529 | 1.000,0.000,0.000 | 0 | CrystalOptimizer with PBE0/6-31G(d,p) Intra and GDMA2.2(PBE0/6-31G(d,p)) + FIT
TEVSOD | C16 H15 N1 O1 | 10 | Cyheptamide | 10,11-dihydro-5H-dibenzocycloheptene-5-carboxamide |  | TEVSOD, TEVSOD01, TEVSOD02 | Flexible CrystalPredictor (1.6), CrystalOptimizer (2.3), DMACRYS (2.0.8RC1) | Rui Guo | 2013 | Srirambhatla, V. K.; Guo, R.; Price, S. L.; Florence, A. J., Chemical Communications 2016, 52, 7384-7386. | /CHEMISTRY_CPOSS\CarbamazepineSeries\Cyheptamide_CO | dfA1827 | 2.97 | PBE0/6-31G(d,p) | 0 |  | This is the CrystalOptimizer intra_molecular energy penalty. It is with respect to opt. | A1827 | C2/n | 8 | 16.2951 | 7.05 | 22.4529 | 90 | 75.505 | 90 | LATT 1; SYMM -X +1/2, +Y , -Z +1/2; SYMM +X +1/2, +Y +1/2, +Z ; SYMM -X , +Y +1/2, -Z +1/2 | 1.2623 | 0.7124 |  | -115.11 | -100.83 | -112.14 | 1.59 | -21.522 | 298 | 1 | x parallel to a, y in ab plane, z along c | 3.7068 | 0.987,0.000,0.162 | 0 | CrystalOptimizer with PBE0/6-31G(d,p) Intra and GDMA2.2(PBE0/6-31G(d,p)) + FIT
TEVSOD | C16 H15 N1 O1 | 10 | Cyheptamide | 10,11-dihydro-5H-dibenzocycloheptene-5-carboxamide |  | TEVSOD, TEVSOD01, TEVSOD02 | Flexible CrystalPredictor (1.6), CrystalOptimizer (2.3), DMACRYS (2.0.8RC1) | Rui Guo | 2013 | Srirambhatla, V. K.; Guo, R.; Price, S. L.; Florence, A. J., Chemical Communications 2016, 52, 7384-7386. | /CHEMISTRY_CPOSS\CarbamazepineSeries\Cyheptamide_CO | dfA1423 | 3.613 | PBE0/6-31G(d,p) | 0 |  | This is the CrystalOptimizer intra_molecular energy penalty. It is with respect to opt. | A1423 | P2/c | 4 | 12.3456 | 7.2975 | 15.3498 | 90 | 109.045 | 90 | LATT 1; SYMM -X , +Y , -Z +1/2 | 1.2058 | 0.678 |  | -115.75 | -87.59 | -112.137 | 1.7 | -21.291 | 298 | 1 | x parallel to a, y in ab plane, z along c | 0.4628 | -0.178,0.000,0.984 | 0 | CrystalOptimizer with PBE0/6-31G(d,p) Intra and GDMA2.2(PBE0/6-31G(d,p)) + FIT
TEVSOD | C16 H15 N1 O1 | 10 | Cyheptamide | 10,11-dihydro-5H-dibenzocycloheptene-5-carboxamide |  | TEVSOD, TEVSOD01, TEVSOD02 | Flexible CrystalPredictor (1.6), CrystalOptimizer (2.3), DMACRYS (2.0.8RC1) | Rui Guo | 2013 | Srirambhatla, V. K.; Guo, R.; Price, S. L.; Florence, A. J., Chemical Communications 2016, 52, 7384-7386. | /CHEMISTRY_CPOSS\CarbamazepineSeries\Cyheptamide_CO | dfA1166 | 0.515 | PBE0/6-31G(d,p) | 0 |  | This is the CrystalOptimizer intra_molecular energy penalty. It is with respect to opt. | A1166 | C2/c | 8 | 23.4725 | 13.3231 | 8.8126 | 90 | 88.85 | 90 | LATT 1; SYMM -X , +Y , -Z +1/2; SYMM +X +1/2, +Y +1/2, +Z ; SYMM -X +1/2, +Y +1/2, -Z +1/2 | 1.1441 | 0.64 |  | -112.65 | -79.63 | -112.135 | 0 | 0 | 0 | 0 | x parallel to a, y in ab plane, z along c | 0 | 0.963,0.000,-0.268 | 0 | CrystalOptimizer with PBE0/6-31G(d,p) Intra and GDMA2.2(PBE0/6-31G(d,p)) + FIT
TEVSOD | C16 H15 N1 O1 | 10 | Cyheptamide | 10,11-dihydro-5H-dibenzocycloheptene-5-carboxamide |  | TEVSOD, TEVSOD01, TEVSOD02 | Flexible CrystalPredictor (1.6), CrystalOptimizer (2.3), DMACRYS (2.0.8RC1) | Rui Guo | 2013 | Srirambhatla, V. K.; Guo, R.; Price, S. L.; Florence, A. J., Chemical Communications 2016, 52, 7384-7386. | /CHEMISTRY_CPOSS\CarbamazepineSeries\Cyheptamide_CO | dfA1953 | 1.261 | PBE0/6-31G(d,p) | 0 |  | This is the CrystalOptimizer intra_molecular energy penalty. It is with respect to opt. | A1953 | P21/c | 4 | 7.864 | 8.6587 | 22.6004 | 90 | 120.13 | 90 | LATT 1; SYMM -X , +Y +1/2, -Z +1/2 | 1.1842 | 0.6704 |  | -113.37 | -88.83 | -112.109 | 1.56 | -21.919 | 298 | 1 | x parallel to a, y in ab plane, z along c | 2.5126 | 0.686,0.000,0.728 | 0 | CrystalOptimizer with PBE0/6-31G(d,p) Intra and GDMA2.2(PBE0/6-31G(d,p)) + FIT
TEVSOD | C16 H15 N1 O1 | 10 | Cyheptamide | 10,11-dihydro-5H-dibenzocycloheptene-5-carboxamide |  | TEVSOD, TEVSOD01, TEVSOD02 | Flexible CrystalPredictor (1.6), CrystalOptimizer (2.3), DMACRYS (2.0.8RC1) | Rui Guo | 2013 | Srirambhatla, V. K.; Guo, R.; Price, S. L.; Florence, A. J., Chemical Communications 2016, 52, 7384-7386. | /CHEMISTRY_CPOSS\CarbamazepineSeries\Cyheptamide_CO | dfA1634 | 2.098 | PBE0/6-31G(d,p) | 0 |  | This is the CrystalOptimizer intra_molecular energy penalty. It is with respect to opt. | A1634 | P-1 | 2 | 6.9695 | 8.0145 | 12.5196 | 80.879 | 74.29 | 71.741 | LATT 1 | 1.2368 | 0.698 |  | -114.2 | -92.66 | -112.102 | 1.61 | -21.362 | 298 | 1 | x parallel to a, y in ab plane, z along c | 3.4928 | 0.837,-0.399,-0.375 | 0 | CrystalOptimizer with PBE0/6-31G(d,p) Intra and GDMA2.2(PBE0/6-31G(d,p)) + FIT
TEVSOD | C16 H15 N1 O1 | 10 | Cyheptamide | 10,11-dihydro-5H-dibenzocycloheptene-5-carboxamide |  | TEVSOD, TEVSOD01, TEVSOD02 | Flexible CrystalPredictor (1.6), CrystalOptimizer (2.3), DMACRYS (2.0.8RC1) | Rui Guo | 2013 | Srirambhatla, V. K.; Guo, R.; Price, S. L.; Florence, A. J., Chemical Communications 2016, 52, 7384-7386. | /CHEMISTRY_CPOSS\CarbamazepineSeries\Cyheptamide_CO | dfA1177 | 1.214 | PBE0/6-31G(d,p) | 0 |  | This is the CrystalOptimizer intra_molecular energy penalty. It is with respect to opt. | A1177 | P42/n | 8 | 18.7369 | 18.7369 | 7.7462 | 90 | 90 | 90 | LATT 1; SYMM -Y , +X +1/2, +Z +1/2; SYMM +Y +1/2, -X , +Z +1/2; SYMM -X +1/2, -Y +1/2, +Z | 1.1592 | 0.6531 |  | -113.31 | -81.43 | -112.096 | 0 | 0 | 0 | 0 | x parallel to a, y in ab plane, z along c | 0 | 1.000,0.000,0.000 | 0 | CrystalOptimizer with PBE0/6-31G(d,p) Intra and GDMA2.2(PBE0/6-31G(d,p)) + FIT
TEVSOD | C16 H15 N1 O1 | 10 | Cyheptamide | 10,11-dihydro-5H-dibenzocycloheptene-5-carboxamide |  | TEVSOD, TEVSOD01, TEVSOD02 | Flexible CrystalPredictor (1.6), CrystalOptimizer (2.3), DMACRYS (2.0.8RC1) | Rui Guo | 2013 | Srirambhatla, V. K.; Guo, R.; Price, S. L.; Florence, A. J., Chemical Communications 2016, 52, 7384-7386. | /CHEMISTRY_CPOSS\CarbamazepineSeries\Cyheptamide_CO | dfA1449 | 2.14 | PBE0/6-31G(d,p) | 0 |  | This is the CrystalOptimizer intra_molecular energy penalty. It is with respect to opt. | A1449 | Pccn | 8 | 15.2241 | 23.2847 | 7.3811 | 90 | 90 | 90 | LATT 1; SYMM +X +1/2, -Y , -Z +1/2; SYMM -X , +Y +1/2, -Z +1/2; SYMM -X +1/2, -Y +1/2, +Z | 1.2048 | 0.6785 |  | -114.23 | -84.15 | -112.09 | 0 | 0 | 0 | 0 | x parallel to a, y in ab plane, z along c | 0 | 0.000,0.000,1.000 | 0 | CrystalOptimizer with PBE0/6-31G(d,p) Intra and GDMA2.2(PBE0/6-31G(d,p)) + FIT
TEVSOD | C16 H15 N1 O1 | 10 | Cyheptamide | 10,11-dihydro-5H-dibenzocycloheptene-5-carboxamide |  | TEVSOD, TEVSOD01, TEVSOD02 | Flexible CrystalPredictor (1.6), CrystalOptimizer (2.3), DMACRYS (2.0.8RC1) | Rui Guo | 2013 | Srirambhatla, V. K.; Guo, R.; Price, S. L.; Florence, A. J., Chemical Communications 2016, 52, 7384-7386. | /CHEMISTRY_CPOSS\CarbamazepineSeries\Cyheptamide_CO | dfA1644 | 0.298 | PBE0/6-31G(d,p) | 0 |  | This is the CrystalOptimizer intra_molecular energy penalty. It is with respect to opt. | A1644 | A2/a | 8 | 23.5227 | 7.312 | 16.4971 | 90 | 71.068 | 90 | LATT 1; SYMM -X +1/2, +Y , -Z ; SYMM +X , +Y +1/2, +Z +1/2; SYMM -X +1/2, +Y +1/2, -Z +1/2 | 1.1745 | 0.6602 |  | -112.38 | -81.97 | -112.082 | 1.53 | -22.047 | 298 | 1 | x parallel to a, y in ab plane, z along c | 3.3677 | 0.996,0.000,0.087 | 0 | CrystalOptimizer with PBE0/6-31G(d,p) Intra and GDMA2.2(PBE0/6-31G(d,p)) + FIT
TEVSOD | C16 H15 N1 O1 | 10 | Cyheptamide | 10,11-dihydro-5H-dibenzocycloheptene-5-carboxamide |  | TEVSOD, TEVSOD01, TEVSOD02 | Flexible CrystalPredictor (1.6), CrystalOptimizer (2.3), DMACRYS (2.0.8RC1) | Rui Guo | 2013 | Srirambhatla, V. K.; Guo, R.; Price, S. L.; Florence, A. J., Chemical Communications 2016, 52, 7384-7386. | /CHEMISTRY_CPOSS\CarbamazepineSeries\Cyheptamide_CO | dfA1564 | 2.18 | PBE0/6-31G(d,p) | 0 |  | This is the CrystalOptimizer intra_molecular energy penalty. It is with respect to opt. | A1564 | A2 | 4 | 12.6994 | 5.9279 | 17.6646 | 90 | 78.221 | 90 | LATT -1; SYMM -X , +Y , -Z ; SYMM +X , +Y +1/2, +Z +1/2; SYMM -X , +Y +1/2, -Z +1/2 | 1.2108 | 0.6846 |  | -114.24 | -88.71 | -112.06 | 0 | 0 | 0 | 1 | x parallel to a, y in ab plane, z along c | 0.0587 | 0.986,0.000,-0.168 | 0 | CrystalOptimizer with PBE0/6-31G(d,p) Intra and GDMA2.2(PBE0/6-31G(d,p)) + FIT
TEVSOD | C16 H15 N1 O1 | 10 | Cyheptamide | 10,11-dihydro-5H-dibenzocycloheptene-5-carboxamide |  | TEVSOD, TEVSOD01, TEVSOD02 | Flexible CrystalPredictor (1.6), CrystalOptimizer (2.3), DMACRYS (2.0.8RC1) | Rui Guo | 2013 | Srirambhatla, V. K.; Guo, R.; Price, S. L.; Florence, A. J., Chemical Communications 2016, 52, 7384-7386. | /CHEMISTRY_CPOSS\CarbamazepineSeries\Cyheptamide_CO | dfA1639 | 2.301 | PBE0/6-31G(d,p) | 0 |  | This is the CrystalOptimizer intra_molecular energy penalty. It is with respect to opt. | A1639 | P21/n | 4 | 8.1298 | 13.2957 | 12.9462 | 90 | 86.035 | 90 | LATT 1; SYMM -X +1/2, +Y +1/2, -Z +1/2 | 1.129 | 0.6354 |  | -114.28 | -75.92 | -111.979 | 1.59 | -21.795 | 298 | 1 | x parallel to a, y in ab plane, z along c | 2.095 | 0.988,0.000,-0.154 | 0 | CrystalOptimizer with PBE0/6-31G(d,p) Intra and GDMA2.2(PBE0/6-31G(d,p)) + FIT
TEVSOD | C16 H15 N1 O1 | 10 | Cyheptamide | 10,11-dihydro-5H-dibenzocycloheptene-5-carboxamide |  | TEVSOD, TEVSOD01, TEVSOD02 | Flexible CrystalPredictor (1.6), CrystalOptimizer (2.3), DMACRYS (2.0.8RC1) | Rui Guo | 2013 | Srirambhatla, V. K.; Guo, R.; Price, S. L.; Florence, A. J., Chemical Communications 2016, 52, 7384-7386. | /CHEMISTRY_CPOSS\CarbamazepineSeries\Cyheptamide_CO | dfA1488 | 9.807 | PBE0/6-31G(d,p) | 0 |  | This is the CrystalOptimizer intra_molecular energy penalty. It is with respect to opt. | A1488 | P21/c | 4 | 6.9915 | 16.0459 | 11.2296 | 90 | 79.954 | 90 | LATT 1; SYMM -X , +Y +1/2, -Z +1/2 | 1.2706 | 0.7176 |  | -121.77 | -103.88 | -111.963 | 1.63 | -21.038 | 298 | 1 | x parallel to a, y in ab plane, z along c | 5.8428 | 0.401,0.000,0.916 | 0 | CrystalOptimizer with PBE0/6-31G(d,p) Intra and GDMA2.2(PBE0/6-31G(d,p)) + FIT
TEVSOD | C16 H15 N1 O1 | 10 | Cyheptamide | 10,11-dihydro-5H-dibenzocycloheptene-5-carboxamide |  | TEVSOD, TEVSOD01, TEVSOD02 | Flexible CrystalPredictor (1.6), CrystalOptimizer (2.3), DMACRYS (2.0.8RC1) | Rui Guo | 2013 | Srirambhatla, V. K.; Guo, R.; Price, S. L.; Florence, A. J., Chemical Communications 2016, 52, 7384-7386. | /CHEMISTRY_CPOSS\CarbamazepineSeries\Cyheptamide_CO | dfA2221 | 1.094 | PBE0/6-31G(d,p) | 0 |  | This is the CrystalOptimizer intra_molecular energy penalty. It is with respect to opt. | A2221 | P21/n | 4 | 16.2586 | 7.2092 | 12.4787 | 90 | 77.66 | 90 | LATT 1; SYMM -X +1/2, +Y +1/2, -Z +1/2 | 1.1031 | 0.6214 |  | -113.05 | -71.53 | -111.956 | 1.48 | -22.602 | 298 | 1 | x parallel to a, y in ab plane, z along c | 1.0013 | 0.712,0.000,-0.702 | 0 | CrystalOptimizer with PBE0/6-31G(d,p) Intra and GDMA2.2(PBE0/6-31G(d,p)) + FIT
TEVSOD | C16 H15 N1 O1 | 10 | Cyheptamide | 10,11-dihydro-5H-dibenzocycloheptene-5-carboxamide |  | TEVSOD, TEVSOD01, TEVSOD02 | Flexible CrystalPredictor (1.6), CrystalOptimizer (2.3), DMACRYS (2.0.8RC1) | Rui Guo | 2013 | Srirambhatla, V. K.; Guo, R.; Price, S. L.; Florence, A. J., Chemical Communications 2016, 52, 7384-7386. | /CHEMISTRY_CPOSS\CarbamazepineSeries\Cyheptamide_CO | dfA2228 | 0.872 | PBE0/6-31G(d,p) | 0 |  | This is the CrystalOptimizer intra_molecular energy penalty. It is with respect to opt. | A2228 | P21/c | 4 | 11.0183 | 9.7058 | 12.6083 | 90 | 98.97 | 90 | LATT 1; SYMM -X , +Y +1/2, -Z +1/2 | 1.1834 | 0.6659 |  | -112.78 | -80.79 | -111.908 | 1.63 | -21.791 | 298 | 1 | x parallel to a, y in ab plane, z along c | 0.3047 | 0.076,0.000,0.997 | 0 | CrystalOptimizer with PBE0/6-31G(d,p) Intra and GDMA2.2(PBE0/6-31G(d,p)) + FIT
TEVSOD | C16 H15 N1 O1 | 10 | Cyheptamide | 10,11-dihydro-5H-dibenzocycloheptene-5-carboxamide |  | TEVSOD, TEVSOD01, TEVSOD02 | Flexible CrystalPredictor (1.6), CrystalOptimizer (2.3), DMACRYS (2.0.8RC1) | Rui Guo | 2013 | Srirambhatla, V. K.; Guo, R.; Price, S. L.; Florence, A. J., Chemical Communications 2016, 52, 7384-7386. | /CHEMISTRY_CPOSS\CarbamazepineSeries\Cyheptamide_CO | dfA1390 | 1.544 | PBE0/6-31G(d,p) | 0 |  | This is the CrystalOptimizer intra_molecular energy penalty. It is with respect to opt. | A1390 | P21/n | 4 | 13.0433 | 12.629 | 8.3991 | 90 | 87.535 | 90 | LATT 1; SYMM -X +1/2, +Y +1/2, -Z +1/2 | 1.1403 | 0.6401 |  | -113.44 | -78.5 | -111.896 | 1.45 | -23.384 | 298 | 1 | x parallel to a, y in ab plane, z along c | 1.2305 | 0.000,1.000,0.000 | 0 | CrystalOptimizer with PBE0/6-31G(d,p) Intra and GDMA2.2(PBE0/6-31G(d,p)) + FIT
TEVSOD | C16 H15 N1 O1 | 10 | Cyheptamide | 10,11-dihydro-5H-dibenzocycloheptene-5-carboxamide |  | TEVSOD, TEVSOD01, TEVSOD02 | Flexible CrystalPredictor (1.6), CrystalOptimizer (2.3), DMACRYS (2.0.8RC1) | Rui Guo | 2013 | Srirambhatla, V. K.; Guo, R.; Price, S. L.; Florence, A. J., Chemical Communications 2016, 52, 7384-7386. | /CHEMISTRY_CPOSS\CarbamazepineSeries\Cyheptamide_CO | dfA2213 | 5.477 | PBE0/6-31G(d,p) | 0 |  | This is the CrystalOptimizer intra_molecular energy penalty. It is with respect to opt. | A2213 | P21/n | 4 | 23.5365 | 5.8202 | 9.3702 | 90 | 85.997 | 90 | LATT 1; SYMM -X +1/2, +Y +1/2, -Z +1/2 | 1.2309 | 0.6972 |  | -117.37 | -96.01 | -111.893 | 1.65 | -20.9 | 298 | 1 | x parallel to a, y in ab plane, z along c | 4.3398 | 0.000,1.000,0.000 | 0 | CrystalOptimizer with PBE0/6-31G(d,p) Intra and GDMA2.2(PBE0/6-31G(d,p)) + FIT
TEVSOD | C16 H15 N1 O1 | 10 | Cyheptamide | 10,11-dihydro-5H-dibenzocycloheptene-5-carboxamide |  | TEVSOD, TEVSOD01, TEVSOD02 | Flexible CrystalPredictor (1.6), CrystalOptimizer (2.3), DMACRYS (2.0.8RC1) | Rui Guo | 2013 | Srirambhatla, V. K.; Guo, R.; Price, S. L.; Florence, A. J., Chemical Communications 2016, 52, 7384-7386. | /CHEMISTRY_CPOSS\CarbamazepineSeries\Cyheptamide_CO | dfA1847 | 1.352 | PBE0/6-31G(d,p) | 0 |  | This is the CrystalOptimizer intra_molecular energy penalty. It is with respect to opt. | A1847 | Pccn | 8 | 21.3247 | 16.3349 | 7.6338 | 90 | 90 | 90 | LATT 1; SYMM +X +1/2, -Y , -Z +1/2; SYMM -X , +Y +1/2, -Z +1/2; SYMM -X +1/2, -Y +1/2, +Z | 1.1855 | 0.6667 |  | -113.22 | -80.22 | -111.868 | 1.44 | -23.196 | 298 | 0 | x parallel to a, y in ab plane, z along c | 0 | 1.000,0.000,0.000 | 0 | CrystalOptimizer with PBE0/6-31G(d,p) Intra and GDMA2.2(PBE0/6-31G(d,p)) + FIT
TEVSOD | C16 H15 N1 O1 | 10 | Cyheptamide | 10,11-dihydro-5H-dibenzocycloheptene-5-carboxamide |  | TEVSOD, TEVSOD01, TEVSOD02 | Flexible CrystalPredictor (1.6), CrystalOptimizer (2.3), DMACRYS (2.0.8RC1) | Rui Guo | 2013 | Srirambhatla, V. K.; Guo, R.; Price, S. L.; Florence, A. J., Chemical Communications 2016, 52, 7384-7386. | /CHEMISTRY_CPOSS\CarbamazepineSeries\Cyheptamide_CO | dfA1893 | 0.643 | PBE0/6-31G(d,p) | 0 |  | This is the CrystalOptimizer intra_molecular energy penalty. It is with respect to opt. | A1893 | Pbca | 8 | 10.2401 | 17.1385 | 14.8908 | 90 | 90 | 90 | LATT 1; SYMM +X +1/2, -Y +1/2, -Z ; SYMM -X , +Y +1/2, -Z +1/2; SYMM -X +1/2, -Y , +Z +1/2 | 1.2062 | 0.685 |  | -112.51 | -91.63 | -111.867 | 1.6 | -21.6 | 298 | 1 | x parallel to a, y in ab plane, z along c | 3.1957 | 1.000,0.000,0.000 | 0 | CrystalOptimizer with PBE0/6-31G(d,p) Intra and GDMA2.2(PBE0/6-31G(d,p)) + FIT
TEVSOD | C16 H15 N1 O1 | 10 | Cyheptamide | 10,11-dihydro-5H-dibenzocycloheptene-5-carboxamide |  | TEVSOD, TEVSOD01, TEVSOD02 | Flexible CrystalPredictor (1.6), CrystalOptimizer (2.3), DMACRYS (2.0.8RC1) | Rui Guo | 2013 | Srirambhatla, V. K.; Guo, R.; Price, S. L.; Florence, A. J., Chemical Communications 2016, 52, 7384-7386. | /CHEMISTRY_CPOSS\CarbamazepineSeries\Cyheptamide_CO | dfA1823 | 2.437 | PBE0/6-31G(d,p) | 0 |  | This is the CrystalOptimizer intra_molecular energy penalty. It is with respect to opt. | A1823 | P21/n | 4 | 11.5899 | 14.883 | 7.823 | 90 | 86.886 | 90 | LATT 1; SYMM -X +1/2, +Y +1/2, -Z +1/2 | 1.1698 | 0.6591 |  | -114.25 | -82.71 | -111.813 | 1.67 | -21.131 | 298 | 1 | x parallel to a, y in ab plane, z along c | 3.3819 | 0.978,0.000,-0.211 | 0 | CrystalOptimizer with PBE0/6-31G(d,p) Intra and GDMA2.2(PBE0/6-31G(d,p)) + FIT
TEVSOD | C16 H15 N1 O1 | 10 | Cyheptamide | 10,11-dihydro-5H-dibenzocycloheptene-5-carboxamide |  | TEVSOD, TEVSOD01, TEVSOD02 | Flexible CrystalPredictor (1.6), CrystalOptimizer (2.3), DMACRYS (2.0.8RC1) | Rui Guo | 2013 | Srirambhatla, V. K.; Guo, R.; Price, S. L.; Florence, A. J., Chemical Communications 2016, 52, 7384-7386. | /CHEMISTRY_CPOSS\CarbamazepineSeries\Cyheptamide_CO | dfA2150 | 0.795 | PBE0/6-31G(d,p) | 0 |  | This is the CrystalOptimizer intra_molecular energy penalty. It is with respect to opt. | A2150 | P21/a | 4 | 16.9112 | 7.2888 | 11.4593 | 90 | 79.529 | 90 | LATT 1; SYMM -X +1/2, +Y +1/2, -Z | 1.1348 | 0.6364 |  | -112.6 | -73.81 | -111.805 | 1.47 | -23.071 | 298 | 1 | x parallel to a, y in ab plane, z along c | 2.3182 | 0.000,1.000,0.000 | 0 | CrystalOptimizer with PBE0/6-31G(d,p) Intra and GDMA2.2(PBE0/6-31G(d,p)) + FIT
TEVSOD | C16 H15 N1 O1 | 10 | Cyheptamide | 10,11-dihydro-5H-dibenzocycloheptene-5-carboxamide |  | TEVSOD, TEVSOD01, TEVSOD02 | Flexible CrystalPredictor (1.6), CrystalOptimizer (2.3), DMACRYS (2.0.8RC1) | Rui Guo | 2013 | Srirambhatla, V. K.; Guo, R.; Price, S. L.; Florence, A. J., Chemical Communications 2016, 52, 7384-7386. | /CHEMISTRY_CPOSS\CarbamazepineSeries\Cyheptamide_CO | dfA2181 | 0.881 | PBE0/6-31G(d,p) | 0 |  | This is the CrystalOptimizer intra_molecular energy penalty. It is with respect to opt. | A2181 | P21/c | 4 | 13.1802 | 9.7078 | 11.2026 | 90 | 74.663 | 90 | LATT 1; SYMM -X , +Y +1/2, -Z +1/2 | 1.1402 | 0.639 |  | -112.67 | -74.78 | -111.789 | 1.59 | -22.307 | 298 | 1 | x parallel to a, y in ab plane, z along c | 1.596 | 0.940,0.000,0.342 | 0 | CrystalOptimizer with PBE0/6-31G(d,p) Intra and GDMA2.2(PBE0/6-31G(d,p)) + FIT
TEVSOD | C16 H15 N1 O1 | 10 | Cyheptamide | 10,11-dihydro-5H-dibenzocycloheptene-5-carboxamide |  | TEVSOD, TEVSOD01, TEVSOD02 | Flexible CrystalPredictor (1.6), CrystalOptimizer (2.3), DMACRYS (2.0.8RC1) | Rui Guo | 2013 | Srirambhatla, V. K.; Guo, R.; Price, S. L.; Florence, A. J., Chemical Communications 2016, 52, 7384-7386. | /CHEMISTRY_CPOSS\CarbamazepineSeries\Cyheptamide_CO | dfA2196 | 1.118 | PBE0/6-31G(d,p) | 0 |  | This is the CrystalOptimizer intra_molecular energy penalty. It is with respect to opt. | A2196 | P21/c | 4 | 11.0193 | 10.5039 | 12.4887 | 90 | 63.662 | 90 | LATT 1; SYMM -X , +Y +1/2, -Z +1/2 | 1.2167 | 0.69 |  | -112.89 | -91.32 | -111.772 | 1.6 | -21.698 | 298 | 1 | x parallel to a, y in ab plane, z along c | 2.4277 | 0.829,0.000,-0.560 | 0 | CrystalOptimizer with PBE0/6-31G(d,p) Intra and GDMA2.2(PBE0/6-31G(d,p)) + FIT
TEVSOD | C16 H15 N1 O1 | 10 | Cyheptamide | 10,11-dihydro-5H-dibenzocycloheptene-5-carboxamide |  | TEVSOD, TEVSOD01, TEVSOD02 | Flexible CrystalPredictor (1.6), CrystalOptimizer (2.3), DMACRYS (2.0.8RC1) | Rui Guo | 2013 | Srirambhatla, V. K.; Guo, R.; Price, S. L.; Florence, A. J., Chemical Communications 2016, 52, 7384-7386. | /CHEMISTRY_CPOSS\CarbamazepineSeries\Cyheptamide_CO | dfA1950 | 6.827 | PBE0/6-31G(d,p) | 0 |  | This is the CrystalOptimizer intra_molecular energy penalty. It is with respect to opt. | A1950 | Pnna | 8 | 9.7801 | 15.1612 | 17.4927 | 90 | 90 | 90 | LATT 1; SYMM +X , -Y +1/2, -Z +1/2; SYMM -X +1/2, +Y +1/2, -Z +1/2; SYMM -X +1/2, -Y , +Z | 1.2153 | 0.6859 |  | -118.59 | -91.67 | -111.763 | 0 | 0 | 0 | 1 | x parallel to a, y in ab plane, z along c | 1.1518 | 0.000,1.000,0.000 | 0 | CrystalOptimizer with PBE0/6-31G(d,p) Intra and GDMA2.2(PBE0/6-31G(d,p)) + FIT
TEVSOD | C16 H15 N1 O1 | 10 | Cyheptamide | 10,11-dihydro-5H-dibenzocycloheptene-5-carboxamide |  | TEVSOD, TEVSOD01, TEVSOD02 | Flexible CrystalPredictor (1.6), CrystalOptimizer (2.3), DMACRYS (2.0.8RC1) | Rui Guo | 2013 | Srirambhatla, V. K.; Guo, R.; Price, S. L.; Florence, A. J., Chemical Communications 2016, 52, 7384-7386. | /CHEMISTRY_CPOSS\CarbamazepineSeries\Cyheptamide_CO | dfA1741 | 11.172 | PBE0/6-31G(d,p) | 0 |  | This is the CrystalOptimizer intra_molecular energy penalty. It is with respect to opt. | A1741 | Pbca | 8 | 7.2872 | 27.397 | 12.5916 | 90 | 90 | 90 | LATT 1; SYMM +X +1/2, -Y +1/2, -Z ; SYMM -X , +Y +1/2, -Z +1/2; SYMM -X +1/2, -Y , +Z +1/2 | 1.254 | 0.7107 |  | -122.91 | -95.53 | -111.738 | 1.64 | -21.579 | 298 | 1 | x parallel to a, y in ab plane, z along c | 1.1849 | 1.000,0.000,0.000 | 0 | CrystalOptimizer with PBE0/6-31G(d,p) Intra and GDMA2.2(PBE0/6-31G(d,p)) + FIT
TEVSOD | C16 H15 N1 O1 | 10 | Cyheptamide | 10,11-dihydro-5H-dibenzocycloheptene-5-carboxamide |  | TEVSOD, TEVSOD01, TEVSOD02 | Flexible CrystalPredictor (1.6), CrystalOptimizer (2.3), DMACRYS (2.0.8RC1) | Rui Guo | 2013 | Srirambhatla, V. K.; Guo, R.; Price, S. L.; Florence, A. J., Chemical Communications 2016, 52, 7384-7386. | /CHEMISTRY_CPOSS\CarbamazepineSeries\Cyheptamide_CO | dfA1787 | 11.605 | PBE0/6-31G(d,p) | 0 |  | This is the CrystalOptimizer intra_molecular energy penalty. It is with respect to opt. | A1787 | Pna21 | 4 | 7.493 | 12.2194 | 13.6827 | 90 | 90 | 90 | LATT -1; SYMM -X , -Y , +Z +1/2; SYMM -X +1/2, +Y +1/2, +Z +1/2; SYMM +X +1/2, -Y +1/2, +Z | 1.2581 | 0.7126 |  | -123.33 | -95.11 | -111.725 | 1.71 | -21.334 | 298 | 1 | x parallel to a, y in ab plane, z along c | 0.9664 | 1.000,0.000,0.000 | 0 | CrystalOptimizer with PBE0/6-31G(d,p) Intra and GDMA2.2(PBE0/6-31G(d,p)) + FIT
TEVSOD | C16 H15 N1 O1 | 10 | Cyheptamide | 10,11-dihydro-5H-dibenzocycloheptene-5-carboxamide |  | TEVSOD, TEVSOD01, TEVSOD02 | Flexible CrystalPredictor (1.6), CrystalOptimizer (2.3), DMACRYS (2.0.8RC1) | Rui Guo | 2013 | Srirambhatla, V. K.; Guo, R.; Price, S. L.; Florence, A. J., Chemical Communications 2016, 52, 7384-7386. | /CHEMISTRY_CPOSS\CarbamazepineSeries\Cyheptamide_CO | dfA1645 | 0.967 | PBE0/6-31G(d,p) | 0 |  | This is the CrystalOptimizer intra_molecular energy penalty. It is with respect to opt. | A1645 | I-4 | 4 | 22.9452 | 22.9452 | 5.5327 | 90 | 90 | 90 | LATT -2; SYMM -X , -Y , +Z ; SYMM +Y , -X , -Z ; SYMM -Y , +X , -Z | 1.0822 | 0.6097 |  | -112.69 | -84.14 | -111.723 | 1.71 | -20.091 | 298 | 1 | x parallel to a, y in ab plane, z along c | 2.3757 | 0.000,0.000,1.000 | 0 | CrystalOptimizer with PBE0/6-31G(d,p) Intra and GDMA2.2(PBE0/6-31G(d,p)) + FIT
TEVSOD | C16 H15 N1 O1 | 10 | Cyheptamide | 10,11-dihydro-5H-dibenzocycloheptene-5-carboxamide |  | TEVSOD, TEVSOD01, TEVSOD02 | Flexible CrystalPredictor (1.6), CrystalOptimizer (2.3), DMACRYS (2.0.8RC1) | Rui Guo | 2013 | Srirambhatla, V. K.; Guo, R.; Price, S. L.; Florence, A. J., Chemical Communications 2016, 52, 7384-7386. | /CHEMISTRY_CPOSS\CarbamazepineSeries\Cyheptamide_CO | dfA2024 | 1.278 | PBE0/6-31G(d,p) | 0 |  | This is the CrystalOptimizer intra_molecular energy penalty. It is with respect to opt. | A2024 | P21/c | 4 | 8.0473 | 7.3496 | 26.1432 | 90 | 118.564 | 90 | LATT 1; SYMM -X , +Y +1/2, -Z +1/2 | 1.1606 | 0.6543 |  | -113 | -77.16 | -111.722 | 1.63 | -21.828 | 298 | 1 | x parallel to a, y in ab plane, z along c | 0.4399 | 0.921,0.000,-0.390 | 0 | CrystalOptimizer with PBE0/6-31G(d,p) Intra and GDMA2.2(PBE0/6-31G(d,p)) + FIT
TEVSOD | C16 H15 N1 O1 | 10 | Cyheptamide | 10,11-dihydro-5H-dibenzocycloheptene-5-carboxamide |  | TEVSOD, TEVSOD01, TEVSOD02 | Flexible CrystalPredictor (1.6), CrystalOptimizer (2.3), DMACRYS (2.0.8RC1) | Rui Guo | 2013 | Srirambhatla, V. K.; Guo, R.; Price, S. L.; Florence, A. J., Chemical Communications 2016, 52, 7384-7386. | /CHEMISTRY_CPOSS\CarbamazepineSeries\Cyheptamide_CO | dfA1782 | 11.978 | PBE0/6-31G(d,p) | 0 |  | This is the CrystalOptimizer intra_molecular energy penalty. It is with respect to opt. | A1782 | P21/c | 4 | 15.4183 | 9.032 | 9.6392 | 90 | 75.786 | 90 | LATT 1; SYMM -X , +Y +1/2, -Z +1/2 | 1.2113 | 0.6832 |  | -123.69 | -90.51 | -111.712 | 1.75 | -20.169 | 298 | 1 | x parallel to a, y in ab plane, z along c | 5.3653 | -0.662,0.000,0.749 | 0 | CrystalOptimizer with PBE0/6-31G(d,p) Intra and GDMA2.2(PBE0/6-31G(d,p)) + FIT
TEVSOD | C16 H15 N1 O1 | 10 | Cyheptamide | 10,11-dihydro-5H-dibenzocycloheptene-5-carboxamide |  | TEVSOD, TEVSOD01, TEVSOD02 | Flexible CrystalPredictor (1.6), CrystalOptimizer (2.3), DMACRYS (2.0.8RC1) | Rui Guo | 2013 | Srirambhatla, V. K.; Guo, R.; Price, S. L.; Florence, A. J., Chemical Communications 2016, 52, 7384-7386. | /CHEMISTRY_CPOSS\CarbamazepineSeries\Cyheptamide_CO | dfA1895 | 1.25 | PBE0/6-31G(d,p) | 0 |  | This is the CrystalOptimizer intra_molecular energy penalty. It is with respect to opt. | A1895 | Pbcn | 8 | 11.2529 | 15.486 | 14.5554 | 90 | 90 | 90 | LATT 1; SYMM +X +1/2, -Y +1/2, -Z ; SYMM -X , +Y , -Z +1/2; SYMM -X +1/2, -Y +1/2, +Z +1/2 | 1.2428 | 0.7009 |  | -112.95 | -92.44 | -111.7 | 1.77 | -20.598 | 298 | 1 | x parallel to a, y in ab plane, z along c | 4.2245 | 0.000,0.000,1.000 | 0 | CrystalOptimizer with PBE0/6-31G(d,p) Intra and GDMA2.2(PBE0/6-31G(d,p)) + FIT
TEVSOD | C16 H15 N1 O1 | 10 | Cyheptamide | 10,11-dihydro-5H-dibenzocycloheptene-5-carboxamide |  | TEVSOD, TEVSOD01, TEVSOD02 | Flexible CrystalPredictor (1.6), CrystalOptimizer (2.3), DMACRYS (2.0.8RC1) | Rui Guo | 2013 | Srirambhatla, V. K.; Guo, R.; Price, S. L.; Florence, A. J., Chemical Communications 2016, 52, 7384-7386. | /CHEMISTRY_CPOSS\CarbamazepineSeries\Cyheptamide_CO | dfA2248 | 1.667 | PBE0/6-31G(d,p) | 0 |  | This is the CrystalOptimizer intra_molecular energy penalty. It is with respect to opt. | A2248 | P21/n | 4 | 10.384 | 13.0859 | 9.8209 | 90 | 86.283 | 90 | LATT 1; SYMM -X +1/2, +Y +1/2, -Z +1/2 | 1.1836 | 0.6661 |  | -113.36 | -89.48 | -111.693 | 1.62 | -21.102 | 298 | 1 | x parallel to a, y in ab plane, z along c | 3.5926 | -0.652,0.000,0.758 | 0 | CrystalOptimizer with PBE0/6-31G(d,p) Intra and GDMA2.2(PBE0/6-31G(d,p)) + FIT
TEVSOD | C16 H15 N1 O1 | 10 | Cyheptamide | 10,11-dihydro-5H-dibenzocycloheptene-5-carboxamide |  | TEVSOD, TEVSOD01, TEVSOD02 | Flexible CrystalPredictor (1.6), CrystalOptimizer (2.3), DMACRYS (2.0.8RC1) | Rui Guo | 2013 | Srirambhatla, V. K.; Guo, R.; Price, S. L.; Florence, A. J., Chemical Communications 2016, 52, 7384-7386. | /CHEMISTRY_CPOSS\CarbamazepineSeries\Cyheptamide_CO | dfA1433 | 1.204 | PBE0/6-31G(d,p) | 0 |  | This is the CrystalOptimizer intra_molecular energy penalty. It is with respect to opt. | A1433 | P21/c | 4 | 6.8713 | 8.3626 | 27.5347 | 90 | 58.895 | 90 | LATT 1; SYMM -X , +Y +1/2, -Z +1/2 | 1.1635 | 0.6568 |  | -112.86 | -80.47 | -111.656 | 1.52 | -22.067 | 298 | 1 | x parallel to a, y in ab plane, z along c | 1.4064 | 0.859,0.000,0.511 | 0 | CrystalOptimizer with PBE0/6-31G(d,p) Intra and GDMA2.2(PBE0/6-31G(d,p)) + FIT
TEVSOD | C16 H15 N1 O1 | 10 | Cyheptamide | 10,11-dihydro-5H-dibenzocycloheptene-5-carboxamide |  | TEVSOD, TEVSOD01, TEVSOD02 | Flexible CrystalPredictor (1.6), CrystalOptimizer (2.3), DMACRYS (2.0.8RC1) | Rui Guo | 2013 | Srirambhatla, V. K.; Guo, R.; Price, S. L.; Florence, A. J., Chemical Communications 2016, 52, 7384-7386. | /CHEMISTRY_CPOSS\CarbamazepineSeries\Cyheptamide_CO | dfA2048 | 11.319 | PBE0/6-31G(d,p) | 0 |  | This is the CrystalOptimizer intra_molecular energy penalty. It is with respect to opt. | A2048 | Pbca | 8 | 15.2706 | 9.8854 | 17.3829 | 90 | 90 | 90 | LATT 1; SYMM +X +1/2, -Y +1/2, -Z ; SYMM -X , +Y +1/2, -Z +1/2; SYMM -X +1/2, -Y , +Z +1/2 | 1.2013 | 0.6767 |  | -122.97 | -88.39 | -111.651 | 1.67 | -20.84 | 298 | 1 | x parallel to a, y in ab plane, z along c | 4.0508 | 1.000,0.000,0.000 | 0 | CrystalOptimizer with PBE0/6-31G(d,p) Intra and GDMA2.2(PBE0/6-31G(d,p)) + FIT
TEVSOD | C16 H15 N1 O1 | 10 | Cyheptamide | 10,11-dihydro-5H-dibenzocycloheptene-5-carboxamide |  | TEVSOD, TEVSOD01, TEVSOD02 | Flexible CrystalPredictor (1.6), CrystalOptimizer (2.3), DMACRYS (2.0.8RC1) | Rui Guo | 2013 | Srirambhatla, V. K.; Guo, R.; Price, S. L.; Florence, A. J., Chemical Communications 2016, 52, 7384-7386. | /CHEMISTRY_CPOSS\CarbamazepineSeries\Cyheptamide_CO | dfA1811 | 3.211 | PBE0/6-31G(d,p) | 0 |  | This is the CrystalOptimizer intra_molecular energy penalty. It is with respect to opt. | A1811 | I2/a | 8 | 15.2162 | 20.2177 | 8.9094 | 90 | 78.371 | 90 | LATT 1; SYMM -X +1/2, +Y , -Z ; SYMM +X +1/2, +Y +1/2, +Z +1/2; SYMM -X , +Y +1/2, -Z +1/2 | 1.1742 | 0.6622 |  | -114.86 | -84.38 | -111.649 | 1.57 | -21.796 | 298 | 1 | x parallel to a, y in ab plane, z along c | 0.4889 | 0.378,0.000,0.926 | 0 | CrystalOptimizer with PBE0/6-31G(d,p) Intra and GDMA2.2(PBE0/6-31G(d,p)) + FIT
TEVSOD | C16 H15 N1 O1 | 10 | Cyheptamide | 10,11-dihydro-5H-dibenzocycloheptene-5-carboxamide |  | TEVSOD, TEVSOD01, TEVSOD02 | Flexible CrystalPredictor (1.6), CrystalOptimizer (2.3), DMACRYS (2.0.8RC1) | Rui Guo | 2013 | Srirambhatla, V. K.; Guo, R.; Price, S. L.; Florence, A. J., Chemical Communications 2016, 52, 7384-7386. | /CHEMISTRY_CPOSS\CarbamazepineSeries\Cyheptamide_CO | dfA2091 | 0.94 | PBE0/6-31G(d,p) | 0 |  | This is the CrystalOptimizer intra_molecular energy penalty. It is with respect to opt. | A2091 | P21/c | 4 | 7.012 | 11.9444 | 15.0999 | 90 | 92.172 | 90 | LATT 1; SYMM -X , +Y +1/2, -Z +1/2 | 1.2472 | 0.7063 |  | -112.58 | -97.78 | -111.64 | 1.58 | -21.564 | 298 | 1 | x parallel to a, y in ab plane, z along c | 1.7786 | -0.681,0.000,0.732 | 0 | CrystalOptimizer with PBE0/6-31G(d,p) Intra and GDMA2.2(PBE0/6-31G(d,p)) + FIT
TEVSOD | C16 H15 N1 O1 | 10 | Cyheptamide | 10,11-dihydro-5H-dibenzocycloheptene-5-carboxamide |  | TEVSOD, TEVSOD01, TEVSOD02 | Flexible CrystalPredictor (1.6), CrystalOptimizer (2.3), DMACRYS (2.0.8RC1) | Rui Guo | 2013 | Srirambhatla, V. K.; Guo, R.; Price, S. L.; Florence, A. J., Chemical Communications 2016, 52, 7384-7386. | /CHEMISTRY_CPOSS\CarbamazepineSeries\Cyheptamide_CO | dfA1917 | 2.596 | PBE0/6-31G(d,p) | 0 |  | This is the CrystalOptimizer intra_molecular energy penalty. It is with respect to opt. | A1917 | Pbcn | 8 | 13.7624 | 16.0959 | 11.6558 | 90 | 90 | 90 | LATT 1; SYMM +X +1/2, -Y +1/2, -Z ; SYMM -X , +Y , -Z +1/2; SYMM -X +1/2, -Y +1/2, +Z +1/2 | 1.2209 | 0.6894 |  | -114.22 | -93.85 | -111.624 | 1.56 | -21.612 | 298 | 1 | x parallel to a, y in ab plane, z along c | 1.5008 | 0.000,0.000,1.000 | 0 | CrystalOptimizer with PBE0/6-31G(d,p) Intra and GDMA2.2(PBE0/6-31G(d,p)) + FIT
TEVSOD | C16 H15 N1 O1 | 10 | Cyheptamide | 10,11-dihydro-5H-dibenzocycloheptene-5-carboxamide |  | TEVSOD, TEVSOD01, TEVSOD02 | Flexible CrystalPredictor (1.6), CrystalOptimizer (2.3), DMACRYS (2.0.8RC1) | Rui Guo | 2013 | Srirambhatla, V. K.; Guo, R.; Price, S. L.; Florence, A. J., Chemical Communications 2016, 52, 7384-7386. | /CHEMISTRY_CPOSS\CarbamazepineSeries\Cyheptamide_CO | dfA1922 | 3.531 | PBE0/6-31G(d,p) | 0 |  | This is the CrystalOptimizer intra_molecular energy penalty. It is with respect to opt. | A1922 | C2/c | 4 | 26.6036 | 8.3858 | 13.8916 | 90 | 121.226 | 90 | LATT 7; SYMM -X , +Y , -Z +1/2 | 1.1895 | 0.6721 |  | -115.14 | -83.33 | -111.609 | 1.66 | -21.287 | 298 | 1 | x parallel to a, y in ab plane, z along c | 0.723 | -0.084,0.000,0.997 | 0 | CrystalOptimizer with PBE0/6-31G(d,p) Intra and GDMA2.2(PBE0/6-31G(d,p)) + FIT
TEVSOD | C16 H15 N1 O1 | 10 | Cyheptamide | 10,11-dihydro-5H-dibenzocycloheptene-5-carboxamide |  | TEVSOD, TEVSOD01, TEVSOD02 | Flexible CrystalPredictor (1.6), CrystalOptimizer (2.3), DMACRYS (2.0.8RC1) | Rui Guo | 2013 | Srirambhatla, V. K.; Guo, R.; Price, S. L.; Florence, A. J., Chemical Communications 2016, 52, 7384-7386. | /CHEMISTRY_CPOSS\CarbamazepineSeries\Cyheptamide_CO | dfA1646 | 2.281 | PBE0/6-31G(d,p) | 0 |  | This is the CrystalOptimizer intra_molecular energy penalty. It is with respect to opt. | A1646 | P2/c | 4 | 12.3179 | 7.12 | 15.8315 | 90 | 70.774 | 90 | LATT 1; SYMM -X , +Y , -Z +1/2 | 1.2022 | 0.6789 |  | -113.87 | -83.87 | -111.589 | 0 | 0 | 0 | 0 | x parallel to a, y in ab plane, z along c | 0 | 0.035,0.000,0.999 | 0 | CrystalOptimizer with PBE0/6-31G(d,p) Intra and GDMA2.2(PBE0/6-31G(d,p)) + FIT
TEVSOD | C16 H15 N1 O1 | 10 | Cyheptamide | 10,11-dihydro-5H-dibenzocycloheptene-5-carboxamide |  | TEVSOD, TEVSOD01, TEVSOD02 | Flexible CrystalPredictor (1.6), CrystalOptimizer (2.3), DMACRYS (2.0.8RC1) | Rui Guo | 2013 | Srirambhatla, V. K.; Guo, R.; Price, S. L.; Florence, A. J., Chemical Communications 2016, 52, 7384-7386. | /CHEMISTRY_CPOSS\CarbamazepineSeries\Cyheptamide_CO | dfA1878 | 0.197 | PBE0/6-31G(d,p) | 0 |  | This is the CrystalOptimizer intra_molecular energy penalty. It is with respect to opt. | A1878 | I2/c | 8 | 22.8624 | 8.8777 | 13.9552 | 90 | 84.009 | 90 | LATT 1; SYMM -X , +Y , -Z +1/2; SYMM +X +1/2, +Y +1/2, +Z +1/2; SYMM -X +1/2, +Y +1/2, -Z | 1.119 | 0.6309 |  | -111.75 | -75.21 | -111.553 | 0 | 0 | 0 | 0 | x parallel to a, y in ab plane, z along c | 0 | 0.555,0.000,0.832 | 0 | CrystalOptimizer with PBE0/6-31G(d,p) Intra and GDMA2.2(PBE0/6-31G(d,p)) + FIT
TEVSOD | C16 H15 N1 O1 | 10 | Cyheptamide | 10,11-dihydro-5H-dibenzocycloheptene-5-carboxamide |  | TEVSOD, TEVSOD01, TEVSOD02 | Flexible CrystalPredictor (1.6), CrystalOptimizer (2.3), DMACRYS (2.0.8RC1) | Rui Guo | 2013 | Srirambhatla, V. K.; Guo, R.; Price, S. L.; Florence, A. J., Chemical Communications 2016, 52, 7384-7386. | /CHEMISTRY_CPOSS\CarbamazepineSeries\Cyheptamide_CO | dfA1910 | 1.237 | PBE0/6-31G(d,p) | 0 |  | This is the CrystalOptimizer intra_molecular energy penalty. It is with respect to opt. | A1910 | P2/a | 4 | 15.4218 | 10.5475 | 7.7987 | 90 | 85.642 | 90 | LATT 1; SYMM -X +1/2, +Y , -Z | 1.2461 | 0.7044 |  | -112.79 | -98.15 | -111.553 | 1.58 | -21.698 | 298 | 1 | x parallel to a, y in ab plane, z along c | 3.1924 | 0.170,0.000,0.985 | 0 | CrystalOptimizer with PBE0/6-31G(d,p) Intra and GDMA2.2(PBE0/6-31G(d,p)) + FIT
TEVSOD | C16 H15 N1 O1 | 10 | Cyheptamide | 10,11-dihydro-5H-dibenzocycloheptene-5-carboxamide |  | TEVSOD, TEVSOD01, TEVSOD02 | Flexible CrystalPredictor (1.6), CrystalOptimizer (2.3), DMACRYS (2.0.8RC1) | Rui Guo | 2013 | Srirambhatla, V. K.; Guo, R.; Price, S. L.; Florence, A. J., Chemical Communications 2016, 52, 7384-7386. | /CHEMISTRY_CPOSS\CarbamazepineSeries\Cyheptamide_CO | dfA1382 | 1.32 | PBE0/6-31G(d,p) | 0 |  | This is the CrystalOptimizer intra_molecular energy penalty. It is with respect to opt. | A1382 | I2/c | 8 | 23.2377 | 7.0206 | 17.4671 | 90 | 70.273 | 90 | LATT 1; SYMM -X , +Y , -Z +1/2; SYMM +X +1/2, +Y +1/2, +Z +1/2; SYMM -X +1/2, +Y +1/2, -Z | 1.1752 | 0.6611 |  | -112.86 | -82.37 | -111.54 | 1.47 | -23.012 | 298 | 1 | x parallel to a, y in ab plane, z along c | 1.8675 | 0.909,0.000,-0.416 | 0 | CrystalOptimizer with PBE0/6-31G(d,p) Intra and GDMA2.2(PBE0/6-31G(d,p)) + FIT
TEVSOD | C16 H15 N1 O1 | 10 | Cyheptamide | 10,11-dihydro-5H-dibenzocycloheptene-5-carboxamide |  | TEVSOD, TEVSOD01, TEVSOD02 | Flexible CrystalPredictor (1.6), CrystalOptimizer (2.3), DMACRYS (2.0.8RC1) | Rui Guo | 2013 | Srirambhatla, V. K.; Guo, R.; Price, S. L.; Florence, A. J., Chemical Communications 2016, 52, 7384-7386. | /CHEMISTRY_CPOSS\CarbamazepineSeries\Cyheptamide_CO | dfA1169 | 1.588 | PBE0/6-31G(d,p) | 0 |  | This is the CrystalOptimizer intra_molecular energy penalty. It is with respect to opt. | A1169 | P42/n | 8 | 18.7363 | 18.7363 | 7.7408 | 90 | 90 | 90 | LATT 1; SYMM -Y , +X +1/2, +Z +1/2; SYMM +Y +1/2, -X , +Z +1/2; SYMM -X +1/2, -Y +1/2, +Z | 1.16 | 0.6537 |  | -113.1 | -81.75 | -111.512 | 0 | 0 | 0 | 0 | x parallel to a, y in ab plane, z along c | 0 | 1.000,0.000,0.000 | 0 | CrystalOptimizer with PBE0/6-31G(d,p) Intra and GDMA2.2(PBE0/6-31G(d,p)) + FIT
TEVSOD | C16 H15 N1 O1 | 10 | Cyheptamide | 10,11-dihydro-5H-dibenzocycloheptene-5-carboxamide |  | TEVSOD, TEVSOD01, TEVSOD02 | Flexible CrystalPredictor (1.6), CrystalOptimizer (2.3), DMACRYS (2.0.8RC1) | Rui Guo | 2013 | Srirambhatla, V. K.; Guo, R.; Price, S. L.; Florence, A. J., Chemical Communications 2016, 52, 7384-7386. | /CHEMISTRY_CPOSS\CarbamazepineSeries\Cyheptamide_CO | dfA1092 | 1.455 | PBE0/6-31G(d,p) | 0 |  | This is the CrystalOptimizer intra_molecular energy penalty. It is with respect to opt. | A1092 | P21/c | 4 | 7.839 | 21.1583 | 8.0978 | 90 | 67.761 | 90 | LATT 1; SYMM -X , +Y +1/2, -Z +1/2 | 1.2678 | 0.7184 |  | -112.94 | -101.97 | -111.485 | 1.58 | -21.276 | 298 | 1 | x parallel to a, y in ab plane, z along c | 4.2429 | 0.049,0.000,0.999 | 0 | CrystalOptimizer with PBE0/6-31G(d,p) Intra and GDMA2.2(PBE0/6-31G(d,p)) + FIT
TEVSOD | C16 H15 N1 O1 | 10 | Cyheptamide | 10,11-dihydro-5H-dibenzocycloheptene-5-carboxamide |  | TEVSOD, TEVSOD01, TEVSOD02 | Flexible CrystalPredictor (1.6), CrystalOptimizer (2.3), DMACRYS (2.0.8RC1) | Rui Guo | 2013 | Srirambhatla, V. K.; Guo, R.; Price, S. L.; Florence, A. J., Chemical Communications 2016, 52, 7384-7386. | /CHEMISTRY_CPOSS\CarbamazepineSeries\Cyheptamide_CO | dfA2215 | 12.246 | PBE0/6-31G(d,p) | 0 |  | This is the CrystalOptimizer intra_molecular energy penalty. It is with respect to opt. | A2215 | P21/n | 4 | 11.6434 | 5.7028 | 19.5525 | 90 | 76.621 | 90 | LATT 1; SYMM -X +1/2, +Y +1/2, -Z +1/2 | 1.2479 | 0.7051 |  | -123.73 | -99.03 | -111.484 | 1.62 | -20.971 | 298 | 1 | x parallel to a, y in ab plane, z along c | 5.252 | 0.000,1.000,0.000 | 0 | CrystalOptimizer with PBE0/6-31G(d,p) Intra and GDMA2.2(PBE0/6-31G(d,p)) + FIT
TEVSOD | C16 H15 N1 O1 | 10 | Cyheptamide | 10,11-dihydro-5H-dibenzocycloheptene-5-carboxamide |  | TEVSOD, TEVSOD01, TEVSOD02 | Flexible CrystalPredictor (1.6), CrystalOptimizer (2.3), DMACRYS (2.0.8RC1) | Rui Guo | 2013 | Srirambhatla, V. K.; Guo, R.; Price, S. L.; Florence, A. J., Chemical Communications 2016, 52, 7384-7386. | /CHEMISTRY_CPOSS\CarbamazepineSeries\Cyheptamide_CO | dfA1234 | 2.237 | PBE0/6-31G(d,p) | 0 |  | This is the CrystalOptimizer intra_molecular energy penalty. It is with respect to opt. | A1234 | P21/a | 4 | 14.269 | 8.0794 | 11.7197 | 90 | 77.394 | 90 | LATT 1; SYMM -X +1/2, +Y +1/2, -Z | 1.1954 | 0.6732 |  | -113.68 | -89.58 | -111.443 | 1.52 | -22.136 | 298 | 1 | x parallel to a, y in ab plane, z along c | 4.1759 | -0.559,0.000,0.829 | 0 | CrystalOptimizer with PBE0/6-31G(d,p) Intra and GDMA2.2(PBE0/6-31G(d,p)) + FIT
TEVSOD | C16 H15 N1 O1 | 10 | Cyheptamide | 10,11-dihydro-5H-dibenzocycloheptene-5-carboxamide |  | TEVSOD, TEVSOD01, TEVSOD02 | Flexible CrystalPredictor (1.6), CrystalOptimizer (2.3), DMACRYS (2.0.8RC1) | Rui Guo | 2013 | Srirambhatla, V. K.; Guo, R.; Price, S. L.; Florence, A. J., Chemical Communications 2016, 52, 7384-7386. | /CHEMISTRY_CPOSS\CarbamazepineSeries\Cyheptamide_CO | dfA1013 | 0.538 | PBE0/6-31G(d,p) | 0 |  | This is the CrystalOptimizer intra_molecular energy penalty. It is with respect to opt. | A1013 | Pca21 | 4 | 11.4944 | 12.8228 | 8.9964 | 90 | 90 | 90 | LATT -1; SYMM -X , -Y , +Z +1/2; SYMM -X +1/2, +Y , +Z +1/2; SYMM +X +1/2, -Y , +Z | 1.1887 | 0.6717 |  | -111.98 | -89.35 | -111.442 | 0 | 0 | 0 | 0 | x parallel to a, y in ab plane, z along c | 0 | 0.000,0.000,1.000 | 0 | CrystalOptimizer with PBE0/6-31G(d,p) Intra and GDMA2.2(PBE0/6-31G(d,p)) + FIT
TEVSOD | C16 H15 N1 O1 | 10 | Cyheptamide | 10,11-dihydro-5H-dibenzocycloheptene-5-carboxamide |  | TEVSOD, TEVSOD01, TEVSOD02 | Flexible CrystalPredictor (1.6), CrystalOptimizer (2.3), DMACRYS (2.0.8RC1) | Rui Guo | 2013 | Srirambhatla, V. K.; Guo, R.; Price, S. L.; Florence, A. J., Chemical Communications 2016, 52, 7384-7386. | /CHEMISTRY_CPOSS\CarbamazepineSeries\Cyheptamide_CO | dfA2202 | 0.492 | PBE0/6-31G(d,p) | 0 |  | This is the CrystalOptimizer intra_molecular energy penalty. It is with respect to opt. | A2202 | R3c | 6 | 28.7047 | 28.7047 | 8.2694 | 90 | 90 | 120 | LATT -3; SYMM -Y , +X -Y , +Z ; SYMM -X +Y , -X , +Z ; SYMM -X +Y , +Y , +Z +1/2; SYMM +X , +X -Y , +Z +1/2; SYMM -Y , -X , +Z +1/2 | 1.202 | 0.6787 |  | -111.91 | -89.06 | -111.418 | 0 | 0 | 0 | 0 | x parallel to a, y in ab plane, z along c | 0 | 0.000,-0.684,0.730 | 0 | CrystalOptimizer with PBE0/6-31G(d,p) Intra and GDMA2.2(PBE0/6-31G(d,p)) + FIT
TEVSOD | C16 H15 N1 O1 | 10 | Cyheptamide | 10,11-dihydro-5H-dibenzocycloheptene-5-carboxamide |  | TEVSOD, TEVSOD01, TEVSOD02 | Flexible CrystalPredictor (1.6), CrystalOptimizer (2.3), DMACRYS (2.0.8RC1) | Rui Guo | 2013 | Srirambhatla, V. K.; Guo, R.; Price, S. L.; Florence, A. J., Chemical Communications 2016, 52, 7384-7386. | /CHEMISTRY_CPOSS\CarbamazepineSeries\Cyheptamide_CO | dfA978 | 1.589 | PBE0/6-31G(d,p) | 0 |  | This is the CrystalOptimizer intra_molecular energy penalty. It is with respect to opt. | A978 | I41/a | 8 | 27.6414 | 27.6414 | 6.8925 | 90 | 90 | 90 | LATT 2; SYMM -Y -1/4, +X +1/4, +Z +1/4; SYMM +Y +1/4, -X +1/4, +Z +1/4; SYMM -X , -Y +1/2, +Z | 1.1972 | 0.6747 |  | -113 | -89.18 | -111.411 | 1.72 | -20.156 | 298 | 1 | x parallel to a, y in ab plane, z along c | 2.6214 | 0.000,0.000,1.000 | 0 | CrystalOptimizer with PBE0/6-31G(d,p) Intra and GDMA2.2(PBE0/6-31G(d,p)) + FIT
TEVSOD | C16 H15 N1 O1 | 10 | Cyheptamide | 10,11-dihydro-5H-dibenzocycloheptene-5-carboxamide |  | TEVSOD, TEVSOD01, TEVSOD02 | Flexible CrystalPredictor (1.6), CrystalOptimizer (2.3), DMACRYS (2.0.8RC1) | Rui Guo | 2013 | Srirambhatla, V. K.; Guo, R.; Price, S. L.; Florence, A. J., Chemical Communications 2016, 52, 7384-7386. | /CHEMISTRY_CPOSS\CarbamazepineSeries\Cyheptamide_CO | dfA1951 | 7.71 | PBE0/6-31G(d,p) | 0 |  | This is the CrystalOptimizer intra_molecular energy penalty. It is with respect to opt. | A1951 | P21/n | 4 | 11.4716 | 8.878 | 13.2313 | 90 | 70.455 | 90 | LATT 1; SYMM -X +1/2, +Y +1/2, -Z +1/2 | 1.2412 | 0.7002 |  | -119.12 | -92.79 | -111.41 | 1.68 | -21.199 | 298 | 1 | x parallel to a, y in ab plane, z along c | 3.4856 | 0.841,0.000,0.541 | 0 | CrystalOptimizer with PBE0/6-31G(d,p) Intra and GDMA2.2(PBE0/6-31G(d,p)) + FIT
TEVSOD | C16 H15 N1 O1 | 10 | Cyheptamide | 10,11-dihydro-5H-dibenzocycloheptene-5-carboxamide |  | TEVSOD, TEVSOD01, TEVSOD02 | Flexible CrystalPredictor (1.6), CrystalOptimizer (2.3), DMACRYS (2.0.8RC1) | Rui Guo | 2013 | Srirambhatla, V. K.; Guo, R.; Price, S. L.; Florence, A. J., Chemical Communications 2016, 52, 7384-7386. | /CHEMISTRY_CPOSS\CarbamazepineSeries\Cyheptamide_CO | dfA1649 | 1.096 | PBE0/6-31G(d,p) | 0 |  | This is the CrystalOptimizer intra_molecular energy penalty. It is with respect to opt. | A1649 | C2/c | 4 | 22.8869 | 8.8759 | 13.3097 | 90 | 90.081 | 90 | LATT 7; SYMM -X , +Y , -Z +1/2 | 1.1659 | 0.6568 |  | -112.5 | -83.07 | -111.404 | 1.41 | -23.474 | 298 | 1 | x parallel to a, y in ab plane, z along c | 0.6599 | 0.844,0.000,0.536 | 0 | CrystalOptimizer with PBE0/6-31G(d,p) Intra and GDMA2.2(PBE0/6-31G(d,p)) + FIT
TEVSOD | C16 H15 N1 O1 | 10 | Cyheptamide | 10,11-dihydro-5H-dibenzocycloheptene-5-carboxamide |  | TEVSOD, TEVSOD01, TEVSOD02 | Flexible CrystalPredictor (1.6), CrystalOptimizer (2.3), DMACRYS (2.0.8RC1) | Rui Guo | 2013 | Srirambhatla, V. K.; Guo, R.; Price, S. L.; Florence, A. J., Chemical Communications 2016, 52, 7384-7386. | /CHEMISTRY_CPOSS\CarbamazepineSeries\Cyheptamide_CO | dfA1941 | 4.691 | PBE0/6-31G(d,p) | 0 |  | This is the CrystalOptimizer intra_molecular energy penalty. It is with respect to opt. | A1941 | P21/n | 4 | 8.3837 | 12.4902 | 12.2559 | 90 | 77.977 | 90 | LATT 1; SYMM -X +1/2, +Y +1/2, -Z +1/2 | 1.2557 | 0.7093 |  | -116.06 | -100.44 | -111.369 | 1.68 | -20.784 | 298 | 1 | x parallel to a, y in ab plane, z along c | 5.8825 | 0.973,0.000,-0.229 | 0 | CrystalOptimizer with PBE0/6-31G(d,p) Intra and GDMA2.2(PBE0/6-31G(d,p)) + FIT
TEVSOD | C16 H15 N1 O1 | 10 | Cyheptamide | 10,11-dihydro-5H-dibenzocycloheptene-5-carboxamide |  | TEVSOD, TEVSOD01, TEVSOD02 | Flexible CrystalPredictor (1.6), CrystalOptimizer (2.3), DMACRYS (2.0.8RC1) | Rui Guo | 2013 | Srirambhatla, V. K.; Guo, R.; Price, S. L.; Florence, A. J., Chemical Communications 2016, 52, 7384-7386. | /CHEMISTRY_CPOSS\CarbamazepineSeries\Cyheptamide_CO | dfA1351 | 0.133 | PBE0/6-31G(d,p) | 0 |  | This is the CrystalOptimizer intra_molecular energy penalty. It is with respect to opt. | A1351 | P21/n | 4 | 10.7648 | 16.0564 | 7.5045 | 90 | 87.597 | 90 | LATT 1; SYMM -X +1/2, +Y +1/2, -Z +1/2 | 1.2162 | 0.6877 |  | -111.48 | -94.12 | -111.347 | 1.51 | -22.812 | 298 | 1 | x parallel to a, y in ab plane, z along c | 3.5835 | 0.978,0.000,0.210 | 0 | CrystalOptimizer with PBE0/6-31G(d,p) Intra and GDMA2.2(PBE0/6-31G(d,p)) + FIT
TEVSOD | C16 H15 N1 O1 | 10 | Cyheptamide | 10,11-dihydro-5H-dibenzocycloheptene-5-carboxamide |  | TEVSOD, TEVSOD01, TEVSOD02 | Flexible CrystalPredictor (1.6), CrystalOptimizer (2.3), DMACRYS (2.0.8RC1) | Rui Guo | 2013 | Srirambhatla, V. K.; Guo, R.; Price, S. L.; Florence, A. J., Chemical Communications 2016, 52, 7384-7386. | /CHEMISTRY_CPOSS\CarbamazepineSeries\Cyheptamide_CO | dfA1790 | 3.728 | PBE0/6-31G(d,p) | 0 |  | This is the CrystalOptimizer intra_molecular energy penalty. It is with respect to opt. | A1790 | C2221 | 4 | 14.8334 | 8.2954 | 20.837 | 90 | 90 | 90 | LATT -7; SYMM +X , -Y , -Z ; SYMM -X , +Y , -Z +1/2; SYMM -X , -Y , +Z +1/2 | 1.2295 | 0.6948 |  | -115.05 | -94.31 | -111.322 | 1.7 | -21.003 | 298 | 1 | x parallel to a, y in ab plane, z along c | 2.0223 | 0.000,1.000,0.000 | 0 | CrystalOptimizer with PBE0/6-31G(d,p) Intra and GDMA2.2(PBE0/6-31G(d,p)) + FIT
TEVSOD | C16 H15 N1 O1 | 10 | Cyheptamide | 10,11-dihydro-5H-dibenzocycloheptene-5-carboxamide |  | TEVSOD, TEVSOD01, TEVSOD02 | Flexible CrystalPredictor (1.6), CrystalOptimizer (2.3), DMACRYS (2.0.8RC1) | Rui Guo | 2013 | Srirambhatla, V. K.; Guo, R.; Price, S. L.; Florence, A. J., Chemical Communications 2016, 52, 7384-7386. | /CHEMISTRY_CPOSS\CarbamazepineSeries\Cyheptamide_CO | dfA1369 | 1.869 | PBE0/6-31G(d,p) | 0 |  | This is the CrystalOptimizer intra_molecular energy penalty. It is with respect to opt. | A1369 | A2/a | 8 | 19.114 | 11.2655 | 13.3025 | 90 | 73.589 | 90 | LATT 1; SYMM -X +1/2, +Y , -Z ; SYMM +X , +Y +1/2, +Z +1/2; SYMM -X +1/2, +Y +1/2, -Z +1/2 | 1.1473 | 0.6459 |  | -113.17 | -81.21 | -111.301 | 0 | 0 | 0 | 1 | x parallel to a, y in ab plane, z along c | 0.1344 | 0.620,0.000,0.784 | 0 | CrystalOptimizer with PBE0/6-31G(d,p) Intra and GDMA2.2(PBE0/6-31G(d,p)) + FIT
TEVSOD | C16 H15 N1 O1 | 10 | Cyheptamide | 10,11-dihydro-5H-dibenzocycloheptene-5-carboxamide |  | TEVSOD, TEVSOD01, TEVSOD02 | Flexible CrystalPredictor (1.6), CrystalOptimizer (2.3), DMACRYS (2.0.8RC1) | Rui Guo | 2013 | Srirambhatla, V. K.; Guo, R.; Price, S. L.; Florence, A. J., Chemical Communications 2016, 52, 7384-7386. | /CHEMISTRY_CPOSS\CarbamazepineSeries\Cyheptamide_CO | dfA2230 | 5.905 | PBE0/6-31G(d,p) | 0 |  | This is the CrystalOptimizer intra_molecular energy penalty. It is with respect to opt. | A2230 | P43 | 4 | 9.166 | 9.166 | 15.4839 | 90 | 90 | 90 | LATT -1; SYMM -Y , +X , +Z +3/4; SYMM +Y , -X , +Z +1/4; SYMM -X , -Y , +Z +1/2 | 1.2116 | 0.6854 |  | -117.18 | -91.29 | -111.275 | 1.7 | -20.766 | 298 | 1 | x parallel to a, y in ab plane, z along c | 2.2952 | 0.000,0.000,1.000 | 0 | CrystalOptimizer with PBE0/6-31G(d,p) Intra and GDMA2.2(PBE0/6-31G(d,p)) + FIT
TEVSOD | C16 H15 N1 O1 | 10 | Cyheptamide | 10,11-dihydro-5H-dibenzocycloheptene-5-carboxamide |  | TEVSOD, TEVSOD01, TEVSOD02 | Flexible CrystalPredictor (1.6), CrystalOptimizer (2.3), DMACRYS (2.0.8RC1) | Rui Guo | 2013 | Srirambhatla, V. K.; Guo, R.; Price, S. L.; Florence, A. J., Chemical Communications 2016, 52, 7384-7386. | /CHEMISTRY_CPOSS\CarbamazepineSeries\Cyheptamide_CO | dfA1641 | 2.048 | PBE0/6-31G(d,p) | 0 |  | This is the CrystalOptimizer intra_molecular energy penalty. It is with respect to opt. | A1641 | A2/a | 8 | 25.736 | 5.8783 | 17.8126 | 90 | 75.85 | 90 | LATT 1; SYMM -X +1/2, +Y , -Z ; SYMM +X , +Y +1/2, +Z +1/2; SYMM -X +1/2, +Y +1/2, -Z +1/2 | 1.2064 | 0.6826 |  | -113.32 | -87.1 | -111.272 | 0 | 0 | 0 | 0 | x parallel to a, y in ab plane, z along c | 0 | 0.971,0.000,-0.239 | 0 | CrystalOptimizer with PBE0/6-31G(d,p) Intra and GDMA2.2(PBE0/6-31G(d,p)) + FIT
TEVSOD | C16 H15 N1 O1 | 10 | Cyheptamide | 10,11-dihydro-5H-dibenzocycloheptene-5-carboxamide |  | TEVSOD, TEVSOD01, TEVSOD02 | Flexible CrystalPredictor (1.6), CrystalOptimizer (2.3), DMACRYS (2.0.8RC1) | Rui Guo | 2013 | Srirambhatla, V. K.; Guo, R.; Price, S. L.; Florence, A. J., Chemical Communications 2016, 52, 7384-7386. | /CHEMISTRY_CPOSS\CarbamazepineSeries\Cyheptamide_CO | dfA1686 | 12.059 | PBE0/6-31G(d,p) | 0 |  | This is the CrystalOptimizer intra_molecular energy penalty. It is with respect to opt. | A1686 | P21/n | 4 | 11.5285 | 5.6847 | 19.7965 | 90 | 77.468 | 90 | LATT 1; SYMM -X +1/2, +Y +1/2, -Z +1/2 | 1.2445 | 0.7032 |  | -123.32 | -98.37 | -111.261 | 1.6 | -21.212 | 298 | 1 | x parallel to a, y in ab plane, z along c | 5.2648 | 0.000,1.000,0.000 | 0 | CrystalOptimizer with PBE0/6-31G(d,p) Intra and GDMA2.2(PBE0/6-31G(d,p)) + FIT
TEVSOD | C16 H15 N1 O1 | 10 | Cyheptamide | 10,11-dihydro-5H-dibenzocycloheptene-5-carboxamide |  | TEVSOD, TEVSOD01, TEVSOD02 | Flexible CrystalPredictor (1.6), CrystalOptimizer (2.3), DMACRYS (2.0.8RC1) | Rui Guo | 2013 | Srirambhatla, V. K.; Guo, R.; Price, S. L.; Florence, A. J., Chemical Communications 2016, 52, 7384-7386. | /CHEMISTRY_CPOSS\CarbamazepineSeries\Cyheptamide_CO | dfA1731 | 1.792 | PBE0/6-31G(d,p) | 0 |  | This is the CrystalOptimizer intra_molecular energy penalty. It is with respect to opt. | A1731 | Aba2 | 4 | 8.9856 | 22.3836 | 13.2062 | 90 | 90 | 90 | LATT -5; SYMM -X , -Y , +Z ; SYMM -X +1/2, +Y +1/2, +Z ; SYMM +X +1/2, -Y +1/2, +Z | 1.1868 | 0.6699 |  | -113.04 | -90.53 | -111.248 | 1.45 | -23.375 | 298 | 1 | x parallel to a, y in ab plane, z along c | 0.1395 | 1.000,0.000,0.000 | 0 | CrystalOptimizer with PBE0/6-31G(d,p) Intra and GDMA2.2(PBE0/6-31G(d,p)) + FIT
TEVSOD | C16 H15 N1 O1 | 10 | Cyheptamide | 10,11-dihydro-5H-dibenzocycloheptene-5-carboxamide |  | TEVSOD, TEVSOD01, TEVSOD02 | Flexible CrystalPredictor (1.6), CrystalOptimizer (2.3), DMACRYS (2.0.8RC1) | Rui Guo | 2013 | Srirambhatla, V. K.; Guo, R.; Price, S. L.; Florence, A. J., Chemical Communications 2016, 52, 7384-7386. | /CHEMISTRY_CPOSS\CarbamazepineSeries\Cyheptamide_CO | dfA1609 | 1.234 | PBE0/6-31G(d,p) | 0 |  | This is the CrystalOptimizer intra_molecular energy penalty. It is with respect to opt. | A1609 | P21212 | 4 | 13.5384 | 13.9058 | 7.2748 | 90 | 90 | 90 | LATT -1; SYMM +X +1/2, -Y +1/2, -Z ; SYMM -X +1/2, +Y +1/2, -Z ; SYMM -X , -Y , +Z | 1.1508 | 0.6476 |  | -112.47 | -80.02 | -111.236 | 1.61 | -22.078 | 298 | 1 | x parallel to a, y in ab plane, z along c | 0.7924 | 0.000,1.000,0.000 | 0 | CrystalOptimizer with PBE0/6-31G(d,p) Intra and GDMA2.2(PBE0/6-31G(d,p)) + FIT
TEVSOD | C16 H15 N1 O1 | 10 | Cyheptamide | 10,11-dihydro-5H-dibenzocycloheptene-5-carboxamide |  | TEVSOD, TEVSOD01, TEVSOD02 | Flexible CrystalPredictor (1.6), CrystalOptimizer (2.3), DMACRYS (2.0.8RC1) | Rui Guo | 2013 | Srirambhatla, V. K.; Guo, R.; Price, S. L.; Florence, A. J., Chemical Communications 2016, 52, 7384-7386. | /CHEMISTRY_CPOSS\CarbamazepineSeries\Cyheptamide_CO | dfA1924 | 2.427 | PBE0/6-31G(d,p) | 0 |  | This is the CrystalOptimizer intra_molecular energy penalty. It is with respect to opt. | A1924 | P21/a | 4 | 16.3567 | 8.5929 | 10.0096 | 90 | 85.585 | 90 | LATT 1; SYMM -X +1/2, +Y +1/2, -Z | 1.1237 | 0.635 |  | -113.66 | -74.99 | -111.233 | 0 | 0 | 0 | 0 | x parallel to a, y in ab plane, z along c | 0 | -0.067,0.000,0.998 | 0 | CrystalOptimizer with PBE0/6-31G(d,p) Intra and GDMA2.2(PBE0/6-31G(d,p)) + FIT
TEVSOD | C16 H15 N1 O1 | 10 | Cyheptamide | 10,11-dihydro-5H-dibenzocycloheptene-5-carboxamide |  | TEVSOD, TEVSOD01, TEVSOD02 | Flexible CrystalPredictor (1.6), CrystalOptimizer (2.3), DMACRYS (2.0.8RC1) | Rui Guo | 2013 | Srirambhatla, V. K.; Guo, R.; Price, S. L.; Florence, A. J., Chemical Communications 2016, 52, 7384-7386. | /CHEMISTRY_CPOSS\CarbamazepineSeries\Cyheptamide_CO | dfA2129 | 8.469 | PBE0/6-31G(d,p) | 0 |  | This is the CrystalOptimizer intra_molecular energy penalty. It is with respect to opt. | A2129 | Pbca | 8 | 8.1317 | 16.2538 | 19.5019 | 90 | 90 | 90 | LATT 1; SYMM +X +1/2, -Y +1/2, -Z ; SYMM -X , +Y +1/2, -Z +1/2; SYMM -X +1/2, -Y , +Z +1/2 | 1.223 | 0.6906 |  | -119.69 | -92.98 | -111.221 | 1.75 | -20.148 | 298 | 1 | x parallel to a, y in ab plane, z along c | 2.9073 | 1.000,0.000,0.000 | 0 | CrystalOptimizer with PBE0/6-31G(d,p) Intra and GDMA2.2(PBE0/6-31G(d,p)) + FIT
TEVSOD | C16 H15 N1 O1 | 10 | Cyheptamide | 10,11-dihydro-5H-dibenzocycloheptene-5-carboxamide |  | TEVSOD, TEVSOD01, TEVSOD02 | Flexible CrystalPredictor (1.6), CrystalOptimizer (2.3), DMACRYS (2.0.8RC1) | Rui Guo | 2013 | Srirambhatla, V. K.; Guo, R.; Price, S. L.; Florence, A. J., Chemical Communications 2016, 52, 7384-7386. | /CHEMISTRY_CPOSS\CarbamazepineSeries\Cyheptamide_CO | dfA1265 | 0.635 | PBE0/6-31G(d,p) | 0 |  | This is the CrystalOptimizer intra_molecular energy penalty. It is with respect to opt. | A1265 | I2/a | 8 | 20.5878 | 8.7074 | 15.1132 | 90 | 88.803 | 90 | LATT 1; SYMM -X +1/2, +Y , -Z ; SYMM +X +1/2, +Y +1/2, +Z +1/2; SYMM -X , +Y +1/2, -Z +1/2 | 1.1638 | 0.653 |  | -111.85 | -81.47 | -111.215 | 0 | 0 | 0 | 1 | x parallel to a, y in ab plane, z along c | 0.7299 | 0.938,0.000,-0.345 | 0 | CrystalOptimizer with PBE0/6-31G(d,p) Intra and GDMA2.2(PBE0/6-31G(d,p)) + FIT
TEVSOD | C16 H15 N1 O1 | 10 | Cyheptamide | 10,11-dihydro-5H-dibenzocycloheptene-5-carboxamide |  | TEVSOD, TEVSOD01, TEVSOD02 | Flexible CrystalPredictor (1.6), CrystalOptimizer (2.3), DMACRYS (2.0.8RC1) | Rui Guo | 2013 | Srirambhatla, V. K.; Guo, R.; Price, S. L.; Florence, A. J., Chemical Communications 2016, 52, 7384-7386. | /CHEMISTRY_CPOSS\CarbamazepineSeries\Cyheptamide_CO | dfA2157 | 1.561 | PBE0/6-31G(d,p) | 0 |  | This is the CrystalOptimizer intra_molecular energy penalty. It is with respect to opt. | A2157 | P21/a | 4 | 10.9337 | 10.0361 | 12.4449 | 90 | 88.175 | 90 | LATT 1; SYMM -X +1/2, +Y +1/2, -Z | 1.1548 | 0.6484 |  | -112.75 | -76.28 | -111.189 | 0 | 0 | 0 | 1 | x parallel to a, y in ab plane, z along c | 1.1454 | -0.612,0.000,0.791 | 0 | CrystalOptimizer with PBE0/6-31G(d,p) Intra and GDMA2.2(PBE0/6-31G(d,p)) + FIT
TEVSOD | C16 H15 N1 O1 | 10 | Cyheptamide | 10,11-dihydro-5H-dibenzocycloheptene-5-carboxamide |  | TEVSOD, TEVSOD01, TEVSOD02 | Flexible CrystalPredictor (1.6), CrystalOptimizer (2.3), DMACRYS (2.0.8RC1) | Rui Guo | 2013 | Srirambhatla, V. K.; Guo, R.; Price, S. L.; Florence, A. J., Chemical Communications 2016, 52, 7384-7386. | /CHEMISTRY_CPOSS\CarbamazepineSeries\Cyheptamide_CO | dfA1596 | 3.04 | PBE0/6-31G(d,p) | 0 |  | This is the CrystalOptimizer intra_molecular energy penalty. It is with respect to opt. | A1596 | Pca21 | 4 | 17.4565 | 7.4691 | 10.1347 | 90 | 90 | 90 | LATT -1; SYMM -X , -Y , +Z +1/2; SYMM -X +1/2, +Y , +Z +1/2; SYMM +X +1/2, -Y , +Z | 1.1928 | 0.6704 |  | -114.22 | -87.36 | -111.18 | 0 | 0 | 0 | 0 | x parallel to a, y in ab plane, z along c | 0 | 1.000,0.000,0.000 | 0 | CrystalOptimizer with PBE0/6-31G(d,p) Intra and GDMA2.2(PBE0/6-31G(d,p)) + FIT
TEVSOD | C16 H15 N1 O1 | 10 | Cyheptamide | 10,11-dihydro-5H-dibenzocycloheptene-5-carboxamide |  | TEVSOD, TEVSOD01, TEVSOD02 | Flexible CrystalPredictor (1.6), CrystalOptimizer (2.3), DMACRYS (2.0.8RC1) | Rui Guo | 2013 | Srirambhatla, V. K.; Guo, R.; Price, S. L.; Florence, A. J., Chemical Communications 2016, 52, 7384-7386. | /CHEMISTRY_CPOSS\CarbamazepineSeries\Cyheptamide_CO | dfA1819 | 1.644 | PBE0/6-31G(d,p) | 0 |  | This is the CrystalOptimizer intra_molecular energy penalty. It is with respect to opt. | A1819 | P2/c | 4 | 8.3655 | 6.9894 | 24.4186 | 90 | 102.629 | 90 | LATT 1; SYMM -X , +Y , -Z +1/2 | 1.1313 | 0.637 |  | -112.82 | -78.37 | -111.176 | 0 | 0 | 0 | 0 | x parallel to a, y in ab plane, z along c | 0 | 0.957,0.000,0.291 | 0 | CrystalOptimizer with PBE0/6-31G(d,p) Intra and GDMA2.2(PBE0/6-31G(d,p)) + FIT
TEVSOD | C16 H15 N1 O1 | 10 | Cyheptamide | 10,11-dihydro-5H-dibenzocycloheptene-5-carboxamide |  | TEVSOD, TEVSOD01, TEVSOD02 | Flexible CrystalPredictor (1.6), CrystalOptimizer (2.3), DMACRYS (2.0.8RC1) | Rui Guo | 2013 | Srirambhatla, V. K.; Guo, R.; Price, S. L.; Florence, A. J., Chemical Communications 2016, 52, 7384-7386. | /CHEMISTRY_CPOSS\CarbamazepineSeries\Cyheptamide_CO | dfA1903 | 1.947 | PBE0/6-31G(d,p) | 0 |  | This is the CrystalOptimizer intra_molecular energy penalty. It is with respect to opt. | A1903 | P21/n | 4 | 10.7464 | 17.056 | 6.9739 | 90 | 76.466 | 90 | LATT 1; SYMM -X +1/2, +Y +1/2, -Z +1/2 | 1.2683 | 0.718 |  | -113.12 | -101.2 | -111.173 | 1.66 | -21.335 | 298 | 1 | x parallel to a, y in ab plane, z along c | 1.8829 | 0.980,0.000,0.201 | 0 | CrystalOptimizer with PBE0/6-31G(d,p) Intra and GDMA2.2(PBE0/6-31G(d,p)) + FIT
TEVSOD | C16 H15 N1 O1 | 10 | Cyheptamide | 10,11-dihydro-5H-dibenzocycloheptene-5-carboxamide |  | TEVSOD, TEVSOD01, TEVSOD02 | Flexible CrystalPredictor (1.6), CrystalOptimizer (2.3), DMACRYS (2.0.8RC1) | Rui Guo | 2013 | Srirambhatla, V. K.; Guo, R.; Price, S. L.; Florence, A. J., Chemical Communications 2016, 52, 7384-7386. | /CHEMISTRY_CPOSS\CarbamazepineSeries\Cyheptamide_CO | dfA1156 | 0.3 | PBE0/6-31G(d,p) | 0 |  | This is the CrystalOptimizer intra_molecular energy penalty. It is with respect to opt. | A1156 | A2/n | 8 | 22.7636 | 8.8265 | 13.1472 | 90 | 81.165 | 90 | LATT 1; SYMM -X +1/2, +Y , -Z +1/2; SYMM +X , +Y +1/2, +Z +1/2; SYMM -X +1/2, +Y +1/2, -Z | 1.2077 | 0.6833 |  | -111.47 | -91.22 | -111.17 | 0 | 0 | 0 | 0 | x parallel to a, y in ab plane, z along c | 0 | 0.409,0.000,0.913 | 0 | CrystalOptimizer with PBE0/6-31G(d,p) Intra and GDMA2.2(PBE0/6-31G(d,p)) + FIT
TEVSOD | C16 H15 N1 O1 | 10 | Cyheptamide | 10,11-dihydro-5H-dibenzocycloheptene-5-carboxamide |  | TEVSOD, TEVSOD01, TEVSOD02 | Flexible CrystalPredictor (1.6), CrystalOptimizer (2.3), DMACRYS (2.0.8RC1) | Rui Guo | 2013 | Srirambhatla, V. K.; Guo, R.; Price, S. L.; Florence, A. J., Chemical Communications 2016, 52, 7384-7386. | /CHEMISTRY_CPOSS\CarbamazepineSeries\Cyheptamide_CO | dfA1972 | 1.447 | PBE0/6-31G(d,p) | 0 |  | This is the CrystalOptimizer intra_molecular energy penalty. It is with respect to opt. | A1972 | Pna21 | 4 | 8.7446 | 11.8943 | 12.5927 | 90 | 90 | 90 | LATT -1; SYMM -X , -Y , +Z +1/2; SYMM -X +1/2, +Y +1/2, +Z +1/2; SYMM +X +1/2, -Y +1/2, +Z | 1.2034 | 0.6788 |  | -112.57 | -89 | -111.123 | 1.48 | -22.172 | 298 | 1 | x parallel to a, y in ab plane, z along c | 2.485 | 1.000,0.000,0.000 | 0 | CrystalOptimizer with PBE0/6-31G(d,p) Intra and GDMA2.2(PBE0/6-31G(d,p)) + FIT
TEVSOD | C16 H15 N1 O1 | 10 | Cyheptamide | 10,11-dihydro-5H-dibenzocycloheptene-5-carboxamide |  | TEVSOD, TEVSOD01, TEVSOD02 | Flexible CrystalPredictor (1.6), CrystalOptimizer (2.3), DMACRYS (2.0.8RC1) | Rui Guo | 2013 | Srirambhatla, V. K.; Guo, R.; Price, S. L.; Florence, A. J., Chemical Communications 2016, 52, 7384-7386. | /CHEMISTRY_CPOSS\CarbamazepineSeries\Cyheptamide_CO | dfA2002 | 2.293 | PBE0/6-31G(d,p) | 0 |  | This is the CrystalOptimizer intra_molecular energy penalty. It is with respect to opt. | A2002 | P212121 | 4 | 7.9747 | 15.3646 | 10.4352 | 90 | 90 | 90 | LATT -1; SYMM +X +1/2, -Y +1/2, -Z ; SYMM -X , +Y +1/2, -Z +1/2; SYMM -X +1/2, -Y , +Z +1/2 | 1.2327 | 0.6978 |  | -113.4 | -93.78 | -111.107 | 1.56 | -21.924 | 298 | 1 | x parallel to a, y in ab plane, z along c | 5.2463 | 1.000,0.000,0.000 | 0 | CrystalOptimizer with PBE0/6-31G(d,p) Intra and GDMA2.2(PBE0/6-31G(d,p)) + FIT
TEVSOD | C16 H15 N1 O1 | 10 | Cyheptamide | 10,11-dihydro-5H-dibenzocycloheptene-5-carboxamide |  | TEVSOD, TEVSOD01, TEVSOD02 | Flexible CrystalPredictor (1.6), CrystalOptimizer (2.3), DMACRYS (2.0.8RC1) | Rui Guo | 2013 | Srirambhatla, V. K.; Guo, R.; Price, S. L.; Florence, A. J., Chemical Communications 2016, 52, 7384-7386. | /CHEMISTRY_CPOSS\CarbamazepineSeries\Cyheptamide_CO | dfA1894 | 1.203 | PBE0/6-31G(d,p) | 0 |  | This is the CrystalOptimizer intra_molecular energy penalty. It is with respect to opt. | A1894 | P21 | 2 | 5.8802 | 16.7237 | 7.0791 | 90 | 117.304 | 90 | LATT -1; SYMM -X , +Y +1/2, -Z | 1.274 | 0.7197 |  | -112.28 | -102.22 | -111.077 | 1.64 | -21.156 | 298 | 1 | x parallel to a, y in ab plane, z along c | 3.8744 | 0.540,0.000,0.842 | 0 | CrystalOptimizer with PBE0/6-31G(d,p) Intra and GDMA2.2(PBE0/6-31G(d,p)) + FIT
TEVSOD | C16 H15 N1 O1 | 10 | Cyheptamide | 10,11-dihydro-5H-dibenzocycloheptene-5-carboxamide |  | TEVSOD, TEVSOD01, TEVSOD02 | Flexible CrystalPredictor (1.6), CrystalOptimizer (2.3), DMACRYS (2.0.8RC1) | Rui Guo | 2013 | Srirambhatla, V. K.; Guo, R.; Price, S. L.; Florence, A. J., Chemical Communications 2016, 52, 7384-7386. | /CHEMISTRY_CPOSS\CarbamazepineSeries\Cyheptamide_CO | dfA2128 | 1.182 | PBE0/6-31G(d,p) | 0 |  | This is the CrystalOptimizer intra_molecular energy penalty. It is with respect to opt. | A2128 | P-421c | 8 | 13.3544 | 13.3544 | 15.5694 | 90 | 90 | 90 | LATT -1; SYMM +X +1/2, -Y +1/2, -Z +1/2; SYMM -X +1/2, +Y +1/2, -Z +1/2; SYMM -X , -Y , +Z ; SYMM +Y , -X , -Z ; SYMM -Y +1/2, -X +1/2, +Z +1/2; SYMM +Y +1/2, +X +1/2, +Z +1/2; SYMM -Y , +X , -Z | 1.1353 | 0.6383 |  | -112.21 | -77.77 | -111.028 | 0 | 0 | 0 | 1 | x parallel to a, y in ab plane, z along c | 0.6036 | 1.000,0.000,0.000 | 0 | CrystalOptimizer with PBE0/6-31G(d,p) Intra and GDMA2.2(PBE0/6-31G(d,p)) + FIT
TEVSOD | C16 H15 N1 O1 | 10 | Cyheptamide | 10,11-dihydro-5H-dibenzocycloheptene-5-carboxamide |  | TEVSOD, TEVSOD01, TEVSOD02 | Flexible CrystalPredictor (1.6), CrystalOptimizer (2.3), DMACRYS (2.0.8RC1) | Rui Guo | 2013 | Srirambhatla, V. K.; Guo, R.; Price, S. L.; Florence, A. J., Chemical Communications 2016, 52, 7384-7386. | /CHEMISTRY_CPOSS\CarbamazepineSeries\Cyheptamide_CO | dfA901 | 2.427 | PBE0/6-31G(d,p) | 0 |  | This is the CrystalOptimizer intra_molecular energy penalty. It is with respect to opt. | A901 | C2/c | 4 | 22.8771 | 14.2235 | 8.7983 | 90 | 66.302 | 90 | LATT 7; SYMM -X , +Y , -Z +1/2 | 1.2025 | 0.6764 |  | -113.43 | -87.62 | -111.003 | 0 | 0 | 0 | 1 | x parallel to a, y in ab plane, z along c | 5.6314 | 0.000,1.000,0.000 | 0 | CrystalOptimizer with PBE0/6-31G(d,p) Intra and GDMA2.2(PBE0/6-31G(d,p)) + FIT
TEVSOD | C16 H15 N1 O1 | 10 | Cyheptamide | 10,11-dihydro-5H-dibenzocycloheptene-5-carboxamide |  | TEVSOD, TEVSOD01, TEVSOD02 | Flexible CrystalPredictor (1.6), CrystalOptimizer (2.3), DMACRYS (2.0.8RC1) | Rui Guo | 2013 | Srirambhatla, V. K.; Guo, R.; Price, S. L.; Florence, A. J., Chemical Communications 2016, 52, 7384-7386. | /CHEMISTRY_CPOSS\CarbamazepineSeries\Cyheptamide_CO | dfA1830 | 0.998 | PBE0/6-31G(d,p) | 0 |  | This is the CrystalOptimizer intra_molecular energy penalty. It is with respect to opt. | A1830 | I2/c | 8 | 13.5777 | 16.2573 | 12.4523 | 90 | 69.443 | 90 | LATT 1; SYMM -X , +Y , -Z +1/2; SYMM +X +1/2, +Y +1/2, +Z +1/2; SYMM -X +1/2, +Y +1/2, -Z | 1.2248 | 0.6887 |  | -111.96 | -90.77 | -110.962 | 1.63 | -20.819 | 298 | 1 | x parallel to a, y in ab plane, z along c | 3.5522 | -0.694,0.000,0.720 | 0 | CrystalOptimizer with PBE0/6-31G(d,p) Intra and GDMA2.2(PBE0/6-31G(d,p)) + FIT
TEVSOD | C16 H15 N1 O1 | 10 | Cyheptamide | 10,11-dihydro-5H-dibenzocycloheptene-5-carboxamide |  | TEVSOD, TEVSOD01, TEVSOD02 | Flexible CrystalPredictor (1.6), CrystalOptimizer (2.3), DMACRYS (2.0.8RC1) | Rui Guo | 2013 | Srirambhatla, V. K.; Guo, R.; Price, S. L.; Florence, A. J., Chemical Communications 2016, 52, 7384-7386. | /CHEMISTRY_CPOSS\CarbamazepineSeries\Cyheptamide_CO | dfA1312 | 1.249 | PBE0/6-31G(d,p) | 0 |  | This is the CrystalOptimizer intra_molecular energy penalty. It is with respect to opt. | A1312 | P21/a | 4 | 13.1676 | 9.8574 | 10.4614 | 90 | 79.237 | 90 | LATT 1; SYMM -X +1/2, +Y +1/2, -Z | 1.1815 | 0.6652 |  | -112.15 | -81.28 | -110.901 | 1.52 | -23.096 | 298 | 1 | x parallel to a, y in ab plane, z along c | 0.1007 | 0.999,0.000,0.046 | 0 | CrystalOptimizer with PBE0/6-31G(d,p) Intra and GDMA2.2(PBE0/6-31G(d,p)) + FIT
TEVSOD | C16 H15 N1 O1 | 10 | Cyheptamide | 10,11-dihydro-5H-dibenzocycloheptene-5-carboxamide |  | TEVSOD, TEVSOD01, TEVSOD02 | Flexible CrystalPredictor (1.6), CrystalOptimizer (2.3), DMACRYS (2.0.8RC1) | Rui Guo | 2013 | Srirambhatla, V. K.; Guo, R.; Price, S. L.; Florence, A. J., Chemical Communications 2016, 52, 7384-7386. | /CHEMISTRY_CPOSS\CarbamazepineSeries\Cyheptamide_CO | dfA2184 | 3.187 | PBE0/6-31G(d,p) | 0 |  | This is the CrystalOptimizer intra_molecular energy penalty. It is with respect to opt. | A2184 | P21/n | 4 | 7.7157 | 14.733 | 11.9893 | 90 | 88.568 | 90 | LATT 1; SYMM -X +1/2, +Y +1/2, -Z +1/2 | 1.1568 | 0.652 |  | -114.06 | -80.96 | -110.873 | 1.59 | -22.363 | 298 | 1 | x parallel to a, y in ab plane, z along c | 1.1992 | 0.615,0.000,0.788 | 0 | CrystalOptimizer with PBE0/6-31G(d,p) Intra and GDMA2.2(PBE0/6-31G(d,p)) + FIT
TEVSOD | C16 H15 N1 O1 | 10 | Cyheptamide | 10,11-dihydro-5H-dibenzocycloheptene-5-carboxamide |  | TEVSOD, TEVSOD01, TEVSOD02 | Flexible CrystalPredictor (1.6), CrystalOptimizer (2.3), DMACRYS (2.0.8RC1) | Rui Guo | 2013 | Srirambhatla, V. K.; Guo, R.; Price, S. L.; Florence, A. J., Chemical Communications 2016, 52, 7384-7386. | /CHEMISTRY_CPOSS\CarbamazepineSeries\Cyheptamide_CO | dfA2236 | 4.134 | PBE0/6-31G(d,p) | 0 |  | This is the CrystalOptimizer intra_molecular energy penalty. It is with respect to opt. | A2236 | I2/a | 8 | 17.982 | 11.5088 | 13.6646 | 90 | 88.763 | 90 | LATT 1; SYMM -X +1/2, +Y , -Z ; SYMM +X +1/2, +Y +1/2, +Z +1/2; SYMM -X , +Y +1/2, -Z +1/2 | 1.115 | 0.6282 |  | -114.98 | -74.98 | -110.846 | 1.61 | -21.517 | 298 | 1 | x parallel to a, y in ab plane, z along c | 4.695 | 0.000,1.000,0.000 | 0 | CrystalOptimizer with PBE0/6-31G(d,p) Intra and GDMA2.2(PBE0/6-31G(d,p)) + FIT
TEVSOD | C16 H15 N1 O1 | 10 | Cyheptamide | 10,11-dihydro-5H-dibenzocycloheptene-5-carboxamide |  | TEVSOD, TEVSOD01, TEVSOD02 | Flexible CrystalPredictor (1.6), CrystalOptimizer (2.3), DMACRYS (2.0.8RC1) | Rui Guo | 2013 | Srirambhatla, V. K.; Guo, R.; Price, S. L.; Florence, A. J., Chemical Communications 2016, 52, 7384-7386. | /CHEMISTRY_CPOSS\CarbamazepineSeries\Cyheptamide_CO | dfA1986 | 2.975 | PBE0/6-31G(d,p) | 0 |  | This is the CrystalOptimizer intra_molecular energy penalty. It is with respect to opt. | A1986 | A2/n | 8 | 17.561 | 7.0974 | 22.2593 | 90 | 72.807 | 90 | LATT 1; SYMM -X +1/2, +Y , -Z +1/2; SYMM +X , +Y +1/2, +Z +1/2; SYMM -X +1/2, +Y +1/2, -Z | 1.1894 | 0.6712 |  | -113.81 | -82.24 | -110.835 | 1.72 | -21.191 | 298 | 1 | x parallel to a, y in ab plane, z along c | 0.891 | 0.966,0.000,-0.259 | 0 | CrystalOptimizer with PBE0/6-31G(d,p) Intra and GDMA2.2(PBE0/6-31G(d,p)) + FIT
TEVSOD | C16 H15 N1 O1 | 10 | Cyheptamide | 10,11-dihydro-5H-dibenzocycloheptene-5-carboxamide |  | TEVSOD, TEVSOD01, TEVSOD02 | Flexible CrystalPredictor (1.6), CrystalOptimizer (2.3), DMACRYS (2.0.8RC1) | Rui Guo | 2013 | Srirambhatla, V. K.; Guo, R.; Price, S. L.; Florence, A. J., Chemical Communications 2016, 52, 7384-7386. | /CHEMISTRY_CPOSS\CarbamazepineSeries\Cyheptamide_CO | dfA1836 | 1.983 | PBE0/6-31G(d,p) | 0 |  | This is the CrystalOptimizer intra_molecular energy penalty. It is with respect to opt. | A1836 | P21/n | 4 | 8.1715 | 15.0447 | 10.4841 | 90 | 82.069 | 90 | LATT 1; SYMM -X +1/2, +Y +1/2, -Z +1/2 | 1.2347 | 0.6996 |  | -112.79 | -97.28 | -110.807 | 1.58 | -22.062 | 298 | 1 | x parallel to a, y in ab plane, z along c | 0.0775 | 0.543,0.000,0.840 | 0 | CrystalOptimizer with PBE0/6-31G(d,p) Intra and GDMA2.2(PBE0/6-31G(d,p)) + FIT
TEVSOD | C16 H15 N1 O1 | 10 | Cyheptamide | 10,11-dihydro-5H-dibenzocycloheptene-5-carboxamide |  | TEVSOD, TEVSOD01, TEVSOD02 | Flexible CrystalPredictor (1.6), CrystalOptimizer (2.3), DMACRYS (2.0.8RC1) | Rui Guo | 2013 | Srirambhatla, V. K.; Guo, R.; Price, S. L.; Florence, A. J., Chemical Communications 2016, 52, 7384-7386. | /CHEMISTRY_CPOSS\CarbamazepineSeries\Cyheptamide_CO | dfA1715 | 3.048 | PBE0/6-31G(d,p) | 0 |  | This is the CrystalOptimizer intra_molecular energy penalty. It is with respect to opt. | A1715 | P21/n | 4 | 7.2303 | 15.0189 | 11.9189 | 90 | 77.588 | 90 | LATT 1; SYMM -X +1/2, +Y +1/2, -Z +1/2 | 1.2469 | 0.7067 |  | -113.84 | -100.47 | -110.792 | 1.56 | -21.871 | 298 | 1 | x parallel to a, y in ab plane, z along c | 1.3137 | 0.021,0.000,1.000 | 0 | CrystalOptimizer with PBE0/6-31G(d,p) Intra and GDMA2.2(PBE0/6-31G(d,p)) + FIT
TEVSOD | C16 H15 N1 O1 | 10 | Cyheptamide | 10,11-dihydro-5H-dibenzocycloheptene-5-carboxamide |  | TEVSOD, TEVSOD01, TEVSOD02 | Flexible CrystalPredictor (1.6), CrystalOptimizer (2.3), DMACRYS (2.0.8RC1) | Rui Guo | 2013 | Srirambhatla, V. K.; Guo, R.; Price, S. L.; Florence, A. J., Chemical Communications 2016, 52, 7384-7386. | /CHEMISTRY_CPOSS\CarbamazepineSeries\Cyheptamide_CO | dfA2066 | 0.583 | PBE0/6-31G(d,p) | 0 |  | This is the CrystalOptimizer intra_molecular energy penalty. It is with respect to opt. | A2066 | I2/c | 8 | 12.3801 | 8.4227 | 26.4824 | 90 | 81.33 | 90 | LATT 1; SYMM -X , +Y , -Z +1/2; SYMM +X +1/2, +Y +1/2, +Z +1/2; SYMM -X +1/2, +Y +1/2, -Z | 1.1547 | 0.6513 |  | -111.31 | -78.08 | -110.727 | 1.61 | -21.512 | 298 | 1 | x parallel to a, y in ab plane, z along c | 1.0122 | 0.602,0.000,0.798 | 0 | CrystalOptimizer with PBE0/6-31G(d,p) Intra and GDMA2.2(PBE0/6-31G(d,p)) + FIT
TEVSOD | C16 H15 N1 O1 | 10 | Cyheptamide | 10,11-dihydro-5H-dibenzocycloheptene-5-carboxamide |  | TEVSOD, TEVSOD01, TEVSOD02 | Flexible CrystalPredictor (1.6), CrystalOptimizer (2.3), DMACRYS (2.0.8RC1) | Rui Guo | 2013 | Srirambhatla, V. K.; Guo, R.; Price, S. L.; Florence, A. J., Chemical Communications 2016, 52, 7384-7386. | /CHEMISTRY_CPOSS\CarbamazepineSeries\Cyheptamide_CO | dfA2147 | 4.539 | PBE0/6-31G(d,p) | 0 |  | This is the CrystalOptimizer intra_molecular energy penalty. It is with respect to opt. | A2147 | C2/n | 8 | 14.748 | 17.3381 | 10.1682 | 90 | 78.414 | 90 | LATT 1; SYMM -X +1/2, +Y , -Z +1/2; SYMM +X +1/2, +Y +1/2, +Z ; SYMM -X , +Y +1/2, -Z +1/2 | 1.2376 | 0.6989 |  | -115.25 | -94.48 | -110.711 | 0 | 0 | 0 | 0 | x parallel to a, y in ab plane, z along c | 0 | 0.913,0.000,-0.407 | 0 | CrystalOptimizer with PBE0/6-31G(d,p) Intra and GDMA2.2(PBE0/6-31G(d,p)) + FIT
TEVSOD | C16 H15 N1 O1 | 10 | Cyheptamide | 10,11-dihydro-5H-dibenzocycloheptene-5-carboxamide |  | TEVSOD, TEVSOD01, TEVSOD02 | Flexible CrystalPredictor (1.6), CrystalOptimizer (2.3), DMACRYS (2.0.8RC1) | Rui Guo | 2013 | Srirambhatla, V. K.; Guo, R.; Price, S. L.; Florence, A. J., Chemical Communications 2016, 52, 7384-7386. | /CHEMISTRY_CPOSS\CarbamazepineSeries\Cyheptamide_CO | dfA1255 | 10.274 | PBE0/6-31G(d,p) | 0 |  | This is the CrystalOptimizer intra_molecular energy penalty. It is with respect to opt. | A1255 | P21/n | 4 | 8.2034 | 12.9801 | 11.8942 | 90 | 87.56 | 90 | LATT 1; SYMM -X +1/2, +Y +1/2, -Z +1/2 | 1.2456 | 0.7033 |  | -120.98 | -96.26 | -110.706 | 1.72 | -20.512 | 298 | 1 | x parallel to a, y in ab plane, z along c | 1.5811 | 0.759,0.000,-0.651 | 0 | CrystalOptimizer with PBE0/6-31G(d,p) Intra and GDMA2.2(PBE0/6-31G(d,p)) + FIT
TEVSOD | C16 H15 N1 O1 | 10 | Cyheptamide | 10,11-dihydro-5H-dibenzocycloheptene-5-carboxamide |  | TEVSOD, TEVSOD01, TEVSOD02 | Flexible CrystalPredictor (1.6), CrystalOptimizer (2.3), DMACRYS (2.0.8RC1) | Rui Guo | 2013 | Srirambhatla, V. K.; Guo, R.; Price, S. L.; Florence, A. J., Chemical Communications 2016, 52, 7384-7386. | /CHEMISTRY_CPOSS\CarbamazepineSeries\Cyheptamide_CO | dfA2034 | 4.35 | PBE0/6-31G(d,p) | 0 |  | This is the CrystalOptimizer intra_molecular energy penalty. It is with respect to opt. | A2034 | Cc | 4 | 7.5353 | 19.0215 | 9.9564 | 90 | 73.875 | 90 | LATT -1; SYMM +X +1/2, +Y +1/2, +Z ; SYMM +X , -Y , +Z +1/2; SYMM +X +1/2, -Y +1/2, +Z +1/2 | 1.1497 | 0.6479 |  | -115.01 | -78.54 | -110.66 | 0 | 0 | 0 | 0 | x parallel to a, y in ab plane, z along c | 0 | -0.015,0.000,1.000 | 0 | CrystalOptimizer with PBE0/6-31G(d,p) Intra and GDMA2.2(PBE0/6-31G(d,p)) + FIT
TEVSOD | C16 H15 N1 O1 | 10 | Cyheptamide | 10,11-dihydro-5H-dibenzocycloheptene-5-carboxamide |  | TEVSOD, TEVSOD01, TEVSOD02 | Flexible CrystalPredictor (1.6), CrystalOptimizer (2.3), DMACRYS (2.0.8RC1) | Rui Guo | 2013 | Srirambhatla, V. K.; Guo, R.; Price, S. L.; Florence, A. J., Chemical Communications 2016, 52, 7384-7386. | /CHEMISTRY_CPOSS\CarbamazepineSeries\Cyheptamide_CO | dfA1874 | 1.758 | PBE0/6-31G(d,p) | 0 |  | This is the CrystalOptimizer intra_molecular energy penalty. It is with respect to opt. | A1874 | P21/c | 4 | 12.3017 | 7.6128 | 15.3069 | 90 | 112.074 | 90 | LATT 1; SYMM -X , +Y +1/2, -Z +1/2 | 1.1865 | 0.6689 |  | -112.41 | -88.54 | -110.652 | 1.6 | -21.458 | 298 | 1 | x parallel to a, y in ab plane, z along c | 3.103 | 0.549,0.000,0.836 | 0 | CrystalOptimizer with PBE0/6-31G(d,p) Intra and GDMA2.2(PBE0/6-31G(d,p)) + FIT
TEVSOD | C16 H15 N1 O1 | 10 | Cyheptamide | 10,11-dihydro-5H-dibenzocycloheptene-5-carboxamide |  | TEVSOD, TEVSOD01, TEVSOD02 | Flexible CrystalPredictor (1.6), CrystalOptimizer (2.3), DMACRYS (2.0.8RC1) | Rui Guo | 2013 | Srirambhatla, V. K.; Guo, R.; Price, S. L.; Florence, A. J., Chemical Communications 2016, 52, 7384-7386. | /CHEMISTRY_CPOSS\CarbamazepineSeries\Cyheptamide_CO | dfA2118 | 1.804 | PBE0/6-31G(d,p) | 0 |  | This is the CrystalOptimizer intra_molecular energy penalty. It is with respect to opt. | A2118 | I2/c | 8 | 13.9729 | 8.3647 | 22.0659 | 90 | 82.701 | 90 | LATT 1; SYMM -X , +Y , -Z +1/2; SYMM +X +1/2, +Y +1/2, +Z +1/2; SYMM -X +1/2, +Y +1/2, -Z | 1.2323 | 0.6984 |  | -112.44 | -97.31 | -110.636 | 1.51 | -21.859 | 298 | 1 | x parallel to a, y in ab plane, z along c | 2.5106 | 0.000,1.000,0.000 | 0 | CrystalOptimizer with PBE0/6-31G(d,p) Intra and GDMA2.2(PBE0/6-31G(d,p)) + FIT
TEVSOD | C16 H15 N1 O1 | 10 | Cyheptamide | 10,11-dihydro-5H-dibenzocycloheptene-5-carboxamide |  | TEVSOD, TEVSOD01, TEVSOD02 | Flexible CrystalPredictor (1.6), CrystalOptimizer (2.3), DMACRYS (2.0.8RC1) | Rui Guo | 2013 | Srirambhatla, V. K.; Guo, R.; Price, S. L.; Florence, A. J., Chemical Communications 2016, 52, 7384-7386. | /CHEMISTRY_CPOSS\CarbamazepineSeries\Cyheptamide_CO | dfA1426 | 1.26 | PBE0/6-31G(d,p) | 0 |  | This is the CrystalOptimizer intra_molecular energy penalty. It is with respect to opt. | A1426 | I2/c | 8 | 16.6446 | 13.9728 | 12.1219 | 90 | 73.614 | 90 | LATT 1; SYMM -X , +Y , -Z +1/2; SYMM +X +1/2, +Y +1/2, +Z +1/2; SYMM -X +1/2, +Y +1/2, -Z | 1.1655 | 0.6541 |  | -111.89 | -82.38 | -110.63 | 0 | 0 | 0 | 0 | x parallel to a, y in ab plane, z along c | 0 | 0.764,0.000,-0.645 | 0 | CrystalOptimizer with PBE0/6-31G(d,p) Intra and GDMA2.2(PBE0/6-31G(d,p)) + FIT
TEVSOD | C16 H15 N1 O1 | 10 | Cyheptamide | 10,11-dihydro-5H-dibenzocycloheptene-5-carboxamide |  | TEVSOD, TEVSOD01, TEVSOD02 | Flexible CrystalPredictor (1.6), CrystalOptimizer (2.3), DMACRYS (2.0.8RC1) | Rui Guo | 2013 | Srirambhatla, V. K.; Guo, R.; Price, S. L.; Florence, A. J., Chemical Communications 2016, 52, 7384-7386. | /CHEMISTRY_CPOSS\CarbamazepineSeries\Cyheptamide_CO | dfA1252 | 1.256 | PBE0/6-31G(d,p) | 0 |  | This is the CrystalOptimizer intra_molecular energy penalty. It is with respect to opt. | A1252 | C2/c | 4 | 15.933 | 7.1402 | 27.5432 | 90 | 60.908 | 90 | LATT 7; SYMM -X , +Y , -Z +1/2 | 1.1513 | 0.6497 |  | -111.88 | -79.1 | -110.624 | 1.53 | -22.743 | 298 | 1 | x parallel to a, y in ab plane, z along c | 1.8088 | 0.935,0.000,-0.354 | 0 | CrystalOptimizer with PBE0/6-31G(d,p) Intra and GDMA2.2(PBE0/6-31G(d,p)) + FIT
TEVSOD | C16 H15 N1 O1 | 10 | Cyheptamide | 10,11-dihydro-5H-dibenzocycloheptene-5-carboxamide |  | TEVSOD, TEVSOD01, TEVSOD02 | Flexible CrystalPredictor (1.6), CrystalOptimizer (2.3), DMACRYS (2.0.8RC1) | Rui Guo | 2013 | Srirambhatla, V. K.; Guo, R.; Price, S. L.; Florence, A. J., Chemical Communications 2016, 52, 7384-7386. | /CHEMISTRY_CPOSS\CarbamazepineSeries\Cyheptamide_CO | dfA1962 | 3.266 | PBE0/6-31G(d,p) | 0 |  | This is the CrystalOptimizer intra_molecular energy penalty. It is with respect to opt. | A1962 | A2/n | 8 | 21.878 | 7.426 | 16.3263 | 90 | 74.696 | 90 | LATT 1; SYMM -X +1/2, +Y , -Z +1/2; SYMM +X , +Y +1/2, +Z +1/2; SYMM -X +1/2, +Y +1/2, -Z | 1.2321 | 0.6957 |  | -113.87 | -94.9 | -110.604 | 1.58 | -21.904 | 298 | 0 | x parallel to a, y in ab plane, z along c | 0 | -0.158,0.000,0.987 | 0 | CrystalOptimizer with PBE0/6-31G(d,p) Intra and GDMA2.2(PBE0/6-31G(d,p)) + FIT
TEVSOD | C16 H15 N1 O1 | 10 | Cyheptamide | 10,11-dihydro-5H-dibenzocycloheptene-5-carboxamide |  | TEVSOD, TEVSOD01, TEVSOD02 | Flexible CrystalPredictor (1.6), CrystalOptimizer (2.3), DMACRYS (2.0.8RC1) | Rui Guo | 2013 | Srirambhatla, V. K.; Guo, R.; Price, S. L.; Florence, A. J., Chemical Communications 2016, 52, 7384-7386. | /CHEMISTRY_CPOSS\CarbamazepineSeries\Cyheptamide_CO | dfA2070 | 0.409 | PBE0/6-31G(d,p) | 0 |  | This is the CrystalOptimizer intra_molecular energy penalty. It is with respect to opt. | A2070 | C2/c | 4 | 29.9346 | 11.1262 | 9.3069 | 90 | 121.682 | 90 | LATT 7; SYMM -X , +Y , -Z +1/2 | 1.1951 | 0.6742 |  | -110.99 | -86.88 | -110.581 | 1.62 | -21.562 | 298 | 0 | x parallel to a, y in ab plane, z along c | 0 | 0.317,0.000,0.949 | 0 | CrystalOptimizer with PBE0/6-31G(d,p) Intra and GDMA2.2(PBE0/6-31G(d,p)) + FIT
TEVSOD | C16 H15 N1 O1 | 10 | Cyheptamide | 10,11-dihydro-5H-dibenzocycloheptene-5-carboxamide |  | TEVSOD, TEVSOD01, TEVSOD02 | Flexible CrystalPredictor (1.6), CrystalOptimizer (2.3), DMACRYS (2.0.8RC1) | Rui Guo | 2013 | Srirambhatla, V. K.; Guo, R.; Price, S. L.; Florence, A. J., Chemical Communications 2016, 52, 7384-7386. | /CHEMISTRY_CPOSS\CarbamazepineSeries\Cyheptamide_CO | dfA1630 | 1.767 | PBE0/6-31G(d,p) | 0 |  | This is the CrystalOptimizer intra_molecular energy penalty. It is with respect to opt. | A1630 | P21/a | 4 | 13.1368 | 10.2384 | 11.1346 | 90 | 65.587 | 90 | LATT 1; SYMM -X +1/2, +Y +1/2, -Z | 1.1558 | 0.6495 |  | -112.34 | -78.21 | -110.573 | 1.52 | -22.314 | 298 | 1 | x parallel to a, y in ab plane, z along c | 3.9198 | 0.900,0.000,0.437 | 0 | CrystalOptimizer with PBE0/6-31G(d,p) Intra and GDMA2.2(PBE0/6-31G(d,p)) + FIT
TEVSOD | C16 H15 N1 O1 | 10 | Cyheptamide | 10,11-dihydro-5H-dibenzocycloheptene-5-carboxamide |  | TEVSOD, TEVSOD01, TEVSOD02 | Flexible CrystalPredictor (1.6), CrystalOptimizer (2.3), DMACRYS (2.0.8RC1) | Rui Guo | 2013 | Srirambhatla, V. K.; Guo, R.; Price, S. L.; Florence, A. J., Chemical Communications 2016, 52, 7384-7386. | /CHEMISTRY_CPOSS\CarbamazepineSeries\Cyheptamide_CO | dfA999 | 0.837 | PBE0/6-31G(d,p) | 0 |  | This is the CrystalOptimizer intra_molecular energy penalty. It is with respect to opt. | A999 | I2/c | 8 | 15.1526 | 8.6785 | 20.5849 | 90 | 89.54 | 90 | LATT 1; SYMM -X , +Y , -Z +1/2; SYMM +X +1/2, +Y +1/2, +Z +1/2; SYMM -X +1/2, +Y +1/2, -Z | 1.1646 | 0.6535 |  | -111.41 | -81.51 | -110.573 | 0 | 0 | 0 | 1 | x parallel to a, y in ab plane, z along c | 0.5393 | -0.330,0.000,0.944 | 0 | CrystalOptimizer with PBE0/6-31G(d,p) Intra and GDMA2.2(PBE0/6-31G(d,p)) + FIT
TEVSOD | C16 H15 N1 O1 | 10 | Cyheptamide | 10,11-dihydro-5H-dibenzocycloheptene-5-carboxamide |  | TEVSOD, TEVSOD01, TEVSOD02 | Flexible CrystalPredictor (1.6), CrystalOptimizer (2.3), DMACRYS (2.0.8RC1) | Rui Guo | 2013 | Srirambhatla, V. K.; Guo, R.; Price, S. L.; Florence, A. J., Chemical Communications 2016, 52, 7384-7386. | /CHEMISTRY_CPOSS\CarbamazepineSeries\Cyheptamide_CO | dfA2253 | 1.989 | PBE0/6-31G(d,p) | 0 |  | This is the CrystalOptimizer intra_molecular energy penalty. It is with respect to opt. | A2253 | A2/n | 8 | 22.0875 | 7.3955 | 16.3066 | 90 | 89.096 | 90 | LATT 1; SYMM -X +1/2, +Y , -Z +1/2; SYMM +X , +Y +1/2, +Z +1/2; SYMM -X +1/2, +Y +1/2, -Z | 1.1836 | 0.6684 |  | -112.56 | -85.45 | -110.571 | 0 | 0 | 0 | 0 | x parallel to a, y in ab plane, z along c | 0 | 0.992,0.000,0.127 | 0 | CrystalOptimizer with PBE0/6-31G(d,p) Intra and GDMA2.2(PBE0/6-31G(d,p)) + FIT
TEVSOD | C16 H15 N1 O1 | 10 | Cyheptamide | 10,11-dihydro-5H-dibenzocycloheptene-5-carboxamide |  | TEVSOD, TEVSOD01, TEVSOD02 | Flexible CrystalPredictor (1.6), CrystalOptimizer (2.3), DMACRYS (2.0.8RC1) | Rui Guo | 2013 | Srirambhatla, V. K.; Guo, R.; Price, S. L.; Florence, A. J., Chemical Communications 2016, 52, 7384-7386. | /CHEMISTRY_CPOSS\CarbamazepineSeries\Cyheptamide_CO | dfA1322 | 0.993 | PBE0/6-31G(d,p) | 0 |  | This is the CrystalOptimizer intra_molecular energy penalty. It is with respect to opt. | A1322 | P21/c | 4 | 6.9179 | 9.1729 | 24.9328 | 90 | 56.467 | 90 | LATT 1; SYMM -X , +Y +1/2, -Z +1/2 | 1.1951 | 0.6737 |  | -111.46 | -89.43 | -110.467 | 1.47 | -22.759 | 298 | 1 | x parallel to a, y in ab plane, z along c | 1.5133 | 0.954,0.000,0.301 | 0 | CrystalOptimizer with PBE0/6-31G(d,p) Intra and GDMA2.2(PBE0/6-31G(d,p)) + FIT
TEVSOD | C16 H15 N1 O1 | 10 | Cyheptamide | 10,11-dihydro-5H-dibenzocycloheptene-5-carboxamide |  | TEVSOD, TEVSOD01, TEVSOD02 | Flexible CrystalPredictor (1.6), CrystalOptimizer (2.3), DMACRYS (2.0.8RC1) | Rui Guo | 2013 | Srirambhatla, V. K.; Guo, R.; Price, S. L.; Florence, A. J., Chemical Communications 2016, 52, 7384-7386. | /CHEMISTRY_CPOSS\CarbamazepineSeries\Cyheptamide_CO | dfA2134 | 4.92 | PBE0/6-31G(d,p) | 0 |  | This is the CrystalOptimizer intra_molecular energy penalty. It is with respect to opt. | A2134 | I2 | 4 | 11.522 | 9.6227 | 12.3842 | 90 | 76.905 | 90 | LATT -1; SYMM -X , +Y , -Z ; SYMM +X +1/2, +Y +1/2, +Z +1/2; SYMM -X +1/2, +Y +1/2, -Z +1/2 | 1.1785 | 0.6631 |  | -115.35 | -85.74 | -110.43 | 1.59 | -21.497 | 298 | 1 | x parallel to a, y in ab plane, z along c | 3.0802 | 0.672,0.000,0.741 | 0 | CrystalOptimizer with PBE0/6-31G(d,p) Intra and GDMA2.2(PBE0/6-31G(d,p)) + FIT
TEVSOD | C16 H15 N1 O1 | 10 | Cyheptamide | 10,11-dihydro-5H-dibenzocycloheptene-5-carboxamide |  | TEVSOD, TEVSOD01, TEVSOD02 | Flexible CrystalPredictor (1.6), CrystalOptimizer (2.3), DMACRYS (2.0.8RC1) | Rui Guo | 2013 | Srirambhatla, V. K.; Guo, R.; Price, S. L.; Florence, A. J., Chemical Communications 2016, 52, 7384-7386. | /CHEMISTRY_CPOSS\CarbamazepineSeries\Cyheptamide_CO | dfA1792 | 0.528 | PBE0/6-31G(d,p) | 0 |  | This is the CrystalOptimizer intra_molecular energy penalty. It is with respect to opt. | A1792 | P212121 | 4 | 6.9234 | 15.9882 | 11.3767 | 90 | 90 | 90 | LATT -1; SYMM +X +1/2, -Y +1/2, -Z ; SYMM -X , +Y +1/2, -Z +1/2; SYMM -X +1/2, -Y , +Z +1/2 | 1.2516 | 0.7049 |  | -110.91 | -100.73 | -110.382 | 1.51 | -21.992 | 298 | 1 | x parallel to a, y in ab plane, z along c | 0.9503 | 0.000,1.000,0.000 | 0 | CrystalOptimizer with PBE0/6-31G(d,p) Intra and GDMA2.2(PBE0/6-31G(d,p)) + FIT
TEVSOD | C16 H15 N1 O1 | 10 | Cyheptamide | 10,11-dihydro-5H-dibenzocycloheptene-5-carboxamide |  | TEVSOD, TEVSOD01, TEVSOD02 | Flexible CrystalPredictor (1.6), CrystalOptimizer (2.3), DMACRYS (2.0.8RC1) | Rui Guo | 2013 | Srirambhatla, V. K.; Guo, R.; Price, S. L.; Florence, A. J., Chemical Communications 2016, 52, 7384-7386. | /CHEMISTRY_CPOSS\CarbamazepineSeries\Cyheptamide_CO | dfA1291 | 0.469 | PBE0/6-31G(d,p) | 0 |  | This is the CrystalOptimizer intra_molecular energy penalty. It is with respect to opt. | A1291 | Pbcn | 8 | 25.7205 | 11.3881 | 9.0679 | 90 | 90 | 90 | LATT 1; SYMM +X +1/2, -Y +1/2, -Z ; SYMM -X , +Y , -Z +1/2; SYMM -X +1/2, -Y +1/2, +Z +1/2 | 1.1868 | 0.6688 |  | -110.84 | -90.38 | -110.371 | 0 | 0 | 0 | 0 | x parallel to a, y in ab plane, z along c | 0 | 0.000,0.000,1.000 | 0 | CrystalOptimizer with PBE0/6-31G(d,p) Intra and GDMA2.2(PBE0/6-31G(d,p)) + FIT
TEVSOD | C16 H15 N1 O1 | 10 | Cyheptamide | 10,11-dihydro-5H-dibenzocycloheptene-5-carboxamide |  | TEVSOD, TEVSOD01, TEVSOD02 | Flexible CrystalPredictor (1.6), CrystalOptimizer (2.3), DMACRYS (2.0.8RC1) | Rui Guo | 2013 | Srirambhatla, V. K.; Guo, R.; Price, S. L.; Florence, A. J., Chemical Communications 2016, 52, 7384-7386. | /CHEMISTRY_CPOSS\CarbamazepineSeries\Cyheptamide_CO | dfA2056 | 1.474 | PBE0/6-31G(d,p) | 0 |  | This is the CrystalOptimizer intra_molecular energy penalty. It is with respect to opt. | A2056 | Pbca | 8 | 10.7917 | 13.652 | 17.6703 | 90 | 90 | 90 | LATT 1; SYMM +X +1/2, -Y +1/2, -Z ; SYMM -X , +Y +1/2, -Z +1/2; SYMM -X +1/2, -Y , +Z +1/2 | 1.2109 | 0.6863 |  | -111.83 | -95.26 | -110.356 | 0 | 0 | 0 | 0 | x parallel to a, y in ab plane, z along c | 0 | 0.000,0.000,1.000 | 0 | CrystalOptimizer with PBE0/6-31G(d,p) Intra and GDMA2.2(PBE0/6-31G(d,p)) + FIT
TEVSOD | C16 H15 N1 O1 | 10 | Cyheptamide | 10,11-dihydro-5H-dibenzocycloheptene-5-carboxamide |  | TEVSOD, TEVSOD01, TEVSOD02 | Flexible CrystalPredictor (1.6), CrystalOptimizer (2.3), DMACRYS (2.0.8RC1) | Rui Guo | 2013 | Srirambhatla, V. K.; Guo, R.; Price, S. L.; Florence, A. J., Chemical Communications 2016, 52, 7384-7386. | /CHEMISTRY_CPOSS\CarbamazepineSeries\Cyheptamide_CO | dfA1898 | 2.505 | PBE0/6-31G(d,p) | 0 |  | This is the CrystalOptimizer intra_molecular energy penalty. It is with respect to opt. | A1898 | P-1 | 2 | 10.1059 | 9.0081 | 8.5003 | 80.409 | 75.764 | 68.337 | LATT 1 | 1.1346 | 0.6402 |  | -112.86 | -79.39 | -110.355 | 1.65 | -21.193 | 298 | 1 | x parallel to a, y in ab plane, z along c | 1.8999 | -0.120,-0.508,0.853 | 0 | CrystalOptimizer with PBE0/6-31G(d,p) Intra and GDMA2.2(PBE0/6-31G(d,p)) + FIT
TEVSOD | C16 H15 N1 O1 | 10 | Cyheptamide | 10,11-dihydro-5H-dibenzocycloheptene-5-carboxamide |  | TEVSOD, TEVSOD01, TEVSOD02 | Flexible CrystalPredictor (1.6), CrystalOptimizer (2.3), DMACRYS (2.0.8RC1) | Rui Guo | 2013 | Srirambhatla, V. K.; Guo, R.; Price, S. L.; Florence, A. J., Chemical Communications 2016, 52, 7384-7386. | /CHEMISTRY_CPOSS\CarbamazepineSeries\Cyheptamide_CO | dfA1774 | 0.66 | PBE0/6-31G(d,p) | 0 |  | This is the CrystalOptimizer intra_molecular energy penalty. It is with respect to opt. | A1774 | P21/n | 4 | 14.383 | 11.2252 | 7.9595 | 90 | 81.711 | 90 | LATT 1; SYMM -X +1/2, +Y +1/2, -Z +1/2 | 1.2395 | 0.7046 |  | -110.94 | -98.63 | -110.28 | 1.61 | -21.681 | 298 | 1 | x parallel to a, y in ab plane, z along c | 2.0688 | 0.996,0.000,-0.085 | 0 | CrystalOptimizer with PBE0/6-31G(d,p) Intra and GDMA2.2(PBE0/6-31G(d,p)) + FIT
TEVSOD | C16 H15 N1 O1 | 10 | Cyheptamide | 10,11-dihydro-5H-dibenzocycloheptene-5-carboxamide |  | TEVSOD, TEVSOD01, TEVSOD02 | Flexible CrystalPredictor (1.6), CrystalOptimizer (2.3), DMACRYS (2.0.8RC1) | Rui Guo | 2013 | Srirambhatla, V. K.; Guo, R.; Price, S. L.; Florence, A. J., Chemical Communications 2016, 52, 7384-7386. | /CHEMISTRY_CPOSS\CarbamazepineSeries\Cyheptamide_CO | dfA1194 | 2.624 | PBE0/6-31G(d,p) | 0 |  | This is the CrystalOptimizer intra_molecular energy penalty. It is with respect to opt. | A1194 | Pnna | 8 | 9.1954 | 15.3494 | 18.8138 | 90 | 90 | 90 | LATT 1; SYMM +X , -Y +1/2, -Z +1/2; SYMM -X +1/2, +Y +1/2, -Z +1/2; SYMM -X +1/2, -Y , +Z | 1.1871 | 0.6675 |  | -112.89 | -87.41 | -110.266 | 0 | 0 | 0 | 0 | x parallel to a, y in ab plane, z along c | 0 | 1.000,0.000,0.000 | 0 | CrystalOptimizer with PBE0/6-31G(d,p) Intra and GDMA2.2(PBE0/6-31G(d,p)) + FIT
TEVSOD | C16 H15 N1 O1 | 10 | Cyheptamide | 10,11-dihydro-5H-dibenzocycloheptene-5-carboxamide |  | TEVSOD, TEVSOD01, TEVSOD02 | Flexible CrystalPredictor (1.6), CrystalOptimizer (2.3), DMACRYS (2.0.8RC1) | Rui Guo | 2013 | Srirambhatla, V. K.; Guo, R.; Price, S. L.; Florence, A. J., Chemical Communications 2016, 52, 7384-7386. | /CHEMISTRY_CPOSS\CarbamazepineSeries\Cyheptamide_CO | dfA2087 | 6.589 | PBE0/6-31G(d,p) | 0 |  | This is the CrystalOptimizer intra_molecular energy penalty. It is with respect to opt. | A2087 | I2 | 4 | 18.7058 | 8.7558 | 7.7033 | 90 | 81.025 | 90 | LATT -1; SYMM -X , +Y , -Z ; SYMM +X +1/2, +Y +1/2, +Z +1/2; SYMM -X +1/2, +Y +1/2, -Z +1/2 | 1.2647 | 0.7147 |  | -116.85 | -103.46 | -110.261 | 1.62 | -21.182 | 298 | 1 | x parallel to a, y in ab plane, z along c | 2.5383 | 0.545,0.000,0.838 | 0 | CrystalOptimizer with PBE0/6-31G(d,p) Intra and GDMA2.2(PBE0/6-31G(d,p)) + FIT
TEVSOD | C16 H15 N1 O1 | 10 | Cyheptamide | 10,11-dihydro-5H-dibenzocycloheptene-5-carboxamide |  | TEVSOD, TEVSOD01, TEVSOD02 | Flexible CrystalPredictor (1.6), CrystalOptimizer (2.3), DMACRYS (2.0.8RC1) | Rui Guo | 2013 | Srirambhatla, V. K.; Guo, R.; Price, S. L.; Florence, A. J., Chemical Communications 2016, 52, 7384-7386. | /CHEMISTRY_CPOSS\CarbamazepineSeries\Cyheptamide_CO | dfA1864 | 1.196 | PBE0/6-31G(d,p) | 0 |  | This is the CrystalOptimizer intra_molecular energy penalty. It is with respect to opt. | A1864 | P21/a | 4 | 11.1906 | 16.5864 | 7.1368 | 90 | 81.937 | 90 | LATT 1; SYMM -X +1/2, +Y +1/2, -Z | 1.2017 | 0.6798 |  | -111.4 | -95.5 | -110.204 | 1.45 | -23.319 | 298 | 0 | x parallel to a, y in ab plane, z along c | 0 | 0.935,0.000,0.354 | 0 | CrystalOptimizer with PBE0/6-31G(d,p) Intra and GDMA2.2(PBE0/6-31G(d,p)) + FIT
TEVSOD | C16 H15 N1 O1 | 10 | Cyheptamide | 10,11-dihydro-5H-dibenzocycloheptene-5-carboxamide |  | TEVSOD, TEVSOD01, TEVSOD02 | Flexible CrystalPredictor (1.6), CrystalOptimizer (2.3), DMACRYS (2.0.8RC1) | Rui Guo | 2013 | Srirambhatla, V. K.; Guo, R.; Price, S. L.; Florence, A. J., Chemical Communications 2016, 52, 7384-7386. | /CHEMISTRY_CPOSS\CarbamazepineSeries\Cyheptamide_CO | dfA2033 | 1.467 | PBE0/6-31G(d,p) | 0 |  | This is the CrystalOptimizer intra_molecular energy penalty. It is with respect to opt. | A2033 | P21/a | 4 | 16.5446 | 7.01 | 11.5429 | 90 | 72.791 | 90 | LATT 1; SYMM -X +1/2, +Y +1/2, -Z | 1.2326 | 0.6984 |  | -111.65 | -96.02 | -110.183 | 1.55 | -21.886 | 298 | 1 | x parallel to a, y in ab plane, z along c | 1.0537 | 0.580,0.000,0.815 | 0 | CrystalOptimizer with PBE0/6-31G(d,p) Intra and GDMA2.2(PBE0/6-31G(d,p)) + FIT
TEVSOD | C16 H15 N1 O1 | 10 | Cyheptamide | 10,11-dihydro-5H-dibenzocycloheptene-5-carboxamide |  | TEVSOD, TEVSOD01, TEVSOD02 | Flexible CrystalPredictor (1.6), CrystalOptimizer (2.3), DMACRYS (2.0.8RC1) | Rui Guo | 2013 | Srirambhatla, V. K.; Guo, R.; Price, S. L.; Florence, A. J., Chemical Communications 2016, 52, 7384-7386. | /CHEMISTRY_CPOSS\CarbamazepineSeries\Cyheptamide_CO | dfA2026 | 1.469 | PBE0/6-31G(d,p) | 0 |  | This is the CrystalOptimizer intra_molecular energy penalty. It is with respect to opt. | A2026 | I2/c | 8 | 8.6125 | 14.5369 | 20.8463 | 90 | 88.79 | 90 | LATT 1; SYMM -X , +Y , -Z +1/2; SYMM +X +1/2, +Y +1/2, +Z +1/2; SYMM -X +1/2, +Y +1/2, -Z | 1.2081 | 0.681 |  | -111.61 | -87.75 | -110.141 | 1.58 | -21.933 | 298 | 1 | x parallel to a, y in ab plane, z along c | 3.7853 | 0.816,0.000,0.578 | 0 | CrystalOptimizer with PBE0/6-31G(d,p) Intra and GDMA2.2(PBE0/6-31G(d,p)) + FIT
TEVSOD | C16 H15 N1 O1 | 10 | Cyheptamide | 10,11-dihydro-5H-dibenzocycloheptene-5-carboxamide |  | TEVSOD, TEVSOD01, TEVSOD02 | Flexible CrystalPredictor (1.6), CrystalOptimizer (2.3), DMACRYS (2.0.8RC1) | Rui Guo | 2013 | Srirambhatla, V. K.; Guo, R.; Price, S. L.; Florence, A. J., Chemical Communications 2016, 52, 7384-7386. | /CHEMISTRY_CPOSS\CarbamazepineSeries\Cyheptamide_CO | dfA2052 | 5.182 | PBE0/6-31G(d,p) | 0 |  | This is the CrystalOptimizer intra_molecular energy penalty. It is with respect to opt. | A2052 | P21/a | 4 | 20.4644 | 7.5295 | 8.6346 | 90 | 87.652 | 90 | LATT 1; SYMM -X +1/2, +Y +1/2, -Z | 1.1857 | 0.6691 |  | -115.32 | -86.51 | -110.138 | 1.57 | -21.81 | 298 | 1 | x parallel to a, y in ab plane, z along c | 3.1229 | 0.583,0.000,0.812 | 0 | CrystalOptimizer with PBE0/6-31G(d,p) Intra and GDMA2.2(PBE0/6-31G(d,p)) + FIT
TEVSOD | C16 H15 N1 O1 | 10 | Cyheptamide | 10,11-dihydro-5H-dibenzocycloheptene-5-carboxamide |  | TEVSOD, TEVSOD01, TEVSOD02 | Flexible CrystalPredictor (1.6), CrystalOptimizer (2.3), DMACRYS (2.0.8RC1) | Rui Guo | 2013 | Srirambhatla, V. K.; Guo, R.; Price, S. L.; Florence, A. J., Chemical Communications 2016, 52, 7384-7386. | /CHEMISTRY_CPOSS\CarbamazepineSeries\Cyheptamide_CO | dfA1067 | 2.064 | PBE0/6-31G(d,p) | 0 |  | This is the CrystalOptimizer intra_molecular energy penalty. It is with respect to opt. | A1067 | C2/n | 8 | 21.338 | 8.0463 | 16.3074 | 90 | 68.35 | 90 | LATT 1; SYMM -X +1/2, +Y , -Z +1/2; SYMM +X +1/2, +Y +1/2, +Z ; SYMM -X , +Y +1/2, -Z +1/2 | 1.2114 | 0.6848 |  | -112.2 | -95.63 | -110.136 | 1.61 | -20.874 | 298 | 1 | x parallel to a, y in ab plane, z along c | 2.9012 | 0.975,0.000,-0.222 | 0 | CrystalOptimizer with PBE0/6-31G(d,p) Intra and GDMA2.2(PBE0/6-31G(d,p)) + FIT
TEVSOD | C16 H15 N1 O1 | 10 | Cyheptamide | 10,11-dihydro-5H-dibenzocycloheptene-5-carboxamide |  | TEVSOD, TEVSOD01, TEVSOD02 | Flexible CrystalPredictor (1.6), CrystalOptimizer (2.3), DMACRYS (2.0.8RC1) | Rui Guo | 2013 | Srirambhatla, V. K.; Guo, R.; Price, S. L.; Florence, A. J., Chemical Communications 2016, 52, 7384-7386. | /CHEMISTRY_CPOSS\CarbamazepineSeries\Cyheptamide_CO | dfA1557 | 2.472 | PBE0/6-31G(d,p) | 0 |  | This is the CrystalOptimizer intra_molecular energy penalty. It is with respect to opt. | A1557 | I2/c | 8 | 25.3073 | 10.6825 | 9.6937 | 90 | 84.79 | 90 | LATT 1; SYMM -X , +Y , -Z +1/2; SYMM +X +1/2, +Y +1/2, +Z +1/2; SYMM -X +1/2, +Y +1/2, -Z | 1.2079 | 0.6804 |  | -112.6 | -88.05 | -110.128 | 1.61 | -21.337 | 298 | 1 | x parallel to a, y in ab plane, z along c | 3.0723 | 0.912,0.000,0.410 | 0 | CrystalOptimizer with PBE0/6-31G(d,p) Intra and GDMA2.2(PBE0/6-31G(d,p)) + FIT
TEVSOD | C16 H15 N1 O1 | 10 | Cyheptamide | 10,11-dihydro-5H-dibenzocycloheptene-5-carboxamide |  | TEVSOD, TEVSOD01, TEVSOD02 | Flexible CrystalPredictor (1.6), CrystalOptimizer (2.3), DMACRYS (2.0.8RC1) | Rui Guo | 2013 | Srirambhatla, V. K.; Guo, R.; Price, S. L.; Florence, A. J., Chemical Communications 2016, 52, 7384-7386. | /CHEMISTRY_CPOSS\CarbamazepineSeries\Cyheptamide_CO | dfA1817 | 4.368 | PBE0/6-31G(d,p) | 0 |  | This is the CrystalOptimizer intra_molecular energy penalty. It is with respect to opt. | A1817 | A2/n | 8 | 15.2837 | 7.299 | 24.0429 | 90 | 76.723 | 90 | LATT 1; SYMM -X +1/2, +Y , -Z +1/2; SYMM +X , +Y +1/2, +Z +1/2; SYMM -X +1/2, +Y +1/2, -Z | 1.2076 | 0.6818 |  | -114.47 | -88.38 | -110.102 | 1.65 | -21.239 | 298 | 1 | x parallel to a, y in ab plane, z along c | 1.0333 | 0.970,0.000,-0.243 | 0 | CrystalOptimizer with PBE0/6-31G(d,p) Intra and GDMA2.2(PBE0/6-31G(d,p)) + FIT
TEVSOD | C16 H15 N1 O1 | 10 | Cyheptamide | 10,11-dihydro-5H-dibenzocycloheptene-5-carboxamide |  | TEVSOD, TEVSOD01, TEVSOD02 | Flexible CrystalPredictor (1.6), CrystalOptimizer (2.3), DMACRYS (2.0.8RC1) | Rui Guo | 2013 | Srirambhatla, V. K.; Guo, R.; Price, S. L.; Florence, A. J., Chemical Communications 2016, 52, 7384-7386. | /CHEMISTRY_CPOSS\CarbamazepineSeries\Cyheptamide_CO | dfA1309 | 0.565 | PBE0/6-31G(d,p) | 0 |  | This is the CrystalOptimizer intra_molecular energy penalty. It is with respect to opt. | A1309 | Pbcn | 8 | 25.5844 | 11.2314 | 9.1984 | 90 | 90 | 90 | LATT 1; SYMM +X +1/2, -Y +1/2, -Z ; SYMM -X , +Y , -Z +1/2; SYMM -X +1/2, -Y +1/2, +Z +1/2 | 1.1926 | 0.6728 |  | -110.66 | -88.77 | -110.095 | 0 | 0 | 0 | 0 | x parallel to a, y in ab plane, z along c | 0 | 0.000,0.000,1.000 | 0 | CrystalOptimizer with PBE0/6-31G(d,p) Intra and GDMA2.2(PBE0/6-31G(d,p)) + FIT
TEVSOD | C16 H15 N1 O1 | 10 | Cyheptamide | 10,11-dihydro-5H-dibenzocycloheptene-5-carboxamide |  | TEVSOD, TEVSOD01, TEVSOD02 | Flexible CrystalPredictor (1.6), CrystalOptimizer (2.3), DMACRYS (2.0.8RC1) | Rui Guo | 2013 | Srirambhatla, V. K.; Guo, R.; Price, S. L.; Florence, A. J., Chemical Communications 2016, 52, 7384-7386. | /CHEMISTRY_CPOSS\CarbamazepineSeries\Cyheptamide_CO | dfA2138 | 5.052 | PBE0/6-31G(d,p) | 0 |  | This is the CrystalOptimizer intra_molecular energy penalty. It is with respect to opt. | A2138 | C2/c | 4 | 15.1306 | 12.0938 | 15.8025 | 90 | 119.932 | 90 | LATT 7; SYMM -X , +Y , -Z +1/2 | 1.2579 | 0.7134 |  | -115.12 | -99.05 | -110.068 | 1.68 | -21.195 | 298 | 1 | x parallel to a, y in ab plane, z along c | 2.4166 | 0.287,0.000,0.958 | 0 | CrystalOptimizer with PBE0/6-31G(d,p) Intra and GDMA2.2(PBE0/6-31G(d,p)) + FIT
TEVSOD | C16 H15 N1 O1 | 10 | Cyheptamide | 10,11-dihydro-5H-dibenzocycloheptene-5-carboxamide |  | TEVSOD, TEVSOD01, TEVSOD02 | Flexible CrystalPredictor (1.6), CrystalOptimizer (2.3), DMACRYS (2.0.8RC1) | Rui Guo | 2013 | Srirambhatla, V. K.; Guo, R.; Price, S. L.; Florence, A. J., Chemical Communications 2016, 52, 7384-7386. | /CHEMISTRY_CPOSS\CarbamazepineSeries\Cyheptamide_CO | dfA1800 | 0.63 | PBE0/6-31G(d,p) | 0 |  | This is the CrystalOptimizer intra_molecular energy penalty. It is with respect to opt. | A1800 | Pbca | 8 | 25.0481 | 8.2779 | 13.2927 | 90 | 90 | 90 | LATT 1; SYMM +X +1/2, -Y +1/2, -Z ; SYMM -X , +Y +1/2, -Z +1/2; SYMM -X +1/2, -Y , +Z +1/2 | 1.1437 | 0.6436 |  | -110.69 | -80.79 | -110.06 | 0 | 0 | 0 | 0 | x parallel to a, y in ab plane, z along c | 0 | 0.000,1.000,0.000 | 0 | CrystalOptimizer with PBE0/6-31G(d,p) Intra and GDMA2.2(PBE0/6-31G(d,p)) + FIT
TEVSOD | C16 H15 N1 O1 | 10 | Cyheptamide | 10,11-dihydro-5H-dibenzocycloheptene-5-carboxamide |  | TEVSOD, TEVSOD01, TEVSOD02 | Flexible CrystalPredictor (1.6), CrystalOptimizer (2.3), DMACRYS (2.0.8RC1) | Rui Guo | 2013 | Srirambhatla, V. K.; Guo, R.; Price, S. L.; Florence, A. J., Chemical Communications 2016, 52, 7384-7386. | /CHEMISTRY_CPOSS\CarbamazepineSeries\Cyheptamide_CO | dfA2234 | 1.668 | PBE0/6-31G(d,p) | 0 |  | This is the CrystalOptimizer intra_molecular energy penalty. It is with respect to opt. | A2234 | Pccn | 8 | 11.4953 | 25.4032 | 8.9347 | 90 | 90 | 90 | LATT 1; SYMM +X +1/2, -Y , -Z +1/2; SYMM -X , +Y +1/2, -Z +1/2; SYMM -X +1/2, -Y +1/2, +Z | 1.2082 | 0.6839 |  | -111.7 | -92.8 | -110.032 | 0 | 0 | 0 | 0 | x parallel to a, y in ab plane, z along c | 0 | 1.000,0.000,0.000 | 0 | CrystalOptimizer with PBE0/6-31G(d,p) Intra and GDMA2.2(PBE0/6-31G(d,p)) + FIT
TEVSOD | C16 H15 N1 O1 | 10 | Cyheptamide | 10,11-dihydro-5H-dibenzocycloheptene-5-carboxamide |  | TEVSOD, TEVSOD01, TEVSOD02 | Flexible CrystalPredictor (1.6), CrystalOptimizer (2.3), DMACRYS (2.0.8RC1) | Rui Guo | 2013 | Srirambhatla, V. K.; Guo, R.; Price, S. L.; Florence, A. J., Chemical Communications 2016, 52, 7384-7386. | /CHEMISTRY_CPOSS\CarbamazepineSeries\Cyheptamide_CO | dfA1062 | 4.562 | PBE0/6-31G(d,p) | 0 |  | This is the CrystalOptimizer intra_molecular energy penalty. It is with respect to opt. | A1062 | P-421c | 8 | 13.6755 | 13.6755 | 13.8236 | 90 | 90 | 90 | LATT -1; SYMM +X +1/2, -Y +1/2, -Z +1/2; SYMM -X +1/2, +Y +1/2, -Z +1/2; SYMM -X , -Y , +Z ; SYMM +Y , -X , -Z ; SYMM -Y +1/2, -X +1/2, +Z +1/2; SYMM +Y +1/2, +X +1/2, +Z +1/2; SYMM -Y , +X , -Z | 1.2193 | 0.6862 |  | -114.56 | -93.94 | -109.998 | 1.6 | -21.677 | 298 | 1 | x parallel to a, y in ab plane, z along c | 0.8091 | 0.000,1.000,0.000 | 0 | CrystalOptimizer with PBE0/6-31G(d,p) Intra and GDMA2.2(PBE0/6-31G(d,p)) + FIT
TEVSOD | C16 H15 N1 O1 | 10 | Cyheptamide | 10,11-dihydro-5H-dibenzocycloheptene-5-carboxamide |  | TEVSOD, TEVSOD01, TEVSOD02 | Flexible CrystalPredictor (1.6), CrystalOptimizer (2.3), DMACRYS (2.0.8RC1) | Rui Guo | 2013 | Srirambhatla, V. K.; Guo, R.; Price, S. L.; Florence, A. J., Chemical Communications 2016, 52, 7384-7386. | /CHEMISTRY_CPOSS\CarbamazepineSeries\Cyheptamide_CO | dfA2152 | 1.655 | PBE0/6-31G(d,p) | 0 |  | This is the CrystalOptimizer intra_molecular energy penalty. It is with respect to opt. | A2152 | I2/c | 8 | 8.2834 | 27.4028 | 12.5789 | 90 | 75.373 | 90 | LATT 1; SYMM -X , +Y , -Z +1/2; SYMM +X +1/2, +Y +1/2, +Z +1/2; SYMM -X +1/2, +Y +1/2, -Z | 1.141 | 0.6424 |  | -111.6 | -81.67 | -109.945 | 0 | 0 | 0 | 0 | x parallel to a, y in ab plane, z along c | 0 | 0.755,0.000,-0.655 | 0 | CrystalOptimizer with PBE0/6-31G(d,p) Intra and GDMA2.2(PBE0/6-31G(d,p)) + FIT
TEVSOD | C16 H15 N1 O1 | 10 | Cyheptamide | 10,11-dihydro-5H-dibenzocycloheptene-5-carboxamide |  | TEVSOD, TEVSOD01, TEVSOD02 | Flexible CrystalPredictor (1.6), CrystalOptimizer (2.3), DMACRYS (2.0.8RC1) | Rui Guo | 2013 | Srirambhatla, V. K.; Guo, R.; Price, S. L.; Florence, A. J., Chemical Communications 2016, 52, 7384-7386. | /CHEMISTRY_CPOSS\CarbamazepineSeries\Cyheptamide_CO | dfA2011 | 1.865 | PBE0/6-31G(d,p) | 0 |  | This is the CrystalOptimizer intra_molecular energy penalty. It is with respect to opt. | A2011 | C2/n | 8 | 15.3335 | 19.1415 | 8.9843 | 90 | 88.784 | 90 | LATT 1; SYMM -X +1/2, +Y , -Z +1/2; SYMM +X +1/2, +Y +1/2, +Z ; SYMM -X , +Y +1/2, -Z +1/2 | 1.1957 | 0.6746 |  | -111.69 | -86.82 | -109.825 | 1.7 | -20.889 | 298 | 1 | x parallel to a, y in ab plane, z along c | 2.3173 | 0.377,0.000,0.926 | 0 | CrystalOptimizer with PBE0/6-31G(d,p) Intra and GDMA2.2(PBE0/6-31G(d,p)) + FIT
TEVSOD | C16 H15 N1 O1 | 10 | Cyheptamide | 10,11-dihydro-5H-dibenzocycloheptene-5-carboxamide |  | TEVSOD, TEVSOD01, TEVSOD02 | Flexible CrystalPredictor (1.6), CrystalOptimizer (2.3), DMACRYS (2.0.8RC1) | Rui Guo | 2013 | Srirambhatla, V. K.; Guo, R.; Price, S. L.; Florence, A. J., Chemical Communications 2016, 52, 7384-7386. | /CHEMISTRY_CPOSS\CarbamazepineSeries\Cyheptamide_CO | dfA1595 | 2.299 | PBE0/6-31G(d,p) | 0 |  | This is the CrystalOptimizer intra_molecular energy penalty. It is with respect to opt. | A1595 | P2/c | 4 | 7.5756 | 8.1454 | 21.679 | 90 | 87.236 | 90 | LATT 1; SYMM -X , +Y , -Z +1/2 | 1.1796 | 0.6624 |  | -112.09 | -83.51 | -109.791 | 0 | 0 | 0 | 0 | x parallel to a, y in ab plane, z along c | 0 | 0.993,0.000,-0.115 | 0 | CrystalOptimizer with PBE0/6-31G(d,p) Intra and GDMA2.2(PBE0/6-31G(d,p)) + FIT
TEVSOD | C16 H15 N1 O1 | 10 | Cyheptamide | 10,11-dihydro-5H-dibenzocycloheptene-5-carboxamide |  | TEVSOD, TEVSOD01, TEVSOD02 | Flexible CrystalPredictor (1.6), CrystalOptimizer (2.3), DMACRYS (2.0.8RC1) | Rui Guo | 2013 | Srirambhatla, V. K.; Guo, R.; Price, S. L.; Florence, A. J., Chemical Communications 2016, 52, 7384-7386. | /CHEMISTRY_CPOSS\CarbamazepineSeries\Cyheptamide_CO | dfA2038 | 0.301 | PBE0/6-31G(d,p) | 0 |  | This is the CrystalOptimizer intra_molecular energy penalty. It is with respect to opt. | A2038 | I41/a | 8 | 20.8561 | 20.8561 | 12.9994 | 90 | 90 | 90 | LATT 2; SYMM -Y -1/4, +X +1/4, +Z +1/4; SYMM +Y +1/4, -X +1/4, +Z +1/4; SYMM -X , -Y +1/2, +Z | 1.115 | 0.6293 |  | -110.06 | -79.75 | -109.759 | 1.55 | -21.804 | 298 | 1 | x parallel to a, y in ab plane, z along c | 1.6959 | 0.000,0.000,1.000 | 0 | CrystalOptimizer with PBE0/6-31G(d,p) Intra and GDMA2.2(PBE0/6-31G(d,p)) + FIT
TEVSOD | C16 H15 N1 O1 | 10 | Cyheptamide | 10,11-dihydro-5H-dibenzocycloheptene-5-carboxamide |  | TEVSOD, TEVSOD01, TEVSOD02 | Flexible CrystalPredictor (1.6), CrystalOptimizer (2.3), DMACRYS (2.0.8RC1) | Rui Guo | 2013 | Srirambhatla, V. K.; Guo, R.; Price, S. L.; Florence, A. J., Chemical Communications 2016, 52, 7384-7386. | /CHEMISTRY_CPOSS\CarbamazepineSeries\Cyheptamide_CO | dfA1661 | 5.535 | PBE0/6-31G(d,p) | 0 |  | This is the CrystalOptimizer intra_molecular energy penalty. It is with respect to opt. | A1661 | C2/n | 8 | 20.1341 | 8.9532 | 14.2786 | 90 | 80.242 | 90 | LATT 1; SYMM -X +1/2, +Y , -Z +1/2; SYMM +X +1/2, +Y +1/2, +Z ; SYMM -X , +Y +1/2, -Z +1/2 | 1.2427 | 0.7017 |  | -115.25 | -94.61 | -109.715 | 1.69 | -20.93 | 298 | 1 | x parallel to a, y in ab plane, z along c | 1.5791 | 0.005,0.000,1.000 | 0 | CrystalOptimizer with PBE0/6-31G(d,p) Intra and GDMA2.2(PBE0/6-31G(d,p)) + FIT
TEVSOD | C16 H15 N1 O1 | 10 | Cyheptamide | 10,11-dihydro-5H-dibenzocycloheptene-5-carboxamide |  | TEVSOD, TEVSOD01, TEVSOD02 | Flexible CrystalPredictor (1.6), CrystalOptimizer (2.3), DMACRYS (2.0.8RC1) | Rui Guo | 2013 | Srirambhatla, V. K.; Guo, R.; Price, S. L.; Florence, A. J., Chemical Communications 2016, 52, 7384-7386. | /CHEMISTRY_CPOSS\CarbamazepineSeries\Cyheptamide_CO | dfA1356 | 0.642 | PBE0/6-31G(d,p) | 0 |  | This is the CrystalOptimizer intra_molecular energy penalty. It is with respect to opt. | A1356 | Pnna | 8 | 8.5681 | 20.7271 | 14.8411 | 90 | 90 | 90 | LATT 1; SYMM +X , -Y +1/2, -Z +1/2; SYMM -X +1/2, +Y +1/2, -Z +1/2; SYMM -X +1/2, -Y , +Z | 1.196 | 0.6723 |  | -110.32 | -87.68 | -109.678 | 0 | 0 | 0 | 0 | x parallel to a, y in ab plane, z along c | 0 | 0.000,0.000,1.000 | 0 | CrystalOptimizer with PBE0/6-31G(d,p) Intra and GDMA2.2(PBE0/6-31G(d,p)) + FIT
TEVSOD | C16 H15 N1 O1 | 10 | Cyheptamide | 10,11-dihydro-5H-dibenzocycloheptene-5-carboxamide |  | TEVSOD, TEVSOD01, TEVSOD02 | Flexible CrystalPredictor (1.6), CrystalOptimizer (2.3), DMACRYS (2.0.8RC1) | Rui Guo | 2013 | Srirambhatla, V. K.; Guo, R.; Price, S. L.; Florence, A. J., Chemical Communications 2016, 52, 7384-7386. | /CHEMISTRY_CPOSS\CarbamazepineSeries\Cyheptamide_CO | dfA1464 | 1.612 | PBE0/6-31G(d,p) | 0 |  | This is the CrystalOptimizer intra_molecular energy penalty. It is with respect to opt. | A1464 | C2/c | 4 | 21.0871 | 8.03 | 16.6186 | 90 | 68.894 | 90 | LATT 7; SYMM -X , +Y , -Z +1/2 | 1.2008 | 0.6771 |  | -111.27 | -94.16 | -109.658 | 1.58 | -21.304 | 298 | 1 | x parallel to a, y in ab plane, z along c | 2.9143 | 0.972,0.000,-0.233 | 0 | CrystalOptimizer with PBE0/6-31G(d,p) Intra and GDMA2.2(PBE0/6-31G(d,p)) + FIT
TEVSOD | C16 H15 N1 O1 | 10 | Cyheptamide | 10,11-dihydro-5H-dibenzocycloheptene-5-carboxamide |  | TEVSOD, TEVSOD01, TEVSOD02 | Flexible CrystalPredictor (1.6), CrystalOptimizer (2.3), DMACRYS (2.0.8RC1) | Rui Guo | 2013 | Srirambhatla, V. K.; Guo, R.; Price, S. L.; Florence, A. J., Chemical Communications 2016, 52, 7384-7386. | /CHEMISTRY_CPOSS\CarbamazepineSeries\Cyheptamide_CO | dfA1544 | 5.035 | PBE0/6-31G(d,p) | 0 |  | This is the CrystalOptimizer intra_molecular energy penalty. It is with respect to opt. | A1544 | Pbcn | 8 | 18.2786 | 9.8219 | 14.8226 | 90 | 90 | 90 | LATT 1; SYMM +X +1/2, -Y +1/2, -Z ; SYMM -X , +Y , -Z +1/2; SYMM -X +1/2, -Y +1/2, +Z +1/2 | 1.1846 | 0.6665 |  | -114.6 | -88.55 | -109.565 | 0 | 0 | 0 | 0 | x parallel to a, y in ab plane, z along c | 0 | 0.000,0.000,1.000 | 0 | CrystalOptimizer with PBE0/6-31G(d,p) Intra and GDMA2.2(PBE0/6-31G(d,p)) + FIT
TEVSOD | C16 H15 N1 O1 | 10 | Cyheptamide | 10,11-dihydro-5H-dibenzocycloheptene-5-carboxamide |  | TEVSOD, TEVSOD01, TEVSOD02 | Flexible CrystalPredictor (1.6), CrystalOptimizer (2.3), DMACRYS (2.0.8RC1) | Rui Guo | 2013 | Srirambhatla, V. K.; Guo, R.; Price, S. L.; Florence, A. J., Chemical Communications 2016, 52, 7384-7386. | /CHEMISTRY_CPOSS\CarbamazepineSeries\Cyheptamide_CO | dfA1222 | 4.05 | PBE0/6-31G(d,p) | 0 |  | This is the CrystalOptimizer intra_molecular energy penalty. It is with respect to opt. | A1222 | P-421c | 8 | 13.7166 | 13.7166 | 13.7853 | 90 | 90 | 90 | LATT -1; SYMM +X +1/2, -Y +1/2, -Z +1/2; SYMM -X +1/2, +Y +1/2, -Z +1/2; SYMM -X , -Y , +Z ; SYMM +Y , -X , -Z ; SYMM -Y +1/2, -X +1/2, +Z +1/2; SYMM +Y +1/2, +X +1/2, +Z +1/2; SYMM -Y , +X , -Z | 1.2154 | 0.6842 |  | -113.51 | -93.74 | -109.46 | 1.57 | -21.883 | 298 | 1 | x parallel to a, y in ab plane, z along c | 0.5796 | 1.000,0.000,0.000 | 0 | CrystalOptimizer with PBE0/6-31G(d,p) Intra and GDMA2.2(PBE0/6-31G(d,p)) + FIT
TEVSOD | C16 H15 N1 O1 | 10 | Cyheptamide | 10,11-dihydro-5H-dibenzocycloheptene-5-carboxamide |  | TEVSOD, TEVSOD01, TEVSOD02 | Flexible CrystalPredictor (1.6), CrystalOptimizer (2.3), DMACRYS (2.0.8RC1) | Rui Guo | 2013 | Srirambhatla, V. K.; Guo, R.; Price, S. L.; Florence, A. J., Chemical Communications 2016, 52, 7384-7386. | /CHEMISTRY_CPOSS\CarbamazepineSeries\Cyheptamide_CO | dfA1773 | 1.09 | PBE0/6-31G(d,p) | 0 |  | This is the CrystalOptimizer intra_molecular energy penalty. It is with respect to opt. | A1773 | Pna21 | 4 | 9.0354 | 11.4001 | 12.5773 | 90 | 90 | 90 | LATT -1; SYMM -X , -Y , +Z +1/2; SYMM -X +1/2, +Y +1/2, +Z +1/2; SYMM +X +1/2, -Y +1/2, +Z | 1.2166 | 0.6886 |  | -110.48 | -93.36 | -109.39 | 1.52 | -21.708 | 298 | 1 | x parallel to a, y in ab plane, z along c | 3.1503 | 1.000,0.000,0.000 | 0 | CrystalOptimizer with PBE0/6-31G(d,p) Intra and GDMA2.2(PBE0/6-31G(d,p)) + FIT
TEVSOD | C16 H15 N1 O1 | 10 | Cyheptamide | 10,11-dihydro-5H-dibenzocycloheptene-5-carboxamide |  | TEVSOD, TEVSOD01, TEVSOD02 | Flexible CrystalPredictor (1.6), CrystalOptimizer (2.3), DMACRYS (2.0.8RC1) | Rui Guo | 2013 | Srirambhatla, V. K.; Guo, R.; Price, S. L.; Florence, A. J., Chemical Communications 2016, 52, 7384-7386. | /CHEMISTRY_CPOSS\CarbamazepineSeries\Cyheptamide_CO | dfA1816 | 4.423 | PBE0/6-31G(d,p) | 0 |  | This is the CrystalOptimizer intra_molecular energy penalty. It is with respect to opt. | A1816 | Cc | 2 | 16.7305 | 9.2115 | 9.5915 | 90 | 62.812 | 90 | LATT -7; SYMM +X , -Y , +Z +1/2 | 1.1987 | 0.6776 |  | -113.65 | -89.22 | -109.227 | 1.51 | -23.047 | 298 | 0 | x parallel to a, y in ab plane, z along c | 0 | 0.881,0.000,-0.473 | 0 | CrystalOptimizer with PBE0/6-31G(d,p) Intra and GDMA2.2(PBE0/6-31G(d,p)) + FIT
TEVSOD | C16 H15 N1 O1 | 10 | Cyheptamide | 10,11-dihydro-5H-dibenzocycloheptene-5-carboxamide |  | TEVSOD, TEVSOD01, TEVSOD02 | Flexible CrystalPredictor (1.6), CrystalOptimizer (2.3), DMACRYS (2.0.8RC1) | Rui Guo | 2013 | Srirambhatla, V. K.; Guo, R.; Price, S. L.; Florence, A. J., Chemical Communications 2016, 52, 7384-7386. | /CHEMISTRY_CPOSS\CarbamazepineSeries\Cyheptamide_CO | dfA1798 | 2.07 | PBE0/6-31G(d,p) | 0 |  | This is the CrystalOptimizer intra_molecular energy penalty. It is with respect to opt. | A1798 | Pbca | 8 | 16.7024 | 11.315 | 13.4993 | 90 | 90 | 90 | LATT 1; SYMM +X +1/2, -Y +1/2, -Z ; SYMM -X , +Y +1/2, -Z +1/2; SYMM -X +1/2, -Y , +Z +1/2 | 1.2356 | 0.7015 |  | -111.22 | -101.12 | -109.15 | 1.45 | -22.89 | 298 | 1 | x parallel to a, y in ab plane, z along c | 2.1146 | 0.000,0.000,1.000 | 0 | CrystalOptimizer with PBE0/6-31G(d,p) Intra and GDMA2.2(PBE0/6-31G(d,p)) + FIT
TEVSOD | C16 H15 N1 O1 | 10 | Cyheptamide | 10,11-dihydro-5H-dibenzocycloheptene-5-carboxamide |  | TEVSOD, TEVSOD01, TEVSOD02 | Flexible CrystalPredictor (1.6), CrystalOptimizer (2.3), DMACRYS (2.0.8RC1) | Rui Guo | 2013 | Srirambhatla, V. K.; Guo, R.; Price, S. L.; Florence, A. J., Chemical Communications 2016, 52, 7384-7386. | /CHEMISTRY_CPOSS\CarbamazepineSeries\Cyheptamide_CO | dfA2083 | 1.401 | PBE0/6-31G(d,p) | 0 |  | This is the CrystalOptimizer intra_molecular energy penalty. It is with respect to opt. | A2083 | C2/n | 8 | 14.9782 | 8.0008 | 22.73 | 90 | 85.614 | 90 | LATT 1; SYMM -X +1/2, +Y , -Z +1/2; SYMM +X +1/2, +Y +1/2, +Z ; SYMM -X , +Y +1/2, -Z +1/2 | 1.1607 | 0.6539 |  | -110.53 | -82.4 | -109.129 | 0 | 0 | 0 | 1 | x parallel to a, y in ab plane, z along c | 0.5558 | -0.071,0.000,0.997 | 0 | CrystalOptimizer with PBE0/6-31G(d,p) Intra and GDMA2.2(PBE0/6-31G(d,p)) + FIT
TEVSOD | C16 H15 N1 O1 | 10 | Cyheptamide | 10,11-dihydro-5H-dibenzocycloheptene-5-carboxamide |  | TEVSOD, TEVSOD01, TEVSOD02 | Flexible CrystalPredictor (1.6), CrystalOptimizer (2.3), DMACRYS (2.0.8RC1) | Rui Guo | 2013 | Srirambhatla, V. K.; Guo, R.; Price, S. L.; Florence, A. J., Chemical Communications 2016, 52, 7384-7386. | /CHEMISTRY_CPOSS\CarbamazepineSeries\Cyheptamide_CO | dfA2207 | 0.916 | PBE0/6-31G(d,p) | 0 |  | This is the CrystalOptimizer intra_molecular energy penalty. It is with respect to opt. | A2207 | P42/n | 8 | 19.2301 | 19.2301 | 7.6732 | 90 | 90 | 90 | LATT 1; SYMM -Y , +X +1/2, +Z +1/2; SYMM +Y +1/2, -X , +Z +1/2; SYMM -X +1/2, -Y +1/2, +Z | 1.111 | 0.6243 |  | -109.97 | -78.13 | -109.054 | 1.48 | -23.64 | 298 | 1 | x parallel to a, y in ab plane, z along c | 0.5866 | 0.000,1.000,0.000 | 0 | CrystalOptimizer with PBE0/6-31G(d,p) Intra and GDMA2.2(PBE0/6-31G(d,p)) + FIT
TEVSOD | C16 H15 N1 O1 | 10 | Cyheptamide | 10,11-dihydro-5H-dibenzocycloheptene-5-carboxamide |  | TEVSOD, TEVSOD01, TEVSOD02 | Flexible CrystalPredictor (1.6), CrystalOptimizer (2.3), DMACRYS (2.0.8RC1) | Rui Guo | 2013 | Srirambhatla, V. K.; Guo, R.; Price, S. L.; Florence, A. J., Chemical Communications 2016, 52, 7384-7386. | /CHEMISTRY_CPOSS\CarbamazepineSeries\Cyheptamide_CO | dfA1664 | 1.595 | PBE0/6-31G(d,p) | 0 |  | This is the CrystalOptimizer intra_molecular energy penalty. It is with respect to opt. | A1664 | P21/n | 4 | 9.2185 | 22.2835 | 7.006 | 90 | 73.851 | 90 | LATT 1; SYMM -X +1/2, +Y +1/2, -Z +1/2 | 1.1402 | 0.6422 |  | -110.61 | -77.18 | -109.015 | 0 | 0 | 0 | 0 | x parallel to a, y in ab plane, z along c | 0 | -0.609,0.000,0.793 | 0 | CrystalOptimizer with PBE0/6-31G(d,p) Intra and GDMA2.2(PBE0/6-31G(d,p)) + FIT
TEVSOD | C16 H15 N1 O1 | 10 | Cyheptamide | 10,11-dihydro-5H-dibenzocycloheptene-5-carboxamide |  | TEVSOD, TEVSOD01, TEVSOD02 | Flexible CrystalPredictor (1.6), CrystalOptimizer (2.3), DMACRYS (2.0.8RC1) | Rui Guo | 2013 | Srirambhatla, V. K.; Guo, R.; Price, S. L.; Florence, A. J., Chemical Communications 2016, 52, 7384-7386. | /CHEMISTRY_CPOSS\CarbamazepineSeries\Cyheptamide_CO | dfA2209 | 5.183 | PBE0/6-31G(d,p) | 0 |  | This is the CrystalOptimizer intra_molecular energy penalty. It is with respect to opt. | A2209 | I2/a | 8 | 14.8564 | 13.0683 | 14.3361 | 90 | 77.199 | 90 | LATT 1; SYMM -X +1/2, +Y , -Z ; SYMM +X +1/2, +Y +1/2, +Z +1/2; SYMM -X , +Y +1/2, -Z +1/2 | 1.1614 | 0.6551 |  | -114.04 | -88 | -108.857 | 1.62 | -21.462 | 298 | 1 | x parallel to a, y in ab plane, z along c | 2.6729 | 0.770,0.000,-0.638 | 0 | CrystalOptimizer with PBE0/6-31G(d,p) Intra and GDMA2.2(PBE0/6-31G(d,p)) + FIT
TEVSOD | C16 H15 N1 O1 | 10 | Cyheptamide | 10,11-dihydro-5H-dibenzocycloheptene-5-carboxamide |  | TEVSOD, TEVSOD01, TEVSOD02 | Flexible CrystalPredictor (1.6), CrystalOptimizer (2.3), DMACRYS (2.0.8RC1) | Rui Guo | 2013 | Srirambhatla, V. K.; Guo, R.; Price, S. L.; Florence, A. J., Chemical Communications 2016, 52, 7384-7386. | /CHEMISTRY_CPOSS\CarbamazepineSeries\Cyheptamide_CO | dfA2251 | 4.519 | PBE0/6-31G(d,p) | 0 |  | This is the CrystalOptimizer intra_molecular energy penalty. It is with respect to opt. | A2251 | C2/n | 8 | 13.6996 | 8.7844 | 22.5397 | 90 | 78.484 | 90 | LATT 1; SYMM -X +1/2, +Y , -Z +1/2; SYMM +X +1/2, +Y +1/2, +Z ; SYMM -X , +Y +1/2, -Z +1/2 | 1.186 | 0.6712 |  | -113.28 | -90.18 | -108.761 | 1.49 | -22.988 | 298 | 1 | x parallel to a, y in ab plane, z along c | 1.2377 | -0.580,0.000,0.815 | 0 | CrystalOptimizer with PBE0/6-31G(d,p) Intra and GDMA2.2(PBE0/6-31G(d,p)) + FIT
TEVSOD | C16 H15 N1 O1 | 10 | Cyheptamide | 10,11-dihydro-5H-dibenzocycloheptene-5-carboxamide |  | TEVSOD, TEVSOD01, TEVSOD02 | Flexible CrystalPredictor (1.6), CrystalOptimizer (2.3), DMACRYS (2.0.8RC1) | Rui Guo | 2013 | Srirambhatla, V. K.; Guo, R.; Price, S. L.; Florence, A. J., Chemical Communications 2016, 52, 7384-7386. | /CHEMISTRY_CPOSS\CarbamazepineSeries\Cyheptamide_CO | dfA2077 | 5.47 | PBE0/6-31G(d,p) | 0 |  | This is the CrystalOptimizer intra_molecular energy penalty. It is with respect to opt. | A2077 | P21/n | 4 | 7.6275 | 8.6414 | 19.2153 | 90 | 83.249 | 90 | LATT 1; SYMM -X +1/2, +Y +1/2, -Z +1/2 | 1.2532 | 0.7083 |  | -114.02 | -100.55 | -108.55 | 1.56 | -21.753 | 298 | 1 | x parallel to a, y in ab plane, z along c | 2.2128 | 0.950,0.000,-0.313 | 0 | CrystalOptimizer with PBE0/6-31G(d,p) Intra and GDMA2.2(PBE0/6-31G(d,p)) + FIT
TEVSOD | C16 H15 N1 O1 | 10 | Cyheptamide | 10,11-dihydro-5H-dibenzocycloheptene-5-carboxamide |  | TEVSOD, TEVSOD01, TEVSOD02 | Flexible CrystalPredictor (1.6), CrystalOptimizer (2.3), DMACRYS (2.0.8RC1) | Rui Guo | 2013 | Srirambhatla, V. K.; Guo, R.; Price, S. L.; Florence, A. J., Chemical Communications 2016, 52, 7384-7386. | /CHEMISTRY_CPOSS\CarbamazepineSeries\Cyheptamide_CO | dfA2105 | 1.828 | PBE0/6-31G(d,p) | 0 |  | This is the CrystalOptimizer intra_molecular energy penalty. It is with respect to opt. | A2105 | P-1 | 2 | 10.1832 | 7.2763 | 11.1922 | 83.805 | 65.433 | 64.387 | LATT 1 | 1.1632 | 0.6556 |  | -109.44 | -80.76 | -107.612 | 1.46 | -22.554 | 298 | 1 | x parallel to a, y in ab plane, z along c | 1.845 | 0.158,0.886,-0.435 | 0 | CrystalOptimizer with PBE0/6-31G(d,p) Intra and GDMA2.2(PBE0/6-31G(d,p)) + FIT

## Key Information
REFCODE | TEVSOD
Formula | C16 H15 N1 O1
Study_ID | 10
Common Name | Cyheptamide
IUPAC Systematic Name | 10,11-dihydro-5H-dibenzocycloheptene-5-carboxamide
Other Names
CSD Refcodes | TEVSOD, TEVSOD01, TEVSOD02
Programs | Flexible CrystalPredictor (1.6), CrystalOptimizer (2.3), DMACRYS (2.0.8RC1)
Scientist | Rui Guo
Date | 2013
Publication | Srirambhatla, V. K.; Guo, R.; Price, S. L.; Florence, A. J., Chemical Communications 2016, 52, 7384-7386.
Location on S Drive | /CHEMISTRY_CPOSS\CarbamazepineSeries\Cyheptamide_CO
Potential Description | CrystalOptimizer with PBE0/6-31G(d,p) Intra and GDMA2.2(PBE0/6-31G(d,p)) + FIT

## Energy comparisons
Label | Space Group | a /Å | b /Å | c /Å | a /° | ß /° | γ /° | Density /gcm-3 | Packing Coefficient | Experimental Info | Lattice Energy /kJmol-1 | Zero Point Energy /kJmol-1 | Thermal Energy /kJmol-1 | Temp Thermal Energy /K | Periodic name | DFT functional | Dispersion correction | Optimization? | Starting structure | Space group (φcrys) | a(φcrys) /Å | b(φcrys) /Å | c(φcrys) /Å | a(φcrys) /° | ß(φcrys) /° | γ(φcrys) /° | Energy per molecule /eV | Density (φcrys) /gcm-3 | Ab initio ZPE /eV | Temp ab initio free energy /K | Ab initio free energy /eV | Ab initio entropy /Jmol-1K-1 | Ab initio heat capacity /Jmol-1K-1
A621 | P21/n | 5.5766 | 9.3851 | 23.3649 | 90 | 84.947 | 90 | 1.2939 | 0.7271 | TEVSOD (Form I) | -138.538 | 1.86 | -19.217 | 298 | sp1 | Perdew Burke Ernzerhof | MBD@rsSCS | No | DFT-D optimized with TS dispersion correction. | P21/c | 5.4729 | 9.1643 | 23.4796 | 90 | 97.116 | 90 | -3482.183 | 1.3488
A621 | P21/n | 5.5766 | 9.3851 | 23.3649 | 90 | 84.947 | 90 | 1.2939 | 0.7271 | TEVSOD (Form I) | -138.538 | 1.86 | -19.217 | 298 | opt | Perdew Burke Ernzerhof | TS | Yes | Old DFT-D optimized structure | P21/c | 5.4729 | 9.1643 | 23.4796 | 90 | 97.116 | 90 | -3482.017 | 1.3488
A621 | P21/n | 5.5766 | 9.3851 | 23.3649 | 90 | 84.947 | 90 | 1.2939 | 0.7271 | TEVSOD (Form I) | -138.538 | 1.86 | -19.217 | 298 | sp2 | Perdew Burke Ernzerhof | G06 | No | DFT-D optimized with TS dispersion correction. | P21/c | 5.4729 | 9.1643 | 23.4796 | 90 | 97.116 | 90 | -3482.044406 | 1.3488
A16 | Pbca | 11.019 | 23.8845 | 9.2878 | 90 | 90 | 90 | 1.2896 | 0.7267 | TEVSOD02 (Form III) | -134.13 | 1.84 | -19.042 | 298 | sp2 | Perdew Burke Ernzerhof | G06 | No | DFT-D optimized with TS dispersion correction. | Pbca | 9.0397 | 10.8703 | 23.6404 | 90 | 90 | 90 | -3482.045 | 1.357
A16 | Pbca | 11.019 | 23.8845 | 9.2878 | 90 | 90 | 90 | 1.2896 | 0.7267 | TEVSOD02 (Form III) | -134.13 | 1.84 | -19.042 | 298 | sp1 | Perdew Burke Ernzerhof | MBD@rsSCS | No | DFT-D optimized with TS dispersion correction. | Pbca | 9.0397 | 10.8703 | 23.6404 | 90 | 90 | 90 | -3482.179 | 1.357
A16 | Pbca | 11.019 | 23.8845 | 9.2878 | 90 | 90 | 90 | 1.2896 | 0.7267 | TEVSOD02 (Form III) | -134.13 | 1.84 | -19.042 | 298 | opt | Perdew Burke Ernzerhof | TS | Yes | Old DFT-D optimized structure | Pbca | 9.0397 | 10.8703 | 23.6404 | 90 | 90 | 90 | -3481.991 | 1.357
A5 | P21/n | 12.8507 | 5.5786 | 18.2644 | 90 | 74.601 | 90 | 1.2486 | 0.703 |  | -133.821 | 1.74 | -20.061 | 298 | sp2 | Perdew Burke Ernzerhof | G06 | No | DFT-D optimized with TS dispersion correction. | P21/c | 12.8575 | 5.3511 | 19.2739 | 90 | 115.046 | 90 | -3481.997 | 1.312
A5 | P21/n | 12.8507 | 5.5786 | 18.2644 | 90 | 74.601 | 90 | 1.2486 | 0.703 |  | -133.821 | 1.74 | -20.061 | 298 | sp1 | Perdew Burke Ernzerhof | MBD@rsSCS | No | DFT-D optimized with TS dispersion correction. | P21/c | 12.8575 | 5.3511 | 19.2739 | 90 | 115.046 | 90 | -3482.128 | 1.312
A5 | P21/n | 12.8507 | 5.5786 | 18.2644 | 90 | 74.601 | 90 | 1.2486 | 0.703 |  | -133.821 | 1.74 | -20.061 | 298 | opt | Perdew Burke Ernzerhof | TS | Yes | Old DFT-D optimized structure | P21/c | 12.8575 | 5.3511 | 19.2739 | 90 | 115.046 | 90 | -3481.933 | 1.312
A583 | P212121 | 9.3083 | 23.8902 | 5.5953 | 90 | 90 | 90 | 1.2667 | 0.7129 |  | -132.884 | 1.8 | -19.481 | 298 | sp2 | Perdew Burke Ernzerhof | G06 | No | DFT-D optimized with TS dispersion correction. | P212121 | 5.4784 | 9.0943 | 23.6972 | 90 | 90 | 90 | -3482.023262 | 1.335
A583 | P212121 | 9.3083 | 23.8902 | 5.5953 | 90 | 90 | 90 | 1.2667 | 0.7129 |  | -132.884 | 1.8 | -19.481 | 298 | sp1 | Perdew Burke Ernzerhof | MBD@rsSCS | No | DFT-D optimized with TS dispersion correction. | P212121 | 5.4784 | 9.0943 | 23.6972 | 90 | 90 | 90 | -3482.155988 | 1.335
A583 | P212121 | 9.3083 | 23.8902 | 5.5953 | 90 | 90 | 90 | 1.2667 | 0.7129 |  | -132.884 | 1.8 | -19.481 | 298 | opt | Perdew Burke Ernzerhof | TS | Yes |  | P212121 | 5.4784 | 9.0943 | 23.6972 | 90 | 90 | 90 | -3481.967 | 1.335
E2 | P-1 | 5.7096 | 19.9764 | 22.2037 | 84.097 | 88.374 | 83.89 | 1.2587 | 0.7079 | TEVSOD01 (Form IIE) | -132.091 | 1.79 | -19.471 | 298 | sp1 | Perdew Burke Ernzerhof | MBD@rsSCS | No | DFT-D optimized with TS dispersion correction. | P-1 | 5.5693 | 19.5603 | 21.8806 | 84.187 | 88.694 | 83.744 | -3482.164 | 1.3374
E2 | P-1 | 5.7096 | 19.9764 | 22.2037 | 84.097 | 88.374 | 83.89 | 1.2587 | 0.7079 | TEVSOD01 (Form IIE) | -132.091 | 1.79 | -19.471 | 298 | sp2 | Perdew Burke Ernzerhof | G06 | No | DFT-D optimized with TS dispersion correction. | P-1 | 5.5693 | 19.5603 | 21.8806 | 84.187 | 88.694 | 83.744 | -3482.031 | 1.3374
E2 | P-1 | 5.7096 | 19.9764 | 22.2037 | 84.097 | 88.374 | 83.89 | 1.2587 | 0.7079 | TEVSOD01 (Form IIE) | -132.091 | 1.79 | -19.471 | 298 | opt | Perdew Burke Ernzerhof | TS | Yes | Old DFT-D optimized structure | P-1 | 5.5693 | 19.5603 | 21.8806 | 84.187 | 88.694 | 83.744 | -3481.974 | 1.3374
A344 | P21 | 5.5847 | 9.3118 | 12.1645 | 90 | 88.284 | 90 | 1.2463 | 0.7011 |  | -129.142 | 1.74 | -20.122 | 298 | opt | Perdew Burke Ernzerhof | TS | Yes |  | P21 | 5.515 | 9.1024 | 11.8886 | 90 | 92.386 | 90 | -3481.931 | 1.3217
A344 | P21 | 5.5847 | 9.3118 | 12.1645 | 90 | 88.284 | 90 | 1.2463 | 0.7011 |  | -129.142 | 1.74 | -20.122 | 298 | sp2 | Perdew Burke Ernzerhof | G06 | No | DFT-D optimized with TS dispersion correction. | P21 | 5.515 | 9.1024 | 11.8886 | 90 | 92.386 | 90 | -3482.008367 | 1.3217
A344 | P21 | 5.5847 | 9.3118 | 12.1645 | 90 | 88.284 | 90 | 1.2463 | 0.7011 |  | -129.142 | 1.74 | -20.122 | 298 | sp1 | Perdew Burke Ernzerhof | MBD@rsSCS | No | DFT-D optimized with TS dispersion correction. | P21 | 5.515 | 9.1024 | 11.8886 | 90 | 92.386 | 90 | -3482.130942 | 1.3217
A129 | R-3 | 35.9058 | 35.9058 | 5.6576 | 90 | 90 | 120 | 1.1229 | 0.6308 |  | -124.798 | 1.58 | -21.305 | 298 | opt | Perdew Burke Ernzerhof | TS | No |  | R-3 | 35.5911 | 35.5911 | 5.4366 | 90 | 90 | 120 | -3481.819 | 1.1895
A1152 | P-1 | 8.8242 | 9.6975 | 8.8196 | 89.912 | 61.026 | 81.246 | 1.2119 | 0.6803 |  | -119.621 | 1.71 | -21.197 | 298 | sp1 | Perdew Burke Ernzerhof | MBD@rsSCS | No | DFT-D optimized with TS dispersion correction. | P-1 | 8.4618 | 8.7447 | 9.3991 | 97.688 | 93.659 | 116.768 | -3481.979253 | 1.2934
A1152 | P-1 | 8.8242 | 9.6975 | 8.8196 | 89.912 | 61.026 | 81.246 | 1.2119 | 0.6803 |  | -119.621 | 1.71 | -21.197 | 298 | sp2 | Perdew Burke Ernzerhof | G06 | No | DFT-D optimized with TS dispersion correction. | P-1 | 8.4618 | 8.7447 | 9.3991 | 97.688 | 93.659 | 116.768 | -3481.854 | 1.2934
A1152 | P-1 | 8.8242 | 9.6975 | 8.8196 | 89.912 | 61.026 | 81.246 | 1.2119 | 0.6803 |  | -119.621 | 1.71 | -21.197 | 298 | opt | Perdew Burke Ernzerhof | TS | Yes |  | P-1 | 8.4618 | 8.7447 | 9.3991 | 97.688 | 93.659 | 116.768 | -3481.79 | 1.2934
A273 | P21/n | 7.5536 | 11.6223 | 14.3377 | 90 | 88.256 | 90 | 1.2528 | 0.7068 |  | -118.038 | 1.77 | -20.353 | 298 | opt | Perdew Burke Ernzerhof | TS | Yes |  | P21/c | 7.3461 | 11.466 | 15.7994 | 90 | 116.622 | 90 | -3481.856 | 1.3249
A273 | P21/n | 7.5536 | 11.6223 | 14.3377 | 90 | 88.256 | 90 | 1.2528 | 0.7068 |  | -118.038 | 1.77 | -20.353 | 298 | sp1 | Perdew Burke Ernzerhof | MBD@rsSCS | No | DFT-D optimized with TS dispersion correction. | P21/c | 7.3461 | 11.466 | 15.7994 | 90 | 116.622 | 90 | -3482.041 | 1.3249
A273 | P21/n | 7.5536 | 11.6223 | 14.3377 | 90 | 88.256 | 90 | 1.2528 | 0.7068 |  | -118.038 | 1.77 | -20.353 | 298 | sp2 | Perdew Burke Ernzerhof | G06 | No | DFT-D optimized with TS dispersion correction. | P21/c | 7.3461 | 11.466 | 15.7994 | 90 | 116.622 | 90 | -3481.916 | 1.3249
A1440 | P21/c | 11.2583 | 8.8691 | 12.9937 | 90 | 85.955 | 90 | 1.2179 | 0.6867 |  | -117.287 | 1.56 | -22.078 | 298 | sp1 | Perdew Burke Ernzerhof | MBD@rsSCS | No | DFT-D optimized with TS dispersion correction. | P21/c | 11.0772 | 8.6589 | 12.7257 | 90 | 94.018 | 90 | -3482.01 | 1.2945
A1440 | P21/c | 11.2583 | 8.8691 | 12.9937 | 90 | 85.955 | 90 | 1.2179 | 0.6867 |  | -117.287 | 1.56 | -22.078 | 298 | opt | Perdew Burke Ernzerhof | TS | Yes |  | P21/c | 11.0772 | 8.6589 | 12.7257 | 90 | 94.018 | 90 | -3481.79 | 1.2945
A1440 | P21/c | 11.2583 | 8.8691 | 12.9937 | 90 | 85.955 | 90 | 1.2179 | 0.6867 |  | -117.287 | 1.56 | -22.078 | 298 | sp2 | Perdew Burke Ernzerhof | G06 | No | DFT-D optimized with TS dispersion correction. | P21/c | 11.0772 | 8.6589 | 12.7257 | 90 | 94.018 | 90 | -3481.872 | 1.2945
A2160 | C2/c | 23.8179 | 8.148 | 13.7899 | 90 | 81.612 | 90 | 1.1907 | 0.672 |  | -112.438 | 0 | 0 | 0 | opt | Perdew Burke Ernzerhof | TS | Yes |  | C2/c | 23.8796 | 8.1542 | 12.924 | 90 | 99.404 | 90 | -3481.735 | 1.2697
A2160 | C2/c | 23.8179 | 8.148 | 13.7899 | 90 | 81.612 | 90 | 1.1907 | 0.672 |  | -112.438 | 0 | 0 | 0 | sp2 | Perdew Burke Ernzerhof | G06 | No | DFT-D optimized with TS dispersion correction. | C2/c | 23.8796 | 8.1542 | 12.924 | 90 | 99.404 | 90 | -3481.797 | 1.2697
A2160 | C2/c | 23.8179 | 8.148 | 13.7899 | 90 | 81.612 | 90 | 1.1907 | 0.672 |  | -112.438 | 0 | 0 | 0 | sp1 | Perdew Burke Ernzerhof | MBD@rsSCS | No | DFT-D optimized with TS dispersion correction. | C2/c | 23.8796 | 8.1542 | 12.924 | 90 | 99.404 | 90 | -3481.944 | 1.2697
Label | Experimental | Ψmol | [11 empty] | Ψcrys
[14 empty] | PBE+MBD/DFT-D optimized with TS dispersion correction. | [10 empty] | PBE+TS | [10 empty] | PBE+G06/DFT-D optimized with TS dispersion correction. |  |  | PBE+TS/
|  | Energy /kJ mol-1 | Relative Energy /kJ mol-1 | Density /g cm-3 | Space group | a /Å | b /Å | c /Å | α /° | β /° | γ /° | Free Energy at -19.217 K | Relative Free Energy /kJ mol-1 | Energy /eV | Relative Energy /eV | Relative Energy /kJ mol-1 | [8 empty] | Energy /eV | Relative Energy /eV | Relative Energy /kJ mol-1 | Density /g cm-3 | Space group | a /Å | b /Å | c /Å | α /° | β /° | γ /° | Energy /eV | Relative Energy /eV | Relative Energy /kJ mol-1 | Energy /eV | Relative Energy /eV | Relative Energy /kJ mol-1
A621 | TEVSOD (Form I) | -138.538 | 0 | 1.2939 | P21/n | 5.5766 | 9.3851 | 23.3649 | 90 | 84.947 | 90 | -155.895 | 0 | -3482.183 | 0 | 0 | [8 empty] | -3482.017 | 0 | 0 | 1.3488 | P21/c | 5.4729 | 9.1643 | 23.4796 | 90 | 97.116 | 90 | -3482.044406 | 0 | 0 |  | 0 | 0
A16 | TEVSOD02 (Form III) | -134.13 | 4.408 | 1.2896 | Pbca | 11.019 | 23.8845 | 9.2878 | 90 | 90 | 90 | -151.332 | 4.563 | -3482.179 | 0.00480538 | 0.4636567 | [8 empty] | -3481.991 | 0.0259056 | 2.499554 | 1.357 | Pbca | 9.0397 | 10.8703 | 23.6404 | 90 | 90 | 90 | -3482.045 | -0.00061813 | -0.05964151 |  | 0 | 0
A5 |  | -133.821 | 4.717 | 1.2486 | P21/n | 12.8507 | 5.5786 | 18.2644 | 90 | 74.601 | 90 | -152.142 | 3.753 | -3482.128 | 0.055057 | 5.312285 | [8 empty] | -3481.933 | 0.08397614 | 8.102606 | 1.312 | P21/c | 12.8575 | 5.3511 | 19.2739 | 90 | 115.046 | 90 | -3481.997 | 0.04748275 | 4.581468 |  | 0 | 0
A583 |  | -132.884 | 5.654 | 1.2667 | P212121 | 9.3083 | 23.8902 | 5.5953 | 90 | 90 | 90 | -150.565 | 5.33 | -3482.155988 | 0.02739925 | 2.643671 | [8 empty] | -3481.967 | 0.04937504 | 4.764049 | 1.335 | P212121 | 5.4784 | 9.0943 | 23.6972 | 90 | 90 | 90 | -3482.023262 | 0.021144 | 2.040121 |  | 0 | 0
E2 | TEVSOD01 (Form IIE) | -132.091 | 6.447 | 1.2587 | P-1 | 5.7096 | 19.9764 | 22.2037 | 84.097 | 88.374 | 83.89 | -149.772 | 6.123 | -3482.164 | 0.019294 | 1.86162 | [8 empty] | -3481.974 | 0.04261657 | 4.111945 | 1.3374 | P-1 | 5.5693 | 19.5603 | 21.8806 | 84.187 | 88.694 | 83.744 | -3482.031 | 0.01321312 | 1.274894 |  | 0 | 0
A344 |  | -129.142 | 9.396 | 1.2463 | P21 | 5.5847 | 9.3118 | 12.1645 | 90 | 88.284 | 90 | -147.524 | 8.371 | -3482.130942 | 0.05244525 | 5.060285 | [8 empty] | -3481.931 | 0.08525377 | 8.225881 | 1.3217 | P21 | 5.515 | 9.1024 | 11.8886 | 90 | 92.386 | 90 | -3482.008367 | 0.036039 | 3.477295 |  | 0 | 0
A129 |  | -124.798 | 13.74 | 1.1229 | R-3 | 35.9058 | 35.9058 | 5.6576 | 90 | 90 | 120 | -144.523 | 11.372 |  | 3482.183 | 335985.4 | [9 empty] | 3482.017 | 335969.3 | [9 empty] | 3482.044406 | 335972 | -3481.819 | -3481.819 | -335950.3
A1152 |  | -119.621 | 18.917 | 1.2119 | P-1 | 8.8242 | 9.6975 | 8.8196 | 89.912 | 61.026 | 81.246 | -139.108 | 16.787 | -3481.979253 | 0.2041343 | 19.6963 | [8 empty] | -3481.79 | 0.2265196 | 21.8562 | 1.2934 | P-1 | 8.4618 | 8.7447 | 9.3991 | 97.688 | 93.659 | 116.768 | -3481.854 | 0.1901545 | 18.34744 |  | 0 | 0
A273 |  | -118.038 | 20.5 | 1.2528 | P21/n | 7.5536 | 11.6223 | 14.3377 | 90 | 88.256 | 90 | -136.621 | 19.274 | -3482.041 | 0.1424448 | 13.74407 | [8 empty] | -3481.856 | 0.1603554 | 15.47221 | 1.3249 | P21/c | 7.3461 | 11.466 | 15.7994 | 90 | 116.622 | 90 | -3481.916 | 0.1280422 | 12.35441 |  | 0 | 0
A1440 |  | -117.287 | 21.251 | 1.2179 | P21/c | 11.2583 | 8.8691 | 12.9937 | 90 | 85.955 | 90 | -137.805 | 18.09 | -3482.01 | 0.17375 | 16.76462 | [8 empty] | -3481.79 | 0.2267021 | 21.8738 | 1.2945 | P21/c | 11.0772 | 8.6589 | 12.7257 | 90 | 94.018 | 90 | -3481.872 | 0.1721942 | 16.61451 |  | 0 | 0
A2160 |  | -112.438 | 26.1 | 1.1907 | C2/c | 23.8179 | 8.148 | 13.7899 | 90 | 81.612 | 90 | -112.438 | 43.457 | -3481.944 | 0.239702 | 23.12813 | [8 empty] | -3481.735 | 0.2820592 | 27.21505 | 1.2697 | C2/c | 23.8796 | 8.1542 | 12.924 | 90 | 99.404 | 90 | -3481.797 | 0.2474457 | 23.8753 |  | 0 | 0
Label | Ψmol Rel. E /kJ mol-1 | Ψmol Rel. FE /kJ mol-1 | Ψcrys PBE+MBD/DFT-D optimized with TS dispersion correction. Rel. E /kJ mol-1 | Ψcrys PBE+TS Rel. E /kJ mol-1 | Ψcrys PBE+G06/DFT-D optimized with TS dispersion correction. Rel. E /kJ mol-1
A621 | 0 | 0 | 0 | 0 | 0
A16 | 4.408 | 4.563 | 0.4636567 | 2.499554 | -0.05964151
A5 | 4.717 | 3.753 | 5.312285 | 8.102606 | 4.581468
A583 | 5.654 | 5.33 | 2.643671 | 4.764049 | 2.040121
E2 | 6.447 | 6.123 | 1.86162 | 4.111945 | 1.274894
A344 | 9.396 | 8.371 | 5.060285 | 8.225881 | 3.477295
A129 | 13.74 | 11.372
A1152 | 18.917 | 16.787 | 19.6963 | 21.8562 | 18.34744
A273 | 20.5 | 19.274 | 13.74407 | 15.47221 | 12.35441
A1440 | 21.251 | 18.09 | 16.76462 | 21.8738 | 16.61451
A2160 | 26.1 | 43.457 | 23.12813 | 27.21505 | 23.8753

## CSP data
Conformer Name | Label | Space Group | Density /gcm-3 | Packing Coefficient | Experimental Info | Lattice Energy /kJmol-1 | Zero Point Energy /kJmol-1 | Thermal Energy /kJmol-1 | Lowest Eigenvalue of Shear | Growth Volume | Estimated Energy at 298K | Spacegroup Type
dfA47 | A47 | P-1 | 1.2711 | 0.7155 |  | -135.912 | 1.71 | -20.249 | 5.1425 | 5116.86 | -154.451 | P-1
dfA723 | A723 | P-1 | 1.2561 | 0.7065 |  | -132.712 | 1.74 | -20.264 | 4.9992 | 3335.02 | -151.236 | P-1
dfA4 | A4 | P-1 | 1.2576 | 0.7063 |  | -132.707 | 1.78 | -20.036 | 3.3491 | 4490.24 | -150.963 | P-1
dfA14 | A14 | P-1 | 1.2564 | 0.7048 |  | -132.577 | 1.75 | -20.18 | 5.095 | 3695.31 | -151.007 | P-1
dfA126 | A126 | P-1 | 1.2565 | 0.7055 |  | -132.526 | 1.73 | -20.502 | 3.437 | 4387.96 | -151.298 | P-1
dfE2 | E2
dfA9 | A9 | P-1 | 1.242 | 0.6964 |  | -130.196 | 1.71 | -20.774 | 3.1405 | 3651.34 | -149.26 | P-1
dfA174 | A174 | P-1 | 1.2487 | 0.6987 |  | -128.031 | 1.7 | -20.497 | 3.3715 | 4643.79 | -146.828 | P-1
dfA1007 | A1007 | P-1 | 1.2493 | 0.7031 |  | -126.18 | 1.75 | -20.408 | 3.5497 | 4269.28 | -144.838 | P-1
dfA52 | A52 | P-1 | 1.2482 | 0.6986 |  | -126.069 | 1.75 | -20.407 | 3.4457 | 4172.97 | -144.726 | P-1
dfA232 | A232 | P-1 | 1.2399 | 0.7013 |  | -125.314 | 1.72 | -20.574 | 3.7604 | 3829.5 | -144.168 | P-1
dfA65 | A65 | P-1 | 1.2371 | 0.697 |  | -124.817 | 1.7 | -20.74 | 4.6112 | 3313.37 | -143.857 | P-1
dfA86 | A86 | P-1 | 1.2212 | 0.687 |  | -124.413 | 1.64 | -21.41 | 2.6758 | 3747.34 | -144.183 | P-1
dfA1159 | A1159 | P-1 | 1.2815 | 0.7234 |  | -123.985 | 1.81 | -19.806 | 4.1134 | 3494.24 | -141.981 | P-1
dfA157 | A157 | P-1 | 1.2336 | 0.696 |  | -123.602 | 1.65 | -21.149 | 1.446 | 4024.21 | -143.101 | P-1
dfA213 | A213 | P-1 | 1.22 | 0.6877 |  | -123.588 | 1.71 | -20.405 | 1.593 | 0 | -142.283 | P-1
dfA792 | A792 | P-1 | 1.2332 | 0.6933 |  | -123.56 | 1.68 | -20.728 | 2.9363 | 3871.5 | -142.608 | P-1
dfA886 | A886 | P-1 | 1.2225 | 0.6852 |  | -123.506 | 1.65 | -21.316 | 1.2163 | 4516.71 | -143.172 | P-1
dfA381 | A381 | P-1 | 1.2272 | 0.6907 |  | -122.816 | 1.71 | -20.62 | 3.2448 | 0 | -141.726 | P-1
dfA411 | A411 | P-1 | 1.248 | 0.7019 |  | -122.609 | 1.74 | -20.48 | 3.8102 | 0 | -141.349 | P-1
dfA307 | A307 | P-1 | 1.2006 | 0.6779 |  | -122.335 | 1.62 | -20.817 | 3.1703 | 0 | -141.532 | P-1
dfA1108 | A1108 | P-1 | 1.2563 | 0.7069 |  | -122.308 | 1.76 | -20.247 | 3.6085 | 0 | -140.795 | P-1
dfA168 | A168 | P-1 | 1.2559 | 0.7081 |  | -122.22 | 1.75 | -20.05 | 4.3972 | 0 | -140.52 | P-1
dfA312 | A312 | P-1 | 1.2354 | 0.6971 |  | -122.169 | 1.77 | -20.01 | 3.998 | 0 | -140.409 | P-1
dfA256 | A256 | P-1 | 1.2471 | 0.7035 |  | -122.033 | 1.72 | -20.709 | 5.4452 | 0 | -141.022 | P-1
dfA1075 | A1075 | P-1 | 1.2183 | 0.6807 |  | -121.874 | 1.7 | -20.82 | 3.0493 | 0 | -140.994 | P-1
dfA1944 | A1944 | P-1 | 1.2171 | 0.6802 |  | -121.763 | 1.71 | -20.69 | 3.4327 | 0 | -140.743 | P-1
dfA498 | A498 | P-1 | 1.2335 | 0.6925 |  | -121.745 | 1.76 | -20.447 | 2.0733 | 0 | -140.432 | P-1
dfA565 | A565 | P-1 | 1.1978 | 0.6757 |  | -121.684 | 1.59 | -21.456 | 3.5084 | 0 | -141.55 | P-1
dfA221 | A221 | P-1 | 1.2399 | 0.6987 |  | -121.673 | 1.69 | -20.825 | 2.7494 | 0 | -140.808 | P-1
dfA285 | A285 | P-1 | 1.2167 | 0.6851 |  | -121.463 | 1.68 | -20.915 | 6.3787 | 0 | -140.698 | P-1
dfA710 | A710 | P-1 | 1.2344 | 0.6962 |  | -121.228 | 1.76 | -20.17 | 2.3166 | 0 | -139.638 | P-1
dfA954 | A954 | P-1 | 1.2191 | 0.6848 |  | -121.1 | 1.76 | -20.101 | 4.9109 | 0 | -139.441 | P-1
dfA364 | A364 | P-1 | 1.2147 | 0.6843 |  | -120.817 | 1.7 | -21.142 | 4.827 | 0 | -140.259 | P-1
dfA1340 | A1340 | P-1 | 1.2142 | 0.6858 |  | -120.731 | 1.67 | -21.103 | 6.022 | 0 | -140.164 | P-1
dfA272 | A272 | P-1 | 1.1929 | 0.6738 |  | -120.389 | 1.64 | -21.98 | 2.4193 | 0 | -140.729 | P-1
dfA911 | A911 | P-1 | 1.2194 | 0.6892 |  | -120.335 | 1.75 | -20.103 | 4.4003 | 0 | -138.688 | P-1
dfA1394 | A1394 | P-1 | 1.2805 | 0.7217 |  | -120.142 | 1.72 | -20.727 | 4.7115 | 0 | -139.149 | P-1
dfA300 | A300 | P-1 | 1.2093 | 0.6799 |  | -120.071 | 1.61 | -21.543 | 3.4928 | 0 | -140.004 | P-1
dfA294 | A294 | P-1 | 1.2156 | 0.6858 |  | -119.823 | 1.71 | -21.067 | 3.1426 | 0 | -139.18 | P-1
dfA500 | A500 | P-1 | 1.2733 | 0.7179 |  | -119.745 | 1.69 | -20.872 | 4.6339 | 0 | -138.927 | P-1
dfA447 | A447 | P-1 | 1.2397 | 0.6944 |  | -119.74 | 1.71 | -20.539 | 3.5137 | 0 | -138.569 | P-1
dfA1152 | A1152 | P-1 | 1.2119 | 0.6803 |  | -119.621 | 1.71 | -21.197 | 2.2743 | 0 | -139.108 | P-1
dfA1015 | A1015 | P-1 | 1.2012 | 0.677 |  | -119.595 | 1.65 | -21.033 | 2.6617 | 0 | -138.978 | P-1
dfA1121 | A1121 | P-1 | 1.1954 | 0.6734 |  | -119.045 | 1.72 | -20.61 | 4.5384 | 0 | -137.935 | P-1
dfA979 | A979 | P-1 | 1.195 | 0.672 |  | -118.845 | 1.71 | -20.894 | 2.1911 | 0 | -138.029 | P-1
dfA1297 | A1297 | P-1 | 1.1883 | 0.668 |  | -118.82 | 1.64 | -21.298 | 3.4802 | 0 | -138.478 | P-1
dfA265 | A265 | P-1 | 1.184 | 0.6622 |  | -118.545 | 1.63 | -21.91 | 1.9233 | 0 | -138.825 | P-1
dfA336 | A336 | P-1 | 1.1991 | 0.6723 |  | -118.373 | 1.59 | -21.46 | 2.907 | 0 | -138.243 | P-1
dfA156 | A156 | P-1 | 1.1876 | 0.6673 |  | -118.313 | 1.59 | -21.958 | 1.9358 | 0 | -138.681 | P-1
dfA1229 | A1229 | P-1 | 1.1993 | 0.671 |  | -117.577 | 1.59 | -21.948 | 4.9407 | 0 | -137.935 | P-1
dfA525 | A525 | P-1 | 1.2375 | 0.6993 |  | -117.512 | 1.6 | -21.808 | 2.8341 | 0 | -137.72 | P-1
dfA993 | A993 | P-1 | 1.1822 | 0.6691 |  | -117.468 | 1.67 | -21.047 | 5.9497 | 0 | -136.845 | P-1
dfA1865 | A1865 | P-1 | 1.1993 | 0.6699 |  | -117.015 | 1.61 | -21.877 | 4.93 | 0 | -137.282 | P-1
dfA1981 | A1981 | P-1 | 1.2334 | 0.6921 |  | -116.831 | 1.89 | -19.258 | 2.4376 | 0 | -134.199 | P-1
dfA1697 | A1697 | P-1 | 1.1398 | 0.643 |  | -116.695 | 1.64 | -21.124 | 0.9308 | 0 | -136.179 | P-1
dfA695 | A695 | P-1 | 1.2548 | 0.7033 |  | -116.276 | 1.96 | -17.861 | 4.2575 | 0 | -132.177 | P-1
dfA1710 | A1710 | P-1 | 1.1807 | 0.6677 |  | -116.222 | 1.69 | -20.446 | 4.9236 | 0 | -134.978 | P-1
dfA454 | A454 | P-1 | 1.2643 | 0.7136 |  | -116.107 | 1.65 | -21.058 | 4.7592 | 0 | -135.515 | P-1
dfA2047 | A2047 | P-1 | 1.0731 | 0.6011 |  | -115.777 | 1.61 | -21.234 | 2.8964 | 0 | -135.401 | P-1
dfA1011 | A1011 | P-1 | 1.1711 | 0.6624 |  | -115.348 | 1.6 | -21.403 | 2.9843 | 0 | -135.151 | P-1
dfA2214 | A2214 | P-1 | 1.1777 | 0.6604 |  | -115.256 | 1.52 | -22.372 | 1.8996 | 0 | -136.108 | P-1
dfA1374 | A1374 | P-1 | 1.143 | 0.6403 |  | -115.003 | 1.41 | -23.162 | 3.0568 | 0 | -136.755 | P-1
dfA1723 | A1723 | P-1 | 1.2644 | 0.7133 |  | -114.984 | 1.66 | -20.757 | 3.6008 | 0 | -134.081 | P-1
dfA1420 | A1420 | P-1 | 1.2281 | 0.6958 |  | -114.784 | 1.73 | -20.674 | 2.1499 | 0 | -133.728 | P-1
dfA2079 | A2079 | P-1 | 1.174 | 0.6562 |  | -114.732 | 1.54 | -22.437 | 1.6571 | 0 | -135.629 | P-1
dfA1992 | A1992 | P-1 | 1.2001 | 0.6759 |  | -114.601 | 1.6 | -21.294 | 3.3868 | 0 | -134.295 | P-1
dfA1164 | A1164 | P-1 | 1.2012 | 0.6781 |  | -114.489 | 1.59 | -21.642 | 3.2884 | 0 | -134.541 | P-1
dfA2112 | A2112 | P-1 | 1.1787 | 0.6596 |  | -114.26 | 1.54 | -22.084 | 1.9215 | 0 | -134.804 | P-1
dfA1097 | A1097 | P-1 | 1.2154 | 0.681 |  | -113.619 | 1.72 | -20.598 | 2.1126 | 0 | -132.497 | P-1
dfA891 | A891 | P-1 | 1.1587 | 0.6518 |  | -113.471 | 1.56 | -22.314 | 1.2543 | 0 | -134.225 | P-1
dfA1762 | A1762 | P-1 | 1.1861 | 0.6655 |  | -113.364 | 1.58 | -21.887 | 2.0171 | 0 | -133.671 | P-1
dfA1608 | A1608 | P-1 | 1.1279 | 0.631 |  | -112.763 | 1.53 | -22.055 | 2.2816 | 0 | -133.288 | P-1
dfA2216 | A2216 | P-1 | 1.2476 | 0.7051 |  | -112.708 | 1.68 | -20.861 | 2.0754 | 0 | -131.889 | P-1
dfA1528 | A1528 | P-1 | 1.2385 | 0.699 |  | -112.617 | 1.71 | -20.884 | 4.1399 | 0 | -131.791 | P-1
dfA2006 | A2006 | P-1 | 1.1613 | 0.6549 |  | -112.377 | 1.64 | -21.351 | 2.7123 | 0 | -132.088 | P-1
dfA1995 | A1995 | P-1 | 1.1398 | 0.643 |  | -112.29 | 1.56 | -21.98 | 3.8206 | 0 | -132.71 | P-1
dfA1634 | A1634 | P-1 | 1.2368 | 0.698 |  | -112.102 | 1.61 | -21.362 | 3.4928 | 0 | -131.854 | P-1
dfA1898 | A1898 | P-1 | 1.1346 | 0.6402 |  | -110.355 | 1.65 | -21.193 | 1.8999 | 0 | -129.898 | P-1
dfA2105 | A2105 | P-1 | 1.1632 | 0.6556 |  | -107.612 | 1.46 | -22.554 | 1.845 | 0 | -128.706 | P-1
dfA621 | A621 | P21/n | 1.2939 | 0.7271 | TEVSOD (Form I) | -138.538 | 1.86 | -19.217 | 7.9298 | 6669.52 | -155.895 | P21/c
dfA1142 | A1142 | P21/c | 1.2705 | 0.7154 |  | -133.877 | 1.81 | -19.656 | 4.7747 | 5264.16 | -151.723 | P21/c
dfA5 | A5 | P21/n | 1.2486 | 0.703 |  | -133.821 | 1.74 | -20.061 | 4.912 | 4658.04 | -152.142 | P21/c
dfA15 | A15 | P21/n | 1.2661 | 0.7126 |  | -133.513 | 1.83 | -19.89 | 3.9246 | 5459.12 | -151.573 | P21/c
dfA555 | A555 | P21/a | 1.269 | 0.7158 |  | -133.088 | 1.79 | -19.78 | 4.5733 | 4970.85 | -151.078 | P21/c
dfA127 | A127 | P21/c | 1.2964 | 0.7311 |  | -132.039 | 1.8 | -19.801 | 5.7097 | 6844.42 | -150.04 | P21/c
dfA33 | A33 | P21/n | 1.2414 | 0.6979 |  | -131.327 | 1.72 | -20.368 | 3.4867 | 4669.72 | -149.975 | P21/c
dfA372 | A372 | P21/a | 1.2865 | 0.7242 |  | -131.155 | 1.81 | -19.505 | 5.1889 | 5926.91 | -148.85 | P21/c
dfA151 | A151 | P21/n | 1.2564 | 0.704 |  | -130.903 | 1.81 | -19.453 | 5.3083 | 5840.62 | -148.546 | P21/c
dfA310 | A310 | P21/n | 1.2463 | 0.7025 |  | -130.566 | 1.78 | -19.794 | 5.9132 | 5130.05 | -148.58 | P21/c
dfA68 | A68 | P21/n | 1.2703 | 0.717 |  | -130.487 | 1.7 | -20.578 | 5.0182 | 4006.28 | -149.365 | P21/c
dfA1834 | A1834 | P21/a | 1.2451 | 0.7008 |  | -130.427 | 1.87 | -19.525 | 3.2242 | 4097.01 | -148.082 | P21/c
dfA1131 | A1131 | P21/c | 1.2636 | 0.712 |  | -130.416 | 1.77 | -19.785 | 5.6303 | 5347.22 | -148.431 | P21/c
dfA641 | A641 | P21/n | 1.267 | 0.7148 |  | -130.319 | 1.68 | -20.71 | 4.1618 | 7198.52 | -149.349 | P21/c
dfA181 | A181 | P21/a | 1.2852 | 0.7246 |  | -129.671 | 1.74 | -20.124 | 5.4759 | 5189.94 | -148.055 | P21/c
dfA1812 | A1812 | P21/c | 1.2853 | 0.7219 |  | -129.52 | 1.74 | -20.149 | 5.4962 | 5540.05 | -147.929 | P21/c
dfA1468 | A1468 | P21/c | 1.2402 | 0.6974 |  | -129.387 | 1.7 | -20.363 | 5.1234 | 4882.31 | -148.05 | P21/c
dfA243 | A243 | P21/n | 1.2382 | 0.6963 |  | -129.283 | 1.69 | -20.435 | 5.2909 | 5457.48 | -148.028 | P21/c
dfA1422 | A1422 | P21/c | 1.2751 | 0.7189 |  | -128.71 | 1.77 | -19.832 | 5.6096 | 5577.64 | -146.772 | P21/c
dfA220 | A220 | P21/c | 1.2377 | 0.6971 |  | -128.513 | 1.66 | -20.695 | 5.8051 | 6232.45 | -147.548 | P21/c
dfA22 | A22 | P21/n | 1.2526 | 0.706 |  | -128.511 | 1.75 | -20.306 | 3.0482 | 5442.66 | -147.067 | P21/c
dfA53 | A53 | P21/c | 1.2356 | 0.6947 |  | -128.467 | 1.69 | -20.564 | 4.2405 | 4385.92 | -147.341 | P21/c
dfA296 | A296 | P21/c | 1.2353 | 0.6945 |  | -128.305 | 1.69 | -20.562 | 4.2346 | 5255.85 | -147.177 | P21/c
dfA39 | A39 | P21/c | 1.2797 | 0.723 |  | -128.243 | 1.78 | -20.151 | 4.2965 | 6576.55 | -146.614 | P21/c
dfA545 | A545 | P21/n | 1.2351 | 0.6957 |  | -127.583 | 1.66 | -20.712 | 4.3367 | 6067.65 | -146.635 | P21/c
dfA37 | A37 | P21/n | 1.2356 | 0.696 |  | -127.509 | 1.68 | -20.602 | 4.3305 | 5854.54 | -146.431 | P21/c
dfA757 | A757 | P21/a | 1.2512 | 0.7055 |  | -127.02 | 1.72 | -20.786 | 1.5578 | 5525.5 | -146.086 | P21/c
dfA743 | A743 | P21/c | 1.21 | 0.6802 |  | -126.985 | 1.63 | -21.285 | 2.3902 | 4974.96 | -146.64 | P21/c
dfA91 | A91 | P21/n | 1.2122 | 0.6808 |  | -126.816 | 1.64 | -21.212 | 2.612 | 4580.77 | -146.388 | P21/c
dfA387 | A387 | P21/n | 1.2287 | 0.6913 |  | -126.52 | 1.78 | -19.801 | 3.6269 | 4030.09 | -144.541 | P21/c
dfA356 | A356 | P21/c | 1.243 | 0.6996 |  | -126.162 | 1.8 | -19.699 | 5.1825 | 5074.25 | -144.061 | P21/c
dfA201 | A201 | P21/c | 1.2284 | 0.6922 |  | -126.108 | 1.72 | -20.412 | 4.7332 | 7652.01 | -144.8 | P21/c
dfA957 | A957 | P21/a | 1.2249 | 0.6917 |  | -125.767 | 1.74 | -20.514 | 4.4045 | 5327.56 | -144.541 | P21/c
dfA526 | A526 | P21/c | 1.2565 | 0.7083 |  | -125.754 | 1.74 | -20.444 | 3.6382 | 5857.23 | -144.458 | P21/c
dfA202 | A202 | P21/c | 1.2283 | 0.6942 |  | -125.747 | 1.68 | -20.435 | 5.0758 | 6106.57 | -144.502 | P21/c
dfA115 | A115 | P21/c | 1.2066 | 0.6786 |  | -125.706 | 1.6 | -21.592 | 3.1532 | 3684.6 | -145.698 | P21/c
dfA36 | A36 | P21/c | 1.2286 | 0.691 |  | -125.667 | 1.71 | -20.494 | 4.7097 | 5756.51 | -144.451 | P21/c
dfA1471 | A1471 | P21/n | 1.2276 | 0.6922 |  | -125.636 | 1.67 | -20.801 | 3.7131 | 5626.33 | -144.767 | P21/c
dfA124 | A124 | P21/c | 1.219 | 0.6838 |  | -125.632 | 1.69 | -20.555 | 5.064 | 5861.23 | -144.497 | P21/c
dfA346 | A346 | P21/a | 1.2053 | 0.6789 |  | -125.631 | 1.6 | -21.672 | 3.0105 | 3930.04 | -145.703 | P21/c
dfA102 | A102 | P21/c | 1.2295 | 0.6911 |  | -125.567 | 1.72 | -20.37 | 4.9734 | 4890.24 | -144.217 | P21/c
dfA753 | A753 | P21/n | 1.2597 | 0.708 |  | -125.365 | 1.72 | -20.34 | 4.829 | 5202.08 | -143.985 | P21/c
dfA881 | A881 | P21/c | 1.2586 | 0.7101 |  | -125.288 | 1.73 | -20.305 | 4.7789 | 6203.99 | -143.863 | P21/c
dfA2069 | A2069 | P21/c | 1.2172 | 0.6862 |  | -125.261 | 1.64 | -20.871 | 6.2373 | 5321.7 | -144.492 | P21/c
dfA55 | A55 | P21/a | 1.2257 | 0.6894 |  | -125.247 | 1.7 | -20.433 | 5.4048 | 4775.33 | -143.98 | P21/c
dfA318 | A318 | P21/n | 1.2518 | 0.7035 |  | -125.164 | 1.88 | -19.233 | 3.5825 | 4491.89 | -142.517 | P21/c
dfA689 | A689 | P21/c | 1.2102 | 0.6825 |  | -124.871 | 1.68 | -20.891 | 2.3731 | 7307.72 | -144.082 | P21/c
dfA145 | A145 | P21/a | 1.2086 | 0.6799 |  | -124.727 | 2.27 | -22.298 | 2.0595 | 5779.3 | -144.755 | P21/c
dfA2119 | A2119 | P21/c | 1.2497 | 0.7016 |  | -124.688 | 1.83 | -19.578 | 3.311 | 5887.7 | -142.436 | P21/c
dfA199 | A199 | P21/c | 1.2383 | 0.6975 |  | -124.605 | 1.74 | -20.658 | 2.4343 | 4841.06 | -143.523 | P21/c
dfA441 | A441 | P21/a | 1.2355 | 0.698 |  | -124.504 | 1.79 | -19.558 | 8.5912 | 4751.9 | -142.272 | P21/c
dfA501 | A501 | P21/n | 1.2612 | 0.7089 |  | -124.462 | 1.71 | -20.419 | 4.4853 | 6239.56 | -143.171 | P21/c
dfA228 | A228 | P21/a | 1.2275 | 0.6892 |  | -124.39 | 1.58 | -21.539 | 2.526 | 4626.12 | -144.349 | P21/c
dfA185 | A185 | P21/n | 1.2399 | 0.6979 |  | -124.371 | 1.8 | -19.796 | 4.4816 | 5131.49 | -142.367 | P21/c
dfA947 | A947 | P21/c | 1.2491 | 0.7014 |  | -124.212 | 1.73 | -20.171 | 3.6884 | 5259.57 | -142.653 | P21/c
dfA146 | A146 | P21/n | 1.2044 | 0.679 |  | -124.052 | 1.62 | -21.948 | 0.7237 | 5267.26 | -144.38 | P21/c
dfA612 | A612 | P21/a | 1.2341 | 0.6946 |  | -123.771 | 1.76 | -20.163 | 3.0265 | 3985.21 | -142.174 | P21/c
dfA623 | A623 | P21/a | 1.2345 | 0.6949 |  | -123.708 | 1.76 | -20.093 | 3.0208 | 3712.9 | -142.041 | P21/c
dfA262 | A262 | P21/a | 1.2261 | 0.6909 |  | -123.693 | 1.64 | -20.934 | 4.2207 | 5320.7 | -142.987 | P21/c
dfA281 | A281 | P21/n | 1.2818 | 0.7233 |  | -123.411 | 1.68 | -21.064 | 4.1904 | 5448.28 | -142.795 | P21/c
dfA665 | A665 | P21/c | 1.225 | 0.6903 |  | -123.34 | 1.69 | -20.805 | 4.6907 | 3727.26 | -142.455 | P21/c
dfA1384 | A1384 | P21/c | 1.2349 | 0.6956 |  | -123.252 | 1.64 | -20.934 | 3.4013 | 0 | -142.546 | P21/c
dfA969 | A969 | P21/c | 1.2406 | 0.7012 |  | -123.022 | 1.68 | -21.006 | 3.1496 | 0 | -142.348 | P21/c
dfA187 | A187 | P21/a | 1.1714 | 0.661 |  | -122.888 | 1.66 | -20.658 | 3.1505 | 5684.37 | -141.886 | P21/c
dfA497 | A497 | P21/a | 1.1721 | 0.6581 |  | -122.843 | 1.67 | -20.514 | 3.2236 | 0 | -141.687 | P21/c
dfA422 | A422 | P21/c | 1.1773 | 0.6606 |  | -122.84 | 1.6 | -21.475 | 0 | 0 | -142.715 | P21/c
dfA1341 | A1341 | P21/c | 1.2449 | 0.7023 |  | -122.838 | 1.69 | -20.304 | 4.1077 | 0 | -141.452 | P21/c
dfA2103 | A2103 | P21/c | 1.228 | 0.6938 |  | -122.829 | 1.78 | -20.282 | 4.7088 | 0 | -141.331 | P21/c
dfA467 | A467 | P21/a | 1.1975 | 0.6725 |  | -122.726 | 1.71 | -20.296 | 2.5211 | 0 | -141.312 | P21/c
dfA952 | A952 | P21/c | 1.1809 | 0.6647 |  | -122.71 | 1.61 | -21.426 | 0 | 0 | -142.526 | P21/c
dfA410 | A410 | P21/n | 1.2191 | 0.6862 |  | -122.608 | 1.71 | -20.757 | 2.1039 | 0 | -141.655 | P21/c
dfA837 | A837 | P21/c | 1.2359 | 0.696 |  | -122.542 | 1.64 | -20.877 | 3.4283 | 0 | -141.779 | P21/c
dfA277 | A277 | P21/c | 1.249 | 0.7022 |  | -122.377 | 1.71 | -20.348 | 3.8124 | 0 | -141.015 | P21/c
dfA1295 | A1295 | P21/a | 1.2157 | 0.6858 |  | -122.303 | 1.63 | -21.208 | 6.6064 | 0 | -141.881 | P21/c
dfA1208 | A1208 | P21/c | 1.2451 | 0.7031 |  | -122.212 | 1.69 | -20.299 | 4.0481 | 0 | -140.821 | P21/c
dfA1289 | A1289 | P21/c | 1.2418 | 0.7007 |  | -122.183 | 1.72 | -20.607 | 1.487 | 0 | -141.07 | P21/c
dfA235 | A235 | P21/a | 1.2584 | 0.7112 |  | -122.104 | 1.67 | -20.521 | 4.286 | 0 | -140.955 | P21/c
dfA1518 | A1518 | P21/a | 1.233 | 0.695 |  | -121.989 | 0 | 0 | 0 | 0 | -121.989 | P21/c
dfA2040 | A2040 | P21/c | 1.2306 | 0.6932 |  | -121.901 | 1.68 | -20.842 | 4.3013 | 0 | -141.063 | P21/c
dfA797 | A797 | P21/n | 1.207 | 0.6818 |  | -121.894 | 1.63 | -21.324 | 2.8219 | 0 | -141.588 | P21/c
dfA308 | A308 | P21/n | 1.1935 | 0.6727 |  | -121.883 | 1.7 | -21.218 | 0.6173 | 0 | -141.401 | P21/c
dfA571 | A571 | P21/c | 1.2053 | 0.6782 |  | -121.749 | 1.62 | -21.527 | 4.2018 | 0 | -141.656 | P21/c
dfA1226 | A1226 | P21/n | 1.2176 | 0.6875 |  | -121.727 | 1.68 | -20.976 | 2.7679 | 0 | -141.023 | P21/c
dfA517 | A517 | P21/c | 1.2307 | 0.6945 |  | -121.706 | 1.68 | -20.911 | 4.3171 | 0 | -140.937 | P21/c
dfA1413 | A1413 | P21/n | 1.2476 | 0.7046 |  | -121.686 | 1.71 | -20.362 | 5.1445 | 0 | -140.338 | P21/c
dfA1930 | A1930 | P21/n | 1.2321 | 0.6934 |  | -121.663 | 1.65 | -21.319 | 1.2351 | 0 | -141.332 | P21/c
dfA290 | A290 | P21/c | 1.2556 | 0.7098 |  | -121.662 | 1.66 | -20.524 | 4.0739 | 0 | -140.526 | P21/c
dfA781 | A781 | P21/a | 1.2403 | 0.7019 |  | -121.632 | 1.65 | -21.357 | 1.3869 | 0 | -141.339 | P21/c
dfA482 | A482 | P21/c | 1.2435 | 0.7021 |  | -121.523 | 1.67 | -20.546 | 3.9339 | 0 | -140.399 | P21/c
dfA1933 | A1933 | P21/n | 1.1793 | 0.6638 |  | -121.441 | 1.63 | -21.616 | 2.6879 | 0 | -141.427 | P21/c
dfA1076 | A1076 | P21/c | 1.2189 | 0.6874 |  | -121.283 | 1.69 | -20.846 | 3.3011 | 0 | -140.439 | P21/c
dfA730 | A730 | P21/c | 1.2239 | 0.6891 |  | -121.024 | 1.57 | -21.938 | 1.6379 | 0 | -141.392 | P21/c
dfA860 | A860 | P21/c | 1.2583 | 0.7098 |  | -121.006 | 1.62 | -21.534 | 1.1023 | 0 | -140.92 | P21/c
dfA1221 | A1221 | P21/n | 1.2354 | 0.6993 |  | -120.966 | 1.6 | -21.343 | 1.0354 | 0 | -140.709 | P21/c
dfA1832 | A1832 | P21/c | 1.2656 | 0.7172 |  | -120.954 | 1.77 | -20.319 | 5.7869 | 0 | -139.503 | P21/c
dfA1114 | A1114 | P21/n | 1.24 | 0.7018 |  | -120.915 | 0 | 0 | 0 | 0 | -120.915 | P21/c
dfA250 | A250 | P21/c | 1.1307 | 0.6378 |  | -120.875 | 0 | 0 | 0 | 0 | -120.875 | P21/c
dfA203 | A203 | P21/n | 1.1794 | 0.6641 |  | -120.867 | 1.63 | -21.539 | 1.8394 | 0 | -140.776 | P21/c
dfA529 | A529 | P21/c | 1.2506 | 0.7078 |  | -120.857 | 1.71 | -20.561 | 2.0605 | 0 | -139.708 | P21/c
dfA169 | A169 | P21/n | 1.2186 | 0.6872 |  | -120.677 | 1.65 | -20.938 | 1.935 | 0 | -139.965 | P21/c
dfA306 | A306 | P21/c | 1.2583 | 0.7117 |  | -120.668 | 1.64 | -21.043 | 6.2411 | 0 | -140.071 | P21/c
dfA394 | A394 | P21/n | 1.1693 | 0.6582 |  | -120.588 | 1.62 | -21.753 | 2.662 | 0 | -140.721 | P21/c
dfA332 | A332 | P21/c | 1.2191 | 0.6908 |  | -120.588 | 1.67 | -20.918 | 2.9953 | 0 | -139.836 | P21/c
dfA650 | A650 | P21/a | 1.2365 | 0.7012 |  | -120.504 | 1.58 | -21.534 | 2.9161 | 0 | -140.458 | P21/c
dfA874 | A874 | P21/c | 1.2561 | 0.7096 |  | -120.329 | 1.62 | -21.127 | 6.872 | 0 | -139.836 | P21/c
dfA1085 | A1085 | P21/a | 1.184 | 0.6676 |  | -120.322 | 1.74 | -20.541 | 3.3945 | 0 | -139.123 | P21/c
dfA734 | A734 | P21/c | 1.1851 | 0.668 |  | -120.316 | 1.75 | -20.5 | 3.2616 | 0 | -139.066 | P21/c
dfA844 | A844 | P21/a | 1.2166 | 0.6872 |  | -120.297 | 1.6 | -21.73 | 7.0223 | 0 | -140.427 | P21/c
dfA440 | A440 | P21/a | 1.2186 | 0.6868 |  | -120.245 | 1.76 | -20.747 | 1.0345 | 0 | -139.232 | P21/c
dfA1000 | A1000 | P21/c | 1.1876 | 0.6704 |  | -120.2 | 1.58 | -21.449 | 4.5357 | 0 | -140.069 | P21/c
dfA758 | A758 | P21/c | 1.2466 | 0.7045 |  | -120.159 | 1.69 | -20.647 | 3.2858 | 0 | -139.116 | P21/c
dfA499 | A499 | P21/n | 1.1746 | 0.6595 |  | -120.133 | 1.78 | -20.512 | 1.6544 | 0 | -138.865 | P21/c
dfA485 | A485 | P21/n | 1.2571 | 0.7104 |  | -120.059 | 1.71 | -20.657 | 1.9831 | 0 | -139.006 | P21/c
dfA426 | A426 | P21/a | 1.2345 | 0.6977 |  | -119.877 | 1.6 | -21.503 | 2.5809 | 0 | -139.78 | P21/c
dfA658 | A658 | P21/c | 1.2117 | 0.6809 |  | -119.876 | 1.62 | -21.118 | 1.8638 | 0 | -139.374 | P21/c
dfA785 | A785 | P21/n | 1.1217 | 0.6302 |  | -119.867 | 0 | 0 | 0 | 0 | -119.867 | P21/c
dfA912 | A912 | P21/a | 1.2342 | 0.6928 |  | -119.813 | 1.61 | -21.667 | 4.8757 | 0 | -139.87 | P21/c
dfA648 | A648 | P21/n | 1.2323 | 0.694 |  | -119.804 | 1.74 | -21.41 | 4.8199 | 0 | -139.474 | P21/c
dfA2067 | A2067 | P21/n | 1.214 | 0.6865 |  | -119.791 | 1.66 | -21.012 | 3.3756 | 0 | -139.143 | P21/c
dfA415 | A415 | P21/n | 1.2146 | 0.6846 |  | -119.64 | 1.74 | -20.963 | 1.4024 | 0 | -138.863 | P21/c
dfA1432 | A1432 | P21/a | 1.1752 | 0.6664 |  | -119.605 | 1.7 | -20.351 | 4.3512 | 0 | -138.256 | P21/c
dfA219 | A219 | P21/n | 1.217 | 0.6865 |  | -119.574 | 1.84 | -19.571 | 3.4273 | 0 | -137.305 | P21/c
dfA613 | A613 | P21/a | 1.1917 | 0.6713 |  | -119.569 | 1.7 | -20.92 | 2.0892 | 0 | -138.789 | P21/c
dfA1326 | A1326 | P21/c | 1.1904 | 0.6716 |  | -119.541 | 1.64 | -21.106 | 2.5201 | 0 | -139.007 | P21/c
dfA1259 | A1259 | P21/c | 1.2205 | 0.6865 |  | -119.524 | 1.63 | -20.799 | 2.7131 | 0 | -138.693 | P21/c
dfA1691 | A1691 | P21/c | 1.2163 | 0.6865 |  | -119.49 | 0 | 0 | 1.2754 | 0 | -119.49 | P21/c
dfA271 | A271 | P21/a | 1.2456 | 0.7056 |  | -119.483 | 1.69 | -20.842 | 1.9176 | 0 | -138.635 | P21/c
dfA1982 | A1982 | P21/a | 1.2173 | 0.6871 |  | -119.454 | 1.64 | -21.033 | 3.7399 | 0 | -138.847 | P21/c
dfA1032 | A1032 | P21/a | 1.1826 | 0.6659 |  | -119.444 | 1.69 | -20.791 | 1.3394 | 0 | -138.545 | P21/c
dfA1385 | A1385 | P21/c | 1.2471 | 0.7059 |  | -119.383 | 1.7 | -20.192 | 6.1366 | 0 | -137.875 | P21/c
dfA396 | A396 | P21/n | 1.2309 | 0.6932 |  | -119.371 | 1.77 | -21.01 | 4.546 | 0 | -138.611 | P21/c
dfA505 | A505 | P21/c | 1.2064 | 0.6824 |  | -119.329 | 0 | 0 | 0 | 0 | -119.329 | P21/c
dfA476 | A476 | P21/n | 1.1828 | 0.6663 |  | -119.275 | 1.73 | -20.505 | 6.2633 | 0 | -138.05 | P21/c
dfA2187 | A2187 | P21/c | 1.1677 | 0.6558 |  | -119.266 | 1.68 | -20.302 | 0.8143 | 0 | -137.888 | P21/c
dfA385 | A385 | P21/n | 1.229 | 0.6926 |  | -119.236 | 1.74 | -21.442 | 4.2706 | 0 | -138.938 | P21/c
dfA674 | A674 | P21/c | 1.2098 | 0.6856 |  | -119.209 | 1.66 | -20.998 | 2.9835 | 0 | -138.547 | P21/c
dfA609 | A609 | P21/c | 1.2342 | 0.6973 |  | -119.192 | 1.6 | -21.577 | 2.6757 | 0 | -139.169 | P21/c
dfA420 | A420 | P21/n | 1.2455 | 0.7044 |  | -119.166 | 1.61 | -21.282 | 3.1119 | 0 | -138.838 | P21/c
dfA628 | A628 | P21/c | 1.2513 | 0.7058 |  | -119.155 | 1.64 | -20.909 | 4.5914 | 0 | -138.424 | P21/c
dfA1525 | A1525 | P21/c | 1.2197 | 0.6872 |  | -119.125 | 1.78 | -20.596 | 1.2358 | 0 | -137.941 | P21/c
dfA172 | A172 | P21/n | 1.2093 | 0.6809 |  | -119.097 | 1.56 | -21.946 | 0.9017 | 0 | -139.483 | P21/c
dfA746 | A746 | P21/c | 1.2401 | 0.699 |  | -119.076 | 1.68 | -21.002 | 5.0103 | 0 | -138.398 | P21/c
dfA1357 | A1357 | P21/c | 1.2239 | 0.687 |  | -119.071 | 1.79 | -20.262 | 1.4759 | 0 | -137.543 | P21/c
dfA1763 | A1763 | P21/n | 1.2217 | 0.6885 |  | -118.996 | 1.77 | -20.377 | 1.9682 | 0 | -137.603 | P21/c
dfA2212 | A2212 | P21/c | 1.2357 | 0.6983 |  | -118.987 | 1.65 | -20.806 | 3.0292 | 0 | -138.143 | P21/c
dfA431 | A431 | P21/n | 1.1946 | 0.6716 |  | -118.971 | 0 | 0 | 0 | 0 | -118.971 | P21/c
dfA1618 | A1618 | P21/a | 1.1802 | 0.6664 |  | -118.96 | 0 | 0 | 0 | 0 | -118.96 | P21/c
dfA786 | A786 | P21/a | 1.2257 | 0.6919 |  | -118.936 | 1.59 | -21.555 | 2.7569 | 0 | -138.901 | P21/c
dfA274 | A274 | P21/n | 1.1982 | 0.6746 |  | -118.93 | 1.49 | -22.623 | 3.0356 | 0 | -140.063 | P21/c
dfA1104 | A1104 | P21/c | 1.2873 | 0.7277 |  | -118.927 | 1.75 | -20.836 | 3.9323 | 0 | -138.013 | P21/c
dfA771 | A771 | P21/n | 1.2499 | 0.7046 |  | -118.923 | 1.63 | -20.88 | 3.7831 | 0 | -138.173 | P21/c
dfA876 | A876 | P21/n | 1.1215 | 0.6305 |  | -118.882 | 0 | 0 | 0 | 0 | -118.882 | P21/c
dfA511 | A511 | P21/c | 1.2256 | 0.6918 |  | -118.864 | 1.58 | -21.562 | 2.8205 | 0 | -138.846 | P21/c
dfA1890 | A1890 | P21/c | 1.234 | 0.6963 |  | -118.774 | 1.66 | -20.72 | 2.9605 | 0 | -137.834 | P21/c
dfA1978 | A1978 | P21/n | 1.2021 | 0.6768 |  | -118.762 | 1.66 | -21.838 | 1.4587 | 0 | -138.94 | P21/c
dfA719 | A719 | P21/n | 1.196 | 0.6728 |  | -118.721 | 0 | 0 | 0.0905 | 0 | -118.721 | P21/c
dfA1139 | A1139 | P21/a | 1.2471 | 0.7061 |  | -118.695 | 1.69 | -20.937 | 2.411 | 0 | -137.942 | P21/c
dfA1771 | A1771 | P21/c | 1.1733 | 0.6635 |  | -118.689 | 1.69 | -20.504 | 4.4439 | 0 | -137.503 | P21/c
dfA1963 | A1963 | P21/c | 1.1939 | 0.6726 |  | -118.675 | 0 | 0 | 0 | 0 | -118.675 | P21/c
dfA1437 | A1437 | P21/c | 1.2206 | 0.6884 |  | -118.66 | 1.64 | -21.313 | 3.4863 | 0 | -138.333 | P21/c
dfA382 | A382 | P21/a | 1.2733 | 0.7177 |  | -118.656 | 1.73 | -20.319 | 5.3886 | 0 | -137.245 | P21/c
dfA2168 | A2168 | P21/n | 1.2005 | 0.675 |  | -118.573 | 1.77 | -20.733 | 2.7065 | 0 | -137.536 | P21/c
dfA1923 | A1923 | P21/c | 1.246 | 0.7009 |  | -118.527 | 1.72 | -20.064 | 3.0413 | 0 | -136.871 | P21/c
dfA1915 | A1915 | P21/n | 1.2127 | 0.6828 |  | -118.512 | 1.76 | -20.63 | 2.8189 | 0 | -137.382 | P21/c
dfA321 | A321 | P21/a | 1.1867 | 0.6684 |  | -118.493 | 1.54 | -22.016 | 2.3364 | 0 | -138.969 | P21/c
dfA2039 | A2039 | P21/n | 1.1951 | 0.6731 |  | -118.49 | 1.76 | -20.564 | 4.1815 | 0 | -137.294 | P21/c
dfA831 | A831 | P21/c | 1.2111 | 0.6815 |  | -118.486 | 1.72 | -20.642 | 2.8289 | 0 | -137.408 | P21/c
dfA1083 | A1083 | P21/c | 1.2025 | 0.6754 |  | -118.452 | 1.62 | -21.078 | 4.148 | 0 | -137.91 | P21/c
dfA1354 | A1354 | P21/a | 1.2317 | 0.6936 |  | -118.423 | 1.66 | -20.774 | 5.5029 | 0 | -137.537 | P21/c
dfA1442 | A1442 | P21/n | 1.1643 | 0.655 |  | -118.38 | 1.82 | -20.14 | 1.8573 | 0 | -136.7 | P21/c
dfA1002 | A1002 | P21/a | 1.2106 | 0.6797 |  | -118.369 | 1.65 | -20.985 | 3.8549 | 0 | -137.704 | P21/c
dfA1287 | A1287 | P21/c | 1.1572 | 0.6515 |  | -118.314 | 1.67 | -20.799 | 3.4732 | 0 | -137.443 | P21/c
dfA1061 | A1061 | P21/a | 1.0865 | 0.6091 |  | -118.307 | 1.64 | -21.046 | 2.2801 | 0 | -137.713 | P21/c
dfA726 | A726 | P21/a | 1.1961 | 0.6758 |  | -118.292 | 1.65 | -20.959 | 2.2263 | 0 | -137.601 | P21/c
dfA367 | A367 | P21/a | 1.2093 | 0.6824 |  | -118.269 | 1.56 | -22.288 | 2.0714 | 0 | -138.997 | P21/c
dfA894 | A894 | P21/a | 1.2336 | 0.6971 |  | -118.256 | 1.65 | -20.883 | 5.5125 | 0 | -137.489 | P21/c
dfA1079 | A1079 | P21/n | 1.2193 | 0.6872 |  | -118.187 | 1.75 | -20.546 | 2.0385 | 0 | -136.983 | P21/c
dfA681 | A681 | P21/n | 1.1227 | 0.6313 |  | -118.186 | 0 | 0 | 0 | 0 | -118.186 | P21/c
dfA408 | A408 | P21/n | 1.2294 | 0.6944 |  | -118.161 | 1.79 | -20.025 | 3.2409 | 0 | -136.396 | P21/c
dfA1307 | A1307 | P21/c | 1.197 | 0.6748 |  | -118.158 | 1.55 | -22.414 | 1.2042 | 0 | -139.022 | P21/c
dfA1386 | A1386 | P21/n | 1.1733 | 0.6608 |  | -118.152 | 0 | 0 | 4.0663 | 0 | -118.152 | P21/c
dfA1117 | A1117 | P21/a | 1.2344 | 0.698 |  | -118.132 | 0 | 0 | 0 | 0 | -118.132 | P21/c
dfA2122 | A2122 | P21/n | 1.2261 | 0.6917 |  | -118.129 | 1.66 | -20.786 | 1.9166 | 0 | -137.255 | P21/c
dfA878 | A878 | P21/c | 1.2199 | 0.6882 |  | -118.095 | 1.64 | -21.34 | 3.4967 | 0 | -137.795 | P21/c
dfA699 | A699 | P21/c | 1.1766 | 0.6619 |  | -118.084 | 1.58 | -21.791 | 3.5012 | 0 | -138.295 | P21/c
dfA1841 | A1841 | P21/c | 1.2261 | 0.6915 |  | -118.082 | 1.68 | -20.882 | 3.2059 | 0 | -137.284 | P21/c
dfA839 | A839 | P21/c | 1.2511 | 0.7074 |  | -118.044 | 1.68 | -20.934 | 2.8013 | 0 | -137.298 | P21/c
dfA273 | A273 | P21/n | 1.2528 | 0.7068 |  | -118.038 | 1.77 | -20.353 | 5.1846 | 0 | -136.621 | P21/c
dfA339 | A339 | P21/n | 1.2115 | 0.6846 |  | -118.023 | 1.61 | -21.609 | 4.0246 | 0 | -138.022 | P21/c
dfA807 | A807 | P21/a | 1.1755 | 0.6613 |  | -118.011 | 1.72 | -20.611 | 3.1351 | 0 | -136.902 | P21/c
dfA1698 | A1698 | P21/c | 1.2088 | 0.6827 |  | -117.992 | 1.54 | -21.984 | 1.5459 | 0 | -138.436 | P21/c
dfA547 | A547 | P21/a | 1.1105 | 0.6273 |  | -117.974 | 1.63 | -21.454 | 0.7278 | 0 | -137.798 | P21/c
dfA1958 | A1958 | P21/a | 1.252 | 0.7059 |  | -117.969 | 1.79 | -19.898 | 6.9948 | 0 | -136.077 | P21/c
dfA361 | A361 | P21/n | 1.2518 | 0.7063 |  | -117.928 | 1.69 | -20.878 | 3.7762 | 0 | -137.116 | P21/c
dfA1472 | A1472 | P21/c | 1.2189 | 0.6885 |  | -117.843 | 1.55 | -21.775 | 2.9574 | 0 | -138.068 | P21/c
dfA2099 | A2099 | P21/a | 1.2113 | 0.6852 |  | -117.836 | 1.56 | -21.991 | 0 | 0 | -138.267 | P21/c
dfA2204 | A2204 | P21/n | 1.2296 | 0.6938 |  | -117.828 | 1.65 | -20.79 | 3.4569 | 0 | -136.968 | P21/c
dfA2132 | A2132 | P21/n | 1.2399 | 0.701 |  | -117.802 | 1.71 | -20.633 | 3.4741 | 0 | -136.725 | P21/c
dfA1534 | A1534 | P21/c | 1.2131 | 0.6871 |  | -117.782 | 1.53 | -22.397 | 2.3693 | 0 | -138.649 | P21/c
dfA1190 | A1190 | P21/a | 1.1937 | 0.6748 |  | -117.759 | 1.57 | -21.741 | 3.9484 | 0 | -137.93 | P21/c
dfA642 | A642 | P21/c | 1.1973 | 0.6742 |  | -117.751 | 1.71 | -20.98 | 3.7514 | 0 | -137.021 | P21/c
dfA943 | A943 | P21/n | 1.1565 | 0.6528 |  | -117.686 | 1.68 | -20.913 | 1.7559 | 0 | -136.919 | P21/c
dfA883 | A883 | P21/a | 1.2679 | 0.7179 |  | -117.684 | 1.6 | -21.464 | 4.1339 | 0 | -137.548 | P21/c
dfA1935 | A1935 | P21/c | 1.2239 | 0.6922 |  | -117.644 | 1.53 | -21.88 | 1.0532 | 0 | -137.994 | P21/c
dfA941 | A941 | P21/a | 1.1957 | 0.6763 |  | -117.642 | 1.64 | -21.054 | 2.1248 | 0 | -137.056 | P21/c
dfA659 | A659 | P21/a | 1.2079 | 0.6832 |  | -117.637 | 1.66 | -21.083 | 0.9051 | 0 | -137.06 | P21/c
dfA1240 | A1240 | P21/n | 1.2235 | 0.6901 |  | -117.631 | 1.61 | -21.08 | 2.6562 | 0 | -137.101 | P21/c
dfA1081 | A1081 | P21/c | 1.1997 | 0.6767 |  | -117.628 | 1.59 | -21.935 | 0.3821 | 0 | -137.973 | P21/c
dfA741 | A741 | P21/a | 1.2414 | 0.7002 |  | -117.616 | 1.7 | -21.021 | 2.4704 | 0 | -136.937 | P21/c
dfA1122 | A1122 | P21/n | 1.266 | 0.7168 |  | -117.613 | 1.62 | -21.175 | 5.1639 | 0 | -137.168 | P21/c
dfA1579 | A1579 | P21/c | 1.2142 | 0.6845 |  | -117.6 | 1.69 | -21.094 | 2.5416 | 0 | -137.004 | P21/c
dfA2217 | A2217 | P21/n | 1.1896 | 0.6702 |  | -117.56 | 1.57 | -22.134 | 2.3434 | 0 | -138.124 | P21/c
dfA721 | A721 | P21/a | 1.2307 | 0.6996 |  | -117.489 | 0 | 0 | 0 | 0 | -117.489 | P21/c
dfA1396 | A1396 | P21/a | 1.2069 | 0.681 |  | -117.48 | 1.55 | -22.185 | 2.0824 | 0 | -138.115 | P21/c
dfA1232 | A1232 | P21/n | 1.2537 | 0.7057 |  | -117.474 | 1.67 | -20.642 | 4.1162 | 0 | -136.446 | P21/c
dfA1733 | A1733 | P21/n | 1.2385 | 0.699 |  | -117.428 | 1.61 | -21.055 | 4.0095 | 0 | -136.873 | P21/c
dfA1973 | A1973 | P21/c | 1.2525 | 0.7083 |  | -117.418 | 1.57 | -21.78 | 1.6914 | 0 | -137.628 | P21/c
dfA694 | A694 | P21/c | 1.1258 | 0.6348 |  | -117.407 | 0 | 0 | 0 | 0 | -117.407 | P21/c
dfA1681 | A1681 | P21/c | 1.1877 | 0.6679 |  | -117.359 | 1.68 | -21.311 | 3.931 | 0 | -136.99 | P21/c
dfA1073 | A1073 | P21/n | 1.21 | 0.6821 |  | -117.351 | 1.71 | -20.884 | 2.106 | 0 | -136.525 | P21/c
dfA826 | A826 | P21/c | 1.1989 | 0.6792 |  | -117.35 | 1.67 | -20.976 | 1.6314 | 0 | -136.656 | P21/c
dfA997 | A997 | P21/n | 1.2633 | 0.711 |  | -117.339 | 1.67 | -20.629 | 4.5411 | 0 | -136.298 | P21/c
dfA1463 | A1463 | P21/c | 1.2014 | 0.6764 |  | -117.313 | 1.58 | -21.823 | 4.7469 | 0 | -137.556 | P21/c
dfA1440 | A1440 | P21/c | 1.2179 | 0.6867 |  | -117.287 | 1.56 | -22.078 | 2.8698 | 0 | -137.805 | P21/c
dfA1059 | A1059 | P21/c | 1.1987 | 0.679 |  | -117.243 | 1.67 | -20.999 | 1.6764 | 0 | -136.572 | P21/c
dfA564 | A564 | P21/n | 1.1696 | 0.6588 |  | -117.174 | 1.59 | -21.514 | 4.1263 | 0 | -137.098 | P21/c
dfA1616 | A1616 | P21/a | 1.265 | 0.7166 |  | -117.128 | 1.76 | -20.579 | 3.7421 | 0 | -135.947 | P21/c
dfA984 | A984 | P21/a | 1.2766 | 0.7195 |  | -117.104 | 1.76 | -19.796 | 7.142 | 0 | -135.14 | P21/c
dfA1298 | A1298 | P21/n | 1.2585 | 0.7111 |  | -117.089 | 1.77 | -19.968 | 5.5839 | 0 | -135.287 | P21/c
dfA1892 | A1892 | P21/c | 1.1948 | 0.6709 |  | -117.074 | 1.62 | -21.878 | 0 | 0 | -137.332 | P21/c
dfA2113 | A2113 | P21/n | 1.2147 | 0.6838 |  | -117.059 | 1.58 | -22.042 | 0.1912 | 0 | -137.521 | P21/c
dfA1256 | A1256 | P21/n | 1.1741 | 0.659 |  | -117.033 | 1.66 | -21.339 | 2.5793 | 0 | -136.712 | P21/c
dfA1966 | A1966 | P21/n | 1.2551 | 0.7087 |  | -117.028 | 1.63 | -21.007 | 7.0832 | 0 | -136.405 | P21/c
dfA1109 | A1109 | P21/a | 1.2163 | 0.6892 |  | -117.017 | 1.55 | -21.688 | 4.6159 | 0 | -137.155 | P21/c
dfA2190 | A2190 | P21/c | 1.2572 | 0.7117 |  | -116.973 | 1.59 | -21.181 | 4.4236 | 0 | -136.564 | P21/c
dfA1345 | A1345 | P21/c | 1.2301 | 0.6952 |  | -116.956 | 1.78 | -20.074 | 2.5199 | 0 | -135.25 | P21/c
dfA1435 | A1435 | P21/a | 1.1795 | 0.6626 |  | -116.933 | 1.66 | -20.786 | 4.3312 | 0 | -136.059 | P21/c
dfA1754 | A1754 | P21/n | 1.1881 | 0.6691 |  | -116.914 | 1.57 | -22.085 | 2.3179 | 0 | -137.429 | P21/c
dfA1296 | A1296 | P21/c | 1.2674 | 0.7153 |  | -116.905 | 1.64 | -21.012 | 2.693 | 0 | -136.277 | P21/c
dfA428 | A428 | P21/c | 1.2282 | 0.6925 |  | -116.894 | 1.71 | -20.64 | 3.0975 | 0 | -135.824 | P21/c
dfA295 | A295 | P21/c | 1.2006 | 0.6747 |  | -116.893 | 1.61 | -21.244 | 2.9774 | 0 | -136.527 | P21/c
dfA1908 | A1908 | P21/a | 1.3005 | 0.7349 |  | -116.886 | 1.78 | -20.025 | 5.7678 | 0 | -135.131 | P21/c
dfA1046 | A1046 | P21/c | 1.2307 | 0.6961 |  | -116.881 | 1.54 | -22.18 | 0.8897 | 0 | -137.521 | P21/c
dfA632 | A632 | P21/c | 1.2179 | 0.6937 |  | -116.877 | 0 | 0 | 0 | 0 | -116.877 | P21/c
dfA1415 | A1415 | P21/a | 1.1966 | 0.6746 |  | -116.868 | 1.61 | -22.272 | 0.7205 | 0 | -137.53 | P21/c
dfA915 | A915 | P21/c | 1.1752 | 0.6635 |  | -116.821 | 0 | 0 | 3.8999 | 0 | -116.821 | P21/c
dfA1510 | A1510 | P21/c | 1.1823 | 0.6634 |  | -116.805 | 0 | 0 | 4.9912 | 0 | -116.805 | P21/c
dfA1508 | A1508 | P21/c | 1.1329 | 0.6382 |  | -116.801 | 1.65 | -21.388 | 1.1491 | 0 | -136.539 | P21/c
dfA863 | A863 | P21/n | 1.1135 | 0.6266 |  | -116.799 | 1.47 | -22.543 | 1.0267 | 0 | -137.872 | P21/c
dfA1867 | A1867 | P21/n | 1.2157 | 0.6845 |  | -116.789 | 1.61 | -21.535 | 0.1935 | 0 | -136.714 | P21/c
dfA965 | A965 | P21/c | 1.1473 | 0.6486 |  | -116.777 | 1.54 | -22.216 | 1.6547 | 0 | -137.453 | P21/c
dfA1885 | A1885 | P21/n | 1.2001 | 0.676 |  | -116.776 | 1.68 | -21.559 | 1.1674 | 0 | -136.655 | P21/c
dfA1540 | A1540 | P21/a | 1.2038 | 0.6819 |  | -116.731 | 1.68 | -21.474 | 2.734 | 0 | -136.525 | P21/c
dfA1499 | A1499 | P21/n | 1.2546 | 0.7106 |  | -116.73 | 1.67 | -21.214 | 1.5605 | 0 | -136.274 | P21/c
dfA1677 | A1677 | P21/a | 1.2028 | 0.6773 |  | -116.729 | 1.73 | -20.08 | 7.9752 | 0 | -135.079 | P21/c
dfA925 | A925 | P21/c | 1.2429 | 0.7005 |  | -116.692 | 0 | 0 | 0 | 0 | -116.692 | P21/c
dfA2124 | A2124 | P21/a | 1.1365 | 0.6389 |  | -116.63 | 1.6 | -21.839 | 3.9561 | 0 | -136.869 | P21/c
dfA989 | A989 | P21/n | 1.1799 | 0.6657 |  | -116.607 | 1.76 | -20.122 | 3.5768 | 0 | -134.969 | P21/c
dfA509 | A509 | P21/c | 1.1772 | 0.6636 |  | -116.602 | 1.57 | -21.594 | 4.5354 | 0 | -136.626 | P21/c
dfA1633 | A1633 | P21/n | 1.2347 | 0.6985 |  | -116.56 | 1.61 | -21.837 | 0 | 0 | -136.787 | P21/c
dfA2247 | A2247 | P21/a | 1.254 | 0.7083 |  | -116.559 | 0 | 0 | 0 | 0 | -116.559 | P21/c
dfA682 | A682 | P21/n | 1.1856 | 0.6685 |  | -116.554 | 1.56 | -22.828 | 4.9649 | 0 | -137.822 | P21/c
dfA966 | A966 | P21/c | 1.1867 | 0.6695 |  | -116.548 | 1.58 | -21.564 | 1.3692 | 0 | -136.532 | P21/c
dfA762 | A762 | P21/n | 1.2145 | 0.6848 |  | -116.534 | 1.75 | -20.409 | 5.0394 | 0 | -135.193 | P21/c
dfA720 | A720 | P21/c | 1.2728 | 0.7181 |  | -116.506 | 1.76 | -20.078 | 6.5183 | 0 | -134.824 | P21/c
dfA690 | A690 | P21/c | 1.1543 | 0.6511 |  | -116.483 | 1.46 | -23.078 | 0.5693 | 0 | -138.101 | P21/c
dfA640 | A640 | P21/c | 1.2243 | 0.6951 |  | -116.466 | 1.54 | -22.125 | 2.7114 | 0 | -137.051 | P21/c
dfA2186 | A2186 | P21/c | 1.1809 | 0.6633 |  | -116.458 | 1.68 | -20.883 | 3.2646 | 0 | -135.661 | P21/c
dfA1103 | A1103 | P21/c | 1.2617 | 0.7142 |  | -116.457 | 1.77 | -20.655 | 3.7263 | 0 | -135.342 | P21/c
dfA701 | A701 | P21/a | 1.206 | 0.6812 |  | -116.441 | 1.53 | -22.226 | 1.3623 | 0 | -137.137 | P21/c
dfA1914 | A1914 | P21/a | 1.1988 | 0.678 |  | -116.412 | 1.7 | -20.763 | 2.5247 | 0 | -135.475 | P21/c
dfA1549 | A1549 | P21/c | 1.1996 | 0.6765 |  | -116.396 | 1.61 | -22.02 | 0.6229 | 0 | -136.806 | P21/c
dfA2254 | A2254 | P21/c | 1.1415 | 0.6424 |  | -116.395 | 1.6 | -21.696 | 3.8345 | 0 | -136.491 | P21/c
dfA1577 | A1577 | P21/c | 1.2102 | 0.6823 |  | -116.353 | 1.61 | -21.302 | 5.4093 | 0 | -136.045 | P21/c
dfA2046 | A2046 | P21/n | 1.2213 | 0.6911 |  | -116.348 | 0 | 0 | 0 | 0 | -116.348 | P21/c
dfA1546 | A1546 | P21/n | 1.1567 | 0.6506 |  | -116.314 | 1.46 | -23.176 | 0.8968 | 0 | -138.03 | P21/c
dfA419 | A419 | P21/c | 1.2084 | 0.6811 |  | -116.312 | 1.66 | -21.527 | 2.2109 | 0 | -136.179 | P21/c
dfA1192 | A1192 | P21/n | 1.116 | 0.6277 |  | -116.288 | 1.6 | -21.787 | 0.0859 | 0 | -136.475 | P21/c
dfA729 | A729 | P21/n | 1.1774 | 0.6633 |  | -116.263 | 1.58 | -21.526 | 2.418 | 0 | -136.209 | P21/c
dfA1060 | A1060 | P21/a | 1.2 | 0.6771 |  | -116.258 | 1.71 | -20.794 | 3.8173 | 0 | -135.342 | P21/c
dfA1022 | A1022 | P21/n | 1.2512 | 0.7085 |  | -116.246 | 1.64 | -21.294 | 4.0377 | 0 | -135.9 | P21/c
dfA1292 | A1292 | P21/a | 1.1535 | 0.6517 |  | -116.231 | 1.56 | -22.039 | 0.7817 | 0 | -136.71 | P21/c
dfA679 | A679 | P21/n | 1.2172 | 0.6875 |  | -116.23 | 1.53 | -22.141 | 0.9517 | 0 | -136.841 | P21/c
dfA2036 | A2036 | P21/n | 1.1106 | 0.6249 |  | -116.196 | 1.47 | -22.595 | 1.0928 | 0 | -137.321 | P21/c
dfA1424 | A1424 | P21/c | 1.2009 | 0.6753 |  | -116.155 | 1.65 | -21.785 | 1.9126 | 0 | -136.29 | P21/c
dfA1643 | A1643 | P21/c | 1.1882 | 0.67 |  | -116.154 | 0 | 0 | 0 | 0 | -116.154 | P21/c
dfA1998 | A1998 | P21/n | 1.2425 | 0.703 |  | -116.147 | 1.72 | -20.69 | 3.4326 | 0 | -135.117 | P21/c
dfA796 | A796 | P21/c | 1.1943 | 0.6726 |  | -116.129 | 1.68 | -20.543 | 5.194 | 0 | -134.992 | P21/c
dfA1243 | A1243 | P21/c | 1.2098 | 0.6844 |  | -116.124 | 1.69 | -20.857 | 1.5439 | 0 | -135.291 | P21/c
dfA1566 | A1566 | P21/c | 1.1844 | 0.6695 |  | -116.122 | 1.59 | -21.538 | 3.3158 | 0 | -136.07 | P21/c
dfA1072 | A1072 | P21/n | 1.173 | 0.661 |  | -116.105 | 1.56 | -21.6 | 2.1449 | 0 | -136.145 | P21/c
dfA651 | A651 | P21/c | 1.2261 | 0.6923 |  | -116.084 | 1.71 | -20.956 | 3.2557 | 0 | -135.33 | P21/c
dfA1750 | A1750 | P21/n | 1.2314 | 0.6967 |  | -116.078 | 1.7 | -20.565 | 4.9736 | 0 | -134.943 | P21/c
dfA2259 | A2259 | P21/c | 1.1764 | 0.6634 |  | -116.07 | 0 | 0 | 3.2006 | 0 | -116.07 | P21/c
dfA940 | A940 | P21/c | 1.2335 | 0.6982 |  | -116.066 | 1.67 | -21.157 | 1.1024 | 0 | -135.553 | P21/c
dfA2163 | A2163 | P21/n | 1.2162 | 0.6869 |  | -116.06 | 1.55 | -22.009 | 1.6926 | 0 | -136.519 | P21/c
dfA608 | A608 | P21/n | 1.2838 | 0.7267 |  | -116.057 | 1.62 | -21.478 | 4.8115 | 0 | -135.915 | P21/c
dfA1370 | A1370 | P21/c | 1.2019 | 0.6776 |  | -116.049 | 1.6 | -22.359 | 0.7375 | 0 | -136.808 | P21/c
dfA714 | A714 | P21/a | 1.1265 | 0.6335 |  | -116.006 | 1.44 | -23.249 | 1.4421 | 0 | -137.815 | P21/c
dfA1571 | A1571 | P21/n | 1.2509 | 0.7079 |  | -115.992 | 1.56 | -21.712 | 2.5483 | 0 | -136.144 | P21/c
dfA1230 | A1230 | P21/c | 1.168 | 0.6616 |  | -115.944 | 1.61 | -22.017 | 0.5063 | 0 | -136.351 | P21/c
dfA913 | A913 | P21/n | 1.24 | 0.698 |  | -115.938 | 1.77 | -20.384 | 4.9118 | 0 | -134.552 | P21/c
dfA2008 | A2008 | P21/a | 1.235 | 0.6986 |  | -115.932 | 1.67 | -20.966 | 2.6765 | 0 | -135.228 | P21/c
dfA1475 | A1475 | P21/c | 1.2207 | 0.6877 |  | -115.922 | 1.7 | -21.013 | 3.1245 | 0 | -135.235 | P21/c
dfA1107 | A1107 | P21/a | 1.2688 | 0.718 |  | -115.89 | 1.67 | -20.727 | 4.0328 | 0 | -134.947 | P21/c
dfA1548 | A1548 | P21/c | 1.249 | 0.7068 |  | -115.876 | 1.62 | -21.205 | 4.2878 | 0 | -135.461 | P21/c
dfA2080 | A2080 | P21/n | 1.2447 | 0.7042 |  | -115.771 | 1.69 | -20.991 | 2.6209 | 0 | -135.072 | P21/c
dfA1971 | A1971 | P21/a | 1.0781 | 0.6065 |  | -115.762 | 0 | 0 | 0 | 0 | -115.762 | P21/c
dfA1711 | A1711 | P21/n | 1.2698 | 0.7184 |  | -115.761 | 1.57 | -21.94 | 1.7398 | 0 | -136.131 | P21/c
dfA1803 | A1803 | P21/n | 1.2248 | 0.6907 |  | -115.745 | 1.59 | -22.664 | 1.3297 | 0 | -136.819 | P21/c
dfA1448 | A1448 | P21/c | 1.1954 | 0.6746 |  | -115.713 | 1.75 | -20.493 | 0.9234 | 0 | -134.456 | P21/c
dfA967 | A967 | P21/n | 1.1549 | 0.6496 |  | -115.703 | 1.47 | -23.067 | 1.0261 | 0 | -137.3 | P21/c
dfA1231 | A1231 | P21/a | 1.2381 | 0.6981 |  | -115.696 | 1.72 | -20.82 | 2.7466 | 0 | -134.796 | P21/c
dfA1509 | A1509 | P21/c | 1.2409 | 0.6985 |  | -115.662 | 1.65 | -21.277 | 3.7009 | 0 | -135.289 | P21/c
dfA2043 | A2043 | P21/c | 1.2322 | 0.6942 |  | -115.634 | 1.65 | -20.979 | 2.8539 | 0 | -134.963 | P21/c
dfA816 | A816 | P21/c | 1.1989 | 0.6757 |  | -115.612 | 1.5 | -22.362 | 2.204 | 0 | -136.474 | P21/c
dfA742 | A742 | P21/c | 1.2132 | 0.683 |  | -115.531 | 1.55 | -22.071 | 2.2149 | 0 | -136.052 | P21/c
dfA1560 | A1560 | P21/c | 1.1264 | 0.6325 |  | -115.51 | 1.45 | -23.165 | 1.6857 | 0 | -137.225 | P21/c
dfA1160 | A1160 | P21/n | 1.2589 | 0.7116 |  | -115.488 | 1.73 | -20.512 | 5.0668 | 0 | -134.27 | P21/c
dfA1539 | A1539 | P21/n | 1.2334 | 0.696 |  | -115.487 | 1.62 | -21.003 | 4.4423 | 0 | -134.87 | P21/c
dfA700 | A700 | P21/n | 1.1756 | 0.662 |  | -115.476 | 1.68 | -21.332 | 2.1416 | 0 | -135.128 | P21/c
dfA909 | A909 | P21/a | 1.2575 | 0.7107 |  | -115.468 | 1.76 | -20.64 | 3.5707 | 0 | -134.348 | P21/c
dfA2018 | A2018 | P21/n | 1.1693 | 0.6584 |  | -115.406 | 1.75 | -20.672 | 1.8148 | 0 | -134.328 | P21/c
dfA1331 | A1331 | P21/c | 1.2622 | 0.7156 |  | -115.389 | 1.58 | -21.831 | 2.1981 | 0 | -135.64 | P21/c
dfA1219 | A1219 | P21/n | 1.2876 | 0.7275 |  | -115.371 | 1.78 | -19.88 | 4.4405 | 0 | -133.471 | P21/c
dfA1187 | A1187 | P21/c | 1.0879 | 0.6119 |  | -115.367 | 0 | 0 | 0 | 0 | -115.367 | P21/c
dfA2115 | A2115 | P21/c | 1.1833 | 0.6675 |  | -115.341 | 1.59 | -21.611 | 3.9449 | 0 | -135.362 | P21/c
dfA1701 | A1701 | P21/n | 1.2478 | 0.7067 |  | -115.324 | 1.57 | -21.817 | 2.0937 | 0 | -135.571 | P21/c
dfA1443 | A1443 | P21/c | 1.2268 | 0.6933 |  | -115.322 | 1.45 | -23.788 | 0.9359 | 0 | -137.66 | P21/c
dfA1543 | A1543 | P21/a | 1.2604 | 0.7152 |  | -115.31 | 0 | 0 | 0 | 0 | -115.31 | P21/c
dfA1965 | A1965 | P21/c | 1.2429 | 0.7038 |  | -115.3 | 1.61 | -21.203 | 4.04 | 0 | -134.893 | P21/c
dfA1165 | A1165 | P21/c | 1.1816 | 0.6663 |  | -115.252 | 1.75 | -20.475 | 2.5555 | 0 | -133.977 | P21/c
dfA1318 | A1318 | P21/c | 1.2126 | 0.6823 |  | -115.252 | 1.72 | -20.295 | 5.1581 | 0 | -133.827 | P21/c
dfA884 | A884 | P21/n | 1.1898 | 0.6706 |  | -115.206 | 1.54 | -22.311 | 4.2531 | 0 | -135.977 | P21/c
dfA2255 | A2255 | P21/c | 1.2632 | 0.7148 |  | -115.205 | 1.56 | -22.551 | 3.0716 | 0 | -136.196 | P21/c
dfA1474 | A1474 | P21/c | 1.2074 | 0.6835 |  | -115.16 | 1.76 | -20.699 | 3.4918 | 0 | -134.099 | P21/c
dfA1034 | A1034 | P21/a | 1.239 | 0.7018 |  | -115.157 | 1.6 | -21.458 | 3.0363 | 0 | -135.015 | P21/c
dfA2100 | A2100 | P21/n | 1.2357 | 0.698 |  | -115.151 | 1.7 | -21.174 | 3.2004 | 0 | -134.625 | P21/c
dfA1692 | A1692 | P21/c | 1.2455 | 0.7034 |  | -115.139 | 1.58 | -21.76 | 3.26 | 0 | -135.319 | P21/c
dfA1665 | A1665 | P21/c | 1.2339 | 0.696 |  | -115.128 | 1.73 | -20.77 | 2.5655 | 0 | -134.168 | P21/c
dfA1940 | A1940 | P21/n | 1.1313 | 0.6373 |  | -115.125 | 1.56 | -21.555 | 1.5678 | 0 | -135.12 | P21/c
dfA1538 | A1538 | P21/n | 1.2539 | 0.7066 |  | -115.118 | 1.65 | -21.372 | 4.2716 | 0 | -134.84 | P21/c
dfA1744 | A1744 | P21/c | 1.1614 | 0.6517 |  | -115.089 | 1.6 | -21.828 | 2.4786 | 0 | -135.317 | P21/c
dfA2093 | A2093 | P21/c | 1.2377 | 0.7006 |  | -114.965 | 1.59 | -21.539 | 2.8643 | 0 | -134.914 | P21/c
dfA1112 | A1112 | P21/c | 1.1943 | 0.6754 |  | -114.942 | 1.54 | -22.369 | 1.7279 | 0 | -135.771 | P21/c
dfA1467 | A1467 | P21/a | 1.2094 | 0.6822 |  | -114.937 | 1.78 | -20.519 | 3.043 | 0 | -133.676 | P21/c
dfA715 | A715 | P21/a | 1.2205 | 0.6892 |  | -114.925 | 0 | 0 | 0 | 0 | -114.925 | P21/c
dfA1760 | A1760 | P21/c | 1.1851 | 0.6677 |  | -114.903 | 1.64 | -21.28 | 2.0038 | 0 | -134.543 | P21/c
dfA905 | A905 | P21/n | 1.2424 | 0.7026 |  | -114.865 | 1.59 | -21.289 | 2.7879 | 0 | -134.564 | P21/c
dfA1770 | A1770 | P21/a | 1.2625 | 0.7144 |  | -114.853 | 1.64 | -21.052 | 3.2105 | 0 | -134.265 | P21/c
dfA2013 | A2013 | P21/a | 1.1893 | 0.6699 |  | -114.848 | 1.65 | -21.11 | 2.4005 | 0 | -134.308 | P21/c
dfA2125 | A2125 | P21/n | 1.2551 | 0.71 |  | -114.845 | 1.57 | -21.529 | 3.8995 | 0 | -134.804 | P21/c
dfA2096 | A2096 | P21/c | 1.1976 | 0.6743 |  | -114.82 | 1.72 | -20.927 | 5.4655 | 0 | -134.027 | P21/c
dfA1363 | A1363 | P21/a | 1.2254 | 0.6945 |  | -114.735 | 0 | 0 | 0.2277 | 0 | -114.735 | P21/c
dfA2142 | A2142 | P21/c | 1.2407 | 0.6995 |  | -114.706 | 1.64 | -21.156 | 3.9458 | 0 | -134.222 | P21/c
dfA1517 | A1517 | P21/n | 1.1646 | 0.6566 |  | -114.678 | 1.62 | -21.7 | 1.2944 | 0 | -134.758 | P21/c
dfA1653 | A1653 | P21/c | 1.0865 | 0.6128 |  | -114.655 | 0 | 0 | 0 | 0 | -114.655 | P21/c
dfA1405 | A1405 | P21/a | 1.1802 | 0.6673 |  | -114.601 | 1.71 | -21.076 | 1.3931 | 0 | -133.967 | P21/c
dfA1483 | A1483 | P21/c | 1.1988 | 0.6765 |  | -114.57 | 1.66 | -21.942 | 0.2464 | 0 | -134.852 | P21/c
dfA1657 | A1657 | P21/c | 1.2359 | 0.701 |  | -114.568 | 1.56 | -22.118 | 1.0954 | 0 | -135.126 | P21/c
dfA1140 | A1140 | P21/c | 1.2106 | 0.688 |  | -114.561 | 1.45 | -23.394 | 0 | 0 | -136.505 | P21/c
dfA1801 | A1801 | P21/c | 1.2757 | 0.7217 |  | -114.537 | 1.54 | -21.933 | 1.5934 | 0 | -134.93 | P21/c
dfA1272 | A1272 | P21/n | 1.1708 | 0.662 |  | -114.453 | 1.65 | -21.194 | 5.224 | 0 | -133.997 | P21/c
dfA2101 | A2101 | P21/c | 1.08 | 0.6053 |  | -114.444 | 1.63 | -21.177 | 2.1552 | 0 | -133.991 | P21/c
dfA1768 | A1768 | P21/n | 1.2403 | 0.7009 |  | -114.402 | 1.74 | -20.527 | 2.038 | 0 | -133.189 | P21/c
dfA1556 | A1556 | P21/n | 1.2562 | 0.7113 |  | -114.365 | 1.65 | -20.99 | 4.6512 | 0 | -133.705 | P21/c
dfA1450 | A1450 | P21/c | 1.1897 | 0.669 |  | -114.356 | 1.73 | -20.544 | 1.6088 | 0 | -133.17 | P21/c
dfA2098 | A2098 | P21/n | 1.2409 | 0.7019 |  | -114.24 | 1.63 | -21.227 | 3.0916 | 0 | -133.837 | P21/c
dfA1708 | A1708 | P21/n | 1.1766 | 0.6628 |  | -114.196 | 1.51 | -22.944 | 0.9262 | 0 | -135.63 | P21/c
dfA1610 | A1610 | P21/c | 1.2118 | 0.6841 |  | -114.177 | 1.58 | -22.049 | 0.3138 | 0 | -134.646 | P21/c
dfA1105 | A1105 | P21/n | 1.2623 | 0.7157 |  | -114.177 | 1.61 | -20.963 | 6.487 | 0 | -133.53 | P21/c
dfA2136 | A2136 | P21/n | 1.2155 | 0.6845 |  | -114.171 | 1.6 | -21.572 | 2.3112 | 0 | -134.143 | P21/c
dfA1967 | A1967 | P21/c | 1.1844 | 0.6649 |  | -114.161 | 1.65 | -20.976 | 3.6053 | 0 | -133.487 | P21/c
dfA1597 | A1597 | P21/n | 1.2621 | 0.712 |  | -114.159 | 1.62 | -21.748 | 3.9447 | 0 | -134.287 | P21/c
dfA1694 | A1694 | P21/c | 1.105 | 0.6229 |  | -114.14 | 1.68 | -20.881 | 1.0569 | 0 | -133.341 | P21/c
dfA2146 | A2146 | P21/c | 1.2581 | 0.7127 |  | -114.134 | 1.67 | -20.637 | 1.433 | 0 | -133.101 | P21/c
dfA1364 | A1364 | P21/n | 1.1241 | 0.6319 |  | -114.056 | 1.65 | -21.148 | 1.027 | 0 | -133.554 | P21/c
dfA1476 | A1476 | P21/a | 1.1166 | 0.6289 |  | -114.012 | 1.42 | -23.87 | 0.519 | 0 | -136.462 | P21/c
dfA1514 | A1514 | P21/a | 1.2236 | 0.6935 |  | -113.964 | 1.6 | -21.417 | 3.7717 | 0 | -133.781 | P21/c
dfA1096 | A1096 | P21/c | 1.1421 | 0.6438 |  | -113.958 | 0 | 0 | 0 | 0 | -113.958 | P21/c
dfA1524 | A1524 | P21/c | 1.2672 | 0.7148 |  | -113.919 | 1.62 | -21.784 | 0 | 0 | -134.083 | P21/c
dfA1205 | A1205 | P21/n | 1.1837 | 0.667 |  | -113.879 | 1.53 | -22.878 | 1.0166 | 0 | -135.227 | P21/c
dfA1302 | A1302 | P21/n | 1.2116 | 0.6845 |  | -113.832 | 1.5 | -22.598 | 4.5877 | 0 | -134.93 | P21/c
dfA2149 | A2149 | P21/a | 1.1715 | 0.6605 |  | -113.784 | 1.56 | -22.162 | 1.363 | 0 | -134.386 | P21/c
dfA1671 | A1671 | P21/c | 1.2106 | 0.6868 |  | -113.747 | 1.77 | -20.918 | 1.1501 | 0 | -132.895 | P21/c
dfA2158 | A2158 | P21/a | 1.2091 | 0.6828 |  | -113.746 | 1.47 | -22.686 | 1.4256 | 0 | -134.962 | P21/c
dfA1974 | A1974 | P21/n | 1.2147 | 0.6874 |  | -113.703 | 1.52 | -21.701 | 3.3121 | 0 | -133.884 | P21/c
dfA1712 | A1712 | P21/n | 1.0968 | 0.6172 |  | -113.658 | 0 | 0 | 0 | 0 | -113.658 | P21/c
dfA1110 | A1110 | P21/c | 1.1979 | 0.6736 |  | -113.652 | 1.58 | -21.878 | 1.7467 | 0 | -133.95 | P21/c
dfA1513 | A1513 | P21/n | 1.2783 | 0.7203 |  | -113.647 | 1.9 | -19.369 | 3.561 | 0 | -131.116 | P21/c
dfA2189 | A2189 | P21/n | 1.2416 | 0.7006 |  | -113.641 | 1.6 | -21.263 | 3.5184 | 0 | -133.304 | P21/c
dfA2123 | A2123 | P21/c | 1.2446 | 0.702 |  | -113.627 | 1.6 | -21.205 | 3.4701 | 0 | -133.232 | P21/c
dfA2007 | A2007 | P21/n | 1.1797 | 0.6635 |  | -113.608 | 1.61 | -21.952 | 0.7145 | 0 | -133.95 | P21/c
dfA1680 | A1680 | P21/c | 1.1902 | 0.6712 |  | -113.584 | 1.71 | -21.153 | 0.7377 | 0 | -133.027 | P21/c
dfA1897 | A1897 | P21/a | 1.1937 | 0.6744 |  | -113.568 | 0 | 0 | 1.7118 | 0 | -113.568 | P21/c
dfA1439 | A1439 | P21/c | 1.267 | 0.717 |  | -113.567 | 1.68 | -20.448 | 4.5904 | 0 | -132.335 | P21/c
dfA1724 | A1724 | P21/n | 1.2573 | 0.7134 |  | -113.565 | 1.68 | -20.992 | 2.5261 | 0 | -132.877 | P21/c
dfA1636 | A1636 | P21/n | 1.1397 | 0.6428 |  | -113.552 | 1.64 | -21.623 | 2.1715 | 0 | -133.535 | P21/c
dfA2218 | A2218 | P21/a | 1.2469 | 0.7044 |  | -113.51 | 1.69 | -21.041 | 4.8951 | 0 | -132.861 | P21/c
dfA2241 | A2241 | P21/c | 1.2567 | 0.7096 |  | -113.507 | 1.63 | -21.201 | 3.3624 | 0 | -133.078 | P21/c
dfA1480 | A1480 | P21/n | 1.2233 | 0.6912 |  | -113.474 | 1.51 | -22.076 | 1.7578 | 0 | -134.04 | P21/c
dfA2232 | A2232 | P21/c | 1.0496 | 0.5935 |  | -113.466 | 0 | 0 | 0 | 0 | -113.466 | P21/c
dfA1728 | A1728 | P21/a | 1.2616 | 0.7135 |  | -113.435 | 1.65 | -20.828 | 4.779 | 0 | -132.613 | P21/c
dfA1431 | A1431 | P21/n | 1.2403 | 0.7021 |  | -113.327 | 1.57 | -21.981 | 3.238 | 0 | -133.738 | P21/c
dfA2220 | A2220 | P21/a | 1.2037 | 0.6823 |  | -113.219 | 1.77 | -20.571 | 4.4685 | 0 | -132.02 | P21/c
dfA1300 | A1300 | P21/a | 1.1756 | 0.6621 |  | -113.216 | 1.61 | -21.556 | 4.6333 | 0 | -133.162 | P21/c
dfA1739 | A1739 | P21/n | 1.1924 | 0.6699 |  | -113.212 | 1.64 | -21.469 | 2.7568 | 0 | -133.041 | P21/c
dfA2120 | A2120 | P21/n | 1.2 | 0.6751 |  | -113.212 | 1.71 | -21.508 | 1.7519 | 0 | -133.01 | P21/c
dfA1891 | A1891 | P21/a | 1.2202 | 0.69 |  | -113.203 | 1.51 | -21.926 | 6.1982 | 0 | -133.619 | P21/c
dfA1319 | A1319 | P21/c | 1.1911 | 0.6701 |  | -113.201 | 1.59 | -21.395 | 2.9832 | 0 | -133.006 | P21/c
dfA1527 | A1527 | P21/c | 1.1845 | 0.6654 |  | -113.193 | 1.63 | -21.251 | 2.2324 | 0 | -132.814 | P21/c
dfA1721 | A1721 | P21/n | 1.2135 | 0.6839 |  | -113.187 | 1.73 | -20.573 | 3.5561 | 0 | -132.03 | P21/c
dfA2027 | A2027 | P21/n | 1.1649 | 0.6555 |  | -113.168 | 1.66 | -21.392 | 3.3089 | 0 | -132.9 | P21/c
dfA1793 | A1793 | P21/n | 1.2157 | 0.6852 |  | -113.141 | 1.61 | -21.449 | 4.4309 | 0 | -132.98 | P21/c
dfA1328 | A1328 | P21/n | 1.2327 | 0.6964 |  | -113.129 | 1.59 | -21.384 | 2.7763 | 0 | -132.923 | P21/c
dfA2102 | A2102 | P21/n | 1.1525 | 0.6476 |  | -113.122 | 0 | 0 | 0 | 0 | -113.122 | P21/c
dfA1954 | A1954 | P21/c | 1.1496 | 0.6502 |  | -113.006 | 1.52 | -22.499 | 0.9848 | 0 | -133.985 | P21/c
dfA808 | A808 | P21/a | 1.1503 | 0.6498 |  | -112.991 | 0 | 0 | 0 | 0 | -112.991 | P21/c
dfA1899 | A1899 | P21/n | 1.2399 | 0.6994 |  | -112.952 | 1.61 | -21.793 | 2.4209 | 0 | -133.135 | P21/c
dfA1775 | A1775 | P21/n | 1.1608 | 0.6531 |  | -112.943 | 1.65 | -21.328 | 3.2213 | 0 | -132.621 | P21/c
dfA1663 | A1663 | P21/n | 1.193 | 0.6737 |  | -112.823 | 1.53 | -22.117 | 2.361 | 0 | -133.41 | P21/c
dfA2137 | A2137 | P21/c | 1.0835 | 0.6121 |  | -112.798 | 0 | 0 | 0 | 0 | -112.798 | P21/c
dfA1783 | A1783 | P21/n | 1.1784 | 0.663 |  | -112.771 | 1.48 | -23.121 | 1.5594 | 0 | -134.412 | P21/c
dfA1491 | A1491 | P21/a | 1.2306 | 0.6909 |  | -112.759 | 1.6 | -21.562 | 2.8625 | 0 | -132.721 | P21/c
dfA2001 | A2001 | P21/c | 1.2196 | 0.6913 |  | -112.741 | 0 | 0 | 0.7334 | 0 | -112.741 | P21/c
dfA2245 | A2245 | P21/a | 1.2806 | 0.7235 |  | -112.727 | 1.69 | -20.675 | 2.9244 | 0 | -131.712 | P21/c
dfA2121 | A2121 | P21/n | 1.2572 | 0.7122 |  | -112.688 | 1.6 | -21.503 | 6.2601 | 0 | -132.591 | P21/c
dfA1261 | A1261 | P21/c | 1.208 | 0.6808 |  | -112.584 | 1.74 | -20.642 | 4.7633 | 0 | -131.486 | P21/c
dfA2200 | A2200 | P21/a | 1.2582 | 0.7104 |  | -112.535 | 1.68 | -20.906 | 4.8217 | 0 | -131.761 | P21/c
dfA1806 | A1806 | P21/n | 1.1923 | 0.6724 |  | -112.502 | 1.6 | -21.58 | 1.7272 | 0 | -132.482 | P21/c
dfA2222 | A2222 | P21/n | 1.2564 | 0.7099 |  | -112.492 | 1.72 | -20.686 | 1.8894 | 0 | -131.458 | P21/c
dfA2050 | A2050 | P21/n | 1.2313 | 0.6949 |  | -112.456 | 1.64 | -21.485 | 2.2224 | 0 | -132.301 | P21/c
dfA1099 | A1099 | P21/c | 1.2616 | 0.7161 |  | -112.45 | 1.66 | -21.288 | 3.0958 | 0 | -132.078 | P21/c
dfA1378 | A1378 | P21/c | 1.197 | 0.6771 |  | -112.368 | 1.54 | -22.065 | 1.2653 | 0 | -132.893 | P21/c
dfA1905 | A1905 | P21/n | 1.2327 | 0.6981 |  | -112.319 | 1.5 | -22.066 | 5.029 | 0 | -132.885 | P21/c
dfA1575 | A1575 | P21/c | 1.2089 | 0.6806 |  | -112.24 | 1.56 | -22.107 | 1.4902 | 0 | -132.787 | P21/c
dfA2097 | A2097 | P21/a | 1.2743 | 0.7251 |  | -112.232 | 1.55 | -21.84 | 2.0126 | 0 | -132.522 | P21/c
dfA1904 | A1904 | P21/c | 1.195 | 0.6718 |  | -112.197 | 1.58 | -22.155 | 1.0729 | 0 | -132.772 | P21/c
dfA2140 | A2140 | P21/c | 1.1302 | 0.6369 |  | -112.192 | 1.56 | -22.656 | 0.5403 | 0 | -133.288 | P21/c
dfA1939 | A1939 | P21/n | 1.1649 | 0.6588 |  | -112.181 | 1.56 | -21.986 | 2.7602 | 0 | -132.607 | P21/c
dfA2095 | A2095 | P21/n | 1.244 | 0.7037 |  | -112.168 | 1.63 | -21.201 | 1.1703 | 0 | -131.739 | P21/c
dfA1953 | A1953 | P21/c | 1.1842 | 0.6704 |  | -112.109 | 1.56 | -21.919 | 2.5126 | 0 | -132.468 | P21/c
dfA1639 | A1639 | P21/n | 1.129 | 0.6354 |  | -111.979 | 1.59 | -21.795 | 2.095 | 0 | -132.184 | P21/c
dfA1488 | A1488 | P21/c | 1.2706 | 0.7176 |  | -111.963 | 1.63 | -21.038 | 5.8428 | 0 | -131.371 | P21/c
dfA2221 | A2221 | P21/n | 1.1031 | 0.6214 |  | -111.956 | 1.48 | -22.602 | 1.0013 | 0 | -133.078 | P21/c
dfA2228 | A2228 | P21/c | 1.1834 | 0.6659 |  | -111.908 | 1.63 | -21.791 | 0.3047 | 0 | -132.069 | P21/c
dfA1390 | A1390 | P21/n | 1.1403 | 0.6401 |  | -111.896 | 1.45 | -23.384 | 1.2305 | 0 | -133.83 | P21/c
dfA2213 | A2213 | P21/n | 1.2309 | 0.6972 |  | -111.893 | 1.65 | -20.9 | 4.3398 | 0 | -131.143 | P21/c
dfA1823 | A1823 | P21/n | 1.1698 | 0.6591 |  | -111.813 | 1.67 | -21.131 | 3.3819 | 0 | -131.274 | P21/c
dfA2150 | A2150 | P21/a | 1.1348 | 0.6364 |  | -111.805 | 1.47 | -23.071 | 2.3182 | 0 | -133.406 | P21/c
dfA2181 | A2181 | P21/c | 1.1402 | 0.639 |  | -111.789 | 1.59 | -22.307 | 1.596 | 0 | -132.506 | P21/c
dfA2196 | A2196 | P21/c | 1.2167 | 0.69 |  | -111.772 | 1.6 | -21.698 | 2.4277 | 0 | -131.87 | P21/c
dfA2024 | A2024 | P21/c | 1.1606 | 0.6543 |  | -111.722 | 1.63 | -21.828 | 0.4399 | 0 | -131.92 | P21/c
dfA1782 | A1782 | P21/c | 1.2113 | 0.6832 |  | -111.712 | 1.75 | -20.169 | 5.3653 | 0 | -130.131 | P21/c
dfA2248 | A2248 | P21/n | 1.1836 | 0.6661 |  | -111.693 | 1.62 | -21.102 | 3.5926 | 0 | -131.175 | P21/c
dfA1433 | A1433 | P21/c | 1.1635 | 0.6568 |  | -111.656 | 1.52 | -22.067 | 1.4064 | 0 | -132.203 | P21/c
dfA2091 | A2091 | P21/c | 1.2472 | 0.7063 |  | -111.64 | 1.58 | -21.564 | 1.7786 | 0 | -131.624 | P21/c
dfA1092 | A1092 | P21/c | 1.2678 | 0.7184 |  | -111.485 | 1.58 | -21.276 | 4.2429 | 0 | -131.181 | P21/c
dfA2215 | A2215 | P21/n | 1.2479 | 0.7051 |  | -111.484 | 1.62 | -20.971 | 5.252 | 0 | -130.835 | P21/c
dfA1234 | A1234 | P21/a | 1.1954 | 0.6732 |  | -111.443 | 1.52 | -22.136 | 4.1759 | 0 | -132.059 | P21/c
dfA1951 | A1951 | P21/n | 1.2412 | 0.7002 |  | -111.41 | 1.68 | -21.199 | 3.4856 | 0 | -130.929 | P21/c
dfA1941 | A1941 | P21/n | 1.2557 | 0.7093 |  | -111.369 | 1.68 | -20.784 | 5.8825 | 0 | -130.473 | P21/c
dfA1351 | A1351 | P21/n | 1.2162 | 0.6877 |  | -111.347 | 1.51 | -22.812 | 3.5835 | 0 | -132.649 | P21/c
dfA1686 | A1686 | P21/n | 1.2445 | 0.7032 |  | -111.261 | 1.6 | -21.212 | 5.2648 | 0 | -130.873 | P21/c
dfA1924 | A1924 | P21/a | 1.1237 | 0.635 |  | -111.233 | 0 | 0 | 0 | 0 | -111.233 | P21/c
dfA2157 | A2157 | P21/a | 1.1548 | 0.6484 |  | -111.189 | 0 | 0 | 1.1454 | 0 | -111.189 | P21/c
dfA1903 | A1903 | P21/n | 1.2683 | 0.718 |  | -111.173 | 1.66 | -21.335 | 1.8829 | 0 | -130.848 | P21/c
dfA1312 | A1312 | P21/a | 1.1815 | 0.6652 |  | -110.901 | 1.52 | -23.096 | 0.1007 | 0 | -132.477 | P21/c
dfA2184 | A2184 | P21/n | 1.1568 | 0.652 |  | -110.873 | 1.59 | -22.363 | 1.1992 | 0 | -131.646 | P21/c
dfA1836 | A1836 | P21/n | 1.2347 | 0.6996 |  | -110.807 | 1.58 | -22.062 | 0.0775 | 0 | -131.289 | P21/c
dfA1715 | A1715 | P21/n | 1.2469 | 0.7067 |  | -110.792 | 1.56 | -21.871 | 1.3137 | 0 | -131.103 | P21/c
dfA1255 | A1255 | P21/n | 1.2456 | 0.7033 |  | -110.706 | 1.72 | -20.512 | 1.5811 | 0 | -129.498 | P21/c
dfA1874 | A1874 | P21/c | 1.1865 | 0.6689 |  | -110.652 | 1.6 | -21.458 | 3.103 | 0 | -130.51 | P21/c
dfA1630 | A1630 | P21/a | 1.1558 | 0.6495 |  | -110.573 | 1.52 | -22.314 | 3.9198 | 0 | -131.367 | P21/c
dfA1322 | A1322 | P21/c | 1.1951 | 0.6737 |  | -110.467 | 1.47 | -22.759 | 1.5133 | 0 | -131.756 | P21/c
dfA1774 | A1774 | P21/n | 1.2395 | 0.7046 |  | -110.28 | 1.61 | -21.681 | 2.0688 | 0 | -130.351 | P21/c
dfA1864 | A1864 | P21/a | 1.2017 | 0.6798 |  | -110.204 | 1.45 | -23.319 | 0 | 0 | -132.073 | P21/c
dfA2033 | A2033 | P21/a | 1.2326 | 0.6984 |  | -110.183 | 1.55 | -21.886 | 1.0537 | 0 | -130.519 | P21/c
dfA2052 | A2052 | P21/a | 1.1857 | 0.6691 |  | -110.138 | 1.57 | -21.81 | 3.1229 | 0 | -130.378 | P21/c
dfA1664 | A1664 | P21/n | 1.1402 | 0.6422 |  | -109.015 | 0 | 0 | 0 | 0 | -109.015 | P21/c
dfA2077 | A2077 | P21/n | 1.2532 | 0.7083 |  | -108.55 | 1.56 | -21.753 | 2.2128 | 0 | -128.743 | P21/c
dfA1241 | A1241 | C2/c | 1.2119 | 0.6816 |  | -126.656 | 1.64 | -21.36 | 3.2345 | 4902.35 | -146.376 | C2/c
dfA1512 | A1512 | C2/c | 1.2124 | 0.682 |  | -126.59 | 1.64 | -21.345 | 3.1733 | 4850.14 | -146.295 | C2/c
dfA1547 | A1547 | I2/c | 1.1842 | 0.6673 |  | -126.042 | 1.65 | -20.94 | 2.4288 | 4025.1 | -145.332 | C2/c
dfA85 | A85 | C2/c | 1.2694 | 0.7154 |  | -125.065 | 1.74 | -20.042 | 4.8677 | 6015.56 | -143.367 | C2/c
dfA639 | A639 | C2/n | 1.2608 | 0.7098 |  | -124.942 | 1.79 | -20.105 | 1.4707 | 4872.09 | -143.257 | C2/c
dfA59 | A59 | I2/c | 1.2399 | 0.6951 |  | -124.369 | 1.77 | -20.067 | 3.3062 | 4988.23 | -142.666 | C2/c
dfA801 | A801 | I2/a | 1.26 | 0.7074 |  | -124.346 | 1.79 | -19.845 | 3.1553 | 4817.87 | -142.401 | C2/c
dfA261 | A261 | C2/c | 1.2407 | 0.6961 |  | -124.317 | 1.71 | -20.825 | 3.5328 | 5160.93 | -143.432 | C2/c
dfA673 | A673 | I2/c | 1.2032 | 0.6785 |  | -124.287 | 1.78 | -20.04 | 4.167 | 3925.73 | -142.547 | C2/c
dfA225 | A225 | I2/a | 1.2023 | 0.6781 |  | -124.28 | 1.76 | -20.135 | 1.6735 | 3862.02 | -142.655 | C2/c
dfA1554 | A1554 | C2/c | 1.2377 | 0.6967 |  | -123.497 | 0 | 0 | 0 | 5719.44 | -123.497 | C2/c
dfA279 | A279 | C2/c | 1.2274 | 0.691 |  | -123.231 | 1.72 | -20.666 | 3.8954 | 0 | -142.177 | C2/c
dfA402 | A402 | A2/a | 1.1959 | 0.6736 |  | -122.681 | 1.65 | -20.948 | 5.1293 | 0 | -141.979 | C2/c
dfA358 | A358 | I2/a | 1.1739 | 0.6597 |  | -122.517 | 1.64 | -21.437 | 2.5865 | 0 | -142.314 | C2/c
dfA1257 | A1257 | C2/c | 1.1892 | 0.6696 |  | -122.517 | 1.65 | -20.905 | 4.9457 | 0 | -141.772 | C2/c
dfA283 | A283 | C2/c | 1.192 | 0.6682 |  | -122.5 | 1.65 | -21.467 | 1.3438 | 0 | -142.317 | C2/c
dfA260 | A260 | C2/c | 1.2192 | 0.6854 |  | -122.465 | 1.78 | -19.971 | 4.6538 | 0 | -140.656 | C2/c
dfA524 | A524 | A2/n | 1.1901 | 0.6713 |  | -122.391 | 1.59 | -21.25 | 3.8544 | 0 | -142.051 | C2/c
dfA109 | A109 | I2/c | 1.239 | 0.697 |  | -122.16 | 1.77 | -20.122 | 3.2371 | 0 | -140.512 | C2/c
dfA170 | A170 | A2/a | 1.1769 | 0.6609 |  | -122.135 | 1.61 | -21.362 | 1.8939 | 0 | -141.887 | C2/c
dfA351 | A351 | C2/c | 1.2363 | 0.691 |  | -121.935 | 1.83 | -19.839 | 4.1385 | 0 | -139.944 | C2/c
dfA513 | A513 | I2/a | 1.2007 | 0.6779 |  | -121.901 | 0 | 0 | 0 | 0 | -121.901 | C2/c
dfA357 | A357 | A2/n | 1.1948 | 0.6694 |  | -121.84 | 1.66 | -21.46 | 1.2808 | 0 | -141.64 | C2/c
dfA147 | A147 | I2/a | 1.1727 | 0.6607 |  | -121.745 | 1.62 | -21.456 | 2.4704 | 0 | -141.581 | C2/c
dfA1507 | A1507 | C2/c | 1.2212 | 0.6884 |  | -121.643 | 1.68 | -20.671 | 4.2482 | 0 | -140.634 | C2/c
dfA189 | A189 | I2/c | 1.2263 | 0.6906 |  | -121.594 | 1.69 | -20.984 | 4.5523 | 0 | -140.888 | C2/c
dfA395 | A395 | I2/c | 1.1701 | 0.659 |  | -121.499 | 1.63 | -21.317 | 2.455 | 0 | -141.186 | C2/c
dfA897 | A897 | I2/a | 1.1907 | 0.6697 |  | -121.465 | 1.65 | -21.608 | 1.1363 | 0 | -141.423 | C2/c
dfA1027 | A1027 | A2/a | 1.2036 | 0.6805 |  | -121.438 | 1.74 | -20.607 | 1.2753 | 0 | -140.305 | C2/c
dfA705 | A705 | I2/c | 1.2118 | 0.6841 |  | -121.423 | 1.66 | -20.876 | 1.8691 | 0 | -140.639 | C2/c
dfA430 | A430 | C2/n | 1.2118 | 0.6819 |  | -121.369 | 1.67 | -20.855 | 3.5579 | 0 | -140.554 | C2/c
dfA1919 | A1919 | I2/c | 1.2174 | 0.6866 |  | -121.332 | 1.68 | -20.771 | 2.3307 | 0 | -140.423 | C2/c
dfA981 | A981 | I2/c | 1.1697 | 0.6588 |  | -121.229 | 0 | 0 | 0 | 0 | -121.229 | C2/c
dfA1779 | A1779 | I2/c | 1.1695 | 0.6589 |  | -121.082 | 1.61 | -21.37 | 1.4884 | 0 | -140.842 | C2/c
dfA468 | A468 | A2/a | 1.2058 | 0.681 |  | -121.048 | 0 | 0 | 0 | 0 | -121.048 | C2/c
dfA188 | A188 | C2/n | 1.2302 | 0.693 |  | -120.919 | 1.72 | -20.861 | 4.1515 | 0 | -140.06 | C2/c
dfA423 | A423 | A2/a | 1.224 | 0.69 |  | -120.833 | 1.69 | -21.042 | 4.5026 | 0 | -140.185 | C2/c
dfA890 | A890 | A2/a | 1.2136 | 0.6827 |  | -120.808 | 1.72 | -20.881 | 2.6774 | 0 | -139.969 | C2/c
dfA278 | A278 | C2/n | 1.2126 | 0.6838 |  | -120.779 | 1.72 | -20.992 | 0.8531 | 0 | -140.051 | C2/c
dfA267 | A267 | I2/a | 1.2595 | 0.7114 |  | -120.723 | 1.73 | -20.269 | 3.7556 | 0 | -139.262 | C2/c
dfA435 | A435 | C2/c | 1.2147 | 0.6832 |  | -120.645 | 1.64 | -21.042 | 3.263 | 0 | -140.047 | C2/c
dfA2159 | A2159 | C2/c | 1.2066 | 0.6779 |  | -120.602 | 0 | 0 | 0.8427 | 0 | -120.602 | C2/c
dfA173 | A173 | A2/a | 1.2008 | 0.6755 |  | -120.593 | 1.74 | -20.456 | 3.9835 | 0 | -139.309 | C2/c
dfA223 | A223 | I2/c | 1.1853 | 0.668 |  | -120.535 | 1.79 | -20.257 | 1.9872 | 0 | -139.002 | C2/c
dfA899 | A899 | C2/n | 1.1946 | 0.6741 |  | -120.465 | 1.7 | -20.615 | 4.6533 | 0 | -139.38 | C2/c
dfA429 | A429 | C2/c | 1.2276 | 0.6901 |  | -120.411 | 1.72 | -20.87 | 4.2915 | 0 | -139.561 | C2/c
dfA892 | A892 | C2/c | 1.2249 | 0.6904 |  | -120.41 | 0 | 0 | 0 | 0 | -120.41 | C2/c
dfA1580 | A1580 | I2/a | 1.1883 | 0.6698 |  | -120.318 | 1.65 | -21.55 | 0.813 | 0 | -140.218 | C2/c
dfA1799 | A1799 | I2/a | 1.1934 | 0.6719 |  | -120.17 | 1.66 | -21.433 | 0.6421 | 0 | -139.943 | C2/c
dfA1042 | A1042 | C2/c | 1.2346 | 0.6966 |  | -120.066 | 0 | 0 | 0 | 0 | -120.066 | C2/c
dfA452 | A452 | I2/a | 1.2058 | 0.679 |  | -120.036 | 0 | 0 | 0.714 | 0 | -120.036 | C2/c
dfA1526 | A1526 | C2/n | 1.2217 | 0.6895 |  | -119.973 | 1.71 | -20.829 | 0.0415 | 0 | -139.092 | C2/c
dfA292 | A292 | C2/c | 1.2068 | 0.679 |  | -119.884 | 1.62 | -21.224 | 1.2645 | 0 | -139.488 | C2/c
dfA449 | A449 | I2/a | 1.2236 | 0.6885 |  | -119.854 | 1.68 | -21.279 | 1.2862 | 0 | -139.453 | C2/c
dfA443 | A443 | C2/c | 1.1802 | 0.6639 |  | -119.844 | 1.64 | -21.062 | 2.713 | 0 | -139.266 | C2/c
dfA433 | A433 | C2/n | 1.2375 | 0.6985 |  | -119.776 | 0 | 0 | 0.3366 | 0 | -119.776 | C2/c
dfA536 | A536 | A2/n | 1.2326 | 0.696 |  | -119.583 | 1.74 | -20.051 | 4.2089 | 0 | -137.894 | C2/c
dfA2199 | A2199 | C2/c | 1.2289 | 0.6924 |  | -119.526 | 0 | 0 | 0 | 0 | -119.526 | C2/c
dfA337 | A337 | C2/c | 1.2416 | 0.6982 |  | -119.491 | 1.65 | -20.989 | 4.3101 | 0 | -138.83 | C2/c
dfA1233 | A1233 | C2/n | 1.1933 | 0.6716 |  | -119.401 | 1.69 | -20.677 | 3.8412 | 0 | -138.388 | C2/c
dfA519 | A519 | I2/a | 1.1674 | 0.6553 |  | -119.38 | 1.62 | -21.318 | 1.795 | 0 | -139.078 | C2/c
dfA691 | A691 | C2/c | 1.2065 | 0.6799 |  | -119.342 | 1.68 | -20.781 | 2.8992 | 0 | -138.443 | C2/c
dfA194 | A194 | C2/c | 1.2318 | 0.6949 |  | -119.308 | 1.69 | -20.602 | 2.4316 | 0 | -138.22 | C2/c
dfA1911 | A1911 | A2/n | 1.1989 | 0.6757 |  | -119.274 | 1.64 | -20.885 | 3.0145 | 0 | -138.519 | C2/c
dfA582 | A582 | A2/n | 1.1554 | 0.6511 |  | -119.2 | 0 | 0 | 0 | 0 | -119.2 | C2/c
dfA589 | A589 | C2/n | 1.2458 | 0.7037 |  | -119.138 | 1.77 | -20.511 | 0.3488 | 0 | -137.879 | C2/c
dfA914 | A914 | I2/c | 1.1104 | 0.6257 |  | -119.079 | 0 | 0 | 0 | 0 | -119.079 | C2/c
dfA829 | A829 | C2/c | 1.1963 | 0.6736 |  | -119.033 | 1.64 | -21.228 | 0.2683 | 0 | -138.621 | C2/c
dfA229 | A229 | I2/a | 1.2382 | 0.6953 |  | -118.804 | 1.64 | -21.22 | 2.3918 | 0 | -138.384 | C2/c
dfA633 | A633 | A2/n | 1.217 | 0.686 |  | -118.748 | 1.66 | -21.271 | 3.2312 | 0 | -138.359 | C2/c
dfA456 | A456 | C2/n | 1.182 | 0.6651 |  | -118.626 | 1.6 | -21.622 | 0.5 | 0 | -138.648 | C2/c
dfA1348 | A1348 | I2/a | 1.2082 | 0.6815 |  | -118.61 | 1.6 | -21.814 | 3.6408 | 0 | -138.824 | C2/c
dfA610 | A610 | A2/a | 1.1988 | 0.6747 |  | -118.454 | 1.72 | -20.91 | 2.2893 | 0 | -137.644 | C2/c
dfA656 | A656 | A2/n | 1.1178 | 0.6286 |  | -118.418 | 0 | 0 | 0 | 0 | -118.418 | C2/c
dfA1861 | A1861 | A2/a | 1.2247 | 0.6924 |  | -118.413 | 1.77 | -20.676 | 2.1464 | 0 | -137.319 | C2/c
dfA774 | A774 | I2/c | 1.247 | 0.7065 |  | -118.389 | 1.65 | -20.879 | 4.5531 | 0 | -137.618 | C2/c
dfA1722 | A1722 | A2/n | 1.1984 | 0.6752 |  | -118.318 | 1.64 | -20.909 | 2.8553 | 0 | -137.587 | C2/c
dfA2104 | A2104 | C2/c | 1.1837 | 0.6671 |  | -118.11 | 1.62 | -21.528 | 0.4636 | 0 | -138.018 | C2/c
dfA1906 | A1906 | I2/a | 1.1804 | 0.6649 |  | -118.033 | 1.68 | -20.565 | 2.517 | 0 | -136.918 | C2/c
dfA736 | A736 | I2/c | 1.1589 | 0.6528 |  | -117.996 | 1.64 | -20.958 | 1.961 | 0 | -137.314 | C2/c
dfA601 | A601 | A2/n | 1.1839 | 0.6655 |  | -117.93 | 1.59 | -21.989 | 0.2036 | 0 | -138.329 | C2/c
dfA955 | A955 | A2/a | 1.2009 | 0.6762 |  | -117.919 | 1.72 | -20.887 | 2.2191 | 0 | -137.086 | C2/c
dfA1531 | A1531 | A2/n | 1.1944 | 0.6716 |  | -117.807 | 1.62 | -21.854 | 0.0293 | 0 | -138.041 | C2/c
dfA908 | A908 | C2/c | 1.2356 | 0.6942 |  | -117.685 | 1.76 | -20.531 | 1.7284 | 0 | -136.456 | C2/c
dfA791 | A791 | C2/c | 1.216 | 0.6857 |  | -117.641 | 1.67 | -21.038 | 0.8395 | 0 | -137.009 | C2/c
dfA371 | A371 | I2/a | 1.193 | 0.6724 |  | -117.626 | 1.53 | -21.996 | 0.2152 | 0 | -138.092 | C2/c
dfA1947 | A1947 | I2/a | 1.1807 | 0.664 |  | -117.594 | 1.59 | -21.548 | 3.498 | 0 | -137.552 | C2/c
dfA512 | A512 | C2/c | 1.2039 | 0.6783 |  | -117.575 | 1.72 | -21.105 | 1.7878 | 0 | -136.96 | C2/c
dfA1458 | A1458 | C2/n | 1.2727 | 0.7173 |  | -117.511 | 1.77 | -20 | 3.4181 | 0 | -135.741 | C2/c
dfA773 | A773 | C2/n | 1.28 | 0.7217 |  | -117.472 | 1.81 | -19.65 | 4.045 | 0 | -135.312 | C2/c
dfA795 | A795 | C2/c | 1.269 | 0.7127 |  | -117.451 | 1.77 | -20.149 | 3.1133 | 0 | -135.83 | C2/c
dfA561 | A561 | C2/c | 1.221 | 0.6898 |  | -117.397 | 1.78 | -20.263 | 0.6356 | 0 | -135.88 | C2/c
dfA916 | A916 | C2/c | 1.2415 | 0.7015 |  | -117.245 | 0 | 0 | 0 | 0 | -117.245 | C2/c
dfA1628 | A1628 | C2/c | 1.2181 | 0.6859 |  | -117.226 | 1.68 | -20.973 | 3.3696 | 0 | -136.519 | C2/c
dfA457 | A457 | C2/c | 1.2368 | 0.6948 |  | -117.167 | 1.75 | -20.682 | 1.851 | 0 | -136.099 | C2/c
dfA1477 | A1477 | C2/c | 1.1392 | 0.6415 |  | -117.15 | 0 | 0 | 0.4004 | 0 | -117.15 | C2/c
dfA2062 | A2062 | C2/c | 1.0932 | 0.6149 |  | -117.095 | 1.77 | -20.111 | 1.1476 | 0 | -135.436 | C2/c
dfA814 | A814 | C2/n | 1.1699 | 0.6593 |  | -117.061 | 0 | 0 | 0 | 0 | -117.061 | C2/c
dfA919 | A919 | I2/c | 1.1744 | 0.6636 |  | -117.038 | 1.62 | -21.528 | 1.2473 | 0 | -136.946 | C2/c
dfA1718 | A1718 | C2/n | 1.1636 | 0.6545 |  | -117.023 | 1.51 | -22.733 | 1.0061 | 0 | -138.246 | C2/c
dfA1360 | A1360 | C2/c | 1.1952 | 0.6715 |  | -117.01 | 1.69 | -21.059 | 1.5183 | 0 | -136.379 | C2/c
dfA1173 | A1173 | C2/n | 1.1711 | 0.6601 |  | -116.966 | 1.69 | -20.369 | 1.9199 | 0 | -135.645 | C2/c
dfA1339 | A1339 | A2/n | 1.2033 | 0.6795 |  | -116.962 | 1.75 | -20.512 | 3.3369 | 0 | -135.724 | C2/c
dfA2206 | A2206 | C2/c | 1.1791 | 0.6618 |  | -116.925 | 1.64 | -21.135 | 3.5152 | 0 | -136.42 | C2/c
dfA1157 | A1157 | C2/c | 1.2473 | 0.7029 |  | -116.864 | 1.69 | -20.684 | 5.3635 | 0 | -135.858 | C2/c
dfA532 | A532 | C2/n | 1.1773 | 0.6624 |  | -116.823 | 1.59 | -21.544 | 2.4123 | 0 | -136.777 | C2/c
dfA1069 | A1069 | A2/n | 1.1281 | 0.6365 |  | -116.701 | 0 | 0 | 0 | 0 | -116.701 | C2/c
dfA1135 | A1135 | A2/n | 1.1628 | 0.6568 |  | -116.651 | 0 | 0 | 0 | 0 | -116.651 | C2/c
dfA822 | A822 | A2/a | 1.2203 | 0.6875 |  | -116.646 | 1.68 | -20.781 | 3.3436 | 0 | -135.747 | C2/c
dfA508 | A508 | I2/c | 1.1769 | 0.6617 |  | -116.621 | 1.65 | -21.392 | 2.0597 | 0 | -136.363 | C2/c
dfA783 | A783 | A2/n | 1.2063 | 0.6812 |  | -116.602 | 1.65 | -21.227 | 3.055 | 0 | -136.179 | C2/c
dfA934 | A934 | I2/c | 1.1872 | 0.6681 |  | -116.588 | 0 | 0 | 1.0621 | 0 | -116.588 | C2/c
dfA1928 | A1928 | C2/c | 1.1726 | 0.6589 |  | -116.555 | 1.77 | -20.547 | 0.8213 | 0 | -135.332 | C2/c
dfA838 | A838 | I2/a | 1.1631 | 0.6554 |  | -116.531 | 0 | 0 | 0 | 0 | -116.531 | C2/c
dfA711 | A711 | A2/n | 1.1956 | 0.6733 |  | -116.516 | 1.61 | -21.154 | 3.0003 | 0 | -136.06 | C2/c
dfA1530 | A1530 | A2/a | 1.2753 | 0.721 |  | -116.485 | 1.76 | -20.418 | 1.6504 | 0 | -135.143 | C2/c
dfA755 | A755 | C2/n | 1.2213 | 0.6869 |  | -116.457 | 1.66 | -20.819 | 4.5174 | 0 | -135.616 | C2/c
dfA879 | A879 | C2/c | 1.153 | 0.6492 |  | -116.453 | 0 | 0 | 0 | 0 | -116.453 | C2/c
dfA1606 | A1606 | I2/a | 1.1759 | 0.6629 |  | -116.413 | 0 | 0 | 0 | 0 | -116.413 | C2/c
dfA1520 | A1520 | C2/c | 1.1803 | 0.6626 |  | -116.4 | 1.65 | -21.139 | 3.5914 | 0 | -135.889 | C2/c
dfA1149 | A1149 | A2/a | 1.1223 | 0.6317 |  | -116.396 | 0 | 0 | 0 | 0 | -116.396 | C2/c
dfA1459 | A1459 | A2/n | 1.1625 | 0.6539 |  | -116.352 | 1.52 | -22.75 | 0.6608 | 0 | -137.582 | C2/c
dfA1087 | A1087 | I2/a | 1.1506 | 0.6479 |  | -116.299 | 0 | 0 | 0 | 0 | -116.299 | C2/c
dfA938 | A938 | I2/c | 1.1761 | 0.6609 |  | -116.271 | 0 | 0 | 0 | 0 | -116.271 | C2/c
dfA1218 | A1218 | A2/a | 1.249 | 0.7038 |  | -116.267 | 1.68 | -20.745 | 5.9667 | 0 | -135.332 | C2/c
dfA1306 | A1306 | C2/c | 1.1968 | 0.6717 |  | -116.257 | 1.63 | -21.192 | 6.8749 | 0 | -135.819 | C2/c
dfA684 | A684 | I2/c | 1.1947 | 0.6719 |  | -116.247 | 1.58 | -21.839 | 2.8714 | 0 | -136.506 | C2/c
dfA1051 | A1051 | A2/a | 1.2176 | 0.6847 |  | -116.238 | 1.73 | -21.168 | 0.4917 | 0 | -135.676 | C2/c
dfA1391 | A1391 | I2/c | 1.1284 | 0.6362 |  | -116.156 | 0 | 0 | 0 | 0 | -116.156 | C2/c
dfA1436 | A1436 | C2/n | 1.1847 | 0.6681 |  | -116.141 | 0 | 0 | 0 | 0 | -116.141 | C2/c
dfA767 | A767 | C2/n | 1.1809 | 0.6666 |  | -116.123 | 0 | 0 | 0.4757 | 0 | -116.123 | C2/c
dfA1275 | A1275 | I2/a | 1.1023 | 0.6223 |  | -116.122 | 0 | 0 | 0 | 0 | -116.122 | C2/c
dfA1705 | A1705 | C2/n | 1.213 | 0.6866 |  | -116.119 | 1.75 | -20.49 | 5.2435 | 0 | -134.859 | C2/c
dfA1217 | A1217 | C2/c | 1.16 | 0.6527 |  | -116.105 | 0 | 0 | 0 | 0 | -116.105 | C2/c
dfA1270 | A1270 | C2/c | 1.148 | 0.6458 |  | -116.085 | 0 | 0 | 0 | 0 | -116.085 | C2/c
dfA1607 | A1607 | C2/c | 1.1539 | 0.6499 |  | -115.992 | 1.59 | -22.111 | 2.1302 | 0 | -136.513 | C2/c
dfA1504 | A1504 | I2/a | 1.1768 | 0.6617 |  | -115.98 | 1.65 | -21.345 | 2.1416 | 0 | -135.675 | C2/c
dfA1778 | A1778 | C2/c | 1.1978 | 0.674 |  | -115.917 | 0 | 0 | 0 | 0 | -115.917 | C2/c
dfA1699 | A1699 | C2/c | 1.1521 | 0.647 |  | -115.9 | 1.72 | -20.926 | 0 | 0 | -135.106 | C2/c
dfA888 | A888 | C2/c | 1.1779 | 0.661 |  | -115.832 | 1.59 | -21.549 | 2.6406 | 0 | -135.791 | C2/c
dfA1473 | A1473 | A2/n | 1.2074 | 0.6829 |  | -115.814 | 1.73 | -20.8 | 3.3239 | 0 | -134.884 | C2/c
dfA1245 | A1245 | C2/n | 1.1431 | 0.6421 |  | -115.784 | 1.67 | -21.041 | 2.3446 | 0 | -135.155 | C2/c
dfA1349 | A1349 | C2/c | 1.1166 | 0.6286 |  | -115.766 | 0 | 0 | 0 | 0 | -115.766 | C2/c
dfA1445 | A1445 | I2/c | 1.2253 | 0.6919 |  | -115.699 | 0 | 0 | 1.0524 | 0 | -115.699 | C2/c
dfA1313 | A1313 | I2/a | 1.2666 | 0.7155 |  | -115.698 | 1.65 | -21.177 | 3.0511 | 0 | -135.225 | C2/c
dfA1082 | A1082 | C2/c | 1.2224 | 0.6897 |  | -115.657 | 1.63 | -21.665 | 0 | 0 | -135.692 | C2/c
dfA1695 | A1695 | I2/a | 1.1663 | 0.6554 |  | -115.617 | 1.67 | -21.315 | 1.3907 | 0 | -135.262 | C2/c
dfA1996 | A1996 | A2/n | 1.1922 | 0.6732 |  | -115.612 | 1.62 | -21.211 | 3.1811 | 0 | -135.203 | C2/c
dfA2172 | A2172 | I2/c | 1.2287 | 0.6917 |  | -115.55 | 0 | 0 | 2.0384 | 0 | -115.55 | C2/c
dfA2165 | A2165 | C2/c | 1.267 | 0.7163 |  | -115.497 | 1.74 | -20.339 | 2.3031 | 0 | -134.096 | C2/c
dfA1014 | A1014 | C2/c | 1.1488 | 0.6463 |  | -115.49 | 0 | 0 | 0 | 0 | -115.49 | C2/c
dfA1004 | A1004 | C2/c | 1.193 | 0.6694 |  | -115.471 | 1.65 | -20.939 | 6.9479 | 0 | -134.76 | C2/c
dfA1955 | A1955 | I2/a | 1.257 | 0.7084 |  | -115.39 | 1.75 | -20.455 | 5.3206 | 0 | -134.095 | C2/c
dfA2037 | A2037 | C2/c | 1.0711 | 0.6015 |  | -115.366 | 1.6 | -21.752 | 0.9079 | 0 | -135.518 | C2/c
dfA1170 | A1170 | C2/c | 1.2414 | 0.6975 |  | -115.266 | 1.69 | -20.42 | 3.1205 | 0 | -133.996 | C2/c
dfA1283 | A1283 | I2/c | 1.1389 | 0.6395 |  | -115.176 | 0 | 0 | 0 | 0 | -115.176 | C2/c
dfA820 | A820 | A2/n | 1.2015 | 0.6769 |  | -115.116 | 1.65 | -21.027 | 0.4449 | 0 | -134.493 | C2/c
dfA1429 | A1429 | I2/c | 1.1753 | 0.6624 |  | -115.09 | 1.66 | -21.025 | 1.234 | 0 | -134.455 | C2/c
dfA770 | A770 | I2/a | 1.1454 | 0.6434 |  | -115.088 | 1.61 | -21.821 | 0.5287 | 0 | -135.299 | C2/c
dfA1640 | A1640 | C2/c | 1.1642 | 0.655 |  | -115.066 | 1.67 | -21.468 | 0.6672 | 0 | -134.864 | C2/c
dfA1161 | A1161 | A2/a | 1.1574 | 0.6521 |  | -115.025 | 1.61 | -21.63 | 0.1602 | 0 | -135.045 | C2/c
dfA1725 | A1725 | A2/a | 1.1394 | 0.6376 |  | -115.021 | 1.67 | -21.089 | 2.1761 | 0 | -134.44 | C2/c
dfA1568 | A1568 | A2/n | 1.216 | 0.6853 |  | -114.981 | 1.64 | -21.117 | 3.6638 | 0 | -134.458 | C2/c
dfA1589 | A1589 | I2/a | 1.1792 | 0.6627 |  | -114.94 | 1.66 | -20.97 | 1.9361 | 0 | -134.25 | C2/c
dfA1490 | A1490 | I2/c | 1.1707 | 0.6575 |  | -114.911 | 1.64 | -21.379 | 1.7772 | 0 | -134.65 | C2/c
dfA1709 | A1709 | I2/c | 1.2002 | 0.6724 |  | -114.883 | 0 | 0 | 0 | 0 | -114.883 | C2/c
dfA1872 | A1872 | C2/n | 1.1859 | 0.67 |  | -114.875 | 1.62 | -21.555 | 0.8463 | 0 | -134.81 | C2/c
dfA865 | A865 | I2/a | 1.1903 | 0.6704 |  | -114.817 | 0 | 0 | 2.5517 | 0 | -114.817 | C2/c
dfA896 | A896 | C2/c | 1.1898 | 0.669 |  | -114.788 | 0 | 0 | 0 | 0 | -114.788 | C2/c
dfA481 | A481 | I2/a | 1.1816 | 0.6643 |  | -114.779 | 1.52 | -22.534 | 2.6191 | 0 | -135.793 | C2/c
dfA1494 | A1494 | A2/a | 1.1445 | 0.6433 |  | -114.679 | 0 | 0 | 0 | 0 | -114.679 | C2/c
dfA1515 | A1515 | C2/n | 1.1177 | 0.6284 |  | -114.628 | 0 | 0 | 0 | 0 | -114.628 | C2/c
dfA2082 | A2082 | C2/c | 1.2097 | 0.681 |  | -114.599 | 1.77 | -20.006 | 4.793 | 0 | -132.835 | C2/c
dfA2084 | A2084 | C2/c | 1.169 | 0.6583 |  | -114.589 | 1.64 | -21.372 | 3.4303 | 0 | -134.321 | C2/c
dfA1929 | A1929 | I2/a | 1.1691 | 0.6568 |  | -114.531 | 1.64 | -21.409 | 1.3341 | 0 | -134.3 | C2/c
dfA1460 | A1460 | A2/n | 1.1932 | 0.6723 |  | -114.474 | 1.71 | -20.521 | 3.5112 | 0 | -133.285 | C2/c
dfA1985 | A1985 | C2/n | 1.1296 | 0.6364 |  | -114.426 | 1.6 | -21.527 | 0 | 0 | -134.353 | C2/c
dfA956 | A956 | I2/a | 1.2288 | 0.6926 |  | -114.422 | 1.69 | -20.641 | 2.0878 | 0 | -133.373 | C2/c
dfA1913 | A1913 | A2/a | 1.1591 | 0.6493 |  | -114.405 | 1.65 | -21.198 | 1.9745 | 0 | -133.953 | C2/c
dfA2250 | A2250 | A2/a | 1.171 | 0.6595 |  | -114.389 | 0 | 0 | 0 | 0 | -114.389 | C2/c
dfA1638 | A1638 | I2/a | 1.1974 | 0.6738 |  | -114.359 | 1.62 | -21.448 | 0.7529 | 0 | -134.187 | C2/c
dfA1536 | A1536 | C2/c | 1.1765 | 0.6629 |  | -114.342 | 1.61 | -22.076 | 0.5674 | 0 | -134.808 | C2/c
dfA895 | A895 | A2/a | 1.2704 | 0.7191 |  | -114.298 | 1.7 | -20.66 | 1.8898 | 0 | -133.258 | C2/c
dfA1492 | A1492 | C2/c | 1.1929 | 0.6692 |  | -114.229 | 1.58 | -21.585 | 4.0159 | 0 | -134.234 | C2/c
dfA800 | A800 | I2/c | 1.2042 | 0.6797 |  | -114.195 | 1.6 | -21.229 | 2.7139 | 0 | -133.824 | C2/c
dfA1063 | A1063 | I2/c | 1.1618 | 0.6543 |  | -114.135 | 1.53 | -22.171 | 2.6782 | 0 | -134.776 | C2/c
dfA1455 | A1455 | A2/n | 1.1274 | 0.635 |  | -114.129 | 1.58 | -21.564 | 2.2114 | 0 | -134.113 | C2/c
dfA946 | A946 | C2/c | 1.1786 | 0.662 |  | -114.115 | 0 | 0 | 0 | 0 | -114.115 | C2/c
dfA2092 | A2092 | C2/n | 1.0762 | 0.6053 |  | -114.102 | 1.6 | -21.413 | 1.7039 | 0 | -133.915 | C2/c
dfA2178 | A2178 | C2/c | 1.1776 | 0.6625 |  | -114.009 | 1.63 | -21.564 | 2.0663 | 0 | -133.943 | C2/c
dfA1583 | A1583 | C2/n | 1.1739 | 0.6598 |  | -114.003 | 1.63 | -21.196 | 3.5719 | 0 | -133.569 | C2/c
dfA1155 | A1155 | C2/n | 1.2002 | 0.676 |  | -113.999 | 1.65 | -21.026 | 4.3332 | 0 | -133.375 | C2/c
dfA1137 | A1137 | C2/n | 1.2051 | 0.6778 |  | -113.844 | 1.61 | -21.156 | 3.4591 | 0 | -133.39 | C2/c
dfA2252 | A2252 | A2/a | 1.1572 | 0.6515 |  | -113.81 | 1.63 | -21.61 | 0.054 | 0 | -133.79 | C2/c
dfA1706 | A1706 | I2/c | 1.175 | 0.6616 |  | -113.767 | 1.6 | -21.951 | 4.0842 | 0 | -134.118 | C2/c
dfA1631 | A1631 | I2/a | 1.2267 | 0.6913 |  | -113.743 | 1.68 | -20.738 | 1.8759 | 0 | -132.801 | C2/c
dfA1831 | A1831 | A2/n | 1.1936 | 0.6723 |  | -113.734 | 1.62 | -21.26 | 3.7956 | 0 | -133.374 | C2/c
dfA1879 | A1879 | C2/c | 1.2564 | 0.7126 |  | -113.729 | 1.69 | -20.696 | 1.8635 | 0 | -132.735 | C2/c
dfA1317 | A1317 | C2/c | 1.1571 | 0.6483 |  | -113.643 | 0 | 0 | 1.1923 | 0 | -113.643 | C2/c
dfA2017 | A2017 | C2/n | 1.0947 | 0.6161 |  | -113.546 | 1.59 | -21.38 | 1.661 | 0 | -133.336 | C2/c
dfA1183 | A1183 | I2/c | 1.1858 | 0.667 |  | -113.504 | 1.74 | -20.326 | 2.7881 | 0 | -132.09 | C2/c
dfA1325 | A1325 | C2/c | 1.1772 | 0.663 |  | -113.447 | 1.68 | -21.195 | 1.7197 | 0 | -132.962 | C2/c
dfA2049 | A2049 | A2/n | 1.2132 | 0.6853 |  | -113.175 | 0 | 0 | 0 | 0 | -113.175 | C2/c
dfA1585 | A1585 | C2/c | 1.1369 | 0.6385 |  | -113.151 | 1.5 | -22.026 | 2.0518 | 0 | -133.677 | C2/c
dfA1401 | A1401 | A2/n | 1.1731 | 0.6594 |  | -113.141 | 0 | 0 | 1.5861 | 0 | -113.141 | C2/c
dfA1600 | A1600 | C2/n | 1.1786 | 0.6649 |  | -113.122 | 0 | 0 | 0 | 0 | -113.122 | C2/c
dfA2174 | A2174 | I2/c | 1.1692 | 0.6585 |  | -113.101 | 1.61 | -21.417 | 5.7229 | 0 | -132.908 | C2/c
dfA1918 | A1918 | C2/n | 1.1803 | 0.6664 |  | -113.044 | 0 | 0 | 0 | 0 | -113.044 | C2/c
dfA1511 | A1511 | A2/n | 1.1856 | 0.6654 |  | -112.953 | 1.66 | -21.152 | 3.1374 | 0 | -132.445 | C2/c
dfA963 | A963 | C2/n | 1.2134 | 0.6838 |  | -112.918 | 1.62 | -20.884 | 3.8781 | 0 | -132.182 | C2/c
dfA1444 | A1444 | C2/c | 1.1862 | 0.6696 |  | -112.893 | 1.58 | -22.374 | 0 | 0 | -133.687 | C2/c
dfA2238 | A2238 | I2/a | 1.1933 | 0.6728 |  | -112.853 | 0 | 0 | 0 | 0 | -112.853 | C2/c
dfA1870 | A1870 | A2/a | 1.1457 | 0.6447 |  | -112.789 | 1.7 | -21.256 | 0.226 | 0 | -132.345 | C2/c
dfA794 | A794 | C2/c | 1.1353 | 0.6388 |  | -112.785 | 1.59 | -22.357 | 3.0849 | 0 | -133.552 | C2/c
dfA2107 | A2107 | C2/n | 1.1312 | 0.6385 |  | -112.763 | 0 | 0 | 2.934 | 0 | -112.763 | C2/c
dfA1058 | A1058 | I2/c | 1.1827 | 0.6669 |  | -112.516 | 1.5 | -22.741 | 2.3055 | 0 | -133.757 | C2/c
dfA2088 | A2088 | C2/c | 1.1729 | 0.6613 |  | -112.499 | 1.57 | -22.432 | 0 | 0 | -133.361 | C2/c
dfA2169 | A2169 | A2/a | 1.178 | 0.6634 |  | -112.457 | 1.65 | -21.491 | 0.8727 | 0 | -132.298 | C2/c
dfA2160 | A2160 | C2/c | 1.1907 | 0.672 |  | -112.438 | 0 | 0 | 0.2463 | 0 | -112.438 | C2/c
dfA2012 | A2012 | I2/c | 1.23 | 0.6936 |  | -112.434 | 0 | 0 | 0 | 0 | -112.434 | C2/c
dfA1399 | A1399 | I2/a | 1.1464 | 0.6465 |  | -112.348 | 0 | 0 | 0 | 0 | -112.348 | C2/c
dfA1994 | A1994 | C2/c | 1.1483 | 0.6466 |  | -112.318 | 0 | 0 | 0.8654 | 0 | -112.318 | C2/c
dfA1239 | A1239 | I2/a | 1.1781 | 0.6646 |  | -112.278 | 1.63 | -21.296 | 1.3344 | 0 | -131.944 | C2/c
dfA1788 | A1788 | C2/c | 1.2145 | 0.6851 |  | -112.247 | 1.6 | -21.68 | 1.556 | 0 | -132.327 | C2/c
dfA1632 | A1632 | I2/a | 1.167 | 0.6558 |  | -112.239 | 1.58 | -21.789 | 1.8321 | 0 | -132.448 | C2/c
dfA1246 | A1246 | I2/c | 1.1633 | 0.6569 |  | -112.236 | 1.69 | -21.23 | 3.817 | 0 | -131.776 | C2/c
dfA1757 | A1757 | I2/c | 1.2495 | 0.7045 |  | -112.23 | 1.62 | -21.066 | 2.6091 | 0 | -131.676 | C2/c
dfA1956 | A1956 | I2/a | 1.1004 | 0.621 |  | -112.178 | 0 | 0 | 0 | 0 | -112.178 | C2/c
dfA1586 | A1586 | C2/c | 1.172 | 0.66 |  | -112.16 | 1.68 | -20.858 | 1.107 | 0 | -131.338 | C2/c
dfA1827 | A1827 | C2/n | 1.2623 | 0.7124 |  | -112.14 | 1.59 | -21.522 | 3.7068 | 0 | -132.072 | C2/c
dfA1166 | A1166 | C2/c | 1.1441 | 0.64 |  | -112.135 | 0 | 0 | 0 | 0 | -112.135 | C2/c
dfA1644 | A1644 | A2/a | 1.1745 | 0.6602 |  | -112.082 | 1.53 | -22.047 | 3.3677 | 0 | -132.599 | C2/c
dfA1811 | A1811 | I2/a | 1.1742 | 0.6622 |  | -111.649 | 1.57 | -21.796 | 0.4889 | 0 | -131.875 | C2/c
dfA1922 | A1922 | C2/c | 1.1895 | 0.6721 |  | -111.609 | 1.66 | -21.287 | 0.723 | 0 | -131.236 | C2/c
dfA1878 | A1878 | I2/c | 1.119 | 0.6309 |  | -111.553 | 0 | 0 | 0 | 0 | -111.553 | C2/c
dfA1382 | A1382 | I2/c | 1.1752 | 0.6611 |  | -111.54 | 1.47 | -23.012 | 1.8675 | 0 | -133.082 | C2/c
dfA1649 | A1649 | C2/c | 1.1659 | 0.6568 |  | -111.404 | 1.41 | -23.474 | 0.6599 | 0 | -133.468 | C2/c
dfA1369 | A1369 | A2/a | 1.1473 | 0.6459 |  | -111.301 | 0 | 0 | 0.1344 | 0 | -111.301 | C2/c
dfA1641 | A1641 | A2/a | 1.2064 | 0.6826 |  | -111.272 | 0 | 0 | 0 | 0 | -111.272 | C2/c
dfA1265 | A1265 | I2/a | 1.1638 | 0.653 |  | -111.215 | 0 | 0 | 0.7299 | 0 | -111.215 | C2/c
dfA1156 | A1156 | A2/n | 1.2077 | 0.6833 |  | -111.17 | 0 | 0 | 0 | 0 | -111.17 | C2/c
dfA901 | A901 | C2/c | 1.2025 | 0.6764 |  | -111.003 | 0 | 0 | 5.6314 | 0 | -111.003 | C2/c
dfA1830 | A1830 | I2/c | 1.2248 | 0.6887 |  | -110.962 | 1.63 | -20.819 | 3.5522 | 0 | -130.151 | C2/c
dfA2236 | A2236 | I2/a | 1.115 | 0.6282 |  | -110.846 | 1.61 | -21.517 | 4.695 | 0 | -130.753 | C2/c
dfA1986 | A1986 | A2/n | 1.1894 | 0.6712 |  | -110.835 | 1.72 | -21.191 | 0.891 | 0 | -130.306 | C2/c
dfA2066 | A2066 | I2/c | 1.1547 | 0.6513 |  | -110.727 | 1.61 | -21.512 | 1.0122 | 0 | -130.629 | C2/c
dfA2147 | A2147 | C2/n | 1.2376 | 0.6989 |  | -110.711 | 0 | 0 | 0 | 0 | -110.711 | C2/c
dfA2118 | A2118 | I2/c | 1.2323 | 0.6984 |  | -110.636 | 1.51 | -21.859 | 2.5106 | 0 | -130.985 | C2/c
dfA1426 | A1426 | I2/c | 1.1655 | 0.6541 |  | -110.63 | 0 | 0 | 0 | 0 | -110.63 | C2/c
dfA1252 | A1252 | C2/c | 1.1513 | 0.6497 |  | -110.624 | 1.53 | -22.743 | 1.8088 | 0 | -131.837 | C2/c
dfA1962 | A1962 | A2/n | 1.2321 | 0.6957 |  | -110.604 | 1.58 | -21.904 | 0 | 0 | -130.928 | C2/c
dfA2070 | A2070 | C2/c | 1.1951 | 0.6742 |  | -110.581 | 1.62 | -21.562 | 0 | 0 | -130.523 | C2/c
dfA999 | A999 | I2/c | 1.1646 | 0.6535 |  | -110.573 | 0 | 0 | 0.5393 | 0 | -110.573 | C2/c
dfA2253 | A2253 | A2/n | 1.1836 | 0.6684 |  | -110.571 | 0 | 0 | 0 | 0 | -110.571 | C2/c
dfA2026 | A2026 | I2/c | 1.2081 | 0.681 |  | -110.141 | 1.58 | -21.933 | 3.7853 | 0 | -130.494 | C2/c
dfA1067 | A1067 | C2/n | 1.2114 | 0.6848 |  | -110.136 | 1.61 | -20.874 | 2.9012 | 0 | -129.4 | C2/c
dfA1557 | A1557 | I2/c | 1.2079 | 0.6804 |  | -110.128 | 1.61 | -21.337 | 3.0723 | 0 | -129.855 | C2/c
dfA1817 | A1817 | A2/n | 1.2076 | 0.6818 |  | -110.102 | 1.65 | -21.239 | 1.0333 | 0 | -129.691 | C2/c
dfA2138 | A2138 | C2/c | 1.2579 | 0.7134 |  | -110.068 | 1.68 | -21.195 | 2.4166 | 0 | -129.583 | C2/c
dfA2152 | A2152 | I2/c | 1.141 | 0.6424 |  | -109.945 | 0 | 0 | 0 | 0 | -109.945 | C2/c
dfA2011 | A2011 | C2/n | 1.1957 | 0.6746 |  | -109.825 | 1.7 | -20.889 | 2.3173 | 0 | -129.014 | C2/c
dfA1661 | A1661 | C2/n | 1.2427 | 0.7017 |  | -109.715 | 1.69 | -20.93 | 1.5791 | 0 | -128.955 | C2/c
dfA1464 | A1464 | C2/c | 1.2008 | 0.6771 |  | -109.658 | 1.58 | -21.304 | 2.9143 | 0 | -129.382 | C2/c
dfA2083 | A2083 | C2/n | 1.1607 | 0.6539 |  | -109.129 | 0 | 0 | 0.5558 | 0 | -109.129 | C2/c
dfA2209 | A2209 | I2/a | 1.1614 | 0.6551 |  | -108.857 | 1.62 | -21.462 | 2.6729 | 0 | -128.699 | C2/c
dfA2251 | A2251 | C2/n | 1.186 | 0.6712 |  | -108.761 | 1.49 | -22.988 | 1.2377 | 0 | -130.259 | C2/c
dfA344 | A344 | P21 | 1.2463 | 0.7011 |  | -129.142 | 1.74 | -20.122 | 6.502 | 1897.21 | -147.524 | P21
dfA64 | A64 | P21 | 1.2451 | 0.702 |  | -128.926 | 1.78 | -20.031 | 4.3871 | 2828.2 | -147.177 | P21
dfA1041 | A1041 | P21 | 1.2471 | 0.7054 |  | -127.698 | 1.76 | -20.358 | 4.8279 | 2313.41 | -146.296 | P21
dfA1353 | A1353 | P21 | 1.2409 | 0.7002 |  | -125.661 | 1.6 | -21.378 | 5.0829 | 2068.37 | -145.439 | P21
dfA1619 | A1619 | P21 | 1.2262 | 0.6931 |  | -125.056 | 1.76 | -20.452 | 4.7199 | 2155.99 | -143.748 | P21
dfA1035 | A1035 | P21 | 1.2267 | 0.6944 |  | -125.01 | 1.76 | -20.449 | 5.179 | 2420.35 | -143.699 | P21
dfA1314 | A1314 | P21 | 1.2275 | 0.6911 |  | -122.818 | 1.65 | -21.111 | 5.1847 | 0 | -142.279 | P21
dfA917 | A917 | P21 | 1.2599 | 0.7082 |  | -121.076 | 1.62 | -21.539 | 0.953 | 0 | -140.995 | P21
dfA521 | A521 | P21 | 1.2631 | 0.7118 |  | -121.075 | 1.58 | -21.897 | 1.295 | 0 | -141.392 | P21
dfA782 | A782 | P21 | 1.1985 | 0.6766 |  | -120.611 | 1.63 | -21.685 | 1.2471 | 0 | -140.666 | P21
dfA712 | A712 | P21 | 1.1771 | 0.6664 |  | -119.296 | 1.61 | -22.002 | 3.7592 | 0 | -139.688 | P21
dfA1127 | A1127 | P21 | 1.1856 | 0.6678 |  | -119.15 | 1.61 | -21.813 | 5.4418 | 0 | -139.353 | P21
dfA1284 | A1284 | P21 | 1.2424 | 0.704 |  | -119.121 | 1.63 | -21.19 | 4.178 | 0 | -138.681 | P21
dfA2156 | A2156 | P21 | 1.186 | 0.6692 |  | -118.803 | 1.6 | -21.884 | 3.8088 | 0 | -139.087 | P21
dfA1684 | A1684 | P21 | 1.2623 | 0.7129 |  | -117.095 | 1.59 | -22.143 | 0.403 | 0 | -137.648 | P21
dfA910 | A910 | P21 | 1.2031 | 0.6794 |  | -117.031 | 1.52 | -22.324 | 1.8043 | 0 | -137.835 | P21
dfA1964 | A1964 | P21 | 1.2334 | 0.6997 |  | -115.987 | 0 | 0 | 0 | 0 | -115.987 | P21
dfA1875 | A1875 | P21 | 1.2221 | 0.6939 |  | -115.446 | 0 | 0 | 0 | 0 | -115.446 | P21
dfA1716 | A1716 | P21 | 1.269 | 0.7161 |  | -115.307 | 1.77 | -20.119 | 5.4342 | 0 | -133.656 | P21
dfA1574 | A1574 | P21 | 1.2097 | 0.6822 |  | -114.937 | 1.63 | -21.236 | 3.8715 | 0 | -134.543 | P21
dfA1858 | A1858 | P21 | 1.2313 | 0.6958 |  | -114.727 | 1.67 | -20.6 | 7.3157 | 0 | -133.657 | P21
dfA2030 | A2030 | P21 | 1.2163 | 0.6893 |  | -114.238 | 1.58 | -21.723 | 2.3212 | 0 | -134.381 | P21
dfA2193 | A2193 | P21 | 1.1351 | 0.6425 |  | -112.962 | 1.53 | -22.282 | 1.2174 | 0 | -133.714 | P21
dfA1116 | A1116 | P21 | 1.2004 | 0.6773 |  | -112.571 | 1.67 | -21.183 | 3.8688 | 0 | -132.084 | P21
dfA2224 | A2224 | P21 | 1.2209 | 0.6909 |  | -112.31 | 1.55 | -21.481 | 4.389 | 0 | -132.241 | P21
dfA1852 | A1852 | P21 | 1.2783 | 0.7264 |  | -112.285 | 1.67 | -20.846 | 4.1225 | 0 | -131.461 | P21
dfA1894 | A1894 | P21 | 1.274 | 0.7197 |  | -111.077 | 1.64 | -21.156 | 3.8744 | 0 | -130.593 | P21
dfA1825 | A1825 | Cc | 1.2386 | 0.7003 |  | -119.869 | 1.55 | -21.693 | 0 | 0 | -140.012 | Cc
dfA939 | A939 | Ic | 1.2186 | 0.6892 |  | -117.954 | 0 | 0 | 0 | 0 | -117.954 | Cc
dfA1856 | A1856 | An | 1.218 | 0.6865 |  | -116.328 | 1.69 | -21.25 | 3.7153 | 0 | -135.888 | Cc
dfA1033 | A1033 | Cc | 1.2447 | 0.7056 |  | -116.247 | 1.53 | -21.82 | 4.4036 | 0 | -136.537 | Cc
dfA1089 | A1089 | Cc | 1.2609 | 0.7156 |  | -115.812 | 1.61 | -21.451 | 3.6884 | 0 | -135.653 | Cc
dfA1146 | A1146 | Cc | 1.2259 | 0.6936 |  | -115.11 | 1.54 | -21.665 | 3.4197 | 0 | -135.235 | Cc
dfA1573 | A1573 | Aa | 1.2068 | 0.6801 |  | -113.786 | 0 | 0 | 0 | 0 | -113.786 | Cc
dfA1772 | A1772 | Ic | 1.2094 | 0.6848 |  | -113.77 | 1.54 | -21.656 | 3.6294 | 0 | -133.886 | Cc
dfA1612 | A1612 | Cc | 1.2011 | 0.6769 |  | -113.467 | 0 | 0 | 0 | 0 | -113.467 | Cc
dfA2034 | A2034 | Cc | 1.1497 | 0.6479 |  | -110.66 | 0 | 0 | 0 | 0 | -110.66 | Cc
dfA1816 | A1816 | Cc | 1.1987 | 0.6776 |  | -109.227 | 1.51 | -23.047 | 0 | 0 | -130.764 | Cc
dfA2073 | A2073 | P2/c | 1.2405 | 0.6968 |  | -125.071 | 1.73 | -20.462 | 3.4912 | 4828.14 | -143.803 | P2/c
dfA1402 | A1402 | P2/a | 1.2249 | 0.6885 |  | -122.732 | 1.72 | -20.585 | 2.4528 | 0 | -141.597 | P2/c
dfA319 | A319 | P2/c | 1.2008 | 0.6804 |  | -122.407 | 1.7 | -21.502 | 0.8559 | 0 | -142.209 | P2/c
dfA107 | A107 | P2/a | 1.2257 | 0.6894 |  | -121.917 | 1.71 | -20.728 | 2.2924 | 0 | -140.935 | P2/c
dfA206 | A206 | P2/c | 1.2395 | 0.6994 |  | -121.412 | 1.72 | -20.606 | 1.9533 | 0 | -140.298 | P2/c
dfA562 | A562 | P2/c | 1.1918 | 0.6719 |  | -121.111 | 1.6 | -21.965 | 1.8944 | 0 | -141.476 | P2/c
dfA522 | A522 | P2/a | 1.1711 | 0.6613 |  | -120.642 | 0 | 0 | 0 | 0 | -120.642 | P2/c
dfA889 | A889 | P2/c | 1.1824 | 0.6637 |  | -120.52 | 1.57 | -22.31 | 1.4357 | 0 | -141.26 | P2/c
dfA570 | A570 | P2/n | 1.1638 | 0.6575 |  | -120.473 | 0 | 0 | 0 | 0 | -120.473 | P2/c
dfA1886 | A1886 | P2/c | 1.1913 | 0.6715 |  | -120.464 | 1.6 | -21.978 | 1.9055 | 0 | -140.842 | P2/c
dfA496 | A496 | P2/n | 1.1806 | 0.6633 |  | -120.199 | 0 | 0 | 0 | 0 | -120.199 | P2/c
dfA550 | A550 | P2/c | 1.1714 | 0.6579 |  | -120.137 | 0 | 0 | 0 | 0 | -120.137 | P2/c
dfA518 | A518 | P2/n | 1.1627 | 0.6567 |  | -119.913 | 0 | 0 | 0 | 0 | -119.913 | P2/c
dfA1238 | A1238 | P2/c | 1.2406 | 0.7004 |  | -119.611 | 1.71 | -20.753 | 0.8271 | 0 | -138.654 | P2/c
dfA921 | A921 | P2/n | 1.1662 | 0.6557 |  | -118.408 | 1.62 | -21.562 | 1.0829 | 0 | -138.35 | P2/c
dfA397 | A397 | P2/n | 1.1605 | 0.653 |  | -118.042 | 1.56 | -22.372 | 1.3524 | 0 | -138.854 | P2/c
dfA2197 | A2197 | P2/n | 1.2112 | 0.6804 |  | -118.004 | 1.78 | -20.695 | 1.7231 | 0 | -136.919 | P2/c
dfA1074 | A1074 | P2/n | 1.1582 | 0.654 |  | -117.747 | 1.55 | -22.496 | 1.3612 | 0 | -138.693 | P2/c
dfA1008 | A1008 | P2/n | 1.1593 | 0.6558 |  | -117.488 | 1.61 | -21.683 | 0.6347 | 0 | -137.561 | P2/c
dfA1380 | A1380 | P2/n | 1.1922 | 0.6733 |  | -116.863 | 0 | 0 | 0.0383 | 0 | -116.863 | P2/c
dfA744 | A744 | P2/n | 1.2031 | 0.6798 |  | -116.514 | 0 | 0 | 0 | 0 | -116.514 | P2/c
dfA815 | A815 | P2/n | 1.1497 | 0.6502 |  | -116.394 | 0 | 0 | 0 | 0 | -116.394 | P2/c
dfA630 | A630 | P2/c | 1.165 | 0.6537 |  | -116.327 | 0 | 0 | 0 | 0 | -116.327 | P2/c
dfA594 | A594 | P2/n | 1.2085 | 0.6829 |  | -115.944 | 1.68 | -21.689 | 0.5668 | 0 | -135.953 | P2/c
dfA847 | A847 | P2/c | 1.15 | 0.6447 |  | -115.807 | 0 | 0 | 0 | 0 | -115.807 | P2/c
dfA1044 | A1044 | P2/c | 1.2216 | 0.6872 |  | -115.781 | 0 | 0 | 0 | 0 | -115.781 | P2/c
dfA1118 | A1118 | P2/n | 1.191 | 0.6707 |  | -115.729 | 1.68 | -22.11 | 0.3658 | 0 | -136.159 | P2/c
dfA1844 | A1844 | P2/n | 1.1982 | 0.6772 |  | -115.707 | 0 | 0 | 0.1457 | 0 | -115.707 | P2/c
dfA567 | A567 | P2/c | 1.2015 | 0.6774 |  | -115.335 | 0 | 0 | 1.8318 | 0 | -115.335 | P2/c
dfA1927 | A1927 | P2/a | 1.2016 | 0.674 |  | -114.973 | 0 | 0 | 0 | 0 | -114.973 | P2/c
dfA1293 | A1293 | P2/n | 1.1671 | 0.659 |  | -114.906 | 1.57 | -22.525 | 0 | 0 | -135.861 | P2/c
dfA1199 | A1199 | P2/c | 1.1235 | 0.6315 |  | -114.849 | 0 | 0 | 0 | 0 | -114.849 | P2/c
dfA622 | A622 | P2/c | 1.1644 | 0.6501 |  | -114.352 | 0 | 0 | 0 | 0 | -114.352 | P2/c
dfA1909 | A1909 | P2/n | 1.1887 | 0.672 |  | -114.223 | 1.69 | -21.315 | 1.1597 | 0 | -133.848 | P2/c
dfA1667 | A1667 | P2/n | 1.1642 | 0.6577 |  | -114.03 | 1.63 | -21.75 | 2.0051 | 0 | -134.15 | P2/c
dfA2131 | A2131 | P2/n | 1.2072 | 0.6778 |  | -114.027 | 1.65 | -21.635 | 2.4453 | 0 | -134.012 | P2/c
dfA1896 | A1896 | P2/a | 1.1774 | 0.6617 |  | -113.978 | 1.54 | -22.33 | 1.4996 | 0 | -134.768 | P2/c
dfA1845 | A1845 | P2/a | 1.1657 | 0.6588 |  | -113.921 | 1.74 | -21.234 | 0 | 0 | -133.415 | P2/c
dfA1290 | A1290 | P2/c | 1.1563 | 0.6468 |  | -113.431 | 1.49 | -23.825 | 0.681 | 0 | -135.766 | P2/c
dfA1807 | A1807 | P2/c | 1.2443 | 0.7023 |  | -113.349 | 1.6 | -21.281 | 3.9399 | 0 | -133.03 | P2/c
dfA1398 | A1398 | P2/c | 1.186 | 0.6661 |  | -113.176 | 0 | 0 | 0 | 0 | -113.176 | P2/c
dfA2191 | A2191 | P2/n | 1.1791 | 0.6669 |  | -113.153 | 1.53 | -21.908 | 2.9618 | 0 | -133.531 | P2/c
dfA2211 | A2211 | P2/c | 1.1569 | 0.6533 |  | -112.907 | 1.48 | -23.941 | 0.701 | 0 | -135.368 | P2/c
dfA1696 | A1696 | P2/a | 1.1512 | 0.6493 |  | -112.704 | 1.68 | -21.281 | 0 | 0 | -132.305 | P2/c
dfA2126 | A2126 | P2/c | 1.0721 | 0.6038 |  | -112.531 | 1.54 | -22 | 0.7704 | 0 | -132.991 | P2/c
dfA1730 | A1730 | P2/c | 1.221 | 0.6899 |  | -112.455 | 1.78 | -20.688 | 2.7394 | 0 | -131.363 | P2/c
dfA2032 | A2032 | P2/n | 1.2237 | 0.6913 |  | -112.24 | 1.74 | -21.452 | 0.7529 | 0 | -131.952 | P2/c
dfA1423 | A1423 | P2/c | 1.2058 | 0.678 |  | -112.137 | 1.7 | -21.291 | 0.4628 | 0 | -131.728 | P2/c
dfA1646 | A1646 | P2/c | 1.2022 | 0.6789 |  | -111.589 | 0 | 0 | 0 | 0 | -111.589 | P2/c
dfA1910 | A1910 | P2/a | 1.2461 | 0.7044 |  | -111.553 | 1.58 | -21.698 | 3.1924 | 0 | -131.671 | P2/c
dfA1819 | A1819 | P2/c | 1.1313 | 0.637 |  | -111.176 | 0 | 0 | 0 | 0 | -111.176 | P2/c
dfA1595 | A1595 | P2/c | 1.1796 | 0.6624 |  | -109.791 | 0 | 0 | 0 | 0 | -109.791 | P2/c
dfA93 | A93 | I2 | 1.2415 | 0.6999 |  | -129.011 | 1.75 | -20.633 | 2.1423 | 2404.84 | -147.894 | Other Monoclinic
dfA444 | A444 | I2 | 1.2429 | 0.7004 |  | -128.765 | 1.75 | -20.687 | 2.0808 | 1993.46 | -147.702 | Other Monoclinic
dfA548 | A548 | Pc | 1.2641 | 0.715 |  | -125.66 | 1.72 | -20.594 | 4.8719 | 1589.04 | -144.534 | Other Monoclinic
dfA1090 | A1090 | Pc | 1.2508 | 0.7057 |  | -124.16 | 1.69 | -20.582 | 4.9327 | 1573.91 | -143.052 | Other Monoclinic
dfA1873 | A1873 | I2 | 1.214 | 0.6853 |  | -119.955 | 1.74 | -20.777 | 2.8171 | 0 | -138.992 | Other Monoclinic
dfA1273 | A1273 | C2 | 1.1395 | 0.6395 |  | -119.601 | 1.7 | -20.867 | 1.1382 | 0 | -138.768 | Other Monoclinic
dfA1938 | A1938 | I2 | 1.2154 | 0.6862 |  | -119.2 | 1.75 | -20.748 | 2.5722 | 0 | -138.198 | Other Monoclinic
dfA660 | A660 | I2 | 1.2689 | 0.7161 |  | -119.028 | 1.64 | -21.403 | 0 | 0 | -138.791 | Other Monoclinic
dfA535 | A535 | I2 | 1.2524 | 0.7061 |  | -118.806 | 1.6 | -21.16 | 3.1088 | 0 | -138.366 | Other Monoclinic
dfA951 | A951 | Ia | 1.2208 | 0.6902 |  | -118.486 | 1.52 | -22.345 | 1.5333 | 0 | -139.311 | Other Monoclinic
dfA1129 | A1129 | C2 | 1.1858 | 0.6697 |  | -118.456 | 0 | 0 | 0 | 0 | -118.456 | Other Monoclinic
dfA590 | A590 | I2 | 1.2118 | 0.6817 |  | -118.435 | 1.7 | -20.554 | 5.9561 | 0 | -137.289 | Other Monoclinic
dfA1637 | A1637 | C2 | 1.1865 | 0.6691 |  | -117.893 | 0 | 0 | 0 | 0 | -117.893 | Other Monoclinic
dfA1842 | A1842 | C2 | 1.1781 | 0.662 |  | -117.873 | 1.59 | -22.244 | 0.6587 | 0 | -138.527 | Other Monoclinic
dfA643 | A643 | I2 | 1.204 | 0.6753 |  | -117.785 | 1.64 | -21.204 | 4.8942 | 0 | -137.349 | Other Monoclinic
dfA864 | A864 | C2 | 1.1796 | 0.6634 |  | -117.488 | 0 | 0 | 0 | 0 | -117.488 | Other Monoclinic
dfA1248 | A1248 | I2 | 1.1614 | 0.6556 |  | -117.474 | 0 | 0 | 0 | 0 | -117.474 | Other Monoclinic
dfA1005 | A1005 | Pa | 1.1943 | 0.671 |  | -117.313 | 0 | 0 | 0 | 0 | -117.313 | Other Monoclinic
dfA464 | A464 | I2 | 1.1766 | 0.6638 |  | -117.176 | 1.61 | -21.791 | 1.114 | 0 | -137.357 | Other Monoclinic
dfA1207 | A1207 | A2 | 1.1814 | 0.6636 |  | -117.025 | 1.69 | -20.816 | 3.7737 | 0 | -136.151 | Other Monoclinic
dfA1281 | A1281 | Ia | 1.2117 | 0.6848 |  | -116.963 | 1.5 | -23.489 | 1.3157 | 0 | -138.952 | Other Monoclinic
dfA1591 | A1591 | C2 | 1.162 | 0.6546 |  | -116.925 | 0 | 0 | 0 | 0 | -116.925 | Other Monoclinic
dfA1541 | A1541 | I2 | 1.1668 | 0.6549 |  | -116.703 | 1.7 | -20.774 | 1.6428 | 0 | -135.777 | Other Monoclinic
dfA2086 | A2086 | Pn | 1.2353 | 0.6969 |  | -113.744 | 1.7 | -21.022 | 3.2303 | 0 | -133.066 | Other Monoclinic
dfA1753 | A1753 | I2 | 1.1988 | 0.6752 |  | -113.733 | 0 | 0 | 0 | 0 | -113.733 | Other Monoclinic
dfA2061 | A2061 | A2 | 1.1059 | 0.6207 |  | -113.535 | 1.62 | -21.032 | 2.6875 | 0 | -132.947 | Other Monoclinic
dfA1332 | A1332 | Pc | 1.1899 | 0.6701 |  | -112.373 | 0 | 0 | 0 | 0 | -112.373 | Other Monoclinic
dfA1564 | A1564 | A2 | 1.2108 | 0.6846 |  | -112.06 | 0 | 0 | 0.0587 | 0 | -112.06 | Other Monoclinic
dfA2134 | A2134 | I2 | 1.1785 | 0.6631 |  | -110.43 | 1.59 | -21.497 | 3.0802 | 0 | -130.337 | Other Monoclinic
dfA2087 | A2087 | I2 | 1.2647 | 0.7147 |  | -110.261 | 1.62 | -21.182 | 2.5383 | 0 | -129.823 | Other Monoclinic
dfA211 | A211 | Pna21 | 1.2757 | 0.7211 |  | -127.264 | 1.77 | -19.954 | 6.0402 | 3778.92 | -145.448 | Pna21
dfA675 | A675 | Pna21 | 1.2763 | 0.7216 |  | -127.207 | 1.77 | -19.918 | 6.0646 | 3723.23 | -145.355 | Pna21
dfA142 | A142 | Pna21 | 1.2281 | 0.6919 |  | -126.278 | 1.75 | -20.485 | 5.2152 | 3819.37 | -145.013 | Pna21
dfA1991 | A1991 | Pna21 | 1.2622 | 0.7124 |  | -125.745 | 1.78 | -19.616 | 4.9326 | 3688.79 | -143.581 | Pna21
dfA1615 | A1615 | Pna21 | 1.2309 | 0.6964 |  | -124.912 | 1.61 | -21.317 | 3.3221 | 1550.37 | -144.619 | Pna21
dfA413 | A413 | Pna21 | 1.2726 | 0.7211 |  | -123.947 | 1.72 | -20.754 | 2.0924 | 2584.01 | -142.981 | Pna21
dfA303 | A303 | Pna21 | 1.2635 | 0.7144 |  | -122.518 | 1.67 | -20.817 | 3.3862 | 0 | -141.665 | Pna21
dfA288 | A288 | Pna21 | 1.2035 | 0.6792 |  | -122.337 | 1.65 | -21.614 | 1.827 | 0 | -142.301 | Pna21
dfA1417 | A1417 | Pna21 | 1.2613 | 0.7154 |  | -122.013 | 1.66 | -21.079 | 2.5041 | 0 | -141.432 | Pna21
dfA316 | A316 | Pna21 | 1.2083 | 0.6818 |  | -121.661 | 1.69 | -21.275 | 0.1034 | 0 | -141.246 | Pna21
dfA960 | A960 | Pna21 | 1.2376 | 0.7006 |  | -121.509 | 1.64 | -21.113 | 3.1122 | 0 | -140.982 | Pna21
dfA777 | A777 | Pna21 | 1.2271 | 0.692 |  | -120.693 | 1.64 | -21.247 | 2.5151 | 0 | -140.3 | Pna21
dfA759 | A759 | Pna21 | 1.1889 | 0.6698 |  | -120.68 | 0 | 0 | 0 | 0 | -120.68 | Pna21
dfA877 | A877 | Pna21 | 1.1999 | 0.6785 |  | -120.527 | 1.73 | -20.59 | 2.7527 | 0 | -139.387 | Pna21
dfA528 | A528 | Pna21 | 1.196 | 0.676 |  | -119.753 | 0 | 0 | 0 | 0 | -119.753 | Pna21
dfA1329 | A1329 | Pna21 | 1.221 | 0.6907 |  | -119.598 | 1.71 | -20.605 | 3.0726 | 0 | -138.493 | Pna21
dfA1427 | A1427 | Pna21 | 1.2193 | 0.6897 |  | -119.063 | 1.73 | -20.421 | 4.2759 | 0 | -137.754 | Pna21
dfA1111 | A1111 | Pna21 | 1.2661 | 0.7182 |  | -118.513 | 1.62 | -21.159 | 4.9008 | 0 | -138.052 | Pna21
dfA854 | A854 | Pna21 | 1.2057 | 0.6795 |  | -117.572 | 1.6 | -21.368 | 5.6997 | 0 | -137.34 | Pna21
dfA1172 | A1172 | Pna21 | 1.2209 | 0.6914 |  | -117.429 | 1.41 | -24.256 | 1.0977 | 0 | -140.275 | Pna21
dfA1387 | A1387 | Pna21 | 1.2604 | 0.7152 |  | -117.34 | 1.61 | -21.335 | 4.9683 | 0 | -137.065 | Pna21
dfA1860 | A1860 | Pna21 | 1.1666 | 0.6599 |  | -116.955 | 0 | 0 | 0 | 0 | -116.955 | Pna21
dfA1481 | A1481 | Pna21 | 1.1452 | 0.6461 |  | -116.692 | 1.67 | -21.162 | 0.6635 | 0 | -136.184 | Pna21
dfA1623 | A1623 | Pna21 | 1.129 | 0.6371 |  | -115.907 | 1.67 | -21.224 | 0.844 | 0 | -135.461 | Pna21
dfA1672 | A1672 | Pna21 | 1.2122 | 0.6856 |  | -115.856 | 0 | 0 | 0 | 0 | -115.856 | Pna21
dfA1495 | A1495 | Pna21 | 1.2638 | 0.7159 |  | -114.625 | 1.63 | -20.955 | 5.54 | 0 | -133.95 | Pna21
dfA1761 | A1761 | Pna21 | 1.2502 | 0.7081 |  | -112.616 | 1.67 | -20.945 | 2.7281 | 0 | -131.891 | Pna21
dfA1787 | A1787 | Pna21 | 1.2581 | 0.7126 |  | -111.725 | 1.71 | -21.334 | 0.9664 | 0 | -131.349 | Pna21
dfA1972 | A1972 | Pna21 | 1.2034 | 0.6788 |  | -111.123 | 1.48 | -22.172 | 2.485 | 0 | -131.815 | Pna21
dfA1773 | A1773 | Pna21 | 1.2166 | 0.6886 |  | -109.39 | 1.52 | -21.708 | 3.1503 | 0 | -129.578 | Pna21
dfA16 | A16 | Pbca | 1.2896 | 0.7267 | TEVSOD02 (Form III) | -134.13 | 1.84 | -19.042 | 8.3601 | 9164.94 | -151.332 | Pbca
dfA122 | A122 | Pbca | 1.2852 | 0.7267 |  | -125.875 | 1.73 | -19.878 | 6.2422 | 8941.28 | -144.023 | Pbca
dfA195 | A195 | Pbca | 1.2336 | 0.695 |  | -125.669 | 1.7 | -20.476 | 3.0648 | 8588.85 | -144.445 | Pbca
dfA247 | A247 | Pbca | 1.2336 | 0.695 |  | -125.604 | 1.7 | -20.447 | 3.1054 | 8615.38 | -144.351 | Pbca
dfA333 | A333 | Pbca | 1.2599 | 0.7123 |  | -123.929 | 1.78 | -19.749 | 3.8927 | 8797.96 | -141.898 | Pbca
dfA1626 | A1626 | Pbca | 1.2406 | 0.7004 |  | -123.544 | 1.74 | -20.486 | 4.1797 | 9545.78 | -142.29 | Pbca
dfA2022 | A2022 | Pbca | 1.2412 | 0.7004 |  | -123.121 | 1.73 | -20.47 | 3.7215 | 0 | -141.861 | Pbca
dfA390 | A390 | Pbca | 1.1661 | 0.6566 |  | -123.115 | 1.74 | -20.137 | 5.7074 | 8745.99 | -141.512 | Pbca
dfA1529 | A1529 | Pbca | 1.2422 | 0.7014 |  | -122.77 | 1.82 | -19.927 | 0.982 | 0 | -140.877 | Pbca
dfA338 | A338 | Pbca | 1.2722 | 0.7197 |  | -122.312 | 1.64 | -20.797 | 4.5586 | 0 | -141.469 | Pbca
dfA1937 | A1937 | Pbca | 1.2415 | 0.7006 |  | -122.246 | 1.7 | -20.503 | 6.021 | 0 | -141.049 | Pbca
dfA1889 | A1889 | Pbca | 1.2266 | 0.6918 |  | -121.985 | 0 | 0 | 0 | 0 | -121.985 | Pbca
dfA2192 | A2192 | Pbca | 1.2549 | 0.7094 |  | -121.78 | 1.75 | -19.906 | 5.1895 | 0 | -139.936 | Pbca
dfA1523 | A1523 | Pbca | 1.2288 | 0.6936 |  | -121.75 | 1.69 | -20.607 | 2.7968 | 0 | -140.667 | Pbca
dfA503 | A503 | Pbca | 1.2695 | 0.7186 |  | -121.179 | 1.61 | -21.139 | 4.3531 | 0 | -140.708 | Pbca
dfA825 | A825 | Pbca | 1.1272 | 0.6348 |  | -121.137 | 1.81 | -19.664 | 3.5665 | 0 | -138.991 | Pbca
dfA1263 | A1263 | Pbca | 1.2834 | 0.7269 |  | -120.783 | 1.69 | -20.387 | 4.2787 | 0 | -139.48 | Pbca
dfA1959 | A1959 | Pbca | 1.2617 | 0.7145 |  | -120.715 | 1.73 | -20.021 | 2.6807 | 0 | -139.006 | Pbca
dfA1969 | A1969 | Pbca | 1.2411 | 0.7004 |  | -120.061 | 1.59 | -21.234 | 1.2219 | 0 | -139.705 | Pbca
dfA239 | A239 | Pbca | 1.2571 | 0.7119 |  | -120.042 | 1.65 | -20.871 | 3.6516 | 0 | -139.263 | Pbca
dfA1979 | A1979 | Pbca | 1.2149 | 0.6853 |  | -119.981 | 1.62 | -21.696 | 2.318 | 0 | -140.057 | Pbca
dfA1662 | A1662 | Pbca | 1.1976 | 0.6728 |  | -119.663 | 1.76 | -20.649 | 3.8033 | 0 | -138.552 | Pbca
dfA636 | A636 | Pbca | 1.2488 | 0.706 |  | -119.621 | 1.74 | -20.207 | 3.0893 | 0 | -138.088 | Pbca
dfA697 | A697 | Pbca | 1.2557 | 0.7108 |  | -119.516 | 1.61 | -21.653 | 5.2866 | 0 | -139.559 | Pbca
dfA1749 | A1749 | Pbca | 1.2222 | 0.6907 |  | -119.478 | 0 | 0 | 0 | 0 | -119.478 | Pbca
dfA1656 | A1656 | Pbca | 1.2094 | 0.6823 |  | -119.391 | 1.61 | -21.573 | 1.9661 | 0 | -139.354 | Pbca
dfA713 | A713 | Pbca | 1.2497 | 0.7061 |  | -119.281 | 1.68 | -20.532 | 1.3842 | 0 | -138.133 | Pbca
dfA352 | A352 | Pbca | 1.2061 | 0.6817 |  | -119.107 | 0 | 0 | 0.0456 | 0 | -119.107 | Pbca
dfA635 | A635 | Pbca | 1.2414 | 0.7006 |  | -118.971 | 1.66 | -20.932 | 2.4936 | 0 | -138.243 | Pbca
dfA2029 | A2029 | Pbca | 1.2726 | 0.7182 |  | -118.929 | 1.77 | -19.727 | 4.6105 | 0 | -136.886 | Pbca
dfA828 | A828 | Pbca | 1.2487 | 0.7049 |  | -118.904 | 1.62 | -20.673 | 3.6179 | 0 | -137.957 | Pbca
dfA463 | A463 | Pbca | 1.2473 | 0.7058 |  | -118.832 | 1.59 | -21.22 | 3.1812 | 0 | -138.462 | Pbca
dfA1286 | A1286 | Pbca | 1.1889 | 0.6671 |  | -118.577 | 1.73 | -21.138 | 2.4861 | 0 | -137.985 | Pbca
dfA870 | A870 | Pbca | 1.1893 | 0.6696 |  | -118.575 | 1.66 | -21.309 | 2.8176 | 0 | -138.224 | Pbca
dfA342 | A342 | Pbca | 1.2469 | 0.7059 |  | -118.419 | 1.6 | -21.157 | 2.7775 | 0 | -137.976 | Pbca
dfA1362 | A1362 | Pbca | 1.257 | 0.71 |  | -118.261 | 1.68 | -20.511 | 4.1499 | 0 | -137.092 | Pbca
dfA1592 | A1592 | Pbca | 1.2108 | 0.6839 |  | -117.964 | 1.54 | -22.48 | 1.0154 | 0 | -138.904 | Pbca
dfA1808 | A1808 | Pbca | 1.2343 | 0.697 |  | -117.942 | 1.73 | -20.473 | 3.9029 | 0 | -136.685 | Pbca
dfA2167 | A2167 | Pbca | 1.2119 | 0.6838 |  | -117.696 | 0 | 0 | 0 | 0 | -117.696 | Pbca
dfA1180 | A1180 | Pbca | 1.1842 | 0.6648 |  | -117.63 | 1.73 | -21.224 | 2.0582 | 0 | -137.124 | Pbca
dfA1561 | A1561 | Pbca | 1.2454 | 0.7055 |  | -117.617 | 1.66 | -20.74 | 0.3852 | 0 | -136.697 | Pbca
dfA1228 | A1228 | Pbca | 1.2427 | 0.7025 |  | -117.505 | 1.65 | -21.038 | 2.267 | 0 | -136.893 | Pbca
dfA1654 | A1654 | Pbca | 1.2074 | 0.682 |  | -117.358 | 1.54 | -22.455 | 0.8615 | 0 | -138.273 | Pbca
dfA2110 | A2110 | Pbca | 1.2632 | 0.7151 |  | -117.357 | 1.73 | -20.145 | 3.6763 | 0 | -135.772 | Pbca
dfA1237 | A1237 | Pbca | 1.2348 | 0.698 |  | -117.254 | 1.58 | -21.394 | 3.4957 | 0 | -137.068 | Pbca
dfA392 | A392 | Pbca | 1.2314 | 0.6926 |  | -117.207 | 1.7 | -20.616 | 2.2334 | 0 | -136.123 | Pbca
dfA1748 | A1748 | Pbca | 1.2308 | 0.6963 |  | -117.119 | 1.7 | -20.867 | 0.5593 | 0 | -136.286 | Pbca
dfA1562 | A1562 | Pbca | 1.2074 | 0.6805 |  | -116.935 | 1.58 | -21.589 | 1.7771 | 0 | -136.944 | Pbca
dfA254 | A254 | Pbca | 1.2419 | 0.7022 |  | -116.906 | 1.62 | -21.634 | 0.3086 | 0 | -136.92 | Pbca
dfA1702 | A1702 | Pbca | 1.2057 | 0.682 |  | -116.847 | 0 | 0 | 0 | 0 | -116.847 | Pbca
dfA1678 | A1678 | Pbca | 1.2454 | 0.7029 |  | -116.569 | 1.69 | -20.482 | 2.7618 | 0 | -135.361 | Pbca
dfA1558 | A1558 | Pbca | 1.2636 | 0.7151 |  | -116.506 | 1.71 | -20.647 | 0.2785 | 0 | -135.443 | Pbca
dfA1767 | A1767 | Pbca | 1.2375 | 0.7013 |  | -116.368 | 1.65 | -20.79 | 2.9525 | 0 | -135.508 | Pbca
dfA1880 | A1880 | Pbca | 1.2351 | 0.6979 |  | -116.297 | 1.52 | -21.511 | 2.8102 | 0 | -136.288 | Pbca
dfA1486 | A1486 | Pbca | 1.2317 | 0.6973 |  | -116.199 | 1.64 | -20.881 | 4.429 | 0 | -135.44 | Pbca
dfA1829 | A1829 | Pbca | 1.2038 | 0.6779 |  | -116.186 | 1.55 | -21.319 | 3.7434 | 0 | -135.955 | Pbca
dfA834 | A834 | Pbca | 1.1667 | 0.656 |  | -116.032 | 1.66 | -21.421 | 2.0551 | 0 | -135.793 | Pbca
dfA1916 | A1916 | Pbca | 1.2024 | 0.6802 |  | -115.945 | 0 | 0 | 0 | 0 | -115.945 | Pbca
dfA1907 | A1907 | Pbca | 1.0772 | 0.6061 |  | -115.87 | 0 | 0 | 5.6268 | 0 | -115.87 | Pbca
dfA2195 | A2195 | Pbca | 1.2555 | 0.7115 |  | -115.801 | 1.64 | -20.625 | 5.626 | 0 | -134.786 | Pbca
dfA927 | A927 | Pbca | 1.225 | 0.6939 |  | -115.794 | 1.6 | -21.078 | 4.6055 | 0 | -135.272 | Pbca
dfA1658 | A1658 | Pbca | 1.2147 | 0.6851 |  | -115.414 | 1.75 | -20.247 | 3.0745 | 0 | -133.911 | Pbca
dfA1030 | A1030 | Pbca | 1.2119 | 0.6828 |  | -115.394 | 1.75 | -20.271 | 5.4253 | 0 | -133.915 | Pbca
dfA1675 | A1675 | Pbca | 1.2115 | 0.6825 |  | -115.228 | 1.75 | -20.241 | 5.4362 | 0 | -133.719 | Pbca
dfA1388 | A1388 | Pbca | 1.2419 | 0.7032 |  | -115.172 | 1.6 | -21.06 | 4.0972 | 0 | -134.632 | Pbca
dfA1095 | A1095 | Pbca | 1.1781 | 0.664 |  | -114.766 | 1.71 | -20.678 | 3.1846 | 0 | -133.734 | Pbca
dfA1418 | A1418 | Pbca | 1.2181 | 0.6894 |  | -114.565 | 1.59 | -21.494 | 1.9465 | 0 | -134.469 | Pbca
dfA1308 | A1308 | Pbca | 1.1967 | 0.6751 |  | -114.262 | 1.42 | -22.728 | 2.304 | 0 | -135.57 | Pbca
dfA1747 | A1747 | Pbca | 1.2004 | 0.6766 |  | -113.858 | 1.39 | -23.088 | 3.162 | 0 | -135.556 | Pbca
dfA1690 | A1690 | Pbca | 1.219 | 0.6876 |  | -113.666 | 1.56 | -22.042 | 2.112 | 0 | -134.148 | Pbca
dfA2201 | A2201 | Pbca | 1.1871 | 0.6719 |  | -113.588 | 0 | 0 | 0.7816 | 0 | -113.588 | Pbca
dfA1604 | A1604 | Pbca | 1.2066 | 0.6813 |  | -113.583 | 0 | 0 | 0 | 0 | -113.583 | Pbca
dfA1266 | A1266 | Pbca | 1.2445 | 0.7043 |  | -113.285 | 1.7 | -20.59 | 4.6965 | 0 | -132.175 | Pbca
dfA2226 | A2226 | Pbca | 1.1678 | 0.6595 |  | -113.189 | 1.61 | -21.166 | 1.3598 | 0 | -132.745 | Pbca
dfA1814 | A1814 | Pbca | 1.1923 | 0.6715 |  | -113.175 | 1.65 | -21.68 | 0.2968 | 0 | -133.205 | Pbca
dfA2185 | A2185 | Pbca | 1.2383 | 0.7015 |  | -113.083 | 1.62 | -21.372 | 3.1696 | 0 | -132.835 | Pbca
dfA1535 | A1535 | Pbca | 1.213 | 0.6857 |  | -112.792 | 1.51 | -22.14 | 3.3328 | 0 | -133.422 | Pbca
dfA2240 | A2240 | Pbca | 1.1721 | 0.6608 |  | -112.76 | 0 | 0 | 0 | 0 | -112.76 | Pbca
dfA1926 | A1926 | Pbca | 1.1668 | 0.6554 |  | -112.466 | 1.65 | -21.297 | 0.9437 | 0 | -132.113 | Pbca
dfA2023 | A2023 | Pbca | 1.2131 | 0.6875 |  | -112.146 | 1.48 | -22.789 | 0.8602 | 0 | -133.455 | Pbca
dfA1794 | A1794 | Pbca | 1.1966 | 0.6778 |  | -112.143 | 1.65 | -21.094 | 1.1529 | 0 | -131.587 | Pbca
dfA1893 | A1893 | Pbca | 1.2062 | 0.685 |  | -111.867 | 1.6 | -21.6 | 3.1957 | 0 | -131.867 | Pbca
dfA1741 | A1741 | Pbca | 1.254 | 0.7107 |  | -111.738 | 1.64 | -21.579 | 1.1849 | 0 | -131.677 | Pbca
dfA2048 | A2048 | Pbca | 1.2013 | 0.6767 |  | -111.651 | 1.67 | -20.84 | 4.0508 | 0 | -130.821 | Pbca
dfA2129 | A2129 | Pbca | 1.223 | 0.6906 |  | -111.221 | 1.75 | -20.148 | 2.9073 | 0 | -129.619 | Pbca
dfA2056 | A2056 | Pbca | 1.2109 | 0.6863 |  | -110.356 | 0 | 0 | 0 | 0 | -110.356 | Pbca
dfA1800 | A1800 | Pbca | 1.1437 | 0.6436 |  | -110.06 | 0 | 0 | 0 | 0 | -110.06 | Pbca
dfA1798 | A1798 | Pbca | 1.2356 | 0.7015 |  | -109.15 | 1.45 | -22.89 | 2.1146 | 0 | -130.59 | Pbca
dfA583 | A583 | P212121 | 1.2667 | 0.7129 |  | -132.884 | 1.8 | -19.481 | 7.5432 | 4269.03 | -150.565 | P212121
dfA472 | A472 | P212121 | 1.2848 | 0.7248 |  | -129.841 | 1.81 | -19.551 | 5.6264 | 4250.12 | -147.582 | P212121
dfA134 | A134 | P212121 | 1.2545 | 0.7094 |  | -128.747 | 1.6 | -21.236 | 7.2255 | 3665.76 | -148.383 | P212121
dfA204 | A204 | P212121 | 1.2786 | 0.7232 |  | -128.188 | 1.73 | -20.413 | 3.1326 | 3671.22 | -146.871 | P212121
dfA177 | A177 | P212121 | 1.2796 | 0.724 |  | -128.019 | 1.73 | -20.377 | 3.3124 | 4000.66 | -146.666 | P212121
dfA62 | A62 | P212121 | 1.2584 | 0.7111 |  | -127.111 | 1.7 | -20.755 | 2.9908 | 3585.39 | -146.166 | P212121
dfA539 | A539 | P212121 | 1.2583 | 0.7062 |  | -127.02 | 1.69 | -20.779 | 2.8739 | 3989.75 | -146.109 | P212121
dfA130 | A130 | P212121 | 1.2476 | 0.7034 |  | -126.989 | 1.78 | -19.803 | 6.0762 | 3502.3 | -145.012 | P212121
dfA175 | A175 | P212121 | 1.2654 | 0.7166 |  | -126.84 | 1.62 | -21.241 | 3.1152 | 3025.14 | -146.461 | P212121
dfA182 | A182 | P212121 | 1.2206 | 0.6867 |  | -124.61 | 1.72 | -20.645 | 4.7712 | 3482.53 | -143.535 | P212121
dfA161 | A161 | P212121 | 1.2396 | 0.7008 |  | -124.064 | 1.63 | -20.999 | 3.1055 | 6827.6 | -143.433 | P212121
dfA887 | A887 | P212121 | 1.2433 | 0.7022 |  | -123.97 | 1.64 | -20.984 | 3.2808 | 3327.9 | -143.314 | P212121
dfA340 | A340 | P212121 | 1.2686 | 0.7159 |  | -123.423 | 1.68 | -20.93 | 1.0296 | 3899.77 | -142.673 | P212121
dfA379 | A379 | P212121 | 1.2283 | 0.6935 |  | -123.215 | 1.64 | -21.355 | 4.1397 | 3267.6 | -142.93 | P212121
dfA597 | A597 | P212121 | 1.2705 | 0.7168 |  | -122.87 | 1.67 | -21.082 | 0.9325 | 0 | -142.282 | P212121
dfA384 | A384 | P212121 | 1.2619 | 0.7158 |  | -122.732 | 1.53 | -22.246 | 0.7941 | 0 | -143.448 | P212121
dfA162 | A162 | P212121 | 1.2091 | 0.6815 |  | -121.875 | 1.7 | -20.601 | 2.5855 | 0 | -140.776 | P212121
dfA1334 | A1334 | P212121 | 1.245 | 0.7032 |  | -121.303 | 1.63 | -20.997 | 3.0806 | 0 | -140.67 | P212121
dfA683 | A683 | P212121 | 1.2514 | 0.7082 |  | -121.111 | 1.85 | -19.739 | 3.6106 | 0 | -139 | P212121
dfA1271 | A1271 | P212121 | 1.2089 | 0.6801 |  | -120.897 | 1.59 | -21.528 | 5.1963 | 0 | -140.835 | P212121
dfA751 | A751 | P212121 | 1.2548 | 0.7084 |  | -120.318 | 1.64 | -21.044 | 2.7964 | 0 | -139.722 | P212121
dfA869 | A869 | P212121 | 1.1745 | 0.6646 |  | -120.034 | 1.64 | -21.367 | 3.0188 | 0 | -139.761 | P212121
dfA542 | A542 | P212121 | 1.2196 | 0.6879 |  | -119.749 | 1.6 | -21.607 | 2.4354 | 0 | -139.756 | P212121
dfA1576 | A1576 | P212121 | 1.2379 | 0.6963 |  | -119.063 | 1.77 | -20.378 | 3.5202 | 0 | -137.671 | P212121
dfA763 | A763 | P212121 | 1.2501 | 0.7041 |  | -118.871 | 1.64 | -20.778 | 4.1829 | 0 | -138.009 | P212121
dfA1425 | A1425 | P212121 | 1.2895 | 0.7313 |  | -118.861 | 1.7 | -20.352 | 5.4229 | 0 | -137.513 | P212121
dfA1268 | A1268 | P212121 | 1.2436 | 0.7035 |  | -118.857 | 1.65 | -20.672 | 5.6702 | 0 | -137.879 | P212121
dfA872 | A872 | P212121 | 1.2875 | 0.7264 |  | -118.72 | 1.72 | -20.093 | 5.3357 | 0 | -137.093 | P212121
dfA1821 | A1821 | P212121 | 1.2373 | 0.6987 |  | -118.104 | 1.66 | -20.973 | 1.1725 | 0 | -137.417 | P212121
dfA1174 | A1174 | P212121 | 1.2446 | 0.7023 |  | -117.904 | 1.59 | -21.167 | 6.6982 | 0 | -137.481 | P212121
dfA1098 | A1098 | P212121 | 1.1812 | 0.6668 |  | -117.781 | 1.67 | -21.062 | 3.4695 | 0 | -137.173 | P212121
dfA1550 | A1550 | P212121 | 1.2368 | 0.7003 |  | -117.717 | 1.64 | -20.94 | 5.0508 | 0 | -137.017 | P212121
dfA871 | A871 | P212121 | 1.1638 | 0.6587 |  | -117.622 | 1.67 | -21.187 | 1.0245 | 0 | -137.139 | P212121
dfA1934 | A1934 | P212121 | 1.233 | 0.6968 |  | -117.56 | 1.66 | -20.957 | 1.1682 | 0 | -136.857 | P212121
dfA1796 | A1796 | P212121 | 1.193 | 0.6761 |  | -117.527 | 1.57 | -21.482 | 4.108 | 0 | -137.439 | P212121
dfA1288 | A1288 | P212121 | 1.2498 | 0.7072 |  | -117.282 | 1.74 | -20.51 | 1.6342 | 0 | -136.052 | P212121
dfA2210 | A2210 | P212121 | 1.1441 | 0.6424 |  | -117.028 | 1.64 | -21.582 | 1.164 | 0 | -136.97 | P212121
dfA1849 | A1849 | P212121 | 1.2615 | 0.7124 |  | -116.995 | 1.64 | -21.368 | 4.0619 | 0 | -136.723 | P212121
dfA2153 | A2153 | P212121 | 1.2403 | 0.7008 |  | -116.114 | 1.52 | -22.93 | 2.3311 | 0 | -137.524 | P212121
dfA1582 | A1582 | P212121 | 1.2271 | 0.6932 |  | -116.089 | 1.56 | -21.712 | 4.2184 | 0 | -136.241 | P212121
dfA2208 | A2208 | P212121 | 1.2387 | 0.7028 |  | -116.054 | 1.65 | -21.546 | 3.9078 | 0 | -135.95 | P212121
dfA1968 | A1968 | P212121 | 1.245 | 0.7041 |  | -115.135 | 1.64 | -20.649 | 4.443 | 0 | -134.144 | P212121
dfA2051 | A2051 | P212121 | 1.2161 | 0.6865 |  | -114.344 | 1.6 | -21.768 | 4.3202 | 0 | -134.512 | P212121
dfA1253 | A1253 | P212121 | 1.2899 | 0.7313 |  | -113.361 | 1.67 | -20.741 | 3.3121 | 0 | -132.432 | P212121
dfA2151 | A2151 | P212121 | 1.2373 | 0.7022 |  | -113.266 | 1.5 | -22.159 | 3.3304 | 0 | -133.925 | P212121
dfA2161 | A2161 | P212121 | 1.2077 | 0.6845 |  | -113.264 | 1.45 | -23.273 | 0 | 0 | -135.087 | P212121
dfA1214 | A1214 | P212121 | 1.2112 | 0.6804 |  | -113.009 | 1.54 | -22.022 | 3.7643 | 0 | -133.491 | P212121
dfA1225 | A1225 | P212121 | 1.2637 | 0.7141 |  | -112.963 | 1.72 | -20.787 | 2.5569 | 0 | -132.03 | P212121
dfA1734 | A1734 | P212121 | 1.1666 | 0.6612 |  | -112.858 | 0 | 0 | 1.4672 | 0 | -112.858 | P212121
dfA2020 | A2020 | P212121 | 1.268 | 0.7193 |  | -112.217 | 1.65 | -21.425 | 2.2294 | 0 | -131.992 | P212121
dfA2002 | A2002 | P212121 | 1.2327 | 0.6978 |  | -111.107 | 1.56 | -21.924 | 5.2463 | 0 | -131.471 | P212121
dfA1792 | A1792 | P212121 | 1.2516 | 0.7049 |  | -110.382 | 1.51 | -21.992 | 0.9503 | 0 | -130.864 | P212121
dfA54 | A54 | Pca21 | 1.2591 | 0.7073 |  | -131.508 | 1.8 | -19.812 | 4.8008 | 2494.47 | -149.52 | Pca21
dfA104 | A104 | Pca21 | 1.2868 | 0.7278 |  | -128.462 | 1.83 | -19.484 | 6.2317 | 2443.91 | -146.116 | Pca21
dfA125 | A125 | Pca21 | 1.2763 | 0.7213 |  | -127.687 | 1.66 | -20.899 | 1.7962 | 3686.1 | -146.926 | Pca21
dfA581 | A581 | Pca21 | 1.2764 | 0.721 |  | -125.2 | 1.79 | -19.606 | 7.304 | 2122.61 | -143.016 | Pca21
dfA483 | A483 | Pca21 | 1.2599 | 0.7102 |  | -124.139 | 1.73 | -20.146 | 2.4519 | 1604.41 | -142.555 | Pca21
dfA2063 | A2063 | Pca21 | 1.2365 | 0.6974 |  | -123.852 | 1.62 | -21.708 | 0.2571 | 3212.03 | -143.94 | Pca21
dfA904 | A904 | Pca21 | 1.2519 | 0.7079 |  | -122.808 | 1.72 | -20.447 | 5.3879 | 0 | -141.535 | Pca21
dfA1693 | A1693 | Pca21 | 1.2485 | 0.7054 |  | -122.208 | 1.7 | -20.721 | 5.0934 | 0 | -141.229 | Pca21
dfA1136 | A1136 | Pca21 | 1.2793 | 0.7249 |  | -122.203 | 1.65 | -21.154 | 1.9068 | 0 | -141.707 | Pca21
dfA2078 | A2078 | Pca21 | 1.2318 | 0.6983 |  | -122.003 | 1.7 | -20.824 | 5.6806 | 0 | -141.127 | Pca21
dfA811 | A811 | Pca21 | 1.2411 | 0.7012 |  | -121.745 | 1.7 | -20.329 | 4.1301 | 0 | -140.374 | Pca21
dfA1285 | A1285 | Pca21 | 1.2276 | 0.6919 |  | -120.536 | 1.7 | -20.781 | 1.4234 | 0 | -139.617 | Pca21
dfA376 | A376 | Pca21 | 1.2305 | 0.696 |  | -120.128 | 1.62 | -21.216 | 1.4183 | 0 | -139.724 | Pca21
dfA2015 | A2015 | Pca21 | 1.2363 | 0.6974 |  | -119.292 | 1.63 | -21.428 | 4.9637 | 0 | -139.09 | Pca21
dfA634 | A634 | Pca21 | 1.1926 | 0.675 |  | -115.681 | 1.58 | -21.648 | 3.153 | 0 | -135.749 | Pca21
dfA1635 | A1635 | Pca21 | 1.1928 | 0.6722 |  | -114.326 | 1.66 | -20.834 | 6.0739 | 0 | -133.5 | Pca21
dfA1752 | A1752 | Pca21 | 1.219 | 0.6908 |  | -112.345 | 1.53 | -21.703 | 5.1497 | 0 | -132.518 | Pca21
dfA1786 | A1786 | Pca21 | 1.19 | 0.6716 |  | -112.317 | 1.53 | -22.731 | 1.5704 | 0 | -133.518 | Pca21
dfA1013 | A1013 | Pca21 | 1.1887 | 0.6717 |  | -111.442 | 0 | 0 | 0 | 0 | -111.442 | Pca21
dfA1596 | A1596 | Pca21 | 1.1928 | 0.6704 |  | -111.18 | 0 | 0 | 0 | 0 | -111.18 | Pca21
dfA98 | A98 | Pccn | 1.2716 | 0.7174 |  | -128.522 | 1.8 | -19.686 | 3.2765 | 8703.55 | -146.408 | Other Orthorhombic
dfA971 | A971 | Fdd2 | 1.2453 | 0.7009 |  | -124.727 | 1.74 | -19.803 | 5.2694 | 4946.26 | -142.79 | Other Orthorhombic
dfA1503 | A1503 | Pbcn | 1.2317 | 0.6945 |  | -122.957 | 0 | 0 | 3.6307 | 0 | -122.957 | Other Orthorhombic
dfA490 | A490 | P21212 | 1.2588 | 0.7105 |  | -122.919 | 1.61 | -21.306 | 2.404 | 0 | -142.615 | Other Orthorhombic
dfA655 | A655 | Pccn | 1.2299 | 0.6945 |  | -122.876 | 1.76 | -20.209 | 1.8382 | 0 | -141.325 | Other Orthorhombic
dfA588 | A588 | Aba2 | 1.256 | 0.7089 |  | -122.741 | 1.66 | -20.398 | 4.2925 | 0 | -141.479 | Other Orthorhombic
dfA493 | A493 | P21212 | 1.2167 | 0.6835 |  | -122.645 | 0 | 0 | 0 | 0 | -122.645 | Other Orthorhombic
dfA445 | A445 | Fdd2 | 1.2036 | 0.6778 |  | -122.577 | 1.59 | -21.509 | 4.3909 | 0 | -142.496 | Other Orthorhombic
dfA495 | A495 | Aba2 | 1.2568 | 0.7096 |  | -122.468 | 1.67 | -20.37 | 4.5427 | 0 | -141.168 | Other Orthorhombic
dfA418 | A418 | P21212 | 1.251 | 0.7062 |  | -122.401 | 1.57 | -21.474 | 4.4837 | 0 | -142.305 | Other Orthorhombic
dfA183 | A183 | Pbcn | 1.276 | 0.7203 |  | -121.213 | 1.66 | -20.896 | 5.1989 | 0 | -140.449 | Other Orthorhombic
dfA1666 | A1666 | Pccn | 1.2186 | 0.6868 |  | -121.12 | 1.65 | -21.477 | 1.2457 | 0 | -140.947 | Other Orthorhombic
dfA515 | A515 | Pbcn | 1.2294 | 0.694 |  | -121.02 | 1.67 | -20.46 | 3.7419 | 0 | -139.81 | Other Orthorhombic
dfA2141 | A2141 | Fddd | 1.2368 | 0.6985 |  | -120.676 | 0 | 0 | 5.7333 | 0 | -120.676 | Other Orthorhombic
dfA666 | A666 | Pbcn | 1.2305 | 0.6919 |  | -120.495 | 0 | 0 | 0 | 0 | -120.495 | Other Orthorhombic
dfA1824 | A1824 | Fddd | 1.2333 | 0.6965 |  | -120.32 | 0 | 0 | 5.9062 | 0 | -120.32 | Other Orthorhombic
dfA477 | A477 | Aba2 | 1.244 | 0.7032 |  | -120.117 | 1.58 | -21.092 | 3.4903 | 0 | -139.629 | Other Orthorhombic
dfA1128 | A1128 | P21212 | 1.158 | 0.6492 |  | -120.106 | 0 | 0 | 0 | 0 | -120.106 | Other Orthorhombic
dfA649 | A649 | Pbcn | 1.2169 | 0.686 |  | -120.102 | 1.8 | -20.289 | 1.9766 | 0 | -138.591 | Other Orthorhombic
dfA2135 | A2135 | Pbcn | 1.231 | 0.6922 |  | -119.87 | 0 | 0 | 0 | 0 | -119.87 | Other Orthorhombic
dfA1781 | A1781 | Pccn | 1.2348 | 0.6959 |  | -119.582 | 0 | 0 | 0.1811 | 0 | -119.582 | Other Orthorhombic
dfA577 | A577 | P21212 | 1.1925 | 0.6707 |  | -119.509 | 0 | 0 | 0 | 0 | -119.509 | Other Orthorhombic
dfA1453 | A1453 | Pbcn | 1.214 | 0.6814 |  | -119.412 | 1.75 | -20.416 | 4.2155 | 0 | -138.078 | Other Orthorhombic
dfA962 | A962 | Pccn | 1.2083 | 0.6801 |  | -119.407 | 1.67 | -20.846 | 2.8764 | 0 | -138.583 | Other Orthorhombic
dfA1206 | A1206 | Pbcn | 1.2192 | 0.687 |  | -119.198 | 1.82 | -20.05 | 2.1709 | 0 | -137.428 | Other Orthorhombic
dfA2219 | A2219 | Fdd2 | 1.2443 | 0.7039 |  | -119.063 | 1.7 | -20.331 | 4.0057 | 0 | -137.694 | Other Orthorhombic
dfA2117 | A2117 | Pbcn | 1.2105 | 0.679 |  | -119.036 | 1.76 | -20.335 | 4.264 | 0 | -137.611 | Other Orthorhombic
dfA1457 | A1457 | Aba2 | 1.2263 | 0.691 |  | -119.011 | 1.66 | -20.686 | 4.268 | 0 | -138.037 | Other Orthorhombic
dfA1877 | A1877 | P21212 | 1.2117 | 0.6855 |  | -118.716 | 1.72 | -20.977 | 3.3129 | 0 | -137.973 | Other Orthorhombic
dfA922 | A922 | Pccn | 1.2206 | 0.6902 |  | -118.624 | 0 | 0 | 0 | 0 | -118.624 | Other Orthorhombic
dfA2057 | A2057 | P21212 | 1.254 | 0.7085 |  | -118.617 | 1.59 | -21.361 | 3.1105 | 0 | -138.388 | Other Orthorhombic
dfA670 | A670 | Aba2 | 1.2376 | 0.7011 |  | -118.331 | 1.58 | -21.179 | 1.0088 | 0 | -137.93 | Other Orthorhombic
dfA1080 | A1080 | P21212 | 1.2188 | 0.6852 |  | -118.217 | 1.65 | -20.777 | 3.0918 | 0 | -137.344 | Other Orthorhombic
dfA1843 | A1843 | Pbcn | 1.0906 | 0.6143 |  | -118.113 | 1.81 | -19.686 | 1.5031 | 0 | -135.989 | Other Orthorhombic
dfA1820 | A1820 | Fdd2 | 1.1654 | 0.6551 |  | -118.1 | 1.64 | -20.408 | 4.6326 | 0 | -136.868 | Other Orthorhombic
dfA1815 | A1815 | Aba2 | 1.2415 | 0.7029 |  | -118.07 | 1.61 | -20.984 | 0 | 0 | -137.444 | Other Orthorhombic
dfA1224 | A1224 | Fdd2 | 1.2177 | 0.6868 |  | -117.992 | 0 | 0 | 4.6905 | 0 | -117.992 | Other Orthorhombic
dfA802 | A802 | Pccn | 1.2349 | 0.6974 |  | -117.986 | 1.65 | -21.785 | 0 | 0 | -138.121 | Other Orthorhombic
dfA1070 | A1070 | Pnna | 1.2151 | 0.6859 |  | -117.845 | 0 | 0 | 0 | 0 | -117.845 | Other Orthorhombic
dfA676 | A676 | Pbcn | 1.2052 | 0.6786 |  | -117.775 | 0 | 0 | 0.1439 | 0 | -117.775 | Other Orthorhombic
dfA1018 | A1018 | Pccn | 1.0912 | 0.6147 |  | -117.634 | 1.61 | -21.125 | 2.7107 | 0 | -137.149 | Other Orthorhombic
dfA696 | A696 | Pccn | 1.1901 | 0.6711 |  | -117.581 | 1.62 | -21.438 | 2.6242 | 0 | -137.399 | Other Orthorhombic
dfA1489 | A1489 | Pccn | 1.2241 | 0.6901 |  | -117.38 | 1.7 | -20.278 | 3.651 | 0 | -135.958 | Other Orthorhombic
dfA1797 | A1797 | Pccn | 1.2519 | 0.706 |  | -117.285 | 1.66 | -20.897 | 0.7089 | 0 | -136.522 | Other Orthorhombic
dfA1403 | A1403 | Pbcn | 1.2213 | 0.6909 |  | -117.267 | 1.6 | -21.775 | 1.5646 | 0 | -137.442 | Other Orthorhombic
dfA849 | A849 | Pccn | 1.2525 | 0.7087 |  | -117.132 | 0 | 0 | 0 | 0 | -117.132 | Other Orthorhombic
dfA1989 | A1989 | Aba2 | 1.2481 | 0.7048 |  | -117.055 | 1.72 | -20.162 | 2.6643 | 0 | -135.497 | Other Orthorhombic
dfA1838 | A1838 | Pbcn | 1.1631 | 0.6531 |  | -117.002 | 1.68 | -20.877 | 2.3334 | 0 | -136.199 | Other Orthorhombic
dfA1106 | A1106 | Pccn | 1.178 | 0.6639 |  | -116.518 | 1.63 | -21.397 | 1.1741 | 0 | -136.285 | Other Orthorhombic
dfA2055 | A2055 | Pccn | 1.1309 | 0.6379 |  | -116.356 | 1.69 | -20.324 | 1.5069 | 0 | -134.99 | Other Orthorhombic
dfA1990 | A1990 | Pbcn | 1.1636 | 0.6529 |  | -116.348 | 1.63 | -21.74 | 0.6996 | 0 | -136.458 | Other Orthorhombic
dfA1406 | A1406 | Pbcn | 1.2437 | 0.7038 |  | -116.073 | 1.66 | -20.794 | 1.5245 | 0 | -135.207 | Other Orthorhombic
dfA1258 | A1258 | Pbcn | 1.2659 | 0.7153 |  | -116.035 | 1.82 | -20.137 | 1.6958 | 0 | -134.352 | Other Orthorhombic
dfA1970 | A1970 | Aba2 | 1.185 | 0.6649 |  | -116.024 | 1.69 | -21.47 | 0 | 0 | -135.804 | Other Orthorhombic
dfA2127 | A2127 | Pccn | 1.0536 | 0.5933 |  | -115.982 | 0 | 0 | 0 | 0 | -115.982 | Other Orthorhombic
dfA832 | A832 | Pbcn | 1.2088 | 0.678 |  | -115.942 | 1.55 | -21.998 | 2.7541 | 0 | -136.39 | Other Orthorhombic
dfA584 | A584 | Pbcn | 1.1863 | 0.6655 |  | -115.776 | 1.57 | -21.82 | 1.3873 | 0 | -136.026 | Other Orthorhombic
dfA1714 | A1714 | Pbcn | 1.1524 | 0.6479 |  | -115.726 | 1.65 | -21.137 | 1.9595 | 0 | -135.213 | Other Orthorhombic
dfA2205 | A2205 | Pnma | 1.0452 | 0.5886 |  | -115.657 | 0 | 0 | 0 | 0 | -115.657 | Other Orthorhombic
dfA2231 | A2231 | Iba2 | 1.2076 | 0.6786 |  | -115.636 | 1.59 | -21.671 | 2.9739 | 0 | -135.717 | Other Orthorhombic
dfA841 | A841 | Aba2 | 1.2666 | 0.7187 |  | -115.461 | 1.59 | -21.201 | 5.6728 | 0 | -135.072 | Other Orthorhombic
dfA1186 | A1186 | Aba2 | 1.2532 | 0.7085 |  | -115.321 | 1.61 | -20.826 | 3.5623 | 0 | -134.537 | Other Orthorhombic
dfA1037 | A1037 | Pbcn | 1.1824 | 0.6662 |  | -115.21 | 1.74 | -20.451 | 1.1448 | 0 | -133.921 | Other Orthorhombic
dfA923 | A923 | Pccn | 1.2237 | 0.6929 |  | -115.205 | 1.65 | -21.159 | 1.5688 | 0 | -134.714 | Other Orthorhombic
dfA1887 | A1887 | Pccn | 1.212 | 0.6843 |  | -115.104 | 1.63 | -21.174 | 2.0829 | 0 | -134.648 | Other Orthorhombic
dfA893 | A893 | Fdd2 | 1.2171 | 0.6871 |  | -115.067 | 1.62 | -21.407 | 0.138 | 0 | -134.854 | Other Orthorhombic
dfA1810 | A1810 | Fdd2 | 1.1761 | 0.6628 |  | -115.031 | 1.73 | -20.416 | 0.9527 | 0 | -133.717 | Other Orthorhombic
dfA1846 | A1846 | Pccn | 1.1962 | 0.6739 |  | -114.944 | 1.61 | -21.007 | 4.6178 | 0 | -134.341 | Other Orthorhombic
dfA868 | A868 | Pbcn | 1.2145 | 0.6832 |  | -114.884 | 0 | 0 | 0 | 0 | -114.884 | Other Orthorhombic
dfA991 | A991 | Fdd2 | 1.2163 | 0.6868 |  | -114.822 | 1.57 | -21.083 | 3.8484 | 0 | -134.335 | Other Orthorhombic
dfA1735 | A1735 | Pbcn | 1.2015 | 0.6779 |  | -114.754 | 1.68 | -21.188 | 0.9471 | 0 | -134.262 | Other Orthorhombic
dfA373 | A373 | Pbcn | 1.1982 | 0.6764 |  | -114.617 | 1.57 | -22.111 | 0.1629 | 0 | -135.158 | Other Orthorhombic
dfA1043 | A1043 | Pbcn | 1.208 | 0.6802 |  | -114.392 | 0 | 0 | 0 | 0 | -114.392 | Other Orthorhombic
dfA936 | A936 | Aba2 | 1.2651 | 0.7169 |  | -114.384 | 1.65 | -20.768 | 4.7052 | 0 | -133.502 | Other Orthorhombic
dfA1980 | A1980 | P21212 | 1.1296 | 0.6357 |  | -114.32 | 0 | 0 | 0 | 0 | -114.32 | Other Orthorhombic
dfA1451 | A1451 | Pccn | 1.1834 | 0.6668 |  | -114.168 | 1.49 | -22.858 | 4.184 | 0 | -135.536 | Other Orthorhombic
dfA1301 | A1301 | Pccn | 1.22 | 0.6869 |  | -114.077 | 1.69 | -21.306 | 1.2346 | 0 | -133.693 | Other Orthorhombic
dfA988 | A988 | Pbcn | 1.217 | 0.6862 |  | -113.944 | 1.72 | -21.103 | 1.5513 | 0 | -133.327 | Other Orthorhombic
dfA937 | A937 | Pbcn | 1.1995 | 0.6749 |  | -113.926 | 0 | 0 | 0 | 0 | -113.926 | Other Orthorhombic
dfA1655 | A1655 | Fdd2 | 1.2228 | 0.6908 |  | -113.874 | 0 | 0 | 0 | 0 | -113.874 | Other Orthorhombic
dfA627 | A627 | Fddd | 1.2055 | 0.6809 |  | -113.755 | 1.74 | -20.247 | 1.514 | 0 | -132.262 | Other Orthorhombic
dfA1603 | A1603 | Pnna | 1.2164 | 0.6861 |  | -113.725 | 0 | 0 | 0 | 0 | -113.725 | Other Orthorhombic
dfA1683 | A1683 | Pccn | 1.2118 | 0.6825 |  | -113.635 | 0 | 0 | 0 | 0 | -113.635 | Other Orthorhombic
dfA1652 | A1652 | Fdd2 | 1.1485 | 0.6459 |  | -113.624 | 1.67 | -21.156 | 0.8748 | 0 | -133.11 | Other Orthorhombic
dfA1310 | A1310 | Aba2 | 1.2117 | 0.684 |  | -113.542 | 0 | 0 | 0 | 0 | -113.542 | Other Orthorhombic
dfA1855 | A1855 | Fdd2 | 1.1547 | 0.6502 |  | -113.541 | 1.67 | -20.61 | 3.9076 | 0 | -132.481 | Other Orthorhombic
dfA1123 | A1123 | Pbcn | 1.1917 | 0.6687 |  | -113.485 | 0 | 0 | 0.2873 | 0 | -113.485 | Other Orthorhombic
dfA1688 | A1688 | Pbcn | 1.2233 | 0.6905 |  | -113.474 | 1.63 | -21.205 | 2.2875 | 0 | -133.049 | Other Orthorhombic
dfA1614 | A1614 | Pbcn | 1.1867 | 0.6659 |  | -113.374 | 1.73 | -20.558 | 0.3754 | 0 | -132.202 | Other Orthorhombic
dfA2180 | A2180 | Fdd2 | 1.1943 | 0.6745 |  | -113.324 | 1.64 | -21.108 | 2.0047 | 0 | -132.792 | Other Orthorhombic
dfA1021 | A1021 | Pbcn | 1.2196 | 0.6907 |  | -113.305 | 1.59 | -21.865 | 0.2123 | 0 | -133.58 | Other Orthorhombic
dfA1687 | A1687 | Pccn | 1.1809 | 0.6678 |  | -113.298 | 0 | 0 | 0.2127 | 0 | -113.298 | Other Orthorhombic
dfA1247 | A1247 | Pccn | 1.2395 | 0.7018 |  | -113.274 | 1.51 | -22.016 | 3.6759 | 0 | -133.78 | Other Orthorhombic
dfA2025 | A2025 | Pccn | 1.1718 | 0.6605 |  | -112.981 | 0 | 0 | 0 | 0 | -112.981 | Other Orthorhombic
dfA1746 | A1746 | Pbcn | 1.2078 | 0.6839 |  | -112.975 | 1.52 | -22.481 | 1.2495 | 0 | -133.936 | Other Orthorhombic
dfA1703 | A1703 | Pccn | 1.1881 | 0.6722 |  | -112.834 | 0 | 0 | 0 | 0 | -112.834 | Other Orthorhombic
dfA2010 | A2010 | Pccn | 1.1516 | 0.648 |  | -112.769 | 0 | 0 | 0 | 0 | -112.769 | Other Orthorhombic
dfA1837 | A1837 | Pccn | 1.239 | 0.7016 |  | -112.651 | 1.49 | -22.192 | 3.9127 | 0 | -133.353 | Other Orthorhombic
dfA2019 | A2019 | Pccn | 1.1847 | 0.6684 |  | -112.621 | 1.59 | -21.981 | 3.6778 | 0 | -133.012 | Other Orthorhombic
dfA1150 | A1150 | Iba2 | 1.2116 | 0.6837 |  | -112.59 | 1.6 | -21.759 | 0.4106 | 0 | -132.749 | Other Orthorhombic
dfA2075 | A2075 | P21212 | 1.1833 | 0.6686 |  | -112.398 | 1.54 | -22.054 | 2.8483 | 0 | -132.912 | Other Orthorhombic
dfA2225 | A2225 | Pbcn | 1.2159 | 0.6882 |  | -112.362 | 1.46 | -22.578 | 1.3058 | 0 | -133.48 | Other Orthorhombic
dfA1850 | A1850 | Pbcn | 1.1945 | 0.6703 |  | -112.273 | 1.66 | -21.715 | 0.4344 | 0 | -132.328 | Other Orthorhombic
dfA1795 | A1795 | Iba2 | 1.1568 | 0.6512 |  | -112.146 | 1.6 | -21.411 | 0.4795 | 0 | -131.957 | Other Orthorhombic
dfA1449 | A1449 | Pccn | 1.2048 | 0.6785 |  | -112.09 | 0 | 0 | 0 | 0 | -112.09 | Other Orthorhombic
dfA1847 | A1847 | Pccn | 1.1855 | 0.6667 |  | -111.868 | 1.44 | -23.196 | 0 | 0 | -133.624 | Other Orthorhombic
dfA1950 | A1950 | Pnna | 1.2153 | 0.6859 |  | -111.763 | 0 | 0 | 1.1518 | 0 | -111.763 | Other Orthorhombic
dfA1895 | A1895 | Pbcn | 1.2428 | 0.7009 |  | -111.7 | 1.77 | -20.598 | 4.2245 | 0 | -130.528 | Other Orthorhombic
dfA1917 | A1917 | Pbcn | 1.2209 | 0.6894 |  | -111.624 | 1.56 | -21.612 | 1.5008 | 0 | -131.676 | Other Orthorhombic
dfA1790 | A1790 | C2221 | 1.2295 | 0.6948 |  | -111.322 | 1.7 | -21.003 | 2.0223 | 0 | -130.625 | Other Orthorhombic
dfA1731 | A1731 | Aba2 | 1.1868 | 0.6699 |  | -111.248 | 1.45 | -23.375 | 0.1395 | 0 | -133.173 | Other Orthorhombic
dfA1609 | A1609 | P21212 | 1.1508 | 0.6476 |  | -111.236 | 1.61 | -22.078 | 0.7924 | 0 | -131.704 | Other Orthorhombic
dfA1291 | A1291 | Pbcn | 1.1868 | 0.6688 |  | -110.371 | 0 | 0 | 0 | 0 | -110.371 | Other Orthorhombic
dfA1194 | A1194 | Pnna | 1.1871 | 0.6675 |  | -110.266 | 0 | 0 | 0 | 0 | -110.266 | Other Orthorhombic
dfA1309 | A1309 | Pbcn | 1.1926 | 0.6728 |  | -110.095 | 0 | 0 | 0 | 0 | -110.095 | Other Orthorhombic
dfA2234 | A2234 | Pccn | 1.2082 | 0.6839 |  | -110.032 | 0 | 0 | 0 | 0 | -110.032 | Other Orthorhombic
dfA1356 | A1356 | Pnna | 1.196 | 0.6723 |  | -109.678 | 0 | 0 | 0 | 0 | -109.678 | Other Orthorhombic
dfA1544 | A1544 | Pbcn | 1.1846 | 0.6665 |  | -109.565 | 0 | 0 | 0 | 0 | -109.565 | Other Orthorhombic
dfA573 | A573 | R-3 | 1.2239 | 0.6884 |  | -131.805 | 1.93 | -18.292 | 6.4723 | 0 | -148.167 | Other
dfA75 | A75 | R-3 | 1.2177 | 0.6859 |  | -128.324 | 1.85 | -18.708 | 5.8031 | 0 | -145.182 | Other
dfA2166 | A2166 | P43 | 1.2055 | 0.6779 |  | -127.422 | 1.77 | -20.035 | 3.6459 | 3445.34 | -145.687 | Other
dfA141 | A141 | R-3 | 1.2133 | 0.6847 |  | -126.822 | 1.69 | -20.713 | 3.4996 | 0 | -145.845 | Other
dfA129 | A129 | R-3 | 1.1229 | 0.6308 |  | -124.798 | 1.58 | -21.305 | 3.8577 | 0 | -144.523 | Other
dfA942 | A942 | R-3 | 1.1724 | 0.6599 |  | -122.99 | 1.76 | -20.079 | 4.6191 | 0 | -141.309 | Other
dfA1839 | A1839 | R-3 | 1.1744 | 0.6614 |  | -122.693 | 1.77 | -19.974 | 4.6935 | 0 | -140.897 | Other
dfA926 | A926 | I41/a | 1.1585 | 0.6516 |  | -120.531 | 1.73 | -20.267 | 1.9924 | 0 | -139.068 | Other
dfA859 | A859 | R-3 | 1.1888 | 0.6695 |  | -119.794 | 1.65 | -21.069 | 2.8119 | 0 | -139.213 | Other
dfA1181 | A1181 | I41/a | 1.1691 | 0.6577 |  | -119.141 | 1.69 | -20.529 | 1.7879 | 0 | -137.98 | Other
dfA1147 | A1147 | I41/a | 1.1718 | 0.6596 |  | -118.509 | 1.67 | -20.751 | 1.7791 | 0 | -137.59 | Other
dfA1884 | A1884 | P63 | 1.2079 | 0.6819 |  | -118.235 | 1.58 | -21.133 | 4.995 | 0 | -137.788 | Other
dfA1461 | A1461 | R-3 | 1.1605 | 0.6544 |  | -117.757 | 1.63 | -20.931 | 2.5574 | 0 | -137.058 | Other
dfA1493 | A1493 | P63 | 1.2067 | 0.6813 |  | -117.682 | 1.6 | -20.946 | 4.9913 | 0 | -137.028 | Other
dfA787 | A787 | I41/a | 1.2173 | 0.6864 |  | -117.439 | 1.59 | -21.292 | 4.5255 | 0 | -137.141 | Other
dfA1727 | A1727 | R-3 | 1.1667 | 0.658 |  | -117.381 | 1.64 | -20.805 | 2.7998 | 0 | -136.546 | Other
dfA1355 | A1355 | P4/n | 1.1922 | 0.6691 |  | -117.183 | 1.61 | -21.714 | 3.1567 | 0 | -137.287 | Other
dfA2171 | A2171 | I-4 | 1.2004 | 0.6759 |  | -117.101 | 1.66 | -21.21 | 3.7234 | 0 | -136.651 | Other
dfA1625 | A1625 | R-3 | 1.1693 | 0.6594 |  | -117.056 | 1.64 | -20.765 | 2.898 | 0 | -136.181 | Other
dfA1743 | A1743 | P61 | 1.2459 | 0.7023 |  | -116.934 | 1.64 | -20.828 | 5.4318 | 0 | -136.122 | Other
dfA1738 | A1738 | R-3 | 1.1949 | 0.6741 |  | -116.743 | 1.54 | -22.477 | 0.5905 | 0 | -137.68 | Other
dfA1931 | A1931 | P43212 | 1.1942 | 0.6737 |  | -116.603 | 1.63 | -21.627 | 3.0082 | 0 | -136.6 | Other
dfA1651 | A1651 | I41/a | 1.0471 | 0.5889 |  | -116.306 | 1.73 | -20.3 | 1.645 | 0 | -134.876 | Other
dfA578 | A578 | I-4 | 1.1126 | 0.626 |  | -116.202 | 1.72 | -19.992 | 2.5356 | 0 | -134.474 | Other
dfA322 | A322 | P4/n | 1.1112 | 0.6307 |  | -116.171 | 1.68 | -20.463 | 2.6615 | 0 | -134.954 | Other
dfA326 | A326 | P-421c | 1.1115 | 0.6251 |  | -115.983 | 1.67 | -20.54 | 2.6177 | 0 | -134.853 | Other
dfA1184 | A1184 | P-421c | 1.2324 | 0.6964 |  | -115.714 | 1.55 | -22.236 | 1.3612 | 0 | -136.4 | Other
dfA593 | A593 | P-421c | 1.1139 | 0.6267 |  | -115.48 | 1.68 | -20.496 | 2.5815 | 0 | -134.296 | Other
dfA1780 | A1780 | R-3 | 1.1494 | 0.6487 |  | -115.224 | 1.62 | -20.975 | 4.3151 | 0 | -134.579 | Other
dfA2089 | A2089 | P43 | 1.1734 | 0.6603 |  | -115.089 | 0 | 0 | 0 | 0 | -115.089 | Other
dfA1921 | A1921 | R-3 | 1.2068 | 0.6805 |  | -114.937 | 1.69 | -20.926 | 2.8273 | 0 | -134.173 | Other
dfA2249 | A2249 | I41/a | 1.2431 | 0.7035 |  | -114.897 | 1.63 | -20.999 | 2.2828 | 0 | -134.266 | Other
dfA2109 | A2109 | P43212 | 1.1941 | 0.6731 |  | -114.788 | 1.63 | -21.575 | 1.2458 | 0 | -134.733 | Other
dfA1758 | A1758 | P42/n | 1.1676 | 0.6579 |  | -114.783 | 1.64 | -21.437 | 1.48 | 0 | -134.58 | Other
dfA2188 | A2188 | P42/n | 1.1973 | 0.6751 |  | -114.686 | 1.68 | -21.063 | 3.8565 | 0 | -134.069 | Other
dfA776 | A776 | I-4 | 1.1576 | 0.6516 |  | -114.398 | 1.58 | -21.888 | 3.4761 | 0 | -134.706 | Other
dfA1627 | A1627 | P41212 | 1.1585 | 0.6533 |  | -114.342 | 1.65 | -20.886 | 4.9298 | 0 | -133.578 | Other
dfA1993 | A1993 | P3121 | 1.1453 | 0.6426 |  | -114.192 | 1.55 | -21.705 | 5.5026 | 0 | -134.347 | Other
dfA1642 | A1642 | R3c | 1.2304 | 0.6944 |  | -114.15 | 1.61 | -21.115 | 3.3038 | 0 | -133.655 | Other
dfA1446 | A1446 | I41/a | 1.1633 | 0.6544 |  | -113.937 | 1.58 | -22.246 | 1.3954 | 0 | -134.603 | Other
dfA1853 | A1853 | P43 | 1.1952 | 0.6742 |  | -113.726 | 1.61 | -21.386 | 3.0075 | 0 | -133.502 | Other
dfA1482 | A1482 | I-42d | 1.2237 | 0.6897 |  | -113.718 | 1.71 | -20.283 | 4.0295 | 0 | -132.291 | Other
dfA1567 | A1567 | R3c | 1.2493 | 0.7063 |  | -113.547 | 1.6 | -21.128 | 3.3304 | 0 | -133.075 | Other
dfA1854 | A1854 | Pa-3 | 1.1782 | 0.6646 |  | -113.356 | 1.55 | -21.672 | 0 | 0 | -133.478 | Other
dfA1029 | A1029 | R3c | 1.2007 | 0.6786 |  | -113.023 | 1.61 | -21.236 | 2.6153 | 0 | -132.649 | Other
dfA2170 | A2170 | I-4 | 1.1361 | 0.6403 |  | -112.927 | 1.6 | -21.47 | 4.8039 | 0 | -132.797 | Other
dfA733 | A733 | I41/a | 1.1616 | 0.6533 |  | -112.817 | 0 | 0 | 0.7953 | 0 | -112.817 | Other
dfA1620 | A1620 | P42/n | 1.1893 | 0.6722 |  | -112.603 | 1.65 | -21.385 | 1.633 | 0 | -132.338 | Other
dfA1177 | A1177 | P42/n | 1.1592 | 0.6531 |  | -112.096 | 0 | 0 | 0 | 0 | -112.096 | Other
dfA1645 | A1645 | I-4 | 1.0822 | 0.6097 |  | -111.723 | 1.71 | -20.091 | 2.3757 | 0 | -130.104 | Other
dfA1169 | A1169 | P42/n | 1.16 | 0.6537 |  | -111.512 | 0 | 0 | 0 | 0 | -111.512 | Other
dfA2202 | A2202 | R3c | 1.202 | 0.6787 |  | -111.418 | 0 | 0 | 0 | 0 | -111.418 | Other
dfA978 | A978 | I41/a | 1.1972 | 0.6747 |  | -111.411 | 1.72 | -20.156 | 2.6214 | 0 | -129.847 | Other
dfA2230 | A2230 | P43 | 1.2116 | 0.6854 |  | -111.275 | 1.7 | -20.766 | 2.2952 | 0 | -130.341 | Other
dfA2128 | A2128 | P-421c | 1.1353 | 0.6383 |  | -111.028 | 0 | 0 | 0.6036 | 0 | -111.028 | Other
dfA1062 | A1062 | P-421c | 1.2193 | 0.6862 |  | -109.998 | 1.6 | -21.677 | 0.8091 | 0 | -130.075 | Other
dfA2038 | A2038 | I41/a | 1.115 | 0.6293 |  | -109.759 | 1.55 | -21.804 | 1.6959 | 0 | -130.013 | Other
dfA1222 | A1222 | P-421c | 1.2154 | 0.6842 |  | -109.46 | 1.57 | -21.883 | 0.5796 | 0 | -129.773 | Other
dfA2207 | A2207 | P42/n | 1.111 | 0.6243 |  | -109.054 | 1.48 | -23.64 | 0.5866 | 0 | -131.214 | Other
dfE2 | E2 | P-1 | 1.2587 | 0.7079 | TEVSOD01 (Form IIE) | -132.091 | 1.79 | -19.471 | 5.959 | 0 | -149.772 | TEVSOD01 (Form IIE)
dfA621 | A621 | P21/n | 1.2939 | 0.7271 | TEVSOD (Form I) | -138.538 | 1.86 | -19.217 | 7.9298 | 6669.52 | -155.895 | TEVSOD (Form I)
dfA16 | A16 | Pbca | 1.2896 | 0.7267 | TEVSOD02 (Form III) | -134.13 | 1.84 | -19.042 | 8.3601 | 9164.94 | -151.332 | TEVSOD02 (Form III)