## Cytenamide_MOLPAK
REFCODE | Formula | Study_ID | Common Name | IUPAC Systematic Name | Other Names | CSD Refcodes | Programs | Scientist | Date | Publication | Location on S Drive | Conformer Name | ΔEintra 1 /kJmol-1 | ΔEintra theory 1 | ΔEintra 2 /kJmol-1 | ΔEintra theory 2 | Conformer Comment | Label | Space Group | Z | a /Å | b /Å | c /Å | a /° | ß /° | γ /° | Symmetry | Density /gcm-3 | Packing Coefficient | Experimental Info | Intermolecular Lattice Energy /kJmol-1 | Repulsion Dispersion Energy /kJmol-1 | Lattice Energy /kJmol-1 | Zero Point Energy /kJmol-1 | Thermal Energy /kJmol-1 | Temp Thermal Energy /K | Born Stability | Elastic Axis Definition | Lowest Eigenvalue of Shear | Corresponding Eigenvector | Growth Volume | Potential Description | Periodic name | Program | DFT functional | Dispersion correction | Basis set cutoff | k-point grid | Psudopotential | Optimization? | Starting structure | Space group (φcrys) | a(φcrys) /Å | b(φcrys) /Å | c(φcrys) /Å | a(φcrys) /° | ß(φcrys) /° | γ(φcrys) /° | Energy per molecule /eV | Isolated molecule energy (DFT) /eV | Density (φcrys) /gcm-3 | Ab initio χmin /10-6 cm3mol-1 | Ab initio χmid /10-6 cm3mol-1 | Ab initio χmax /10-6 cm3mol-1 | Ab initio ZPE /eV | Temp ab initio free energy /K | Ab initio free energy /eV | Ab initio entropy /Jmol-1K-1 | Ab initio heat capacity /Jmol-1K-1
SODNOP | C16 H13 N1 O1 | 0 | Cytenamide | 5H-dibenzo(a,d)cycloheptatriene-5-carboxamide |  | SOGLEG, SODNOP | MOLPAK, DMAREL (4.1.1) | Louise Price | 2010 | No publication planned | \CHEMISTRY_CPOSS\0-EarlySearches\home\louise_price.eminerals\cytenamide | opt | 0 | SCF | 0 |  |  | cc19 | Pbca | 8 | 8.7508 | 12.2043 | 22.9139 | 90 | 90 | 90 | LATT 1; SYMM +X +1/2, -Y +1/2, -Z ; SYMM -X , +Y +1/2, -Z +1/2; SYMM -X +1/2, -Y , +Z +1/2 | 1.2772 | 0.7077 |  | -126.44 | -94.2 | -126.44 | 2.4 | -20.727 | 298 | 1 | x parallel to a, y in ab plane, z along c | 3.2592 | 0.000,0.000,1.000 | 694.25 | DMA + FIT
SODNOP | C16 H13 N1 O1 | 0 | Cytenamide | 5H-dibenzo(a,d)cycloheptatriene-5-carboxamide |  | SOGLEG, SODNOP | MOLPAK, DMAREL (4.1.1) | Louise Price | 2010 | No publication planned | \CHEMISTRY_CPOSS\0-EarlySearches\home\louise_price.eminerals\cytenamide | opt | 0 | SCF | 0 |  |  | ai143 | P21/c | 4 | 11.7275 | 8.7517 | 12.0586 | 90 | 83.114 | 90 | LATT 1; SYMM -X , +Y +1/2, -Z +1/2 | 1.2719 | 0.7036 |  | -125.06 | -91.64 | -125.06 | 2.45 | -20.369 | 298 | 1 | x parallel to a, y in ab plane, z along c | 1.9609 | 0.762,0.000,0.648 | 685.96 | DMA + FIT
SODNOP | C16 H13 N1 O1 | 0 | Cytenamide | 5H-dibenzo(a,d)cycloheptatriene-5-carboxamide |  | SOGLEG, SODNOP | MOLPAK, DMAREL (4.1.1) | Louise Price | 2010 | No publication planned | \CHEMISTRY_CPOSS\0-EarlySearches\home\louise_price.eminerals\cytenamide | opt | 0 | SCF | 0 |  |  | ai154 | P21/c | 4 | 11.2148 | 9.0462 | 12.2244 | 90 | 87.678 | 90 | LATT 1; SYMM -X , +Y +1/2, -Z +1/2 | 1.2612 | 0.7003 |  | -122.5 | -88.79 | -122.5 | 2.47 | -20.402 | 298 | 1 | x parallel to a, y in ab plane, z along c | 4.8449 | 0.885,0.000,0.465 | 664.5 | DMA + FIT
SODNOP | C16 H13 N1 O1 | 0 | Cytenamide | 5H-dibenzo(a,d)cycloheptatriene-5-carboxamide |  | SOGLEG, SODNOP | MOLPAK, DMAREL (4.1.1) | Louise Price | 2010 | No publication planned | \CHEMISTRY_CPOSS\0-EarlySearches\home\louise_price.eminerals\cytenamide | opt | 0 | SCF | 0 |  |  | cc43 | Pbca | 8 | 8.9029 | 12.2081 | 22.8429 | 90 | 90 | 90 | LATT 1; SYMM +X +1/2, -Y +1/2, -Z ; SYMM -X , +Y +1/2, -Z +1/2; SYMM -X +1/2, -Y , +Z +1/2 | 1.2589 | 0.6968 |  | -121.98 | -91.52 | -121.98 | 2.31 | -20.889 | 298 | 1 | x parallel to a, y in ab plane, z along c | 4.4217 | 0.000,0.000,1.000 | 666.93 | DMA + FIT
SODNOP | C16 H13 N1 O1 | 0 | Cytenamide | 5H-dibenzo(a,d)cycloheptatriene-5-carboxamide |  | SOGLEG, SODNOP | MOLPAK, DMAREL (4.1.1) | Louise Price | 2010 | No publication planned | \CHEMISTRY_CPOSS\0-EarlySearches\home\louise_price.eminerals\cytenamide | opt | 0 | SCF | 0 |  |  | cc10 | Pbca | 8 | 8.9876 | 12.0849 | 22.928 | 90 | 90 | 90 | LATT 1; SYMM +X +1/2, -Y +1/2, -Z ; SYMM -X , +Y +1/2, -Z +1/2; SYMM -X +1/2, -Y , +Z +1/2 | 1.2551 | 0.6974 |  | -121.45 | -86.97 | -121.45 | 2.41 | -21.042 | 298 | 1 | x parallel to a, y in ab plane, z along c | 1.5503 | 1.000,0.000,0.000 | 677.54 | DMA + FIT
SODNOP | C16 H13 N1 O1 | 0 | Cytenamide | 5H-dibenzo(a,d)cycloheptatriene-5-carboxamide |  | SOGLEG, SODNOP | MOLPAK, DMAREL (4.1.1) | Louise Price | 2010 | No publication planned | \CHEMISTRY_CPOSS\0-EarlySearches\home\louise_price.eminerals\cytenamide | opt | 0 | SCF | 0 |  |  | fc1 | P21/n | 4 | 6.0394 | 9.0609 | 23.1751 | 90 | 99.318 | 90 | LATT 1; SYMM -X +1/2, +Y +1/2, -Z +1/2 | 1.2488 | 0.6927 |  | -121.07 | -86.86 | -121.07 | 2.43 | -20.372 | 298 | 1 | x parallel to a, y in ab plane, z along c | 4.6804 | -0.393,0.000,0.920 | 660.81 | DMA + FIT
SODNOP | C16 H13 N1 O1 | 0 | Cytenamide | 5H-dibenzo(a,d)cycloheptatriene-5-carboxamide |  | SOGLEG, SODNOP | MOLPAK, DMAREL (4.1.1) | Louise Price | 2010 | No publication planned | \CHEMISTRY_CPOSS\0-EarlySearches\home\louise_price.eminerals\cytenamide | opt | 0 | SCF | 0 |  |  | cc54 | Pbca | 8 | 9.0178 | 12.0041 | 22.6514 | 90 | 90 | 90 | LATT 1; SYMM +X +1/2, -Y +1/2, -Z ; SYMM -X , +Y +1/2, -Z +1/2; SYMM -X +1/2, -Y , +Z +1/2 | 1.2747 | 0.7084 |  | -120.96 | -96.64 | -120.96 | 2.3 | -21.039 | 298 | 1 | x parallel to a, y in ab plane, z along c | 3.1977 | 0.000,0.000,1.000 | 654.87 | DMA + FIT
SODNOP | C16 H13 N1 O1 | 0 | Cytenamide | 5H-dibenzo(a,d)cycloheptatriene-5-carboxamide |  | SOGLEG, SODNOP | MOLPAK, DMAREL (4.1.1) | Louise Price | 2010 | No publication planned | \CHEMISTRY_CPOSS\0-EarlySearches\home\louise_price.eminerals\cytenamide | opt | 0 | SCF | 0 |  |  | ai114 | P21/c | 4 | 12.4318 | 8.9375 | 11.9979 | 90 | 69.089 | 90 | LATT 1; SYMM -X , +Y +1/2, -Z +1/2 | 1.255 | 0.693 |  | -120.71 | -88.93 | -120.71 | 2.38 | -20.647 | 298 | 1 | x parallel to a, y in ab plane, z along c | 3.3272 | 0.831,0.000,-0.556 | 678.62 | DMA + FIT
SODNOP | C16 H13 N1 O1 | 0 | Cytenamide | 5H-dibenzo(a,d)cycloheptatriene-5-carboxamide |  | SOGLEG, SODNOP | MOLPAK, DMAREL (4.1.1) | Louise Price | 2010 | No publication planned | \CHEMISTRY_CPOSS\0-EarlySearches\home\louise_price.eminerals\cytenamide | opt | 0 | SCF | 0 |  |  | fc75 | P21/c | 4 | 6.0358 | 9.0062 | 23.3556 | 90 | 95.245 | 90 | LATT 1; SYMM -X , +Y +1/2, -Z +1/2 | 1.2361 | 0.6868 |  | -119.45 | -84.02 | -119.45 | 2.41 | -20.435 | 298 | 1 | x parallel to a, y in ab plane, z along c | 3.1399 | 0.091,0.000,0.996 | 633.57 | DMA + FIT
SODNOP | C16 H13 N1 O1 | 0 | Cytenamide | 5H-dibenzo(a,d)cycloheptatriene-5-carboxamide |  | SOGLEG, SODNOP | MOLPAK, DMAREL (4.1.1) | Louise Price | 2010 | No publication planned | \CHEMISTRY_CPOSS\0-EarlySearches\home\louise_price.eminerals\cytenamide | opt | 0 | SCF | 0 |  |  | eo2 | P-1 | 8 | 6.055 | 19.538 | 21.4642 | 85.451 | 84.267 | 83.951 | LATT 1 | 1.247 | 0.6912 | A "real" experimental structure - might be in the search? | -119.04 | -335.96 | -119.04 | 0 | 0 | 0 | 1 |  | 0 |  | 0 | DMA + FIT
SODNOP | C16 H13 N1 O1 | 0 | Cytenamide | 5H-dibenzo(a,d)cycloheptatriene-5-carboxamide |  | SOGLEG, SODNOP | MOLPAK, DMAREL (4.1.1) | Louise Price | 2010 | No publication planned | \CHEMISTRY_CPOSS\0-EarlySearches\home\louise_price.eminerals\cytenamide | opt | 0 | SCF | 0 |  |  | ai11 | P21/c | 4 | 11.6221 | 8.9503 | 11.9855 | 90 | 97.633 | 90 | LATT 1; SYMM -X , +Y +1/2, -Z +1/2 | 1.2647 | 0.7014 |  | -118.3 | -93.56 | -118.3 | 2.37 | -20.623 | 298 | 1 | x parallel to a, y in ab plane, z along c | 1.9018 | 0.740,0.000,-0.673 | 605.94 | DMA + FIT
SODNOP | C16 H13 N1 O1 | 0 | Cytenamide | 5H-dibenzo(a,d)cycloheptatriene-5-carboxamide |  | SOGLEG, SODNOP | MOLPAK, DMAREL (4.1.1) | Louise Price | 2010 | No publication planned | \CHEMISTRY_CPOSS\0-EarlySearches\home\louise_price.eminerals\cytenamide | opt | 0 | SCF | 0 |  |  | ab29 | P-1 | 2 | 8.7909 | 7.3096 | 11.4177 | 87.123 | 82.45 | 60.369 | LATT 1 | 1.2361 | 0.6832 |  | -118.24 | -84.83 | -118.24 | 2.31 | -20.936 | 298 | 1 | x parallel to a, y in ab plane, z along c | 5.0662 | 0.997,-0.027,-0.075 | 733.87 | DMA + FIT
SODNOP | C16 H13 N1 O1 | 0 | Cytenamide | 5H-dibenzo(a,d)cycloheptatriene-5-carboxamide |  | SOGLEG, SODNOP | MOLPAK, DMAREL (4.1.1) | Louise Price | 2010 | No publication planned | \CHEMISTRY_CPOSS\0-EarlySearches\home\louise_price.eminerals\cytenamide | opt | 0 | SCF | 0 |  |  | eo1 | R-3 | 6 | 33.4337 | 33.4337 | 6.0422 | 90 | 90 | 120 | LATT 3; SYMM -Y , +X -Y , +Z ; SYMM -X +Y , -X , +Z | 1.2023 | 0.6661 | SOGLEG (Form I) | -118.14 | -83.25 | -118.14 | 0 | 0 | 0 | 1 |  | 0 |  | 0 | DMA + FIT
SODNOP | C16 H13 N1 O1 | 0 | Cytenamide | 5H-dibenzo(a,d)cycloheptatriene-5-carboxamide |  | SOGLEG, SODNOP | MOLPAK, DMAREL (4.1.1) | Louise Price | 2010 | No publication planned | \CHEMISTRY_CPOSS\0-EarlySearches\home\louise_price.eminerals\cytenamide | opt | 0 | SCF | 0 |  |  | cc18 | Pbca | 8 | 9.1525 | 12.0059 | 22.4637 | 90 | 90 | 90 | LATT 1; SYMM +X +1/2, -Y +1/2, -Z ; SYMM -X , +Y +1/2, -Z +1/2; SYMM -X +1/2, -Y , +Z +1/2 | 1.2662 | 0.7029 |  | -118.08 | -95.21 | -118.08 | 2.25 | -21.129 | 298 | 1 | x parallel to a, y in ab plane, z along c | 3.8005 | 0.000,0.000,1.000 | 672.47 | DMA + FIT
SODNOP | C16 H13 N1 O1 | 0 | Cytenamide | 5H-dibenzo(a,d)cycloheptatriene-5-carboxamide |  | SOGLEG, SODNOP | MOLPAK, DMAREL (4.1.1) | Louise Price | 2010 | No publication planned | \CHEMISTRY_CPOSS\0-EarlySearches\home\louise_price.eminerals\cytenamide | opt | 0 | SCF | 0 |  |  | ab122 | P-1 | 2 | 6.0612 | 8.9734 | 12.8248 | 65.786 | 87.698 | 88.629 | LATT 1 | 1.2293 | 0.6824 |  | -118.03 | -84.06 | -118.03 | 2.51 | -19.91 | 298 | 1 | x parallel to a, y in ab plane, z along c | 3.253 | 0.144,0.798,0.585 | 504.67 | DMA + FIT
SODNOP | C16 H13 N1 O1 | 0 | Cytenamide | 5H-dibenzo(a,d)cycloheptatriene-5-carboxamide |  | SOGLEG, SODNOP | MOLPAK, DMAREL (4.1.1) | Louise Price | 2010 | No publication planned | \CHEMISTRY_CPOSS\0-EarlySearches\home\louise_price.eminerals\cytenamide | opt | 0 | SCF | 0 |  |  | ab67 | P-1 | 2 | 6.0734 | 8.9537 | 12.2499 | 103.282 | 91.847 | 81.349 | LATT 1 | 1.2191 | 0.6757 |  | -117.7 | -79.26 | -117.7 | 2.35 | -21.173 | 298 | 1 | x parallel to a, y in ab plane, z along c | 2.4301 | 0.737,-0.038,-0.675 | 489.6 | DMA + FIT
SODNOP | C16 H13 N1 O1 | 0 | Cytenamide | 5H-dibenzo(a,d)cycloheptatriene-5-carboxamide |  | SOGLEG, SODNOP | MOLPAK, DMAREL (4.1.1) | Louise Price | 2010 | No publication planned | \CHEMISTRY_CPOSS\0-EarlySearches\home\louise_price.eminerals\cytenamide | opt | 0 | SCF | 0 |  |  | cd2 | Pbcn | 8 | 22.4246 | 8.2076 | 13.1681 | 90 | 90 | 90 | LATT 1; SYMM +X +1/2, -Y +1/2, -Z ; SYMM -X , +Y , -Z +1/2; SYMM -X +1/2, -Y +1/2, +Z +1/2 | 1.2896 | 0.7161 |  | -117.37 | -95.91 | -117.37 | 2.51 | -20.31 | 298 | 1 | x parallel to a, y in ab plane, z along c | 3.993 | 0.000,0.000,1.000 | 648.98 | DMA + FIT
SODNOP | C16 H13 N1 O1 | 0 | Cytenamide | 5H-dibenzo(a,d)cycloheptatriene-5-carboxamide |  | SOGLEG, SODNOP | MOLPAK, DMAREL (4.1.1) | Louise Price | 2010 | No publication planned | \CHEMISTRY_CPOSS\0-EarlySearches\home\louise_price.eminerals\cytenamide | opt | 0 | SCF | 0 |  |  | az26 | P212121 | 4 | 22.9518 | 8.8196 | 6.3537 | 90 | 90 | 90 | LATT -1; SYMM +X +1/2, -Y +1/2, -Z ; SYMM -X , +Y +1/2, -Z +1/2; SYMM -X +1/2, -Y , +Z +1/2 | 1.2151 | 0.6686 |  | -117.27 | -80.61 | -117.27 | 2.06 | -22.989 | 298 | 1 | x parallel to a, y in ab plane, z along c | 1.0273 | 1.000,0.000,0.000 | 606.69 | DMA + FIT
SODNOP | C16 H13 N1 O1 | 0 | Cytenamide | 5H-dibenzo(a,d)cycloheptatriene-5-carboxamide |  | SOGLEG, SODNOP | MOLPAK, DMAREL (4.1.1) | Louise Price | 2010 | No publication planned | \CHEMISTRY_CPOSS\0-EarlySearches\home\louise_price.eminerals\cytenamide | opt | 0 | SCF | 0 |  |  | bf9 | Pna21 | 4 | 8.7923 | 22.8979 | 6.3558 | 90 | 90 | 90 | LATT -1; SYMM -X , -Y , +Z +1/2; SYMM +X +1/2, -Y +1/2, +Z ; SYMM -X +1/2, +Y +1/2, +Z +1/2 | 1.2213 | 0.6732 |  | -117.07 | -82.83 | -117.07 | 2.1 | -22.821 | 298 | 1 | x parallel to a, y in ab plane, z along c | 1.6431 | 0.000,1.000,0.000 | 557.32 | DMA + FIT
SODNOP | C16 H13 N1 O1 | 0 | Cytenamide | 5H-dibenzo(a,d)cycloheptatriene-5-carboxamide |  | SOGLEG, SODNOP | MOLPAK, DMAREL (4.1.1) | Louise Price | 2010 | No publication planned | \CHEMISTRY_CPOSS\0-EarlySearches\home\louise_price.eminerals\cytenamide | opt | 0 | SCF | 0 |  |  | cc35 | Pbca | 8 | 8.8218 | 13.0701 | 21.6518 | 90 | 90 | 90 | LATT 1; SYMM +X +1/2, -Y +1/2, -Z ; SYMM -X , +Y +1/2, -Z +1/2; SYMM -X +1/2, -Y , +Z +1/2 | 1.252 | 0.6943 |  | -116.77 | -90.53 | -116.77 | 2.31 | -21.146 | 298 | 1 | x parallel to a, y in ab plane, z along c | 2.5869 | 0.000,0.000,1.000 | 752.11 | DMA + FIT
SODNOP | C16 H13 N1 O1 | 0 | Cytenamide | 5H-dibenzo(a,d)cycloheptatriene-5-carboxamide |  | SOGLEG, SODNOP | MOLPAK, DMAREL (4.1.1) | Louise Price | 2010 | No publication planned | \CHEMISTRY_CPOSS\0-EarlySearches\home\louise_price.eminerals\cytenamide | opt | 0 | SCF | 0 |  |  | ai9 | P21/c | 4 | 10.7692 | 9.5423 | 12.2178 | 90 | 94.313 | 90 | LATT 1; SYMM -X , +Y +1/2, -Z +1/2 | 1.2482 | 0.6954 |  | -116.75 | -89.71 | -116.75 | 2.36 | -21.003 | 298 | 1 | x parallel to a, y in ab plane, z along c | 3.8819 | 0.842,0.000,-0.540 | 558.41 | DMA + FIT
SODNOP | C16 H13 N1 O1 | 0 | Cytenamide | 5H-dibenzo(a,d)cycloheptatriene-5-carboxamide |  | SOGLEG, SODNOP | MOLPAK, DMAREL (4.1.1) | Louise Price | 2010 | No publication planned | \CHEMISTRY_CPOSS\0-EarlySearches\home\louise_price.eminerals\cytenamide | opt | 0 | SCF | 0 |  |  | ab83 | P-1 | 2 | 9.6577 | 6.0939 | 13.3832 | 66.626 | 66.844 | 68.655 | LATT 1 | 1.2128 | 0.6708 |  | -116.61 | -76.05 | -116.61 | 2.41 | -20.766 | 298 | 1 | x parallel to a, y in ab plane, z along c | 1.3327 | 0.351,0.244,0.904 | 508.12 | DMA + FIT
SODNOP | C16 H13 N1 O1 | 0 | Cytenamide | 5H-dibenzo(a,d)cycloheptatriene-5-carboxamide |  | SOGLEG, SODNOP | MOLPAK, DMAREL (4.1.1) | Louise Price | 2010 | No publication planned | \CHEMISTRY_CPOSS\0-EarlySearches\home\louise_price.eminerals\cytenamide | opt | 0 | SCF | 0 |  |  | ak153 | P21/c | 4 | 12.0267 | 6.375 | 17.2349 | 90 | 99.096 | 90 | LATT 1; SYMM -X , +Y +1/2, -Z +1/2 | 1.1977 | 0.6609 |  | -116.54 | -75.89 | -116.54 | 2.33 | -21.147 | 298 | 1 | x parallel to a, y in ab plane, z along c | 3.7199 | 0.000,1.000,0.000 | 501.55 | DMA + FIT

## Key Information
REFCODE | SODNOP
Formula | C16 H13 N1 O1
Study_ID | 0
Common Name | Cytenamide
IUPAC Systematic Name | 5H-dibenzo(a,d)cycloheptatriene-5-carboxamide
Other Names
CSD Refcodes | SOGLEG, SODNOP
Programs | MOLPAK, DMAREL (4.1.1)
Scientist | Louise Price
Date | 2010
Publication | No publication planned
Location on S Drive | \CHEMISTRY_CPOSS\0-EarlySearches\home\louise_price.eminerals\cytenamide
Potential Description | DMA + FIT

## CSP data
Conformer Name | Label | Space Group | Density /gcm-3 | Packing Coefficient | Experimental Info | Lattice Energy /kJmol-1 | Zero Point Energy /kJmol-1 | Thermal Energy /kJmol-1 | Lowest Eigenvalue of Shear | Growth Volume | Estimated Energy at 298K | Spacegroup Type
opt | eo2
opt | ab29 | P-1 | 1.2361 | 0.6832 |  | -118.24 | 2.31 | -20.936 | 5.0662 | 733.87 | -136.866 | P-1
opt | ab122 | P-1 | 1.2293 | 0.6824 |  | -118.03 | 2.51 | -19.91 | 3.253 | 504.67 | -135.43 | P-1
opt | ab67 | P-1 | 1.2191 | 0.6757 |  | -117.7 | 2.35 | -21.173 | 2.4301 | 489.6 | -136.523 | P-1
opt | ab83 | P-1 | 1.2128 | 0.6708 |  | -116.61 | 2.41 | -20.766 | 1.3327 | 508.12 | -134.966 | P-1
opt | ai143 | P21/c | 1.2719 | 0.7036 |  | -125.06 | 2.45 | -20.369 | 1.9609 | 685.96 | -142.979 | P21/c
opt | ai154 | P21/c | 1.2612 | 0.7003 |  | -122.5 | 2.47 | -20.402 | 4.8449 | 664.5 | -140.432 | P21/c
opt | fc1 | P21/n | 1.2488 | 0.6927 |  | -121.07 | 2.43 | -20.372 | 4.6804 | 660.81 | -139.012 | P21/c
opt | ai114 | P21/c | 1.255 | 0.693 |  | -120.71 | 2.38 | -20.647 | 3.3272 | 678.62 | -138.977 | P21/c
opt | fc75 | P21/c | 1.2361 | 0.6868 |  | -119.45 | 2.41 | -20.435 | 3.1399 | 633.57 | -137.475 | P21/c
opt | ai11 | P21/c | 1.2647 | 0.7014 |  | -118.3 | 2.37 | -20.623 | 1.9018 | 605.94 | -136.553 | P21/c
opt | ai9 | P21/c | 1.2482 | 0.6954 |  | -116.75 | 2.36 | -21.003 | 3.8819 | 558.41 | -135.393 | P21/c
opt | ak153 | P21/c | 1.1977 | 0.6609 |  | -116.54 | 2.33 | -21.147 | 3.7199 | 501.55 | -135.357 | P21/c
opt | bf9 | Pna21 | 1.2213 | 0.6732 |  | -117.07 | 2.1 | -22.821 | 1.6431 | 557.32 | -137.791 | Pna21
opt | cc19 | Pbca | 1.2772 | 0.7077 |  | -126.44 | 2.4 | -20.727 | 3.2592 | 694.25 | -144.767 | Pbca
opt | cc43 | Pbca | 1.2589 | 0.6968 |  | -121.98 | 2.31 | -20.889 | 4.4217 | 666.93 | -140.559 | Pbca
opt | cc10 | Pbca | 1.2551 | 0.6974 |  | -121.45 | 2.41 | -21.042 | 1.5503 | 677.54 | -140.082 | Pbca
opt | cc54 | Pbca | 1.2747 | 0.7084 |  | -120.96 | 2.3 | -21.039 | 3.1977 | 654.87 | -139.699 | Pbca
opt | cc18 | Pbca | 1.2662 | 0.7029 |  | -118.08 | 2.25 | -21.129 | 3.8005 | 672.47 | -136.959 | Pbca
opt | cc35 | Pbca | 1.252 | 0.6943 |  | -116.77 | 2.31 | -21.146 | 2.5869 | 752.11 | -135.606 | Pbca
opt | az26 | P212121 | 1.2151 | 0.6686 |  | -117.27 | 2.06 | -22.989 | 1.0273 | 606.69 | -138.199 | P212121
opt | cd2 | Pbcn | 1.2896 | 0.7161 |  | -117.37 | 2.51 | -20.31 | 3.993 | 648.98 | -135.17 | Other Orthorhombic
opt | eo1
opt | eo2 | P-1 | 1.247 | 0.6912 | A "real" experimental structure - might be in the search? | -119.04 | 0 | 0 | 0 | 0 | -119.04 | A "real" experimental structure - might be in the search?
opt | eo1 | R-3 | 1.2023 | 0.6661 | SOGLEG (Form I) | -118.14 | 0 | 0 | 0 | 0 | -118.14 | SOGLEG (Form I)