## Oxcarbazepine_PCM
REFCODE | Formula | Study_ID | Common Name | IUPAC Systematic Name | Other Names | CSD Refcodes | Programs | Scientist | Date | Publication | Location on S Drive | Conformer Name | ΔEintra 1 /kJmol-1 | ΔEintra theory 1 | ΔEintra 2 /kJmol-1 | ΔEintra theory 2 | Conformer Comment | Label | Space Group | Z | a /Å | b /Å | c /Å | a /° | ß /° | γ /° | Symmetry | Density /gcm-3 | Experimental Info | Intermolecular Lattice Energy /kJmol-1 | Repulsion Dispersion Energy /kJmol-1 | Lattice Energy /kJmol-1 | Zero Point Energy /kJmol-1 | Thermal Energy /kJmol-1 | Temp Thermal Energy /K | Born Stability | Elastic Axis Definition | Lowest Eigenvalue of Shear | Corresponding Eigenvector | Growth Volume | Potential Description
CANDUR | C15 H12 N2 O2 | 30 | oxcarbazepine | 10-oxo-10,11-dihydro-5H-dibenzo(b,f)azepine-5-carboxamide |  | CANDUR01, CANDUR02, CANDUR03 | Study_ID=10, DMACRYS (2.2.0.1) | Rui Guo | 2017 | Polyzois, H.; Guo, R.; Srirambhatla, V. K.; Warzecha, M.; Prasad, E.; Turner, A.; Halbert, G. W.; Keating, P.; Price, S. L.; Florence, A. J. Crystal Structure and Twisted Aggregates of Oxcarbazepine Form III. Crystal Growth & Design 2022. DOI 10.1021/acs.cgd.2c00152. | \CHEMISTRY_CPOSS\CarbamazepineSeries\Oxcarbazepine_PCM | dfS59 | 4.266 | PCMdielectric=3(PBE1PBE/6-31G(d,p)) | 0 |  | This is the intra_molecular energy penalty with respect to the lowest energy of the set (A128). | S59 | P-1 | 2 | 11.9552 | 7.8164 | 8.8277 | 108.646 | 55.035 | 112.451 | LATT 1 | 1.353 |  | -152.26 | -88 | -147.994 | 2.9 | -18.194 | 298 | 1 | x parallel to a, y in ab plane, z along c | 3.132 | 0.984,0.180,-0.001 | 0 | GDMA2.2(PCMdielectric3(PBE1PBE/6-31G(d,p))) + FIT
CANDUR | C15 H12 N2 O2 | 30 | oxcarbazepine | 10-oxo-10,11-dihydro-5H-dibenzo(b,f)azepine-5-carboxamide |  | CANDUR01, CANDUR02, CANDUR03 | Study_ID=10, DMACRYS (2.2.0.1) | Rui Guo | 2017 | Polyzois, H.; Guo, R.; Srirambhatla, V. K.; Warzecha, M.; Prasad, E.; Turner, A.; Halbert, G. W.; Keating, P.; Price, S. L.; Florence, A. J. Crystal Structure and Twisted Aggregates of Oxcarbazepine Form III. Crystal Growth & Design 2022. DOI 10.1021/acs.cgd.2c00152. | \CHEMISTRY_CPOSS\CarbamazepineSeries\Oxcarbazepine_PCM | dfA2 | 0.499 | PCMdielectric=3(PBE1PBE/6-31G(d,p)) | 0 |  | This is the intra_molecular energy penalty with respect to the lowest energy of the set (A128). | A2 | P21/c | 4 | 5.0405 | 9.6798 | 25.6254 | 90 | 74.9 | 90 | LATT 1; SYMM -X , +Y +1/2, -Z +1/2 | 1.3881 | CANDUR01 (Form I) | -146.12 | -93.11 | -145.621 | 2.54 | -20.061 | 298 | 1 | x parallel to a, y in ab plane, z along c | 8.2066 | -0.059,0.000,0.998 | 0 | GDMA2.2(PCMdielectric3(PBE1PBE/6-31G(d,p))) + FIT
CANDUR | C15 H12 N2 O2 | 30 | oxcarbazepine | 10-oxo-10,11-dihydro-5H-dibenzo(b,f)azepine-5-carboxamide |  | CANDUR01, CANDUR02, CANDUR03 | Study_ID=10, DMACRYS (2.2.0.1) | Rui Guo | 2017 | Polyzois, H.; Guo, R.; Srirambhatla, V. K.; Warzecha, M.; Prasad, E.; Turner, A.; Halbert, G. W.; Keating, P.; Price, S. L.; Florence, A. J. Crystal Structure and Twisted Aggregates of Oxcarbazepine Form III. Crystal Growth & Design 2022. DOI 10.1021/acs.cgd.2c00152. | \CHEMISTRY_CPOSS\CarbamazepineSeries\Oxcarbazepine_PCM | dfA18 | 6.431 | PCMdielectric=3(PBE1PBE/6-31G(d,p)) | 0 |  | This is the intra_molecular energy penalty with respect to the lowest energy of the set (A128). | A18 | P21/a | 4 | 10.291 | 16.3909 | 7.2192 | 90 | 92.911 | 90 | LATT 1; SYMM -X +1/2, +Y +1/2, -Z | 1.3778 |  | -151.93 | -93.88 | -145.499 | 2.65 | -19.271 | 298 | 1 | x parallel to a, y in ab plane, z along c | 5.3453 | 0.858,0.000,0.513 | 0 | GDMA2.2(PCMdielectric3(PBE1PBE/6-31G(d,p))) + FIT
CANDUR | C15 H12 N2 O2 | 30 | oxcarbazepine | 10-oxo-10,11-dihydro-5H-dibenzo(b,f)azepine-5-carboxamide |  | CANDUR01, CANDUR02, CANDUR03 | Study_ID=10, DMACRYS (2.2.0.1) | Rui Guo | 2017 | Polyzois, H.; Guo, R.; Srirambhatla, V. K.; Warzecha, M.; Prasad, E.; Turner, A.; Halbert, G. W.; Keating, P.; Price, S. L.; Florence, A. J. Crystal Structure and Twisted Aggregates of Oxcarbazepine Form III. Crystal Growth & Design 2022. DOI 10.1021/acs.cgd.2c00152. | \CHEMISTRY_CPOSS\CarbamazepineSeries\Oxcarbazepine_PCM | dfA57 | 3.42 | PCMdielectric=3(PBE1PBE/6-31G(d,p)) | 0 |  | This is the intra_molecular energy penalty with respect to the lowest energy of the set (A128). | A57 | P21/a | 4 | 10.637 | 16.6624 | 6.9278 | 90 | 88.727 | 90 | LATT 1; SYMM -X +1/2, +Y +1/2, -Z | 1.365 |  | -148.78 | -91.58 | -145.36 | 2.44 | -20.948 | 298 | 1 | x parallel to a, y in ab plane, z along c | 6.0586 | 0.000,1.000,0.000 | 0 | GDMA2.2(PCMdielectric3(PBE1PBE/6-31G(d,p))) + FIT
CANDUR | C15 H12 N2 O2 | 30 | oxcarbazepine | 10-oxo-10,11-dihydro-5H-dibenzo(b,f)azepine-5-carboxamide |  | CANDUR01, CANDUR02, CANDUR03 | Study_ID=10, DMACRYS (2.2.0.1) | Rui Guo | 2017 | Polyzois, H.; Guo, R.; Srirambhatla, V. K.; Warzecha, M.; Prasad, E.; Turner, A.; Halbert, G. W.; Keating, P.; Price, S. L.; Florence, A. J. Crystal Structure and Twisted Aggregates of Oxcarbazepine Form III. Crystal Growth & Design 2022. DOI 10.1021/acs.cgd.2c00152. | \CHEMISTRY_CPOSS\CarbamazepineSeries\Oxcarbazepine_PCM | dfS68 | 4.518 | PCMdielectric=3(PBE1PBE/6-31G(d,p)) | 0 |  | This is the intra_molecular energy penalty with respect to the lowest energy of the set (A128). | S68 | P-1 | 2 | 10.7789 | 8.7091 | 7.6811 | 99.806 | 84.854 | 67.758 | LATT 1 | 1.2925 |  | -149.52 | -79.42 | -145.002 | 2.66 | -19.302 | 298 | 1 | x parallel to a, y in ab plane, z along c | 2.2213 | -0.381,-0.298,0.875 | 0 | GDMA2.2(PCMdielectric3(PBE1PBE/6-31G(d,p))) + FIT
CANDUR | C15 H12 N2 O2 | 30 | oxcarbazepine | 10-oxo-10,11-dihydro-5H-dibenzo(b,f)azepine-5-carboxamide |  | CANDUR01, CANDUR02, CANDUR03 | Study_ID=10, DMACRYS (2.2.0.1) | Rui Guo | 2017 | Polyzois, H.; Guo, R.; Srirambhatla, V. K.; Warzecha, M.; Prasad, E.; Turner, A.; Halbert, G. W.; Keating, P.; Price, S. L.; Florence, A. J. Crystal Structure and Twisted Aggregates of Oxcarbazepine Form III. Crystal Growth & Design 2022. DOI 10.1021/acs.cgd.2c00152. | \CHEMISTRY_CPOSS\CarbamazepineSeries\Oxcarbazepine_PCM | dfS15 | 3.559 | PCMdielectric=3(PBE1PBE/6-31G(d,p)) | 0 |  | This is the intra_molecular energy penalty with respect to the lowest energy of the set (A128). | S15 | P21/n | 4 | 7.1888 | 10.4192 | 17.2191 | 90 | 90.359 | 90 | LATT 1; SYMM -X +1/2, +Y +1/2, -Z +1/2 | 1.2992 |  | -147.71 | -77.58 | -144.151 | 2.61 | -20.103 | 298 | 1 | x parallel to a, y in ab plane, z along c | 3.3859 | 0.000,1.000,0.000 | 0 | GDMA2.2(PCMdielectric3(PBE1PBE/6-31G(d,p))) + FIT
CANDUR | C15 H12 N2 O2 | 30 | oxcarbazepine | 10-oxo-10,11-dihydro-5H-dibenzo(b,f)azepine-5-carboxamide |  | CANDUR01, CANDUR02, CANDUR03 | Study_ID=10, DMACRYS (2.2.0.1) | Rui Guo | 2017 | Polyzois, H.; Guo, R.; Srirambhatla, V. K.; Warzecha, M.; Prasad, E.; Turner, A.; Halbert, G. W.; Keating, P.; Price, S. L.; Florence, A. J. Crystal Structure and Twisted Aggregates of Oxcarbazepine Form III. Crystal Growth & Design 2022. DOI 10.1021/acs.cgd.2c00152. | \CHEMISTRY_CPOSS\CarbamazepineSeries\Oxcarbazepine_PCM | dfA5 | 0.827 | PCMdielectric=3(PBE1PBE/6-31G(d,p)) | 0 |  | This is the intra_molecular energy penalty with respect to the lowest energy of the set (A128). | A5 | Pbca | 8 | 9.2715 | 10.0978 | 26.0154 | 90 | 90 | 90 | LATT 1; SYMM +X +1/2, -Y +1/2, -Z ; SYMM -X , +Y +1/2, -Z +1/2; SYMM -X +1/2, -Y , +Z +1/2 | 1.3759 |  | -144.89 | -91.68 | -144.063 | 2.68 | -19.303 | 298 | 1 | x parallel to a, y in ab plane, z along c | 6.3914 | 0.000,1.000,0.000 | 0 | GDMA2.2(PCMdielectric3(PBE1PBE/6-31G(d,p))) + FIT
CANDUR | C15 H12 N2 O2 | 30 | oxcarbazepine | 10-oxo-10,11-dihydro-5H-dibenzo(b,f)azepine-5-carboxamide |  | CANDUR01, CANDUR02, CANDUR03 | Study_ID=10, DMACRYS (2.2.0.1) | Rui Guo | 2017 | Polyzois, H.; Guo, R.; Srirambhatla, V. K.; Warzecha, M.; Prasad, E.; Turner, A.; Halbert, G. W.; Keating, P.; Price, S. L.; Florence, A. J. Crystal Structure and Twisted Aggregates of Oxcarbazepine Form III. Crystal Growth & Design 2022. DOI 10.1021/acs.cgd.2c00152. | \CHEMISTRY_CPOSS\CarbamazepineSeries\Oxcarbazepine_PCM | dfA19 | 0.637 | PCMdielectric=3(PBE1PBE/6-31G(d,p)) | 0 |  | This is the intra_molecular energy penalty with respect to the lowest energy of the set (A128). | A19 | Pca21 | 4 | 25.3586 | 5.0378 | 9.6936 | 90 | 90 | 90 | LATT -1; SYMM -X , -Y , +Z +1/2; SYMM -X +1/2, +Y , +Z +1/2; SYMM +X +1/2, -Y , +Z | 1.3531 |  | -144.69 | -87.47 | -144.053 | 0 | 0 | 0 | 0 | x parallel to a, y in ab plane, z along c | 0 | 0.000,0.000,1.000 | 0 | GDMA2.2(PCMdielectric3(PBE1PBE/6-31G(d,p))) + FIT
CANDUR | C15 H12 N2 O2 | 30 | oxcarbazepine | 10-oxo-10,11-dihydro-5H-dibenzo(b,f)azepine-5-carboxamide |  | CANDUR01, CANDUR02, CANDUR03 | Study_ID=10, DMACRYS (2.2.0.1) | Rui Guo | 2017 | Polyzois, H.; Guo, R.; Srirambhatla, V. K.; Warzecha, M.; Prasad, E.; Turner, A.; Halbert, G. W.; Keating, P.; Price, S. L.; Florence, A. J. Crystal Structure and Twisted Aggregates of Oxcarbazepine Form III. Crystal Growth & Design 2022. DOI 10.1021/acs.cgd.2c00152. | \CHEMISTRY_CPOSS\CarbamazepineSeries\Oxcarbazepine_PCM | dfS1656 | 3.832 | PCMdielectric=3(PBE1PBE/6-31G(d,p)) | 0 |  | This is the intra_molecular energy penalty with respect to the lowest energy of the set (A128). | S1656 | P-1 | 2 | 7.6526 | 8.2895 | 10.511 | 87.624 | 75.884 | 68.659 | LATT 1 | 1.3929 |  | -147.76 | -96.67 | -143.928 | 2.75 | -18.999 | 298 | 1 | x parallel to a, y in ab plane, z along c | 3.4385 | 0.583,0.283,0.761 | 0 | GDMA2.2(PCMdielectric3(PBE1PBE/6-31G(d,p))) + FIT
CANDUR | C15 H12 N2 O2 | 30 | oxcarbazepine | 10-oxo-10,11-dihydro-5H-dibenzo(b,f)azepine-5-carboxamide |  | CANDUR01, CANDUR02, CANDUR03 | Study_ID=10, DMACRYS (2.2.0.1) | Rui Guo | 2017 | Polyzois, H.; Guo, R.; Srirambhatla, V. K.; Warzecha, M.; Prasad, E.; Turner, A.; Halbert, G. W.; Keating, P.; Price, S. L.; Florence, A. J. Crystal Structure and Twisted Aggregates of Oxcarbazepine Form III. Crystal Growth & Design 2022. DOI 10.1021/acs.cgd.2c00152. | \CHEMISTRY_CPOSS\CarbamazepineSeries\Oxcarbazepine_PCM | dfA22 | 3.227 | PCMdielectric=3(PBE1PBE/6-31G(d,p)) | 0 |  | This is the intra_molecular energy penalty with respect to the lowest energy of the set (A128). | A22 | P21/a | 4 | 16.0601 | 7.1488 | 11.1329 | 90 | 78.747 | 90 | LATT 1; SYMM -X +1/2, +Y +1/2, -Z | 1.3366 |  | -147.09 | -88.56 | -143.863 | 2.69 | -19.087 | 298 | 1 | x parallel to a, y in ab plane, z along c | 5.9372 | 0.495,0.000,0.869 | 0 | GDMA2.2(PCMdielectric3(PBE1PBE/6-31G(d,p))) + FIT
CANDUR | C15 H12 N2 O2 | 30 | oxcarbazepine | 10-oxo-10,11-dihydro-5H-dibenzo(b,f)azepine-5-carboxamide |  | CANDUR01, CANDUR02, CANDUR03 | Study_ID=10, DMACRYS (2.2.0.1) | Rui Guo | 2017 | Polyzois, H.; Guo, R.; Srirambhatla, V. K.; Warzecha, M.; Prasad, E.; Turner, A.; Halbert, G. W.; Keating, P.; Price, S. L.; Florence, A. J. Crystal Structure and Twisted Aggregates of Oxcarbazepine Form III. Crystal Growth & Design 2022. DOI 10.1021/acs.cgd.2c00152. | \CHEMISTRY_CPOSS\CarbamazepineSeries\Oxcarbazepine_PCM | dfS3 | 4.74 | PCMdielectric=3(PBE1PBE/6-31G(d,p)) | 0 |  | This is the intra_molecular energy penalty with respect to the lowest energy of the set (A128). | S3 | P-1 | 2 | 8.7022 | 9.6407 | 8.2908 | 106.12 | 67.742 | 86.778 | LATT 1 | 1.3776 |  | -148.24 | -94.18 | -143.5 | 2.83 | -18.488 | 298 | 1 | x parallel to a, y in ab plane, z along c | 6.4859 | 0.151,-0.464,0.873 | 0 | GDMA2.2(PCMdielectric3(PBE1PBE/6-31G(d,p))) + FIT
CANDUR | C15 H12 N2 O2 | 30 | oxcarbazepine | 10-oxo-10,11-dihydro-5H-dibenzo(b,f)azepine-5-carboxamide |  | CANDUR01, CANDUR02, CANDUR03 | Study_ID=10, DMACRYS (2.2.0.1) | Rui Guo | 2017 | Polyzois, H.; Guo, R.; Srirambhatla, V. K.; Warzecha, M.; Prasad, E.; Turner, A.; Halbert, G. W.; Keating, P.; Price, S. L.; Florence, A. J. Crystal Structure and Twisted Aggregates of Oxcarbazepine Form III. Crystal Growth & Design 2022. DOI 10.1021/acs.cgd.2c00152. | \CHEMISTRY_CPOSS\CarbamazepineSeries\Oxcarbazepine_PCM | dfA20 | 0.558 | PCMdielectric=3(PBE1PBE/6-31G(d,p)) | 0 |  | This is the intra_molecular energy penalty with respect to the lowest energy of the set (A128). | A20 | P21 | 2 | 12.5574 | 9.9766 | 4.9771 | 90 | 83.471 | 90 | LATT -1; SYMM -X , +Y +1/2, -Z | 1.3524 | CANDUR02 (Form II) | -143.97 | -87.9 | -143.412 | 2.69 | -18.821 | 298 | 1 | x parallel to a, y in ab plane, z along c | 3.7045 | -0.523,0.000,0.852 | 0 | GDMA2.2(PCMdielectric3(PBE1PBE/6-31G(d,p))) + FIT
CANDUR | C15 H12 N2 O2 | 30 | oxcarbazepine | 10-oxo-10,11-dihydro-5H-dibenzo(b,f)azepine-5-carboxamide |  | CANDUR01, CANDUR02, CANDUR03 | Study_ID=10, DMACRYS (2.2.0.1) | Rui Guo | 2017 | Polyzois, H.; Guo, R.; Srirambhatla, V. K.; Warzecha, M.; Prasad, E.; Turner, A.; Halbert, G. W.; Keating, P.; Price, S. L.; Florence, A. J. Crystal Structure and Twisted Aggregates of Oxcarbazepine Form III. Crystal Growth & Design 2022. DOI 10.1021/acs.cgd.2c00152. | \CHEMISTRY_CPOSS\CarbamazepineSeries\Oxcarbazepine_PCM | dfS1103 | 5.139 | PCMdielectric=3(PBE1PBE/6-31G(d,p)) | 0 |  | This is the intra_molecular energy penalty with respect to the lowest energy of the set (A128). | S1103 | P21/n | 4 | 12.9559 | 7.4448 | 13.0851 | 90 | 77.851 | 90 | LATT 1; SYMM -X +1/2, +Y +1/2, -Z +1/2 | 1.358 |  | -147.9 | -85.95 | -142.761 | 2.71 | -18.788 | 298 | 1 | x parallel to a, y in ab plane, z along c | 6.6849 | -0.646,0.000,0.763 | 0 | GDMA2.2(PCMdielectric3(PBE1PBE/6-31G(d,p))) + FIT
CANDUR | C15 H12 N2 O2 | 30 | oxcarbazepine | 10-oxo-10,11-dihydro-5H-dibenzo(b,f)azepine-5-carboxamide |  | CANDUR01, CANDUR02, CANDUR03 | Study_ID=10, DMACRYS (2.2.0.1) | Rui Guo | 2017 | Polyzois, H.; Guo, R.; Srirambhatla, V. K.; Warzecha, M.; Prasad, E.; Turner, A.; Halbert, G. W.; Keating, P.; Price, S. L.; Florence, A. J. Crystal Structure and Twisted Aggregates of Oxcarbazepine Form III. Crystal Growth & Design 2022. DOI 10.1021/acs.cgd.2c00152. | \CHEMISTRY_CPOSS\CarbamazepineSeries\Oxcarbazepine_PCM | dfA16 | 0.909 | PCMdielectric=3(PBE1PBE/6-31G(d,p)) | 0 |  | This is the intra_molecular energy penalty with respect to the lowest energy of the set (A128). | A16 | P21/c | 4 | 13.1184 | 9.2742 | 10.0794 | 90 | 85.246 | 90 | LATT 1; SYMM -X , +Y +1/2, -Z +1/2 | 1.3711 |  | -143.37 | -91.87 | -142.461 | 2.72 | -18.959 | 298 | 1 | x parallel to a, y in ab plane, z along c | 5.1453 | 0.000,1.000,0.000 | 0 | GDMA2.2(PCMdielectric3(PBE1PBE/6-31G(d,p))) + FIT
CANDUR | C15 H12 N2 O2 | 30 | oxcarbazepine | 10-oxo-10,11-dihydro-5H-dibenzo(b,f)azepine-5-carboxamide |  | CANDUR01, CANDUR02, CANDUR03 | Study_ID=10, DMACRYS (2.2.0.1) | Rui Guo | 2017 | Polyzois, H.; Guo, R.; Srirambhatla, V. K.; Warzecha, M.; Prasad, E.; Turner, A.; Halbert, G. W.; Keating, P.; Price, S. L.; Florence, A. J. Crystal Structure and Twisted Aggregates of Oxcarbazepine Form III. Crystal Growth & Design 2022. DOI 10.1021/acs.cgd.2c00152. | \CHEMISTRY_CPOSS\CarbamazepineSeries\Oxcarbazepine_PCM | dfS13 | 3.546 | PCMdielectric=3(PBE1PBE/6-31G(d,p)) | 0 |  | This is the intra_molecular energy penalty with respect to the lowest energy of the set (A128). | S13 | P21/c | 4 | 7.3568 | 17.3618 | 10.1536 | 90 | 88.093 | 90 | LATT 1; SYMM -X , +Y +1/2, -Z +1/2 | 1.2927 |  | -145.67 | -79.17 | -142.124 | 2.55 | -20.215 | 298 | 1 | x parallel to a, y in ab plane, z along c | 4.8021 | 0.197,0.000,0.980 | 0 | GDMA2.2(PCMdielectric3(PBE1PBE/6-31G(d,p))) + FIT
CANDUR | C15 H12 N2 O2 | 30 | oxcarbazepine | 10-oxo-10,11-dihydro-5H-dibenzo(b,f)azepine-5-carboxamide |  | CANDUR01, CANDUR02, CANDUR03 | Study_ID=10, DMACRYS (2.2.0.1) | Rui Guo | 2017 | Polyzois, H.; Guo, R.; Srirambhatla, V. K.; Warzecha, M.; Prasad, E.; Turner, A.; Halbert, G. W.; Keating, P.; Price, S. L.; Florence, A. J. Crystal Structure and Twisted Aggregates of Oxcarbazepine Form III. Crystal Growth & Design 2022. DOI 10.1021/acs.cgd.2c00152. | \CHEMISTRY_CPOSS\CarbamazepineSeries\Oxcarbazepine_PCM | dfA11 | 1.252 | PCMdielectric=3(PBE1PBE/6-31G(d,p)) | 0 |  | This is the intra_molecular energy penalty with respect to the lowest energy of the set (A128). | A11 | P21/c | 4 | 4.9504 | 28.9875 | 8.7557 | 90 | 84.392 | 90 | LATT 1; SYMM -X , +Y +1/2, -Z +1/2 | 1.34 |  | -142.92 | -84.62 | -141.668 | 2.26 | -21.97 | 298 | 1 | x parallel to a, y in ab plane, z along c | 4.1586 | 0.000,1.000,0.000 | 0 | GDMA2.2(PCMdielectric3(PBE1PBE/6-31G(d,p))) + FIT
CANDUR | C15 H12 N2 O2 | 30 | oxcarbazepine | 10-oxo-10,11-dihydro-5H-dibenzo(b,f)azepine-5-carboxamide |  | CANDUR01, CANDUR02, CANDUR03 | Study_ID=10, DMACRYS (2.2.0.1) | Rui Guo | 2017 | Polyzois, H.; Guo, R.; Srirambhatla, V. K.; Warzecha, M.; Prasad, E.; Turner, A.; Halbert, G. W.; Keating, P.; Price, S. L.; Florence, A. J. Crystal Structure and Twisted Aggregates of Oxcarbazepine Form III. Crystal Growth & Design 2022. DOI 10.1021/acs.cgd.2c00152. | \CHEMISTRY_CPOSS\CarbamazepineSeries\Oxcarbazepine_PCM | dfA55 | 0.928 | PCMdielectric=3(PBE1PBE/6-31G(d,p)) | 0 |  | This is the intra_molecular energy penalty with respect to the lowest energy of the set (A128). | A55 | C2/c | 4 | 30.3305 | 9.3842 | 10.0951 | 90 | 57.269 | 90 | LATT 7; SYMM -X , +Y , -Z +1/2 | 1.3865 |  | -142.53 | -93.92 | -141.602 | 2.78 | -18.471 | 298 | 1 | x parallel to a, y in ab plane, z along c | 6.3734 | -0.038,0.000,0.999 | 0 | GDMA2.2(PCMdielectric3(PBE1PBE/6-31G(d,p))) + FIT
CANDUR | C15 H12 N2 O2 | 30 | oxcarbazepine | 10-oxo-10,11-dihydro-5H-dibenzo(b,f)azepine-5-carboxamide |  | CANDUR01, CANDUR02, CANDUR03 | Study_ID=10, DMACRYS (2.2.0.1) | Rui Guo | 2017 | Polyzois, H.; Guo, R.; Srirambhatla, V. K.; Warzecha, M.; Prasad, E.; Turner, A.; Halbert, G. W.; Keating, P.; Price, S. L.; Florence, A. J. Crystal Structure and Twisted Aggregates of Oxcarbazepine Form III. Crystal Growth & Design 2022. DOI 10.1021/acs.cgd.2c00152. | \CHEMISTRY_CPOSS\CarbamazepineSeries\Oxcarbazepine_PCM | dfA3 | 0.811 | PCMdielectric=3(PBE1PBE/6-31G(d,p)) | 0 |  | This is the intra_molecular energy penalty with respect to the lowest energy of the set (A128). | A3 | C2/c | 4 | 13.1178 | 11.5434 | 20.5324 | 90 | 124.394 | 90 | LATT 7; SYMM -X , +Y , -Z +1/2 | 1.3062 |  | -142.18 | -83.42 | -141.369 | 2.69 | -18.918 | 298 | 1 | x parallel to a, y in ab plane, z along c | 6.5807 | 0.971,0.000,0.239 | 0 | GDMA2.2(PCMdielectric3(PBE1PBE/6-31G(d,p))) + FIT
CANDUR | C15 H12 N2 O2 | 30 | oxcarbazepine | 10-oxo-10,11-dihydro-5H-dibenzo(b,f)azepine-5-carboxamide |  | CANDUR01, CANDUR02, CANDUR03 | Study_ID=10, DMACRYS (2.2.0.1) | Rui Guo | 2017 | Polyzois, H.; Guo, R.; Srirambhatla, V. K.; Warzecha, M.; Prasad, E.; Turner, A.; Halbert, G. W.; Keating, P.; Price, S. L.; Florence, A. J. Crystal Structure and Twisted Aggregates of Oxcarbazepine Form III. Crystal Growth & Design 2022. DOI 10.1021/acs.cgd.2c00152. | \CHEMISTRY_CPOSS\CarbamazepineSeries\Oxcarbazepine_PCM | dfS130 | 8.936 | PCMdielectric=3(PBE1PBE/6-31G(d,p)) | 0 |  | This is the intra_molecular energy penalty with respect to the lowest energy of the set (A128). | S130 | P-1 | 2 | 8.7839 | 7.6174 | 10.6905 | 102.879 | 103.162 | 67.089 | LATT 1 | 1.3207 |  | -150.24 | -80.94 | -141.304 | 2.62 | -19.464 | 298 | 1 | x parallel to a, y in ab plane, z along c | 4.6237 | 0.441,0.410,0.798 | 0 | GDMA2.2(PCMdielectric3(PBE1PBE/6-31G(d,p))) + FIT
CANDUR | C15 H12 N2 O2 | 30 | oxcarbazepine | 10-oxo-10,11-dihydro-5H-dibenzo(b,f)azepine-5-carboxamide |  | CANDUR01, CANDUR02, CANDUR03 | Study_ID=10, DMACRYS (2.2.0.1) | Rui Guo | 2017 | Polyzois, H.; Guo, R.; Srirambhatla, V. K.; Warzecha, M.; Prasad, E.; Turner, A.; Halbert, G. W.; Keating, P.; Price, S. L.; Florence, A. J. Crystal Structure and Twisted Aggregates of Oxcarbazepine Form III. Crystal Growth & Design 2022. DOI 10.1021/acs.cgd.2c00152. | \CHEMISTRY_CPOSS\CarbamazepineSeries\Oxcarbazepine_PCM | dfS7 | 3.812 | PCMdielectric=3(PBE1PBE/6-31G(d,p)) | 0 |  | This is the intra_molecular energy penalty with respect to the lowest energy of the set (A128). | S7 | P21/c | 4 | 10.512 | 15.8446 | 7.6275 | 90 | 73.219 | 90 | LATT 1; SYMM -X , +Y +1/2, -Z +1/2 | 1.3776 |  | -144.9 | -96.49 | -141.088 | 2.66 | -19.752 | 298 | 1 | x parallel to a, y in ab plane, z along c | 3.3399 | -0.205,0.000,0.979 | 0 | GDMA2.2(PCMdielectric3(PBE1PBE/6-31G(d,p))) + FIT
CANDUR | C15 H12 N2 O2 | 30 | oxcarbazepine | 10-oxo-10,11-dihydro-5H-dibenzo(b,f)azepine-5-carboxamide |  | CANDUR01, CANDUR02, CANDUR03 | Study_ID=10, DMACRYS (2.2.0.1) | Rui Guo | 2017 | Polyzois, H.; Guo, R.; Srirambhatla, V. K.; Warzecha, M.; Prasad, E.; Turner, A.; Halbert, G. W.; Keating, P.; Price, S. L.; Florence, A. J. Crystal Structure and Twisted Aggregates of Oxcarbazepine Form III. Crystal Growth & Design 2022. DOI 10.1021/acs.cgd.2c00152. | \CHEMISTRY_CPOSS\CarbamazepineSeries\Oxcarbazepine_PCM | dfS14 | 7.689 | PCMdielectric=3(PBE1PBE/6-31G(d,p)) | 0 |  | This is the intra_molecular energy penalty with respect to the lowest energy of the set (A128). | S14 | P-1 | 2 | 9.5427 | 7.8684 | 8.823 | 79.793 | 72.149 | 76.656 | LATT 1 | 1.3746 |  | -148.64 | -93.63 | -140.951 | 2.66 | -19.067 | 298 | 1 | x parallel to a, y in ab plane, z along c | 3.9686 | 0.812,-0.581,0.046 | 0 | GDMA2.2(PCMdielectric3(PBE1PBE/6-31G(d,p))) + FIT
CANDUR | C15 H12 N2 O2 | 30 | oxcarbazepine | 10-oxo-10,11-dihydro-5H-dibenzo(b,f)azepine-5-carboxamide |  | CANDUR01, CANDUR02, CANDUR03 | Study_ID=10, DMACRYS (2.2.0.1) | Rui Guo | 2017 | Polyzois, H.; Guo, R.; Srirambhatla, V. K.; Warzecha, M.; Prasad, E.; Turner, A.; Halbert, G. W.; Keating, P.; Price, S. L.; Florence, A. J. Crystal Structure and Twisted Aggregates of Oxcarbazepine Form III. Crystal Growth & Design 2022. DOI 10.1021/acs.cgd.2c00152. | \CHEMISTRY_CPOSS\CarbamazepineSeries\Oxcarbazepine_PCM | dfA96 | 0.406 | PCMdielectric=3(PBE1PBE/6-31G(d,p)) | 0 |  | This is the intra_molecular energy penalty with respect to the lowest energy of the set (A128). | A96 | R-3 | 6 | 35.9583 | 35.9583 | 5.3133 | 90 | 90 | 120 | LATT 3; SYMM -Y , +X -Y , +Z ; SYMM -X +Y , -X , +Z | 1.2673 |  | -141.26 | -75.8 | -140.854 | 2.58 | -19.069 | 298 | 1 | x parallel to a, y in ab plane, z along c | 7.5242 | 0.932,0.157,-0.328 | 0 | GDMA2.2(PCMdielectric3(PBE1PBE/6-31G(d,p))) + FIT
CANDUR | C15 H12 N2 O2 | 30 | oxcarbazepine | 10-oxo-10,11-dihydro-5H-dibenzo(b,f)azepine-5-carboxamide |  | CANDUR01, CANDUR02, CANDUR03 | Study_ID=10, DMACRYS (2.2.0.1) | Rui Guo | 2017 | Polyzois, H.; Guo, R.; Srirambhatla, V. K.; Warzecha, M.; Prasad, E.; Turner, A.; Halbert, G. W.; Keating, P.; Price, S. L.; Florence, A. J. Crystal Structure and Twisted Aggregates of Oxcarbazepine Form III. Crystal Growth & Design 2022. DOI 10.1021/acs.cgd.2c00152. | \CHEMISTRY_CPOSS\CarbamazepineSeries\Oxcarbazepine_PCM | dfS69 | 3.304 | PCMdielectric=3(PBE1PBE/6-31G(d,p)) | 0 |  | This is the intra_molecular energy penalty with respect to the lowest energy of the set (A128). | S69 | P21/n | 4 | 7.5996 | 19.7851 | 8.725 | 90 | 78.006 | 90 | LATT 1; SYMM -X +1/2, +Y +1/2, -Z +1/2 | 1.3057 |  | -144.03 | -75.99 | -140.726 | 2.86 | -18.593 | 298 | 1 | x parallel to a, y in ab plane, z along c | 3.3744 | 0.705,0.000,0.709 | 0 | GDMA2.2(PCMdielectric3(PBE1PBE/6-31G(d,p))) + FIT
CANDUR | C15 H12 N2 O2 | 30 | oxcarbazepine | 10-oxo-10,11-dihydro-5H-dibenzo(b,f)azepine-5-carboxamide |  | CANDUR01, CANDUR02, CANDUR03 | Study_ID=10, DMACRYS (2.2.0.1) | Rui Guo | 2017 | Polyzois, H.; Guo, R.; Srirambhatla, V. K.; Warzecha, M.; Prasad, E.; Turner, A.; Halbert, G. W.; Keating, P.; Price, S. L.; Florence, A. J. Crystal Structure and Twisted Aggregates of Oxcarbazepine Form III. Crystal Growth & Design 2022. DOI 10.1021/acs.cgd.2c00152. | \CHEMISTRY_CPOSS\CarbamazepineSeries\Oxcarbazepine_PCM | dfA46 | 1.849 | PCMdielectric=3(PBE1PBE/6-31G(d,p)) | 0 |  | This is the intra_molecular energy penalty with respect to the lowest energy of the set (A128). | A46 | P21/a | 4 | 28.5176 | 8.8021 | 5.0071 | 90 | 86.64 | 90 | LATT 1; SYMM -X +1/2, +Y +1/2, -Z | 1.3355 |  | -142.45 | -84.32 | -140.601 | 2.4 | -20.766 | 298 | 1 | x parallel to a, y in ab plane, z along c | 5.4565 | 0.989,0.000,0.145 | 0 | GDMA2.2(PCMdielectric3(PBE1PBE/6-31G(d,p))) + FIT
CANDUR | C15 H12 N2 O2 | 30 | oxcarbazepine | 10-oxo-10,11-dihydro-5H-dibenzo(b,f)azepine-5-carboxamide |  | CANDUR01, CANDUR02, CANDUR03 | Study_ID=10, DMACRYS (2.2.0.1) | Rui Guo | 2017 | Polyzois, H.; Guo, R.; Srirambhatla, V. K.; Warzecha, M.; Prasad, E.; Turner, A.; Halbert, G. W.; Keating, P.; Price, S. L.; Florence, A. J. Crystal Structure and Twisted Aggregates of Oxcarbazepine Form III. Crystal Growth & Design 2022. DOI 10.1021/acs.cgd.2c00152. | \CHEMISTRY_CPOSS\CarbamazepineSeries\Oxcarbazepine_PCM | dfA101 | 4.023 | PCMdielectric=3(PBE1PBE/6-31G(d,p)) | 0 |  | This is the intra_molecular energy penalty with respect to the lowest energy of the set (A128). | A101 | P21/c | 4 | 9.2616 | 13.8191 | 10.1586 | 90 | 78.973 | 90 | LATT 1; SYMM -X , +Y +1/2, -Z +1/2 | 1.313 |  | -144.62 | -89.78 | -140.597 | 2.56 | -19.513 | 298 | 1 | x parallel to a, y in ab plane, z along c | 5.7973 | 0.000,1.000,0.000 | 0 | GDMA2.2(PCMdielectric3(PBE1PBE/6-31G(d,p))) + FIT
CANDUR | C15 H12 N2 O2 | 30 | oxcarbazepine | 10-oxo-10,11-dihydro-5H-dibenzo(b,f)azepine-5-carboxamide |  | CANDUR01, CANDUR02, CANDUR03 | Study_ID=10, DMACRYS (2.2.0.1) | Rui Guo | 2017 | Polyzois, H.; Guo, R.; Srirambhatla, V. K.; Warzecha, M.; Prasad, E.; Turner, A.; Halbert, G. W.; Keating, P.; Price, S. L.; Florence, A. J. Crystal Structure and Twisted Aggregates of Oxcarbazepine Form III. Crystal Growth & Design 2022. DOI 10.1021/acs.cgd.2c00152. | \CHEMISTRY_CPOSS\CarbamazepineSeries\Oxcarbazepine_PCM | dfS66 | 5.211 | PCMdielectric=3(PBE1PBE/6-31G(d,p)) | 0 |  | This is the intra_molecular energy penalty with respect to the lowest energy of the set (A128). | S66 | P21 | 2 | 4.9216 | 10.3213 | 13.9438 | 90 | 61.336 | 90 | LATT -1; SYMM -X , +Y +1/2, -Z | 1.348 |  | -145.58 | -89.49 | -140.369 | 2.5 | -19.664 | 298 | 1 | x parallel to a, y in ab plane, z along c | 5.2274 | 0.000,1.000,0.000 | 0 | GDMA2.2(PCMdielectric3(PBE1PBE/6-31G(d,p))) + FIT
CANDUR | C15 H12 N2 O2 | 30 | oxcarbazepine | 10-oxo-10,11-dihydro-5H-dibenzo(b,f)azepine-5-carboxamide |  | CANDUR01, CANDUR02, CANDUR03 | Study_ID=10, DMACRYS (2.2.0.1) | Rui Guo | 2017 | Polyzois, H.; Guo, R.; Srirambhatla, V. K.; Warzecha, M.; Prasad, E.; Turner, A.; Halbert, G. W.; Keating, P.; Price, S. L.; Florence, A. J. Crystal Structure and Twisted Aggregates of Oxcarbazepine Form III. Crystal Growth & Design 2022. DOI 10.1021/acs.cgd.2c00152. | \CHEMISTRY_CPOSS\CarbamazepineSeries\Oxcarbazepine_PCM | dfA10 | 1.645 | PCMdielectric=3(PBE1PBE/6-31G(d,p)) | 0 |  | This is the intra_molecular energy penalty with respect to the lowest energy of the set (A128). | A10 | P-1 | 2 | 15.1427 | 4.8731 | 9.0098 | 97.461 | 76.005 | 78.375 | LATT 1 | 1.3499 |  | -141.94 | -86.27 | -140.295 | 2.41 | -20.644 | 298 | 1 | x parallel to a, y in ab plane, z along c | 3.5883 | 0.881,0.068,0.467 | 0 | GDMA2.2(PCMdielectric3(PBE1PBE/6-31G(d,p))) + FIT
CANDUR | C15 H12 N2 O2 | 30 | oxcarbazepine | 10-oxo-10,11-dihydro-5H-dibenzo(b,f)azepine-5-carboxamide |  | CANDUR01, CANDUR02, CANDUR03 | Study_ID=10, DMACRYS (2.2.0.1) | Rui Guo | 2017 | Polyzois, H.; Guo, R.; Srirambhatla, V. K.; Warzecha, M.; Prasad, E.; Turner, A.; Halbert, G. W.; Keating, P.; Price, S. L.; Florence, A. J. Crystal Structure and Twisted Aggregates of Oxcarbazepine Form III. Crystal Growth & Design 2022. DOI 10.1021/acs.cgd.2c00152. | \CHEMISTRY_CPOSS\CarbamazepineSeries\Oxcarbazepine_PCM | dfS166 | 6.965 | PCMdielectric=3(PBE1PBE/6-31G(d,p)) | 0 |  | This is the intra_molecular energy penalty with respect to the lowest energy of the set (A128). | S166 | R-3 | 6 | 31.0868 | 31.0868 | 6.911 | 90 | 90 | 120 | LATT 3; SYMM -Y , +X -Y , +Z ; SYMM -X +Y , -X , +Z | 1.3037 |  | -146.97 | -76.77 | -140.005 | 2.55 | -19.491 | 298 | 1 | x parallel to a, y in ab plane, z along c | 5.6001 | -0.122,0.955,-0.269 | 0 | GDMA2.2(PCMdielectric3(PBE1PBE/6-31G(d,p))) + FIT
CANDUR | C15 H12 N2 O2 | 30 | oxcarbazepine | 10-oxo-10,11-dihydro-5H-dibenzo(b,f)azepine-5-carboxamide |  | CANDUR01, CANDUR02, CANDUR03 | Study_ID=10, DMACRYS (2.2.0.1) | Rui Guo | 2017 | Polyzois, H.; Guo, R.; Srirambhatla, V. K.; Warzecha, M.; Prasad, E.; Turner, A.; Halbert, G. W.; Keating, P.; Price, S. L.; Florence, A. J. Crystal Structure and Twisted Aggregates of Oxcarbazepine Form III. Crystal Growth & Design 2022. DOI 10.1021/acs.cgd.2c00152. | \CHEMISTRY_CPOSS\CarbamazepineSeries\Oxcarbazepine_PCM | dfS34 | 4.254 | PCMdielectric=3(PBE1PBE/6-31G(d,p)) | 0 |  | This is the intra_molecular energy penalty with respect to the lowest energy of the set (A128). | S34 | P21/n | 4 | 11.4483 | 9.2725 | 12.3125 | 90 | 80.232 | 90 | LATT 1; SYMM -X +1/2, +Y +1/2, -Z +1/2 | 1.3009 |  | -144.21 | -79.25 | -139.956 | 2.52 | -20.079 | 298 | 1 | x parallel to a, y in ab plane, z along c | 4.6451 | 0.953,0.000,-0.303 | 0 | GDMA2.2(PCMdielectric3(PBE1PBE/6-31G(d,p))) + FIT
CANDUR | C15 H12 N2 O2 | 30 | oxcarbazepine | 10-oxo-10,11-dihydro-5H-dibenzo(b,f)azepine-5-carboxamide |  | CANDUR01, CANDUR02, CANDUR03 | Study_ID=10, DMACRYS (2.2.0.1) | Rui Guo | 2017 | Polyzois, H.; Guo, R.; Srirambhatla, V. K.; Warzecha, M.; Prasad, E.; Turner, A.; Halbert, G. W.; Keating, P.; Price, S. L.; Florence, A. J. Crystal Structure and Twisted Aggregates of Oxcarbazepine Form III. Crystal Growth & Design 2022. DOI 10.1021/acs.cgd.2c00152. | \CHEMISTRY_CPOSS\CarbamazepineSeries\Oxcarbazepine_PCM | dfS1266 | 6.753 | PCMdielectric=3(PBE1PBE/6-31G(d,p)) | 0 |  | This is the intra_molecular energy penalty with respect to the lowest energy of the set (A128). | S1266 | P21/a | 4 | 10.1056 | 25.2529 | 4.7807 | 90 | 98.4 | 90 | LATT 1; SYMM -X +1/2, +Y +1/2, -Z | 1.3883 |  | -146.51 | -97.61 | -139.757 | 2.32 | -21.301 | 298 | 1 | x parallel to a, y in ab plane, z along c | 3.5188 | 0.964,0.000,-0.265 | 0 | GDMA2.2(PCMdielectric3(PBE1PBE/6-31G(d,p))) + FIT
CANDUR | C15 H12 N2 O2 | 30 | oxcarbazepine | 10-oxo-10,11-dihydro-5H-dibenzo(b,f)azepine-5-carboxamide |  | CANDUR01, CANDUR02, CANDUR03 | Study_ID=10, DMACRYS (2.2.0.1) | Rui Guo | 2017 | Polyzois, H.; Guo, R.; Srirambhatla, V. K.; Warzecha, M.; Prasad, E.; Turner, A.; Halbert, G. W.; Keating, P.; Price, S. L.; Florence, A. J. Crystal Structure and Twisted Aggregates of Oxcarbazepine Form III. Crystal Growth & Design 2022. DOI 10.1021/acs.cgd.2c00152. | \CHEMISTRY_CPOSS\CarbamazepineSeries\Oxcarbazepine_PCM | dfA44 | 3.428 | PCMdielectric=3(PBE1PBE/6-31G(d,p)) | 0 |  | This is the intra_molecular energy penalty with respect to the lowest energy of the set (A128). | A44 | P21/c | 4 | 4.8993 | 25.338 | 9.8135 | 90 | 85.494 | 90 | LATT 1; SYMM -X , +Y +1/2, -Z +1/2 | 1.3797 |  | -142.92 | -96.75 | -139.492 | 2.29 | -21.354 | 298 | 1 | x parallel to a, y in ab plane, z along c | 3.3461 | 0.383,0.000,0.924 | 0 | GDMA2.2(PCMdielectric3(PBE1PBE/6-31G(d,p))) + FIT
CANDUR | C15 H12 N2 O2 | 30 | oxcarbazepine | 10-oxo-10,11-dihydro-5H-dibenzo(b,f)azepine-5-carboxamide |  | CANDUR01, CANDUR02, CANDUR03 | Study_ID=10, DMACRYS (2.2.0.1) | Rui Guo | 2017 | Polyzois, H.; Guo, R.; Srirambhatla, V. K.; Warzecha, M.; Prasad, E.; Turner, A.; Halbert, G. W.; Keating, P.; Price, S. L.; Florence, A. J. Crystal Structure and Twisted Aggregates of Oxcarbazepine Form III. Crystal Growth & Design 2022. DOI 10.1021/acs.cgd.2c00152. | \CHEMISTRY_CPOSS\CarbamazepineSeries\Oxcarbazepine_PCM | dfS33 | 5.014 | PCMdielectric=3(PBE1PBE/6-31G(d,p)) | 0 |  | This is the intra_molecular energy penalty with respect to the lowest energy of the set (A128). | S33 | P21/n | 4 | 24.2837 | 10.1991 | 4.9271 | 90 | 90.874 | 90 | LATT 1; SYMM -X +1/2, +Y +1/2, -Z +1/2 | 1.3733 |  | -144.29 | -94.05 | -139.276 | 2.42 | -20.6 | 298 | 1 | x parallel to a, y in ab plane, z along c | 6.6977 | 0.995,0.000,0.098 | 0 | GDMA2.2(PCMdielectric3(PBE1PBE/6-31G(d,p))) + FIT
CANDUR | C15 H12 N2 O2 | 30 | oxcarbazepine | 10-oxo-10,11-dihydro-5H-dibenzo(b,f)azepine-5-carboxamide |  | CANDUR01, CANDUR02, CANDUR03 | Study_ID=10, DMACRYS (2.2.0.1) | Rui Guo | 2017 | Polyzois, H.; Guo, R.; Srirambhatla, V. K.; Warzecha, M.; Prasad, E.; Turner, A.; Halbert, G. W.; Keating, P.; Price, S. L.; Florence, A. J. Crystal Structure and Twisted Aggregates of Oxcarbazepine Form III. Crystal Growth & Design 2022. DOI 10.1021/acs.cgd.2c00152. | \CHEMISTRY_CPOSS\CarbamazepineSeries\Oxcarbazepine_PCM | dfS268 | 5.197 | PCMdielectric=3(PBE1PBE/6-31G(d,p)) | 0 |  | This is the intra_molecular energy penalty with respect to the lowest energy of the set (A128). | S268 | P21/n | 4 | 10.5839 | 11.3859 | 11.4335 | 90 | 72.291 | 90 | LATT 1; SYMM -X +1/2, +Y +1/2, -Z +1/2 | 1.2766 |  | -144.29 | -79.97 | -139.093 | 2.74 | -19.211 | 298 | 1 | x parallel to a, y in ab plane, z along c | 1.0199 | 0.909,0.000,0.416 | 0 | GDMA2.2(PCMdielectric3(PBE1PBE/6-31G(d,p))) + FIT
CANDUR | C15 H12 N2 O2 | 30 | oxcarbazepine | 10-oxo-10,11-dihydro-5H-dibenzo(b,f)azepine-5-carboxamide |  | CANDUR01, CANDUR02, CANDUR03 | Study_ID=10, DMACRYS (2.2.0.1) | Rui Guo | 2017 | Polyzois, H.; Guo, R.; Srirambhatla, V. K.; Warzecha, M.; Prasad, E.; Turner, A.; Halbert, G. W.; Keating, P.; Price, S. L.; Florence, A. J. Crystal Structure and Twisted Aggregates of Oxcarbazepine Form III. Crystal Growth & Design 2022. DOI 10.1021/acs.cgd.2c00152. | \CHEMISTRY_CPOSS\CarbamazepineSeries\Oxcarbazepine_PCM | dfA290 | 4.155 | PCMdielectric=3(PBE1PBE/6-31G(d,p)) | 0 |  | This is the intra_molecular energy penalty with respect to the lowest energy of the set (A128). | A290 | C2/c | 8 | 14.7496 | 8.1563 | 21.4535 | 90 | 67.904 | 90 | LATT 1; SYMM -X , +Y , -Z +1/2; SYMM +X +1/2, +Y +1/2, +Z ; SYMM -X +1/2, +Y +1/2, -Z +1/2 | 1.4014 |  | -143.06 | -102.23 | -138.905 | 2.57 | -19.441 | 298 | 1 | x parallel to a, y in ab plane, z along c | 6.5887 | 0.918,0.000,0.397 | 0 | GDMA2.2(PCMdielectric3(PBE1PBE/6-31G(d,p))) + FIT
CANDUR | C15 H12 N2 O2 | 30 | oxcarbazepine | 10-oxo-10,11-dihydro-5H-dibenzo(b,f)azepine-5-carboxamide |  | CANDUR01, CANDUR02, CANDUR03 | Study_ID=10, DMACRYS (2.2.0.1) | Rui Guo | 2017 | Polyzois, H.; Guo, R.; Srirambhatla, V. K.; Warzecha, M.; Prasad, E.; Turner, A.; Halbert, G. W.; Keating, P.; Price, S. L.; Florence, A. J. Crystal Structure and Twisted Aggregates of Oxcarbazepine Form III. Crystal Growth & Design 2022. DOI 10.1021/acs.cgd.2c00152. | \CHEMISTRY_CPOSS\CarbamazepineSeries\Oxcarbazepine_PCM | dfA48 | 0.223 | PCMdielectric=3(PBE1PBE/6-31G(d,p)) | 0 |  | This is the intra_molecular energy penalty with respect to the lowest energy of the set (A128). | A48 | P2/c | 4 | 12.1214 | 7.2811 | 15.7711 | 90 | 67.721 | 90 | LATT 1; SYMM -X , +Y , -Z +1/2 | 1.3009 |  | -138.92 | -81.07 | -138.697 | 0 | 0 | 0 | 0 | x parallel to a, y in ab plane, z along c | 0 | -0.137,0.000,0.991 | 0 | GDMA2.2(PCMdielectric3(PBE1PBE/6-31G(d,p))) + FIT
CANDUR | C15 H12 N2 O2 | 30 | oxcarbazepine | 10-oxo-10,11-dihydro-5H-dibenzo(b,f)azepine-5-carboxamide |  | CANDUR01, CANDUR02, CANDUR03 | Study_ID=10, DMACRYS (2.2.0.1) | Rui Guo | 2017 | Polyzois, H.; Guo, R.; Srirambhatla, V. K.; Warzecha, M.; Prasad, E.; Turner, A.; Halbert, G. W.; Keating, P.; Price, S. L.; Florence, A. J. Crystal Structure and Twisted Aggregates of Oxcarbazepine Form III. Crystal Growth & Design 2022. DOI 10.1021/acs.cgd.2c00152. | \CHEMISTRY_CPOSS\CarbamazepineSeries\Oxcarbazepine_PCM | dfS387 | 5.552 | PCMdielectric=3(PBE1PBE/6-31G(d,p)) | 0 |  | This is the intra_molecular energy penalty with respect to the lowest energy of the set (A128). | S387 | P21/n | 4 | 15.147 | 6.9831 | 12.507 | 90 | 74.517 | 90 | LATT 1; SYMM -X +1/2, +Y +1/2, -Z +1/2 | 1.3143 |  | -144.13 | -85.27 | -138.578 | 2.52 | -20.373 | 298 | 1 | x parallel to a, y in ab plane, z along c | 2.3585 | -0.210,0.000,0.978 | 0 | GDMA2.2(PCMdielectric3(PBE1PBE/6-31G(d,p))) + FIT
CANDUR | C15 H12 N2 O2 | 30 | oxcarbazepine | 10-oxo-10,11-dihydro-5H-dibenzo(b,f)azepine-5-carboxamide |  | CANDUR01, CANDUR02, CANDUR03 | Study_ID=10, DMACRYS (2.2.0.1) | Rui Guo | 2017 | Polyzois, H.; Guo, R.; Srirambhatla, V. K.; Warzecha, M.; Prasad, E.; Turner, A.; Halbert, G. W.; Keating, P.; Price, S. L.; Florence, A. J. Crystal Structure and Twisted Aggregates of Oxcarbazepine Form III. Crystal Growth & Design 2022. DOI 10.1021/acs.cgd.2c00152. | \CHEMISTRY_CPOSS\CarbamazepineSeries\Oxcarbazepine_PCM | dfA100 | 0.176 | PCMdielectric=3(PBE1PBE/6-31G(d,p)) | 0 |  | This is the intra_molecular energy penalty with respect to the lowest energy of the set (A128). | A100 | P2/a | 4 | 15.8324 | 7.2911 | 11.6228 | 90 | 74.419 | 90 | LATT 1; SYMM -X +1/2, +Y , -Z | 1.2965 |  | -138.72 | -80.72 | -138.544 | 2.65 | -19.518 | 298 | 1 | x parallel to a, y in ab plane, z along c | 3.7057 | -0.686,0.000,0.727 | 0 | GDMA2.2(PCMdielectric3(PBE1PBE/6-31G(d,p))) + FIT
CANDUR | C15 H12 N2 O2 | 30 | oxcarbazepine | 10-oxo-10,11-dihydro-5H-dibenzo(b,f)azepine-5-carboxamide |  | CANDUR01, CANDUR02, CANDUR03 | Study_ID=10, DMACRYS (2.2.0.1) | Rui Guo | 2017 | Polyzois, H.; Guo, R.; Srirambhatla, V. K.; Warzecha, M.; Prasad, E.; Turner, A.; Halbert, G. W.; Keating, P.; Price, S. L.; Florence, A. J. Crystal Structure and Twisted Aggregates of Oxcarbazepine Form III. Crystal Growth & Design 2022. DOI 10.1021/acs.cgd.2c00152. | \CHEMISTRY_CPOSS\CarbamazepineSeries\Oxcarbazepine_PCM | dfS35 | 5.96 | PCMdielectric=3(PBE1PBE/6-31G(d,p)) | 0 |  | This is the intra_molecular energy penalty with respect to the lowest energy of the set (A128). | S35 | P21/n | 4 | 14.3064 | 10.3794 | 8.2386 | 90 | 82.725 | 90 | LATT 1; SYMM -X +1/2, +Y +1/2, -Z +1/2 | 1.3808 |  | -144.48 | -91.63 | -138.52 | 2.8 | -18.825 | 298 | 1 | x parallel to a, y in ab plane, z along c | 4.8921 | 0.000,1.000,0.000 | 0 | GDMA2.2(PCMdielectric3(PBE1PBE/6-31G(d,p))) + FIT
CANDUR | C15 H12 N2 O2 | 30 | oxcarbazepine | 10-oxo-10,11-dihydro-5H-dibenzo(b,f)azepine-5-carboxamide |  | CANDUR01, CANDUR02, CANDUR03 | Study_ID=10, DMACRYS (2.2.0.1) | Rui Guo | 2017 | Polyzois, H.; Guo, R.; Srirambhatla, V. K.; Warzecha, M.; Prasad, E.; Turner, A.; Halbert, G. W.; Keating, P.; Price, S. L.; Florence, A. J. Crystal Structure and Twisted Aggregates of Oxcarbazepine Form III. Crystal Growth & Design 2022. DOI 10.1021/acs.cgd.2c00152. | \CHEMISTRY_CPOSS\CarbamazepineSeries\Oxcarbazepine_PCM | dfS76 | 5.88 | PCMdielectric=3(PBE1PBE/6-31G(d,p)) | 0 |  | This is the intra_molecular energy penalty with respect to the lowest energy of the set (A128). | S76 | P21/a | 4 | 24.3941 | 10.4704 | 4.8854 | 90 | 88.576 | 90 | LATT 1; SYMM -X +1/2, +Y +1/2, -Z | 1.3433 |  | -144.37 | -90.24 | -138.49 | 2.51 | -20.129 | 298 | 1 | x parallel to a, y in ab plane, z along c | 3.75 | 0.000,1.000,0.000 | 0 | GDMA2.2(PCMdielectric3(PBE1PBE/6-31G(d,p))) + FIT
CANDUR | C15 H12 N2 O2 | 30 | oxcarbazepine | 10-oxo-10,11-dihydro-5H-dibenzo(b,f)azepine-5-carboxamide |  | CANDUR01, CANDUR02, CANDUR03 | Study_ID=10, DMACRYS (2.2.0.1) | Rui Guo | 2017 | Polyzois, H.; Guo, R.; Srirambhatla, V. K.; Warzecha, M.; Prasad, E.; Turner, A.; Halbert, G. W.; Keating, P.; Price, S. L.; Florence, A. J. Crystal Structure and Twisted Aggregates of Oxcarbazepine Form III. Crystal Growth & Design 2022. DOI 10.1021/acs.cgd.2c00152. | \CHEMISTRY_CPOSS\CarbamazepineSeries\Oxcarbazepine_PCM | dfS32 | 5.248 | PCMdielectric=3(PBE1PBE/6-31G(d,p)) | 0 |  | This is the intra_molecular energy penalty with respect to the lowest energy of the set (A128). | S32 | P21/c | 4 | 9.6421 | 13.8708 | 9.8197 | 90 | 73.77 | 90 | LATT 1; SYMM -X , +Y +1/2, -Z +1/2 | 1.3288 |  | -143.54 | -85.89 | -138.292 | 2.74 | -18.765 | 298 | 1 | x parallel to a, y in ab plane, z along c | 6.8934 | -0.636,0.000,0.772 | 0 | GDMA2.2(PCMdielectric3(PBE1PBE/6-31G(d,p))) + FIT
CANDUR | C15 H12 N2 O2 | 30 | oxcarbazepine | 10-oxo-10,11-dihydro-5H-dibenzo(b,f)azepine-5-carboxamide |  | CANDUR01, CANDUR02, CANDUR03 | Study_ID=10, DMACRYS (2.2.0.1) | Rui Guo | 2017 | Polyzois, H.; Guo, R.; Srirambhatla, V. K.; Warzecha, M.; Prasad, E.; Turner, A.; Halbert, G. W.; Keating, P.; Price, S. L.; Florence, A. J. Crystal Structure and Twisted Aggregates of Oxcarbazepine Form III. Crystal Growth & Design 2022. DOI 10.1021/acs.cgd.2c00152. | \CHEMISTRY_CPOSS\CarbamazepineSeries\Oxcarbazepine_PCM | dfS31 | 4.159 | PCMdielectric=3(PBE1PBE/6-31G(d,p)) | 0 |  | This is the intra_molecular energy penalty with respect to the lowest energy of the set (A128). | S31 | P21/n | 4 | 9.4812 | 8.7866 | 15.3869 | 90 | 75.194 | 90 | LATT 1; SYMM -X +1/2, +Y +1/2, -Z +1/2 | 1.3521 |  | -142.32 | -91.29 | -138.161 | 2.7 | -19.104 | 298 | 1 | x parallel to a, y in ab plane, z along c | 5.2524 | 0.814,0.000,0.580 | 0 | GDMA2.2(PCMdielectric3(PBE1PBE/6-31G(d,p))) + FIT
CANDUR | C15 H12 N2 O2 | 30 | oxcarbazepine | 10-oxo-10,11-dihydro-5H-dibenzo(b,f)azepine-5-carboxamide |  | CANDUR01, CANDUR02, CANDUR03 | Study_ID=10, DMACRYS (2.2.0.1) | Rui Guo | 2017 | Polyzois, H.; Guo, R.; Srirambhatla, V. K.; Warzecha, M.; Prasad, E.; Turner, A.; Halbert, G. W.; Keating, P.; Price, S. L.; Florence, A. J. Crystal Structure and Twisted Aggregates of Oxcarbazepine Form III. Crystal Growth & Design 2022. DOI 10.1021/acs.cgd.2c00152. | \CHEMISTRY_CPOSS\CarbamazepineSeries\Oxcarbazepine_PCM | dfA762 | 2.897 | PCMdielectric=3(PBE1PBE/6-31G(d,p)) | 0 |  | This is the intra_molecular energy penalty with respect to the lowest energy of the set (A128). | A762 | P-1 | 2 | 11.5291 | 8.2614 | 7.2709 | 66.967 | 80.229 | 83.606 | LATT 1 | 1.3356 |  | -141.03 | -83.15 | -138.133 | 2.74 | -18.691 | 298 | 1 | x parallel to a, y in ab plane, z along c | 5.2988 | 0.756,-0.117,0.644 | 0 | GDMA2.2(PCMdielectric3(PBE1PBE/6-31G(d,p))) + FIT
CANDUR | C15 H12 N2 O2 | 30 | oxcarbazepine | 10-oxo-10,11-dihydro-5H-dibenzo(b,f)azepine-5-carboxamide |  | CANDUR01, CANDUR02, CANDUR03 | Study_ID=10, DMACRYS (2.2.0.1) | Rui Guo | 2017 | Polyzois, H.; Guo, R.; Srirambhatla, V. K.; Warzecha, M.; Prasad, E.; Turner, A.; Halbert, G. W.; Keating, P.; Price, S. L.; Florence, A. J. Crystal Structure and Twisted Aggregates of Oxcarbazepine Form III. Crystal Growth & Design 2022. DOI 10.1021/acs.cgd.2c00152. | \CHEMISTRY_CPOSS\CarbamazepineSeries\Oxcarbazepine_PCM | dfA454 | 1.384 | PCMdielectric=3(PBE1PBE/6-31G(d,p)) | 0 |  | This is the intra_molecular energy penalty with respect to the lowest energy of the set (A128). | A454 | P21/c | 4 | 7.8881 | 18.9187 | 10.009 | 90 | 115.813 | 90 | LATT 1; SYMM -X , +Y +1/2, -Z +1/2 | 1.2461 |  | -139.44 | -74.18 | -138.056 | 2.68 | -19.469 | 298 | 1 | x parallel to a, y in ab plane, z along c | 3.2782 | -0.663,0.000,0.748 | 0 | GDMA2.2(PCMdielectric3(PBE1PBE/6-31G(d,p))) + FIT
CANDUR | C15 H12 N2 O2 | 30 | oxcarbazepine | 10-oxo-10,11-dihydro-5H-dibenzo(b,f)azepine-5-carboxamide |  | CANDUR01, CANDUR02, CANDUR03 | Study_ID=10, DMACRYS (2.2.0.1) | Rui Guo | 2017 | Polyzois, H.; Guo, R.; Srirambhatla, V. K.; Warzecha, M.; Prasad, E.; Turner, A.; Halbert, G. W.; Keating, P.; Price, S. L.; Florence, A. J. Crystal Structure and Twisted Aggregates of Oxcarbazepine Form III. Crystal Growth & Design 2022. DOI 10.1021/acs.cgd.2c00152. | \CHEMISTRY_CPOSS\CarbamazepineSeries\Oxcarbazepine_PCM | dfA62 | 1.494 | PCMdielectric=3(PBE1PBE/6-31G(d,p)) | 0 |  | This is the intra_molecular energy penalty with respect to the lowest energy of the set (A128). | A62 | P-1 | 2 | 4.8882 | 8.8531 | 15.8184 | 75.313 | 103.066 | 84.211 | LATT 1 | 1.3175 |  | -139.51 | -82.32 | -138.016 | 2.39 | -20.368 | 298 | 1 | x parallel to a, y in ab plane, z along c | 2.9878 | 0.003,1.000,-0.002 | 0 | GDMA2.2(PCMdielectric3(PBE1PBE/6-31G(d,p))) + FIT
CANDUR | C15 H12 N2 O2 | 30 | oxcarbazepine | 10-oxo-10,11-dihydro-5H-dibenzo(b,f)azepine-5-carboxamide |  | CANDUR01, CANDUR02, CANDUR03 | Study_ID=10, DMACRYS (2.2.0.1) | Rui Guo | 2017 | Polyzois, H.; Guo, R.; Srirambhatla, V. K.; Warzecha, M.; Prasad, E.; Turner, A.; Halbert, G. W.; Keating, P.; Price, S. L.; Florence, A. J. Crystal Structure and Twisted Aggregates of Oxcarbazepine Form III. Crystal Growth & Design 2022. DOI 10.1021/acs.cgd.2c00152. | \CHEMISTRY_CPOSS\CarbamazepineSeries\Oxcarbazepine_PCM | dfA309 | 3.425 | PCMdielectric=3(PBE1PBE/6-31G(d,p)) | 0 |  | This is the intra_molecular energy penalty with respect to the lowest energy of the set (A128). | A309 | P21/c | 4 | 7.7948 | 11.4137 | 16.1531 | 90 | 60.005 | 90 | LATT 1; SYMM -X , +Y +1/2, -Z +1/2 | 1.3463 |  | -141.41 | -87.68 | -137.985 | 2.7 | -19.057 | 298 | 1 | x parallel to a, y in ab plane, z along c | 4.6198 | -0.513,0.000,0.859 | 0 | GDMA2.2(PCMdielectric3(PBE1PBE/6-31G(d,p))) + FIT
CANDUR | C15 H12 N2 O2 | 30 | oxcarbazepine | 10-oxo-10,11-dihydro-5H-dibenzo(b,f)azepine-5-carboxamide |  | CANDUR01, CANDUR02, CANDUR03 | Study_ID=10, DMACRYS (2.2.0.1) | Rui Guo | 2017 | Polyzois, H.; Guo, R.; Srirambhatla, V. K.; Warzecha, M.; Prasad, E.; Turner, A.; Halbert, G. W.; Keating, P.; Price, S. L.; Florence, A. J. Crystal Structure and Twisted Aggregates of Oxcarbazepine Form III. Crystal Growth & Design 2022. DOI 10.1021/acs.cgd.2c00152. | \CHEMISTRY_CPOSS\CarbamazepineSeries\Oxcarbazepine_PCM | dfS30 | 4.975 | PCMdielectric=3(PBE1PBE/6-31G(d,p)) | 0 |  | This is the intra_molecular energy penalty with respect to the lowest energy of the set (A128). | S30 | Pbca | 8 | 9.1984 | 14.988 | 18.4054 | 90 | 90 | 90 | LATT 1; SYMM +X +1/2, -Y +1/2, -Z ; SYMM -X , +Y +1/2, -Z +1/2; SYMM -X +1/2, -Y , +Z +1/2 | 1.3207 |  | -142.93 | -84.21 | -137.955 | 0 | 0 | 0 | 0 | x parallel to a, y in ab plane, z along c | 0 | 1.000,0.000,0.000 | 0 | GDMA2.2(PCMdielectric3(PBE1PBE/6-31G(d,p))) + FIT
CANDUR | C15 H12 N2 O2 | 30 | oxcarbazepine | 10-oxo-10,11-dihydro-5H-dibenzo(b,f)azepine-5-carboxamide |  | CANDUR01, CANDUR02, CANDUR03 | Study_ID=10, DMACRYS (2.2.0.1) | Rui Guo | 2017 | Polyzois, H.; Guo, R.; Srirambhatla, V. K.; Warzecha, M.; Prasad, E.; Turner, A.; Halbert, G. W.; Keating, P.; Price, S. L.; Florence, A. J. Crystal Structure and Twisted Aggregates of Oxcarbazepine Form III. Crystal Growth & Design 2022. DOI 10.1021/acs.cgd.2c00152. | \CHEMISTRY_CPOSS\CarbamazepineSeries\Oxcarbazepine_PCM | dfA131 | 0.755 | PCMdielectric=3(PBE1PBE/6-31G(d,p)) | 0 |  | This is the intra_molecular energy penalty with respect to the lowest energy of the set (A128). | A131 | P21/n | 4 | 12.2784 | 11.1721 | 9.2645 | 90 | 81.075 | 90 | LATT 1; SYMM -X +1/2, +Y +1/2, -Z +1/2 | 1.3346 |  | -138.66 | -88.67 | -137.905 | 2.57 | -19.579 | 298 | 1 | x parallel to a, y in ab plane, z along c | 2.0722 | 0.751,0.000,-0.660 | 0 | GDMA2.2(PCMdielectric3(PBE1PBE/6-31G(d,p))) + FIT
CANDUR | C15 H12 N2 O2 | 30 | oxcarbazepine | 10-oxo-10,11-dihydro-5H-dibenzo(b,f)azepine-5-carboxamide |  | CANDUR01, CANDUR02, CANDUR03 | Study_ID=10, DMACRYS (2.2.0.1) | Rui Guo | 2017 | Polyzois, H.; Guo, R.; Srirambhatla, V. K.; Warzecha, M.; Prasad, E.; Turner, A.; Halbert, G. W.; Keating, P.; Price, S. L.; Florence, A. J. Crystal Structure and Twisted Aggregates of Oxcarbazepine Form III. Crystal Growth & Design 2022. DOI 10.1021/acs.cgd.2c00152. | \CHEMISTRY_CPOSS\CarbamazepineSeries\Oxcarbazepine_PCM | dfS357 | 4.643 | PCMdielectric=3(PBE1PBE/6-31G(d,p)) | 0 |  | This is the intra_molecular energy penalty with respect to the lowest energy of the set (A128). | S357 | Pbc21 | 8 | 7.1297 | 16.7111 | 21.3573 | 90 | 90 | 90 | LATT -1; SYMM -X +1/2, -Y +1/2, +Z +1/2; SYMM -X +1/2, +Y +1/2, +Z ; SYMM +X , -Y , +Z +1/2 | 1.317 |  | -142.53 | -169.6 | -137.887 | 2.55 | -20.211 | 298 | 1 | x parallel to a, y in ab plane, z along c | 4.3773 | 1.000,0.000,0.000 | 0 | GDMA2.2(PCMdielectric3(PBE1PBE/6-31G(d,p))) + FIT
CANDUR | C15 H12 N2 O2 | 30 | oxcarbazepine | 10-oxo-10,11-dihydro-5H-dibenzo(b,f)azepine-5-carboxamide |  | CANDUR01, CANDUR02, CANDUR03 | Study_ID=10, DMACRYS (2.2.0.1) | Rui Guo | 2017 | Polyzois, H.; Guo, R.; Srirambhatla, V. K.; Warzecha, M.; Prasad, E.; Turner, A.; Halbert, G. W.; Keating, P.; Price, S. L.; Florence, A. J. Crystal Structure and Twisted Aggregates of Oxcarbazepine Form III. Crystal Growth & Design 2022. DOI 10.1021/acs.cgd.2c00152. | \CHEMISTRY_CPOSS\CarbamazepineSeries\Oxcarbazepine_PCM | dfS16 | 5.802 | PCMdielectric=3(PBE1PBE/6-31G(d,p)) | 0 |  | This is the intra_molecular energy penalty with respect to the lowest energy of the set (A128). | S16 | P21/a | 4 | 20.7654 | 7.422 | 7.9243 | 90 | 87.729 | 90 | LATT 1; SYMM -X +1/2, +Y +1/2, -Z | 1.3731 |  | -143.62 | -93.49 | -137.818 | 2.46 | -20.324 | 298 | 1 | x parallel to a, y in ab plane, z along c | 6.7163 | 0.984,0.000,0.177 | 0 | GDMA2.2(PCMdielectric3(PBE1PBE/6-31G(d,p))) + FIT
CANDUR | C15 H12 N2 O2 | 30 | oxcarbazepine | 10-oxo-10,11-dihydro-5H-dibenzo(b,f)azepine-5-carboxamide |  | CANDUR01, CANDUR02, CANDUR03 | Study_ID=10, DMACRYS (2.2.0.1) | Rui Guo | 2017 | Polyzois, H.; Guo, R.; Srirambhatla, V. K.; Warzecha, M.; Prasad, E.; Turner, A.; Halbert, G. W.; Keating, P.; Price, S. L.; Florence, A. J. Crystal Structure and Twisted Aggregates of Oxcarbazepine Form III. Crystal Growth & Design 2022. DOI 10.1021/acs.cgd.2c00152. | \CHEMISTRY_CPOSS\CarbamazepineSeries\Oxcarbazepine_PCM | dfA155 | 3.325 | PCMdielectric=3(PBE1PBE/6-31G(d,p)) | 0 |  | This is the intra_molecular energy penalty with respect to the lowest energy of the set (A128). | A155 | Pbca | 8 | 22.1645 | 7.1677 | 16.0146 | 90 | 90 | 90 | LATT 1; SYMM +X +1/2, -Y +1/2, -Z ; SYMM -X , +Y +1/2, -Z +1/2; SYMM -X +1/2, -Y , +Z +1/2 | 1.3172 |  | -141.14 | -86.7 | -137.815 | 2.53 | -20.083 | 298 | 1 | x parallel to a, y in ab plane, z along c | 4.771 | 0.000,0.000,1.000 | 0 | GDMA2.2(PCMdielectric3(PBE1PBE/6-31G(d,p))) + FIT
CANDUR | C15 H12 N2 O2 | 30 | oxcarbazepine | 10-oxo-10,11-dihydro-5H-dibenzo(b,f)azepine-5-carboxamide |  | CANDUR01, CANDUR02, CANDUR03 | Study_ID=10, DMACRYS (2.2.0.1) | Rui Guo | 2017 | Polyzois, H.; Guo, R.; Srirambhatla, V. K.; Warzecha, M.; Prasad, E.; Turner, A.; Halbert, G. W.; Keating, P.; Price, S. L.; Florence, A. J. Crystal Structure and Twisted Aggregates of Oxcarbazepine Form III. Crystal Growth & Design 2022. DOI 10.1021/acs.cgd.2c00152. | \CHEMISTRY_CPOSS\CarbamazepineSeries\Oxcarbazepine_PCM | dfA386 | 3.259 | PCMdielectric=3(PBE1PBE/6-31G(d,p)) | 0 |  | This is the intra_molecular energy penalty with respect to the lowest energy of the set (A128). | A386 | Pa | 4 | 9.7673 | 25.8246 | 4.9612 | 90 | 87.24 | 90 | LATT -1; SYMM +X +1/2, -Y +1/2, +Z | 1.3406 |  | -141.05 | -180.02 | -137.791 | 2.19 | -22.699 | 298 | 1 | x parallel to a, y in ab plane, z along c | 2.5244 | 0.888,0.000,0.460 | 0 | GDMA2.2(PCMdielectric3(PBE1PBE/6-31G(d,p))) + FIT
CANDUR | C15 H12 N2 O2 | 30 | oxcarbazepine | 10-oxo-10,11-dihydro-5H-dibenzo(b,f)azepine-5-carboxamide |  | CANDUR01, CANDUR02, CANDUR03 | Study_ID=10, DMACRYS (2.2.0.1) | Rui Guo | 2017 | Polyzois, H.; Guo, R.; Srirambhatla, V. K.; Warzecha, M.; Prasad, E.; Turner, A.; Halbert, G. W.; Keating, P.; Price, S. L.; Florence, A. J. Crystal Structure and Twisted Aggregates of Oxcarbazepine Form III. Crystal Growth & Design 2022. DOI 10.1021/acs.cgd.2c00152. | \CHEMISTRY_CPOSS\CarbamazepineSeries\Oxcarbazepine_PCM | dfA201 | 3.281 | PCMdielectric=3(PBE1PBE/6-31G(d,p)) | 0 |  | This is the intra_molecular energy penalty with respect to the lowest energy of the set (A128). | A201 | Pc | 2 | 4.9602 | 12.9422 | 9.7614 | 90 | 87.359 | 90 | LATT -1; SYMM +X , -Y , +Z +1/2 | 1.3384 |  | -141.06 | -89.59 | -137.779 | 0 | 0 | 0 | 0 | x parallel to a, y in ab plane, z along c | 0 | 0.701,0.000,0.713 | 0 | GDMA2.2(PCMdielectric3(PBE1PBE/6-31G(d,p))) + FIT
CANDUR | C15 H12 N2 O2 | 30 | oxcarbazepine | 10-oxo-10,11-dihydro-5H-dibenzo(b,f)azepine-5-carboxamide |  | CANDUR01, CANDUR02, CANDUR03 | Study_ID=10, DMACRYS (2.2.0.1) | Rui Guo | 2017 | Polyzois, H.; Guo, R.; Srirambhatla, V. K.; Warzecha, M.; Prasad, E.; Turner, A.; Halbert, G. W.; Keating, P.; Price, S. L.; Florence, A. J. Crystal Structure and Twisted Aggregates of Oxcarbazepine Form III. Crystal Growth & Design 2022. DOI 10.1021/acs.cgd.2c00152. | \CHEMISTRY_CPOSS\CarbamazepineSeries\Oxcarbazepine_PCM | dfS188 | 6.202 | PCMdielectric=3(PBE1PBE/6-31G(d,p)) | 0 |  | This is the intra_molecular energy penalty with respect to the lowest energy of the set (A128). | S188 | P212121 | 4 | 24.62 | 4.8891 | 10.3424 | 90 | 90 | 90 | LATT -1; SYMM +X +1/2, -Y +1/2, -Z ; SYMM -X , +Y +1/2, -Z +1/2; SYMM -X +1/2, -Y , +Z +1/2 | 1.346 |  | -143.86 | -89.48 | -137.658 | 2.31 | -21.493 | 298 | 1 | x parallel to a, y in ab plane, z along c | 3.507 | 0.000,0.000,1.000 | 0 | GDMA2.2(PCMdielectric3(PBE1PBE/6-31G(d,p))) + FIT
CANDUR | C15 H12 N2 O2 | 30 | oxcarbazepine | 10-oxo-10,11-dihydro-5H-dibenzo(b,f)azepine-5-carboxamide |  | CANDUR01, CANDUR02, CANDUR03 | Study_ID=10, DMACRYS (2.2.0.1) | Rui Guo | 2017 | Polyzois, H.; Guo, R.; Srirambhatla, V. K.; Warzecha, M.; Prasad, E.; Turner, A.; Halbert, G. W.; Keating, P.; Price, S. L.; Florence, A. J. Crystal Structure and Twisted Aggregates of Oxcarbazepine Form III. Crystal Growth & Design 2022. DOI 10.1021/acs.cgd.2c00152. | \CHEMISTRY_CPOSS\CarbamazepineSeries\Oxcarbazepine_PCM | dfS576 | 9.793 | PCMdielectric=3(PBE1PBE/6-31G(d,p)) | 0 |  | This is the intra_molecular energy penalty with respect to the lowest energy of the set (A128). | S576 | P21/c | 4 | 7.7164 | 7.4882 | 23.7244 | 90 | 69.146 | 90 | LATT 1; SYMM -X , +Y +1/2, -Z +1/2 | 1.308 |  | -147.45 | -81.16 | -137.657 | 2.43 | -20.51 | 298 | 1 | x parallel to a, y in ab plane, z along c | 4.817 | 0.996,0.000,0.089 | 0 | GDMA2.2(PCMdielectric3(PBE1PBE/6-31G(d,p))) + FIT
CANDUR | C15 H12 N2 O2 | 30 | oxcarbazepine | 10-oxo-10,11-dihydro-5H-dibenzo(b,f)azepine-5-carboxamide |  | CANDUR01, CANDUR02, CANDUR03 | Study_ID=10, DMACRYS (2.2.0.1) | Rui Guo | 2017 | Polyzois, H.; Guo, R.; Srirambhatla, V. K.; Warzecha, M.; Prasad, E.; Turner, A.; Halbert, G. W.; Keating, P.; Price, S. L.; Florence, A. J. Crystal Structure and Twisted Aggregates of Oxcarbazepine Form III. Crystal Growth & Design 2022. DOI 10.1021/acs.cgd.2c00152. | \CHEMISTRY_CPOSS\CarbamazepineSeries\Oxcarbazepine_PCM | dfA159 | 1.054 | PCMdielectric=3(PBE1PBE/6-31G(d,p)) | 0 |  | This is the intra_molecular energy penalty with respect to the lowest energy of the set (A128). | A159 | Pccn | 8 | 9.3958 | 26.7964 | 9.9157 | 90 | 90 | 90 | LATT 1; SYMM +X +1/2, -Y , -Z +1/2; SYMM -X , +Y +1/2, -Z +1/2; SYMM -X +1/2, -Y +1/2, +Z | 1.3424 |  | -138.62 | -86.99 | -137.566 | 2.68 | -19.673 | 298 | 1 | x parallel to a, y in ab plane, z along c | 0.8545 | 1.000,0.000,0.000 | 0 | GDMA2.2(PCMdielectric3(PBE1PBE/6-31G(d,p))) + FIT
CANDUR | C15 H12 N2 O2 | 30 | oxcarbazepine | 10-oxo-10,11-dihydro-5H-dibenzo(b,f)azepine-5-carboxamide |  | CANDUR01, CANDUR02, CANDUR03 | Study_ID=10, DMACRYS (2.2.0.1) | Rui Guo | 2017 | Polyzois, H.; Guo, R.; Srirambhatla, V. K.; Warzecha, M.; Prasad, E.; Turner, A.; Halbert, G. W.; Keating, P.; Price, S. L.; Florence, A. J. Crystal Structure and Twisted Aggregates of Oxcarbazepine Form III. Crystal Growth & Design 2022. DOI 10.1021/acs.cgd.2c00152. | \CHEMISTRY_CPOSS\CarbamazepineSeries\Oxcarbazepine_PCM | dfA74 | 0.224 | PCMdielectric=3(PBE1PBE/6-31G(d,p)) | 0 |  | This is the intra_molecular energy penalty with respect to the lowest energy of the set (A128). | A74 | I2/a | 8 | 16.7942 | 10.9654 | 13.8815 | 90 | 80.207 | 90 | LATT 1; SYMM -X +1/2, +Y , -Z ; SYMM +X +1/2, +Y +1/2, +Z +1/2; SYMM -X , +Y +1/2, -Z +1/2 | 1.3303 |  | -137.72 | -88.77 | -137.496 | 2.61 | -20.023 | 298 | 1 | x parallel to a, y in ab plane, z along c | 0.2747 | -0.145,0.000,0.989 | 0 | GDMA2.2(PCMdielectric3(PBE1PBE/6-31G(d,p))) + FIT
CANDUR | C15 H12 N2 O2 | 30 | oxcarbazepine | 10-oxo-10,11-dihydro-5H-dibenzo(b,f)azepine-5-carboxamide |  | CANDUR01, CANDUR02, CANDUR03 | Study_ID=10, DMACRYS (2.2.0.1) | Rui Guo | 2017 | Polyzois, H.; Guo, R.; Srirambhatla, V. K.; Warzecha, M.; Prasad, E.; Turner, A.; Halbert, G. W.; Keating, P.; Price, S. L.; Florence, A. J. Crystal Structure and Twisted Aggregates of Oxcarbazepine Form III. Crystal Growth & Design 2022. DOI 10.1021/acs.cgd.2c00152. | \CHEMISTRY_CPOSS\CarbamazepineSeries\Oxcarbazepine_PCM | dfA1633 | 1.122 | PCMdielectric=3(PBE1PBE/6-31G(d,p)) | 0 |  | This is the intra_molecular energy penalty with respect to the lowest energy of the set (A128). | A1633 | Pbca | 8 | 14.0236 | 19.2404 | 9.842 | 90 | 90 | 90 | LATT 1; SYMM +X +1/2, -Y +1/2, -Z ; SYMM -X , +Y +1/2, -Z +1/2; SYMM -X +1/2, -Y , +Z +1/2 | 1.262 |  | -138.58 | -72.18 | -137.458 | 2.52 | -20.536 | 298 | 1 | x parallel to a, y in ab plane, z along c | 1.8097 | 0.000,0.000,1.000 | 0 | GDMA2.2(PCMdielectric3(PBE1PBE/6-31G(d,p))) + FIT
CANDUR | C15 H12 N2 O2 | 30 | oxcarbazepine | 10-oxo-10,11-dihydro-5H-dibenzo(b,f)azepine-5-carboxamide |  | CANDUR01, CANDUR02, CANDUR03 | Study_ID=10, DMACRYS (2.2.0.1) | Rui Guo | 2017 | Polyzois, H.; Guo, R.; Srirambhatla, V. K.; Warzecha, M.; Prasad, E.; Turner, A.; Halbert, G. W.; Keating, P.; Price, S. L.; Florence, A. J. Crystal Structure and Twisted Aggregates of Oxcarbazepine Form III. Crystal Growth & Design 2022. DOI 10.1021/acs.cgd.2c00152. | \CHEMISTRY_CPOSS\CarbamazepineSeries\Oxcarbazepine_PCM | dfS272 | 7.988 | PCMdielectric=3(PBE1PBE/6-31G(d,p)) | 0 |  | This is the intra_molecular energy penalty with respect to the lowest energy of the set (A128). | S272 | P21 | 2 | 4.8235 | 14.1526 | 9.6428 | 90 | 113.026 | 90 | LATT -1; SYMM -X , +Y +1/2, -Z | 1.3829 |  | -145.44 | -97.62 | -137.452 | 2.44 | -19.781 | 298 | 1 | x parallel to a, y in ab plane, z along c | 6.7141 | -0.362,0.000,0.932 | 0 | GDMA2.2(PCMdielectric3(PBE1PBE/6-31G(d,p))) + FIT
CANDUR | C15 H12 N2 O2 | 30 | oxcarbazepine | 10-oxo-10,11-dihydro-5H-dibenzo(b,f)azepine-5-carboxamide |  | CANDUR01, CANDUR02, CANDUR03 | Study_ID=10, DMACRYS (2.2.0.1) | Rui Guo | 2017 | Polyzois, H.; Guo, R.; Srirambhatla, V. K.; Warzecha, M.; Prasad, E.; Turner, A.; Halbert, G. W.; Keating, P.; Price, S. L.; Florence, A. J. Crystal Structure and Twisted Aggregates of Oxcarbazepine Form III. Crystal Growth & Design 2022. DOI 10.1021/acs.cgd.2c00152. | \CHEMISTRY_CPOSS\CarbamazepineSeries\Oxcarbazepine_PCM | dfA492 | 1.292 | PCMdielectric=3(PBE1PBE/6-31G(d,p)) | 0 |  | This is the intra_molecular energy penalty with respect to the lowest energy of the set (A128). | A492 | P21/n | 4 | 9.5773 | 18.3406 | 7.9007 | 90 | 69.026 | 90 | LATT 1; SYMM -X +1/2, +Y +1/2, -Z +1/2 | 1.2931 |  | -138.68 | -76.28 | -137.388 | 2.71 | -19.441 | 298 | 1 | x parallel to a, y in ab plane, z along c | 4.6486 | 0.978,0.000,-0.210 | 0 | GDMA2.2(PCMdielectric3(PBE1PBE/6-31G(d,p))) + FIT
CANDUR | C15 H12 N2 O2 | 30 | oxcarbazepine | 10-oxo-10,11-dihydro-5H-dibenzo(b,f)azepine-5-carboxamide |  | CANDUR01, CANDUR02, CANDUR03 | Study_ID=10, DMACRYS (2.2.0.1) | Rui Guo | 2017 | Polyzois, H.; Guo, R.; Srirambhatla, V. K.; Warzecha, M.; Prasad, E.; Turner, A.; Halbert, G. W.; Keating, P.; Price, S. L.; Florence, A. J. Crystal Structure and Twisted Aggregates of Oxcarbazepine Form III. Crystal Growth & Design 2022. DOI 10.1021/acs.cgd.2c00152. | \CHEMISTRY_CPOSS\CarbamazepineSeries\Oxcarbazepine_PCM | dfS109 | 4.134 | PCMdielectric=3(PBE1PBE/6-31G(d,p)) | 0 |  | This is the intra_molecular energy penalty with respect to the lowest energy of the set (A128). | S109 | C2/n | 8 | 21.691 | 6.8707 | 16.856 | 90 | 84.05 | 90 | LATT 1; SYMM -X +1/2, +Y , -Z +1/2; SYMM +X +1/2, +Y +1/2, +Z ; SYMM -X , +Y +1/2, -Z +1/2 | 1.3413 |  | -141.52 | -82.89 | -137.386 | 2.77 | -19.068 | 298 | 1 | x parallel to a, y in ab plane, z along c | 5.6975 | 0.999,0.000,-0.034 | 0 | GDMA2.2(PCMdielectric3(PBE1PBE/6-31G(d,p))) + FIT
CANDUR | C15 H12 N2 O2 | 30 | oxcarbazepine | 10-oxo-10,11-dihydro-5H-dibenzo(b,f)azepine-5-carboxamide |  | CANDUR01, CANDUR02, CANDUR03 | Study_ID=10, DMACRYS (2.2.0.1) | Rui Guo | 2017 | Polyzois, H.; Guo, R.; Srirambhatla, V. K.; Warzecha, M.; Prasad, E.; Turner, A.; Halbert, G. W.; Keating, P.; Price, S. L.; Florence, A. J. Crystal Structure and Twisted Aggregates of Oxcarbazepine Form III. Crystal Growth & Design 2022. DOI 10.1021/acs.cgd.2c00152. | \CHEMISTRY_CPOSS\CarbamazepineSeries\Oxcarbazepine_PCM | dfS148 | 5.172 | PCMdielectric=3(PBE1PBE/6-31G(d,p)) | 0 |  | This is the intra_molecular energy penalty with respect to the lowest energy of the set (A128). | S148 | P63 | 6 | 18.1309 | 18.1309 | 6.6835 | 90 | 90 | 120 | LATT -1; SYMM +X -Y , +X , +Z +1/2; SYMM +Y , -X +Y , +Z +1/2; SYMM -Y , +X -Y , +Z ; SYMM -X +Y , -X , +Z ; SYMM -X , -Y , +Z +1/2 | 1.321 |  | -142.5 | -82.46 | -137.328 | 2.62 | -19.304 | 298 | 1 | x parallel to a, y in ab plane, z along c | 5.6214 | -0.699,0.715,0.000 | 0 | GDMA2.2(PCMdielectric3(PBE1PBE/6-31G(d,p))) + FIT
CANDUR | C15 H12 N2 O2 | 30 | oxcarbazepine | 10-oxo-10,11-dihydro-5H-dibenzo(b,f)azepine-5-carboxamide |  | CANDUR01, CANDUR02, CANDUR03 | Study_ID=10, DMACRYS (2.2.0.1) | Rui Guo | 2017 | Polyzois, H.; Guo, R.; Srirambhatla, V. K.; Warzecha, M.; Prasad, E.; Turner, A.; Halbert, G. W.; Keating, P.; Price, S. L.; Florence, A. J. Crystal Structure and Twisted Aggregates of Oxcarbazepine Form III. Crystal Growth & Design 2022. DOI 10.1021/acs.cgd.2c00152. | \CHEMISTRY_CPOSS\CarbamazepineSeries\Oxcarbazepine_PCM | dfS466 | 4.833 | PCMdielectric=3(PBE1PBE/6-31G(d,p)) | 0 |  | This is the intra_molecular energy penalty with respect to the lowest energy of the set (A128). | S466 | P21ca | 8 | 21.6228 | 7.0286 | 16.8631 | 90 | 90 | 90 | LATT -1; SYMM +X +1/2, -Y +1/2, -Z ; SYMM +X , -Y +1/2, +Z +1/2; SYMM +X +1/2, +Y , -Z +1/2 | 1.3076 |  | -142.1 | -166.12 | -137.267 | 2.47 | -20.753 | 298 | 1 | x parallel to a, y in ab plane, z along c | 2.1683 | 0.000,1.000,0.000 | 0 | GDMA2.2(PCMdielectric3(PBE1PBE/6-31G(d,p))) + FIT
CANDUR | C15 H12 N2 O2 | 30 | oxcarbazepine | 10-oxo-10,11-dihydro-5H-dibenzo(b,f)azepine-5-carboxamide |  | CANDUR01, CANDUR02, CANDUR03 | Study_ID=10, DMACRYS (2.2.0.1) | Rui Guo | 2017 | Polyzois, H.; Guo, R.; Srirambhatla, V. K.; Warzecha, M.; Prasad, E.; Turner, A.; Halbert, G. W.; Keating, P.; Price, S. L.; Florence, A. J. Crystal Structure and Twisted Aggregates of Oxcarbazepine Form III. Crystal Growth & Design 2022. DOI 10.1021/acs.cgd.2c00152. | \CHEMISTRY_CPOSS\CarbamazepineSeries\Oxcarbazepine_PCM | dfA165 | 2.325 | PCMdielectric=3(PBE1PBE/6-31G(d,p)) | 0 |  | This is the intra_molecular energy penalty with respect to the lowest energy of the set (A128). | A165 | R-3 | 6 | 36.8403 | 36.8403 | 5.0436 | 90 | 90 | 120 | LATT 3; SYMM -Y , +X -Y , +Z ; SYMM -X +Y , -X , +Z | 1.2719 | CANDUR03 (Form III) | -139.57 | -83.32 | -137.245 | 2.38 | -20.339 | 298 | 1 | x parallel to a, y in ab plane, z along c | 4.9551 | 0.415,0.869,-0.269 | 0 | GDMA2.2(PCMdielectric3(PBE1PBE/6-31G(d,p))) + FIT
CANDUR | C15 H12 N2 O2 | 30 | oxcarbazepine | 10-oxo-10,11-dihydro-5H-dibenzo(b,f)azepine-5-carboxamide |  | CANDUR01, CANDUR02, CANDUR03 | Study_ID=10, DMACRYS (2.2.0.1) | Rui Guo | 2017 | Polyzois, H.; Guo, R.; Srirambhatla, V. K.; Warzecha, M.; Prasad, E.; Turner, A.; Halbert, G. W.; Keating, P.; Price, S. L.; Florence, A. J. Crystal Structure and Twisted Aggregates of Oxcarbazepine Form III. Crystal Growth & Design 2022. DOI 10.1021/acs.cgd.2c00152. | \CHEMISTRY_CPOSS\CarbamazepineSeries\Oxcarbazepine_PCM | dfA572 | 1.253 | PCMdielectric=3(PBE1PBE/6-31G(d,p)) | 0 |  | This is the intra_molecular energy penalty with respect to the lowest energy of the set (A128). | A572 | Pbca | 8 | 9.7742 | 13.9224 | 19.2222 | 90 | 90 | 90 | LATT 1; SYMM +X +1/2, -Y +1/2, -Z ; SYMM -X , +Y +1/2, -Z +1/2; SYMM -X +1/2, -Y , +Z +1/2 | 1.2812 |  | -138.49 | -74.06 | -137.237 | 0 | 0 | 0 | 0 | x parallel to a, y in ab plane, z along c | 0 | 0.000,1.000,0.000 | 0 | GDMA2.2(PCMdielectric3(PBE1PBE/6-31G(d,p))) + FIT
CANDUR | C15 H12 N2 O2 | 30 | oxcarbazepine | 10-oxo-10,11-dihydro-5H-dibenzo(b,f)azepine-5-carboxamide |  | CANDUR01, CANDUR02, CANDUR03 | Study_ID=10, DMACRYS (2.2.0.1) | Rui Guo | 2017 | Polyzois, H.; Guo, R.; Srirambhatla, V. K.; Warzecha, M.; Prasad, E.; Turner, A.; Halbert, G. W.; Keating, P.; Price, S. L.; Florence, A. J. Crystal Structure and Twisted Aggregates of Oxcarbazepine Form III. Crystal Growth & Design 2022. DOI 10.1021/acs.cgd.2c00152. | \CHEMISTRY_CPOSS\CarbamazepineSeries\Oxcarbazepine_PCM | dfS11 | 3.776 | PCMdielectric=3(PBE1PBE/6-31G(d,p)) | 0 |  | This is the intra_molecular energy penalty with respect to the lowest energy of the set (A128). | S11 | Pbca | 8 | 18.7365 | 16.8446 | 7.7497 | 90 | 90 | 90 | LATT 1; SYMM +X +1/2, -Y +1/2, -Z ; SYMM -X , +Y +1/2, -Z +1/2; SYMM -X +1/2, -Y , +Z +1/2 | 1.3702 |  | -141 | -96.97 | -137.224 | 2.5 | -20.046 | 298 | 1 | x parallel to a, y in ab plane, z along c | 5.5047 | 0.000,1.000,0.000 | 0 | GDMA2.2(PCMdielectric3(PBE1PBE/6-31G(d,p))) + FIT
CANDUR | C15 H12 N2 O2 | 30 | oxcarbazepine | 10-oxo-10,11-dihydro-5H-dibenzo(b,f)azepine-5-carboxamide |  | CANDUR01, CANDUR02, CANDUR03 | Study_ID=10, DMACRYS (2.2.0.1) | Rui Guo | 2017 | Polyzois, H.; Guo, R.; Srirambhatla, V. K.; Warzecha, M.; Prasad, E.; Turner, A.; Halbert, G. W.; Keating, P.; Price, S. L.; Florence, A. J. Crystal Structure and Twisted Aggregates of Oxcarbazepine Form III. Crystal Growth & Design 2022. DOI 10.1021/acs.cgd.2c00152. | \CHEMISTRY_CPOSS\CarbamazepineSeries\Oxcarbazepine_PCM | dfA1181 | 3.146 | PCMdielectric=3(PBE1PBE/6-31G(d,p)) | 0 |  | This is the intra_molecular energy penalty with respect to the lowest energy of the set (A128). | A1181 | Pca21 | 4 | 9.2373 | 13.1745 | 10.1487 | 90 | 90 | 90 | LATT -1; SYMM -X , -Y , +Z +1/2; SYMM -X +1/2, +Y , +Z +1/2; SYMM +X +1/2, -Y , +Z | 1.3567 |  | -140.36 | -90.63 | -137.214 | 2.65 | -19.324 | 298 | 1 | x parallel to a, y in ab plane, z along c | 5.6139 | 0.000,0.000,1.000 | 0 | GDMA2.2(PCMdielectric3(PBE1PBE/6-31G(d,p))) + FIT
CANDUR | C15 H12 N2 O2 | 30 | oxcarbazepine | 10-oxo-10,11-dihydro-5H-dibenzo(b,f)azepine-5-carboxamide |  | CANDUR01, CANDUR02, CANDUR03 | Study_ID=10, DMACRYS (2.2.0.1) | Rui Guo | 2017 | Polyzois, H.; Guo, R.; Srirambhatla, V. K.; Warzecha, M.; Prasad, E.; Turner, A.; Halbert, G. W.; Keating, P.; Price, S. L.; Florence, A. J. Crystal Structure and Twisted Aggregates of Oxcarbazepine Form III. Crystal Growth & Design 2022. DOI 10.1021/acs.cgd.2c00152. | \CHEMISTRY_CPOSS\CarbamazepineSeries\Oxcarbazepine_PCM | dfA2244 | 3.537 | PCMdielectric=3(PBE1PBE/6-31G(d,p)) | 0 |  | This is the intra_molecular energy penalty with respect to the lowest energy of the set (A128). | A2244 | P21/c | 4 | 4.8761 | 27.6568 | 9.1146 | 90 | 80.329 | 90 | LATT 1; SYMM -X , +Y +1/2, -Z +1/2 | 1.3829 |  | -140.59 | -98.69 | -137.053 | 2.28 | -21.478 | 298 | 1 | x parallel to a, y in ab plane, z along c | 5.5267 | 0.000,1.000,0.000 | 0 | GDMA2.2(PCMdielectric3(PBE1PBE/6-31G(d,p))) + FIT
CANDUR | C15 H12 N2 O2 | 30 | oxcarbazepine | 10-oxo-10,11-dihydro-5H-dibenzo(b,f)azepine-5-carboxamide |  | CANDUR01, CANDUR02, CANDUR03 | Study_ID=10, DMACRYS (2.2.0.1) | Rui Guo | 2017 | Polyzois, H.; Guo, R.; Srirambhatla, V. K.; Warzecha, M.; Prasad, E.; Turner, A.; Halbert, G. W.; Keating, P.; Price, S. L.; Florence, A. J. Crystal Structure and Twisted Aggregates of Oxcarbazepine Form III. Crystal Growth & Design 2022. DOI 10.1021/acs.cgd.2c00152. | \CHEMISTRY_CPOSS\CarbamazepineSeries\Oxcarbazepine_PCM | dfS48 | 3.294 | PCMdielectric=3(PBE1PBE/6-31G(d,p)) | 0 |  | This is the intra_molecular energy penalty with respect to the lowest energy of the set (A128). | S48 | P21/a | 4 | 14.2955 | 8.5582 | 10.6684 | 90 | 72.015 | 90 | LATT 1; SYMM -X +1/2, +Y +1/2, -Z | 1.3497 |  | -140.34 | -88.62 | -137.046 | 2.68 | -19.251 | 298 | 1 | x parallel to a, y in ab plane, z along c | 3.6328 | 0.693,0.000,0.721 | 0 | GDMA2.2(PCMdielectric3(PBE1PBE/6-31G(d,p))) + FIT
CANDUR | C15 H12 N2 O2 | 30 | oxcarbazepine | 10-oxo-10,11-dihydro-5H-dibenzo(b,f)azepine-5-carboxamide |  | CANDUR01, CANDUR02, CANDUR03 | Study_ID=10, DMACRYS (2.2.0.1) | Rui Guo | 2017 | Polyzois, H.; Guo, R.; Srirambhatla, V. K.; Warzecha, M.; Prasad, E.; Turner, A.; Halbert, G. W.; Keating, P.; Price, S. L.; Florence, A. J. Crystal Structure and Twisted Aggregates of Oxcarbazepine Form III. Crystal Growth & Design 2022. DOI 10.1021/acs.cgd.2c00152. | \CHEMISTRY_CPOSS\CarbamazepineSeries\Oxcarbazepine_PCM | dfS73 | 4.466 | PCMdielectric=3(PBE1PBE/6-31G(d,p)) | 0 |  | This is the intra_molecular energy penalty with respect to the lowest energy of the set (A128). | S73 | I2/c | 8 | 15.915 | 8.6864 | 19.3203 | 90 | 68.704 | 90 | LATT 1; SYMM -X , +Y , -Z +1/2; SYMM +X +1/2, +Y +1/2, +Z +1/2; SYMM -X +1/2, +Y +1/2, -Z | 1.3467 |  | -141.35 | -89.22 | -136.884 | 2.7 | -19.513 | 298 | 1 | x parallel to a, y in ab plane, z along c | 1.788 | 0.999,0.000,-0.046 | 0 | GDMA2.2(PCMdielectric3(PBE1PBE/6-31G(d,p))) + FIT
CANDUR | C15 H12 N2 O2 | 30 | oxcarbazepine | 10-oxo-10,11-dihydro-5H-dibenzo(b,f)azepine-5-carboxamide |  | CANDUR01, CANDUR02, CANDUR03 | Study_ID=10, DMACRYS (2.2.0.1) | Rui Guo | 2017 | Polyzois, H.; Guo, R.; Srirambhatla, V. K.; Warzecha, M.; Prasad, E.; Turner, A.; Halbert, G. W.; Keating, P.; Price, S. L.; Florence, A. J. Crystal Structure and Twisted Aggregates of Oxcarbazepine Form III. Crystal Growth & Design 2022. DOI 10.1021/acs.cgd.2c00152. | \CHEMISTRY_CPOSS\CarbamazepineSeries\Oxcarbazepine_PCM | dfA54 | 0.744 | PCMdielectric=3(PBE1PBE/6-31G(d,p)) | 0 |  | This is the intra_molecular energy penalty with respect to the lowest energy of the set (A128). | A54 | P212121 | 4 | 9.7853 | 4.9755 | 25.3534 | 90 | 90 | 90 | LATT -1; SYMM +X +1/2, -Y +1/2, -Z ; SYMM -X , +Y +1/2, -Z +1/2; SYMM -X +1/2, -Y , +Z +1/2 | 1.3574 |  | -137.59 | -91.16 | -136.846 | 2.25 | -22.227 | 298 | 1 | x parallel to a, y in ab plane, z along c | 3.5658 | 1.000,0.000,0.000 | 0 | GDMA2.2(PCMdielectric3(PBE1PBE/6-31G(d,p))) + FIT
CANDUR | C15 H12 N2 O2 | 30 | oxcarbazepine | 10-oxo-10,11-dihydro-5H-dibenzo(b,f)azepine-5-carboxamide |  | CANDUR01, CANDUR02, CANDUR03 | Study_ID=10, DMACRYS (2.2.0.1) | Rui Guo | 2017 | Polyzois, H.; Guo, R.; Srirambhatla, V. K.; Warzecha, M.; Prasad, E.; Turner, A.; Halbert, G. W.; Keating, P.; Price, S. L.; Florence, A. J. Crystal Structure and Twisted Aggregates of Oxcarbazepine Form III. Crystal Growth & Design 2022. DOI 10.1021/acs.cgd.2c00152. | \CHEMISTRY_CPOSS\CarbamazepineSeries\Oxcarbazepine_PCM | dfS77 | 6.03 | PCMdielectric=3(PBE1PBE/6-31G(d,p)) | 0 |  | This is the intra_molecular energy penalty with respect to the lowest energy of the set (A128). | S77 | P21/n | 4 | 8.0859 | 20.1152 | 7.9498 | 90 | 71.506 | 90 | LATT 1; SYMM -X +1/2, +Y +1/2, -Z +1/2 | 1.3664 |  | -142.87 | -91.82 | -136.84 | 2.62 | -19.847 | 298 | 1 | x parallel to a, y in ab plane, z along c | 6.7779 | 0.746,0.000,-0.665 | 0 | GDMA2.2(PCMdielectric3(PBE1PBE/6-31G(d,p))) + FIT
CANDUR | C15 H12 N2 O2 | 30 | oxcarbazepine | 10-oxo-10,11-dihydro-5H-dibenzo(b,f)azepine-5-carboxamide |  | CANDUR01, CANDUR02, CANDUR03 | Study_ID=10, DMACRYS (2.2.0.1) | Rui Guo | 2017 | Polyzois, H.; Guo, R.; Srirambhatla, V. K.; Warzecha, M.; Prasad, E.; Turner, A.; Halbert, G. W.; Keating, P.; Price, S. L.; Florence, A. J. Crystal Structure and Twisted Aggregates of Oxcarbazepine Form III. Crystal Growth & Design 2022. DOI 10.1021/acs.cgd.2c00152. | \CHEMISTRY_CPOSS\CarbamazepineSeries\Oxcarbazepine_PCM | dfA60 | 1.64 | PCMdielectric=3(PBE1PBE/6-31G(d,p)) | 0 |  | This is the intra_molecular energy penalty with respect to the lowest energy of the set (A128). | A60 | Pccn | 8 | 23.1071 | 15.8157 | 6.8496 | 90 | 90 | 90 | LATT 1; SYMM +X +1/2, -Y , -Z +1/2; SYMM -X , +Y +1/2, -Z +1/2; SYMM -X +1/2, -Y +1/2, +Z | 1.3388 |  | -138.43 | -85.06 | -136.79 | 2.44 | -21.073 | 298 | 1 | x parallel to a, y in ab plane, z along c | 1.2873 | 0.000,0.000,1.000 | 0 | GDMA2.2(PCMdielectric3(PBE1PBE/6-31G(d,p))) + FIT
CANDUR | C15 H12 N2 O2 | 30 | oxcarbazepine | 10-oxo-10,11-dihydro-5H-dibenzo(b,f)azepine-5-carboxamide |  | CANDUR01, CANDUR02, CANDUR03 | Study_ID=10, DMACRYS (2.2.0.1) | Rui Guo | 2017 | Polyzois, H.; Guo, R.; Srirambhatla, V. K.; Warzecha, M.; Prasad, E.; Turner, A.; Halbert, G. W.; Keating, P.; Price, S. L.; Florence, A. J. Crystal Structure and Twisted Aggregates of Oxcarbazepine Form III. Crystal Growth & Design 2022. DOI 10.1021/acs.cgd.2c00152. | \CHEMISTRY_CPOSS\CarbamazepineSeries\Oxcarbazepine_PCM | dfS167 | 10.843 | PCMdielectric=3(PBE1PBE/6-31G(d,p)) | 0 |  | This is the intra_molecular energy penalty with respect to the lowest energy of the set (A128). | S167 | P212121 | 4 | 7.6198 | 21.9564 | 7.4239 | 90 | 90 | 90 | LATT -1; SYMM +X +1/2, -Y +1/2, -Z ; SYMM -X , +Y +1/2, -Z +1/2; SYMM -X +1/2, -Y , +Z +1/2 | 1.3491 |  | -147.63 | -88.9 | -136.787 | 2.5 | -20.39 | 298 | 1 | x parallel to a, y in ab plane, z along c | 3.0721 | 1.000,0.000,0.000 | 0 | GDMA2.2(PCMdielectric3(PBE1PBE/6-31G(d,p))) + FIT
CANDUR | C15 H12 N2 O2 | 30 | oxcarbazepine | 10-oxo-10,11-dihydro-5H-dibenzo(b,f)azepine-5-carboxamide |  | CANDUR01, CANDUR02, CANDUR03 | Study_ID=10, DMACRYS (2.2.0.1) | Rui Guo | 2017 | Polyzois, H.; Guo, R.; Srirambhatla, V. K.; Warzecha, M.; Prasad, E.; Turner, A.; Halbert, G. W.; Keating, P.; Price, S. L.; Florence, A. J. Crystal Structure and Twisted Aggregates of Oxcarbazepine Form III. Crystal Growth & Design 2022. DOI 10.1021/acs.cgd.2c00152. | \CHEMISTRY_CPOSS\CarbamazepineSeries\Oxcarbazepine_PCM | dfA85 | 0.896 | PCMdielectric=3(PBE1PBE/6-31G(d,p)) | 0 |  | This is the intra_molecular energy penalty with respect to the lowest energy of the set (A128). | A85 | P212121 | 4 | 14.5044 | 5.1115 | 16.8306 | 90 | 90 | 90 | LATT -1; SYMM +X +1/2, -Y +1/2, -Z ; SYMM -X , +Y +1/2, -Z +1/2; SYMM -X +1/2, -Y , +Z +1/2 | 1.3428 |  | -137.6 | -87.38 | -136.704 | 2.36 | -20.492 | 298 | 1 | x parallel to a, y in ab plane, z along c | 6.7733 | 1.000,0.000,0.000 | 0 | GDMA2.2(PCMdielectric3(PBE1PBE/6-31G(d,p))) + FIT
CANDUR | C15 H12 N2 O2 | 30 | oxcarbazepine | 10-oxo-10,11-dihydro-5H-dibenzo(b,f)azepine-5-carboxamide |  | CANDUR01, CANDUR02, CANDUR03 | Study_ID=10, DMACRYS (2.2.0.1) | Rui Guo | 2017 | Polyzois, H.; Guo, R.; Srirambhatla, V. K.; Warzecha, M.; Prasad, E.; Turner, A.; Halbert, G. W.; Keating, P.; Price, S. L.; Florence, A. J. Crystal Structure and Twisted Aggregates of Oxcarbazepine Form III. Crystal Growth & Design 2022. DOI 10.1021/acs.cgd.2c00152. | \CHEMISTRY_CPOSS\CarbamazepineSeries\Oxcarbazepine_PCM | dfA64 | 0.473 | PCMdielectric=3(PBE1PBE/6-31G(d,p)) | 0 |  | This is the intra_molecular energy penalty with respect to the lowest energy of the set (A128). | A64 | C2/c | 4 | 11.4774 | 13.3573 | 17.0307 | 90 | 103.893 | 90 | LATT 7; SYMM -X , +Y , -Z +1/2 | 1.3222 |  | -137.1 | -86.27 | -136.627 | 2.64 | -19.191 | 298 | 1 | x parallel to a, y in ab plane, z along c | 6.233 | 0.102,0.000,0.995 | 0 | GDMA2.2(PCMdielectric3(PBE1PBE/6-31G(d,p))) + FIT
CANDUR | C15 H12 N2 O2 | 30 | oxcarbazepine | 10-oxo-10,11-dihydro-5H-dibenzo(b,f)azepine-5-carboxamide |  | CANDUR01, CANDUR02, CANDUR03 | Study_ID=10, DMACRYS (2.2.0.1) | Rui Guo | 2017 | Polyzois, H.; Guo, R.; Srirambhatla, V. K.; Warzecha, M.; Prasad, E.; Turner, A.; Halbert, G. W.; Keating, P.; Price, S. L.; Florence, A. J. Crystal Structure and Twisted Aggregates of Oxcarbazepine Form III. Crystal Growth & Design 2022. DOI 10.1021/acs.cgd.2c00152. | \CHEMISTRY_CPOSS\CarbamazepineSeries\Oxcarbazepine_PCM | dfS43 | 3.917 | PCMdielectric=3(PBE1PBE/6-31G(d,p)) | 0 |  | This is the intra_molecular energy penalty with respect to the lowest energy of the set (A128). | S43 | P21/n | 4 | 8.5138 | 7.0655 | 20.8696 | 90 | 83.481 | 90 | LATT 1; SYMM -X +1/2, +Y +1/2, -Z +1/2 | 1.3434 |  | -140.46 | -87.34 | -136.543 | 2.59 | -20.274 | 298 | 1 | x parallel to a, y in ab plane, z along c | 3.3887 | -0.413,0.000,0.911 | 0 | GDMA2.2(PCMdielectric3(PBE1PBE/6-31G(d,p))) + FIT
CANDUR | C15 H12 N2 O2 | 30 | oxcarbazepine | 10-oxo-10,11-dihydro-5H-dibenzo(b,f)azepine-5-carboxamide |  | CANDUR01, CANDUR02, CANDUR03 | Study_ID=10, DMACRYS (2.2.0.1) | Rui Guo | 2017 | Polyzois, H.; Guo, R.; Srirambhatla, V. K.; Warzecha, M.; Prasad, E.; Turner, A.; Halbert, G. W.; Keating, P.; Price, S. L.; Florence, A. J. Crystal Structure and Twisted Aggregates of Oxcarbazepine Form III. Crystal Growth & Design 2022. DOI 10.1021/acs.cgd.2c00152. | \CHEMISTRY_CPOSS\CarbamazepineSeries\Oxcarbazepine_PCM | dfS142 | 5.935 | PCMdielectric=3(PBE1PBE/6-31G(d,p)) | 0 |  | This is the intra_molecular energy penalty with respect to the lowest energy of the set (A128). | S142 | P21/c | 4 | 8.4474 | 6.9747 | 24.8251 | 90 | 60.718 | 90 | LATT 1; SYMM -X , +Y +1/2, -Z +1/2 | 1.3134 |  | -142.45 | -86.11 | -136.515 | 2.42 | -21.686 | 298 | 1 | x parallel to a, y in ab plane, z along c | 1.8738 | -0.388,0.000,0.921 | 0 | GDMA2.2(PCMdielectric3(PBE1PBE/6-31G(d,p))) + FIT
CANDUR | C15 H12 N2 O2 | 30 | oxcarbazepine | 10-oxo-10,11-dihydro-5H-dibenzo(b,f)azepine-5-carboxamide |  | CANDUR01, CANDUR02, CANDUR03 | Study_ID=10, DMACRYS (2.2.0.1) | Rui Guo | 2017 | Polyzois, H.; Guo, R.; Srirambhatla, V. K.; Warzecha, M.; Prasad, E.; Turner, A.; Halbert, G. W.; Keating, P.; Price, S. L.; Florence, A. J. Crystal Structure and Twisted Aggregates of Oxcarbazepine Form III. Crystal Growth & Design 2022. DOI 10.1021/acs.cgd.2c00152. | \CHEMISTRY_CPOSS\CarbamazepineSeries\Oxcarbazepine_PCM | dfA125 | 1.082 | PCMdielectric=3(PBE1PBE/6-31G(d,p)) | 0 |  | This is the intra_molecular energy penalty with respect to the lowest energy of the set (A128). | A125 | P21/n | 4 | 16.9469 | 15.239 | 4.9104 | 90 | 85.111 | 90 | LATT 1; SYMM -X +1/2, +Y +1/2, -Z +1/2 | 1.3261 |  | -137.59 | -84.71 | -136.508 | 2.32 | -20.822 | 298 | 1 | x parallel to a, y in ab plane, z along c | 4.2203 | 0.000,1.000,0.000 | 0 | GDMA2.2(PCMdielectric3(PBE1PBE/6-31G(d,p))) + FIT
CANDUR | C15 H12 N2 O2 | 30 | oxcarbazepine | 10-oxo-10,11-dihydro-5H-dibenzo(b,f)azepine-5-carboxamide |  | CANDUR01, CANDUR02, CANDUR03 | Study_ID=10, DMACRYS (2.2.0.1) | Rui Guo | 2017 | Polyzois, H.; Guo, R.; Srirambhatla, V. K.; Warzecha, M.; Prasad, E.; Turner, A.; Halbert, G. W.; Keating, P.; Price, S. L.; Florence, A. J. Crystal Structure and Twisted Aggregates of Oxcarbazepine Form III. Crystal Growth & Design 2022. DOI 10.1021/acs.cgd.2c00152. | \CHEMISTRY_CPOSS\CarbamazepineSeries\Oxcarbazepine_PCM | dfS127 | 3.553 | PCMdielectric=3(PBE1PBE/6-31G(d,p)) | 0 |  | This is the intra_molecular energy penalty with respect to the lowest energy of the set (A128). | S127 | P21/n | 4 | 6.9101 | 8.5667 | 21.3625 | 90 | 83.18 | 90 | LATT 1; SYMM -X +1/2, +Y +1/2, -Z +1/2 | 1.3345 |  | -139.96 | -81.97 | -136.407 | 2.76 | -19.954 | 298 | 1 | x parallel to a, y in ab plane, z along c | 1.482 | 0.960,0.000,-0.280 | 0 | GDMA2.2(PCMdielectric3(PBE1PBE/6-31G(d,p))) + FIT
CANDUR | C15 H12 N2 O2 | 30 | oxcarbazepine | 10-oxo-10,11-dihydro-5H-dibenzo(b,f)azepine-5-carboxamide |  | CANDUR01, CANDUR02, CANDUR03 | Study_ID=10, DMACRYS (2.2.0.1) | Rui Guo | 2017 | Polyzois, H.; Guo, R.; Srirambhatla, V. K.; Warzecha, M.; Prasad, E.; Turner, A.; Halbert, G. W.; Keating, P.; Price, S. L.; Florence, A. J. Crystal Structure and Twisted Aggregates of Oxcarbazepine Form III. Crystal Growth & Design 2022. DOI 10.1021/acs.cgd.2c00152. | \CHEMISTRY_CPOSS\CarbamazepineSeries\Oxcarbazepine_PCM | dfS231 | 6.463 | PCMdielectric=3(PBE1PBE/6-31G(d,p)) | 0 |  | This is the intra_molecular energy penalty with respect to the lowest energy of the set (A128). | S231 | Pbca | 8 | 17.2047 | 10.2166 | 14.7027 | 90 | 90 | 90 | LATT 1; SYMM +X +1/2, -Y +1/2, -Z ; SYMM -X , +Y +1/2, -Z +1/2; SYMM -X +1/2, -Y , +Z +1/2 | 1.2967 |  | -142.82 | -78.97 | -136.357 | 2.65 | -19.489 | 298 | 1 | x parallel to a, y in ab plane, z along c | 3.513 | 0.000,1.000,0.000 | 0 | GDMA2.2(PCMdielectric3(PBE1PBE/6-31G(d,p))) + FIT
CANDUR | C15 H12 N2 O2 | 30 | oxcarbazepine | 10-oxo-10,11-dihydro-5H-dibenzo(b,f)azepine-5-carboxamide |  | CANDUR01, CANDUR02, CANDUR03 | Study_ID=10, DMACRYS (2.2.0.1) | Rui Guo | 2017 | Polyzois, H.; Guo, R.; Srirambhatla, V. K.; Warzecha, M.; Prasad, E.; Turner, A.; Halbert, G. W.; Keating, P.; Price, S. L.; Florence, A. J. Crystal Structure and Twisted Aggregates of Oxcarbazepine Form III. Crystal Growth & Design 2022. DOI 10.1021/acs.cgd.2c00152. | \CHEMISTRY_CPOSS\CarbamazepineSeries\Oxcarbazepine_PCM | dfA575 | 2.198 | PCMdielectric=3(PBE1PBE/6-31G(d,p)) | 0 |  | This is the intra_molecular energy penalty with respect to the lowest energy of the set (A128). | A575 | Pbca | 8 | 15.0826 | 22.7196 | 7.2436 | 90 | 90 | 90 | LATT 1; SYMM +X +1/2, -Y +1/2, -Z ; SYMM -X , +Y +1/2, -Z +1/2; SYMM -X +1/2, -Y , +Z +1/2 | 1.3501 |  | -138.54 | -86.79 | -136.342 | 2.74 | -18.751 | 298 | 1 | x parallel to a, y in ab plane, z along c | 7.5291 | 1.000,0.000,0.000 | 0 | GDMA2.2(PCMdielectric3(PBE1PBE/6-31G(d,p))) + FIT
CANDUR | C15 H12 N2 O2 | 30 | oxcarbazepine | 10-oxo-10,11-dihydro-5H-dibenzo(b,f)azepine-5-carboxamide |  | CANDUR01, CANDUR02, CANDUR03 | Study_ID=10, DMACRYS (2.2.0.1) | Rui Guo | 2017 | Polyzois, H.; Guo, R.; Srirambhatla, V. K.; Warzecha, M.; Prasad, E.; Turner, A.; Halbert, G. W.; Keating, P.; Price, S. L.; Florence, A. J. Crystal Structure and Twisted Aggregates of Oxcarbazepine Form III. Crystal Growth & Design 2022. DOI 10.1021/acs.cgd.2c00152. | \CHEMISTRY_CPOSS\CarbamazepineSeries\Oxcarbazepine_PCM | dfA144 | 2.014 | PCMdielectric=3(PBE1PBE/6-31G(d,p)) | 0 |  | This is the intra_molecular energy penalty with respect to the lowest energy of the set (A128). | A144 | P21/n | 8 | 31.1667 | 4.9076 | 17.6821 | 90 | 71.122 | 90 | LATT -1; SYMM -X , +Y +1/2, -Z +1/2; SYMM +X +1/2, -Y , +Z +1/2; SYMM -X +1/2, -Y +1/2, -Z | 1.3095 |  | -138.31 | -164.1 | -136.296 | 2.08 | -22.558 | 298 | 1 | x parallel to a, y in ab plane, z along c | 1.6008 | 0.250,0.000,0.968 | 0 | GDMA2.2(PCMdielectric3(PBE1PBE/6-31G(d,p))) + FIT
CANDUR | C15 H12 N2 O2 | 30 | oxcarbazepine | 10-oxo-10,11-dihydro-5H-dibenzo(b,f)azepine-5-carboxamide |  | CANDUR01, CANDUR02, CANDUR03 | Study_ID=10, DMACRYS (2.2.0.1) | Rui Guo | 2017 | Polyzois, H.; Guo, R.; Srirambhatla, V. K.; Warzecha, M.; Prasad, E.; Turner, A.; Halbert, G. W.; Keating, P.; Price, S. L.; Florence, A. J. Crystal Structure and Twisted Aggregates of Oxcarbazepine Form III. Crystal Growth & Design 2022. DOI 10.1021/acs.cgd.2c00152. | \CHEMISTRY_CPOSS\CarbamazepineSeries\Oxcarbazepine_PCM | dfS98 | 3.613 | PCMdielectric=3(PBE1PBE/6-31G(d,p)) | 0 |  | This is the intra_molecular energy penalty with respect to the lowest energy of the set (A128). | S98 | P21/n | 4 | 10.3821 | 14.4152 | 8.3688 | 90 | 85.194 | 90 | LATT 1; SYMM -X +1/2, +Y +1/2, -Z +1/2 | 1.3426 |  | -139.9 | -87.59 | -136.287 | 2.7 | -19.182 | 298 | 1 | x parallel to a, y in ab plane, z along c | 4.0578 | 0.999,0.000,0.054 | 0 | GDMA2.2(PCMdielectric3(PBE1PBE/6-31G(d,p))) + FIT
CANDUR | C15 H12 N2 O2 | 30 | oxcarbazepine | 10-oxo-10,11-dihydro-5H-dibenzo(b,f)azepine-5-carboxamide |  | CANDUR01, CANDUR02, CANDUR03 | Study_ID=10, DMACRYS (2.2.0.1) | Rui Guo | 2017 | Polyzois, H.; Guo, R.; Srirambhatla, V. K.; Warzecha, M.; Prasad, E.; Turner, A.; Halbert, G. W.; Keating, P.; Price, S. L.; Florence, A. J. Crystal Structure and Twisted Aggregates of Oxcarbazepine Form III. Crystal Growth & Design 2022. DOI 10.1021/acs.cgd.2c00152. | \CHEMISTRY_CPOSS\CarbamazepineSeries\Oxcarbazepine_PCM | dfS170 | 3.73 | PCMdielectric=3(PBE1PBE/6-31G(d,p)) | 0 |  | This is the intra_molecular energy penalty with respect to the lowest energy of the set (A128). | S170 | Pbca | 8 | 20.1137 | 8.7639 | 14.7756 | 90 | 90 | 90 | LATT 1; SYMM +X +1/2, -Y +1/2, -Z ; SYMM -X , +Y +1/2, -Z +1/2; SYMM -X +1/2, -Y , +Z +1/2 | 1.2867 |  | -139.97 | -79.86 | -136.24 | 2.51 | -20.21 | 298 | 1 | x parallel to a, y in ab plane, z along c | 4.5738 | 0.000,0.000,1.000 | 0 | GDMA2.2(PCMdielectric3(PBE1PBE/6-31G(d,p))) + FIT
CANDUR | C15 H12 N2 O2 | 30 | oxcarbazepine | 10-oxo-10,11-dihydro-5H-dibenzo(b,f)azepine-5-carboxamide |  | CANDUR01, CANDUR02, CANDUR03 | Study_ID=10, DMACRYS (2.2.0.1) | Rui Guo | 2017 | Polyzois, H.; Guo, R.; Srirambhatla, V. K.; Warzecha, M.; Prasad, E.; Turner, A.; Halbert, G. W.; Keating, P.; Price, S. L.; Florence, A. J. Crystal Structure and Twisted Aggregates of Oxcarbazepine Form III. Crystal Growth & Design 2022. DOI 10.1021/acs.cgd.2c00152. | \CHEMISTRY_CPOSS\CarbamazepineSeries\Oxcarbazepine_PCM | dfA138 | 2.063 | PCMdielectric=3(PBE1PBE/6-31G(d,p)) | 0 |  | This is the intra_molecular energy penalty with respect to the lowest energy of the set (A128). | A138 | P21/n | 4 | 29.4736 | 4.9019 | 8.8824 | 90 | 86.089 | 90 | LATT 1; SYMM -X +1/2, +Y +1/2, -Z +1/2 | 1.3087 |  | -138.3 | -80.5 | -136.237 | 2.19 | -22.67 | 298 | 1 | x parallel to a, y in ab plane, z along c | 2.4589 | 0.155,0.000,0.988 | 0 | GDMA2.2(PCMdielectric3(PBE1PBE/6-31G(d,p))) + FIT
CANDUR | C15 H12 N2 O2 | 30 | oxcarbazepine | 10-oxo-10,11-dihydro-5H-dibenzo(b,f)azepine-5-carboxamide |  | CANDUR01, CANDUR02, CANDUR03 | Study_ID=10, DMACRYS (2.2.0.1) | Rui Guo | 2017 | Polyzois, H.; Guo, R.; Srirambhatla, V. K.; Warzecha, M.; Prasad, E.; Turner, A.; Halbert, G. W.; Keating, P.; Price, S. L.; Florence, A. J. Crystal Structure and Twisted Aggregates of Oxcarbazepine Form III. Crystal Growth & Design 2022. DOI 10.1021/acs.cgd.2c00152. | \CHEMISTRY_CPOSS\CarbamazepineSeries\Oxcarbazepine_PCM | dfS24 | 4.711 | PCMdielectric=3(PBE1PBE/6-31G(d,p)) | 0 |  | This is the intra_molecular energy penalty with respect to the lowest energy of the set (A128). | S24 | P21/c | 4 | 10.2644 | 7.1772 | 16.468 | 90 | 91.354 | 90 | LATT 1; SYMM -X , +Y +1/2, -Z +1/2 | 1.3815 |  | -140.94 | -94.59 | -136.229 | 2.65 | -19.078 | 298 | 1 | x parallel to a, y in ab plane, z along c | 6.9599 | 0.713,0.000,-0.701 | 0 | GDMA2.2(PCMdielectric3(PBE1PBE/6-31G(d,p))) + FIT
CANDUR | C15 H12 N2 O2 | 30 | oxcarbazepine | 10-oxo-10,11-dihydro-5H-dibenzo(b,f)azepine-5-carboxamide |  | CANDUR01, CANDUR02, CANDUR03 | Study_ID=10, DMACRYS (2.2.0.1) | Rui Guo | 2017 | Polyzois, H.; Guo, R.; Srirambhatla, V. K.; Warzecha, M.; Prasad, E.; Turner, A.; Halbert, G. W.; Keating, P.; Price, S. L.; Florence, A. J. Crystal Structure and Twisted Aggregates of Oxcarbazepine Form III. Crystal Growth & Design 2022. DOI 10.1021/acs.cgd.2c00152. | \CHEMISTRY_CPOSS\CarbamazepineSeries\Oxcarbazepine_PCM | dfA2343 | 1.519 | PCMdielectric=3(PBE1PBE/6-31G(d,p)) | 0 |  | This is the intra_molecular energy penalty with respect to the lowest energy of the set (A128). | A2343 | P2/c | 4 | 8.8025 | 4.9666 | 30.2536 | 90 | 75.218 | 90 | LATT 1; SYMM -X , +Y , -Z +1/2 | 1.3102 |  | -137.74 | -80.9 | -136.221 | 0 | 0 | 0 | 0 | x parallel to a, y in ab plane, z along c | 0 | 0.937,0.000,-0.349 | 0 | GDMA2.2(PCMdielectric3(PBE1PBE/6-31G(d,p))) + FIT
CANDUR | C15 H12 N2 O2 | 30 | oxcarbazepine | 10-oxo-10,11-dihydro-5H-dibenzo(b,f)azepine-5-carboxamide |  | CANDUR01, CANDUR02, CANDUR03 | Study_ID=10, DMACRYS (2.2.0.1) | Rui Guo | 2017 | Polyzois, H.; Guo, R.; Srirambhatla, V. K.; Warzecha, M.; Prasad, E.; Turner, A.; Halbert, G. W.; Keating, P.; Price, S. L.; Florence, A. J. Crystal Structure and Twisted Aggregates of Oxcarbazepine Form III. Crystal Growth & Design 2022. DOI 10.1021/acs.cgd.2c00152. | \CHEMISTRY_CPOSS\CarbamazepineSeries\Oxcarbazepine_PCM | dfA601 | 3.434 | PCMdielectric=3(PBE1PBE/6-31G(d,p)) | 0 |  | This is the intra_molecular energy penalty with respect to the lowest energy of the set (A128). | A601 | P-1 | 2 | 8.5806 | 8.1418 | 10.7918 | 99.023 | 75.874 | 62.401 | LATT 1 | 1.3619 |  | -139.65 | -94.75 | -136.216 | 2.6 | -19.265 | 298 | 1 | x parallel to a, y in ab plane, z along c | 3.0703 | 0.022,0.256,0.967 | 0 | GDMA2.2(PCMdielectric3(PBE1PBE/6-31G(d,p))) + FIT
CANDUR | C15 H12 N2 O2 | 30 | oxcarbazepine | 10-oxo-10,11-dihydro-5H-dibenzo(b,f)azepine-5-carboxamide |  | CANDUR01, CANDUR02, CANDUR03 | Study_ID=10, DMACRYS (2.2.0.1) | Rui Guo | 2017 | Polyzois, H.; Guo, R.; Srirambhatla, V. K.; Warzecha, M.; Prasad, E.; Turner, A.; Halbert, G. W.; Keating, P.; Price, S. L.; Florence, A. J. Crystal Structure and Twisted Aggregates of Oxcarbazepine Form III. Crystal Growth & Design 2022. DOI 10.1021/acs.cgd.2c00152. | \CHEMISTRY_CPOSS\CarbamazepineSeries\Oxcarbazepine_PCM | dfA66 | 1.897 | PCMdielectric=3(PBE1PBE/6-31G(d,p)) | 0 |  | This is the intra_molecular energy penalty with respect to the lowest energy of the set (A128). | A66 | P21/c | 4 | 15.5506 | 4.9109 | 17.6893 | 90 | 71.155 | 90 | LATT 1; SYMM -X , +Y +1/2, -Z +1/2 | 1.3106 |  | -138.11 | -82.28 | -136.213 | 2.13 | -21.909 | 298 | 1 | x parallel to a, y in ab plane, z along c | 1.5862 | 0.258,0.000,0.966 | 0 | GDMA2.2(PCMdielectric3(PBE1PBE/6-31G(d,p))) + FIT
CANDUR | C15 H12 N2 O2 | 30 | oxcarbazepine | 10-oxo-10,11-dihydro-5H-dibenzo(b,f)azepine-5-carboxamide |  | CANDUR01, CANDUR02, CANDUR03 | Study_ID=10, DMACRYS (2.2.0.1) | Rui Guo | 2017 | Polyzois, H.; Guo, R.; Srirambhatla, V. K.; Warzecha, M.; Prasad, E.; Turner, A.; Halbert, G. W.; Keating, P.; Price, S. L.; Florence, A. J. Crystal Structure and Twisted Aggregates of Oxcarbazepine Form III. Crystal Growth & Design 2022. DOI 10.1021/acs.cgd.2c00152. | \CHEMISTRY_CPOSS\CarbamazepineSeries\Oxcarbazepine_PCM | dfS236 | 4.102 | PCMdielectric=3(PBE1PBE/6-31G(d,p)) | 0 |  | This is the intra_molecular energy penalty with respect to the lowest energy of the set (A128). | S236 | Pbca | 8 | 8.6517 | 14.6196 | 20.4682 | 90 | 90 | 90 | LATT 1; SYMM +X +1/2, -Y +1/2, -Z ; SYMM -X , +Y +1/2, -Z +1/2; SYMM -X +1/2, -Y , +Z +1/2 | 1.2945 |  | -140.3 | -80.63 | -136.198 | 2.51 | -20.27 | 298 | 1 | x parallel to a, y in ab plane, z along c | 2.8611 | 0.000,1.000,0.000 | 0 | GDMA2.2(PCMdielectric3(PBE1PBE/6-31G(d,p))) + FIT
CANDUR | C15 H12 N2 O2 | 30 | oxcarbazepine | 10-oxo-10,11-dihydro-5H-dibenzo(b,f)azepine-5-carboxamide |  | CANDUR01, CANDUR02, CANDUR03 | Study_ID=10, DMACRYS (2.2.0.1) | Rui Guo | 2017 | Polyzois, H.; Guo, R.; Srirambhatla, V. K.; Warzecha, M.; Prasad, E.; Turner, A.; Halbert, G. W.; Keating, P.; Price, S. L.; Florence, A. J. Crystal Structure and Twisted Aggregates of Oxcarbazepine Form III. Crystal Growth & Design 2022. DOI 10.1021/acs.cgd.2c00152. | \CHEMISTRY_CPOSS\CarbamazepineSeries\Oxcarbazepine_PCM | dfS57 | 8.194 | PCMdielectric=3(PBE1PBE/6-31G(d,p)) | 0 |  | This is the intra_molecular energy penalty with respect to the lowest energy of the set (A128). | S57 | P21/c | 4 | 7.8258 | 18.0216 | 8.7975 | 90 | 80.282 | 90 | LATT 1; SYMM -X , +Y +1/2, -Z +1/2 | 1.3702 |  | -144.34 | -92.37 | -136.146 | 2.5 | -20.112 | 298 | 1 | x parallel to a, y in ab plane, z along c | 4.0438 | 0.303,0.000,0.953 | 0 | GDMA2.2(PCMdielectric3(PBE1PBE/6-31G(d,p))) + FIT
CANDUR | C15 H12 N2 O2 | 30 | oxcarbazepine | 10-oxo-10,11-dihydro-5H-dibenzo(b,f)azepine-5-carboxamide |  | CANDUR01, CANDUR02, CANDUR03 | Study_ID=10, DMACRYS (2.2.0.1) | Rui Guo | 2017 | Polyzois, H.; Guo, R.; Srirambhatla, V. K.; Warzecha, M.; Prasad, E.; Turner, A.; Halbert, G. W.; Keating, P.; Price, S. L.; Florence, A. J. Crystal Structure and Twisted Aggregates of Oxcarbazepine Form III. Crystal Growth & Design 2022. DOI 10.1021/acs.cgd.2c00152. | \CHEMISTRY_CPOSS\CarbamazepineSeries\Oxcarbazepine_PCM | dfS123 | 6.265 | PCMdielectric=3(PBE1PBE/6-31G(d,p)) | 0 |  | This is the intra_molecular energy penalty with respect to the lowest energy of the set (A128). | S123 | P21/n | 4 | 7.7624 | 9.0722 | 18.4467 | 90 | 79.421 | 90 | LATT 1; SYMM -X +1/2, +Y +1/2, -Z +1/2 | 1.3122 |  | -142.41 | -83.46 | -136.145 | 2.41 | -20.855 | 298 | 1 | x parallel to a, y in ab plane, z along c | 1.1993 | 0.812,0.000,0.583 | 0 | GDMA2.2(PCMdielectric3(PBE1PBE/6-31G(d,p))) + FIT
CANDUR | C15 H12 N2 O2 | 30 | oxcarbazepine | 10-oxo-10,11-dihydro-5H-dibenzo(b,f)azepine-5-carboxamide |  | CANDUR01, CANDUR02, CANDUR03 | Study_ID=10, DMACRYS (2.2.0.1) | Rui Guo | 2017 | Polyzois, H.; Guo, R.; Srirambhatla, V. K.; Warzecha, M.; Prasad, E.; Turner, A.; Halbert, G. W.; Keating, P.; Price, S. L.; Florence, A. J. Crystal Structure and Twisted Aggregates of Oxcarbazepine Form III. Crystal Growth & Design 2022. DOI 10.1021/acs.cgd.2c00152. | \CHEMISTRY_CPOSS\CarbamazepineSeries\Oxcarbazepine_PCM | dfS143 | 4.709 | PCMdielectric=3(PBE1PBE/6-31G(d,p)) | 0 |  | This is the intra_molecular energy penalty with respect to the lowest energy of the set (A128). | S143 | P21/a | 4 | 16.818 | 6.9823 | 11.6731 | 90 | 74.063 | 90 | LATT 1; SYMM -X +1/2, +Y +1/2, -Z | 1.2713 |  | -140.7 | -81.33 | -135.991 | 2.39 | -21.001 | 298 | 1 | x parallel to a, y in ab plane, z along c | 3.3859 | 0.280,0.000,0.960 | 0 | GDMA2.2(PCMdielectric3(PBE1PBE/6-31G(d,p))) + FIT
CANDUR | C15 H12 N2 O2 | 30 | oxcarbazepine | 10-oxo-10,11-dihydro-5H-dibenzo(b,f)azepine-5-carboxamide |  | CANDUR01, CANDUR02, CANDUR03 | Study_ID=10, DMACRYS (2.2.0.1) | Rui Guo | 2017 | Polyzois, H.; Guo, R.; Srirambhatla, V. K.; Warzecha, M.; Prasad, E.; Turner, A.; Halbert, G. W.; Keating, P.; Price, S. L.; Florence, A. J. Crystal Structure and Twisted Aggregates of Oxcarbazepine Form III. Crystal Growth & Design 2022. DOI 10.1021/acs.cgd.2c00152. | \CHEMISTRY_CPOSS\CarbamazepineSeries\Oxcarbazepine_PCM | dfA23 | 0.615 | PCMdielectric=3(PBE1PBE/6-31G(d,p)) | 0 |  | This is the intra_molecular energy penalty with respect to the lowest energy of the set (A128). | A23 | P-1 | 2 | 9.2445 | 13.4255 | 5.2803 | 88.571 | 90.099 | 77.231 | LATT 1 | 1.3113 |  | -136.56 | -82.06 | -135.945 | 2.49 | -20.344 | 298 | 1 | x parallel to a, y in ab plane, z along c | 6.8868 | 0.525,0.660,-0.538 | 0 | GDMA2.2(PCMdielectric3(PBE1PBE/6-31G(d,p))) + FIT
CANDUR | C15 H12 N2 O2 | 30 | oxcarbazepine | 10-oxo-10,11-dihydro-5H-dibenzo(b,f)azepine-5-carboxamide |  | CANDUR01, CANDUR02, CANDUR03 | Study_ID=10, DMACRYS (2.2.0.1) | Rui Guo | 2017 | Polyzois, H.; Guo, R.; Srirambhatla, V. K.; Warzecha, M.; Prasad, E.; Turner, A.; Halbert, G. W.; Keating, P.; Price, S. L.; Florence, A. J. Crystal Structure and Twisted Aggregates of Oxcarbazepine Form III. Crystal Growth & Design 2022. DOI 10.1021/acs.cgd.2c00152. | \CHEMISTRY_CPOSS\CarbamazepineSeries\Oxcarbazepine_PCM | dfS49 | 5.782 | PCMdielectric=3(PBE1PBE/6-31G(d,p)) | 0 |  | This is the intra_molecular energy penalty with respect to the lowest energy of the set (A128). | S49 | P21/a | 4 | 13.9861 | 9.3856 | 9.6056 | 90 | 85.381 | 90 | LATT 1; SYMM -X +1/2, +Y +1/2, -Z | 1.3332 |  | -141.62 | -89.14 | -135.838 | 2.48 | -20.21 | 298 | 1 | x parallel to a, y in ab plane, z along c | 3.2534 | 0.239,0.000,0.971 | 0 | GDMA2.2(PCMdielectric3(PBE1PBE/6-31G(d,p))) + FIT
CANDUR | C15 H12 N2 O2 | 30 | oxcarbazepine | 10-oxo-10,11-dihydro-5H-dibenzo(b,f)azepine-5-carboxamide |  | CANDUR01, CANDUR02, CANDUR03 | Study_ID=10, DMACRYS (2.2.0.1) | Rui Guo | 2017 | Polyzois, H.; Guo, R.; Srirambhatla, V. K.; Warzecha, M.; Prasad, E.; Turner, A.; Halbert, G. W.; Keating, P.; Price, S. L.; Florence, A. J. Crystal Structure and Twisted Aggregates of Oxcarbazepine Form III. Crystal Growth & Design 2022. DOI 10.1021/acs.cgd.2c00152. | \CHEMISTRY_CPOSS\CarbamazepineSeries\Oxcarbazepine_PCM | dfS55 | 6.941 | PCMdielectric=3(PBE1PBE/6-31G(d,p)) | 0 |  | This is the intra_molecular energy penalty with respect to the lowest energy of the set (A128). | S55 | P21/c | 4 | 8.0828 | 7.0439 | 21.3458 | 90 | 90.622 | 90 | LATT 1; SYMM -X , +Y +1/2, -Z +1/2 | 1.3788 |  | -142.75 | -89.97 | -135.809 | 2.62 | -19.798 | 298 | 1 | x parallel to a, y in ab plane, z along c | 3.5719 | -0.031,0.000,1.000 | 0 | GDMA2.2(PCMdielectric3(PBE1PBE/6-31G(d,p))) + FIT
CANDUR | C15 H12 N2 O2 | 30 | oxcarbazepine | 10-oxo-10,11-dihydro-5H-dibenzo(b,f)azepine-5-carboxamide |  | CANDUR01, CANDUR02, CANDUR03 | Study_ID=10, DMACRYS (2.2.0.1) | Rui Guo | 2017 | Polyzois, H.; Guo, R.; Srirambhatla, V. K.; Warzecha, M.; Prasad, E.; Turner, A.; Halbert, G. W.; Keating, P.; Price, S. L.; Florence, A. J. Crystal Structure and Twisted Aggregates of Oxcarbazepine Form III. Crystal Growth & Design 2022. DOI 10.1021/acs.cgd.2c00152. | \CHEMISTRY_CPOSS\CarbamazepineSeries\Oxcarbazepine_PCM | dfS379 | 5.262 | PCMdielectric=3(PBE1PBE/6-31G(d,p)) | 0 |  | This is the intra_molecular energy penalty with respect to the lowest energy of the set (A128). | S379 | Pbca | 8 | 12.7115 | 9.4073 | 21.1653 | 90 | 90 | 90 | LATT 1; SYMM +X +1/2, -Y +1/2, -Z ; SYMM -X , +Y +1/2, -Z +1/2; SYMM -X +1/2, -Y , +Z +1/2 | 1.3241 |  | -141.05 | -87.12 | -135.788 | 2.54 | -20.626 | 298 | 1 | x parallel to a, y in ab plane, z along c | 2.6432 | 1.000,0.000,0.000 | 0 | GDMA2.2(PCMdielectric3(PBE1PBE/6-31G(d,p))) + FIT
CANDUR | C15 H12 N2 O2 | 30 | oxcarbazepine | 10-oxo-10,11-dihydro-5H-dibenzo(b,f)azepine-5-carboxamide |  | CANDUR01, CANDUR02, CANDUR03 | Study_ID=10, DMACRYS (2.2.0.1) | Rui Guo | 2017 | Polyzois, H.; Guo, R.; Srirambhatla, V. K.; Warzecha, M.; Prasad, E.; Turner, A.; Halbert, G. W.; Keating, P.; Price, S. L.; Florence, A. J. Crystal Structure and Twisted Aggregates of Oxcarbazepine Form III. Crystal Growth & Design 2022. DOI 10.1021/acs.cgd.2c00152. | \CHEMISTRY_CPOSS\CarbamazepineSeries\Oxcarbazepine_PCM | dfS302 | 4.364 | PCMdielectric=3(PBE1PBE/6-31G(d,p)) | 0 |  | This is the intra_molecular energy penalty with respect to the lowest energy of the set (A128). | S302 | R-3 | 6 | 31.6748 | 31.6748 | 6.5901 | 90 | 90 | 120 | LATT 3; SYMM -Y , +X -Y , +Z ; SYMM -X +Y , -X , +Z | 1.3168 |  | -140.14 | -78.81 | -135.776 | 2.69 | -19.359 | 298 | 1 | x parallel to a, y in ab plane, z along c | 2.8255 | 0.856,-0.375,-0.357 | 0 | GDMA2.2(PCMdielectric3(PBE1PBE/6-31G(d,p))) + FIT
CANDUR | C15 H12 N2 O2 | 30 | oxcarbazepine | 10-oxo-10,11-dihydro-5H-dibenzo(b,f)azepine-5-carboxamide |  | CANDUR01, CANDUR02, CANDUR03 | Study_ID=10, DMACRYS (2.2.0.1) | Rui Guo | 2017 | Polyzois, H.; Guo, R.; Srirambhatla, V. K.; Warzecha, M.; Prasad, E.; Turner, A.; Halbert, G. W.; Keating, P.; Price, S. L.; Florence, A. J. Crystal Structure and Twisted Aggregates of Oxcarbazepine Form III. Crystal Growth & Design 2022. DOI 10.1021/acs.cgd.2c00152. | \CHEMISTRY_CPOSS\CarbamazepineSeries\Oxcarbazepine_PCM | dfA1164 | 3.138 | PCMdielectric=3(PBE1PBE/6-31G(d,p)) | 0 |  | This is the intra_molecular energy penalty with respect to the lowest energy of the set (A128). | A1164 | Pbca | 8 | 26.4242 | 9.2505 | 10.0882 | 90 | 90 | 90 | LATT 1; SYMM +X +1/2, -Y +1/2, -Z ; SYMM -X , +Y +1/2, -Z +1/2; SYMM -X +1/2, -Y , +Z +1/2 | 1.359 |  | -138.86 | -91.74 | -135.722 | 2.64 | -19.609 | 298 | 1 | x parallel to a, y in ab plane, z along c | 3.8976 | 0.000,1.000,0.000 | 0 | GDMA2.2(PCMdielectric3(PBE1PBE/6-31G(d,p))) + FIT
CANDUR | C15 H12 N2 O2 | 30 | oxcarbazepine | 10-oxo-10,11-dihydro-5H-dibenzo(b,f)azepine-5-carboxamide |  | CANDUR01, CANDUR02, CANDUR03 | Study_ID=10, DMACRYS (2.2.0.1) | Rui Guo | 2017 | Polyzois, H.; Guo, R.; Srirambhatla, V. K.; Warzecha, M.; Prasad, E.; Turner, A.; Halbert, G. W.; Keating, P.; Price, S. L.; Florence, A. J. Crystal Structure and Twisted Aggregates of Oxcarbazepine Form III. Crystal Growth & Design 2022. DOI 10.1021/acs.cgd.2c00152. | \CHEMISTRY_CPOSS\CarbamazepineSeries\Oxcarbazepine_PCM | dfS26 | 3.454 | PCMdielectric=3(PBE1PBE/6-31G(d,p)) | 0 |  | This is the intra_molecular energy penalty with respect to the lowest energy of the set (A128). | S26 | P21/n | 4 | 12.9364 | 7.8244 | 12.4901 | 90 | 77.008 | 90 | LATT 1; SYMM -X +1/2, +Y +1/2, -Z +1/2 | 1.3602 |  | -139.12 | -94.47 | -135.666 | 2.58 | -19.909 | 298 | 1 | x parallel to a, y in ab plane, z along c | 3.3627 | 0.000,1.000,0.000 | 0 | GDMA2.2(PCMdielectric3(PBE1PBE/6-31G(d,p))) + FIT
CANDUR | C15 H12 N2 O2 | 30 | oxcarbazepine | 10-oxo-10,11-dihydro-5H-dibenzo(b,f)azepine-5-carboxamide |  | CANDUR01, CANDUR02, CANDUR03 | Study_ID=10, DMACRYS (2.2.0.1) | Rui Guo | 2017 | Polyzois, H.; Guo, R.; Srirambhatla, V. K.; Warzecha, M.; Prasad, E.; Turner, A.; Halbert, G. W.; Keating, P.; Price, S. L.; Florence, A. J. Crystal Structure and Twisted Aggregates of Oxcarbazepine Form III. Crystal Growth & Design 2022. DOI 10.1021/acs.cgd.2c00152. | \CHEMISTRY_CPOSS\CarbamazepineSeries\Oxcarbazepine_PCM | dfS356 | 9.892 | PCMdielectric=3(PBE1PBE/6-31G(d,p)) | 0 |  | This is the intra_molecular energy penalty with respect to the lowest energy of the set (A128). | S356 | P21/c | 4 | 7.8451 | 16.5115 | 9.4563 | 90 | 84.251 | 90 | LATT 1; SYMM -X , +Y +1/2, -Z +1/2 | 1.3748 |  | -145.55 | -90.89 | -135.658 | 2.81 | -19.075 | 298 | 1 | x parallel to a, y in ab plane, z along c | 3.3385 | -0.342,0.000,0.940 | 0 | GDMA2.2(PCMdielectric3(PBE1PBE/6-31G(d,p))) + FIT
CANDUR | C15 H12 N2 O2 | 30 | oxcarbazepine | 10-oxo-10,11-dihydro-5H-dibenzo(b,f)azepine-5-carboxamide |  | CANDUR01, CANDUR02, CANDUR03 | Study_ID=10, DMACRYS (2.2.0.1) | Rui Guo | 2017 | Polyzois, H.; Guo, R.; Srirambhatla, V. K.; Warzecha, M.; Prasad, E.; Turner, A.; Halbert, G. W.; Keating, P.; Price, S. L.; Florence, A. J. Crystal Structure and Twisted Aggregates of Oxcarbazepine Form III. Crystal Growth & Design 2022. DOI 10.1021/acs.cgd.2c00152. | \CHEMISTRY_CPOSS\CarbamazepineSeries\Oxcarbazepine_PCM | dfS54 | 5.167 | PCMdielectric=3(PBE1PBE/6-31G(d,p)) | 0 |  | This is the intra_molecular energy penalty with respect to the lowest energy of the set (A128). | S54 | Pca21 | 4 | 9.1691 | 9.2835 | 14.9976 | 90 | 90 | 90 | LATT -1; SYMM -X , -Y , +Z +1/2; SYMM -X +1/2, +Y , +Z +1/2; SYMM +X +1/2, -Y , +Z | 1.3125 |  | -140.74 | -83.19 | -135.573 | 2.56 | -20.13 | 298 | 1 | x parallel to a, y in ab plane, z along c | 1.3394 | 0.000,0.000,1.000 | 0 | GDMA2.2(PCMdielectric3(PBE1PBE/6-31G(d,p))) + FIT
CANDUR | C15 H12 N2 O2 | 30 | oxcarbazepine | 10-oxo-10,11-dihydro-5H-dibenzo(b,f)azepine-5-carboxamide |  | CANDUR01, CANDUR02, CANDUR03 | Study_ID=10, DMACRYS (2.2.0.1) | Rui Guo | 2017 | Polyzois, H.; Guo, R.; Srirambhatla, V. K.; Warzecha, M.; Prasad, E.; Turner, A.; Halbert, G. W.; Keating, P.; Price, S. L.; Florence, A. J. Crystal Structure and Twisted Aggregates of Oxcarbazepine Form III. Crystal Growth & Design 2022. DOI 10.1021/acs.cgd.2c00152. | \CHEMISTRY_CPOSS\CarbamazepineSeries\Oxcarbazepine_PCM | dfA1351 | 2.113 | PCMdielectric=3(PBE1PBE/6-31G(d,p)) | 0 |  | This is the intra_molecular energy penalty with respect to the lowest energy of the set (A128). | A1351 | C2/c | 4 | 30.6358 | 4.9481 | 17.6063 | 90 | 105.497 | 90 | LATT 7; SYMM -X , +Y , -Z +1/2 | 1.303 |  | -137.64 | -81.36 | -135.527 | 2.21 | -21.501 | 298 | 1 | x parallel to a, y in ab plane, z along c | 1.8898 | -0.016,0.000,1.000 | 0 | GDMA2.2(PCMdielectric3(PBE1PBE/6-31G(d,p))) + FIT
CANDUR | C15 H12 N2 O2 | 30 | oxcarbazepine | 10-oxo-10,11-dihydro-5H-dibenzo(b,f)azepine-5-carboxamide |  | CANDUR01, CANDUR02, CANDUR03 | Study_ID=10, DMACRYS (2.2.0.1) | Rui Guo | 2017 | Polyzois, H.; Guo, R.; Srirambhatla, V. K.; Warzecha, M.; Prasad, E.; Turner, A.; Halbert, G. W.; Keating, P.; Price, S. L.; Florence, A. J. Crystal Structure and Twisted Aggregates of Oxcarbazepine Form III. Crystal Growth & Design 2022. DOI 10.1021/acs.cgd.2c00152. | \CHEMISTRY_CPOSS\CarbamazepineSeries\Oxcarbazepine_PCM | dfS91 | 4.005 | PCMdielectric=3(PBE1PBE/6-31G(d,p)) | 0 |  | This is the intra_molecular energy penalty with respect to the lowest energy of the set (A128). | S91 | P21/n | 4 | 11.6968 | 16.0927 | 6.8912 | 90 | 78.917 | 90 | LATT 1; SYMM -X +1/2, +Y +1/2, -Z +1/2 | 1.3163 |  | -139.48 | -83.8 | -135.475 | 2.64 | -19.57 | 298 | 1 | x parallel to a, y in ab plane, z along c | 1.9591 | 0.959,0.000,0.285 | 0 | GDMA2.2(PCMdielectric3(PBE1PBE/6-31G(d,p))) + FIT
CANDUR | C15 H12 N2 O2 | 30 | oxcarbazepine | 10-oxo-10,11-dihydro-5H-dibenzo(b,f)azepine-5-carboxamide |  | CANDUR01, CANDUR02, CANDUR03 | Study_ID=10, DMACRYS (2.2.0.1) | Rui Guo | 2017 | Polyzois, H.; Guo, R.; Srirambhatla, V. K.; Warzecha, M.; Prasad, E.; Turner, A.; Halbert, G. W.; Keating, P.; Price, S. L.; Florence, A. J. Crystal Structure and Twisted Aggregates of Oxcarbazepine Form III. Crystal Growth & Design 2022. DOI 10.1021/acs.cgd.2c00152. | \CHEMISTRY_CPOSS\CarbamazepineSeries\Oxcarbazepine_PCM | dfA318 | 4.324 | PCMdielectric=3(PBE1PBE/6-31G(d,p)) | 0 |  | This is the intra_molecular energy penalty with respect to the lowest energy of the set (A128). | A318 | Pc | 2 | 4.9698 | 14.2914 | 8.8126 | 90 | 82.474 | 90 | LATT -1; SYMM +X , -Y , +Z +1/2 | 1.3502 |  | -139.75 | -93.94 | -135.426 | 0 | 0 | 0 | 1 | x parallel to a, y in ab plane, z along c | 3.6595 | 0.000,1.000,0.000 | 0 | GDMA2.2(PCMdielectric3(PBE1PBE/6-31G(d,p))) + FIT
CANDUR | C15 H12 N2 O2 | 30 | oxcarbazepine | 10-oxo-10,11-dihydro-5H-dibenzo(b,f)azepine-5-carboxamide |  | CANDUR01, CANDUR02, CANDUR03 | Study_ID=10, DMACRYS (2.2.0.1) | Rui Guo | 2017 | Polyzois, H.; Guo, R.; Srirambhatla, V. K.; Warzecha, M.; Prasad, E.; Turner, A.; Halbert, G. W.; Keating, P.; Price, S. L.; Florence, A. J. Crystal Structure and Twisted Aggregates of Oxcarbazepine Form III. Crystal Growth & Design 2022. DOI 10.1021/acs.cgd.2c00152. | \CHEMISTRY_CPOSS\CarbamazepineSeries\Oxcarbazepine_PCM | dfA70 | 1.349 | PCMdielectric=3(PBE1PBE/6-31G(d,p)) | 0 |  | This is the intra_molecular energy penalty with respect to the lowest energy of the set (A128). | A70 | P21/a | 4 | 8.0652 | 19.1803 | 8.5796 | 90 | 74.948 | 90 | LATT 1; SYMM -X +1/2, +Y +1/2, -Z | 1.3074 |  | -136.7 | -87.48 | -135.351 | 2.51 | -20.386 | 298 | 1 | x parallel to a, y in ab plane, z along c | 2.7819 | 0.657,0.000,0.754 | 0 | GDMA2.2(PCMdielectric3(PBE1PBE/6-31G(d,p))) + FIT
CANDUR | C15 H12 N2 O2 | 30 | oxcarbazepine | 10-oxo-10,11-dihydro-5H-dibenzo(b,f)azepine-5-carboxamide |  | CANDUR01, CANDUR02, CANDUR03 | Study_ID=10, DMACRYS (2.2.0.1) | Rui Guo | 2017 | Polyzois, H.; Guo, R.; Srirambhatla, V. K.; Warzecha, M.; Prasad, E.; Turner, A.; Halbert, G. W.; Keating, P.; Price, S. L.; Florence, A. J. Crystal Structure and Twisted Aggregates of Oxcarbazepine Form III. Crystal Growth & Design 2022. DOI 10.1021/acs.cgd.2c00152. | \CHEMISTRY_CPOSS\CarbamazepineSeries\Oxcarbazepine_PCM | dfS1826 | 10.312 | PCMdielectric=3(PBE1PBE/6-31G(d,p)) | 0 |  | This is the intra_molecular energy penalty with respect to the lowest energy of the set (A128). | S1826 | P43212 | 8 | 7.5907 | 7.5907 | 44.5396 | 90 | 90 | 90 | LATT -1; SYMM -Y +1/2, +X +1/2, +Z +3/4; SYMM +Y +1/2, -X +1/2, +Z +1/4; SYMM +X +1/2, -Y +1/2, -Z +1/4; SYMM -X +1/2, +Y +1/2, -Z +3/4; SYMM -X , -Y , +Z +1/2; SYMM +Y , +X , -Z ; SYMM -Y , -X , -Z +1/2 | 1.3059 |  | -145.66 | -80.71 | -135.348 | 2.38 | -21.594 | 298 | 1 | x parallel to a, y in ab plane, z along c | 4.1836 | 0.852,0.524,0.000 | 0 | GDMA2.2(PCMdielectric3(PBE1PBE/6-31G(d,p))) + FIT
CANDUR | C15 H12 N2 O2 | 30 | oxcarbazepine | 10-oxo-10,11-dihydro-5H-dibenzo(b,f)azepine-5-carboxamide |  | CANDUR01, CANDUR02, CANDUR03 | Study_ID=10, DMACRYS (2.2.0.1) | Rui Guo | 2017 | Polyzois, H.; Guo, R.; Srirambhatla, V. K.; Warzecha, M.; Prasad, E.; Turner, A.; Halbert, G. W.; Keating, P.; Price, S. L.; Florence, A. J. Crystal Structure and Twisted Aggregates of Oxcarbazepine Form III. Crystal Growth & Design 2022. DOI 10.1021/acs.cgd.2c00152. | \CHEMISTRY_CPOSS\CarbamazepineSeries\Oxcarbazepine_PCM | dfS113 | 4.717 | PCMdielectric=3(PBE1PBE/6-31G(d,p)) | 0 |  | This is the intra_molecular energy penalty with respect to the lowest energy of the set (A128). | S113 | P21/c | 4 | 11.6691 | 12.7282 | 9.6175 | 90 | 64.363 | 90 | LATT 1; SYMM -X , +Y +1/2, -Z +1/2 | 1.3011 |  | -140.06 | -83.76 | -135.343 | 2.61 | -19.821 | 298 | 1 | x parallel to a, y in ab plane, z along c | 2.8441 | 0.000,1.000,0.000 | 0 | GDMA2.2(PCMdielectric3(PBE1PBE/6-31G(d,p))) + FIT
CANDUR | C15 H12 N2 O2 | 30 | oxcarbazepine | 10-oxo-10,11-dihydro-5H-dibenzo(b,f)azepine-5-carboxamide |  | CANDUR01, CANDUR02, CANDUR03 | Study_ID=10, DMACRYS (2.2.0.1) | Rui Guo | 2017 | Polyzois, H.; Guo, R.; Srirambhatla, V. K.; Warzecha, M.; Prasad, E.; Turner, A.; Halbert, G. W.; Keating, P.; Price, S. L.; Florence, A. J. Crystal Structure and Twisted Aggregates of Oxcarbazepine Form III. Crystal Growth & Design 2022. DOI 10.1021/acs.cgd.2c00152. | \CHEMISTRY_CPOSS\CarbamazepineSeries\Oxcarbazepine_PCM | dfA1092 | 1.441 | PCMdielectric=3(PBE1PBE/6-31G(d,p)) | 0 |  | This is the intra_molecular energy penalty with respect to the lowest energy of the set (A128). | A1092 | Pn | 4 | 9.8934 | 18.4578 | 7.8644 | 90 | 67.605 | 90 | LATT -1; SYMM +X +1/2, -Y +1/2, +Z +1/2 | 1.2619 |  | -136.75 | -145.11 | -135.309 | 2.64 | -19.869 | 298 | 1 | x parallel to a, y in ab plane, z along c | 1.9929 | 0.871,0.000,-0.491 | 0 | GDMA2.2(PCMdielectric3(PBE1PBE/6-31G(d,p))) + FIT
CANDUR | C15 H12 N2 O2 | 30 | oxcarbazepine | 10-oxo-10,11-dihydro-5H-dibenzo(b,f)azepine-5-carboxamide |  | CANDUR01, CANDUR02, CANDUR03 | Study_ID=10, DMACRYS (2.2.0.1) | Rui Guo | 2017 | Polyzois, H.; Guo, R.; Srirambhatla, V. K.; Warzecha, M.; Prasad, E.; Turner, A.; Halbert, G. W.; Keating, P.; Price, S. L.; Florence, A. J. Crystal Structure and Twisted Aggregates of Oxcarbazepine Form III. Crystal Growth & Design 2022. DOI 10.1021/acs.cgd.2c00152. | \CHEMISTRY_CPOSS\CarbamazepineSeries\Oxcarbazepine_PCM | dfA2421 | 1.926 | PCMdielectric=3(PBE1PBE/6-31G(d,p)) | 0 |  | This is the intra_molecular energy penalty with respect to the lowest energy of the set (A128). | A2421 | P21/c | 4 | 7.6175 | 7.6861 | 29.5735 | 90 | 46.556 | 90 | LATT 1; SYMM -X , +Y +1/2, -Z +1/2 | 1.3329 |  | -137.2 | -88.51 | -135.274 | 2.74 | -18.79 | 298 | 1 | x parallel to a, y in ab plane, z along c | 6.2682 | 0.736,0.000,0.677 | 0 | GDMA2.2(PCMdielectric3(PBE1PBE/6-31G(d,p))) + FIT
CANDUR | C15 H12 N2 O2 | 30 | oxcarbazepine | 10-oxo-10,11-dihydro-5H-dibenzo(b,f)azepine-5-carboxamide |  | CANDUR01, CANDUR02, CANDUR03 | Study_ID=10, DMACRYS (2.2.0.1) | Rui Guo | 2017 | Polyzois, H.; Guo, R.; Srirambhatla, V. K.; Warzecha, M.; Prasad, E.; Turner, A.; Halbert, G. W.; Keating, P.; Price, S. L.; Florence, A. J. Crystal Structure and Twisted Aggregates of Oxcarbazepine Form III. Crystal Growth & Design 2022. DOI 10.1021/acs.cgd.2c00152. | \CHEMISTRY_CPOSS\CarbamazepineSeries\Oxcarbazepine_PCM | dfS42 | 5.408 | PCMdielectric=3(PBE1PBE/6-31G(d,p)) | 0 |  | This is the intra_molecular energy penalty with respect to the lowest energy of the set (A128). | S42 | P21 | 2 | 13.0738 | 7.108 | 8.0662 | 90 | 54.474 | 90 | LATT -1; SYMM -X , +Y +1/2, -Z | 1.3733 |  | -140.68 | -92.82 | -135.272 | 2.57 | -19.522 | 298 | 1 | x parallel to a, y in ab plane, z along c | 5.2345 | 0.974,0.000,-0.226 | 0 | GDMA2.2(PCMdielectric3(PBE1PBE/6-31G(d,p))) + FIT
CANDUR | C15 H12 N2 O2 | 30 | oxcarbazepine | 10-oxo-10,11-dihydro-5H-dibenzo(b,f)azepine-5-carboxamide |  | CANDUR01, CANDUR02, CANDUR03 | Study_ID=10, DMACRYS (2.2.0.1) | Rui Guo | 2017 | Polyzois, H.; Guo, R.; Srirambhatla, V. K.; Warzecha, M.; Prasad, E.; Turner, A.; Halbert, G. W.; Keating, P.; Price, S. L.; Florence, A. J. Crystal Structure and Twisted Aggregates of Oxcarbazepine Form III. Crystal Growth & Design 2022. DOI 10.1021/acs.cgd.2c00152. | \CHEMISTRY_CPOSS\CarbamazepineSeries\Oxcarbazepine_PCM | dfS100 | 7.427 | PCMdielectric=3(PBE1PBE/6-31G(d,p)) | 0 |  | This is the intra_molecular energy penalty with respect to the lowest energy of the set (A128). | S100 | P21/a | 4 | 9.5234 | 24.9759 | 5.2493 | 90 | 85.447 | 90 | LATT 1; SYMM -X +1/2, +Y +1/2, -Z | 1.3463 |  | -142.66 | -88.58 | -135.233 | 2.4 | -20.647 | 298 | 1 | x parallel to a, y in ab plane, z along c | 6.2338 | 0.000,1.000,0.000 | 0 | GDMA2.2(PCMdielectric3(PBE1PBE/6-31G(d,p))) + FIT
CANDUR | C15 H12 N2 O2 | 30 | oxcarbazepine | 10-oxo-10,11-dihydro-5H-dibenzo(b,f)azepine-5-carboxamide |  | CANDUR01, CANDUR02, CANDUR03 | Study_ID=10, DMACRYS (2.2.0.1) | Rui Guo | 2017 | Polyzois, H.; Guo, R.; Srirambhatla, V. K.; Warzecha, M.; Prasad, E.; Turner, A.; Halbert, G. W.; Keating, P.; Price, S. L.; Florence, A. J. Crystal Structure and Twisted Aggregates of Oxcarbazepine Form III. Crystal Growth & Design 2022. DOI 10.1021/acs.cgd.2c00152. | \CHEMISTRY_CPOSS\CarbamazepineSeries\Oxcarbazepine_PCM | dfA25 | 0.542 | PCMdielectric=3(PBE1PBE/6-31G(d,p)) | 0 |  | This is the intra_molecular energy penalty with respect to the lowest energy of the set (A128). | A25 | P21/a | 4 | 6.891 | 22.6109 | 8.3702 | 90 | 74.672 | 90 | LATT 1; SYMM -X +1/2, +Y +1/2, -Z | 1.3322 |  | -135.72 | -89.22 | -135.178 | 2.46 | -20.296 | 298 | 1 | x parallel to a, y in ab plane, z along c | 3.5592 | 0.921,0.000,0.390 | 0 | GDMA2.2(PCMdielectric3(PBE1PBE/6-31G(d,p))) + FIT
CANDUR | C15 H12 N2 O2 | 30 | oxcarbazepine | 10-oxo-10,11-dihydro-5H-dibenzo(b,f)azepine-5-carboxamide |  | CANDUR01, CANDUR02, CANDUR03 | Study_ID=10, DMACRYS (2.2.0.1) | Rui Guo | 2017 | Polyzois, H.; Guo, R.; Srirambhatla, V. K.; Warzecha, M.; Prasad, E.; Turner, A.; Halbert, G. W.; Keating, P.; Price, S. L.; Florence, A. J. Crystal Structure and Twisted Aggregates of Oxcarbazepine Form III. Crystal Growth & Design 2022. DOI 10.1021/acs.cgd.2c00152. | \CHEMISTRY_CPOSS\CarbamazepineSeries\Oxcarbazepine_PCM | dfS89 | 3.379 | PCMdielectric=3(PBE1PBE/6-31G(d,p)) | 0 |  | This is the intra_molecular energy penalty with respect to the lowest energy of the set (A128). | S89 | C2/n | 8 | 14.6077 | 8.5567 | 21.1342 | 90 | 72.266 | 90 | LATT 1; SYMM -X +1/2, +Y , -Z +1/2; SYMM +X +1/2, +Y +1/2, +Z ; SYMM -X , +Y +1/2, -Z +1/2 | 1.3319 |  | -138.55 | -87.93 | -135.171 | 2.58 | -20.717 | 298 | 1 | x parallel to a, y in ab plane, z along c | 0.2375 | 0.576,0.000,0.818 | 0 | GDMA2.2(PCMdielectric3(PBE1PBE/6-31G(d,p))) + FIT
CANDUR | C15 H12 N2 O2 | 30 | oxcarbazepine | 10-oxo-10,11-dihydro-5H-dibenzo(b,f)azepine-5-carboxamide |  | CANDUR01, CANDUR02, CANDUR03 | Study_ID=10, DMACRYS (2.2.0.1) | Rui Guo | 2017 | Polyzois, H.; Guo, R.; Srirambhatla, V. K.; Warzecha, M.; Prasad, E.; Turner, A.; Halbert, G. W.; Keating, P.; Price, S. L.; Florence, A. J. Crystal Structure and Twisted Aggregates of Oxcarbazepine Form III. Crystal Growth & Design 2022. DOI 10.1021/acs.cgd.2c00152. | \CHEMISTRY_CPOSS\CarbamazepineSeries\Oxcarbazepine_PCM | dfS600 | 4.268 | PCMdielectric=3(PBE1PBE/6-31G(d,p)) | 0 |  | This is the intra_molecular energy penalty with respect to the lowest energy of the set (A128). | S600 | P21/c | 4 | 8.9324 | 17.7499 | 10.2554 | 90 | 123.574 | 90 | LATT 1; SYMM -X , +Y +1/2, -Z +1/2 | 1.2368 |  | -139.36 | -72.58 | -135.092 | 2.6 | -19.724 | 298 | 1 | x parallel to a, y in ab plane, z along c | 3.9996 | -0.442,0.000,0.897 | 0 | GDMA2.2(PCMdielectric3(PBE1PBE/6-31G(d,p))) + FIT
CANDUR | C15 H12 N2 O2 | 30 | oxcarbazepine | 10-oxo-10,11-dihydro-5H-dibenzo(b,f)azepine-5-carboxamide |  | CANDUR01, CANDUR02, CANDUR03 | Study_ID=10, DMACRYS (2.2.0.1) | Rui Guo | 2017 | Polyzois, H.; Guo, R.; Srirambhatla, V. K.; Warzecha, M.; Prasad, E.; Turner, A.; Halbert, G. W.; Keating, P.; Price, S. L.; Florence, A. J. Crystal Structure and Twisted Aggregates of Oxcarbazepine Form III. Crystal Growth & Design 2022. DOI 10.1021/acs.cgd.2c00152. | \CHEMISTRY_CPOSS\CarbamazepineSeries\Oxcarbazepine_PCM | dfS46 | 6.064 | PCMdielectric=3(PBE1PBE/6-31G(d,p)) | 0 |  | This is the intra_molecular energy penalty with respect to the lowest energy of the set (A128). | S46 | I41/a | 8 | 26.1604 | 26.1604 | 7.203 | 90 | 90 | 90 | LATT 2; SYMM -Y -1/4, +X +1/4, +Z +1/4; SYMM +Y +1/4, -X +1/4, +Z +1/4; SYMM -X , -Y +1/2, +Z | 1.3597 |  | -141.13 | -94.73 | -135.066 | 2.56 | -19.997 | 298 | 1 | x parallel to a, y in ab plane, z along c | 3.0595 | 0.000,0.000,1.000 | 0 | GDMA2.2(PCMdielectric3(PBE1PBE/6-31G(d,p))) + FIT
CANDUR | C15 H12 N2 O2 | 30 | oxcarbazepine | 10-oxo-10,11-dihydro-5H-dibenzo(b,f)azepine-5-carboxamide |  | CANDUR01, CANDUR02, CANDUR03 | Study_ID=10, DMACRYS (2.2.0.1) | Rui Guo | 2017 | Polyzois, H.; Guo, R.; Srirambhatla, V. K.; Warzecha, M.; Prasad, E.; Turner, A.; Halbert, G. W.; Keating, P.; Price, S. L.; Florence, A. J. Crystal Structure and Twisted Aggregates of Oxcarbazepine Form III. Crystal Growth & Design 2022. DOI 10.1021/acs.cgd.2c00152. | \CHEMISTRY_CPOSS\CarbamazepineSeries\Oxcarbazepine_PCM | dfS683 | 6.771 | PCMdielectric=3(PBE1PBE/6-31G(d,p)) | 0 |  | This is the intra_molecular energy penalty with respect to the lowest energy of the set (A128). | S683 | Pca21 | 4 | 24.429 | 4.9018 | 10.4745 | 90 | 90 | 90 | LATT -1; SYMM -X , -Y , +Z +1/2; SYMM -X +1/2, +Y , +Z +1/2; SYMM +X +1/2, -Y , +Z | 1.3359 |  | -141.82 | -89.61 | -135.049 | 2.23 | -21.714 | 298 | 1 | x parallel to a, y in ab plane, z along c | 4.319 | 1.000,0.000,0.000 | 0 | GDMA2.2(PCMdielectric3(PBE1PBE/6-31G(d,p))) + FIT
CANDUR | C15 H12 N2 O2 | 30 | oxcarbazepine | 10-oxo-10,11-dihydro-5H-dibenzo(b,f)azepine-5-carboxamide |  | CANDUR01, CANDUR02, CANDUR03 | Study_ID=10, DMACRYS (2.2.0.1) | Rui Guo | 2017 | Polyzois, H.; Guo, R.; Srirambhatla, V. K.; Warzecha, M.; Prasad, E.; Turner, A.; Halbert, G. W.; Keating, P.; Price, S. L.; Florence, A. J. Crystal Structure and Twisted Aggregates of Oxcarbazepine Form III. Crystal Growth & Design 2022. DOI 10.1021/acs.cgd.2c00152. | \CHEMISTRY_CPOSS\CarbamazepineSeries\Oxcarbazepine_PCM | dfA205 | 0.644 | PCMdielectric=3(PBE1PBE/6-31G(d,p)) | 0 |  | This is the intra_molecular energy penalty with respect to the lowest energy of the set (A128). | A205 | P21212 | 4 | 26.3231 | 9.7001 | 5.0209 | 90 | 90 | 90 | LATT -1; SYMM +X +1/2, -Y +1/2, -Z ; SYMM -X +1/2, +Y +1/2, -Z ; SYMM -X , -Y , +Z | 1.307 |  | -135.65 | -83.57 | -135.006 | 0 | 0 | 0 | 0 | x parallel to a, y in ab plane, z along c | 0 | 0.000,1.000,0.000 | 0 | GDMA2.2(PCMdielectric3(PBE1PBE/6-31G(d,p))) + FIT
CANDUR | C15 H12 N2 O2 | 30 | oxcarbazepine | 10-oxo-10,11-dihydro-5H-dibenzo(b,f)azepine-5-carboxamide |  | CANDUR01, CANDUR02, CANDUR03 | Study_ID=10, DMACRYS (2.2.0.1) | Rui Guo | 2017 | Polyzois, H.; Guo, R.; Srirambhatla, V. K.; Warzecha, M.; Prasad, E.; Turner, A.; Halbert, G. W.; Keating, P.; Price, S. L.; Florence, A. J. Crystal Structure and Twisted Aggregates of Oxcarbazepine Form III. Crystal Growth & Design 2022. DOI 10.1021/acs.cgd.2c00152. | \CHEMISTRY_CPOSS\CarbamazepineSeries\Oxcarbazepine_PCM | dfA59 | 2.079 | PCMdielectric=3(PBE1PBE/6-31G(d,p)) | 0 |  | This is the intra_molecular energy penalty with respect to the lowest energy of the set (A128). | A59 | P21/c | 4 | 7.3569 | 12.0692 | 17.0998 | 90 | 123.244 | 90 | LATT 1; SYMM -X , +Y +1/2, -Z +1/2 | 1.3195 |  | -137.05 | -82.95 | -134.971 | 2.64 | -19.5 | 298 | 1 | x parallel to a, y in ab plane, z along c | 3.1265 | 1.000,0.000,-0.003 | 0 | GDMA2.2(PCMdielectric3(PBE1PBE/6-31G(d,p))) + FIT
CANDUR | C15 H12 N2 O2 | 30 | oxcarbazepine | 10-oxo-10,11-dihydro-5H-dibenzo(b,f)azepine-5-carboxamide |  | CANDUR01, CANDUR02, CANDUR03 | Study_ID=10, DMACRYS (2.2.0.1) | Rui Guo | 2017 | Polyzois, H.; Guo, R.; Srirambhatla, V. K.; Warzecha, M.; Prasad, E.; Turner, A.; Halbert, G. W.; Keating, P.; Price, S. L.; Florence, A. J. Crystal Structure and Twisted Aggregates of Oxcarbazepine Form III. Crystal Growth & Design 2022. DOI 10.1021/acs.cgd.2c00152. | \CHEMISTRY_CPOSS\CarbamazepineSeries\Oxcarbazepine_PCM | dfA77 | 1.894 | PCMdielectric=3(PBE1PBE/6-31G(d,p)) | 0 |  | This is the intra_molecular energy penalty with respect to the lowest energy of the set (A128). | A77 | P21/c | 4 | 15.6032 | 4.9355 | 17.6579 | 90 | 72.749 | 90 | LATT 1; SYMM -X , +Y +1/2, -Z +1/2 | 1.2902 |  | -136.81 | -80.2 | -134.916 | 2.12 | -22.149 | 298 | 1 | x parallel to a, y in ab plane, z along c | 1.582 | -0.018,0.000,1.000 | 0 | GDMA2.2(PCMdielectric3(PBE1PBE/6-31G(d,p))) + FIT
CANDUR | C15 H12 N2 O2 | 30 | oxcarbazepine | 10-oxo-10,11-dihydro-5H-dibenzo(b,f)azepine-5-carboxamide |  | CANDUR01, CANDUR02, CANDUR03 | Study_ID=10, DMACRYS (2.2.0.1) | Rui Guo | 2017 | Polyzois, H.; Guo, R.; Srirambhatla, V. K.; Warzecha, M.; Prasad, E.; Turner, A.; Halbert, G. W.; Keating, P.; Price, S. L.; Florence, A. J. Crystal Structure and Twisted Aggregates of Oxcarbazepine Form III. Crystal Growth & Design 2022. DOI 10.1021/acs.cgd.2c00152. | \CHEMISTRY_CPOSS\CarbamazepineSeries\Oxcarbazepine_PCM | dfA56 | 1.575 | PCMdielectric=3(PBE1PBE/6-31G(d,p)) | 0 |  | This is the intra_molecular energy penalty with respect to the lowest energy of the set (A128). | A56 | P21/c | 4 | 4.8815 | 16.9457 | 14.6952 | 90 | 84.032 | 90 | LATT 1; SYMM -X , +Y +1/2, -Z +1/2 | 1.3859 |  | -136.36 | -97.03 | -134.785 | 2.4 | -20.432 | 298 | 1 | x parallel to a, y in ab plane, z along c | 4.9832 | 0.383,0.000,0.923 | 0 | GDMA2.2(PCMdielectric3(PBE1PBE/6-31G(d,p))) + FIT
CANDUR | C15 H12 N2 O2 | 30 | oxcarbazepine | 10-oxo-10,11-dihydro-5H-dibenzo(b,f)azepine-5-carboxamide |  | CANDUR01, CANDUR02, CANDUR03 | Study_ID=10, DMACRYS (2.2.0.1) | Rui Guo | 2017 | Polyzois, H.; Guo, R.; Srirambhatla, V. K.; Warzecha, M.; Prasad, E.; Turner, A.; Halbert, G. W.; Keating, P.; Price, S. L.; Florence, A. J. Crystal Structure and Twisted Aggregates of Oxcarbazepine Form III. Crystal Growth & Design 2022. DOI 10.1021/acs.cgd.2c00152. | \CHEMISTRY_CPOSS\CarbamazepineSeries\Oxcarbazepine_PCM | dfA246 | 3.827 | PCMdielectric=3(PBE1PBE/6-31G(d,p)) | 0 |  | This is the intra_molecular energy penalty with respect to the lowest energy of the set (A128). | A246 | Pca21 | 4 | 25.1046 | 4.9566 | 10.1491 | 90 | 90 | 90 | LATT -1; SYMM -X , -Y , +Z +1/2; SYMM -X +1/2, +Y , +Z +1/2; SYMM +X +1/2, -Y , +Z | 1.3268 |  | -138.57 | -88.28 | -134.743 | 2.16 | -22.203 | 298 | 1 | x parallel to a, y in ab plane, z along c | 2.8547 | 0.000,0.000,1.000 | 0 | GDMA2.2(PCMdielectric3(PBE1PBE/6-31G(d,p))) + FIT
CANDUR | C15 H12 N2 O2 | 30 | oxcarbazepine | 10-oxo-10,11-dihydro-5H-dibenzo(b,f)azepine-5-carboxamide |  | CANDUR01, CANDUR02, CANDUR03 | Study_ID=10, DMACRYS (2.2.0.1) | Rui Guo | 2017 | Polyzois, H.; Guo, R.; Srirambhatla, V. K.; Warzecha, M.; Prasad, E.; Turner, A.; Halbert, G. W.; Keating, P.; Price, S. L.; Florence, A. J. Crystal Structure and Twisted Aggregates of Oxcarbazepine Form III. Crystal Growth & Design 2022. DOI 10.1021/acs.cgd.2c00152. | \CHEMISTRY_CPOSS\CarbamazepineSeries\Oxcarbazepine_PCM | dfA302 | 2.182 | PCMdielectric=3(PBE1PBE/6-31G(d,p)) | 0 |  | This is the intra_molecular energy penalty with respect to the lowest energy of the set (A128). | A302 | P21/n | 4 | 12.0114 | 7.6888 | 13.6603 | 90 | 80.545 | 90 | LATT 1; SYMM -X +1/2, +Y +1/2, -Z +1/2 | 1.3465 |  | -136.91 | -86.51 | -134.728 | 2.53 | -20.055 | 298 | 1 | x parallel to a, y in ab plane, z along c | 4.7908 | 0.000,1.000,0.000 | 0 | GDMA2.2(PCMdielectric3(PBE1PBE/6-31G(d,p))) + FIT
CANDUR | C15 H12 N2 O2 | 30 | oxcarbazepine | 10-oxo-10,11-dihydro-5H-dibenzo(b,f)azepine-5-carboxamide |  | CANDUR01, CANDUR02, CANDUR03 | Study_ID=10, DMACRYS (2.2.0.1) | Rui Guo | 2017 | Polyzois, H.; Guo, R.; Srirambhatla, V. K.; Warzecha, M.; Prasad, E.; Turner, A.; Halbert, G. W.; Keating, P.; Price, S. L.; Florence, A. J. Crystal Structure and Twisted Aggregates of Oxcarbazepine Form III. Crystal Growth & Design 2022. DOI 10.1021/acs.cgd.2c00152. | \CHEMISTRY_CPOSS\CarbamazepineSeries\Oxcarbazepine_PCM | dfA270 | 0.957 | PCMdielectric=3(PBE1PBE/6-31G(d,p)) | 0 |  | This is the intra_molecular energy penalty with respect to the lowest energy of the set (A128). | A270 | P21/n | 4 | 7.1861 | 11.1628 | 15.8591 | 90 | 84.229 | 90 | LATT 1; SYMM -X +1/2, +Y +1/2, -Z +1/2 | 1.3238 |  | -135.66 | -87.05 | -134.703 | 2.56 | -20.275 | 298 | 1 | x parallel to a, y in ab plane, z along c | 0.2067 | 0.476,0.000,0.879 | 0 | GDMA2.2(PCMdielectric3(PBE1PBE/6-31G(d,p))) + FIT
CANDUR | C15 H12 N2 O2 | 30 | oxcarbazepine | 10-oxo-10,11-dihydro-5H-dibenzo(b,f)azepine-5-carboxamide |  | CANDUR01, CANDUR02, CANDUR03 | Study_ID=10, DMACRYS (2.2.0.1) | Rui Guo | 2017 | Polyzois, H.; Guo, R.; Srirambhatla, V. K.; Warzecha, M.; Prasad, E.; Turner, A.; Halbert, G. W.; Keating, P.; Price, S. L.; Florence, A. J. Crystal Structure and Twisted Aggregates of Oxcarbazepine Form III. Crystal Growth & Design 2022. DOI 10.1021/acs.cgd.2c00152. | \CHEMISTRY_CPOSS\CarbamazepineSeries\Oxcarbazepine_PCM | dfS85 | 5.911 | PCMdielectric=3(PBE1PBE/6-31G(d,p)) | 0 |  | This is the intra_molecular energy penalty with respect to the lowest energy of the set (A128). | S85 | P21/c | 4 | 8.2826 | 21.4942 | 7.0998 | 90 | 87.526 | 90 | LATT 1; SYMM -X , +Y +1/2, -Z +1/2 | 1.3269 |  | -140.55 | -87.15 | -134.639 | 0 | 0 | 0 | 0 | x parallel to a, y in ab plane, z along c | 0 | -0.506,0.000,0.863 | 0 | GDMA2.2(PCMdielectric3(PBE1PBE/6-31G(d,p))) + FIT
CANDUR | C15 H12 N2 O2 | 30 | oxcarbazepine | 10-oxo-10,11-dihydro-5H-dibenzo(b,f)azepine-5-carboxamide |  | CANDUR01, CANDUR02, CANDUR03 | Study_ID=10, DMACRYS (2.2.0.1) | Rui Guo | 2017 | Polyzois, H.; Guo, R.; Srirambhatla, V. K.; Warzecha, M.; Prasad, E.; Turner, A.; Halbert, G. W.; Keating, P.; Price, S. L.; Florence, A. J. Crystal Structure and Twisted Aggregates of Oxcarbazepine Form III. Crystal Growth & Design 2022. DOI 10.1021/acs.cgd.2c00152. | \CHEMISTRY_CPOSS\CarbamazepineSeries\Oxcarbazepine_PCM | dfS72 | 6.332 | PCMdielectric=3(PBE1PBE/6-31G(d,p)) | 0 |  | This is the intra_molecular energy penalty with respect to the lowest energy of the set (A128). | S72 | P21/c | 4 | 11.8788 | 13.853 | 8.0722 | 90 | 69.968 | 90 | LATT 1; SYMM -X , +Y +1/2, -Z +1/2 | 1.3427 |  | -140.97 | -91.54 | -134.638 | 2.34 | -21.737 | 298 | 1 | x parallel to a, y in ab plane, z along c | 1.4992 | 0.864,0.000,-0.503 | 0 | GDMA2.2(PCMdielectric3(PBE1PBE/6-31G(d,p))) + FIT
CANDUR | C15 H12 N2 O2 | 30 | oxcarbazepine | 10-oxo-10,11-dihydro-5H-dibenzo(b,f)azepine-5-carboxamide |  | CANDUR01, CANDUR02, CANDUR03 | Study_ID=10, DMACRYS (2.2.0.1) | Rui Guo | 2017 | Polyzois, H.; Guo, R.; Srirambhatla, V. K.; Warzecha, M.; Prasad, E.; Turner, A.; Halbert, G. W.; Keating, P.; Price, S. L.; Florence, A. J. Crystal Structure and Twisted Aggregates of Oxcarbazepine Form III. Crystal Growth & Design 2022. DOI 10.1021/acs.cgd.2c00152. | \CHEMISTRY_CPOSS\CarbamazepineSeries\Oxcarbazepine_PCM | dfA7 | 0.833 | PCMdielectric=3(PBE1PBE/6-31G(d,p)) | 0 |  | This is the intra_molecular energy penalty with respect to the lowest energy of the set (A128). | A7 | P-1 | 2 | 7.8533 | 11.7896 | 7.457 | 69.324 | 80.354 | 92.936 | LATT 1 | 1.3251 |  | -135.47 | -88.7 | -134.637 | 2.57 | -19.71 | 298 | 1 | x parallel to a, y in ab plane, z along c | 3.2865 | 0.888,0.431,-0.162 | 0 | GDMA2.2(PCMdielectric3(PBE1PBE/6-31G(d,p))) + FIT
CANDUR | C15 H12 N2 O2 | 30 | oxcarbazepine | 10-oxo-10,11-dihydro-5H-dibenzo(b,f)azepine-5-carboxamide |  | CANDUR01, CANDUR02, CANDUR03 | Study_ID=10, DMACRYS (2.2.0.1) | Rui Guo | 2017 | Polyzois, H.; Guo, R.; Srirambhatla, V. K.; Warzecha, M.; Prasad, E.; Turner, A.; Halbert, G. W.; Keating, P.; Price, S. L.; Florence, A. J. Crystal Structure and Twisted Aggregates of Oxcarbazepine Form III. Crystal Growth & Design 2022. DOI 10.1021/acs.cgd.2c00152. | \CHEMISTRY_CPOSS\CarbamazepineSeries\Oxcarbazepine_PCM | dfS916 | 6.5 | PCMdielectric=3(PBE1PBE/6-31G(d,p)) | 0 |  | This is the intra_molecular energy penalty with respect to the lowest energy of the set (A128). | S916 | C2/c | 8 | 21.3435 | 14.1882 | 8.6434 | 90 | 92.512 | 90 | LATT 1; SYMM -X , +Y , -Z +1/2; SYMM +X +1/2, +Y +1/2, +Z ; SYMM -X +1/2, +Y +1/2, -Z +1/2 | 1.2816 |  | -141.08 | -83.49 | -134.58 | 2.52 | -20.07 | 298 | 1 | x parallel to a, y in ab plane, z along c | 3.9715 | 0.000,1.000,0.000 | 0 | GDMA2.2(PCMdielectric3(PBE1PBE/6-31G(d,p))) + FIT
CANDUR | C15 H12 N2 O2 | 30 | oxcarbazepine | 10-oxo-10,11-dihydro-5H-dibenzo(b,f)azepine-5-carboxamide |  | CANDUR01, CANDUR02, CANDUR03 | Study_ID=10, DMACRYS (2.2.0.1) | Rui Guo | 2017 | Polyzois, H.; Guo, R.; Srirambhatla, V. K.; Warzecha, M.; Prasad, E.; Turner, A.; Halbert, G. W.; Keating, P.; Price, S. L.; Florence, A. J. Crystal Structure and Twisted Aggregates of Oxcarbazepine Form III. Crystal Growth & Design 2022. DOI 10.1021/acs.cgd.2c00152. | \CHEMISTRY_CPOSS\CarbamazepineSeries\Oxcarbazepine_PCM | dfS193 | 4.988 | PCMdielectric=3(PBE1PBE/6-31G(d,p)) | 0 |  | This is the intra_molecular energy penalty with respect to the lowest energy of the set (A128). | S193 | Pca21 | 4 | 25.3317 | 4.914 | 10.115 | 90 | 90 | 90 | LATT -1; SYMM -X , -Y , +Z +1/2; SYMM -X +1/2, +Y , +Z +1/2; SYMM +X +1/2, -Y , +Z | 1.3308 |  | -139.54 | -88.73 | -134.552 | 0 | 0 | 0 | 0 | x parallel to a, y in ab plane, z along c | 0 | 0.000,0.000,1.000 | 0 | GDMA2.2(PCMdielectric3(PBE1PBE/6-31G(d,p))) + FIT
CANDUR | C15 H12 N2 O2 | 30 | oxcarbazepine | 10-oxo-10,11-dihydro-5H-dibenzo(b,f)azepine-5-carboxamide |  | CANDUR01, CANDUR02, CANDUR03 | Study_ID=10, DMACRYS (2.2.0.1) | Rui Guo | 2017 | Polyzois, H.; Guo, R.; Srirambhatla, V. K.; Warzecha, M.; Prasad, E.; Turner, A.; Halbert, G. W.; Keating, P.; Price, S. L.; Florence, A. J. Crystal Structure and Twisted Aggregates of Oxcarbazepine Form III. Crystal Growth & Design 2022. DOI 10.1021/acs.cgd.2c00152. | \CHEMISTRY_CPOSS\CarbamazepineSeries\Oxcarbazepine_PCM | dfS214 | 6.126 | PCMdielectric=3(PBE1PBE/6-31G(d,p)) | 0 |  | This is the intra_molecular energy penalty with respect to the lowest energy of the set (A128). | S214 | P-1 | 2 | 7.9101 | 8.9944 | 9.805 | 102.115 | 72.768 | 76.553 | LATT 1 | 1.3553 |  | -140.65 | -93.19 | -134.524 | 2.53 | -19.943 | 298 | 1 | x parallel to a, y in ab plane, z along c | 3.8305 | 0.230,-0.695,0.681 | 0 | GDMA2.2(PCMdielectric3(PBE1PBE/6-31G(d,p))) + FIT
CANDUR | C15 H12 N2 O2 | 30 | oxcarbazepine | 10-oxo-10,11-dihydro-5H-dibenzo(b,f)azepine-5-carboxamide |  | CANDUR01, CANDUR02, CANDUR03 | Study_ID=10, DMACRYS (2.2.0.1) | Rui Guo | 2017 | Polyzois, H.; Guo, R.; Srirambhatla, V. K.; Warzecha, M.; Prasad, E.; Turner, A.; Halbert, G. W.; Keating, P.; Price, S. L.; Florence, A. J. Crystal Structure and Twisted Aggregates of Oxcarbazepine Form III. Crystal Growth & Design 2022. DOI 10.1021/acs.cgd.2c00152. | \CHEMISTRY_CPOSS\CarbamazepineSeries\Oxcarbazepine_PCM | dfS582 | 5.786 | PCMdielectric=3(PBE1PBE/6-31G(d,p)) | 0 |  | This is the intra_molecular energy penalty with respect to the lowest energy of the set (A128). | S582 | P21/a | 4 | 8.7945 | 18.2114 | 7.8496 | 90 | 80.872 | 90 | LATT 1; SYMM -X +1/2, +Y +1/2, -Z | 1.3499 |  | -140.21 | -92.43 | -134.424 | 2.49 | -20.624 | 298 | 1 | x parallel to a, y in ab plane, z along c | 2.7177 | 0.953,0.000,-0.304 | 0 | GDMA2.2(PCMdielectric3(PBE1PBE/6-31G(d,p))) + FIT
CANDUR | C15 H12 N2 O2 | 30 | oxcarbazepine | 10-oxo-10,11-dihydro-5H-dibenzo(b,f)azepine-5-carboxamide |  | CANDUR01, CANDUR02, CANDUR03 | Study_ID=10, DMACRYS (2.2.0.1) | Rui Guo | 2017 | Polyzois, H.; Guo, R.; Srirambhatla, V. K.; Warzecha, M.; Prasad, E.; Turner, A.; Halbert, G. W.; Keating, P.; Price, S. L.; Florence, A. J. Crystal Structure and Twisted Aggregates of Oxcarbazepine Form III. Crystal Growth & Design 2022. DOI 10.1021/acs.cgd.2c00152. | \CHEMISTRY_CPOSS\CarbamazepineSeries\Oxcarbazepine_PCM | dfS156 | 4.233 | PCMdielectric=3(PBE1PBE/6-31G(d,p)) | 0 |  | This is the intra_molecular energy penalty with respect to the lowest energy of the set (A128). | S156 | R-3 | 6 | 22.3391 | 22.3391 | 13.5701 | 90 | 90 | 120 | LATT 3; SYMM -Y , +X -Y , +Z ; SYMM -X +Y , -X , +Z | 1.2857 |  | -138.65 | -84.3 | -134.417 | 2.6 | -19.382 | 298 | 1 | x parallel to a, y in ab plane, z along c | 4.2683 | -0.283,0.048,0.958 | 0 | GDMA2.2(PCMdielectric3(PBE1PBE/6-31G(d,p))) + FIT
CANDUR | C15 H12 N2 O2 | 30 | oxcarbazepine | 10-oxo-10,11-dihydro-5H-dibenzo(b,f)azepine-5-carboxamide |  | CANDUR01, CANDUR02, CANDUR03 | Study_ID=10, DMACRYS (2.2.0.1) | Rui Guo | 2017 | Polyzois, H.; Guo, R.; Srirambhatla, V. K.; Warzecha, M.; Prasad, E.; Turner, A.; Halbert, G. W.; Keating, P.; Price, S. L.; Florence, A. J. Crystal Structure and Twisted Aggregates of Oxcarbazepine Form III. Crystal Growth & Design 2022. DOI 10.1021/acs.cgd.2c00152. | \CHEMISTRY_CPOSS\CarbamazepineSeries\Oxcarbazepine_PCM | dfA829 | 1.322 | PCMdielectric=3(PBE1PBE/6-31G(d,p)) | 0 |  | This is the intra_molecular energy penalty with respect to the lowest energy of the set (A128). | A829 | P21/a | 4 | 13.9267 | 8.0651 | 13.6662 | 90 | 60.959 | 90 | LATT 1; SYMM -X +1/2, +Y +1/2, -Z | 1.2486 |  | -135.73 | -68.75 | -134.408 | 2.73 | -19.088 | 298 | 1 | x parallel to a, y in ab plane, z along c | 2.5594 | -0.457,0.000,0.890 | 0 | GDMA2.2(PCMdielectric3(PBE1PBE/6-31G(d,p))) + FIT
CANDUR | C15 H12 N2 O2 | 30 | oxcarbazepine | 10-oxo-10,11-dihydro-5H-dibenzo(b,f)azepine-5-carboxamide |  | CANDUR01, CANDUR02, CANDUR03 | Study_ID=10, DMACRYS (2.2.0.1) | Rui Guo | 2017 | Polyzois, H.; Guo, R.; Srirambhatla, V. K.; Warzecha, M.; Prasad, E.; Turner, A.; Halbert, G. W.; Keating, P.; Price, S. L.; Florence, A. J. Crystal Structure and Twisted Aggregates of Oxcarbazepine Form III. Crystal Growth & Design 2022. DOI 10.1021/acs.cgd.2c00152. | \CHEMISTRY_CPOSS\CarbamazepineSeries\Oxcarbazepine_PCM | dfA117 | 2.331 | PCMdielectric=3(PBE1PBE/6-31G(d,p)) | 0 |  | This is the intra_molecular energy penalty with respect to the lowest energy of the set (A128). | A117 | P21/a | 4 | 13.2521 | 8.2895 | 11.7492 | 90 | 73.431 | 90 | LATT 1; SYMM -X +1/2, +Y +1/2, -Z | 1.3545 |  | -136.72 | -91.13 | -134.389 | 0 | 0 | 0 | 0 | x parallel to a, y in ab plane, z along c | 0 | 0.685,0.000,0.729 | 0 | GDMA2.2(PCMdielectric3(PBE1PBE/6-31G(d,p))) + FIT
CANDUR | C15 H12 N2 O2 | 30 | oxcarbazepine | 10-oxo-10,11-dihydro-5H-dibenzo(b,f)azepine-5-carboxamide |  | CANDUR01, CANDUR02, CANDUR03 | Study_ID=10, DMACRYS (2.2.0.1) | Rui Guo | 2017 | Polyzois, H.; Guo, R.; Srirambhatla, V. K.; Warzecha, M.; Prasad, E.; Turner, A.; Halbert, G. W.; Keating, P.; Price, S. L.; Florence, A. J. Crystal Structure and Twisted Aggregates of Oxcarbazepine Form III. Crystal Growth & Design 2022. DOI 10.1021/acs.cgd.2c00152. | \CHEMISTRY_CPOSS\CarbamazepineSeries\Oxcarbazepine_PCM | dfS238 | 4.155 | PCMdielectric=3(PBE1PBE/6-31G(d,p)) | 0 |  | This is the intra_molecular energy penalty with respect to the lowest energy of the set (A128). | S238 | P21/c | 4 | 7.7935 | 20.0547 | 8.7203 | 90 | 104.214 | 90 | LATT 1; SYMM -X , +Y +1/2, -Z +1/2 | 1.2682 |  | -138.53 | -79 | -134.375 | 2.4 | -21.102 | 298 | 1 | x parallel to a, y in ab plane, z along c | 2.2875 | 0.961,0.000,-0.277 | 0 | GDMA2.2(PCMdielectric3(PBE1PBE/6-31G(d,p))) + FIT
CANDUR | C15 H12 N2 O2 | 30 | oxcarbazepine | 10-oxo-10,11-dihydro-5H-dibenzo(b,f)azepine-5-carboxamide |  | CANDUR01, CANDUR02, CANDUR03 | Study_ID=10, DMACRYS (2.2.0.1) | Rui Guo | 2017 | Polyzois, H.; Guo, R.; Srirambhatla, V. K.; Warzecha, M.; Prasad, E.; Turner, A.; Halbert, G. W.; Keating, P.; Price, S. L.; Florence, A. J. Crystal Structure and Twisted Aggregates of Oxcarbazepine Form III. Crystal Growth & Design 2022. DOI 10.1021/acs.cgd.2c00152. | \CHEMISTRY_CPOSS\CarbamazepineSeries\Oxcarbazepine_PCM | dfS131 | 11.099 | PCMdielectric=3(PBE1PBE/6-31G(d,p)) | 0 |  | This is the intra_molecular energy penalty with respect to the lowest energy of the set (A128). | S131 | P21/c | 4 | 11.3082 | 7.764 | 14.2683 | 90 | 85.463 | 90 | LATT 1; SYMM -X , +Y +1/2, -Z +1/2 | 1.3418 |  | -145.47 | -91.14 | -134.371 | 2.47 | -20.036 | 298 | 1 | x parallel to a, y in ab plane, z along c | 1.9291 | 0.000,1.000,0.000 | 0 | GDMA2.2(PCMdielectric3(PBE1PBE/6-31G(d,p))) + FIT
CANDUR | C15 H12 N2 O2 | 30 | oxcarbazepine | 10-oxo-10,11-dihydro-5H-dibenzo(b,f)azepine-5-carboxamide |  | CANDUR01, CANDUR02, CANDUR03 | Study_ID=10, DMACRYS (2.2.0.1) | Rui Guo | 2017 | Polyzois, H.; Guo, R.; Srirambhatla, V. K.; Warzecha, M.; Prasad, E.; Turner, A.; Halbert, G. W.; Keating, P.; Price, S. L.; Florence, A. J. Crystal Structure and Twisted Aggregates of Oxcarbazepine Form III. Crystal Growth & Design 2022. DOI 10.1021/acs.cgd.2c00152. | \CHEMISTRY_CPOSS\CarbamazepineSeries\Oxcarbazepine_PCM | dfA379 | 1.018 | PCMdielectric=3(PBE1PBE/6-31G(d,p)) | 0 |  | This is the intra_molecular energy penalty with respect to the lowest energy of the set (A128). | A379 | P21/c | 4 | 8.4804 | 13.4475 | 12.6654 | 90 | 74.732 | 90 | LATT 1; SYMM -X , +Y +1/2, -Z +1/2 | 1.2025 |  | -135.28 | -70.27 | -134.262 | 2.49 | -20.368 | 298 | 1 | x parallel to a, y in ab plane, z along c | 4.1817 | 0.994,0.000,-0.108 | 0 | GDMA2.2(PCMdielectric3(PBE1PBE/6-31G(d,p))) + FIT
CANDUR | C15 H12 N2 O2 | 30 | oxcarbazepine | 10-oxo-10,11-dihydro-5H-dibenzo(b,f)azepine-5-carboxamide |  | CANDUR01, CANDUR02, CANDUR03 | Study_ID=10, DMACRYS (2.2.0.1) | Rui Guo | 2017 | Polyzois, H.; Guo, R.; Srirambhatla, V. K.; Warzecha, M.; Prasad, E.; Turner, A.; Halbert, G. W.; Keating, P.; Price, S. L.; Florence, A. J. Crystal Structure and Twisted Aggregates of Oxcarbazepine Form III. Crystal Growth & Design 2022. DOI 10.1021/acs.cgd.2c00152. | \CHEMISTRY_CPOSS\CarbamazepineSeries\Oxcarbazepine_PCM | dfA95 | 0.271 | PCMdielectric=3(PBE1PBE/6-31G(d,p)) | 0 |  | This is the intra_molecular energy penalty with respect to the lowest energy of the set (A128). | A95 | Cc | 2 | 14.1019 | 9.1243 | 10.2094 | 90 | 82.124 | 90 | LATT -7; SYMM +X , -Y , +Z +1/2 | 1.2877 |  | -134.51 | -80.91 | -134.239 | 2.48 | -20.287 | 298 | 1 | x parallel to a, y in ab plane, z along c | 2.1795 | 0.989,0.000,-0.151 | 0 | GDMA2.2(PCMdielectric3(PBE1PBE/6-31G(d,p))) + FIT
CANDUR | C15 H12 N2 O2 | 30 | oxcarbazepine | 10-oxo-10,11-dihydro-5H-dibenzo(b,f)azepine-5-carboxamide |  | CANDUR01, CANDUR02, CANDUR03 | Study_ID=10, DMACRYS (2.2.0.1) | Rui Guo | 2017 | Polyzois, H.; Guo, R.; Srirambhatla, V. K.; Warzecha, M.; Prasad, E.; Turner, A.; Halbert, G. W.; Keating, P.; Price, S. L.; Florence, A. J. Crystal Structure and Twisted Aggregates of Oxcarbazepine Form III. Crystal Growth & Design 2022. DOI 10.1021/acs.cgd.2c00152. | \CHEMISTRY_CPOSS\CarbamazepineSeries\Oxcarbazepine_PCM | dfA76 | 0.636 | PCMdielectric=3(PBE1PBE/6-31G(d,p)) | 0 |  | This is the intra_molecular energy penalty with respect to the lowest energy of the set (A128). | A76 | P-1 | 2 | 8.5637 | 8.7946 | 8.838 | 86.086 | 92.916 | 74.524 | LATT 1 | 1.3125 |  | -134.83 | -86.15 | -134.194 | 2.62 | -19.403 | 298 | 1 | x parallel to a, y in ab plane, z along c | 2.875 | 0.825,0.565,0.015 | 0 | GDMA2.2(PCMdielectric3(PBE1PBE/6-31G(d,p))) + FIT
CANDUR | C15 H12 N2 O2 | 30 | oxcarbazepine | 10-oxo-10,11-dihydro-5H-dibenzo(b,f)azepine-5-carboxamide |  | CANDUR01, CANDUR02, CANDUR03 | Study_ID=10, DMACRYS (2.2.0.1) | Rui Guo | 2017 | Polyzois, H.; Guo, R.; Srirambhatla, V. K.; Warzecha, M.; Prasad, E.; Turner, A.; Halbert, G. W.; Keating, P.; Price, S. L.; Florence, A. J. Crystal Structure and Twisted Aggregates of Oxcarbazepine Form III. Crystal Growth & Design 2022. DOI 10.1021/acs.cgd.2c00152. | \CHEMISTRY_CPOSS\CarbamazepineSeries\Oxcarbazepine_PCM | dfA128 | 0 | PCMdielectric=3(PBE1PBE/6-31G(d,p)) | 0 |  | This is the intra_molecular energy penalty with respect to the lowest energy of the set (A128). | A128 | P-1 | 2 | 6.9666 | 11.4675 | 8.367 | 95.982 | 74.189 | 89.037 | LATT 1 | 1.3113 |  | -134.18 | -83.69 | -134.18 | 2.57 | -19.773 | 298 | 1 | x parallel to a, y in ab plane, z along c | 5.7025 | -0.435,0.900,-0.021 | 0 | GDMA2.2(PCMdielectric3(PBE1PBE/6-31G(d,p))) + FIT
CANDUR | C15 H12 N2 O2 | 30 | oxcarbazepine | 10-oxo-10,11-dihydro-5H-dibenzo(b,f)azepine-5-carboxamide |  | CANDUR01, CANDUR02, CANDUR03 | Study_ID=10, DMACRYS (2.2.0.1) | Rui Guo | 2017 | Polyzois, H.; Guo, R.; Srirambhatla, V. K.; Warzecha, M.; Prasad, E.; Turner, A.; Halbert, G. W.; Keating, P.; Price, S. L.; Florence, A. J. Crystal Structure and Twisted Aggregates of Oxcarbazepine Form III. Crystal Growth & Design 2022. DOI 10.1021/acs.cgd.2c00152. | \CHEMISTRY_CPOSS\CarbamazepineSeries\Oxcarbazepine_PCM | dfA81 | 1.856 | PCMdielectric=3(PBE1PBE/6-31G(d,p)) | 0 |  | This is the intra_molecular energy penalty with respect to the lowest energy of the set (A128). | A81 | P21/c | 4 | 7.3492 | 19.8165 | 9.2499 | 90 | 67.469 | 90 | LATT 1; SYMM -X , +Y +1/2, -Z +1/2 | 1.3466 |  | -135.98 | -92.62 | -134.124 | 2.53 | -20.334 | 298 | 1 | x parallel to a, y in ab plane, z along c | 3.645 | 0.598,0.000,0.801 | 0 | GDMA2.2(PCMdielectric3(PBE1PBE/6-31G(d,p))) + FIT
CANDUR | C15 H12 N2 O2 | 30 | oxcarbazepine | 10-oxo-10,11-dihydro-5H-dibenzo(b,f)azepine-5-carboxamide |  | CANDUR01, CANDUR02, CANDUR03 | Study_ID=10, DMACRYS (2.2.0.1) | Rui Guo | 2017 | Polyzois, H.; Guo, R.; Srirambhatla, V. K.; Warzecha, M.; Prasad, E.; Turner, A.; Halbert, G. W.; Keating, P.; Price, S. L.; Florence, A. J. Crystal Structure and Twisted Aggregates of Oxcarbazepine Form III. Crystal Growth & Design 2022. DOI 10.1021/acs.cgd.2c00152. | \CHEMISTRY_CPOSS\CarbamazepineSeries\Oxcarbazepine_PCM | dfA72 | 0.088 | PCMdielectric=3(PBE1PBE/6-31G(d,p)) | 0 |  | This is the intra_molecular energy penalty with respect to the lowest energy of the set (A128). | A72 | P21/n | 4 | 4.9065 | 25.6225 | 9.9537 | 90 | 82.252 | 90 | LATT 1; SYMM -X +1/2, +Y +1/2, -Z +1/2 | 1.3514 |  | -134.2 | -95.93 | -134.112 | 2.13 | -22.364 | 298 | 1 | x parallel to a, y in ab plane, z along c | 2.7399 | -0.380,0.000,0.925 | 0 | GDMA2.2(PCMdielectric3(PBE1PBE/6-31G(d,p))) + FIT
CANDUR | C15 H12 N2 O2 | 30 | oxcarbazepine | 10-oxo-10,11-dihydro-5H-dibenzo(b,f)azepine-5-carboxamide |  | CANDUR01, CANDUR02, CANDUR03 | Study_ID=10, DMACRYS (2.2.0.1) | Rui Guo | 2017 | Polyzois, H.; Guo, R.; Srirambhatla, V. K.; Warzecha, M.; Prasad, E.; Turner, A.; Halbert, G. W.; Keating, P.; Price, S. L.; Florence, A. J. Crystal Structure and Twisted Aggregates of Oxcarbazepine Form III. Crystal Growth & Design 2022. DOI 10.1021/acs.cgd.2c00152. | \CHEMISTRY_CPOSS\CarbamazepineSeries\Oxcarbazepine_PCM | dfS194 | 8.065 | PCMdielectric=3(PBE1PBE/6-31G(d,p)) | 0 |  | This is the intra_molecular energy penalty with respect to the lowest energy of the set (A128). | S194 | P21/n | 4 | 9.2024 | 9.2481 | 14.7338 | 90 | 75.953 | 90 | LATT 1; SYMM -X +1/2, +Y +1/2, -Z +1/2 | 1.3775 |  | -142.13 | -96.81 | -134.065 | 2.58 | -19.571 | 298 | 1 | x parallel to a, y in ab plane, z along c | 6.6984 | 0.000,1.000,0.000 | 0 | GDMA2.2(PCMdielectric3(PBE1PBE/6-31G(d,p))) + FIT
CANDUR | C15 H12 N2 O2 | 30 | oxcarbazepine | 10-oxo-10,11-dihydro-5H-dibenzo(b,f)azepine-5-carboxamide |  | CANDUR01, CANDUR02, CANDUR03 | Study_ID=10, DMACRYS (2.2.0.1) | Rui Guo | 2017 | Polyzois, H.; Guo, R.; Srirambhatla, V. K.; Warzecha, M.; Prasad, E.; Turner, A.; Halbert, G. W.; Keating, P.; Price, S. L.; Florence, A. J. Crystal Structure and Twisted Aggregates of Oxcarbazepine Form III. Crystal Growth & Design 2022. DOI 10.1021/acs.cgd.2c00152. | \CHEMISTRY_CPOSS\CarbamazepineSeries\Oxcarbazepine_PCM | dfS311 | 6.82 | PCMdielectric=3(PBE1PBE/6-31G(d,p)) | 0 |  | This is the intra_molecular energy penalty with respect to the lowest energy of the set (A128). | S311 | Pc | 4 | 4.7761 | 26.0612 | 10.098 | 90 | 82.443 | 90 | LATT -1; SYMM +X , -Y , +Z +1/2 | 1.3448 |  | -140.72 | -183.38 | -133.9 | 2.18 | -22.813 | 298 | 1 | x parallel to a, y in ab plane, z along c | 1.2387 | 0.313,0.000,0.950 | 0 | GDMA2.2(PCMdielectric3(PBE1PBE/6-31G(d,p))) + FIT
CANDUR | C15 H12 N2 O2 | 30 | oxcarbazepine | 10-oxo-10,11-dihydro-5H-dibenzo(b,f)azepine-5-carboxamide |  | CANDUR01, CANDUR02, CANDUR03 | Study_ID=10, DMACRYS (2.2.0.1) | Rui Guo | 2017 | Polyzois, H.; Guo, R.; Srirambhatla, V. K.; Warzecha, M.; Prasad, E.; Turner, A.; Halbert, G. W.; Keating, P.; Price, S. L.; Florence, A. J. Crystal Structure and Twisted Aggregates of Oxcarbazepine Form III. Crystal Growth & Design 2022. DOI 10.1021/acs.cgd.2c00152. | \CHEMISTRY_CPOSS\CarbamazepineSeries\Oxcarbazepine_PCM | dfA1379 | 1.424 | PCMdielectric=3(PBE1PBE/6-31G(d,p)) | 0 |  | This is the intra_molecular energy penalty with respect to the lowest energy of the set (A128). | A1379 | C2/c | 4 | 25.8215 | 11.1179 | 9.021 | 90 | 96.079 | 90 | LATT 7; SYMM -X , +Y , -Z +1/2 | 1.3013 |  | -135.3 | -84.02 | -133.876 | 2.44 | -20.209 | 298 | 1 | x parallel to a, y in ab plane, z along c | 4.1652 | -0.108,0.000,0.994 | 0 | GDMA2.2(PCMdielectric3(PBE1PBE/6-31G(d,p))) + FIT
CANDUR | C15 H12 N2 O2 | 30 | oxcarbazepine | 10-oxo-10,11-dihydro-5H-dibenzo(b,f)azepine-5-carboxamide |  | CANDUR01, CANDUR02, CANDUR03 | Study_ID=10, DMACRYS (2.2.0.1) | Rui Guo | 2017 | Polyzois, H.; Guo, R.; Srirambhatla, V. K.; Warzecha, M.; Prasad, E.; Turner, A.; Halbert, G. W.; Keating, P.; Price, S. L.; Florence, A. J. Crystal Structure and Twisted Aggregates of Oxcarbazepine Form III. Crystal Growth & Design 2022. DOI 10.1021/acs.cgd.2c00152. | \CHEMISTRY_CPOSS\CarbamazepineSeries\Oxcarbazepine_PCM | dfS246 | 8.001 | PCMdielectric=3(PBE1PBE/6-31G(d,p)) | 0 |  | This is the intra_molecular energy penalty with respect to the lowest energy of the set (A128). | S246 | P21/c | 4 | 8.1378 | 9.2074 | 19.3501 | 90 | 119.919 | 90 | LATT 1; SYMM -X , +Y +1/2, -Z +1/2 | 1.3334 |  | -141.87 | -89.56 | -133.869 | 2.53 | -19.958 | 298 | 1 | x parallel to a, y in ab plane, z along c | 4.9296 | 0.987,0.000,0.163 | 0 | GDMA2.2(PCMdielectric3(PBE1PBE/6-31G(d,p))) + FIT
CANDUR | C15 H12 N2 O2 | 30 | oxcarbazepine | 10-oxo-10,11-dihydro-5H-dibenzo(b,f)azepine-5-carboxamide |  | CANDUR01, CANDUR02, CANDUR03 | Study_ID=10, DMACRYS (2.2.0.1) | Rui Guo | 2017 | Polyzois, H.; Guo, R.; Srirambhatla, V. K.; Warzecha, M.; Prasad, E.; Turner, A.; Halbert, G. W.; Keating, P.; Price, S. L.; Florence, A. J. Crystal Structure and Twisted Aggregates of Oxcarbazepine Form III. Crystal Growth & Design 2022. DOI 10.1021/acs.cgd.2c00152. | \CHEMISTRY_CPOSS\CarbamazepineSeries\Oxcarbazepine_PCM | dfS373 | 5.214 | PCMdielectric=3(PBE1PBE/6-31G(d,p)) | 0 |  | This is the intra_molecular energy penalty with respect to the lowest energy of the set (A128). | S373 | Pbca | 8 | 11.4747 | 9.9532 | 23.0452 | 90 | 90 | 90 | LATT 1; SYMM +X +1/2, -Y +1/2, -Z ; SYMM -X , +Y +1/2, -Z +1/2; SYMM -X +1/2, -Y , +Z +1/2 | 1.2733 |  | -139.08 | -74.59 | -133.866 | 2.56 | -20.374 | 298 | 1 | x parallel to a, y in ab plane, z along c | 2.4037 | 0.000,1.000,0.000 | 0 | GDMA2.2(PCMdielectric3(PBE1PBE/6-31G(d,p))) + FIT
CANDUR | C15 H12 N2 O2 | 30 | oxcarbazepine | 10-oxo-10,11-dihydro-5H-dibenzo(b,f)azepine-5-carboxamide |  | CANDUR01, CANDUR02, CANDUR03 | Study_ID=10, DMACRYS (2.2.0.1) | Rui Guo | 2017 | Polyzois, H.; Guo, R.; Srirambhatla, V. K.; Warzecha, M.; Prasad, E.; Turner, A.; Halbert, G. W.; Keating, P.; Price, S. L.; Florence, A. J. Crystal Structure and Twisted Aggregates of Oxcarbazepine Form III. Crystal Growth & Design 2022. DOI 10.1021/acs.cgd.2c00152. | \CHEMISTRY_CPOSS\CarbamazepineSeries\Oxcarbazepine_PCM | dfA311 | 1.933 | PCMdielectric=3(PBE1PBE/6-31G(d,p)) | 0 |  | This is the intra_molecular energy penalty with respect to the lowest energy of the set (A128). | A311 | P61 | 6 | 9.7521 | 9.7521 | 22.3248 | 90 | 90 | 120 | LATT -1; SYMM +X -Y , +X , +Z +1/6; SYMM +Y , -X +Y , +Z +5/6; SYMM -Y , +X -Y , +Z +1/3; SYMM -X +Y , -X , +Z +2/3; SYMM -X , -Y , +Z +1/2 | 1.3669 |  | -135.76 | -95.38 | -133.827 | 2.49 | -20.263 | 298 | 1 | x parallel to a, y in ab plane, z along c | 5.359 | 0.000,0.000,1.000 | 0 | GDMA2.2(PCMdielectric3(PBE1PBE/6-31G(d,p))) + FIT
CANDUR | C15 H12 N2 O2 | 30 | oxcarbazepine | 10-oxo-10,11-dihydro-5H-dibenzo(b,f)azepine-5-carboxamide |  | CANDUR01, CANDUR02, CANDUR03 | Study_ID=10, DMACRYS (2.2.0.1) | Rui Guo | 2017 | Polyzois, H.; Guo, R.; Srirambhatla, V. K.; Warzecha, M.; Prasad, E.; Turner, A.; Halbert, G. W.; Keating, P.; Price, S. L.; Florence, A. J. Crystal Structure and Twisted Aggregates of Oxcarbazepine Form III. Crystal Growth & Design 2022. DOI 10.1021/acs.cgd.2c00152. | \CHEMISTRY_CPOSS\CarbamazepineSeries\Oxcarbazepine_PCM | dfS65 | 5.365 | PCMdielectric=3(PBE1PBE/6-31G(d,p)) | 0 |  | This is the intra_molecular energy penalty with respect to the lowest energy of the set (A128). | S65 | Pbca | 8 | 13.8896 | 7.9977 | 22.5332 | 90 | 90 | 90 | LATT 1; SYMM +X +1/2, -Y +1/2, -Z ; SYMM -X , +Y +1/2, -Z +1/2; SYMM -X +1/2, -Y , +Z +1/2 | 1.3388 |  | -139.18 | -94.07 | -133.815 | 2.31 | -21.416 | 298 | 1 | x parallel to a, y in ab plane, z along c | 2.5216 | 1.000,0.000,0.000 | 0 | GDMA2.2(PCMdielectric3(PBE1PBE/6-31G(d,p))) + FIT
CANDUR | C15 H12 N2 O2 | 30 | oxcarbazepine | 10-oxo-10,11-dihydro-5H-dibenzo(b,f)azepine-5-carboxamide |  | CANDUR01, CANDUR02, CANDUR03 | Study_ID=10, DMACRYS (2.2.0.1) | Rui Guo | 2017 | Polyzois, H.; Guo, R.; Srirambhatla, V. K.; Warzecha, M.; Prasad, E.; Turner, A.; Halbert, G. W.; Keating, P.; Price, S. L.; Florence, A. J. Crystal Structure and Twisted Aggregates of Oxcarbazepine Form III. Crystal Growth & Design 2022. DOI 10.1021/acs.cgd.2c00152. | \CHEMISTRY_CPOSS\CarbamazepineSeries\Oxcarbazepine_PCM | dfS347 | 4.77 | PCMdielectric=3(PBE1PBE/6-31G(d,p)) | 0 |  | This is the intra_molecular energy penalty with respect to the lowest energy of the set (A128). | S347 | Pbca | 8 | 10.1946 | 14.6866 | 17.8581 | 90 | 90 | 90 | LATT 1; SYMM +X +1/2, -Y +1/2, -Z ; SYMM -X , +Y +1/2, -Z +1/2; SYMM -X +1/2, -Y , +Z +1/2 | 1.2534 |  | -138.58 | -75.22 | -133.81 | 0 | 0 | 0 | 0 | x parallel to a, y in ab plane, z along c | 0 | 0.000,1.000,0.000 | 0 | GDMA2.2(PCMdielectric3(PBE1PBE/6-31G(d,p))) + FIT
CANDUR | C15 H12 N2 O2 | 30 | oxcarbazepine | 10-oxo-10,11-dihydro-5H-dibenzo(b,f)azepine-5-carboxamide |  | CANDUR01, CANDUR02, CANDUR03 | Study_ID=10, DMACRYS (2.2.0.1) | Rui Guo | 2017 | Polyzois, H.; Guo, R.; Srirambhatla, V. K.; Warzecha, M.; Prasad, E.; Turner, A.; Halbert, G. W.; Keating, P.; Price, S. L.; Florence, A. J. Crystal Structure and Twisted Aggregates of Oxcarbazepine Form III. Crystal Growth & Design 2022. DOI 10.1021/acs.cgd.2c00152. | \CHEMISTRY_CPOSS\CarbamazepineSeries\Oxcarbazepine_PCM | dfA58 | 1.715 | PCMdielectric=3(PBE1PBE/6-31G(d,p)) | 0 |  | This is the intra_molecular energy penalty with respect to the lowest energy of the set (A128). | A58 | P21/c | 4 | 6.9401 | 10.9251 | 18.045 | 90 | 107.447 | 90 | LATT 1; SYMM -X , +Y +1/2, -Z +1/2 | 1.2837 |  | -135.49 | -82.16 | -133.775 | 2.47 | -20.119 | 298 | 1 | x parallel to a, y in ab plane, z along c | 0.7198 | 0.980,0.000,-0.201 | 0 | GDMA2.2(PCMdielectric3(PBE1PBE/6-31G(d,p))) + FIT
CANDUR | C15 H12 N2 O2 | 30 | oxcarbazepine | 10-oxo-10,11-dihydro-5H-dibenzo(b,f)azepine-5-carboxamide |  | CANDUR01, CANDUR02, CANDUR03 | Study_ID=10, DMACRYS (2.2.0.1) | Rui Guo | 2017 | Polyzois, H.; Guo, R.; Srirambhatla, V. K.; Warzecha, M.; Prasad, E.; Turner, A.; Halbert, G. W.; Keating, P.; Price, S. L.; Florence, A. J. Crystal Structure and Twisted Aggregates of Oxcarbazepine Form III. Crystal Growth & Design 2022. DOI 10.1021/acs.cgd.2c00152. | \CHEMISTRY_CPOSS\CarbamazepineSeries\Oxcarbazepine_PCM | dfA132 | 2.375 | PCMdielectric=3(PBE1PBE/6-31G(d,p)) | 0 |  | This is the intra_molecular energy penalty with respect to the lowest energy of the set (A128). | A132 | I2/c | 8 | 12.1317 | 26.2263 | 8.1459 | 90 | 77.034 | 90 | LATT 1; SYMM -X , +Y , -Z +1/2; SYMM +X +1/2, +Y +1/2, +Z +1/2; SYMM -X +1/2, +Y +1/2, -Z | 1.3268 |  | -136.11 | -87.24 | -133.735 | 2.65 | -20.153 | 298 | 1 | x parallel to a, y in ab plane, z along c | 3.4115 | -0.686,0.000,0.728 | 0 | GDMA2.2(PCMdielectric3(PBE1PBE/6-31G(d,p))) + FIT
CANDUR | C15 H12 N2 O2 | 30 | oxcarbazepine | 10-oxo-10,11-dihydro-5H-dibenzo(b,f)azepine-5-carboxamide |  | CANDUR01, CANDUR02, CANDUR03 | Study_ID=10, DMACRYS (2.2.0.1) | Rui Guo | 2017 | Polyzois, H.; Guo, R.; Srirambhatla, V. K.; Warzecha, M.; Prasad, E.; Turner, A.; Halbert, G. W.; Keating, P.; Price, S. L.; Florence, A. J. Crystal Structure and Twisted Aggregates of Oxcarbazepine Form III. Crystal Growth & Design 2022. DOI 10.1021/acs.cgd.2c00152. | \CHEMISTRY_CPOSS\CarbamazepineSeries\Oxcarbazepine_PCM | dfA2450 | 7.621 | PCMdielectric=3(PBE1PBE/6-31G(d,p)) | 0 |  | This is the intra_molecular energy penalty with respect to the lowest energy of the set (A128). | A2450 | Pbcn | 8 | 15.9551 | 10.1314 | 15.2822 | 90 | 90 | 90 | LATT 1; SYMM +X +1/2, -Y +1/2, -Z ; SYMM -X , +Y , -Z +1/2; SYMM -X +1/2, -Y +1/2, +Z +1/2 | 1.3566 |  | -141.26 | -92.53 | -133.639 | 0 | 0 | 0 | 0 | x parallel to a, y in ab plane, z along c | 0 | 1.000,0.000,0.000 | 0 | GDMA2.2(PCMdielectric3(PBE1PBE/6-31G(d,p))) + FIT
CANDUR | C15 H12 N2 O2 | 30 | oxcarbazepine | 10-oxo-10,11-dihydro-5H-dibenzo(b,f)azepine-5-carboxamide |  | CANDUR01, CANDUR02, CANDUR03 | Study_ID=10, DMACRYS (2.2.0.1) | Rui Guo | 2017 | Polyzois, H.; Guo, R.; Srirambhatla, V. K.; Warzecha, M.; Prasad, E.; Turner, A.; Halbert, G. W.; Keating, P.; Price, S. L.; Florence, A. J. Crystal Structure and Twisted Aggregates of Oxcarbazepine Form III. Crystal Growth & Design 2022. DOI 10.1021/acs.cgd.2c00152. | \CHEMISTRY_CPOSS\CarbamazepineSeries\Oxcarbazepine_PCM | dfS235 | 5.798 | PCMdielectric=3(PBE1PBE/6-31G(d,p)) | 0 |  | This is the intra_molecular energy penalty with respect to the lowest energy of the set (A128). | S235 | P21/n | 8 | 12.0615 | 14.5597 | 15.419 | 90 | 73.034 | 90 | LATT -1; SYMM -X +1/2, +Y +1/2, -Z ; SYMM +X +1/2, -Y , +Z +1/2; SYMM -X , -Y +1/2, -Z +1/2 | 1.294 |  | -139.43 | -165.44 | -133.632 | 2.5 | -20.375 | 298 | 1 | x parallel to a, y in ab plane, z along c | 1.6635 | -0.601,0.000,0.799 | 0 | GDMA2.2(PCMdielectric3(PBE1PBE/6-31G(d,p))) + FIT
CANDUR | C15 H12 N2 O2 | 30 | oxcarbazepine | 10-oxo-10,11-dihydro-5H-dibenzo(b,f)azepine-5-carboxamide |  | CANDUR01, CANDUR02, CANDUR03 | Study_ID=10, DMACRYS (2.2.0.1) | Rui Guo | 2017 | Polyzois, H.; Guo, R.; Srirambhatla, V. K.; Warzecha, M.; Prasad, E.; Turner, A.; Halbert, G. W.; Keating, P.; Price, S. L.; Florence, A. J. Crystal Structure and Twisted Aggregates of Oxcarbazepine Form III. Crystal Growth & Design 2022. DOI 10.1021/acs.cgd.2c00152. | \CHEMISTRY_CPOSS\CarbamazepineSeries\Oxcarbazepine_PCM | dfA99 | 0.854 | PCMdielectric=3(PBE1PBE/6-31G(d,p)) | 0 |  | This is the intra_molecular energy penalty with respect to the lowest energy of the set (A128). | A99 | P21/a | 4 | 17.5342 | 5.076 | 15.2786 | 90 | 71.109 | 90 | LATT 1; SYMM -X +1/2, +Y +1/2, -Z | 1.3023 |  | -134.47 | -83.02 | -133.616 | 2.13 | -22.163 | 298 | 1 | x parallel to a, y in ab plane, z along c | 4.6705 | 0.980,0.000,-0.201 | 0 | GDMA2.2(PCMdielectric3(PBE1PBE/6-31G(d,p))) + FIT
CANDUR | C15 H12 N2 O2 | 30 | oxcarbazepine | 10-oxo-10,11-dihydro-5H-dibenzo(b,f)azepine-5-carboxamide |  | CANDUR01, CANDUR02, CANDUR03 | Study_ID=10, DMACRYS (2.2.0.1) | Rui Guo | 2017 | Polyzois, H.; Guo, R.; Srirambhatla, V. K.; Warzecha, M.; Prasad, E.; Turner, A.; Halbert, G. W.; Keating, P.; Price, S. L.; Florence, A. J. Crystal Structure and Twisted Aggregates of Oxcarbazepine Form III. Crystal Growth & Design 2022. DOI 10.1021/acs.cgd.2c00152. | \CHEMISTRY_CPOSS\CarbamazepineSeries\Oxcarbazepine_PCM | dfS233 | 4.804 | PCMdielectric=3(PBE1PBE/6-31G(d,p)) | 0 |  | This is the intra_molecular energy penalty with respect to the lowest energy of the set (A128). | S233 | P21/c | 4 | 11.8083 | 11.6924 | 9.7179 | 90 | 79.275 | 90 | LATT 1; SYMM -X , +Y +1/2, -Z +1/2 | 1.271 |  | -138.4 | -75.85 | -133.596 | 2.56 | -20.217 | 298 | 1 | x parallel to a, y in ab plane, z along c | 3.0633 | -0.139,0.000,0.990 | 0 | GDMA2.2(PCMdielectric3(PBE1PBE/6-31G(d,p))) + FIT
CANDUR | C15 H12 N2 O2 | 30 | oxcarbazepine | 10-oxo-10,11-dihydro-5H-dibenzo(b,f)azepine-5-carboxamide |  | CANDUR01, CANDUR02, CANDUR03 | Study_ID=10, DMACRYS (2.2.0.1) | Rui Guo | 2017 | Polyzois, H.; Guo, R.; Srirambhatla, V. K.; Warzecha, M.; Prasad, E.; Turner, A.; Halbert, G. W.; Keating, P.; Price, S. L.; Florence, A. J. Crystal Structure and Twisted Aggregates of Oxcarbazepine Form III. Crystal Growth & Design 2022. DOI 10.1021/acs.cgd.2c00152. | \CHEMISTRY_CPOSS\CarbamazepineSeries\Oxcarbazepine_PCM | dfA180 | 0.376 | PCMdielectric=3(PBE1PBE/6-31G(d,p)) | 0 |  | This is the intra_molecular energy penalty with respect to the lowest energy of the set (A128). | A180 | C2/c | 4 | 23.5747 | 7.2699 | 15.6257 | 90 | 106.399 | 90 | LATT 7; SYMM -X , +Y , -Z +1/2 | 1.3044 |  | -133.94 | -79.25 | -133.564 | 2.64 | -19.569 | 298 | 1 | x parallel to a, y in ab plane, z along c | 1.1588 | 0.183,0.000,0.983 | 0 | GDMA2.2(PCMdielectric3(PBE1PBE/6-31G(d,p))) + FIT
CANDUR | C15 H12 N2 O2 | 30 | oxcarbazepine | 10-oxo-10,11-dihydro-5H-dibenzo(b,f)azepine-5-carboxamide |  | CANDUR01, CANDUR02, CANDUR03 | Study_ID=10, DMACRYS (2.2.0.1) | Rui Guo | 2017 | Polyzois, H.; Guo, R.; Srirambhatla, V. K.; Warzecha, M.; Prasad, E.; Turner, A.; Halbert, G. W.; Keating, P.; Price, S. L.; Florence, A. J. Crystal Structure and Twisted Aggregates of Oxcarbazepine Form III. Crystal Growth & Design 2022. DOI 10.1021/acs.cgd.2c00152. | \CHEMISTRY_CPOSS\CarbamazepineSeries\Oxcarbazepine_PCM | dfA108 | 0.635 | PCMdielectric=3(PBE1PBE/6-31G(d,p)) | 0 |  | This is the intra_molecular energy penalty with respect to the lowest energy of the set (A128). | A108 | P21/c | 4 | 5.1859 | 26.779 | 9.3519 | 90 | 89.832 | 90 | LATT 1; SYMM -X , +Y +1/2, -Z +1/2 | 1.2902 |  | -134.16 | -79.31 | -133.525 | 2.2 | -22.492 | 298 | 1 | x parallel to a, y in ab plane, z along c | 4.5759 | 0.524,0.000,0.851 | 0 | GDMA2.2(PCMdielectric3(PBE1PBE/6-31G(d,p))) + FIT
CANDUR | C15 H12 N2 O2 | 30 | oxcarbazepine | 10-oxo-10,11-dihydro-5H-dibenzo(b,f)azepine-5-carboxamide |  | CANDUR01, CANDUR02, CANDUR03 | Study_ID=10, DMACRYS (2.2.0.1) | Rui Guo | 2017 | Polyzois, H.; Guo, R.; Srirambhatla, V. K.; Warzecha, M.; Prasad, E.; Turner, A.; Halbert, G. W.; Keating, P.; Price, S. L.; Florence, A. J. Crystal Structure and Twisted Aggregates of Oxcarbazepine Form III. Crystal Growth & Design 2022. DOI 10.1021/acs.cgd.2c00152. | \CHEMISTRY_CPOSS\CarbamazepineSeries\Oxcarbazepine_PCM | dfS173 | 5.551 | PCMdielectric=3(PBE1PBE/6-31G(d,p)) | 0 |  | This is the intra_molecular energy penalty with respect to the lowest energy of the set (A128). | S173 | I2/a | 8 | 20.6087 | 8.6011 | 14.7583 | 90 | 72.955 | 90 | LATT 1; SYMM -X +1/2, +Y , -Z ; SYMM +X +1/2, +Y +1/2, +Z +1/2; SYMM -X , +Y +1/2, -Z +1/2 | 1.3399 |  | -139.01 | -91.87 | -133.459 | 0 | 0 | 0 | 0 | x parallel to a, y in ab plane, z along c | 0 | 0.959,0.000,0.282 | 0 | GDMA2.2(PCMdielectric3(PBE1PBE/6-31G(d,p))) + FIT
CANDUR | C15 H12 N2 O2 | 30 | oxcarbazepine | 10-oxo-10,11-dihydro-5H-dibenzo(b,f)azepine-5-carboxamide |  | CANDUR01, CANDUR02, CANDUR03 | Study_ID=10, DMACRYS (2.2.0.1) | Rui Guo | 2017 | Polyzois, H.; Guo, R.; Srirambhatla, V. K.; Warzecha, M.; Prasad, E.; Turner, A.; Halbert, G. W.; Keating, P.; Price, S. L.; Florence, A. J. Crystal Structure and Twisted Aggregates of Oxcarbazepine Form III. Crystal Growth & Design 2022. DOI 10.1021/acs.cgd.2c00152. | \CHEMISTRY_CPOSS\CarbamazepineSeries\Oxcarbazepine_PCM | dfS440 | 6.154 | PCMdielectric=3(PBE1PBE/6-31G(d,p)) | 0 |  | This is the intra_molecular energy penalty with respect to the lowest energy of the set (A128). | S440 | P21/c | 4 | 10.9267 | 12.8646 | 9.5012 | 90 | 72.844 | 90 | LATT 1; SYMM -X , +Y +1/2, -Z +1/2 | 1.313 |  | -139.59 | -87.67 | -133.436 | 2.56 | -20.342 | 298 | 1 | x parallel to a, y in ab plane, z along c | 2.7694 | 0.000,1.000,0.000 | 0 | GDMA2.2(PCMdielectric3(PBE1PBE/6-31G(d,p))) + FIT
CANDUR | C15 H12 N2 O2 | 30 | oxcarbazepine | 10-oxo-10,11-dihydro-5H-dibenzo(b,f)azepine-5-carboxamide |  | CANDUR01, CANDUR02, CANDUR03 | Study_ID=10, DMACRYS (2.2.0.1) | Rui Guo | 2017 | Polyzois, H.; Guo, R.; Srirambhatla, V. K.; Warzecha, M.; Prasad, E.; Turner, A.; Halbert, G. W.; Keating, P.; Price, S. L.; Florence, A. J. Crystal Structure and Twisted Aggregates of Oxcarbazepine Form III. Crystal Growth & Design 2022. DOI 10.1021/acs.cgd.2c00152. | \CHEMISTRY_CPOSS\CarbamazepineSeries\Oxcarbazepine_PCM | dfS107 | 5.256 | PCMdielectric=3(PBE1PBE/6-31G(d,p)) | 0 |  | This is the intra_molecular energy penalty with respect to the lowest energy of the set (A128). | S107 | P21/c | 4 | 9.9245 | 13.7723 | 9.3668 | 90 | 77.991 | 90 | LATT 1; SYMM -X , +Y +1/2, -Z +1/2 | 1.3381 |  | -138.69 | -90.87 | -133.434 | 2.48 | -20.452 | 298 | 1 | x parallel to a, y in ab plane, z along c | 3.5513 | 0.000,1.000,0.000 | 0 | GDMA2.2(PCMdielectric3(PBE1PBE/6-31G(d,p))) + FIT
CANDUR | C15 H12 N2 O2 | 30 | oxcarbazepine | 10-oxo-10,11-dihydro-5H-dibenzo(b,f)azepine-5-carboxamide |  | CANDUR01, CANDUR02, CANDUR03 | Study_ID=10, DMACRYS (2.2.0.1) | Rui Guo | 2017 | Polyzois, H.; Guo, R.; Srirambhatla, V. K.; Warzecha, M.; Prasad, E.; Turner, A.; Halbert, G. W.; Keating, P.; Price, S. L.; Florence, A. J. Crystal Structure and Twisted Aggregates of Oxcarbazepine Form III. Crystal Growth & Design 2022. DOI 10.1021/acs.cgd.2c00152. | \CHEMISTRY_CPOSS\CarbamazepineSeries\Oxcarbazepine_PCM | dfS110 | 4.499 | PCMdielectric=3(PBE1PBE/6-31G(d,p)) | 0 |  | This is the intra_molecular energy penalty with respect to the lowest energy of the set (A128). | S110 | P21/c | 4 | 10.844 | 7.0162 | 16.7757 | 90 | 85.16 | 90 | LATT 1; SYMM -X , +Y +1/2, -Z +1/2 | 1.3175 |  | -137.9 | -82.74 | -133.401 | 2.72 | -19.471 | 298 | 0 | x parallel to a, y in ab plane, z along c | 4.1853 | 0.958,0.000,-0.288 | 0 | GDMA2.2(PCMdielectric3(PBE1PBE/6-31G(d,p))) + FIT
CANDUR | C15 H12 N2 O2 | 30 | oxcarbazepine | 10-oxo-10,11-dihydro-5H-dibenzo(b,f)azepine-5-carboxamide |  | CANDUR01, CANDUR02, CANDUR03 | Study_ID=10, DMACRYS (2.2.0.1) | Rui Guo | 2017 | Polyzois, H.; Guo, R.; Srirambhatla, V. K.; Warzecha, M.; Prasad, E.; Turner, A.; Halbert, G. W.; Keating, P.; Price, S. L.; Florence, A. J. Crystal Structure and Twisted Aggregates of Oxcarbazepine Form III. Crystal Growth & Design 2022. DOI 10.1021/acs.cgd.2c00152. | \CHEMISTRY_CPOSS\CarbamazepineSeries\Oxcarbazepine_PCM | dfA73 | 1.022 | PCMdielectric=3(PBE1PBE/6-31G(d,p)) | 0 |  | This is the intra_molecular energy penalty with respect to the lowest energy of the set (A128). | A73 | P21/c | 4 | 9.3364 | 5.2394 | 28.8884 | 90 | 64.625 | 90 | LATT 1; SYMM -X , +Y +1/2, -Z +1/2 | 1.3123 |  | -134.36 | -81.88 | -133.338 | 2.43 | -21.278 | 298 | 1 | x parallel to a, y in ab plane, z along c | 4.9764 | 0.000,1.000,0.000 | 0 | GDMA2.2(PCMdielectric3(PBE1PBE/6-31G(d,p))) + FIT
CANDUR | C15 H12 N2 O2 | 30 | oxcarbazepine | 10-oxo-10,11-dihydro-5H-dibenzo(b,f)azepine-5-carboxamide |  | CANDUR01, CANDUR02, CANDUR03 | Study_ID=10, DMACRYS (2.2.0.1) | Rui Guo | 2017 | Polyzois, H.; Guo, R.; Srirambhatla, V. K.; Warzecha, M.; Prasad, E.; Turner, A.; Halbert, G. W.; Keating, P.; Price, S. L.; Florence, A. J. Crystal Structure and Twisted Aggregates of Oxcarbazepine Form III. Crystal Growth & Design 2022. DOI 10.1021/acs.cgd.2c00152. | \CHEMISTRY_CPOSS\CarbamazepineSeries\Oxcarbazepine_PCM | dfS746 | 7.812 | PCMdielectric=3(PBE1PBE/6-31G(d,p)) | 0 |  | This is the intra_molecular energy penalty with respect to the lowest energy of the set (A128). | S746 | P21/c | 4 | 8.8959 | 11.3398 | 15.101 | 90 | 124.664 | 90 | LATT 1; SYMM -X , +Y +1/2, -Z +1/2 | 1.3373 |  | -141.05 | -84.38 | -133.238 | 2.6 | -19.883 | 298 | 1 | x parallel to a, y in ab plane, z along c | 2.7211 | 0.061,0.000,0.998 | 0 | GDMA2.2(PCMdielectric3(PBE1PBE/6-31G(d,p))) + FIT
CANDUR | C15 H12 N2 O2 | 30 | oxcarbazepine | 10-oxo-10,11-dihydro-5H-dibenzo(b,f)azepine-5-carboxamide |  | CANDUR01, CANDUR02, CANDUR03 | Study_ID=10, DMACRYS (2.2.0.1) | Rui Guo | 2017 | Polyzois, H.; Guo, R.; Srirambhatla, V. K.; Warzecha, M.; Prasad, E.; Turner, A.; Halbert, G. W.; Keating, P.; Price, S. L.; Florence, A. J. Crystal Structure and Twisted Aggregates of Oxcarbazepine Form III. Crystal Growth & Design 2022. DOI 10.1021/acs.cgd.2c00152. | \CHEMISTRY_CPOSS\CarbamazepineSeries\Oxcarbazepine_PCM | dfS64 | 6.938 | PCMdielectric=3(PBE1PBE/6-31G(d,p)) | 0 |  | This is the intra_molecular energy penalty with respect to the lowest energy of the set (A128). | S64 | P21/n | 4 | 12.3644 | 9.3148 | 11.3484 | 90 | 72.512 | 90 | LATT 1; SYMM -X +1/2, +Y +1/2, -Z +1/2 | 1.3441 |  | -140.17 | -94.33 | -133.232 | 2.47 | -20.107 | 298 | 1 | x parallel to a, y in ab plane, z along c | 3.8174 | -0.058,0.000,0.998 | 0 | GDMA2.2(PCMdielectric3(PBE1PBE/6-31G(d,p))) + FIT
CANDUR | C15 H12 N2 O2 | 30 | oxcarbazepine | 10-oxo-10,11-dihydro-5H-dibenzo(b,f)azepine-5-carboxamide |  | CANDUR01, CANDUR02, CANDUR03 | Study_ID=10, DMACRYS (2.2.0.1) | Rui Guo | 2017 | Polyzois, H.; Guo, R.; Srirambhatla, V. K.; Warzecha, M.; Prasad, E.; Turner, A.; Halbert, G. W.; Keating, P.; Price, S. L.; Florence, A. J. Crystal Structure and Twisted Aggregates of Oxcarbazepine Form III. Crystal Growth & Design 2022. DOI 10.1021/acs.cgd.2c00152. | \CHEMISTRY_CPOSS\CarbamazepineSeries\Oxcarbazepine_PCM | dfS116 | 4.503 | PCMdielectric=3(PBE1PBE/6-31G(d,p)) | 0 |  | This is the intra_molecular energy penalty with respect to the lowest energy of the set (A128). | S116 | Pca21 | 4 | 21.6815 | 8.2808 | 6.9983 | 90 | 90 | 90 | LATT -1; SYMM -X , -Y , +Z +1/2; SYMM -X +1/2, +Y , +Z +1/2; SYMM +X +1/2, -Y , +Z | 1.3336 |  | -137.67 | -89.79 | -133.167 | 0 | 0 | 0 | 0 | x parallel to a, y in ab plane, z along c | 0 | 0.000,1.000,0.000 | 0 | GDMA2.2(PCMdielectric3(PBE1PBE/6-31G(d,p))) + FIT
CANDUR | C15 H12 N2 O2 | 30 | oxcarbazepine | 10-oxo-10,11-dihydro-5H-dibenzo(b,f)azepine-5-carboxamide |  | CANDUR01, CANDUR02, CANDUR03 | Study_ID=10, DMACRYS (2.2.0.1) | Rui Guo | 2017 | Polyzois, H.; Guo, R.; Srirambhatla, V. K.; Warzecha, M.; Prasad, E.; Turner, A.; Halbert, G. W.; Keating, P.; Price, S. L.; Florence, A. J. Crystal Structure and Twisted Aggregates of Oxcarbazepine Form III. Crystal Growth & Design 2022. DOI 10.1021/acs.cgd.2c00152. | \CHEMISTRY_CPOSS\CarbamazepineSeries\Oxcarbazepine_PCM | dfS521 | 7.132 | PCMdielectric=3(PBE1PBE/6-31G(d,p)) | 0 |  | This is the intra_molecular energy penalty with respect to the lowest energy of the set (A128). | S521 | Pc | 2 | 4.76 | 13.1238 | 10.0995 | 90 | 82.988 | 90 | LATT -1; SYMM +X , -Y , +Z +1/2 | 1.3379 |  | -140.28 | -90.82 | -133.148 | 0 | 0 | 0 | 1 | x parallel to a, y in ab plane, z along c | 4.1533 | 0.582,0.000,0.813 | 0 | GDMA2.2(PCMdielectric3(PBE1PBE/6-31G(d,p))) + FIT
CANDUR | C15 H12 N2 O2 | 30 | oxcarbazepine | 10-oxo-10,11-dihydro-5H-dibenzo(b,f)azepine-5-carboxamide |  | CANDUR01, CANDUR02, CANDUR03 | Study_ID=10, DMACRYS (2.2.0.1) | Rui Guo | 2017 | Polyzois, H.; Guo, R.; Srirambhatla, V. K.; Warzecha, M.; Prasad, E.; Turner, A.; Halbert, G. W.; Keating, P.; Price, S. L.; Florence, A. J. Crystal Structure and Twisted Aggregates of Oxcarbazepine Form III. Crystal Growth & Design 2022. DOI 10.1021/acs.cgd.2c00152. | \CHEMISTRY_CPOSS\CarbamazepineSeries\Oxcarbazepine_PCM | dfA346 | 1.385 | PCMdielectric=3(PBE1PBE/6-31G(d,p)) | 0 |  | This is the intra_molecular energy penalty with respect to the lowest energy of the set (A128). | A346 | C2/n | 8 | 22.0697 | 7.3778 | 15.3273 | 90 | 84.16 | 90 | LATT 1; SYMM -X +1/2, +Y , -Z +1/2; SYMM +X +1/2, +Y +1/2, +Z ; SYMM -X , +Y +1/2, -Z +1/2 | 1.3498 |  | -134.51 | -92.61 | -133.125 | 2.52 | -20.232 | 298 | 1 | x parallel to a, y in ab plane, z along c | 1.6418 | -0.682,0.000,0.731 | 0 | GDMA2.2(PCMdielectric3(PBE1PBE/6-31G(d,p))) + FIT
CANDUR | C15 H12 N2 O2 | 30 | oxcarbazepine | 10-oxo-10,11-dihydro-5H-dibenzo(b,f)azepine-5-carboxamide |  | CANDUR01, CANDUR02, CANDUR03 | Study_ID=10, DMACRYS (2.2.0.1) | Rui Guo | 2017 | Polyzois, H.; Guo, R.; Srirambhatla, V. K.; Warzecha, M.; Prasad, E.; Turner, A.; Halbert, G. W.; Keating, P.; Price, S. L.; Florence, A. J. Crystal Structure and Twisted Aggregates of Oxcarbazepine Form III. Crystal Growth & Design 2022. DOI 10.1021/acs.cgd.2c00152. | \CHEMISTRY_CPOSS\CarbamazepineSeries\Oxcarbazepine_PCM | dfA722 | 7.96 | PCMdielectric=3(PBE1PBE/6-31G(d,p)) | 0 |  | This is the intra_molecular energy penalty with respect to the lowest energy of the set (A128). | A722 | P61 | 6 | 20.3864 | 20.3864 | 5.304 | 90 | 90 | 120 | LATT -1; SYMM +X -Y , +X , +Z +1/6; SYMM +Y , -X +Y , +Z +5/6; SYMM -Y , +X -Y , +Z +1/3; SYMM -X +Y , -X , +Z +2/3; SYMM -X , -Y , +Z +1/2 | 1.3166 |  | -141.03 | -86.22 | -133.07 | 2.64 | -19.427 | 298 | 1 | x parallel to a, y in ab plane, z along c | 5.7422 | 0.323,0.947,0.000 | 0 | GDMA2.2(PCMdielectric3(PBE1PBE/6-31G(d,p))) + FIT
CANDUR | C15 H12 N2 O2 | 30 | oxcarbazepine | 10-oxo-10,11-dihydro-5H-dibenzo(b,f)azepine-5-carboxamide |  | CANDUR01, CANDUR02, CANDUR03 | Study_ID=10, DMACRYS (2.2.0.1) | Rui Guo | 2017 | Polyzois, H.; Guo, R.; Srirambhatla, V. K.; Warzecha, M.; Prasad, E.; Turner, A.; Halbert, G. W.; Keating, P.; Price, S. L.; Florence, A. J. Crystal Structure and Twisted Aggregates of Oxcarbazepine Form III. Crystal Growth & Design 2022. DOI 10.1021/acs.cgd.2c00152. | \CHEMISTRY_CPOSS\CarbamazepineSeries\Oxcarbazepine_PCM | dfA1861 | 0.289 | PCMdielectric=3(PBE1PBE/6-31G(d,p)) | 0 |  | This is the intra_molecular energy penalty with respect to the lowest energy of the set (A128). | A1861 | C2/c | 4 | 17.985 | 5.0417 | 29.496 | 90 | 103.029 | 90 | LATT 7; SYMM -X , +Y , -Z +1/2 | 1.2861 |  | -133.32 | -78.85 | -133.031 | 2.03 | -23.707 | 298 | 1 | x parallel to a, y in ab plane, z along c | 1.6337 | 0.367,0.000,0.930 | 0 | GDMA2.2(PCMdielectric3(PBE1PBE/6-31G(d,p))) + FIT
CANDUR | C15 H12 N2 O2 | 30 | oxcarbazepine | 10-oxo-10,11-dihydro-5H-dibenzo(b,f)azepine-5-carboxamide |  | CANDUR01, CANDUR02, CANDUR03 | Study_ID=10, DMACRYS (2.2.0.1) | Rui Guo | 2017 | Polyzois, H.; Guo, R.; Srirambhatla, V. K.; Warzecha, M.; Prasad, E.; Turner, A.; Halbert, G. W.; Keating, P.; Price, S. L.; Florence, A. J. Crystal Structure and Twisted Aggregates of Oxcarbazepine Form III. Crystal Growth & Design 2022. DOI 10.1021/acs.cgd.2c00152. | \CHEMISTRY_CPOSS\CarbamazepineSeries\Oxcarbazepine_PCM | dfA870 | 3.249 | PCMdielectric=3(PBE1PBE/6-31G(d,p)) | 0 |  | This is the intra_molecular energy penalty with respect to the lowest energy of the set (A128). | A870 | P-1 | 2 | 8.6257 | 8.4822 | 10.4504 | 70.408 | 66.057 | 75.207 | LATT 1 | 1.2849 |  | -136.27 | -80.23 | -133.021 | 2.57 | -19.509 | 298 | 1 | x parallel to a, y in ab plane, z along c | 3.9893 | 0.052,0.865,-0.499 | 0 | GDMA2.2(PCMdielectric3(PBE1PBE/6-31G(d,p))) + FIT
CANDUR | C15 H12 N2 O2 | 30 | oxcarbazepine | 10-oxo-10,11-dihydro-5H-dibenzo(b,f)azepine-5-carboxamide |  | CANDUR01, CANDUR02, CANDUR03 | Study_ID=10, DMACRYS (2.2.0.1) | Rui Guo | 2017 | Polyzois, H.; Guo, R.; Srirambhatla, V. K.; Warzecha, M.; Prasad, E.; Turner, A.; Halbert, G. W.; Keating, P.; Price, S. L.; Florence, A. J. Crystal Structure and Twisted Aggregates of Oxcarbazepine Form III. Crystal Growth & Design 2022. DOI 10.1021/acs.cgd.2c00152. | \CHEMISTRY_CPOSS\CarbamazepineSeries\Oxcarbazepine_PCM | dfS364 | 7.261 | PCMdielectric=3(PBE1PBE/6-31G(d,p)) | 0 |  | This is the intra_molecular energy penalty with respect to the lowest energy of the set (A128). | S364 | P21/c | 4 | 9.8932 | 7.5835 | 16.8752 | 90 | 88.093 | 90 | LATT 1; SYMM -X , +Y +1/2, -Z +1/2 | 1.3242 |  | -140.28 | -81.92 | -133.019 | 2.51 | -20.333 | 298 | 1 | x parallel to a, y in ab plane, z along c | 5.8657 | 0.997,0.000,0.079 | 0 | GDMA2.2(PCMdielectric3(PBE1PBE/6-31G(d,p))) + FIT
CANDUR | C15 H12 N2 O2 | 30 | oxcarbazepine | 10-oxo-10,11-dihydro-5H-dibenzo(b,f)azepine-5-carboxamide |  | CANDUR01, CANDUR02, CANDUR03 | Study_ID=10, DMACRYS (2.2.0.1) | Rui Guo | 2017 | Polyzois, H.; Guo, R.; Srirambhatla, V. K.; Warzecha, M.; Prasad, E.; Turner, A.; Halbert, G. W.; Keating, P.; Price, S. L.; Florence, A. J. Crystal Structure and Twisted Aggregates of Oxcarbazepine Form III. Crystal Growth & Design 2022. DOI 10.1021/acs.cgd.2c00152. | \CHEMISTRY_CPOSS\CarbamazepineSeries\Oxcarbazepine_PCM | dfS421 | 3.947 | PCMdielectric=3(PBE1PBE/6-31G(d,p)) | 0 |  | This is the intra_molecular energy penalty with respect to the lowest energy of the set (A128). | S421 | P-1 | 2 | 9.5189 | 8.1643 | 10.1967 | 71.236 | 110.339 | 81.35 | LATT 1 | 1.2464 |  | -136.95 | -77.88 | -133.003 | 2.73 | -18.792 | 298 | 1 | x parallel to a, y in ab plane, z along c | 2.7792 | 0.902,0.404,-0.150 | 0 | GDMA2.2(PCMdielectric3(PBE1PBE/6-31G(d,p))) + FIT
CANDUR | C15 H12 N2 O2 | 30 | oxcarbazepine | 10-oxo-10,11-dihydro-5H-dibenzo(b,f)azepine-5-carboxamide |  | CANDUR01, CANDUR02, CANDUR03 | Study_ID=10, DMACRYS (2.2.0.1) | Rui Guo | 2017 | Polyzois, H.; Guo, R.; Srirambhatla, V. K.; Warzecha, M.; Prasad, E.; Turner, A.; Halbert, G. W.; Keating, P.; Price, S. L.; Florence, A. J. Crystal Structure and Twisted Aggregates of Oxcarbazepine Form III. Crystal Growth & Design 2022. DOI 10.1021/acs.cgd.2c00152. | \CHEMISTRY_CPOSS\CarbamazepineSeries\Oxcarbazepine_PCM | dfA150 | 0.261 | PCMdielectric=3(PBE1PBE/6-31G(d,p)) | 0 |  | This is the intra_molecular energy penalty with respect to the lowest energy of the set (A128). | A150 | A2/a | 8 | 7.083 | 22.7896 | 16.0181 | 90 | 86.117 | 90 | LATT 1; SYMM -X +1/2, +Y , -Z ; SYMM +X , +Y +1/2, +Z +1/2; SYMM -X +1/2, +Y +1/2, -Z +1/2 | 1.2991 |  | -133.23 | -79.72 | -132.969 | 0 | 0 | 0 | 1 | x parallel to a, y in ab plane, z along c | 1.7025 | 0.975,0.000,0.221 | 0 | GDMA2.2(PCMdielectric3(PBE1PBE/6-31G(d,p))) + FIT
CANDUR | C15 H12 N2 O2 | 30 | oxcarbazepine | 10-oxo-10,11-dihydro-5H-dibenzo(b,f)azepine-5-carboxamide |  | CANDUR01, CANDUR02, CANDUR03 | Study_ID=10, DMACRYS (2.2.0.1) | Rui Guo | 2017 | Polyzois, H.; Guo, R.; Srirambhatla, V. K.; Warzecha, M.; Prasad, E.; Turner, A.; Halbert, G. W.; Keating, P.; Price, S. L.; Florence, A. J. Crystal Structure and Twisted Aggregates of Oxcarbazepine Form III. Crystal Growth & Design 2022. DOI 10.1021/acs.cgd.2c00152. | \CHEMISTRY_CPOSS\CarbamazepineSeries\Oxcarbazepine_PCM | dfS221 | 4.315 | PCMdielectric=3(PBE1PBE/6-31G(d,p)) | 0 |  | This is the intra_molecular energy penalty with respect to the lowest energy of the set (A128). | S221 | P-1 | 2 | 8.6183 | 11.6303 | 6.8393 | 92.344 | 71.94 | 85.934 | LATT 1 | 1.2915 |  | -137.27 | -82.1 | -132.955 | 2.59 | -19.866 | 298 | 1 | x parallel to a, y in ab plane, z along c | 3.2035 | -0.236,0.968,-0.087 | 0 | GDMA2.2(PCMdielectric3(PBE1PBE/6-31G(d,p))) + FIT
CANDUR | C15 H12 N2 O2 | 30 | oxcarbazepine | 10-oxo-10,11-dihydro-5H-dibenzo(b,f)azepine-5-carboxamide |  | CANDUR01, CANDUR02, CANDUR03 | Study_ID=10, DMACRYS (2.2.0.1) | Rui Guo | 2017 | Polyzois, H.; Guo, R.; Srirambhatla, V. K.; Warzecha, M.; Prasad, E.; Turner, A.; Halbert, G. W.; Keating, P.; Price, S. L.; Florence, A. J. Crystal Structure and Twisted Aggregates of Oxcarbazepine Form III. Crystal Growth & Design 2022. DOI 10.1021/acs.cgd.2c00152. | \CHEMISTRY_CPOSS\CarbamazepineSeries\Oxcarbazepine_PCM | dfS1102 | 4.406 | PCMdielectric=3(PBE1PBE/6-31G(d,p)) | 0 |  | This is the intra_molecular energy penalty with respect to the lowest energy of the set (A128). | S1102 | P21/a | 4 | 7.7675 | 12.4783 | 12.7839 | 90 | 91.654 | 90 | LATT 1; SYMM -X +1/2, +Y +1/2, -Z | 1.3529 |  | -137.3 | -93.83 | -132.894 | 2.54 | -20.66 | 298 | 1 | x parallel to a, y in ab plane, z along c | 0.9475 | 0.942,0.000,-0.335 | 0 | GDMA2.2(PCMdielectric3(PBE1PBE/6-31G(d,p))) + FIT
CANDUR | C15 H12 N2 O2 | 30 | oxcarbazepine | 10-oxo-10,11-dihydro-5H-dibenzo(b,f)azepine-5-carboxamide |  | CANDUR01, CANDUR02, CANDUR03 | Study_ID=10, DMACRYS (2.2.0.1) | Rui Guo | 2017 | Polyzois, H.; Guo, R.; Srirambhatla, V. K.; Warzecha, M.; Prasad, E.; Turner, A.; Halbert, G. W.; Keating, P.; Price, S. L.; Florence, A. J. Crystal Structure and Twisted Aggregates of Oxcarbazepine Form III. Crystal Growth & Design 2022. DOI 10.1021/acs.cgd.2c00152. | \CHEMISTRY_CPOSS\CarbamazepineSeries\Oxcarbazepine_PCM | dfA1448 | 3.783 | PCMdielectric=3(PBE1PBE/6-31G(d,p)) | 0 |  | This is the intra_molecular energy penalty with respect to the lowest energy of the set (A128). | A1448 | Pbcn | 8 | 26.0417 | 9.3649 | 10.1525 | 90 | 90 | 90 | LATT 1; SYMM +X +1/2, -Y +1/2, -Z ; SYMM -X , +Y , -Z +1/2; SYMM -X +1/2, -Y +1/2, +Z +1/2 | 1.3535 |  | -136.67 | -90.65 | -132.887 | 3.23 | -17.998 | 298 | 1 | x parallel to a, y in ab plane, z along c | 6.3796 | 0.000,0.000,1.000 | 0 | GDMA2.2(PCMdielectric3(PBE1PBE/6-31G(d,p))) + FIT
CANDUR | C15 H12 N2 O2 | 30 | oxcarbazepine | 10-oxo-10,11-dihydro-5H-dibenzo(b,f)azepine-5-carboxamide |  | CANDUR01, CANDUR02, CANDUR03 | Study_ID=10, DMACRYS (2.2.0.1) | Rui Guo | 2017 | Polyzois, H.; Guo, R.; Srirambhatla, V. K.; Warzecha, M.; Prasad, E.; Turner, A.; Halbert, G. W.; Keating, P.; Price, S. L.; Florence, A. J. Crystal Structure and Twisted Aggregates of Oxcarbazepine Form III. Crystal Growth & Design 2022. DOI 10.1021/acs.cgd.2c00152. | \CHEMISTRY_CPOSS\CarbamazepineSeries\Oxcarbazepine_PCM | dfA75 | 0.553 | PCMdielectric=3(PBE1PBE/6-31G(d,p)) | 0 |  | This is the intra_molecular energy penalty with respect to the lowest energy of the set (A128). | A75 | P21/n | 4 | 12.8218 | 7.01 | 14.4878 | 90 | 77.91 | 90 | LATT 1; SYMM -X +1/2, +Y +1/2, -Z +1/2 | 1.316 |  | -133.39 | -84.63 | -132.837 | 0 | 0 | 0 | 0 | x parallel to a, y in ab plane, z along c | 0 | 0.718,0.000,-0.696 | 0 | GDMA2.2(PCMdielectric3(PBE1PBE/6-31G(d,p))) + FIT
CANDUR | C15 H12 N2 O2 | 30 | oxcarbazepine | 10-oxo-10,11-dihydro-5H-dibenzo(b,f)azepine-5-carboxamide |  | CANDUR01, CANDUR02, CANDUR03 | Study_ID=10, DMACRYS (2.2.0.1) | Rui Guo | 2017 | Polyzois, H.; Guo, R.; Srirambhatla, V. K.; Warzecha, M.; Prasad, E.; Turner, A.; Halbert, G. W.; Keating, P.; Price, S. L.; Florence, A. J. Crystal Structure and Twisted Aggregates of Oxcarbazepine Form III. Crystal Growth & Design 2022. DOI 10.1021/acs.cgd.2c00152. | \CHEMISTRY_CPOSS\CarbamazepineSeries\Oxcarbazepine_PCM | dfA478 | 4.159 | PCMdielectric=3(PBE1PBE/6-31G(d,p)) | 0 |  | This is the intra_molecular energy penalty with respect to the lowest energy of the set (A128). | A478 | P21/a | 4 | 8.8986 | 28.9958 | 4.9148 | 90 | 82.085 | 90 | LATT 1; SYMM -X +1/2, +Y +1/2, -Z | 1.334 |  | -136.99 | -92.78 | -132.831 | 2.18 | -22.243 | 298 | 1 | x parallel to a, y in ab plane, z along c | 1.5089 | 0.997,0.000,-0.074 | 0 | GDMA2.2(PCMdielectric3(PBE1PBE/6-31G(d,p))) + FIT
CANDUR | C15 H12 N2 O2 | 30 | oxcarbazepine | 10-oxo-10,11-dihydro-5H-dibenzo(b,f)azepine-5-carboxamide |  | CANDUR01, CANDUR02, CANDUR03 | Study_ID=10, DMACRYS (2.2.0.1) | Rui Guo | 2017 | Polyzois, H.; Guo, R.; Srirambhatla, V. K.; Warzecha, M.; Prasad, E.; Turner, A.; Halbert, G. W.; Keating, P.; Price, S. L.; Florence, A. J. Crystal Structure and Twisted Aggregates of Oxcarbazepine Form III. Crystal Growth & Design 2022. DOI 10.1021/acs.cgd.2c00152. | \CHEMISTRY_CPOSS\CarbamazepineSeries\Oxcarbazepine_PCM | dfS217 | 4.049 | PCMdielectric=3(PBE1PBE/6-31G(d,p)) | 0 |  | This is the intra_molecular energy penalty with respect to the lowest energy of the set (A128). | S217 | P21/n | 4 | 12.4714 | 10.381 | 10.0486 | 90 | 77.909 | 90 | LATT 1; SYMM -X +1/2, +Y +1/2, -Z +1/2 | 1.3172 |  | -136.86 | -85.55 | -132.811 | 2.63 | -19.4 | 298 | 1 | x parallel to a, y in ab plane, z along c | 3.5294 | 0.272,0.000,0.962 | 0 | GDMA2.2(PCMdielectric3(PBE1PBE/6-31G(d,p))) + FIT
CANDUR | C15 H12 N2 O2 | 30 | oxcarbazepine | 10-oxo-10,11-dihydro-5H-dibenzo(b,f)azepine-5-carboxamide |  | CANDUR01, CANDUR02, CANDUR03 | Study_ID=10, DMACRYS (2.2.0.1) | Rui Guo | 2017 | Polyzois, H.; Guo, R.; Srirambhatla, V. K.; Warzecha, M.; Prasad, E.; Turner, A.; Halbert, G. W.; Keating, P.; Price, S. L.; Florence, A. J. Crystal Structure and Twisted Aggregates of Oxcarbazepine Form III. Crystal Growth & Design 2022. DOI 10.1021/acs.cgd.2c00152. | \CHEMISTRY_CPOSS\CarbamazepineSeries\Oxcarbazepine_PCM | dfS662 | 6.773 | PCMdielectric=3(PBE1PBE/6-31G(d,p)) | 0 |  | This is the intra_molecular energy penalty with respect to the lowest energy of the set (A128). | S662 | Pna21 | 4 | 10.3992 | 24.774 | 4.9204 | 90 | 90 | 90 | LATT -1; SYMM -X , -Y , +Z +1/2; SYMM -X +1/2, +Y +1/2, +Z +1/2; SYMM +X +1/2, -Y +1/2, +Z | 1.3218 |  | -139.56 | -87.44 | -132.787 | 2.18 | -22.522 | 298 | 1 | x parallel to a, y in ab plane, z along c | 3.5804 | 0.000,1.000,0.000 | 0 | GDMA2.2(PCMdielectric3(PBE1PBE/6-31G(d,p))) + FIT
CANDUR | C15 H12 N2 O2 | 30 | oxcarbazepine | 10-oxo-10,11-dihydro-5H-dibenzo(b,f)azepine-5-carboxamide |  | CANDUR01, CANDUR02, CANDUR03 | Study_ID=10, DMACRYS (2.2.0.1) | Rui Guo | 2017 | Polyzois, H.; Guo, R.; Srirambhatla, V. K.; Warzecha, M.; Prasad, E.; Turner, A.; Halbert, G. W.; Keating, P.; Price, S. L.; Florence, A. J. Crystal Structure and Twisted Aggregates of Oxcarbazepine Form III. Crystal Growth & Design 2022. DOI 10.1021/acs.cgd.2c00152. | \CHEMISTRY_CPOSS\CarbamazepineSeries\Oxcarbazepine_PCM | dfA400 | 2.25 | PCMdielectric=3(PBE1PBE/6-31G(d,p)) | 0 |  | This is the intra_molecular energy penalty with respect to the lowest energy of the set (A128). | A400 | P21/c | 4 | 8.3103 | 22.7587 | 7.0875 | 90 | 68.124 | 90 | LATT 1; SYMM -X , +Y +1/2, -Z +1/2 | 1.347 |  | -134.98 | -89.03 | -132.73 | 2.58 | -19.666 | 298 | 1 | x parallel to a, y in ab plane, z along c | 5.9056 | -0.552,0.000,0.834 | 0 | GDMA2.2(PCMdielectric3(PBE1PBE/6-31G(d,p))) + FIT
CANDUR | C15 H12 N2 O2 | 30 | oxcarbazepine | 10-oxo-10,11-dihydro-5H-dibenzo(b,f)azepine-5-carboxamide |  | CANDUR01, CANDUR02, CANDUR03 | Study_ID=10, DMACRYS (2.2.0.1) | Rui Guo | 2017 | Polyzois, H.; Guo, R.; Srirambhatla, V. K.; Warzecha, M.; Prasad, E.; Turner, A.; Halbert, G. W.; Keating, P.; Price, S. L.; Florence, A. J. Crystal Structure and Twisted Aggregates of Oxcarbazepine Form III. Crystal Growth & Design 2022. DOI 10.1021/acs.cgd.2c00152. | \CHEMISTRY_CPOSS\CarbamazepineSeries\Oxcarbazepine_PCM | dfA39 | 0.922 | PCMdielectric=3(PBE1PBE/6-31G(d,p)) | 0 |  | This is the intra_molecular energy penalty with respect to the lowest energy of the set (A128). | A39 | Pb21a | 8 | 17.1412 | 21.3117 | 6.9184 | 90 | 90 | 90 | LATT -1; SYMM -X , +Y +1/2, -Z +1/2; SYMM -X +1/2, +Y +1/2, +Z ; SYMM +X +1/2, +Y , -Z +1/2 | 1.326 |  | -133.64 | -175.79 | -132.718 | 0 | 0 | 0 | 0 | x parallel to a, y in ab plane, z along c | 0 | 0.000,1.000,0.000 | 0 | GDMA2.2(PCMdielectric3(PBE1PBE/6-31G(d,p))) + FIT
CANDUR | C15 H12 N2 O2 | 30 | oxcarbazepine | 10-oxo-10,11-dihydro-5H-dibenzo(b,f)azepine-5-carboxamide |  | CANDUR01, CANDUR02, CANDUR03 | Study_ID=10, DMACRYS (2.2.0.1) | Rui Guo | 2017 | Polyzois, H.; Guo, R.; Srirambhatla, V. K.; Warzecha, M.; Prasad, E.; Turner, A.; Halbert, G. W.; Keating, P.; Price, S. L.; Florence, A. J. Crystal Structure and Twisted Aggregates of Oxcarbazepine Form III. Crystal Growth & Design 2022. DOI 10.1021/acs.cgd.2c00152. | \CHEMISTRY_CPOSS\CarbamazepineSeries\Oxcarbazepine_PCM | dfS190 | 5.984 | PCMdielectric=3(PBE1PBE/6-31G(d,p)) | 0 |  | This is the intra_molecular energy penalty with respect to the lowest energy of the set (A128). | S190 | Fdd2 | 4 | 29.797 | 19.4615 | 8.9287 | 90 | 90 | 90 | LATT -4; SYMM -X , -Y , +Z ; SYMM -X +1/4, +Y +1/4, +Z +1/4; SYMM +X +1/4, -Y +1/4, +Z +1/4 | 1.2945 |  | -138.7 | -87.4 | -132.716 | 2.26 | -20.873 | 298 | 1 | x parallel to a, y in ab plane, z along c | 6.8162 | 0.000,0.000,1.000 | 0 | GDMA2.2(PCMdielectric3(PBE1PBE/6-31G(d,p))) + FIT
CANDUR | C15 H12 N2 O2 | 30 | oxcarbazepine | 10-oxo-10,11-dihydro-5H-dibenzo(b,f)azepine-5-carboxamide |  | CANDUR01, CANDUR02, CANDUR03 | Study_ID=10, DMACRYS (2.2.0.1) | Rui Guo | 2017 | Polyzois, H.; Guo, R.; Srirambhatla, V. K.; Warzecha, M.; Prasad, E.; Turner, A.; Halbert, G. W.; Keating, P.; Price, S. L.; Florence, A. J. Crystal Structure and Twisted Aggregates of Oxcarbazepine Form III. Crystal Growth & Design 2022. DOI 10.1021/acs.cgd.2c00152. | \CHEMISTRY_CPOSS\CarbamazepineSeries\Oxcarbazepine_PCM | dfA297 | 1.302 | PCMdielectric=3(PBE1PBE/6-31G(d,p)) | 0 |  | This is the intra_molecular energy penalty with respect to the lowest energy of the set (A128). | A297 | P21/n | 4 | 13.6049 | 11.023 | 8.5118 | 90 | 85.6 | 90 | LATT 1; SYMM -X +1/2, +Y +1/2, -Z +1/2 | 1.3165 |  | -134 | -83.69 | -132.698 | 2.68 | -19.55 | 298 | 1 | x parallel to a, y in ab plane, z along c | 1.0087 | 0.891,0.000,-0.453 | 0 | GDMA2.2(PCMdielectric3(PBE1PBE/6-31G(d,p))) + FIT
CANDUR | C15 H12 N2 O2 | 30 | oxcarbazepine | 10-oxo-10,11-dihydro-5H-dibenzo(b,f)azepine-5-carboxamide |  | CANDUR01, CANDUR02, CANDUR03 | Study_ID=10, DMACRYS (2.2.0.1) | Rui Guo | 2017 | Polyzois, H.; Guo, R.; Srirambhatla, V. K.; Warzecha, M.; Prasad, E.; Turner, A.; Halbert, G. W.; Keating, P.; Price, S. L.; Florence, A. J. Crystal Structure and Twisted Aggregates of Oxcarbazepine Form III. Crystal Growth & Design 2022. DOI 10.1021/acs.cgd.2c00152. | \CHEMISTRY_CPOSS\CarbamazepineSeries\Oxcarbazepine_PCM | dfS158 | 4.769 | PCMdielectric=3(PBE1PBE/6-31G(d,p)) | 0 |  | This is the intra_molecular energy penalty with respect to the lowest energy of the set (A128). | S158 | P21/n | 4 | 7.8836 | 7.2455 | 22.9406 | 90 | 86.988 | 90 | LATT 1; SYMM -X +1/2, +Y +1/2, -Z +1/2 | 1.2805 |  | -137.46 | -85.29 | -132.691 | 2.29 | -21.565 | 298 | 1 | x parallel to a, y in ab plane, z along c | 2.9844 | 0.000,1.000,0.000 | 0 | GDMA2.2(PCMdielectric3(PBE1PBE/6-31G(d,p))) + FIT
CANDUR | C15 H12 N2 O2 | 30 | oxcarbazepine | 10-oxo-10,11-dihydro-5H-dibenzo(b,f)azepine-5-carboxamide |  | CANDUR01, CANDUR02, CANDUR03 | Study_ID=10, DMACRYS (2.2.0.1) | Rui Guo | 2017 | Polyzois, H.; Guo, R.; Srirambhatla, V. K.; Warzecha, M.; Prasad, E.; Turner, A.; Halbert, G. W.; Keating, P.; Price, S. L.; Florence, A. J. Crystal Structure and Twisted Aggregates of Oxcarbazepine Form III. Crystal Growth & Design 2022. DOI 10.1021/acs.cgd.2c00152. | \CHEMISTRY_CPOSS\CarbamazepineSeries\Oxcarbazepine_PCM | dfS218 | 5.392 | PCMdielectric=3(PBE1PBE/6-31G(d,p)) | 0 |  | This is the intra_molecular energy penalty with respect to the lowest energy of the set (A128). | S218 | P21 | 2 | 8.5135 | 6.7858 | 11.149 | 90 | 78.555 | 90 | LATT -1; SYMM -X , +Y +1/2, -Z | 1.3272 |  | -138.07 | -89 | -132.678 | 2.59 | -19.96 | 298 | 1 | x parallel to a, y in ab plane, z along c | 3.5088 | 0.469,0.000,0.883 | 0 | GDMA2.2(PCMdielectric3(PBE1PBE/6-31G(d,p))) + FIT
CANDUR | C15 H12 N2 O2 | 30 | oxcarbazepine | 10-oxo-10,11-dihydro-5H-dibenzo(b,f)azepine-5-carboxamide |  | CANDUR01, CANDUR02, CANDUR03 | Study_ID=10, DMACRYS (2.2.0.1) | Rui Guo | 2017 | Polyzois, H.; Guo, R.; Srirambhatla, V. K.; Warzecha, M.; Prasad, E.; Turner, A.; Halbert, G. W.; Keating, P.; Price, S. L.; Florence, A. J. Crystal Structure and Twisted Aggregates of Oxcarbazepine Form III. Crystal Growth & Design 2022. DOI 10.1021/acs.cgd.2c00152. | \CHEMISTRY_CPOSS\CarbamazepineSeries\Oxcarbazepine_PCM | dfS201 | 6.136 | PCMdielectric=3(PBE1PBE/6-31G(d,p)) | 0 |  | This is the intra_molecular energy penalty with respect to the lowest energy of the set (A128). | S201 | I2/a | 8 | 17.3285 | 7.9737 | 19.322 | 90 | 69.245 | 90 | LATT 1; SYMM -X +1/2, +Y , -Z ; SYMM +X +1/2, +Y +1/2, +Z +1/2; SYMM -X , +Y +1/2, -Z +1/2 | 1.3424 |  | -138.81 | -92.28 | -132.674 | 0 | 0 | 0 | 0 | x parallel to a, y in ab plane, z along c | 0 | 0.994,0.000,0.107 | 0 | GDMA2.2(PCMdielectric3(PBE1PBE/6-31G(d,p))) + FIT
CANDUR | C15 H12 N2 O2 | 30 | oxcarbazepine | 10-oxo-10,11-dihydro-5H-dibenzo(b,f)azepine-5-carboxamide |  | CANDUR01, CANDUR02, CANDUR03 | Study_ID=10, DMACRYS (2.2.0.1) | Rui Guo | 2017 | Polyzois, H.; Guo, R.; Srirambhatla, V. K.; Warzecha, M.; Prasad, E.; Turner, A.; Halbert, G. W.; Keating, P.; Price, S. L.; Florence, A. J. Crystal Structure and Twisted Aggregates of Oxcarbazepine Form III. Crystal Growth & Design 2022. DOI 10.1021/acs.cgd.2c00152. | \CHEMISTRY_CPOSS\CarbamazepineSeries\Oxcarbazepine_PCM | dfS132 | 5.106 | PCMdielectric=3(PBE1PBE/6-31G(d,p)) | 0 |  | This is the intra_molecular energy penalty with respect to the lowest energy of the set (A128). | S132 | I41/a | 8 | 16.0887 | 16.0887 | 18.9033 | 90 | 90 | 90 | LATT 2; SYMM -Y -1/4, +X +1/4, +Z +1/4; SYMM +Y +1/4, -X +1/4, +Z +1/4; SYMM -X , -Y +1/2, +Z | 1.3698 |  | -137.65 | -100.77 | -132.544 | 2.49 | -19.965 | 298 | 1 | x parallel to a, y in ab plane, z along c | 4.9058 | 0.000,0.000,1.000 | 0 | GDMA2.2(PCMdielectric3(PBE1PBE/6-31G(d,p))) + FIT
CANDUR | C15 H12 N2 O2 | 30 | oxcarbazepine | 10-oxo-10,11-dihydro-5H-dibenzo(b,f)azepine-5-carboxamide |  | CANDUR01, CANDUR02, CANDUR03 | Study_ID=10, DMACRYS (2.2.0.1) | Rui Guo | 2017 | Polyzois, H.; Guo, R.; Srirambhatla, V. K.; Warzecha, M.; Prasad, E.; Turner, A.; Halbert, G. W.; Keating, P.; Price, S. L.; Florence, A. J. Crystal Structure and Twisted Aggregates of Oxcarbazepine Form III. Crystal Growth & Design 2022. DOI 10.1021/acs.cgd.2c00152. | \CHEMISTRY_CPOSS\CarbamazepineSeries\Oxcarbazepine_PCM | dfA1544 | 1.087 | PCMdielectric=3(PBE1PBE/6-31G(d,p)) | 0 |  | This is the intra_molecular energy penalty with respect to the lowest energy of the set (A128). | A1544 | C2/c | 8 | 17.2418 | 14.2707 | 12.9358 | 90 | 57.993 | 90 | LATT 1; SYMM -X , +Y , -Z +1/2; SYMM +X +1/2, +Y +1/2, +Z ; SYMM -X +1/2, +Y +1/2, -Z +1/2 | 1.2416 |  | -133.58 | -73.8 | -132.493 | 2.47 | -20.567 | 298 | 1 | x parallel to a, y in ab plane, z along c | 1.4545 | 0.359,0.000,0.933 | 0 | GDMA2.2(PCMdielectric3(PBE1PBE/6-31G(d,p))) + FIT
CANDUR | C15 H12 N2 O2 | 30 | oxcarbazepine | 10-oxo-10,11-dihydro-5H-dibenzo(b,f)azepine-5-carboxamide |  | CANDUR01, CANDUR02, CANDUR03 | Study_ID=10, DMACRYS (2.2.0.1) | Rui Guo | 2017 | Polyzois, H.; Guo, R.; Srirambhatla, V. K.; Warzecha, M.; Prasad, E.; Turner, A.; Halbert, G. W.; Keating, P.; Price, S. L.; Florence, A. J. Crystal Structure and Twisted Aggregates of Oxcarbazepine Form III. Crystal Growth & Design 2022. DOI 10.1021/acs.cgd.2c00152. | \CHEMISTRY_CPOSS\CarbamazepineSeries\Oxcarbazepine_PCM | dfA102 | 1.341 | PCMdielectric=3(PBE1PBE/6-31G(d,p)) | 0 |  | This is the intra_molecular energy penalty with respect to the lowest energy of the set (A128). | A102 | P21/c | 4 | 14.8004 | 4.9793 | 18.0808 | 90 | 72.328 | 90 | LATT 1; SYMM -X , +Y +1/2, -Z +1/2 | 1.3198 |  | -133.81 | -84.85 | -132.469 | 2.23 | -21.966 | 298 | 1 | x parallel to a, y in ab plane, z along c | 2.8204 | 0.000,1.000,0.000 | 0 | GDMA2.2(PCMdielectric3(PBE1PBE/6-31G(d,p))) + FIT
CANDUR | C15 H12 N2 O2 | 30 | oxcarbazepine | 10-oxo-10,11-dihydro-5H-dibenzo(b,f)azepine-5-carboxamide |  | CANDUR01, CANDUR02, CANDUR03 | Study_ID=10, DMACRYS (2.2.0.1) | Rui Guo | 2017 | Polyzois, H.; Guo, R.; Srirambhatla, V. K.; Warzecha, M.; Prasad, E.; Turner, A.; Halbert, G. W.; Keating, P.; Price, S. L.; Florence, A. J. Crystal Structure and Twisted Aggregates of Oxcarbazepine Form III. Crystal Growth & Design 2022. DOI 10.1021/acs.cgd.2c00152. | \CHEMISTRY_CPOSS\CarbamazepineSeries\Oxcarbazepine_PCM | dfA711 | 4.334 | PCMdielectric=3(PBE1PBE/6-31G(d,p)) | 0 |  | This is the intra_molecular energy penalty with respect to the lowest energy of the set (A128). | A711 | C2/n | 8 | 25.345 | 7.022 | 13.8903 | 90 | 82.746 | 90 | LATT 1; SYMM -X +1/2, +Y , -Z +1/2; SYMM +X +1/2, +Y +1/2, +Z ; SYMM -X , +Y +1/2, -Z +1/2 | 1.3666 |  | -136.77 | -94.04 | -132.436 | 2.56 | -19.787 | 298 | 1 | x parallel to a, y in ab plane, z along c | 3.0286 | 0.827,0.000,0.563 | 0 | GDMA2.2(PCMdielectric3(PBE1PBE/6-31G(d,p))) + FIT
CANDUR | C15 H12 N2 O2 | 30 | oxcarbazepine | 10-oxo-10,11-dihydro-5H-dibenzo(b,f)azepine-5-carboxamide |  | CANDUR01, CANDUR02, CANDUR03 | Study_ID=10, DMACRYS (2.2.0.1) | Rui Guo | 2017 | Polyzois, H.; Guo, R.; Srirambhatla, V. K.; Warzecha, M.; Prasad, E.; Turner, A.; Halbert, G. W.; Keating, P.; Price, S. L.; Florence, A. J. Crystal Structure and Twisted Aggregates of Oxcarbazepine Form III. Crystal Growth & Design 2022. DOI 10.1021/acs.cgd.2c00152. | \CHEMISTRY_CPOSS\CarbamazepineSeries\Oxcarbazepine_PCM | dfA90 | 1.164 | PCMdielectric=3(PBE1PBE/6-31G(d,p)) | 0 |  | This is the intra_molecular energy penalty with respect to the lowest energy of the set (A128). | A90 | A2/n | 8 | 16.8324 | 7.7568 | 19.3505 | 90 | 84.832 | 90 | LATT 1; SYMM -X +1/2, +Y , -Z +1/2; SYMM +X , +Y +1/2, +Z +1/2; SYMM -X +1/2, +Y +1/2, -Z | 1.3318 |  | -133.58 | -89.15 | -132.416 | 2.59 | -19.356 | 298 | 1 | x parallel to a, y in ab plane, z along c | 2.867 | 0.438,0.000,0.899 | 0 | GDMA2.2(PCMdielectric3(PBE1PBE/6-31G(d,p))) + FIT
CANDUR | C15 H12 N2 O2 | 30 | oxcarbazepine | 10-oxo-10,11-dihydro-5H-dibenzo(b,f)azepine-5-carboxamide |  | CANDUR01, CANDUR02, CANDUR03 | Study_ID=10, DMACRYS (2.2.0.1) | Rui Guo | 2017 | Polyzois, H.; Guo, R.; Srirambhatla, V. K.; Warzecha, M.; Prasad, E.; Turner, A.; Halbert, G. W.; Keating, P.; Price, S. L.; Florence, A. J. Crystal Structure and Twisted Aggregates of Oxcarbazepine Form III. Crystal Growth & Design 2022. DOI 10.1021/acs.cgd.2c00152. | \CHEMISTRY_CPOSS\CarbamazepineSeries\Oxcarbazepine_PCM | dfS234 | 5.055 | PCMdielectric=3(PBE1PBE/6-31G(d,p)) | 0 |  | This is the intra_molecular energy penalty with respect to the lowest energy of the set (A128). | S234 | P-1 | 2 | 6.9321 | 8.3352 | 10.8283 | 96.014 | 91.836 | 90.394 | LATT 1 | 1.3472 |  | -137.46 | -87.25 | -132.405 | 2.59 | -19.815 | 298 | 1 | x parallel to a, y in ab plane, z along c | 1.5029 | 0.731,0.655,0.192 | 0 | GDMA2.2(PCMdielectric3(PBE1PBE/6-31G(d,p))) + FIT
CANDUR | C15 H12 N2 O2 | 30 | oxcarbazepine | 10-oxo-10,11-dihydro-5H-dibenzo(b,f)azepine-5-carboxamide |  | CANDUR01, CANDUR02, CANDUR03 | Study_ID=10, DMACRYS (2.2.0.1) | Rui Guo | 2017 | Polyzois, H.; Guo, R.; Srirambhatla, V. K.; Warzecha, M.; Prasad, E.; Turner, A.; Halbert, G. W.; Keating, P.; Price, S. L.; Florence, A. J. Crystal Structure and Twisted Aggregates of Oxcarbazepine Form III. Crystal Growth & Design 2022. DOI 10.1021/acs.cgd.2c00152. | \CHEMISTRY_CPOSS\CarbamazepineSeries\Oxcarbazepine_PCM | dfA317 | 5.056 | PCMdielectric=3(PBE1PBE/6-31G(d,p)) | 0 |  | This is the intra_molecular energy penalty with respect to the lowest energy of the set (A128). | A317 | P21/c | 4 | 7.9092 | 15.4144 | 10.7418 | 90 | 79.127 | 90 | LATT 1; SYMM -X , +Y +1/2, -Z +1/2 | 1.3029 |  | -137.46 | -90.15 | -132.404 | 2.2 | -21.454 | 298 | 1 | x parallel to a, y in ab plane, z along c | 3.9898 | 0.980,0.000,0.201 | 0 | GDMA2.2(PCMdielectric3(PBE1PBE/6-31G(d,p))) + FIT
CANDUR | C15 H12 N2 O2 | 30 | oxcarbazepine | 10-oxo-10,11-dihydro-5H-dibenzo(b,f)azepine-5-carboxamide |  | CANDUR01, CANDUR02, CANDUR03 | Study_ID=10, DMACRYS (2.2.0.1) | Rui Guo | 2017 | Polyzois, H.; Guo, R.; Srirambhatla, V. K.; Warzecha, M.; Prasad, E.; Turner, A.; Halbert, G. W.; Keating, P.; Price, S. L.; Florence, A. J. Crystal Structure and Twisted Aggregates of Oxcarbazepine Form III. Crystal Growth & Design 2022. DOI 10.1021/acs.cgd.2c00152. | \CHEMISTRY_CPOSS\CarbamazepineSeries\Oxcarbazepine_PCM | dfA1428 | 2.894 | PCMdielectric=3(PBE1PBE/6-31G(d,p)) | 0 |  | This is the intra_molecular energy penalty with respect to the lowest energy of the set (A128). | A1428 | P21/c | 4 | 15.8838 | 9.6228 | 8.6662 | 90 | 72.882 | 90 | LATT 1; SYMM -X , +Y +1/2, -Z +1/2 | 1.3236 |  | -135.26 | -89.1 | -132.366 | 2.38 | -20.687 | 298 | 1 | x parallel to a, y in ab plane, z along c | 4.2733 | 0.982,0.000,0.188 | 0 | GDMA2.2(PCMdielectric3(PBE1PBE/6-31G(d,p))) + FIT
CANDUR | C15 H12 N2 O2 | 30 | oxcarbazepine | 10-oxo-10,11-dihydro-5H-dibenzo(b,f)azepine-5-carboxamide |  | CANDUR01, CANDUR02, CANDUR03 | Study_ID=10, DMACRYS (2.2.0.1) | Rui Guo | 2017 | Polyzois, H.; Guo, R.; Srirambhatla, V. K.; Warzecha, M.; Prasad, E.; Turner, A.; Halbert, G. W.; Keating, P.; Price, S. L.; Florence, A. J. Crystal Structure and Twisted Aggregates of Oxcarbazepine Form III. Crystal Growth & Design 2022. DOI 10.1021/acs.cgd.2c00152. | \CHEMISTRY_CPOSS\CarbamazepineSeries\Oxcarbazepine_PCM | dfA207 | 5.404 | PCMdielectric=3(PBE1PBE/6-31G(d,p)) | 0 |  | This is the intra_molecular energy penalty with respect to the lowest energy of the set (A128). | A207 | P212121 | 4 | 26.9941 | 5.2108 | 8.8775 | 90 | 90 | 90 | LATT -1; SYMM +X +1/2, -Y +1/2, -Z ; SYMM -X , +Y +1/2, -Z +1/2; SYMM -X +1/2, -Y , +Z +1/2 | 1.3419 |  | -137.77 | -88.22 | -132.366 | 2.3 | -21.116 | 298 | 1 | x parallel to a, y in ab plane, z along c | 5.2594 | 1.000,0.000,0.000 | 0 | GDMA2.2(PCMdielectric3(PBE1PBE/6-31G(d,p))) + FIT
CANDUR | C15 H12 N2 O2 | 30 | oxcarbazepine | 10-oxo-10,11-dihydro-5H-dibenzo(b,f)azepine-5-carboxamide |  | CANDUR01, CANDUR02, CANDUR03 | Study_ID=10, DMACRYS (2.2.0.1) | Rui Guo | 2017 | Polyzois, H.; Guo, R.; Srirambhatla, V. K.; Warzecha, M.; Prasad, E.; Turner, A.; Halbert, G. W.; Keating, P.; Price, S. L.; Florence, A. J. Crystal Structure and Twisted Aggregates of Oxcarbazepine Form III. Crystal Growth & Design 2022. DOI 10.1021/acs.cgd.2c00152. | \CHEMISTRY_CPOSS\CarbamazepineSeries\Oxcarbazepine_PCM | dfA97 | 1.154 | PCMdielectric=3(PBE1PBE/6-31G(d,p)) | 0 |  | This is the intra_molecular energy penalty with respect to the lowest energy of the set (A128). | A97 | Fdd2 | 4 | 36.6957 | 20.0283 | 6.7594 | 90 | 90 | 90 | LATT -4; SYMM -X , -Y , +Z ; SYMM -X +1/4, +Y +1/4, +Z +1/4; SYMM +X +1/4, -Y +1/4, +Z +1/4 | 1.3492 |  | -133.51 | -92.29 | -132.356 | 2.61 | -19.789 | 298 | 1 | x parallel to a, y in ab plane, z along c | 3.1717 | 0.000,1.000,0.000 | 0 | GDMA2.2(PCMdielectric3(PBE1PBE/6-31G(d,p))) + FIT
CANDUR | C15 H12 N2 O2 | 30 | oxcarbazepine | 10-oxo-10,11-dihydro-5H-dibenzo(b,f)azepine-5-carboxamide |  | CANDUR01, CANDUR02, CANDUR03 | Study_ID=10, DMACRYS (2.2.0.1) | Rui Guo | 2017 | Polyzois, H.; Guo, R.; Srirambhatla, V. K.; Warzecha, M.; Prasad, E.; Turner, A.; Halbert, G. W.; Keating, P.; Price, S. L.; Florence, A. J. Crystal Structure and Twisted Aggregates of Oxcarbazepine Form III. Crystal Growth & Design 2022. DOI 10.1021/acs.cgd.2c00152. | \CHEMISTRY_CPOSS\CarbamazepineSeries\Oxcarbazepine_PCM | dfA41 | 1.214 | PCMdielectric=3(PBE1PBE/6-31G(d,p)) | 0 |  | This is the intra_molecular energy penalty with respect to the lowest energy of the set (A128). | A41 | P21/a | 4 | 20.8558 | 7.0467 | 8.6787 | 90 | 83.131 | 90 | LATT 1; SYMM -X +1/2, +Y +1/2, -Z | 1.3232 |  | -133.53 | -87.01 | -132.316 | 2.46 | -20.746 | 298 | 1 | x parallel to a, y in ab plane, z along c | 2.548 | 0.999,0.000,-0.040 | 0 | GDMA2.2(PCMdielectric3(PBE1PBE/6-31G(d,p))) + FIT
CANDUR | C15 H12 N2 O2 | 30 | oxcarbazepine | 10-oxo-10,11-dihydro-5H-dibenzo(b,f)azepine-5-carboxamide |  | CANDUR01, CANDUR02, CANDUR03 | Study_ID=10, DMACRYS (2.2.0.1) | Rui Guo | 2017 | Polyzois, H.; Guo, R.; Srirambhatla, V. K.; Warzecha, M.; Prasad, E.; Turner, A.; Halbert, G. W.; Keating, P.; Price, S. L.; Florence, A. J. Crystal Structure and Twisted Aggregates of Oxcarbazepine Form III. Crystal Growth & Design 2022. DOI 10.1021/acs.cgd.2c00152. | \CHEMISTRY_CPOSS\CarbamazepineSeries\Oxcarbazepine_PCM | dfS203 | 6.654 | PCMdielectric=3(PBE1PBE/6-31G(d,p)) | 0 |  | This is the intra_molecular energy penalty with respect to the lowest energy of the set (A128). | S203 | P-1 | 2 | 8.0937 | 7.0953 | 10.697 | 88.296 | 92.492 | 90.062 | LATT 1 | 1.3657 |  | -138.9 | -89.01 | -132.246 | 2.62 | -19.811 | 298 | 1 | x parallel to a, y in ab plane, z along c | 2.191 | 0.552,0.767,0.328 | 0 | GDMA2.2(PCMdielectric3(PBE1PBE/6-31G(d,p))) + FIT
CANDUR | C15 H12 N2 O2 | 30 | oxcarbazepine | 10-oxo-10,11-dihydro-5H-dibenzo(b,f)azepine-5-carboxamide |  | CANDUR01, CANDUR02, CANDUR03 | Study_ID=10, DMACRYS (2.2.0.1) | Rui Guo | 2017 | Polyzois, H.; Guo, R.; Srirambhatla, V. K.; Warzecha, M.; Prasad, E.; Turner, A.; Halbert, G. W.; Keating, P.; Price, S. L.; Florence, A. J. Crystal Structure and Twisted Aggregates of Oxcarbazepine Form III. Crystal Growth & Design 2022. DOI 10.1021/acs.cgd.2c00152. | \CHEMISTRY_CPOSS\CarbamazepineSeries\Oxcarbazepine_PCM | dfA900 | 2.374 | PCMdielectric=3(PBE1PBE/6-31G(d,p)) | 0 |  | This is the intra_molecular energy penalty with respect to the lowest energy of the set (A128). | A900 | R-3 | 6 | 36.3463 | 36.3463 | 5.2331 | 90 | 90 | 120 | LATT 3; SYMM -Y , +X -Y , +Z ; SYMM -X +Y , -X , +Z | 1.2594 |  | -134.59 | -79.83 | -132.216 | 2.36 | -20.375 | 298 | 1 | x parallel to a, y in ab plane, z along c | 4.1961 | 0.718,0.553,-0.423 | 0 | GDMA2.2(PCMdielectric3(PBE1PBE/6-31G(d,p))) + FIT
CANDUR | C15 H12 N2 O2 | 30 | oxcarbazepine | 10-oxo-10,11-dihydro-5H-dibenzo(b,f)azepine-5-carboxamide |  | CANDUR01, CANDUR02, CANDUR03 | Study_ID=10, DMACRYS (2.2.0.1) | Rui Guo | 2017 | Polyzois, H.; Guo, R.; Srirambhatla, V. K.; Warzecha, M.; Prasad, E.; Turner, A.; Halbert, G. W.; Keating, P.; Price, S. L.; Florence, A. J. Crystal Structure and Twisted Aggregates of Oxcarbazepine Form III. Crystal Growth & Design 2022. DOI 10.1021/acs.cgd.2c00152. | \CHEMISTRY_CPOSS\CarbamazepineSeries\Oxcarbazepine_PCM | dfS252 | 3.472 | PCMdielectric=3(PBE1PBE/6-31G(d,p)) | 0 |  | This is the intra_molecular energy penalty with respect to the lowest energy of the set (A128). | S252 | P21/c | 4 | 7.4232 | 10.8654 | 15.9401 | 90 | 86.932 | 90 | LATT 1; SYMM -X , +Y +1/2, -Z +1/2 | 1.3052 |  | -135.67 | -84.98 | -132.198 | 2.52 | -20.043 | 298 | 1 | x parallel to a, y in ab plane, z along c | 3.0797 | 0.394,0.000,0.919 | 0 | GDMA2.2(PCMdielectric3(PBE1PBE/6-31G(d,p))) + FIT
CANDUR | C15 H12 N2 O2 | 30 | oxcarbazepine | 10-oxo-10,11-dihydro-5H-dibenzo(b,f)azepine-5-carboxamide |  | CANDUR01, CANDUR02, CANDUR03 | Study_ID=10, DMACRYS (2.2.0.1) | Rui Guo | 2017 | Polyzois, H.; Guo, R.; Srirambhatla, V. K.; Warzecha, M.; Prasad, E.; Turner, A.; Halbert, G. W.; Keating, P.; Price, S. L.; Florence, A. J. Crystal Structure and Twisted Aggregates of Oxcarbazepine Form III. Crystal Growth & Design 2022. DOI 10.1021/acs.cgd.2c00152. | \CHEMISTRY_CPOSS\CarbamazepineSeries\Oxcarbazepine_PCM | dfA238 | 2.024 | PCMdielectric=3(PBE1PBE/6-31G(d,p)) | 0 |  | This is the intra_molecular energy penalty with respect to the lowest energy of the set (A128). | A238 | Iba2 | 4 | 15.6871 | 23.4689 | 6.9882 | 90 | 90 | 90 | LATT -2; SYMM -X , -Y , +Z ; SYMM -X , +Y , +Z +1/2; SYMM +X , -Y , +Z +1/2 | 1.3026 |  | -134.21 | -81.59 | -132.186 | 2.36 | -21.288 | 298 | 1 | x parallel to a, y in ab plane, z along c | 3.5853 | 0.000,1.000,0.000 | 0 | GDMA2.2(PCMdielectric3(PBE1PBE/6-31G(d,p))) + FIT
CANDUR | C15 H12 N2 O2 | 30 | oxcarbazepine | 10-oxo-10,11-dihydro-5H-dibenzo(b,f)azepine-5-carboxamide |  | CANDUR01, CANDUR02, CANDUR03 | Study_ID=10, DMACRYS (2.2.0.1) | Rui Guo | 2017 | Polyzois, H.; Guo, R.; Srirambhatla, V. K.; Warzecha, M.; Prasad, E.; Turner, A.; Halbert, G. W.; Keating, P.; Price, S. L.; Florence, A. J. Crystal Structure and Twisted Aggregates of Oxcarbazepine Form III. Crystal Growth & Design 2022. DOI 10.1021/acs.cgd.2c00152. | \CHEMISTRY_CPOSS\CarbamazepineSeries\Oxcarbazepine_PCM | dfA161 | 1.599 | PCMdielectric=3(PBE1PBE/6-31G(d,p)) | 0 |  | This is the intra_molecular energy penalty with respect to the lowest energy of the set (A128). | A161 | I2/c | 8 | 12.0816 | 13.8993 | 15.7757 | 90 | 71.469 | 90 | LATT 1; SYMM -X , +Y , -Z +1/2; SYMM +X +1/2, +Y +1/2, +Z +1/2; SYMM -X +1/2, +Y +1/2, -Z | 1.3342 |  | -133.73 | -90.54 | -132.131 | 2.73 | -19.36 | 298 | 1 | x parallel to a, y in ab plane, z along c | 3.3641 | -0.506,0.000,0.863 | 0 | GDMA2.2(PCMdielectric3(PBE1PBE/6-31G(d,p))) + FIT
CANDUR | C15 H12 N2 O2 | 30 | oxcarbazepine | 10-oxo-10,11-dihydro-5H-dibenzo(b,f)azepine-5-carboxamide |  | CANDUR01, CANDUR02, CANDUR03 | Study_ID=10, DMACRYS (2.2.0.1) | Rui Guo | 2017 | Polyzois, H.; Guo, R.; Srirambhatla, V. K.; Warzecha, M.; Prasad, E.; Turner, A.; Halbert, G. W.; Keating, P.; Price, S. L.; Florence, A. J. Crystal Structure and Twisted Aggregates of Oxcarbazepine Form III. Crystal Growth & Design 2022. DOI 10.1021/acs.cgd.2c00152. | \CHEMISTRY_CPOSS\CarbamazepineSeries\Oxcarbazepine_PCM | dfA1105 | 2.722 | PCMdielectric=3(PBE1PBE/6-31G(d,p)) | 0 |  | This is the intra_molecular energy penalty with respect to the lowest energy of the set (A128). | A1105 | Pbca | 8 | 14.8192 | 16.3932 | 10.6012 | 90 | 90 | 90 | LATT 1; SYMM +X +1/2, -Y +1/2, -Z ; SYMM -X , +Y +1/2, -Z +1/2; SYMM -X +1/2, -Y , +Z +1/2 | 1.3012 |  | -134.85 | -80.19 | -132.128 | 2.47 | -20.538 | 298 | 1 | x parallel to a, y in ab plane, z along c | 3.0142 | 0.000,1.000,0.000 | 0 | GDMA2.2(PCMdielectric3(PBE1PBE/6-31G(d,p))) + FIT
CANDUR | C15 H12 N2 O2 | 30 | oxcarbazepine | 10-oxo-10,11-dihydro-5H-dibenzo(b,f)azepine-5-carboxamide |  | CANDUR01, CANDUR02, CANDUR03 | Study_ID=10, DMACRYS (2.2.0.1) | Rui Guo | 2017 | Polyzois, H.; Guo, R.; Srirambhatla, V. K.; Warzecha, M.; Prasad, E.; Turner, A.; Halbert, G. W.; Keating, P.; Price, S. L.; Florence, A. J. Crystal Structure and Twisted Aggregates of Oxcarbazepine Form III. Crystal Growth & Design 2022. DOI 10.1021/acs.cgd.2c00152. | \CHEMISTRY_CPOSS\CarbamazepineSeries\Oxcarbazepine_PCM | dfA279 | 3.41 | PCMdielectric=3(PBE1PBE/6-31G(d,p)) | 0 |  | This is the intra_molecular energy penalty with respect to the lowest energy of the set (A128). | A279 | P21/c | 4 | 8.3112 | 7.5983 | 20.9714 | 90 | 78.094 | 90 | LATT 1; SYMM -X , +Y +1/2, -Z +1/2 | 1.293 |  | -135.51 | -83.66 | -132.1 | 2.42 | -21.001 | 298 | 1 | x parallel to a, y in ab plane, z along c | 3.1823 | 0.735,0.000,0.678 | 0 | GDMA2.2(PCMdielectric3(PBE1PBE/6-31G(d,p))) + FIT
CANDUR | C15 H12 N2 O2 | 30 | oxcarbazepine | 10-oxo-10,11-dihydro-5H-dibenzo(b,f)azepine-5-carboxamide |  | CANDUR01, CANDUR02, CANDUR03 | Study_ID=10, DMACRYS (2.2.0.1) | Rui Guo | 2017 | Polyzois, H.; Guo, R.; Srirambhatla, V. K.; Warzecha, M.; Prasad, E.; Turner, A.; Halbert, G. W.; Keating, P.; Price, S. L.; Florence, A. J. Crystal Structure and Twisted Aggregates of Oxcarbazepine Form III. Crystal Growth & Design 2022. DOI 10.1021/acs.cgd.2c00152. | \CHEMISTRY_CPOSS\CarbamazepineSeries\Oxcarbazepine_PCM | dfA286 | 0.101 | PCMdielectric=3(PBE1PBE/6-31G(d,p)) | 0 |  | This is the intra_molecular energy penalty with respect to the lowest energy of the set (A128). | A286 | P-1 | 2 | 11.9208 | 8.3705 | 7.2982 | 71.677 | 87.85 | 75.954 | LATT 1 | 1.2503 |  | -132.13 | -73.03 | -132.029 | 2.6 | -19.485 | 298 | 1 | x parallel to a, y in ab plane, z along c | 1.9287 | 0.721,-0.477,-0.502 | 0 | GDMA2.2(PCMdielectric3(PBE1PBE/6-31G(d,p))) + FIT
CANDUR | C15 H12 N2 O2 | 30 | oxcarbazepine | 10-oxo-10,11-dihydro-5H-dibenzo(b,f)azepine-5-carboxamide |  | CANDUR01, CANDUR02, CANDUR03 | Study_ID=10, DMACRYS (2.2.0.1) | Rui Guo | 2017 | Polyzois, H.; Guo, R.; Srirambhatla, V. K.; Warzecha, M.; Prasad, E.; Turner, A.; Halbert, G. W.; Keating, P.; Price, S. L.; Florence, A. J. Crystal Structure and Twisted Aggregates of Oxcarbazepine Form III. Crystal Growth & Design 2022. DOI 10.1021/acs.cgd.2c00152. | \CHEMISTRY_CPOSS\CarbamazepineSeries\Oxcarbazepine_PCM | dfA212 | 2.492 | PCMdielectric=3(PBE1PBE/6-31G(d,p)) | 0 |  | This is the intra_molecular energy penalty with respect to the lowest energy of the set (A128). | A212 | Pbca | 8 | 12.3889 | 13.0202 | 15.4918 | 90 | 90 | 90 | LATT 1; SYMM +X +1/2, -Y +1/2, -Z ; SYMM -X , +Y +1/2, -Z +1/2; SYMM -X +1/2, -Y , +Z +1/2 | 1.3411 |  | -134.52 | -92.54 | -132.028 | 2.46 | -20.487 | 298 | 1 | x parallel to a, y in ab plane, z along c | 2.3643 | 1.000,0.000,0.000 | 0 | GDMA2.2(PCMdielectric3(PBE1PBE/6-31G(d,p))) + FIT
CANDUR | C15 H12 N2 O2 | 30 | oxcarbazepine | 10-oxo-10,11-dihydro-5H-dibenzo(b,f)azepine-5-carboxamide |  | CANDUR01, CANDUR02, CANDUR03 | Study_ID=10, DMACRYS (2.2.0.1) | Rui Guo | 2017 | Polyzois, H.; Guo, R.; Srirambhatla, V. K.; Warzecha, M.; Prasad, E.; Turner, A.; Halbert, G. W.; Keating, P.; Price, S. L.; Florence, A. J. Crystal Structure and Twisted Aggregates of Oxcarbazepine Form III. Crystal Growth & Design 2022. DOI 10.1021/acs.cgd.2c00152. | \CHEMISTRY_CPOSS\CarbamazepineSeries\Oxcarbazepine_PCM | dfS129 | 6.428 | PCMdielectric=3(PBE1PBE/6-31G(d,p)) | 0 |  | This is the intra_molecular energy penalty with respect to the lowest energy of the set (A128). | S129 | A2/n | 8 | 18.2568 | 9.8251 | 14.2299 | 90 | 80.797 | 90 | LATT 1; SYMM -X +1/2, +Y , -Z +1/2; SYMM +X , +Y +1/2, +Z +1/2; SYMM -X +1/2, +Y +1/2, -Z | 1.33 |  | -138.45 | -90.65 | -132.022 | 0 | 0 | 0 | 1 | x parallel to a, y in ab plane, z along c | 2.7488 | -0.555,0.000,0.832 | 0 | GDMA2.2(PCMdielectric3(PBE1PBE/6-31G(d,p))) + FIT
CANDUR | C15 H12 N2 O2 | 30 | oxcarbazepine | 10-oxo-10,11-dihydro-5H-dibenzo(b,f)azepine-5-carboxamide |  | CANDUR01, CANDUR02, CANDUR03 | Study_ID=10, DMACRYS (2.2.0.1) | Rui Guo | 2017 | Polyzois, H.; Guo, R.; Srirambhatla, V. K.; Warzecha, M.; Prasad, E.; Turner, A.; Halbert, G. W.; Keating, P.; Price, S. L.; Florence, A. J. Crystal Structure and Twisted Aggregates of Oxcarbazepine Form III. Crystal Growth & Design 2022. DOI 10.1021/acs.cgd.2c00152. | \CHEMISTRY_CPOSS\CarbamazepineSeries\Oxcarbazepine_PCM | dfA1858 | 1.612 | PCMdielectric=3(PBE1PBE/6-31G(d,p)) | 0 |  | This is the intra_molecular energy penalty with respect to the lowest energy of the set (A128). | A1858 | P-3 | 6 | 21.2808 | 21.2808 | 5.111 | 90 | 90 | 120 | LATT 1; SYMM -Y , +X -Y , +Z ; SYMM -X +Y , -X , +Z | 1.2539 |  | -133.58 | -79.21 | -131.968 | 2.41 | -20.635 | 298 | 1 | x parallel to a, y in ab plane, z along c | 0.643 | -0.534,0.737,-0.413 | 0 | GDMA2.2(PCMdielectric3(PBE1PBE/6-31G(d,p))) + FIT
CANDUR | C15 H12 N2 O2 | 30 | oxcarbazepine | 10-oxo-10,11-dihydro-5H-dibenzo(b,f)azepine-5-carboxamide |  | CANDUR01, CANDUR02, CANDUR03 | Study_ID=10, DMACRYS (2.2.0.1) | Rui Guo | 2017 | Polyzois, H.; Guo, R.; Srirambhatla, V. K.; Warzecha, M.; Prasad, E.; Turner, A.; Halbert, G. W.; Keating, P.; Price, S. L.; Florence, A. J. Crystal Structure and Twisted Aggregates of Oxcarbazepine Form III. Crystal Growth & Design 2022. DOI 10.1021/acs.cgd.2c00152. | \CHEMISTRY_CPOSS\CarbamazepineSeries\Oxcarbazepine_PCM | dfA834 | 0.587 | PCMdielectric=3(PBE1PBE/6-31G(d,p)) | 0 |  | This is the intra_molecular energy penalty with respect to the lowest energy of the set (A128). | A834 | P-1 | 2 | 6.9387 | 13.2757 | 8.7846 | 90.967 | 87.905 | 51.45 | LATT 1 | 1.3265 |  | -132.55 | -87.19 | -131.963 | 2.52 | -20.216 | 298 | 1 | x parallel to a, y in ab plane, z along c | 2.4972 | -0.358,0.105,0.927 | 0 | GDMA2.2(PCMdielectric3(PBE1PBE/6-31G(d,p))) + FIT
CANDUR | C15 H12 N2 O2 | 30 | oxcarbazepine | 10-oxo-10,11-dihydro-5H-dibenzo(b,f)azepine-5-carboxamide |  | CANDUR01, CANDUR02, CANDUR03 | Study_ID=10, DMACRYS (2.2.0.1) | Rui Guo | 2017 | Polyzois, H.; Guo, R.; Srirambhatla, V. K.; Warzecha, M.; Prasad, E.; Turner, A.; Halbert, G. W.; Keating, P.; Price, S. L.; Florence, A. J. Crystal Structure and Twisted Aggregates of Oxcarbazepine Form III. Crystal Growth & Design 2022. DOI 10.1021/acs.cgd.2c00152. | \CHEMISTRY_CPOSS\CarbamazepineSeries\Oxcarbazepine_PCM | dfA983 | 3.548 | PCMdielectric=3(PBE1PBE/6-31G(d,p)) | 0 |  | This is the intra_molecular energy penalty with respect to the lowest energy of the set (A128). | A983 | P21 | 2 | 5.1152 | 8.7401 | 14.0698 | 90 | 80.584 | 90 | LATT -1; SYMM -X , +Y +1/2, -Z | 1.3501 |  | -135.51 | -93.45 | -131.962 | 2.28 | -20.718 | 298 | 1 | x parallel to a, y in ab plane, z along c | 4.7283 | 0.570,0.000,0.822 | 0 | GDMA2.2(PCMdielectric3(PBE1PBE/6-31G(d,p))) + FIT
CANDUR | C15 H12 N2 O2 | 30 | oxcarbazepine | 10-oxo-10,11-dihydro-5H-dibenzo(b,f)azepine-5-carboxamide |  | CANDUR01, CANDUR02, CANDUR03 | Study_ID=10, DMACRYS (2.2.0.1) | Rui Guo | 2017 | Polyzois, H.; Guo, R.; Srirambhatla, V. K.; Warzecha, M.; Prasad, E.; Turner, A.; Halbert, G. W.; Keating, P.; Price, S. L.; Florence, A. J. Crystal Structure and Twisted Aggregates of Oxcarbazepine Form III. Crystal Growth & Design 2022. DOI 10.1021/acs.cgd.2c00152. | \CHEMISTRY_CPOSS\CarbamazepineSeries\Oxcarbazepine_PCM | dfA965 | 3.918 | PCMdielectric=3(PBE1PBE/6-31G(d,p)) | 0 |  | This is the intra_molecular energy penalty with respect to the lowest energy of the set (A128). | A965 | Pca21 | 4 | 27.6487 | 5.1912 | 8.7066 | 90 | 90 | 90 | LATT -1; SYMM -X , -Y , +Z +1/2; SYMM -X +1/2, +Y , +Z +1/2; SYMM +X +1/2, -Y , +Z | 1.3408 |  | -135.87 | -92.01 | -131.952 | 2.2 | -21.508 | 298 | 1 | x parallel to a, y in ab plane, z along c | 5.3212 | 1.000,0.000,0.000 | 0 | GDMA2.2(PCMdielectric3(PBE1PBE/6-31G(d,p))) + FIT
CANDUR | C15 H12 N2 O2 | 30 | oxcarbazepine | 10-oxo-10,11-dihydro-5H-dibenzo(b,f)azepine-5-carboxamide |  | CANDUR01, CANDUR02, CANDUR03 | Study_ID=10, DMACRYS (2.2.0.1) | Rui Guo | 2017 | Polyzois, H.; Guo, R.; Srirambhatla, V. K.; Warzecha, M.; Prasad, E.; Turner, A.; Halbert, G. W.; Keating, P.; Price, S. L.; Florence, A. J. Crystal Structure and Twisted Aggregates of Oxcarbazepine Form III. Crystal Growth & Design 2022. DOI 10.1021/acs.cgd.2c00152. | \CHEMISTRY_CPOSS\CarbamazepineSeries\Oxcarbazepine_PCM | dfS224 | 5.396 | PCMdielectric=3(PBE1PBE/6-31G(d,p)) | 0 |  | This is the intra_molecular energy penalty with respect to the lowest energy of the set (A128). | S224 | Pna21 | 4 | 25.2381 | 4.883 | 10.2866 | 90 | 90 | 90 | LATT -1; SYMM -X , -Y , +Z +1/2; SYMM -X +1/2, +Y +1/2, +Z +1/2; SYMM +X +1/2, -Y +1/2, +Z | 1.3218 |  | -137.33 | -88.35 | -131.934 | 0 | 0 | 0 | 1 | x parallel to a, y in ab plane, z along c | 5.9476 | 0.000,1.000,0.000 | 0 | GDMA2.2(PCMdielectric3(PBE1PBE/6-31G(d,p))) + FIT
CANDUR | C15 H12 N2 O2 | 30 | oxcarbazepine | 10-oxo-10,11-dihydro-5H-dibenzo(b,f)azepine-5-carboxamide |  | CANDUR01, CANDUR02, CANDUR03 | Study_ID=10, DMACRYS (2.2.0.1) | Rui Guo | 2017 | Polyzois, H.; Guo, R.; Srirambhatla, V. K.; Warzecha, M.; Prasad, E.; Turner, A.; Halbert, G. W.; Keating, P.; Price, S. L.; Florence, A. J. Crystal Structure and Twisted Aggregates of Oxcarbazepine Form III. Crystal Growth & Design 2022. DOI 10.1021/acs.cgd.2c00152. | \CHEMISTRY_CPOSS\CarbamazepineSeries\Oxcarbazepine_PCM | dfA2416 | 5.144 | PCMdielectric=3(PBE1PBE/6-31G(d,p)) | 0 |  | This is the intra_molecular energy penalty with respect to the lowest energy of the set (A128). | A2416 | P21/a | 4 | 17.1412 | 6.9468 | 10.2799 | 90 | 86.112 | 90 | LATT 1; SYMM -X +1/2, +Y +1/2, -Z | 1.372 |  | -137.07 | -98.21 | -131.926 | 2.56 | -19.819 | 298 | 1 | x parallel to a, y in ab plane, z along c | 4.2558 | 1.000,0.000,0.023 | 0 | GDMA2.2(PCMdielectric3(PBE1PBE/6-31G(d,p))) + FIT
CANDUR | C15 H12 N2 O2 | 30 | oxcarbazepine | 10-oxo-10,11-dihydro-5H-dibenzo(b,f)azepine-5-carboxamide |  | CANDUR01, CANDUR02, CANDUR03 | Study_ID=10, DMACRYS (2.2.0.1) | Rui Guo | 2017 | Polyzois, H.; Guo, R.; Srirambhatla, V. K.; Warzecha, M.; Prasad, E.; Turner, A.; Halbert, G. W.; Keating, P.; Price, S. L.; Florence, A. J. Crystal Structure and Twisted Aggregates of Oxcarbazepine Form III. Crystal Growth & Design 2022. DOI 10.1021/acs.cgd.2c00152. | \CHEMISTRY_CPOSS\CarbamazepineSeries\Oxcarbazepine_PCM | dfA282 | 1.875 | PCMdielectric=3(PBE1PBE/6-31G(d,p)) | 0 |  | This is the intra_molecular energy penalty with respect to the lowest energy of the set (A128). | A282 | P21/c | 4 | 15.2898 | 9.5806 | 8.9955 | 90 | 73.93 | 90 | LATT 1; SYMM -X , +Y +1/2, -Z +1/2 | 1.3233 |  | -133.8 | -89.61 | -131.925 | 2.37 | -20.822 | 298 | 1 | x parallel to a, y in ab plane, z along c | 2.5672 | 0.992,0.000,0.127 | 0 | GDMA2.2(PCMdielectric3(PBE1PBE/6-31G(d,p))) + FIT
CANDUR | C15 H12 N2 O2 | 30 | oxcarbazepine | 10-oxo-10,11-dihydro-5H-dibenzo(b,f)azepine-5-carboxamide |  | CANDUR01, CANDUR02, CANDUR03 | Study_ID=10, DMACRYS (2.2.0.1) | Rui Guo | 2017 | Polyzois, H.; Guo, R.; Srirambhatla, V. K.; Warzecha, M.; Prasad, E.; Turner, A.; Halbert, G. W.; Keating, P.; Price, S. L.; Florence, A. J. Crystal Structure and Twisted Aggregates of Oxcarbazepine Form III. Crystal Growth & Design 2022. DOI 10.1021/acs.cgd.2c00152. | \CHEMISTRY_CPOSS\CarbamazepineSeries\Oxcarbazepine_PCM | dfA182 | 1.549 | PCMdielectric=3(PBE1PBE/6-31G(d,p)) | 0 |  | This is the intra_molecular energy penalty with respect to the lowest energy of the set (A128). | A182 | P21/c | 4 | 9.0338 | 9.1901 | 15.3645 | 90 | 82.487 | 90 | LATT 1; SYMM -X , +Y +1/2, -Z +1/2 | 1.325 |  | -133.45 | -87.03 | -131.901 | 2.76 | -19.003 | 298 | 0 | x parallel to a, y in ab plane, z along c | 6.539 | 0.920,0.000,-0.392 | 0 | GDMA2.2(PCMdielectric3(PBE1PBE/6-31G(d,p))) + FIT
CANDUR | C15 H12 N2 O2 | 30 | oxcarbazepine | 10-oxo-10,11-dihydro-5H-dibenzo(b,f)azepine-5-carboxamide |  | CANDUR01, CANDUR02, CANDUR03 | Study_ID=10, DMACRYS (2.2.0.1) | Rui Guo | 2017 | Polyzois, H.; Guo, R.; Srirambhatla, V. K.; Warzecha, M.; Prasad, E.; Turner, A.; Halbert, G. W.; Keating, P.; Price, S. L.; Florence, A. J. Crystal Structure and Twisted Aggregates of Oxcarbazepine Form III. Crystal Growth & Design 2022. DOI 10.1021/acs.cgd.2c00152. | \CHEMISTRY_CPOSS\CarbamazepineSeries\Oxcarbazepine_PCM | dfA111 | 0.427 | PCMdielectric=3(PBE1PBE/6-31G(d,p)) | 0 |  | This is the intra_molecular energy penalty with respect to the lowest energy of the set (A128). | A111 | A2/n | 8 | 13.7678 | 10.7694 | 18.3527 | 90 | 73.802 | 90 | LATT 1; SYMM -X +1/2, +Y , -Z +1/2; SYMM +X , +Y +1/2, +Z +1/2; SYMM -X +1/2, +Y +1/2, -Z | 1.2824 |  | -132.32 | -83.01 | -131.893 | 2.36 | -21.195 | 298 | 1 | x parallel to a, y in ab plane, z along c | 3.7698 | 0.907,0.000,0.421 | 0 | GDMA2.2(PCMdielectric3(PBE1PBE/6-31G(d,p))) + FIT
CANDUR | C15 H12 N2 O2 | 30 | oxcarbazepine | 10-oxo-10,11-dihydro-5H-dibenzo(b,f)azepine-5-carboxamide |  | CANDUR01, CANDUR02, CANDUR03 | Study_ID=10, DMACRYS (2.2.0.1) | Rui Guo | 2017 | Polyzois, H.; Guo, R.; Srirambhatla, V. K.; Warzecha, M.; Prasad, E.; Turner, A.; Halbert, G. W.; Keating, P.; Price, S. L.; Florence, A. J. Crystal Structure and Twisted Aggregates of Oxcarbazepine Form III. Crystal Growth & Design 2022. DOI 10.1021/acs.cgd.2c00152. | \CHEMISTRY_CPOSS\CarbamazepineSeries\Oxcarbazepine_PCM | dfA154 | 1.419 | PCMdielectric=3(PBE1PBE/6-31G(d,p)) | 0 |  | This is the intra_molecular energy penalty with respect to the lowest energy of the set (A128). | A154 | P21/c | 4 | 14.1754 | 8.8023 | 10.7028 | 90 | 70.291 | 90 | LATT 1; SYMM -X , +Y +1/2, -Z +1/2 | 1.3328 |  | -133.29 | -90.62 | -131.871 | 2.41 | -21.001 | 298 | 1 | x parallel to a, y in ab plane, z along c | 1.2522 | 0.128,0.000,0.992 | 0 | GDMA2.2(PCMdielectric3(PBE1PBE/6-31G(d,p))) + FIT
CANDUR | C15 H12 N2 O2 | 30 | oxcarbazepine | 10-oxo-10,11-dihydro-5H-dibenzo(b,f)azepine-5-carboxamide |  | CANDUR01, CANDUR02, CANDUR03 | Study_ID=10, DMACRYS (2.2.0.1) | Rui Guo | 2017 | Polyzois, H.; Guo, R.; Srirambhatla, V. K.; Warzecha, M.; Prasad, E.; Turner, A.; Halbert, G. W.; Keating, P.; Price, S. L.; Florence, A. J. Crystal Structure and Twisted Aggregates of Oxcarbazepine Form III. Crystal Growth & Design 2022. DOI 10.1021/acs.cgd.2c00152. | \CHEMISTRY_CPOSS\CarbamazepineSeries\Oxcarbazepine_PCM | dfA40 | 0.794 | PCMdielectric=3(PBE1PBE/6-31G(d,p)) | 0 |  | This is the intra_molecular energy penalty with respect to the lowest energy of the set (A128). | A40 | P21 | 4 | 6.9545 | 21.1051 | 8.6043 | 90 | 87.395 | 90 | LATT -1; SYMM -X +1/2, +Y +1/2, -Z | 1.3282 |  | -132.63 | -177.65 | -131.836 | 2.42 | -20.965 | 298 | 1 | x parallel to a, y in ab plane, z along c | 2.7682 | 0.000,1.000,0.000 | 0 | GDMA2.2(PCMdielectric3(PBE1PBE/6-31G(d,p))) + FIT
CANDUR | C15 H12 N2 O2 | 30 | oxcarbazepine | 10-oxo-10,11-dihydro-5H-dibenzo(b,f)azepine-5-carboxamide |  | CANDUR01, CANDUR02, CANDUR03 | Study_ID=10, DMACRYS (2.2.0.1) | Rui Guo | 2017 | Polyzois, H.; Guo, R.; Srirambhatla, V. K.; Warzecha, M.; Prasad, E.; Turner, A.; Halbert, G. W.; Keating, P.; Price, S. L.; Florence, A. J. Crystal Structure and Twisted Aggregates of Oxcarbazepine Form III. Crystal Growth & Design 2022. DOI 10.1021/acs.cgd.2c00152. | \CHEMISTRY_CPOSS\CarbamazepineSeries\Oxcarbazepine_PCM | dfA160 | 3.288 | PCMdielectric=3(PBE1PBE/6-31G(d,p)) | 0 |  | This is the intra_molecular energy penalty with respect to the lowest energy of the set (A128). | A160 | P21/c | 4 | 7.0748 | 10.2442 | 17.5765 | 90 | 80.91 | 90 | LATT 1; SYMM -X , +Y +1/2, -Z +1/2 | 1.3321 |  | -135.12 | -91.04 | -131.832 | 2.4 | -20.889 | 298 | 1 | x parallel to a, y in ab plane, z along c | 1.9164 | -0.264,0.000,0.965 | 0 | GDMA2.2(PCMdielectric3(PBE1PBE/6-31G(d,p))) + FIT
CANDUR | C15 H12 N2 O2 | 30 | oxcarbazepine | 10-oxo-10,11-dihydro-5H-dibenzo(b,f)azepine-5-carboxamide |  | CANDUR01, CANDUR02, CANDUR03 | Study_ID=10, DMACRYS (2.2.0.1) | Rui Guo | 2017 | Polyzois, H.; Guo, R.; Srirambhatla, V. K.; Warzecha, M.; Prasad, E.; Turner, A.; Halbert, G. W.; Keating, P.; Price, S. L.; Florence, A. J. Crystal Structure and Twisted Aggregates of Oxcarbazepine Form III. Crystal Growth & Design 2022. DOI 10.1021/acs.cgd.2c00152. | \CHEMISTRY_CPOSS\CarbamazepineSeries\Oxcarbazepine_PCM | dfS353 | 6.871 | PCMdielectric=3(PBE1PBE/6-31G(d,p)) | 0 |  | This is the intra_molecular energy penalty with respect to the lowest energy of the set (A128). | S353 | P2/c | 4 | 7.222 | 8.4021 | 24.8457 | 90 | 57.265 | 90 | LATT 1; SYMM -X , +Y , -Z +1/2 | 1.3213 |  | -138.6 | -84.76 | -131.729 | 0 | 0 | 0 | 1 | x parallel to a, y in ab plane, z along c | 1.5043 | 0.543,0.000,0.840 | 0 | GDMA2.2(PCMdielectric3(PBE1PBE/6-31G(d,p))) + FIT
CANDUR | C15 H12 N2 O2 | 30 | oxcarbazepine | 10-oxo-10,11-dihydro-5H-dibenzo(b,f)azepine-5-carboxamide |  | CANDUR01, CANDUR02, CANDUR03 | Study_ID=10, DMACRYS (2.2.0.1) | Rui Guo | 2017 | Polyzois, H.; Guo, R.; Srirambhatla, V. K.; Warzecha, M.; Prasad, E.; Turner, A.; Halbert, G. W.; Keating, P.; Price, S. L.; Florence, A. J. Crystal Structure and Twisted Aggregates of Oxcarbazepine Form III. Crystal Growth & Design 2022. DOI 10.1021/acs.cgd.2c00152. | \CHEMISTRY_CPOSS\CarbamazepineSeries\Oxcarbazepine_PCM | dfA562 | 2.691 | PCMdielectric=3(PBE1PBE/6-31G(d,p)) | 0 |  | This is the intra_molecular energy penalty with respect to the lowest energy of the set (A128). | A562 | P21/n | 4 | 7.942 | 12.612 | 12.9732 | 90 | 74.772 | 90 | LATT 1; SYMM -X +1/2, +Y +1/2, -Z +1/2 | 1.3364 |  | -134.42 | -90.88 | -131.729 | 2.47 | -20.291 | 298 | 1 | x parallel to a, y in ab plane, z along c | 3.9838 | 0.559,0.000,0.829 | 0 | GDMA2.2(PCMdielectric3(PBE1PBE/6-31G(d,p))) + FIT
CANDUR | C15 H12 N2 O2 | 30 | oxcarbazepine | 10-oxo-10,11-dihydro-5H-dibenzo(b,f)azepine-5-carboxamide |  | CANDUR01, CANDUR02, CANDUR03 | Study_ID=10, DMACRYS (2.2.0.1) | Rui Guo | 2017 | Polyzois, H.; Guo, R.; Srirambhatla, V. K.; Warzecha, M.; Prasad, E.; Turner, A.; Halbert, G. W.; Keating, P.; Price, S. L.; Florence, A. J. Crystal Structure and Twisted Aggregates of Oxcarbazepine Form III. Crystal Growth & Design 2022. DOI 10.1021/acs.cgd.2c00152. | \CHEMISTRY_CPOSS\CarbamazepineSeries\Oxcarbazepine_PCM | dfS415 | 5.862 | PCMdielectric=3(PBE1PBE/6-31G(d,p)) | 0 |  | This is the intra_molecular energy penalty with respect to the lowest energy of the set (A128). | S415 | P21/n | 4 | 8.8151 | 11.4325 | 12.6578 | 90 | 80.213 | 90 | LATT 1; SYMM -X +1/2, +Y +1/2, -Z +1/2 | 1.3329 |  | -137.55 | -88.23 | -131.688 | 2.72 | -19.481 | 298 | 1 | x parallel to a, y in ab plane, z along c | 1.8215 | -0.598,0.000,0.801 | 0 | GDMA2.2(PCMdielectric3(PBE1PBE/6-31G(d,p))) + FIT
CANDUR | C15 H12 N2 O2 | 30 | oxcarbazepine | 10-oxo-10,11-dihydro-5H-dibenzo(b,f)azepine-5-carboxamide |  | CANDUR01, CANDUR02, CANDUR03 | Study_ID=10, DMACRYS (2.2.0.1) | Rui Guo | 2017 | Polyzois, H.; Guo, R.; Srirambhatla, V. K.; Warzecha, M.; Prasad, E.; Turner, A.; Halbert, G. W.; Keating, P.; Price, S. L.; Florence, A. J. Crystal Structure and Twisted Aggregates of Oxcarbazepine Form III. Crystal Growth & Design 2022. DOI 10.1021/acs.cgd.2c00152. | \CHEMISTRY_CPOSS\CarbamazepineSeries\Oxcarbazepine_PCM | dfA163 | 1.778 | PCMdielectric=3(PBE1PBE/6-31G(d,p)) | 0 |  | This is the intra_molecular energy penalty with respect to the lowest energy of the set (A128). | A163 | Pna21 | 4 | 9.4508 | 26.362 | 5.1797 | 90 | 90 | 90 | LATT -1; SYMM -X , -Y , +Z +1/2; SYMM -X +1/2, +Y +1/2, +Z +1/2; SYMM +X +1/2, -Y +1/2, +Z | 1.2984 |  | -133.39 | -79.99 | -131.612 | 2.24 | -22.543 | 298 | 1 | x parallel to a, y in ab plane, z along c | 5.0962 | 1.000,0.000,0.000 | 0 | GDMA2.2(PCMdielectric3(PBE1PBE/6-31G(d,p))) + FIT
CANDUR | C15 H12 N2 O2 | 30 | oxcarbazepine | 10-oxo-10,11-dihydro-5H-dibenzo(b,f)azepine-5-carboxamide |  | CANDUR01, CANDUR02, CANDUR03 | Study_ID=10, DMACRYS (2.2.0.1) | Rui Guo | 2017 | Polyzois, H.; Guo, R.; Srirambhatla, V. K.; Warzecha, M.; Prasad, E.; Turner, A.; Halbert, G. W.; Keating, P.; Price, S. L.; Florence, A. J. Crystal Structure and Twisted Aggregates of Oxcarbazepine Form III. Crystal Growth & Design 2022. DOI 10.1021/acs.cgd.2c00152. | \CHEMISTRY_CPOSS\CarbamazepineSeries\Oxcarbazepine_PCM | dfA304 | 1.765 | PCMdielectric=3(PBE1PBE/6-31G(d,p)) | 0 |  | This is the intra_molecular energy penalty with respect to the lowest energy of the set (A128). | A304 | P2/n | 4 | 15.3493 | 8.1573 | 10.9598 | 90 | 72.475 | 90 | LATT 1; SYMM -X +1/2, +Y , -Z +1/2 | 1.2805 |  | -133.33 | -79.76 | -131.565 | 2.47 | -20.413 | 298 | 1 | x parallel to a, y in ab plane, z along c | 0.8837 | 0.942,0.000,0.337 | 0 | GDMA2.2(PCMdielectric3(PBE1PBE/6-31G(d,p))) + FIT
CANDUR | C15 H12 N2 O2 | 30 | oxcarbazepine | 10-oxo-10,11-dihydro-5H-dibenzo(b,f)azepine-5-carboxamide |  | CANDUR01, CANDUR02, CANDUR03 | Study_ID=10, DMACRYS (2.2.0.1) | Rui Guo | 2017 | Polyzois, H.; Guo, R.; Srirambhatla, V. K.; Warzecha, M.; Prasad, E.; Turner, A.; Halbert, G. W.; Keating, P.; Price, S. L.; Florence, A. J. Crystal Structure and Twisted Aggregates of Oxcarbazepine Form III. Crystal Growth & Design 2022. DOI 10.1021/acs.cgd.2c00152. | \CHEMISTRY_CPOSS\CarbamazepineSeries\Oxcarbazepine_PCM | dfA284 | 1.402 | PCMdielectric=3(PBE1PBE/6-31G(d,p)) | 0 |  | This is the intra_molecular energy penalty with respect to the lowest energy of the set (A128). | A284 | P212121 | 4 | 12.0602 | 9.3095 | 11.1148 | 90 | 90 | 90 | LATT -1; SYMM +X +1/2, -Y +1/2, -Z ; SYMM -X , +Y +1/2, -Z +1/2; SYMM -X +1/2, -Y , +Z +1/2 | 1.3427 |  | -132.95 | -92.91 | -131.548 | 2.63 | -19.73 | 298 | 1 | x parallel to a, y in ab plane, z along c | 2.8718 | 1.000,0.000,0.000 | 0 | GDMA2.2(PCMdielectric3(PBE1PBE/6-31G(d,p))) + FIT
CANDUR | C15 H12 N2 O2 | 30 | oxcarbazepine | 10-oxo-10,11-dihydro-5H-dibenzo(b,f)azepine-5-carboxamide |  | CANDUR01, CANDUR02, CANDUR03 | Study_ID=10, DMACRYS (2.2.0.1) | Rui Guo | 2017 | Polyzois, H.; Guo, R.; Srirambhatla, V. K.; Warzecha, M.; Prasad, E.; Turner, A.; Halbert, G. W.; Keating, P.; Price, S. L.; Florence, A. J. Crystal Structure and Twisted Aggregates of Oxcarbazepine Form III. Crystal Growth & Design 2022. DOI 10.1021/acs.cgd.2c00152. | \CHEMISTRY_CPOSS\CarbamazepineSeries\Oxcarbazepine_PCM | dfA134 | 0.678 | PCMdielectric=3(PBE1PBE/6-31G(d,p)) | 0 |  | This is the intra_molecular energy penalty with respect to the lowest energy of the set (A128). | A134 | Pbc21 | 8 | 7.0806 | 16.4596 | 21.722 | 90 | 90 | 90 | LATT -1; SYMM -X +1/2, -Y +1/2, +Z +1/2; SYMM -X +1/2, +Y +1/2, +Z ; SYMM +X , -Y , +Z +1/2 | 1.3238 |  | -132.22 | -173.99 | -131.542 | 2.42 | -20.801 | 298 | 1 | x parallel to a, y in ab plane, z along c | 3.0386 | 0.000,0.000,1.000 | 0 | GDMA2.2(PCMdielectric3(PBE1PBE/6-31G(d,p))) + FIT
CANDUR | C15 H12 N2 O2 | 30 | oxcarbazepine | 10-oxo-10,11-dihydro-5H-dibenzo(b,f)azepine-5-carboxamide |  | CANDUR01, CANDUR02, CANDUR03 | Study_ID=10, DMACRYS (2.2.0.1) | Rui Guo | 2017 | Polyzois, H.; Guo, R.; Srirambhatla, V. K.; Warzecha, M.; Prasad, E.; Turner, A.; Halbert, G. W.; Keating, P.; Price, S. L.; Florence, A. J. Crystal Structure and Twisted Aggregates of Oxcarbazepine Form III. Crystal Growth & Design 2022. DOI 10.1021/acs.cgd.2c00152. | \CHEMISTRY_CPOSS\CarbamazepineSeries\Oxcarbazepine_PCM | dfA213 | 0.636 | PCMdielectric=3(PBE1PBE/6-31G(d,p)) | 0 |  | This is the intra_molecular energy penalty with respect to the lowest energy of the set (A128). | A213 | P212121 | 4 | 7.3323 | 14.1784 | 12.2421 | 90 | 90 | 90 | LATT -1; SYMM +X +1/2, -Y +1/2, -Z ; SYMM -X , +Y +1/2, -Z +1/2; SYMM -X +1/2, -Y , +Z +1/2 | 1.3166 |  | -132.13 | -86.54 | -131.494 | 2.51 | -20.458 | 298 | 1 | x parallel to a, y in ab plane, z along c | 4.3639 | 1.000,0.000,0.000 | 0 | GDMA2.2(PCMdielectric3(PBE1PBE/6-31G(d,p))) + FIT
CANDUR | C15 H12 N2 O2 | 30 | oxcarbazepine | 10-oxo-10,11-dihydro-5H-dibenzo(b,f)azepine-5-carboxamide |  | CANDUR01, CANDUR02, CANDUR03 | Study_ID=10, DMACRYS (2.2.0.1) | Rui Guo | 2017 | Polyzois, H.; Guo, R.; Srirambhatla, V. K.; Warzecha, M.; Prasad, E.; Turner, A.; Halbert, G. W.; Keating, P.; Price, S. L.; Florence, A. J. Crystal Structure and Twisted Aggregates of Oxcarbazepine Form III. Crystal Growth & Design 2022. DOI 10.1021/acs.cgd.2c00152. | \CHEMISTRY_CPOSS\CarbamazepineSeries\Oxcarbazepine_PCM | dfS230 | 5.114 | PCMdielectric=3(PBE1PBE/6-31G(d,p)) | 0 |  | This is the intra_molecular energy penalty with respect to the lowest energy of the set (A128). | S230 | P21/a | 4 | 22.9465 | 6.7671 | 8.4766 | 90 | 76.305 | 90 | LATT 1; SYMM -X +1/2, +Y +1/2, -Z | 1.3103 |  | -136.56 | -88.49 | -131.446 | 2.35 | -22.055 | 298 | 1 | x parallel to a, y in ab plane, z along c | 2.4857 | 0.000,1.000,0.000 | 0 | GDMA2.2(PCMdielectric3(PBE1PBE/6-31G(d,p))) + FIT
CANDUR | C15 H12 N2 O2 | 30 | oxcarbazepine | 10-oxo-10,11-dihydro-5H-dibenzo(b,f)azepine-5-carboxamide |  | CANDUR01, CANDUR02, CANDUR03 | Study_ID=10, DMACRYS (2.2.0.1) | Rui Guo | 2017 | Polyzois, H.; Guo, R.; Srirambhatla, V. K.; Warzecha, M.; Prasad, E.; Turner, A.; Halbert, G. W.; Keating, P.; Price, S. L.; Florence, A. J. Crystal Structure and Twisted Aggregates of Oxcarbazepine Form III. Crystal Growth & Design 2022. DOI 10.1021/acs.cgd.2c00152. | \CHEMISTRY_CPOSS\CarbamazepineSeries\Oxcarbazepine_PCM | dfA434 | 0.341 | PCMdielectric=3(PBE1PBE/6-31G(d,p)) | 0 |  | This is the intra_molecular energy penalty with respect to the lowest energy of the set (A128). | A434 | P21/c | 4 | 9.9986 | 14.579 | 9.459 | 90 | 82.499 | 90 | LATT 1; SYMM -X , +Y +1/2, -Z +1/2 | 1.2257 |  | -131.77 | -80.23 | -131.429 | 2.48 | -20.005 | 298 | 1 | x parallel to a, y in ab plane, z along c | 1.6352 | 0.101,0.000,0.995 | 0 | GDMA2.2(PCMdielectric3(PBE1PBE/6-31G(d,p))) + FIT
CANDUR | C15 H12 N2 O2 | 30 | oxcarbazepine | 10-oxo-10,11-dihydro-5H-dibenzo(b,f)azepine-5-carboxamide |  | CANDUR01, CANDUR02, CANDUR03 | Study_ID=10, DMACRYS (2.2.0.1) | Rui Guo | 2017 | Polyzois, H.; Guo, R.; Srirambhatla, V. K.; Warzecha, M.; Prasad, E.; Turner, A.; Halbert, G. W.; Keating, P.; Price, S. L.; Florence, A. J. Crystal Structure and Twisted Aggregates of Oxcarbazepine Form III. Crystal Growth & Design 2022. DOI 10.1021/acs.cgd.2c00152. | \CHEMISTRY_CPOSS\CarbamazepineSeries\Oxcarbazepine_PCM | dfS206 | 3.835 | PCMdielectric=3(PBE1PBE/6-31G(d,p)) | 0 |  | This is the intra_molecular energy penalty with respect to the lowest energy of the set (A128). | S206 | P21/a | 4 | 11.9383 | 14.4346 | 7.2056 | 90 | 89.759 | 90 | LATT 1; SYMM -X +1/2, +Y +1/2, -Z | 1.3495 |  | -135.23 | -91.68 | -131.395 | 2.59 | -19.809 | 298 | 1 | x parallel to a, y in ab plane, z along c | 2.7972 | -0.235,0.000,0.972 | 0 | GDMA2.2(PCMdielectric3(PBE1PBE/6-31G(d,p))) + FIT
CANDUR | C15 H12 N2 O2 | 30 | oxcarbazepine | 10-oxo-10,11-dihydro-5H-dibenzo(b,f)azepine-5-carboxamide |  | CANDUR01, CANDUR02, CANDUR03 | Study_ID=10, DMACRYS (2.2.0.1) | Rui Guo | 2017 | Polyzois, H.; Guo, R.; Srirambhatla, V. K.; Warzecha, M.; Prasad, E.; Turner, A.; Halbert, G. W.; Keating, P.; Price, S. L.; Florence, A. J. Crystal Structure and Twisted Aggregates of Oxcarbazepine Form III. Crystal Growth & Design 2022. DOI 10.1021/acs.cgd.2c00152. | \CHEMISTRY_CPOSS\CarbamazepineSeries\Oxcarbazepine_PCM | dfA914 | 2.783 | PCMdielectric=3(PBE1PBE/6-31G(d,p)) | 0 |  | This is the intra_molecular energy penalty with respect to the lowest energy of the set (A128). | A914 | C2/n | 8 | 18.6835 | 8.1868 | 18.895 | 90 | 65.783 | 90 | LATT 1; SYMM -X +1/2, +Y , -Z +1/2; SYMM +X +1/2, +Y +1/2, +Z ; SYMM -X , +Y +1/2, -Z +1/2 | 1.2714 |  | -134.17 | -86.16 | -131.387 | 2.43 | -20.311 | 298 | 1 | x parallel to a, y in ab plane, z along c | 4.179 | 0.000,1.000,0.000 | 0 | GDMA2.2(PCMdielectric3(PBE1PBE/6-31G(d,p))) + FIT
CANDUR | C15 H12 N2 O2 | 30 | oxcarbazepine | 10-oxo-10,11-dihydro-5H-dibenzo(b,f)azepine-5-carboxamide |  | CANDUR01, CANDUR02, CANDUR03 | Study_ID=10, DMACRYS (2.2.0.1) | Rui Guo | 2017 | Polyzois, H.; Guo, R.; Srirambhatla, V. K.; Warzecha, M.; Prasad, E.; Turner, A.; Halbert, G. W.; Keating, P.; Price, S. L.; Florence, A. J. Crystal Structure and Twisted Aggregates of Oxcarbazepine Form III. Crystal Growth & Design 2022. DOI 10.1021/acs.cgd.2c00152. | \CHEMISTRY_CPOSS\CarbamazepineSeries\Oxcarbazepine_PCM | dfA32 | 0.895 | PCMdielectric=3(PBE1PBE/6-31G(d,p)) | 0 |  | This is the intra_molecular energy penalty with respect to the lowest energy of the set (A128). | A32 | P21/n | 4 | 14.4907 | 12.3285 | 7.0918 | 90 | 77.538 | 90 | LATT 1; SYMM -X +1/2, +Y +1/2, -Z +1/2 | 1.3545 |  | -132.26 | -99.19 | -131.365 | 2.38 | -21.353 | 298 | 1 | x parallel to a, y in ab plane, z along c | 0.824 | 0.067,0.000,0.998 | 0 | GDMA2.2(PCMdielectric3(PBE1PBE/6-31G(d,p))) + FIT
CANDUR | C15 H12 N2 O2 | 30 | oxcarbazepine | 10-oxo-10,11-dihydro-5H-dibenzo(b,f)azepine-5-carboxamide |  | CANDUR01, CANDUR02, CANDUR03 | Study_ID=10, DMACRYS (2.2.0.1) | Rui Guo | 2017 | Polyzois, H.; Guo, R.; Srirambhatla, V. K.; Warzecha, M.; Prasad, E.; Turner, A.; Halbert, G. W.; Keating, P.; Price, S. L.; Florence, A. J. Crystal Structure and Twisted Aggregates of Oxcarbazepine Form III. Crystal Growth & Design 2022. DOI 10.1021/acs.cgd.2c00152. | \CHEMISTRY_CPOSS\CarbamazepineSeries\Oxcarbazepine_PCM | dfS168 | 4.488 | PCMdielectric=3(PBE1PBE/6-31G(d,p)) | 0 |  | This is the intra_molecular energy penalty with respect to the lowest energy of the set (A128). | S168 | P21/a | 4 | 7.2448 | 22.387 | 8.1408 | 90 | 76.029 | 90 | LATT 1; SYMM -X +1/2, +Y +1/2, -Z | 1.3078 |  | -135.85 | -85.13 | -131.362 | 2.36 | -21.028 | 298 | 1 | x parallel to a, y in ab plane, z along c | 2.6708 | 0.972,0.000,0.233 | 0 | GDMA2.2(PCMdielectric3(PBE1PBE/6-31G(d,p))) + FIT
CANDUR | C15 H12 N2 O2 | 30 | oxcarbazepine | 10-oxo-10,11-dihydro-5H-dibenzo(b,f)azepine-5-carboxamide |  | CANDUR01, CANDUR02, CANDUR03 | Study_ID=10, DMACRYS (2.2.0.1) | Rui Guo | 2017 | Polyzois, H.; Guo, R.; Srirambhatla, V. K.; Warzecha, M.; Prasad, E.; Turner, A.; Halbert, G. W.; Keating, P.; Price, S. L.; Florence, A. J. Crystal Structure and Twisted Aggregates of Oxcarbazepine Form III. Crystal Growth & Design 2022. DOI 10.1021/acs.cgd.2c00152. | \CHEMISTRY_CPOSS\CarbamazepineSeries\Oxcarbazepine_PCM | dfA675 | 1.636 | PCMdielectric=3(PBE1PBE/6-31G(d,p)) | 0 |  | This is the intra_molecular energy penalty with respect to the lowest energy of the set (A128). | A675 | C2/c | 4 | 15.1542 | 7.4718 | 26.6164 | 90 | 120.274 | 90 | LATT 7; SYMM -X , +Y , -Z +1/2 | 1.2876 |  | -132.93 | -77.9 | -131.294 | 2.46 | -20.843 | 298 | 1 | x parallel to a, y in ab plane, z along c | 3.524 | -0.479,0.000,0.878 | 0 | GDMA2.2(PCMdielectric3(PBE1PBE/6-31G(d,p))) + FIT
CANDUR | C15 H12 N2 O2 | 30 | oxcarbazepine | 10-oxo-10,11-dihydro-5H-dibenzo(b,f)azepine-5-carboxamide |  | CANDUR01, CANDUR02, CANDUR03 | Study_ID=10, DMACRYS (2.2.0.1) | Rui Guo | 2017 | Polyzois, H.; Guo, R.; Srirambhatla, V. K.; Warzecha, M.; Prasad, E.; Turner, A.; Halbert, G. W.; Keating, P.; Price, S. L.; Florence, A. J. Crystal Structure and Twisted Aggregates of Oxcarbazepine Form III. Crystal Growth & Design 2022. DOI 10.1021/acs.cgd.2c00152. | \CHEMISTRY_CPOSS\CarbamazepineSeries\Oxcarbazepine_PCM | dfS569 | 7.266 | PCMdielectric=3(PBE1PBE/6-31G(d,p)) | 0 |  | This is the intra_molecular energy penalty with respect to the lowest energy of the set (A128). | S569 | P21/a | 4 | 9.3472 | 26.8759 | 4.9653 | 90 | 80.369 | 90 | LATT 1; SYMM -X +1/2, +Y +1/2, -Z | 1.3625 |  | -138.54 | -93.45 | -131.274 | 2.3 | -21.544 | 298 | 1 | x parallel to a, y in ab plane, z along c | 5.6613 | 0.000,1.000,0.000 | 0 | GDMA2.2(PCMdielectric3(PBE1PBE/6-31G(d,p))) + FIT
CANDUR | C15 H12 N2 O2 | 30 | oxcarbazepine | 10-oxo-10,11-dihydro-5H-dibenzo(b,f)azepine-5-carboxamide |  | CANDUR01, CANDUR02, CANDUR03 | Study_ID=10, DMACRYS (2.2.0.1) | Rui Guo | 2017 | Polyzois, H.; Guo, R.; Srirambhatla, V. K.; Warzecha, M.; Prasad, E.; Turner, A.; Halbert, G. W.; Keating, P.; Price, S. L.; Florence, A. J. Crystal Structure and Twisted Aggregates of Oxcarbazepine Form III. Crystal Growth & Design 2022. DOI 10.1021/acs.cgd.2c00152. | \CHEMISTRY_CPOSS\CarbamazepineSeries\Oxcarbazepine_PCM | dfA1365 | 0.413 | PCMdielectric=3(PBE1PBE/6-31G(d,p)) | 0 |  | This is the intra_molecular energy penalty with respect to the lowest energy of the set (A128). | A1365 | P21/c | 4 | 10.4973 | 14.6255 | 9.4208 | 90 | 70.823 | 90 | LATT 1; SYMM -X , +Y +1/2, -Z +1/2 | 1.2266 |  | -131.67 | -80.41 | -131.257 | 2.45 | -20.239 | 298 | 1 | x parallel to a, y in ab plane, z along c | 1.0035 | 0.076,0.000,0.997 | 0 | GDMA2.2(PCMdielectric3(PBE1PBE/6-31G(d,p))) + FIT
CANDUR | C15 H12 N2 O2 | 30 | oxcarbazepine | 10-oxo-10,11-dihydro-5H-dibenzo(b,f)azepine-5-carboxamide |  | CANDUR01, CANDUR02, CANDUR03 | Study_ID=10, DMACRYS (2.2.0.1) | Rui Guo | 2017 | Polyzois, H.; Guo, R.; Srirambhatla, V. K.; Warzecha, M.; Prasad, E.; Turner, A.; Halbert, G. W.; Keating, P.; Price, S. L.; Florence, A. J. Crystal Structure and Twisted Aggregates of Oxcarbazepine Form III. Crystal Growth & Design 2022. DOI 10.1021/acs.cgd.2c00152. | \CHEMISTRY_CPOSS\CarbamazepineSeries\Oxcarbazepine_PCM | dfA178 | 0.968 | PCMdielectric=3(PBE1PBE/6-31G(d,p)) | 0 |  | This is the intra_molecular energy penalty with respect to the lowest energy of the set (A128). | A178 | P21/a | 4 | 13.8526 | 10.9628 | 8.7415 | 90 | 73.697 | 90 | LATT 1; SYMM -X +1/2, +Y +1/2, -Z | 1.3151 |  | -132.22 | -88.65 | -131.252 | 0 | 0 | 0 | 0 | x parallel to a, y in ab plane, z along c | 0 | 0.976,0.000,-0.217 | 0 | GDMA2.2(PCMdielectric3(PBE1PBE/6-31G(d,p))) + FIT
CANDUR | C15 H12 N2 O2 | 30 | oxcarbazepine | 10-oxo-10,11-dihydro-5H-dibenzo(b,f)azepine-5-carboxamide |  | CANDUR01, CANDUR02, CANDUR03 | Study_ID=10, DMACRYS (2.2.0.1) | Rui Guo | 2017 | Polyzois, H.; Guo, R.; Srirambhatla, V. K.; Warzecha, M.; Prasad, E.; Turner, A.; Halbert, G. W.; Keating, P.; Price, S. L.; Florence, A. J. Crystal Structure and Twisted Aggregates of Oxcarbazepine Form III. Crystal Growth & Design 2022. DOI 10.1021/acs.cgd.2c00152. | \CHEMISTRY_CPOSS\CarbamazepineSeries\Oxcarbazepine_PCM | dfA68 | 0.98 | PCMdielectric=3(PBE1PBE/6-31G(d,p)) | 0 |  | This is the intra_molecular energy penalty with respect to the lowest energy of the set (A128). | A68 | P21/a | 4 | 10.8886 | 17.3177 | 6.9011 | 90 | 89.162 | 90 | LATT 1; SYMM -X +1/2, +Y +1/2, -Z | 1.2878 |  | -132.21 | -82.28 | -131.23 | 2.5 | -20.393 | 298 | 1 | x parallel to a, y in ab plane, z along c | 3.6773 | 0.771,0.000,-0.637 | 0 | GDMA2.2(PCMdielectric3(PBE1PBE/6-31G(d,p))) + FIT
CANDUR | C15 H12 N2 O2 | 30 | oxcarbazepine | 10-oxo-10,11-dihydro-5H-dibenzo(b,f)azepine-5-carboxamide |  | CANDUR01, CANDUR02, CANDUR03 | Study_ID=10, DMACRYS (2.2.0.1) | Rui Guo | 2017 | Polyzois, H.; Guo, R.; Srirambhatla, V. K.; Warzecha, M.; Prasad, E.; Turner, A.; Halbert, G. W.; Keating, P.; Price, S. L.; Florence, A. J. Crystal Structure and Twisted Aggregates of Oxcarbazepine Form III. Crystal Growth & Design 2022. DOI 10.1021/acs.cgd.2c00152. | \CHEMISTRY_CPOSS\CarbamazepineSeries\Oxcarbazepine_PCM | dfS146 | 3.935 | PCMdielectric=3(PBE1PBE/6-31G(d,p)) | 0 |  | This is the intra_molecular energy penalty with respect to the lowest energy of the set (A128). | S146 | Pbca | 8 | 7.7607 | 25.9096 | 12.5575 | 90 | 90 | 90 | LATT 1; SYMM +X +1/2, -Y +1/2, -Z ; SYMM -X , +Y +1/2, -Z +1/2; SYMM -X +1/2, -Y , +Z +1/2 | 1.3272 |  | -135.1 | -89.12 | -131.165 | 2.52 | -21.007 | 298 | 1 | x parallel to a, y in ab plane, z along c | 1.2512 | 1.000,0.000,0.000 | 0 | GDMA2.2(PCMdielectric3(PBE1PBE/6-31G(d,p))) + FIT
CANDUR | C15 H12 N2 O2 | 30 | oxcarbazepine | 10-oxo-10,11-dihydro-5H-dibenzo(b,f)azepine-5-carboxamide |  | CANDUR01, CANDUR02, CANDUR03 | Study_ID=10, DMACRYS (2.2.0.1) | Rui Guo | 2017 | Polyzois, H.; Guo, R.; Srirambhatla, V. K.; Warzecha, M.; Prasad, E.; Turner, A.; Halbert, G. W.; Keating, P.; Price, S. L.; Florence, A. J. Crystal Structure and Twisted Aggregates of Oxcarbazepine Form III. Crystal Growth & Design 2022. DOI 10.1021/acs.cgd.2c00152. | \CHEMISTRY_CPOSS\CarbamazepineSeries\Oxcarbazepine_PCM | dfA1660 | 4.317 | PCMdielectric=3(PBE1PBE/6-31G(d,p)) | 0 |  | This is the intra_molecular energy penalty with respect to the lowest energy of the set (A128). | A1660 | P21/c | 4 | 8.8728 | 6.9705 | 19.9812 | 90 | 86.95 | 90 | LATT 1; SYMM -X , +Y +1/2, -Z +1/2 | 1.3578 |  | -135.45 | -97.44 | -131.133 | 2.43 | -20.569 | 298 | 1 | x parallel to a, y in ab plane, z along c | 3.6789 | 0.893,0.000,-0.450 | 0 | GDMA2.2(PCMdielectric3(PBE1PBE/6-31G(d,p))) + FIT
CANDUR | C15 H12 N2 O2 | 30 | oxcarbazepine | 10-oxo-10,11-dihydro-5H-dibenzo(b,f)azepine-5-carboxamide |  | CANDUR01, CANDUR02, CANDUR03 | Study_ID=10, DMACRYS (2.2.0.1) | Rui Guo | 2017 | Polyzois, H.; Guo, R.; Srirambhatla, V. K.; Warzecha, M.; Prasad, E.; Turner, A.; Halbert, G. W.; Keating, P.; Price, S. L.; Florence, A. J. Crystal Structure and Twisted Aggregates of Oxcarbazepine Form III. Crystal Growth & Design 2022. DOI 10.1021/acs.cgd.2c00152. | \CHEMISTRY_CPOSS\CarbamazepineSeries\Oxcarbazepine_PCM | dfS200 | 3.648 | PCMdielectric=3(PBE1PBE/6-31G(d,p)) | 0 |  | This is the intra_molecular energy penalty with respect to the lowest energy of the set (A128). | S200 | I2/a | 8 | 12.5428 | 14.0081 | 15.5687 | 90 | 70.173 | 90 | LATT 1; SYMM -X +1/2, +Y , -Z ; SYMM +X +1/2, +Y +1/2, +Z +1/2; SYMM -X , +Y +1/2, -Z +1/2 | 1.3023 |  | -134.75 | -84.9 | -131.102 | 2.54 | -20.384 | 298 | 1 | x parallel to a, y in ab plane, z along c | 4.2714 | -0.463,0.000,0.886 | 0 | GDMA2.2(PCMdielectric3(PBE1PBE/6-31G(d,p))) + FIT
CANDUR | C15 H12 N2 O2 | 30 | oxcarbazepine | 10-oxo-10,11-dihydro-5H-dibenzo(b,f)azepine-5-carboxamide |  | CANDUR01, CANDUR02, CANDUR03 | Study_ID=10, DMACRYS (2.2.0.1) | Rui Guo | 2017 | Polyzois, H.; Guo, R.; Srirambhatla, V. K.; Warzecha, M.; Prasad, E.; Turner, A.; Halbert, G. W.; Keating, P.; Price, S. L.; Florence, A. J. Crystal Structure and Twisted Aggregates of Oxcarbazepine Form III. Crystal Growth & Design 2022. DOI 10.1021/acs.cgd.2c00152. | \CHEMISTRY_CPOSS\CarbamazepineSeries\Oxcarbazepine_PCM | dfA137 | 2.001 | PCMdielectric=3(PBE1PBE/6-31G(d,p)) | 0 |  | This is the intra_molecular energy penalty with respect to the lowest energy of the set (A128). | A137 | P21/n | 4 | 14.5609 | 12.003 | 7.4458 | 90 | 75.806 | 90 | LATT 1; SYMM -X +1/2, +Y +1/2, -Z +1/2 | 1.3281 |  | -133.06 | -93.07 | -131.059 | 2.44 | -20.805 | 298 | 1 | x parallel to a, y in ab plane, z along c | 3.0287 | 0.737,0.000,0.676 | 0 | GDMA2.2(PCMdielectric3(PBE1PBE/6-31G(d,p))) + FIT
CANDUR | C15 H12 N2 O2 | 30 | oxcarbazepine | 10-oxo-10,11-dihydro-5H-dibenzo(b,f)azepine-5-carboxamide |  | CANDUR01, CANDUR02, CANDUR03 | Study_ID=10, DMACRYS (2.2.0.1) | Rui Guo | 2017 | Polyzois, H.; Guo, R.; Srirambhatla, V. K.; Warzecha, M.; Prasad, E.; Turner, A.; Halbert, G. W.; Keating, P.; Price, S. L.; Florence, A. J. Crystal Structure and Twisted Aggregates of Oxcarbazepine Form III. Crystal Growth & Design 2022. DOI 10.1021/acs.cgd.2c00152. | \CHEMISTRY_CPOSS\CarbamazepineSeries\Oxcarbazepine_PCM | dfA1206 | 0.514 | PCMdielectric=3(PBE1PBE/6-31G(d,p)) | 0 |  | This is the intra_molecular energy penalty with respect to the lowest energy of the set (A128). | A1206 | P21/n | 4 | 5.2816 | 9.2785 | 29.1223 | 90 | 70.284 | 90 | LATT 1; SYMM -X +1/2, +Y +1/2, -Z +1/2 | 1.2472 |  | -131.57 | -72.65 | -131.056 | 2.19 | -23.236 | 298 | 1 | x parallel to a, y in ab plane, z along c | 5.4409 | 0.000,1.000,0.000 | 0 | GDMA2.2(PCMdielectric3(PBE1PBE/6-31G(d,p))) + FIT
CANDUR | C15 H12 N2 O2 | 30 | oxcarbazepine | 10-oxo-10,11-dihydro-5H-dibenzo(b,f)azepine-5-carboxamide |  | CANDUR01, CANDUR02, CANDUR03 | Study_ID=10, DMACRYS (2.2.0.1) | Rui Guo | 2017 | Polyzois, H.; Guo, R.; Srirambhatla, V. K.; Warzecha, M.; Prasad, E.; Turner, A.; Halbert, G. W.; Keating, P.; Price, S. L.; Florence, A. J. Crystal Structure and Twisted Aggregates of Oxcarbazepine Form III. Crystal Growth & Design 2022. DOI 10.1021/acs.cgd.2c00152. | \CHEMISTRY_CPOSS\CarbamazepineSeries\Oxcarbazepine_PCM | dfA1127 | 4.166 | PCMdielectric=3(PBE1PBE/6-31G(d,p)) | 0 |  | This is the intra_molecular energy penalty with respect to the lowest energy of the set (A128). | A1127 | C2/c | 4 | 18.0488 | 4.8678 | 31.2131 | 90 | 69.057 | 90 | LATT 7; SYMM -X , +Y , -Z +1/2 | 1.3085 |  | -135.21 | -84.44 | -131.044 | 2.14 | -22.206 | 298 | 1 | x parallel to a, y in ab plane, z along c | 3.5007 | 0.778,0.000,0.628 | 0 | GDMA2.2(PCMdielectric3(PBE1PBE/6-31G(d,p))) + FIT
CANDUR | C15 H12 N2 O2 | 30 | oxcarbazepine | 10-oxo-10,11-dihydro-5H-dibenzo(b,f)azepine-5-carboxamide |  | CANDUR01, CANDUR02, CANDUR03 | Study_ID=10, DMACRYS (2.2.0.1) | Rui Guo | 2017 | Polyzois, H.; Guo, R.; Srirambhatla, V. K.; Warzecha, M.; Prasad, E.; Turner, A.; Halbert, G. W.; Keating, P.; Price, S. L.; Florence, A. J. Crystal Structure and Twisted Aggregates of Oxcarbazepine Form III. Crystal Growth & Design 2022. DOI 10.1021/acs.cgd.2c00152. | \CHEMISTRY_CPOSS\CarbamazepineSeries\Oxcarbazepine_PCM | dfS1564 | 4.383 | PCMdielectric=3(PBE1PBE/6-31G(d,p)) | 0 |  | This is the intra_molecular energy penalty with respect to the lowest energy of the set (A128). | S1564 | P-1 | 2 | 9.3522 | 4.9066 | 14.7718 | 78.171 | 75.119 | 100.222 | LATT 1 | 1.3471 |  | -135.41 | -87.24 | -131.027 | 2.42 | -20.464 | 298 | 1 | x parallel to a, y in ab plane, z along c | 4.8261 | 0.624,0.555,-0.550 | 0 | GDMA2.2(PCMdielectric3(PBE1PBE/6-31G(d,p))) + FIT
CANDUR | C15 H12 N2 O2 | 30 | oxcarbazepine | 10-oxo-10,11-dihydro-5H-dibenzo(b,f)azepine-5-carboxamide |  | CANDUR01, CANDUR02, CANDUR03 | Study_ID=10, DMACRYS (2.2.0.1) | Rui Guo | 2017 | Polyzois, H.; Guo, R.; Srirambhatla, V. K.; Warzecha, M.; Prasad, E.; Turner, A.; Halbert, G. W.; Keating, P.; Price, S. L.; Florence, A. J. Crystal Structure and Twisted Aggregates of Oxcarbazepine Form III. Crystal Growth & Design 2022. DOI 10.1021/acs.cgd.2c00152. | \CHEMISTRY_CPOSS\CarbamazepineSeries\Oxcarbazepine_PCM | dfA1812 | 3.461 | PCMdielectric=3(PBE1PBE/6-31G(d,p)) | 0 |  | This is the intra_molecular energy penalty with respect to the lowest energy of the set (A128). | A1812 | P3221 | 6 | 8.2725 | 8.2725 | 31.1724 | 90 | 90 | 120 | LATT -1; SYMM -Y , +X -Y , +Z +2/3; SYMM -X +Y , -X , +Z +1/3; SYMM +X -Y , -Y , -Z +1/3; SYMM -X , -X +Y , -Z +2/3; SYMM +Y , +X , -Z | 1.3605 |  | -134.46 | -95.79 | -130.999 | 2.31 | -22.197 | 298 | 1 | x parallel to a, y in ab plane, z along c | 3.0034 | 0.000,0.999,0.054 | 0 | GDMA2.2(PCMdielectric3(PBE1PBE/6-31G(d,p))) + FIT
CANDUR | C15 H12 N2 O2 | 30 | oxcarbazepine | 10-oxo-10,11-dihydro-5H-dibenzo(b,f)azepine-5-carboxamide |  | CANDUR01, CANDUR02, CANDUR03 | Study_ID=10, DMACRYS (2.2.0.1) | Rui Guo | 2017 | Polyzois, H.; Guo, R.; Srirambhatla, V. K.; Warzecha, M.; Prasad, E.; Turner, A.; Halbert, G. W.; Keating, P.; Price, S. L.; Florence, A. J. Crystal Structure and Twisted Aggregates of Oxcarbazepine Form III. Crystal Growth & Design 2022. DOI 10.1021/acs.cgd.2c00152. | \CHEMISTRY_CPOSS\CarbamazepineSeries\Oxcarbazepine_PCM | dfS186 | 4.009 | PCMdielectric=3(PBE1PBE/6-31G(d,p)) | 0 |  | This is the intra_molecular energy penalty with respect to the lowest energy of the set (A128). | S186 | P21/n | 4 | 11.7921 | 7.6777 | 14.4337 | 90 | 75.091 | 90 | LATT 1; SYMM -X +1/2, +Y +1/2, -Z +1/2 | 1.3269 |  | -134.98 | -87.29 | -130.971 | 2.49 | -20.39 | 298 | 1 | x parallel to a, y in ab plane, z along c | 3.4394 | 0.000,1.000,0.000 | 0 | GDMA2.2(PCMdielectric3(PBE1PBE/6-31G(d,p))) + FIT
CANDUR | C15 H12 N2 O2 | 30 | oxcarbazepine | 10-oxo-10,11-dihydro-5H-dibenzo(b,f)azepine-5-carboxamide |  | CANDUR01, CANDUR02, CANDUR03 | Study_ID=10, DMACRYS (2.2.0.1) | Rui Guo | 2017 | Polyzois, H.; Guo, R.; Srirambhatla, V. K.; Warzecha, M.; Prasad, E.; Turner, A.; Halbert, G. W.; Keating, P.; Price, S. L.; Florence, A. J. Crystal Structure and Twisted Aggregates of Oxcarbazepine Form III. Crystal Growth & Design 2022. DOI 10.1021/acs.cgd.2c00152. | \CHEMISTRY_CPOSS\CarbamazepineSeries\Oxcarbazepine_PCM | dfS104 | 3.6 | PCMdielectric=3(PBE1PBE/6-31G(d,p)) | 0 |  | This is the intra_molecular energy penalty with respect to the lowest energy of the set (A128). | S104 | P42/n | 8 | 17.9291 | 17.9291 | 7.8614 | 90 | 90 | 90 | LATT 1; SYMM -Y , +X +1/2, +Z +1/2; SYMM +Y +1/2, -X , +Z +1/2; SYMM -X +1/2, -Y +1/2, +Z | 1.3261 |  | -134.57 | -87.35 | -130.97 | 2.42 | -20.58 | 298 | 1 | x parallel to a, y in ab plane, z along c | 3.7345 | 0.827,0.563,0.000 | 0 | GDMA2.2(PCMdielectric3(PBE1PBE/6-31G(d,p))) + FIT
CANDUR | C15 H12 N2 O2 | 30 | oxcarbazepine | 10-oxo-10,11-dihydro-5H-dibenzo(b,f)azepine-5-carboxamide |  | CANDUR01, CANDUR02, CANDUR03 | Study_ID=10, DMACRYS (2.2.0.1) | Rui Guo | 2017 | Polyzois, H.; Guo, R.; Srirambhatla, V. K.; Warzecha, M.; Prasad, E.; Turner, A.; Halbert, G. W.; Keating, P.; Price, S. L.; Florence, A. J. Crystal Structure and Twisted Aggregates of Oxcarbazepine Form III. Crystal Growth & Design 2022. DOI 10.1021/acs.cgd.2c00152. | \CHEMISTRY_CPOSS\CarbamazepineSeries\Oxcarbazepine_PCM | dfS125 | 3.951 | PCMdielectric=3(PBE1PBE/6-31G(d,p)) | 0 |  | This is the intra_molecular energy penalty with respect to the lowest energy of the set (A128). | S125 | Pbca | 8 | 20.9652 | 15.7081 | 7.7141 | 90 | 90 | 90 | LATT 1; SYMM +X +1/2, -Y +1/2, -Z ; SYMM -X , +Y +1/2, -Z +1/2; SYMM -X +1/2, -Y , +Z +1/2 | 1.3191 |  | -134.9 | -89.66 | -130.949 | 2.45 | -20.784 | 298 | 1 | x parallel to a, y in ab plane, z along c | 2.7789 | 0.000,0.000,1.000 | 0 | GDMA2.2(PCMdielectric3(PBE1PBE/6-31G(d,p))) + FIT
CANDUR | C15 H12 N2 O2 | 30 | oxcarbazepine | 10-oxo-10,11-dihydro-5H-dibenzo(b,f)azepine-5-carboxamide |  | CANDUR01, CANDUR02, CANDUR03 | Study_ID=10, DMACRYS (2.2.0.1) | Rui Guo | 2017 | Polyzois, H.; Guo, R.; Srirambhatla, V. K.; Warzecha, M.; Prasad, E.; Turner, A.; Halbert, G. W.; Keating, P.; Price, S. L.; Florence, A. J. Crystal Structure and Twisted Aggregates of Oxcarbazepine Form III. Crystal Growth & Design 2022. DOI 10.1021/acs.cgd.2c00152. | \CHEMISTRY_CPOSS\CarbamazepineSeries\Oxcarbazepine_PCM | dfA329 | 0.244 | PCMdielectric=3(PBE1PBE/6-31G(d,p)) | 0 |  | This is the intra_molecular energy penalty with respect to the lowest energy of the set (A128). | A329 | I2/c | 8 | 15.6514 | 7.2689 | 23.8973 | 90 | 76.92 | 90 | LATT 1; SYMM -X , +Y , -Z +1/2; SYMM +X +1/2, +Y +1/2, +Z +1/2; SYMM -X +1/2, +Y +1/2, -Z | 1.2655 |  | -130.95 | -75.12 | -130.706 | 0 | 0 | 0 | 0 | x parallel to a, y in ab plane, z along c | 0 | 0.976,0.000,-0.219 | 0 | GDMA2.2(PCMdielectric3(PBE1PBE/6-31G(d,p))) + FIT
CANDUR | C15 H12 N2 O2 | 30 | oxcarbazepine | 10-oxo-10,11-dihydro-5H-dibenzo(b,f)azepine-5-carboxamide |  | CANDUR01, CANDUR02, CANDUR03 | Study_ID=10, DMACRYS (2.2.0.1) | Rui Guo | 2017 | Polyzois, H.; Guo, R.; Srirambhatla, V. K.; Warzecha, M.; Prasad, E.; Turner, A.; Halbert, G. W.; Keating, P.; Price, S. L.; Florence, A. J. Crystal Structure and Twisted Aggregates of Oxcarbazepine Form III. Crystal Growth & Design 2022. DOI 10.1021/acs.cgd.2c00152. | \CHEMISTRY_CPOSS\CarbamazepineSeries\Oxcarbazepine_PCM | dfA143 | 0.606 | PCMdielectric=3(PBE1PBE/6-31G(d,p)) | 0 |  | This is the intra_molecular energy penalty with respect to the lowest energy of the set (A128). | A143 | P-1 | 2 | 9.785 | 8.0768 | 8.5357 | 76.249 | 81.458 | 94.485 | LATT 1 | 1.3021 |  | -131.24 | -84.36 | -130.634 | 2.71 | -19.339 | 298 | 1 | x parallel to a, y in ab plane, z along c | 1.6601 | 0.895,0.430,-0.119 | 0 | GDMA2.2(PCMdielectric3(PBE1PBE/6-31G(d,p))) + FIT
CANDUR | C15 H12 N2 O2 | 30 | oxcarbazepine | 10-oxo-10,11-dihydro-5H-dibenzo(b,f)azepine-5-carboxamide |  | CANDUR01, CANDUR02, CANDUR03 | Study_ID=10, DMACRYS (2.2.0.1) | Rui Guo | 2017 | Polyzois, H.; Guo, R.; Srirambhatla, V. K.; Warzecha, M.; Prasad, E.; Turner, A.; Halbert, G. W.; Keating, P.; Price, S. L.; Florence, A. J. Crystal Structure and Twisted Aggregates of Oxcarbazepine Form III. Crystal Growth & Design 2022. DOI 10.1021/acs.cgd.2c00152. | \CHEMISTRY_CPOSS\CarbamazepineSeries\Oxcarbazepine_PCM | dfA38 | 1.064 | PCMdielectric=3(PBE1PBE/6-31G(d,p)) | 0 |  | This is the intra_molecular energy penalty with respect to the lowest energy of the set (A128). | A38 | Pa | 4 | 21.0617 | 8.5958 | 6.9766 | 90 | 85.476 | 90 | LATT -1; SYMM +X +1/2, -Y , +Z | 1.3308 |  | -131.65 | -178.44 | -130.586 | 2.44 | -20.912 | 298 | 1 | x parallel to a, y in ab plane, z along c | 1.4285 | 0.825,0.000,-0.566 | 0 | GDMA2.2(PCMdielectric3(PBE1PBE/6-31G(d,p))) + FIT
CANDUR | C15 H12 N2 O2 | 30 | oxcarbazepine | 10-oxo-10,11-dihydro-5H-dibenzo(b,f)azepine-5-carboxamide |  | CANDUR01, CANDUR02, CANDUR03 | Study_ID=10, DMACRYS (2.2.0.1) | Rui Guo | 2017 | Polyzois, H.; Guo, R.; Srirambhatla, V. K.; Warzecha, M.; Prasad, E.; Turner, A.; Halbert, G. W.; Keating, P.; Price, S. L.; Florence, A. J. Crystal Structure and Twisted Aggregates of Oxcarbazepine Form III. Crystal Growth & Design 2022. DOI 10.1021/acs.cgd.2c00152. | \CHEMISTRY_CPOSS\CarbamazepineSeries\Oxcarbazepine_PCM | dfA122 | 1.434 | PCMdielectric=3(PBE1PBE/6-31G(d,p)) | 0 |  | This is the intra_molecular energy penalty with respect to the lowest energy of the set (A128). | A122 | P21/c | 4 | 14.9782 | 5.0097 | 17.9269 | 90 | 75.356 | 90 | LATT 1; SYMM -X , +Y +1/2, -Z +1/2 | 1.2875 |  | -132 | -81.68 | -130.566 | 2.2 | -21.916 | 298 | 1 | x parallel to a, y in ab plane, z along c | 3.7222 | 0.876,0.000,-0.482 | 0 | GDMA2.2(PCMdielectric3(PBE1PBE/6-31G(d,p))) + FIT
CANDUR | C15 H12 N2 O2 | 30 | oxcarbazepine | 10-oxo-10,11-dihydro-5H-dibenzo(b,f)azepine-5-carboxamide |  | CANDUR01, CANDUR02, CANDUR03 | Study_ID=10, DMACRYS (2.2.0.1) | Rui Guo | 2017 | Polyzois, H.; Guo, R.; Srirambhatla, V. K.; Warzecha, M.; Prasad, E.; Turner, A.; Halbert, G. W.; Keating, P.; Price, S. L.; Florence, A. J. Crystal Structure and Twisted Aggregates of Oxcarbazepine Form III. Crystal Growth & Design 2022. DOI 10.1021/acs.cgd.2c00152. | \CHEMISTRY_CPOSS\CarbamazepineSeries\Oxcarbazepine_PCM | dfA2260 | 4.016 | PCMdielectric=3(PBE1PBE/6-31G(d,p)) | 0 |  | This is the intra_molecular energy penalty with respect to the lowest energy of the set (A128). | A2260 | Iba2 | 4 | 27.1029 | 9.3795 | 9.9564 | 90 | 90 | 90 | LATT -2; SYMM -X , -Y , +Z ; SYMM -X , +Y , +Z +1/2; SYMM +X , -Y , +Z +1/2 | 1.324 |  | -134.52 | -85.68 | -130.504 | 2.69 | -19.044 | 298 | 1 | x parallel to a, y in ab plane, z along c | 1.2716 | 0.000,1.000,0.000 | 0 | GDMA2.2(PCMdielectric3(PBE1PBE/6-31G(d,p))) + FIT
CANDUR | C15 H12 N2 O2 | 30 | oxcarbazepine | 10-oxo-10,11-dihydro-5H-dibenzo(b,f)azepine-5-carboxamide |  | CANDUR01, CANDUR02, CANDUR03 | Study_ID=10, DMACRYS (2.2.0.1) | Rui Guo | 2017 | Polyzois, H.; Guo, R.; Srirambhatla, V. K.; Warzecha, M.; Prasad, E.; Turner, A.; Halbert, G. W.; Keating, P.; Price, S. L.; Florence, A. J. Crystal Structure and Twisted Aggregates of Oxcarbazepine Form III. Crystal Growth & Design 2022. DOI 10.1021/acs.cgd.2c00152. | \CHEMISTRY_CPOSS\CarbamazepineSeries\Oxcarbazepine_PCM | dfA187 | 1.159 | PCMdielectric=3(PBE1PBE/6-31G(d,p)) | 0 |  | This is the intra_molecular energy penalty with respect to the lowest energy of the set (A128). | A187 | P21/n | 4 | 13.6213 | 7.2077 | 13.8757 | 90 | 70.284 | 90 | LATT 1; SYMM -X +1/2, +Y +1/2, -Z +1/2 | 1.3066 |  | -131.64 | -86.18 | -130.481 | 2.43 | -20.324 | 298 | 1 | x parallel to a, y in ab plane, z along c | 3.736 | -0.090,0.000,0.996 | 0 | GDMA2.2(PCMdielectric3(PBE1PBE/6-31G(d,p))) + FIT
CANDUR | C15 H12 N2 O2 | 30 | oxcarbazepine | 10-oxo-10,11-dihydro-5H-dibenzo(b,f)azepine-5-carboxamide |  | CANDUR01, CANDUR02, CANDUR03 | Study_ID=10, DMACRYS (2.2.0.1) | Rui Guo | 2017 | Polyzois, H.; Guo, R.; Srirambhatla, V. K.; Warzecha, M.; Prasad, E.; Turner, A.; Halbert, G. W.; Keating, P.; Price, S. L.; Florence, A. J. Crystal Structure and Twisted Aggregates of Oxcarbazepine Form III. Crystal Growth & Design 2022. DOI 10.1021/acs.cgd.2c00152. | \CHEMISTRY_CPOSS\CarbamazepineSeries\Oxcarbazepine_PCM | dfA1784 | 4.739 | PCMdielectric=3(PBE1PBE/6-31G(d,p)) | 0 |  | This is the intra_molecular energy penalty with respect to the lowest energy of the set (A128). | A1784 | A2/a | 8 | 17.2186 | 8.1716 | 19.9673 | 90 | 68.089 | 90 | LATT 1; SYMM -X +1/2, +Y , -Z ; SYMM +X , +Y +1/2, +Z +1/2; SYMM -X +1/2, +Y +1/2, -Z +1/2 | 1.2857 |  | -135.21 | -83.91 | -130.471 | 2.54 | -19.975 | 298 | 1 | x parallel to a, y in ab plane, z along c | 3.4626 | 0.000,1.000,0.000 | 0 | GDMA2.2(PCMdielectric3(PBE1PBE/6-31G(d,p))) + FIT
CANDUR | C15 H12 N2 O2 | 30 | oxcarbazepine | 10-oxo-10,11-dihydro-5H-dibenzo(b,f)azepine-5-carboxamide |  | CANDUR01, CANDUR02, CANDUR03 | Study_ID=10, DMACRYS (2.2.0.1) | Rui Guo | 2017 | Polyzois, H.; Guo, R.; Srirambhatla, V. K.; Warzecha, M.; Prasad, E.; Turner, A.; Halbert, G. W.; Keating, P.; Price, S. L.; Florence, A. J. Crystal Structure and Twisted Aggregates of Oxcarbazepine Form III. Crystal Growth & Design 2022. DOI 10.1021/acs.cgd.2c00152. | \CHEMISTRY_CPOSS\CarbamazepineSeries\Oxcarbazepine_PCM | dfA2146 | 5.261 | PCMdielectric=3(PBE1PBE/6-31G(d,p)) | 0 |  | This is the intra_molecular energy penalty with respect to the lowest energy of the set (A128). | A2146 | P21 | 2 | 8.843 | 6.9843 | 10.1892 | 90 | 82.328 | 90 | LATT -1; SYMM -X , +Y +1/2, -Z | 1.3433 |  | -135.71 | -95.74 | -130.449 | 2.54 | -19.73 | 298 | 1 | x parallel to a, y in ab plane, z along c | 4.3519 | 0.784,0.000,0.621 | 0 | GDMA2.2(PCMdielectric3(PBE1PBE/6-31G(d,p))) + FIT
CANDUR | C15 H12 N2 O2 | 30 | oxcarbazepine | 10-oxo-10,11-dihydro-5H-dibenzo(b,f)azepine-5-carboxamide |  | CANDUR01, CANDUR02, CANDUR03 | Study_ID=10, DMACRYS (2.2.0.1) | Rui Guo | 2017 | Polyzois, H.; Guo, R.; Srirambhatla, V. K.; Warzecha, M.; Prasad, E.; Turner, A.; Halbert, G. W.; Keating, P.; Price, S. L.; Florence, A. J. Crystal Structure and Twisted Aggregates of Oxcarbazepine Form III. Crystal Growth & Design 2022. DOI 10.1021/acs.cgd.2c00152. | \CHEMISTRY_CPOSS\CarbamazepineSeries\Oxcarbazepine_PCM | dfA769 | 0.543 | PCMdielectric=3(PBE1PBE/6-31G(d,p)) | 0 |  | This is the intra_molecular energy penalty with respect to the lowest energy of the set (A128). | A769 | P-1 | 2 | 9.2293 | 9.2366 | 9.3112 | 108.128 | 63.187 | 91.149 | LATT 1 | 1.2571 |  | -130.99 | -80.24 | -130.447 | 2.46 | -20.018 | 298 | 1 | x parallel to a, y in ab plane, z along c | 3.294 | 0.051,0.757,0.651 | 0 | GDMA2.2(PCMdielectric3(PBE1PBE/6-31G(d,p))) + FIT
CANDUR | C15 H12 N2 O2 | 30 | oxcarbazepine | 10-oxo-10,11-dihydro-5H-dibenzo(b,f)azepine-5-carboxamide |  | CANDUR01, CANDUR02, CANDUR03 | Study_ID=10, DMACRYS (2.2.0.1) | Rui Guo | 2017 | Polyzois, H.; Guo, R.; Srirambhatla, V. K.; Warzecha, M.; Prasad, E.; Turner, A.; Halbert, G. W.; Keating, P.; Price, S. L.; Florence, A. J. Crystal Structure and Twisted Aggregates of Oxcarbazepine Form III. Crystal Growth & Design 2022. DOI 10.1021/acs.cgd.2c00152. | \CHEMISTRY_CPOSS\CarbamazepineSeries\Oxcarbazepine_PCM | dfA121 | 0.155 | PCMdielectric=3(PBE1PBE/6-31G(d,p)) | 0 |  | This is the intra_molecular energy penalty with respect to the lowest energy of the set (A128). | A121 | P21/n | 4 | 14.0413 | 9.7262 | 9.2154 | 90 | 83.864 | 90 | LATT 1; SYMM -X +1/2, +Y +1/2, -Z +1/2 | 1.3391 |  | -130.57 | -90.23 | -130.415 | 2.37 | -20.88 | 298 | 1 | x parallel to a, y in ab plane, z along c | 3.6258 | 0.715,0.000,-0.699 | 0 | GDMA2.2(PCMdielectric3(PBE1PBE/6-31G(d,p))) + FIT
CANDUR | C15 H12 N2 O2 | 30 | oxcarbazepine | 10-oxo-10,11-dihydro-5H-dibenzo(b,f)azepine-5-carboxamide |  | CANDUR01, CANDUR02, CANDUR03 | Study_ID=10, DMACRYS (2.2.0.1) | Rui Guo | 2017 | Polyzois, H.; Guo, R.; Srirambhatla, V. K.; Warzecha, M.; Prasad, E.; Turner, A.; Halbert, G. W.; Keating, P.; Price, S. L.; Florence, A. J. Crystal Structure and Twisted Aggregates of Oxcarbazepine Form III. Crystal Growth & Design 2022. DOI 10.1021/acs.cgd.2c00152. | \CHEMISTRY_CPOSS\CarbamazepineSeries\Oxcarbazepine_PCM | dfS609 | 7.137 | PCMdielectric=3(PBE1PBE/6-31G(d,p)) | 0 |  | This is the intra_molecular energy penalty with respect to the lowest energy of the set (A128). | S609 | Pc | 2 | 7.901 | 8.922 | 8.8548 | 90 | 98.745 | 90 | LATT -1; SYMM +X , -Y , +Z +1/2 | 1.358 |  | -137.47 | -91.66 | -130.333 | 2.5 | -20.323 | 298 | 1 | x parallel to a, y in ab plane, z along c | 2.4693 | 0.497,0.000,0.867 | 0 | GDMA2.2(PCMdielectric3(PBE1PBE/6-31G(d,p))) + FIT
CANDUR | C15 H12 N2 O2 | 30 | oxcarbazepine | 10-oxo-10,11-dihydro-5H-dibenzo(b,f)azepine-5-carboxamide |  | CANDUR01, CANDUR02, CANDUR03 | Study_ID=10, DMACRYS (2.2.0.1) | Rui Guo | 2017 | Polyzois, H.; Guo, R.; Srirambhatla, V. K.; Warzecha, M.; Prasad, E.; Turner, A.; Halbert, G. W.; Keating, P.; Price, S. L.; Florence, A. J. Crystal Structure and Twisted Aggregates of Oxcarbazepine Form III. Crystal Growth & Design 2022. DOI 10.1021/acs.cgd.2c00152. | \CHEMISTRY_CPOSS\CarbamazepineSeries\Oxcarbazepine_PCM | dfA78 | 2.234 | PCMdielectric=3(PBE1PBE/6-31G(d,p)) | 0 |  | This is the intra_molecular energy penalty with respect to the lowest energy of the set (A128). | A78 | I41/a | 8 | 26.7148 | 26.7148 | 6.9295 | 90 | 90 | 90 | LATT 2; SYMM -Y -1/4, +X +1/4, +Z +1/4; SYMM +Y +1/4, -X +1/4, +Z +1/4; SYMM -X , -Y +1/2, +Z | 1.3553 |  | -132.48 | -94.92 | -130.246 | 2.69 | -19.299 | 298 | 1 | x parallel to a, y in ab plane, z along c | 4.4528 | 0.000,0.000,1.000 | 0 | GDMA2.2(PCMdielectric3(PBE1PBE/6-31G(d,p))) + FIT
CANDUR | C15 H12 N2 O2 | 30 | oxcarbazepine | 10-oxo-10,11-dihydro-5H-dibenzo(b,f)azepine-5-carboxamide |  | CANDUR01, CANDUR02, CANDUR03 | Study_ID=10, DMACRYS (2.2.0.1) | Rui Guo | 2017 | Polyzois, H.; Guo, R.; Srirambhatla, V. K.; Warzecha, M.; Prasad, E.; Turner, A.; Halbert, G. W.; Keating, P.; Price, S. L.; Florence, A. J. Crystal Structure and Twisted Aggregates of Oxcarbazepine Form III. Crystal Growth & Design 2022. DOI 10.1021/acs.cgd.2c00152. | \CHEMISTRY_CPOSS\CarbamazepineSeries\Oxcarbazepine_PCM | dfS169 | 3.932 | PCMdielectric=3(PBE1PBE/6-31G(d,p)) | 0 |  | This is the intra_molecular energy penalty with respect to the lowest energy of the set (A128). | S169 | P21/n | 4 | 9.9031 | 9.4392 | 14.5556 | 90 | 72.718 | 90 | LATT 1; SYMM -X +1/2, +Y +1/2, -Z +1/2 | 1.2897 |  | -134.14 | -86.1 | -130.208 | 2.38 | -20.945 | 298 | 1 | x parallel to a, y in ab plane, z along c | 3.701 | -0.559,0.000,0.829 | 0 | GDMA2.2(PCMdielectric3(PBE1PBE/6-31G(d,p))) + FIT
CANDUR | C15 H12 N2 O2 | 30 | oxcarbazepine | 10-oxo-10,11-dihydro-5H-dibenzo(b,f)azepine-5-carboxamide |  | CANDUR01, CANDUR02, CANDUR03 | Study_ID=10, DMACRYS (2.2.0.1) | Rui Guo | 2017 | Polyzois, H.; Guo, R.; Srirambhatla, V. K.; Warzecha, M.; Prasad, E.; Turner, A.; Halbert, G. W.; Keating, P.; Price, S. L.; Florence, A. J. Crystal Structure and Twisted Aggregates of Oxcarbazepine Form III. Crystal Growth & Design 2022. DOI 10.1021/acs.cgd.2c00152. | \CHEMISTRY_CPOSS\CarbamazepineSeries\Oxcarbazepine_PCM | dfA1621 | 2.355 | PCMdielectric=3(PBE1PBE/6-31G(d,p)) | 0 |  | This is the intra_molecular energy penalty with respect to the lowest energy of the set (A128). | A1621 | Fdd2 | 4 | 17.1241 | 41.1348 | 7.3038 | 90 | 90 | 90 | LATT -4; SYMM -X , -Y , +Z ; SYMM -X +1/4, +Y +1/4, +Z +1/4; SYMM +X +1/4, -Y +1/4, +Z +1/4 | 1.3028 |  | -132.4 | -86.82 | -130.045 | 2.5 | -20.937 | 298 | 1 | x parallel to a, y in ab plane, z along c | 0.8394 | 1.000,0.000,0.000 | 0 | GDMA2.2(PCMdielectric3(PBE1PBE/6-31G(d,p))) + FIT
CANDUR | C15 H12 N2 O2 | 30 | oxcarbazepine | 10-oxo-10,11-dihydro-5H-dibenzo(b,f)azepine-5-carboxamide |  | CANDUR01, CANDUR02, CANDUR03 | Study_ID=10, DMACRYS (2.2.0.1) | Rui Guo | 2017 | Polyzois, H.; Guo, R.; Srirambhatla, V. K.; Warzecha, M.; Prasad, E.; Turner, A.; Halbert, G. W.; Keating, P.; Price, S. L.; Florence, A. J. Crystal Structure and Twisted Aggregates of Oxcarbazepine Form III. Crystal Growth & Design 2022. DOI 10.1021/acs.cgd.2c00152. | \CHEMISTRY_CPOSS\CarbamazepineSeries\Oxcarbazepine_PCM | dfA292 | 1.754 | PCMdielectric=3(PBE1PBE/6-31G(d,p)) | 0 |  | This is the intra_molecular energy penalty with respect to the lowest energy of the set (A128). | A292 | P212121 | 4 | 7.1787 | 11.2549 | 15.6375 | 90 | 90 | 90 | LATT -1; SYMM +X +1/2, -Y +1/2, -Z ; SYMM -X , +Y +1/2, -Z +1/2; SYMM -X +1/2, -Y , +Z +1/2 | 1.3262 |  | -131.73 | -92.05 | -129.976 | 2.57 | -20.133 | 298 | 1 | x parallel to a, y in ab plane, z along c | 0.5727 | 0.000,0.000,1.000 | 0 | GDMA2.2(PCMdielectric3(PBE1PBE/6-31G(d,p))) + FIT
CANDUR | C15 H12 N2 O2 | 30 | oxcarbazepine | 10-oxo-10,11-dihydro-5H-dibenzo(b,f)azepine-5-carboxamide |  | CANDUR01, CANDUR02, CANDUR03 | Study_ID=10, DMACRYS (2.2.0.1) | Rui Guo | 2017 | Polyzois, H.; Guo, R.; Srirambhatla, V. K.; Warzecha, M.; Prasad, E.; Turner, A.; Halbert, G. W.; Keating, P.; Price, S. L.; Florence, A. J. Crystal Structure and Twisted Aggregates of Oxcarbazepine Form III. Crystal Growth & Design 2022. DOI 10.1021/acs.cgd.2c00152. | \CHEMISTRY_CPOSS\CarbamazepineSeries\Oxcarbazepine_PCM | dfA2060 | 2.395 | PCMdielectric=3(PBE1PBE/6-31G(d,p)) | 0 |  | This is the intra_molecular energy penalty with respect to the lowest energy of the set (A128). | A2060 | P-1 | 2 | 8.8758 | 10.3399 | 8.3927 | 64.669 | 75.765 | 70.493 | LATT 1 | 1.2862 |  | -132.37 | -79.92 | -129.975 | 2.56 | -19.604 | 298 | 1 | x parallel to a, y in ab plane, z along c | 3.9292 | 0.966,-0.227,-0.126 | 0 | GDMA2.2(PCMdielectric3(PBE1PBE/6-31G(d,p))) + FIT
CANDUR | C15 H12 N2 O2 | 30 | oxcarbazepine | 10-oxo-10,11-dihydro-5H-dibenzo(b,f)azepine-5-carboxamide |  | CANDUR01, CANDUR02, CANDUR03 | Study_ID=10, DMACRYS (2.2.0.1) | Rui Guo | 2017 | Polyzois, H.; Guo, R.; Srirambhatla, V. K.; Warzecha, M.; Prasad, E.; Turner, A.; Halbert, G. W.; Keating, P.; Price, S. L.; Florence, A. J. Crystal Structure and Twisted Aggregates of Oxcarbazepine Form III. Crystal Growth & Design 2022. DOI 10.1021/acs.cgd.2c00152. | \CHEMISTRY_CPOSS\CarbamazepineSeries\Oxcarbazepine_PCM | dfA67 | 0.463 | PCMdielectric=3(PBE1PBE/6-31G(d,p)) | 0 |  | This is the intra_molecular energy penalty with respect to the lowest energy of the set (A128). | A67 | P21/a | 4 | 13.7565 | 7.1712 | 12.6273 | 90 | 77.672 | 90 | LATT 1; SYMM -X +1/2, +Y +1/2, -Z | 1.3769 |  | -130.39 | -99.18 | -129.927 | 2.42 | -20.518 | 298 | 1 | x parallel to a, y in ab plane, z along c | 2.6938 | -0.395,0.000,0.919 | 0 | GDMA2.2(PCMdielectric3(PBE1PBE/6-31G(d,p))) + FIT
CANDUR | C15 H12 N2 O2 | 30 | oxcarbazepine | 10-oxo-10,11-dihydro-5H-dibenzo(b,f)azepine-5-carboxamide |  | CANDUR01, CANDUR02, CANDUR03 | Study_ID=10, DMACRYS (2.2.0.1) | Rui Guo | 2017 | Polyzois, H.; Guo, R.; Srirambhatla, V. K.; Warzecha, M.; Prasad, E.; Turner, A.; Halbert, G. W.; Keating, P.; Price, S. L.; Florence, A. J. Crystal Structure and Twisted Aggregates of Oxcarbazepine Form III. Crystal Growth & Design 2022. DOI 10.1021/acs.cgd.2c00152. | \CHEMISTRY_CPOSS\CarbamazepineSeries\Oxcarbazepine_PCM | dfA303 | 5.463 | PCMdielectric=3(PBE1PBE/6-31G(d,p)) | 0 |  | This is the intra_molecular energy penalty with respect to the lowest energy of the set (A128). | A303 | P21/n | 4 | 8.906 | 11.1568 | 12.2485 | 90 | 85.141 | 90 | LATT 1; SYMM -X +1/2, +Y +1/2, -Z +1/2 | 1.3818 |  | -135.36 | -97.13 | -129.897 | 2.51 | -19.935 | 298 | 1 | x parallel to a, y in ab plane, z along c | 4.5763 | 0.933,0.000,0.359 | 0 | GDMA2.2(PCMdielectric3(PBE1PBE/6-31G(d,p))) + FIT
CANDUR | C15 H12 N2 O2 | 30 | oxcarbazepine | 10-oxo-10,11-dihydro-5H-dibenzo(b,f)azepine-5-carboxamide |  | CANDUR01, CANDUR02, CANDUR03 | Study_ID=10, DMACRYS (2.2.0.1) | Rui Guo | 2017 | Polyzois, H.; Guo, R.; Srirambhatla, V. K.; Warzecha, M.; Prasad, E.; Turner, A.; Halbert, G. W.; Keating, P.; Price, S. L.; Florence, A. J. Crystal Structure and Twisted Aggregates of Oxcarbazepine Form III. Crystal Growth & Design 2022. DOI 10.1021/acs.cgd.2c00152. | \CHEMISTRY_CPOSS\CarbamazepineSeries\Oxcarbazepine_PCM | dfA963 | 1.229 | PCMdielectric=3(PBE1PBE/6-31G(d,p)) | 0 |  | This is the intra_molecular energy penalty with respect to the lowest energy of the set (A128). | A963 | P-421c | 8 | 13.2916 | 13.2916 | 14.3693 | 90 | 90 | 90 | LATT -1; SYMM +X +1/2, -Y +1/2, -Z +1/2; SYMM -X +1/2, +Y +1/2, -Z +1/2; SYMM -X , -Y , +Z ; SYMM +Y , -X , -Z ; SYMM -Y +1/2, -X +1/2, +Z +1/2; SYMM +Y +1/2, +X +1/2, +Z +1/2; SYMM -Y , +X , -Z | 1.3201 |  | -131.1 | -85.53 | -129.871 | 2.68 | -19.527 | 298 | 1 | x parallel to a, y in ab plane, z along c | 5.0408 | 0.953,-0.304,0.000 | 0 | GDMA2.2(PCMdielectric3(PBE1PBE/6-31G(d,p))) + FIT
CANDUR | C15 H12 N2 O2 | 30 | oxcarbazepine | 10-oxo-10,11-dihydro-5H-dibenzo(b,f)azepine-5-carboxamide |  | CANDUR01, CANDUR02, CANDUR03 | Study_ID=10, DMACRYS (2.2.0.1) | Rui Guo | 2017 | Polyzois, H.; Guo, R.; Srirambhatla, V. K.; Warzecha, M.; Prasad, E.; Turner, A.; Halbert, G. W.; Keating, P.; Price, S. L.; Florence, A. J. Crystal Structure and Twisted Aggregates of Oxcarbazepine Form III. Crystal Growth & Design 2022. DOI 10.1021/acs.cgd.2c00152. | \CHEMISTRY_CPOSS\CarbamazepineSeries\Oxcarbazepine_PCM | dfA114 | 0.439 | PCMdielectric=3(PBE1PBE/6-31G(d,p)) | 0 |  | This is the intra_molecular energy penalty with respect to the lowest energy of the set (A128). | A114 | C2/c | 8 | 6.9731 | 16.9288 | 22.1547 | 90 | 88.001 | 90 | LATT 1; SYMM -X , +Y , -Z +1/2; SYMM +X +1/2, +Y +1/2, +Z ; SYMM -X +1/2, +Y +1/2, -Z +1/2 | 1.2822 |  | -130.3 | -83.19 | -129.861 | 0 | 0 | 0 | 1 | x parallel to a, y in ab plane, z along c | 2.2797 | -0.140,0.000,0.990 | 0 | GDMA2.2(PCMdielectric3(PBE1PBE/6-31G(d,p))) + FIT
CANDUR | C15 H12 N2 O2 | 30 | oxcarbazepine | 10-oxo-10,11-dihydro-5H-dibenzo(b,f)azepine-5-carboxamide |  | CANDUR01, CANDUR02, CANDUR03 | Study_ID=10, DMACRYS (2.2.0.1) | Rui Guo | 2017 | Polyzois, H.; Guo, R.; Srirambhatla, V. K.; Warzecha, M.; Prasad, E.; Turner, A.; Halbert, G. W.; Keating, P.; Price, S. L.; Florence, A. J. Crystal Structure and Twisted Aggregates of Oxcarbazepine Form III. Crystal Growth & Design 2022. DOI 10.1021/acs.cgd.2c00152. | \CHEMISTRY_CPOSS\CarbamazepineSeries\Oxcarbazepine_PCM | dfA673 | 0.333 | PCMdielectric=3(PBE1PBE/6-31G(d,p)) | 0 |  | This is the intra_molecular energy penalty with respect to the lowest energy of the set (A128). | A673 | P21/c | 4 | 11.0224 | 8.3245 | 13.7097 | 90 | 89.672 | 90 | LATT 1; SYMM -X , +Y +1/2, -Z +1/2 | 1.332 |  | -130.09 | -87.78 | -129.757 | 2.45 | -20.649 | 298 | 1 | x parallel to a, y in ab plane, z along c | 3.8061 | 0.000,1.000,0.000 | 0 | GDMA2.2(PCMdielectric3(PBE1PBE/6-31G(d,p))) + FIT
CANDUR | C15 H12 N2 O2 | 30 | oxcarbazepine | 10-oxo-10,11-dihydro-5H-dibenzo(b,f)azepine-5-carboxamide |  | CANDUR01, CANDUR02, CANDUR03 | Study_ID=10, DMACRYS (2.2.0.1) | Rui Guo | 2017 | Polyzois, H.; Guo, R.; Srirambhatla, V. K.; Warzecha, M.; Prasad, E.; Turner, A.; Halbert, G. W.; Keating, P.; Price, S. L.; Florence, A. J. Crystal Structure and Twisted Aggregates of Oxcarbazepine Form III. Crystal Growth & Design 2022. DOI 10.1021/acs.cgd.2c00152. | \CHEMISTRY_CPOSS\CarbamazepineSeries\Oxcarbazepine_PCM | dfA174 | 0.558 | PCMdielectric=3(PBE1PBE/6-31G(d,p)) | 0 |  | This is the intra_molecular energy penalty with respect to the lowest energy of the set (A128). | A174 | P212121 | 4 | 13.2487 | 10.9885 | 8.6643 | 90 | 90 | 90 | LATT -1; SYMM +X +1/2, -Y +1/2, -Z ; SYMM -X , +Y +1/2, -Z +1/2; SYMM -X +1/2, -Y , +Z +1/2 | 1.3284 |  | -130.28 | -91.39 | -129.722 | 0 | 0 | 0 | 0 | x parallel to a, y in ab plane, z along c | 0 | 1.000,0.000,0.000 | 0 | GDMA2.2(PCMdielectric3(PBE1PBE/6-31G(d,p))) + FIT
CANDUR | C15 H12 N2 O2 | 30 | oxcarbazepine | 10-oxo-10,11-dihydro-5H-dibenzo(b,f)azepine-5-carboxamide |  | CANDUR01, CANDUR02, CANDUR03 | Study_ID=10, DMACRYS (2.2.0.1) | Rui Guo | 2017 | Polyzois, H.; Guo, R.; Srirambhatla, V. K.; Warzecha, M.; Prasad, E.; Turner, A.; Halbert, G. W.; Keating, P.; Price, S. L.; Florence, A. J. Crystal Structure and Twisted Aggregates of Oxcarbazepine Form III. Crystal Growth & Design 2022. DOI 10.1021/acs.cgd.2c00152. | \CHEMISTRY_CPOSS\CarbamazepineSeries\Oxcarbazepine_PCM | dfA140 | 0.303 | PCMdielectric=3(PBE1PBE/6-31G(d,p)) | 0 |  | This is the intra_molecular energy penalty with respect to the lowest energy of the set (A128). | A140 | I2/c | 8 | 12.1548 | 14.6281 | 15.3435 | 90 | 70.63 | 90 | LATT 1; SYMM -X , +Y , -Z +1/2; SYMM +X +1/2, +Y +1/2, +Z +1/2; SYMM -X +1/2, +Y +1/2, -Z | 1.3021 |  | -129.93 | -88.15 | -129.627 | 0 | 0 | 0 | 1 | x parallel to a, y in ab plane, z along c | 2.0423 | -0.502,0.000,0.865 | 0 | GDMA2.2(PCMdielectric3(PBE1PBE/6-31G(d,p))) + FIT
CANDUR | C15 H12 N2 O2 | 30 | oxcarbazepine | 10-oxo-10,11-dihydro-5H-dibenzo(b,f)azepine-5-carboxamide |  | CANDUR01, CANDUR02, CANDUR03 | Study_ID=10, DMACRYS (2.2.0.1) | Rui Guo | 2017 | Polyzois, H.; Guo, R.; Srirambhatla, V. K.; Warzecha, M.; Prasad, E.; Turner, A.; Halbert, G. W.; Keating, P.; Price, S. L.; Florence, A. J. Crystal Structure and Twisted Aggregates of Oxcarbazepine Form III. Crystal Growth & Design 2022. DOI 10.1021/acs.cgd.2c00152. | \CHEMISTRY_CPOSS\CarbamazepineSeries\Oxcarbazepine_PCM | dfA242 | 1.811 | PCMdielectric=3(PBE1PBE/6-31G(d,p)) | 0 |  | This is the intra_molecular energy penalty with respect to the lowest energy of the set (A128). | A242 | P-1 | 2 | 9.5222 | 8.062 | 10.8078 | 86.002 | 111.702 | 62.5 | LATT 1 | 1.281 |  | -131.17 | -79.98 | -129.359 | 2.63 | -19.655 | 298 | 1 | x parallel to a, y in ab plane, z along c | 3.4137 | 0.393,-0.082,0.916 | 0 | GDMA2.2(PCMdielectric3(PBE1PBE/6-31G(d,p))) + FIT
CANDUR | C15 H12 N2 O2 | 30 | oxcarbazepine | 10-oxo-10,11-dihydro-5H-dibenzo(b,f)azepine-5-carboxamide |  | CANDUR01, CANDUR02, CANDUR03 | Study_ID=10, DMACRYS (2.2.0.1) | Rui Guo | 2017 | Polyzois, H.; Guo, R.; Srirambhatla, V. K.; Warzecha, M.; Prasad, E.; Turner, A.; Halbert, G. W.; Keating, P.; Price, S. L.; Florence, A. J. Crystal Structure and Twisted Aggregates of Oxcarbazepine Form III. Crystal Growth & Design 2022. DOI 10.1021/acs.cgd.2c00152. | \CHEMISTRY_CPOSS\CarbamazepineSeries\Oxcarbazepine_PCM | dfA444 | 5.852 | PCMdielectric=3(PBE1PBE/6-31G(d,p)) | 0 |  | This is the intra_molecular energy penalty with respect to the lowest energy of the set (A128). | A444 | P-421c | 8 | 15.3156 | 15.3156 | 10.6155 | 90 | 90 | 90 | LATT -1; SYMM +X +1/2, -Y +1/2, -Z +1/2; SYMM -X +1/2, +Y +1/2, -Z +1/2; SYMM -X , -Y , +Z ; SYMM +Y , -X , -Z ; SYMM -Y +1/2, -X +1/2, +Z +1/2; SYMM +Y +1/2, +X +1/2, +Z +1/2; SYMM -Y , +X , -Z | 1.3458 |  | -135.2 | -92.48 | -129.348 | 2.51 | -20.029 | 298 | 1 | x parallel to a, y in ab plane, z along c | 2.9987 | 0.839,0.544,0.000 | 0 | GDMA2.2(PCMdielectric3(PBE1PBE/6-31G(d,p))) + FIT
CANDUR | C15 H12 N2 O2 | 30 | oxcarbazepine | 10-oxo-10,11-dihydro-5H-dibenzo(b,f)azepine-5-carboxamide |  | CANDUR01, CANDUR02, CANDUR03 | Study_ID=10, DMACRYS (2.2.0.1) | Rui Guo | 2017 | Polyzois, H.; Guo, R.; Srirambhatla, V. K.; Warzecha, M.; Prasad, E.; Turner, A.; Halbert, G. W.; Keating, P.; Price, S. L.; Florence, A. J. Crystal Structure and Twisted Aggregates of Oxcarbazepine Form III. Crystal Growth & Design 2022. DOI 10.1021/acs.cgd.2c00152. | \CHEMISTRY_CPOSS\CarbamazepineSeries\Oxcarbazepine_PCM | dfA1411 | 0.456 | PCMdielectric=3(PBE1PBE/6-31G(d,p)) | 0 |  | This is the intra_molecular energy penalty with respect to the lowest energy of the set (A128). | A1411 | Pbca | 8 | 14.5959 | 9.5127 | 19.8927 | 90 | 90 | 90 | LATT 1; SYMM +X +1/2, -Y +1/2, -Z ; SYMM -X , +Y +1/2, -Z +1/2; SYMM -X +1/2, -Y , +Z +1/2 | 1.2133 |  | -129.53 | -79.68 | -129.074 | 2.36 | -20.773 | 298 | 1 | x parallel to a, y in ab plane, z along c | 1.6577 | 0.000,1.000,0.000 | 0 | GDMA2.2(PCMdielectric3(PBE1PBE/6-31G(d,p))) + FIT
CANDUR | C15 H12 N2 O2 | 30 | oxcarbazepine | 10-oxo-10,11-dihydro-5H-dibenzo(b,f)azepine-5-carboxamide |  | CANDUR01, CANDUR02, CANDUR03 | Study_ID=10, DMACRYS (2.2.0.1) | Rui Guo | 2017 | Polyzois, H.; Guo, R.; Srirambhatla, V. K.; Warzecha, M.; Prasad, E.; Turner, A.; Halbert, G. W.; Keating, P.; Price, S. L.; Florence, A. J. Crystal Structure and Twisted Aggregates of Oxcarbazepine Form III. Crystal Growth & Design 2022. DOI 10.1021/acs.cgd.2c00152. | \CHEMISTRY_CPOSS\CarbamazepineSeries\Oxcarbazepine_PCM | dfA156 | 1.443 | PCMdielectric=3(PBE1PBE/6-31G(d,p)) | 0 |  | This is the intra_molecular energy penalty with respect to the lowest energy of the set (A128). | A156 | P2/n | 4 | 14.3703 | 7.4145 | 13.0122 | 90 | 68.795 | 90 | LATT 1; SYMM -X +1/2, +Y , -Z +1/2 | 1.2963 |  | -130.51 | -84.6 | -129.067 | 2.56 | -20.044 | 298 | 1 | x parallel to a, y in ab plane, z along c | 1.472 | 0.989,0.000,-0.146 | 0 | GDMA2.2(PCMdielectric3(PBE1PBE/6-31G(d,p))) + FIT
CANDUR | C15 H12 N2 O2 | 30 | oxcarbazepine | 10-oxo-10,11-dihydro-5H-dibenzo(b,f)azepine-5-carboxamide |  | CANDUR01, CANDUR02, CANDUR03 | Study_ID=10, DMACRYS (2.2.0.1) | Rui Guo | 2017 | Polyzois, H.; Guo, R.; Srirambhatla, V. K.; Warzecha, M.; Prasad, E.; Turner, A.; Halbert, G. W.; Keating, P.; Price, S. L.; Florence, A. J. Crystal Structure and Twisted Aggregates of Oxcarbazepine Form III. Crystal Growth & Design 2022. DOI 10.1021/acs.cgd.2c00152. | \CHEMISTRY_CPOSS\CarbamazepineSeries\Oxcarbazepine_PCM | dfA183 | 0.584 | PCMdielectric=3(PBE1PBE/6-31G(d,p)) | 0 |  | This is the intra_molecular energy penalty with respect to the lowest energy of the set (A128). | A183 | P21/n | 4 | 7.9038 | 12.2165 | 12.9472 | 90 | 88.295 | 90 | LATT 1; SYMM -X +1/2, +Y +1/2, -Z +1/2 | 1.3409 |  | -129.58 | -92.32 | -128.996 | 2.44 | -20.434 | 298 | 1 | x parallel to a, y in ab plane, z along c | 5.6832 | 0.193,0.000,0.981 | 0 | GDMA2.2(PCMdielectric3(PBE1PBE/6-31G(d,p))) + FIT
CANDUR | C15 H12 N2 O2 | 30 | oxcarbazepine | 10-oxo-10,11-dihydro-5H-dibenzo(b,f)azepine-5-carboxamide |  | CANDUR01, CANDUR02, CANDUR03 | Study_ID=10, DMACRYS (2.2.0.1) | Rui Guo | 2017 | Polyzois, H.; Guo, R.; Srirambhatla, V. K.; Warzecha, M.; Prasad, E.; Turner, A.; Halbert, G. W.; Keating, P.; Price, S. L.; Florence, A. J. Crystal Structure and Twisted Aggregates of Oxcarbazepine Form III. Crystal Growth & Design 2022. DOI 10.1021/acs.cgd.2c00152. | \CHEMISTRY_CPOSS\CarbamazepineSeries\Oxcarbazepine_PCM | dfA264 | 0.125 | PCMdielectric=3(PBE1PBE/6-31G(d,p)) | 0 |  | This is the intra_molecular energy penalty with respect to the lowest energy of the set (A128). | A264 | P21/a | 4 | 10.7896 | 10.6314 | 11.7957 | 90 | 68.124 | 90 | LATT 1; SYMM -X +1/2, +Y +1/2, -Z | 1.3345 |  | -128.92 | -92.49 | -128.795 | 2.33 | -21.378 | 298 | 1 | x parallel to a, y in ab plane, z along c | 3.0254 | 0.000,1.000,0.000 | 0 | GDMA2.2(PCMdielectric3(PBE1PBE/6-31G(d,p))) + FIT
CANDUR | C15 H12 N2 O2 | 30 | oxcarbazepine | 10-oxo-10,11-dihydro-5H-dibenzo(b,f)azepine-5-carboxamide |  | CANDUR01, CANDUR02, CANDUR03 | Study_ID=10, DMACRYS (2.2.0.1) | Rui Guo | 2017 | Polyzois, H.; Guo, R.; Srirambhatla, V. K.; Warzecha, M.; Prasad, E.; Turner, A.; Halbert, G. W.; Keating, P.; Price, S. L.; Florence, A. J. Crystal Structure and Twisted Aggregates of Oxcarbazepine Form III. Crystal Growth & Design 2022. DOI 10.1021/acs.cgd.2c00152. | \CHEMISTRY_CPOSS\CarbamazepineSeries\Oxcarbazepine_PCM | dfA571 | 5.723 | PCMdielectric=3(PBE1PBE/6-31G(d,p)) | 0 |  | This is the intra_molecular energy penalty with respect to the lowest energy of the set (A128). | A571 | P-1 | 2 | 8.6175 | 9.986 | 8.1426 | 80.41 | 77.913 | 68.801 | LATT 1 | 1.3181 |  | -134.45 | -82.93 | -128.727 | 0 | 0 | 0 | 1 |  | 0 |  | 0 | GDMA2.2(PCMdielectric3(PBE1PBE/6-31G(d,p))) + FIT
CANDUR | C15 H12 N2 O2 | 30 | oxcarbazepine | 10-oxo-10,11-dihydro-5H-dibenzo(b,f)azepine-5-carboxamide |  | CANDUR01, CANDUR02, CANDUR03 | Study_ID=10, DMACRYS (2.2.0.1) | Rui Guo | 2017 | Polyzois, H.; Guo, R.; Srirambhatla, V. K.; Warzecha, M.; Prasad, E.; Turner, A.; Halbert, G. W.; Keating, P.; Price, S. L.; Florence, A. J. Crystal Structure and Twisted Aggregates of Oxcarbazepine Form III. Crystal Growth & Design 2022. DOI 10.1021/acs.cgd.2c00152. | \CHEMISTRY_CPOSS\CarbamazepineSeries\Oxcarbazepine_PCM | dfA417 | 2.161 | PCMdielectric=3(PBE1PBE/6-31G(d,p)) | 0 |  | This is the intra_molecular energy penalty with respect to the lowest energy of the set (A128). | A417 | R-3 | 6 | 21.6909 | 21.6909 | 14.3527 | 90 | 90 | 120 | LATT 3; SYMM -Y , +X -Y , +Z ; SYMM -X +Y , -X , +Z | 1.2893 |  | -130.85 | -83.85 | -128.689 | 2.37 | -20.679 | 298 | 1 | x parallel to a, y in ab plane, z along c | 4.3852 | 0.070,-0.697,0.713 | 0 | GDMA2.2(PCMdielectric3(PBE1PBE/6-31G(d,p))) + FIT
CANDUR | C15 H12 N2 O2 | 30 | oxcarbazepine | 10-oxo-10,11-dihydro-5H-dibenzo(b,f)azepine-5-carboxamide |  | CANDUR01, CANDUR02, CANDUR03 | Study_ID=10, DMACRYS (2.2.0.1) | Rui Guo | 2017 | Polyzois, H.; Guo, R.; Srirambhatla, V. K.; Warzecha, M.; Prasad, E.; Turner, A.; Halbert, G. W.; Keating, P.; Price, S. L.; Florence, A. J. Crystal Structure and Twisted Aggregates of Oxcarbazepine Form III. Crystal Growth & Design 2022. DOI 10.1021/acs.cgd.2c00152. | \CHEMISTRY_CPOSS\CarbamazepineSeries\Oxcarbazepine_PCM | dfA110 | 0.561 | PCMdielectric=3(PBE1PBE/6-31G(d,p)) | 0 |  | This is the intra_molecular energy penalty with respect to the lowest energy of the set (A128). | A110 | P21/n | 4 | 9.2107 | 12.121 | 11.2999 | 90 | 84.111 | 90 | LATT 1; SYMM -X +1/2, +Y +1/2, -Z +1/2 | 1.3353 |  | -129.23 | -89.11 | -128.669 | 2.61 | -19.856 | 298 | 1 | x parallel to a, y in ab plane, z along c | 2.1975 | 0.923,0.000,0.384 | 0 | GDMA2.2(PCMdielectric3(PBE1PBE/6-31G(d,p))) + FIT
CANDUR | C15 H12 N2 O2 | 30 | oxcarbazepine | 10-oxo-10,11-dihydro-5H-dibenzo(b,f)azepine-5-carboxamide |  | CANDUR01, CANDUR02, CANDUR03 | Study_ID=10, DMACRYS (2.2.0.1) | Rui Guo | 2017 | Polyzois, H.; Guo, R.; Srirambhatla, V. K.; Warzecha, M.; Prasad, E.; Turner, A.; Halbert, G. W.; Keating, P.; Price, S. L.; Florence, A. J. Crystal Structure and Twisted Aggregates of Oxcarbazepine Form III. Crystal Growth & Design 2022. DOI 10.1021/acs.cgd.2c00152. | \CHEMISTRY_CPOSS\CarbamazepineSeries\Oxcarbazepine_PCM | dfA723 | 8.038 | PCMdielectric=3(PBE1PBE/6-31G(d,p)) | 0 |  | This is the intra_molecular energy penalty with respect to the lowest energy of the set (A128). | A723 | P21/a | 4 | 18.0815 | 8.1147 | 8.4505 | 90 | 84.315 | 90 | LATT 1; SYMM -X +1/2, +Y +1/2, -Z | 1.3581 |  | -136.56 | -89.41 | -128.522 | 2.7 | -19.289 | 298 | 1 | x parallel to a, y in ab plane, z along c | 2.8445 | 0.814,0.000,0.581 | 0 | GDMA2.2(PCMdielectric3(PBE1PBE/6-31G(d,p))) + FIT
CANDUR | C15 H12 N2 O2 | 30 | oxcarbazepine | 10-oxo-10,11-dihydro-5H-dibenzo(b,f)azepine-5-carboxamide |  | CANDUR01, CANDUR02, CANDUR03 | Study_ID=10, DMACRYS (2.2.0.1) | Rui Guo | 2017 | Polyzois, H.; Guo, R.; Srirambhatla, V. K.; Warzecha, M.; Prasad, E.; Turner, A.; Halbert, G. W.; Keating, P.; Price, S. L.; Florence, A. J. Crystal Structure and Twisted Aggregates of Oxcarbazepine Form III. Crystal Growth & Design 2022. DOI 10.1021/acs.cgd.2c00152. | \CHEMISTRY_CPOSS\CarbamazepineSeries\Oxcarbazepine_PCM | dfA129 | 0.978 | PCMdielectric=3(PBE1PBE/6-31G(d,p)) | 0 |  | This is the intra_molecular energy penalty with respect to the lowest energy of the set (A128). | A129 | P21/n | 4 | 13.4819 | 7.7136 | 12.4956 | 90 | 79.364 | 90 | LATT 1; SYMM -X +1/2, +Y +1/2, -Z +1/2 | 1.312 |  | -129.35 | -87.9 | -128.372 | 0 | 0 | 0 | 0 | x parallel to a, y in ab plane, z along c | 0 | 0.783,0.000,-0.623 | 0 | GDMA2.2(PCMdielectric3(PBE1PBE/6-31G(d,p))) + FIT
CANDUR | C15 H12 N2 O2 | 30 | oxcarbazepine | 10-oxo-10,11-dihydro-5H-dibenzo(b,f)azepine-5-carboxamide |  | CANDUR01, CANDUR02, CANDUR03 | Study_ID=10, DMACRYS (2.2.0.1) | Rui Guo | 2017 | Polyzois, H.; Guo, R.; Srirambhatla, V. K.; Warzecha, M.; Prasad, E.; Turner, A.; Halbert, G. W.; Keating, P.; Price, S. L.; Florence, A. J. Crystal Structure and Twisted Aggregates of Oxcarbazepine Form III. Crystal Growth & Design 2022. DOI 10.1021/acs.cgd.2c00152. | \CHEMISTRY_CPOSS\CarbamazepineSeries\Oxcarbazepine_PCM | dfA88 | 0.249 | PCMdielectric=3(PBE1PBE/6-31G(d,p)) | 0 |  | This is the intra_molecular energy penalty with respect to the lowest energy of the set (A128). | A88 | P21/c | 4 | 4.9273 | 17.0498 | 15.7538 | 90 | 69.172 | 90 | LATT 1; SYMM -X , +Y +1/2, -Z +1/2 | 1.3546 |  | -128.53 | -91.78 | -128.281 | 2.36 | -20.936 | 298 | 1 | x parallel to a, y in ab plane, z along c | 3.6377 | -0.114,0.000,0.993 | 0 | GDMA2.2(PCMdielectric3(PBE1PBE/6-31G(d,p))) + FIT
CANDUR | C15 H12 N2 O2 | 30 | oxcarbazepine | 10-oxo-10,11-dihydro-5H-dibenzo(b,f)azepine-5-carboxamide |  | CANDUR01, CANDUR02, CANDUR03 | Study_ID=10, DMACRYS (2.2.0.1) | Rui Guo | 2017 | Polyzois, H.; Guo, R.; Srirambhatla, V. K.; Warzecha, M.; Prasad, E.; Turner, A.; Halbert, G. W.; Keating, P.; Price, S. L.; Florence, A. J. Crystal Structure and Twisted Aggregates of Oxcarbazepine Form III. Crystal Growth & Design 2022. DOI 10.1021/acs.cgd.2c00152. | \CHEMISTRY_CPOSS\CarbamazepineSeries\Oxcarbazepine_PCM | dfA483 | 2.804 | PCMdielectric=3(PBE1PBE/6-31G(d,p)) | 0 |  | This is the intra_molecular energy penalty with respect to the lowest energy of the set (A128). | A483 | Pbcn | 8 | 23.2136 | 6.883 | 15.9212 | 90 | 90 | 90 | LATT 1; SYMM +X +1/2, -Y +1/2, -Z ; SYMM -X , +Y , -Z +1/2; SYMM -X +1/2, -Y +1/2, +Z +1/2 | 1.3174 |  | -130.94 | -87.4 | -128.136 | 2.37 | -21.309 | 298 | 1 | x parallel to a, y in ab plane, z along c | 3.5471 | 1.000,0.000,0.000 | 0 | GDMA2.2(PCMdielectric3(PBE1PBE/6-31G(d,p))) + FIT
CANDUR | C15 H12 N2 O2 | 30 | oxcarbazepine | 10-oxo-10,11-dihydro-5H-dibenzo(b,f)azepine-5-carboxamide |  | CANDUR01, CANDUR02, CANDUR03 | Study_ID=10, DMACRYS (2.2.0.1) | Rui Guo | 2017 | Polyzois, H.; Guo, R.; Srirambhatla, V. K.; Warzecha, M.; Prasad, E.; Turner, A.; Halbert, G. W.; Keating, P.; Price, S. L.; Florence, A. J. Crystal Structure and Twisted Aggregates of Oxcarbazepine Form III. Crystal Growth & Design 2022. DOI 10.1021/acs.cgd.2c00152. | \CHEMISTRY_CPOSS\CarbamazepineSeries\Oxcarbazepine_PCM | dfA597 | 2.46 | PCMdielectric=3(PBE1PBE/6-31G(d,p)) | 0 |  | This is the intra_molecular energy penalty with respect to the lowest energy of the set (A128). | A597 | P21/n | 4 | 11.8369 | 11.9474 | 8.7111 | 90 | 88.869 | 90 | LATT 1; SYMM -X +1/2, +Y +1/2, -Z +1/2 | 1.3604 |  | -130.42 | -94.01 | -127.96 | 2.61 | -19.999 | 298 | 1 | x parallel to a, y in ab plane, z along c | 2.5673 | -0.391,0.000,0.920 | 0 | GDMA2.2(PCMdielectric3(PBE1PBE/6-31G(d,p))) + FIT
CANDUR | C15 H12 N2 O2 | 30 | oxcarbazepine | 10-oxo-10,11-dihydro-5H-dibenzo(b,f)azepine-5-carboxamide |  | CANDUR01, CANDUR02, CANDUR03 | Study_ID=10, DMACRYS (2.2.0.1) | Rui Guo | 2017 | Polyzois, H.; Guo, R.; Srirambhatla, V. K.; Warzecha, M.; Prasad, E.; Turner, A.; Halbert, G. W.; Keating, P.; Price, S. L.; Florence, A. J. Crystal Structure and Twisted Aggregates of Oxcarbazepine Form III. Crystal Growth & Design 2022. DOI 10.1021/acs.cgd.2c00152. | \CHEMISTRY_CPOSS\CarbamazepineSeries\Oxcarbazepine_PCM | dfA915 | 2.248 | PCMdielectric=3(PBE1PBE/6-31G(d,p)) | 0 |  | This is the intra_molecular energy penalty with respect to the lowest energy of the set (A128). | A915 | P-1 | 2 | 8.7954 | 10.7106 | 7.9658 | 112.273 | 66.343 | 93.872 | LATT 1 | 1.3238 |  | -130.04 | -89.16 | -127.792 | 2.66 | -19.139 | 298 | 1 | x parallel to a, y in ab plane, z along c | 3.3468 | 0.801,0.599,-0.013 | 0 | GDMA2.2(PCMdielectric3(PBE1PBE/6-31G(d,p))) + FIT
CANDUR | C15 H12 N2 O2 | 30 | oxcarbazepine | 10-oxo-10,11-dihydro-5H-dibenzo(b,f)azepine-5-carboxamide |  | CANDUR01, CANDUR02, CANDUR03 | Study_ID=10, DMACRYS (2.2.0.1) | Rui Guo | 2017 | Polyzois, H.; Guo, R.; Srirambhatla, V. K.; Warzecha, M.; Prasad, E.; Turner, A.; Halbert, G. W.; Keating, P.; Price, S. L.; Florence, A. J. Crystal Structure and Twisted Aggregates of Oxcarbazepine Form III. Crystal Growth & Design 2022. DOI 10.1021/acs.cgd.2c00152. | \CHEMISTRY_CPOSS\CarbamazepineSeries\Oxcarbazepine_PCM | dfA177 | 0.546 | PCMdielectric=3(PBE1PBE/6-31G(d,p)) | 0 |  | This is the intra_molecular energy penalty with respect to the lowest energy of the set (A128). | A177 | P21/n | 4 | 9.608 | 17.8933 | 7.4003 | 90 | 75.61 | 90 | LATT 1; SYMM -X +1/2, +Y +1/2, -Z +1/2 | 1.3597 |  | -128.26 | -95.12 | -127.714 | 2.52 | -20.143 | 298 | 1 | x parallel to a, y in ab plane, z along c | 2.7617 | 0.000,1.000,0.000 | 0 | GDMA2.2(PCMdielectric3(PBE1PBE/6-31G(d,p))) + FIT
CANDUR | C15 H12 N2 O2 | 30 | oxcarbazepine | 10-oxo-10,11-dihydro-5H-dibenzo(b,f)azepine-5-carboxamide |  | CANDUR01, CANDUR02, CANDUR03 | Study_ID=10, DMACRYS (2.2.0.1) | Rui Guo | 2017 | Polyzois, H.; Guo, R.; Srirambhatla, V. K.; Warzecha, M.; Prasad, E.; Turner, A.; Halbert, G. W.; Keating, P.; Price, S. L.; Florence, A. J. Crystal Structure and Twisted Aggregates of Oxcarbazepine Form III. Crystal Growth & Design 2022. DOI 10.1021/acs.cgd.2c00152. | \CHEMISTRY_CPOSS\CarbamazepineSeries\Oxcarbazepine_PCM | dfA1462 | 2.362 | PCMdielectric=3(PBE1PBE/6-31G(d,p)) | 0 |  | This is the intra_molecular energy penalty with respect to the lowest energy of the set (A128). | A1462 | A2/a | 8 | 17.5713 | 8.7002 | 16.5253 | 90 | 83.12 | 90 | LATT 1; SYMM -X +1/2, +Y , -Z ; SYMM +X , +Y +1/2, +Z +1/2; SYMM -X +1/2, +Y +1/2, -Z +1/2 | 1.3362 |  | -129.95 | -90.29 | -127.588 | 2.57 | -20.007 | 298 | 1 | x parallel to a, y in ab plane, z along c | 1.2258 | 0.941,0.000,-0.338 | 0 | GDMA2.2(PCMdielectric3(PBE1PBE/6-31G(d,p))) + FIT
CANDUR | C15 H12 N2 O2 | 30 | oxcarbazepine | 10-oxo-10,11-dihydro-5H-dibenzo(b,f)azepine-5-carboxamide |  | CANDUR01, CANDUR02, CANDUR03 | Study_ID=10, DMACRYS (2.2.0.1) | Rui Guo | 2017 | Polyzois, H.; Guo, R.; Srirambhatla, V. K.; Warzecha, M.; Prasad, E.; Turner, A.; Halbert, G. W.; Keating, P.; Price, S. L.; Florence, A. J. Crystal Structure and Twisted Aggregates of Oxcarbazepine Form III. Crystal Growth & Design 2022. DOI 10.1021/acs.cgd.2c00152. | \CHEMISTRY_CPOSS\CarbamazepineSeries\Oxcarbazepine_PCM | dfA396 | 1.425 | PCMdielectric=3(PBE1PBE/6-31G(d,p)) | 0 |  | This is the intra_molecular energy penalty with respect to the lowest energy of the set (A128). | A396 | A2/n | 8 | 17.0305 | 8.9705 | 16.1804 | 90 | 82.064 | 90 | LATT 1; SYMM -X +1/2, +Y , -Z +1/2; SYMM +X , +Y +1/2, +Z +1/2; SYMM -X +1/2, +Y +1/2, -Z | 1.3688 |  | -128.85 | -95.45 | -127.425 | 2.49 | -20.485 | 298 | 1 | x parallel to a, y in ab plane, z along c | 2.7987 | -0.056,0.000,0.998 | 0 | GDMA2.2(PCMdielectric3(PBE1PBE/6-31G(d,p))) + FIT
CANDUR | C15 H12 N2 O2 | 30 | oxcarbazepine | 10-oxo-10,11-dihydro-5H-dibenzo(b,f)azepine-5-carboxamide |  | CANDUR01, CANDUR02, CANDUR03 | Study_ID=10, DMACRYS (2.2.0.1) | Rui Guo | 2017 | Polyzois, H.; Guo, R.; Srirambhatla, V. K.; Warzecha, M.; Prasad, E.; Turner, A.; Halbert, G. W.; Keating, P.; Price, S. L.; Florence, A. J. Crystal Structure and Twisted Aggregates of Oxcarbazepine Form III. Crystal Growth & Design 2022. DOI 10.1021/acs.cgd.2c00152. | \CHEMISTRY_CPOSS\CarbamazepineSeries\Oxcarbazepine_PCM | dfA199 | 1.692 | PCMdielectric=3(PBE1PBE/6-31G(d,p)) | 0 |  | This is the intra_molecular energy penalty with respect to the lowest energy of the set (A128). | A199 | P21/c | 4 | 8.0649 | 9.2031 | 17.4072 | 90 | 105.37 | 90 | LATT 1; SYMM -X , +Y +1/2, -Z +1/2 | 1.345 |  | -128.56 | -96.78 | -126.868 | 2.34 | -21.357 | 298 | 1 | x parallel to a, y in ab plane, z along c | 3.8901 | -0.675,0.000,0.738 | 0 | GDMA2.2(PCMdielectric3(PBE1PBE/6-31G(d,p))) + FIT
CANDUR | C15 H12 N2 O2 | 30 | oxcarbazepine | 10-oxo-10,11-dihydro-5H-dibenzo(b,f)azepine-5-carboxamide |  | CANDUR01, CANDUR02, CANDUR03 | Study_ID=10, DMACRYS (2.2.0.1) | Rui Guo | 2017 | Polyzois, H.; Guo, R.; Srirambhatla, V. K.; Warzecha, M.; Prasad, E.; Turner, A.; Halbert, G. W.; Keating, P.; Price, S. L.; Florence, A. J. Crystal Structure and Twisted Aggregates of Oxcarbazepine Form III. Crystal Growth & Design 2022. DOI 10.1021/acs.cgd.2c00152. | \CHEMISTRY_CPOSS\CarbamazepineSeries\Oxcarbazepine_PCM | dfA510 | 8.86 | PCMdielectric=3(PBE1PBE/6-31G(d,p)) | 0 |  | This is the intra_molecular energy penalty with respect to the lowest energy of the set (A128). | A510 | P-1 | 2 | 7.3284 | 11.3378 | 8.9565 | 108.075 | 60.52 | 98.618 | LATT 1 | 1.3604 |  | -135.25 | -92.97 | -126.39 | 2.73 | -18.764 | 298 | 1 | x parallel to a, y in ab plane, z along c | 4.5005 | 0.999,-0.035,0.003 | 0 | GDMA2.2(PCMdielectric3(PBE1PBE/6-31G(d,p))) + FIT
CANDUR | C15 H12 N2 O2 | 30 | oxcarbazepine | 10-oxo-10,11-dihydro-5H-dibenzo(b,f)azepine-5-carboxamide |  | CANDUR01, CANDUR02, CANDUR03 | Study_ID=10, DMACRYS (2.2.0.1) | Rui Guo | 2017 | Polyzois, H.; Guo, R.; Srirambhatla, V. K.; Warzecha, M.; Prasad, E.; Turner, A.; Halbert, G. W.; Keating, P.; Price, S. L.; Florence, A. J. Crystal Structure and Twisted Aggregates of Oxcarbazepine Form III. Crystal Growth & Design 2022. DOI 10.1021/acs.cgd.2c00152. | \CHEMISTRY_CPOSS\CarbamazepineSeries\Oxcarbazepine_PCM | dfA1954 | 4.289 | PCMdielectric=3(PBE1PBE/6-31G(d,p)) | 0 |  | This is the intra_molecular energy penalty with respect to the lowest energy of the set (A128). | A1954 | P21/a | 4 | 11.0785 | 8.861 | 12.2923 | 90 | 90.728 | 90 | LATT 1; SYMM -X +1/2, +Y +1/2, -Z | 1.3887 |  | -130.17 | -101.69 | -125.881 | 2.49 | -20.142 | 298 | 1 | x parallel to a, y in ab plane, z along c | 4.7556 | -0.689,0.000,0.725 | 0 | GDMA2.2(PCMdielectric3(PBE1PBE/6-31G(d,p))) + FIT
CANDUR | C15 H12 N2 O2 | 30 | oxcarbazepine | 10-oxo-10,11-dihydro-5H-dibenzo(b,f)azepine-5-carboxamide |  | CANDUR01, CANDUR02, CANDUR03 | Study_ID=10, DMACRYS (2.2.0.1) | Rui Guo | 2017 | Polyzois, H.; Guo, R.; Srirambhatla, V. K.; Warzecha, M.; Prasad, E.; Turner, A.; Halbert, G. W.; Keating, P.; Price, S. L.; Florence, A. J. Crystal Structure and Twisted Aggregates of Oxcarbazepine Form III. Crystal Growth & Design 2022. DOI 10.1021/acs.cgd.2c00152. | \CHEMISTRY_CPOSS\CarbamazepineSeries\Oxcarbazepine_PCM | dfA1179 | 0.148 | PCMdielectric=3(PBE1PBE/6-31G(d,p)) | 0 |  | This is the intra_molecular energy penalty with respect to the lowest energy of the set (A128). | A1179 | P-1 | 2 | 8.6013 | 10.4606 | 9.4335 | 48.517 | 97.986 | 81.907 | LATT 1 | 1.4013 |  | -125.8 | -103.6 | -125.652 | 2.65 | -19.314 | 298 | 1 | x parallel to a, y in ab plane, z along c | 3.5538 | -0.643,0.250,0.724 | 0 | GDMA2.2(PCMdielectric3(PBE1PBE/6-31G(d,p))) + FIT

## Key Information
REFCODE | CANDUR
Formula | C15 H12 N2 O2
Study_ID | 30
Common Name | oxcarbazepine
IUPAC Systematic Name | 10-oxo-10,11-dihydro-5H-dibenzo(b,f)azepine-5-carboxamide
Other Names
CSD Refcodes | CANDUR01, CANDUR02, CANDUR03
Programs | Study_ID=10, DMACRYS (2.2.0.1)
Scientist | Rui Guo
Date | 2017
Publication | Polyzois, H.; Guo, R.; Srirambhatla, V. K.; Warzecha, M.; Prasad, E.; Turner, A.; Halbert, G. W.; Keating, P.; Price, S. L.; Florence, A. J. Crystal Structure and Twisted Aggregates of Oxcarbazepine Form III. Crystal Growth & Design 2022. DOI 10.1021/acs.cgd.2c00152.
Location on S Drive | \CHEMISTRY_CPOSS\CarbamazepineSeries\Oxcarbazepine_PCM
Potential Description | GDMA2.2(PCMdielectric3(PBE1PBE/6-31G(d,p))) + FIT

## CSP data
Conformer Name | Label | Space Group | Density /gcm-3 | Experimental Info | Lattice Energy /kJmol-1 | Zero Point Energy /kJmol-1 | Thermal Energy /kJmol-1 | Lowest Eigenvalue of Shear | Growth Volume | Estimated Energy at 298K | Spacegroup Type
dfS59 | S59 | P-1 | 1.353 |  | -147.994 | 2.9 | -18.194 | 3.132 | 0 | -163.288 | P-1
dfS68 | S68 | P-1 | 1.2925 |  | -145.002 | 2.66 | -19.302 | 2.2213 | 0 | -161.644 | P-1
dfS1656 | S1656 | P-1 | 1.3929 |  | -143.928 | 2.75 | -18.999 | 3.4385 | 0 | -160.177 | P-1
dfS3 | S3 | P-1 | 1.3776 |  | -143.5 | 2.83 | -18.488 | 6.4859 | 0 | -159.158 | P-1
dfS130 | S130 | P-1 | 1.3207 |  | -141.304 | 2.62 | -19.464 | 4.6237 | 0 | -158.148 | P-1
dfS14 | S14 | P-1 | 1.3746 |  | -140.951 | 2.66 | -19.067 | 3.9686 | 0 | -157.358 | P-1
dfA10 | A10 | P-1 | 1.3499 |  | -140.295 | 2.41 | -20.644 | 3.5883 | 0 | -158.529 | P-1
dfA762 | A762 | P-1 | 1.3356 |  | -138.133 | 2.74 | -18.691 | 5.2988 | 0 | -154.084 | P-1
dfA62 | A62 | P-1 | 1.3175 |  | -138.016 | 2.39 | -20.368 | 2.9878 | 0 | -155.994 | P-1
dfA601 | A601 | P-1 | 1.3619 |  | -136.216 | 2.6 | -19.265 | 3.0703 | 0 | -152.881 | P-1
dfA23 | A23 | P-1 | 1.3113 |  | -135.945 | 2.49 | -20.344 | 6.8868 | 0 | -153.799 | P-1
dfA7 | A7 | P-1 | 1.3251 |  | -134.637 | 2.57 | -19.71 | 3.2865 | 0 | -151.777 | P-1
dfS214 | S214 | P-1 | 1.3553 |  | -134.524 | 2.53 | -19.943 | 3.8305 | 0 | -151.937 | P-1
dfA76 | A76 | P-1 | 1.3125 |  | -134.194 | 2.62 | -19.403 | 2.875 | 0 | -150.977 | P-1
dfA128 | A128 | P-1 | 1.3113 |  | -134.18 | 2.57 | -19.773 | 5.7025 | 0 | -151.383 | P-1
dfA870 | A870 | P-1 | 1.2849 |  | -133.021 | 2.57 | -19.509 | 3.9893 | 0 | -149.96 | P-1
dfS421 | S421 | P-1 | 1.2464 |  | -133.003 | 2.73 | -18.792 | 2.7792 | 0 | -149.065 | P-1
dfS221 | S221 | P-1 | 1.2915 |  | -132.955 | 2.59 | -19.866 | 3.2035 | 0 | -150.231 | P-1
dfS234 | S234 | P-1 | 1.3472 |  | -132.405 | 2.59 | -19.815 | 1.5029 | 0 | -149.63 | P-1
dfS203 | S203 | P-1 | 1.3657 |  | -132.246 | 2.62 | -19.811 | 2.191 | 0 | -149.437 | P-1
dfA286 | A286 | P-1 | 1.2503 |  | -132.029 | 2.6 | -19.485 | 1.9287 | 0 | -148.914 | P-1
dfA834 | A834 | P-1 | 1.3265 |  | -131.963 | 2.52 | -20.216 | 2.4972 | 0 | -149.659 | P-1
dfS1564 | S1564 | P-1 | 1.3471 |  | -131.027 | 2.42 | -20.464 | 4.8261 | 0 | -149.071 | P-1
dfA143 | A143 | P-1 | 1.3021 |  | -130.634 | 2.71 | -19.339 | 1.6601 | 0 | -147.263 | P-1
dfA769 | A769 | P-1 | 1.2571 |  | -130.447 | 2.46 | -20.018 | 3.294 | 0 | -148.005 | P-1
dfA2060 | A2060 | P-1 | 1.2862 |  | -129.975 | 2.56 | -19.604 | 3.9292 | 0 | -147.019 | P-1
dfA242 | A242 | P-1 | 1.281 |  | -129.359 | 2.63 | -19.655 | 3.4137 | 0 | -146.384 | P-1
dfA571 | A571 | P-1 | 1.3181 |  | -128.727 | 0 | 0 | 0 | 0 | -128.727 | P-1
dfA915 | A915 | P-1 | 1.3238 |  | -127.792 | 2.66 | -19.139 | 3.3468 | 0 | -144.271 | P-1
dfA510 | A510 | P-1 | 1.3604 |  | -126.39 | 2.73 | -18.764 | 4.5005 | 0 | -142.424 | P-1
dfA1179 | A1179 | P-1 | 1.4013 |  | -125.652 | 2.65 | -19.314 | 3.5538 | 0 | -142.316 | P-1
dfA2 | A2 | P21/c | 1.3881 | CANDUR01 (Form I) | -145.621 | 2.54 | -20.061 | 8.2066 | 0 | -163.142 | P21/c
dfA18 | A18 | P21/a | 1.3778 |  | -145.499 | 2.65 | -19.271 | 5.3453 | 0 | -162.12 | P21/c
dfA57 | A57 | P21/a | 1.365 |  | -145.36 | 2.44 | -20.948 | 6.0586 | 0 | -163.868 | P21/c
dfS15 | S15 | P21/n | 1.2992 |  | -144.151 | 2.61 | -20.103 | 3.3859 | 0 | -161.644 | P21/c
dfA22 | A22 | P21/a | 1.3366 |  | -143.863 | 2.69 | -19.087 | 5.9372 | 0 | -160.26 | P21/c
dfS1103 | S1103 | P21/n | 1.358 |  | -142.761 | 2.71 | -18.788 | 6.6849 | 0 | -158.839 | P21/c
dfA16 | A16 | P21/c | 1.3711 |  | -142.461 | 2.72 | -18.959 | 5.1453 | 0 | -158.7 | P21/c
dfS13 | S13 | P21/c | 1.2927 |  | -142.124 | 2.55 | -20.215 | 4.8021 | 0 | -159.789 | P21/c
dfA11 | A11 | P21/c | 1.34 |  | -141.668 | 2.26 | -21.97 | 4.1586 | 0 | -161.378 | P21/c
dfS7 | S7 | P21/c | 1.3776 |  | -141.088 | 2.66 | -19.752 | 3.3399 | 0 | -158.18 | P21/c
dfS69 | S69 | P21/n | 1.3057 |  | -140.726 | 2.86 | -18.593 | 3.3744 | 0 | -156.459 | P21/c
dfA46 | A46 | P21/a | 1.3355 |  | -140.601 | 2.4 | -20.766 | 5.4565 | 0 | -158.967 | P21/c
dfA101 | A101 | P21/c | 1.313 |  | -140.597 | 2.56 | -19.513 | 5.7973 | 0 | -157.55 | P21/c
dfS34 | S34 | P21/n | 1.3009 |  | -139.956 | 2.52 | -20.079 | 4.6451 | 0 | -157.515 | P21/c
dfS1266 | S1266 | P21/a | 1.3883 |  | -139.757 | 2.32 | -21.301 | 3.5188 | 0 | -158.738 | P21/c
dfA44 | A44 | P21/c | 1.3797 |  | -139.492 | 2.29 | -21.354 | 3.3461 | 0 | -158.556 | P21/c
dfS33 | S33 | P21/n | 1.3733 |  | -139.276 | 2.42 | -20.6 | 6.6977 | 0 | -157.456 | P21/c
dfS268 | S268 | P21/n | 1.2766 |  | -139.093 | 2.74 | -19.211 | 1.0199 | 0 | -155.564 | P21/c
dfS387 | S387 | P21/n | 1.3143 |  | -138.578 | 2.52 | -20.373 | 2.3585 | 0 | -156.431 | P21/c
dfS35 | S35 | P21/n | 1.3808 |  | -138.52 | 2.8 | -18.825 | 4.8921 | 0 | -154.545 | P21/c
dfS76 | S76 | P21/a | 1.3433 |  | -138.49 | 2.51 | -20.129 | 3.75 | 0 | -156.109 | P21/c
dfS32 | S32 | P21/c | 1.3288 |  | -138.292 | 2.74 | -18.765 | 6.8934 | 0 | -154.317 | P21/c
dfS31 | S31 | P21/n | 1.3521 |  | -138.161 | 2.7 | -19.104 | 5.2524 | 0 | -154.565 | P21/c
dfA454 | A454 | P21/c | 1.2461 |  | -138.056 | 2.68 | -19.469 | 3.2782 | 0 | -154.845 | P21/c
dfA309 | A309 | P21/c | 1.3463 |  | -137.985 | 2.7 | -19.057 | 4.6198 | 0 | -154.342 | P21/c
dfA131 | A131 | P21/n | 1.3346 |  | -137.905 | 2.57 | -19.579 | 2.0722 | 0 | -154.914 | P21/c
dfS16 | S16 | P21/a | 1.3731 |  | -137.818 | 2.46 | -20.324 | 6.7163 | 0 | -155.682 | P21/c
dfS576 | S576 | P21/c | 1.308 |  | -137.657 | 2.43 | -20.51 | 4.817 | 0 | -155.737 | P21/c
dfA492 | A492 | P21/n | 1.2931 |  | -137.388 | 2.71 | -19.441 | 4.6486 | 0 | -154.119 | P21/c
dfA2244 | A2244 | P21/c | 1.3829 |  | -137.053 | 2.28 | -21.478 | 5.5267 | 0 | -156.251 | P21/c
dfS48 | S48 | P21/a | 1.3497 |  | -137.046 | 2.68 | -19.251 | 3.6328 | 0 | -153.617 | P21/c
dfS77 | S77 | P21/n | 1.3664 |  | -136.84 | 2.62 | -19.847 | 6.7779 | 0 | -154.067 | P21/c
dfS43 | S43 | P21/n | 1.3434 |  | -136.543 | 2.59 | -20.274 | 3.3887 | 0 | -154.227 | P21/c
dfS142 | S142 | P21/c | 1.3134 |  | -136.515 | 2.42 | -21.686 | 1.8738 | 0 | -155.781 | P21/c
dfA125 | A125 | P21/n | 1.3261 |  | -136.508 | 2.32 | -20.822 | 4.2203 | 0 | -155.01 | P21/c
dfS127 | S127 | P21/n | 1.3345 |  | -136.407 | 2.76 | -19.954 | 1.482 | 0 | -153.601 | P21/c
dfA144 | A144 | P21/n | 1.3095 |  | -136.296 | 2.08 | -22.558 | 1.6008 | 0 | -156.774 | P21/c
dfS98 | S98 | P21/n | 1.3426 |  | -136.287 | 2.7 | -19.182 | 4.0578 | 0 | -152.769 | P21/c
dfA138 | A138 | P21/n | 1.3087 |  | -136.237 | 2.19 | -22.67 | 2.4589 | 0 | -156.717 | P21/c
dfS24 | S24 | P21/c | 1.3815 |  | -136.229 | 2.65 | -19.078 | 6.9599 | 0 | -152.657 | P21/c
dfA66 | A66 | P21/c | 1.3106 |  | -136.213 | 2.13 | -21.909 | 1.5862 | 0 | -155.992 | P21/c
dfS57 | S57 | P21/c | 1.3702 |  | -136.146 | 2.5 | -20.112 | 4.0438 | 0 | -153.758 | P21/c
dfS123 | S123 | P21/n | 1.3122 |  | -136.145 | 2.41 | -20.855 | 1.1993 | 0 | -154.59 | P21/c
dfS143 | S143 | P21/a | 1.2713 |  | -135.991 | 2.39 | -21.001 | 3.3859 | 0 | -154.602 | P21/c
dfS49 | S49 | P21/a | 1.3332 |  | -135.838 | 2.48 | -20.21 | 3.2534 | 0 | -153.568 | P21/c
dfS55 | S55 | P21/c | 1.3788 |  | -135.809 | 2.62 | -19.798 | 3.5719 | 0 | -152.987 | P21/c
dfS26 | S26 | P21/n | 1.3602 |  | -135.666 | 2.58 | -19.909 | 3.3627 | 0 | -152.995 | P21/c
dfS356 | S356 | P21/c | 1.3748 |  | -135.658 | 2.81 | -19.075 | 3.3385 | 0 | -151.923 | P21/c
dfS91 | S91 | P21/n | 1.3163 |  | -135.475 | 2.64 | -19.57 | 1.9591 | 0 | -152.405 | P21/c
dfA70 | A70 | P21/a | 1.3074 |  | -135.351 | 2.51 | -20.386 | 2.7819 | 0 | -153.227 | P21/c
dfS113 | S113 | P21/c | 1.3011 |  | -135.343 | 2.61 | -19.821 | 2.8441 | 0 | -152.554 | P21/c
dfA2421 | A2421 | P21/c | 1.3329 |  | -135.274 | 2.74 | -18.79 | 6.2682 | 0 | -151.324 | P21/c
dfS100 | S100 | P21/a | 1.3463 |  | -135.233 | 2.4 | -20.647 | 6.2338 | 0 | -153.48 | P21/c
dfA25 | A25 | P21/a | 1.3322 |  | -135.178 | 2.46 | -20.296 | 3.5592 | 0 | -153.014 | P21/c
dfS600 | S600 | P21/c | 1.2368 |  | -135.092 | 2.6 | -19.724 | 3.9996 | 0 | -152.216 | P21/c
dfA59 | A59 | P21/c | 1.3195 |  | -134.971 | 2.64 | -19.5 | 3.1265 | 0 | -151.831 | P21/c
dfA77 | A77 | P21/c | 1.2902 |  | -134.916 | 2.12 | -22.149 | 1.582 | 0 | -154.945 | P21/c
dfA56 | A56 | P21/c | 1.3859 |  | -134.785 | 2.4 | -20.432 | 4.9832 | 0 | -152.817 | P21/c
dfA302 | A302 | P21/n | 1.3465 |  | -134.728 | 2.53 | -20.055 | 4.7908 | 0 | -152.253 | P21/c
dfA270 | A270 | P21/n | 1.3238 |  | -134.703 | 2.56 | -20.275 | 0.2067 | 0 | -152.418 | P21/c
dfS85 | S85 | P21/c | 1.3269 |  | -134.639 | 0 | 0 | 0 | 0 | -134.639 | P21/c
dfS72 | S72 | P21/c | 1.3427 |  | -134.638 | 2.34 | -21.737 | 1.4992 | 0 | -154.035 | P21/c
dfS582 | S582 | P21/a | 1.3499 |  | -134.424 | 2.49 | -20.624 | 2.7177 | 0 | -152.558 | P21/c
dfA829 | A829 | P21/a | 1.2486 |  | -134.408 | 2.73 | -19.088 | 2.5594 | 0 | -150.766 | P21/c
dfA117 | A117 | P21/a | 1.3545 |  | -134.389 | 0 | 0 | 0 | 0 | -134.389 | P21/c
dfS238 | S238 | P21/c | 1.2682 |  | -134.375 | 2.4 | -21.102 | 2.2875 | 0 | -153.077 | P21/c
dfS131 | S131 | P21/c | 1.3418 |  | -134.371 | 2.47 | -20.036 | 1.9291 | 0 | -151.937 | P21/c
dfA379 | A379 | P21/c | 1.2025 |  | -134.262 | 2.49 | -20.368 | 4.1817 | 0 | -152.14 | P21/c
dfA81 | A81 | P21/c | 1.3466 |  | -134.124 | 2.53 | -20.334 | 3.645 | 0 | -151.928 | P21/c
dfA72 | A72 | P21/n | 1.3514 |  | -134.112 | 2.13 | -22.364 | 2.7399 | 0 | -154.346 | P21/c
dfS194 | S194 | P21/n | 1.3775 |  | -134.065 | 2.58 | -19.571 | 6.6984 | 0 | -151.056 | P21/c
dfS246 | S246 | P21/c | 1.3334 |  | -133.869 | 2.53 | -19.958 | 4.9296 | 0 | -151.297 | P21/c
dfA58 | A58 | P21/c | 1.2837 |  | -133.775 | 2.47 | -20.119 | 0.7198 | 0 | -151.424 | P21/c
dfS235 | S235 | P21/n | 1.294 |  | -133.632 | 2.5 | -20.375 | 1.6635 | 0 | -151.507 | P21/c
dfA99 | A99 | P21/a | 1.3023 |  | -133.616 | 2.13 | -22.163 | 4.6705 | 0 | -153.649 | P21/c
dfS233 | S233 | P21/c | 1.271 |  | -133.596 | 2.56 | -20.217 | 3.0633 | 0 | -151.253 | P21/c
dfA108 | A108 | P21/c | 1.2902 |  | -133.525 | 2.2 | -22.492 | 4.5759 | 0 | -153.817 | P21/c
dfS440 | S440 | P21/c | 1.313 |  | -133.436 | 2.56 | -20.342 | 2.7694 | 0 | -151.218 | P21/c
dfS107 | S107 | P21/c | 1.3381 |  | -133.434 | 2.48 | -20.452 | 3.5513 | 0 | -151.406 | P21/c
dfS110 | S110 | P21/c | 1.3175 |  | -133.401 | 2.72 | -19.471 | 4.1853 | 0 | -150.152 | P21/c
dfA73 | A73 | P21/c | 1.3123 |  | -133.338 | 2.43 | -21.278 | 4.9764 | 0 | -152.186 | P21/c
dfS746 | S746 | P21/c | 1.3373 |  | -133.238 | 2.6 | -19.883 | 2.7211 | 0 | -150.521 | P21/c
dfS64 | S64 | P21/n | 1.3441 |  | -133.232 | 2.47 | -20.107 | 3.8174 | 0 | -150.869 | P21/c
dfS364 | S364 | P21/c | 1.3242 |  | -133.019 | 2.51 | -20.333 | 5.8657 | 0 | -150.842 | P21/c
dfS1102 | S1102 | P21/a | 1.3529 |  | -132.894 | 2.54 | -20.66 | 0.9475 | 0 | -151.014 | P21/c
dfA75 | A75 | P21/n | 1.316 |  | -132.837 | 0 | 0 | 0 | 0 | -132.837 | P21/c
dfA478 | A478 | P21/a | 1.334 |  | -132.831 | 2.18 | -22.243 | 1.5089 | 0 | -152.894 | P21/c
dfS217 | S217 | P21/n | 1.3172 |  | -132.811 | 2.63 | -19.4 | 3.5294 | 0 | -149.581 | P21/c
dfA400 | A400 | P21/c | 1.347 |  | -132.73 | 2.58 | -19.666 | 5.9056 | 0 | -149.816 | P21/c
dfA297 | A297 | P21/n | 1.3165 |  | -132.698 | 2.68 | -19.55 | 1.0087 | 0 | -149.568 | P21/c
dfS158 | S158 | P21/n | 1.2805 |  | -132.691 | 2.29 | -21.565 | 2.9844 | 0 | -151.966 | P21/c
dfA102 | A102 | P21/c | 1.3198 |  | -132.469 | 2.23 | -21.966 | 2.8204 | 0 | -152.205 | P21/c
dfA317 | A317 | P21/c | 1.3029 |  | -132.404 | 2.2 | -21.454 | 3.9898 | 0 | -151.658 | P21/c
dfA1428 | A1428 | P21/c | 1.3236 |  | -132.366 | 2.38 | -20.687 | 4.2733 | 0 | -150.673 | P21/c
dfA41 | A41 | P21/a | 1.3232 |  | -132.316 | 2.46 | -20.746 | 2.548 | 0 | -150.602 | P21/c
dfS252 | S252 | P21/c | 1.3052 |  | -132.198 | 2.52 | -20.043 | 3.0797 | 0 | -149.721 | P21/c
dfA279 | A279 | P21/c | 1.293 |  | -132.1 | 2.42 | -21.001 | 3.1823 | 0 | -150.681 | P21/c
dfA2416 | A2416 | P21/a | 1.372 |  | -131.926 | 2.56 | -19.819 | 4.2558 | 0 | -149.185 | P21/c
dfA282 | A282 | P21/c | 1.3233 |  | -131.925 | 2.37 | -20.822 | 2.5672 | 0 | -150.377 | P21/c
dfA182 | A182 | P21/c | 1.325 |  | -131.901 | 2.76 | -19.003 | 6.539 | 0 | -148.144 | P21/c
dfA154 | A154 | P21/c | 1.3328 |  | -131.871 | 2.41 | -21.001 | 1.2522 | 0 | -150.462 | P21/c
dfA160 | A160 | P21/c | 1.3321 |  | -131.832 | 2.4 | -20.889 | 1.9164 | 0 | -150.321 | P21/c
dfA562 | A562 | P21/n | 1.3364 |  | -131.729 | 2.47 | -20.291 | 3.9838 | 0 | -149.55 | P21/c
dfS415 | S415 | P21/n | 1.3329 |  | -131.688 | 2.72 | -19.481 | 1.8215 | 0 | -148.449 | P21/c
dfS230 | S230 | P21/a | 1.3103 |  | -131.446 | 2.35 | -22.055 | 2.4857 | 0 | -151.151 | P21/c
dfA434 | A434 | P21/c | 1.2257 |  | -131.429 | 2.48 | -20.005 | 1.6352 | 0 | -148.954 | P21/c
dfS206 | S206 | P21/a | 1.3495 |  | -131.395 | 2.59 | -19.809 | 2.7972 | 0 | -148.614 | P21/c
dfA32 | A32 | P21/n | 1.3545 |  | -131.365 | 2.38 | -21.353 | 0.824 | 0 | -150.338 | P21/c
dfS168 | S168 | P21/a | 1.3078 |  | -131.362 | 2.36 | -21.028 | 2.6708 | 0 | -150.03 | P21/c
dfS569 | S569 | P21/a | 1.3625 |  | -131.274 | 2.3 | -21.544 | 5.6613 | 0 | -150.518 | P21/c
dfA1365 | A1365 | P21/c | 1.2266 |  | -131.257 | 2.45 | -20.239 | 1.0035 | 0 | -149.046 | P21/c
dfA178 | A178 | P21/a | 1.3151 |  | -131.252 | 0 | 0 | 0 | 0 | -131.252 | P21/c
dfA68 | A68 | P21/a | 1.2878 |  | -131.23 | 2.5 | -20.393 | 3.6773 | 0 | -149.123 | P21/c
dfA1660 | A1660 | P21/c | 1.3578 |  | -131.133 | 2.43 | -20.569 | 3.6789 | 0 | -149.272 | P21/c
dfA137 | A137 | P21/n | 1.3281 |  | -131.059 | 2.44 | -20.805 | 3.0287 | 0 | -149.424 | P21/c
dfA1206 | A1206 | P21/n | 1.2472 |  | -131.056 | 2.19 | -23.236 | 5.4409 | 0 | -152.102 | P21/c
dfS186 | S186 | P21/n | 1.3269 |  | -130.971 | 2.49 | -20.39 | 3.4394 | 0 | -148.871 | P21/c
dfA122 | A122 | P21/c | 1.2875 |  | -130.566 | 2.2 | -21.916 | 3.7222 | 0 | -150.282 | P21/c
dfA187 | A187 | P21/n | 1.3066 |  | -130.481 | 2.43 | -20.324 | 3.736 | 0 | -148.375 | P21/c
dfA121 | A121 | P21/n | 1.3391 |  | -130.415 | 2.37 | -20.88 | 3.6258 | 0 | -148.925 | P21/c
dfS169 | S169 | P21/n | 1.2897 |  | -130.208 | 2.38 | -20.945 | 3.701 | 0 | -148.773 | P21/c
dfA67 | A67 | P21/a | 1.3769 |  | -129.927 | 2.42 | -20.518 | 2.6938 | 0 | -148.025 | P21/c
dfA303 | A303 | P21/n | 1.3818 |  | -129.897 | 2.51 | -19.935 | 4.5763 | 0 | -147.322 | P21/c
dfA673 | A673 | P21/c | 1.332 |  | -129.757 | 2.45 | -20.649 | 3.8061 | 0 | -147.956 | P21/c
dfA183 | A183 | P21/n | 1.3409 |  | -128.996 | 2.44 | -20.434 | 5.6832 | 0 | -146.99 | P21/c
dfA264 | A264 | P21/a | 1.3345 |  | -128.795 | 2.33 | -21.378 | 3.0254 | 0 | -147.843 | P21/c
dfA110 | A110 | P21/n | 1.3353 |  | -128.669 | 2.61 | -19.856 | 2.1975 | 0 | -145.915 | P21/c
dfA723 | A723 | P21/a | 1.3581 |  | -128.522 | 2.7 | -19.289 | 2.8445 | 0 | -145.111 | P21/c
dfA129 | A129 | P21/n | 1.312 |  | -128.372 | 0 | 0 | 0 | 0 | -128.372 | P21/c
dfA88 | A88 | P21/c | 1.3546 |  | -128.281 | 2.36 | -20.936 | 3.6377 | 0 | -146.857 | P21/c
dfA597 | A597 | P21/n | 1.3604 |  | -127.96 | 2.61 | -19.999 | 2.5673 | 0 | -145.349 | P21/c
dfA177 | A177 | P21/n | 1.3597 |  | -127.714 | 2.52 | -20.143 | 2.7617 | 0 | -145.337 | P21/c
dfA199 | A199 | P21/c | 1.345 |  | -126.868 | 2.34 | -21.357 | 3.8901 | 0 | -145.885 | P21/c
dfA1954 | A1954 | P21/a | 1.3887 |  | -125.881 | 2.49 | -20.142 | 4.7556 | 0 | -143.533 | P21/c
dfA55 | A55 | C2/c | 1.3865 |  | -141.602 | 2.78 | -18.471 | 6.3734 | 0 | -157.293 | C2/c
dfA3 | A3 | C2/c | 1.3062 |  | -141.369 | 2.69 | -18.918 | 6.5807 | 0 | -157.597 | C2/c
dfA290 | A290 | C2/c | 1.4014 |  | -138.905 | 2.57 | -19.441 | 6.5887 | 0 | -155.776 | C2/c
dfA74 | A74 | I2/a | 1.3303 |  | -137.496 | 2.61 | -20.023 | 0.2747 | 0 | -154.909 | C2/c
dfS109 | S109 | C2/n | 1.3413 |  | -137.386 | 2.77 | -19.068 | 5.6975 | 0 | -153.684 | C2/c
dfS73 | S73 | I2/c | 1.3467 |  | -136.884 | 2.7 | -19.513 | 1.788 | 0 | -153.697 | C2/c
dfA64 | A64 | C2/c | 1.3222 |  | -136.627 | 2.64 | -19.191 | 6.233 | 0 | -153.178 | C2/c
dfA1351 | A1351 | C2/c | 1.303 |  | -135.527 | 2.21 | -21.501 | 1.8898 | 0 | -154.818 | C2/c
dfS89 | S89 | C2/n | 1.3319 |  | -135.171 | 2.58 | -20.717 | 0.2375 | 0 | -153.308 | C2/c
dfS916 | S916 | C2/c | 1.2816 |  | -134.58 | 2.52 | -20.07 | 3.9715 | 0 | -152.13 | C2/c
dfA1379 | A1379 | C2/c | 1.3013 |  | -133.876 | 2.44 | -20.209 | 4.1652 | 0 | -151.645 | C2/c
dfA132 | A132 | I2/c | 1.3268 |  | -133.735 | 2.65 | -20.153 | 3.4115 | 0 | -151.238 | C2/c
dfA180 | A180 | C2/c | 1.3044 |  | -133.564 | 2.64 | -19.569 | 1.1588 | 0 | -150.493 | C2/c
dfS173 | S173 | I2/a | 1.3399 |  | -133.459 | 0 | 0 | 0 | 0 | -133.459 | C2/c
dfA346 | A346 | C2/n | 1.3498 |  | -133.125 | 2.52 | -20.232 | 1.6418 | 0 | -150.837 | C2/c
dfA1861 | A1861 | C2/c | 1.2861 |  | -133.031 | 2.03 | -23.707 | 1.6337 | 0 | -154.708 | C2/c
dfA150 | A150 | A2/a | 1.2991 |  | -132.969 | 0 | 0 | 1.7025 | 0 | -132.969 | C2/c
dfS201 | S201 | I2/a | 1.3424 |  | -132.674 | 0 | 0 | 0 | 0 | -132.674 | C2/c
dfA1544 | A1544 | C2/c | 1.2416 |  | -132.493 | 2.47 | -20.567 | 1.4545 | 0 | -150.59 | C2/c
dfA711 | A711 | C2/n | 1.3666 |  | -132.436 | 2.56 | -19.787 | 3.0286 | 0 | -149.663 | C2/c
dfA90 | A90 | A2/n | 1.3318 |  | -132.416 | 2.59 | -19.356 | 2.867 | 0 | -149.182 | C2/c
dfA161 | A161 | I2/c | 1.3342 |  | -132.131 | 2.73 | -19.36 | 3.3641 | 0 | -148.761 | C2/c
dfS129 | S129 | A2/n | 1.33 |  | -132.022 | 0 | 0 | 2.7488 | 0 | -132.022 | C2/c
dfA111 | A111 | A2/n | 1.2824 |  | -131.893 | 2.36 | -21.195 | 3.7698 | 0 | -150.728 | C2/c
dfA914 | A914 | C2/n | 1.2714 |  | -131.387 | 2.43 | -20.311 | 4.179 | 0 | -149.268 | C2/c
dfA675 | A675 | C2/c | 1.2876 |  | -131.294 | 2.46 | -20.843 | 3.524 | 0 | -149.677 | C2/c
dfS200 | S200 | I2/a | 1.3023 |  | -131.102 | 2.54 | -20.384 | 4.2714 | 0 | -148.946 | C2/c
dfA1127 | A1127 | C2/c | 1.3085 |  | -131.044 | 2.14 | -22.206 | 3.5007 | 0 | -151.11 | C2/c
dfA329 | A329 | I2/c | 1.2655 |  | -130.706 | 0 | 0 | 0 | 0 | -130.706 | C2/c
dfA1784 | A1784 | A2/a | 1.2857 |  | -130.471 | 2.54 | -19.975 | 3.4626 | 0 | -147.906 | C2/c
dfA114 | A114 | C2/c | 1.2822 |  | -129.861 | 0 | 0 | 2.2797 | 0 | -129.861 | C2/c
dfA140 | A140 | I2/c | 1.3021 |  | -129.627 | 0 | 0 | 2.0423 | 0 | -129.627 | C2/c
dfA1462 | A1462 | A2/a | 1.3362 |  | -127.588 | 2.57 | -20.007 | 1.2258 | 0 | -145.025 | C2/c
dfA396 | A396 | A2/n | 1.3688 |  | -127.425 | 2.49 | -20.485 | 2.7987 | 0 | -145.42 | C2/c
dfA20 | A20 | P21 | 1.3524 | CANDUR02 (Form II) | -143.412 | 2.69 | -18.821 | 3.7045 | 0 | -159.543 | P21
dfS66 | S66 | P21 | 1.348 |  | -140.369 | 2.5 | -19.664 | 5.2274 | 0 | -157.533 | P21
dfS272 | S272 | P21 | 1.3829 |  | -137.452 | 2.44 | -19.781 | 6.7141 | 0 | -154.793 | P21
dfS42 | S42 | P21 | 1.3733 |  | -135.272 | 2.57 | -19.522 | 5.2345 | 0 | -152.224 | P21
dfS218 | S218 | P21 | 1.3272 |  | -132.678 | 2.59 | -19.96 | 3.5088 | 0 | -150.048 | P21
dfA983 | A983 | P21 | 1.3501 |  | -131.962 | 2.28 | -20.718 | 4.7283 | 0 | -150.4 | P21
dfA40 | A40 | P21 | 1.3282 |  | -131.836 | 2.42 | -20.965 | 2.7682 | 0 | -150.381 | P21
dfA2146 | A2146 | P21 | 1.3433 |  | -130.449 | 2.54 | -19.73 | 4.3519 | 0 | -147.639 | P21
dfA95 | A95 | Cc | 1.2877 |  | -134.239 | 2.48 | -20.287 | 2.1795 | 0 | -152.046 | Cc
dfA48 | A48 | P2/c | 1.3009 |  | -138.697 | 0 | 0 | 0 | 0 | -138.697 | P2/c
dfA100 | A100 | P2/a | 1.2965 |  | -138.544 | 2.65 | -19.518 | 3.7057 | 0 | -155.412 | P2/c
dfA2343 | A2343 | P2/c | 1.3102 |  | -136.221 | 0 | 0 | 0 | 0 | -136.221 | P2/c
dfS353 | S353 | P2/c | 1.3213 |  | -131.729 | 0 | 0 | 1.5043 | 0 | -131.729 | P2/c
dfA304 | A304 | P2/n | 1.2805 |  | -131.565 | 2.47 | -20.413 | 0.8837 | 0 | -149.508 | P2/c
dfA156 | A156 | P2/n | 1.2963 |  | -129.067 | 2.56 | -20.044 | 1.472 | 0 | -146.551 | P2/c
dfA386 | A386 | Pa | 1.3406 |  | -137.791 | 2.19 | -22.699 | 2.5244 | 0 | -158.3 | Other Monoclinic
dfA201 | A201 | Pc | 1.3384 |  | -137.779 | 0 | 0 | 0 | 0 | -137.779 | Other Monoclinic
dfA318 | A318 | Pc | 1.3502 |  | -135.426 | 0 | 0 | 3.6595 | 0 | -135.426 | Other Monoclinic
dfA1092 | A1092 | Pn | 1.2619 |  | -135.309 | 2.64 | -19.869 | 1.9929 | 0 | -152.538 | Other Monoclinic
dfS311 | S311 | Pc | 1.3448 |  | -133.9 | 2.18 | -22.813 | 1.2387 | 0 | -154.533 | Other Monoclinic
dfS521 | S521 | Pc | 1.3379 |  | -133.148 | 0 | 0 | 4.1533 | 0 | -133.148 | Other Monoclinic
dfA38 | A38 | Pa | 1.3308 |  | -130.586 | 2.44 | -20.912 | 1.4285 | 0 | -149.058 | Other Monoclinic
dfS609 | S609 | Pc | 1.358 |  | -130.333 | 2.5 | -20.323 | 2.4693 | 0 | -148.156 | Other Monoclinic
dfS662 | S662 | Pna21 | 1.3218 |  | -132.787 | 2.18 | -22.522 | 3.5804 | 0 | -153.129 | Pna21
dfS224 | S224 | Pna21 | 1.3218 |  | -131.934 | 0 | 0 | 5.9476 | 0 | -131.934 | Pna21
dfA163 | A163 | Pna21 | 1.2984 |  | -131.612 | 2.24 | -22.543 | 5.0962 | 0 | -151.915 | Pna21
dfA5 | A5 | Pbca | 1.3759 |  | -144.063 | 2.68 | -19.303 | 6.3914 | 0 | -160.686 | Pbca
dfS30 | S30 | Pbca | 1.3207 |  | -137.955 | 0 | 0 | 0 | 0 | -137.955 | Pbca
dfA155 | A155 | Pbca | 1.3172 |  | -137.815 | 2.53 | -20.083 | 4.771 | 0 | -155.368 | Pbca
dfA1633 | A1633 | Pbca | 1.262 |  | -137.458 | 2.52 | -20.536 | 1.8097 | 0 | -155.474 | Pbca
dfA572 | A572 | Pbca | 1.2812 |  | -137.237 | 0 | 0 | 0 | 0 | -137.237 | Pbca
dfS11 | S11 | Pbca | 1.3702 |  | -137.224 | 2.5 | -20.046 | 5.5047 | 0 | -154.77 | Pbca
dfS231 | S231 | Pbca | 1.2967 |  | -136.357 | 2.65 | -19.489 | 3.513 | 0 | -153.196 | Pbca
dfA575 | A575 | Pbca | 1.3501 |  | -136.342 | 2.74 | -18.751 | 7.5291 | 0 | -152.353 | Pbca
dfS170 | S170 | Pbca | 1.2867 |  | -136.24 | 2.51 | -20.21 | 4.5738 | 0 | -153.94 | Pbca
dfS236 | S236 | Pbca | 1.2945 |  | -136.198 | 2.51 | -20.27 | 2.8611 | 0 | -153.958 | Pbca
dfS379 | S379 | Pbca | 1.3241 |  | -135.788 | 2.54 | -20.626 | 2.6432 | 0 | -153.874 | Pbca
dfA1164 | A1164 | Pbca | 1.359 |  | -135.722 | 2.64 | -19.609 | 3.8976 | 0 | -152.691 | Pbca
dfS373 | S373 | Pbca | 1.2733 |  | -133.866 | 2.56 | -20.374 | 2.4037 | 0 | -151.68 | Pbca
dfS65 | S65 | Pbca | 1.3388 |  | -133.815 | 2.31 | -21.416 | 2.5216 | 0 | -152.921 | Pbca
dfS347 | S347 | Pbca | 1.2534 |  | -133.81 | 0 | 0 | 0 | 0 | -133.81 | Pbca
dfA1105 | A1105 | Pbca | 1.3012 |  | -132.128 | 2.47 | -20.538 | 3.0142 | 0 | -150.196 | Pbca
dfA212 | A212 | Pbca | 1.3411 |  | -132.028 | 2.46 | -20.487 | 2.3643 | 0 | -150.055 | Pbca
dfS146 | S146 | Pbca | 1.3272 |  | -131.165 | 2.52 | -21.007 | 1.2512 | 0 | -149.652 | Pbca
dfS125 | S125 | Pbca | 1.3191 |  | -130.949 | 2.45 | -20.784 | 2.7789 | 0 | -149.283 | Pbca
dfA1411 | A1411 | Pbca | 1.2133 |  | -129.074 | 2.36 | -20.773 | 1.6577 | 0 | -147.487 | Pbca
dfS188 | S188 | P212121 | 1.346 |  | -137.658 | 2.31 | -21.493 | 3.507 | 0 | -156.841 | P212121
dfA54 | A54 | P212121 | 1.3574 |  | -136.846 | 2.25 | -22.227 | 3.5658 | 0 | -156.823 | P212121
dfS167 | S167 | P212121 | 1.3491 |  | -136.787 | 2.5 | -20.39 | 3.0721 | 0 | -154.677 | P212121
dfA85 | A85 | P212121 | 1.3428 |  | -136.704 | 2.36 | -20.492 | 6.7733 | 0 | -154.836 | P212121
dfA207 | A207 | P212121 | 1.3419 |  | -132.366 | 2.3 | -21.116 | 5.2594 | 0 | -151.182 | P212121
dfA284 | A284 | P212121 | 1.3427 |  | -131.548 | 2.63 | -19.73 | 2.8718 | 0 | -148.648 | P212121
dfA213 | A213 | P212121 | 1.3166 |  | -131.494 | 2.51 | -20.458 | 4.3639 | 0 | -149.442 | P212121
dfA292 | A292 | P212121 | 1.3262 |  | -129.976 | 2.57 | -20.133 | 0.5727 | 0 | -147.539 | P212121
dfA174 | A174 | P212121 | 1.3284 |  | -129.722 | 0 | 0 | 0 | 0 | -129.722 | P212121
dfA19 | A19 | Pca21 | 1.3531 |  | -144.053 | 0 | 0 | 0 | 0 | -144.053 | Pca21
dfS357 | S357 | Pbc21 | 1.317 |  | -137.887 | 2.55 | -20.211 | 4.3773 | 0 | -155.548 | Pca21
dfS466 | S466 | P21ca | 1.3076 |  | -137.267 | 2.47 | -20.753 | 2.1683 | 0 | -155.55 | Pca21
dfA1181 | A1181 | Pca21 | 1.3567 |  | -137.214 | 2.65 | -19.324 | 5.6139 | 0 | -153.888 | Pca21
dfS54 | S54 | Pca21 | 1.3125 |  | -135.573 | 2.56 | -20.13 | 1.3394 | 0 | -153.143 | Pca21
dfS683 | S683 | Pca21 | 1.3359 |  | -135.049 | 2.23 | -21.714 | 4.319 | 0 | -154.533 | Pca21
dfA246 | A246 | Pca21 | 1.3268 |  | -134.743 | 2.16 | -22.203 | 2.8547 | 0 | -154.786 | Pca21
dfS193 | S193 | Pca21 | 1.3308 |  | -134.552 | 0 | 0 | 0 | 0 | -134.552 | Pca21
dfS116 | S116 | Pca21 | 1.3336 |  | -133.167 | 0 | 0 | 0 | 0 | -133.167 | Pca21
dfA39 | A39 | Pb21a | 1.326 |  | -132.718 | 0 | 0 | 0 | 0 | -132.718 | Pca21
dfA965 | A965 | Pca21 | 1.3408 |  | -131.952 | 2.2 | -21.508 | 5.3212 | 0 | -151.26 | Pca21
dfA134 | A134 | Pbc21 | 1.3238 |  | -131.542 | 2.42 | -20.801 | 3.0386 | 0 | -149.923 | Pca21
dfA159 | A159 | Pccn | 1.3424 |  | -137.566 | 2.68 | -19.673 | 0.8545 | 0 | -154.559 | Other Orthorhombic
dfA60 | A60 | Pccn | 1.3388 |  | -136.79 | 2.44 | -21.073 | 1.2873 | 0 | -155.423 | Other Orthorhombic
dfA205 | A205 | P21212 | 1.307 |  | -135.006 | 0 | 0 | 0 | 0 | -135.006 | Other Orthorhombic
dfA2450 | A2450 | Pbcn | 1.3566 |  | -133.639 | 0 | 0 | 0 | 0 | -133.639 | Other Orthorhombic
dfA1448 | A1448 | Pbcn | 1.3535 |  | -132.887 | 3.23 | -17.998 | 6.3796 | 0 | -147.655 | Other Orthorhombic
dfS190 | S190 | Fdd2 | 1.2945 |  | -132.716 | 2.26 | -20.873 | 6.8162 | 0 | -151.329 | Other Orthorhombic
dfA97 | A97 | Fdd2 | 1.3492 |  | -132.356 | 2.61 | -19.789 | 3.1717 | 0 | -149.535 | Other Orthorhombic
dfA238 | A238 | Iba2 | 1.3026 |  | -132.186 | 2.36 | -21.288 | 3.5853 | 0 | -151.114 | Other Orthorhombic
dfA2260 | A2260 | Iba2 | 1.324 |  | -130.504 | 2.69 | -19.044 | 1.2716 | 0 | -146.858 | Other Orthorhombic
dfA1621 | A1621 | Fdd2 | 1.3028 |  | -130.045 | 2.5 | -20.937 | 0.8394 | 0 | -148.482 | Other Orthorhombic
dfA483 | A483 | Pbcn | 1.3174 |  | -128.136 | 2.37 | -21.309 | 3.5471 | 0 | -147.075 | Other Orthorhombic
dfA96 | A96 | R-3 | 1.2673 |  | -140.854 | 2.58 | -19.069 | 7.5242 | 0 | -157.343 | Other
dfS166 | S166 | R-3 | 1.3037 |  | -140.005 | 2.55 | -19.491 | 5.6001 | 0 | -156.946 | Other
dfS148 | S148 | P63 | 1.321 |  | -137.328 | 2.62 | -19.304 | 5.6214 | 0 | -154.012 | Other
dfA165 | A165 | R-3 | 1.2719 | CANDUR03 (Form III) | -137.245 | 2.38 | -20.339 | 4.9551 | 0 | -155.204 | Other
dfS302 | S302 | R-3 | 1.3168 |  | -135.776 | 2.69 | -19.359 | 2.8255 | 0 | -152.445 | Other
dfS1826 | S1826 | P43212 | 1.3059 |  | -135.348 | 2.38 | -21.594 | 4.1836 | 0 | -154.562 | Other
dfS46 | S46 | I41/a | 1.3597 |  | -135.066 | 2.56 | -19.997 | 3.0595 | 0 | -152.503 | Other
dfS156 | S156 | R-3 | 1.2857 |  | -134.417 | 2.6 | -19.382 | 4.2683 | 0 | -151.199 | Other
dfA311 | A311 | P61 | 1.3669 |  | -133.827 | 2.49 | -20.263 | 5.359 | 0 | -151.6 | Other
dfA722 | A722 | P61 | 1.3166 |  | -133.07 | 2.64 | -19.427 | 5.7422 | 0 | -149.857 | Other
dfS132 | S132 | I41/a | 1.3698 |  | -132.544 | 2.49 | -19.965 | 4.9058 | 0 | -150.019 | Other
dfA900 | A900 | R-3 | 1.2594 |  | -132.216 | 2.36 | -20.375 | 4.1961 | 0 | -150.231 | Other
dfA1858 | A1858 | P-3 | 1.2539 |  | -131.968 | 2.41 | -20.635 | 0.643 | 0 | -150.193 | Other
dfA1812 | A1812 | P3221 | 1.3605 |  | -130.999 | 2.31 | -22.197 | 3.0034 | 0 | -150.886 | Other
dfS104 | S104 | P42/n | 1.3261 |  | -130.97 | 2.42 | -20.58 | 3.7345 | 0 | -149.13 | Other
dfA78 | A78 | I41/a | 1.3553 |  | -130.246 | 2.69 | -19.299 | 4.4528 | 0 | -146.855 | Other
dfA963 | A963 | P-421c | 1.3201 |  | -129.871 | 2.68 | -19.527 | 5.0408 | 0 | -146.718 | Other
dfA444 | A444 | P-421c | 1.3458 |  | -129.348 | 2.51 | -20.029 | 2.9987 | 0 | -146.867 | Other
dfA417 | A417 | R-3 | 1.2893 |  | -128.689 | 2.37 | -20.679 | 4.3852 | 0 | -146.998 | Other
dfA2 | A2 | P21/c | 1.3881 | CANDUR01 (Form I) | -145.621 | 2.54 | -20.061 | 8.2066 | 0 | -163.142 | CANDUR01 (Form I)
dfA20 | A20 | P21 | 1.3524 | CANDUR02 (Form II) | -143.412 | 2.69 | -18.821 | 3.7045 | 0 | -159.543 | CANDUR02 (Form II)
dfA165 | A165 | R-3 | 1.2719 | CANDUR03 (Form III) | -137.245 | 2.38 | -20.339 | 4.9551 | 0 | -155.204 | CANDUR03 (Form III)