## Bipy-2Aminobenzoic_Will
REFCODE | Formula | Study_ID | Common Name | IUPAC Systematic Name | Other Names | CSD Refcodes | Programs | Scientist | Date | Publication | Location on S Drive | Conformer Name | ΔEintra 1 /kJmol-1 | ΔEintra theory 1 | ΔEintra 2 /kJmol-1 | ΔEintra theory 2 | Conformer Comment | Label | Space Group | Z | a /Å | b /Å | c /Å | a /° | ß /° | γ /° | Symmetry | Density /gcm-3 | Packing Coefficient | Experimental Info | Intermolecular Lattice Energy /kJmol-1 | Repulsion Dispersion Energy /kJmol-1 | Lattice Energy /kJmol-1 | Zero Point Energy /kJmol-1 | Thermal Energy /kJmol-1 | Temp Thermal Energy /K | Born Stability | Elastic Axis Definition | Lowest Eigenvalue of Shear | Corresponding Eigenvector | Growth Volume | Potential Description | Periodic name | Program | DFT functional | Dispersion correction | Basis set cutoff | k-point grid | Psudopotential | Optimization? | Starting structure | Space group (φcrys) | a(φcrys) /Å | b(φcrys) /Å | c(φcrys) /Å | a(φcrys) /° | ß(φcrys) /° | γ(φcrys) /° | Energy per molecule /eV | Isolated molecule energy (DFT) /eV | Density (φcrys) /gcm-3 | Ab initio χmin /10-6 cm3mol-1 | Ab initio χmid /10-6 cm3mol-1 | Ab initio χmax /10-6 cm3mol-1 | Ab initio ZPE /eV | Temp ab initio free energy /K | Ab initio free energy /eV | Ab initio entropy /Jmol-1K-1 | Ab initio heat capacity /Jmol-1K-1
DAQYUQ | (C7 H7 N1 O2)2 - C8 H7 N1 O4 | 12 | 2 molecules of 4-aminobenzoic acid - 1 molecule of 2,2'-bipyridyl | 2 molecules of 4-aminobenzoic acid - 1 molecule of 2,2'-bipyridyl |  | DAQYUQ | Study_ID=11, DMAflex, DMACRYS (1.1.0) | Nizar Issa / Panos Karamertzanis | 2009 | Karamertzanis PG, Kazantsev AV, Issa N, Welch GWA, Adjiman CS, Pantelides CC, Price SL 2009. J Chem Theory Comput 5, 1432-1448. | \CHEMISTRY_CPOSS\0-EarlySearches\home\louise_price.eminerals\aminobenzoic_acid-bipyridyl2-1_will_full | dfA1 | 2.634 | SCF | 2.21 | MP2/6-31G(d,p) | This is the DMAflex intra_molecular energy penalty. SCF energy is with respect to opt, and MP2 with respect to A23 (this was lower than the single point energy of the SCF opt). | A1 | P21 | 6 | 15.7324 | 4.2825 | 31.1742 | 90 | 150.079 | 90 | LATT -1; SYMM -X , +Y +1/2, -Z | 1.3645 | 0.72 | DAQYUQ (Form I) | -312.18 | -115.19 | -309.546 | 0 | 0 | 0 | 1 |  | 0 |  | 0 | DMAflex DMA + Williams
DAQYUQ | (C7 H7 N1 O2)2 - C8 H7 N1 O4 | 12 | 2 molecules of 4-aminobenzoic acid - 1 molecule of 2,2'-bipyridyl | 2 molecules of 4-aminobenzoic acid - 1 molecule of 2,2'-bipyridyl |  | DAQYUQ | Study_ID=11, DMAflex, DMACRYS (1.1.0) | Nizar Issa / Panos Karamertzanis | 2009 | Karamertzanis PG, Kazantsev AV, Issa N, Welch GWA, Adjiman CS, Pantelides CC, Price SL 2009. J Chem Theory Comput 5, 1432-1448. | \CHEMISTRY_CPOSS\0-EarlySearches\home\louise_price.eminerals\aminobenzoic_acid-bipyridyl2-1_will_full | dfA10 | 4.24 | SCF | 2.874 | MP2/6-31G(d,p) | This is the DMAflex intra_molecular energy penalty. SCF energy is with respect to opt, and MP2 with respect to A23 (this was lower than the single point energy of the SCF opt). | A10 | P21 | 6 | 22.0238 | 13.082 | 3.9042 | 90 | 74.506 | 90 | LATT -1; SYMM -X , +Y +1/2, -Z | 1.3188 | 0.696 |  | -313.22 | -89.43 | -308.98 | 0 | 0 | 0 | 1 |  | 0 |  | 0 | DMAflex DMA + Williams
DAQYUQ | (C7 H7 N1 O2)2 - C8 H7 N1 O4 | 12 | 2 molecules of 4-aminobenzoic acid - 1 molecule of 2,2'-bipyridyl | 2 molecules of 4-aminobenzoic acid - 1 molecule of 2,2'-bipyridyl |  | DAQYUQ | Study_ID=11, DMAflex, DMACRYS (1.1.0) | Nizar Issa / Panos Karamertzanis | 2009 | Karamertzanis PG, Kazantsev AV, Issa N, Welch GWA, Adjiman CS, Pantelides CC, Price SL 2009. J Chem Theory Comput 5, 1432-1448. | \CHEMISTRY_CPOSS\0-EarlySearches\home\louise_price.eminerals\aminobenzoic_acid-bipyridyl2-1_will_full | dfA542 | 8.344 | SCF | 8.351 | MP2/6-31G(d,p) | This is the DMAflex intra_molecular energy penalty. SCF energy is with respect to opt, and MP2 with respect to A23 (this was lower than the single point energy of the SCF opt). | A542 | P21 | 6 | 8.4298 | 4.6892 | 35.2392 | 90 | 126.637 | 90 | LATT -1; SYMM -X , +Y +1/2, -Z | 1.279 | 0.6727 |  | -314.78 | -51.13 | -306.436 | 0 | 0 | 0 | 1 |  | 0 |  | 0 | DMAflex DMA + Williams
DAQYUQ | (C7 H7 N1 O2)2 - C8 H7 N1 O4 | 12 | 2 molecules of 4-aminobenzoic acid - 1 molecule of 2,2'-bipyridyl | 2 molecules of 4-aminobenzoic acid - 1 molecule of 2,2'-bipyridyl |  | DAQYUQ | Study_ID=11, DMAflex, DMACRYS (1.1.0) | Nizar Issa / Panos Karamertzanis | 2009 | Karamertzanis PG, Kazantsev AV, Issa N, Welch GWA, Adjiman CS, Pantelides CC, Price SL 2009. J Chem Theory Comput 5, 1432-1448. | \CHEMISTRY_CPOSS\0-EarlySearches\home\louise_price.eminerals\aminobenzoic_acid-bipyridyl2-1_will_full | dfA310 | 2.498 | SCF | 0.944 | MP2/6-31G(d,p) | This is the DMAflex intra_molecular energy penalty. SCF energy is with respect to opt, and MP2 with respect to A23 (this was lower than the single point energy of the SCF opt). | A310 | P21 | 6 | 3.7776 | 21.6773 | 13.3075 | 90 | 84.943 | 90 | LATT -1; SYMM -X , +Y +1/2, -Z | 1.317 | 0.6953 |  | -308.52 | -95.27 | -306.022 | 0 | 0 | 0 | 1 |  | 0 |  | 0 | DMAflex DMA + Williams
DAQYUQ | (C7 H7 N1 O2)2 - C8 H7 N1 O4 | 12 | 2 molecules of 4-aminobenzoic acid - 1 molecule of 2,2'-bipyridyl | 2 molecules of 4-aminobenzoic acid - 1 molecule of 2,2'-bipyridyl |  | DAQYUQ | Study_ID=11, DMAflex, DMACRYS (1.1.0) | Nizar Issa / Panos Karamertzanis | 2009 | Karamertzanis PG, Kazantsev AV, Issa N, Welch GWA, Adjiman CS, Pantelides CC, Price SL 2009. J Chem Theory Comput 5, 1432-1448. | \CHEMISTRY_CPOSS\0-EarlySearches\home\louise_price.eminerals\aminobenzoic_acid-bipyridyl2-1_will_full | dfA162 | 4.565 | SCF | 4.197 | MP2/6-31G(d,p) | This is the DMAflex intra_molecular energy penalty. SCF energy is with respect to opt, and MP2 with respect to A23 (this was lower than the single point energy of the SCF opt). | A162 | P21 | 6 | 16.2878 | 4.2057 | 16.8072 | 90 | 109.926 | 90 | LATT -1; SYMM -X , +Y +1/2, -Z | 1.3208 | 0.6963 |  | -310.55 | -82.39 | -305.985 | 0 | 0 | 0 | 1 |  | 0 |  | 0 | DMAflex DMA + Williams
DAQYUQ | (C7 H7 N1 O2)2 - C8 H7 N1 O4 | 12 | 2 molecules of 4-aminobenzoic acid - 1 molecule of 2,2'-bipyridyl | 2 molecules of 4-aminobenzoic acid - 1 molecule of 2,2'-bipyridyl |  | DAQYUQ | Study_ID=11, DMAflex, DMACRYS (1.1.0) | Nizar Issa / Panos Karamertzanis | 2009 | Karamertzanis PG, Kazantsev AV, Issa N, Welch GWA, Adjiman CS, Pantelides CC, Price SL 2009. J Chem Theory Comput 5, 1432-1448. | \CHEMISTRY_CPOSS\0-EarlySearches\home\louise_price.eminerals\aminobenzoic_acid-bipyridyl2-1_will_full | dfA32 | 5.368 | SCF | 5.316 | MP2/6-31G(d,p) | This is the DMAflex intra_molecular energy penalty. SCF energy is with respect to opt, and MP2 with respect to A23 (this was lower than the single point energy of the SCF opt). | A32 | P21 | 6 | 8.2524 | 30.3312 | 4.4321 | 90 | 105.944 | 90 | LATT -1; SYMM -X , +Y +1/2, -Z | 1.3402 | 0.7094 |  | -309.96 | -94.11 | -304.592 | 0 | 0 | 0 | 1 |  | 0 |  | 0 | DMAflex DMA + Williams
DAQYUQ | (C7 H7 N1 O2)2 - C8 H7 N1 O4 | 12 | 2 molecules of 4-aminobenzoic acid - 1 molecule of 2,2'-bipyridyl | 2 molecules of 4-aminobenzoic acid - 1 molecule of 2,2'-bipyridyl |  | DAQYUQ | Study_ID=11, DMAflex, DMACRYS (1.1.0) | Nizar Issa / Panos Karamertzanis | 2009 | Karamertzanis PG, Kazantsev AV, Issa N, Welch GWA, Adjiman CS, Pantelides CC, Price SL 2009. J Chem Theory Comput 5, 1432-1448. | \CHEMISTRY_CPOSS\0-EarlySearches\home\louise_price.eminerals\aminobenzoic_acid-bipyridyl2-1_will_full | dfA50 | 1.924 | SCF | 1.235 | MP2/6-31G(d,p) | This is the DMAflex intra_molecular energy penalty. SCF energy is with respect to opt, and MP2 with respect to A23 (this was lower than the single point energy of the SCF opt). | A50 | P21 | 6 | 17.2032 | 4.1311 | 26.8542 | 90 | 34.379 | 90 | LATT -1; SYMM -X , +Y +1/2, -Z | 1.3266 | 0.7022 |  | -306.08 | -95.82 | -304.156 | 0 | 0 | 0 | 1 |  | 0 |  | 0 | DMAflex DMA + Williams
DAQYUQ | (C7 H7 N1 O2)2 - C8 H7 N1 O4 | 12 | 2 molecules of 4-aminobenzoic acid - 1 molecule of 2,2'-bipyridyl | 2 molecules of 4-aminobenzoic acid - 1 molecule of 2,2'-bipyridyl |  | DAQYUQ | Study_ID=11, DMAflex, DMACRYS (1.1.0) | Nizar Issa / Panos Karamertzanis | 2009 | Karamertzanis PG, Kazantsev AV, Issa N, Welch GWA, Adjiman CS, Pantelides CC, Price SL 2009. J Chem Theory Comput 5, 1432-1448. | \CHEMISTRY_CPOSS\0-EarlySearches\home\louise_price.eminerals\aminobenzoic_acid-bipyridyl2-1_will_full | dfA476 | 5.95 | SCF | 5.258 | MP2/6-31G(d,p) | This is the DMAflex intra_molecular energy penalty. SCF energy is with respect to opt, and MP2 with respect to A23 (this was lower than the single point energy of the SCF opt). | A476 | P21 | 6 | 15.142 | 4.8344 | 21.0611 | 90 | 44.605 | 90 | LATT -1; SYMM -X , +Y +1/2, -Z | 1.3205 | 0.6973 |  | -305.96 | -91.41 | -300.01 | 0 | 0 | 0 | 1 |  | 0 |  | 0 | DMAflex DMA + Williams
DAQYUQ | (C7 H7 N1 O2)2 - C8 H7 N1 O4 | 12 | 2 molecules of 4-aminobenzoic acid - 1 molecule of 2,2'-bipyridyl | 2 molecules of 4-aminobenzoic acid - 1 molecule of 2,2'-bipyridyl |  | DAQYUQ | Study_ID=11, DMAflex, DMACRYS (1.1.0) | Nizar Issa / Panos Karamertzanis | 2009 | Karamertzanis PG, Kazantsev AV, Issa N, Welch GWA, Adjiman CS, Pantelides CC, Price SL 2009. J Chem Theory Comput 5, 1432-1448. | \CHEMISTRY_CPOSS\0-EarlySearches\home\louise_price.eminerals\aminobenzoic_acid-bipyridyl2-1_will_full | dfA429 | 20.449 | SCF | 17.529 | MP2/6-31G(d,p) | This is the DMAflex intra_molecular energy penalty. SCF energy is with respect to opt, and MP2 with respect to A23 (this was lower than the single point energy of the SCF opt). | A429 | P21 | 6 | 22.399 | 3.7681 | 18.205 | 90 | 135.451 | 90 | LATT -1; SYMM -X , +Y +1/2, -Z | 1.3263 | 0.7032 |  | -320.21 | -98.33 | -299.761 | 0 | 0 | 0 | 1 |  | 0 |  | 0 | DMAflex DMA + Williams
DAQYUQ | (C7 H7 N1 O2)2 - C8 H7 N1 O4 | 12 | 2 molecules of 4-aminobenzoic acid - 1 molecule of 2,2'-bipyridyl | 2 molecules of 4-aminobenzoic acid - 1 molecule of 2,2'-bipyridyl |  | DAQYUQ | Study_ID=11, DMAflex, DMACRYS (1.1.0) | Nizar Issa / Panos Karamertzanis | 2009 | Karamertzanis PG, Kazantsev AV, Issa N, Welch GWA, Adjiman CS, Pantelides CC, Price SL 2009. J Chem Theory Comput 5, 1432-1448. | \CHEMISTRY_CPOSS\0-EarlySearches\home\louise_price.eminerals\aminobenzoic_acid-bipyridyl2-1_will_full | dfA85 | 2.017 | SCF | 0.178 | MP2/6-31G(d,p) | This is the DMAflex intra_molecular energy penalty. SCF energy is with respect to opt, and MP2 with respect to A23 (this was lower than the single point energy of the SCF opt). | A85 | P21 | 6 | 3.8326 | 23.877 | 19.1423 | 90 | 38.642 | 90 | LATT -1; SYMM -X , +Y +1/2, -Z | 1.3069 | 0.692 |  | -301.6 | -99.86 | -299.583 | 0 | 0 | 0 | 1 |  | 0 |  | 0 | DMAflex DMA + Williams
DAQYUQ | (C7 H7 N1 O2)2 - C8 H7 N1 O4 | 12 | 2 molecules of 4-aminobenzoic acid - 1 molecule of 2,2'-bipyridyl | 2 molecules of 4-aminobenzoic acid - 1 molecule of 2,2'-bipyridyl |  | DAQYUQ | Study_ID=11, DMAflex, DMACRYS (1.1.0) | Nizar Issa / Panos Karamertzanis | 2009 | Karamertzanis PG, Kazantsev AV, Issa N, Welch GWA, Adjiman CS, Pantelides CC, Price SL 2009. J Chem Theory Comput 5, 1432-1448. | \CHEMISTRY_CPOSS\0-EarlySearches\home\louise_price.eminerals\aminobenzoic_acid-bipyridyl2-1_will_full | dfA120 | 4.12 | SCF | 3.125 | MP2/6-31G(d,p) | This is the DMAflex intra_molecular energy penalty. SCF energy is with respect to opt, and MP2 with respect to A23 (this was lower than the single point energy of the SCF opt). | A120 | P21 | 6 | 16.3798 | 3.9727 | 17.5192 | 90 | 73.133 | 90 | LATT -1; SYMM -X , +Y +1/2, -Z | 1.3104 | 0.6953 |  | -303.63 | -99.31 | -299.51 | 0 | 0 | 0 | 1 |  | 0 |  | 0 | DMAflex DMA + Williams
DAQYUQ | (C7 H7 N1 O2)2 - C8 H7 N1 O4 | 12 | 2 molecules of 4-aminobenzoic acid - 1 molecule of 2,2'-bipyridyl | 2 molecules of 4-aminobenzoic acid - 1 molecule of 2,2'-bipyridyl |  | DAQYUQ | Study_ID=11, DMAflex, DMACRYS (1.1.0) | Nizar Issa / Panos Karamertzanis | 2009 | Karamertzanis PG, Kazantsev AV, Issa N, Welch GWA, Adjiman CS, Pantelides CC, Price SL 2009. J Chem Theory Comput 5, 1432-1448. | \CHEMISTRY_CPOSS\0-EarlySearches\home\louise_price.eminerals\aminobenzoic_acid-bipyridyl2-1_will_full | dfA209 | 4.83 | SCF | 4.492 | MP2/6-31G(d,p) | This is the DMAflex intra_molecular energy penalty. SCF energy is with respect to opt, and MP2 with respect to A23 (this was lower than the single point energy of the SCF opt). | A209 | P21 | 6 | 4.3416 | 32.3541 | 8.3429 | 90 | 107.863 | 90 | LATT -1; SYMM -X , +Y +1/2, -Z | 1.2816 | 0.6754 |  | -303.91 | -82.82 | -299.08 | 0 | 0 | 0 | 1 |  | 0 |  | 0 | DMAflex DMA + Williams
DAQYUQ | (C7 H7 N1 O2)2 - C8 H7 N1 O4 | 12 | 2 molecules of 4-aminobenzoic acid - 1 molecule of 2,2'-bipyridyl | 2 molecules of 4-aminobenzoic acid - 1 molecule of 2,2'-bipyridyl |  | DAQYUQ | Study_ID=11, DMAflex, DMACRYS (1.1.0) | Nizar Issa / Panos Karamertzanis | 2009 | Karamertzanis PG, Kazantsev AV, Issa N, Welch GWA, Adjiman CS, Pantelides CC, Price SL 2009. J Chem Theory Comput 5, 1432-1448. | \CHEMISTRY_CPOSS\0-EarlySearches\home\louise_price.eminerals\aminobenzoic_acid-bipyridyl2-1_will_full | dfA265 | 2.987 | SCF | 2.86 | MP2/6-31G(d,p) | This is the DMAflex intra_molecular energy penalty. SCF energy is with respect to opt, and MP2 with respect to A23 (this was lower than the single point energy of the SCF opt). | A265 | P21 | 6 | 16.0503 | 4.1006 | 16.3209 | 90 | 93.609 | 90 | LATT -1; SYMM -X , +Y +1/2, -Z | 1.3335 | 0.7049 |  | -301.23 | -101.66 | -298.243 | 0 | 0 | 0 | 1 |  | 0 |  | 0 | DMAflex DMA + Williams
DAQYUQ | (C7 H7 N1 O2)2 - C8 H7 N1 O4 | 12 | 2 molecules of 4-aminobenzoic acid - 1 molecule of 2,2'-bipyridyl | 2 molecules of 4-aminobenzoic acid - 1 molecule of 2,2'-bipyridyl |  | DAQYUQ | Study_ID=11, DMAflex, DMACRYS (1.1.0) | Nizar Issa / Panos Karamertzanis | 2009 | Karamertzanis PG, Kazantsev AV, Issa N, Welch GWA, Adjiman CS, Pantelides CC, Price SL 2009. J Chem Theory Comput 5, 1432-1448. | \CHEMISTRY_CPOSS\0-EarlySearches\home\louise_price.eminerals\aminobenzoic_acid-bipyridyl2-1_will_full | dfA23 | 0.68 | SCF | 0 | MP2/6-31G(d,p) | This is the DMAflex intra_molecular energy penalty. SCF energy is with respect to opt, and MP2 with respect to A23 (this was lower than the single point energy of the SCF opt). | A23 | P21 | 6 | 4.2285 | 20.4772 | 13.8049 | 90 | 118.502 | 90 | LATT -1; SYMM -X , +Y +1/2, -Z | 1.3609 | 0.7228 |  | -297.19 | -112.99 | -296.51 | 0 | 0 | 0 | 1 |  | 0 |  | 0 | DMAflex DMA + Williams
DAQYUQ | (C7 H7 N1 O2)2 - C8 H7 N1 O4 | 12 | 2 molecules of 4-aminobenzoic acid - 1 molecule of 2,2'-bipyridyl | 2 molecules of 4-aminobenzoic acid - 1 molecule of 2,2'-bipyridyl |  | DAQYUQ | Study_ID=11, DMAflex, DMACRYS (1.1.0) | Nizar Issa / Panos Karamertzanis | 2009 | Karamertzanis PG, Kazantsev AV, Issa N, Welch GWA, Adjiman CS, Pantelides CC, Price SL 2009. J Chem Theory Comput 5, 1432-1448. | \CHEMISTRY_CPOSS\0-EarlySearches\home\louise_price.eminerals\aminobenzoic_acid-bipyridyl2-1_will_full | dfA286 | 2.382 | SCF | 1.083 | MP2/6-31G(d,p) | This is the DMAflex intra_molecular energy penalty. SCF energy is with respect to opt, and MP2 with respect to A23 (this was lower than the single point energy of the SCF opt). | A286 | P21 | 6 | 16.7917 | 3.9944 | 22.0287 | 90 | 47.423 | 90 | LATT -1; SYMM -X , +Y +1/2, -Z | 1.3139 | 0.6967 |  | -296.96 | -102.44 | -294.578 | 0 | 0 | 0 | 1 |  | 0 |  | 0 | DMAflex DMA + Williams
DAQYUQ | (C7 H7 N1 O2)2 - C8 H7 N1 O4 | 12 | 2 molecules of 4-aminobenzoic acid - 1 molecule of 2,2'-bipyridyl | 2 molecules of 4-aminobenzoic acid - 1 molecule of 2,2'-bipyridyl |  | DAQYUQ | Study_ID=11, DMAflex, DMACRYS (1.1.0) | Nizar Issa / Panos Karamertzanis | 2009 | Karamertzanis PG, Kazantsev AV, Issa N, Welch GWA, Adjiman CS, Pantelides CC, Price SL 2009. J Chem Theory Comput 5, 1432-1448. | \CHEMISTRY_CPOSS\0-EarlySearches\home\louise_price.eminerals\aminobenzoic_acid-bipyridyl2-1_will_full | dfA518 | 2.135 | SCF | 0.922 | MP2/6-31G(d,p) | This is the DMAflex intra_molecular energy penalty. SCF energy is with respect to opt, and MP2 with respect to A23 (this was lower than the single point energy of the SCF opt). | A518 | P21 | 6 | 24.7534 | 3.9946 | 16.7703 | 90 | 139.027 | 90 | LATT -1; SYMM -X , +Y +1/2, -Z | 1.3148 | 0.6966 |  | -296.71 | -102.92 | -294.575 | 0 | 0 | 0 | 1 |  | 0 |  | 0 | DMAflex DMA + Williams
DAQYUQ | (C7 H7 N1 O2)2 - C8 H7 N1 O4 | 12 | 2 molecules of 4-aminobenzoic acid - 1 molecule of 2,2'-bipyridyl | 2 molecules of 4-aminobenzoic acid - 1 molecule of 2,2'-bipyridyl |  | DAQYUQ | Study_ID=11, DMAflex, DMACRYS (1.1.0) | Nizar Issa / Panos Karamertzanis | 2009 | Karamertzanis PG, Kazantsev AV, Issa N, Welch GWA, Adjiman CS, Pantelides CC, Price SL 2009. J Chem Theory Comput 5, 1432-1448. | \CHEMISTRY_CPOSS\0-EarlySearches\home\louise_price.eminerals\aminobenzoic_acid-bipyridyl2-1_will_full | dfA11 | 2.342 | SCF | 1.946 | MP2/6-31G(d,p) | This is the DMAflex intra_molecular energy penalty. SCF energy is with respect to opt, and MP2 with respect to A23 (this was lower than the single point energy of the SCF opt). | A11 | P21 | 6 | 16.0372 | 4.2019 | 23.2238 | 90 | 43.609 | 90 | LATT -1; SYMM -X , +Y +1/2, -Z | 1.3244 | 0.7002 | DAQYUQ (Form I) | -295.02 | -126.15 | -292.678 | 0 | 0 | 0 | 1 |  | 0 |  | 0 | DMAflex DMA + Williams
DAQYUQ | (C7 H7 N1 O2)2 - C8 H7 N1 O4 | 12 | 2 molecules of 4-aminobenzoic acid - 1 molecule of 2,2'-bipyridyl | 2 molecules of 4-aminobenzoic acid - 1 molecule of 2,2'-bipyridyl |  | DAQYUQ | Study_ID=11, DMAflex, DMACRYS (1.1.0) | Nizar Issa / Panos Karamertzanis | 2009 | Karamertzanis PG, Kazantsev AV, Issa N, Welch GWA, Adjiman CS, Pantelides CC, Price SL 2009. J Chem Theory Comput 5, 1432-1448. | \CHEMISTRY_CPOSS\0-EarlySearches\home\louise_price.eminerals\aminobenzoic_acid-bipyridyl2-1_will_full | dfA269 | 3.681 | SCF | 1.969 | MP2/6-31G(d,p) | This is the DMAflex intra_molecular energy penalty. SCF energy is with respect to opt, and MP2 with respect to A23 (this was lower than the single point energy of the SCF opt). | A269 | P21 | 6 | 21.0576 | 4.5384 | 15.8441 | 90 | 46.033 | 90 | LATT -1; SYMM -X , +Y +1/2, -Z | 1.3118 | 0.6958 |  | -295.81 | -104.29 | -292.129 | 0 | 0 | 0 | 1 |  | 0 |  | 0 | DMAflex DMA + Williams
DAQYUQ | (C7 H7 N1 O2)2 - C8 H7 N1 O4 | 12 | 2 molecules of 4-aminobenzoic acid - 1 molecule of 2,2'-bipyridyl | 2 molecules of 4-aminobenzoic acid - 1 molecule of 2,2'-bipyridyl |  | DAQYUQ | Study_ID=11, DMAflex, DMACRYS (1.1.0) | Nizar Issa / Panos Karamertzanis | 2009 | Karamertzanis PG, Kazantsev AV, Issa N, Welch GWA, Adjiman CS, Pantelides CC, Price SL 2009. J Chem Theory Comput 5, 1432-1448. | \CHEMISTRY_CPOSS\0-EarlySearches\home\louise_price.eminerals\aminobenzoic_acid-bipyridyl2-1_will_full | dfA579 | 16.237 | SCF | 14.076 | MP2/6-31G(d,p) | This is the DMAflex intra_molecular energy penalty. SCF energy is with respect to opt, and MP2 with respect to A23 (this was lower than the single point energy of the SCF opt). | A579 | P21 | 6 | 37.7475 | 3.8696 | 18.484 | 90 | 155.915 | 90 | LATT -1; SYMM -X , +Y +1/2, -Z | 1.2975 | 0.6885 |  | -308.1 | -94.28 | -291.863 | 0 | 0 | 0 | 1 |  | 0 |  | 0 | DMAflex DMA + Williams
DAQYUQ | (C7 H7 N1 O2)2 - C8 H7 N1 O4 | 12 | 2 molecules of 4-aminobenzoic acid - 1 molecule of 2,2'-bipyridyl | 2 molecules of 4-aminobenzoic acid - 1 molecule of 2,2'-bipyridyl |  | DAQYUQ | Study_ID=11, DMAflex, DMACRYS (1.1.0) | Nizar Issa / Panos Karamertzanis | 2009 | Karamertzanis PG, Kazantsev AV, Issa N, Welch GWA, Adjiman CS, Pantelides CC, Price SL 2009. J Chem Theory Comput 5, 1432-1448. | \CHEMISTRY_CPOSS\0-EarlySearches\home\louise_price.eminerals\aminobenzoic_acid-bipyridyl2-1_will_full | dfA14 | 2.334 | SCF | 1.899 | MP2/6-31G(d,p) | This is the DMAflex intra_molecular energy penalty. SCF energy is with respect to opt, and MP2 with respect to A23 (this was lower than the single point energy of the SCF opt). | A14 | P21 | 6 | 16.1181 | 4.1619 | 21.2786 | 90 | 48.615 | 90 | LATT -1; SYMM -X , +Y +1/2, -Z | 1.3348 | 0.7059 | DAQYUQ (Form I) | -293.94 | -126.32 | -291.606 | 0 | 0 | 0 | 1 |  | 0 |  | 0 | DMAflex DMA + Williams
DAQYUQ | (C7 H7 N1 O2)2 - C8 H7 N1 O4 | 12 | 2 molecules of 4-aminobenzoic acid - 1 molecule of 2,2'-bipyridyl | 2 molecules of 4-aminobenzoic acid - 1 molecule of 2,2'-bipyridyl |  | DAQYUQ | Study_ID=11, DMAflex, DMACRYS (1.1.0) | Nizar Issa / Panos Karamertzanis | 2009 | Karamertzanis PG, Kazantsev AV, Issa N, Welch GWA, Adjiman CS, Pantelides CC, Price SL 2009. J Chem Theory Comput 5, 1432-1448. | \CHEMISTRY_CPOSS\0-EarlySearches\home\louise_price.eminerals\aminobenzoic_acid-bipyridyl2-1_will_full | dfA264 | 2.712 | SCF | 2.372 | MP2/6-31G(d,p) | This is the DMAflex intra_molecular energy penalty. SCF energy is with respect to opt, and MP2 with respect to A23 (this was lower than the single point energy of the SCF opt). | A264 | P21 | 6 | 26.5727 | 4.028 | 16.3593 | 90 | 140.785 | 90 | LATT -1; SYMM -X , +Y +1/2, -Z | 1.2914 | 0.6817 |  | -293.38 | -97.71 | -290.668 | 0 | 0 | 0 | 1 |  | 0 |  | 0 | DMAflex DMA + Williams
DAQYUQ | (C7 H7 N1 O2)2 - C8 H7 N1 O4 | 12 | 2 molecules of 4-aminobenzoic acid - 1 molecule of 2,2'-bipyridyl | 2 molecules of 4-aminobenzoic acid - 1 molecule of 2,2'-bipyridyl |  | DAQYUQ | Study_ID=11, DMAflex, DMACRYS (1.1.0) | Nizar Issa / Panos Karamertzanis | 2009 | Karamertzanis PG, Kazantsev AV, Issa N, Welch GWA, Adjiman CS, Pantelides CC, Price SL 2009. J Chem Theory Comput 5, 1432-1448. | \CHEMISTRY_CPOSS\0-EarlySearches\home\louise_price.eminerals\aminobenzoic_acid-bipyridyl2-1_will_full | dfA45 | 1.606 | SCF | 0.83 | MP2/6-31G(d,p) | This is the DMAflex intra_molecular energy penalty. SCF energy is with respect to opt, and MP2 with respect to A23 (this was lower than the single point energy of the SCF opt). | A45 | P21 | 6 | 15.5086 | 4.1126 | 25.8263 | 90 | 139.94 | 90 | LATT -1; SYMM -X , +Y +1/2, -Z | 1.3485 | 0.7157 |  | -291.88 | -116.84 | -290.274 | 0 | 0 | 0 | 1 |  | 0 |  | 0 | DMAflex DMA + Williams
DAQYUQ | (C7 H7 N1 O2)2 - C8 H7 N1 O4 | 12 | 2 molecules of 4-aminobenzoic acid - 1 molecule of 2,2'-bipyridyl | 2 molecules of 4-aminobenzoic acid - 1 molecule of 2,2'-bipyridyl |  | DAQYUQ | Study_ID=11, DMAflex, DMACRYS (1.1.0) | Nizar Issa / Panos Karamertzanis | 2009 | Karamertzanis PG, Kazantsev AV, Issa N, Welch GWA, Adjiman CS, Pantelides CC, Price SL 2009. J Chem Theory Comput 5, 1432-1448. | \CHEMISTRY_CPOSS\0-EarlySearches\home\louise_price.eminerals\aminobenzoic_acid-bipyridyl2-1_will_full | dfA34 | 3.282 | SCF | 2.157 | MP2/6-31G(d,p) | This is the DMAflex intra_molecular energy penalty. SCF energy is with respect to opt, and MP2 with respect to A23 (this was lower than the single point energy of the SCF opt). | A34 | P21 | 6 | 10.3703 | 32.2939 | 4.3328 | 90 | 130.536 | 90 | LATT -1; SYMM -X , +Y +1/2, -Z | 1.2963 | 0.6854 |  | -292.79 | -116.04 | -289.508 | 0 | 0 | 0 | 1 |  | 0 |  | 0 | DMAflex DMA + Williams
DAQYUQ | (C7 H7 N1 O2)2 - C8 H7 N1 O4 | 12 | 2 molecules of 4-aminobenzoic acid - 1 molecule of 2,2'-bipyridyl | 2 molecules of 4-aminobenzoic acid - 1 molecule of 2,2'-bipyridyl |  | DAQYUQ | Study_ID=11, DMAflex, DMACRYS (1.1.0) | Nizar Issa / Panos Karamertzanis | 2009 | Karamertzanis PG, Kazantsev AV, Issa N, Welch GWA, Adjiman CS, Pantelides CC, Price SL 2009. J Chem Theory Comput 5, 1432-1448. | \CHEMISTRY_CPOSS\0-EarlySearches\home\louise_price.eminerals\aminobenzoic_acid-bipyridyl2-1_will_full | dfA79 | 1.775 | SCF | 2.232 | MP2/6-31G(d,p) | This is the DMAflex intra_molecular energy penalty. SCF energy is with respect to opt, and MP2 with respect to A23 (this was lower than the single point energy of the SCF opt). | A79 | P21 | 6 | 18.6533 | 11.8097 | 5.1178 | 90 | 100.753 | 90 | LATT -1; SYMM -X , +Y +1/2, -Z | 1.2907 | 0.6815 |  | -290.68 | -96.31 | -288.905 | 0 | 0 | 0 | 1 |  | 0 |  | 0 | DMAflex DMA + Williams
DAQYUQ | (C7 H7 N1 O2)2 - C8 H7 N1 O4 | 12 | 2 molecules of 4-aminobenzoic acid - 1 molecule of 2,2'-bipyridyl | 2 molecules of 4-aminobenzoic acid - 1 molecule of 2,2'-bipyridyl |  | DAQYUQ | Study_ID=11, DMAflex, DMACRYS (1.1.0) | Nizar Issa / Panos Karamertzanis | 2009 | Karamertzanis PG, Kazantsev AV, Issa N, Welch GWA, Adjiman CS, Pantelides CC, Price SL 2009. J Chem Theory Comput 5, 1432-1448. | \CHEMISTRY_CPOSS\0-EarlySearches\home\louise_price.eminerals\aminobenzoic_acid-bipyridyl2-1_will_full | dfA478 | 3.513 | SCF | 3.297 | MP2/6-31G(d,p) | This is the DMAflex intra_molecular energy penalty. SCF energy is with respect to opt, and MP2 with respect to A23 (this was lower than the single point energy of the SCF opt). | A478 | P21 | 6 | 16.756 | 4.7926 | 41.2442 | 90 | 160.824 | 90 | LATT -1; SYMM -X , +Y +1/2, -Z | 1.3141 | 0.6953 |  | -291.67 | -111.04 | -288.157 | 0 | 0 | 0 | 1 |  | 0 |  | 0 | DMAflex DMA + Williams

## Key Information
REFCODE | DAQYUQ
Formula | (C7 H7 N1 O2)2 - C8 H7 N1 O4
Study_ID | 12
Common Name | 2 molecules of 4-aminobenzoic acid - 1 molecule of 2,2'-bipyridyl
IUPAC Systematic Name | 2 molecules of 4-aminobenzoic acid - 1 molecule of 2,2'-bipyridyl
Other Names
CSD Refcodes | DAQYUQ
Programs | Study_ID=11, DMAflex, DMACRYS (1.1.0)
Scientist | Nizar Issa / Panos Karamertzanis
Date | 2009
Publication | Karamertzanis PG, Kazantsev AV, Issa N, Welch GWA, Adjiman CS, Pantelides CC, Price SL 2009. J Chem Theory Comput 5, 1432-1448.
Location on S Drive | \CHEMISTRY_CPOSS\0-EarlySearches\home\louise_price.eminerals\aminobenzoic_acid-bipyridyl2-1_will_full
Potential Description | DMAflex DMA + Williams

## CSP data
Conformer Name | Label | Space Group | Density /gcm-3 | Packing Coefficient | Experimental Info | Lattice Energy /kJmol-1 | Zero Point Energy /kJmol-1 | Thermal Energy /kJmol-1 | Lowest Eigenvalue of Shear | Growth Volume | Estimated Energy at 298K | Spacegroup Type
dfA1 | A1 | P21 | 1.3645 | 0.72 | DAQYUQ (Form I) | -309.546 | 0 | 0 | 0 | 0 | -309.546 | P21
dfA10 | A10 | P21 | 1.3188 | 0.696 |  | -308.98 | 0 | 0 | 0 | 0 | -308.98 | P21
dfA542 | A542 | P21 | 1.279 | 0.6727 |  | -306.436 | 0 | 0 | 0 | 0 | -306.436 | P21
dfA310 | A310 | P21 | 1.317 | 0.6953 |  | -306.022 | 0 | 0 | 0 | 0 | -306.022 | P21
dfA162 | A162 | P21 | 1.3208 | 0.6963 |  | -305.985 | 0 | 0 | 0 | 0 | -305.985 | P21
dfA32 | A32 | P21 | 1.3402 | 0.7094 |  | -304.592 | 0 | 0 | 0 | 0 | -304.592 | P21
dfA50 | A50 | P21 | 1.3266 | 0.7022 |  | -304.156 | 0 | 0 | 0 | 0 | -304.156 | P21
dfA476 | A476 | P21 | 1.3205 | 0.6973 |  | -300.01 | 0 | 0 | 0 | 0 | -300.01 | P21
dfA429 | A429 | P21 | 1.3263 | 0.7032 |  | -299.761 | 0 | 0 | 0 | 0 | -299.761 | P21
dfA85 | A85 | P21 | 1.3069 | 0.692 |  | -299.583 | 0 | 0 | 0 | 0 | -299.583 | P21
dfA120 | A120 | P21 | 1.3104 | 0.6953 |  | -299.51 | 0 | 0 | 0 | 0 | -299.51 | P21
dfA209 | A209 | P21 | 1.2816 | 0.6754 |  | -299.08 | 0 | 0 | 0 | 0 | -299.08 | P21
dfA265 | A265 | P21 | 1.3335 | 0.7049 |  | -298.243 | 0 | 0 | 0 | 0 | -298.243 | P21
dfA23 | A23 | P21 | 1.3609 | 0.7228 |  | -296.51 | 0 | 0 | 0 | 0 | -296.51 | P21
dfA286 | A286 | P21 | 1.3139 | 0.6967 |  | -294.578 | 0 | 0 | 0 | 0 | -294.578 | P21
dfA518 | A518 | P21 | 1.3148 | 0.6966 |  | -294.575 | 0 | 0 | 0 | 0 | -294.575 | P21
dfA11 | A11 | P21 | 1.3244 | 0.7002 | DAQYUQ (Form I) | -292.678 | 0 | 0 | 0 | 0 | -292.678 | P21
dfA269 | A269 | P21 | 1.3118 | 0.6958 |  | -292.129 | 0 | 0 | 0 | 0 | -292.129 | P21
dfA579 | A579 | P21 | 1.2975 | 0.6885 |  | -291.863 | 0 | 0 | 0 | 0 | -291.863 | P21
dfA14 | A14 | P21 | 1.3348 | 0.7059 | DAQYUQ (Form I) | -291.606 | 0 | 0 | 0 | 0 | -291.606 | P21
dfA264 | A264 | P21 | 1.2914 | 0.6817 |  | -290.668 | 0 | 0 | 0 | 0 | -290.668 | P21
dfA45 | A45 | P21 | 1.3485 | 0.7157 |  | -290.274 | 0 | 0 | 0 | 0 | -290.274 | P21
dfA34 | A34 | P21 | 1.2963 | 0.6854 |  | -289.508 | 0 | 0 | 0 | 0 | -289.508 | P21
dfA79 | A79 | P21 | 1.2907 | 0.6815 |  | -288.905 | 0 | 0 | 0 | 0 | -288.905 | P21
dfA478 | A478 | P21 | 1.3141 | 0.6953 |  | -288.157 | 0 | 0 | 0 | 0 | -288.157 | P21
dfA1 | A1 | P21 | 1.3645 | 0.72 | DAQYUQ (Form I) | -309.546 | 0 | 0 | 0 | 0 | -309.546 | DAQYUQ (Form I)
dfA11 | A11 | P21 | 1.3244 | 0.7002 | DAQYUQ (Form I) | -292.678 | 0 | 0 | 0 | 0 | -292.678 | DAQYUQ (Form I)
dfA14 | A14 | P21 | 1.3348 | 0.7059 | DAQYUQ (Form I) | -291.606 | 0 | 0 | 0 | 0 | -291.606 | DAQYUQ (Form I)