## Bipy-Aminobenzoic_Will
REFCODE | Formula | Study_ID | Common Name | IUPAC Systematic Name | Other Names | CSD Refcodes | Programs | Scientist | Date | Publication | Location on S Drive | Conformer Name | ΔEintra 1 /kJmol-1 | ΔEintra theory 1 | ΔEintra 2 /kJmol-1 | ΔEintra theory 2 | Conformer Comment | Label | Space Group | Z | a /Å | b /Å | c /Å | a /° | ß /° | γ /° | Symmetry | Density /gcm-3 | Packing Coefficient | Experimental Info | Intermolecular Lattice Energy /kJmol-1 | Repulsion Dispersion Energy /kJmol-1 | Lattice Energy /kJmol-1 | Zero Point Energy /kJmol-1 | Thermal Energy /kJmol-1 | Temp Thermal Energy /K | Born Stability | Elastic Axis Definition | Lowest Eigenvalue of Shear | Corresponding Eigenvector | Growth Volume | Potential Description | Periodic name | Program | DFT functional | Dispersion correction | Basis set cutoff | k-point grid | Psudopotential | Optimization? | Starting structure | Space group (φcrys) | a(φcrys) /Å | b(φcrys) /Å | c(φcrys) /Å | a(φcrys) /° | ß(φcrys) /° | γ(φcrys) /° | Energy per molecule /eV | Isolated molecule energy (DFT) /eV | Density (φcrys) /gcm-3 | Ab initio χmin /10-6 cm3mol-1 | Ab initio χmid /10-6 cm3mol-1 | Ab initio χmax /10-6 cm3mol-1 | Ab initio ZPE /eV | Temp ab initio free energy /K | Ab initio free energy /eV | Ab initio entropy /Jmol-1K-1 | Ab initio heat capacity /Jmol-1K-1
UCLPKA | C7 H7 N1 O2 - C8 H7 N1 O4 | 12 | 4-aminobenzoic acid - 2,2'-bipyridyl | 4-aminobenzoic acid - 2,2'-bipyridyl |  |  | Flexible CrystalPredictor (1), DMAflex-Q, DMAflex (single iteration), DMACRYS (1.1.0) | Nizar Issa / Panos Karamertzanis | 2009 | See Study_ID=12 | \CHEMISTRY_CPOSS\0-EarlySearches\home\louise_price.eminerals\aminobenzoic_acid-bipyridyl1-1_will_sp | dfA36 | 4.496 | SCF | 2.504 | MP2/6-31G(d,p) | This is the DMAflex intra_molecular energy penalty. SCF energy is with respect to opt, and MP2 with respect to the single point energy of the SCF opt. | A36 | P21/c | 8 | 3.8302 | 13.0662 | 30.7606 | 90 | 109.597 | 90 | LATT 1; SYMM -X , +Y +1/2, -Z +1/2 | 1.3434 | 0.7222 |  | -203.17 | -83.97 | -198.674 | 0 | 0 | 0 | 1 |  | 0 |  | 0 | DMAflex DMA + Williams
UCLPKA | C7 H7 N1 O2 - C8 H7 N1 O4 | 12 | 4-aminobenzoic acid - 2,2'-bipyridyl | 4-aminobenzoic acid - 2,2'-bipyridyl |  |  | Flexible CrystalPredictor (1), DMAflex-Q, DMAflex (single iteration), DMACRYS (1.1.0) | Nizar Issa / Panos Karamertzanis | 2009 | See Study_ID=12 | \CHEMISTRY_CPOSS\0-EarlySearches\home\louise_price.eminerals\aminobenzoic_acid-bipyridyl1-1_will_sp | dfA5 | 4.583 | SCF | 3.003 | MP2/6-31G(d,p) | This is the DMAflex intra_molecular energy penalty. SCF energy is with respect to opt, and MP2 with respect to the single point energy of the SCF opt. | A5 | P21 | 4 | 14.6 | 12.623 | 3.9547 | 90 | 99.067 | 90 | LATT -1; SYMM -X , +Y +1/2, -Z | 1.3535 | 0.727 |  | -200.63 | -88.54 | -196.047 | 0 | 0 | 0 | 1 |  | 0 |  | 0 | DMAflex DMA + Williams
UCLPKA | C7 H7 N1 O2 - C8 H7 N1 O4 | 12 | 4-aminobenzoic acid - 2,2'-bipyridyl | 4-aminobenzoic acid - 2,2'-bipyridyl |  |  | Flexible CrystalPredictor (1), DMAflex-Q, DMAflex (single iteration), DMACRYS (1.1.0) | Nizar Issa / Panos Karamertzanis | 2009 | See Study_ID=12 | \CHEMISTRY_CPOSS\0-EarlySearches\home\louise_price.eminerals\aminobenzoic_acid-bipyridyl1-1_will_sp | dfA389 | 7.917 | SCF | 5.725 | MP2/6-31G(d,p) | This is the DMAflex intra_molecular energy penalty. SCF energy is with respect to opt, and MP2 with respect to the single point energy of the SCF opt. | A389 | P21/c | 8 | 7.0405 | 30.5142 | 7.3409 | 90 | 109.553 | 90 | LATT 1; SYMM - X , 0.50000 + Y , 0.50000 - Z | 1.3087 | 0.7004 |  | -203.11 | -76.89 | -195.193 | 0 | 0 | 0 | 1 |  | 0 |  | 0 | DMAflex DMA + Williams
UCLPKA | C7 H7 N1 O2 - C8 H7 N1 O4 | 12 | 4-aminobenzoic acid - 2,2'-bipyridyl | 4-aminobenzoic acid - 2,2'-bipyridyl |  |  | Flexible CrystalPredictor (1), DMAflex-Q, DMAflex (single iteration), DMACRYS (1.1.0) | Nizar Issa / Panos Karamertzanis | 2009 | See Study_ID=12 | \CHEMISTRY_CPOSS\0-EarlySearches\home\louise_price.eminerals\aminobenzoic_acid-bipyridyl1-1_will_sp | dfA32 | 2.044 | SCF | 0.478 | MP2/6-31G(d,p) | This is the DMAflex intra_molecular energy penalty. SCF energy is with respect to opt, and MP2 with respect to the single point energy of the SCF opt. | A32 | P21 | 4 | 3.8559 | 13.2835 | 14.3879 | 90 | 79.74 | 90 | LATT -1; SYMM -X , +Y +1/2, -Z | 1.3434 | 0.7196 |  | -197.05 | -83.61 | -195.006 | 0 | 0 | 0 | 1 |  | 0 |  | 0 | DMAflex DMA + Williams
UCLPKA | C7 H7 N1 O2 - C8 H7 N1 O4 | 12 | 4-aminobenzoic acid - 2,2'-bipyridyl | 4-aminobenzoic acid - 2,2'-bipyridyl |  |  | Flexible CrystalPredictor (1), DMAflex-Q, DMAflex (single iteration), DMACRYS (1.1.0) | Nizar Issa / Panos Karamertzanis | 2009 | See Study_ID=12 | \CHEMISTRY_CPOSS\0-EarlySearches\home\louise_price.eminerals\aminobenzoic_acid-bipyridyl1-1_will_sp | dfA122 | 2.372 | SCF | 1.205 | MP2/6-31G(d,p) | This is the DMAflex intra_molecular energy penalty. SCF energy is with respect to opt, and MP2 with respect to the single point energy of the SCF opt. | A122 | P212121 | 8 | 27.7063 | 3.999 | 13.2749 | 90 | 90 | 90 | LATT -1; SYMM -X +1/2, -Y , +Z +1/2; SYMM +X +1/2, -Y +1/2, -Z ; SYMM -X , +Y +1/2, -Z +1/2 | 1.3246 | 0.7104 |  | -197.3 | -81.48 | -194.928 | 0 | 0 | 0 | 1 |  | 0 |  | 0 | DMAflex DMA + Williams
UCLPKA | C7 H7 N1 O2 - C8 H7 N1 O4 | 12 | 4-aminobenzoic acid - 2,2'-bipyridyl | 4-aminobenzoic acid - 2,2'-bipyridyl |  |  | Flexible CrystalPredictor (1), DMAflex-Q, DMAflex (single iteration), DMACRYS (1.1.0) | Nizar Issa / Panos Karamertzanis | 2009 | See Study_ID=12 | \CHEMISTRY_CPOSS\0-EarlySearches\home\louise_price.eminerals\aminobenzoic_acid-bipyridyl1-1_will_sp | dfA896 | 6.866 | SCF | 7.625 | MP2/6-31G(d,p) | This is the DMAflex intra_molecular energy penalty. SCF energy is with respect to opt, and MP2 with respect to the single point energy of the SCF opt. | A896 | P21/c | 8 | 7.9219 | 16.6489 | 15.0639 | 90 | 49.181 | 90 | LATT 1; SYMM -X , +Y +1/2, -Z +1/2 | 1.2958 | 0.6923 |  | -201.44 | -72.16 | -194.574 | 0 | 0 | 0 | 1 |  | 0 |  | 0 | DMAflex DMA + Williams
UCLPKA | C7 H7 N1 O2 - C8 H7 N1 O4 | 12 | 4-aminobenzoic acid - 2,2'-bipyridyl | 4-aminobenzoic acid - 2,2'-bipyridyl |  |  | Flexible CrystalPredictor (1), DMAflex-Q, DMAflex (single iteration), DMACRYS (1.1.0) | Nizar Issa / Panos Karamertzanis | 2009 | See Study_ID=12 | \CHEMISTRY_CPOSS\0-EarlySearches\home\louise_price.eminerals\aminobenzoic_acid-bipyridyl1-1_will_sp | dfA7 | 2.552 | SCF | 1.098 | MP2/6-31G(d,p) | This is the DMAflex intra_molecular energy penalty. SCF energy is with respect to opt, and MP2 with respect to the single point energy of the SCF opt. | A7 | Pna21 | 8 | 28.9818 | 3.8485 | 12.8628 | 90 | 90 | 90 | LATT -1; SYMM -X , -Y , +Z +1/2; SYMM -X +1/2, +Y +1/2, +Z +1/2; SYMM +X +1/2, -Y +1/2, +Z | 1.358 | 0.7299 |  | -196.67 | -91.63 | -194.118 | 0 | 0 | 0 | 1 |  | 0 |  | 0 | DMAflex DMA + Williams
UCLPKA | C7 H7 N1 O2 - C8 H7 N1 O4 | 12 | 4-aminobenzoic acid - 2,2'-bipyridyl | 4-aminobenzoic acid - 2,2'-bipyridyl |  |  | Flexible CrystalPredictor (1), DMAflex-Q, DMAflex (single iteration), DMACRYS (1.1.0) | Nizar Issa / Panos Karamertzanis | 2009 | See Study_ID=12 | \CHEMISTRY_CPOSS\0-EarlySearches\home\louise_price.eminerals\aminobenzoic_acid-bipyridyl1-1_will_sp | dfA130 | 4.3 | SCF | 2.669 | MP2/6-31G(d,p) | This is the DMAflex intra_molecular energy penalty. SCF energy is with respect to opt, and MP2 with respect to the single point energy of the SCF opt. | A130 | Pca21 | 8 | 21.3091 | 3.8364 | 17.6339 | 90 | 90 | 90 | LATT -1; SYMM -X , -Y , +Z +1/2; SYMM -X +1/2, +Y , +Z +1/2; SYMM +X +1/2, -Y , +Z | 1.3515 | 0.7248 |  | -198.38 | -87.38 | -194.08 | 0 | 0 | 0 | 1 |  | 0 |  | 0 | DMAflex DMA + Williams
UCLPKA | C7 H7 N1 O2 - C8 H7 N1 O4 | 12 | 4-aminobenzoic acid - 2,2'-bipyridyl | 4-aminobenzoic acid - 2,2'-bipyridyl |  |  | Flexible CrystalPredictor (1), DMAflex-Q, DMAflex (single iteration), DMACRYS (1.1.0) | Nizar Issa / Panos Karamertzanis | 2009 | See Study_ID=12 | \CHEMISTRY_CPOSS\0-EarlySearches\home\louise_price.eminerals\aminobenzoic_acid-bipyridyl1-1_will_sp | dfA33 | 2.733 | SCF | 1.434 | MP2/6-31G(d,p) | This is the DMAflex intra_molecular energy penalty. SCF energy is with respect to opt, and MP2 with respect to the single point energy of the SCF opt. | A33 | Pca21 | 8 | 29.7334 | 3.8576 | 12.8011 | 90 | 90 | 90 | LATT -1; SYMM -X , -Y , +Z +1/2; SYMM -X +1/2, +Y , +Z +1/2; SYMM +X +1/2, -Y , +Z | 1.3269 | 0.71 |  | -196.37 | -82.34 | -193.637 | 0 | 0 | 0 | 1 |  | 0 |  | 0 | DMAflex DMA + Williams
UCLPKA | C7 H7 N1 O2 - C8 H7 N1 O4 | 12 | 4-aminobenzoic acid - 2,2'-bipyridyl | 4-aminobenzoic acid - 2,2'-bipyridyl |  |  | Flexible CrystalPredictor (1), DMAflex-Q, DMAflex (single iteration), DMACRYS (1.1.0) | Nizar Issa / Panos Karamertzanis | 2009 | See Study_ID=12 | \CHEMISTRY_CPOSS\0-EarlySearches\home\louise_price.eminerals\aminobenzoic_acid-bipyridyl1-1_will_sp | dfA296 | 4.658 | SCF | 2.325 | MP2/6-31G(d,p) | This is the DMAflex intra_molecular energy penalty. SCF energy is with respect to opt, and MP2 with respect to the single point energy of the SCF opt. | A296 | P21/c | 8 | 3.716 | 30.1516 | 13.7139 | 90 | 106.258 | 90 | LATT 1; SYMM -X , +Y +1/2, -Z +1/2 | 1.3208 | 0.7096 |  | -198.24 | -82.74 | -193.582 | 0 | 0 | 0 | 1 |  | 0 |  | 0 | DMAflex DMA + Williams
UCLPKA | C7 H7 N1 O2 - C8 H7 N1 O4 | 12 | 4-aminobenzoic acid - 2,2'-bipyridyl | 4-aminobenzoic acid - 2,2'-bipyridyl |  |  | Flexible CrystalPredictor (1), DMAflex-Q, DMAflex (single iteration), DMACRYS (1.1.0) | Nizar Issa / Panos Karamertzanis | 2009 | See Study_ID=12 | \CHEMISTRY_CPOSS\0-EarlySearches\home\louise_price.eminerals\aminobenzoic_acid-bipyridyl1-1_will_sp | dfA145 | 4.574 | SCF | 2.234 | MP2/6-31G(d,p) | This is the DMAflex intra_molecular energy penalty. SCF energy is with respect to opt, and MP2 with respect to the single point energy of the SCF opt. | A145 | Pna21 | 8 | 29.8647 | 3.7147 | 13.234 | 90 | 90 | 90 | LATT -1; SYMM -X , -Y , +Z +1/2; SYMM -X +1/2, +Y +1/2, +Z +1/2; SYMM +X +1/2, -Y +1/2, +Z | 1.327 | 0.7115 |  | -198.02 | -85.89 | -193.446 | 0 | 0 | 0 | 1 |  | 0 |  | 0 | DMAflex DMA + Williams
UCLPKA | C7 H7 N1 O2 - C8 H7 N1 O4 | 12 | 4-aminobenzoic acid - 2,2'-bipyridyl | 4-aminobenzoic acid - 2,2'-bipyridyl |  |  | Flexible CrystalPredictor (1), DMAflex-Q, DMAflex (single iteration), DMACRYS (1.1.0) | Nizar Issa / Panos Karamertzanis | 2009 | See Study_ID=12 | \CHEMISTRY_CPOSS\0-EarlySearches\home\louise_price.eminerals\aminobenzoic_acid-bipyridyl1-1_will_sp | dfA66 | 7.955 | SCF | 5.098 | MP2/6-31G(d,p) | This is the DMAflex intra_molecular energy penalty. SCF energy is with respect to opt, and MP2 with respect to the single point energy of the SCF opt. | A66 | Pca21 | 8 | 29.5629 | 3.7812 | 12.9971 | 90 | 90 | 90 | LATT -1; SYMM -X , -Y , +Z +1/2; SYMM -X +1/2, +Y , +Z +1/2; SYMM +X +1/2, -Y , +Z | 1.341 | 0.7202 |  | -201.19 | -92.67 | -193.235 | 0 | 0 | 0 | 1 |  | 0 |  | 0 | DMAflex DMA + Williams
UCLPKA | C7 H7 N1 O2 - C8 H7 N1 O4 | 12 | 4-aminobenzoic acid - 2,2'-bipyridyl | 4-aminobenzoic acid - 2,2'-bipyridyl |  |  | Flexible CrystalPredictor (1), DMAflex-Q, DMAflex (single iteration), DMACRYS (1.1.0) | Nizar Issa / Panos Karamertzanis | 2009 | See Study_ID=12 | \CHEMISTRY_CPOSS\0-EarlySearches\home\louise_price.eminerals\aminobenzoic_acid-bipyridyl1-1_will_sp | dfA489 | 2.755 | SCF | 1.577 | MP2/6-31G(d,p) | This is the DMAflex intra_molecular energy penalty. SCF energy is with respect to opt, and MP2 with respect to the single point energy of the SCF opt. | A489 | Pna21 | 8 | 28.4119 | 3.9159 | 12.9836 | 90 | 90 | 90 | LATT -1; SYMM -X , -Y , +Z +1/2; SYMM -X +1/2, +Y +1/2, +Z +1/2; SYMM +X +1/2, -Y +1/2, +Z | 1.3487 | 0.7237 |  | -195.94 | -85.87 | -193.185 | 0 | 0 | 0 | 1 |  | 0 |  | 0 | DMAflex DMA + Williams
UCLPKA | C7 H7 N1 O2 - C8 H7 N1 O4 | 12 | 4-aminobenzoic acid - 2,2'-bipyridyl | 4-aminobenzoic acid - 2,2'-bipyridyl |  |  | Flexible CrystalPredictor (1), DMAflex-Q, DMAflex (single iteration), DMACRYS (1.1.0) | Nizar Issa / Panos Karamertzanis | 2009 | See Study_ID=12 | \CHEMISTRY_CPOSS\0-EarlySearches\home\louise_price.eminerals\aminobenzoic_acid-bipyridyl1-1_will_sp | dfA137 | 1.532 | SCF | 0.029 | MP2/6-31G(d,p) | This is the DMAflex intra_molecular energy penalty. SCF energy is with respect to opt, and MP2 with respect to the single point energy of the SCF opt. | A137 | Pca21 | 8 | 29.0947 | 3.8384 | 13.0273 | 90 | 90 | 90 | LATT -1; SYMM -X , -Y , +Z +1/2; SYMM -X +1/2, +Y , +Z +1/2; SYMM +X +1/2, -Y , +Z | 1.3391 | 0.7175 |  | -194.68 | -84.63 | -193.148 | 0 | 0 | 0 | 1 |  | 0 |  | 0 | DMAflex DMA + Williams
UCLPKA | C7 H7 N1 O2 - C8 H7 N1 O4 | 12 | 4-aminobenzoic acid - 2,2'-bipyridyl | 4-aminobenzoic acid - 2,2'-bipyridyl |  |  | Flexible CrystalPredictor (1), DMAflex-Q, DMAflex (single iteration), DMACRYS (1.1.0) | Nizar Issa / Panos Karamertzanis | 2009 | See Study_ID=12 | \CHEMISTRY_CPOSS\0-EarlySearches\home\louise_price.eminerals\aminobenzoic_acid-bipyridyl1-1_will_sp | dfA257 | 3.807 | SCF | 2.681 | MP2/6-31G(d,p) | This is the DMAflex intra_molecular energy penalty. SCF energy is with respect to opt, and MP2 with respect to the single point energy of the SCF opt. | A257 | Pna21 | 8 | 21.8208 | 3.8923 | 17.0852 | 90 | 90 | 90 | LATT -1; SYMM -X , -Y , +Z +1/2; SYMM -X +1/2, +Y +1/2, +Z +1/2; SYMM +X +1/2, -Y +1/2, +Z | 1.3426 | 0.7207 |  | -196.94 | -85.86 | -193.133 | 0 | 0 | 0 | 1 |  | 0 |  | 0 | DMAflex DMA + Williams
UCLPKA | C7 H7 N1 O2 - C8 H7 N1 O4 | 12 | 4-aminobenzoic acid - 2,2'-bipyridyl | 4-aminobenzoic acid - 2,2'-bipyridyl |  |  | Flexible CrystalPredictor (1), DMAflex-Q, DMAflex (single iteration), DMACRYS (1.1.0) | Nizar Issa / Panos Karamertzanis | 2009 | See Study_ID=12 | \CHEMISTRY_CPOSS\0-EarlySearches\home\louise_price.eminerals\aminobenzoic_acid-bipyridyl1-1_will_sp | dfA167 | 3.974 | SCF | 4.133 | MP2/6-31G(d,p) | This is the DMAflex intra_molecular energy penalty. SCF energy is with respect to opt, and MP2 with respect to the single point energy of the SCF opt. | A167 | P1 | 2 | 14.0921 | 8.1841 | 4.5113 | 106.854 | 106.561 | 49.448 | LATT -1 | 1.2989 | 0.6973 |  | -196.96 | -70.55 | -192.986 | 0 | 0 | 0 | 1 |  | 0 |  | 0 | DMAflex DMA + Williams
UCLPKA | C7 H7 N1 O2 - C8 H7 N1 O4 | 12 | 4-aminobenzoic acid - 2,2'-bipyridyl | 4-aminobenzoic acid - 2,2'-bipyridyl |  |  | Flexible CrystalPredictor (1), DMAflex-Q, DMAflex (single iteration), DMACRYS (1.1.0) | Nizar Issa / Panos Karamertzanis | 2009 | See Study_ID=12 | \CHEMISTRY_CPOSS\0-EarlySearches\home\louise_price.eminerals\aminobenzoic_acid-bipyridyl1-1_will_sp | dfA65 | 8.945 | SCF | 6.113 | MP2/6-31G(d,p) | This is the DMAflex intra_molecular energy penalty. SCF energy is with respect to opt, and MP2 with respect to the single point energy of the SCF opt. | A65 | P212121 | 8 | 30.5023 | 12.8784 | 3.729 | 90 | 90 | 90 | LATT -1; SYMM -X +1/2, -Y , +Z +1/2; SYMM +X +1/2, -Y +1/2, -Z ; SYMM -X , +Y +1/2, -Z +1/2 | 1.33 | 0.7136 |  | -201.91 | -84.13 | -192.965 | 0 | 0 | 0 | 1 |  | 0 |  | 0 | DMAflex DMA + Williams
UCLPKA | C7 H7 N1 O2 - C8 H7 N1 O4 | 12 | 4-aminobenzoic acid - 2,2'-bipyridyl | 4-aminobenzoic acid - 2,2'-bipyridyl |  |  | Flexible CrystalPredictor (1), DMAflex-Q, DMAflex (single iteration), DMACRYS (1.1.0) | Nizar Issa / Panos Karamertzanis | 2009 | See Study_ID=12 | \CHEMISTRY_CPOSS\0-EarlySearches\home\louise_price.eminerals\aminobenzoic_acid-bipyridyl1-1_will_sp | dfA121 | 0.357 | SCF | 0.922 | MP2/6-31G(d,p) | This is the DMAflex intra_molecular energy penalty. SCF energy is with respect to opt, and MP2 with respect to the single point energy of the SCF opt. | A121 | Cc | 4 | 26.2456 | 4.3971 | 15.5192 | 90 | 54.83 | 90 | LATT -7; SYMM +X , -Y , +Z +1/2 | 1.3307 | 0.712 |  | -193.29 | -80.29 | -192.933 | 0 | 0 | 0 | 1 |  | 0 |  | 0 | DMAflex DMA + Williams
UCLPKA | C7 H7 N1 O2 - C8 H7 N1 O4 | 12 | 4-aminobenzoic acid - 2,2'-bipyridyl | 4-aminobenzoic acid - 2,2'-bipyridyl |  |  | Flexible CrystalPredictor (1), DMAflex-Q, DMAflex (single iteration), DMACRYS (1.1.0) | Nizar Issa / Panos Karamertzanis | 2009 | See Study_ID=12 | \CHEMISTRY_CPOSS\0-EarlySearches\home\louise_price.eminerals\aminobenzoic_acid-bipyridyl1-1_will_sp | dfA41 | 2.176 | SCF | 0.673 | MP2/6-31G(d,p) | This is the DMAflex intra_molecular energy penalty. SCF energy is with respect to opt, and MP2 with respect to the single point energy of the SCF opt. | A41 | Cc | 4 | 3.8199 | 28.8335 | 19.4728 | 90 | 137.659 | 90 | LATT -7; SYMM +X , -Y , +Z +1/2 | 1.3487 | 0.7239 |  | -195.1 | -90.86 | -192.924 | 0 | 0 | 0 | 1 |  | 0 |  | 0 | DMAflex DMA + Williams
UCLPKA | C7 H7 N1 O2 - C8 H7 N1 O4 | 12 | 4-aminobenzoic acid - 2,2'-bipyridyl | 4-aminobenzoic acid - 2,2'-bipyridyl |  |  | Flexible CrystalPredictor (1), DMAflex-Q, DMAflex (single iteration), DMACRYS (1.1.0) | Nizar Issa / Panos Karamertzanis | 2009 | See Study_ID=12 | \CHEMISTRY_CPOSS\0-EarlySearches\home\louise_price.eminerals\aminobenzoic_acid-bipyridyl1-1_will_sp | dfA733 | 5.582 | SCF | 3.262 | MP2/6-31G(d,p) | This is the DMAflex intra_molecular energy penalty. SCF energy is with respect to opt, and MP2 with respect to the single point energy of the SCF opt. | A733 | Pna21 | 8 | 29.8174 | 13.2257 | 3.7292 | 90 | 90 | 90 | LATT -1; SYMM -X , -Y , +Z +1/2; SYMM -X +1/2, +Y +1/2, +Z +1/2; SYMM +X +1/2, -Y +1/2, +Z | 1.3248 | 0.7095 |  | -198.44 | -81.71 | -192.858 | 0 | 0 | 0 | 1 |  | 0 |  | 0 | DMAflex DMA + Williams
UCLPKA | C7 H7 N1 O2 - C8 H7 N1 O4 | 12 | 4-aminobenzoic acid - 2,2'-bipyridyl | 4-aminobenzoic acid - 2,2'-bipyridyl |  |  | Flexible CrystalPredictor (1), DMAflex-Q, DMAflex (single iteration), DMACRYS (1.1.0) | Nizar Issa / Panos Karamertzanis | 2009 | See Study_ID=12 | \CHEMISTRY_CPOSS\0-EarlySearches\home\louise_price.eminerals\aminobenzoic_acid-bipyridyl1-1_will_sp | dfA1457 | 3.83 | SCF | 1.768 | MP2/6-31G(d,p) | This is the DMAflex intra_molecular energy penalty. SCF energy is with respect to opt, and MP2 with respect to the single point energy of the SCF opt. | A1457 | P21212 | 8 | 13.5383 | 28.775 | 3.7852 | 90 | 90 | 90 | LATT -1; SYMM -X , -Y , +Z ; SYMM +X +1/2, -Y +1/2, -Z ; SYMM -X +1/2, +Y +1/2, -Z | 1.3213 | 0.7071 |  | -196.2 | -81.26 | -192.37 | 0 | 0 | 0 | 1 |  | 0 |  | 0 | DMAflex DMA + Williams
UCLPKA | C7 H7 N1 O2 - C8 H7 N1 O4 | 12 | 4-aminobenzoic acid - 2,2'-bipyridyl | 4-aminobenzoic acid - 2,2'-bipyridyl |  |  | Flexible CrystalPredictor (1), DMAflex-Q, DMAflex (single iteration), DMACRYS (1.1.0) | Nizar Issa / Panos Karamertzanis | 2009 | See Study_ID=12 | \CHEMISTRY_CPOSS\0-EarlySearches\home\louise_price.eminerals\aminobenzoic_acid-bipyridyl1-1_will_sp | dfA27 | 3.212 | SCF | 1.279 | MP2/6-31G(d,p) | This is the DMAflex intra_molecular energy penalty. SCF energy is with respect to opt, and MP2 with respect to the single point energy of the SCF opt. | A27 | P21/c | 8 | 3.8453 | 31.1211 | 14.6598 | 90 | 56.084 | 90 | LATT 1; SYMM -X , +Y +1/2, -Z +1/2 | 1.3382 | 0.7189 |  | -195.57 | -92.03 | -192.358 | 0 | 0 | 0 | 1 |  | 0 |  | 0 | DMAflex DMA + Williams
UCLPKA | C7 H7 N1 O2 - C8 H7 N1 O4 | 12 | 4-aminobenzoic acid - 2,2'-bipyridyl | 4-aminobenzoic acid - 2,2'-bipyridyl |  |  | Flexible CrystalPredictor (1), DMAflex-Q, DMAflex (single iteration), DMACRYS (1.1.0) | Nizar Issa / Panos Karamertzanis | 2009 | See Study_ID=12 | \CHEMISTRY_CPOSS\0-EarlySearches\home\louise_price.eminerals\aminobenzoic_acid-bipyridyl1-1_will_sp | dfA820 | 4.524 | SCF | 3.766 | MP2/6-31G(d,p) | This is the DMAflex intra_molecular energy penalty. SCF energy is with respect to opt, and MP2 with respect to the single point energy of the SCF opt. | A820 | P212121 | 8 | 12.2867 | 25.7395 | 4.7429 | 90 | 90 | 90 | LATT -1; SYMM -X +1/2, -Y , +Z +1/2; SYMM +X +1/2, -Y +1/2, -Z ; SYMM -X , +Y +1/2, -Z +1/2 | 1.2989 | 0.6953 |  | -196.05 | -66.53 | -191.526 | 0 | 0 | 0 | 1 |  | 0 |  | 0 | DMAflex DMA + Williams
UCLPKA | C7 H7 N1 O2 - C8 H7 N1 O4 | 12 | 4-aminobenzoic acid - 2,2'-bipyridyl | 4-aminobenzoic acid - 2,2'-bipyridyl |  |  | Flexible CrystalPredictor (1), DMAflex-Q, DMAflex (single iteration), DMACRYS (1.1.0) | Nizar Issa / Panos Karamertzanis | 2009 | See Study_ID=12 | \CHEMISTRY_CPOSS\0-EarlySearches\home\louise_price.eminerals\aminobenzoic_acid-bipyridyl1-1_will_sp | dfA936 | 8.989 | SCF | 9.158 | MP2/6-31G(d,p) | This is the DMAflex intra_molecular energy penalty. SCF energy is with respect to opt, and MP2 with respect to the single point energy of the SCF opt. | A936 | P-1 | 4 | 13.0761 | 8.2554 | 8.7293 | 80.466 | 124.25 | 102.937 | LATT 1 | 1.2848 | 0.6877 |  | -200.21 | -75.11 | -191.221 | 0 | 0 | 0 | 1 |  | 0 |  | 0 | DMAflex DMA + Williams
UCLPKA | C7 H7 N1 O2 - C8 H7 N1 O4 | 12 | 4-aminobenzoic acid - 2,2'-bipyridyl | 4-aminobenzoic acid - 2,2'-bipyridyl |  |  | Flexible CrystalPredictor (1), DMAflex-Q, DMAflex (single iteration), DMACRYS (1.1.0) | Nizar Issa / Panos Karamertzanis | 2009 | See Study_ID=12 | \CHEMISTRY_CPOSS\0-EarlySearches\home\louise_price.eminerals\aminobenzoic_acid-bipyridyl1-1_will_sp | dfA13 | 5.43 | SCF | 3.446 | MP2/6-31G(d,p) | This is the DMAflex intra_molecular energy penalty. SCF energy is with respect to opt, and MP2 with respect to the single point energy of the SCF opt. | A13 | Pna21 | 8 | 16.2754 | 4.2443 | 20.9169 | 90 | 90 | 90 | LATT -1; SYMM -X , -Y , +Z +1/2; SYMM -X +1/2, +Y +1/2, +Z +1/2; SYMM +X +1/2, -Y +1/2, +Z | 1.3484 | 0.724 |  | -196.4 | -97.81 | -190.97 | 0 | 0 | 0 | 1 |  | 0 |  | 0 | DMAflex DMA + Williams

## Key Information
REFCODE | UCLPKA
Formula | C7 H7 N1 O2 - C8 H7 N1 O4
Study_ID | 12
Common Name | 4-aminobenzoic acid - 2,2'-bipyridyl
IUPAC Systematic Name | 4-aminobenzoic acid - 2,2'-bipyridyl
Other Names
CSD Refcodes
Programs | Flexible CrystalPredictor (1), DMAflex-Q, DMAflex (single iteration), DMACRYS (1.1.0)
Scientist | Nizar Issa / Panos Karamertzanis
Date | 2009
Publication | See Study_ID=12
Location on S Drive | \CHEMISTRY_CPOSS\0-EarlySearches\home\louise_price.eminerals\aminobenzoic_acid-bipyridyl1-1_will_sp
Potential Description | DMAflex DMA + Williams

## CSP data
Conformer Name | Label | Space Group | Density /gcm-3 | Packing Coefficient | Experimental Info | Lattice Energy /kJmol-1 | Zero Point Energy /kJmol-1 | Thermal Energy /kJmol-1 | Lowest Eigenvalue of Shear | Growth Volume | Estimated Energy at 298K | Spacegroup Type
dfA936 | A936 | P-1 | 1.2848 | 0.6877 |  | -191.221 | 0 | 0 | 0 | 0 | -191.221 | P-1
dfA167 | A167 | P1 | 1.2989 | 0.6973 |  | -192.986 | 0 | 0 | 0 | 0 | -192.986 | Other Triclinic
dfA36 | A36 | P21/c | 1.3434 | 0.7222 |  | -198.674 | 0 | 0 | 0 | 0 | -198.674 | P21/c
dfA389 | A389 | P21/c | 1.3087 | 0.7004 |  | -195.193 | 0 | 0 | 0 | 0 | -195.193 | P21/c
dfA896 | A896 | P21/c | 1.2958 | 0.6923 |  | -194.574 | 0 | 0 | 0 | 0 | -194.574 | P21/c
dfA296 | A296 | P21/c | 1.3208 | 0.7096 |  | -193.582 | 0 | 0 | 0 | 0 | -193.582 | P21/c
dfA27 | A27 | P21/c | 1.3382 | 0.7189 |  | -192.358 | 0 | 0 | 0 | 0 | -192.358 | P21/c
dfA5 | A5 | P21 | 1.3535 | 0.727 |  | -196.047 | 0 | 0 | 0 | 0 | -196.047 | P21
dfA32 | A32 | P21 | 1.3434 | 0.7196 |  | -195.006 | 0 | 0 | 0 | 0 | -195.006 | P21
dfA121 | A121 | Cc | 1.3307 | 0.712 |  | -192.933 | 0 | 0 | 0 | 0 | -192.933 | Cc
dfA41 | A41 | Cc | 1.3487 | 0.7239 |  | -192.924 | 0 | 0 | 0 | 0 | -192.924 | Cc
dfA7 | A7 | Pna21 | 1.358 | 0.7299 |  | -194.118 | 0 | 0 | 0 | 0 | -194.118 | Pna21
dfA145 | A145 | Pna21 | 1.327 | 0.7115 |  | -193.446 | 0 | 0 | 0 | 0 | -193.446 | Pna21
dfA489 | A489 | Pna21 | 1.3487 | 0.7237 |  | -193.185 | 0 | 0 | 0 | 0 | -193.185 | Pna21
dfA257 | A257 | Pna21 | 1.3426 | 0.7207 |  | -193.133 | 0 | 0 | 0 | 0 | -193.133 | Pna21
dfA733 | A733 | Pna21 | 1.3248 | 0.7095 |  | -192.858 | 0 | 0 | 0 | 0 | -192.858 | Pna21
dfA13 | A13 | Pna21 | 1.3484 | 0.724 |  | -190.97 | 0 | 0 | 0 | 0 | -190.97 | Pna21
dfA122 | A122 | P212121 | 1.3246 | 0.7104 |  | -194.928 | 0 | 0 | 0 | 0 | -194.928 | P212121
dfA65 | A65 | P212121 | 1.33 | 0.7136 |  | -192.965 | 0 | 0 | 0 | 0 | -192.965 | P212121
dfA820 | A820 | P212121 | 1.2989 | 0.6953 |  | -191.526 | 0 | 0 | 0 | 0 | -191.526 | P212121
dfA130 | A130 | Pca21 | 1.3515 | 0.7248 |  | -194.08 | 0 | 0 | 0 | 0 | -194.08 | Pca21
dfA33 | A33 | Pca21 | 1.3269 | 0.71 |  | -193.637 | 0 | 0 | 0 | 0 | -193.637 | Pca21
dfA66 | A66 | Pca21 | 1.341 | 0.7202 |  | -193.235 | 0 | 0 | 0 | 0 | -193.235 | Pca21
dfA137 | A137 | Pca21 | 1.3391 | 0.7175 |  | -193.148 | 0 | 0 | 0 | 0 | -193.148 | Pca21
dfA1457 | A1457 | P21212 | 1.3213 | 0.7071 |  | -192.37 | 0 | 0 | 0 | 0 | -192.37 | Other Orthorhombic