## Bipy-Aminobenzoic_FIT
REFCODE | Formula | Study_ID | Common Name | IUPAC Systematic Name | Other Names | CSD Refcodes | Programs | Scientist | Date | Publication | Location on S Drive | Conformer Name | ΔEintra 1 /kJmol-1 | ΔEintra theory 1 | ΔEintra 2 /kJmol-1 | ΔEintra theory 2 | Conformer Comment | Label | Space Group | Z | a /Å | b /Å | c /Å | a /° | ß /° | γ /° | Symmetry | Density /gcm-3 | Packing Coefficient | Experimental Info | Intermolecular Lattice Energy /kJmol-1 | Repulsion Dispersion Energy /kJmol-1 | Lattice Energy /kJmol-1 | Zero Point Energy /kJmol-1 | Thermal Energy /kJmol-1 | Temp Thermal Energy /K | Born Stability | Elastic Axis Definition | Lowest Eigenvalue of Shear | Corresponding Eigenvector | Growth Volume | Potential Description | Periodic name | Program | DFT functional | Dispersion correction | Basis set cutoff | k-point grid | Psudopotential | Optimization? | Starting structure | Space group (φcrys) | a(φcrys) /Å | b(φcrys) /Å | c(φcrys) /Å | a(φcrys) /° | ß(φcrys) /° | γ(φcrys) /° | Energy per molecule /eV | Isolated molecule energy (DFT) /eV | Density (φcrys) /gcm-3 | Ab initio χmin /10-6 cm3mol-1 | Ab initio χmid /10-6 cm3mol-1 | Ab initio χmax /10-6 cm3mol-1 | Ab initio ZPE /eV | Temp ab initio free energy /K | Ab initio free energy /eV | Ab initio entropy /Jmol-1K-1 | Ab initio heat capacity /Jmol-1K-1
UCLPKA | C7 H7 N1 O2 - C8 H7 N1 O4 | 10 | 4-aminobenzoic acid - 2,2'-bipyridyl | 4-aminobenzoic acid - 2,2'-bipyridyl |  |  | Study_ID=11 or 12 (not sure), DMAREL (4.3.6) | Nizar Issa / Panos Karamertzanis | 2009 | See Study_ID=12 | \CHEMISTRY_CPOSS\0-EarlySearches\home\louise_price.eminerals\aminobenzoic_acid-bipyridyl1-1_fit | dfA241 | 1.556 | SCF | 0.969 | MP2/6-31G(d,p) | This is the DMAflex intra_molecular energy penalty. SCF energy is with respect to A394, and MP2 with respect to A8. | A241 | P21/c | 8 | 25.5799 | 4.229 | 16.2463 | 90 | 120.509 | 90 | LATT 1; SYMM -X , +Y +1/2, -Z +1/2 | 1.2867 | 0.6906 |  | -201.91 | -104.51 | -200.354 | 0 | 0 | 0 | 1 |  | 0 |  | 0 | DMAflex DMA + FIT
UCLPKA | C7 H7 N1 O2 - C8 H7 N1 O4 | 10 | 4-aminobenzoic acid - 2,2'-bipyridyl | 4-aminobenzoic acid - 2,2'-bipyridyl |  |  | Study_ID=11 or 12 (not sure), DMAREL (4.3.6) | Nizar Issa / Panos Karamertzanis | 2009 | See Study_ID=12 | \CHEMISTRY_CPOSS\0-EarlySearches\home\louise_price.eminerals\aminobenzoic_acid-bipyridyl1-1_fit | dfA693 | 1.26 | SCF | 0.766 | MP2/6-31G(d,p) | This is the DMAflex intra_molecular energy penalty. SCF energy is with respect to A394, and MP2 with respect to A8. | A693 | P21/c | 8 | 24.9159 | 4.2424 | 16.1809 | 90 | 116.991 | 90 | LATT 1; SYMM -X , +Y +1/2, -Z +1/2 | 1.2783 | 0.6852 |  | -201.51 | -103.81 | -200.25 | 0 | 0 | 0 | 1 |  | 0 |  | 0 | DMAflex DMA + FIT
UCLPKA | C7 H7 N1 O2 - C8 H7 N1 O4 | 10 | 4-aminobenzoic acid - 2,2'-bipyridyl | 4-aminobenzoic acid - 2,2'-bipyridyl |  |  | Study_ID=11 or 12 (not sure), DMAREL (4.3.6) | Nizar Issa / Panos Karamertzanis | 2009 | See Study_ID=12 | \CHEMISTRY_CPOSS\0-EarlySearches\home\louise_price.eminerals\aminobenzoic_acid-bipyridyl1-1_fit | dfA101 | 0.598 | SCF | 0.286 | MP2/6-31G(d,p) | This is the DMAflex intra_molecular energy penalty. SCF energy is with respect to A394, and MP2 with respect to A8. | A101 | P21/c | 8 | 22.7123 | 4.2698 | 16.1613 | 90 | 72.133 | 90 | LATT 1; SYMM -X , +Y +1/2, -Z +1/2 | 1.3061 | 0.7004 |  | -200 | -107.53 | -199.402 | 0 | 0 | 0 | 1 |  | 0 |  | 0 | DMAflex DMA + FIT
UCLPKA | C7 H7 N1 O2 - C8 H7 N1 O4 | 10 | 4-aminobenzoic acid - 2,2'-bipyridyl | 4-aminobenzoic acid - 2,2'-bipyridyl |  |  | Study_ID=11 or 12 (not sure), DMAREL (4.3.6) | Nizar Issa / Panos Karamertzanis | 2009 | See Study_ID=12 | \CHEMISTRY_CPOSS\0-EarlySearches\home\louise_price.eminerals\aminobenzoic_acid-bipyridyl1-1_fit | dfA230 | 2.622 | SCF | 1.014 | MP2/6-31G(d,p) | This is the DMAflex intra_molecular energy penalty. SCF energy is with respect to A394, and MP2 with respect to A8. | A230 | P21/c | 8 | 7.906 | 21.7478 | 8.7605 | 90 | 102.416 | 90 | LATT 1; SYMM -X , +Y +1/2, -Z +1/2 | 1.3244 | 0.7076 |  | -201 | -107.77 | -198.378 | 0 | 0 | 0 | 1 |  | 0 |  | 0 | DMAflex DMA + FIT
UCLPKA | C7 H7 N1 O2 - C8 H7 N1 O4 | 10 | 4-aminobenzoic acid - 2,2'-bipyridyl | 4-aminobenzoic acid - 2,2'-bipyridyl |  |  | Study_ID=11 or 12 (not sure), DMAREL (4.3.6) | Nizar Issa / Panos Karamertzanis | 2009 | See Study_ID=12 | \CHEMISTRY_CPOSS\0-EarlySearches\home\louise_price.eminerals\aminobenzoic_acid-bipyridyl1-1_fit | dfA264 | 1.03 | SCF | 0.71 | MP2/6-31G(d,p) | This is the DMAflex intra_molecular energy penalty. SCF energy is with respect to A394, and MP2 with respect to A8. | A264 | P21/c | 8 | 21.9082 | 4.245 | 16.2305 | 90 | 94.543 | 90 | LATT 1; SYMM -X , +Y +1/2, -Z +1/2 | 1.2948 | 0.6942 |  | -198.56 | -106.38 | -197.53 | 0 | 0 | 0 | 1 |  | 0 |  | 0 | DMAflex DMA + FIT
UCLPKA | C7 H7 N1 O2 - C8 H7 N1 O4 | 10 | 4-aminobenzoic acid - 2,2'-bipyridyl | 4-aminobenzoic acid - 2,2'-bipyridyl |  |  | Study_ID=11 or 12 (not sure), DMAREL (4.3.6) | Nizar Issa / Panos Karamertzanis | 2009 | See Study_ID=12 | \CHEMISTRY_CPOSS\0-EarlySearches\home\louise_price.eminerals\aminobenzoic_acid-bipyridyl1-1_fit | dfA896 | 5.072 | SCF | 6.583 | MP2/6-31G(d,p) | This is the DMAflex intra_molecular energy penalty. SCF energy is with respect to A394, and MP2 with respect to A8. | A896 | P21/c | 8 | 8.05 | 15.9919 | 15.2145 | 90 | 49.387 | 90 | LATT 1; SYMM -X , +Y +1/2, -Z +1/2 | 1.3103 | 0.7027 |  | -202.2 | -105.88 | -197.128 | 0 | 0 | 0 | 1 |  | 0 |  | 0 | DMAflex DMA + FIT
UCLPKA | C7 H7 N1 O2 - C8 H7 N1 O4 | 10 | 4-aminobenzoic acid - 2,2'-bipyridyl | 4-aminobenzoic acid - 2,2'-bipyridyl |  |  | Study_ID=11 or 12 (not sure), DMAREL (4.3.6) | Nizar Issa / Panos Karamertzanis | 2009 | See Study_ID=12 | \CHEMISTRY_CPOSS\0-EarlySearches\home\louise_price.eminerals\aminobenzoic_acid-bipyridyl1-1_fit | dfA120 | 1.064 | SCF | 0.143 | MP2/6-31G(d,p) | This is the DMAflex intra_molecular energy penalty. SCF energy is with respect to A394, and MP2 with respect to A8. | A120 | P21/c | 8 | 8.0514 | 21.0943 | 9.3593 | 90 | 71.383 | 90 | LATT 1; SYMM -X , +Y +1/2, -Z +1/2 | 1.2933 | 0.6933 |  | -197.46 | -107.41 | -196.396 | 0 | 0 | 0 | 1 |  | 0 |  | 0 | DMAflex DMA + FIT
UCLPKA | C7 H7 N1 O2 - C8 H7 N1 O4 | 10 | 4-aminobenzoic acid - 2,2'-bipyridyl | 4-aminobenzoic acid - 2,2'-bipyridyl |  |  | Study_ID=11 or 12 (not sure), DMAREL (4.3.6) | Nizar Issa / Panos Karamertzanis | 2009 | See Study_ID=12 | \CHEMISTRY_CPOSS\0-EarlySearches\home\louise_price.eminerals\aminobenzoic_acid-bipyridyl1-1_fit | dfA121 | 0.512 | SCF | 1.855 | MP2/6-31G(d,p) | This is the DMAflex intra_molecular energy penalty. SCF energy is with respect to A394, and MP2 with respect to A8. | A121 | Cc | 4 | 26.29 | 4.3286 | 15.7897 | 90 | 55.014 | 90 | LATT -7; SYMM +X , -Y , +Z +1/2 | 1.3234 | 0.7098 |  | -196.34 | -108.37 | -195.828 | 0 | 0 | 0 | 1 |  | 0 |  | 0 | DMAflex DMA + FIT
UCLPKA | C7 H7 N1 O2 - C8 H7 N1 O4 | 10 | 4-aminobenzoic acid - 2,2'-bipyridyl | 4-aminobenzoic acid - 2,2'-bipyridyl |  |  | Study_ID=11 or 12 (not sure), DMAREL (4.3.6) | Nizar Issa / Panos Karamertzanis | 2009 | See Study_ID=12 | \CHEMISTRY_CPOSS\0-EarlySearches\home\louise_price.eminerals\aminobenzoic_acid-bipyridyl1-1_fit | dfA163 | 0.271 | SCF | 0.499 | MP2/6-31G(d,p) | This is the DMAflex intra_molecular energy penalty. SCF energy is with respect to A394, and MP2 with respect to A8. | A163 | P-1 | 4 | 11.6206 | 13.6301 | 12.7472 | 92.343 | 127.602 | 132.486 | LATT 1 | 1.3076 | 0.7 |  | -195.79 | -110.55 | -195.519 | 0 | 0 | 0 | 1 |  | 0 |  | 0 | DMAflex DMA + FIT
UCLPKA | C7 H7 N1 O2 - C8 H7 N1 O4 | 10 | 4-aminobenzoic acid - 2,2'-bipyridyl | 4-aminobenzoic acid - 2,2'-bipyridyl |  |  | Study_ID=11 or 12 (not sure), DMAREL (4.3.6) | Nizar Issa / Panos Karamertzanis | 2009 | See Study_ID=12 | \CHEMISTRY_CPOSS\0-EarlySearches\home\louise_price.eminerals\aminobenzoic_acid-bipyridyl1-1_fit | dfA36 | 4.614 | SCF | 3.094 | MP2/6-31G(d,p) | This is the DMAflex intra_molecular energy penalty. SCF energy is with respect to A394, and MP2 with respect to A8. | A36 | P21/c | 8 | 3.8347 | 12.8483 | 31.4937 | 90 | 109.786 | 90 | LATT 1; SYMM -X , +Y +1/2, -Z +1/2 | 1.3344 | 0.7205 |  | -198.86 | -118.1 | -194.246 | 0 | 0 | 0 | 1 |  | 0 |  | 0 | DMAflex DMA + FIT
UCLPKA | C7 H7 N1 O2 - C8 H7 N1 O4 | 10 | 4-aminobenzoic acid - 2,2'-bipyridyl | 4-aminobenzoic acid - 2,2'-bipyridyl |  |  | Study_ID=11 or 12 (not sure), DMAREL (4.3.6) | Nizar Issa / Panos Karamertzanis | 2009 | See Study_ID=12 | \CHEMISTRY_CPOSS\0-EarlySearches\home\louise_price.eminerals\aminobenzoic_acid-bipyridyl1-1_fit | dfA936 | 5.681 | SCF | 6.179 | MP2/6-31G(d,p) | This is the DMAflex intra_molecular energy penalty. SCF energy is with respect to A394, and MP2 with respect to A8. | A936 | P-1 | 4 | 13.3539 | 7.9143 | 8.925 | 80.353 | 124.466 | 105.081 | LATT 1 | 1.2977 | 0.6975 |  | -199.79 | -106.31 | -194.109 | 0 | 0 | 0 | 1 |  | 0 |  | 0 | DMAflex DMA + FIT
UCLPKA | C7 H7 N1 O2 - C8 H7 N1 O4 | 10 | 4-aminobenzoic acid - 2,2'-bipyridyl | 4-aminobenzoic acid - 2,2'-bipyridyl |  |  | Study_ID=11 or 12 (not sure), DMAREL (4.3.6) | Nizar Issa / Panos Karamertzanis | 2009 | See Study_ID=12 | \CHEMISTRY_CPOSS\0-EarlySearches\home\louise_price.eminerals\aminobenzoic_acid-bipyridyl1-1_fit | dfA32 | 4.109 | SCF | 2.893 | MP2/6-31G(d,p) | This is the DMAflex intra_molecular energy penalty. SCF energy is with respect to A394, and MP2 with respect to A8. | A32 | P21 | 4 | 3.8975 | 12.4306 | 14.9215 | 90 | 95.035 | 90 | LATT -1; SYMM -X , +Y +1/2, -Z | 1.3527 | 0.7307 |  | -198 | -121.79 | -193.891 | 0 | 0 | 0 | 1 |  | 0 |  | 0 | DMAflex DMA + FIT
UCLPKA | C7 H7 N1 O2 - C8 H7 N1 O4 | 10 | 4-aminobenzoic acid - 2,2'-bipyridyl | 4-aminobenzoic acid - 2,2'-bipyridyl |  |  | Study_ID=11 or 12 (not sure), DMAREL (4.3.6) | Nizar Issa / Panos Karamertzanis | 2009 | See Study_ID=12 | \CHEMISTRY_CPOSS\0-EarlySearches\home\louise_price.eminerals\aminobenzoic_acid-bipyridyl1-1_fit | dfA821 | 0.22 | SCF | 0.582 | MP2/6-31G(d,p) | This is the DMAflex intra_molecular energy penalty. SCF energy is with respect to A394, and MP2 with respect to A8. | A821 | P-1 | 4 | 10.369 | 8.6979 | 10.6739 | 91.516 | 127.717 | 96.717 | LATT 1 | 1.2982 | 0.6962 |  | -193.93 | -107.29 | -193.71 | 0 | 0 | 0 | 1 |  | 0 |  | 0 | DMAflex DMA + FIT
UCLPKA | C7 H7 N1 O2 - C8 H7 N1 O4 | 10 | 4-aminobenzoic acid - 2,2'-bipyridyl | 4-aminobenzoic acid - 2,2'-bipyridyl |  |  | Study_ID=11 or 12 (not sure), DMAREL (4.3.6) | Nizar Issa / Panos Karamertzanis | 2009 | See Study_ID=12 | \CHEMISTRY_CPOSS\0-EarlySearches\home\louise_price.eminerals\aminobenzoic_acid-bipyridyl1-1_fit | dfA710 | 0.213 | SCF | 0.614 | MP2/6-31G(d,p) | This is the DMAflex intra_molecular energy penalty. SCF energy is with respect to A394, and MP2 with respect to A8. | A710 | P-1 | 4 | 10.3603 | 13.942 | 9.279 | 117.228 | 65.518 | 66.75 | LATT 1 | 1.2983 | 0.6922 |  | -193.92 | -107.28 | -193.707 | 0 | 0 | 0 | 1 |  | 0 |  | 0 | DMAflex DMA + FIT
UCLPKA | C7 H7 N1 O2 - C8 H7 N1 O4 | 10 | 4-aminobenzoic acid - 2,2'-bipyridyl | 4-aminobenzoic acid - 2,2'-bipyridyl |  |  | Study_ID=11 or 12 (not sure), DMAREL (4.3.6) | Nizar Issa / Panos Karamertzanis | 2009 | See Study_ID=12 | \CHEMISTRY_CPOSS\0-EarlySearches\home\louise_price.eminerals\aminobenzoic_acid-bipyridyl1-1_fit | dfA523 | 0.268 | SCF | 0.605 | MP2/6-31G(d,p) | This is the DMAflex intra_molecular energy penalty. SCF energy is with respect to A394, and MP2 with respect to A8. | A523 | P-1 | 4 | 24.7736 | 9.2765 | 8.6898 | 80.746 | 79.546 | 149.969 | LATT 1 | 1.2984 | 0.6953 |  | -193.97 | -107.24 | -193.702 | 0 | 0 | 0 | 1 |  | 0 |  | 0 | DMAflex DMA + FIT
UCLPKA | C7 H7 N1 O2 - C8 H7 N1 O4 | 10 | 4-aminobenzoic acid - 2,2'-bipyridyl | 4-aminobenzoic acid - 2,2'-bipyridyl |  |  | Study_ID=11 or 12 (not sure), DMAREL (4.3.6) | Nizar Issa / Panos Karamertzanis | 2009 | See Study_ID=12 | \CHEMISTRY_CPOSS\0-EarlySearches\home\louise_price.eminerals\aminobenzoic_acid-bipyridyl1-1_fit | dfA66 | 5.597 | SCF | 3.417 | MP2/6-31G(d,p) | This is the DMAflex intra_molecular energy penalty. SCF energy is with respect to A394, and MP2 with respect to A8. | A66 | Pca21 | 8 | 29.9869 | 3.7684 | 12.914 | 90 | 90 | 90 | LATT -1; SYMM -X , -Y , +Z +1/2; SYMM -X +1/2, +Y , +Z +1/2; SYMM +X +1/2, -Y , +Z | 1.3351 | 0.7199 |  | -199.23 | -121.17 | -193.633 | 0 | 0 | 0 | 1 |  | 0 |  | 0 | DMAflex DMA + FIT
UCLPKA | C7 H7 N1 O2 - C8 H7 N1 O4 | 10 | 4-aminobenzoic acid - 2,2'-bipyridyl | 4-aminobenzoic acid - 2,2'-bipyridyl |  |  | Study_ID=11 or 12 (not sure), DMAREL (4.3.6) | Nizar Issa / Panos Karamertzanis | 2009 | See Study_ID=12 | \CHEMISTRY_CPOSS\0-EarlySearches\home\louise_price.eminerals\aminobenzoic_acid-bipyridyl1-1_fit | dfA764 | 3.14 | SCF | 2.946 | MP2/6-31G(d,p) | This is the DMAflex intra_molecular energy penalty. SCF energy is with respect to A394, and MP2 with respect to A8. | A764 | P21/c | 8 | 8.4489 | 4.4941 | 42.321 | 90 | 69.18 | 90 | LATT 1; SYMM -X , +Y +1/2, -Z +1/2 | 1.2971 | 0.693 |  | -196.73 | -101.13 | -193.59 | 0 | 0 | 0 | 1 |  | 0 |  | 0 | DMAflex DMA + FIT
UCLPKA | C7 H7 N1 O2 - C8 H7 N1 O4 | 10 | 4-aminobenzoic acid - 2,2'-bipyridyl | 4-aminobenzoic acid - 2,2'-bipyridyl |  |  | Study_ID=11 or 12 (not sure), DMAREL (4.3.6) | Nizar Issa / Panos Karamertzanis | 2009 | See Study_ID=12 | \CHEMISTRY_CPOSS\0-EarlySearches\home\louise_price.eminerals\aminobenzoic_acid-bipyridyl1-1_fit | dfA697 | 2.265 | SCF | 0.784 | MP2/6-31G(d,p) | This is the DMAflex intra_molecular energy penalty. SCF energy is with respect to A394, and MP2 with respect to A8. | A697 | P21/c | 8 | 3.7815 | 12.6046 | 32.7368 | 90 | 69.145 | 90 | LATT 1; SYMM -X , +Y +1/2, -Z +1/2 | 1.3361 | 0.7204 |  | -195.85 | -120.05 | -193.585 | 0 | 0 | 0 | 1 |  | 0 |  | 0 | DMAflex DMA + FIT
UCLPKA | C7 H7 N1 O2 - C8 H7 N1 O4 | 10 | 4-aminobenzoic acid - 2,2'-bipyridyl | 4-aminobenzoic acid - 2,2'-bipyridyl |  |  | Study_ID=11 or 12 (not sure), DMAREL (4.3.6) | Nizar Issa / Panos Karamertzanis | 2009 | See Study_ID=12 | \CHEMISTRY_CPOSS\0-EarlySearches\home\louise_price.eminerals\aminobenzoic_acid-bipyridyl1-1_fit | dfA47 | 2.201 | SCF | 0.765 | MP2/6-31G(d,p) | This is the DMAflex intra_molecular energy penalty. SCF energy is with respect to A394, and MP2 with respect to A8. | A47 | P21/c | 8 | 3.7836 | 12.5982 | 32.5097 | 90 | 70.197 | 90 | LATT 1; SYMM -X , +Y +1/2, -Z +1/2 | 1.3363 | 0.7171 |  | -195.78 | -120.09 | -193.579 | 0 | 0 | 0 | 1 |  | 0 |  | 0 | DMAflex DMA + FIT
UCLPKA | C7 H7 N1 O2 - C8 H7 N1 O4 | 10 | 4-aminobenzoic acid - 2,2'-bipyridyl | 4-aminobenzoic acid - 2,2'-bipyridyl |  |  | Study_ID=11 or 12 (not sure), DMAREL (4.3.6) | Nizar Issa / Panos Karamertzanis | 2009 | See Study_ID=12 | \CHEMISTRY_CPOSS\0-EarlySearches\home\louise_price.eminerals\aminobenzoic_acid-bipyridyl1-1_fit | dfA3 | 1.145 | SCF | 2.281 | MP2/6-31G(d,p) | This is the DMAflex intra_molecular energy penalty. SCF energy is with respect to A394, and MP2 with respect to A8. | A3 | Cc | 4 | 27.1759 | 4.2614 | 16.4994 | 90 | 130.768 | 90 | LATT -7; SYMM +X , -Y , +Z +1/2 | 1.3463 | 0.7265 |  | -194.71 | -125.71 | -193.565 | 0 | 0 | 0 | 1 |  | 0 |  | 0 | DMAflex DMA + FIT
UCLPKA | C7 H7 N1 O2 - C8 H7 N1 O4 | 10 | 4-aminobenzoic acid - 2,2'-bipyridyl | 4-aminobenzoic acid - 2,2'-bipyridyl |  |  | Study_ID=11 or 12 (not sure), DMAREL (4.3.6) | Nizar Issa / Panos Karamertzanis | 2009 | See Study_ID=12 | \CHEMISTRY_CPOSS\0-EarlySearches\home\louise_price.eminerals\aminobenzoic_acid-bipyridyl1-1_fit | dfA167 | 3.62 | SCF | 5.143 | MP2/6-31G(d,p) | This is the DMAflex intra_molecular energy penalty. SCF energy is with respect to A394, and MP2 with respect to A8. | A167 | P1 | 2 | 13.9141 | 8.2112 | 4.4723 | 106.259 | 105.388 | 50.306 | LATT -1 | 1.2994 | 0.699 |  | -197.17 | -102.02 | -193.55 | 0 | 0 | 0 | 1 |  | 0 |  | 0 | DMAflex DMA + FIT
UCLPKA | C7 H7 N1 O2 - C8 H7 N1 O4 | 10 | 4-aminobenzoic acid - 2,2'-bipyridyl | 4-aminobenzoic acid - 2,2'-bipyridyl |  |  | Study_ID=11 or 12 (not sure), DMAREL (4.3.6) | Nizar Issa / Panos Karamertzanis | 2009 | See Study_ID=12 | \CHEMISTRY_CPOSS\0-EarlySearches\home\louise_price.eminerals\aminobenzoic_acid-bipyridyl1-1_fit | dfA431 | 3.447 | SCF | 5.015 | MP2/6-31G(d,p) | This is the DMAflex intra_molecular energy penalty. SCF energy is with respect to A394, and MP2 with respect to A8. | A431 | P1 | 2 | 4.4601 | 8.216 | 16.3433 | 52.222 | 126.922 | 106.13 | LATT -1 | 1.3004 | 0.6965 |  | -196.99 | -102.48 | -193.543 | 0 | 0 | 0 | 1 |  | 0 |  | 0 | DMAflex DMA + FIT
UCLPKA | C7 H7 N1 O2 - C8 H7 N1 O4 | 10 | 4-aminobenzoic acid - 2,2'-bipyridyl | 4-aminobenzoic acid - 2,2'-bipyridyl |  |  | Study_ID=11 or 12 (not sure), DMAREL (4.3.6) | Nizar Issa / Panos Karamertzanis | 2009 | See Study_ID=12 | \CHEMISTRY_CPOSS\0-EarlySearches\home\louise_price.eminerals\aminobenzoic_acid-bipyridyl1-1_fit | dfA221 | 1.06 | SCF | 2.2 | MP2/6-31G(d,p) | This is the DMAflex intra_molecular energy penalty. SCF energy is with respect to A394, and MP2 with respect to A8. | A221 | Cc | 4 | 27.1929 | 4.2558 | 20.6091 | 90 | 142.67 | 90 | LATT -7; SYMM +X , -Y , +Z +1/2 | 1.3471 | 0.7258 |  | -194.59 | -125.98 | -193.53 | 0 | 0 | 0 | 1 |  | 0 |  | 0 | DMAflex DMA + FIT
UCLPKA | C7 H7 N1 O2 - C8 H7 N1 O4 | 10 | 4-aminobenzoic acid - 2,2'-bipyridyl | 4-aminobenzoic acid - 2,2'-bipyridyl |  |  | Study_ID=11 or 12 (not sure), DMAREL (4.3.6) | Nizar Issa / Panos Karamertzanis | 2009 | See Study_ID=12 | \CHEMISTRY_CPOSS\0-EarlySearches\home\louise_price.eminerals\aminobenzoic_acid-bipyridyl1-1_fit | dfA191 | 1.302 | SCF | 2.499 | MP2/6-31G(d,p) | This is the DMAflex intra_molecular energy penalty. SCF energy is with respect to A394, and MP2 with respect to A8. | A191 | Cc | 4 | 25.6107 | 4.2676 | 37.8245 | 90 | 159.5 | 90 | LATT -7; SYMM +X , -Y , +Z +1/2 | 1.3457 | 0.7254 |  | -194.82 | -125.47 | -193.518 | 0 | 0 | 0 | 1 |  | 0 |  | 0 | DMAflex DMA + FIT
UCLPKA | C7 H7 N1 O2 - C8 H7 N1 O4 | 10 | 4-aminobenzoic acid - 2,2'-bipyridyl | 4-aminobenzoic acid - 2,2'-bipyridyl |  |  | Study_ID=11 or 12 (not sure), DMAREL (4.3.6) | Nizar Issa / Panos Karamertzanis | 2009 | See Study_ID=12 | \CHEMISTRY_CPOSS\0-EarlySearches\home\louise_price.eminerals\aminobenzoic_acid-bipyridyl1-1_fit | dfA5 | 1.613 | SCF | 0.404 | MP2/6-31G(d,p) | This is the DMAflex intra_molecular energy penalty. SCF energy is with respect to A394, and MP2 with respect to A8. | A5 | P21 | 4 | 14.8992 | 12.8382 | 3.861 | 90 | 99.665 | 90 | LATT -1; SYMM -X , +Y +1/2, -Z | 1.338 | 0.719 |  | -195.03 | -123.39 | -193.417 | 0 | 0 | 0 | 1 |  | 0 |  | 0 | DMAflex DMA + FIT
UCLPKA | C7 H7 N1 O2 - C8 H7 N1 O4 | 10 | 4-aminobenzoic acid - 2,2'-bipyridyl | 4-aminobenzoic acid - 2,2'-bipyridyl |  |  | Study_ID=11 or 12 (not sure), DMAREL (4.3.6) | Nizar Issa / Panos Karamertzanis | 2009 | See Study_ID=12 | \CHEMISTRY_CPOSS\0-EarlySearches\home\louise_price.eminerals\aminobenzoic_acid-bipyridyl1-1_fit | dfA122 | 1.816 | SCF | 0.677 | MP2/6-31G(d,p) | This is the DMAflex intra_molecular energy penalty. SCF energy is with respect to A394, and MP2 with respect to A8. | A122 | P212121 | 8 | 29.4073 | 3.8407 | 12.9713 | 90 | 90 | 90 | LATT -1; SYMM -X +1/2, -Y , +Z +1/2; SYMM +X +1/2, -Y +1/2, -Z ; SYMM -X , +Y +1/2, -Z +1/2 | 1.3298 | 0.7157 |  | -194.96 | -121.28 | -193.144 | 0 | 0 | 0 | 1 |  | 0 |  | 0 | DMAflex DMA + FIT
UCLPKA | C7 H7 N1 O2 - C8 H7 N1 O4 | 10 | 4-aminobenzoic acid - 2,2'-bipyridyl | 4-aminobenzoic acid - 2,2'-bipyridyl |  |  | Study_ID=11 or 12 (not sure), DMAREL (4.3.6) | Nizar Issa / Panos Karamertzanis | 2009 | See Study_ID=12 | \CHEMISTRY_CPOSS\0-EarlySearches\home\louise_price.eminerals\aminobenzoic_acid-bipyridyl1-1_fit | dfA65 | 1.821 | SCF | 0.653 | MP2/6-31G(d,p) | This is the DMAflex intra_molecular energy penalty. SCF energy is with respect to A394, and MP2 with respect to A8. | A65 | P212121 | 8 | 29.4125 | 12.9739 | 3.8388 | 90 | 90 | 90 | LATT -1; SYMM -X +1/2, -Y , +Z +1/2; SYMM +X +1/2, -Y +1/2, -Z ; SYMM -X , +Y +1/2, -Z +1/2 | 1.33 | 0.7146 |  | -194.96 | -121.38 | -193.139 | 0 | 0 | 0 | 1 |  | 0 |  | 0 | DMAflex DMA + FIT
UCLPKA | C7 H7 N1 O2 - C8 H7 N1 O4 | 10 | 4-aminobenzoic acid - 2,2'-bipyridyl | 4-aminobenzoic acid - 2,2'-bipyridyl |  |  | Study_ID=11 or 12 (not sure), DMAREL (4.3.6) | Nizar Issa / Panos Karamertzanis | 2009 | See Study_ID=12 | \CHEMISTRY_CPOSS\0-EarlySearches\home\louise_price.eminerals\aminobenzoic_acid-bipyridyl1-1_fit | dfA7 | 2.218 | SCF | 1.478 | MP2/6-31G(d,p) | This is the DMAflex intra_molecular energy penalty. SCF energy is with respect to A394, and MP2 with respect to A8. | A7 | Pna21 | 8 | 29.6538 | 3.8297 | 12.6655 | 90 | 90 | 90 | LATT -1; SYMM -X , -Y , +Z +1/2; SYMM -X +1/2, +Y +1/2, +Z +1/2; SYMM +X +1/2, -Y +1/2, +Z | 1.3545 | 0.7316 |  | -195.22 | -124.32 | -193.002 | 0 | 0 | 0 | 1 |  | 0 |  | 0 | DMAflex DMA + FIT
UCLPKA | C7 H7 N1 O2 - C8 H7 N1 O4 | 10 | 4-aminobenzoic acid - 2,2'-bipyridyl | 4-aminobenzoic acid - 2,2'-bipyridyl |  |  | Study_ID=11 or 12 (not sure), DMAREL (4.3.6) | Nizar Issa / Panos Karamertzanis | 2009 | See Study_ID=12 | \CHEMISTRY_CPOSS\0-EarlySearches\home\louise_price.eminerals\aminobenzoic_acid-bipyridyl1-1_fit | dfA800 | 4.156 | SCF | 6.365 | MP2/6-31G(d,p) | This is the DMAflex intra_molecular energy penalty. SCF energy is with respect to A394, and MP2 with respect to A8. | A800 | P1 | 2 | 4.299 | 10.3545 | 10.7057 | 97.51 | 97.638 | 51.942 | LATT -1 | 1.3122 | 0.7018 |  | -196.95 | -106.08 | -192.794 | 0 | 0 | 0 | 1 |  | 0 |  | 0 | DMAflex DMA + FIT
UCLPKA | C7 H7 N1 O2 - C8 H7 N1 O4 | 10 | 4-aminobenzoic acid - 2,2'-bipyridyl | 4-aminobenzoic acid - 2,2'-bipyridyl |  |  | Study_ID=11 or 12 (not sure), DMAREL (4.3.6) | Nizar Issa / Panos Karamertzanis | 2009 | See Study_ID=12 | \CHEMISTRY_CPOSS\0-EarlySearches\home\louise_price.eminerals\aminobenzoic_acid-bipyridyl1-1_fit | dfA145 | 3.047 | SCF | 1.477 | MP2/6-31G(d,p) | This is the DMAflex intra_molecular energy penalty. SCF energy is with respect to A394, and MP2 with respect to A8. | A145 | Pna21 | 8 | 30.1931 | 3.7331 | 13.0661 | 90 | 90 | 90 | LATT -1; SYMM -X , -Y , +Z +1/2; SYMM -X +1/2, +Y +1/2, +Z +1/2; SYMM +X +1/2, -Y +1/2, +Z | 1.3229 | 0.7134 |  | -195.81 | -118.12 | -192.763 | 0 | 0 | 0 | 1 |  | 0 |  | 0 | DMAflex DMA + FIT
UCLPKA | C7 H7 N1 O2 - C8 H7 N1 O4 | 10 | 4-aminobenzoic acid - 2,2'-bipyridyl | 4-aminobenzoic acid - 2,2'-bipyridyl |  |  | Study_ID=11 or 12 (not sure), DMAREL (4.3.6) | Nizar Issa / Panos Karamertzanis | 2009 | See Study_ID=12 | \CHEMISTRY_CPOSS\0-EarlySearches\home\louise_price.eminerals\aminobenzoic_acid-bipyridyl1-1_fit | dfA55 | 1.742 | SCF | 0.782 | MP2/6-31G(d,p) | This is the DMAflex intra_molecular energy penalty. SCF energy is with respect to A394, and MP2 with respect to A8. | A55 | P21/c | 8 | 3.8146 | 31.1283 | 12.1898 | 90 | 89.907 | 90 | LATT 1; SYMM -X , +Y +1/2, -Z +1/2 | 1.346 | 0.7222 |  | -194.5 | -125.18 | -192.758 | 0 | 0 | 0 | 1 |  | 0 |  | 0 | DMAflex DMA + FIT
UCLPKA | C7 H7 N1 O2 - C8 H7 N1 O4 | 10 | 4-aminobenzoic acid - 2,2'-bipyridyl | 4-aminobenzoic acid - 2,2'-bipyridyl |  |  | Study_ID=11 or 12 (not sure), DMAREL (4.3.6) | Nizar Issa / Panos Karamertzanis | 2009 | See Study_ID=12 | \CHEMISTRY_CPOSS\0-EarlySearches\home\louise_price.eminerals\aminobenzoic_acid-bipyridyl1-1_fit | dfA27 | 1.718 | SCF | 0.781 | MP2/6-31G(d,p) | This is the DMAflex intra_molecular energy penalty. SCF energy is with respect to A394, and MP2 with respect to A8. | A27 | P21/c | 8 | 3.8128 | 31.1308 | 14.3729 | 90 | 58.045 | 90 | LATT 1; SYMM -X , +Y +1/2, -Z +1/2 | 1.346 | 0.7254 |  | -194.47 | -125.2 | -192.752 | 0 | 0 | 0 | 1 |  | 0 |  | 0 | DMAflex DMA + FIT
UCLPKA | C7 H7 N1 O2 - C8 H7 N1 O4 | 10 | 4-aminobenzoic acid - 2,2'-bipyridyl | 4-aminobenzoic acid - 2,2'-bipyridyl |  |  | Study_ID=11 or 12 (not sure), DMAREL (4.3.6) | Nizar Issa / Panos Karamertzanis | 2009 | See Study_ID=12 | \CHEMISTRY_CPOSS\0-EarlySearches\home\louise_price.eminerals\aminobenzoic_acid-bipyridyl1-1_fit | dfA24 | 1.711 | SCF | 0.791 | MP2/6-31G(d,p) | This is the DMAflex intra_molecular energy penalty. SCF energy is with respect to A394, and MP2 with respect to A8. | A24 | P21/c | 8 | 3.8142 | 31.132 | 12.1908 | 90 | 89.911 | 90 | LATT 1; SYMM -X , +Y +1/2, -Z +1/2 | 1.3459 | 0.7221 |  | -194.46 | -125.15 | -192.749 | 0 | 0 | 0 | 1 |  | 0 |  | 0 | DMAflex DMA + FIT
UCLPKA | C7 H7 N1 O2 - C8 H7 N1 O4 | 10 | 4-aminobenzoic acid - 2,2'-bipyridyl | 4-aminobenzoic acid - 2,2'-bipyridyl |  |  | Study_ID=11 or 12 (not sure), DMAREL (4.3.6) | Nizar Issa / Panos Karamertzanis | 2009 | See Study_ID=12 | \CHEMISTRY_CPOSS\0-EarlySearches\home\louise_price.eminerals\aminobenzoic_acid-bipyridyl1-1_fit | dfA13 | 3.159 | SCF | 2.091 | MP2/6-31G(d,p) | This is the DMAflex intra_molecular energy penalty. SCF energy is with respect to A394, and MP2 with respect to A8. | A13 | Pna21 | 8 | 16.2645 | 4.2593 | 21.0231 | 90 | 90 | 90 | LATT -1; SYMM -X , -Y , +Z +1/2; SYMM -X +1/2, +Y +1/2, +Z +1/2; SYMM +X +1/2, -Y +1/2, +Z | 1.3378 | 0.7208 |  | -195.59 | -121.8 | -192.431 | 0 | 0 | 0 | 1 |  | 0 |  | 0 | DMAflex DMA + FIT
UCLPKA | C7 H7 N1 O2 - C8 H7 N1 O4 | 10 | 4-aminobenzoic acid - 2,2'-bipyridyl | 4-aminobenzoic acid - 2,2'-bipyridyl |  |  | Study_ID=11 or 12 (not sure), DMAREL (4.3.6) | Nizar Issa / Panos Karamertzanis | 2009 | See Study_ID=12 | \CHEMISTRY_CPOSS\0-EarlySearches\home\louise_price.eminerals\aminobenzoic_acid-bipyridyl1-1_fit | dfA38 | 0.182 | SCF | 0.825 | MP2/6-31G(d,p) | This is the DMAflex intra_molecular energy penalty. SCF energy is with respect to A394, and MP2 with respect to A8. | A38 | P-1 | 4 | 12.752 | 12.3257 | 10.0505 | 71.547 | 65.163 | 31.852 | LATT 1 | 1.2922 | 0.6929 |  | -192.36 | -110.9 | -192.178 | 0 | 0 | 0 | 1 |  | 0 |  | 0 | DMAflex DMA + FIT
UCLPKA | C7 H7 N1 O2 - C8 H7 N1 O4 | 10 | 4-aminobenzoic acid - 2,2'-bipyridyl | 4-aminobenzoic acid - 2,2'-bipyridyl |  |  | Study_ID=11 or 12 (not sure), DMAREL (4.3.6) | Nizar Issa / Panos Karamertzanis | 2009 | See Study_ID=12 | \CHEMISTRY_CPOSS\0-EarlySearches\home\louise_price.eminerals\aminobenzoic_acid-bipyridyl1-1_fit | dfA99 | 0.073 | SCF | 0.717 | MP2/6-31G(d,p) | This is the DMAflex intra_molecular energy penalty. SCF energy is with respect to A394, and MP2 with respect to A8. | A99 | P-1 | 4 | 12.4783 | 6.8886 | 10.1075 | 76.267 | 69.218 | 100.268 | LATT 1 | 1.2896 | 0.6925 |  | -192.12 | -110.76 | -192.047 | 0 | 0 | 0 | 1 |  | 0 |  | 0 | DMAflex DMA + FIT
UCLPKA | C7 H7 N1 O2 - C8 H7 N1 O4 | 10 | 4-aminobenzoic acid - 2,2'-bipyridyl | 4-aminobenzoic acid - 2,2'-bipyridyl |  |  | Study_ID=11 or 12 (not sure), DMAREL (4.3.6) | Nizar Issa / Panos Karamertzanis | 2009 | See Study_ID=12 | \CHEMISTRY_CPOSS\0-EarlySearches\home\louise_price.eminerals\aminobenzoic_acid-bipyridyl1-1_fit | dfA535 | 0.06 | SCF | 0.637 | MP2/6-31G(d,p) | This is the DMAflex intra_molecular energy penalty. SCF energy is with respect to A394, and MP2 with respect to A8. | A535 | P-1 | 4 | 12.3355 | 6.889 | 13.519 | 46.585 | 98.746 | 79.413 | LATT 1 | 1.2895 | 0.6933 |  | -192.1 | -110.78 | -192.04 | 0 | 0 | 0 | 1 |  | 0 |  | 0 | DMAflex DMA + FIT
UCLPKA | C7 H7 N1 O2 - C8 H7 N1 O4 | 10 | 4-aminobenzoic acid - 2,2'-bipyridyl | 4-aminobenzoic acid - 2,2'-bipyridyl |  |  | Study_ID=11 or 12 (not sure), DMAREL (4.3.6) | Nizar Issa / Panos Karamertzanis | 2009 | See Study_ID=12 | \CHEMISTRY_CPOSS\0-EarlySearches\home\louise_price.eminerals\aminobenzoic_acid-bipyridyl1-1_fit | dfA236 | 0.061 | SCF | 0.697 | MP2/6-31G(d,p) | This is the DMAflex intra_molecular energy penalty. SCF energy is with respect to A394, and MP2 with respect to A8. | A236 | P-1 | 4 | 15.026 | 13.1293 | 6.8892 | 110.807 | 139.178 | 89.147 | LATT 1 | 1.2895 | 0.6917 |  | -192.1 | -110.77 | -192.039 | 0 | 0 | 0 | 1 |  | 0 |  | 0 | DMAflex DMA + FIT
UCLPKA | C7 H7 N1 O2 - C8 H7 N1 O4 | 10 | 4-aminobenzoic acid - 2,2'-bipyridyl | 4-aminobenzoic acid - 2,2'-bipyridyl |  |  | Study_ID=11 or 12 (not sure), DMAREL (4.3.6) | Nizar Issa / Panos Karamertzanis | 2009 | See Study_ID=12 | \CHEMISTRY_CPOSS\0-EarlySearches\home\louise_price.eminerals\aminobenzoic_acid-bipyridyl1-1_fit | dfA427 | 6.323 | SCF | 7.233 | MP2/6-31G(d,p) | This is the DMAflex intra_molecular energy penalty. SCF energy is with respect to A394, and MP2 with respect to A8. | A427 | P-1 | 4 | 15.4172 | 9.2716 | 8.2624 | 106.531 | 71.327 | 56.118 | LATT 1 | 1.2974 | 0.6936 |  | -198.24 | -105.77 | -191.917 | 0 | 0 | 0 | 1 |  | 0 |  | 0 | DMAflex DMA + FIT
UCLPKA | C7 H7 N1 O2 - C8 H7 N1 O4 | 10 | 4-aminobenzoic acid - 2,2'-bipyridyl | 4-aminobenzoic acid - 2,2'-bipyridyl |  |  | Study_ID=11 or 12 (not sure), DMAREL (4.3.6) | Nizar Issa / Panos Karamertzanis | 2009 | See Study_ID=12 | \CHEMISTRY_CPOSS\0-EarlySearches\home\louise_price.eminerals\aminobenzoic_acid-bipyridyl1-1_fit | dfA116 | 5.896 | SCF | 6.783 | MP2/6-31G(d,p) | This is the DMAflex intra_molecular energy penalty. SCF energy is with respect to A394, and MP2 with respect to A8. | A116 | P-1 | 4 | 8.2641 | 13.682 | 10.5187 | 75.236 | 57.656 | 49.114 | LATT 1 | 1.2969 | 0.6957 |  | -197.79 | -106.01 | -191.894 | 0 | 0 | 0 | 1 |  | 0 |  | 0 | DMAflex DMA + FIT
UCLPKA | C7 H7 N1 O2 - C8 H7 N1 O4 | 10 | 4-aminobenzoic acid - 2,2'-bipyridyl | 4-aminobenzoic acid - 2,2'-bipyridyl |  |  | Study_ID=11 or 12 (not sure), DMAREL (4.3.6) | Nizar Issa / Panos Karamertzanis | 2009 | See Study_ID=12 | \CHEMISTRY_CPOSS\0-EarlySearches\home\louise_price.eminerals\aminobenzoic_acid-bipyridyl1-1_fit | dfA521 | 0.801 | SCF | 2.157 | MP2/6-31G(d,p) | This is the DMAflex intra_molecular energy penalty. SCF energy is with respect to A394, and MP2 with respect to A8. | A521 | Pbca | 16 | 19.4638 | 16.7042 | 9.2217 | 90 | 90 | 90 | LATT 1; SYMM -X +1/2, -Y , +Z +1/2; SYMM +X +1/2, -Y +1/2, -Z ; SYMM -X , +Y +1/2, -Z +1/2 | 1.2996 | 0.7 |  | -192.59 | -114.34 | -191.789 | 0 | 0 | 0 | 1 |  | 0 |  | 0 | DMAflex DMA + FIT
UCLPKA | C7 H7 N1 O2 - C8 H7 N1 O4 | 10 | 4-aminobenzoic acid - 2,2'-bipyridyl | 4-aminobenzoic acid - 2,2'-bipyridyl |  |  | Study_ID=11 or 12 (not sure), DMAREL (4.3.6) | Nizar Issa / Panos Karamertzanis | 2009 | See Study_ID=12 | \CHEMISTRY_CPOSS\0-EarlySearches\home\louise_price.eminerals\aminobenzoic_acid-bipyridyl1-1_fit | dfA33 | 1.346 | SCF | 0.264 | MP2/6-31G(d,p) | This is the DMAflex intra_molecular energy penalty. SCF energy is with respect to A394, and MP2 with respect to A8. | A33 | Pca21 | 8 | 30.6577 | 3.7247 | 12.8924 | 90 | 90 | 90 | LATT -1; SYMM -X , -Y , +Z +1/2; SYMM -X +1/2, +Y , +Z +1/2; SYMM +X +1/2, -Y , +Z | 1.3234 | 0.7151 |  | -193.05 | -121.53 | -191.704 | 0 | 0 | 0 | 1 |  | 0 |  | 0 | DMAflex DMA + FIT
UCLPKA | C7 H7 N1 O2 - C8 H7 N1 O4 | 10 | 4-aminobenzoic acid - 2,2'-bipyridyl | 4-aminobenzoic acid - 2,2'-bipyridyl |  |  | Study_ID=11 or 12 (not sure), DMAREL (4.3.6) | Nizar Issa / Panos Karamertzanis | 2009 | See Study_ID=12 | \CHEMISTRY_CPOSS\0-EarlySearches\home\louise_price.eminerals\aminobenzoic_acid-bipyridyl1-1_fit | dfA605 | 3.578 | SCF | 1.984 | MP2/6-31G(d,p) | This is the DMAflex intra_molecular energy penalty. SCF energy is with respect to A394, and MP2 with respect to A8. | A605 | P21/c | 8 | 3.7511 | 30.7762 | 13.3577 | 90 | 105.647 | 90 | LATT 1; SYMM -X , +Y +1/2, -Z +1/2 | 1.312 | 0.7062 |  | -195.26 | -113.03 | -191.682 | 0 | 0 | 0 | 1 |  | 0 |  | 0 | DMAflex DMA + FIT
UCLPKA | C7 H7 N1 O2 - C8 H7 N1 O4 | 10 | 4-aminobenzoic acid - 2,2'-bipyridyl | 4-aminobenzoic acid - 2,2'-bipyridyl |  |  | Study_ID=11 or 12 (not sure), DMAREL (4.3.6) | Nizar Issa / Panos Karamertzanis | 2009 | See Study_ID=12 | \CHEMISTRY_CPOSS\0-EarlySearches\home\louise_price.eminerals\aminobenzoic_acid-bipyridyl1-1_fit | dfA309 | 3.61 | SCF | 2.006 | MP2/6-31G(d,p) | This is the DMAflex intra_molecular energy penalty. SCF energy is with respect to A394, and MP2 with respect to A8. | A309 | P21/c | 8 | 3.7491 | 30.7841 | 13.3674 | 90 | 74.332 | 90 | LATT 1; SYMM -X , +Y +1/2, -Z +1/2 | 1.3116 | 0.7059 |  | -195.28 | -112.87 | -191.67 | 0 | 0 | 0 | 1 |  | 0 |  | 0 | DMAflex DMA + FIT
UCLPKA | C7 H7 N1 O2 - C8 H7 N1 O4 | 10 | 4-aminobenzoic acid - 2,2'-bipyridyl | 4-aminobenzoic acid - 2,2'-bipyridyl |  |  | Study_ID=11 or 12 (not sure), DMAREL (4.3.6) | Nizar Issa / Panos Karamertzanis | 2009 | See Study_ID=12 | \CHEMISTRY_CPOSS\0-EarlySearches\home\louise_price.eminerals\aminobenzoic_acid-bipyridyl1-1_fit | dfA41 | 1.651 | SCF | 0.898 | MP2/6-31G(d,p) | This is the DMAflex intra_molecular energy penalty. SCF energy is with respect to A394, and MP2 with respect to A8. | A41 | Cc | 4 | 3.8102 | 29.2441 | 19.3857 | 90 | 137.847 | 90 | LATT -7; SYMM +X , -Y , +Z +1/2 | 1.344 | 0.7245 |  | -193.32 | -123.75 | -191.669 | 0 | 0 | 0 | 1 |  | 0 |  | 0 | DMAflex DMA + FIT
UCLPKA | C7 H7 N1 O2 - C8 H7 N1 O4 | 10 | 4-aminobenzoic acid - 2,2'-bipyridyl | 4-aminobenzoic acid - 2,2'-bipyridyl |  |  | Study_ID=11 or 12 (not sure), DMAREL (4.3.6) | Nizar Issa / Panos Karamertzanis | 2009 | See Study_ID=12 | \CHEMISTRY_CPOSS\0-EarlySearches\home\louise_price.eminerals\aminobenzoic_acid-bipyridyl1-1_fit | dfA443 | 3.184 | SCF | 1.737 | MP2/6-31G(d,p) | This is the DMAflex intra_molecular energy penalty. SCF energy is with respect to A394, and MP2 with respect to A8. | A443 | P21/c | 8 | 3.7528 | 30.758 | 13.3562 | 90 | 74.462 | 90 | LATT 1; SYMM -X , +Y +1/2, -Z +1/2 | 1.3117 | 0.706 |  | -194.84 | -113.11 | -191.656 | 0 | 0 | 0 | 1 |  | 0 |  | 0 | DMAflex DMA + FIT
UCLPKA | C7 H7 N1 O2 - C8 H7 N1 O4 | 10 | 4-aminobenzoic acid - 2,2'-bipyridyl | 4-aminobenzoic acid - 2,2'-bipyridyl |  |  | Study_ID=11 or 12 (not sure), DMAREL (4.3.6) | Nizar Issa / Panos Karamertzanis | 2009 | See Study_ID=12 | \CHEMISTRY_CPOSS\0-EarlySearches\home\louise_price.eminerals\aminobenzoic_acid-bipyridyl1-1_fit | dfA649 | 4.234 | SCF | 2.49 | MP2/6-31G(d,p) | This is the DMAflex intra_molecular energy penalty. SCF energy is with respect to A394, and MP2 with respect to A8. | A649 | P21/c | 8 | 3.7504 | 30.8066 | 13.4195 | 90 | 106.7 | 90 | LATT 1; SYMM -X , +Y +1/2, -Z +1/2 | 1.3119 | 0.7027 |  | -195.87 | -112.63 | -191.636 | 0 | 0 | 0 | 1 |  | 0 |  | 0 | DMAflex DMA + FIT
UCLPKA | C7 H7 N1 O2 - C8 H7 N1 O4 | 10 | 4-aminobenzoic acid - 2,2'-bipyridyl | 4-aminobenzoic acid - 2,2'-bipyridyl |  |  | Study_ID=11 or 12 (not sure), DMAREL (4.3.6) | Nizar Issa / Panos Karamertzanis | 2009 | See Study_ID=12 | \CHEMISTRY_CPOSS\0-EarlySearches\home\louise_price.eminerals\aminobenzoic_acid-bipyridyl1-1_fit | dfA296 | 3.286 | SCF | 1.784 | MP2/6-31G(d,p) | This is the DMAflex intra_molecular energy penalty. SCF energy is with respect to A394, and MP2 with respect to A8. | A296 | P21/c | 8 | 3.7448 | 30.7575 | 13.472 | 90 | 106.798 | 90 | LATT 1; SYMM -X , +Y +1/2, -Z +1/2 | 1.3115 | 0.7067 |  | -194.9 | -113.1 | -191.614 | 0 | 0 | 0 | 1 |  | 0 |  | 0 | DMAflex DMA + FIT
UCLPKA | C7 H7 N1 O2 - C8 H7 N1 O4 | 10 | 4-aminobenzoic acid - 2,2'-bipyridyl | 4-aminobenzoic acid - 2,2'-bipyridyl |  |  | Study_ID=11 or 12 (not sure), DMAREL (4.3.6) | Nizar Issa / Panos Karamertzanis | 2009 | See Study_ID=12 | \CHEMISTRY_CPOSS\0-EarlySearches\home\louise_price.eminerals\aminobenzoic_acid-bipyridyl1-1_fit | dfA77 | 0.864 | SCF | 2.375 | MP2/6-31G(d,p) | This is the DMAflex intra_molecular energy penalty. SCF energy is with respect to A394, and MP2 with respect to A8. | A77 | P21/c | 8 | 22.8283 | 5.5764 | 18.0824 | 90 | 39.969 | 90 | LATT 1; SYMM -X , +Y +1/2, -Z +1/2 | 1.3176 | 0.7094 |  | -192.44 | -117.1 | -191.576 | 0 | 0 | 0 | 1 |  | 0 |  | 0 | DMAflex DMA + FIT
UCLPKA | C7 H7 N1 O2 - C8 H7 N1 O4 | 10 | 4-aminobenzoic acid - 2,2'-bipyridyl | 4-aminobenzoic acid - 2,2'-bipyridyl |  |  | Study_ID=11 or 12 (not sure), DMAREL (4.3.6) | Nizar Issa / Panos Karamertzanis | 2009 | See Study_ID=12 | \CHEMISTRY_CPOSS\0-EarlySearches\home\louise_price.eminerals\aminobenzoic_acid-bipyridyl1-1_fit | dfA86 | 5.237 | SCF | 3.411 | MP2/6-31G(d,p) | This is the DMAflex intra_molecular energy penalty. SCF energy is with respect to A394, and MP2 with respect to A8. | A86 | P21 | 4 | 3.741 | 12.6515 | 15.6423 | 90 | 84.14 | 90 | LATT -1; SYMM -X , +Y +1/2, -Z | 1.3227 | 0.7144 |  | -196.79 | -121.4 | -191.553 | 0 | 0 | 0 | 1 |  | 0 |  | 0 | DMAflex DMA + FIT
UCLPKA | C7 H7 N1 O2 - C8 H7 N1 O4 | 10 | 4-aminobenzoic acid - 2,2'-bipyridyl | 4-aminobenzoic acid - 2,2'-bipyridyl |  |  | Study_ID=11 or 12 (not sure), DMAREL (4.3.6) | Nizar Issa / Panos Karamertzanis | 2009 | See Study_ID=12 | \CHEMISTRY_CPOSS\0-EarlySearches\home\louise_price.eminerals\aminobenzoic_acid-bipyridyl1-1_fit | dfA376 | 4.37 | SCF | 2.633 | MP2/6-31G(d,p) | This is the DMAflex intra_molecular energy penalty. SCF energy is with respect to A394, and MP2 with respect to A8. | A376 | P21/c | 8 | 5.6602 | 14.2282 | 20.2566 | 90 | 68.811 | 90 | LATT 1; SYMM -X , +Y +1/2, -Z +1/2 | 1.2809 | 0.6864 |  | -195.63 | -96.43 | -191.26 | 0 | 0 | 0 | 1 |  | 0 |  | 0 | DMAflex DMA + FIT
UCLPKA | C7 H7 N1 O2 - C8 H7 N1 O4 | 10 | 4-aminobenzoic acid - 2,2'-bipyridyl | 4-aminobenzoic acid - 2,2'-bipyridyl |  |  | Study_ID=11 or 12 (not sure), DMAREL (4.3.6) | Nizar Issa / Panos Karamertzanis | 2009 | See Study_ID=12 | \CHEMISTRY_CPOSS\0-EarlySearches\home\louise_price.eminerals\aminobenzoic_acid-bipyridyl1-1_fit | dfA931 | 4.304 | SCF | 2.091 | MP2/6-31G(d,p) | This is the DMAflex intra_molecular energy penalty. SCF energy is with respect to A394, and MP2 with respect to A8. | A931 | Pna21 | 8 | 20.1652 | 5.5784 | 13.6047 | 90 | 90 | 90 | LATT -1; SYMM -X , -Y , +Z +1/2; SYMM -X +1/2, +Y +1/2, +Z +1/2; SYMM +X +1/2, -Y +1/2, +Z | 1.2731 | 0.6841 |  | -195.31 | -95.01 | -191.006 | 0 | 0 | 0 | 1 |  | 0 |  | 0 | DMAflex DMA + FIT
UCLPKA | C7 H7 N1 O2 - C8 H7 N1 O4 | 10 | 4-aminobenzoic acid - 2,2'-bipyridyl | 4-aminobenzoic acid - 2,2'-bipyridyl |  |  | Study_ID=11 or 12 (not sure), DMAREL (4.3.6) | Nizar Issa / Panos Karamertzanis | 2009 | See Study_ID=12 | \CHEMISTRY_CPOSS\0-EarlySearches\home\louise_price.eminerals\aminobenzoic_acid-bipyridyl1-1_fit | dfA733 | 3.947 | SCF | 2.22 | MP2/6-31G(d,p) | This is the DMAflex intra_molecular energy penalty. SCF energy is with respect to A394, and MP2 with respect to A8. | A733 | Pna21 | 8 | 29.8067 | 13.2738 | 3.7509 | 90 | 90 | 90 | LATT -1; SYMM -X , -Y , +Z +1/2; SYMM -X +1/2, +Y +1/2, +Z +1/2; SYMM +X +1/2, -Y +1/2, +Z | 1.3128 | 0.7064 |  | -194.76 | -114.79 | -190.813 | 0 | 0 | 0 | 1 |  | 0 |  | 0 | DMAflex DMA + FIT
UCLPKA | C7 H7 N1 O2 - C8 H7 N1 O4 | 10 | 4-aminobenzoic acid - 2,2'-bipyridyl | 4-aminobenzoic acid - 2,2'-bipyridyl |  |  | Study_ID=11 or 12 (not sure), DMAREL (4.3.6) | Nizar Issa / Panos Karamertzanis | 2009 | See Study_ID=12 | \CHEMISTRY_CPOSS\0-EarlySearches\home\louise_price.eminerals\aminobenzoic_acid-bipyridyl1-1_fit | dfA552 | 1.432 | SCF | 1.042 | MP2/6-31G(d,p) | This is the DMAflex intra_molecular energy penalty. SCF energy is with respect to A394, and MP2 with respect to A8. | A552 | C2 | 4 | 16.2594 | 4.3474 | 28.2377 | 90 | 130.375 | 90 | LATT -7; SYMM -X , +Y , -Z | 1.2813 | 0.687 |  | -192.19 | -109.05 | -190.758 | 0 | 0 | 0 | 1 |  | 0 |  | 0 | DMAflex DMA + FIT
UCLPKA | C7 H7 N1 O2 - C8 H7 N1 O4 | 10 | 4-aminobenzoic acid - 2,2'-bipyridyl | 4-aminobenzoic acid - 2,2'-bipyridyl |  |  | Study_ID=11 or 12 (not sure), DMAREL (4.3.6) | Nizar Issa / Panos Karamertzanis | 2009 | See Study_ID=12 | \CHEMISTRY_CPOSS\0-EarlySearches\home\louise_price.eminerals\aminobenzoic_acid-bipyridyl1-1_fit | dfA471 | 0.962 | SCF | 0.06 | MP2/6-31G(d,p) | This is the DMAflex intra_molecular energy penalty. SCF energy is with respect to A394, and MP2 with respect to A8. | A471 | P21 | 4 | 3.8082 | 13.1953 | 16.0413 | 90 | 66.178 | 90 | LATT -1; SYMM -X , +Y +1/2, -Z | 1.321 | 0.7138 |  | -191.7 | -116.98 | -190.738 | 0 | 0 | 0 | 1 |  | 0 |  | 0 | DMAflex DMA + FIT
UCLPKA | C7 H7 N1 O2 - C8 H7 N1 O4 | 10 | 4-aminobenzoic acid - 2,2'-bipyridyl | 4-aminobenzoic acid - 2,2'-bipyridyl |  |  | Study_ID=11 or 12 (not sure), DMAREL (4.3.6) | Nizar Issa / Panos Karamertzanis | 2009 | See Study_ID=12 | \CHEMISTRY_CPOSS\0-EarlySearches\home\louise_price.eminerals\aminobenzoic_acid-bipyridyl1-1_fit | dfA823 | 0.173 | SCF | 1.107 | MP2/6-31G(d,p) | This is the DMAflex intra_molecular energy penalty. SCF energy is with respect to A394, and MP2 with respect to A8. | A823 | P-1 | 4 | 7.8599 | 15.421 | 10.7312 | 52.657 | 116.526 | 81.919 | LATT 1 | 1.2907 | 0.6923 |  | -190.7 | -109.25 | -190.527 | 0 | 0 | 0 | 1 |  | 0 |  | 0 | DMAflex DMA + FIT
UCLPKA | C7 H7 N1 O2 - C8 H7 N1 O4 | 10 | 4-aminobenzoic acid - 2,2'-bipyridyl | 4-aminobenzoic acid - 2,2'-bipyridyl |  |  | Study_ID=11 or 12 (not sure), DMAREL (4.3.6) | Nizar Issa / Panos Karamertzanis | 2009 | See Study_ID=12 | \CHEMISTRY_CPOSS\0-EarlySearches\home\louise_price.eminerals\aminobenzoic_acid-bipyridyl1-1_fit | dfA606 | 0.632 | SCF | 0.443 | MP2/6-31G(d,p) | This is the DMAflex intra_molecular energy penalty. SCF energy is with respect to A394, and MP2 with respect to A8. | A606 | P21/c | 8 | 4.0277 | 25.6891 | 19.6639 | 90 | 45.108 | 90 | LATT 1; SYMM -X , +Y +1/2, -Z +1/2 | 1.3517 | 0.7275 |  | -191.06 | -121.13 | -190.428 | 0 | 0 | 0 | 1 |  | 0 |  | 0 | DMAflex DMA + FIT
UCLPKA | C7 H7 N1 O2 - C8 H7 N1 O4 | 10 | 4-aminobenzoic acid - 2,2'-bipyridyl | 4-aminobenzoic acid - 2,2'-bipyridyl |  |  | Study_ID=11 or 12 (not sure), DMAREL (4.3.6) | Nizar Issa / Panos Karamertzanis | 2009 | See Study_ID=12 | \CHEMISTRY_CPOSS\0-EarlySearches\home\louise_price.eminerals\aminobenzoic_acid-bipyridyl1-1_fit | dfA18 | 2.567 | SCF | 1.867 | MP2/6-31G(d,p) | This is the DMAflex intra_molecular energy penalty. SCF energy is with respect to A394, and MP2 with respect to A8. | A18 | P21/c | 8 | 3.9038 | 28.5664 | 13.3285 | 90 | 79.665 | 90 | LATT 1; SYMM -X , +Y +1/2, -Z +1/2 | 1.3324 | 0.7174 |  | -192.75 | -121.13 | -190.183 | 0 | 0 | 0 | 1 |  | 0 |  | 0 | DMAflex DMA + FIT
UCLPKA | C7 H7 N1 O2 - C8 H7 N1 O4 | 10 | 4-aminobenzoic acid - 2,2'-bipyridyl | 4-aminobenzoic acid - 2,2'-bipyridyl |  |  | Study_ID=11 or 12 (not sure), DMAREL (4.3.6) | Nizar Issa / Panos Karamertzanis | 2009 | See Study_ID=12 | \CHEMISTRY_CPOSS\0-EarlySearches\home\louise_price.eminerals\aminobenzoic_acid-bipyridyl1-1_fit | dfA389 | 6.99 | SCF | 5.271 | MP2/6-31G(d,p) | This is the DMAflex intra_molecular energy penalty. SCF energy is with respect to A394, and MP2 with respect to A8. | A389 | P21/c | 8 | 8.162 | 31.4223 | 7.225 | 90 | 126.051 | 90 | LATT 1; SYMM -X , +Y +1/2, -Z +1/2 | 1.3005 | 0.6989 |  | -197.01 | -106.42 | -190.02 | 0 | 0 | 0 | 1 |  | 0 |  | 0 | DMAflex DMA + FIT
UCLPKA | C7 H7 N1 O2 - C8 H7 N1 O4 | 10 | 4-aminobenzoic acid - 2,2'-bipyridyl | 4-aminobenzoic acid - 2,2'-bipyridyl |  |  | Study_ID=11 or 12 (not sure), DMAREL (4.3.6) | Nizar Issa / Panos Karamertzanis | 2009 | See Study_ID=12 | \CHEMISTRY_CPOSS\0-EarlySearches\home\louise_price.eminerals\aminobenzoic_acid-bipyridyl1-1_fit | dfA144 | 2.457 | SCF | 3.52 | MP2/6-31G(d,p) | This is the DMAflex intra_molecular energy penalty. SCF energy is with respect to A394, and MP2 with respect to A8. | A144 | Cc | 4 | 21.4687 | 4.2507 | 16.3065 | 90 | 95.456 | 90 | LATT -7; SYMM +X , -Y , +Z +1/2 | 1.3152 | 0.7067 |  | -192.41 | -115.32 | -189.953 | 0 | 0 | 0 | 1 |  | 0 |  | 0 | DMAflex DMA + FIT
UCLPKA | C7 H7 N1 O2 - C8 H7 N1 O4 | 10 | 4-aminobenzoic acid - 2,2'-bipyridyl | 4-aminobenzoic acid - 2,2'-bipyridyl |  |  | Study_ID=11 or 12 (not sure), DMAREL (4.3.6) | Nizar Issa / Panos Karamertzanis | 2009 | See Study_ID=12 | \CHEMISTRY_CPOSS\0-EarlySearches\home\louise_price.eminerals\aminobenzoic_acid-bipyridyl1-1_fit | dfA131 | 6.227 | SCF | 4.145 | MP2/6-31G(d,p) | This is the DMAflex intra_molecular energy penalty. SCF energy is with respect to A394, and MP2 with respect to A8. | A131 | Pna21 | 8 | 30.8281 | 3.7061 | 12.6776 | 90 | 90 | 90 | LATT -1; SYMM -X , -Y , +Z +1/2; SYMM -X +1/2, +Y +1/2, +Z +1/2; SYMM +X +1/2, -Y +1/2, +Z | 1.3451 | 0.7263 |  | -196.14 | -129.7 | -189.913 | 0 | 0 | 0 | 1 |  | 0 |  | 0 | DMAflex DMA + FIT
UCLPKA | C7 H7 N1 O2 - C8 H7 N1 O4 | 10 | 4-aminobenzoic acid - 2,2'-bipyridyl | 4-aminobenzoic acid - 2,2'-bipyridyl |  |  | Study_ID=11 or 12 (not sure), DMAREL (4.3.6) | Nizar Issa / Panos Karamertzanis | 2009 | See Study_ID=12 | \CHEMISTRY_CPOSS\0-EarlySearches\home\louise_price.eminerals\aminobenzoic_acid-bipyridyl1-1_fit | dfA324 | 3.506 | SCF | 1.873 | MP2/6-31G(d,p) | This is the DMAflex intra_molecular energy penalty. SCF energy is with respect to A394, and MP2 with respect to A8. | A324 | Cc | 4 | 3.691 | 30.8241 | 13.6866 | 90 | 73.124 | 90 | LATT -7; SYMM +X , -Y , +Z +1/2 | 1.3075 | 0.7027 |  | -193.36 | -115.89 | -189.854 | 0 | 0 | 0 | 1 |  | 0 |  | 0 | DMAflex DMA + FIT
UCLPKA | C7 H7 N1 O2 - C8 H7 N1 O4 | 10 | 4-aminobenzoic acid - 2,2'-bipyridyl | 4-aminobenzoic acid - 2,2'-bipyridyl |  |  | Study_ID=11 or 12 (not sure), DMAREL (4.3.6) | Nizar Issa / Panos Karamertzanis | 2009 | See Study_ID=12 | \CHEMISTRY_CPOSS\0-EarlySearches\home\louise_price.eminerals\aminobenzoic_acid-bipyridyl1-1_fit | dfA795 | 3.392 | SCF | 1.807 | MP2/6-31G(d,p) | This is the DMAflex intra_molecular energy penalty. SCF energy is with respect to A394, and MP2 with respect to A8. | A795 | Cc | 4 | 3.6923 | 30.8231 | 15.1724 | 90 | 120.325 | 90 | LATT -7; SYMM +X , -Y , +Z +1/2 | 1.3071 | 0.7041 |  | -193.24 | -115.85 | -189.848 | 0 | 0 | 0 | 1 |  | 0 |  | 0 | DMAflex DMA + FIT
UCLPKA | C7 H7 N1 O2 - C8 H7 N1 O4 | 10 | 4-aminobenzoic acid - 2,2'-bipyridyl | 4-aminobenzoic acid - 2,2'-bipyridyl |  |  | Study_ID=11 or 12 (not sure), DMAREL (4.3.6) | Nizar Issa / Panos Karamertzanis | 2009 | See Study_ID=12 | \CHEMISTRY_CPOSS\0-EarlySearches\home\louise_price.eminerals\aminobenzoic_acid-bipyridyl1-1_fit | dfA124 | 1.713 | SCF | 1.25 | MP2/6-31G(d,p) | This is the DMAflex intra_molecular energy penalty. SCF energy is with respect to A394, and MP2 with respect to A8. | A124 | Pbcn | 16 | 43.0661 | 4.5107 | 15.5664 | 90 | 90 | 90 | LATT 1; SYMM -X +1/2, -Y +1/2, +Z +1/2; SYMM +X +1/2, -Y +1/2, -Z ; SYMM -X , +Y , -Z +1/2 | 1.2886 | 0.6916 |  | -191.54 | -113.36 | -189.827 | 0 | 0 | 0 | 1 |  | 0 |  | 0 | DMAflex DMA + FIT
UCLPKA | C7 H7 N1 O2 - C8 H7 N1 O4 | 10 | 4-aminobenzoic acid - 2,2'-bipyridyl | 4-aminobenzoic acid - 2,2'-bipyridyl |  |  | Study_ID=11 or 12 (not sure), DMAREL (4.3.6) | Nizar Issa / Panos Karamertzanis | 2009 | See Study_ID=12 | \CHEMISTRY_CPOSS\0-EarlySearches\home\louise_price.eminerals\aminobenzoic_acid-bipyridyl1-1_fit | dfA56 | 0.782 | SCF | 0.074 | MP2/6-31G(d,p) | This is the DMAflex intra_molecular energy penalty. SCF energy is with respect to A394, and MP2 with respect to A8. | A56 | Pna21 | 8 | 29.7686 | 3.8827 | 12.7715 | 90 | 90 | 90 | LATT -1; SYMM -X , -Y , +Z +1/2; SYMM -X +1/2, +Y +1/2, +Z +1/2; SYMM +X +1/2, -Y +1/2, +Z | 1.3198 | 0.7107 |  | -190.6 | -121.97 | -189.818 | 0 | 0 | 0 | 1 |  | 0 |  | 0 | DMAflex DMA + FIT
UCLPKA | C7 H7 N1 O2 - C8 H7 N1 O4 | 10 | 4-aminobenzoic acid - 2,2'-bipyridyl | 4-aminobenzoic acid - 2,2'-bipyridyl |  |  | Study_ID=11 or 12 (not sure), DMAREL (4.3.6) | Nizar Issa / Panos Karamertzanis | 2009 | See Study_ID=12 | \CHEMISTRY_CPOSS\0-EarlySearches\home\louise_price.eminerals\aminobenzoic_acid-bipyridyl1-1_fit | dfA1 | 5.223 | SCF | 3.2 | MP2/6-31G(d,p) | This is the DMAflex intra_molecular energy penalty. SCF energy is with respect to A394, and MP2 with respect to A8. | A1 | Cc | 4 | 3.694 | 30.9964 | 13.3517 | 90 | 71.116 | 90 | LATT -7; SYMM +X , -Y , +Z +1/2 | 1.3469 | 0.7284 |  | -194.97 | -132.46 | -189.747 | 0 | 0 | 0 | 1 |  | 0 |  | 0 | DMAflex DMA + FIT
UCLPKA | C7 H7 N1 O2 - C8 H7 N1 O4 | 10 | 4-aminobenzoic acid - 2,2'-bipyridyl | 4-aminobenzoic acid - 2,2'-bipyridyl |  |  | Study_ID=11 or 12 (not sure), DMAREL (4.3.6) | Nizar Issa / Panos Karamertzanis | 2009 | See Study_ID=12 | \CHEMISTRY_CPOSS\0-EarlySearches\home\louise_price.eminerals\aminobenzoic_acid-bipyridyl1-1_fit | dfA71 | 2.544 | SCF | 1.731 | MP2/6-31G(d,p) | This is the DMAflex intra_molecular energy penalty. SCF energy is with respect to A394, and MP2 with respect to A8. | A71 | P212121 | 8 | 13.3435 | 28.0587 | 3.968 | 90 | 90 | 90 | LATT -1; SYMM -X +1/2, -Y , +Z +1/2; SYMM +X +1/2, -Y +1/2, -Z ; SYMM -X , +Y +1/2, -Z +1/2 | 1.3114 | 0.7066 |  | -192.24 | -115.71 | -189.696 | 0 | 0 | 0 | 1 |  | 0 |  | 0 | DMAflex DMA + FIT
UCLPKA | C7 H7 N1 O2 - C8 H7 N1 O4 | 10 | 4-aminobenzoic acid - 2,2'-bipyridyl | 4-aminobenzoic acid - 2,2'-bipyridyl |  |  | Study_ID=11 or 12 (not sure), DMAREL (4.3.6) | Nizar Issa / Panos Karamertzanis | 2009 | See Study_ID=12 | \CHEMISTRY_CPOSS\0-EarlySearches\home\louise_price.eminerals\aminobenzoic_acid-bipyridyl1-1_fit | dfA42 | 1.044 | SCF | 0.703 | MP2/6-31G(d,p) | This is the DMAflex intra_molecular energy penalty. SCF energy is with respect to A394, and MP2 with respect to A8. | A42 | Pna21 | 8 | 12.3363 | 28.7283 | 4.0883 | 90 | 90 | 90 | LATT -1; SYMM -X , -Y , +Z +1/2; SYMM -X +1/2, +Y +1/2, +Z +1/2; SYMM +X +1/2, -Y +1/2, +Z | 1.3447 | 0.7234 |  | -190.74 | -125.02 | -189.696 | 0 | 0 | 0 | 1 |  | 0 |  | 0 | DMAflex DMA + FIT
UCLPKA | C7 H7 N1 O2 - C8 H7 N1 O4 | 10 | 4-aminobenzoic acid - 2,2'-bipyridyl | 4-aminobenzoic acid - 2,2'-bipyridyl |  |  | Study_ID=11 or 12 (not sure), DMAREL (4.3.6) | Nizar Issa / Panos Karamertzanis | 2009 | See Study_ID=12 | \CHEMISTRY_CPOSS\0-EarlySearches\home\louise_price.eminerals\aminobenzoic_acid-bipyridyl1-1_fit | dfA75 | 5.545 | SCF | 3.599 | MP2/6-31G(d,p) | This is the DMAflex intra_molecular energy penalty. SCF energy is with respect to A394, and MP2 with respect to A8. | A75 | Pca21 | 8 | 31.45 | 3.7069 | 12.6234 | 90 | 90 | 90 | LATT -1; SYMM - X , - Y , 0.50000 + Z ; SYMM 0.50000 - X , Y , 0.50000 + Z ; SYMM 0.50000 + X , - Y , Z | 1.3238 | 0.714 |  | -195.01 | -123.64 | -189.465 | 0 | 0 | 0 | 1 |  | 0 |  | 0 | DMAflex DMA + FIT
UCLPKA | C7 H7 N1 O2 - C8 H7 N1 O4 | 10 | 4-aminobenzoic acid - 2,2'-bipyridyl | 4-aminobenzoic acid - 2,2'-bipyridyl |  |  | Study_ID=11 or 12 (not sure), DMAREL (4.3.6) | Nizar Issa / Panos Karamertzanis | 2009 | See Study_ID=12 | \CHEMISTRY_CPOSS\0-EarlySearches\home\louise_price.eminerals\aminobenzoic_acid-bipyridyl1-1_fit | dfA137 | 1.164 | SCF | 0.218 | MP2/6-31G(d,p) | This is the DMAflex intra_molecular energy penalty. SCF energy is with respect to A394, and MP2 with respect to A8. | A137 | Pca21 | 8 | 30.1743 | 3.7698 | 12.9816 | 90 | 90 | 90 | LATT -1; SYMM -X , -Y , +Z +1/2; SYMM -X +1/2, +Y , +Z +1/2; SYMM +X +1/2, -Y , +Z | 1.3194 | 0.7112 |  | -190.54 | -117.66 | -189.376 | 0 | 0 | 0 | 1 |  | 0 |  | 0 | DMAflex DMA + FIT
UCLPKA | C7 H7 N1 O2 - C8 H7 N1 O4 | 10 | 4-aminobenzoic acid - 2,2'-bipyridyl | 4-aminobenzoic acid - 2,2'-bipyridyl |  |  | Study_ID=11 or 12 (not sure), DMAREL (4.3.6) | Nizar Issa / Panos Karamertzanis | 2009 | See Study_ID=12 | \CHEMISTRY_CPOSS\0-EarlySearches\home\louise_price.eminerals\aminobenzoic_acid-bipyridyl1-1_fit | dfA489 | 1.753 | SCF | 1.107 | MP2/6-31G(d,p) | This is the DMAflex intra_molecular energy penalty. SCF energy is with respect to A394, and MP2 with respect to A8. | A489 | Pna21 | 8 | 29.6891 | 3.8207 | 12.8754 | 90 | 90 | 90 | LATT -1; SYMM -X , -Y , +Z +1/2; SYMM -X +1/2, +Y +1/2, +Z +1/2; SYMM +X +1/2, -Y +1/2, +Z | 1.334 | 0.719 |  | -191.09 | -120.77 | -189.337 | 0 | 0 | 0 | 1 |  | 0 |  | 0 | DMAflex DMA + FIT
UCLPKA | C7 H7 N1 O2 - C8 H7 N1 O4 | 10 | 4-aminobenzoic acid - 2,2'-bipyridyl | 4-aminobenzoic acid - 2,2'-bipyridyl |  |  | Study_ID=11 or 12 (not sure), DMAREL (4.3.6) | Nizar Issa / Panos Karamertzanis | 2009 | See Study_ID=12 | \CHEMISTRY_CPOSS\0-EarlySearches\home\louise_price.eminerals\aminobenzoic_acid-bipyridyl1-1_fit | dfA672 | 4.873 | SCF | 4.768 | MP2/6-31G(d,p) | This is the DMAflex intra_molecular energy penalty. SCF energy is with respect to A394, and MP2 with respect to A8. | A672 | P-1 | 4 | 25.7055 | 10.4367 | 12.1446 | 147.216 | 38.56 | 154.588 | LATT 1 | 1.2928 | 0.6925 |  | -194.13 | -108.38 | -189.257 | 0 | 0 | 0 | 1 |  | 0 |  | 0 | DMAflex DMA + FIT
UCLPKA | C7 H7 N1 O2 - C8 H7 N1 O4 | 10 | 4-aminobenzoic acid - 2,2'-bipyridyl | 4-aminobenzoic acid - 2,2'-bipyridyl |  |  | Study_ID=11 or 12 (not sure), DMAREL (4.3.6) | Nizar Issa / Panos Karamertzanis | 2009 | See Study_ID=12 | \CHEMISTRY_CPOSS\0-EarlySearches\home\louise_price.eminerals\aminobenzoic_acid-bipyridyl1-1_fit | dfA397 | 2.175 | SCF | 1.207 | MP2/6-31G(d,p) | This is the DMAflex intra_molecular energy penalty. SCF energy is with respect to A394, and MP2 with respect to A8. | A397 | Pna21 | 8 | 29.7029 | 3.7454 | 13.2208 | 90 | 90 | 90 | LATT -1; SYMM -X , -Y , +Z +1/2; SYMM -X +1/2, +Y +1/2, +Z +1/2; SYMM +X +1/2, -Y +1/2, +Z | 1.3247 | 0.7135 |  | -191.14 | -121.92 | -188.965 | 0 | 0 | 0 | 1 |  | 0 |  | 0 | DMAflex DMA + FIT
UCLPKA | C7 H7 N1 O2 - C8 H7 N1 O4 | 10 | 4-aminobenzoic acid - 2,2'-bipyridyl | 4-aminobenzoic acid - 2,2'-bipyridyl |  |  | Study_ID=11 or 12 (not sure), DMAREL (4.3.6) | Nizar Issa / Panos Karamertzanis | 2009 | See Study_ID=12 | \CHEMISTRY_CPOSS\0-EarlySearches\home\louise_price.eminerals\aminobenzoic_acid-bipyridyl1-1_fit | dfA94 | 1.026 | SCF | 1.123 | MP2/6-31G(d,p) | This is the DMAflex intra_molecular energy penalty. SCF energy is with respect to A394, and MP2 with respect to A8. | A94 | P21/c | 8 | 18.3689 | 6.9511 | 19.0676 | 90 | 141.986 | 90 | LATT 1; SYMM -X , +Y +1/2, -Z +1/2 | 1.2994 | 0.7003 |  | -189.75 | -116.08 | -188.724 | 0 | 0 | 0 | 1 |  | 0 |  | 0 | DMAflex DMA + FIT
UCLPKA | C7 H7 N1 O2 - C8 H7 N1 O4 | 10 | 4-aminobenzoic acid - 2,2'-bipyridyl | 4-aminobenzoic acid - 2,2'-bipyridyl |  |  | Study_ID=11 or 12 (not sure), DMAREL (4.3.6) | Nizar Issa / Panos Karamertzanis | 2009 | See Study_ID=12 | \CHEMISTRY_CPOSS\0-EarlySearches\home\louise_price.eminerals\aminobenzoic_acid-bipyridyl1-1_fit | dfA148 | 1.633 | SCF | 0.827 | MP2/6-31G(d,p) | This is the DMAflex intra_molecular energy penalty. SCF energy is with respect to A394, and MP2 with respect to A8. | A148 | P-1 | 4 | 6.9342 | 11.0077 | 12.8607 | 121.773 | 97.337 | 65.057 | LATT 1 | 1.2971 | 0.698 |  | -190.16 | -118.47 | -188.527 | 0 | 0 | 0 | 1 |  | 0 |  | 0 | DMAflex DMA + FIT
UCLPKA | C7 H7 N1 O2 - C8 H7 N1 O4 | 10 | 4-aminobenzoic acid - 2,2'-bipyridyl | 4-aminobenzoic acid - 2,2'-bipyridyl |  |  | Study_ID=11 or 12 (not sure), DMAREL (4.3.6) | Nizar Issa / Panos Karamertzanis | 2009 | See Study_ID=12 | \CHEMISTRY_CPOSS\0-EarlySearches\home\louise_price.eminerals\aminobenzoic_acid-bipyridyl1-1_fit | dfA235 | 3.96 | SCF | 2.509 | MP2/6-31G(d,p) | This is the DMAflex intra_molecular energy penalty. SCF energy is with respect to A394, and MP2 with respect to A8. | A235 | P21/c | 8 | 3.8194 | 12.9951 | 29.2732 | 90 | 94.688 | 90 | LATT 1; SYMM -X , +Y +1/2, -Z +1/2 | 1.3454 | 0.7246 |  | -192.38 | -127.21 | -188.42 | 0 | 0 | 0 | 1 |  | 0 |  | 0 | DMAflex DMA + FIT
UCLPKA | C7 H7 N1 O2 - C8 H7 N1 O4 | 10 | 4-aminobenzoic acid - 2,2'-bipyridyl | 4-aminobenzoic acid - 2,2'-bipyridyl |  |  | Study_ID=11 or 12 (not sure), DMAREL (4.3.6) | Nizar Issa / Panos Karamertzanis | 2009 | See Study_ID=12 | \CHEMISTRY_CPOSS\0-EarlySearches\home\louise_price.eminerals\aminobenzoic_acid-bipyridyl1-1_fit | dfA601 | 5.989 | SCF | 3.817 | MP2/6-31G(d,p) | This is the DMAflex intra_molecular energy penalty. SCF energy is with respect to A394, and MP2 with respect to A8. | A601 | P21/c | 8 | 3.8095 | 12.9253 | 33.9666 | 90 | 61.101 | 90 | LATT 1; SYMM -X , +Y +1/2, -Z +1/2 | 1.3306 | 0.7176 |  | -194.12 | -123.66 | -188.131 | 0 | 0 | 0 | 1 |  | 0 |  | 0 | DMAflex DMA + FIT
UCLPKA | C7 H7 N1 O2 - C8 H7 N1 O4 | 10 | 4-aminobenzoic acid - 2,2'-bipyridyl | 4-aminobenzoic acid - 2,2'-bipyridyl |  |  | Study_ID=11 or 12 (not sure), DMAREL (4.3.6) | Nizar Issa / Panos Karamertzanis | 2009 | See Study_ID=12 | \CHEMISTRY_CPOSS\0-EarlySearches\home\louise_price.eminerals\aminobenzoic_acid-bipyridyl1-1_fit | dfA815 | 1.949 | SCF | 0.657 | MP2/6-31G(d,p) | This is the DMAflex intra_molecular energy penalty. SCF energy is with respect to A394, and MP2 with respect to A8. | A815 | P21/c | 8 | 20.915 | 9.6658 | 13.7734 | 90 | 33.27 | 90 | LATT 1; SYMM -X , +Y +1/2, -Z +1/2 | 1.2755 | 0.6863 |  | -190.07 | -95.35 | -188.121 | 0 | 0 | 0 | 1 |  | 0 |  | 0 | DMAflex DMA + FIT
UCLPKA | C7 H7 N1 O2 - C8 H7 N1 O4 | 10 | 4-aminobenzoic acid - 2,2'-bipyridyl | 4-aminobenzoic acid - 2,2'-bipyridyl |  |  | Study_ID=11 or 12 (not sure), DMAREL (4.3.6) | Nizar Issa / Panos Karamertzanis | 2009 | See Study_ID=12 | \CHEMISTRY_CPOSS\0-EarlySearches\home\louise_price.eminerals\aminobenzoic_acid-bipyridyl1-1_fit | dfA922 | 5.609 | SCF | 3.559 | MP2/6-31G(d,p) | This is the DMAflex intra_molecular energy penalty. SCF energy is with respect to A394, and MP2 with respect to A8. | A922 | P21/c | 8 | 3.8134 | 12.8558 | 49.5932 | 90 | 37.047 | 90 | LATT 1; SYMM -X , +Y +1/2, -Z +1/2 | 1.3301 | 0.7164 |  | -193.73 | -123.77 | -188.121 | 0 | 0 | 0 | 1 |  | 0 |  | 0 | DMAflex DMA + FIT
UCLPKA | C7 H7 N1 O2 - C8 H7 N1 O4 | 10 | 4-aminobenzoic acid - 2,2'-bipyridyl | 4-aminobenzoic acid - 2,2'-bipyridyl |  |  | Study_ID=11 or 12 (not sure), DMAREL (4.3.6) | Nizar Issa / Panos Karamertzanis | 2009 | See Study_ID=12 | \CHEMISTRY_CPOSS\0-EarlySearches\home\louise_price.eminerals\aminobenzoic_acid-bipyridyl1-1_fit | dfA269 | 1.665 | SCF | 1.173 | MP2/6-31G(d,p) | This is the DMAflex intra_molecular energy penalty. SCF energy is with respect to A394, and MP2 with respect to A8. | A269 | Cc | 4 | 3.8263 | 28.9292 | 15.2137 | 90 | 60.488 | 90 | LATT -7; SYMM +X , -Y , +Z +1/2 | 1.3294 | 0.7162 |  | -189.7 | -124.32 | -188.035 | 0 | 0 | 0 | 1 |  | 0 |  | 0 | DMAflex DMA + FIT
UCLPKA | C7 H7 N1 O2 - C8 H7 N1 O4 | 10 | 4-aminobenzoic acid - 2,2'-bipyridyl | 4-aminobenzoic acid - 2,2'-bipyridyl |  |  | Study_ID=11 or 12 (not sure), DMAREL (4.3.6) | Nizar Issa / Panos Karamertzanis | 2009 | See Study_ID=12 | \CHEMISTRY_CPOSS\0-EarlySearches\home\louise_price.eminerals\aminobenzoic_acid-bipyridyl1-1_fit | dfA158 | 1.687 | SCF | 1.19 | MP2/6-31G(d,p) | This is the DMAflex intra_molecular energy penalty. SCF energy is with respect to A394, and MP2 with respect to A8. | A158 | Cc | 4 | 3.8267 | 28.9248 | 17.6288 | 90 | 48.689 | 90 | LATT -7; SYMM +X , -Y , +Z +1/2 | 1.3293 | 0.7159 |  | -189.71 | -124.27 | -188.023 | 0 | 0 | 0 | 1 |  | 0 |  | 0 | DMAflex DMA + FIT
UCLPKA | C7 H7 N1 O2 - C8 H7 N1 O4 | 10 | 4-aminobenzoic acid - 2,2'-bipyridyl | 4-aminobenzoic acid - 2,2'-bipyridyl |  |  | Study_ID=11 or 12 (not sure), DMAREL (4.3.6) | Nizar Issa / Panos Karamertzanis | 2009 | See Study_ID=12 | \CHEMISTRY_CPOSS\0-EarlySearches\home\louise_price.eminerals\aminobenzoic_acid-bipyridyl1-1_fit | dfA130 | 3.879 | SCF | 2.691 | MP2/6-31G(d,p) | This is the DMAflex intra_molecular energy penalty. SCF energy is with respect to A394, and MP2 with respect to A8. | A130 | Pca21 | 8 | 21.4585 | 3.8262 | 17.7164 | 90 | 90 | 90 | LATT -1; SYMM -X , -Y , +Z +1/2; SYMM -X +1/2, +Y , +Z +1/2; SYMM +X +1/2, -Y , +Z | 1.3394 | 0.7225 |  | -191.9 | -119.55 | -188.021 | 0 | 0 | 0 | 1 |  | 0 |  | 0 | DMAflex DMA + FIT
UCLPKA | C7 H7 N1 O2 - C8 H7 N1 O4 | 10 | 4-aminobenzoic acid - 2,2'-bipyridyl | 4-aminobenzoic acid - 2,2'-bipyridyl |  |  | Study_ID=11 or 12 (not sure), DMAREL (4.3.6) | Nizar Issa / Panos Karamertzanis | 2009 | See Study_ID=12 | \CHEMISTRY_CPOSS\0-EarlySearches\home\louise_price.eminerals\aminobenzoic_acid-bipyridyl1-1_fit | dfA541 | 2.099 | SCF | 2.272 | MP2/6-31G(d,p) | This is the DMAflex intra_molecular energy penalty. SCF energy is with respect to A394, and MP2 with respect to A8. | A541 | P21/c | 8 | 8.2714 | 13.3577 | 14.2917 | 90 | 101.489 | 90 | LATT 1; SYMM -X , +Y +1/2, -Z +1/2 | 1.2591 | 0.6738 |  | -190.08 | -103.43 | -187.981 | 0 | 0 | 0 | 1 |  | 0 |  | 0 | DMAflex DMA + FIT
UCLPKA | C7 H7 N1 O2 - C8 H7 N1 O4 | 10 | 4-aminobenzoic acid - 2,2'-bipyridyl | 4-aminobenzoic acid - 2,2'-bipyridyl |  |  | Study_ID=11 or 12 (not sure), DMAREL (4.3.6) | Nizar Issa / Panos Karamertzanis | 2009 | See Study_ID=12 | \CHEMISTRY_CPOSS\0-EarlySearches\home\louise_price.eminerals\aminobenzoic_acid-bipyridyl1-1_fit | dfA495 | 2.042 | SCF | 2.267 | MP2/6-31G(d,p) | This is the DMAflex intra_molecular energy penalty. SCF energy is with respect to A394, and MP2 with respect to A8. | A495 | P21/c | 8 | 17.8769 | 13.3528 | 14.2916 | 90 | 26.976 | 90 | LATT 1; SYMM -X , +Y +1/2, -Z +1/2 | 1.259 | 0.6753 |  | -190.02 | -103.43 | -187.978 | 0 | 0 | 0 | 1 |  | 0 |  | 0 | DMAflex DMA + FIT
UCLPKA | C7 H7 N1 O2 - C8 H7 N1 O4 | 10 | 4-aminobenzoic acid - 2,2'-bipyridyl | 4-aminobenzoic acid - 2,2'-bipyridyl |  |  | Study_ID=11 or 12 (not sure), DMAREL (4.3.6) | Nizar Issa / Panos Karamertzanis | 2009 | See Study_ID=12 | \CHEMISTRY_CPOSS\0-EarlySearches\home\louise_price.eminerals\aminobenzoic_acid-bipyridyl1-1_fit | dfA136 | 3.181 | SCF | 1.44 | MP2/6-31G(d,p) | This is the DMAflex intra_molecular energy penalty. SCF energy is with respect to A394, and MP2 with respect to A8. | A136 | Pna21 | 8 | 30.9507 | 3.6412 | 13.2664 | 90 | 90 | 90 | LATT -1; SYMM -X , -Y , +Z +1/2; SYMM -X +1/2, +Y +1/2, +Z +1/2; SYMM +X +1/2, -Y +1/2, +Z | 1.3031 | 0.7035 |  | -191.11 | -117.96 | -187.929 | 0 | 0 | 0 | 1 |  | 0 |  | 0 | DMAflex DMA + FIT
UCLPKA | C7 H7 N1 O2 - C8 H7 N1 O4 | 10 | 4-aminobenzoic acid - 2,2'-bipyridyl | 4-aminobenzoic acid - 2,2'-bipyridyl |  |  | Study_ID=11 or 12 (not sure), DMAREL (4.3.6) | Nizar Issa / Panos Karamertzanis | 2009 | See Study_ID=12 | \CHEMISTRY_CPOSS\0-EarlySearches\home\louise_price.eminerals\aminobenzoic_acid-bipyridyl1-1_fit | dfA618 | 3.242 | SCF | 2.693 | MP2/6-31G(d,p) | This is the DMAflex intra_molecular energy penalty. SCF energy is with respect to A394, and MP2 with respect to A8. | A618 | P21/c | 8 | 11.0482 | 6.5065 | 22.802 | 90 | 68.43 | 90 | LATT 1; SYMM -X , +Y +1/2, -Z +1/2 | 1.2781 | 0.6867 |  | -191.14 | -104.61 | -187.898 | 0 | 0 | 0 | 1 |  | 0 |  | 0 | DMAflex DMA + FIT
UCLPKA | C7 H7 N1 O2 - C8 H7 N1 O4 | 10 | 4-aminobenzoic acid - 2,2'-bipyridyl | 4-aminobenzoic acid - 2,2'-bipyridyl |  |  | Study_ID=11 or 12 (not sure), DMAREL (4.3.6) | Nizar Issa / Panos Karamertzanis | 2009 | See Study_ID=12 | \CHEMISTRY_CPOSS\0-EarlySearches\home\louise_price.eminerals\aminobenzoic_acid-bipyridyl1-1_fit | dfA257 | 3.162 | SCF | 2.726 | MP2/6-31G(d,p) | This is the DMAflex intra_molecular energy penalty. SCF energy is with respect to A394, and MP2 with respect to A8. | A257 | Pna21 | 8 | 21.7819 | 3.909 | 17.1575 | 90 | 90 | 90 | LATT -1; SYMM -X , -Y , +Z +1/2; SYMM -X +1/2, +Y +1/2, +Z +1/2; SYMM +X +1/2, -Y +1/2, +Z | 1.3336 | 0.7188 |  | -190.98 | -117.05 | -187.818 | 0 | 0 | 0 | 1 |  | 0 |  | 0 | DMAflex DMA + FIT
UCLPKA | C7 H7 N1 O2 - C8 H7 N1 O4 | 10 | 4-aminobenzoic acid - 2,2'-bipyridyl | 4-aminobenzoic acid - 2,2'-bipyridyl |  |  | Study_ID=11 or 12 (not sure), DMAREL (4.3.6) | Nizar Issa / Panos Karamertzanis | 2009 | See Study_ID=12 | \CHEMISTRY_CPOSS\0-EarlySearches\home\louise_price.eminerals\aminobenzoic_acid-bipyridyl1-1_fit | dfA354 | 1.574 | SCF | 0.476 | MP2/6-31G(d,p) | This is the DMAflex intra_molecular energy penalty. SCF energy is with respect to A394, and MP2 with respect to A8. | A354 | P21212 | 8 | 12.8466 | 30.09 | 3.8447 | 90 | 90 | 90 | LATT -1; SYMM -X , -Y , +Z ; SYMM +X +1/2, -Y +1/2, -Z ; SYMM -X +1/2, +Y +1/2, -Z | 1.3109 | 0.7051 |  | -189.31 | -117.86 | -187.736 | 0 | 0 | 0 | 1 |  | 0 |  | 0 | DMAflex DMA + FIT
UCLPKA | C7 H7 N1 O2 - C8 H7 N1 O4 | 10 | 4-aminobenzoic acid - 2,2'-bipyridyl | 4-aminobenzoic acid - 2,2'-bipyridyl |  |  | Study_ID=11 or 12 (not sure), DMAREL (4.3.6) | Nizar Issa / Panos Karamertzanis | 2009 | See Study_ID=12 | \CHEMISTRY_CPOSS\0-EarlySearches\home\louise_price.eminerals\aminobenzoic_acid-bipyridyl1-1_fit | dfA429 | 2.667 | SCF | 3.643 | MP2/6-31G(d,p) | This is the DMAflex intra_molecular energy penalty. SCF energy is with respect to A394, and MP2 with respect to A8. | A429 | Cc | 4 | 16.8481 | 4.0966 | 28.0752 | 90 | 131.034 | 90 | LATT -7; SYMM +X , -Y , +Z +1/2 | 1.3329 | 0.7194 |  | -190.37 | -121.83 | -187.703 | 0 | 0 | 0 | 1 |  | 0 |  | 0 | DMAflex DMA + FIT
UCLPKA | C7 H7 N1 O2 - C8 H7 N1 O4 | 10 | 4-aminobenzoic acid - 2,2'-bipyridyl | 4-aminobenzoic acid - 2,2'-bipyridyl |  |  | Study_ID=11 or 12 (not sure), DMAREL (4.3.6) | Nizar Issa / Panos Karamertzanis | 2009 | See Study_ID=12 | \CHEMISTRY_CPOSS\0-EarlySearches\home\louise_price.eminerals\aminobenzoic_acid-bipyridyl1-1_fit | dfA206 | 2.686 | SCF | 3.584 | MP2/6-31G(d,p) | This is the DMAflex intra_molecular energy penalty. SCF energy is with respect to A394, and MP2 with respect to A8. | A206 | Cc | 4 | 16.8358 | 4.1016 | 26.1088 | 90 | 54.2 | 90 | LATT -7; SYMM +X , -Y , +Z +1/2 | 1.3324 | 0.719 |  | -190.36 | -121.61 | -187.674 | 0 | 0 | 0 | 1 |  | 0 |  | 0 | DMAflex DMA + FIT
UCLPKA | C7 H7 N1 O2 - C8 H7 N1 O4 | 10 | 4-aminobenzoic acid - 2,2'-bipyridyl | 4-aminobenzoic acid - 2,2'-bipyridyl |  |  | Study_ID=11 or 12 (not sure), DMAREL (4.3.6) | Nizar Issa / Panos Karamertzanis | 2009 | See Study_ID=12 | \CHEMISTRY_CPOSS\0-EarlySearches\home\louise_price.eminerals\aminobenzoic_acid-bipyridyl1-1_fit | dfA34 | 1.845 | SCF | 1.332 | MP2/6-31G(d,p) | This is the DMAflex intra_molecular energy penalty. SCF energy is with respect to A394, and MP2 with respect to A8. | A34 | Pna21 | 8 | 15.9541 | 4.296 | 21.7915 | 90 | 90 | 90 | LATT -1; SYMM -X , -Y , +Z +1/2; SYMM -X +1/2, +Y +1/2, +Z +1/2; SYMM +X +1/2, -Y +1/2, +Z | 1.3045 | 0.7035 |  | -189.37 | -117.91 | -187.525 | 0 | 0 | 0 | 1 |  | 0 |  | 0 | DMAflex DMA + FIT
UCLPKA | C7 H7 N1 O2 - C8 H7 N1 O4 | 10 | 4-aminobenzoic acid - 2,2'-bipyridyl | 4-aminobenzoic acid - 2,2'-bipyridyl |  |  | Study_ID=11 or 12 (not sure), DMAREL (4.3.6) | Nizar Issa / Panos Karamertzanis | 2009 | See Study_ID=12 | \CHEMISTRY_CPOSS\0-EarlySearches\home\louise_price.eminerals\aminobenzoic_acid-bipyridyl1-1_fit | dfA247 | 1.356 | SCF | 1.042 | MP2/6-31G(d,p) | This is the DMAflex intra_molecular energy penalty. SCF energy is with respect to A394, and MP2 with respect to A8. | A247 | Pbca | 16 | 15.7263 | 43.5223 | 4.4865 | 90 | 90 | 90 | LATT 1; SYMM -X +1/2, -Y , +Z +1/2; SYMM +X +1/2, -Y +1/2, -Z ; SYMM -X , +Y +1/2, -Z +1/2 | 1.2689 | 0.6806 |  | -188.84 | -110.65 | -187.484 | 0 | 0 | 0 | 1 |  | 0 |  | 0 | DMAflex DMA + FIT
UCLPKA | C7 H7 N1 O2 - C8 H7 N1 O4 | 10 | 4-aminobenzoic acid - 2,2'-bipyridyl | 4-aminobenzoic acid - 2,2'-bipyridyl |  |  | Study_ID=11 or 12 (not sure), DMAREL (4.3.6) | Nizar Issa / Panos Karamertzanis | 2009 | See Study_ID=12 | \CHEMISTRY_CPOSS\0-EarlySearches\home\louise_price.eminerals\aminobenzoic_acid-bipyridyl1-1_fit | dfA379 | 2.086 | SCF | 0.845 | MP2/6-31G(d,p) | This is the DMAflex intra_molecular energy penalty. SCF energy is with respect to A394, and MP2 with respect to A8. | A379 | P-1 | 4 | 12.6046 | 7.0233 | 10.2144 | 75.787 | 118.09 | 84.478 | LATT 1 | 1.3002 | 0.6983 |  | -189.49 | -119.55 | -187.404 | 0 | 0 | 0 | 1 |  | 0 |  | 0 | DMAflex DMA + FIT
UCLPKA | C7 H7 N1 O2 - C8 H7 N1 O4 | 10 | 4-aminobenzoic acid - 2,2'-bipyridyl | 4-aminobenzoic acid - 2,2'-bipyridyl |  |  | Study_ID=11 or 12 (not sure), DMAREL (4.3.6) | Nizar Issa / Panos Karamertzanis | 2009 | See Study_ID=12 | \CHEMISTRY_CPOSS\0-EarlySearches\home\louise_price.eminerals\aminobenzoic_acid-bipyridyl1-1_fit | dfA63 | 1.915 | SCF | 0.727 | MP2/6-31G(d,p) | This is the DMAflex intra_molecular energy penalty. SCF energy is with respect to A394, and MP2 with respect to A8. | A63 | P-1 | 4 | 10.8757 | 10.2179 | 11.7973 | 77.487 | 112.644 | 141.277 | LATT 1 | 1.3008 | 0.6981 |  | -189.3 | -119.97 | -187.385 | 0 | 0 | 0 | 1 |  | 0 |  | 0 | DMAflex DMA + FIT
UCLPKA | C7 H7 N1 O2 - C8 H7 N1 O4 | 10 | 4-aminobenzoic acid - 2,2'-bipyridyl | 4-aminobenzoic acid - 2,2'-bipyridyl |  |  | Study_ID=11 or 12 (not sure), DMAREL (4.3.6) | Nizar Issa / Panos Karamertzanis | 2009 | See Study_ID=12 | \CHEMISTRY_CPOSS\0-EarlySearches\home\louise_price.eminerals\aminobenzoic_acid-bipyridyl1-1_fit | dfA159 | 3.042 | SCF | 1.597 | MP2/6-31G(d,p) | This is the DMAflex intra_molecular energy penalty. SCF energy is with respect to A394, and MP2 with respect to A8. | A159 | P21 | 4 | 15.3492 | 13.2444 | 3.7169 | 90 | 76.73 | 90 | LATT -1; SYMM -X , +Y +1/2, -Z | 1.3246 | 0.7165 |  | -190.41 | -122.62 | -187.368 | 0 | 0 | 0 | 1 |  | 0 |  | 0 | DMAflex DMA + FIT
UCLPKA | C7 H7 N1 O2 - C8 H7 N1 O4 | 10 | 4-aminobenzoic acid - 2,2'-bipyridyl | 4-aminobenzoic acid - 2,2'-bipyridyl |  |  | Study_ID=11 or 12 (not sure), DMAREL (4.3.6) | Nizar Issa / Panos Karamertzanis | 2009 | See Study_ID=12 | \CHEMISTRY_CPOSS\0-EarlySearches\home\louise_price.eminerals\aminobenzoic_acid-bipyridyl1-1_fit | dfA453 | 3.2 | SCF | 1.658 | MP2/6-31G(d,p) | This is the DMAflex intra_molecular energy penalty. SCF energy is with respect to A394, and MP2 with respect to A8. | A453 | P21/c | 8 | 9.2512 | 11.3205 | 21.5219 | 90 | 41.692 | 90 | LATT 1; SYMM -X , +Y +1/2, -Z +1/2 | 1.2996 | 0.7005 |  | -190.51 | -112.68 | -187.31 | 0 | 0 | 0 | 1 |  | 0 |  | 0 | DMAflex DMA + FIT
UCLPKA | C7 H7 N1 O2 - C8 H7 N1 O4 | 10 | 4-aminobenzoic acid - 2,2'-bipyridyl | 4-aminobenzoic acid - 2,2'-bipyridyl |  |  | Study_ID=11 or 12 (not sure), DMAREL (4.3.6) | Nizar Issa / Panos Karamertzanis | 2009 | See Study_ID=12 | \CHEMISTRY_CPOSS\0-EarlySearches\home\louise_price.eminerals\aminobenzoic_acid-bipyridyl1-1_fit | dfA259 | 1.367 | SCF | 1.566 | MP2/6-31G(d,p) | This is the DMAflex intra_molecular energy penalty. SCF energy is with respect to A394, and MP2 with respect to A8. | A259 | P21/c | 8 | 4.45 | 42.3867 | 10.2977 | 90 | 129.301 | 90 | LATT 1; SYMM -X , +Y +1/2, -Z +1/2 | 1.2962 | 0.6964 |  | -188.67 | -112.43 | -187.303 | 0 | 0 | 0 | 1 |  | 0 |  | 0 | DMAflex DMA + FIT
UCLPKA | C7 H7 N1 O2 - C8 H7 N1 O4 | 10 | 4-aminobenzoic acid - 2,2'-bipyridyl | 4-aminobenzoic acid - 2,2'-bipyridyl |  |  | Study_ID=11 or 12 (not sure), DMAREL (4.3.6) | Nizar Issa / Panos Karamertzanis | 2009 | See Study_ID=12 | \CHEMISTRY_CPOSS\0-EarlySearches\home\louise_price.eminerals\aminobenzoic_acid-bipyridyl1-1_fit | dfA413 | 1.128 | SCF | 0.97 | MP2/6-31G(d,p) | This is the DMAflex intra_molecular energy penalty. SCF energy is with respect to A394, and MP2 with respect to A8. | A413 | P21/c | 8 | 9.5324 | 7.1753 | 23.2102 | 90 | 70.879 | 90 | LATT 1; SYMM -X , +Y +1/2, -Z +1/2 | 1.2989 | 0.6957 |  | -188.41 | -115.42 | -187.282 | 0 | 0 | 0 | 1 |  | 0 |  | 0 | DMAflex DMA + FIT
UCLPKA | C7 H7 N1 O2 - C8 H7 N1 O4 | 10 | 4-aminobenzoic acid - 2,2'-bipyridyl | 4-aminobenzoic acid - 2,2'-bipyridyl |  |  | Study_ID=11 or 12 (not sure), DMAREL (4.3.6) | Nizar Issa / Panos Karamertzanis | 2009 | See Study_ID=12 | \CHEMISTRY_CPOSS\0-EarlySearches\home\louise_price.eminerals\aminobenzoic_acid-bipyridyl1-1_fit | dfA139 | 1.782 | SCF | 1.771 | MP2/6-31G(d,p) | This is the DMAflex intra_molecular energy penalty. SCF energy is with respect to A394, and MP2 with respect to A8. | A139 | P21/c | 8 | 3.9857 | 11.8503 | 30.6245 | 90 | 92.312 | 90 | LATT 1; SYMM -X , +Y +1/2, -Z +1/2 | 1.348 | 0.7278 |  | -188.86 | -130.91 | -187.078 | 0 | 0 | 0 | 1 |  | 0 |  | 0 | DMAflex DMA + FIT
UCLPKA | C7 H7 N1 O2 - C8 H7 N1 O4 | 10 | 4-aminobenzoic acid - 2,2'-bipyridyl | 4-aminobenzoic acid - 2,2'-bipyridyl |  |  | Study_ID=11 or 12 (not sure), DMAREL (4.3.6) | Nizar Issa / Panos Karamertzanis | 2009 | See Study_ID=12 | \CHEMISTRY_CPOSS\0-EarlySearches\home\louise_price.eminerals\aminobenzoic_acid-bipyridyl1-1_fit | dfA28 | 1.838 | SCF | 1.736 | MP2/6-31G(d,p) | This is the DMAflex intra_molecular energy penalty. SCF energy is with respect to A394, and MP2 with respect to A8. | A28 | P21/c | 8 | 3.9843 | 11.8513 | 31.9567 | 90 | 73.299 | 90 | LATT 1; SYMM -X , +Y +1/2, -Z +1/2 | 1.348 | 0.7292 |  | -188.91 | -130.91 | -187.072 | 0 | 0 | 0 | 1 |  | 0 |  | 0 | DMAflex DMA + FIT
UCLPKA | C7 H7 N1 O2 - C8 H7 N1 O4 | 10 | 4-aminobenzoic acid - 2,2'-bipyridyl | 4-aminobenzoic acid - 2,2'-bipyridyl |  |  | Study_ID=11 or 12 (not sure), DMAREL (4.3.6) | Nizar Issa / Panos Karamertzanis | 2009 | See Study_ID=12 | \CHEMISTRY_CPOSS\0-EarlySearches\home\louise_price.eminerals\aminobenzoic_acid-bipyridyl1-1_fit | dfA355 | 2.348 | SCF | 1.409 | MP2/6-31G(d,p) | This is the DMAflex intra_molecular energy penalty. SCF energy is with respect to A394, and MP2 with respect to A8. | A355 | P21/c | 8 | 7.8549 | 43.5769 | 4.5899 | 90 | 104.605 | 90 | LATT 1; SYMM -X , +Y +1/2, -Z +1/2 | 1.2815 | 0.6873 |  | -189.32 | -113.11 | -186.972 | 0 | 0 | 0 | 1 |  | 0 |  | 0 | DMAflex DMA + FIT
UCLPKA | C7 H7 N1 O2 - C8 H7 N1 O4 | 10 | 4-aminobenzoic acid - 2,2'-bipyridyl | 4-aminobenzoic acid - 2,2'-bipyridyl |  |  | Study_ID=11 or 12 (not sure), DMAREL (4.3.6) | Nizar Issa / Panos Karamertzanis | 2009 | See Study_ID=12 | \CHEMISTRY_CPOSS\0-EarlySearches\home\louise_price.eminerals\aminobenzoic_acid-bipyridyl1-1_fit | dfA583 | 4.956 | SCF | 3.164 | MP2/6-31G(d,p) | This is the DMAflex intra_molecular energy penalty. SCF energy is with respect to A394, and MP2 with respect to A8. | A583 | P212121 | 8 | 12.8929 | 30.4945 | 3.7173 | 90 | 90 | 90 | LATT -1; SYMM -X +1/2, -Y , +Z +1/2; SYMM +X +1/2, -Y +1/2, -Z ; SYMM -X , +Y +1/2, -Z +1/2 | 1.3331 | 0.7197 |  | -191.9 | -122.81 | -186.944 | 0 | 0 | 0 | 1 |  | 0 |  | 0 | DMAflex DMA + FIT
UCLPKA | C7 H7 N1 O2 - C8 H7 N1 O4 | 10 | 4-aminobenzoic acid - 2,2'-bipyridyl | 4-aminobenzoic acid - 2,2'-bipyridyl |  |  | Study_ID=11 or 12 (not sure), DMAREL (4.3.6) | Nizar Issa / Panos Karamertzanis | 2009 | See Study_ID=12 | \CHEMISTRY_CPOSS\0-EarlySearches\home\louise_price.eminerals\aminobenzoic_acid-bipyridyl1-1_fit | dfA805 | 3.716 | SCF | 4.469 | MP2/6-31G(d,p) | This is the DMAflex intra_molecular energy penalty. SCF energy is with respect to A394, and MP2 with respect to A8. | A805 | Pbcn | 16 | 12.9115 | 14.5243 | 16.4994 | 90 | 90 | 90 | LATT 1; SYMM -X +1/2, -Y +1/2, +Z +1/2; SYMM +X +1/2, -Y +1/2, -Z ; SYMM -X , +Y , -Z +1/2 | 1.2593 | 0.6748 |  | -190.49 | -101.61 | -186.774 | 0 | 0 | 0 | 1 |  | 0 |  | 0 | DMAflex DMA + FIT
UCLPKA | C7 H7 N1 O2 - C8 H7 N1 O4 | 10 | 4-aminobenzoic acid - 2,2'-bipyridyl | 4-aminobenzoic acid - 2,2'-bipyridyl |  |  | Study_ID=11 or 12 (not sure), DMAREL (4.3.6) | Nizar Issa / Panos Karamertzanis | 2009 | See Study_ID=12 | \CHEMISTRY_CPOSS\0-EarlySearches\home\louise_price.eminerals\aminobenzoic_acid-bipyridyl1-1_fit | dfA342 | 8.792 | SCF | 6.455 | MP2/6-31G(d,p) | This is the DMAflex intra_molecular energy penalty. SCF energy is with respect to A394, and MP2 with respect to A8. | A342 | P21/c | 8 | 3.6943 | 13.0395 | 30.9599 | 90 | 81.834 | 90 | LATT 1; SYMM -X , +Y +1/2, -Z +1/2 | 1.3197 | 0.7107 |  | -195.33 | -118.99 | -186.538 | 0 | 0 | 0 | 1 |  | 0 |  | 0 | DMAflex DMA + FIT
UCLPKA | C7 H7 N1 O2 - C8 H7 N1 O4 | 10 | 4-aminobenzoic acid - 2,2'-bipyridyl | 4-aminobenzoic acid - 2,2'-bipyridyl |  |  | Study_ID=11 or 12 (not sure), DMAREL (4.3.6) | Nizar Issa / Panos Karamertzanis | 2009 | See Study_ID=12 | \CHEMISTRY_CPOSS\0-EarlySearches\home\louise_price.eminerals\aminobenzoic_acid-bipyridyl1-1_fit | dfA2 | 1.099 | SCF | 0.391 | MP2/6-31G(d,p) | This is the DMAflex intra_molecular energy penalty. SCF energy is with respect to A394, and MP2 with respect to A8. | A2 | P21/c | 8 | 10.0987 | 6.892 | 22.8217 | 90 | 67.165 | 90 | LATT 1; SYMM -X , +Y +1/2, -Z +1/2 | 1.3309 | 0.7162 |  | -187.62 | -128.76 | -186.521 | 0 | 0 | 0 | 1 |  | 0 |  | 0 | DMAflex DMA + FIT
UCLPKA | C7 H7 N1 O2 - C8 H7 N1 O4 | 10 | 4-aminobenzoic acid - 2,2'-bipyridyl | 4-aminobenzoic acid - 2,2'-bipyridyl |  |  | Study_ID=11 or 12 (not sure), DMAREL (4.3.6) | Nizar Issa / Panos Karamertzanis | 2009 | See Study_ID=12 | \CHEMISTRY_CPOSS\0-EarlySearches\home\louise_price.eminerals\aminobenzoic_acid-bipyridyl1-1_fit | dfA626 | 3.746 | SCF | 2.364 | MP2/6-31G(d,p) | This is the DMAflex intra_molecular energy penalty. SCF energy is with respect to A394, and MP2 with respect to A8. | A626 | P21/c | 8 | 3.7099 | 13.2368 | 30.1126 | 90 | 92.075 | 90 | LATT 1; SYMM -X , +Y +1/2, -Z +1/2 | 1.3184 | 0.7066 |  | -190.16 | -116.78 | -186.414 | 0 | 0 | 0 | 1 |  | 0 |  | 0 | DMAflex DMA + FIT
UCLPKA | C7 H7 N1 O2 - C8 H7 N1 O4 | 10 | 4-aminobenzoic acid - 2,2'-bipyridyl | 4-aminobenzoic acid - 2,2'-bipyridyl |  |  | Study_ID=11 or 12 (not sure), DMAREL (4.3.6) | Nizar Issa / Panos Karamertzanis | 2009 | See Study_ID=12 | \CHEMISTRY_CPOSS\0-EarlySearches\home\louise_price.eminerals\aminobenzoic_acid-bipyridyl1-1_fit | dfA313 | 1.997 | SCF | 1.584 | MP2/6-31G(d,p) | This is the DMAflex intra_molecular energy penalty. SCF energy is with respect to A394, and MP2 with respect to A8. | A313 | Cc | 4 | 15.9793 | 5.4219 | 22.3196 | 90 | 50.914 | 90 | LATT -7; SYMM +X , -Y , +Z +1/2 | 1.298 | 0.6998 |  | -188.41 | -114.01 | -186.413 | 0 | 0 | 0 | 1 |  | 0 |  | 0 | DMAflex DMA + FIT
UCLPKA | C7 H7 N1 O2 - C8 H7 N1 O4 | 10 | 4-aminobenzoic acid - 2,2'-bipyridyl | 4-aminobenzoic acid - 2,2'-bipyridyl |  |  | Study_ID=11 or 12 (not sure), DMAREL (4.3.6) | Nizar Issa / Panos Karamertzanis | 2009 | See Study_ID=12 | \CHEMISTRY_CPOSS\0-EarlySearches\home\louise_price.eminerals\aminobenzoic_acid-bipyridyl1-1_fit | dfA394 | 0 | SCF | 0.698 | MP2/6-31G(d,p) | This is the DMAflex intra_molecular energy penalty. SCF energy is with respect to A394, and MP2 with respect to A8. | A394 | P-1 | 4 | 9.3899 | 15.8575 | 8.3838 | 76.54 | 110.085 | 138.391 | LATT 1 | 1.2522 | 0.6719 |  | -186.41 | -104.06 | -186.41 | 0 | 0 | 0 | 1 |  | 0 |  | 0 | DMAflex DMA + FIT
UCLPKA | C7 H7 N1 O2 - C8 H7 N1 O4 | 10 | 4-aminobenzoic acid - 2,2'-bipyridyl | 4-aminobenzoic acid - 2,2'-bipyridyl |  |  | Study_ID=11 or 12 (not sure), DMAREL (4.3.6) | Nizar Issa / Panos Karamertzanis | 2009 | See Study_ID=12 | \CHEMISTRY_CPOSS\0-EarlySearches\home\louise_price.eminerals\aminobenzoic_acid-bipyridyl1-1_fit | dfA539 | 1.055 | SCF | 1.167 | MP2/6-31G(d,p) | This is the DMAflex intra_molecular energy penalty. SCF energy is with respect to A394, and MP2 with respect to A8. | A539 | P21/c | 8 | 9.2786 | 7.1748 | 23.7226 | 90 | 69.971 | 90 | LATT 1; SYMM -X , +Y +1/2, -Z +1/2 | 1.3131 | 0.7063 |  | -187.45 | -121.19 | -186.395 | 0 | 0 | 0 | 1 |  | 0 |  | 0 | DMAflex DMA + FIT
UCLPKA | C7 H7 N1 O2 - C8 H7 N1 O4 | 10 | 4-aminobenzoic acid - 2,2'-bipyridyl | 4-aminobenzoic acid - 2,2'-bipyridyl |  |  | Study_ID=11 or 12 (not sure), DMAREL (4.3.6) | Nizar Issa / Panos Karamertzanis | 2009 | See Study_ID=12 | \CHEMISTRY_CPOSS\0-EarlySearches\home\louise_price.eminerals\aminobenzoic_acid-bipyridyl1-1_fit | dfA154 | 0.64 | SCF | 0.661 | MP2/6-31G(d,p) | This is the DMAflex intra_molecular energy penalty. SCF energy is with respect to A394, and MP2 with respect to A8. | A154 | P1 | 2 | 14.7986 | 5.4172 | 11.5808 | 137.233 | 58.853 | 143.393 | LATT -1 | 1.3167 | 0.7093 |  | -186.95 | -120.71 | -186.31 | 0 | 0 | 0 | 1 |  | 0 |  | 0 | DMAflex DMA + FIT
UCLPKA | C7 H7 N1 O2 - C8 H7 N1 O4 | 10 | 4-aminobenzoic acid - 2,2'-bipyridyl | 4-aminobenzoic acid - 2,2'-bipyridyl |  |  | Study_ID=11 or 12 (not sure), DMAREL (4.3.6) | Nizar Issa / Panos Karamertzanis | 2009 | See Study_ID=12 | \CHEMISTRY_CPOSS\0-EarlySearches\home\louise_price.eminerals\aminobenzoic_acid-bipyridyl1-1_fit | dfA717 | 2.765 | SCF | 1.573 | MP2/6-31G(d,p) | This is the DMAflex intra_molecular energy penalty. SCF energy is with respect to A394, and MP2 with respect to A8. | A717 | P-1 | 4 | 15.3317 | 10.5869 | 10.7042 | 73.884 | 54.772 | 35.358 | LATT 1 | 1.2991 | 0.6971 |  | -189.05 | -108.75 | -186.285 | 0 | 0 | 0 | 1 |  | 0 |  | 0 | DMAflex DMA + FIT
UCLPKA | C7 H7 N1 O2 - C8 H7 N1 O4 | 10 | 4-aminobenzoic acid - 2,2'-bipyridyl | 4-aminobenzoic acid - 2,2'-bipyridyl |  |  | Study_ID=11 or 12 (not sure), DMAREL (4.3.6) | Nizar Issa / Panos Karamertzanis | 2009 | See Study_ID=12 | \CHEMISTRY_CPOSS\0-EarlySearches\home\louise_price.eminerals\aminobenzoic_acid-bipyridyl1-1_fit | dfA958 | 8.492 | SCF | 5.774 | MP2/6-31G(d,p) | This is the DMAflex intra_molecular energy penalty. SCF energy is with respect to A394, and MP2 with respect to A8. | A958 | P212121 | 8 | 3.6809 | 30.2515 | 13.2192 | 90 | 90 | 90 | LATT -1; SYMM -X +1/2, -Y , +Z +1/2; SYMM +X +1/2, -Y +1/2, -Z ; SYMM -X , +Y +1/2, -Z +1/2 | 1.3236 | 0.7115 |  | -194.68 | -117.96 | -186.188 | 0 | 0 | 0 | 1 |  | 0 |  | 0 | DMAflex DMA + FIT
UCLPKA | C7 H7 N1 O2 - C8 H7 N1 O4 | 10 | 4-aminobenzoic acid - 2,2'-bipyridyl | 4-aminobenzoic acid - 2,2'-bipyridyl |  |  | Study_ID=11 or 12 (not sure), DMAREL (4.3.6) | Nizar Issa / Panos Karamertzanis | 2009 | See Study_ID=12 | \CHEMISTRY_CPOSS\0-EarlySearches\home\louise_price.eminerals\aminobenzoic_acid-bipyridyl1-1_fit | dfA150 | 3.212 | SCF | 2.145 | MP2/6-31G(d,p) | This is the DMAflex intra_molecular energy penalty. SCF energy is with respect to A394, and MP2 with respect to A8. | A150 | Cc | 4 | 3.9388 | 29.2043 | 12.8879 | 90 | 82.461 | 90 | LATT -7; SYMM +X , -Y , +Z +1/2 | 1.3257 | 0.7171 |  | -189.35 | -128.48 | -186.138 | 0 | 0 | 0 | 1 |  | 0 |  | 0 | DMAflex DMA + FIT
UCLPKA | C7 H7 N1 O2 - C8 H7 N1 O4 | 10 | 4-aminobenzoic acid - 2,2'-bipyridyl | 4-aminobenzoic acid - 2,2'-bipyridyl |  |  | Study_ID=11 or 12 (not sure), DMAREL (4.3.6) | Nizar Issa / Panos Karamertzanis | 2009 | See Study_ID=12 | \CHEMISTRY_CPOSS\0-EarlySearches\home\louise_price.eminerals\aminobenzoic_acid-bipyridyl1-1_fit | dfA232 | 2.789 | SCF | 1.99 | MP2/6-31G(d,p) | This is the DMAflex intra_molecular energy penalty. SCF energy is with respect to A394, and MP2 with respect to A8. | A232 | P21/c | 8 | 3.8584 | 12.5944 | 50.153 | 90 | 37.048 | 90 | LATT 1; SYMM -X , +Y +1/2, -Z +1/2 | 1.3268 | 0.7156 |  | -188.9 | -119.16 | -186.111 | 0 | 0 | 0 | 1 |  | 0 |  | 0 | DMAflex DMA + FIT
UCLPKA | C7 H7 N1 O2 - C8 H7 N1 O4 | 10 | 4-aminobenzoic acid - 2,2'-bipyridyl | 4-aminobenzoic acid - 2,2'-bipyridyl |  |  | Study_ID=11 or 12 (not sure), DMAREL (4.3.6) | Nizar Issa / Panos Karamertzanis | 2009 | See Study_ID=12 | \CHEMISTRY_CPOSS\0-EarlySearches\home\louise_price.eminerals\aminobenzoic_acid-bipyridyl1-1_fit | dfA712 | 0.578 | SCF | 0.954 | MP2/6-31G(d,p) | This is the DMAflex intra_molecular energy penalty. SCF energy is with respect to A394, and MP2 with respect to A8. | A712 | P21 | 4 | 8.0759 | 12.8822 | 7.3521 | 90 | 102.3 | 90 | LATT -1; SYMM -X , +Y +1/2, -Z | 1.3035 | 0.7022 |  | -186.68 | -115.75 | -186.102 | 0 | 0 | 0 | 1 |  | 0 |  | 0 | DMAflex DMA + FIT
UCLPKA | C7 H7 N1 O2 - C8 H7 N1 O4 | 10 | 4-aminobenzoic acid - 2,2'-bipyridyl | 4-aminobenzoic acid - 2,2'-bipyridyl |  |  | Study_ID=11 or 12 (not sure), DMAREL (4.3.6) | Nizar Issa / Panos Karamertzanis | 2009 | See Study_ID=12 | \CHEMISTRY_CPOSS\0-EarlySearches\home\louise_price.eminerals\aminobenzoic_acid-bipyridyl1-1_fit | dfA687 | 1.873 | SCF | 0.775 | MP2/6-31G(d,p) | This is the DMAflex intra_molecular energy penalty. SCF energy is with respect to A394, and MP2 with respect to A8. | A687 | P21/c | 8 | 11.7069 | 9.0634 | 23.0196 | 90 | 142.057 | 90 | LATT 1; SYMM -X , +Y +1/2, -Z +1/2 | 1.2973 | 0.7 |  | -187.93 | -108.43 | -186.057 | 0 | 0 | 0 | 1 |  | 0 |  | 0 | DMAflex DMA + FIT
UCLPKA | C7 H7 N1 O2 - C8 H7 N1 O4 | 10 | 4-aminobenzoic acid - 2,2'-bipyridyl | 4-aminobenzoic acid - 2,2'-bipyridyl |  |  | Study_ID=11 or 12 (not sure), DMAREL (4.3.6) | Nizar Issa / Panos Karamertzanis | 2009 | See Study_ID=12 | \CHEMISTRY_CPOSS\0-EarlySearches\home\louise_price.eminerals\aminobenzoic_acid-bipyridyl1-1_fit | dfA351 | 2.184 | SCF | 1.401 | MP2/6-31G(d,p) | This is the DMAflex intra_molecular energy penalty. SCF energy is with respect to A394, and MP2 with respect to A8. | A351 | P21/c | 8 | 7.9577 | 43.9318 | 4.5318 | 90 | 75.967 | 90 | LATT 1; SYMM -X , +Y +1/2, -Z +1/2 | 1.2676 | 0.6804 |  | -188.2 | -110.39 | -186.016 | 0 | 0 | 0 | 1 |  | 0 |  | 0 | DMAflex DMA + FIT
UCLPKA | C7 H7 N1 O2 - C8 H7 N1 O4 | 10 | 4-aminobenzoic acid - 2,2'-bipyridyl | 4-aminobenzoic acid - 2,2'-bipyridyl |  |  | Study_ID=11 or 12 (not sure), DMAREL (4.3.6) | Nizar Issa / Panos Karamertzanis | 2009 | See Study_ID=12 | \CHEMISTRY_CPOSS\0-EarlySearches\home\louise_price.eminerals\aminobenzoic_acid-bipyridyl1-1_fit | dfA134 | 1.113 | SCF | 1.867 | MP2/6-31G(d,p) | This is the DMAflex intra_molecular energy penalty. SCF energy is with respect to A394, and MP2 with respect to A8. | A134 | P21/c | 8 | 4.562 | 10.9745 | 34.3451 | 90 | 121.577 | 90 | LATT 1; SYMM -X , +Y +1/2, -Z +1/2 | 1.33 | 0.7134 |  | -187.03 | -124.26 | -185.917 | 0 | 0 | 0 | 1 |  | 0 |  | 0 | DMAflex DMA + FIT
UCLPKA | C7 H7 N1 O2 - C8 H7 N1 O4 | 10 | 4-aminobenzoic acid - 2,2'-bipyridyl | 4-aminobenzoic acid - 2,2'-bipyridyl |  |  | Study_ID=11 or 12 (not sure), DMAREL (4.3.6) | Nizar Issa / Panos Karamertzanis | 2009 | See Study_ID=12 | \CHEMISTRY_CPOSS\0-EarlySearches\home\louise_price.eminerals\aminobenzoic_acid-bipyridyl1-1_fit | dfA492 | 5.548 | SCF | 4.703 | MP2/6-31G(d,p) | This is the DMAflex intra_molecular energy penalty. SCF energy is with respect to A394, and MP2 with respect to A8. | A492 | P-1 | 4 | 13.1657 | 6.2087 | 23.9141 | 68.748 | 148.333 | 91.597 | LATT 1 | 1.2433 | 0.6649 |  | -191.42 | -96.55 | -185.872 | 0 | 0 | 0 | 1 |  | 0 |  | 0 | DMAflex DMA + FIT
UCLPKA | C7 H7 N1 O2 - C8 H7 N1 O4 | 10 | 4-aminobenzoic acid - 2,2'-bipyridyl | 4-aminobenzoic acid - 2,2'-bipyridyl |  |  | Study_ID=11 or 12 (not sure), DMAREL (4.3.6) | Nizar Issa / Panos Karamertzanis | 2009 | See Study_ID=12 | \CHEMISTRY_CPOSS\0-EarlySearches\home\louise_price.eminerals\aminobenzoic_acid-bipyridyl1-1_fit | dfA412 | 2.863 | SCF | 2.645 | MP2/6-31G(d,p) | This is the DMAflex intra_molecular energy penalty. SCF energy is with respect to A394, and MP2 with respect to A8. | A412 | P-1 | 4 | 11.8805 | 8.6184 | 11.0817 | 92.035 | 137.472 | 78.476 | LATT 1 | 1.3151 | 0.7051 |  | -188.7 | -118.67 | -185.837 | 0 | 0 | 0 | 1 |  | 0 |  | 0 | DMAflex DMA + FIT
UCLPKA | C7 H7 N1 O2 - C8 H7 N1 O4 | 10 | 4-aminobenzoic acid - 2,2'-bipyridyl | 4-aminobenzoic acid - 2,2'-bipyridyl |  |  | Study_ID=11 or 12 (not sure), DMAREL (4.3.6) | Nizar Issa / Panos Karamertzanis | 2009 | See Study_ID=12 | \CHEMISTRY_CPOSS\0-EarlySearches\home\louise_price.eminerals\aminobenzoic_acid-bipyridyl1-1_fit | dfA19 | 2.991 | SCF | 1.793 | MP2/6-31G(d,p) | This is the DMAflex intra_molecular energy penalty. SCF energy is with respect to A394, and MP2 with respect to A8. | A19 | P21/c | 8 | 3.7988 | 29.9497 | 12.5805 | 90 | 89.326 | 90 | LATT 1; SYMM -X , +Y +1/2, -Z +1/2 | 1.3613 | 0.7334 |  | -188.82 | -133.62 | -185.829 | 0 | 0 | 0 | 1 |  | 0 |  | 0 | DMAflex DMA + FIT
UCLPKA | C7 H7 N1 O2 - C8 H7 N1 O4 | 10 | 4-aminobenzoic acid - 2,2'-bipyridyl | 4-aminobenzoic acid - 2,2'-bipyridyl |  |  | Study_ID=11 or 12 (not sure), DMAREL (4.3.6) | Nizar Issa / Panos Karamertzanis | 2009 | See Study_ID=12 | \CHEMISTRY_CPOSS\0-EarlySearches\home\louise_price.eminerals\aminobenzoic_acid-bipyridyl1-1_fit | dfA374 | 2.913 | SCF | 2.066 | MP2/6-31G(d,p) | This is the DMAflex intra_molecular energy penalty. SCF energy is with respect to A394, and MP2 with respect to A8. | A374 | Cc | 4 | 3.7867 | 29.8606 | 14.3762 | 90 | 111.89 | 90 | LATT -7; SYMM +X , -Y , +Z +1/2 | 1.2916 | 0.6957 |  | -188.74 | -115.29 | -185.827 | 0 | 0 | 0 | 1 |  | 0 |  | 0 | DMAflex DMA + FIT
UCLPKA | C7 H7 N1 O2 - C8 H7 N1 O4 | 10 | 4-aminobenzoic acid - 2,2'-bipyridyl | 4-aminobenzoic acid - 2,2'-bipyridyl |  |  | Study_ID=11 or 12 (not sure), DMAREL (4.3.6) | Nizar Issa / Panos Karamertzanis | 2009 | See Study_ID=12 | \CHEMISTRY_CPOSS\0-EarlySearches\home\louise_price.eminerals\aminobenzoic_acid-bipyridyl1-1_fit | dfA113 | 3.403 | SCF | 2.821 | MP2/6-31G(d,p) | This is the DMAflex intra_molecular energy penalty. SCF energy is with respect to A394, and MP2 with respect to A8. | A113 | P21/c | 8 | 16.1061 | 12.1505 | 10.6327 | 90 | 135.051 | 90 | LATT 1; SYMM -X , +Y +1/2, -Z +1/2 | 1.3253 | 0.7154 |  | -189.19 | -120.63 | -185.787 | 0 | 0 | 0 | 1 |  | 0 |  | 0 | DMAflex DMA + FIT
UCLPKA | C7 H7 N1 O2 - C8 H7 N1 O4 | 10 | 4-aminobenzoic acid - 2,2'-bipyridyl | 4-aminobenzoic acid - 2,2'-bipyridyl |  |  | Study_ID=11 or 12 (not sure), DMAREL (4.3.6) | Nizar Issa / Panos Karamertzanis | 2009 | See Study_ID=12 | \CHEMISTRY_CPOSS\0-EarlySearches\home\louise_price.eminerals\aminobenzoic_acid-bipyridyl1-1_fit | dfA4 | 0.249 | SCF | 0.072 | MP2/6-31G(d,p) | This is the DMAflex intra_molecular energy penalty. SCF energy is with respect to A394, and MP2 with respect to A8. | A4 | P-1 | 4 | 13.0644 | 21.3903 | 7.2976 | 55.611 | 118.622 | 154.113 | LATT 1 | 1.3301 | 0.7164 |  | -185.98 | -128.41 | -185.731 | 0 | 0 | 0 | 1 |  | 0 |  | 0 | DMAflex DMA + FIT
UCLPKA | C7 H7 N1 O2 - C8 H7 N1 O4 | 10 | 4-aminobenzoic acid - 2,2'-bipyridyl | 4-aminobenzoic acid - 2,2'-bipyridyl |  |  | Study_ID=11 or 12 (not sure), DMAREL (4.3.6) | Nizar Issa / Panos Karamertzanis | 2009 | See Study_ID=12 | \CHEMISTRY_CPOSS\0-EarlySearches\home\louise_price.eminerals\aminobenzoic_acid-bipyridyl1-1_fit | dfA694 | 0.175 | SCF | 0.775 | MP2/6-31G(d,p) | This is the DMAflex intra_molecular energy penalty. SCF energy is with respect to A394, and MP2 with respect to A8. | A694 | Pna21 | 8 | 15.7843 | 7.5981 | 12.6235 | 90 | 90 | 90 | LATT -1; SYMM -X , -Y , +Z +1/2; SYMM -X +1/2, +Y +1/2, +Z +1/2; SYMM +X +1/2, -Y +1/2, +Z | 1.2869 | 0.6916 |  | -185.89 | -107.83 | -185.715 | 0 | 0 | 0 | 1 |  | 0 |  | 0 | DMAflex DMA + FIT
UCLPKA | C7 H7 N1 O2 - C8 H7 N1 O4 | 10 | 4-aminobenzoic acid - 2,2'-bipyridyl | 4-aminobenzoic acid - 2,2'-bipyridyl |  |  | Study_ID=11 or 12 (not sure), DMAREL (4.3.6) | Nizar Issa / Panos Karamertzanis | 2009 | See Study_ID=12 | \CHEMISTRY_CPOSS\0-EarlySearches\home\louise_price.eminerals\aminobenzoic_acid-bipyridyl1-1_fit | dfA54 | 1.33 | SCF | 0.484 | MP2/6-31G(d,p) | This is the DMAflex intra_molecular energy penalty. SCF energy is with respect to A394, and MP2 with respect to A8. | A54 | P-1 | 4 | 11.7444 | 10.1415 | 12.6807 | 63.791 | 146.654 | 113.598 | LATT 1 | 1.3105 | 0.704 |  | -187.02 | -125.17 | -185.69 | 0 | 0 | 0 | 1 |  | 0 |  | 0 | DMAflex DMA + FIT
UCLPKA | C7 H7 N1 O2 - C8 H7 N1 O4 | 10 | 4-aminobenzoic acid - 2,2'-bipyridyl | 4-aminobenzoic acid - 2,2'-bipyridyl |  |  | Study_ID=11 or 12 (not sure), DMAREL (4.3.6) | Nizar Issa / Panos Karamertzanis | 2009 | See Study_ID=12 | \CHEMISTRY_CPOSS\0-EarlySearches\home\louise_price.eminerals\aminobenzoic_acid-bipyridyl1-1_fit | dfA62 | 0.398 | SCF | 0.259 | MP2/6-31G(d,p) | This is the DMAflex intra_molecular energy penalty. SCF energy is with respect to A394, and MP2 with respect to A8. | A62 | P21/c | 8 | 3.9962 | 22.3142 | 17.1335 | 90 | 75.469 | 90 | LATT 1; SYMM -X , +Y +1/2, -Z +1/2 | 1.3173 | 0.7104 |  | -186.06 | -120.59 | -185.662 | 0 | 0 | 0 | 1 |  | 0 |  | 0 | DMAflex DMA + FIT
UCLPKA | C7 H7 N1 O2 - C8 H7 N1 O4 | 10 | 4-aminobenzoic acid - 2,2'-bipyridyl | 4-aminobenzoic acid - 2,2'-bipyridyl |  |  | Study_ID=11 or 12 (not sure), DMAREL (4.3.6) | Nizar Issa / Panos Karamertzanis | 2009 | See Study_ID=12 | \CHEMISTRY_CPOSS\0-EarlySearches\home\louise_price.eminerals\aminobenzoic_acid-bipyridyl1-1_fit | dfA366 | 5.01 | SCF | 3.313 | MP2/6-31G(d,p) | This is the DMAflex intra_molecular energy penalty. SCF energy is with respect to A394, and MP2 with respect to A8. | A366 | P21/c | 8 | 11.1844 | 19.6994 | 13.1354 | 90 | 30.18 | 90 | LATT 1; SYMM -X , +Y +1/2, -Z +1/2 | 1.3391 | 0.7202 |  | -190.62 | -118.3 | -185.61 | 0 | 0 | 0 | 1 |  | 0 |  | 0 | DMAflex DMA + FIT
UCLPKA | C7 H7 N1 O2 - C8 H7 N1 O4 | 10 | 4-aminobenzoic acid - 2,2'-bipyridyl | 4-aminobenzoic acid - 2,2'-bipyridyl |  |  | Study_ID=11 or 12 (not sure), DMAREL (4.3.6) | Nizar Issa / Panos Karamertzanis | 2009 | See Study_ID=12 | \CHEMISTRY_CPOSS\0-EarlySearches\home\louise_price.eminerals\aminobenzoic_acid-bipyridyl1-1_fit | dfA682 | 5.041 | SCF | 3.03 | MP2/6-31G(d,p) | This is the DMAflex intra_molecular energy penalty. SCF energy is with respect to A394, and MP2 with respect to A8. | A682 | Pna21 | 8 | 13.0494 | 29.2216 | 3.8451 | 90 | 90 | 90 | LATT -1; SYMM -X , -Y , +Z +1/2; SYMM -X +1/2, +Y +1/2, +Z +1/2; SYMM +X +1/2, -Y +1/2, +Z | 1.3288 | 0.7162 |  | -190.62 | -119.83 | -185.579 | 0 | 0 | 0 | 1 |  | 0 |  | 0 | DMAflex DMA + FIT
UCLPKA | C7 H7 N1 O2 - C8 H7 N1 O4 | 10 | 4-aminobenzoic acid - 2,2'-bipyridyl | 4-aminobenzoic acid - 2,2'-bipyridyl |  |  | Study_ID=11 or 12 (not sure), DMAREL (4.3.6) | Nizar Issa / Panos Karamertzanis | 2009 | See Study_ID=12 | \CHEMISTRY_CPOSS\0-EarlySearches\home\louise_price.eminerals\aminobenzoic_acid-bipyridyl1-1_fit | dfA142 | 0.648 | SCF | 0.775 | MP2/6-31G(d,p) | This is the DMAflex intra_molecular energy penalty. SCF energy is with respect to A394, and MP2 with respect to A8. | A142 | P-1 | 4 | 7.1957 | 22.1941 | 10.043 | 57.379 | 66.067 | 33.888 | LATT 1 | 1.2985 | 0.7002 |  | -186.22 | -118.27 | -185.572 | 0 | 0 | 0 | 1 |  | 0 |  | 0 | DMAflex DMA + FIT
UCLPKA | C7 H7 N1 O2 - C8 H7 N1 O4 | 10 | 4-aminobenzoic acid - 2,2'-bipyridyl | 4-aminobenzoic acid - 2,2'-bipyridyl |  |  | Study_ID=11 or 12 (not sure), DMAREL (4.3.6) | Nizar Issa / Panos Karamertzanis | 2009 | See Study_ID=12 | \CHEMISTRY_CPOSS\0-EarlySearches\home\louise_price.eminerals\aminobenzoic_acid-bipyridyl1-1_fit | dfA8 | 0.539 | SCF | 0 | MP2/6-31G(d,p) | This is the DMAflex intra_molecular energy penalty. SCF energy is with respect to A394, and MP2 with respect to A8. | A8 | P21/c | 8 | 11.5059 | 6.8278 | 20.3132 | 90 | 113.467 | 90 | LATT 1; SYMM -X , +Y +1/2, -Z +1/2 | 1.331 | 0.7171 |  | -186.06 | -130.89 | -185.521 | 0 | 0 | 0 | 1 |  | 0 |  | 0 | DMAflex DMA + FIT
UCLPKA | C7 H7 N1 O2 - C8 H7 N1 O4 | 10 | 4-aminobenzoic acid - 2,2'-bipyridyl | 4-aminobenzoic acid - 2,2'-bipyridyl |  |  | Study_ID=11 or 12 (not sure), DMAREL (4.3.6) | Nizar Issa / Panos Karamertzanis | 2009 | See Study_ID=12 | \CHEMISTRY_CPOSS\0-EarlySearches\home\louise_price.eminerals\aminobenzoic_acid-bipyridyl1-1_fit | dfA128 | 1.18 | SCF | 1.771 | MP2/6-31G(d,p) | This is the DMAflex intra_molecular energy penalty. SCF energy is with respect to A394, and MP2 with respect to A8. | A128 | P1 | 2 | 10.6307 | 8.655 | 4.1724 | 104.945 | 85.096 | 85.818 | LATT -1 | 1.3245 | 0.7142 |  | -186.69 | -123.19 | -185.51 | 0 | 0 | 0 | 1 |  | 0 |  | 0 | DMAflex DMA + FIT
UCLPKA | C7 H7 N1 O2 - C8 H7 N1 O4 | 10 | 4-aminobenzoic acid - 2,2'-bipyridyl | 4-aminobenzoic acid - 2,2'-bipyridyl |  |  | Study_ID=11 or 12 (not sure), DMAREL (4.3.6) | Nizar Issa / Panos Karamertzanis | 2009 | See Study_ID=12 | \CHEMISTRY_CPOSS\0-EarlySearches\home\louise_price.eminerals\aminobenzoic_acid-bipyridyl1-1_fit | dfA53 | 0.15 | SCF | 1.118 | MP2/6-31G(d,p) | This is the DMAflex intra_molecular energy penalty. SCF energy is with respect to A394, and MP2 with respect to A8. | A53 | P212121 | 8 | 4.5769 | 27.5824 | 11.625 | 90 | 90 | 90 | LATT -1; SYMM -X +1/2, -Y , +Z +1/2; SYMM +X +1/2, -Y +1/2, -Z ; SYMM -X , +Y +1/2, -Z +1/2 | 1.3276 | 0.7156 |  | -185.66 | -123.56 | -185.51 | 0 | 0 | 0 | 1 |  | 0 |  | 0 | DMAflex DMA + FIT
UCLPKA | C7 H7 N1 O2 - C8 H7 N1 O4 | 10 | 4-aminobenzoic acid - 2,2'-bipyridyl | 4-aminobenzoic acid - 2,2'-bipyridyl |  |  | Study_ID=11 or 12 (not sure), DMAREL (4.3.6) | Nizar Issa / Panos Karamertzanis | 2009 | See Study_ID=12 | \CHEMISTRY_CPOSS\0-EarlySearches\home\louise_price.eminerals\aminobenzoic_acid-bipyridyl1-1_fit | dfA282 | 0.354 | SCF | 1.723 | MP2/6-31G(d,p) | This is the DMAflex intra_molecular energy penalty. SCF energy is with respect to A394, and MP2 with respect to A8. | A282 | P21/c | 8 | 5.8181 | 21.8253 | 12.1474 | 90 | 107.791 | 90 | LATT 1; SYMM -X , +Y +1/2, -Z +1/2 | 1.3265 | 0.713 |  | -185.83 | -117.62 | -185.476 | 0 | 0 | 0 | 1 |  | 0 |  | 0 | DMAflex DMA + FIT
UCLPKA | C7 H7 N1 O2 - C8 H7 N1 O4 | 10 | 4-aminobenzoic acid - 2,2'-bipyridyl | 4-aminobenzoic acid - 2,2'-bipyridyl |  |  | Study_ID=11 or 12 (not sure), DMAREL (4.3.6) | Nizar Issa / Panos Karamertzanis | 2009 | See Study_ID=12 | \CHEMISTRY_CPOSS\0-EarlySearches\home\louise_price.eminerals\aminobenzoic_acid-bipyridyl1-1_fit | dfA953 | 1.454 | SCF | 1.251 | MP2/6-31G(d,p) | This is the DMAflex intra_molecular energy penalty. SCF energy is with respect to A394, and MP2 with respect to A8. | A953 | P21/c | 8 | 35.5669 | 4.1906 | 16.3957 | 90 | 39.356 | 90 | LATT 1; SYMM -X , +Y +1/2, -Z +1/2 | 1.2572 | 0.6757 |  | -186.88 | -110.92 | -185.426 | 0 | 0 | 0 | 1 |  | 0 |  | 0 | DMAflex DMA + FIT
UCLPKA | C7 H7 N1 O2 - C8 H7 N1 O4 | 10 | 4-aminobenzoic acid - 2,2'-bipyridyl | 4-aminobenzoic acid - 2,2'-bipyridyl |  |  | Study_ID=11 or 12 (not sure), DMAREL (4.3.6) | Nizar Issa / Panos Karamertzanis | 2009 | See Study_ID=12 | \CHEMISTRY_CPOSS\0-EarlySearches\home\louise_price.eminerals\aminobenzoic_acid-bipyridyl1-1_fit | dfA14 | 0.817 | SCF | 1.615 | MP2/6-31G(d,p) | This is the DMAflex intra_molecular energy penalty. SCF energy is with respect to A394, and MP2 with respect to A8. | A14 | P212121 | 8 | 28.8386 | 11.803 | 4.2797 | 90 | 90 | 90 | LATT -1; SYMM -X +1/2, -Y , +Z +1/2; SYMM +X +1/2, -Y +1/2, -Z ; SYMM -X , +Y +1/2, -Z +1/2 | 1.3374 | 0.7217 |  | -186.21 | -127.25 | -185.393 | 0 | 0 | 0 | 1 |  | 0 |  | 0 | DMAflex DMA + FIT
UCLPKA | C7 H7 N1 O2 - C8 H7 N1 O4 | 10 | 4-aminobenzoic acid - 2,2'-bipyridyl | 4-aminobenzoic acid - 2,2'-bipyridyl |  |  | Study_ID=11 or 12 (not sure), DMAREL (4.3.6) | Nizar Issa / Panos Karamertzanis | 2009 | See Study_ID=12 | \CHEMISTRY_CPOSS\0-EarlySearches\home\louise_price.eminerals\aminobenzoic_acid-bipyridyl1-1_fit | dfA997 | 1.916 | SCF | 1.655 | MP2/6-31G(d,p) | This is the DMAflex intra_molecular energy penalty. SCF energy is with respect to A394, and MP2 with respect to A8. | A997 | P21/c | 8 | 4.4858 | 43.5254 | 8.2622 | 90 | 106.432 | 90 | LATT 1; SYMM -X , +Y +1/2, -Z +1/2 | 1.2592 | 0.6774 |  | -187.29 | -106.85 | -185.374 | 0 | 0 | 0 | 1 |  | 0 |  | 0 | DMAflex DMA + FIT
UCLPKA | C7 H7 N1 O2 - C8 H7 N1 O4 | 10 | 4-aminobenzoic acid - 2,2'-bipyridyl | 4-aminobenzoic acid - 2,2'-bipyridyl |  |  | Study_ID=11 or 12 (not sure), DMAREL (4.3.6) | Nizar Issa / Panos Karamertzanis | 2009 | See Study_ID=12 | \CHEMISTRY_CPOSS\0-EarlySearches\home\louise_price.eminerals\aminobenzoic_acid-bipyridyl1-1_fit | dfA657 | 0.685 | SCF | 0.481 | MP2/6-31G(d,p) | This is the DMAflex intra_molecular energy penalty. SCF energy is with respect to A394, and MP2 with respect to A8. | A657 | P21 | 4 | 4.0391 | 13.3609 | 14.1272 | 90 | 79.972 | 90 | LATT -1; SYMM -X , +Y +1/2, -Z | 1.2976 | 0.699 |  | -186.02 | -111.15 | -185.335 | 0 | 0 | 0 | 1 |  | 0 |  | 0 | DMAflex DMA + FIT
UCLPKA | C7 H7 N1 O2 - C8 H7 N1 O4 | 10 | 4-aminobenzoic acid - 2,2'-bipyridyl | 4-aminobenzoic acid - 2,2'-bipyridyl |  |  | Study_ID=11 or 12 (not sure), DMAREL (4.3.6) | Nizar Issa / Panos Karamertzanis | 2009 | See Study_ID=12 | \CHEMISTRY_CPOSS\0-EarlySearches\home\louise_price.eminerals\aminobenzoic_acid-bipyridyl1-1_fit | dfA103 | 3.018 | SCF | 4.144 | MP2/6-31G(d,p) | This is the DMAflex intra_molecular energy penalty. SCF energy is with respect to A394, and MP2 with respect to A8. | A103 | P-1 | 4 | 9.0367 | 14.3846 | 5.7388 | 87.055 | 94.817 | 90.805 | LATT 1 | 1.3123 | 0.7066 |  | -188.35 | -119.7 | -185.332 | 0 | 0 | 0 | 1 |  | 0 |  | 0 | DMAflex DMA + FIT
UCLPKA | C7 H7 N1 O2 - C8 H7 N1 O4 | 10 | 4-aminobenzoic acid - 2,2'-bipyridyl | 4-aminobenzoic acid - 2,2'-bipyridyl |  |  | Study_ID=11 or 12 (not sure), DMAREL (4.3.6) | Nizar Issa / Panos Karamertzanis | 2009 | See Study_ID=12 | \CHEMISTRY_CPOSS\0-EarlySearches\home\louise_price.eminerals\aminobenzoic_acid-bipyridyl1-1_fit | dfA848 | 1.29 | SCF | 1.161 | MP2/6-31G(d,p) | This is the DMAflex intra_molecular energy penalty. SCF energy is with respect to A394, and MP2 with respect to A8. | A848 | P21/c | 8 | 26.435 | 4.2114 | 16.3052 | 90 | 120.705 | 90 | LATT 1; SYMM -X , +Y +1/2, -Z +1/2 | 1.2483 | 0.6691 |  | -186.62 | -109.68 | -185.33 | 0 | 0 | 0 | 1 |  | 0 |  | 0 | DMAflex DMA + FIT
UCLPKA | C7 H7 N1 O2 - C8 H7 N1 O4 | 10 | 4-aminobenzoic acid - 2,2'-bipyridyl | 4-aminobenzoic acid - 2,2'-bipyridyl |  |  | Study_ID=11 or 12 (not sure), DMAREL (4.3.6) | Nizar Issa / Panos Karamertzanis | 2009 | See Study_ID=12 | \CHEMISTRY_CPOSS\0-EarlySearches\home\louise_price.eminerals\aminobenzoic_acid-bipyridyl1-1_fit | dfA968 | 0.72 | SCF | 0.557 | MP2/6-31G(d,p) | This is the DMAflex intra_molecular energy penalty. SCF energy is with respect to A394, and MP2 with respect to A8. | A968 | P21 | 4 | 4.0417 | 13.3638 | 37.4655 | 90 | 158.223 | 90 | LATT -1; SYMM -X , +Y +1/2, -Z | 1.2976 | 0.6984 |  | -186.05 | -111.08 | -185.33 | 0 | 0 | 0 | 1 |  | 0 |  | 0 | DMAflex DMA + FIT
UCLPKA | C7 H7 N1 O2 - C8 H7 N1 O4 | 10 | 4-aminobenzoic acid - 2,2'-bipyridyl | 4-aminobenzoic acid - 2,2'-bipyridyl |  |  | Study_ID=11 or 12 (not sure), DMAREL (4.3.6) | Nizar Issa / Panos Karamertzanis | 2009 | See Study_ID=12 | \CHEMISTRY_CPOSS\0-EarlySearches\home\louise_price.eminerals\aminobenzoic_acid-bipyridyl1-1_fit | dfA884 | 0.3 | SCF | 0.034 | MP2/6-31G(d,p) | This is the DMAflex intra_molecular energy penalty. SCF energy is with respect to A394, and MP2 with respect to A8. | A884 | Pbca | 16 | 29.8118 | 13.2816 | 7.5756 | 90 | 90 | 90 | LATT 1; SYMM -X +1/2, -Y , +Z +1/2; SYMM +X +1/2, -Y +1/2, -Z ; SYMM -X , +Y +1/2, -Z +1/2 | 1.2991 | 0.6965 |  | -185.6 | -115.83 | -185.3 | 0 | 0 | 0 | 1 |  | 0 |  | 0 | DMAflex DMA + FIT
UCLPKA | C7 H7 N1 O2 - C8 H7 N1 O4 | 10 | 4-aminobenzoic acid - 2,2'-bipyridyl | 4-aminobenzoic acid - 2,2'-bipyridyl |  |  | Study_ID=11 or 12 (not sure), DMAREL (4.3.6) | Nizar Issa / Panos Karamertzanis | 2009 | See Study_ID=12 | \CHEMISTRY_CPOSS\0-EarlySearches\home\louise_price.eminerals\aminobenzoic_acid-bipyridyl1-1_fit | dfA822 | 0.138 | SCF | 0.74 | MP2/6-31G(d,p) | This is the DMAflex intra_molecular energy penalty. SCF energy is with respect to A394, and MP2 with respect to A8. | A822 | P-1 | 4 | 8.1909 | 12.5179 | 9.6363 | 57.454 | 109.982 | 102.871 | LATT 1 | 1.246 | 0.6675 |  | -185.43 | -102.56 | -185.292 | 0 | 0 | 0 | 1 |  | 0 |  | 0 | DMAflex DMA + FIT
UCLPKA | C7 H7 N1 O2 - C8 H7 N1 O4 | 10 | 4-aminobenzoic acid - 2,2'-bipyridyl | 4-aminobenzoic acid - 2,2'-bipyridyl |  |  | Study_ID=11 or 12 (not sure), DMAREL (4.3.6) | Nizar Issa / Panos Karamertzanis | 2009 | See Study_ID=12 | \CHEMISTRY_CPOSS\0-EarlySearches\home\louise_price.eminerals\aminobenzoic_acid-bipyridyl1-1_fit | dfA170 | 2.155 | SCF | 1.392 | MP2/6-31G(d,p) | This is the DMAflex intra_molecular energy penalty. SCF energy is with respect to A394, and MP2 with respect to A8. | A170 | P212121 | 8 | 25.8639 | 13.6785 | 4.1453 | 90 | 90 | 90 | LATT -1; SYMM -X +1/2, -Y , +Z +1/2; SYMM +X +1/2, -Y +1/2, -Z ; SYMM -X , +Y +1/2, -Z +1/2 | 1.3285 | 0.7152 |  | -187.4 | -124.96 | -185.245 | 0 | 0 | 0 | 1 |  | 0 |  | 0 | DMAflex DMA + FIT
UCLPKA | C7 H7 N1 O2 - C8 H7 N1 O4 | 10 | 4-aminobenzoic acid - 2,2'-bipyridyl | 4-aminobenzoic acid - 2,2'-bipyridyl |  |  | Study_ID=11 or 12 (not sure), DMAREL (4.3.6) | Nizar Issa / Panos Karamertzanis | 2009 | See Study_ID=12 | \CHEMISTRY_CPOSS\0-EarlySearches\home\louise_price.eminerals\aminobenzoic_acid-bipyridyl1-1_fit | dfA12 | 1.198 | SCF | 0.878 | MP2/6-31G(d,p) | This is the DMAflex intra_molecular energy penalty. SCF energy is with respect to A394, and MP2 with respect to A8. | A12 | P21 | 4 | 10.1278 | 6.7717 | 11.7539 | 90 | 113.465 | 90 | LATT -1; SYMM -X , +Y +1/2, -Z | 1.3174 | 0.7123 |  | -186.4 | -125.18 | -185.202 | 0 | 0 | 0 | 1 |  | 0 |  | 0 | DMAflex DMA + FIT
UCLPKA | C7 H7 N1 O2 - C8 H7 N1 O4 | 10 | 4-aminobenzoic acid - 2,2'-bipyridyl | 4-aminobenzoic acid - 2,2'-bipyridyl |  |  | Study_ID=11 or 12 (not sure), DMAREL (4.3.6) | Nizar Issa / Panos Karamertzanis | 2009 | See Study_ID=12 | \CHEMISTRY_CPOSS\0-EarlySearches\home\louise_price.eminerals\aminobenzoic_acid-bipyridyl1-1_fit | dfA582 | 1.35 | SCF | 1.067 | MP2/6-31G(d,p) | This is the DMAflex intra_molecular energy penalty. SCF energy is with respect to A394, and MP2 with respect to A8. | A582 | Pbca | 16 | 15.6637 | 44.2614 | 4.4736 | 90 | 90 | 90 | LATT 1; SYMM -X +1/2, -Y , +Z +1/2; SYMM +X +1/2, -Y +1/2, -Z ; SYMM -X , +Y +1/2, -Z +1/2 | 1.2563 | 0.6734 |  | -186.53 | -109.1 | -185.18 | 0 | 0 | 0 | 1 |  | 0 |  | 0 | DMAflex DMA + FIT
UCLPKA | C7 H7 N1 O2 - C8 H7 N1 O4 | 10 | 4-aminobenzoic acid - 2,2'-bipyridyl | 4-aminobenzoic acid - 2,2'-bipyridyl |  |  | Study_ID=11 or 12 (not sure), DMAREL (4.3.6) | Nizar Issa / Panos Karamertzanis | 2009 | See Study_ID=12 | \CHEMISTRY_CPOSS\0-EarlySearches\home\louise_price.eminerals\aminobenzoic_acid-bipyridyl1-1_fit | dfA242 | 2.101 | SCF | 1.273 | MP2/6-31G(d,p) | This is the DMAflex intra_molecular energy penalty. SCF energy is with respect to A394, and MP2 with respect to A8. | A242 | P-1 | 4 | 7.3984 | 9.7873 | 42.6437 | 157.43 | 55.669 | 108.179 | LATT 1 | 1.323 | 0.7124 |  | -187.21 | -125.66 | -185.109 | 0 | 0 | 0 | 1 |  | 0 |  | 0 | DMAflex DMA + FIT
UCLPKA | C7 H7 N1 O2 - C8 H7 N1 O4 | 10 | 4-aminobenzoic acid - 2,2'-bipyridyl | 4-aminobenzoic acid - 2,2'-bipyridyl |  |  | Study_ID=11 or 12 (not sure), DMAREL (4.3.6) | Nizar Issa / Panos Karamertzanis | 2009 | See Study_ID=12 | \CHEMISTRY_CPOSS\0-EarlySearches\home\louise_price.eminerals\aminobenzoic_acid-bipyridyl1-1_fit | dfA22 | 0.222 | SCF | 0.336 | MP2/6-31G(d,p) | This is the DMAflex intra_molecular energy penalty. SCF energy is with respect to A394, and MP2 with respect to A8. | A22 | P21/c | 8 | 4.0735 | 16.3711 | 23.9675 | 90 | 69.391 | 90 | LATT 1; SYMM -X , +Y +1/2, -Z +1/2 | 1.3023 | 0.6994 |  | -185.33 | -119.25 | -185.108 | 0 | 0 | 0 | 1 |  | 0 |  | 0 | DMAflex DMA + FIT
UCLPKA | C7 H7 N1 O2 - C8 H7 N1 O4 | 10 | 4-aminobenzoic acid - 2,2'-bipyridyl | 4-aminobenzoic acid - 2,2'-bipyridyl |  |  | Study_ID=11 or 12 (not sure), DMAREL (4.3.6) | Nizar Issa / Panos Karamertzanis | 2009 | See Study_ID=12 | \CHEMISTRY_CPOSS\0-EarlySearches\home\louise_price.eminerals\aminobenzoic_acid-bipyridyl1-1_fit | dfA888 | 0.571 | SCF | 0.462 | MP2/6-31G(d,p) | This is the DMAflex intra_molecular energy penalty. SCF energy is with respect to A394, and MP2 with respect to A8. | A888 | P21/c | 8 | 4.4496 | 15.9025 | 33.6421 | 90 | 141.715 | 90 | LATT 1; SYMM -X , +Y +1/2, -Z +1/2 | 1.321 | 0.7106 |  | -185.67 | -118.38 | -185.099 | 0 | 0 | 0 | 1 |  | 0 |  | 0 | DMAflex DMA + FIT
UCLPKA | C7 H7 N1 O2 - C8 H7 N1 O4 | 10 | 4-aminobenzoic acid - 2,2'-bipyridyl | 4-aminobenzoic acid - 2,2'-bipyridyl |  |  | Study_ID=11 or 12 (not sure), DMAREL (4.3.6) | Nizar Issa / Panos Karamertzanis | 2009 | See Study_ID=12 | \CHEMISTRY_CPOSS\0-EarlySearches\home\louise_price.eminerals\aminobenzoic_acid-bipyridyl1-1_fit | dfA261 | 1.556 | SCF | 2.154 | MP2/6-31G(d,p) | This is the DMAflex intra_molecular energy penalty. SCF energy is with respect to A394, and MP2 with respect to A8. | A261 | P21/c | 8 | 13.6836 | 5.0543 | 33.7692 | 90 | 140.171 | 90 | LATT 1; SYMM -X , +Y +1/2, -Z +1/2 | 1.3024 | 0.7001 |  | -186.6 | -111.73 | -185.044 | 0 | 0 | 0 | 1 |  | 0 |  | 0 | DMAflex DMA + FIT
UCLPKA | C7 H7 N1 O2 - C8 H7 N1 O4 | 10 | 4-aminobenzoic acid - 2,2'-bipyridyl | 4-aminobenzoic acid - 2,2'-bipyridyl |  |  | Study_ID=11 or 12 (not sure), DMAREL (4.3.6) | Nizar Issa / Panos Karamertzanis | 2009 | See Study_ID=12 | \CHEMISTRY_CPOSS\0-EarlySearches\home\louise_price.eminerals\aminobenzoic_acid-bipyridyl1-1_fit | dfA255 | 1.456 | SCF | 0.949 | MP2/6-31G(d,p) | This is the DMAflex intra_molecular energy penalty. SCF energy is with respect to A394, and MP2 with respect to A8. | A255 | P21 | 4 | 4.3001 | 21.2774 | 8.3652 | 90 | 76.558 | 90 | LATT -1; SYMM -X , +Y +1/2, -Z | 1.3086 | 0.7042 |  | -186.49 | -118.86 | -185.034 | 0 | 0 | 0 | 1 |  | 0 |  | 0 | DMAflex DMA + FIT
UCLPKA | C7 H7 N1 O2 - C8 H7 N1 O4 | 10 | 4-aminobenzoic acid - 2,2'-bipyridyl | 4-aminobenzoic acid - 2,2'-bipyridyl |  |  | Study_ID=11 or 12 (not sure), DMAREL (4.3.6) | Nizar Issa / Panos Karamertzanis | 2009 | See Study_ID=12 | \CHEMISTRY_CPOSS\0-EarlySearches\home\louise_price.eminerals\aminobenzoic_acid-bipyridyl1-1_fit | dfA15 | 0.562 | SCF | 0.078 | MP2/6-31G(d,p) | This is the DMAflex intra_molecular energy penalty. SCF energy is with respect to A394, and MP2 with respect to A8. | A15 | P21/c | 8 | 11.8527 | 6.8653 | 20.4076 | 90 | 117.504 | 90 | LATT 1; SYMM -X , +Y +1/2, -Z +1/2 | 1.3227 | 0.7106 |  | -185.57 | -128.42 | -185.008 | 0 | 0 | 0 | 1 |  | 0 |  | 0 | DMAflex DMA + FIT
UCLPKA | C7 H7 N1 O2 - C8 H7 N1 O4 | 10 | 4-aminobenzoic acid - 2,2'-bipyridyl | 4-aminobenzoic acid - 2,2'-bipyridyl |  |  | Study_ID=11 or 12 (not sure), DMAREL (4.3.6) | Nizar Issa / Panos Karamertzanis | 2009 | See Study_ID=12 | \CHEMISTRY_CPOSS\0-EarlySearches\home\louise_price.eminerals\aminobenzoic_acid-bipyridyl1-1_fit | dfA210 | 2.424 | SCF | 2.571 | MP2/6-31G(d,p) | This is the DMAflex intra_molecular energy penalty. SCF energy is with respect to A394, and MP2 with respect to A8. | A210 | P-1 | 4 | 11.5354 | 5.3585 | 26.3377 | 128.578 | 137.306 | 79.274 | LATT 1 | 1.3155 | 0.7071 |  | -187.43 | -119.18 | -185.006 | 0 | 0 | 0 | 1 |  | 0 |  | 0 | DMAflex DMA + FIT
UCLPKA | C7 H7 N1 O2 - C8 H7 N1 O4 | 10 | 4-aminobenzoic acid - 2,2'-bipyridyl | 4-aminobenzoic acid - 2,2'-bipyridyl |  |  | Study_ID=11 or 12 (not sure), DMAREL (4.3.6) | Nizar Issa / Panos Karamertzanis | 2009 | See Study_ID=12 | \CHEMISTRY_CPOSS\0-EarlySearches\home\louise_price.eminerals\aminobenzoic_acid-bipyridyl1-1_fit | dfA217 | 2.379 | SCF | 2.532 | MP2/6-31G(d,p) | This is the DMAflex intra_molecular energy penalty. SCF energy is with respect to A394, and MP2 with respect to A8. | A217 | P-1 | 4 | 5.3592 | 13.7479 | 13.6975 | 130.302 | 84.11 | 104.978 | LATT 1 | 1.3153 | 0.7066 |  | -187.38 | -119.1 | -185.001 | 0 | 0 | 0 | 1 |  | 0 |  | 0 | DMAflex DMA + FIT
UCLPKA | C7 H7 N1 O2 - C8 H7 N1 O4 | 10 | 4-aminobenzoic acid - 2,2'-bipyridyl | 4-aminobenzoic acid - 2,2'-bipyridyl |  |  | Study_ID=11 or 12 (not sure), DMAREL (4.3.6) | Nizar Issa / Panos Karamertzanis | 2009 | See Study_ID=12 | \CHEMISTRY_CPOSS\0-EarlySearches\home\louise_price.eminerals\aminobenzoic_acid-bipyridyl1-1_fit | dfA69 | 6.475 | SCF | 5.692 | MP2/6-31G(d,p) | This is the DMAflex intra_molecular energy penalty. SCF energy is with respect to A394, and MP2 with respect to A8. | A69 | P21/c | 8 | 14.7048 | 11.7213 | 14.1935 | 90 | 141.053 | 90 | LATT 1; SYMM -X , +Y +1/2, -Z +1/2 | 1.2669 | 0.6795 |  | -191.42 | -102.66 | -184.945 | 0 | 0 | 0 | 1 |  | 0 |  | 0 | DMAflex DMA + FIT
UCLPKA | C7 H7 N1 O2 - C8 H7 N1 O4 | 10 | 4-aminobenzoic acid - 2,2'-bipyridyl | 4-aminobenzoic acid - 2,2'-bipyridyl |  |  | Study_ID=11 or 12 (not sure), DMAREL (4.3.6) | Nizar Issa / Panos Karamertzanis | 2009 | See Study_ID=12 | \CHEMISTRY_CPOSS\0-EarlySearches\home\louise_price.eminerals\aminobenzoic_acid-bipyridyl1-1_fit | dfA711 | 3.856 | SCF | 3.886 | MP2/6-31G(d,p) | This is the DMAflex intra_molecular energy penalty. SCF energy is with respect to A394, and MP2 with respect to A8. | A711 | C2/c | 8 | 26.7978 | 7.6893 | 23.1697 | 90 | 37.376 | 90 | LATT 7; SYMM -X , +Y , -Z +1/2 | 1.3445 | 0.7255 |  | -188.77 | -128.07 | -184.914 | 0 | 0 | 0 | 1 |  | 0 |  | 0 | DMAflex DMA + FIT
UCLPKA | C7 H7 N1 O2 - C8 H7 N1 O4 | 10 | 4-aminobenzoic acid - 2,2'-bipyridyl | 4-aminobenzoic acid - 2,2'-bipyridyl |  |  | Study_ID=11 or 12 (not sure), DMAREL (4.3.6) | Nizar Issa / Panos Karamertzanis | 2009 | See Study_ID=12 | \CHEMISTRY_CPOSS\0-EarlySearches\home\louise_price.eminerals\aminobenzoic_acid-bipyridyl1-1_fit | dfA820 | 4.074 | SCF | 3.602 | MP2/6-31G(d,p) | This is the DMAflex intra_molecular energy penalty. SCF energy is with respect to A394, and MP2 with respect to A8. | A820 | P212121 | 8 | 12.3897 | 26.7411 | 4.5466 | 90 | 90 | 90 | LATT -1; SYMM -X +1/2, -Y , +Z +1/2; SYMM +X +1/2, -Y +1/2, -Z ; SYMM -X , +Y +1/2, -Z +1/2 | 1.2934 | 0.6957 |  | -188.87 | -101.85 | -184.796 | 0 | 0 | 0 | 1 |  | 0 |  | 0 | DMAflex DMA + FIT
UCLPKA | C7 H7 N1 O2 - C8 H7 N1 O4 | 10 | 4-aminobenzoic acid - 2,2'-bipyridyl | 4-aminobenzoic acid - 2,2'-bipyridyl |  |  | Study_ID=11 or 12 (not sure), DMAREL (4.3.6) | Nizar Issa / Panos Karamertzanis | 2009 | See Study_ID=12 | \CHEMISTRY_CPOSS\0-EarlySearches\home\louise_price.eminerals\aminobenzoic_acid-bipyridyl1-1_fit | dfA155 | 2.267 | SCF | 1.109 | MP2/6-31G(d,p) | This is the DMAflex intra_molecular energy penalty. SCF energy is with respect to A394, and MP2 with respect to A8. | A155 | P21/c | 8 | 28.0609 | 6.9967 | 19.5952 | 90 | 22.916 | 90 | LATT 1; SYMM -X , +Y +1/2, -Z +1/2 | 1.3005 | 0.7022 |  | -186.98 | -122.07 | -184.713 | 0 | 0 | 0 | 1 |  | 0 |  | 0 | DMAflex DMA + FIT
UCLPKA | C7 H7 N1 O2 - C8 H7 N1 O4 | 10 | 4-aminobenzoic acid - 2,2'-bipyridyl | 4-aminobenzoic acid - 2,2'-bipyridyl |  |  | Study_ID=11 or 12 (not sure), DMAREL (4.3.6) | Nizar Issa / Panos Karamertzanis | 2009 | See Study_ID=12 | \CHEMISTRY_CPOSS\0-EarlySearches\home\louise_price.eminerals\aminobenzoic_acid-bipyridyl1-1_fit | dfA398 | 0.717 | SCF | 0.785 | MP2/6-31G(d,p) | This is the DMAflex intra_molecular energy penalty. SCF energy is with respect to A394, and MP2 with respect to A8. | A398 | P21/c | 8 | 28.3759 | 4.2331 | 16.3486 | 90 | 128.938 | 90 | LATT 1; SYMM -X , +Y +1/2, -Z +1/2 | 1.2755 | 0.6834 |  | -185.4 | -113.36 | -184.683 | 0 | 0 | 0 | 1 |  | 0 |  | 0 | DMAflex DMA + FIT
UCLPKA | C7 H7 N1 O2 - C8 H7 N1 O4 | 10 | 4-aminobenzoic acid - 2,2'-bipyridyl | 4-aminobenzoic acid - 2,2'-bipyridyl |  |  | Study_ID=11 or 12 (not sure), DMAREL (4.3.6) | Nizar Issa / Panos Karamertzanis | 2009 | See Study_ID=12 | \CHEMISTRY_CPOSS\0-EarlySearches\home\louise_price.eminerals\aminobenzoic_acid-bipyridyl1-1_fit | dfA775 | 5.559 | SCF | 3.687 | MP2/6-31G(d,p) | This is the DMAflex intra_molecular energy penalty. SCF energy is with respect to A394, and MP2 with respect to A8. | A775 | P212121 | 8 | 3.8189 | 29.3842 | 13.0133 | 90 | 90 | 90 | LATT -1; SYMM -X +1/2, -Y , +Z +1/2; SYMM +X +1/2, -Y +1/2, -Z ; SYMM -X , +Y +1/2, -Z +1/2 | 1.3342 | 0.7178 |  | -190.23 | -125.39 | -184.671 | 0 | 0 | 0 | 1 |  | 0 |  | 0 | DMAflex DMA + FIT
UCLPKA | C7 H7 N1 O2 - C8 H7 N1 O4 | 10 | 4-aminobenzoic acid - 2,2'-bipyridyl | 4-aminobenzoic acid - 2,2'-bipyridyl |  |  | Study_ID=11 or 12 (not sure), DMAREL (4.3.6) | Nizar Issa / Panos Karamertzanis | 2009 | See Study_ID=12 | \CHEMISTRY_CPOSS\0-EarlySearches\home\louise_price.eminerals\aminobenzoic_acid-bipyridyl1-1_fit | dfA616 | 2.135 | SCF | 1.166 | MP2/6-31G(d,p) | This is the DMAflex intra_molecular energy penalty. SCF energy is with respect to A394, and MP2 with respect to A8. | A616 | P21/c | 8 | 3.8011 | 29.6836 | 17.0008 | 90 | 129.465 | 90 | LATT 1; SYMM -X , +Y +1/2, -Z +1/2 | 1.3157 | 0.7086 |  | -186.78 | -117.38 | -184.645 | 0 | 0 | 0 | 1 |  | 0 |  | 0 | DMAflex DMA + FIT
UCLPKA | C7 H7 N1 O2 - C8 H7 N1 O4 | 10 | 4-aminobenzoic acid - 2,2'-bipyridyl | 4-aminobenzoic acid - 2,2'-bipyridyl |  |  | Study_ID=11 or 12 (not sure), DMAREL (4.3.6) | Nizar Issa / Panos Karamertzanis | 2009 | See Study_ID=12 | \CHEMISTRY_CPOSS\0-EarlySearches\home\louise_price.eminerals\aminobenzoic_acid-bipyridyl1-1_fit | dfA438 | 0.708 | SCF | 0.571 | MP2/6-31G(d,p) | This is the DMAflex intra_molecular energy penalty. SCF energy is with respect to A394, and MP2 with respect to A8. | A438 | P21/c | 8 | 4.4486 | 27.6261 | 19.9737 | 90 | 37.916 | 90 | LATT 1; SYMM -X , +Y +1/2, -Z +1/2 | 1.2916 | 0.6955 |  | -185.35 | -111.83 | -184.642 | 0 | 0 | 0 | 1 |  | 0 |  | 0 | DMAflex DMA + FIT
UCLPKA | C7 H7 N1 O2 - C8 H7 N1 O4 | 10 | 4-aminobenzoic acid - 2,2'-bipyridyl | 4-aminobenzoic acid - 2,2'-bipyridyl |  |  | Study_ID=11 or 12 (not sure), DMAREL (4.3.6) | Nizar Issa / Panos Karamertzanis | 2009 | See Study_ID=12 | \CHEMISTRY_CPOSS\0-EarlySearches\home\louise_price.eminerals\aminobenzoic_acid-bipyridyl1-1_fit | dfA852 | 1.849 | SCF | 3.67 | MP2/6-31G(d,p) | This is the DMAflex intra_molecular energy penalty. SCF energy is with respect to A394, and MP2 with respect to A8. | A852 | P21/c | 8 | 24.2448 | 5.467 | 18.6866 | 90 | 37.655 | 90 | LATT 1; SYMM -X , +Y +1/2, -Z +1/2 | 1.2876 | 0.6903 |  | -186.48 | -107.28 | -184.631 | 0 | 0 | 0 | 1 |  | 0 |  | 0 | DMAflex DMA + FIT
UCLPKA | C7 H7 N1 O2 - C8 H7 N1 O4 | 10 | 4-aminobenzoic acid - 2,2'-bipyridyl | 4-aminobenzoic acid - 2,2'-bipyridyl |  |  | Study_ID=11 or 12 (not sure), DMAREL (4.3.6) | Nizar Issa / Panos Karamertzanis | 2009 | See Study_ID=12 | \CHEMISTRY_CPOSS\0-EarlySearches\home\louise_price.eminerals\aminobenzoic_acid-bipyridyl1-1_fit | dfA29 | 1.142 | SCF | 2.398 | MP2/6-31G(d,p) | This is the DMAflex intra_molecular energy penalty. SCF energy is with respect to A394, and MP2 with respect to A8. | A29 | P-1 | 4 | 8.9662 | 15.2024 | 7.4064 | 58.154 | 112.604 | 117.54 | LATT 1 | 1.3039 | 0.7013 |  | -185.77 | -117.95 | -184.628 | 0 | 0 | 0 | 1 |  | 0 |  | 0 | DMAflex DMA + FIT
UCLPKA | C7 H7 N1 O2 - C8 H7 N1 O4 | 10 | 4-aminobenzoic acid - 2,2'-bipyridyl | 4-aminobenzoic acid - 2,2'-bipyridyl |  |  | Study_ID=11 or 12 (not sure), DMAREL (4.3.6) | Nizar Issa / Panos Karamertzanis | 2009 | See Study_ID=12 | \CHEMISTRY_CPOSS\0-EarlySearches\home\louise_price.eminerals\aminobenzoic_acid-bipyridyl1-1_fit | dfA132 | 1.374 | SCF | 2.848 | MP2/6-31G(d,p) | This is the DMAflex intra_molecular energy penalty. SCF energy is with respect to A394, and MP2 with respect to A8. | A132 | P-1 | 4 | 8.9466 | 9.1613 | 12.9383 | 106.116 | 108.817 | 48.301 | LATT 1 | 1.305 | 0.704 |  | -186 | -118.09 | -184.626 | 0 | 0 | 0 | 1 |  | 0 |  | 0 | DMAflex DMA + FIT
UCLPKA | C7 H7 N1 O2 - C8 H7 N1 O4 | 10 | 4-aminobenzoic acid - 2,2'-bipyridyl | 4-aminobenzoic acid - 2,2'-bipyridyl |  |  | Study_ID=11 or 12 (not sure), DMAREL (4.3.6) | Nizar Issa / Panos Karamertzanis | 2009 | See Study_ID=12 | \CHEMISTRY_CPOSS\0-EarlySearches\home\louise_price.eminerals\aminobenzoic_acid-bipyridyl1-1_fit | dfA771 | 1.255 | SCF | 0.568 | MP2/6-31G(d,p) | This is the DMAflex intra_molecular energy penalty. SCF energy is with respect to A394, and MP2 with respect to A8. | A771 | P-1 | 4 | 9.0202 | 10.2375 | 18.91 | 104.887 | 136.637 | 108.538 | LATT 1 | 1.2949 | 0.6946 |  | -185.87 | -116.72 | -184.615 | 0 | 0 | 0 | 1 |  | 0 |  | 0 | DMAflex DMA + FIT
UCLPKA | C7 H7 N1 O2 - C8 H7 N1 O4 | 10 | 4-aminobenzoic acid - 2,2'-bipyridyl | 4-aminobenzoic acid - 2,2'-bipyridyl |  |  | Study_ID=11 or 12 (not sure), DMAREL (4.3.6) | Nizar Issa / Panos Karamertzanis | 2009 | See Study_ID=12 | \CHEMISTRY_CPOSS\0-EarlySearches\home\louise_price.eminerals\aminobenzoic_acid-bipyridyl1-1_fit | dfA619 | 5.107 | SCF | 3.153 | MP2/6-31G(d,p) | This is the DMAflex intra_molecular energy penalty. SCF energy is with respect to A394, and MP2 with respect to A8. | A619 | P21/c | 8 | 3.7529 | 29.2829 | 13.8449 | 90 | 100.511 | 90 | LATT 1; SYMM -X , +Y +1/2, -Z +1/2 | 1.3024 | 0.699 |  | -189.65 | -116.42 | -184.543 | 0 | 0 | 0 | 1 |  | 0 |  | 0 | DMAflex DMA + FIT
UCLPKA | C7 H7 N1 O2 - C8 H7 N1 O4 | 10 | 4-aminobenzoic acid - 2,2'-bipyridyl | 4-aminobenzoic acid - 2,2'-bipyridyl |  |  | Study_ID=11 or 12 (not sure), DMAREL (4.3.6) | Nizar Issa / Panos Karamertzanis | 2009 | See Study_ID=12 | \CHEMISTRY_CPOSS\0-EarlySearches\home\louise_price.eminerals\aminobenzoic_acid-bipyridyl1-1_fit | dfA138 | 1.824 | SCF | 2.239 | MP2/6-31G(d,p) | This is the DMAflex intra_molecular energy penalty. SCF energy is with respect to A394, and MP2 with respect to A8. | A138 | C2/c | 8 | 43.9809 | 5.2655 | 12.7056 | 90 | 85.43 | 90 | LATT 7; SYMM -X , +Y , -Z +1/2 | 1.3285 | 0.7139 |  | -186.34 | -117.61 | -184.516 | 0 | 0 | 0 | 1 |  | 0 |  | 0 | DMAflex DMA + FIT
UCLPKA | C7 H7 N1 O2 - C8 H7 N1 O4 | 10 | 4-aminobenzoic acid - 2,2'-bipyridyl | 4-aminobenzoic acid - 2,2'-bipyridyl |  |  | Study_ID=11 or 12 (not sure), DMAREL (4.3.6) | Nizar Issa / Panos Karamertzanis | 2009 | See Study_ID=12 | \CHEMISTRY_CPOSS\0-EarlySearches\home\louise_price.eminerals\aminobenzoic_acid-bipyridyl1-1_fit | dfA803 | 5.137 | SCF | 3.801 | MP2/6-31G(d,p) | This is the DMAflex intra_molecular energy penalty. SCF energy is with respect to A394, and MP2 with respect to A8. | A803 | P21 | 4 | 3.8958 | 17.1921 | 10.9481 | 90 | 90.518 | 90 | LATT -1; SYMM -X , +Y +1/2, -Z | 1.3286 | 0.7183 |  | -189.64 | -117.51 | -184.503 | 0 | 0 | 0 | 1 |  | 0 |  | 0 | DMAflex DMA + FIT
UCLPKA | C7 H7 N1 O2 - C8 H7 N1 O4 | 10 | 4-aminobenzoic acid - 2,2'-bipyridyl | 4-aminobenzoic acid - 2,2'-bipyridyl |  |  | Study_ID=11 or 12 (not sure), DMAREL (4.3.6) | Nizar Issa / Panos Karamertzanis | 2009 | See Study_ID=12 | \CHEMISTRY_CPOSS\0-EarlySearches\home\louise_price.eminerals\aminobenzoic_acid-bipyridyl1-1_fit | dfA584 | 5.371 | SCF | 3.949 | MP2/6-31G(d,p) | This is the DMAflex intra_molecular energy penalty. SCF energy is with respect to A394, and MP2 with respect to A8. | A584 | P21 | 4 | 10.9467 | 17.1949 | 3.8935 | 90 | 89.514 | 90 | LATT -1; SYMM -X , +Y +1/2, -Z | 1.3293 | 0.7163 |  | -189.87 | -117.56 | -184.499 | 0 | 0 | 0 | 1 |  | 0 |  | 0 | DMAflex DMA + FIT
UCLPKA | C7 H7 N1 O2 - C8 H7 N1 O4 | 10 | 4-aminobenzoic acid - 2,2'-bipyridyl | 4-aminobenzoic acid - 2,2'-bipyridyl |  |  | Study_ID=11 or 12 (not sure), DMAREL (4.3.6) | Nizar Issa / Panos Karamertzanis | 2009 | See Study_ID=12 | \CHEMISTRY_CPOSS\0-EarlySearches\home\louise_price.eminerals\aminobenzoic_acid-bipyridyl1-1_fit | dfA570 | 3.579 | SCF | 2.619 | MP2/6-31G(d,p) | This is the DMAflex intra_molecular energy penalty. SCF energy is with respect to A394, and MP2 with respect to A8. | A570 | P21/c | 8 | 11.163 | 6.3466 | 22.8764 | 90 | 108.349 | 90 | LATT 1; SYMM -X , +Y +1/2, -Z +1/2 | 1.2665 | 0.6776 |  | -188.03 | -105.3 | -184.451 | 0 | 0 | 0 | 1 |  | 0 |  | 0 | DMAflex DMA + FIT
UCLPKA | C7 H7 N1 O2 - C8 H7 N1 O4 | 10 | 4-aminobenzoic acid - 2,2'-bipyridyl | 4-aminobenzoic acid - 2,2'-bipyridyl |  |  | Study_ID=11 or 12 (not sure), DMAREL (4.3.6) | Nizar Issa / Panos Karamertzanis | 2009 | See Study_ID=12 | \CHEMISTRY_CPOSS\0-EarlySearches\home\louise_price.eminerals\aminobenzoic_acid-bipyridyl1-1_fit | dfA133 | 1.303 | SCF | 2.125 | MP2/6-31G(d,p) | This is the DMAflex intra_molecular energy penalty. SCF energy is with respect to A394, and MP2 with respect to A8. | A133 | P-1 | 4 | 11.5402 | 17.3392 | 7.157 | 61.804 | 104.767 | 55.875 | LATT 1 | 1.3291 | 0.7168 |  | -185.74 | -126.75 | -184.437 | 0 | 0 | 0 | 1 |  | 0 |  | 0 | DMAflex DMA + FIT
UCLPKA | C7 H7 N1 O2 - C8 H7 N1 O4 | 10 | 4-aminobenzoic acid - 2,2'-bipyridyl | 4-aminobenzoic acid - 2,2'-bipyridyl |  |  | Study_ID=11 or 12 (not sure), DMAREL (4.3.6) | Nizar Issa / Panos Karamertzanis | 2009 | See Study_ID=12 | \CHEMISTRY_CPOSS\0-EarlySearches\home\louise_price.eminerals\aminobenzoic_acid-bipyridyl1-1_fit | dfA506 | 2.003 | SCF | 1.256 | MP2/6-31G(d,p) | This is the DMAflex intra_molecular energy penalty. SCF energy is with respect to A394, and MP2 with respect to A8. | A506 | P21/c | 8 | 17.2485 | 6.9551 | 19.566 | 90 | 140.082 | 90 | LATT 1; SYMM -X , +Y +1/2, -Z +1/2 | 1.2935 | 0.6976 |  | -186.43 | -120.07 | -184.427 | 0 | 0 | 0 | 1 |  | 0 |  | 0 | DMAflex DMA + FIT
UCLPKA | C7 H7 N1 O2 - C8 H7 N1 O4 | 10 | 4-aminobenzoic acid - 2,2'-bipyridyl | 4-aminobenzoic acid - 2,2'-bipyridyl |  |  | Study_ID=11 or 12 (not sure), DMAREL (4.3.6) | Nizar Issa / Panos Karamertzanis | 2009 | See Study_ID=12 | \CHEMISTRY_CPOSS\0-EarlySearches\home\louise_price.eminerals\aminobenzoic_acid-bipyridyl1-1_fit | dfA627 | 3.741 | SCF | 2.85 | MP2/6-31G(d,p) | This is the DMAflex intra_molecular energy penalty. SCF energy is with respect to A394, and MP2 with respect to A8. | A627 | P21/c | 8 | 7.1909 | 15.1535 | 13.4934 | 90 | 88.869 | 90 | LATT 1; SYMM -X , +Y +1/2, -Z +1/2 | 1.3253 | 0.7147 |  | -187.98 | -119.66 | -184.239 | 0 | 0 | 0 | 1 |  | 0 |  | 0 | DMAflex DMA + FIT
UCLPKA | C7 H7 N1 O2 - C8 H7 N1 O4 | 10 | 4-aminobenzoic acid - 2,2'-bipyridyl | 4-aminobenzoic acid - 2,2'-bipyridyl |  |  | Study_ID=11 or 12 (not sure), DMAREL (4.3.6) | Nizar Issa / Panos Karamertzanis | 2009 | See Study_ID=12 | \CHEMISTRY_CPOSS\0-EarlySearches\home\louise_price.eminerals\aminobenzoic_acid-bipyridyl1-1_fit | dfA186 | 3.61 | SCF | 3.328 | MP2/6-31G(d,p) | This is the DMAflex intra_molecular energy penalty. SCF energy is with respect to A394, and MP2 with respect to A8. | A186 | P21/c | 8 | 4.2979 | 15.7242 | 31.0571 | 90 | 45.205 | 90 | LATT 1; SYMM -X , +Y +1/2, -Z +1/2 | 1.3081 | 0.7006 |  | -187.83 | -113.09 | -184.22 | 0 | 0 | 0 | 1 |  | 0 |  | 0 | DMAflex DMA + FIT
UCLPKA | C7 H7 N1 O2 - C8 H7 N1 O4 | 10 | 4-aminobenzoic acid - 2,2'-bipyridyl | 4-aminobenzoic acid - 2,2'-bipyridyl |  |  | Study_ID=11 or 12 (not sure), DMAREL (4.3.6) | Nizar Issa / Panos Karamertzanis | 2009 | See Study_ID=12 | \CHEMISTRY_CPOSS\0-EarlySearches\home\louise_price.eminerals\aminobenzoic_acid-bipyridyl1-1_fit | dfA307 | 2.386 | SCF | 1.471 | MP2/6-31G(d,p) | This is the DMAflex intra_molecular energy penalty. SCF energy is with respect to A394, and MP2 with respect to A8. | A307 | P21/c | 8 | 7.1119 | 13.4109 | 20.5423 | 90 | 47.752 | 90 | LATT 1; SYMM -X , +Y +1/2, -Z +1/2 | 1.3433 | 0.7248 |  | -186.41 | -126.95 | -184.024 | 0 | 0 | 0 | 1 |  | 0 |  | 0 | DMAflex DMA + FIT
UCLPKA | C7 H7 N1 O2 - C8 H7 N1 O4 | 10 | 4-aminobenzoic acid - 2,2'-bipyridyl | 4-aminobenzoic acid - 2,2'-bipyridyl |  |  | Study_ID=11 or 12 (not sure), DMAREL (4.3.6) | Nizar Issa / Panos Karamertzanis | 2009 | See Study_ID=12 | \CHEMISTRY_CPOSS\0-EarlySearches\home\louise_price.eminerals\aminobenzoic_acid-bipyridyl1-1_fit | dfA253 | 1.067 | SCF | 1.183 | MP2/6-31G(d,p) | This is the DMAflex intra_molecular energy penalty. SCF energy is with respect to A394, and MP2 with respect to A8. | A253 | P21/c | 8 | 12.3898 | 7.042 | 19.3016 | 90 | 63.921 | 90 | LATT 1; SYMM -X , +Y +1/2, -Z +1/2 | 1.288 | 0.6921 |  | -185.01 | -117.28 | -183.943 | 0 | 0 | 0 | 1 |  | 0 |  | 0 | DMAflex DMA + FIT
UCLPKA | C7 H7 N1 O2 - C8 H7 N1 O4 | 10 | 4-aminobenzoic acid - 2,2'-bipyridyl | 4-aminobenzoic acid - 2,2'-bipyridyl |  |  | Study_ID=11 or 12 (not sure), DMAREL (4.3.6) | Nizar Issa / Panos Karamertzanis | 2009 | See Study_ID=12 | \CHEMISTRY_CPOSS\0-EarlySearches\home\louise_price.eminerals\aminobenzoic_acid-bipyridyl1-1_fit | dfA921 | 1.28 | SCF | 1.396 | MP2/6-31G(d,p) | This is the DMAflex intra_molecular energy penalty. SCF energy is with respect to A394, and MP2 with respect to A8. | A921 | P-1 | 4 | 3.8637 | 37.3424 | 12.5165 | 94.685 | 49.509 | 133.479 | LATT 1 | 1.3036 | 0.7004 |  | -185.13 | -119.59 | -183.85 | 0 | 0 | 0 | 1 |  | 0 |  | 0 | DMAflex DMA + FIT
UCLPKA | C7 H7 N1 O2 - C8 H7 N1 O4 | 10 | 4-aminobenzoic acid - 2,2'-bipyridyl | 4-aminobenzoic acid - 2,2'-bipyridyl |  |  | Study_ID=11 or 12 (not sure), DMAREL (4.3.6) | Nizar Issa / Panos Karamertzanis | 2009 | See Study_ID=12 | \CHEMISTRY_CPOSS\0-EarlySearches\home\louise_price.eminerals\aminobenzoic_acid-bipyridyl1-1_fit | dfA96 | 2.087 | SCF | 1.687 | MP2/6-31G(d,p) | This is the DMAflex intra_molecular energy penalty. SCF energy is with respect to A394, and MP2 with respect to A8. | A96 | P21/c | 8 | 4.0405 | 28.3437 | 13.4548 | 90 | 105.663 | 90 | LATT 1; SYMM -X , +Y +1/2, -Z +1/2 | 1.3132 | 0.7112 |  | -185.91 | -125.73 | -183.823 | 0 | 0 | 0 | 1 |  | 0 |  | 0 | DMAflex DMA + FIT
UCLPKA | C7 H7 N1 O2 - C8 H7 N1 O4 | 10 | 4-aminobenzoic acid - 2,2'-bipyridyl | 4-aminobenzoic acid - 2,2'-bipyridyl |  |  | Study_ID=11 or 12 (not sure), DMAREL (4.3.6) | Nizar Issa / Panos Karamertzanis | 2009 | See Study_ID=12 | \CHEMISTRY_CPOSS\0-EarlySearches\home\louise_price.eminerals\aminobenzoic_acid-bipyridyl1-1_fit | dfA459 | 0.545 | SCF | 0.759 | MP2/6-31G(d,p) | This is the DMAflex intra_molecular energy penalty. SCF energy is with respect to A394, and MP2 with respect to A8. | A459 | P21/c | 8 | 10.862 | 7.5551 | 19.0389 | 90 | 105.475 | 90 | LATT 1; SYMM -X , +Y +1/2, -Z +1/2 | 1.2939 | 0.6957 |  | -184.36 | -114.28 | -183.815 | 0 | 0 | 0 | 1 |  | 0 |  | 0 | DMAflex DMA + FIT
UCLPKA | C7 H7 N1 O2 - C8 H7 N1 O4 | 10 | 4-aminobenzoic acid - 2,2'-bipyridyl | 4-aminobenzoic acid - 2,2'-bipyridyl |  |  | Study_ID=11 or 12 (not sure), DMAREL (4.3.6) | Nizar Issa / Panos Karamertzanis | 2009 | See Study_ID=12 | \CHEMISTRY_CPOSS\0-EarlySearches\home\louise_price.eminerals\aminobenzoic_acid-bipyridyl1-1_fit | dfA143 | 2.606 | SCF | 1.716 | MP2/6-31G(d,p) | This is the DMAflex intra_molecular energy penalty. SCF energy is with respect to A394, and MP2 with respect to A8. | A143 | C2/c | 8 | 35.9072 | 16.5851 | 7.5209 | 90 | 136.89 | 90 | LATT 7; SYMM -X , +Y , -Z +1/2 | 1.273 | 0.6845 |  | -186.24 | -111.56 | -183.634 | 0 | 0 | 0 | 1 |  | 0 |  | 0 | DMAflex DMA + FIT
UCLPKA | C7 H7 N1 O2 - C8 H7 N1 O4 | 10 | 4-aminobenzoic acid - 2,2'-bipyridyl | 4-aminobenzoic acid - 2,2'-bipyridyl |  |  | Study_ID=11 or 12 (not sure), DMAREL (4.3.6) | Nizar Issa / Panos Karamertzanis | 2009 | See Study_ID=12 | \CHEMISTRY_CPOSS\0-EarlySearches\home\louise_price.eminerals\aminobenzoic_acid-bipyridyl1-1_fit | dfA758 | 1.553 | SCF | 1.835 | MP2/6-31G(d,p) | This is the DMAflex intra_molecular energy penalty. SCF energy is with respect to A394, and MP2 with respect to A8. | A758 | P21/c | 8 | 11.3147 | 12.8203 | 17.9422 | 90 | 144.489 | 90 | LATT 1; SYMM -X , +Y +1/2, -Z +1/2 | 1.2887 | 0.6931 |  | -185.12 | -110.63 | -183.567 | 0 | 0 | 0 | 1 |  | 0 |  | 0 | DMAflex DMA + FIT
UCLPKA | C7 H7 N1 O2 - C8 H7 N1 O4 | 10 | 4-aminobenzoic acid - 2,2'-bipyridyl | 4-aminobenzoic acid - 2,2'-bipyridyl |  |  | Study_ID=11 or 12 (not sure), DMAREL (4.3.6) | Nizar Issa / Panos Karamertzanis | 2009 | See Study_ID=12 | \CHEMISTRY_CPOSS\0-EarlySearches\home\louise_price.eminerals\aminobenzoic_acid-bipyridyl1-1_fit | dfA767 | 4.702 | SCF | 4.891 | MP2/6-31G(d,p) | This is the DMAflex intra_molecular energy penalty. SCF energy is with respect to A394, and MP2 with respect to A8. | A767 | P21/c | 8 | 12.6293 | 9.2985 | 18.9592 | 90 | 137.373 | 90 | LATT 1; SYMM -X , +Y +1/2, -Z +1/2 | 1.2921 | 0.6951 |  | -188.2 | -109.94 | -183.498 | 0 | 0 | 0 | 1 |  | 0 |  | 0 | DMAflex DMA + FIT
UCLPKA | C7 H7 N1 O2 - C8 H7 N1 O4 | 10 | 4-aminobenzoic acid - 2,2'-bipyridyl | 4-aminobenzoic acid - 2,2'-bipyridyl |  |  | Study_ID=11 or 12 (not sure), DMAREL (4.3.6) | Nizar Issa / Panos Karamertzanis | 2009 | See Study_ID=12 | \CHEMISTRY_CPOSS\0-EarlySearches\home\louise_price.eminerals\aminobenzoic_acid-bipyridyl1-1_fit | dfA146 | 1.572 | SCF | 1.478 | MP2/6-31G(d,p) | This is the DMAflex intra_molecular energy penalty. SCF energy is with respect to A394, and MP2 with respect to A8. | A146 | Pna21 | 8 | 28.5813 | 12.3474 | 4.1908 | 90 | 90 | 90 | LATT -1; SYMM -X , -Y , +Z +1/2; SYMM -X +1/2, +Y +1/2, +Z +1/2; SYMM +X +1/2, -Y +1/2, +Z | 1.3173 | 0.7104 |  | -184.92 | -122.3 | -183.348 | 0 | 0 | 0 | 1 |  | 0 |  | 0 | DMAflex DMA + FIT
UCLPKA | C7 H7 N1 O2 - C8 H7 N1 O4 | 10 | 4-aminobenzoic acid - 2,2'-bipyridyl | 4-aminobenzoic acid - 2,2'-bipyridyl |  |  | Study_ID=11 or 12 (not sure), DMAREL (4.3.6) | Nizar Issa / Panos Karamertzanis | 2009 | See Study_ID=12 | \CHEMISTRY_CPOSS\0-EarlySearches\home\louise_price.eminerals\aminobenzoic_acid-bipyridyl1-1_fit | dfA508 | 1.666 | SCF | 0.97 | MP2/6-31G(d,p) | This is the DMAflex intra_molecular energy penalty. SCF energy is with respect to A394, and MP2 with respect to A8. | A508 | Pna21 | 8 | 10.4278 | 36.9904 | 3.7812 | 90 | 90 | 90 | LATT -1; SYMM -X , -Y , +Z +1/2; SYMM -X +1/2, +Y +1/2, +Z +1/2; SYMM +X +1/2, -Y +1/2, +Z | 1.3358 | 0.723 |  | -184.96 | -125.42 | -183.294 | 0 | 0 | 0 | 1 |  | 0 |  | 0 | DMAflex DMA + FIT
UCLPKA | C7 H7 N1 O2 - C8 H7 N1 O4 | 10 | 4-aminobenzoic acid - 2,2'-bipyridyl | 4-aminobenzoic acid - 2,2'-bipyridyl |  |  | Study_ID=11 or 12 (not sure), DMAREL (4.3.6) | Nizar Issa / Panos Karamertzanis | 2009 | See Study_ID=12 | \CHEMISTRY_CPOSS\0-EarlySearches\home\louise_price.eminerals\aminobenzoic_acid-bipyridyl1-1_fit | dfA454 | 4.076 | SCF | 2.367 | MP2/6-31G(d,p) | This is the DMAflex intra_molecular energy penalty. SCF energy is with respect to A394, and MP2 with respect to A8. | A454 | P21/c | 8 | 3.9447 | 29.0787 | 12.8553 | 90 | 94.543 | 90 | LATT 1; SYMM -X , +Y +1/2, -Z +1/2 | 1.3254 | 0.7159 |  | -187.35 | -121.14 | -183.274 | 0 | 0 | 0 | 1 |  | 0 |  | 0 | DMAflex DMA + FIT
UCLPKA | C7 H7 N1 O2 - C8 H7 N1 O4 | 10 | 4-aminobenzoic acid - 2,2'-bipyridyl | 4-aminobenzoic acid - 2,2'-bipyridyl |  |  | Study_ID=11 or 12 (not sure), DMAREL (4.3.6) | Nizar Issa / Panos Karamertzanis | 2009 | See Study_ID=12 | \CHEMISTRY_CPOSS\0-EarlySearches\home\louise_price.eminerals\aminobenzoic_acid-bipyridyl1-1_fit | dfA432 | 2.355 | SCF | 1.652 | MP2/6-31G(d,p) | This is the DMAflex intra_molecular energy penalty. SCF energy is with respect to A394, and MP2 with respect to A8. | A432 | C2/c | 8 | 35.6758 | 16.5965 | 7.4563 | 90 | 43.991 | 90 | LATT 7; SYMM -X , +Y , -Z +1/2 | 1.2708 | 0.6834 |  | -185.5 | -110.53 | -183.145 | 0 | 0 | 0 | 1 |  | 0 |  | 0 | DMAflex DMA + FIT
UCLPKA | C7 H7 N1 O2 - C8 H7 N1 O4 | 10 | 4-aminobenzoic acid - 2,2'-bipyridyl | 4-aminobenzoic acid - 2,2'-bipyridyl |  |  | Study_ID=11 or 12 (not sure), DMAREL (4.3.6) | Nizar Issa / Panos Karamertzanis | 2009 | See Study_ID=12 | \CHEMISTRY_CPOSS\0-EarlySearches\home\louise_price.eminerals\aminobenzoic_acid-bipyridyl1-1_fit | dfA781 | 1.322 | SCF | 0.852 | MP2/6-31G(d,p) | This is the DMAflex intra_molecular energy penalty. SCF energy is with respect to A394, and MP2 with respect to A8. | A781 | P-1 | 4 | 10.9719 | 8.5053 | 11.6554 | 126.778 | 67.938 | 88.252 | LATT 1 | 1.285 | 0.6899 |  | -184.4 | -115.05 | -183.078 | 0 | 0 | 0 | 1 |  | 0 |  | 0 | DMAflex DMA + FIT
UCLPKA | C7 H7 N1 O2 - C8 H7 N1 O4 | 10 | 4-aminobenzoic acid - 2,2'-bipyridyl | 4-aminobenzoic acid - 2,2'-bipyridyl |  |  | Study_ID=11 or 12 (not sure), DMAREL (4.3.6) | Nizar Issa / Panos Karamertzanis | 2009 | See Study_ID=12 | \CHEMISTRY_CPOSS\0-EarlySearches\home\louise_price.eminerals\aminobenzoic_acid-bipyridyl1-1_fit | dfA946 | 1.051 | SCF | 2.133 | MP2/6-31G(d,p) | This is the DMAflex intra_molecular energy penalty. SCF energy is with respect to A394, and MP2 with respect to A8. | A946 | P21/c | 8 | 31.7587 | 5.3891 | 18.9312 | 90 | 152.417 | 90 | LATT 1; SYMM -X , +Y +1/2, -Z +1/2 | 1.2986 | 0.6968 |  | -184.12 | -112.66 | -183.069 | 0 | 0 | 0 | 1 |  | 0 |  | 0 | DMAflex DMA + FIT
UCLPKA | C7 H7 N1 O2 - C8 H7 N1 O4 | 10 | 4-aminobenzoic acid - 2,2'-bipyridyl | 4-aminobenzoic acid - 2,2'-bipyridyl |  |  | Study_ID=11 or 12 (not sure), DMAREL (4.3.6) | Nizar Issa / Panos Karamertzanis | 2009 | See Study_ID=12 | \CHEMISTRY_CPOSS\0-EarlySearches\home\louise_price.eminerals\aminobenzoic_acid-bipyridyl1-1_fit | dfA399 | 3.503 | SCF | 3.654 | MP2/6-31G(d,p) | This is the DMAflex intra_molecular energy penalty. SCF energy is with respect to A394, and MP2 with respect to A8. | A399 | P21/c | 8 | 3.7768 | 32.1913 | 13.2842 | 90 | 114.203 | 90 | LATT 1; SYMM -X , +Y +1/2, -Z +1/2 | 1.3225 | 0.7115 |  | -186.46 | -130.74 | -182.957 | 0 | 0 | 0 | 1 |  | 0 |  | 0 | DMAflex DMA + FIT
UCLPKA | C7 H7 N1 O2 - C8 H7 N1 O4 | 10 | 4-aminobenzoic acid - 2,2'-bipyridyl | 4-aminobenzoic acid - 2,2'-bipyridyl |  |  | Study_ID=11 or 12 (not sure), DMAREL (4.3.6) | Nizar Issa / Panos Karamertzanis | 2009 | See Study_ID=12 | \CHEMISTRY_CPOSS\0-EarlySearches\home\louise_price.eminerals\aminobenzoic_acid-bipyridyl1-1_fit | dfA989 | 2.211 | SCF | 1.81 | MP2/6-31G(d,p) | This is the DMAflex intra_molecular energy penalty. SCF energy is with respect to A394, and MP2 with respect to A8. | A989 | P21/c | 8 | 24.2712 | 4.1681 | 16.7829 | 90 | 115.483 | 90 | LATT 1; SYMM -X , +Y +1/2, -Z +1/2 | 1.2712 | 0.6823 |  | -185.14 | -112.66 | -182.929 | 0 | 0 | 0 | 1 |  | 0 |  | 0 | DMAflex DMA + FIT
UCLPKA | C7 H7 N1 O2 - C8 H7 N1 O4 | 10 | 4-aminobenzoic acid - 2,2'-bipyridyl | 4-aminobenzoic acid - 2,2'-bipyridyl |  |  | Study_ID=11 or 12 (not sure), DMAREL (4.3.6) | Nizar Issa / Panos Karamertzanis | 2009 | See Study_ID=12 | \CHEMISTRY_CPOSS\0-EarlySearches\home\louise_price.eminerals\aminobenzoic_acid-bipyridyl1-1_fit | dfA109 | 4.933 | SCF | 4.81 | MP2/6-31G(d,p) | This is the DMAflex intra_molecular energy penalty. SCF energy is with respect to A394, and MP2 with respect to A8. | A109 | P21/c | 8 | 3.7821 | 32.2245 | 12.275 | 90 | 99.536 | 90 | LATT 1; SYMM -X , +Y +1/2, -Z +1/2 | 1.3205 | 0.7108 |  | -187.8 | -129.53 | -182.867 | 0 | 0 | 0 | 1 |  | 0 |  | 0 | DMAflex DMA + FIT
UCLPKA | C7 H7 N1 O2 - C8 H7 N1 O4 | 10 | 4-aminobenzoic acid - 2,2'-bipyridyl | 4-aminobenzoic acid - 2,2'-bipyridyl |  |  | Study_ID=11 or 12 (not sure), DMAREL (4.3.6) | Nizar Issa / Panos Karamertzanis | 2009 | See Study_ID=12 | \CHEMISTRY_CPOSS\0-EarlySearches\home\louise_price.eminerals\aminobenzoic_acid-bipyridyl1-1_fit | dfA350 | 3.121 | SCF | 3.61 | MP2/6-31G(d,p) | This is the DMAflex intra_molecular energy penalty. SCF energy is with respect to A394, and MP2 with respect to A8. | A350 | P212121 | 8 | 16.6532 | 6.904 | 12.9061 | 90 | 90 | 90 | LATT -1; SYMM -X +1/2, -Y , +Z +1/2; SYMM +X +1/2, -Y +1/2, -Z ; SYMM -X , +Y +1/2, -Z +1/2 | 1.313 | 0.7106 |  | -185.95 | -118.25 | -182.829 | 0 | 0 | 0 | 1 |  | 0 |  | 0 | DMAflex DMA + FIT
UCLPKA | C7 H7 N1 O2 - C8 H7 N1 O4 | 10 | 4-aminobenzoic acid - 2,2'-bipyridyl | 4-aminobenzoic acid - 2,2'-bipyridyl |  |  | Study_ID=11 or 12 (not sure), DMAREL (4.3.6) | Nizar Issa / Panos Karamertzanis | 2009 | See Study_ID=12 | \CHEMISTRY_CPOSS\0-EarlySearches\home\louise_price.eminerals\aminobenzoic_acid-bipyridyl1-1_fit | dfA970 | 2.48 | SCF | 3.017 | MP2/6-31G(d,p) | This is the DMAflex intra_molecular energy penalty. SCF energy is with respect to A394, and MP2 with respect to A8. | A970 | P21/c | 8 | 15.4062 | 9.6656 | 11.979 | 90 | 55.496 | 90 | LATT 1; SYMM -X , +Y +1/2, -Z +1/2 | 1.3254 | 0.7157 |  | -185.25 | -123.79 | -182.77 | 0 | 0 | 0 | 1 |  | 0 |  | 0 | DMAflex DMA + FIT
UCLPKA | C7 H7 N1 O2 - C8 H7 N1 O4 | 10 | 4-aminobenzoic acid - 2,2'-bipyridyl | 4-aminobenzoic acid - 2,2'-bipyridyl |  |  | Study_ID=11 or 12 (not sure), DMAREL (4.3.6) | Nizar Issa / Panos Karamertzanis | 2009 | See Study_ID=12 | \CHEMISTRY_CPOSS\0-EarlySearches\home\louise_price.eminerals\aminobenzoic_acid-bipyridyl1-1_fit | dfA6 | 1.529 | SCF | 1.763 | MP2/6-31G(d,p) | This is the DMAflex intra_molecular energy penalty. SCF energy is with respect to A394, and MP2 with respect to A8. | A6 | P21/c | 8 | 5.7487 | 5.9869 | 42.993 | 90 | 97.124 | 90 | LATT 1; SYMM -X , +Y +1/2, -Z +1/2 | 1.3269 | 0.7175 |  | -184.29 | -126.64 | -182.761 | 0 | 0 | 0 | 1 |  | 0 |  | 0 | DMAflex DMA + FIT
UCLPKA | C7 H7 N1 O2 - C8 H7 N1 O4 | 10 | 4-aminobenzoic acid - 2,2'-bipyridyl | 4-aminobenzoic acid - 2,2'-bipyridyl |  |  | Study_ID=11 or 12 (not sure), DMAREL (4.3.6) | Nizar Issa / Panos Karamertzanis | 2009 | See Study_ID=12 | \CHEMISTRY_CPOSS\0-EarlySearches\home\louise_price.eminerals\aminobenzoic_acid-bipyridyl1-1_fit | dfA977 | 1.671 | SCF | 1.55 | MP2/6-31G(d,p) | This is the DMAflex intra_molecular energy penalty. SCF energy is with respect to A394, and MP2 with respect to A8. | A977 | P21/c | 8 | 21.1519 | 7.381 | 21.2633 | 90 | 153.043 | 90 | LATT 1; SYMM -X , +Y +1/2, -Z +1/2 | 1.2946 | 0.6971 |  | -184.28 | -113.1 | -182.609 | 0 | 0 | 0 | 1 |  | 0 |  | 0 | DMAflex DMA + FIT
UCLPKA | C7 H7 N1 O2 - C8 H7 N1 O4 | 10 | 4-aminobenzoic acid - 2,2'-bipyridyl | 4-aminobenzoic acid - 2,2'-bipyridyl |  |  | Study_ID=11 or 12 (not sure), DMAREL (4.3.6) | Nizar Issa / Panos Karamertzanis | 2009 | See Study_ID=12 | \CHEMISTRY_CPOSS\0-EarlySearches\home\louise_price.eminerals\aminobenzoic_acid-bipyridyl1-1_fit | dfA912 | 1.613 | SCF | 0.549 | MP2/6-31G(d,p) | This is the DMAflex intra_molecular energy penalty. SCF energy is with respect to A394, and MP2 with respect to A8. | A912 | Pbca | 16 | 13.5831 | 6.9727 | 31.3475 | 90 | 90 | 90 | LATT 1; SYMM -X +1/2, -Y , +Z +1/2; SYMM +X +1/2, -Y +1/2, -Z ; SYMM -X , +Y +1/2, -Z +1/2 | 1.3124 | 0.7081 |  | -184.22 | -119.97 | -182.607 | 0 | 0 | 0 | 1 |  | 0 |  | 0 | DMAflex DMA + FIT
UCLPKA | C7 H7 N1 O2 - C8 H7 N1 O4 | 10 | 4-aminobenzoic acid - 2,2'-bipyridyl | 4-aminobenzoic acid - 2,2'-bipyridyl |  |  | Study_ID=11 or 12 (not sure), DMAREL (4.3.6) | Nizar Issa / Panos Karamertzanis | 2009 | See Study_ID=12 | \CHEMISTRY_CPOSS\0-EarlySearches\home\louise_price.eminerals\aminobenzoic_acid-bipyridyl1-1_fit | dfA273 | 4.788 | SCF | 4.309 | MP2/6-31G(d,p) | This is the DMAflex intra_molecular energy penalty. SCF energy is with respect to A394, and MP2 with respect to A8. | A273 | P21/c | 8 | 3.8084 | 31.6441 | 12.3973 | 90 | 83.004 | 90 | LATT 1; SYMM -X , +Y +1/2, -Z +1/2 | 1.3138 | 0.7075 |  | -187.35 | -127.55 | -182.562 | 0 | 0 | 0 | 1 |  | 0 |  | 0 | DMAflex DMA + FIT
UCLPKA | C7 H7 N1 O2 - C8 H7 N1 O4 | 10 | 4-aminobenzoic acid - 2,2'-bipyridyl | 4-aminobenzoic acid - 2,2'-bipyridyl |  |  | Study_ID=11 or 12 (not sure), DMAREL (4.3.6) | Nizar Issa / Panos Karamertzanis | 2009 | See Study_ID=12 | \CHEMISTRY_CPOSS\0-EarlySearches\home\louise_price.eminerals\aminobenzoic_acid-bipyridyl1-1_fit | dfA940 | 6.571 | SCF | 4.335 | MP2/6-31G(d,p) | This is the DMAflex intra_molecular energy penalty. SCF energy is with respect to A394, and MP2 with respect to A8. | A940 | P-1 | 4 | 7.4809 | 8.1981 | 20.9293 | 54.313 | 115.35 | 78.459 | LATT 1 | 1.3084 | 0.7055 |  | -189.13 | -121.09 | -182.559 | 0 | 0 | 0 | 1 |  | 0 |  | 0 | DMAflex DMA + FIT
UCLPKA | C7 H7 N1 O2 - C8 H7 N1 O4 | 10 | 4-aminobenzoic acid - 2,2'-bipyridyl | 4-aminobenzoic acid - 2,2'-bipyridyl |  |  | Study_ID=11 or 12 (not sure), DMAREL (4.3.6) | Nizar Issa / Panos Karamertzanis | 2009 | See Study_ID=12 | \CHEMISTRY_CPOSS\0-EarlySearches\home\louise_price.eminerals\aminobenzoic_acid-bipyridyl1-1_fit | dfA785 | 0.973 | SCF | 0.923 | MP2/6-31G(d,p) | This is the DMAflex intra_molecular energy penalty. SCF energy is with respect to A394, and MP2 with respect to A8. | A785 | C2/c | 8 | 17.7681 | 9.3903 | 18.4624 | 90 | 83.253 | 90 | LATT 7; SYMM -X , +Y , -Z +1/2 | 1.2738 | 0.6825 |  | -183.52 | -108.55 | -182.547 | 0 | 0 | 0 | 1 |  | 0 |  | 0 | DMAflex DMA + FIT
UCLPKA | C7 H7 N1 O2 - C8 H7 N1 O4 | 10 | 4-aminobenzoic acid - 2,2'-bipyridyl | 4-aminobenzoic acid - 2,2'-bipyridyl |  |  | Study_ID=11 or 12 (not sure), DMAREL (4.3.6) | Nizar Issa / Panos Karamertzanis | 2009 | See Study_ID=12 | \CHEMISTRY_CPOSS\0-EarlySearches\home\louise_price.eminerals\aminobenzoic_acid-bipyridyl1-1_fit | dfA866 | 1.946 | SCF | 2.618 | MP2/6-31G(d,p) | This is the DMAflex intra_molecular energy penalty. SCF energy is with respect to A394, and MP2 with respect to A8. | A866 | Cc | 4 | 16.338 | 4.2409 | 25.4708 | 90 | 58.544 | 90 | LATT -7; SYMM +X , -Y , +Z +1/2 | 1.2941 | 0.697 |  | -184.49 | -116.36 | -182.544 | 0 | 0 | 0 | 1 |  | 0 |  | 0 | DMAflex DMA + FIT
UCLPKA | C7 H7 N1 O2 - C8 H7 N1 O4 | 10 | 4-aminobenzoic acid - 2,2'-bipyridyl | 4-aminobenzoic acid - 2,2'-bipyridyl |  |  | Study_ID=11 or 12 (not sure), DMAREL (4.3.6) | Nizar Issa / Panos Karamertzanis | 2009 | See Study_ID=12 | \CHEMISTRY_CPOSS\0-EarlySearches\home\louise_price.eminerals\aminobenzoic_acid-bipyridyl1-1_fit | dfA730 | 1.767 | SCF | 2.661 | MP2/6-31G(d,p) | This is the DMAflex intra_molecular energy penalty. SCF energy is with respect to A394, and MP2 with respect to A8. | A730 | P21/c | 8 | 29.3469 | 3.8473 | 18.7736 | 90 | 135.006 | 90 | LATT 1; SYMM -X , +Y +1/2, -Z +1/2 | 1.3 | 0.6979 |  | -184.27 | -118.77 | -182.503 | 0 | 0 | 0 | 1 |  | 0 |  | 0 | DMAflex DMA + FIT
UCLPKA | C7 H7 N1 O2 - C8 H7 N1 O4 | 10 | 4-aminobenzoic acid - 2,2'-bipyridyl | 4-aminobenzoic acid - 2,2'-bipyridyl |  |  | Study_ID=11 or 12 (not sure), DMAREL (4.3.6) | Nizar Issa / Panos Karamertzanis | 2009 | See Study_ID=12 | \CHEMISTRY_CPOSS\0-EarlySearches\home\louise_price.eminerals\aminobenzoic_acid-bipyridyl1-1_fit | dfA955 | 1.27 | SCF | 0.668 | MP2/6-31G(d,p) | This is the DMAflex intra_molecular energy penalty. SCF energy is with respect to A394, and MP2 with respect to A8. | A955 | P212121 | 8 | 16.1191 | 20.4663 | 4.5095 | 90 | 90 | 90 | LATT -1; SYMM -X +1/2, -Y , +Z +1/2; SYMM +X +1/2, -Y +1/2, -Z ; SYMM -X , +Y +1/2, -Z +1/2 | 1.3096 | 0.7038 |  | -183.61 | -117.48 | -182.34 | 0 | 0 | 0 | 1 |  | 0 |  | 0 | DMAflex DMA + FIT
UCLPKA | C7 H7 N1 O2 - C8 H7 N1 O4 | 10 | 4-aminobenzoic acid - 2,2'-bipyridyl | 4-aminobenzoic acid - 2,2'-bipyridyl |  |  | Study_ID=11 or 12 (not sure), DMAREL (4.3.6) | Nizar Issa / Panos Karamertzanis | 2009 | See Study_ID=12 | \CHEMISTRY_CPOSS\0-EarlySearches\home\louise_price.eminerals\aminobenzoic_acid-bipyridyl1-1_fit | dfA708 | 3.764 | SCF | 2.32 | MP2/6-31G(d,p) | This is the DMAflex intra_molecular energy penalty. SCF energy is with respect to A394, and MP2 with respect to A8. | A708 | Pna21 | 8 | 33.0844 | 3.8173 | 12.0038 | 90 | 90 | 90 | LATT -1; SYMM -X , -Y , +Z +1/2; SYMM -X +1/2, +Y +1/2, +Z +1/2; SYMM +X +1/2, -Y +1/2, +Z | 1.2851 | 0.6931 |  | -186.1 | -116.91 | -182.336 | 0 | 0 | 0 | 1 |  | 0 |  | 0 | DMAflex DMA + FIT
UCLPKA | C7 H7 N1 O2 - C8 H7 N1 O4 | 10 | 4-aminobenzoic acid - 2,2'-bipyridyl | 4-aminobenzoic acid - 2,2'-bipyridyl |  |  | Study_ID=11 or 12 (not sure), DMAREL (4.3.6) | Nizar Issa / Panos Karamertzanis | 2009 | See Study_ID=12 | \CHEMISTRY_CPOSS\0-EarlySearches\home\louise_price.eminerals\aminobenzoic_acid-bipyridyl1-1_fit | dfA830 | 4.613 | SCF | 3.119 | MP2/6-31G(d,p) | This is the DMAflex intra_molecular energy penalty. SCF energy is with respect to A394, and MP2 with respect to A8. | A830 | P21/c | 8 | 3.7312 | 38.2855 | 10.3959 | 90 | 91.651 | 90 | LATT 1; SYMM -X , +Y +1/2, -Z +1/2 | 1.3125 | 0.7092 |  | -186.93 | -121.66 | -182.317 | 0 | 0 | 0 | 1 |  | 0 |  | 0 | DMAflex DMA + FIT
UCLPKA | C7 H7 N1 O2 - C8 H7 N1 O4 | 10 | 4-aminobenzoic acid - 2,2'-bipyridyl | 4-aminobenzoic acid - 2,2'-bipyridyl |  |  | Study_ID=11 or 12 (not sure), DMAREL (4.3.6) | Nizar Issa / Panos Karamertzanis | 2009 | See Study_ID=12 | \CHEMISTRY_CPOSS\0-EarlySearches\home\louise_price.eminerals\aminobenzoic_acid-bipyridyl1-1_fit | dfA873 | 0.117 | SCF | 0.055 | MP2/6-31G(d,p) | This is the DMAflex intra_molecular energy penalty. SCF energy is with respect to A394, and MP2 with respect to A8. | A873 | P21/c | 8 | 8.1116 | 20.8656 | 9.4585 | 90 | 110.142 | 90 | LATT 1; SYMM -X , +Y +1/2, -Z +1/2 | 1.2963 | 0.6979 |  | -182.31 | -114.87 | -182.193 | 0 | 0 | 0 | 1 |  | 0 |  | 0 | DMAflex DMA + FIT
UCLPKA | C7 H7 N1 O2 - C8 H7 N1 O4 | 10 | 4-aminobenzoic acid - 2,2'-bipyridyl | 4-aminobenzoic acid - 2,2'-bipyridyl |  |  | Study_ID=11 or 12 (not sure), DMAREL (4.3.6) | Nizar Issa / Panos Karamertzanis | 2009 | See Study_ID=12 | \CHEMISTRY_CPOSS\0-EarlySearches\home\louise_price.eminerals\aminobenzoic_acid-bipyridyl1-1_fit | dfA10 | 0.307 | SCF | 0.258 | MP2/6-31G(d,p) | This is the DMAflex intra_molecular energy penalty. SCF energy is with respect to A394, and MP2 with respect to A8. | A10 | P21/c | 8 | 26.2753 | 5.0303 | 11.4127 | 90 | 75.827 | 90 | LATT 1; SYMM -X , +Y +1/2, -Z +1/2 | 1.3321 | 0.7207 |  | -182.48 | -132.5 | -182.173 | 0 | 0 | 0 | 1 |  | 0 |  | 0 | DMAflex DMA + FIT
UCLPKA | C7 H7 N1 O2 - C8 H7 N1 O4 | 10 | 4-aminobenzoic acid - 2,2'-bipyridyl | 4-aminobenzoic acid - 2,2'-bipyridyl |  |  | Study_ID=11 or 12 (not sure), DMAREL (4.3.6) | Nizar Issa / Panos Karamertzanis | 2009 | See Study_ID=12 | \CHEMISTRY_CPOSS\0-EarlySearches\home\louise_price.eminerals\aminobenzoic_acid-bipyridyl1-1_fit | dfA998 | 1.246 | SCF | 2.131 | MP2/6-31G(d,p) | This is the DMAflex intra_molecular energy penalty. SCF energy is with respect to A394, and MP2 with respect to A8. | A998 | P21/c | 8 | 14.9954 | 9.6681 | 20.5992 | 90 | 149.303 | 90 | LATT 1; SYMM -X , +Y +1/2, -Z +1/2 | 1.2779 | 0.6887 |  | -183.24 | -111.87 | -181.994 | 0 | 0 | 0 | 1 |  | 0 |  | 0 | DMAflex DMA + FIT
UCLPKA | C7 H7 N1 O2 - C8 H7 N1 O4 | 10 | 4-aminobenzoic acid - 2,2'-bipyridyl | 4-aminobenzoic acid - 2,2'-bipyridyl |  |  | Study_ID=11 or 12 (not sure), DMAREL (4.3.6) | Nizar Issa / Panos Karamertzanis | 2009 | See Study_ID=12 | \CHEMISTRY_CPOSS\0-EarlySearches\home\louise_price.eminerals\aminobenzoic_acid-bipyridyl1-1_fit | dfA816 | 1.5 | SCF | 0.523 | MP2/6-31G(d,p) | This is the DMAflex intra_molecular energy penalty. SCF energy is with respect to A394, and MP2 with respect to A8. | A816 | P-1 | 4 | 25.8811 | 5.2583 | 8.4677 | 111.189 | 135.487 | 79.204 | LATT 1 | 1.3008 | 0.7018 |  | -183.37 | -119.04 | -181.87 | 0 | 0 | 0 | 1 |  | 0 |  | 0 | DMAflex DMA + FIT
UCLPKA | C7 H7 N1 O2 - C8 H7 N1 O4 | 10 | 4-aminobenzoic acid - 2,2'-bipyridyl | 4-aminobenzoic acid - 2,2'-bipyridyl |  |  | Study_ID=11 or 12 (not sure), DMAREL (4.3.6) | Nizar Issa / Panos Karamertzanis | 2009 | See Study_ID=12 | \CHEMISTRY_CPOSS\0-EarlySearches\home\louise_price.eminerals\aminobenzoic_acid-bipyridyl1-1_fit | dfA769 | 1.117 | SCF | 0.556 | MP2/6-31G(d,p) | This is the DMAflex intra_molecular energy penalty. SCF energy is with respect to A394, and MP2 with respect to A8. | A769 | P21 | 4 | 5.2887 | 17.9567 | 8.1708 | 90 | 74.358 | 90 | LATT -1; SYMM -X , +Y +1/2, -Z | 1.3037 | 0.705 |  | -182.98 | -117.94 | -181.863 | 0 | 0 | 0 | 1 |  | 0 |  | 0 | DMAflex DMA + FIT
UCLPKA | C7 H7 N1 O2 - C8 H7 N1 O4 | 10 | 4-aminobenzoic acid - 2,2'-bipyridyl | 4-aminobenzoic acid - 2,2'-bipyridyl |  |  | Study_ID=11 or 12 (not sure), DMAREL (4.3.6) | Nizar Issa / Panos Karamertzanis | 2009 | See Study_ID=12 | \CHEMISTRY_CPOSS\0-EarlySearches\home\louise_price.eminerals\aminobenzoic_acid-bipyridyl1-1_fit | dfA794 | 0.886 | SCF | 0.968 | MP2/6-31G(d,p) | This is the DMAflex intra_molecular energy penalty. SCF energy is with respect to A394, and MP2 with respect to A8. | A794 | P21/c | 8 | 3.9048 | 26.6292 | 15.745 | 90 | 109.378 | 90 | LATT 1; SYMM -X , +Y +1/2, -Z +1/2 | 1.2615 | 0.6812 |  | -182.67 | -114.41 | -181.784 | 0 | 0 | 0 | 1 |  | 0 |  | 0 | DMAflex DMA + FIT
UCLPKA | C7 H7 N1 O2 - C8 H7 N1 O4 | 10 | 4-aminobenzoic acid - 2,2'-bipyridyl | 4-aminobenzoic acid - 2,2'-bipyridyl |  |  | Study_ID=11 or 12 (not sure), DMAREL (4.3.6) | Nizar Issa / Panos Karamertzanis | 2009 | See Study_ID=12 | \CHEMISTRY_CPOSS\0-EarlySearches\home\louise_price.eminerals\aminobenzoic_acid-bipyridyl1-1_fit | dfA620 | 6.212 | SCF | 7.548 | MP2/6-31G(d,p) | This is the DMAflex intra_molecular energy penalty. SCF energy is with respect to A394, and MP2 with respect to A8. | A620 | P212121 | 8 | 12.6156 | 7.0316 | 16.6266 | 90 | 90 | 90 | LATT -1; SYMM -X +1/2, -Y , +Z +1/2; SYMM +X +1/2, -Y +1/2, -Z ; SYMM -X , +Y +1/2, -Z +1/2 | 1.321 | 0.7102 |  | -187.97 | -118.14 | -181.758 | 0 | 0 | 0 | 1 |  | 0 |  | 0 | DMAflex DMA + FIT
UCLPKA | C7 H7 N1 O2 - C8 H7 N1 O4 | 10 | 4-aminobenzoic acid - 2,2'-bipyridyl | 4-aminobenzoic acid - 2,2'-bipyridyl |  |  | Study_ID=11 or 12 (not sure), DMAREL (4.3.6) | Nizar Issa / Panos Karamertzanis | 2009 | See Study_ID=12 | \CHEMISTRY_CPOSS\0-EarlySearches\home\louise_price.eminerals\aminobenzoic_acid-bipyridyl1-1_fit | dfA914 | 0.503 | SCF | 0.114 | MP2/6-31G(d,p) | This is the DMAflex intra_molecular energy penalty. SCF energy is with respect to A394, and MP2 with respect to A8. | A914 | P21/c | 8 | 16.4864 | 13.5924 | 8.5917 | 90 | 129.846 | 90 | LATT 1; SYMM -X , +Y +1/2, -Z +1/2 | 1.318 | 0.7084 |  | -182.22 | -125.97 | -181.717 | 0 | 0 | 0 | 1 |  | 0 |  | 0 | DMAflex DMA + FIT
UCLPKA | C7 H7 N1 O2 - C8 H7 N1 O4 | 10 | 4-aminobenzoic acid - 2,2'-bipyridyl | 4-aminobenzoic acid - 2,2'-bipyridyl |  |  | Study_ID=11 or 12 (not sure), DMAREL (4.3.6) | Nizar Issa / Panos Karamertzanis | 2009 | See Study_ID=12 | \CHEMISTRY_CPOSS\0-EarlySearches\home\louise_price.eminerals\aminobenzoic_acid-bipyridyl1-1_fit | dfA744 | 0.952 | SCF | 0.648 | MP2/6-31G(d,p) | This is the DMAflex intra_molecular energy penalty. SCF energy is with respect to A394, and MP2 with respect to A8. | A744 | P-1 | 4 | 8.4595 | 25.2194 | 4.2305 | 67.889 | 103.4 | 113.805 | LATT 1 | 1.279 | 0.6909 |  | -182.62 | -115.49 | -181.668 | 0 | 0 | 0 | 1 |  | 0 |  | 0 | DMAflex DMA + FIT
UCLPKA | C7 H7 N1 O2 - C8 H7 N1 O4 | 10 | 4-aminobenzoic acid - 2,2'-bipyridyl | 4-aminobenzoic acid - 2,2'-bipyridyl |  |  | Study_ID=11 or 12 (not sure), DMAREL (4.3.6) | Nizar Issa / Panos Karamertzanis | 2009 | See Study_ID=12 | \CHEMISTRY_CPOSS\0-EarlySearches\home\louise_price.eminerals\aminobenzoic_acid-bipyridyl1-1_fit | dfA933 | 0.677 | SCF | 0.358 | MP2/6-31G(d,p) | This is the DMAflex intra_molecular energy penalty. SCF energy is with respect to A394, and MP2 with respect to A8. | A933 | P21/c | 8 | 14.1524 | 13.5461 | 9.067 | 90 | 119.09 | 90 | LATT 1; SYMM -X , +Y +1/2, -Z +1/2 | 1.2826 | 0.6878 |  | -182.26 | -106.65 | -181.583 | 0 | 0 | 0 | 1 |  | 0 |  | 0 | DMAflex DMA + FIT
UCLPKA | C7 H7 N1 O2 - C8 H7 N1 O4 | 10 | 4-aminobenzoic acid - 2,2'-bipyridyl | 4-aminobenzoic acid - 2,2'-bipyridyl |  |  | Study_ID=11 or 12 (not sure), DMAREL (4.3.6) | Nizar Issa / Panos Karamertzanis | 2009 | See Study_ID=12 | \CHEMISTRY_CPOSS\0-EarlySearches\home\louise_price.eminerals\aminobenzoic_acid-bipyridyl1-1_fit | dfA959 | 1.683 | SCF | 1.618 | MP2/6-31G(d,p) | This is the DMAflex intra_molecular energy penalty. SCF energy is with respect to A394, and MP2 with respect to A8. | A959 | P21 | 4 | 19.6003 | 7.0473 | 10.0393 | 90 | 146.748 | 90 | LATT -1; SYMM -X , +Y +1/2, -Z | 1.2811 | 0.6902 |  | -183.23 | -117.01 | -181.547 | 0 | 0 | 0 | 1 |  | 0 |  | 0 | DMAflex DMA + FIT
UCLPKA | C7 H7 N1 O2 - C8 H7 N1 O4 | 10 | 4-aminobenzoic acid - 2,2'-bipyridyl | 4-aminobenzoic acid - 2,2'-bipyridyl |  |  | Study_ID=11 or 12 (not sure), DMAREL (4.3.6) | Nizar Issa / Panos Karamertzanis | 2009 | See Study_ID=12 | \CHEMISTRY_CPOSS\0-EarlySearches\home\louise_price.eminerals\aminobenzoic_acid-bipyridyl1-1_fit | dfA838 | 1.45 | SCF | 0.597 | MP2/6-31G(d,p) | This is the DMAflex intra_molecular energy penalty. SCF energy is with respect to A394, and MP2 with respect to A8. | A838 | Pna21 | 8 | 13.2813 | 29.8948 | 3.7437 | 90 | 90 | 90 | LATT -1; SYMM -X , -Y , +Z +1/2; SYMM -X +1/2, +Y +1/2, +Z +1/2; SYMM +X +1/2, -Y +1/2, +Z | 1.3107 | 0.7043 |  | -182.93 | -119.36 | -181.48 | 0 | 0 | 0 | 1 |  | 0 |  | 0 | DMAflex DMA + FIT
UCLPKA | C7 H7 N1 O2 - C8 H7 N1 O4 | 10 | 4-aminobenzoic acid - 2,2'-bipyridyl | 4-aminobenzoic acid - 2,2'-bipyridyl |  |  | Study_ID=11 or 12 (not sure), DMAREL (4.3.6) | Nizar Issa / Panos Karamertzanis | 2009 | See Study_ID=12 | \CHEMISTRY_CPOSS\0-EarlySearches\home\louise_price.eminerals\aminobenzoic_acid-bipyridyl1-1_fit | dfA903 | 1.389 | SCF | 0.487 | MP2/6-31G(d,p) | This is the DMAflex intra_molecular energy penalty. SCF energy is with respect to A394, and MP2 with respect to A8. | A903 | Pna21 | 8 | 13.2814 | 29.8976 | 3.7446 | 90 | 90 | 90 | LATT -1; SYMM -X , -Y , +Z +1/2; SYMM -X +1/2, +Y +1/2, +Z +1/2; SYMM +X +1/2, -Y +1/2, +Z | 1.3103 | 0.704 |  | -182.86 | -119.28 | -181.471 | 0 | 0 | 0 | 1 |  | 0 |  | 0 | DMAflex DMA + FIT
UCLPKA | C7 H7 N1 O2 - C8 H7 N1 O4 | 10 | 4-aminobenzoic acid - 2,2'-bipyridyl | 4-aminobenzoic acid - 2,2'-bipyridyl |  |  | Study_ID=11 or 12 (not sure), DMAREL (4.3.6) | Nizar Issa / Panos Karamertzanis | 2009 | See Study_ID=12 | \CHEMISTRY_CPOSS\0-EarlySearches\home\louise_price.eminerals\aminobenzoic_acid-bipyridyl1-1_fit | dfA879 | 1.057 | SCF | 1.103 | MP2/6-31G(d,p) | This is the DMAflex intra_molecular energy penalty. SCF energy is with respect to A394, and MP2 with respect to A8. | A879 | P21/c | 8 | 20.2508 | 5.3388 | 14.1635 | 90 | 81.937 | 90 | LATT 1; SYMM -X , +Y +1/2, -Z +1/2 | 1.285 | 0.6905 |  | -182.5 | -112.94 | -181.443 | 0 | 0 | 0 | 1 |  | 0 |  | 0 | DMAflex DMA + FIT
UCLPKA | C7 H7 N1 O2 - C8 H7 N1 O4 | 10 | 4-aminobenzoic acid - 2,2'-bipyridyl | 4-aminobenzoic acid - 2,2'-bipyridyl |  |  | Study_ID=11 or 12 (not sure), DMAREL (4.3.6) | Nizar Issa / Panos Karamertzanis | 2009 | See Study_ID=12 | \CHEMISTRY_CPOSS\0-EarlySearches\home\louise_price.eminerals\aminobenzoic_acid-bipyridyl1-1_fit | dfA723 | 5.98 | SCF | 5.604 | MP2/6-31G(d,p) | This is the DMAflex intra_molecular energy penalty. SCF energy is with respect to A394, and MP2 with respect to A8. | A723 | P21/c | 8 | 3.9277 | 12.874 | 29.7248 | 90 | 82.38 | 90 | LATT 1; SYMM -X , +Y +1/2, -Z +1/2 | 1.3078 | 0.7058 |  | -187.42 | -120.77 | -181.44 | 0 | 0 | 0 | 1 |  | 0 |  | 0 | DMAflex DMA + FIT
UCLPKA | C7 H7 N1 O2 - C8 H7 N1 O4 | 10 | 4-aminobenzoic acid - 2,2'-bipyridyl | 4-aminobenzoic acid - 2,2'-bipyridyl |  |  | Study_ID=11 or 12 (not sure), DMAREL (4.3.6) | Nizar Issa / Panos Karamertzanis | 2009 | See Study_ID=12 | \CHEMISTRY_CPOSS\0-EarlySearches\home\louise_price.eminerals\aminobenzoic_acid-bipyridyl1-1_fit | dfA542 | 8.511 | SCF | 7.222 | MP2/6-31G(d,p) | This is the DMAflex intra_molecular energy penalty. SCF energy is with respect to A394, and MP2 with respect to A8. | A542 | P21/c | 8 | 14.2941 | 8.2469 | 21.5233 | 90 | 143.26 | 90 | LATT 1; SYMM -X , +Y +1/2, -Z +1/2 | 1.2837 | 0.6888 |  | -189.69 | -101.06 | -181.179 | 0 | 0 | 0 | 1 |  | 0 |  | 0 | DMAflex DMA + FIT
UCLPKA | C7 H7 N1 O2 - C8 H7 N1 O4 | 10 | 4-aminobenzoic acid - 2,2'-bipyridyl | 4-aminobenzoic acid - 2,2'-bipyridyl |  |  | Study_ID=11 or 12 (not sure), DMAREL (4.3.6) | Nizar Issa / Panos Karamertzanis | 2009 | See Study_ID=12 | \CHEMISTRY_CPOSS\0-EarlySearches\home\louise_price.eminerals\aminobenzoic_acid-bipyridyl1-1_fit | dfA836 | 0.301 | SCF | 0.983 | MP2/6-31G(d,p) | This is the DMAflex intra_molecular energy penalty. SCF energy is with respect to A394, and MP2 with respect to A8. | A836 | P-1 | 4 | 14.0164 | 14.7842 | 4.0334 | 69.575 | 98.139 | 105.569 | LATT 1 | 1.2929 | 0.6964 |  | -181.44 | -115.57 | -181.139 | 0 | 0 | 0 | 1 |  | 0 |  | 0 | DMAflex DMA + FIT
UCLPKA | C7 H7 N1 O2 - C8 H7 N1 O4 | 10 | 4-aminobenzoic acid - 2,2'-bipyridyl | 4-aminobenzoic acid - 2,2'-bipyridyl |  |  | Study_ID=11 or 12 (not sure), DMAREL (4.3.6) | Nizar Issa / Panos Karamertzanis | 2009 | See Study_ID=12 | \CHEMISTRY_CPOSS\0-EarlySearches\home\louise_price.eminerals\aminobenzoic_acid-bipyridyl1-1_fit | dfA902 | 0.963 | SCF | 0.555 | MP2/6-31G(d,p) | This is the DMAflex intra_molecular energy penalty. SCF energy is with respect to A394, and MP2 with respect to A8. | A902 | P-1 | 4 | 8.4008 | 4.2495 | 23.7134 | 90.761 | 112.176 | 103.306 | LATT 1 | 1.2849 | 0.6933 |  | -181.96 | -116.62 | -180.997 | 0 | 0 | 0 | 1 |  | 0 |  | 0 | DMAflex DMA + FIT
UCLPKA | C7 H7 N1 O2 - C8 H7 N1 O4 | 10 | 4-aminobenzoic acid - 2,2'-bipyridyl | 4-aminobenzoic acid - 2,2'-bipyridyl |  |  | Study_ID=11 or 12 (not sure), DMAREL (4.3.6) | Nizar Issa / Panos Karamertzanis | 2009 | See Study_ID=12 | \CHEMISTRY_CPOSS\0-EarlySearches\home\louise_price.eminerals\aminobenzoic_acid-bipyridyl1-1_fit | dfA783 | 3.036 | SCF | 2.58 | MP2/6-31G(d,p) | This is the DMAflex intra_molecular energy penalty. SCF energy is with respect to A394, and MP2 with respect to A8. | A783 | P21/c | 8 | 8.5245 | 25.7698 | 8.4949 | 90 | 51.799 | 90 | LATT 1; SYMM -X , +Y +1/2, -Z +1/2 | 1.3285 | 0.714 |  | -184 | -120.59 | -180.964 | 0 | 0 | 0 | 1 |  | 0 |  | 0 | DMAflex DMA + FIT
UCLPKA | C7 H7 N1 O2 - C8 H7 N1 O4 | 10 | 4-aminobenzoic acid - 2,2'-bipyridyl | 4-aminobenzoic acid - 2,2'-bipyridyl |  |  | Study_ID=11 or 12 (not sure), DMAREL (4.3.6) | Nizar Issa / Panos Karamertzanis | 2009 | See Study_ID=12 | \CHEMISTRY_CPOSS\0-EarlySearches\home\louise_price.eminerals\aminobenzoic_acid-bipyridyl1-1_fit | dfA725 | 4.349 | SCF | 3.357 | MP2/6-31G(d,p) | This is the DMAflex intra_molecular energy penalty. SCF energy is with respect to A394, and MP2 with respect to A8. | A725 | P21/c | 8 | 9.7922 | 15.2624 | 13.0412 | 90 | 52.344 | 90 | LATT 1; SYMM -X , +Y +1/2, -Z +1/2 | 1.2626 | 0.6776 |  | -185.26 | -109.02 | -180.911 | 0 | 0 | 0 | 1 |  | 0 |  | 0 | DMAflex DMA + FIT
UCLPKA | C7 H7 N1 O2 - C8 H7 N1 O4 | 10 | 4-aminobenzoic acid - 2,2'-bipyridyl | 4-aminobenzoic acid - 2,2'-bipyridyl |  |  | Study_ID=11 or 12 (not sure), DMAREL (4.3.6) | Nizar Issa / Panos Karamertzanis | 2009 | See Study_ID=12 | \CHEMISTRY_CPOSS\0-EarlySearches\home\louise_price.eminerals\aminobenzoic_acid-bipyridyl1-1_fit | dfA985 | 1.88 | SCF | 1.274 | MP2/6-31G(d,p) | This is the DMAflex intra_molecular energy penalty. SCF energy is with respect to A394, and MP2 with respect to A8. | A985 | Pca21 | 8 | 16.323 | 4.1948 | 22.4302 | 90 | 90 | 90 | LATT -1; SYMM -X , -Y , +Z +1/2; SYMM -X +1/2, +Y , +Z +1/2; SYMM +X +1/2, -Y , +Z | 1.2686 | 0.684 |  | -182.75 | -114.26 | -180.87 | 0 | 0 | 0 | 1 |  | 0 |  | 0 | DMAflex DMA + FIT
UCLPKA | C7 H7 N1 O2 - C8 H7 N1 O4 | 10 | 4-aminobenzoic acid - 2,2'-bipyridyl | 4-aminobenzoic acid - 2,2'-bipyridyl |  |  | Study_ID=11 or 12 (not sure), DMAREL (4.3.6) | Nizar Issa / Panos Karamertzanis | 2009 | See Study_ID=12 | \CHEMISTRY_CPOSS\0-EarlySearches\home\louise_price.eminerals\aminobenzoic_acid-bipyridyl1-1_fit | dfA880 | 6.733 | SCF | 3.984 | MP2/6-31G(d,p) | This is the DMAflex intra_molecular energy penalty. SCF energy is with respect to A394, and MP2 with respect to A8. | A880 | P-1 | 4 | 9.6979 | 9.4949 | 17.9494 | 43.107 | 133.004 | 134.652 | LATT 1 | 1.293 | 0.6949 |  | -187.58 | -105.11 | -180.847 | 0 | 0 | 0 | 1 |  | 0 |  | 0 | DMAflex DMA + FIT
UCLPKA | C7 H7 N1 O2 - C8 H7 N1 O4 | 10 | 4-aminobenzoic acid - 2,2'-bipyridyl | 4-aminobenzoic acid - 2,2'-bipyridyl |  |  | Study_ID=11 or 12 (not sure), DMAREL (4.3.6) | Nizar Issa / Panos Karamertzanis | 2009 | See Study_ID=12 | \CHEMISTRY_CPOSS\0-EarlySearches\home\louise_price.eminerals\aminobenzoic_acid-bipyridyl1-1_fit | dfA907 | 1.766 | SCF | 2.258 | MP2/6-31G(d,p) | This is the DMAflex intra_molecular energy penalty. SCF energy is with respect to A394, and MP2 with respect to A8. | A907 | Pbca | 16 | 12.5323 | 45.1745 | 5.3709 | 90 | 90 | 90 | LATT 1; SYMM -X +1/2, -Y , +Z +1/2; SYMM +X +1/2, -Y +1/2, -Z ; SYMM -X , +Y +1/2, -Z +1/2 | 1.2815 | 0.6893 |  | -182.49 | -110.09 | -180.724 | 0 | 0 | 0 | 1 |  | 0 |  | 0 | DMAflex DMA + FIT
UCLPKA | C7 H7 N1 O2 - C8 H7 N1 O4 | 10 | 4-aminobenzoic acid - 2,2'-bipyridyl | 4-aminobenzoic acid - 2,2'-bipyridyl |  |  | Study_ID=11 or 12 (not sure), DMAREL (4.3.6) | Nizar Issa / Panos Karamertzanis | 2009 | See Study_ID=12 | \CHEMISTRY_CPOSS\0-EarlySearches\home\louise_price.eminerals\aminobenzoic_acid-bipyridyl1-1_fit | dfA945 | 1.265 | SCF | 0.881 | MP2/6-31G(d,p) | This is the DMAflex intra_molecular energy penalty. SCF energy is with respect to A394, and MP2 with respect to A8. | A945 | Cc | 4 | 17.7558 | 44.5589 | 4.5267 | 90 | 25.892 | 90 | LATT -7; SYMM +X , -Y , +Z +1/2 | 1.2457 | 0.67 |  | -181.88 | -104.99 | -180.615 | 0 | 0 | 0 | 1 |  | 0 |  | 0 | DMAflex DMA + FIT
UCLPKA | C7 H7 N1 O2 - C8 H7 N1 O4 | 10 | 4-aminobenzoic acid - 2,2'-bipyridyl | 4-aminobenzoic acid - 2,2'-bipyridyl |  |  | Study_ID=11 or 12 (not sure), DMAREL (4.3.6) | Nizar Issa / Panos Karamertzanis | 2009 | See Study_ID=12 | \CHEMISTRY_CPOSS\0-EarlySearches\home\louise_price.eminerals\aminobenzoic_acid-bipyridyl1-1_fit | dfA894 | 3.5 | SCF | 3.337 | MP2/6-31G(d,p) | This is the DMAflex intra_molecular energy penalty. SCF energy is with respect to A394, and MP2 with respect to A8. | A894 | P21/c | 8 | 10.1601 | 12.0223 | 20.1162 | 90 | 37.49 | 90 | LATT 1; SYMM -X , +Y +1/2, -Z +1/2 | 1.3028 | 0.7026 |  | -183.97 | -111.89 | -180.47 | 0 | 0 | 0 | 1 |  | 0 |  | 0 | DMAflex DMA + FIT
UCLPKA | C7 H7 N1 O2 - C8 H7 N1 O4 | 10 | 4-aminobenzoic acid - 2,2'-bipyridyl | 4-aminobenzoic acid - 2,2'-bipyridyl |  |  | Study_ID=11 or 12 (not sure), DMAREL (4.3.6) | Nizar Issa / Panos Karamertzanis | 2009 | See Study_ID=12 | \CHEMISTRY_CPOSS\0-EarlySearches\home\louise_price.eminerals\aminobenzoic_acid-bipyridyl1-1_fit | dfA909 | 1.693 | SCF | 2.685 | MP2/6-31G(d,p) | This is the DMAflex intra_molecular energy penalty. SCF energy is with respect to A394, and MP2 with respect to A8. | A909 | P-1 | 4 | 7.8453 | 4.5912 | 52.0344 | 103.638 | 25.241 | 108.579 | LATT 1 | 1.2968 | 0.6956 |  | -181.89 | -114.26 | -180.197 | 0 | 0 | 0 | 1 |  | 0 |  | 0 | DMAflex DMA + FIT
UCLPKA | C7 H7 N1 O2 - C8 H7 N1 O4 | 10 | 4-aminobenzoic acid - 2,2'-bipyridyl | 4-aminobenzoic acid - 2,2'-bipyridyl |  |  | Study_ID=11 or 12 (not sure), DMAREL (4.3.6) | Nizar Issa / Panos Karamertzanis | 2009 | See Study_ID=12 | \CHEMISTRY_CPOSS\0-EarlySearches\home\louise_price.eminerals\aminobenzoic_acid-bipyridyl1-1_fit | dfA853 | 4.424 | SCF | 4.073 | MP2/6-31G(d,p) | This is the DMAflex intra_molecular energy penalty. SCF energy is with respect to A394, and MP2 with respect to A8. | A853 | Pca21 | 8 | 15.6387 | 7.7009 | 12.4572 | 90 | 90 | 90 | LATT -1; SYMM -X , -Y , +Z +1/2; SYMM -X +1/2, +Y , +Z +1/2; SYMM +X +1/2, -Y , +Z | 1.2986 | 0.6993 |  | -184.61 | -113.01 | -180.186 | 0 | 0 | 0 | 1 |  | 0 |  | 0 | DMAflex DMA + FIT
UCLPKA | C7 H7 N1 O2 - C8 H7 N1 O4 | 10 | 4-aminobenzoic acid - 2,2'-bipyridyl | 4-aminobenzoic acid - 2,2'-bipyridyl |  |  | Study_ID=11 or 12 (not sure), DMAREL (4.3.6) | Nizar Issa / Panos Karamertzanis | 2009 | See Study_ID=12 | \CHEMISTRY_CPOSS\0-EarlySearches\home\louise_price.eminerals\aminobenzoic_acid-bipyridyl1-1_fit | dfA995 | 3.481 | SCF | 2.082 | MP2/6-31G(d,p) | This is the DMAflex intra_molecular energy penalty. SCF energy is with respect to A394, and MP2 with respect to A8. | A995 | P212121 | 8 | 3.7305 | 29.838 | 13.1051 | 90 | 90 | 90 | LATT -1; SYMM -X +1/2, -Y , +Z +1/2; SYMM +X +1/2, -Y +1/2, -Z ; SYMM -X , +Y +1/2, -Z +1/2 | 1.3356 | 0.7226 |  | -183.57 | -128.53 | -180.089 | 0 | 0 | 0 | 1 |  | 0 |  | 0 | DMAflex DMA + FIT
UCLPKA | C7 H7 N1 O2 - C8 H7 N1 O4 | 10 | 4-aminobenzoic acid - 2,2'-bipyridyl | 4-aminobenzoic acid - 2,2'-bipyridyl |  |  | Study_ID=11 or 12 (not sure), DMAREL (4.3.6) | Nizar Issa / Panos Karamertzanis | 2009 | See Study_ID=12 | \CHEMISTRY_CPOSS\0-EarlySearches\home\louise_price.eminerals\aminobenzoic_acid-bipyridyl1-1_fit | dfA980 | 0.136 | SCF | 0.803 | MP2/6-31G(d,p) | This is the DMAflex intra_molecular energy penalty. SCF energy is with respect to A394, and MP2 with respect to A8. | A980 | C2/c | 8 | 26.6572 | 4.1477 | 27.8375 | 90 | 77.287 | 90 | LATT 7; SYMM -X , +Y , -Z +1/2 | 1.2978 | 0.698 |  | -180.21 | -116.45 | -180.074 | 0 | 0 | 0 | 1 |  | 0 |  | 0 | DMAflex DMA + FIT
UCLPKA | C7 H7 N1 O2 - C8 H7 N1 O4 | 10 | 4-aminobenzoic acid - 2,2'-bipyridyl | 4-aminobenzoic acid - 2,2'-bipyridyl |  |  | Study_ID=11 or 12 (not sure), DMAREL (4.3.6) | Nizar Issa / Panos Karamertzanis | 2009 | See Study_ID=12 | \CHEMISTRY_CPOSS\0-EarlySearches\home\louise_price.eminerals\aminobenzoic_acid-bipyridyl1-1_fit | dfA990 | 4.667 | SCF | 5.266 | MP2/6-31G(d,p) | This is the DMAflex intra_molecular energy penalty. SCF energy is with respect to A394, and MP2 with respect to A8. | A990 | P-1 | 4 | 8.5363 | 23.5162 | 8.1166 | 34.81 | 59.817 | 77.546 | LATT 1 | 1.3216 | 0.7121 |  | -184.68 | -124.18 | -180.013 | 0 | 0 | 0 | 1 |  | 0 |  | 0 | DMAflex DMA + FIT
UCLPKA | C7 H7 N1 O2 - C8 H7 N1 O4 | 10 | 4-aminobenzoic acid - 2,2'-bipyridyl | 4-aminobenzoic acid - 2,2'-bipyridyl |  |  | Study_ID=11 or 12 (not sure), DMAREL (4.3.6) | Nizar Issa / Panos Karamertzanis | 2009 | See Study_ID=12 | \CHEMISTRY_CPOSS\0-EarlySearches\home\louise_price.eminerals\aminobenzoic_acid-bipyridyl1-1_fit | dfA827 | 1.404 | SCF | 1.66 | MP2/6-31G(d,p) | This is the DMAflex intra_molecular energy penalty. SCF energy is with respect to A394, and MP2 with respect to A8. | A827 | P21/c | 8 | 3.8658 | 30.7737 | 14.9217 | 90 | 123.649 | 90 | LATT 1; SYMM -X , +Y +1/2, -Z +1/2 | 1.3184 | 0.7103 |  | -181.4 | -128.64 | -179.996 | 0 | 0 | 0 | 1 |  | 0 |  | 0 | DMAflex DMA + FIT
UCLPKA | C7 H7 N1 O2 - C8 H7 N1 O4 | 10 | 4-aminobenzoic acid - 2,2'-bipyridyl | 4-aminobenzoic acid - 2,2'-bipyridyl |  |  | Study_ID=11 or 12 (not sure), DMAREL (4.3.6) | Nizar Issa / Panos Karamertzanis | 2009 | See Study_ID=12 | \CHEMISTRY_CPOSS\0-EarlySearches\home\louise_price.eminerals\aminobenzoic_acid-bipyridyl1-1_fit | dfA724 | 4.655 | SCF | 3.073 | MP2/6-31G(d,p) | This is the DMAflex intra_molecular energy penalty. SCF energy is with respect to A394, and MP2 with respect to A8. | A724 | Pca21 | 8 | 31.6583 | 3.6873 | 12.7567 | 90 | 90 | 90 | LATT -1; SYMM -X , -Y , +Z +1/2; SYMM -X +1/2, +Y , +Z +1/2; SYMM +X +1/2, -Y , +Z | 1.3083 | 0.706 |  | -184.57 | -127.16 | -179.915 | 0 | 0 | 0 | 1 |  | 0 |  | 0 | DMAflex DMA + FIT
UCLPKA | C7 H7 N1 O2 - C8 H7 N1 O4 | 10 | 4-aminobenzoic acid - 2,2'-bipyridyl | 4-aminobenzoic acid - 2,2'-bipyridyl |  |  | Study_ID=11 or 12 (not sure), DMAREL (4.3.6) | Nizar Issa / Panos Karamertzanis | 2009 | See Study_ID=12 | \CHEMISTRY_CPOSS\0-EarlySearches\home\louise_price.eminerals\aminobenzoic_acid-bipyridyl1-1_fit | dfA932 | 1.363 | SCF | 1.264 | MP2/6-31G(d,p) | This is the DMAflex intra_molecular energy penalty. SCF energy is with respect to A394, and MP2 with respect to A8. | A932 | P21/c | 8 | 17.9119 | 21.3025 | 7.0565 | 90 | 146.442 | 90 | LATT 1; SYMM -X , +Y +1/2, -Z +1/2 | 1.309 | 0.7052 |  | -181.26 | -122.79 | -179.897 | 0 | 0 | 0 | 1 |  | 0 |  | 0 | DMAflex DMA + FIT
UCLPKA | C7 H7 N1 O2 - C8 H7 N1 O4 | 10 | 4-aminobenzoic acid - 2,2'-bipyridyl | 4-aminobenzoic acid - 2,2'-bipyridyl |  |  | Study_ID=11 or 12 (not sure), DMAREL (4.3.6) | Nizar Issa / Panos Karamertzanis | 2009 | See Study_ID=12 | \CHEMISTRY_CPOSS\0-EarlySearches\home\louise_price.eminerals\aminobenzoic_acid-bipyridyl1-1_fit | dfA981 | 1.281 | SCF | 1.666 | MP2/6-31G(d,p) | This is the DMAflex intra_molecular energy penalty. SCF energy is with respect to A394, and MP2 with respect to A8. | A981 | P21/c | 8 | 4.2468 | 44.5135 | 10.369 | 90 | 51.863 | 90 | LATT 1; SYMM -X , +Y +1/2, -Z +1/2 | 1.2637 | 0.6798 |  | -181.14 | -109.25 | -179.859 | 0 | 0 | 0 | 1 |  | 0 |  | 0 | DMAflex DMA + FIT
UCLPKA | C7 H7 N1 O2 - C8 H7 N1 O4 | 10 | 4-aminobenzoic acid - 2,2'-bipyridyl | 4-aminobenzoic acid - 2,2'-bipyridyl |  |  | Study_ID=11 or 12 (not sure), DMAREL (4.3.6) | Nizar Issa / Panos Karamertzanis | 2009 | See Study_ID=12 | \CHEMISTRY_CPOSS\0-EarlySearches\home\louise_price.eminerals\aminobenzoic_acid-bipyridyl1-1_fit | dfA782 | 1.681 | SCF | 0.704 | MP2/6-31G(d,p) | This is the DMAflex intra_molecular energy penalty. SCF energy is with respect to A394, and MP2 with respect to A8. | A782 | P-1 | 4 | 5.2372 | 22.1321 | 8.2248 | 54.741 | 74.198 | 84.988 | LATT 1 | 1.3057 | 0.7019 |  | -181.51 | -121.69 | -179.829 | 0 | 0 | 0 | 1 |  | 0 |  | 0 | DMAflex DMA + FIT
UCLPKA | C7 H7 N1 O2 - C8 H7 N1 O4 | 10 | 4-aminobenzoic acid - 2,2'-bipyridyl | 4-aminobenzoic acid - 2,2'-bipyridyl |  |  | Study_ID=11 or 12 (not sure), DMAREL (4.3.6) | Nizar Issa / Panos Karamertzanis | 2009 | See Study_ID=12 | \CHEMISTRY_CPOSS\0-EarlySearches\home\louise_price.eminerals\aminobenzoic_acid-bipyridyl1-1_fit | dfA731 | 0.677 | SCF | 0.889 | MP2/6-31G(d,p) | This is the DMAflex intra_molecular energy penalty. SCF energy is with respect to A394, and MP2 with respect to A8. | A731 | P21/c | 8 | 17.4216 | 4.7898 | 21.0148 | 90 | 60.059 | 90 | LATT 1; SYMM -X , +Y +1/2, -Z +1/2 | 1.2821 | 0.6924 |  | -180.21 | -120.51 | -179.533 | 0 | 0 | 0 | 1 |  | 0 |  | 0 | DMAflex DMA + FIT
UCLPKA | C7 H7 N1 O2 - C8 H7 N1 O4 | 10 | 4-aminobenzoic acid - 2,2'-bipyridyl | 4-aminobenzoic acid - 2,2'-bipyridyl |  |  | Study_ID=11 or 12 (not sure), DMAREL (4.3.6) | Nizar Issa / Panos Karamertzanis | 2009 | See Study_ID=12 | \CHEMISTRY_CPOSS\0-EarlySearches\home\louise_price.eminerals\aminobenzoic_acid-bipyridyl1-1_fit | dfA780 | 0.388 | SCF | 0.382 | MP2/6-31G(d,p) | This is the DMAflex intra_molecular energy penalty. SCF energy is with respect to A394, and MP2 with respect to A8. | A780 | P21/c | 8 | 5.254 | 36.4345 | 8.4626 | 90 | 110.482 | 90 | LATT 1; SYMM -X , +Y +1/2, -Z +1/2 | 1.2838 | 0.6902 |  | -179.92 | -116.77 | -179.532 | 0 | 0 | 0 | 1 |  | 0 |  | 0 | DMAflex DMA + FIT
UCLPKA | C7 H7 N1 O2 - C8 H7 N1 O4 | 10 | 4-aminobenzoic acid - 2,2'-bipyridyl | 4-aminobenzoic acid - 2,2'-bipyridyl |  |  | Study_ID=11 or 12 (not sure), DMAREL (4.3.6) | Nizar Issa / Panos Karamertzanis | 2009 | See Study_ID=12 | \CHEMISTRY_CPOSS\0-EarlySearches\home\louise_price.eminerals\aminobenzoic_acid-bipyridyl1-1_fit | dfA719 | 1.076 | SCF | 0.285 | MP2/6-31G(d,p) | This is the DMAflex intra_molecular energy penalty. SCF energy is with respect to A394, and MP2 with respect to A8. | A719 | P21/c | 8 | 20.2805 | 6.9212 | 25.9419 | 90 | 155.006 | 90 | LATT 1; SYMM -X , +Y +1/2, -Z +1/2 | 1.2663 | 0.6805 |  | -180.57 | -115.87 | -179.494 | 0 | 0 | 0 | 1 |  | 0 |  | 0 | DMAflex DMA + FIT
UCLPKA | C7 H7 N1 O2 - C8 H7 N1 O4 | 10 | 4-aminobenzoic acid - 2,2'-bipyridyl | 4-aminobenzoic acid - 2,2'-bipyridyl |  |  | Study_ID=11 or 12 (not sure), DMAREL (4.3.6) | Nizar Issa / Panos Karamertzanis | 2009 | See Study_ID=12 | \CHEMISTRY_CPOSS\0-EarlySearches\home\louise_price.eminerals\aminobenzoic_acid-bipyridyl1-1_fit | dfA840 | 3.302 | SCF | 2.187 | MP2/6-31G(d,p) | This is the DMAflex intra_molecular energy penalty. SCF energy is with respect to A394, and MP2 with respect to A8. | A840 | P21 | 4 | 11.4837 | 16.8111 | 3.851 | 90 | 84.954 | 90 | LATT -1; SYMM -X , +Y +1/2, -Z | 1.3154 | 0.711 |  | -182.79 | -118.96 | -179.488 | 0 | 0 | 0 | 1 |  | 0 |  | 0 | DMAflex DMA + FIT
UCLPKA | C7 H7 N1 O2 - C8 H7 N1 O4 | 10 | 4-aminobenzoic acid - 2,2'-bipyridyl | 4-aminobenzoic acid - 2,2'-bipyridyl |  |  | Study_ID=11 or 12 (not sure), DMAREL (4.3.6) | Nizar Issa / Panos Karamertzanis | 2009 | See Study_ID=12 | \CHEMISTRY_CPOSS\0-EarlySearches\home\louise_price.eminerals\aminobenzoic_acid-bipyridyl1-1_fit | dfA834 | 1.991 | SCF | 1.229 | MP2/6-31G(d,p) | This is the DMAflex intra_molecular energy penalty. SCF energy is with respect to A394, and MP2 with respect to A8. | A834 | P21/c | 8 | 3.7054 | 41.3295 | 13.423 | 90 | 47.303 | 90 | LATT 1; SYMM -X , +Y +1/2, -Z +1/2 | 1.2896 | 0.695 |  | -181.37 | -123.14 | -179.379 | 0 | 0 | 0 | 1 |  | 0 |  | 0 | DMAflex DMA + FIT
UCLPKA | C7 H7 N1 O2 - C8 H7 N1 O4 | 10 | 4-aminobenzoic acid - 2,2'-bipyridyl | 4-aminobenzoic acid - 2,2'-bipyridyl |  |  | Study_ID=11 or 12 (not sure), DMAREL (4.3.6) | Nizar Issa / Panos Karamertzanis | 2009 | See Study_ID=12 | \CHEMISTRY_CPOSS\0-EarlySearches\home\louise_price.eminerals\aminobenzoic_acid-bipyridyl1-1_fit | dfA826 | 4.746 | SCF | 3.464 | MP2/6-31G(d,p) | This is the DMAflex intra_molecular energy penalty. SCF energy is with respect to A394, and MP2 with respect to A8. | A826 | P21/c | 8 | 3.7879 | 17.5558 | 22.5497 | 90 | 94.016 | 90 | LATT 1; SYMM -X , +Y +1/2, -Z +1/2 | 1.3024 | 0.7023 |  | -183.89 | -127.05 | -179.144 | 0 | 0 | 0 | 1 |  | 0 |  | 0 | DMAflex DMA + FIT
UCLPKA | C7 H7 N1 O2 - C8 H7 N1 O4 | 10 | 4-aminobenzoic acid - 2,2'-bipyridyl | 4-aminobenzoic acid - 2,2'-bipyridyl |  |  | Study_ID=11 or 12 (not sure), DMAREL (4.3.6) | Nizar Issa / Panos Karamertzanis | 2009 | See Study_ID=12 | \CHEMISTRY_CPOSS\0-EarlySearches\home\louise_price.eminerals\aminobenzoic_acid-bipyridyl1-1_fit | dfA747 | 2.113 | SCF | 1.059 | MP2/6-31G(d,p) | This is the DMAflex intra_molecular energy penalty. SCF energy is with respect to A394, and MP2 with respect to A8. | A747 | P21/c | 8 | 21.0303 | 3.7209 | 19.335 | 90 | 83.514 | 90 | LATT 1; SYMM -X , +Y +1/2, -Z +1/2 | 1.296 | 0.6985 |  | -181.09 | -124.98 | -178.977 | 0 | 0 | 0 | 1 |  | 0 |  | 0 | DMAflex DMA + FIT
UCLPKA | C7 H7 N1 O2 - C8 H7 N1 O4 | 10 | 4-aminobenzoic acid - 2,2'-bipyridyl | 4-aminobenzoic acid - 2,2'-bipyridyl |  |  | Study_ID=11 or 12 (not sure), DMAREL (4.3.6) | Nizar Issa / Panos Karamertzanis | 2009 | See Study_ID=12 | \CHEMISTRY_CPOSS\0-EarlySearches\home\louise_price.eminerals\aminobenzoic_acid-bipyridyl1-1_fit | dfA802 | 0.378 | SCF | 0.102 | MP2/6-31G(d,p) | This is the DMAflex intra_molecular energy penalty. SCF energy is with respect to A394, and MP2 with respect to A8. | A802 | P-1 | 4 | 49.5548 | 3.7769 | 10.041 | 74.642 | 144.591 | 127.114 | LATT 1 | 1.2879 | 0.694 |  | -179.35 | -125.54 | -178.972 | 0 | 0 | 0 | 1 |  | 0 |  | 0 | DMAflex DMA + FIT
UCLPKA | C7 H7 N1 O2 - C8 H7 N1 O4 | 10 | 4-aminobenzoic acid - 2,2'-bipyridyl | 4-aminobenzoic acid - 2,2'-bipyridyl |  |  | Study_ID=11 or 12 (not sure), DMAREL (4.3.6) | Nizar Issa / Panos Karamertzanis | 2009 | See Study_ID=12 | \CHEMISTRY_CPOSS\0-EarlySearches\home\louise_price.eminerals\aminobenzoic_acid-bipyridyl1-1_fit | dfA974 | 5.461 | SCF | 5.825 | MP2/6-31G(d,p) | This is the DMAflex intra_molecular energy penalty. SCF energy is with respect to A394, and MP2 with respect to A8. | A974 | P21/c | 8 | 3.9948 | 13.1311 | 33.1368 | 90 | 121.128 | 90 | LATT 1; SYMM -X , +Y +1/2, -Z +1/2 | 1.3094 | 0.7023 |  | -183.65 | -125.06 | -178.189 | 0 | 0 | 0 | 1 |  | 0 |  | 0 | DMAflex DMA + FIT
UCLPKA | C7 H7 N1 O2 - C8 H7 N1 O4 | 10 | 4-aminobenzoic acid - 2,2'-bipyridyl | 4-aminobenzoic acid - 2,2'-bipyridyl |  |  | Study_ID=11 or 12 (not sure), DMAREL (4.3.6) | Nizar Issa / Panos Karamertzanis | 2009 | See Study_ID=12 | \CHEMISTRY_CPOSS\0-EarlySearches\home\louise_price.eminerals\aminobenzoic_acid-bipyridyl1-1_fit | dfA857 | 2.003 | SCF | 1.756 | MP2/6-31G(d,p) | This is the DMAflex intra_molecular energy penalty. SCF energy is with respect to A394, and MP2 with respect to A8. | A857 | P21/c | 8 | 4.2079 | 12.135 | 30.2249 | 90 | 96.589 | 90 | LATT 1; SYMM -X , +Y +1/2, -Z +1/2 | 1.2708 | 0.6845 |  | -179.91 | -117.45 | -177.907 | 0 | 0 | 0 | 1 |  | 0 |  | 0 | DMAflex DMA + FIT
UCLPKA | C7 H7 N1 O2 - C8 H7 N1 O4 | 10 | 4-aminobenzoic acid - 2,2'-bipyridyl | 4-aminobenzoic acid - 2,2'-bipyridyl |  |  | Study_ID=11 or 12 (not sure), DMAREL (4.3.6) | Nizar Issa / Panos Karamertzanis | 2009 | See Study_ID=12 | \CHEMISTRY_CPOSS\0-EarlySearches\home\louise_price.eminerals\aminobenzoic_acid-bipyridyl1-1_fit | dfA732 | 1.979 | SCF | 1.732 | MP2/6-31G(d,p) | This is the DMAflex intra_molecular energy penalty. SCF energy is with respect to A394, and MP2 with respect to A8. | A732 | P21/c | 8 | 4.2057 | 12.1382 | 30.4337 | 90 | 80.655 | 90 | LATT 1; SYMM -X , +Y +1/2, -Z +1/2 | 1.2709 | 0.6856 |  | -179.88 | -117.48 | -177.901 | 0 | 0 | 0 | 1 |  | 0 |  | 0 | DMAflex DMA + FIT
UCLPKA | C7 H7 N1 O2 - C8 H7 N1 O4 | 10 | 4-aminobenzoic acid - 2,2'-bipyridyl | 4-aminobenzoic acid - 2,2'-bipyridyl |  |  | Study_ID=11 or 12 (not sure), DMAREL (4.3.6) | Nizar Issa / Panos Karamertzanis | 2009 | See Study_ID=12 | \CHEMISTRY_CPOSS\0-EarlySearches\home\louise_price.eminerals\aminobenzoic_acid-bipyridyl1-1_fit | dfA787 | 5.83 | SCF | 4.175 | MP2/6-31G(d,p) | This is the DMAflex intra_molecular energy penalty. SCF energy is with respect to A394, and MP2 with respect to A8. | A787 | P21/c | 8 | 10.0177 | 17.8843 | 8.3275 | 90 | 94.768 | 90 | LATT 1; SYMM -X , +Y +1/2, -Z +1/2 | 1.3104 | 0.7085 |  | -183.73 | -118.05 | -177.9 | 0 | 0 | 0 | 1 |  | 0 |  | 0 | DMAflex DMA + FIT
UCLPKA | C7 H7 N1 O2 - C8 H7 N1 O4 | 10 | 4-aminobenzoic acid - 2,2'-bipyridyl | 4-aminobenzoic acid - 2,2'-bipyridyl |  |  | Study_ID=11 or 12 (not sure), DMAREL (4.3.6) | Nizar Issa / Panos Karamertzanis | 2009 | See Study_ID=12 | \CHEMISTRY_CPOSS\0-EarlySearches\home\louise_price.eminerals\aminobenzoic_acid-bipyridyl1-1_fit | dfA797 | 4.171 | SCF | 3.615 | MP2/6-31G(d,p) | This is the DMAflex intra_molecular energy penalty. SCF energy is with respect to A394, and MP2 with respect to A8. | A797 | Pna21 | 8 | 12.3315 | 31.3521 | 3.831 | 90 | 90 | 90 | LATT -1; SYMM -X , -Y , +Z +1/2; SYMM -X +1/2, +Y +1/2, +Z +1/2; SYMM +X +1/2, -Y +1/2, +Z | 1.3154 | 0.7099 |  | -181.23 | -129.19 | -177.059 | 0 | 0 | 0 | 1 |  | 0 |  | 0 | DMAflex DMA + FIT
UCLPKA | C7 H7 N1 O2 - C8 H7 N1 O4 | 10 | 4-aminobenzoic acid - 2,2'-bipyridyl | 4-aminobenzoic acid - 2,2'-bipyridyl |  |  | Study_ID=11 or 12 (not sure), DMAREL (4.3.6) | Nizar Issa / Panos Karamertzanis | 2009 | See Study_ID=12 | \CHEMISTRY_CPOSS\0-EarlySearches\home\louise_price.eminerals\aminobenzoic_acid-bipyridyl1-1_fit | dfA9 | 3.541 | SCF | 3.906 | MP2/6-31G(d,p) | This is the DMAflex intra_molecular energy penalty. SCF energy is with respect to A394, and MP2 with respect to A8. | A9 | P21/c | 8 | 20.4023 | 6.1075 | 13.242 | 90 | 64.369 | 90 | LATT 1; SYMM -X , +Y +1/2, -Z +1/2 | 1.3096 | 0.7069 |  | -180.37 | -125.97 | -176.829 | 0 | 0 | 0 | 1 |  | 0 |  | 0 | DMAflex DMA + FIT
UCLPKA | C7 H7 N1 O2 - C8 H7 N1 O4 | 10 | 4-aminobenzoic acid - 2,2'-bipyridyl | 4-aminobenzoic acid - 2,2'-bipyridyl |  |  | Study_ID=11 or 12 (not sure), DMAREL (4.3.6) | Nizar Issa / Panos Karamertzanis | 2009 | See Study_ID=12 | \CHEMISTRY_CPOSS\0-EarlySearches\home\louise_price.eminerals\aminobenzoic_acid-bipyridyl1-1_fit | dfA846 | 2.304 | SCF | 1.428 | MP2/6-31G(d,p) | This is the DMAflex intra_molecular energy penalty. SCF energy is with respect to A394, and MP2 with respect to A8. | A846 | P21/c | 8 | 13.2617 | 6.5359 | 20.1848 | 90 | 118.069 | 90 | LATT 1; SYMM -X , +Y +1/2, -Z +1/2 | 1.262 | 0.678 |  | -179.09 | -113.23 | -176.786 | 0 | 0 | 0 | 1 |  | 0 |  | 0 | DMAflex DMA + FIT
UCLPKA | C7 H7 N1 O2 - C8 H7 N1 O4 | 10 | 4-aminobenzoic acid - 2,2'-bipyridyl | 4-aminobenzoic acid - 2,2'-bipyridyl |  |  | Study_ID=11 or 12 (not sure), DMAREL (4.3.6) | Nizar Issa / Panos Karamertzanis | 2009 | See Study_ID=12 | \CHEMISTRY_CPOSS\0-EarlySearches\home\louise_price.eminerals\aminobenzoic_acid-bipyridyl1-1_fit | dfA910 | 3.982 | SCF | 3.033 | MP2/6-31G(d,p) | This is the DMAflex intra_molecular energy penalty. SCF energy is with respect to A394, and MP2 with respect to A8. | A910 | P21/c | 8 | 15.429 | 8.2431 | 17.7834 | 90 | 136.583 | 90 | LATT 1; SYMM -X , +Y +1/2, -Z +1/2 | 1.2533 | 0.6746 |  | -179.16 | -107.47 | -175.178 | 0 | 0 | 0 | 1 |  | 0 |  | 0 | DMAflex DMA + FIT

## Key Information
REFCODE | UCLPKA
Formula | C7 H7 N1 O2 - C8 H7 N1 O4
Study_ID | 10
Common Name | 4-aminobenzoic acid - 2,2'-bipyridyl
IUPAC Systematic Name | 4-aminobenzoic acid - 2,2'-bipyridyl
Other Names
CSD Refcodes
Programs | Study_ID=11 or 12 (not sure), DMAREL (4.3.6)
Scientist | Nizar Issa / Panos Karamertzanis
Date | 2009
Publication | See Study_ID=12
Location on S Drive | \CHEMISTRY_CPOSS\0-EarlySearches\home\louise_price.eminerals\aminobenzoic_acid-bipyridyl1-1_fit
Potential Description | DMAflex DMA + FIT

## CSP data
Conformer Name | Label | Space Group | Density /gcm-3 | Packing Coefficient | Experimental Info | Lattice Energy /kJmol-1 | Zero Point Energy /kJmol-1 | Thermal Energy /kJmol-1 | Lowest Eigenvalue of Shear | Growth Volume | Estimated Energy at 298K | Spacegroup Type
dfA163 | A163 | P-1 | 1.3076 | 0.7 |  | -195.519 | 0 | 0 | 0 | 0 | -195.519 | P-1
dfA936 | A936 | P-1 | 1.2977 | 0.6975 |  | -194.109 | 0 | 0 | 0 | 0 | -194.109 | P-1
dfA821 | A821 | P-1 | 1.2982 | 0.6962 |  | -193.71 | 0 | 0 | 0 | 0 | -193.71 | P-1
dfA710 | A710 | P-1 | 1.2983 | 0.6922 |  | -193.707 | 0 | 0 | 0 | 0 | -193.707 | P-1
dfA523 | A523 | P-1 | 1.2984 | 0.6953 |  | -193.702 | 0 | 0 | 0 | 0 | -193.702 | P-1
dfA38 | A38 | P-1 | 1.2922 | 0.6929 |  | -192.178 | 0 | 0 | 0 | 0 | -192.178 | P-1
dfA99 | A99 | P-1 | 1.2896 | 0.6925 |  | -192.047 | 0 | 0 | 0 | 0 | -192.047 | P-1
dfA535 | A535 | P-1 | 1.2895 | 0.6933 |  | -192.04 | 0 | 0 | 0 | 0 | -192.04 | P-1
dfA236 | A236 | P-1 | 1.2895 | 0.6917 |  | -192.039 | 0 | 0 | 0 | 0 | -192.039 | P-1
dfA427 | A427 | P-1 | 1.2974 | 0.6936 |  | -191.917 | 0 | 0 | 0 | 0 | -191.917 | P-1
dfA116 | A116 | P-1 | 1.2969 | 0.6957 |  | -191.894 | 0 | 0 | 0 | 0 | -191.894 | P-1
dfA823 | A823 | P-1 | 1.2907 | 0.6923 |  | -190.527 | 0 | 0 | 0 | 0 | -190.527 | P-1
dfA672 | A672 | P-1 | 1.2928 | 0.6925 |  | -189.257 | 0 | 0 | 0 | 0 | -189.257 | P-1
dfA148 | A148 | P-1 | 1.2971 | 0.698 |  | -188.527 | 0 | 0 | 0 | 0 | -188.527 | P-1
dfA379 | A379 | P-1 | 1.3002 | 0.6983 |  | -187.404 | 0 | 0 | 0 | 0 | -187.404 | P-1
dfA63 | A63 | P-1 | 1.3008 | 0.6981 |  | -187.385 | 0 | 0 | 0 | 0 | -187.385 | P-1
dfA394 | A394 | P-1 | 1.2522 | 0.6719 |  | -186.41 | 0 | 0 | 0 | 0 | -186.41 | P-1
dfA717 | A717 | P-1 | 1.2991 | 0.6971 |  | -186.285 | 0 | 0 | 0 | 0 | -186.285 | P-1
dfA492 | A492 | P-1 | 1.2433 | 0.6649 |  | -185.872 | 0 | 0 | 0 | 0 | -185.872 | P-1
dfA412 | A412 | P-1 | 1.3151 | 0.7051 |  | -185.837 | 0 | 0 | 0 | 0 | -185.837 | P-1
dfA4 | A4 | P-1 | 1.3301 | 0.7164 |  | -185.731 | 0 | 0 | 0 | 0 | -185.731 | P-1
dfA54 | A54 | P-1 | 1.3105 | 0.704 |  | -185.69 | 0 | 0 | 0 | 0 | -185.69 | P-1
dfA142 | A142 | P-1 | 1.2985 | 0.7002 |  | -185.572 | 0 | 0 | 0 | 0 | -185.572 | P-1
dfA103 | A103 | P-1 | 1.3123 | 0.7066 |  | -185.332 | 0 | 0 | 0 | 0 | -185.332 | P-1
dfA822 | A822 | P-1 | 1.246 | 0.6675 |  | -185.292 | 0 | 0 | 0 | 0 | -185.292 | P-1
dfA242 | A242 | P-1 | 1.323 | 0.7124 |  | -185.109 | 0 | 0 | 0 | 0 | -185.109 | P-1
dfA210 | A210 | P-1 | 1.3155 | 0.7071 |  | -185.006 | 0 | 0 | 0 | 0 | -185.006 | P-1
dfA217 | A217 | P-1 | 1.3153 | 0.7066 |  | -185.001 | 0 | 0 | 0 | 0 | -185.001 | P-1
dfA29 | A29 | P-1 | 1.3039 | 0.7013 |  | -184.628 | 0 | 0 | 0 | 0 | -184.628 | P-1
dfA132 | A132 | P-1 | 1.305 | 0.704 |  | -184.626 | 0 | 0 | 0 | 0 | -184.626 | P-1
dfA771 | A771 | P-1 | 1.2949 | 0.6946 |  | -184.615 | 0 | 0 | 0 | 0 | -184.615 | P-1
dfA133 | A133 | P-1 | 1.3291 | 0.7168 |  | -184.437 | 0 | 0 | 0 | 0 | -184.437 | P-1
dfA921 | A921 | P-1 | 1.3036 | 0.7004 |  | -183.85 | 0 | 0 | 0 | 0 | -183.85 | P-1
dfA781 | A781 | P-1 | 1.285 | 0.6899 |  | -183.078 | 0 | 0 | 0 | 0 | -183.078 | P-1
dfA940 | A940 | P-1 | 1.3084 | 0.7055 |  | -182.559 | 0 | 0 | 0 | 0 | -182.559 | P-1
dfA816 | A816 | P-1 | 1.3008 | 0.7018 |  | -181.87 | 0 | 0 | 0 | 0 | -181.87 | P-1
dfA744 | A744 | P-1 | 1.279 | 0.6909 |  | -181.668 | 0 | 0 | 0 | 0 | -181.668 | P-1
dfA836 | A836 | P-1 | 1.2929 | 0.6964 |  | -181.139 | 0 | 0 | 0 | 0 | -181.139 | P-1
dfA902 | A902 | P-1 | 1.2849 | 0.6933 |  | -180.997 | 0 | 0 | 0 | 0 | -180.997 | P-1
dfA880 | A880 | P-1 | 1.293 | 0.6949 |  | -180.847 | 0 | 0 | 0 | 0 | -180.847 | P-1
dfA909 | A909 | P-1 | 1.2968 | 0.6956 |  | -180.197 | 0 | 0 | 0 | 0 | -180.197 | P-1
dfA990 | A990 | P-1 | 1.3216 | 0.7121 |  | -180.013 | 0 | 0 | 0 | 0 | -180.013 | P-1
dfA782 | A782 | P-1 | 1.3057 | 0.7019 |  | -179.829 | 0 | 0 | 0 | 0 | -179.829 | P-1
dfA802 | A802 | P-1 | 1.2879 | 0.694 |  | -178.972 | 0 | 0 | 0 | 0 | -178.972 | P-1
dfA167 | A167 | P1 | 1.2994 | 0.699 |  | -193.55 | 0 | 0 | 0 | 0 | -193.55 | Other Triclinic
dfA431 | A431 | P1 | 1.3004 | 0.6965 |  | -193.543 | 0 | 0 | 0 | 0 | -193.543 | Other Triclinic
dfA800 | A800 | P1 | 1.3122 | 0.7018 |  | -192.794 | 0 | 0 | 0 | 0 | -192.794 | Other Triclinic
dfA154 | A154 | P1 | 1.3167 | 0.7093 |  | -186.31 | 0 | 0 | 0 | 0 | -186.31 | Other Triclinic
dfA128 | A128 | P1 | 1.3245 | 0.7142 |  | -185.51 | 0 | 0 | 0 | 0 | -185.51 | Other Triclinic
dfA241 | A241 | P21/c | 1.2867 | 0.6906 |  | -200.354 | 0 | 0 | 0 | 0 | -200.354 | P21/c
dfA693 | A693 | P21/c | 1.2783 | 0.6852 |  | -200.25 | 0 | 0 | 0 | 0 | -200.25 | P21/c
dfA101 | A101 | P21/c | 1.3061 | 0.7004 |  | -199.402 | 0 | 0 | 0 | 0 | -199.402 | P21/c
dfA230 | A230 | P21/c | 1.3244 | 0.7076 |  | -198.378 | 0 | 0 | 0 | 0 | -198.378 | P21/c
dfA264 | A264 | P21/c | 1.2948 | 0.6942 |  | -197.53 | 0 | 0 | 0 | 0 | -197.53 | P21/c
dfA896 | A896 | P21/c | 1.3103 | 0.7027 |  | -197.128 | 0 | 0 | 0 | 0 | -197.128 | P21/c
dfA120 | A120 | P21/c | 1.2933 | 0.6933 |  | -196.396 | 0 | 0 | 0 | 0 | -196.396 | P21/c
dfA36 | A36 | P21/c | 1.3344 | 0.7205 |  | -194.246 | 0 | 0 | 0 | 0 | -194.246 | P21/c
dfA764 | A764 | P21/c | 1.2971 | 0.693 |  | -193.59 | 0 | 0 | 0 | 0 | -193.59 | P21/c
dfA697 | A697 | P21/c | 1.3361 | 0.7204 |  | -193.585 | 0 | 0 | 0 | 0 | -193.585 | P21/c
dfA47 | A47 | P21/c | 1.3363 | 0.7171 |  | -193.579 | 0 | 0 | 0 | 0 | -193.579 | P21/c
dfA55 | A55 | P21/c | 1.346 | 0.7222 |  | -192.758 | 0 | 0 | 0 | 0 | -192.758 | P21/c
dfA27 | A27 | P21/c | 1.346 | 0.7254 |  | -192.752 | 0 | 0 | 0 | 0 | -192.752 | P21/c
dfA24 | A24 | P21/c | 1.3459 | 0.7221 |  | -192.749 | 0 | 0 | 0 | 0 | -192.749 | P21/c
dfA605 | A605 | P21/c | 1.312 | 0.7062 |  | -191.682 | 0 | 0 | 0 | 0 | -191.682 | P21/c
dfA309 | A309 | P21/c | 1.3116 | 0.7059 |  | -191.67 | 0 | 0 | 0 | 0 | -191.67 | P21/c
dfA443 | A443 | P21/c | 1.3117 | 0.706 |  | -191.656 | 0 | 0 | 0 | 0 | -191.656 | P21/c
dfA649 | A649 | P21/c | 1.3119 | 0.7027 |  | -191.636 | 0 | 0 | 0 | 0 | -191.636 | P21/c
dfA296 | A296 | P21/c | 1.3115 | 0.7067 |  | -191.614 | 0 | 0 | 0 | 0 | -191.614 | P21/c
dfA77 | A77 | P21/c | 1.3176 | 0.7094 |  | -191.576 | 0 | 0 | 0 | 0 | -191.576 | P21/c
dfA376 | A376 | P21/c | 1.2809 | 0.6864 |  | -191.26 | 0 | 0 | 0 | 0 | -191.26 | P21/c
dfA606 | A606 | P21/c | 1.3517 | 0.7275 |  | -190.428 | 0 | 0 | 0 | 0 | -190.428 | P21/c
dfA18 | A18 | P21/c | 1.3324 | 0.7174 |  | -190.183 | 0 | 0 | 0 | 0 | -190.183 | P21/c
dfA389 | A389 | P21/c | 1.3005 | 0.6989 |  | -190.02 | 0 | 0 | 0 | 0 | -190.02 | P21/c
dfA94 | A94 | P21/c | 1.2994 | 0.7003 |  | -188.724 | 0 | 0 | 0 | 0 | -188.724 | P21/c
dfA235 | A235 | P21/c | 1.3454 | 0.7246 |  | -188.42 | 0 | 0 | 0 | 0 | -188.42 | P21/c
dfA601 | A601 | P21/c | 1.3306 | 0.7176 |  | -188.131 | 0 | 0 | 0 | 0 | -188.131 | P21/c
dfA815 | A815 | P21/c | 1.2755 | 0.6863 |  | -188.121 | 0 | 0 | 0 | 0 | -188.121 | P21/c
dfA922 | A922 | P21/c | 1.3301 | 0.7164 |  | -188.121 | 0 | 0 | 0 | 0 | -188.121 | P21/c
dfA541 | A541 | P21/c | 1.2591 | 0.6738 |  | -187.981 | 0 | 0 | 0 | 0 | -187.981 | P21/c
dfA495 | A495 | P21/c | 1.259 | 0.6753 |  | -187.978 | 0 | 0 | 0 | 0 | -187.978 | P21/c
dfA618 | A618 | P21/c | 1.2781 | 0.6867 |  | -187.898 | 0 | 0 | 0 | 0 | -187.898 | P21/c
dfA453 | A453 | P21/c | 1.2996 | 0.7005 |  | -187.31 | 0 | 0 | 0 | 0 | -187.31 | P21/c
dfA259 | A259 | P21/c | 1.2962 | 0.6964 |  | -187.303 | 0 | 0 | 0 | 0 | -187.303 | P21/c
dfA413 | A413 | P21/c | 1.2989 | 0.6957 |  | -187.282 | 0 | 0 | 0 | 0 | -187.282 | P21/c
dfA139 | A139 | P21/c | 1.348 | 0.7278 |  | -187.078 | 0 | 0 | 0 | 0 | -187.078 | P21/c
dfA28 | A28 | P21/c | 1.348 | 0.7292 |  | -187.072 | 0 | 0 | 0 | 0 | -187.072 | P21/c
dfA355 | A355 | P21/c | 1.2815 | 0.6873 |  | -186.972 | 0 | 0 | 0 | 0 | -186.972 | P21/c
dfA342 | A342 | P21/c | 1.3197 | 0.7107 |  | -186.538 | 0 | 0 | 0 | 0 | -186.538 | P21/c
dfA2 | A2 | P21/c | 1.3309 | 0.7162 |  | -186.521 | 0 | 0 | 0 | 0 | -186.521 | P21/c
dfA626 | A626 | P21/c | 1.3184 | 0.7066 |  | -186.414 | 0 | 0 | 0 | 0 | -186.414 | P21/c
dfA539 | A539 | P21/c | 1.3131 | 0.7063 |  | -186.395 | 0 | 0 | 0 | 0 | -186.395 | P21/c
dfA232 | A232 | P21/c | 1.3268 | 0.7156 |  | -186.111 | 0 | 0 | 0 | 0 | -186.111 | P21/c
dfA687 | A687 | P21/c | 1.2973 | 0.7 |  | -186.057 | 0 | 0 | 0 | 0 | -186.057 | P21/c
dfA351 | A351 | P21/c | 1.2676 | 0.6804 |  | -186.016 | 0 | 0 | 0 | 0 | -186.016 | P21/c
dfA134 | A134 | P21/c | 1.33 | 0.7134 |  | -185.917 | 0 | 0 | 0 | 0 | -185.917 | P21/c
dfA19 | A19 | P21/c | 1.3613 | 0.7334 |  | -185.829 | 0 | 0 | 0 | 0 | -185.829 | P21/c
dfA113 | A113 | P21/c | 1.3253 | 0.7154 |  | -185.787 | 0 | 0 | 0 | 0 | -185.787 | P21/c
dfA62 | A62 | P21/c | 1.3173 | 0.7104 |  | -185.662 | 0 | 0 | 0 | 0 | -185.662 | P21/c
dfA366 | A366 | P21/c | 1.3391 | 0.7202 |  | -185.61 | 0 | 0 | 0 | 0 | -185.61 | P21/c
dfA8 | A8 | P21/c | 1.331 | 0.7171 |  | -185.521 | 0 | 0 | 0 | 0 | -185.521 | P21/c
dfA282 | A282 | P21/c | 1.3265 | 0.713 |  | -185.476 | 0 | 0 | 0 | 0 | -185.476 | P21/c
dfA953 | A953 | P21/c | 1.2572 | 0.6757 |  | -185.426 | 0 | 0 | 0 | 0 | -185.426 | P21/c
dfA997 | A997 | P21/c | 1.2592 | 0.6774 |  | -185.374 | 0 | 0 | 0 | 0 | -185.374 | P21/c
dfA848 | A848 | P21/c | 1.2483 | 0.6691 |  | -185.33 | 0 | 0 | 0 | 0 | -185.33 | P21/c
dfA22 | A22 | P21/c | 1.3023 | 0.6994 |  | -185.108 | 0 | 0 | 0 | 0 | -185.108 | P21/c
dfA888 | A888 | P21/c | 1.321 | 0.7106 |  | -185.099 | 0 | 0 | 0 | 0 | -185.099 | P21/c
dfA261 | A261 | P21/c | 1.3024 | 0.7001 |  | -185.044 | 0 | 0 | 0 | 0 | -185.044 | P21/c
dfA15 | A15 | P21/c | 1.3227 | 0.7106 |  | -185.008 | 0 | 0 | 0 | 0 | -185.008 | P21/c
dfA69 | A69 | P21/c | 1.2669 | 0.6795 |  | -184.945 | 0 | 0 | 0 | 0 | -184.945 | P21/c
dfA155 | A155 | P21/c | 1.3005 | 0.7022 |  | -184.713 | 0 | 0 | 0 | 0 | -184.713 | P21/c
dfA398 | A398 | P21/c | 1.2755 | 0.6834 |  | -184.683 | 0 | 0 | 0 | 0 | -184.683 | P21/c
dfA616 | A616 | P21/c | 1.3157 | 0.7086 |  | -184.645 | 0 | 0 | 0 | 0 | -184.645 | P21/c
dfA438 | A438 | P21/c | 1.2916 | 0.6955 |  | -184.642 | 0 | 0 | 0 | 0 | -184.642 | P21/c
dfA852 | A852 | P21/c | 1.2876 | 0.6903 |  | -184.631 | 0 | 0 | 0 | 0 | -184.631 | P21/c
dfA619 | A619 | P21/c | 1.3024 | 0.699 |  | -184.543 | 0 | 0 | 0 | 0 | -184.543 | P21/c
dfA570 | A570 | P21/c | 1.2665 | 0.6776 |  | -184.451 | 0 | 0 | 0 | 0 | -184.451 | P21/c
dfA506 | A506 | P21/c | 1.2935 | 0.6976 |  | -184.427 | 0 | 0 | 0 | 0 | -184.427 | P21/c
dfA627 | A627 | P21/c | 1.3253 | 0.7147 |  | -184.239 | 0 | 0 | 0 | 0 | -184.239 | P21/c
dfA186 | A186 | P21/c | 1.3081 | 0.7006 |  | -184.22 | 0 | 0 | 0 | 0 | -184.22 | P21/c
dfA307 | A307 | P21/c | 1.3433 | 0.7248 |  | -184.024 | 0 | 0 | 0 | 0 | -184.024 | P21/c
dfA253 | A253 | P21/c | 1.288 | 0.6921 |  | -183.943 | 0 | 0 | 0 | 0 | -183.943 | P21/c
dfA96 | A96 | P21/c | 1.3132 | 0.7112 |  | -183.823 | 0 | 0 | 0 | 0 | -183.823 | P21/c
dfA459 | A459 | P21/c | 1.2939 | 0.6957 |  | -183.815 | 0 | 0 | 0 | 0 | -183.815 | P21/c
dfA758 | A758 | P21/c | 1.2887 | 0.6931 |  | -183.567 | 0 | 0 | 0 | 0 | -183.567 | P21/c
dfA767 | A767 | P21/c | 1.2921 | 0.6951 |  | -183.498 | 0 | 0 | 0 | 0 | -183.498 | P21/c
dfA454 | A454 | P21/c | 1.3254 | 0.7159 |  | -183.274 | 0 | 0 | 0 | 0 | -183.274 | P21/c
dfA946 | A946 | P21/c | 1.2986 | 0.6968 |  | -183.069 | 0 | 0 | 0 | 0 | -183.069 | P21/c
dfA399 | A399 | P21/c | 1.3225 | 0.7115 |  | -182.957 | 0 | 0 | 0 | 0 | -182.957 | P21/c
dfA989 | A989 | P21/c | 1.2712 | 0.6823 |  | -182.929 | 0 | 0 | 0 | 0 | -182.929 | P21/c
dfA109 | A109 | P21/c | 1.3205 | 0.7108 |  | -182.867 | 0 | 0 | 0 | 0 | -182.867 | P21/c
dfA970 | A970 | P21/c | 1.3254 | 0.7157 |  | -182.77 | 0 | 0 | 0 | 0 | -182.77 | P21/c
dfA6 | A6 | P21/c | 1.3269 | 0.7175 |  | -182.761 | 0 | 0 | 0 | 0 | -182.761 | P21/c
dfA977 | A977 | P21/c | 1.2946 | 0.6971 |  | -182.609 | 0 | 0 | 0 | 0 | -182.609 | P21/c
dfA273 | A273 | P21/c | 1.3138 | 0.7075 |  | -182.562 | 0 | 0 | 0 | 0 | -182.562 | P21/c
dfA730 | A730 | P21/c | 1.3 | 0.6979 |  | -182.503 | 0 | 0 | 0 | 0 | -182.503 | P21/c
dfA830 | A830 | P21/c | 1.3125 | 0.7092 |  | -182.317 | 0 | 0 | 0 | 0 | -182.317 | P21/c
dfA873 | A873 | P21/c | 1.2963 | 0.6979 |  | -182.193 | 0 | 0 | 0 | 0 | -182.193 | P21/c
dfA10 | A10 | P21/c | 1.3321 | 0.7207 |  | -182.173 | 0 | 0 | 0 | 0 | -182.173 | P21/c
dfA998 | A998 | P21/c | 1.2779 | 0.6887 |  | -181.994 | 0 | 0 | 0 | 0 | -181.994 | P21/c
dfA794 | A794 | P21/c | 1.2615 | 0.6812 |  | -181.784 | 0 | 0 | 0 | 0 | -181.784 | P21/c
dfA914 | A914 | P21/c | 1.318 | 0.7084 |  | -181.717 | 0 | 0 | 0 | 0 | -181.717 | P21/c
dfA933 | A933 | P21/c | 1.2826 | 0.6878 |  | -181.583 | 0 | 0 | 0 | 0 | -181.583 | P21/c
dfA879 | A879 | P21/c | 1.285 | 0.6905 |  | -181.443 | 0 | 0 | 0 | 0 | -181.443 | P21/c
dfA723 | A723 | P21/c | 1.3078 | 0.7058 |  | -181.44 | 0 | 0 | 0 | 0 | -181.44 | P21/c
dfA542 | A542 | P21/c | 1.2837 | 0.6888 |  | -181.179 | 0 | 0 | 0 | 0 | -181.179 | P21/c
dfA783 | A783 | P21/c | 1.3285 | 0.714 |  | -180.964 | 0 | 0 | 0 | 0 | -180.964 | P21/c
dfA725 | A725 | P21/c | 1.2626 | 0.6776 |  | -180.911 | 0 | 0 | 0 | 0 | -180.911 | P21/c
dfA894 | A894 | P21/c | 1.3028 | 0.7026 |  | -180.47 | 0 | 0 | 0 | 0 | -180.47 | P21/c
dfA827 | A827 | P21/c | 1.3184 | 0.7103 |  | -179.996 | 0 | 0 | 0 | 0 | -179.996 | P21/c
dfA932 | A932 | P21/c | 1.309 | 0.7052 |  | -179.897 | 0 | 0 | 0 | 0 | -179.897 | P21/c
dfA981 | A981 | P21/c | 1.2637 | 0.6798 |  | -179.859 | 0 | 0 | 0 | 0 | -179.859 | P21/c
dfA731 | A731 | P21/c | 1.2821 | 0.6924 |  | -179.533 | 0 | 0 | 0 | 0 | -179.533 | P21/c
dfA780 | A780 | P21/c | 1.2838 | 0.6902 |  | -179.532 | 0 | 0 | 0 | 0 | -179.532 | P21/c
dfA719 | A719 | P21/c | 1.2663 | 0.6805 |  | -179.494 | 0 | 0 | 0 | 0 | -179.494 | P21/c
dfA834 | A834 | P21/c | 1.2896 | 0.695 |  | -179.379 | 0 | 0 | 0 | 0 | -179.379 | P21/c
dfA826 | A826 | P21/c | 1.3024 | 0.7023 |  | -179.144 | 0 | 0 | 0 | 0 | -179.144 | P21/c
dfA747 | A747 | P21/c | 1.296 | 0.6985 |  | -178.977 | 0 | 0 | 0 | 0 | -178.977 | P21/c
dfA974 | A974 | P21/c | 1.3094 | 0.7023 |  | -178.189 | 0 | 0 | 0 | 0 | -178.189 | P21/c
dfA857 | A857 | P21/c | 1.2708 | 0.6845 |  | -177.907 | 0 | 0 | 0 | 0 | -177.907 | P21/c
dfA732 | A732 | P21/c | 1.2709 | 0.6856 |  | -177.901 | 0 | 0 | 0 | 0 | -177.901 | P21/c
dfA787 | A787 | P21/c | 1.3104 | 0.7085 |  | -177.9 | 0 | 0 | 0 | 0 | -177.9 | P21/c
dfA9 | A9 | P21/c | 1.3096 | 0.7069 |  | -176.829 | 0 | 0 | 0 | 0 | -176.829 | P21/c
dfA846 | A846 | P21/c | 1.262 | 0.678 |  | -176.786 | 0 | 0 | 0 | 0 | -176.786 | P21/c
dfA910 | A910 | P21/c | 1.2533 | 0.6746 |  | -175.178 | 0 | 0 | 0 | 0 | -175.178 | P21/c
dfA711 | A711 | C2/c | 1.3445 | 0.7255 |  | -184.914 | 0 | 0 | 0 | 0 | -184.914 | C2/c
dfA138 | A138 | C2/c | 1.3285 | 0.7139 |  | -184.516 | 0 | 0 | 0 | 0 | -184.516 | C2/c
dfA143 | A143 | C2/c | 1.273 | 0.6845 |  | -183.634 | 0 | 0 | 0 | 0 | -183.634 | C2/c
dfA432 | A432 | C2/c | 1.2708 | 0.6834 |  | -183.145 | 0 | 0 | 0 | 0 | -183.145 | C2/c
dfA785 | A785 | C2/c | 1.2738 | 0.6825 |  | -182.547 | 0 | 0 | 0 | 0 | -182.547 | C2/c
dfA980 | A980 | C2/c | 1.2978 | 0.698 |  | -180.074 | 0 | 0 | 0 | 0 | -180.074 | C2/c
dfA32 | A32 | P21 | 1.3527 | 0.7307 |  | -193.891 | 0 | 0 | 0 | 0 | -193.891 | P21
dfA5 | A5 | P21 | 1.338 | 0.719 |  | -193.417 | 0 | 0 | 0 | 0 | -193.417 | P21
dfA86 | A86 | P21 | 1.3227 | 0.7144 |  | -191.553 | 0 | 0 | 0 | 0 | -191.553 | P21
dfA471 | A471 | P21 | 1.321 | 0.7138 |  | -190.738 | 0 | 0 | 0 | 0 | -190.738 | P21
dfA159 | A159 | P21 | 1.3246 | 0.7165 |  | -187.368 | 0 | 0 | 0 | 0 | -187.368 | P21
dfA712 | A712 | P21 | 1.3035 | 0.7022 |  | -186.102 | 0 | 0 | 0 | 0 | -186.102 | P21
dfA657 | A657 | P21 | 1.2976 | 0.699 |  | -185.335 | 0 | 0 | 0 | 0 | -185.335 | P21
dfA968 | A968 | P21 | 1.2976 | 0.6984 |  | -185.33 | 0 | 0 | 0 | 0 | -185.33 | P21
dfA12 | A12 | P21 | 1.3174 | 0.7123 |  | -185.202 | 0 | 0 | 0 | 0 | -185.202 | P21
dfA255 | A255 | P21 | 1.3086 | 0.7042 |  | -185.034 | 0 | 0 | 0 | 0 | -185.034 | P21
dfA803 | A803 | P21 | 1.3286 | 0.7183 |  | -184.503 | 0 | 0 | 0 | 0 | -184.503 | P21
dfA584 | A584 | P21 | 1.3293 | 0.7163 |  | -184.499 | 0 | 0 | 0 | 0 | -184.499 | P21
dfA769 | A769 | P21 | 1.3037 | 0.705 |  | -181.863 | 0 | 0 | 0 | 0 | -181.863 | P21
dfA959 | A959 | P21 | 1.2811 | 0.6902 |  | -181.547 | 0 | 0 | 0 | 0 | -181.547 | P21
dfA840 | A840 | P21 | 1.3154 | 0.711 |  | -179.488 | 0 | 0 | 0 | 0 | -179.488 | P21
dfA121 | A121 | Cc | 1.3234 | 0.7098 |  | -195.828 | 0 | 0 | 0 | 0 | -195.828 | Cc
dfA3 | A3 | Cc | 1.3463 | 0.7265 |  | -193.565 | 0 | 0 | 0 | 0 | -193.565 | Cc
dfA221 | A221 | Cc | 1.3471 | 0.7258 |  | -193.53 | 0 | 0 | 0 | 0 | -193.53 | Cc
dfA191 | A191 | Cc | 1.3457 | 0.7254 |  | -193.518 | 0 | 0 | 0 | 0 | -193.518 | Cc
dfA41 | A41 | Cc | 1.344 | 0.7245 |  | -191.669 | 0 | 0 | 0 | 0 | -191.669 | Cc
dfA144 | A144 | Cc | 1.3152 | 0.7067 |  | -189.953 | 0 | 0 | 0 | 0 | -189.953 | Cc
dfA324 | A324 | Cc | 1.3075 | 0.7027 |  | -189.854 | 0 | 0 | 0 | 0 | -189.854 | Cc
dfA795 | A795 | Cc | 1.3071 | 0.7041 |  | -189.848 | 0 | 0 | 0 | 0 | -189.848 | Cc
dfA1 | A1 | Cc | 1.3469 | 0.7284 |  | -189.747 | 0 | 0 | 0 | 0 | -189.747 | Cc
dfA269 | A269 | Cc | 1.3294 | 0.7162 |  | -188.035 | 0 | 0 | 0 | 0 | -188.035 | Cc
dfA158 | A158 | Cc | 1.3293 | 0.7159 |  | -188.023 | 0 | 0 | 0 | 0 | -188.023 | Cc
dfA429 | A429 | Cc | 1.3329 | 0.7194 |  | -187.703 | 0 | 0 | 0 | 0 | -187.703 | Cc
dfA206 | A206 | Cc | 1.3324 | 0.719 |  | -187.674 | 0 | 0 | 0 | 0 | -187.674 | Cc
dfA313 | A313 | Cc | 1.298 | 0.6998 |  | -186.413 | 0 | 0 | 0 | 0 | -186.413 | Cc
dfA150 | A150 | Cc | 1.3257 | 0.7171 |  | -186.138 | 0 | 0 | 0 | 0 | -186.138 | Cc
dfA374 | A374 | Cc | 1.2916 | 0.6957 |  | -185.827 | 0 | 0 | 0 | 0 | -185.827 | Cc
dfA866 | A866 | Cc | 1.2941 | 0.697 |  | -182.544 | 0 | 0 | 0 | 0 | -182.544 | Cc
dfA945 | A945 | Cc | 1.2457 | 0.67 |  | -180.615 | 0 | 0 | 0 | 0 | -180.615 | Cc
dfA552 | A552 | C2 | 1.2813 | 0.687 |  | -190.758 | 0 | 0 | 0 | 0 | -190.758 | Other Monoclinic
dfA7 | A7 | Pna21 | 1.3545 | 0.7316 |  | -193.002 | 0 | 0 | 0 | 0 | -193.002 | Pna21
dfA145 | A145 | Pna21 | 1.3229 | 0.7134 |  | -192.763 | 0 | 0 | 0 | 0 | -192.763 | Pna21
dfA13 | A13 | Pna21 | 1.3378 | 0.7208 |  | -192.431 | 0 | 0 | 0 | 0 | -192.431 | Pna21
dfA931 | A931 | Pna21 | 1.2731 | 0.6841 |  | -191.006 | 0 | 0 | 0 | 0 | -191.006 | Pna21
dfA733 | A733 | Pna21 | 1.3128 | 0.7064 |  | -190.813 | 0 | 0 | 0 | 0 | -190.813 | Pna21
dfA131 | A131 | Pna21 | 1.3451 | 0.7263 |  | -189.913 | 0 | 0 | 0 | 0 | -189.913 | Pna21
dfA56 | A56 | Pna21 | 1.3198 | 0.7107 |  | -189.818 | 0 | 0 | 0 | 0 | -189.818 | Pna21
dfA42 | A42 | Pna21 | 1.3447 | 0.7234 |  | -189.696 | 0 | 0 | 0 | 0 | -189.696 | Pna21
dfA489 | A489 | Pna21 | 1.334 | 0.719 |  | -189.337 | 0 | 0 | 0 | 0 | -189.337 | Pna21
dfA397 | A397 | Pna21 | 1.3247 | 0.7135 |  | -188.965 | 0 | 0 | 0 | 0 | -188.965 | Pna21
dfA136 | A136 | Pna21 | 1.3031 | 0.7035 |  | -187.929 | 0 | 0 | 0 | 0 | -187.929 | Pna21
dfA257 | A257 | Pna21 | 1.3336 | 0.7188 |  | -187.818 | 0 | 0 | 0 | 0 | -187.818 | Pna21
dfA34 | A34 | Pna21 | 1.3045 | 0.7035 |  | -187.525 | 0 | 0 | 0 | 0 | -187.525 | Pna21
dfA694 | A694 | Pna21 | 1.2869 | 0.6916 |  | -185.715 | 0 | 0 | 0 | 0 | -185.715 | Pna21
dfA682 | A682 | Pna21 | 1.3288 | 0.7162 |  | -185.579 | 0 | 0 | 0 | 0 | -185.579 | Pna21
dfA146 | A146 | Pna21 | 1.3173 | 0.7104 |  | -183.348 | 0 | 0 | 0 | 0 | -183.348 | Pna21
dfA508 | A508 | Pna21 | 1.3358 | 0.723 |  | -183.294 | 0 | 0 | 0 | 0 | -183.294 | Pna21
dfA708 | A708 | Pna21 | 1.2851 | 0.6931 |  | -182.336 | 0 | 0 | 0 | 0 | -182.336 | Pna21
dfA838 | A838 | Pna21 | 1.3107 | 0.7043 |  | -181.48 | 0 | 0 | 0 | 0 | -181.48 | Pna21
dfA903 | A903 | Pna21 | 1.3103 | 0.704 |  | -181.471 | 0 | 0 | 0 | 0 | -181.471 | Pna21
dfA797 | A797 | Pna21 | 1.3154 | 0.7099 |  | -177.059 | 0 | 0 | 0 | 0 | -177.059 | Pna21
dfA521 | A521 | Pbca | 1.2996 | 0.7 |  | -191.789 | 0 | 0 | 0 | 0 | -191.789 | Pbca
dfA247 | A247 | Pbca | 1.2689 | 0.6806 |  | -187.484 | 0 | 0 | 0 | 0 | -187.484 | Pbca
dfA884 | A884 | Pbca | 1.2991 | 0.6965 |  | -185.3 | 0 | 0 | 0 | 0 | -185.3 | Pbca
dfA582 | A582 | Pbca | 1.2563 | 0.6734 |  | -185.18 | 0 | 0 | 0 | 0 | -185.18 | Pbca
dfA912 | A912 | Pbca | 1.3124 | 0.7081 |  | -182.607 | 0 | 0 | 0 | 0 | -182.607 | Pbca
dfA907 | A907 | Pbca | 1.2815 | 0.6893 |  | -180.724 | 0 | 0 | 0 | 0 | -180.724 | Pbca
dfA122 | A122 | P212121 | 1.3298 | 0.7157 |  | -193.144 | 0 | 0 | 0 | 0 | -193.144 | P212121
dfA65 | A65 | P212121 | 1.33 | 0.7146 |  | -193.139 | 0 | 0 | 0 | 0 | -193.139 | P212121
dfA71 | A71 | P212121 | 1.3114 | 0.7066 |  | -189.696 | 0 | 0 | 0 | 0 | -189.696 | P212121
dfA583 | A583 | P212121 | 1.3331 | 0.7197 |  | -186.944 | 0 | 0 | 0 | 0 | -186.944 | P212121
dfA958 | A958 | P212121 | 1.3236 | 0.7115 |  | -186.188 | 0 | 0 | 0 | 0 | -186.188 | P212121
dfA53 | A53 | P212121 | 1.3276 | 0.7156 |  | -185.51 | 0 | 0 | 0 | 0 | -185.51 | P212121
dfA14 | A14 | P212121 | 1.3374 | 0.7217 |  | -185.393 | 0 | 0 | 0 | 0 | -185.393 | P212121
dfA170 | A170 | P212121 | 1.3285 | 0.7152 |  | -185.245 | 0 | 0 | 0 | 0 | -185.245 | P212121
dfA820 | A820 | P212121 | 1.2934 | 0.6957 |  | -184.796 | 0 | 0 | 0 | 0 | -184.796 | P212121
dfA775 | A775 | P212121 | 1.3342 | 0.7178 |  | -184.671 | 0 | 0 | 0 | 0 | -184.671 | P212121
dfA350 | A350 | P212121 | 1.313 | 0.7106 |  | -182.829 | 0 | 0 | 0 | 0 | -182.829 | P212121
dfA955 | A955 | P212121 | 1.3096 | 0.7038 |  | -182.34 | 0 | 0 | 0 | 0 | -182.34 | P212121
dfA620 | A620 | P212121 | 1.321 | 0.7102 |  | -181.758 | 0 | 0 | 0 | 0 | -181.758 | P212121
dfA995 | A995 | P212121 | 1.3356 | 0.7226 |  | -180.089 | 0 | 0 | 0 | 0 | -180.089 | P212121
dfA66 | A66 | Pca21 | 1.3351 | 0.7199 |  | -193.633 | 0 | 0 | 0 | 0 | -193.633 | Pca21
dfA33 | A33 | Pca21 | 1.3234 | 0.7151 |  | -191.704 | 0 | 0 | 0 | 0 | -191.704 | Pca21
dfA75 | A75 | Pca21 | 1.3238 | 0.714 |  | -189.465 | 0 | 0 | 0 | 0 | -189.465 | Pca21
dfA137 | A137 | Pca21 | 1.3194 | 0.7112 |  | -189.376 | 0 | 0 | 0 | 0 | -189.376 | Pca21
dfA130 | A130 | Pca21 | 1.3394 | 0.7225 |  | -188.021 | 0 | 0 | 0 | 0 | -188.021 | Pca21
dfA985 | A985 | Pca21 | 1.2686 | 0.684 |  | -180.87 | 0 | 0 | 0 | 0 | -180.87 | Pca21
dfA853 | A853 | Pca21 | 1.2986 | 0.6993 |  | -180.186 | 0 | 0 | 0 | 0 | -180.186 | Pca21
dfA724 | A724 | Pca21 | 1.3083 | 0.706 |  | -179.915 | 0 | 0 | 0 | 0 | -179.915 | Pca21
dfA124 | A124 | Pbcn | 1.2886 | 0.6916 |  | -189.827 | 0 | 0 | 0 | 0 | -189.827 | Other Orthorhombic
dfA354 | A354 | P21212 | 1.3109 | 0.7051 |  | -187.736 | 0 | 0 | 0 | 0 | -187.736 | Other Orthorhombic
dfA805 | A805 | Pbcn | 1.2593 | 0.6748 |  | -186.774 | 0 | 0 | 0 | 0 | -186.774 | Other Orthorhombic