## Dicyanobenzene-Succinic_CO
REFCODE | Formula | Study_ID | Common Name | IUPAC Systematic Name | Other Names | CSD Refcodes | Programs | Scientist | Date | Publication | Location on S Drive | Conformer Name | ΔEintra 1 /kJmol-1 | ΔEintra theory 1 | ΔEintra 2 /kJmol-1 | ΔEintra theory 2 | Conformer Comment | Label | Space Group | Z | a /Å | b /Å | c /Å | a /° | ß /° | γ /° | Symmetry | Density /gcm-3 | Packing Coefficient | Experimental Info | Intermolecular Lattice Energy /kJmol-1 | Repulsion Dispersion Energy /kJmol-1 | Lattice Energy /kJmol-1 | Zero Point Energy /kJmol-1 | Thermal Energy /kJmol-1 | Temp Thermal Energy /K | Born Stability | Elastic Axis Definition | Lowest Eigenvalue of Shear | Corresponding Eigenvector | Growth Volume | Potential Description | Periodic name | Program | DFT functional | Dispersion correction | Basis set cutoff | k-point grid | Psudopotential | Optimization? | Starting structure | Space group (φcrys) | a(φcrys) /Å | b(φcrys) /Å | c(φcrys) /Å | a(φcrys) /° | ß(φcrys) /° | γ(φcrys) /° | Energy per molecule /eV | Isolated molecule energy (DFT) /eV | Density (φcrys) /gcm-3 | Ab initio χmin /10-6 cm3mol-1 | Ab initio χmid /10-6 cm3mol-1 | Ab initio χmax /10-6 cm3mol-1 | Ab initio ZPE /eV | Temp ab initio free energy /K | Ab initio free energy /eV | Ab initio entropy /Jmol-1K-1 | Ab initio heat capacity /Jmol-1K-1
UCLNIB | C6 N2 H4 - C4 O4 H6 | 10 | 1,4-Dicyanobenzene - Succinic Acid cocrystal | 1,4-Dicyanobenzene - Butan-1,4-dioic acid |  |  | Study_ID=20, CrystalOptimizer, DMACRYS (2.0.2) | Nizar Issa / Panos Karamertzanis | 2012 | Issa N, Barnett SA, Mohamed S, Braun DE, Copley RCB, Tocher DA, Price SL 2012. CrystEngComm 14, 2454-2464. | \CHEMISTRY_CPOSS\SuccinicAcidCocrystals\Dicyanobenzene_SuccinicAcid_CO | dfA3 | 0.705 | HF/6-31G(d,p) | 0 |  | This is the DMAflex intra_molecular energy penalty. It is with respect to opt, and there is only 1 level of theory because DMAflex2 only keeps 1. | A3 | P21/a | 8 | 5.2144 | 38.1295 | 5.8875 | 90 | 87 | 90 | LATT 1; SYMM -X +1/2, +Y +1/2, -Z | 1.399 | 0.7262 |  | -192.26 | -89.27 | -191.555 | 0 | 0 | 0 | 1 |  | 0 |  | 0 | CrystalOptimizer HF/6-31G(d,p) Intra, GDMA2.2(MP2/6-31G(d,p)) DMA + FIT
UCLNIB | C6 N2 H4 - C4 O4 H6 | 10 | 1,4-Dicyanobenzene - Succinic Acid cocrystal | 1,4-Dicyanobenzene - Butan-1,4-dioic acid |  |  | Study_ID=20, CrystalOptimizer, DMACRYS (2.0.2) | Nizar Issa / Panos Karamertzanis | 2012 | Issa N, Barnett SA, Mohamed S, Braun DE, Copley RCB, Tocher DA, Price SL 2012. CrystEngComm 14, 2454-2464. | \CHEMISTRY_CPOSS\SuccinicAcidCocrystals\Dicyanobenzene_SuccinicAcid_CO | dfA1 | 0.501 | HF/6-31G(d,p) | 0 |  | This is the DMAflex intra_molecular energy penalty. It is with respect to opt, and there is only 1 level of theory because DMAflex2 only keeps 1. | A1 | P21/c | 8 | 5.8953 | 38.1163 | 5.2112 | 90 | 86.987 | 90 | LATT 1; SYMM -X , +Y +1/2, -Z +1/2 | 1.3986 | 0.7259 |  | -191.85 | -89.49 | -191.349 | 0 | 0 | 0 | 1 |  | 0 |  | 0 | CrystalOptimizer HF/6-31G(d,p) Intra, GDMA2.2(MP2/6-31G(d,p)) DMA + FIT
UCLNIB | C6 N2 H4 - C4 O4 H6 | 10 | 1,4-Dicyanobenzene - Succinic Acid cocrystal | 1,4-Dicyanobenzene - Butan-1,4-dioic acid |  |  | Study_ID=20, CrystalOptimizer, DMACRYS (2.0.2) | Nizar Issa / Panos Karamertzanis | 2012 | Issa N, Barnett SA, Mohamed S, Braun DE, Copley RCB, Tocher DA, Price SL 2012. CrystEngComm 14, 2454-2464. | \CHEMISTRY_CPOSS\SuccinicAcidCocrystals\Dicyanobenzene_SuccinicAcid_CO | dfA2 | 0.484 | HF/6-31G(d,p) | 0 |  | This is the DMAflex intra_molecular energy penalty. It is with respect to opt, and there is only 1 level of theory because DMAflex2 only keeps 1. | A2 | P21/a | 8 | 5.4795 | 37.8023 | 5.6456 | 90 | 86.817 | 90 | LATT 1; SYMM -X +1/2, +Y +1/2, -Z | 1.4007 | 0.7274 |  | -191.69 | -89.44 | -191.206 | 0 | 0 | 0 | 1 |  | 0 |  | 0 | CrystalOptimizer HF/6-31G(d,p) Intra, GDMA2.2(MP2/6-31G(d,p)) DMA + FIT
UCLNIB | C6 N2 H4 - C4 O4 H6 | 10 | 1,4-Dicyanobenzene - Succinic Acid cocrystal | 1,4-Dicyanobenzene - Butan-1,4-dioic acid |  |  | Study_ID=20, CrystalOptimizer, DMACRYS (2.0.2) | Nizar Issa / Panos Karamertzanis | 2012 | Issa N, Barnett SA, Mohamed S, Braun DE, Copley RCB, Tocher DA, Price SL 2012. CrystEngComm 14, 2454-2464. | \CHEMISTRY_CPOSS\SuccinicAcidCocrystals\Dicyanobenzene_SuccinicAcid_CO | dfA63 | 0.574 | HF/6-31G(d,p) | 0 |  | This is the DMAflex intra_molecular energy penalty. It is with respect to opt, and there is only 1 level of theory because DMAflex2 only keeps 1. | A63 | P21/c | 8 | 7.7769 | 41.0384 | 5.0853 | 90 | 44.491 | 90 | LATT 1; SYMM -X , +Y +1/2, -Z +1/2 | 1.4379 | 0.7478 |  | -189.2 | -95.82 | -188.626 | 0 | 0 | 0 | 1 |  | 0 |  | 0 | CrystalOptimizer HF/6-31G(d,p) Intra, GDMA2.2(MP2/6-31G(d,p)) DMA + FIT
UCLNIB | C6 N2 H4 - C4 O4 H6 | 10 | 1,4-Dicyanobenzene - Succinic Acid cocrystal | 1,4-Dicyanobenzene - Butan-1,4-dioic acid |  |  | Study_ID=20, CrystalOptimizer, DMACRYS (2.0.2) | Nizar Issa / Panos Karamertzanis | 2012 | Issa N, Barnett SA, Mohamed S, Braun DE, Copley RCB, Tocher DA, Price SL 2012. CrystEngComm 14, 2454-2464. | \CHEMISTRY_CPOSS\SuccinicAcidCocrystals\Dicyanobenzene_SuccinicAcid_CO | dfA5550 | 0.55 | HF/6-31G(d,p) | 0 |  | This is the DMAflex intra_molecular energy penalty. It is with respect to opt, and there is only 1 level of theory because DMAflex2 only keeps 1. | A5550 | P21/c | 8 | 7.7778 | 41.0083 | 5.0889 | 90 | 44.49 | 90 | LATT 1; SYMM -X , +Y +1/2, -Z +1/2 | 1.4378 | 0.7478 |  | -189.17 | -95.79 | -188.62 | 0 | 0 | 0 | 1 |  | 0 |  | 0 | CrystalOptimizer HF/6-31G(d,p) Intra, GDMA2.2(MP2/6-31G(d,p)) DMA + FIT
UCLNIB | C6 N2 H4 - C4 O4 H6 | 10 | 1,4-Dicyanobenzene - Succinic Acid cocrystal | 1,4-Dicyanobenzene - Butan-1,4-dioic acid |  |  | Study_ID=20, CrystalOptimizer, DMACRYS (2.0.2) | Nizar Issa / Panos Karamertzanis | 2012 | Issa N, Barnett SA, Mohamed S, Braun DE, Copley RCB, Tocher DA, Price SL 2012. CrystEngComm 14, 2454-2464. | \CHEMISTRY_CPOSS\SuccinicAcidCocrystals\Dicyanobenzene_SuccinicAcid_CO | dfA37 | 0.61 | HF/6-31G(d,p) | 0 |  | This is the DMAflex intra_molecular energy penalty. It is with respect to opt, and there is only 1 level of theory because DMAflex2 only keeps 1. | A37 | P21/c | 8 | 5.4715 | 41.0578 | 5.08 | 90 | 94.892 | 90 | LATT 1; SYMM -X , +Y +1/2, -Z +1/2 | 1.4383 | 0.7472 |  | -189.22 | -96.03 | -188.61 | 0 | 0 | 0 | 1 |  | 0 |  | 0 | CrystalOptimizer HF/6-31G(d,p) Intra, GDMA2.2(MP2/6-31G(d,p)) DMA + FIT
UCLNIB | C6 N2 H4 - C4 O4 H6 | 10 | 1,4-Dicyanobenzene - Succinic Acid cocrystal | 1,4-Dicyanobenzene - Butan-1,4-dioic acid |  |  | Study_ID=20, CrystalOptimizer, DMACRYS (2.0.2) | Nizar Issa / Panos Karamertzanis | 2012 | Issa N, Barnett SA, Mohamed S, Braun DE, Copley RCB, Tocher DA, Price SL 2012. CrystEngComm 14, 2454-2464. | \CHEMISTRY_CPOSS\SuccinicAcidCocrystals\Dicyanobenzene_SuccinicAcid_CO | dfA9 | 2.071 | HF/6-31G(d,p) | 0 |  | This is the DMAflex intra_molecular energy penalty. It is with respect to opt, and there is only 1 level of theory because DMAflex2 only keeps 1. | A9 | P-1 | 4 | 5.8945 | 20.0904 | 5.1344 | 85.172 | 92.451 | 77.645 | LATT 1 | 1.3843 | 0.7189 |  | -190.09 | -87.95 | -188.019 | 0 | 0 | 0 | 1 |  | 0 |  | 0 | CrystalOptimizer HF/6-31G(d,p) Intra, GDMA2.2(MP2/6-31G(d,p)) DMA + FIT
UCLNIB | C6 N2 H4 - C4 O4 H6 | 10 | 1,4-Dicyanobenzene - Succinic Acid cocrystal | 1,4-Dicyanobenzene - Butan-1,4-dioic acid |  |  | Study_ID=20, CrystalOptimizer, DMACRYS (2.0.2) | Nizar Issa / Panos Karamertzanis | 2012 | Issa N, Barnett SA, Mohamed S, Braun DE, Copley RCB, Tocher DA, Price SL 2012. CrystEngComm 14, 2454-2464. | \CHEMISTRY_CPOSS\SuccinicAcidCocrystals\Dicyanobenzene_SuccinicAcid_CO | dfA18 | 0.258 | HF/6-31G(d,p) | 0 |  | This is the DMAflex intra_molecular energy penalty. It is with respect to opt, and there is only 1 level of theory because DMAflex2 only keeps 1. | A18 | P21/c | 8 | 5.8627 | 38.5119 | 5.2774 | 90 | 86.636 | 90 | LATT 1; SYMM -X , +Y +1/2, -Z +1/2 | 1.3749 | 0.7141 |  | -186.98 | -85.8 | -186.722 | 0 | 0 | 0 | 1 |  | 0 |  | 0 | CrystalOptimizer HF/6-31G(d,p) Intra, GDMA2.2(MP2/6-31G(d,p)) DMA + FIT
UCLNIB | C6 N2 H4 - C4 O4 H6 | 10 | 1,4-Dicyanobenzene - Succinic Acid cocrystal | 1,4-Dicyanobenzene - Butan-1,4-dioic acid |  |  | Study_ID=20, CrystalOptimizer, DMACRYS (2.0.2) | Nizar Issa / Panos Karamertzanis | 2012 | Issa N, Barnett SA, Mohamed S, Braun DE, Copley RCB, Tocher DA, Price SL 2012. CrystEngComm 14, 2454-2464. | \CHEMISTRY_CPOSS\SuccinicAcidCocrystals\Dicyanobenzene_SuccinicAcid_CO | dfA34 | 0.157 | HF/6-31G(d,p) | 0 |  | This is the DMAflex intra_molecular energy penalty. It is with respect to opt, and there is only 1 level of theory because DMAflex2 only keeps 1. | A34 | P21/a | 8 | 5.3443 | 37.8879 | 5.7726 | 90 | 87.002 | 90 | LATT 1; SYMM -X +1/2, +Y +1/2, -Z | 1.4011 | 0.7282 |  | -186.03 | -91.69 | -185.873 | 0 | 0 | 0 | 1 |  | 0 |  | 0 | CrystalOptimizer HF/6-31G(d,p) Intra, GDMA2.2(MP2/6-31G(d,p)) DMA + FIT
UCLNIB | C6 N2 H4 - C4 O4 H6 | 10 | 1,4-Dicyanobenzene - Succinic Acid cocrystal | 1,4-Dicyanobenzene - Butan-1,4-dioic acid |  |  | Study_ID=20, CrystalOptimizer, DMACRYS (2.0.2) | Nizar Issa / Panos Karamertzanis | 2012 | Issa N, Barnett SA, Mohamed S, Braun DE, Copley RCB, Tocher DA, Price SL 2012. CrystEngComm 14, 2454-2464. | \CHEMISTRY_CPOSS\SuccinicAcidCocrystals\Dicyanobenzene_SuccinicAcid_CO | dfA461 | 0.213 | HF/6-31G(d,p) | 0 |  | This is the DMAflex intra_molecular energy penalty. It is with respect to opt, and there is only 1 level of theory because DMAflex2 only keeps 1. | A461 | An | 8 | 5.3245 | 39.5477 | 5.7737 | 90 | 87.165 | 90 | LATT -1; SYMM +X , +Y +1/2, +Z +1/2; SYMM +X +1/2, -Y , +Z +1/2; SYMM +X +1/2, -Y +1/2, +Z | 1.3468 | 0.6997 |  | -179.9 | -85.29 | -179.687 | 0 | 0 | 0 | 1 |  | 0 |  | 0 | CrystalOptimizer HF/6-31G(d,p) Intra, GDMA2.2(MP2/6-31G(d,p)) DMA + FIT

## Key Information
REFCODE | UCLNIB
Formula | C6 N2 H4 - C4 O4 H6
Study_ID | 10
Common Name | 1,4-Dicyanobenzene - Succinic Acid cocrystal
IUPAC Systematic Name | 1,4-Dicyanobenzene - Butan-1,4-dioic acid
Other Names
CSD Refcodes
Programs | Study_ID=20, CrystalOptimizer, DMACRYS (2.0.2)
Scientist | Nizar Issa / Panos Karamertzanis
Date | 2012
Publication | Issa N, Barnett SA, Mohamed S, Braun DE, Copley RCB, Tocher DA, Price SL 2012. CrystEngComm 14, 2454-2464.
Location on S Drive | \CHEMISTRY_CPOSS\SuccinicAcidCocrystals\Dicyanobenzene_SuccinicAcid_CO
Potential Description | CrystalOptimizer HF/6-31G(d,p) Intra, GDMA2.2(MP2/6-31G(d,p)) DMA + FIT

## CSP data
Conformer Name | Label | Space Group | Density /gcm-3 | Packing Coefficient | Experimental Info | Lattice Energy /kJmol-1 | Zero Point Energy /kJmol-1 | Thermal Energy /kJmol-1 | Lowest Eigenvalue of Shear | Growth Volume | Estimated Energy at 298K | Spacegroup Type
dfA9 | A9 | P-1 | 1.3843 | 0.7189 |  | -188.019 | 0 | 0 | 0 | 0 | -188.019 | P-1
dfA3 | A3 | P21/a | 1.399 | 0.7262 |  | -191.555 | 0 | 0 | 0 | 0 | -191.555 | P21/c
dfA1 | A1 | P21/c | 1.3986 | 0.7259 |  | -191.349 | 0 | 0 | 0 | 0 | -191.349 | P21/c
dfA2 | A2 | P21/a | 1.4007 | 0.7274 |  | -191.206 | 0 | 0 | 0 | 0 | -191.206 | P21/c
dfA63 | A63 | P21/c | 1.4379 | 0.7478 |  | -188.626 | 0 | 0 | 0 | 0 | -188.626 | P21/c
dfA5550 | A5550 | P21/c | 1.4378 | 0.7478 |  | -188.62 | 0 | 0 | 0 | 0 | -188.62 | P21/c
dfA37 | A37 | P21/c | 1.4383 | 0.7472 |  | -188.61 | 0 | 0 | 0 | 0 | -188.61 | P21/c
dfA18 | A18 | P21/c | 1.3749 | 0.7141 |  | -186.722 | 0 | 0 | 0 | 0 | -186.722 | P21/c
dfA34 | A34 | P21/a | 1.4011 | 0.7282 |  | -185.873 | 0 | 0 | 0 | 0 | -185.873 | P21/c
dfA461 | A461 | An | 1.3468 | 0.6997 |  | -179.687 | 0 | 0 | 0 | 0 | -179.687 | Cc