## Nitrophenyl-Aminobenzoic_Will
REFCODE | Formula | Study_ID | Common Name | IUPAC Systematic Name | Other Names | CSD Refcodes | Programs | Scientist | Date | Publication | Location on S Drive | Conformer Name | ΔEintra 1 /kJmol-1 | ΔEintra theory 1 | ΔEintra 2 /kJmol-1 | ΔEintra theory 2 | Conformer Comment | Label | Space Group | Z | a /Å | b /Å | c /Å | a /° | ß /° | γ /° | Symmetry | Density /gcm-3 | Packing Coefficient | Experimental Info | Intermolecular Lattice Energy /kJmol-1 | Repulsion Dispersion Energy /kJmol-1 | Lattice Energy /kJmol-1 | Zero Point Energy /kJmol-1 | Thermal Energy /kJmol-1 | Temp Thermal Energy /K | Born Stability | Elastic Axis Definition | Lowest Eigenvalue of Shear | Corresponding Eigenvector | Growth Volume | Potential Description | Periodic name | Program | DFT functional | Dispersion correction | Basis set cutoff | k-point grid | Psudopotential | Optimization? | Starting structure | Space group (φcrys) | a(φcrys) /Å | b(φcrys) /Å | c(φcrys) /Å | a(φcrys) /° | ß(φcrys) /° | γ(φcrys) /° | Energy per molecule /eV | Isolated molecule energy (DFT) /eV | Density (φcrys) /gcm-3 | Ab initio χmin /10-6 cm3mol-1 | Ab initio χmid /10-6 cm3mol-1 | Ab initio χmax /10-6 cm3mol-1 | Ab initio ZPE /eV | Temp ab initio free energy /K | Ab initio free energy /eV | Ab initio entropy /Jmol-1K-1 | Ab initio heat capacity /Jmol-1K-1
RILJOL | C7 H7 N1 O2 - C8 H7 N1 O4 | 12 | 4-aminobenzoic acid - 4-nitrophenylacetic acid | 4-aminobenzoic acid - 4-nitrophenylacetic acid |  | RILJOL | Study_ID=11, DMAflex, DMACRYS (1.1.0) | Nizar Issa / Panos Karamertzanis | 2009 | Karamertzanis PG, Kazantsev AV, Issa N, Welch GWA, Adjiman CS, Pantelides CC, Price SL 2009. J Chem Theory Comput 5, 1432-1448. | \CHEMISTRY_CPOSS\0-EarlySearches\home\louise_price.eminerals\aminobenzoic_acid-4-nitrophenylacetic_acid_will_full | dfA419 | 3.98 | SCF | 32.212 | MP2/6-31G(d,p) | This is the DMAflex intra_molecular energy penalty. SCF energy is with respect to opt, and MP2 with respect to the single point energy of the SCF opt. | A419 | P21/c | 8 | 7.3179 | 15.2867 | 23.6455 | 90 | 146.717 | 90 | LATT 1; SYMM -X , +Y +1/2, -Z +1/2 | 1.4564 | 0.7276 |  | -232.03 | -55.52 | -228.05 | 0 | 0 | 0 | 1 |  | 0 |  | 0 | DMAflex DMA + Williams
RILJOL | C7 H7 N1 O2 - C8 H7 N1 O4 | 12 | 4-aminobenzoic acid - 4-nitrophenylacetic acid | 4-aminobenzoic acid - 4-nitrophenylacetic acid |  | RILJOL | Study_ID=11, DMAflex, DMACRYS (1.1.0) | Nizar Issa / Panos Karamertzanis | 2009 | Karamertzanis PG, Kazantsev AV, Issa N, Welch GWA, Adjiman CS, Pantelides CC, Price SL 2009. J Chem Theory Comput 5, 1432-1448. | \CHEMISTRY_CPOSS\0-EarlySearches\home\louise_price.eminerals\aminobenzoic_acid-4-nitrophenylacetic_acid_will_full | dfA1823 | 3.423 | SCF | 32.05 | MP2/6-31G(d,p) | This is the DMAflex intra_molecular energy penalty. SCF energy is with respect to opt, and MP2 with respect to the single point energy of the SCF opt. | A1823 | P-1 | 4 | 18.118 | 22.6187 | 5.1023 | 62.749 | 45.256 | 32.156 | LATT 1 | 1.4366 | 0.7169 |  | -229.46 | -51.74 | -226.037 | 0 | 0 | 0 | 1 |  | 0 |  | 0 | DMAflex DMA + Williams
RILJOL | C7 H7 N1 O2 - C8 H7 N1 O4 | 12 | 4-aminobenzoic acid - 4-nitrophenylacetic acid | 4-aminobenzoic acid - 4-nitrophenylacetic acid |  | RILJOL | Study_ID=11, DMAflex, DMACRYS (1.1.0) | Nizar Issa / Panos Karamertzanis | 2009 | Karamertzanis PG, Kazantsev AV, Issa N, Welch GWA, Adjiman CS, Pantelides CC, Price SL 2009. J Chem Theory Comput 5, 1432-1448. | \CHEMISTRY_CPOSS\0-EarlySearches\home\louise_price.eminerals\aminobenzoic_acid-4-nitrophenylacetic_acid_will_full | dfA364 | 3.967 | SCF | 31.647 | MP2/6-31G(d,p) | This is the DMAflex intra_molecular energy penalty. SCF energy is with respect to opt, and MP2 with respect to the single point energy of the SCF opt. | A364 | P21/c | 8 | 13.1658 | 7.4707 | 22.3976 | 90 | 138.48 | 90 | LATT 1; SYMM -X , +Y +1/2, -Z +1/2 | 1.4477 | 0.7195 |  | -229.58 | -52.46 | -225.613 | 0 | 0 | 0 | 1 |  | 0 |  | 0 | DMAflex DMA + Williams
RILJOL | C7 H7 N1 O2 - C8 H7 N1 O4 | 12 | 4-aminobenzoic acid - 4-nitrophenylacetic acid | 4-aminobenzoic acid - 4-nitrophenylacetic acid |  | RILJOL | Study_ID=11, DMAflex, DMACRYS (1.1.0) | Nizar Issa / Panos Karamertzanis | 2009 | Karamertzanis PG, Kazantsev AV, Issa N, Welch GWA, Adjiman CS, Pantelides CC, Price SL 2009. J Chem Theory Comput 5, 1432-1448. | \CHEMISTRY_CPOSS\0-EarlySearches\home\louise_price.eminerals\aminobenzoic_acid-4-nitrophenylacetic_acid_will_full | dfA640 | 4.351 | SCF | 32.267 | MP2/6-31G(d,p) | This is the DMAflex intra_molecular energy penalty. SCF energy is with respect to opt, and MP2 with respect to the single point energy of the SCF opt. | A640 | P21/c | 8 | 7.7867 | 16.4363 | 14.1473 | 90 | 54.733 | 90 | LATT 1; SYMM -X , +Y +1/2, -Z +1/2 | 1.43 | 0.7123 |  | -229.45 | -48.62 | -225.099 | 0 | 0 | 0 | 1 |  | 0 |  | 0 | DMAflex DMA + Williams
RILJOL | C7 H7 N1 O2 - C8 H7 N1 O4 | 12 | 4-aminobenzoic acid - 4-nitrophenylacetic acid | 4-aminobenzoic acid - 4-nitrophenylacetic acid |  | RILJOL | Study_ID=11, DMAflex, DMACRYS (1.1.0) | Nizar Issa / Panos Karamertzanis | 2009 | Karamertzanis PG, Kazantsev AV, Issa N, Welch GWA, Adjiman CS, Pantelides CC, Price SL 2009. J Chem Theory Comput 5, 1432-1448. | \CHEMISTRY_CPOSS\0-EarlySearches\home\louise_price.eminerals\aminobenzoic_acid-4-nitrophenylacetic_acid_will_full | dfA354 | 5.793 | SCF | 33.812 | MP2/6-31G(d,p) | This is the DMAflex intra_molecular energy penalty. SCF energy is with respect to opt, and MP2 with respect to the single point energy of the SCF opt. | A354 | P21/c | 8 | 4.4959 | 25.887 | 12.482 | 90 | 89.737 | 90 | LATT 1; SYMM -X , +Y +1/2, -Z +1/2 | 1.4553 | 0.7261 |  | -230.89 | -59.15 | -225.097 | 0 | 0 | 0 | 1 |  | 0 |  | 0 | DMAflex DMA + Williams
RILJOL | C7 H7 N1 O2 - C8 H7 N1 O4 | 12 | 4-aminobenzoic acid - 4-nitrophenylacetic acid | 4-aminobenzoic acid - 4-nitrophenylacetic acid |  | RILJOL | Study_ID=11, DMAflex, DMACRYS (1.1.0) | Nizar Issa / Panos Karamertzanis | 2009 | Karamertzanis PG, Kazantsev AV, Issa N, Welch GWA, Adjiman CS, Pantelides CC, Price SL 2009. J Chem Theory Comput 5, 1432-1448. | \CHEMISTRY_CPOSS\0-EarlySearches\home\louise_price.eminerals\aminobenzoic_acid-4-nitrophenylacetic_acid_will_full | dfA20 | 4.537 | SCF | 35.717 | MP2/6-31G(d,p) | This is the DMAflex intra_molecular energy penalty. SCF energy is with respect to opt, and MP2 with respect to the single point energy of the SCF opt. | A20 | P21/c | 8 | 7.7114 | 17.1294 | 12.9281 | 90 | 123.586 | 90 | LATT 1; SYMM -X , +Y +1/2, -Z +1/2 | 1.4861 | 0.7377 |  | -229.23 | -81.18 | -224.693 | 0 | 0 | 0 | 1 |  | 0 |  | 0 | DMAflex DMA + Williams
RILJOL | C7 H7 N1 O2 - C8 H7 N1 O4 | 12 | 4-aminobenzoic acid - 4-nitrophenylacetic acid | 4-aminobenzoic acid - 4-nitrophenylacetic acid |  | RILJOL | Study_ID=11, DMAflex, DMACRYS (1.1.0) | Nizar Issa / Panos Karamertzanis | 2009 | Karamertzanis PG, Kazantsev AV, Issa N, Welch GWA, Adjiman CS, Pantelides CC, Price SL 2009. J Chem Theory Comput 5, 1432-1448. | \CHEMISTRY_CPOSS\0-EarlySearches\home\louise_price.eminerals\aminobenzoic_acid-4-nitrophenylacetic_acid_will_full | dfA27 | 1.301 | SCF | 30.889 | MP2/6-31G(d,p) | This is the DMAflex intra_molecular energy penalty. SCF energy is with respect to opt, and MP2 with respect to the single point energy of the SCF opt. | A27 | P21/c | 8 | 8.2518 | 16.2749 | 11.3522 | 90 | 70.927 | 90 | LATT 1; SYMM -X , +Y +1/2, -Z +1/2 | 1.4672 | 0.7339 |  | -225.86 | -75.15 | -224.559 | 0 | 0 | 0 | 1 |  | 0 |  | 0 | DMAflex DMA + Williams
RILJOL | C7 H7 N1 O2 - C8 H7 N1 O4 | 12 | 4-aminobenzoic acid - 4-nitrophenylacetic acid | 4-aminobenzoic acid - 4-nitrophenylacetic acid |  | RILJOL | Study_ID=11, DMAflex, DMACRYS (1.1.0) | Nizar Issa / Panos Karamertzanis | 2009 | Karamertzanis PG, Kazantsev AV, Issa N, Welch GWA, Adjiman CS, Pantelides CC, Price SL 2009. J Chem Theory Comput 5, 1432-1448. | \CHEMISTRY_CPOSS\0-EarlySearches\home\louise_price.eminerals\aminobenzoic_acid-4-nitrophenylacetic_acid_will_full | dfA1159 | 5.119 | SCF | 32.515 | MP2/6-31G(d,p) | This is the DMAflex intra_molecular energy penalty. SCF energy is with respect to opt, and MP2 with respect to the single point energy of the SCF opt. | A1159 | P21/c | 8 | 20.1844 | 27.4104 | 6.7488 | 90 | 156.776 | 90 | LATT 1; SYMM -X , +Y +1/2, -Z +1/2 | 1.4358 | 0.715 |  | -229.22 | -54.23 | -224.101 | 0 | 0 | 0 | 1 |  | 0 |  | 0 | DMAflex DMA + Williams
RILJOL | C7 H7 N1 O2 - C8 H7 N1 O4 | 12 | 4-aminobenzoic acid - 4-nitrophenylacetic acid | 4-aminobenzoic acid - 4-nitrophenylacetic acid |  | RILJOL | Study_ID=11, DMAflex, DMACRYS (1.1.0) | Nizar Issa / Panos Karamertzanis | 2009 | Karamertzanis PG, Kazantsev AV, Issa N, Welch GWA, Adjiman CS, Pantelides CC, Price SL 2009. J Chem Theory Comput 5, 1432-1448. | \CHEMISTRY_CPOSS\0-EarlySearches\home\louise_price.eminerals\aminobenzoic_acid-4-nitrophenylacetic_acid_will_full | dfA28 | 1.202 | SCF | 31.13 | MP2/6-31G(d,p) | This is the DMAflex intra_molecular energy penalty. SCF energy is with respect to opt, and MP2 with respect to the single point energy of the SCF opt. | A28 | P-1 | 4 | 5.3768 | 29.3451 | 19.078 | 53.4 | 41.877 | 22.628 | LATT 1 | 1.4622 | 0.7282 |  | -224.7 | -71.7 | -223.498 | 0 | 0 | 0 | 1 |  | 0 |  | 0 | DMAflex DMA + Williams
RILJOL | C7 H7 N1 O2 - C8 H7 N1 O4 | 12 | 4-aminobenzoic acid - 4-nitrophenylacetic acid | 4-aminobenzoic acid - 4-nitrophenylacetic acid |  | RILJOL | Study_ID=11, DMAflex, DMACRYS (1.1.0) | Nizar Issa / Panos Karamertzanis | 2009 | Karamertzanis PG, Kazantsev AV, Issa N, Welch GWA, Adjiman CS, Pantelides CC, Price SL 2009. J Chem Theory Comput 5, 1432-1448. | \CHEMISTRY_CPOSS\0-EarlySearches\home\louise_price.eminerals\aminobenzoic_acid-4-nitrophenylacetic_acid_will_full | dfA33 | 1.675 | SCF | 31.161 | MP2/6-31G(d,p) | This is the DMAflex intra_molecular energy penalty. SCF energy is with respect to opt, and MP2 with respect to the single point energy of the SCF opt. | A33 | P21/c | 8 | 4.3366 | 24.8446 | 13.8096 | 90 | 101.029 | 90 | LATT 1; SYMM -X , +Y +1/2, -Z +1/2 | 1.4476 | 0.7217 |  | -225.03 | -72.12 | -223.355 | 0 | 0 | 0 | 1 |  | 0 |  | 0 | DMAflex DMA + Williams
RILJOL | C7 H7 N1 O2 - C8 H7 N1 O4 | 12 | 4-aminobenzoic acid - 4-nitrophenylacetic acid | 4-aminobenzoic acid - 4-nitrophenylacetic acid |  | RILJOL | Study_ID=11, DMAflex, DMACRYS (1.1.0) | Nizar Issa / Panos Karamertzanis | 2009 | Karamertzanis PG, Kazantsev AV, Issa N, Welch GWA, Adjiman CS, Pantelides CC, Price SL 2009. J Chem Theory Comput 5, 1432-1448. | \CHEMISTRY_CPOSS\0-EarlySearches\home\louise_price.eminerals\aminobenzoic_acid-4-nitrophenylacetic_acid_will_full | dfA2447 | 4.122 | SCF | 32.241 | MP2/6-31G(d,p) | This is the DMAflex intra_molecular energy penalty. SCF energy is with respect to opt, and MP2 with respect to the single point energy of the SCF opt. | A2447 | P21/c | 8 | 14.0763 | 27.5093 | 9.4249 | 90 | 23.721 | 90 | LATT 1; SYMM -X , +Y +1/2, -Z +1/2 | 1.4399 | 0.7171 |  | -227.16 | -55.5 | -223.038 | 0 | 0 | 0 | 1 |  | 0 |  | 0 | DMAflex DMA + Williams
RILJOL | C7 H7 N1 O2 - C8 H7 N1 O4 | 12 | 4-aminobenzoic acid - 4-nitrophenylacetic acid | 4-aminobenzoic acid - 4-nitrophenylacetic acid |  | RILJOL | Study_ID=11, DMAflex, DMACRYS (1.1.0) | Nizar Issa / Panos Karamertzanis | 2009 | Karamertzanis PG, Kazantsev AV, Issa N, Welch GWA, Adjiman CS, Pantelides CC, Price SL 2009. J Chem Theory Comput 5, 1432-1448. | \CHEMISTRY_CPOSS\0-EarlySearches\home\louise_price.eminerals\aminobenzoic_acid-4-nitrophenylacetic_acid_will_full | dfA82 | 5.578 | SCF | 36.27 | MP2/6-31G(d,p) | This is the DMAflex intra_molecular energy penalty. SCF energy is with respect to opt, and MP2 with respect to the single point energy of the SCF opt. | A82 | P21/c | 8 | 6.916 | 17.081 | 12.9464 | 90 | 110.728 | 90 | LATT 1; SYMM -X , +Y +1/2, -Z +1/2 | 1.478 | 0.7323 |  | -228.2 | -76.83 | -222.622 | 0 | 0 | 0 | 1 |  | 0 |  | 0 | DMAflex DMA + Williams
RILJOL | C7 H7 N1 O2 - C8 H7 N1 O4 | 12 | 4-aminobenzoic acid - 4-nitrophenylacetic acid | 4-aminobenzoic acid - 4-nitrophenylacetic acid |  | RILJOL | Study_ID=11, DMAflex, DMACRYS (1.1.0) | Nizar Issa / Panos Karamertzanis | 2009 | Karamertzanis PG, Kazantsev AV, Issa N, Welch GWA, Adjiman CS, Pantelides CC, Price SL 2009. J Chem Theory Comput 5, 1432-1448. | \CHEMISTRY_CPOSS\0-EarlySearches\home\louise_price.eminerals\aminobenzoic_acid-4-nitrophenylacetic_acid_will_full | dfA416 | 2.133 | SCF | 31.265 | MP2/6-31G(d,p) | This is the DMAflex intra_molecular energy penalty. SCF energy is with respect to opt, and MP2 with respect to the single point energy of the SCF opt. | A416 | P212121 | 8 | 4.3728 | 24.3505 | 13.4895 | 90 | 90 | 90 | LATT -1; SYMM -X +1/2, -Y , +Z +1/2; SYMM +X +1/2, -Y +1/2, -Z ; SYMM -X , +Y +1/2, -Z +1/2 | 1.4718 | 0.7348 |  | -224.53 | -72.26 | -222.397 | 0 | 0 | 0 | 1 |  | 0 |  | 0 | DMAflex DMA + Williams
RILJOL | C7 H7 N1 O2 - C8 H7 N1 O4 | 12 | 4-aminobenzoic acid - 4-nitrophenylacetic acid | 4-aminobenzoic acid - 4-nitrophenylacetic acid |  | RILJOL | Study_ID=11, DMAflex, DMACRYS (1.1.0) | Nizar Issa / Panos Karamertzanis | 2009 | Karamertzanis PG, Kazantsev AV, Issa N, Welch GWA, Adjiman CS, Pantelides CC, Price SL 2009. J Chem Theory Comput 5, 1432-1448. | \CHEMISTRY_CPOSS\0-EarlySearches\home\louise_price.eminerals\aminobenzoic_acid-4-nitrophenylacetic_acid_will_full | dfA378 | 3.534 | SCF | 34.084 | MP2/6-31G(d,p) | This is the DMAflex intra_molecular energy penalty. SCF energy is with respect to opt, and MP2 with respect to the single point energy of the SCF opt. | A378 | P21/c | 8 | 10.4498 | 4.7213 | 32.0252 | 90 | 66.621 | 90 | LATT 1; SYMM -X , +Y +1/2, -Z +1/2 | 1.4577 | 0.7254 |  | -225.84 | -67.74 | -222.306 | 0 | 0 | 0 | 1 |  | 0 |  | 0 | DMAflex DMA + Williams
RILJOL | C7 H7 N1 O2 - C8 H7 N1 O4 | 12 | 4-aminobenzoic acid - 4-nitrophenylacetic acid | 4-aminobenzoic acid - 4-nitrophenylacetic acid |  | RILJOL | Study_ID=11, DMAflex, DMACRYS (1.1.0) | Nizar Issa / Panos Karamertzanis | 2009 | Karamertzanis PG, Kazantsev AV, Issa N, Welch GWA, Adjiman CS, Pantelides CC, Price SL 2009. J Chem Theory Comput 5, 1432-1448. | \CHEMISTRY_CPOSS\0-EarlySearches\home\louise_price.eminerals\aminobenzoic_acid-4-nitrophenylacetic_acid_will_full | dfA138 | 2.119 | SCF | 32.096 | MP2/6-31G(d,p) | This is the DMAflex intra_molecular energy penalty. SCF energy is with respect to opt, and MP2 with respect to the single point energy of the SCF opt. | A138 | P21/c | 8 | 8.203 | 16.745 | 11.3974 | 90 | 111.637 | 90 | LATT 1; SYMM -X , +Y +1/2, -Z +1/2 | 1.4528 | 0.7278 |  | -224.22 | -71.78 | -222.101 | 0 | 0 | 0 | 1 |  | 0 |  | 0 | DMAflex DMA + Williams
RILJOL | C7 H7 N1 O2 - C8 H7 N1 O4 | 12 | 4-aminobenzoic acid - 4-nitrophenylacetic acid | 4-aminobenzoic acid - 4-nitrophenylacetic acid |  | RILJOL | Study_ID=11, DMAflex, DMACRYS (1.1.0) | Nizar Issa / Panos Karamertzanis | 2009 | Karamertzanis PG, Kazantsev AV, Issa N, Welch GWA, Adjiman CS, Pantelides CC, Price SL 2009. J Chem Theory Comput 5, 1432-1448. | \CHEMISTRY_CPOSS\0-EarlySearches\home\louise_price.eminerals\aminobenzoic_acid-4-nitrophenylacetic_acid_will_full | dfA76 | 3.175 | SCF | 32.195 | MP2/6-31G(d,p) | This is the DMAflex intra_molecular energy penalty. SCF energy is with respect to opt, and MP2 with respect to the single point energy of the SCF opt. | A76 | P21/c | 8 | 8.1079 | 16.6113 | 11.414 | 90 | 69.805 | 90 | LATT 1; SYMM -X , +Y +1/2, -Z +1/2 | 1.4653 | 0.7321 |  | -225.05 | -74.55 | -221.875 | 0 | 0 | 0 | 1 |  | 0 |  | 0 | DMAflex DMA + Williams
RILJOL | C7 H7 N1 O2 - C8 H7 N1 O4 | 12 | 4-aminobenzoic acid - 4-nitrophenylacetic acid | 4-aminobenzoic acid - 4-nitrophenylacetic acid |  | RILJOL | Study_ID=11, DMAflex, DMACRYS (1.1.0) | Nizar Issa / Panos Karamertzanis | 2009 | Karamertzanis PG, Kazantsev AV, Issa N, Welch GWA, Adjiman CS, Pantelides CC, Price SL 2009. J Chem Theory Comput 5, 1432-1448. | \CHEMISTRY_CPOSS\0-EarlySearches\home\louise_price.eminerals\aminobenzoic_acid-4-nitrophenylacetic_acid_will_full | dfA264 | 1.141 | SCF | 30.697 | MP2/6-31G(d,p) | This is the DMAflex intra_molecular energy penalty. SCF energy is with respect to opt, and MP2 with respect to the single point energy of the SCF opt. | A264 | P212121 | 8 | 4.2769 | 13.699 | 24.669 | 90 | 90 | 90 | LATT -1; SYMM -X +1/2, -Y , +Z +1/2; SYMM +X +1/2, -Y +1/2, -Z ; SYMM -X , +Y +1/2, -Z +1/2 | 1.4627 | 0.7293 |  | -222.89 | -75.97 | -221.749 | 0 | 0 | 0 | 1 |  | 0 |  | 0 | DMAflex DMA + Williams
RILJOL | C7 H7 N1 O2 - C8 H7 N1 O4 | 12 | 4-aminobenzoic acid - 4-nitrophenylacetic acid | 4-aminobenzoic acid - 4-nitrophenylacetic acid |  | RILJOL | Study_ID=11, DMAflex, DMACRYS (1.1.0) | Nizar Issa / Panos Karamertzanis | 2009 | Karamertzanis PG, Kazantsev AV, Issa N, Welch GWA, Adjiman CS, Pantelides CC, Price SL 2009. J Chem Theory Comput 5, 1432-1448. | \CHEMISTRY_CPOSS\0-EarlySearches\home\louise_price.eminerals\aminobenzoic_acid-4-nitrophenylacetic_acid_will_full | dfA213 | 1.323 | SCF | 31.705 | MP2/6-31G(d,p) | This is the DMAflex intra_molecular energy penalty. SCF energy is with respect to opt, and MP2 with respect to the single point energy of the SCF opt. | A213 | P21/c | 8 | 10.2477 | 4.3593 | 32.9222 | 90 | 79.81 | 90 | LATT 1; SYMM -X , +Y +1/2, -Z +1/2 | 1.4605 | 0.7266 |  | -222.93 | -70.41 | -221.607 | 0 | 0 | 0 | 1 |  | 0 |  | 0 | DMAflex DMA + Williams
RILJOL | C7 H7 N1 O2 - C8 H7 N1 O4 | 12 | 4-aminobenzoic acid - 4-nitrophenylacetic acid | 4-aminobenzoic acid - 4-nitrophenylacetic acid |  | RILJOL | Study_ID=11, DMAflex, DMACRYS (1.1.0) | Nizar Issa / Panos Karamertzanis | 2009 | Karamertzanis PG, Kazantsev AV, Issa N, Welch GWA, Adjiman CS, Pantelides CC, Price SL 2009. J Chem Theory Comput 5, 1432-1448. | \CHEMISTRY_CPOSS\0-EarlySearches\home\louise_price.eminerals\aminobenzoic_acid-4-nitrophenylacetic_acid_will_full | dfA939 | 1.733 | SCF | 33.296 | MP2/6-31G(d,p) | This is the DMAflex intra_molecular energy penalty. SCF energy is with respect to opt, and MP2 with respect to the single point energy of the SCF opt. | A939 | P21/c | 8 | 23.0777 | 16.8891 | 10.1652 | 90 | 158.129 | 90 | LATT 1; SYMM -X , +Y +1/2, -Z +1/2 | 1.4324 | 0.7125 |  | -222.48 | -63.85 | -220.747 | 0 | 0 | 0 | 1 |  | 0 |  | 0 | DMAflex DMA + Williams
RILJOL | C7 H7 N1 O2 - C8 H7 N1 O4 | 12 | 4-aminobenzoic acid - 4-nitrophenylacetic acid | 4-aminobenzoic acid - 4-nitrophenylacetic acid |  | RILJOL | Study_ID=11, DMAflex, DMACRYS (1.1.0) | Nizar Issa / Panos Karamertzanis | 2009 | Karamertzanis PG, Kazantsev AV, Issa N, Welch GWA, Adjiman CS, Pantelides CC, Price SL 2009. J Chem Theory Comput 5, 1432-1448. | \CHEMISTRY_CPOSS\0-EarlySearches\home\louise_price.eminerals\aminobenzoic_acid-4-nitrophenylacetic_acid_will_full | dfA1215 | 4.054 | SCF | 35.232 | MP2/6-31G(d,p) | This is the DMAflex intra_molecular energy penalty. SCF energy is with respect to opt, and MP2 with respect to the single point energy of the SCF opt. | A1215 | P21/c | 8 | 15.9211 | 4.9589 | 19.1533 | 90 | 105.051 | 90 | LATT 1; SYMM -X , +Y +1/2, -Z +1/2 | 1.4477 | 0.7213 |  | -224.8 | -67.12 | -220.746 | 0 | 0 | 0 | 1 |  | 0 |  | 0 | DMAflex DMA + Williams
RILJOL | C7 H7 N1 O2 - C8 H7 N1 O4 | 12 | 4-aminobenzoic acid - 4-nitrophenylacetic acid | 4-aminobenzoic acid - 4-nitrophenylacetic acid |  | RILJOL | Study_ID=11, DMAflex, DMACRYS (1.1.0) | Nizar Issa / Panos Karamertzanis | 2009 | Karamertzanis PG, Kazantsev AV, Issa N, Welch GWA, Adjiman CS, Pantelides CC, Price SL 2009. J Chem Theory Comput 5, 1432-1448. | \CHEMISTRY_CPOSS\0-EarlySearches\home\louise_price.eminerals\aminobenzoic_acid-4-nitrophenylacetic_acid_will_full | dfA346 | 1.982 | SCF | 32.485 | MP2/6-31G(d,p) | This is the DMAflex intra_molecular energy penalty. SCF energy is with respect to opt, and MP2 with respect to the single point energy of the SCF opt. | A346 | P21/c | 8 | 16.3491 | 4.5807 | 21.2325 | 90 | 67.595 | 90 | LATT 1; SYMM -X , +Y +1/2, -Z +1/2 | 1.4381 | 0.7163 |  | -222.71 | -66.03 | -220.728 | 0 | 0 | 0 | 1 |  | 0 |  | 0 | DMAflex DMA + Williams
RILJOL | C7 H7 N1 O2 - C8 H7 N1 O4 | 12 | 4-aminobenzoic acid - 4-nitrophenylacetic acid | 4-aminobenzoic acid - 4-nitrophenylacetic acid |  | RILJOL | Study_ID=11, DMAflex, DMACRYS (1.1.0) | Nizar Issa / Panos Karamertzanis | 2009 | Karamertzanis PG, Kazantsev AV, Issa N, Welch GWA, Adjiman CS, Pantelides CC, Price SL 2009. J Chem Theory Comput 5, 1432-1448. | \CHEMISTRY_CPOSS\0-EarlySearches\home\louise_price.eminerals\aminobenzoic_acid-4-nitrophenylacetic_acid_will_full | dfA262 | 1.514 | SCF | 30.887 | MP2/6-31G(d,p) | This is the DMAflex intra_molecular energy penalty. SCF energy is with respect to opt, and MP2 with respect to the single point energy of the SCF opt. | A262 | P21/c | 8 | 8.6434 | 16.0885 | 11.3511 | 90 | 112.55 | 90 | LATT 1; SYMM -X , +Y +1/2, -Z +1/2 | 1.4502 | 0.7231 |  | -222.19 | -69.62 | -220.676 | 0 | 0 | 0 | 1 |  | 0 |  | 0 | DMAflex DMA + Williams
RILJOL | C7 H7 N1 O2 - C8 H7 N1 O4 | 12 | 4-aminobenzoic acid - 4-nitrophenylacetic acid | 4-aminobenzoic acid - 4-nitrophenylacetic acid |  | RILJOL | Study_ID=11, DMAflex, DMACRYS (1.1.0) | Nizar Issa / Panos Karamertzanis | 2009 | Karamertzanis PG, Kazantsev AV, Issa N, Welch GWA, Adjiman CS, Pantelides CC, Price SL 2009. J Chem Theory Comput 5, 1432-1448. | \CHEMISTRY_CPOSS\0-EarlySearches\home\louise_price.eminerals\aminobenzoic_acid-4-nitrophenylacetic_acid_will_full | dfA287 | 0.351 | SCF | 30.91 | MP2/6-31G(d,p) | This is the DMAflex intra_molecular energy penalty. SCF energy is with respect to opt, and MP2 with respect to the single point energy of the SCF opt. | A287 | P21/c | 8 | 4.3088 | 33.1764 | 10.793 | 90 | 68.604 | 90 | LATT 1; SYMM -X , +Y +1/2, -Z +1/2 | 1.4717 | 0.7308 |  | -220.91 | -73.54 | -220.559 | 0 | 0 | 0 | 1 |  | 0 |  | 0 | DMAflex DMA + Williams
RILJOL | C7 H7 N1 O2 - C8 H7 N1 O4 | 12 | 4-aminobenzoic acid - 4-nitrophenylacetic acid | 4-aminobenzoic acid - 4-nitrophenylacetic acid |  | RILJOL | Study_ID=11, DMAflex, DMACRYS (1.1.0) | Nizar Issa / Panos Karamertzanis | 2009 | Karamertzanis PG, Kazantsev AV, Issa N, Welch GWA, Adjiman CS, Pantelides CC, Price SL 2009. J Chem Theory Comput 5, 1432-1448. | \CHEMISTRY_CPOSS\0-EarlySearches\home\louise_price.eminerals\aminobenzoic_acid-4-nitrophenylacetic_acid_will_full | dfA165 | 2.219 | SCF | 31.526 | MP2/6-31G(d,p) | This is the DMAflex intra_molecular energy penalty. SCF energy is with respect to opt, and MP2 with respect to the single point energy of the SCF opt. | A165 | P212121 | 8 | 14.4127 | 4.3374 | 23.4164 | 90 | 90 | 90 | LATT -1; SYMM -X +1/2, -Y , +Z +1/2; SYMM +X +1/2, -Y +1/2, -Z ; SYMM -X , +Y +1/2, -Z +1/2 | 1.4442 | 0.7204 |  | -222.71 | -69.73 | -220.491 | 0 | 0 | 0 | 1 |  | 0 |  | 0 | DMAflex DMA + Williams
RILJOL | C7 H7 N1 O2 - C8 H7 N1 O4 | 12 | 4-aminobenzoic acid - 4-nitrophenylacetic acid | 4-aminobenzoic acid - 4-nitrophenylacetic acid |  | RILJOL | Study_ID=11, DMAflex, DMACRYS (1.1.0) | Nizar Issa / Panos Karamertzanis | 2009 | Karamertzanis PG, Kazantsev AV, Issa N, Welch GWA, Adjiman CS, Pantelides CC, Price SL 2009. J Chem Theory Comput 5, 1432-1448. | \CHEMISTRY_CPOSS\0-EarlySearches\home\louise_price.eminerals\aminobenzoic_acid-4-nitrophenylacetic_acid_will_full | dfA700 | 1.641 | SCF | 31.933 | MP2/6-31G(d,p) | This is the DMAflex intra_molecular energy penalty. SCF energy is with respect to opt, and MP2 with respect to the single point energy of the SCF opt. | A700 | P21/c | 8 | 15.3432 | 13.1092 | 17.424 | 90 | 155.32 | 90 | LATT 1; SYMM -X , +Y +1/2, -Z +1/2 | 1.4447 | 0.7189 |  | -222.08 | -66.41 | -220.439 | 0 | 0 | 0 | 1 |  | 0 |  | 0 | DMAflex DMA + Williams
RILJOL | C7 H7 N1 O2 - C8 H7 N1 O4 | 12 | 4-aminobenzoic acid - 4-nitrophenylacetic acid | 4-aminobenzoic acid - 4-nitrophenylacetic acid |  | RILJOL | Study_ID=11, DMAflex, DMACRYS (1.1.0) | Nizar Issa / Panos Karamertzanis | 2009 | Karamertzanis PG, Kazantsev AV, Issa N, Welch GWA, Adjiman CS, Pantelides CC, Price SL 2009. J Chem Theory Comput 5, 1432-1448. | \CHEMISTRY_CPOSS\0-EarlySearches\home\louise_price.eminerals\aminobenzoic_acid-4-nitrophenylacetic_acid_will_full | dfA96 | 5.83 | SCF | 37.329 | MP2/6-31G(d,p) | This is the DMAflex intra_molecular energy penalty. SCF energy is with respect to opt, and MP2 with respect to the single point energy of the SCF opt. | A96 | P21/c | 8 | 19.5491 | 5.933 | 15.1021 | 90 | 55.956 | 90 | LATT 1; SYMM -X , +Y +1/2, -Z +1/2 | 1.4566 | 0.7234 | RILJOL (Form I) | -225.61 | -77.51 | -219.78 | 0 | 0 | 0 | 1 |  | 0 |  | 0 | DMAflex DMA + Williams
RILJOL | C7 H7 N1 O2 - C8 H7 N1 O4 | 12 | 4-aminobenzoic acid - 4-nitrophenylacetic acid | 4-aminobenzoic acid - 4-nitrophenylacetic acid |  | RILJOL | Study_ID=11, DMAflex, DMACRYS (1.1.0) | Nizar Issa / Panos Karamertzanis | 2009 | Karamertzanis PG, Kazantsev AV, Issa N, Welch GWA, Adjiman CS, Pantelides CC, Price SL 2009. J Chem Theory Comput 5, 1432-1448. | \CHEMISTRY_CPOSS\0-EarlySearches\home\louise_price.eminerals\aminobenzoic_acid-4-nitrophenylacetic_acid_will_full | dfA272 | 6.393 | SCF | 39.099 | MP2/6-31G(d,p) | This is the DMAflex intra_molecular energy penalty. SCF energy is with respect to opt, and MP2 with respect to the single point energy of the SCF opt. | A272 | P21/c | 8 | 16.8929 | 5.9472 | 33.0971 | 90 | 25.852 | 90 | LATT 1; SYMM -X , +Y +1/2, -Z +1/2 | 1.4581 | 0.7245 | RILJOL (Form I) | -223.92 | -78.72 | -217.527 | 0 | 0 | 0 | 1 |  | 0 |  | 0 | DMAflex DMA + Williams

## Key Information
REFCODE | RILJOL
Formula | C7 H7 N1 O2 - C8 H7 N1 O4
Study_ID | 12
Common Name | 4-aminobenzoic acid - 4-nitrophenylacetic acid
IUPAC Systematic Name | 4-aminobenzoic acid - 4-nitrophenylacetic acid
Other Names
CSD Refcodes | RILJOL
Programs | Study_ID=11, DMAflex, DMACRYS (1.1.0)
Scientist | Nizar Issa / Panos Karamertzanis
Date | 2009
Publication | Karamertzanis PG, Kazantsev AV, Issa N, Welch GWA, Adjiman CS, Pantelides CC, Price SL 2009. J Chem Theory Comput 5, 1432-1448.
Location on S Drive | \CHEMISTRY_CPOSS\0-EarlySearches\home\louise_price.eminerals\aminobenzoic_acid-4-nitrophenylacetic_acid_will_full
Potential Description | DMAflex DMA + Williams

## CSP data
Conformer Name | Label | Space Group | Density /gcm-3 | Packing Coefficient | Experimental Info | Lattice Energy /kJmol-1 | Zero Point Energy /kJmol-1 | Thermal Energy /kJmol-1 | Lowest Eigenvalue of Shear | Growth Volume | Estimated Energy at 298K | Spacegroup Type
dfA1823 | A1823 | P-1 | 1.4366 | 0.7169 |  | -226.037 | 0 | 0 | 0 | 0 | -226.037 | P-1
dfA28 | A28 | P-1 | 1.4622 | 0.7282 |  | -223.498 | 0 | 0 | 0 | 0 | -223.498 | P-1
dfA419 | A419 | P21/c | 1.4564 | 0.7276 |  | -228.05 | 0 | 0 | 0 | 0 | -228.05 | P21/c
dfA364 | A364 | P21/c | 1.4477 | 0.7195 |  | -225.613 | 0 | 0 | 0 | 0 | -225.613 | P21/c
dfA640 | A640 | P21/c | 1.43 | 0.7123 |  | -225.099 | 0 | 0 | 0 | 0 | -225.099 | P21/c
dfA354 | A354 | P21/c | 1.4553 | 0.7261 |  | -225.097 | 0 | 0 | 0 | 0 | -225.097 | P21/c
dfA20 | A20 | P21/c | 1.4861 | 0.7377 |  | -224.693 | 0 | 0 | 0 | 0 | -224.693 | P21/c
dfA27 | A27 | P21/c | 1.4672 | 0.7339 |  | -224.559 | 0 | 0 | 0 | 0 | -224.559 | P21/c
dfA1159 | A1159 | P21/c | 1.4358 | 0.715 |  | -224.101 | 0 | 0 | 0 | 0 | -224.101 | P21/c
dfA33 | A33 | P21/c | 1.4476 | 0.7217 |  | -223.355 | 0 | 0 | 0 | 0 | -223.355 | P21/c
dfA2447 | A2447 | P21/c | 1.4399 | 0.7171 |  | -223.038 | 0 | 0 | 0 | 0 | -223.038 | P21/c
dfA82 | A82 | P21/c | 1.478 | 0.7323 |  | -222.622 | 0 | 0 | 0 | 0 | -222.622 | P21/c
dfA378 | A378 | P21/c | 1.4577 | 0.7254 |  | -222.306 | 0 | 0 | 0 | 0 | -222.306 | P21/c
dfA138 | A138 | P21/c | 1.4528 | 0.7278 |  | -222.101 | 0 | 0 | 0 | 0 | -222.101 | P21/c
dfA76 | A76 | P21/c | 1.4653 | 0.7321 |  | -221.875 | 0 | 0 | 0 | 0 | -221.875 | P21/c
dfA213 | A213 | P21/c | 1.4605 | 0.7266 |  | -221.607 | 0 | 0 | 0 | 0 | -221.607 | P21/c
dfA939 | A939 | P21/c | 1.4324 | 0.7125 |  | -220.747 | 0 | 0 | 0 | 0 | -220.747 | P21/c
dfA1215 | A1215 | P21/c | 1.4477 | 0.7213 |  | -220.746 | 0 | 0 | 0 | 0 | -220.746 | P21/c
dfA346 | A346 | P21/c | 1.4381 | 0.7163 |  | -220.728 | 0 | 0 | 0 | 0 | -220.728 | P21/c
dfA262 | A262 | P21/c | 1.4502 | 0.7231 |  | -220.676 | 0 | 0 | 0 | 0 | -220.676 | P21/c
dfA287 | A287 | P21/c | 1.4717 | 0.7308 |  | -220.559 | 0 | 0 | 0 | 0 | -220.559 | P21/c
dfA700 | A700 | P21/c | 1.4447 | 0.7189 |  | -220.439 | 0 | 0 | 0 | 0 | -220.439 | P21/c
dfA96 | A96 | P21/c | 1.4566 | 0.7234 | RILJOL (Form I) | -219.78 | 0 | 0 | 0 | 0 | -219.78 | P21/c
dfA272 | A272 | P21/c | 1.4581 | 0.7245 | RILJOL (Form I) | -217.527 | 0 | 0 | 0 | 0 | -217.527 | P21/c
dfA416 | A416 | P212121 | 1.4718 | 0.7348 |  | -222.397 | 0 | 0 | 0 | 0 | -222.397 | P212121
dfA264 | A264 | P212121 | 1.4627 | 0.7293 |  | -221.749 | 0 | 0 | 0 | 0 | -221.749 | P212121
dfA165 | A165 | P212121 | 1.4442 | 0.7204 |  | -220.491 | 0 | 0 | 0 | 0 | -220.491 | P212121
dfA96 | A96 | P21/c | 1.4566 | 0.7234 | RILJOL (Form I) | -219.78 | 0 | 0 | 0 | 0 | -219.78 | RILJOL (Form I)
dfA272 | A272 | P21/c | 1.4581 | 0.7245 | RILJOL (Form I) | -217.527 | 0 | 0 | 0 | 0 | -217.527 | RILJOL (Form I)