## 23dichloronitrobenzene
REFCODE | Formula | Study_ID | Common Name | IUPAC Systematic Name | Other Names | CSD Refcodes | Programs | Scientist | Date | Publication | Location on S Drive | Conformer Name | ΔEintra 1 /kJmol-1 | ΔEintra theory 1 | ΔEintra 2 /kJmol-1 | ΔEintra theory 2 | Conformer Comment | Label | Space Group | Z | a /Å | b /Å | c /Å | a /° | ß /° | γ /° | Symmetry | Density /gcm-3 | Packing Coefficient | Experimental Info | Intermolecular Lattice Energy /kJmol-1 | Repulsion Dispersion Energy /kJmol-1 | Lattice Energy /kJmol-1 | Zero Point Energy /kJmol-1 | Thermal Energy /kJmol-1 | Temp Thermal Energy /K | Born Stability | Elastic Axis Definition | Lowest Eigenvalue of Shear | Corresponding Eigenvector | Growth Volume | Potential Description
DOXWIW | C6 H3 N1 O2 Cl2 | 0 | 2,3-Dichloronitrobenzene | 1,2-Dichloro-3-nitrobenzene | 1-Nitro-2,3-dichlorobenzene; 2,3-Dichloro-1-nitrobenzene | DOXWIW | Molpak, DMAREL (3.0) | Sarah Barnett | 2005-2008 | Barnett SA, Johnston A, Florence AJ, Price SL, Tocher DA, 2008. Cryst. Growth Des. 8, 24-36 | \CHEMISTRY_CPOSS\0-EarlySearches\home\louise_price.eminerals\2,3-dichloronitrobenzene | OPT | 0 | MP2/6-31G(d,p) | 0 |  |  | am116 | P21/c | 4 | 3.6644 | 13.7791 | 14.1525 | 90 | 84.022 | 90 | LATT 1; SYMM -X , +Y +1/2, -Z +1/2 | 1.7944 | 0.7536 | DOXWIW (Form 1) | -97.24 | -82.95 | -97.24 | 1.9 | -23.117 | 298 | 1 | x parallel to a, y in ab plane, z along c | 1.2227 | 0.000,1.000,0.000 | 417.02 | Isotropic RiceDay potential. All parameters taken from the Rice potential. Isotropic chlorine parameters from Day potential added.
DOXWIW | C6 H3 N1 O2 Cl2 | 0 | 2,3-Dichloronitrobenzene | 1,2-Dichloro-3-nitrobenzene | 1-Nitro-2,3-dichlorobenzene; 2,3-Dichloro-1-nitrobenzene | DOXWIW | Molpak, DMAREL (3.0) | Sarah Barnett | 2005-2008 | Barnett SA, Johnston A, Florence AJ, Price SL, Tocher DA, 2008. Cryst. Growth Des. 8, 24-36 | \CHEMISTRY_CPOSS\0-EarlySearches\home\louise_price.eminerals\2,3-dichloronitrobenzene | OPT | 0 | MP2/6-31G(d,p) | 0 |  |  | ab96 | P-1 | 2 | 8.626 | 7.971 | 7.0948 | 76.473 | 71.58 | 51.917 | LATT 1 | 1.7527 | 0.737 |  | -95.49 | -80.66 | -95.49 | 2.39 | -20.563 | 298 | 1 | x parallel to a, y in ab plane, z along c | 1.9987 | 0.780,0.567,0.263 | 261.91 | Isotropic RiceDay potential. All parameters taken from the Rice potential. Isotropic chlorine parameters from Day potential added.
DOXWIW | C6 H3 N1 O2 Cl2 | 0 | 2,3-Dichloronitrobenzene | 1,2-Dichloro-3-nitrobenzene | 1-Nitro-2,3-dichlorobenzene; 2,3-Dichloro-1-nitrobenzene | DOXWIW | Molpak, DMAREL (3.0) | Sarah Barnett | 2005-2008 | Barnett SA, Johnston A, Florence AJ, Price SL, Tocher DA, 2008. Cryst. Growth Des. 8, 24-36 | \CHEMISTRY_CPOSS\0-EarlySearches\home\louise_price.eminerals\2,3-dichloronitrobenzene | OPT | 0 | MP2/6-31G(d,p) | 0 |  |  | am27 | P21/c | 4 | 3.6535 | 13.9892 | 14.048 | 90 | 85.549 | 90 | LATT 1; SYMM -X , +Y +1/2, -Z +1/2 | 1.7816 | 0.7484 |  | -95.27 | -82.45 | -95.27 | 1.81 | -23.651 | 298 | 1 | x parallel to a, y in ab plane, z along c | 0.7917 | 0.227,0.000,0.974 | 409.66 | Isotropic RiceDay potential. All parameters taken from the Rice potential. Isotropic chlorine parameters from Day potential added.
DOXWIW | C6 H3 N1 O2 Cl2 | 0 | 2,3-Dichloronitrobenzene | 1,2-Dichloro-3-nitrobenzene | 1-Nitro-2,3-dichlorobenzene; 2,3-Dichloro-1-nitrobenzene | DOXWIW | Molpak, DMAREL (3.0) | Sarah Barnett | 2005-2008 | Barnett SA, Johnston A, Florence AJ, Price SL, Tocher DA, 2008. Cryst. Growth Des. 8, 24-36 | \CHEMISTRY_CPOSS\0-EarlySearches\home\louise_price.eminerals\2,3-dichloronitrobenzene | OPT | 0 | MP2/6-31G(d,p) | 0 |  |  | ap20 | Unknown | 4 | 13.698 | 14.3252 | 3.6747 | 90 | 90 | 90 | LATT -1; SYMM +X +1/2, -Y +1/2, -Z ; SYMM -X , +Y +1/2, -Z | 1.7686 | 0.5585 |  | -95.07 | -81.44 | -95.07 | 1.83 | -23.561 | 298 | 1 | x parallel to a, y in ab plane, z along c | 1.595 | 1.000,0.000,0.000 | 1037.37 | Isotropic RiceDay potential. All parameters taken from the Rice potential. Isotropic chlorine parameters from Day potential added.
DOXWIW | C6 H3 N1 O2 Cl2 | 0 | 2,3-Dichloronitrobenzene | 1,2-Dichloro-3-nitrobenzene | 1-Nitro-2,3-dichlorobenzene; 2,3-Dichloro-1-nitrobenzene | DOXWIW | Molpak, DMAREL (3.0) | Sarah Barnett | 2005-2008 | Barnett SA, Johnston A, Florence AJ, Price SL, Tocher DA, 2008. Cryst. Growth Des. 8, 24-36 | \CHEMISTRY_CPOSS\0-EarlySearches\home\louise_price.eminerals\2,3-dichloronitrobenzene | OPT | 0 | MP2/6-31G(d,p) | 0 |  |  | cb29 | P-1 | 8 | 13.5724 | 14.2291 | 7.4478 | 90 | 90 | 90 | LATT 1 | 1.7733 | 0.1908 |  | -95.05 | -81.12 | -95.05 | 2.36 | -21.127 | 298 | 1 | x parallel to a, y in ab plane, z along c | 1.6615 | 1.000,0.000,0.000 | 0.01 | Isotropic RiceDay potential. All parameters taken from the Rice potential. Isotropic chlorine parameters from Day potential added.
DOXWIW | C6 H3 N1 O2 Cl2 | 0 | 2,3-Dichloronitrobenzene | 1,2-Dichloro-3-nitrobenzene | 1-Nitro-2,3-dichlorobenzene; 2,3-Dichloro-1-nitrobenzene | DOXWIW | Molpak, DMAREL (3.0) | Sarah Barnett | 2005-2008 | Barnett SA, Johnston A, Florence AJ, Price SL, Tocher DA, 2008. Cryst. Growth Des. 8, 24-36 | \CHEMISTRY_CPOSS\0-EarlySearches\home\louise_price.eminerals\2,3-dichloronitrobenzene | OPT | 0 | MP2/6-31G(d,p) | 0 |  |  | am64 | P21/c | 4 | 6.9565 | 14.1143 | 7.4532 | 90 | 88.253 | 90 | LATT 1; SYMM -X , +Y +1/2, -Z +1/2 | 1.7435 | 0.7334 |  | -93.56 | -80.06 | -93.56 | 2.28 | -21.846 | 298 | 1 | x parallel to a, y in ab plane, z along c | 2.2532 | 0.889,0.000,0.459 | 289.85 | Isotropic RiceDay potential. All parameters taken from the Rice potential. Isotropic chlorine parameters from Day potential added.
DOXWIW | C6 H3 N1 O2 Cl2 | 0 | 2,3-Dichloronitrobenzene | 1,2-Dichloro-3-nitrobenzene | 1-Nitro-2,3-dichlorobenzene; 2,3-Dichloro-1-nitrobenzene | DOXWIW | Molpak, DMAREL (3.0) | Sarah Barnett | 2005-2008 | Barnett SA, Johnston A, Florence AJ, Price SL, Tocher DA, 2008. Cryst. Growth Des. 8, 24-36 | \CHEMISTRY_CPOSS\0-EarlySearches\home\louise_price.eminerals\2,3-dichloronitrobenzene | OPT | 0 | MP2/6-31G(d,p) | 0 |  |  | aa75 | P1 | 1 | 8.8922 | 7.6369 | 3.6889 | 105.548 | 83.45 | 54.359 | LATT -1 | 1.732 | 0.7342 |  | -92.97 | -80.52 | -92.97 | 2.03 | -22.041 | 298 | 1 | x parallel to a, y in ab plane, z along c | 1.768 | 0.873,0.407,0.267 | 325.75 | Isotropic RiceDay potential. All parameters taken from the Rice potential. Isotropic chlorine parameters from Day potential added.
DOXWIW | C6 H3 N1 O2 Cl2 | 0 | 2,3-Dichloronitrobenzene | 1,2-Dichloro-3-nitrobenzene | 1-Nitro-2,3-dichlorobenzene; 2,3-Dichloro-1-nitrobenzene | DOXWIW | Molpak, DMAREL (3.0) | Sarah Barnett | 2005-2008 | Barnett SA, Johnston A, Florence AJ, Price SL, Tocher DA, 2008. Cryst. Growth Des. 8, 24-36 | \CHEMISTRY_CPOSS\0-EarlySearches\home\louise_price.eminerals\2,3-dichloronitrobenzene | OPT | 0 | MP2/6-31G(d,p) | 0 |  |  | ai55 | P21/c | 4 | 7.0954 | 7.6502 | 13.6664 | 90 | 85.452 | 90 | LATT 1; SYMM -X , +Y +1/2, -Z +1/2 | 1.7246 | 0.7226 |  | -92.91 | -79.41 | -92.91 | 2.14 | -22.597 | 298 | 1 | x parallel to a, y in ab plane, z along c | 1.9182 | 0.613,0.000,0.790 | 261.17 | Isotropic RiceDay potential. All parameters taken from the Rice potential. Isotropic chlorine parameters from Day potential added.
DOXWIW | C6 H3 N1 O2 Cl2 | 0 | 2,3-Dichloronitrobenzene | 1,2-Dichloro-3-nitrobenzene | 1-Nitro-2,3-dichlorobenzene; 2,3-Dichloro-1-nitrobenzene | DOXWIW | Molpak, DMAREL (3.0) | Sarah Barnett | 2005-2008 | Barnett SA, Johnston A, Florence AJ, Price SL, Tocher DA, 2008. Cryst. Growth Des. 8, 24-36 | \CHEMISTRY_CPOSS\0-EarlySearches\home\louise_price.eminerals\2,3-dichloronitrobenzene | OPT | 0 | MP2/6-31G(d,p) | 0 |  |  | ay65 | P1121 | 4 | 13.7186 | 3.6938 | 14.4477 | 90 | 90 | 90 | LATT -1; SYMM -X , -Y , +Z +1/2 | 1.7419 | 0.3699 |  | -92.82 | -80.5 | -92.82 | 1.74 | -24.776 | 298 | 1 | x parallel to a, y in ab plane, z along c | 1.6339 | 1.000,0.000,0.000 | 5.46 | Isotropic RiceDay potential. All parameters taken from the Rice potential. Isotropic chlorine parameters from Day potential added.
DOXWIW | C6 H3 N1 O2 Cl2 | 0 | 2,3-Dichloronitrobenzene | 1,2-Dichloro-3-nitrobenzene | 1-Nitro-2,3-dichlorobenzene; 2,3-Dichloro-1-nitrobenzene | DOXWIW | Molpak, DMAREL (3.0) | Sarah Barnett | 2005-2008 | Barnett SA, Johnston A, Florence AJ, Price SL, Tocher DA, 2008. Cryst. Growth Des. 8, 24-36 | \CHEMISTRY_CPOSS\0-EarlySearches\home\louise_price.eminerals\2,3-dichloronitrobenzene | OPT | 0 | MP2/6-31G(d,p) | 0 |  |  | cb95 | P-1 | 8 | 7.5295 | 13.5705 | 14.5031 | 90 | 90 | 90 | LATT 1 | 1.7211 | 0.1854 |  | -92.55 | -77.23 | -92.55 | 2.29 | -21.496 | 298 | 1 | x parallel to a, y in ab plane, z along c | 2.4359 | 0.000,1.000,0.000 | 0.01 | Isotropic RiceDay potential. All parameters taken from the Rice potential. Isotropic chlorine parameters from Day potential added.
DOXWIW | C6 H3 N1 O2 Cl2 | 0 | 2,3-Dichloronitrobenzene | 1,2-Dichloro-3-nitrobenzene | 1-Nitro-2,3-dichlorobenzene; 2,3-Dichloro-1-nitrobenzene | DOXWIW | Molpak, DMAREL (3.0) | Sarah Barnett | 2005-2008 | Barnett SA, Johnston A, Florence AJ, Price SL, Tocher DA, 2008. Cryst. Growth Des. 8, 24-36 | \CHEMISTRY_CPOSS\0-EarlySearches\home\louise_price.eminerals\2,3-dichloronitrobenzene | OPT | 0 | MP2/6-31G(d,p) | 0 |  |  | ah52 | P21 | 2 | 9.2305 | 11.1516 | 3.6851 | 90 | 77.742 | 90 | LATT -1; SYMM -X , +Y +1/2, -Z | 1.7202 | 0.7272 |  | -92.42 | -79.37 | -92.42 | 1.84 | -23.663 | 298 | 1 | x parallel to a, y in ab plane, z along c | 2.0803 | 0.995,0.000,0.104 | 323.14 | Isotropic RiceDay potential. All parameters taken from the Rice potential. Isotropic chlorine parameters from Day potential added.
DOXWIW | C6 H3 N1 O2 Cl2 | 0 | 2,3-Dichloronitrobenzene | 1,2-Dichloro-3-nitrobenzene | 1-Nitro-2,3-dichlorobenzene; 2,3-Dichloro-1-nitrobenzene | DOXWIW | Molpak, DMAREL (3.0) | Sarah Barnett | 2005-2008 | Barnett SA, Johnston A, Florence AJ, Price SL, Tocher DA, 2008. Cryst. Growth Des. 8, 24-36 | \CHEMISTRY_CPOSS\0-EarlySearches\home\louise_price.eminerals\2,3-dichloronitrobenzene | OPT | 0 | MP2/6-31G(d,p) | 0 |  |  | ab88 | P-1 | 2 | 8.0083 | 7.6879 | 7.1734 | 112.398 | 101.095 | 63.848 | LATT 1 | 1.7405 | 0.7299 |  | -92.41 | -78.81 | -92.41 | 2.3 | -21.327 | 298 | 1 | x parallel to a, y in ab plane, z along c | 1.6506 | -0.067,0.957,0.281 | 315.13 | Isotropic RiceDay potential. All parameters taken from the Rice potential. Isotropic chlorine parameters from Day potential added.
DOXWIW | C6 H3 N1 O2 Cl2 | 0 | 2,3-Dichloronitrobenzene | 1,2-Dichloro-3-nitrobenzene | 1-Nitro-2,3-dichlorobenzene; 2,3-Dichloro-1-nitrobenzene | DOXWIW | Molpak, DMAREL (3.0) | Sarah Barnett | 2005-2008 | Barnett SA, Johnston A, Florence AJ, Price SL, Tocher DA, 2008. Cryst. Growth Des. 8, 24-36 | \CHEMISTRY_CPOSS\0-EarlySearches\home\louise_price.eminerals\2,3-dichloronitrobenzene | OPT | 0 | MP2/6-31G(d,p) | 0 |  |  | da105 | C1 | 2 | 14.8111 | 3.6752 | 17.9084 | 90 | 130.753 | 90 | LATT -7 | 0.8635 | 0.3657 |  | -92.37 | -79.96 | -92.37 | 2 | -22.559 | 298 | 1 | x parallel to a, y in ab plane, z along c | 1.0868 | 0.853,0.000,-0.522 | 0 | Isotropic RiceDay potential. All parameters taken from the Rice potential. Isotropic chlorine parameters from Day potential added.
DOXWIW | C6 H3 N1 O2 Cl2 | 0 | 2,3-Dichloronitrobenzene | 1,2-Dichloro-3-nitrobenzene | 1-Nitro-2,3-dichlorobenzene; 2,3-Dichloro-1-nitrobenzene | DOXWIW | Molpak, DMAREL (3.0) | Sarah Barnett | 2005-2008 | Barnett SA, Johnston A, Florence AJ, Price SL, Tocher DA, 2008. Cryst. Growth Des. 8, 24-36 | \CHEMISTRY_CPOSS\0-EarlySearches\home\louise_price.eminerals\2,3-dichloronitrobenzene | OPT | 0 | MP2/6-31G(d,p) | 0 |  |  | da10 | C1 | 2 | 17.3234 | 3.6858 | 13.7102 | 90 | 123.171 | 90 | LATT -7 | 0.8702 | 0.3702 |  | -92.31 | -80.24 | -92.31 | 2.1 | -21.717 | 298 | 1 | x parallel to a, y in ab plane, z along c | 1.2628 | 0.150,0.000,0.989 | 0 | Isotropic RiceDay potential. All parameters taken from the Rice potential. Isotropic chlorine parameters from Day potential added.
DOXWIW | C6 H3 N1 O2 Cl2 | 0 | 2,3-Dichloronitrobenzene | 1,2-Dichloro-3-nitrobenzene | 1-Nitro-2,3-dichlorobenzene; 2,3-Dichloro-1-nitrobenzene | DOXWIW | Molpak, DMAREL (3.0) | Sarah Barnett | 2005-2008 | Barnett SA, Johnston A, Florence AJ, Price SL, Tocher DA, 2008. Cryst. Growth Des. 8, 24-36 | \CHEMISTRY_CPOSS\0-EarlySearches\home\louise_price.eminerals\2,3-dichloronitrobenzene | OPT | 0 | MP2/6-31G(d,p) | 0 |  |  | aq5 | Unknown | 4 | 13.93 | 6.9895 | 7.635 | 90 | 90 | 90 | LATT -1; SYMM +X +1/2, -Y +1/2, -Z ; SYMM -X , +Y +1/2, -Z +1/2 | 1.7156 | 0.5458 |  | -92.28 | -78.75 | -92.28 | 2.09 | -23.118 | 298 | 1 | x parallel to a, y in ab plane, z along c | 1.1662 | 0.000,0.000,1.000 | 308.07 | Isotropic RiceDay potential. All parameters taken from the Rice potential. Isotropic chlorine parameters from Day potential added.

## Key Information
REFCODE | DOXWIW
Formula | C6 H3 N1 O2 Cl2
Study_ID | 0
Common Name | 2,3-Dichloronitrobenzene
IUPAC Systematic Name | 1,2-Dichloro-3-nitrobenzene
Other Names | 1-Nitro-2,3-dichlorobenzene; 2,3-Dichloro-1-nitrobenzene
CSD Refcodes | DOXWIW
Programs | Molpak, DMAREL (3.0)
Scientist | Sarah Barnett
Date | 2005-2008
Publication | Barnett SA, Johnston A, Florence AJ, Price SL, Tocher DA, 2008. Cryst. Growth Des. 8, 24-36
Location on S Drive | \CHEMISTRY_CPOSS\0-EarlySearches\home\louise_price.eminerals\2,3-dichloronitrobenzene
Potential Description | Isotropic RiceDay potential. All parameters taken from the Rice potential. Isotropic chlorine parameters from Day potential added.

## CSP data
Conformer Name | Label | Space Group | Density /gcm-3 | Packing Coefficient | Experimental Info | Lattice Energy /kJmol-1 | Zero Point Energy /kJmol-1 | Thermal Energy /kJmol-1 | Lowest Eigenvalue of Shear | Growth Volume | Estimated Energy at 298K | Spacegroup Type
OPT | ab96 | P-1 | 1.7527 | 0.737 |  | -95.49 | 2.39 | -20.563 | 1.9987 | 261.91 | -113.663 | P-1
OPT | cb29 | P-1 | 1.7733 | 0.1908 |  | -95.05 | 2.36 | -21.127 | 1.6615 | 0.01 | -113.817 | P-1
OPT | cb95 | P-1 | 1.7211 | 0.1854 |  | -92.55 | 2.29 | -21.496 | 2.4359 | 0.01 | -111.756 | P-1
OPT | ab88 | P-1 | 1.7405 | 0.7299 |  | -92.41 | 2.3 | -21.327 | 1.6506 | 315.13 | -111.437 | P-1
OPT | aa75 | P1 | 1.732 | 0.7342 |  | -92.97 | 2.03 | -22.041 | 1.768 | 325.75 | -112.981 | Other Triclinic
OPT | da105
OPT | da10
OPT | am116 | P21/c | 1.7944 | 0.7536 | DOXWIW (Form 1) | -97.24 | 1.9 | -23.117 | 1.2227 | 417.02 | -118.457 | P21/c
OPT | am27 | P21/c | 1.7816 | 0.7484 |  | -95.27 | 1.81 | -23.651 | 0.7917 | 409.66 | -117.111 | P21/c
OPT | am64 | P21/c | 1.7435 | 0.7334 |  | -93.56 | 2.28 | -21.846 | 2.2532 | 289.85 | -113.126 | P21/c
OPT | ai55 | P21/c | 1.7246 | 0.7226 |  | -92.91 | 2.14 | -22.597 | 1.9182 | 261.17 | -113.367 | P21/c
OPT | ay65 | P1121 | 1.7419 | 0.3699 |  | -92.82 | 1.74 | -24.776 | 1.6339 | 5.46 | -115.856 | P21
OPT | ah52 | P21 | 1.7202 | 0.7272 |  | -92.42 | 1.84 | -23.663 | 2.0803 | 323.14 | -114.243 | P21
OPT | ap20 | Unknown | 1.7686 | 0.5585 |  | -95.07 | 1.83 | -23.561 | 1.595 | 1037.37 | -116.801 | Other
OPT | aq5 | Unknown | 1.7156 | 0.5458 |  | -92.28 | 2.09 | -23.118 | 1.1662 | 308.07 | -113.308 | Other
OPT | am116 | P21/c | 1.7944 | 0.7536 | DOXWIW (Form 1) | -97.24 | 1.9 | -23.117 | 1.2227 | 417.02 | -118.457 | DOXWIW (Form 1)