## TransFOX7
REFCODE | Formula | Study_ID | Common Name | IUPAC Systematic Name | Other Names | CSD Refcodes | Programs | Scientist | Date | Publication | Location on S Drive | Conformer Name | ΔEintra 1 /kJmol-1 | ΔEintra theory 1 | ΔEintra 2 /kJmol-1 | ΔEintra theory 2 | Conformer Comment | Label | Space Group | Z | a /Å | b /Å | c /Å | a /° | ß /° | γ /° | Symmetry | Density /gcm-3 | Packing Coefficient | Experimental Info | Intermolecular Lattice Energy /kJmol-1 | Repulsion Dispersion Energy /kJmol-1 | Lattice Energy /kJmol-1 | Zero Point Energy /kJmol-1 | Thermal Energy /kJmol-1 | Temp Thermal Energy /K | Born Stability | Elastic Axis Definition | Lowest Eigenvalue of Shear | Corresponding Eigenvector | Growth Volume | Potential Description
TRFOXS | C2 H4 N4 O4 | 0 | TransFOX-7 | (Z)-1,2-diamino-1,2-dinitroethene |  |  | MOLPAK, DMACRYS (2.0.1) | Sally Price | 2008 | No publication planned. | \CHEMISTRY_CPOSS\FOX7\TransSearch | opt | 0 | CCSD cc-pVDZ | 0 | SCF | Full optimization by Peter Sushko | af86 | P21 | 2 | 6.2859 | 4.5747 | 9.5442 | 90 | 99.457 | 90 | LATT -1; SYMM -X , +Y +1/2, -Z | 1.8165 | 0.7541 |  | -93.25 | -26.37 | -93.25 | 3.8 | -15.142 | 298 | 1 | x parallel to a, y in ab plane, z along c | 7.5423 | -0.068,0.000,0.998 | 213.78 | GDMA2(MP2 6-31G(d,p)) + FIT
TRFOXS | C2 H4 N4 O4 | 0 | TransFOX-7 | (Z)-1,2-diamino-1,2-dinitroethene |  |  | MOLPAK, DMACRYS (2.0.1) | Sally Price | 2008 | No publication planned. | \CHEMISTRY_CPOSS\FOX7\TransSearch | opt | 0 | CCSD cc-pVDZ | 0 | SCF | Full optimization by Peter Sushko | ai41 | P21/c | 4 | 13.7658 | 4.8847 | 10.9204 | 90 | 133.952 | 90 | LATT 1; SYMM -X , +Y +1/2, -Z +1/2 | 1.8605 | 0.7769 |  | -91.94 | -37.67 | -91.94 | 3.45 | -15.846 | 298 | 1 | x parallel to a, y in ab plane, z along c | 5.9312 | 0.727,0.000,-0.686 | 295.36 | GDMA2(MP2 6-31G(d,p)) + FIT
TRFOXS | C2 H4 N4 O4 | 0 | TransFOX-7 | (Z)-1,2-diamino-1,2-dinitroethene |  |  | MOLPAK, DMACRYS (2.0.1) | Sally Price | 2008 | No publication planned. | \CHEMISTRY_CPOSS\FOX7\TransSearch | opt | 0 | CCSD cc-pVDZ | 0 | SCF | Full optimization by Peter Sushko | ai76 | P21/c | 4 | 12.4666 | 4.402 | 9.91 | 90 | 103.163 | 90 | LATT 1; SYMM -X , +Y +1/2, -Z +1/2 | 1.8573 | 0.7737 |  | -90.11 | -34.83 | -90.11 | 3.44 | -16.231 | 298 | 1 | x parallel to a, y in ab plane, z along c | 8.5532 | 0.886,0.000,0.464 | 277.62 | GDMA2(MP2 6-31G(d,p)) + FIT
TRFOXS | C2 H4 N4 O4 | 0 | TransFOX-7 | (Z)-1,2-diamino-1,2-dinitroethene |  |  | MOLPAK, DMACRYS (2.0.1) | Sally Price | 2008 | No publication planned. | \CHEMISTRY_CPOSS\FOX7\TransSearch | opt | 0 | CCSD cc-pVDZ | 0 | SCF | Full optimization by Peter Sushko | ai98 | P21/c | 4 | 10.139 | 5.5049 | 10.2709 | 90 | 102.608 | 90 | LATT 1; SYMM -X , +Y +1/2, -Z +1/2 | 1.7581 | 0.74 |  | -88.97 | -34.13 | -88.97 | 3.32 | -16.811 | 298 | 1 | x parallel to a, y in ab plane, z along c | 5.7177 | 0.000,1.000,0.000 | 289.99 | GDMA2(MP2 6-31G(d,p)) + FIT
TRFOXS | C2 H4 N4 O4 | 0 | TransFOX-7 | (Z)-1,2-diamino-1,2-dinitroethene |  |  | MOLPAK, DMACRYS (2.0.1) | Sally Price | 2008 | No publication planned. | \CHEMISTRY_CPOSS\FOX7\TransSearch | opt | 0 | CCSD cc-pVDZ | 0 | SCF | Full optimization by Peter Sushko | ak13 | P21/c | 4 | 11.642 | 4.8778 | 9.852 | 90 | 73.625 | 90 | LATT 1; SYMM -X , +Y +1/2, -Z +1/2 | 1.8324 | 0.7644 |  | -88.78 | -37.19 | -88.78 | 3.29 | -16.594 | 298 | 1 | x parallel to a, y in ab plane, z along c | 6.7817 | 0.791,0.000,0.612 | 251.24 | GDMA2(MP2 6-31G(d,p)) + FIT
TRFOXS | C2 H4 N4 O4 | 0 | TransFOX-7 | (Z)-1,2-diamino-1,2-dinitroethene |  |  | MOLPAK, DMACRYS (2.0.1) | Sally Price | 2008 | No publication planned. | \CHEMISTRY_CPOSS\FOX7\TransSearch | opt | 0 | CCSD cc-pVDZ | 0 | SCF | Full optimization by Peter Sushko | ay90 | Pca21 | 4 | 10.0781 | 9.8158 | 5.5666 | 90 | 90 | 90 | LATT -1; SYMM -X , -Y , +Z +1/2; SYMM -X +1/2, +Y , +Z +1/2; SYMM +X +1/2, -Y , +Z | 1.7861 | 0.7546 |  | -88.65 | -37.84 | -88.65 | 3.17 | -17.355 | 298 | 1 | x parallel to a, y in ab plane, z along c | 6.3623 | 0.000,1.000,0.000 | 334.92 | GDMA2(MP2 6-31G(d,p)) + FIT
TRFOXS | C2 H4 N4 O4 | 0 | TransFOX-7 | (Z)-1,2-diamino-1,2-dinitroethene |  |  | MOLPAK, DMACRYS (2.0.1) | Sally Price | 2008 | No publication planned. | \CHEMISTRY_CPOSS\FOX7\TransSearch | opt | 0 | CCSD cc-pVDZ | 0 | SCF | Full optimization by Peter Sushko | ak16 | P21/c | 4 | 9.4836 | 6.2376 | 13.68 | 90 | 138.693 | 90 | LATT 1; SYMM -X , +Y +1/2, -Z +1/2 | 1.8413 | 0.7741 |  | -87.81 | -41.03 | -87.81 | 2.93 | -18.119 | 298 | 1 | x parallel to a, y in ab plane, z along c | 2.7663 | 0.000,1.000,0.000 | 380.43 | GDMA2(MP2 6-31G(d,p)) + FIT
TRFOXS | C2 H4 N4 O4 | 0 | TransFOX-7 | (Z)-1,2-diamino-1,2-dinitroethene |  |  | MOLPAK, DMACRYS (2.0.1) | Sally Price | 2008 | No publication planned. | \CHEMISTRY_CPOSS\FOX7\TransSearch | opt | 0 | CCSD cc-pVDZ | 0 | SCF | Full optimization by Peter Sushko | aq80 | P212121 | 4 | 10.7025 | 9.2197 | 5.3595 | 90 | 90 | 90 | LATT -1; SYMM +X +1/2, -Y +1/2, -Z ; SYMM -X , +Y +1/2, -Z +1/2; SYMM -X +1/2, -Y , +Z +1/2 | 1.8598 | 0.7841 |  | -87.41 | -42.05 | -87.41 | 3.18 | -17.191 | 298 | 1 | x parallel to a, y in ab plane, z along c | 7.3539 | 0.000,0.000,1.000 | 343.48 | GDMA2(MP2 6-31G(d,p)) + FIT
TRFOXS | C2 H4 N4 O4 | 0 | TransFOX-7 | (Z)-1,2-diamino-1,2-dinitroethene |  |  | MOLPAK, DMACRYS (2.0.1) | Sally Price | 2008 | No publication planned. | \CHEMISTRY_CPOSS\FOX7\TransSearch | opt | 0 | CCSD cc-pVDZ | 0 | SCF | Full optimization by Peter Sushko | cb102 | Pbca | 8 | 19.8384 | 10.0141 | 5.5727 | 90 | 90 | 90 | LATT 1; SYMM +X +1/2, -Y +1/2, -Z ; SYMM -X , +Y +1/2, -Z +1/2; SYMM -X +1/2, -Y , +Z +1/2 | 1.7768 | 0.7498 |  | -87.03 | -37.54 | -87.03 | 3.08 | -17.906 | 298 | 1 | x parallel to a, y in ab plane, z along c | 4.9337 | 1.000,0.000,0.000 | 293.18 | GDMA2(MP2 6-31G(d,p)) + FIT
TRFOXS | C2 H4 N4 O4 | 0 | TransFOX-7 | (Z)-1,2-diamino-1,2-dinitroethene |  |  | MOLPAK, DMACRYS (2.0.1) | Sally Price | 2008 | No publication planned. | \CHEMISTRY_CPOSS\FOX7\TransSearch | opt | 0 | CCSD cc-pVDZ | 0 | SCF | Full optimization by Peter Sushko | az24 | P212121 | 4 | 15.7952 | 4.8992 | 6.8686 | 90 | 90 | 90 | LATT -1; SYMM +X +1/2, -Y +1/2, -Z ; SYMM -X , +Y +1/2, -Z +1/2; SYMM -X +1/2, -Y , +Z +1/2 | 1.8505 | 0.7773 |  | -86.64 | -41.83 | -86.64 | 2.98 | -18.371 | 298 | 1 | x parallel to a, y in ab plane, z along c | 4.2181 | 1.000,0.000,0.000 | 253.36 | GDMA2(MP2 6-31G(d,p)) + FIT
TRFOXS | C2 H4 N4 O4 | 0 | TransFOX-7 | (Z)-1,2-diamino-1,2-dinitroethene |  |  | MOLPAK, DMACRYS (2.0.1) | Sally Price | 2008 | No publication planned. | \CHEMISTRY_CPOSS\FOX7\TransSearch | opt | 0 | CCSD cc-pVDZ | 0 | SCF | Full optimization by Peter Sushko | bh81 | Pca21 | 4 | 16.2583 | 6.9317 | 4.8622 | 90 | 90 | 90 | LATT -1; SYMM -X , -Y , +Z +1/2; SYMM -X +1/2, +Y , +Z +1/2; SYMM +X +1/2, -Y , +Z | 1.7949 | 0.7543 |  | -86.51 | -36.57 | -86.51 | 3.18 | -17.367 | 298 | 1 | x parallel to a, y in ab plane, z along c | 5.4675 | 0.000,0.000,1.000 | 221.89 | GDMA2(MP2 6-31G(d,p)) + FIT
TRFOXS | C2 H4 N4 O4 | 0 | TransFOX-7 | (Z)-1,2-diamino-1,2-dinitroethene |  |  | MOLPAK, DMACRYS (2.0.1) | Sally Price | 2008 | No publication planned. | \CHEMISTRY_CPOSS\FOX7\TransSearch | opt | 0 | CCSD cc-pVDZ | 0 | SCF | Full optimization by Peter Sushko | cc51 | Pbca | 8 | 4.893 | 13.834 | 16.1836 | 90 | 90 | 90 | LATT 1; SYMM +X +1/2, -Y +1/2, -Z ; SYMM -X , +Y +1/2, -Z +1/2; SYMM -X +1/2, -Y , +Z +1/2 | 1.7957 | 0.7516 |  | -86.49 | -37.39 | -86.49 | 3.05 | -17.75 | 298 | 1 | x parallel to a, y in ab plane, z along c | 4.8549 | 1.000,0.000,0.000 | 270.64 | GDMA2(MP2 6-31G(d,p)) + FIT
TRFOXS | C2 H4 N4 O4 | 0 | TransFOX-7 | (Z)-1,2-diamino-1,2-dinitroethene |  |  | MOLPAK, DMACRYS (2.0.1) | Sally Price | 2008 | No publication planned. | \CHEMISTRY_CPOSS\FOX7\TransSearch | opt | 0 | CCSD cc-pVDZ | 0 | SCF | Full optimization by Peter Sushko | au28 | Pna21 | 4 | 9.6173 | 5.7833 | 9.7691 | 90 | 90 | 90 | LATT -1; SYMM -X , -Y , +Z +1/2; SYMM -X +1/2, +Y +1/2, +Z +1/2; SYMM +X +1/2, -Y +1/2, +Z | 1.8101 | 0.762 |  | -86.38 | -37.34 | -86.38 | 3.07 | -18.56 | 298 | 1 | x parallel to a, y in ab plane, z along c | 3.7575 | 0.000,0.000,1.000 | 521.15 | GDMA2(MP2 6-31G(d,p)) + FIT
TRFOXS | C2 H4 N4 O4 | 0 | TransFOX-7 | (Z)-1,2-diamino-1,2-dinitroethene |  |  | MOLPAK, DMACRYS (2.0.1) | Sally Price | 2008 | No publication planned. | \CHEMISTRY_CPOSS\FOX7\TransSearch | opt | 0 | CCSD cc-pVDZ | 0 | SCF | Full optimization by Peter Sushko | aq71 | P212121 | 4 | 8.2304 | 13.6472 | 4.949 | 90 | 90 | 90 | LATT -1; SYMM +X +1/2, -Y +1/2, -Z ; SYMM -X , +Y +1/2, -Z +1/2; SYMM -X +1/2, -Y , +Z +1/2 | 1.7694 | 0.7413 |  | -86.14 | -36.93 | -86.14 | 3.07 | -17.627 | 298 | 1 | x parallel to a, y in ab plane, z along c | 3.4746 | 0.000,0.000,1.000 | 338.49 | GDMA2(MP2 6-31G(d,p)) + FIT
TRFOXS | C2 H4 N4 O4 | 0 | TransFOX-7 | (Z)-1,2-diamino-1,2-dinitroethene |  |  | MOLPAK, DMACRYS (2.0.1) | Sally Price | 2008 | No publication planned. | \CHEMISTRY_CPOSS\FOX7\TransSearch | opt | 0 | CCSD cc-pVDZ | 0 | SCF | Full optimization by Peter Sushko | ai89 | P21/c | 4 | 8.232 | 7.0753 | 9.1419 | 90 | 93.106 | 90 | LATT 1; SYMM -X , +Y +1/2, -Z +1/2 | 1.8499 | 0.7851 |  | -85.95 | -45.38 | -85.95 | 2.75 | -19.113 | 298 | 1 | x parallel to a, y in ab plane, z along c | 2.6834 | -0.578,0.000,0.816 | 293.99 | GDMA2(MP2 6-31G(d,p)) + FIT
TRFOXS | C2 H4 N4 O4 | 0 | TransFOX-7 | (Z)-1,2-diamino-1,2-dinitroethene |  |  | MOLPAK, DMACRYS (2.0.1) | Sally Price | 2008 | No publication planned. | \CHEMISTRY_CPOSS\FOX7\TransSearch | opt | 0 | CCSD cc-pVDZ | 0 | SCF | Full optimization by Peter Sushko | az42 | P212121 | 4 | 18.3129 | 6.1738 | 4.8332 | 90 | 90 | 90 | LATT -1; SYMM +X +1/2, -Y +1/2, -Z ; SYMM -X , +Y +1/2, -Z +1/2; SYMM -X +1/2, -Y , +Z +1/2 | 1.7999 | 0.7516 |  | -85.87 | -35.07 | -85.87 | 3.14 | -17.618 | 298 | 1 | x parallel to a, y in ab plane, z along c | 5.0027 | 1.000,0.000,0.000 | 235.76 | GDMA2(MP2 6-31G(d,p)) + FIT
TRFOXS | C2 H4 N4 O4 | 0 | TransFOX-7 | (Z)-1,2-diamino-1,2-dinitroethene |  |  | MOLPAK, DMACRYS (2.0.1) | Sally Price | 2008 | No publication planned. | \CHEMISTRY_CPOSS\FOX7\TransSearch | opt | 0 | CCSD cc-pVDZ | 0 | SCF | Full optimization by Peter Sushko | ad42 | Pc | 2 | 6.1694 | 9.1435 | 4.9231 | 90 | 99.855 | 90 | LATT -1; SYMM +X , -Y , +Z +1/2 | 1.7974 | 0.7546 |  | -85.83 | -34.3 | -85.83 | 3.45 | -16.013 | 298 | 1 | x parallel to a, y in ab plane, z along c | 3.4381 | -0.061,0.000,0.998 | 204.69 | GDMA2(MP2 6-31G(d,p)) + FIT
TRFOXS | C2 H4 N4 O4 | 0 | TransFOX-7 | (Z)-1,2-diamino-1,2-dinitroethene |  |  | MOLPAK, DMACRYS (2.0.1) | Sally Price | 2008 | No publication planned. | \CHEMISTRY_CPOSS\FOX7\TransSearch | opt | 0 | CCSD cc-pVDZ | 0 | SCF | Full optimization by Peter Sushko | ah14 | P21 | 2 | 4.0633 | 9.2924 | 7.2397 | 90 | 79.427 | 90 | LATT -1; SYMM -X , +Y +1/2, -Z | 1.8301 | 0.7795 |  | -85.67 | -45.14 | -85.67 | 2.63 | -19.039 | 298 | 1 | x parallel to a, y in ab plane, z along c | 4.7165 | 0.000,1.000,0.000 | 476.46 | GDMA2(MP2 6-31G(d,p)) + FIT
TRFOXS | C2 H4 N4 O4 | 0 | TransFOX-7 | (Z)-1,2-diamino-1,2-dinitroethene |  |  | MOLPAK, DMACRYS (2.0.1) | Sally Price | 2008 | No publication planned. | \CHEMISTRY_CPOSS\FOX7\TransSearch | opt | 0 | CCSD cc-pVDZ | 0 | SCF | Full optimization by Peter Sushko | ah96 | P21 | 2 | 5.3998 | 9.9388 | 6.1993 | 90 | 57.005 | 90 | LATT -1; SYMM -X , +Y +1/2, -Z | 1.7624 | 0.747 |  | -85.6 | -37.06 | -85.6 | 3.18 | -17.828 | 298 | 1 | x parallel to a, y in ab plane, z along c | 3.8198 | 0.010,0.000,1.000 | 524.64 | GDMA2(MP2 6-31G(d,p)) + FIT
TRFOXS | C2 H4 N4 O4 | 0 | TransFOX-7 | (Z)-1,2-diamino-1,2-dinitroethene |  |  | MOLPAK, DMACRYS (2.0.1) | Sally Price | 2008 | No publication planned. | \CHEMISTRY_CPOSS\FOX7\TransSearch | opt | 0 | CCSD cc-pVDZ | 0 | SCF | Full optimization by Peter Sushko | am25 | P21/c | 4 | 10.7603 | 9.115 | 5.6307 | 90 | 98.73 | 90 | LATT 1; SYMM -X , +Y +1/2, -Z +1/2 | 1.8018 | 0.7622 |  | -85.29 | -41.74 | -85.29 | 2.95 | -18.316 | 298 | 1 | x parallel to a, y in ab plane, z along c | 2.6114 | 0.983,0.000,0.186 | 263.06 | GDMA2(MP2 6-31G(d,p)) + FIT
TRFOXS | C2 H4 N4 O4 | 0 | TransFOX-7 | (Z)-1,2-diamino-1,2-dinitroethene |  |  | MOLPAK, DMACRYS (2.0.1) | Sally Price | 2008 | No publication planned. | \CHEMISTRY_CPOSS\FOX7\TransSearch | opt | 0 | CCSD cc-pVDZ | 0 | SCF | Full optimization by Peter Sushko | ah47 | P21 | 2 | 5.6809 | 9.115 | 6.4397 | 90 | 125.068 | 90 | LATT -1; SYMM -X , +Y +1/2, -Z | 1.8019 | 0.765 |  | -85.29 | -41.74 | -85.29 | 3.12 | -17.855 | 298 | 1 | x parallel to a, y in ab plane, z along c | 2.6113 | 0.401,0.000,0.916 | 486.48 | GDMA2(MP2 6-31G(d,p)) + FIT
TRFOXS | C2 H4 N4 O4 | 0 | TransFOX-7 | (Z)-1,2-diamino-1,2-dinitroethene |  |  | MOLPAK, DMACRYS (2.0.1) | Sally Price | 2008 | No publication planned. | \CHEMISTRY_CPOSS\FOX7\TransSearch | opt | 0 | CCSD cc-pVDZ | 0 | SCF | Full optimization by Peter Sushko | am99 | P21/n | 4 | 4.6955 | 9.4867 | 15.1497 | 90 | 125.18 | 90 | LATT 1; SYMM -X +1/2, +Y +1/2, -Z +1/2 | 1.7832 | 0.7465 |  | -85.17 | -30.39 | -85.17 | 3.38 | -16.607 | 298 | 1 | x parallel to a, y in ab plane, z along c | 6.6485 | 0.000,1.000,0.000 | 155.81 | GDMA2(MP2 6-31G(d,p)) + FIT
TRFOXS | C2 H4 N4 O4 | 0 | TransFOX-7 | (Z)-1,2-diamino-1,2-dinitroethene |  |  | MOLPAK, DMACRYS (2.0.1) | Sally Price | 2008 | No publication planned. | \CHEMISTRY_CPOSS\FOX7\TransSearch | opt | 0 | CCSD cc-pVDZ | 0 | SCF | Full optimization by Peter Sushko | cc80 | Pbca | 8 | 9.1227 | 5.6108 | 21.3029 | 90 | 90 | 90 | LATT 1; SYMM +X +1/2, -Y +1/2, -Z ; SYMM -X , +Y +1/2, -Z +1/2; SYMM -X +1/2, -Y , +Z +1/2 | 1.804 | 0.7645 |  | -84.77 | -42.25 | -84.77 | 2.89 | -18.657 | 298 | 1 | x parallel to a, y in ab plane, z along c | 2.2751 | 0.000,0.000,1.000 | 265.66 | GDMA2(MP2 6-31G(d,p)) + FIT
TRFOXS | C2 H4 N4 O4 | 0 | TransFOX-7 | (Z)-1,2-diamino-1,2-dinitroethene |  |  | MOLPAK, DMACRYS (2.0.1) | Sally Price | 2008 | No publication planned. | \CHEMISTRY_CPOSS\FOX7\TransSearch | opt | 0 | CCSD cc-pVDZ | 0 | SCF | Full optimization by Peter Sushko | ay42 | Pca21 | 4 | 9.093 | 10.6625 | 5.6117 | 90 | 90 | 90 | LATT -1; SYMM -X , -Y , +Z +1/2; SYMM -X +1/2, +Y , +Z +1/2; SYMM +X +1/2, -Y , +Z | 1.8077 | 0.7691 |  | -84.72 | -42.54 | -84.72 | 2.91 | -18.478 | 298 | 1 | x parallel to a, y in ab plane, z along c | 2.0394 | 0.000,1.000,0.000 | 298.45 | GDMA2(MP2 6-31G(d,p)) + FIT
TRFOXS | C2 H4 N4 O4 | 0 | TransFOX-7 | (Z)-1,2-diamino-1,2-dinitroethene |  |  | MOLPAK, DMACRYS (2.0.1) | Sally Price | 2008 | No publication planned. | \CHEMISTRY_CPOSS\FOX7\TransSearch | opt | 0 | CCSD cc-pVDZ | 0 | SCF | Full optimization by Peter Sushko | cc42 | Pbca | 8 | 6.1087 | 13.6821 | 12.9941 | 90 | 90 | 90 | LATT 1; SYMM +X +1/2, -Y +1/2, -Z ; SYMM -X , +Y +1/2, -Z +1/2; SYMM -X +1/2, -Y , +Z +1/2 | 1.8112 | 0.7605 |  | -84.54 | -40.14 | -84.54 | 2.75 | -19.848 | 298 | 1 | x parallel to a, y in ab plane, z along c | 0.487 | 1.000,0.000,0.000 | 309.76 | GDMA2(MP2 6-31G(d,p)) + FIT
TRFOXS | C2 H4 N4 O4 | 0 | TransFOX-7 | (Z)-1,2-diamino-1,2-dinitroethene |  |  | MOLPAK, DMACRYS (2.0.1) | Sally Price | 2008 | No publication planned. | \CHEMISTRY_CPOSS\FOX7\TransSearch | opt | 0 | CCSD cc-pVDZ | 0 | SCF | Full optimization by Peter Sushko | am58 | P21/n | 4 | 7.0179 | 9.9387 | 7.5429 | 90 | 86.46 | 90 | LATT 1; SYMM -X +1/2, +Y +1/2, -Z +1/2 | 1.8731 | 0.7899 |  | -84.52 | -46.88 | -84.52 | 2.88 | -18.225 | 298 | 1 | x parallel to a, y in ab plane, z along c | 2.6934 | 0.000,1.000,0.000 | 254.39 | GDMA2(MP2 6-31G(d,p)) + FIT
TRFOXS | C2 H4 N4 O4 | 0 | TransFOX-7 | (Z)-1,2-diamino-1,2-dinitroethene |  |  | MOLPAK, DMACRYS (2.0.1) | Sally Price | 2008 | No publication planned. | \CHEMISTRY_CPOSS\FOX7\TransSearch | opt | 0 | CCSD cc-pVDZ | 0 | SCF | Full optimization by Peter Sushko | ay51 | Pca21 | 4 | 14.3649 | 4.0869 | 9.089 | 90 | 90 | 90 | LATT -1; SYMM -X , -Y , +Z +1/2; SYMM -X +1/2, +Y , +Z +1/2; SYMM +X +1/2, -Y , +Z | 1.8433 | 0.7843 |  | -84.46 | -45.2 | -84.46 | 2.47 | -20.805 | 298 | 1 | x parallel to a, y in ab plane, z along c | 2.895 | 0.000,0.000,1.000 | 478.83 | GDMA2(MP2 6-31G(d,p)) + FIT
TRFOXS | C2 H4 N4 O4 | 0 | TransFOX-7 | (Z)-1,2-diamino-1,2-dinitroethene |  |  | MOLPAK, DMACRYS (2.0.1) | Sally Price | 2008 | No publication planned. | \CHEMISTRY_CPOSS\FOX7\TransSearch | opt | 0 | CCSD cc-pVDZ | 0 | SCF | Full optimization by Peter Sushko | cc53 | Pbca | 8 | 5.1083 | 13.6114 | 16.1172 | 90 | 90 | 90 | LATT 1; SYMM +X +1/2, -Y +1/2, -Z ; SYMM -X , +Y +1/2, -Z +1/2; SYMM -X +1/2, -Y , +Z +1/2 | 1.7553 | 0.7381 |  | -84.36 | -37.53 | -84.36 | 2.9 | -18.361 | 298 | 1 | x parallel to a, y in ab plane, z along c | 2.73 | 1.000,0.000,0.000 | 252.1 | GDMA2(MP2 6-31G(d,p)) + FIT
TRFOXS | C2 H4 N4 O4 | 0 | TransFOX-7 | (Z)-1,2-diamino-1,2-dinitroethene |  |  | MOLPAK, DMACRYS (2.0.1) | Sally Price | 2008 | No publication planned. | \CHEMISTRY_CPOSS\FOX7\TransSearch | opt | 0 | CCSD cc-pVDZ | 0 | SCF | Full optimization by Peter Sushko | cc66 | Pbc21 | 8 | 4.9414 | 9.6746 | 22.9001 | 90 | 90 | 90 | LATT -1; SYMM -X +1/2, -Y , +Z +1/2; SYMM -X +1/2, +Y +1/2, +Z ; SYMM +X , -Y +1/2, +Z +1/2 | 1.7968 | 0.7528 |  | -84.36 | -36.86 | -84.36 | 3.08 | -18.004 | 298 | 1 | x parallel to a, y in ab plane, z along c | 2.5605 | 1.000,0.000,0.000 | 0 | GDMA2(MP2 6-31G(d,p)) + FIT
TRFOXS | C2 H4 N4 O4 | 0 | TransFOX-7 | (Z)-1,2-diamino-1,2-dinitroethene |  |  | MOLPAK, DMACRYS (2.0.1) | Sally Price | 2008 | No publication planned. | \CHEMISTRY_CPOSS\FOX7\TransSearch | opt | 0 | CCSD cc-pVDZ | 0 | SCF | Full optimization by Peter Sushko | au68 | Pna21 | 4 | 9.7185 | 6.3811 | 8.9502 | 90 | 90 | 90 | LATT -1; SYMM -X , -Y , +Z +1/2; SYMM -X +1/2, +Y +1/2, +Z +1/2; SYMM +X +1/2, -Y +1/2, +Z | 1.772 | 0.7486 |  | -84.08 | -37.93 | -84.08 | 3.06 | -18.564 | 298 | 1 | x parallel to a, y in ab plane, z along c | 3.5268 | 0.000,1.000,0.000 | 442.74 | GDMA2(MP2 6-31G(d,p)) + FIT
TRFOXS | C2 H4 N4 O4 | 0 | TransFOX-7 | (Z)-1,2-diamino-1,2-dinitroethene |  |  | MOLPAK, DMACRYS (2.0.1) | Sally Price | 2008 | No publication planned. | \CHEMISTRY_CPOSS\FOX7\TransSearch | opt | 0 | CCSD cc-pVDZ | 0 | SCF | Full optimization by Peter Sushko | cc83 | Pbca | 8 | 5.6741 | 10.0999 | 19.9477 | 90 | 90 | 90 | LATT 1; SYMM +X +1/2, -Y +1/2, -Z ; SYMM -X , +Y +1/2, -Z +1/2; SYMM -X +1/2, -Y , +Z +1/2 | 1.7208 | 0.7269 |  | -83.99 | -34.62 | -83.99 | 3.03 | -18.323 | 298 | 1 | x parallel to a, y in ab plane, z along c | 3.2141 | 1.000,0.000,0.000 | 263.53 | GDMA2(MP2 6-31G(d,p)) + FIT
TRFOXS | C2 H4 N4 O4 | 0 | TransFOX-7 | (Z)-1,2-diamino-1,2-dinitroethene |  |  | MOLPAK, DMACRYS (2.0.1) | Sally Price | 2008 | No publication planned. | \CHEMISTRY_CPOSS\FOX7\TransSearch | opt | 0 | CCSD cc-pVDZ | 0 | SCF | Full optimization by Peter Sushko | ah76 | P21 | 2 | 5.0195 | 13.5737 | 4.0756 | 90 | 89.553 | 90 | LATT -1; SYMM -X , +Y +1/2, -Z | 1.7711 | 0.7473 |  | -83.87 | -38.63 | -83.87 | 2.49 | -20.903 | 298 | 1 | x parallel to a, y in ab plane, z along c | 0.5207 | 0.796,0.000,-0.605 | 468.55 | GDMA2(MP2 6-31G(d,p)) + FIT
TRFOXS | C2 H4 N4 O4 | 0 | TransFOX-7 | (Z)-1,2-diamino-1,2-dinitroethene |  |  | MOLPAK, DMACRYS (2.0.1) | Sally Price | 2008 | No publication planned. | \CHEMISTRY_CPOSS\FOX7\TransSearch | opt | 0 | CCSD cc-pVDZ | 0 | SCF | Full optimization by Peter Sushko | ak76 | P21/c | 4 | 10.2102 | 3.7746 | 13.8376 | 90 | 88.013 | 90 | LATT 1; SYMM -X , +Y +1/2, -Z +1/2 | 1.8454 | 0.7776 |  | -83.63 | -39.62 | -83.63 | 3.03 | -17.67 | 298 | 1 | x parallel to a, y in ab plane, z along c | 4.0014 | -0.328,0.000,0.945 | 214.12 | GDMA2(MP2 6-31G(d,p)) + FIT
TRFOXS | C2 H4 N4 O4 | 0 | TransFOX-7 | (Z)-1,2-diamino-1,2-dinitroethene |  |  | MOLPAK, DMACRYS (2.0.1) | Sally Price | 2008 | No publication planned. | \CHEMISTRY_CPOSS\FOX7\TransSearch | opt | 0 | CCSD cc-pVDZ | 0 | SCF | Full optimization by Peter Sushko | bh74 | Pca21 | 4 | 18.5654 | 6.2847 | 4.8199 | 90 | 90 | 90 | LATT -1; SYMM -X , -Y , +Z +1/2; SYMM -X +1/2, +Y , +Z +1/2; SYMM +X +1/2, -Y , +Z | 1.7489 | 0.7331 |  | -83.59 | -29.49 | -83.59 | 3.4 | -16.827 | 298 | 1 | x parallel to a, y in ab plane, z along c | 5.071 | 1.000,0.000,0.000 | 157.2 | GDMA2(MP2 6-31G(d,p)) + FIT
TRFOXS | C2 H4 N4 O4 | 0 | TransFOX-7 | (Z)-1,2-diamino-1,2-dinitroethene |  |  | MOLPAK, DMACRYS (2.0.1) | Sally Price | 2008 | No publication planned. | \CHEMISTRY_CPOSS\FOX7\TransSearch | opt | 0 | CCSD cc-pVDZ | 0 | SCF | Full optimization by Peter Sushko | af21 | P21 | 2 | 4.631 | 7.5002 | 8.0978 | 90 | 100.22 | 90 | LATT -1; SYMM -X , +Y +1/2, -Z | 1.7766 | 0.7542 |  | -83.56 | -42.15 | -83.56 | 0 | 0 | 0 | 1 |  | 0 |  | 336.63 | GDMA2(MP2 6-31G(d,p)) + FIT
TRFOXS | C2 H4 N4 O4 | 0 | TransFOX-7 | (Z)-1,2-diamino-1,2-dinitroethene |  |  | MOLPAK, DMACRYS (2.0.1) | Sally Price | 2008 | No publication planned. | \CHEMISTRY_CPOSS\FOX7\TransSearch | opt | 0 | CCSD cc-pVDZ | 0 | SCF | Full optimization by Peter Sushko | cc28 | Pbca | 8 | 6.4969 | 6.2906 | 26.5315 | 90 | 90 | 90 | LATT 1; SYMM +X +1/2, -Y +1/2, -Z ; SYMM -X , +Y +1/2, -Z +1/2; SYMM -X +1/2, -Y , +Z +1/2 | 1.8142 | 0.7648 |  | -83.5 | -45.81 | -83.5 | 0 | 0 | 0 | 0 | x parallel to a, y in ab plane, z along c | 0 | 1.000,0.000,0.000 | 243.07 | GDMA2(MP2 6-31G(d,p)) + FIT
TRFOXS | C2 H4 N4 O4 | 0 | TransFOX-7 | (Z)-1,2-diamino-1,2-dinitroethene |  |  | MOLPAK, DMACRYS (2.0.1) | Sally Price | 2008 | No publication planned. | \CHEMISTRY_CPOSS\FOX7\TransSearch | opt | 0 | CCSD cc-pVDZ | 0 | SCF | Full optimization by Peter Sushko | cc60 | Pbca | 8 | 6.9139 | 11.9985 | 12.9596 | 90 | 90 | 90 | LATT 1; SYMM +X +1/2, -Y +1/2, -Z ; SYMM -X , +Y +1/2, -Z +1/2; SYMM -X +1/2, -Y , +Z +1/2 | 1.8297 | 0.7751 |  | -83.34 | -44.49 | -83.34 | 2.65 | -20.173 | 298 | 1 | x parallel to a, y in ab plane, z along c | 1.3103 | 1.000,0.000,0.000 | 294.54 | GDMA2(MP2 6-31G(d,p)) + FIT
TRFOXS | C2 H4 N4 O4 | 0 | TransFOX-7 | (Z)-1,2-diamino-1,2-dinitroethene |  |  | MOLPAK, DMACRYS (2.0.1) | Sally Price | 2008 | No publication planned. | \CHEMISTRY_CPOSS\FOX7\TransSearch | opt | 0 | CCSD cc-pVDZ | 0 | SCF | Full optimization by Peter Sushko | ak61 | P21/c | 4 | 15.3268 | 6.5281 | 6.2166 | 90 | 60.694 | 90 | LATT 1; SYMM -X , +Y +1/2, -Z +1/2 | 1.8134 | 0.7653 |  | -83.32 | -46.63 | -83.32 | 2.52 | -20.501 | 298 | 1 | x parallel to a, y in ab plane, z along c | 0.3024 | 0.000,1.000,0.000 | 249.51 | GDMA2(MP2 6-31G(d,p)) + FIT
TRFOXS | C2 H4 N4 O4 | 0 | TransFOX-7 | (Z)-1,2-diamino-1,2-dinitroethene |  |  | MOLPAK, DMACRYS (2.0.1) | Sally Price | 2008 | No publication planned. | \CHEMISTRY_CPOSS\FOX7\TransSearch | opt | 0 | CCSD cc-pVDZ | 0 | SCF | Full optimization by Peter Sushko | ai67 | P21/c | 4 | 7.9887 | 5.1759 | 15.7944 | 90 | 59.998 | 90 | LATT 1; SYMM -X , +Y +1/2, -Z +1/2 | 1.7391 | 0.7332 |  | -83.3 | -36.63 | -83.3 | 2.86 | -18.701 | 298 | 1 | x parallel to a, y in ab plane, z along c | 6.2853 | 0.788,0.000,-0.616 | 321.82 | GDMA2(MP2 6-31G(d,p)) + FIT

## Key Information
REFCODE | TRFOXS
Formula | C2 H4 N4 O4
Study_ID | 0
Common Name | TransFOX-7
IUPAC Systematic Name | (Z)-1,2-diamino-1,2-dinitroethene
Other Names
CSD Refcodes
Programs | MOLPAK, DMACRYS (2.0.1)
Scientist | Sally Price
Date | 2008
Publication | No publication planned.
Location on S Drive | \CHEMISTRY_CPOSS\FOX7\TransSearch
Potential Description | GDMA2(MP2 6-31G(d,p)) + FIT

## CSP data
Conformer Name | Label | Space Group | Density /gcm-3 | Packing Coefficient | Experimental Info | Lattice Energy /kJmol-1 | Zero Point Energy /kJmol-1 | Thermal Energy /kJmol-1 | Lowest Eigenvalue of Shear | Growth Volume | Estimated Energy at 298K | Spacegroup Type
opt | ai41 | P21/c | 1.8605 | 0.7769 |  | -91.94 | 3.45 | -15.846 | 5.9312 | 295.36 | -104.336 | P21/c
opt | ai76 | P21/c | 1.8573 | 0.7737 |  | -90.11 | 3.44 | -16.231 | 8.5532 | 277.62 | -102.901 | P21/c
opt | ai98 | P21/c | 1.7581 | 0.74 |  | -88.97 | 3.32 | -16.811 | 5.7177 | 289.99 | -102.461 | P21/c
opt | ak13 | P21/c | 1.8324 | 0.7644 |  | -88.78 | 3.29 | -16.594 | 6.7817 | 251.24 | -102.084 | P21/c
opt | ak16 | P21/c | 1.8413 | 0.7741 |  | -87.81 | 2.93 | -18.119 | 2.7663 | 380.43 | -102.999 | P21/c
opt | ai89 | P21/c | 1.8499 | 0.7851 |  | -85.95 | 2.75 | -19.113 | 2.6834 | 293.99 | -102.313 | P21/c
opt | am25 | P21/c | 1.8018 | 0.7622 |  | -85.29 | 2.95 | -18.316 | 2.6114 | 263.06 | -100.656 | P21/c
opt | am99 | P21/n | 1.7832 | 0.7465 |  | -85.17 | 3.38 | -16.607 | 6.6485 | 155.81 | -98.397 | P21/c
opt | am58 | P21/n | 1.8731 | 0.7899 |  | -84.52 | 2.88 | -18.225 | 2.6934 | 254.39 | -99.865 | P21/c
opt | ak76 | P21/c | 1.8454 | 0.7776 |  | -83.63 | 3.03 | -17.67 | 4.0014 | 214.12 | -98.27 | P21/c
opt | ak61 | P21/c | 1.8134 | 0.7653 |  | -83.32 | 2.52 | -20.501 | 0.3024 | 249.51 | -101.301 | P21/c
opt | ai67 | P21/c | 1.7391 | 0.7332 |  | -83.3 | 2.86 | -18.701 | 6.2853 | 321.82 | -99.141 | P21/c
opt | af86 | P21 | 1.8165 | 0.7541 |  | -93.25 | 3.8 | -15.142 | 7.5423 | 213.78 | -104.592 | P21
opt | ah14 | P21 | 1.8301 | 0.7795 |  | -85.67 | 2.63 | -19.039 | 4.7165 | 476.46 | -102.079 | P21
opt | ah96 | P21 | 1.7624 | 0.747 |  | -85.6 | 3.18 | -17.828 | 3.8198 | 524.64 | -100.248 | P21
opt | ah47 | P21 | 1.8019 | 0.765 |  | -85.29 | 3.12 | -17.855 | 2.6113 | 486.48 | -100.025 | P21
opt | ah76 | P21 | 1.7711 | 0.7473 |  | -83.87 | 2.49 | -20.903 | 0.5207 | 468.55 | -102.283 | P21
opt | af21 | P21 | 1.7766 | 0.7542 |  | -83.56 | 0 | 0 | 0 | 336.63 | -83.56 | P21
opt | ad42 | Pc | 1.7974 | 0.7546 |  | -85.83 | 3.45 | -16.013 | 3.4381 | 204.69 | -98.393 | Other Monoclinic
opt | au28 | Pna21 | 1.8101 | 0.762 |  | -86.38 | 3.07 | -18.56 | 3.7575 | 521.15 | -101.87 | Pna21
opt | au68 | Pna21 | 1.772 | 0.7486 |  | -84.08 | 3.06 | -18.564 | 3.5268 | 442.74 | -99.584 | Pna21
opt | cb102 | Pbca | 1.7768 | 0.7498 |  | -87.03 | 3.08 | -17.906 | 4.9337 | 293.18 | -101.856 | Pbca
opt | cc51 | Pbca | 1.7957 | 0.7516 |  | -86.49 | 3.05 | -17.75 | 4.8549 | 270.64 | -101.19 | Pbca
opt | cc80 | Pbca | 1.804 | 0.7645 |  | -84.77 | 2.89 | -18.657 | 2.2751 | 265.66 | -100.537 | Pbca
opt | cc42 | Pbca | 1.8112 | 0.7605 |  | -84.54 | 2.75 | -19.848 | 0.487 | 309.76 | -101.638 | Pbca
opt | cc53 | Pbca | 1.7553 | 0.7381 |  | -84.36 | 2.9 | -18.361 | 2.73 | 252.1 | -99.821 | Pbca
opt | cc83 | Pbca | 1.7208 | 0.7269 |  | -83.99 | 3.03 | -18.323 | 3.2141 | 263.53 | -99.283 | Pbca
opt | cc28 | Pbca | 1.8142 | 0.7648 |  | -83.5 | 0 | 0 | 0 | 243.07 | -83.5 | Pbca
opt | cc60 | Pbca | 1.8297 | 0.7751 |  | -83.34 | 2.65 | -20.173 | 1.3103 | 294.54 | -100.863 | Pbca
opt | aq80 | P212121 | 1.8598 | 0.7841 |  | -87.41 | 3.18 | -17.191 | 7.3539 | 343.48 | -101.421 | P212121
opt | az24 | P212121 | 1.8505 | 0.7773 |  | -86.64 | 2.98 | -18.371 | 4.2181 | 253.36 | -102.031 | P212121
opt | aq71 | P212121 | 1.7694 | 0.7413 |  | -86.14 | 3.07 | -17.627 | 3.4746 | 338.49 | -100.697 | P212121
opt | az42 | P212121 | 1.7999 | 0.7516 |  | -85.87 | 3.14 | -17.618 | 5.0027 | 235.76 | -100.348 | P212121
opt | ay90 | Pca21 | 1.7861 | 0.7546 |  | -88.65 | 3.17 | -17.355 | 6.3623 | 334.92 | -102.835 | Pca21
opt | bh81 | Pca21 | 1.7949 | 0.7543 |  | -86.51 | 3.18 | -17.367 | 5.4675 | 221.89 | -100.697 | Pca21
opt | ay42 | Pca21 | 1.8077 | 0.7691 |  | -84.72 | 2.91 | -18.478 | 2.0394 | 298.45 | -100.288 | Pca21
opt | ay51 | Pca21 | 1.8433 | 0.7843 |  | -84.46 | 2.47 | -20.805 | 2.895 | 478.83 | -102.795 | Pca21
opt | cc66 | Pbc21 | 1.7968 | 0.7528 |  | -84.36 | 3.08 | -18.004 | 2.5605 | 0 | -99.284 | Pca21
opt | bh74 | Pca21 | 1.7489 | 0.7331 |  | -83.59 | 3.4 | -16.827 | 5.071 | 157.2 | -97.017 | Pca21