## FenamicAcid_CO
REFCODE | Formula | Study_ID | Common Name | IUPAC Systematic Name | Other Names | CSD Refcodes | Programs | Scientist | Date | Publication | Location on S Drive | Conformer Name | ΔEintra 1 /kJmol-1 | ΔEintra theory 1 | ΔEintra 2 /kJmol-1 | ΔEintra theory 2 | Conformer Comment | Label | Space Group | Z | a /Å | b /Å | c /Å | a /° | ß /° | γ /° | Symmetry | Density /gcm-3 | Packing Coefficient | Experimental Info | Intermolecular Lattice Energy /kJmol-1 | Repulsion Dispersion Energy /kJmol-1 | Lattice Energy /kJmol-1 | Zero Point Energy /kJmol-1 | Thermal Energy /kJmol-1 | Temp Thermal Energy /K | Born Stability | Elastic Axis Definition | Lowest Eigenvalue of Shear | Corresponding Eigenvector | Growth Volume | Potential Description
QQQBTY | C13 H11 N1 O2 | 10 | Fenamic Acid | 2-(phenylamino)benzoic acid | N-phenyl-anthranilic acid, 2-Aniliobenzoic Acid | QQQBTY02 | Flexible CrystalPredictor (1.6), dmaflex-Quick, CrystalOptimizer (2.2), DMACRYS (2.0.4) | Ogaga Uzoh | 2012 | See Study_ID=30 | /CHEMISTRY_CPOSS/Fenamates/FenamicAcid/QQQBTY_CO | dfA22 | 1.302 | PBE1PBE/6-31+G(d) | 0 |  | This is the DMAflex intra_molecular energy penalty. It is with respect to opt, and there is only 1 level of theory because DMAflex2 only keeps 1. | A22 | P21/c | 4 | 8.673 | 4.6703 | 27.2072 | 90 | 73.904 | 90 | LATT 1; SYMM -X , +Y +1/2, -Z +1/2 | 1.3376 | 0.7213 |  | -131.31 | -80.55 | -130.008 | 0 | 0 | 0 | 1 |  | 0 |  | 0 | CrystalOptimizer PBE1PBE/6-31+G(d) intramolecular energy with PBE1PBE/6-31+G(d) charge density and FIT potential
QQQBTY | C13 H11 N1 O2 | 10 | Fenamic Acid | 2-(phenylamino)benzoic acid | N-phenyl-anthranilic acid, 2-Aniliobenzoic Acid | QQQBTY02 | Flexible CrystalPredictor (1.6), dmaflex-Quick, CrystalOptimizer (2.2), DMACRYS (2.0.4) | Ogaga Uzoh | 2012 | See Study_ID=30 | /CHEMISTRY_CPOSS/Fenamates/FenamicAcid/QQQBTY_CO | dfE1 | 3.344 | PBE1PBE/6-31+G(d) | 0 |  | This is the DMAflex intra_molecular energy penalty. It is with respect to opt, and there is only 1 level of theory because DMAflex2 only keeps 1. | E1 | P-1 | 4 | 8.4562 | 9.9219 | 13.3687 | 90.907 | 88.159 | 71.536 | LATT 1 | 1.3324 | 0.7179 | QQQBTY02 (Form 1) | -133 | -163.28 | -129.656 | 0 | 0 | 0 | 1 |  | 0 |  | 0 | CrystalOptimizer PBE1PBE/6-31+G(d) intramolecular energy with PBE1PBE/6-31+G(d) charge density and FIT potential
QQQBTY | C13 H11 N1 O2 | 10 | Fenamic Acid | 2-(phenylamino)benzoic acid | N-phenyl-anthranilic acid, 2-Aniliobenzoic Acid | QQQBTY02 | Flexible CrystalPredictor (1.6), dmaflex-Quick, CrystalOptimizer (2.2), DMACRYS (2.0.4) | Ogaga Uzoh | 2012 | See Study_ID=30 | /CHEMISTRY_CPOSS/Fenamates/FenamicAcid/QQQBTY_CO | dfA58 | 1.5 | PBE1PBE/6-31+G(d) | 0 |  | This is the DMAflex intra_molecular energy penalty. It is with respect to opt, and there is only 1 level of theory because DMAflex2 only keeps 1. | A58 | P-1 | 2 | 13.9121 | 8.5938 | 4.6066 | 82.561 | 91.834 | 101.25 | LATT 1 | 1.3222 | 0.712 |  | -129.57 | -80.68 | -128.07 | 0 | 0 | 0 | 1 |  | 0 |  | 0 | CrystalOptimizer PBE1PBE/6-31+G(d) intramolecular energy with PBE1PBE/6-31+G(d) charge density and FIT potential
QQQBTY | C13 H11 N1 O2 | 10 | Fenamic Acid | 2-(phenylamino)benzoic acid | N-phenyl-anthranilic acid, 2-Aniliobenzoic Acid | QQQBTY02 | Flexible CrystalPredictor (1.6), dmaflex-Quick, CrystalOptimizer (2.2), DMACRYS (2.0.4) | Ogaga Uzoh | 2012 | See Study_ID=30 | /CHEMISTRY_CPOSS/Fenamates/FenamicAcid/QQQBTY_CO | dfA2 | 1.374 | PBE1PBE/6-31+G(d) | 0 |  | This is the DMAflex intra_molecular energy penalty. It is with respect to opt, and there is only 1 level of theory because DMAflex2 only keeps 1. | A2 | P-1 | 2 | 4.5035 | 9.2913 | 14.9313 | 69.485 | 91.781 | 68.471 | LATT 1 | 1.3234 | 0.715 |  | -129.1 | -81.12 | -127.726 | 0 | 0 | 0 | 1 |  | 0 |  | 0 | CrystalOptimizer PBE1PBE/6-31+G(d) intramolecular energy with PBE1PBE/6-31+G(d) charge density and FIT potential
QQQBTY | C13 H11 N1 O2 | 10 | Fenamic Acid | 2-(phenylamino)benzoic acid | N-phenyl-anthranilic acid, 2-Aniliobenzoic Acid | QQQBTY02 | Flexible CrystalPredictor (1.6), dmaflex-Quick, CrystalOptimizer (2.2), DMACRYS (2.0.4) | Ogaga Uzoh | 2012 | See Study_ID=30 | /CHEMISTRY_CPOSS/Fenamates/FenamicAcid/QQQBTY_CO | dfA1 | 1.31 | PBE1PBE/6-31+G(d) | 0 |  | This is the DMAflex intra_molecular energy penalty. It is with respect to opt, and there is only 1 level of theory because DMAflex2 only keeps 1. | A1 | P21/c | 4 | 4.4871 | 8.992 | 26.9741 | 90 | 78.96 | 90 | LATT 1; SYMM -X , +Y +1/2, -Z +1/2 | 1.3259 | 0.7122 |  | -128.84 | -80.14 | -127.53 | 0 | 0 | 0 | 1 |  | 0 |  | 0 | CrystalOptimizer PBE1PBE/6-31+G(d) intramolecular energy with PBE1PBE/6-31+G(d) charge density and FIT potential
QQQBTY | C13 H11 N1 O2 | 10 | Fenamic Acid | 2-(phenylamino)benzoic acid | N-phenyl-anthranilic acid, 2-Aniliobenzoic Acid | QQQBTY02 | Flexible CrystalPredictor (1.6), dmaflex-Quick, CrystalOptimizer (2.2), DMACRYS (2.0.4) | Ogaga Uzoh | 2012 | See Study_ID=30 | /CHEMISTRY_CPOSS/Fenamates/FenamicAcid/QQQBTY_CO | dfA59 | 0.877 | PBE1PBE/6-31+G(d) | 0 |  | This is the DMAflex intra_molecular energy penalty. It is with respect to opt, and there is only 1 level of theory because DMAflex2 only keeps 1. | A59 | P21/c | 4 | 4.5552 | 8.7969 | 27.1044 | 90 | 99.383 | 90 | LATT 1; SYMM -X , +Y +1/2, -Z +1/2 | 1.3217 | 0.7107 |  | -128.32 | -79.41 | -127.443 | 0 | 0 | 0 | 1 |  | 0 |  | 0 | CrystalOptimizer PBE1PBE/6-31+G(d) intramolecular energy with PBE1PBE/6-31+G(d) charge density and FIT potential
QQQBTY | C13 H11 N1 O2 | 10 | Fenamic Acid | 2-(phenylamino)benzoic acid | N-phenyl-anthranilic acid, 2-Aniliobenzoic Acid | QQQBTY02 | Flexible CrystalPredictor (1.6), dmaflex-Quick, CrystalOptimizer (2.2), DMACRYS (2.0.4) | Ogaga Uzoh | 2012 | See Study_ID=30 | /CHEMISTRY_CPOSS/Fenamates/FenamicAcid/QQQBTY_CO | dfA342 | 1.454 | PBE1PBE/6-31+G(d) | 0 |  | This is the DMAflex intra_molecular energy penalty. It is with respect to opt, and there is only 1 level of theory because DMAflex2 only keeps 1. | A342 | P21/c | 4 | 10.4814 | 15.0272 | 7.1456 | 90 | 103.246 | 90 | LATT 1; SYMM -X , +Y +1/2, -Z +1/2 | 1.2928 | 0.6954 |  | -128.75 | -77.27 | -127.296 | 0 | 0 | 0 | 1 |  | 0 |  | 0 | CrystalOptimizer PBE1PBE/6-31+G(d) intramolecular energy with PBE1PBE/6-31+G(d) charge density and FIT potential
QQQBTY | C13 H11 N1 O2 | 10 | Fenamic Acid | 2-(phenylamino)benzoic acid | N-phenyl-anthranilic acid, 2-Aniliobenzoic Acid | QQQBTY02 | Flexible CrystalPredictor (1.6), dmaflex-Quick, CrystalOptimizer (2.2), DMACRYS (2.0.4) | Ogaga Uzoh | 2012 | See Study_ID=30 | /CHEMISTRY_CPOSS/Fenamates/FenamicAcid/QQQBTY_CO | dfA10 | 1.228 | PBE1PBE/6-31+G(d) | 0 |  | This is the DMAflex intra_molecular energy penalty. It is with respect to opt, and there is only 1 level of theory because DMAflex2 only keeps 1. | A10 | P21/c | 4 | 4.5499 | 26.9945 | 8.8095 | 90 | 85.593 | 90 | LATT 1; SYMM -X , +Y +1/2, -Z +1/2 | 1.3129 | 0.7092 |  | -127.81 | -79.23 | -126.582 | 0 | 0 | 0 | 1 |  | 0 |  | 0 | CrystalOptimizer PBE1PBE/6-31+G(d) intramolecular energy with PBE1PBE/6-31+G(d) charge density and FIT potential
QQQBTY | C13 H11 N1 O2 | 10 | Fenamic Acid | 2-(phenylamino)benzoic acid | N-phenyl-anthranilic acid, 2-Aniliobenzoic Acid | QQQBTY02 | Flexible CrystalPredictor (1.6), dmaflex-Quick, CrystalOptimizer (2.2), DMACRYS (2.0.4) | Ogaga Uzoh | 2012 | See Study_ID=30 | /CHEMISTRY_CPOSS/Fenamates/FenamicAcid/QQQBTY_CO | dfA207 | 2.358 | PBE1PBE/6-31+G(d) | 0 |  | This is the DMAflex intra_molecular energy penalty. It is with respect to opt, and there is only 1 level of theory because DMAflex2 only keeps 1. | A207 | P21/c | 4 | 12.4065 | 7.8592 | 13.2134 | 90 | 122.789 | 90 | LATT 1; SYMM -X , +Y +1/2, -Z +1/2 | 1.3076 | 0.7037 |  | -128.69 | -77.59 | -126.332 | 0 | 0 | 0 | 1 |  | 0 |  | 0 | CrystalOptimizer PBE1PBE/6-31+G(d) intramolecular energy with PBE1PBE/6-31+G(d) charge density and FIT potential
QQQBTY | C13 H11 N1 O2 | 10 | Fenamic Acid | 2-(phenylamino)benzoic acid | N-phenyl-anthranilic acid, 2-Aniliobenzoic Acid | QQQBTY02 | Flexible CrystalPredictor (1.6), dmaflex-Quick, CrystalOptimizer (2.2), DMACRYS (2.0.4) | Ogaga Uzoh | 2012 | See Study_ID=30 | /CHEMISTRY_CPOSS/Fenamates/FenamicAcid/QQQBTY_CO | dfA126 | 1.916 | PBE1PBE/6-31+G(d) | 0 |  | This is the DMAflex intra_molecular energy penalty. It is with respect to opt, and there is only 1 level of theory because DMAflex2 only keeps 1. | A126 | P-1 | 2 | 12.2853 | 6.6955 | 7.4328 | 66.209 | 102.836 | 90.818 | LATT 1 | 1.3029 | 0.7027 |  | -128.01 | -79.67 | -126.094 | 0 | 0 | 0 | 1 |  | 0 |  | 0 | CrystalOptimizer PBE1PBE/6-31+G(d) intramolecular energy with PBE1PBE/6-31+G(d) charge density and FIT potential
QQQBTY | C13 H11 N1 O2 | 10 | Fenamic Acid | 2-(phenylamino)benzoic acid | N-phenyl-anthranilic acid, 2-Aniliobenzoic Acid | QQQBTY02 | Flexible CrystalPredictor (1.6), dmaflex-Quick, CrystalOptimizer (2.2), DMACRYS (2.0.4) | Ogaga Uzoh | 2012 | See Study_ID=30 | /CHEMISTRY_CPOSS/Fenamates/FenamicAcid/QQQBTY_CO | dfA151 | 2.091 | PBE1PBE/6-31+G(d) | 0 |  | This is the DMAflex intra_molecular energy penalty. It is with respect to opt, and there is only 1 level of theory because DMAflex2 only keeps 1. | A151 | P-1 | 2 | 12.8592 | 7.4359 | 6.6995 | 66.144 | 102.633 | 111.429 | LATT 1 | 1.303 | 0.7029 |  | -128.16 | -79.61 | -126.069 | 0 | 0 | 0 | 1 |  | 0 |  | 0 | CrystalOptimizer PBE1PBE/6-31+G(d) intramolecular energy with PBE1PBE/6-31+G(d) charge density and FIT potential
QQQBTY | C13 H11 N1 O2 | 10 | Fenamic Acid | 2-(phenylamino)benzoic acid | N-phenyl-anthranilic acid, 2-Aniliobenzoic Acid | QQQBTY02 | Flexible CrystalPredictor (1.6), dmaflex-Quick, CrystalOptimizer (2.2), DMACRYS (2.0.4) | Ogaga Uzoh | 2012 | See Study_ID=30 | /CHEMISTRY_CPOSS/Fenamates/FenamicAcid/QQQBTY_CO | dfA218 | 1.429 | PBE1PBE/6-31+G(d) | 0 |  | This is the DMAflex intra_molecular energy penalty. It is with respect to opt, and there is only 1 level of theory because DMAflex2 only keeps 1. | A218 | P21/c | 4 | 6.7874 | 24.563 | 7.7694 | 90 | 59.305 | 90 | LATT 1; SYMM -X , +Y +1/2, -Z +1/2 | 1.2716 | 0.6849 |  | -127.17 | -75.72 | -125.741 | 0 | 0 | 0 | 1 |  | 0 |  | 0 | CrystalOptimizer PBE1PBE/6-31+G(d) intramolecular energy with PBE1PBE/6-31+G(d) charge density and FIT potential
QQQBTY | C13 H11 N1 O2 | 10 | Fenamic Acid | 2-(phenylamino)benzoic acid | N-phenyl-anthranilic acid, 2-Aniliobenzoic Acid | QQQBTY02 | Flexible CrystalPredictor (1.6), dmaflex-Quick, CrystalOptimizer (2.2), DMACRYS (2.0.4) | Ogaga Uzoh | 2012 | See Study_ID=30 | /CHEMISTRY_CPOSS/Fenamates/FenamicAcid/QQQBTY_CO | dfA16 | 13.245 | PBE1PBE/6-31+G(d) | 0 |  | This is the DMAflex intra_molecular energy penalty. It is with respect to opt, and there is only 1 level of theory because DMAflex2 only keeps 1. | A16 | P21/n | 4 | 13.9625 | 5.2045 | 15.0704 | 90 | 78.128 | 90 | LATT 1; SYMM -X +1/2, +Y +1/2, -Z +1/2 | 1.3216 | 0.707 |  | -138.85 | -77.15 | -125.605 | 0 | 0 | 0 | 1 |  | 0 |  | 0 | CrystalOptimizer PBE1PBE/6-31+G(d) intramolecular energy with PBE1PBE/6-31+G(d) charge density and FIT potential
QQQBTY | C13 H11 N1 O2 | 10 | Fenamic Acid | 2-(phenylamino)benzoic acid | N-phenyl-anthranilic acid, 2-Aniliobenzoic Acid | QQQBTY02 | Flexible CrystalPredictor (1.6), dmaflex-Quick, CrystalOptimizer (2.2), DMACRYS (2.0.4) | Ogaga Uzoh | 2012 | See Study_ID=30 | /CHEMISTRY_CPOSS/Fenamates/FenamicAcid/QQQBTY_CO | dfA28 | 13.235 | PBE1PBE/6-31+G(d) | 0 |  | This is the DMAflex intra_molecular energy penalty. It is with respect to opt, and there is only 1 level of theory because DMAflex2 only keeps 1. | A28 | P21/c | 4 | 13.9631 | 5.2024 | 18.3285 | 90 | 53.602 | 90 | LATT 1; SYMM -X , +Y +1/2, -Z +1/2 | 1.3216 | 0.7084 |  | -138.83 | -77.16 | -125.595 | 0 | 0 | 0 | 1 |  | 0 |  | 0 | CrystalOptimizer PBE1PBE/6-31+G(d) intramolecular energy with PBE1PBE/6-31+G(d) charge density and FIT potential
QQQBTY | C13 H11 N1 O2 | 10 | Fenamic Acid | 2-(phenylamino)benzoic acid | N-phenyl-anthranilic acid, 2-Aniliobenzoic Acid | QQQBTY02 | Flexible CrystalPredictor (1.6), dmaflex-Quick, CrystalOptimizer (2.2), DMACRYS (2.0.4) | Ogaga Uzoh | 2012 | See Study_ID=30 | /CHEMISTRY_CPOSS/Fenamates/FenamicAcid/QQQBTY_CO | dfA230 | 1.235 | PBE1PBE/6-31+G(d) | 0 |  | This is the DMAflex intra_molecular energy penalty. It is with respect to opt, and there is only 1 level of theory because DMAflex2 only keeps 1. | A230 | P-1 | 2 | 4.2984 | 14.2721 | 9.9231 | 70.411 | 77.501 | 72.49 | LATT 1 | 1.3056 | 0.7011 |  | -126.54 | -80.73 | -125.305 | 0 | 0 | 0 | 1 |  | 0 |  | 0 | CrystalOptimizer PBE1PBE/6-31+G(d) intramolecular energy with PBE1PBE/6-31+G(d) charge density and FIT potential
QQQBTY | C13 H11 N1 O2 | 10 | Fenamic Acid | 2-(phenylamino)benzoic acid | N-phenyl-anthranilic acid, 2-Aniliobenzoic Acid | QQQBTY02 | Flexible CrystalPredictor (1.6), dmaflex-Quick, CrystalOptimizer (2.2), DMACRYS (2.0.4) | Ogaga Uzoh | 2012 | See Study_ID=30 | /CHEMISTRY_CPOSS/Fenamates/FenamicAcid/QQQBTY_CO | dfA147 | 1.206 | PBE1PBE/6-31+G(d) | 0 |  | This is the DMAflex intra_molecular energy penalty. It is with respect to opt, and there is only 1 level of theory because DMAflex2 only keeps 1. | A147 | P21/n | 4 | 6.2099 | 28.6825 | 6.4527 | 90 | 72.146 | 90 | LATT 1; SYMM -X +1/2, +Y +1/2, -Z +1/2 | 1.2947 | 0.6965 |  | -126.26 | -76.95 | -125.054 | 0 | 0 | 0 | 1 |  | 0 |  | 0 | CrystalOptimizer PBE1PBE/6-31+G(d) intramolecular energy with PBE1PBE/6-31+G(d) charge density and FIT potential
QQQBTY | C13 H11 N1 O2 | 10 | Fenamic Acid | 2-(phenylamino)benzoic acid | N-phenyl-anthranilic acid, 2-Aniliobenzoic Acid | QQQBTY02 | Flexible CrystalPredictor (1.6), dmaflex-Quick, CrystalOptimizer (2.2), DMACRYS (2.0.4) | Ogaga Uzoh | 2012 | See Study_ID=30 | /CHEMISTRY_CPOSS/Fenamates/FenamicAcid/QQQBTY_CO | dfA4 | 13.109 | PBE1PBE/6-31+G(d) | 0 |  | This is the DMAflex intra_molecular energy penalty. It is with respect to opt, and there is only 1 level of theory because DMAflex2 only keeps 1. | A4 | P21/c | 4 | 17.8938 | 5.3607 | 12.7962 | 90 | 61.426 | 90 | LATT 1; SYMM -X , +Y +1/2, -Z +1/2 | 1.3139 | 0.7042 |  | -138.11 | -78.15 | -125.001 | 0 | 0 | 0 | 1 |  | 0 |  | 0 | CrystalOptimizer PBE1PBE/6-31+G(d) intramolecular energy with PBE1PBE/6-31+G(d) charge density and FIT potential
QQQBTY | C13 H11 N1 O2 | 10 | Fenamic Acid | 2-(phenylamino)benzoic acid | N-phenyl-anthranilic acid, 2-Aniliobenzoic Acid | QQQBTY02 | Flexible CrystalPredictor (1.6), dmaflex-Quick, CrystalOptimizer (2.2), DMACRYS (2.0.4) | Ogaga Uzoh | 2012 | See Study_ID=30 | /CHEMISTRY_CPOSS/Fenamates/FenamicAcid/QQQBTY_CO | dfA287 | 2.385 | PBE1PBE/6-31+G(d) | 0 |  | This is the DMAflex intra_molecular energy penalty. It is with respect to opt, and there is only 1 level of theory because DMAflex2 only keeps 1. | A287 | P21/n | 4 | 14.2964 | 4.5814 | 17.7339 | 90 | 70.434 | 90 | LATT 1; SYMM -X +1/2, +Y +1/2, -Z +1/2 | 1.2941 | 0.6973 |  | -127.36 | -76.86 | -124.975 | 0 | 0 | 0 | 1 |  | 0 |  | 0 | CrystalOptimizer PBE1PBE/6-31+G(d) intramolecular energy with PBE1PBE/6-31+G(d) charge density and FIT potential
QQQBTY | C13 H11 N1 O2 | 10 | Fenamic Acid | 2-(phenylamino)benzoic acid | N-phenyl-anthranilic acid, 2-Aniliobenzoic Acid | QQQBTY02 | Flexible CrystalPredictor (1.6), dmaflex-Quick, CrystalOptimizer (2.2), DMACRYS (2.0.4) | Ogaga Uzoh | 2012 | See Study_ID=30 | /CHEMISTRY_CPOSS/Fenamates/FenamicAcid/QQQBTY_CO | dfA248 | 1.332 | PBE1PBE/6-31+G(d) | 0 |  | This is the DMAflex intra_molecular energy penalty. It is with respect to opt, and there is only 1 level of theory because DMAflex2 only keeps 1. | A248 | C2/c | 4 | 11.4153 | 7.6102 | 25.9604 | 90 | 98.378 | 90 | LATT 7; SYMM -X , +Y , -Z +1/2 | 1.2696 | 0.6833 |  | -126.3 | -75.02 | -124.968 | 0 | 0 | 0 | 1 |  | 0 |  | 0 | CrystalOptimizer PBE1PBE/6-31+G(d) intramolecular energy with PBE1PBE/6-31+G(d) charge density and FIT potential
QQQBTY | C13 H11 N1 O2 | 10 | Fenamic Acid | 2-(phenylamino)benzoic acid | N-phenyl-anthranilic acid, 2-Aniliobenzoic Acid | QQQBTY02 | Flexible CrystalPredictor (1.6), dmaflex-Quick, CrystalOptimizer (2.2), DMACRYS (2.0.4) | Ogaga Uzoh | 2012 | See Study_ID=30 | /CHEMISTRY_CPOSS/Fenamates/FenamicAcid/QQQBTY_CO | dfA18 | 1.316 | PBE1PBE/6-31+G(d) | 0 |  | This is the DMAflex intra_molecular energy penalty. It is with respect to opt, and there is only 1 level of theory because DMAflex2 only keeps 1. | A18 | P-1 | 2 | 8.6455 | 7.9743 | 9.4154 | 106.314 | 101.797 | 112.624 | LATT 1 | 1.3161 | 0.7045 |  | -125.83 | -81.57 | -124.514 | 0 | 0 | 0 | 1 |  | 0 |  | 0 | CrystalOptimizer PBE1PBE/6-31+G(d) intramolecular energy with PBE1PBE/6-31+G(d) charge density and FIT potential
QQQBTY | C13 H11 N1 O2 | 10 | Fenamic Acid | 2-(phenylamino)benzoic acid | N-phenyl-anthranilic acid, 2-Aniliobenzoic Acid | QQQBTY02 | Flexible CrystalPredictor (1.6), dmaflex-Quick, CrystalOptimizer (2.2), DMACRYS (2.0.4) | Ogaga Uzoh | 2012 | See Study_ID=30 | /CHEMISTRY_CPOSS/Fenamates/FenamicAcid/QQQBTY_CO | dfA135 | 1.078 | PBE1PBE/6-31+G(d) | 0 |  | This is the DMAflex intra_molecular energy penalty. It is with respect to opt, and there is only 1 level of theory because DMAflex2 only keeps 1. | A135 | P-1 | 2 | 9.9575 | 8.6372 | 7.8991 | 112.385 | 78.893 | 68.361 | LATT 1 | 1.3156 | 0.7044 |  | -125.51 | -81.85 | -124.432 | 0 | 0 | 0 | 1 |  | 0 |  | 0 | CrystalOptimizer PBE1PBE/6-31+G(d) intramolecular energy with PBE1PBE/6-31+G(d) charge density and FIT potential
QQQBTY | C13 H11 N1 O2 | 10 | Fenamic Acid | 2-(phenylamino)benzoic acid | N-phenyl-anthranilic acid, 2-Aniliobenzoic Acid | QQQBTY02 | Flexible CrystalPredictor (1.6), dmaflex-Quick, CrystalOptimizer (2.2), DMACRYS (2.0.4) | Ogaga Uzoh | 2012 | See Study_ID=30 | /CHEMISTRY_CPOSS/Fenamates/FenamicAcid/QQQBTY_CO | dfA301 | 1.24 | PBE1PBE/6-31+G(d) | 0 |  | This is the DMAflex intra_molecular energy penalty. It is with respect to opt, and there is only 1 level of theory because DMAflex2 only keeps 1. | A301 | P-1 | 2 | 8.6323 | 7.2135 | 9.228 | 86.005 | 104.816 | 80.402 | LATT 1 | 1.3019 | 0.6985 |  | -125.55 | -80.14 | -124.31 | 0 | 0 | 0 | 1 |  | 0 |  | 0 | CrystalOptimizer PBE1PBE/6-31+G(d) intramolecular energy with PBE1PBE/6-31+G(d) charge density and FIT potential
QQQBTY | C13 H11 N1 O2 | 10 | Fenamic Acid | 2-(phenylamino)benzoic acid | N-phenyl-anthranilic acid, 2-Aniliobenzoic Acid | QQQBTY02 | Flexible CrystalPredictor (1.6), dmaflex-Quick, CrystalOptimizer (2.2), DMACRYS (2.0.4) | Ogaga Uzoh | 2012 | See Study_ID=30 | /CHEMISTRY_CPOSS/Fenamates/FenamicAcid/QQQBTY_CO | dfA412 | 6.298 | PBE1PBE/6-31+G(d) | 0 |  | This is the DMAflex intra_molecular energy penalty. It is with respect to opt, and there is only 1 level of theory because DMAflex2 only keeps 1. | A412 | P21/c | 4 | 4.5506 | 19.3009 | 14.3812 | 90 | 58.478 | 90 | LATT 1; SYMM -X , +Y +1/2, -Z +1/2 | 1.3154 | 0.7085 |  | -130.59 | -77.64 | -124.292 | 0 | 0 | 0 | 1 |  | 0 |  | 0 | CrystalOptimizer PBE1PBE/6-31+G(d) intramolecular energy with PBE1PBE/6-31+G(d) charge density and FIT potential
QQQBTY | C13 H11 N1 O2 | 10 | Fenamic Acid | 2-(phenylamino)benzoic acid | N-phenyl-anthranilic acid, 2-Aniliobenzoic Acid | QQQBTY02 | Flexible CrystalPredictor (1.6), dmaflex-Quick, CrystalOptimizer (2.2), DMACRYS (2.0.4) | Ogaga Uzoh | 2012 | See Study_ID=30 | /CHEMISTRY_CPOSS/Fenamates/FenamicAcid/QQQBTY_CO | dfA192 | 6.266 | PBE1PBE/6-31+G(d) | 0 |  | This is the DMAflex intra_molecular energy penalty. It is with respect to opt, and there is only 1 level of theory because DMAflex2 only keeps 1. | A192 | P21/c | 4 | 4.5504 | 19.3017 | 12.3616 | 90 | 97.343 | 90 | LATT 1; SYMM -X , +Y +1/2, -Z +1/2 | 1.3153 | 0.7097 |  | -130.54 | -77.63 | -124.274 | 0 | 0 | 0 | 1 |  | 0 |  | 0 | CrystalOptimizer PBE1PBE/6-31+G(d) intramolecular energy with PBE1PBE/6-31+G(d) charge density and FIT potential
QQQBTY | C13 H11 N1 O2 | 10 | Fenamic Acid | 2-(phenylamino)benzoic acid | N-phenyl-anthranilic acid, 2-Aniliobenzoic Acid | QQQBTY02 | Flexible CrystalPredictor (1.6), dmaflex-Quick, CrystalOptimizer (2.2), DMACRYS (2.0.4) | Ogaga Uzoh | 2012 | See Study_ID=30 | /CHEMISTRY_CPOSS/Fenamates/FenamicAcid/QQQBTY_CO | dfA33 | 1.26 | PBE1PBE/6-31+G(d) | 0 |  | This is the DMAflex intra_molecular energy penalty. It is with respect to opt, and there is only 1 level of theory because DMAflex2 only keeps 1. | A33 | P21/c | 4 | 4.2643 | 26.0771 | 10.0161 | 90 | 102.493 | 90 | LATT 1; SYMM -X , +Y +1/2, -Z +1/2 | 1.3025 | 0.6997 |  | -125.46 | -80.34 | -124.2 | 0 | 0 | 0 | 1 |  | 0 |  | 0 | CrystalOptimizer PBE1PBE/6-31+G(d) intramolecular energy with PBE1PBE/6-31+G(d) charge density and FIT potential
QQQBTY | C13 H11 N1 O2 | 10 | Fenamic Acid | 2-(phenylamino)benzoic acid | N-phenyl-anthranilic acid, 2-Aniliobenzoic Acid | QQQBTY02 | Flexible CrystalPredictor (1.6), dmaflex-Quick, CrystalOptimizer (2.2), DMACRYS (2.0.4) | Ogaga Uzoh | 2012 | See Study_ID=30 | /CHEMISTRY_CPOSS/Fenamates/FenamicAcid/QQQBTY_CO | dfA324 | 1.43 | PBE1PBE/6-31+G(d) | 0 |  | This is the DMAflex intra_molecular energy penalty. It is with respect to opt, and there is only 1 level of theory because DMAflex2 only keeps 1. | A324 | Pbca | 8 | 7.5399 | 31.9702 | 9.0898 | 90 | 90 | 90 | LATT 1; SYMM +X +1/2, -Y +1/2, -Z ; SYMM -X , +Y +1/2, -Z +1/2; SYMM -X +1/2, -Y , +Z +1/2 | 1.2928 | 0.6954 |  | -125.37 | -79.34 | -123.94 | 0 | 0 | 0 | 1 |  | 0 |  | 0 | CrystalOptimizer PBE1PBE/6-31+G(d) intramolecular energy with PBE1PBE/6-31+G(d) charge density and FIT potential
QQQBTY | C13 H11 N1 O2 | 10 | Fenamic Acid | 2-(phenylamino)benzoic acid | N-phenyl-anthranilic acid, 2-Aniliobenzoic Acid | QQQBTY02 | Flexible CrystalPredictor (1.6), dmaflex-Quick, CrystalOptimizer (2.2), DMACRYS (2.0.4) | Ogaga Uzoh | 2012 | See Study_ID=30 | /CHEMISTRY_CPOSS/Fenamates/FenamicAcid/QQQBTY_CO | dfA1155 | 13.844 | PBE1PBE/6-31+G(d) | 0 |  | This is the DMAflex intra_molecular energy penalty. It is with respect to opt, and there is only 1 level of theory because DMAflex2 only keeps 1. | A1155 | P21/c | 4 | 5.0215 | 21.746 | 10.0535 | 90 | 106.138 | 90 | LATT 1; SYMM -X , +Y +1/2, -Z +1/2 | 1.343 | 0.721 |  | -137.49 | -84.49 | -123.646 | 0 | 0 | 0 | 1 |  | 0 |  | 0 | CrystalOptimizer PBE1PBE/6-31+G(d) intramolecular energy with PBE1PBE/6-31+G(d) charge density and FIT potential
QQQBTY | C13 H11 N1 O2 | 10 | Fenamic Acid | 2-(phenylamino)benzoic acid | N-phenyl-anthranilic acid, 2-Aniliobenzoic Acid | QQQBTY02 | Flexible CrystalPredictor (1.6), dmaflex-Quick, CrystalOptimizer (2.2), DMACRYS (2.0.4) | Ogaga Uzoh | 2012 | See Study_ID=30 | /CHEMISTRY_CPOSS/Fenamates/FenamicAcid/QQQBTY_CO | dfA19 | 13.795 | PBE1PBE/6-31+G(d) | 0 |  | This is the DMAflex intra_molecular energy penalty. It is with respect to opt, and there is only 1 level of theory because DMAflex2 only keeps 1. | A19 | P21/c | 4 | 5.0212 | 21.7445 | 10.0543 | 90 | 73.913 | 90 | LATT 1; SYMM -X , +Y +1/2, -Z +1/2 | 1.3428 | 0.7207 |  | -137.43 | -84.45 | -123.635 | 0 | 0 | 0 | 1 |  | 0 |  | 0 | CrystalOptimizer PBE1PBE/6-31+G(d) intramolecular energy with PBE1PBE/6-31+G(d) charge density and FIT potential
QQQBTY | C13 H11 N1 O2 | 10 | Fenamic Acid | 2-(phenylamino)benzoic acid | N-phenyl-anthranilic acid, 2-Aniliobenzoic Acid | QQQBTY02 | Flexible CrystalPredictor (1.6), dmaflex-Quick, CrystalOptimizer (2.2), DMACRYS (2.0.4) | Ogaga Uzoh | 2012 | See Study_ID=30 | /CHEMISTRY_CPOSS/Fenamates/FenamicAcid/QQQBTY_CO | dfA383 | 0.544 | PBE1PBE/6-31+G(d) | 0 |  | This is the DMAflex intra_molecular energy penalty. It is with respect to opt, and there is only 1 level of theory because DMAflex2 only keeps 1. | A383 | P21/c | 4 | 14.5987 | 4.3671 | 18.2953 | 90 | 69.91 | 90 | LATT 1; SYMM -X , +Y +1/2, -Z +1/2 | 1.293 | 0.6956 |  | -124.08 | -78.93 | -123.536 | 0 | 0 | 0 | 1 |  | 0 |  | 0 | CrystalOptimizer PBE1PBE/6-31+G(d) intramolecular energy with PBE1PBE/6-31+G(d) charge density and FIT potential
QQQBTY | C13 H11 N1 O2 | 10 | Fenamic Acid | 2-(phenylamino)benzoic acid | N-phenyl-anthranilic acid, 2-Aniliobenzoic Acid | QQQBTY02 | Flexible CrystalPredictor (1.6), dmaflex-Quick, CrystalOptimizer (2.2), DMACRYS (2.0.4) | Ogaga Uzoh | 2012 | See Study_ID=30 | /CHEMISTRY_CPOSS/Fenamates/FenamicAcid/QQQBTY_CO | dfA334 | 3.528 | PBE1PBE/6-31+G(d) | 0 |  | This is the DMAflex intra_molecular energy penalty. It is with respect to opt, and there is only 1 level of theory because DMAflex2 only keeps 1. | A334 | C2/c | 4 | 21.6884 | 8.4508 | 14.2612 | 90 | 122.911 | 90 | LATT 7; SYMM -X , +Y , -Z +1/2 | 1.2909 | 0.6949 |  | -126.83 | -80.65 | -123.302 | 0 | 0 | 0 | 1 |  | 0 |  | 0 | CrystalOptimizer PBE1PBE/6-31+G(d) intramolecular energy with PBE1PBE/6-31+G(d) charge density and FIT potential
QQQBTY | C13 H11 N1 O2 | 10 | Fenamic Acid | 2-(phenylamino)benzoic acid | N-phenyl-anthranilic acid, 2-Aniliobenzoic Acid | QQQBTY02 | Flexible CrystalPredictor (1.6), dmaflex-Quick, CrystalOptimizer (2.2), DMACRYS (2.0.4) | Ogaga Uzoh | 2012 | See Study_ID=30 | /CHEMISTRY_CPOSS/Fenamates/FenamicAcid/QQQBTY_CO | dfA434 | 1.813 | PBE1PBE/6-31+G(d) | 0 |  | This is the DMAflex intra_molecular energy penalty. It is with respect to opt, and there is only 1 level of theory because DMAflex2 only keeps 1. | A434 | P21/c | 4 | 7.1057 | 14.344 | 11.9351 | 90 | 117.04 | 90 | LATT 1; SYMM -X , +Y +1/2, -Z +1/2 | 1.3072 | 0.7034 |  | -124.89 | -80.36 | -123.077 | 0 | 0 | 0 | 1 |  | 0 |  | 0 | CrystalOptimizer PBE1PBE/6-31+G(d) intramolecular energy with PBE1PBE/6-31+G(d) charge density and FIT potential
QQQBTY | C13 H11 N1 O2 | 10 | Fenamic Acid | 2-(phenylamino)benzoic acid | N-phenyl-anthranilic acid, 2-Aniliobenzoic Acid | QQQBTY02 | Flexible CrystalPredictor (1.6), dmaflex-Quick, CrystalOptimizer (2.2), DMACRYS (2.0.4) | Ogaga Uzoh | 2012 | See Study_ID=30 | /CHEMISTRY_CPOSS/Fenamates/FenamicAcid/QQQBTY_CO | dfA484 | 1.131 | PBE1PBE/6-31+G(d) | 0 |  | This is the DMAflex intra_molecular energy penalty. It is with respect to opt, and there is only 1 level of theory because DMAflex2 only keeps 1. | A484 | C2/c | 4 | 38.786 | 8.9595 | 7.4825 | 90 | 58.703 | 90 | LATT 7; SYMM -X , +Y , -Z +1/2 | 1.2749 | 0.6851 |  | -124.07 | -78.84 | -122.939 | 0 | 0 | 0 | 1 |  | 0 |  | 0 | CrystalOptimizer PBE1PBE/6-31+G(d) intramolecular energy with PBE1PBE/6-31+G(d) charge density and FIT potential
QQQBTY | C13 H11 N1 O2 | 10 | Fenamic Acid | 2-(phenylamino)benzoic acid | N-phenyl-anthranilic acid, 2-Aniliobenzoic Acid | QQQBTY02 | Flexible CrystalPredictor (1.6), dmaflex-Quick, CrystalOptimizer (2.2), DMACRYS (2.0.4) | Ogaga Uzoh | 2012 | See Study_ID=30 | /CHEMISTRY_CPOSS/Fenamates/FenamicAcid/QQQBTY_CO | dfA2880 | 8.187 | PBE1PBE/6-31+G(d) | 0 |  | This is the DMAflex intra_molecular energy penalty. It is with respect to opt, and there is only 1 level of theory because DMAflex2 only keeps 1. | A2880 | P21/n | 4 | 14.9398 | 4.9073 | 14.5766 | 90 | 88.009 | 90 | LATT 1; SYMM -X +1/2, +Y +1/2, -Z +1/2 | 1.3261 | 0.7142 |  | -131.01 | -82.49 | -122.823 | 0 | 0 | 0 | 1 |  | 0 |  | 0 | CrystalOptimizer PBE1PBE/6-31+G(d) intramolecular energy with PBE1PBE/6-31+G(d) charge density and FIT potential
QQQBTY | C13 H11 N1 O2 | 10 | Fenamic Acid | 2-(phenylamino)benzoic acid | N-phenyl-anthranilic acid, 2-Aniliobenzoic Acid | QQQBTY02 | Flexible CrystalPredictor (1.6), dmaflex-Quick, CrystalOptimizer (2.2), DMACRYS (2.0.4) | Ogaga Uzoh | 2012 | See Study_ID=30 | /CHEMISTRY_CPOSS/Fenamates/FenamicAcid/QQQBTY_CO | dfA23 | 9.108 | PBE1PBE/6-31+G(d) | 0 |  | This is the DMAflex intra_molecular energy penalty. It is with respect to opt, and there is only 1 level of theory because DMAflex2 only keeps 1. | A23 | P21/c | 4 | 6.4503 | 34.2908 | 6.5404 | 90 | 131.677 | 90 | LATT 1; SYMM -X , +Y +1/2, -Z +1/2 | 1.3108 | 0.7048 |  | -131.82 | -76 | -122.712 | 0 | 0 | 0 | 1 |  | 0 |  | 0 | CrystalOptimizer PBE1PBE/6-31+G(d) intramolecular energy with PBE1PBE/6-31+G(d) charge density and FIT potential
QQQBTY | C13 H11 N1 O2 | 10 | Fenamic Acid | 2-(phenylamino)benzoic acid | N-phenyl-anthranilic acid, 2-Aniliobenzoic Acid | QQQBTY02 | Flexible CrystalPredictor (1.6), dmaflex-Quick, CrystalOptimizer (2.2), DMACRYS (2.0.4) | Ogaga Uzoh | 2012 | See Study_ID=30 | /CHEMISTRY_CPOSS/Fenamates/FenamicAcid/QQQBTY_CO | dfA365 | 0.983 | PBE1PBE/6-31+G(d) | 0 |  | This is the DMAflex intra_molecular energy penalty. It is with respect to opt, and there is only 1 level of theory because DMAflex2 only keeps 1. | A365 | C2/c | 4 | 22.1151 | 7.6088 | 15.1031 | 90 | 61.5 | 90 | LATT 7; SYMM -X , +Y , -Z +1/2 | 1.2683 | 0.6825 |  | -123.38 | -77.95 | -122.397 | 0 | 0 | 0 | 1 |  | 0 |  | 0 | CrystalOptimizer PBE1PBE/6-31+G(d) intramolecular energy with PBE1PBE/6-31+G(d) charge density and FIT potential
QQQBTY | C13 H11 N1 O2 | 10 | Fenamic Acid | 2-(phenylamino)benzoic acid | N-phenyl-anthranilic acid, 2-Aniliobenzoic Acid | QQQBTY02 | Flexible CrystalPredictor (1.6), dmaflex-Quick, CrystalOptimizer (2.2), DMACRYS (2.0.4) | Ogaga Uzoh | 2012 | See Study_ID=30 | /CHEMISTRY_CPOSS/Fenamates/FenamicAcid/QQQBTY_CO | dfA3727 | 13.712 | PBE1PBE/6-31+G(d) | 0 |  | This is the DMAflex intra_molecular energy penalty. It is with respect to opt, and there is only 1 level of theory because DMAflex2 only keeps 1. | A3727 | P-1 | 2 | 11.97 | 9.9364 | 4.9981 | 75.34 | 68.154 | 80.375 | LATT 1 | 1.331 | 0.714 |  | -136.06 | -83.97 | -122.348 | 0 | 0 | 0 | 1 |  | 0 |  | 0 | CrystalOptimizer PBE1PBE/6-31+G(d) intramolecular energy with PBE1PBE/6-31+G(d) charge density and FIT potential
QQQBTY | C13 H11 N1 O2 | 10 | Fenamic Acid | 2-(phenylamino)benzoic acid | N-phenyl-anthranilic acid, 2-Aniliobenzoic Acid | QQQBTY02 | Flexible CrystalPredictor (1.6), dmaflex-Quick, CrystalOptimizer (2.2), DMACRYS (2.0.4) | Ogaga Uzoh | 2012 | See Study_ID=30 | /CHEMISTRY_CPOSS/Fenamates/FenamicAcid/QQQBTY_CO | dfA43 | 13.71 | PBE1PBE/6-31+G(d) | 0 |  | This is the DMAflex intra_molecular energy penalty. It is with respect to opt, and there is only 1 level of theory because DMAflex2 only keeps 1. | A43 | P-1 | 2 | 11.9822 | 5.0011 | 9.9213 | 75.557 | 99.727 | 112.017 | LATT 1 | 1.3315 | 0.7142 |  | -136.05 | -83.96 | -122.34 | 0 | 0 | 0 | 1 |  | 0 |  | 0 | CrystalOptimizer PBE1PBE/6-31+G(d) intramolecular energy with PBE1PBE/6-31+G(d) charge density and FIT potential
QQQBTY | C13 H11 N1 O2 | 10 | Fenamic Acid | 2-(phenylamino)benzoic acid | N-phenyl-anthranilic acid, 2-Aniliobenzoic Acid | QQQBTY02 | Flexible CrystalPredictor (1.6), dmaflex-Quick, CrystalOptimizer (2.2), DMACRYS (2.0.4) | Ogaga Uzoh | 2012 | See Study_ID=30 | /CHEMISTRY_CPOSS/Fenamates/FenamicAcid/QQQBTY_CO | dfA2636 | 13.651 | PBE1PBE/6-31+G(d) | 0 |  | This is the DMAflex intra_molecular energy penalty. It is with respect to opt, and there is only 1 level of theory because DMAflex2 only keeps 1. | A2636 | P-1 | 2 | 11.1143 | 5.0026 | 9.9298 | 75.45 | 93.891 | 87.267 | LATT 1 | 1.3312 | 0.714 |  | -135.99 | -83.98 | -122.339 | 0 | 0 | 0 | 1 |  | 0 |  | 0 | CrystalOptimizer PBE1PBE/6-31+G(d) intramolecular energy with PBE1PBE/6-31+G(d) charge density and FIT potential
QQQBTY | C13 H11 N1 O2 | 10 | Fenamic Acid | 2-(phenylamino)benzoic acid | N-phenyl-anthranilic acid, 2-Aniliobenzoic Acid | QQQBTY02 | Flexible CrystalPredictor (1.6), dmaflex-Quick, CrystalOptimizer (2.2), DMACRYS (2.0.4) | Ogaga Uzoh | 2012 | See Study_ID=30 | /CHEMISTRY_CPOSS/Fenamates/FenamicAcid/QQQBTY_CO | dfA7 | 13.699 | PBE1PBE/6-31+G(d) | 0 |  | This is the DMAflex intra_molecular energy penalty. It is with respect to opt, and there is only 1 level of theory because DMAflex2 only keeps 1. | A7 | P-1 | 2 | 4.9985 | 11.1224 | 9.9257 | 84.833 | 104.399 | 92.877 | LATT 1 | 1.3309 | 0.7115 |  | -136.03 | -83.98 | -122.331 | 0 | 0 | 0 | 1 |  | 0 |  | 0 | CrystalOptimizer PBE1PBE/6-31+G(d) intramolecular energy with PBE1PBE/6-31+G(d) charge density and FIT potential
QQQBTY | C13 H11 N1 O2 | 10 | Fenamic Acid | 2-(phenylamino)benzoic acid | N-phenyl-anthranilic acid, 2-Aniliobenzoic Acid | QQQBTY02 | Flexible CrystalPredictor (1.6), dmaflex-Quick, CrystalOptimizer (2.2), DMACRYS (2.0.4) | Ogaga Uzoh | 2012 | See Study_ID=30 | /CHEMISTRY_CPOSS/Fenamates/FenamicAcid/QQQBTY_CO | dfA231 | 3.112 | PBE1PBE/6-31+G(d) | 0 |  | This is the DMAflex intra_molecular energy penalty. It is with respect to opt, and there is only 1 level of theory because DMAflex2 only keeps 1. | A231 | P21/c | 4 | 10.8884 | 7.6942 | 13.0192 | 90 | 90.339 | 90 | LATT 1; SYMM -X , +Y +1/2, -Z +1/2 | 1.2985 | 0.6987 |  | -125.26 | -77.4 | -122.148 | 0 | 0 | 0 | 1 |  | 0 |  | 0 | CrystalOptimizer PBE1PBE/6-31+G(d) intramolecular energy with PBE1PBE/6-31+G(d) charge density and FIT potential
QQQBTY | C13 H11 N1 O2 | 10 | Fenamic Acid | 2-(phenylamino)benzoic acid | N-phenyl-anthranilic acid, 2-Aniliobenzoic Acid | QQQBTY02 | Flexible CrystalPredictor (1.6), dmaflex-Quick, CrystalOptimizer (2.2), DMACRYS (2.0.4) | Ogaga Uzoh | 2012 | See Study_ID=30 | /CHEMISTRY_CPOSS/Fenamates/FenamicAcid/QQQBTY_CO | dfA5226 | 1.297 | PBE1PBE/6-31+G(d) | 0 |  | This is the DMAflex intra_molecular energy penalty. It is with respect to opt, and there is only 1 level of theory because DMAflex2 only keeps 1. | A5226 | P-1 | 2 | 10.1564 | 13.2648 | 9.8593 | 140.858 | 116.531 | 43.793 | LATT 1 | 1.2635 | 0.6767 |  | -123.38 | -70.49 | -122.083 | 0 | 0 | 0 | 1 |  | 0 |  | 0 | CrystalOptimizer PBE1PBE/6-31+G(d) intramolecular energy with PBE1PBE/6-31+G(d) charge density and FIT potential
QQQBTY | C13 H11 N1 O2 | 10 | Fenamic Acid | 2-(phenylamino)benzoic acid | N-phenyl-anthranilic acid, 2-Aniliobenzoic Acid | QQQBTY02 | Flexible CrystalPredictor (1.6), dmaflex-Quick, CrystalOptimizer (2.2), DMACRYS (2.0.4) | Ogaga Uzoh | 2012 | See Study_ID=30 | /CHEMISTRY_CPOSS/Fenamates/FenamicAcid/QQQBTY_CO | dfA417 | 1.608 | PBE1PBE/6-31+G(d) | 0 |  | This is the DMAflex intra_molecular energy penalty. It is with respect to opt, and there is only 1 level of theory because DMAflex2 only keeps 1. | A417 | C2/c | 4 | 22.2953 | 6.1328 | 16.0136 | 90 | 89.179 | 90 | LATT 7; SYMM -X , +Y , -Z +1/2 | 1.2938 | 0.6953 |  | -122.31 | -76.9 | -120.702 | 0 | 0 | 0 | 1 |  | 0 |  | 0 | CrystalOptimizer PBE1PBE/6-31+G(d) intramolecular energy with PBE1PBE/6-31+G(d) charge density and FIT potential
QQQBTY | C13 H11 N1 O2 | 10 | Fenamic Acid | 2-(phenylamino)benzoic acid | N-phenyl-anthranilic acid, 2-Aniliobenzoic Acid | QQQBTY02 | Flexible CrystalPredictor (1.6), dmaflex-Quick, CrystalOptimizer (2.2), DMACRYS (2.0.4) | Ogaga Uzoh | 2012 | See Study_ID=30 | /CHEMISTRY_CPOSS/Fenamates/FenamicAcid/QQQBTY_CO | dfA20 | 3.677 | PBE1PBE/6-31+G(d) | 0 |  | This is the DMAflex intra_molecular energy penalty. It is with respect to opt, and there is only 1 level of theory because DMAflex2 only keeps 1. | A20 | Pbca | 8 | 8.2383 | 7.9254 | 34.0097 | 90 | 90 | 90 | LATT 1; SYMM +X +1/2, -Y +1/2, -Z ; SYMM -X , +Y +1/2, -Z +1/2; SYMM -X +1/2, -Y , +Z +1/2 | 1.2756 | 0.6846 |  | -124.18 | -73.54 | -120.503 | 0 | 0 | 0 | 1 |  | 0 |  | 0 | CrystalOptimizer PBE1PBE/6-31+G(d) intramolecular energy with PBE1PBE/6-31+G(d) charge density and FIT potential
QQQBTY | C13 H11 N1 O2 | 10 | Fenamic Acid | 2-(phenylamino)benzoic acid | N-phenyl-anthranilic acid, 2-Aniliobenzoic Acid | QQQBTY02 | Flexible CrystalPredictor (1.6), dmaflex-Quick, CrystalOptimizer (2.2), DMACRYS (2.0.4) | Ogaga Uzoh | 2012 | See Study_ID=30 | /CHEMISTRY_CPOSS/Fenamates/FenamicAcid/QQQBTY_CO | dfA1805 | 7.232 | PBE1PBE/6-31+G(d) | 0 |  | This is the DMAflex intra_molecular energy penalty. It is with respect to opt, and there is only 1 level of theory because DMAflex2 only keeps 1. | A1805 | P21/c | 4 | 10.6663 | 4.8308 | 32.5431 | 90 | 138.217 | 90 | LATT 1; SYMM -X , +Y +1/2, -Z +1/2 | 1.2676 | 0.6784 |  | -127.59 | -75 | -120.358 | 0 | 0 | 0 | 1 |  | 0 |  | 0 | CrystalOptimizer PBE1PBE/6-31+G(d) intramolecular energy with PBE1PBE/6-31+G(d) charge density and FIT potential
QQQBTY | C13 H11 N1 O2 | 10 | Fenamic Acid | 2-(phenylamino)benzoic acid | N-phenyl-anthranilic acid, 2-Aniliobenzoic Acid | QQQBTY02 | Flexible CrystalPredictor (1.6), dmaflex-Quick, CrystalOptimizer (2.2), DMACRYS (2.0.4) | Ogaga Uzoh | 2012 | See Study_ID=30 | /CHEMISTRY_CPOSS/Fenamates/FenamicAcid/QQQBTY_CO | dfA390 | 1.131 | PBE1PBE/6-31+G(d) | 0 |  | This is the DMAflex intra_molecular energy penalty. It is with respect to opt, and there is only 1 level of theory because DMAflex2 only keeps 1. | A390 | C2/c | 4 | 22.1906 | 3.7948 | 26.6878 | 90 | 74.636 | 90 | LATT 7; SYMM -X , +Y , -Z +1/2 | 1.3071 | 0.7021 |  | -121.46 | -83.97 | -120.329 | 0 | 0 | 0 | 1 |  | 0 |  | 0 | CrystalOptimizer PBE1PBE/6-31+G(d) intramolecular energy with PBE1PBE/6-31+G(d) charge density and FIT potential
QQQBTY | C13 H11 N1 O2 | 10 | Fenamic Acid | 2-(phenylamino)benzoic acid | N-phenyl-anthranilic acid, 2-Aniliobenzoic Acid | QQQBTY02 | Flexible CrystalPredictor (1.6), dmaflex-Quick, CrystalOptimizer (2.2), DMACRYS (2.0.4) | Ogaga Uzoh | 2012 | See Study_ID=30 | /CHEMISTRY_CPOSS/Fenamates/FenamicAcid/QQQBTY_CO | dfA341 | 0.387 | PBE1PBE/6-31+G(d) | 0 |  | This is the DMAflex intra_molecular energy penalty. It is with respect to opt, and there is only 1 level of theory because DMAflex2 only keeps 1. | A341 | C2/c | 4 | 28.9925 | 3.8652 | 21.711 | 90 | 116.531 | 90 | LATT 7; SYMM -X , +Y , -Z +1/2 | 1.3013 | 0.7003 |  | -120.58 | -82.98 | -120.193 | 0 | 0 | 0 | 1 |  | 0 |  | 0 | CrystalOptimizer PBE1PBE/6-31+G(d) intramolecular energy with PBE1PBE/6-31+G(d) charge density and FIT potential
QQQBTY | C13 H11 N1 O2 | 10 | Fenamic Acid | 2-(phenylamino)benzoic acid | N-phenyl-anthranilic acid, 2-Aniliobenzoic Acid | QQQBTY02 | Flexible CrystalPredictor (1.6), dmaflex-Quick, CrystalOptimizer (2.2), DMACRYS (2.0.4) | Ogaga Uzoh | 2012 | See Study_ID=30 | /CHEMISTRY_CPOSS/Fenamates/FenamicAcid/QQQBTY_CO | dfA4543 | 8.847 | PBE1PBE/6-31+G(d) | 0 |  | This is the DMAflex intra_molecular energy penalty. It is with respect to opt, and there is only 1 level of theory because DMAflex2 only keeps 1. | A4543 | C2/c | 4 | 21.1336 | 5.6969 | 20.2151 | 90 | 67.683 | 90 | LATT 7; SYMM -X , +Y , -Z +1/2 | 1.2581 | 0.6752 |  | -128.83 | -71.23 | -119.983 | 0 | 0 | 0 | 1 |  | 0 |  | 0 | CrystalOptimizer PBE1PBE/6-31+G(d) intramolecular energy with PBE1PBE/6-31+G(d) charge density and FIT potential
QQQBTY | C13 H11 N1 O2 | 10 | Fenamic Acid | 2-(phenylamino)benzoic acid | N-phenyl-anthranilic acid, 2-Aniliobenzoic Acid | QQQBTY02 | Flexible CrystalPredictor (1.6), dmaflex-Quick, CrystalOptimizer (2.2), DMACRYS (2.0.4) | Ogaga Uzoh | 2012 | See Study_ID=30 | /CHEMISTRY_CPOSS/Fenamates/FenamicAcid/QQQBTY_CO | dfA502 | 11.338 | PBE1PBE/6-31+G(d) | 0 |  | This is the DMAflex intra_molecular energy penalty. It is with respect to opt, and there is only 1 level of theory because DMAflex2 only keeps 1. | A502 | P-1 | 2 | 4.1237 | 13.3814 | 10.1512 | 74.73 | 98.243 | 99.485 | LATT 1 | 1.336 | 0.7142 |  | -131.1 | -83.18 | -119.762 | 0 | 0 | 0 | 1 |  | 0 |  | 0 | CrystalOptimizer PBE1PBE/6-31+G(d) intramolecular energy with PBE1PBE/6-31+G(d) charge density and FIT potential
QQQBTY | C13 H11 N1 O2 | 10 | Fenamic Acid | 2-(phenylamino)benzoic acid | N-phenyl-anthranilic acid, 2-Aniliobenzoic Acid | QQQBTY02 | Flexible CrystalPredictor (1.6), dmaflex-Quick, CrystalOptimizer (2.2), DMACRYS (2.0.4) | Ogaga Uzoh | 2012 | See Study_ID=30 | /CHEMISTRY_CPOSS/Fenamates/FenamicAcid/QQQBTY_CO | dfA646 | 11.234 | PBE1PBE/6-31+G(d) | 0 |  | This is the DMAflex intra_molecular energy penalty. It is with respect to opt, and there is only 1 level of theory because DMAflex2 only keeps 1. | A646 | P-1 | 2 | 13.3402 | 4.1196 | 10.4033 | 104.871 | 105.717 | 81.757 | LATT 1 | 1.3355 | 0.7149 |  | -130.99 | -83.11 | -119.756 | 0 | 0 | 0 | 1 |  | 0 |  | 0 | CrystalOptimizer PBE1PBE/6-31+G(d) intramolecular energy with PBE1PBE/6-31+G(d) charge density and FIT potential
QQQBTY | C13 H11 N1 O2 | 10 | Fenamic Acid | 2-(phenylamino)benzoic acid | N-phenyl-anthranilic acid, 2-Aniliobenzoic Acid | QQQBTY02 | Flexible CrystalPredictor (1.6), dmaflex-Quick, CrystalOptimizer (2.2), DMACRYS (2.0.4) | Ogaga Uzoh | 2012 | See Study_ID=30 | /CHEMISTRY_CPOSS/Fenamates/FenamicAcid/QQQBTY_CO | dfA55 | 11.246 | PBE1PBE/6-31+G(d) | 0 |  | This is the DMAflex intra_molecular energy penalty. It is with respect to opt, and there is only 1 level of theory because DMAflex2 only keeps 1. | A55 | P-1 | 2 | 4.1255 | 14.5121 | 10.1528 | 80.788 | 98.236 | 65.376 | LATT 1 | 1.3354 | 0.7161 |  | -131 | -83.05 | -119.754 | 0 | 0 | 0 | 1 |  | 0 |  | 0 | CrystalOptimizer PBE1PBE/6-31+G(d) intramolecular energy with PBE1PBE/6-31+G(d) charge density and FIT potential
QQQBTY | C13 H11 N1 O2 | 10 | Fenamic Acid | 2-(phenylamino)benzoic acid | N-phenyl-anthranilic acid, 2-Aniliobenzoic Acid | QQQBTY02 | Flexible CrystalPredictor (1.6), dmaflex-Quick, CrystalOptimizer (2.2), DMACRYS (2.0.4) | Ogaga Uzoh | 2012 | See Study_ID=30 | /CHEMISTRY_CPOSS/Fenamates/FenamicAcid/QQQBTY_CO | dfA65 | 13.765 | PBE1PBE/6-31+G(d) | 0 |  | This is the DMAflex intra_molecular energy penalty. It is with respect to opt, and there is only 1 level of theory because DMAflex2 only keeps 1. | A65 | P-1 | 2 | 10.3885 | 10.8785 | 4.983 | 75.286 | 95.961 | 94.768 | LATT 1 | 1.3095 | 0.7021 |  | -133.51 | -83.01 | -119.745 | 0 | 0 | 0 | 1 |  | 0 |  | 0 | CrystalOptimizer PBE1PBE/6-31+G(d) intramolecular energy with PBE1PBE/6-31+G(d) charge density and FIT potential
QQQBTY | C13 H11 N1 O2 | 10 | Fenamic Acid | 2-(phenylamino)benzoic acid | N-phenyl-anthranilic acid, 2-Aniliobenzoic Acid | QQQBTY02 | Flexible CrystalPredictor (1.6), dmaflex-Quick, CrystalOptimizer (2.2), DMACRYS (2.0.4) | Ogaga Uzoh | 2012 | See Study_ID=30 | /CHEMISTRY_CPOSS/Fenamates/FenamicAcid/QQQBTY_CO | dfA415 | 2.129 | PBE1PBE/6-31+G(d) | 0 |  | This is the DMAflex intra_molecular energy penalty. It is with respect to opt, and there is only 1 level of theory because DMAflex2 only keeps 1. | A415 | P21/c | 4 | 15.5711 | 4.5019 | 16.2714 | 90 | 70.085 | 90 | LATT 1; SYMM -X , +Y +1/2, -Z +1/2 | 1.3207 | 0.7121 |  | -121.86 | -87.7 | -119.731 | 0 | 0 | 0 | 1 |  | 0 |  | 0 | CrystalOptimizer PBE1PBE/6-31+G(d) intramolecular energy with PBE1PBE/6-31+G(d) charge density and FIT potential
QQQBTY | C13 H11 N1 O2 | 10 | Fenamic Acid | 2-(phenylamino)benzoic acid | N-phenyl-anthranilic acid, 2-Aniliobenzoic Acid | QQQBTY02 | Flexible CrystalPredictor (1.6), dmaflex-Quick, CrystalOptimizer (2.2), DMACRYS (2.0.4) | Ogaga Uzoh | 2012 | See Study_ID=30 | /CHEMISTRY_CPOSS/Fenamates/FenamicAcid/QQQBTY_CO | dfA3 | 13.769 | PBE1PBE/6-31+G(d) | 0 |  | This is the DMAflex intra_molecular energy penalty. It is with respect to opt, and there is only 1 level of theory because DMAflex2 only keeps 1. | A3 | P-1 | 2 | 4.976 | 10.8752 | 10.4024 | 94.749 | 95.871 | 75.341 | LATT 1 | 1.3095 | 0.6992 |  | -133.47 | -82.99 | -119.701 | 0 | 0 | 0 | 1 |  | 0 |  | 0 | CrystalOptimizer PBE1PBE/6-31+G(d) intramolecular energy with PBE1PBE/6-31+G(d) charge density and FIT potential
QQQBTY | C13 H11 N1 O2 | 10 | Fenamic Acid | 2-(phenylamino)benzoic acid | N-phenyl-anthranilic acid, 2-Aniliobenzoic Acid | QQQBTY02 | Flexible CrystalPredictor (1.6), dmaflex-Quick, CrystalOptimizer (2.2), DMACRYS (2.0.4) | Ogaga Uzoh | 2012 | See Study_ID=30 | /CHEMISTRY_CPOSS/Fenamates/FenamicAcid/QQQBTY_CO | dfA607 | 13.387 | PBE1PBE/6-31+G(d) | 0 |  | This is the DMAflex intra_molecular energy penalty. It is with respect to opt, and there is only 1 level of theory because DMAflex2 only keeps 1. | A607 | C2/c | 4 | 19.5077 | 5.1634 | 22.6206 | 90 | 73.847 | 90 | LATT 7; SYMM -X , +Y , -Z +1/2 | 1.2943 | 0.6914 |  | -133.02 | -73.94 | -119.633 | 0 | 0 | 0 | 1 |  | 0 |  | 0 | CrystalOptimizer PBE1PBE/6-31+G(d) intramolecular energy with PBE1PBE/6-31+G(d) charge density and FIT potential
QQQBTY | C13 H11 N1 O2 | 10 | Fenamic Acid | 2-(phenylamino)benzoic acid | N-phenyl-anthranilic acid, 2-Aniliobenzoic Acid | QQQBTY02 | Flexible CrystalPredictor (1.6), dmaflex-Quick, CrystalOptimizer (2.2), DMACRYS (2.0.4) | Ogaga Uzoh | 2012 | See Study_ID=30 | /CHEMISTRY_CPOSS/Fenamates/FenamicAcid/QQQBTY_CO | dfA450 | 0.564 | PBE1PBE/6-31+G(d) | 0 |  | This is the DMAflex intra_molecular energy penalty. It is with respect to opt, and there is only 1 level of theory because DMAflex2 only keeps 1. | A450 | P21/c | 4 | 8.5446 | 4.2524 | 31.2889 | 90 | 72.31 | 90 | LATT 1; SYMM -X , +Y +1/2, -Z +1/2 | 1.3076 | 0.7054 |  | -119.75 | -86.23 | -119.186 | 0 | 0 | 0 | 1 |  | 0 |  | 0 | CrystalOptimizer PBE1PBE/6-31+G(d) intramolecular energy with PBE1PBE/6-31+G(d) charge density and FIT potential
QQQBTY | C13 H11 N1 O2 | 10 | Fenamic Acid | 2-(phenylamino)benzoic acid | N-phenyl-anthranilic acid, 2-Aniliobenzoic Acid | QQQBTY02 | Flexible CrystalPredictor (1.6), dmaflex-Quick, CrystalOptimizer (2.2), DMACRYS (2.0.4) | Ogaga Uzoh | 2012 | See Study_ID=30 | /CHEMISTRY_CPOSS/Fenamates/FenamicAcid/QQQBTY_CO | dfA249 | 0.147 | PBE1PBE/6-31+G(d) | 0 |  | This is the DMAflex intra_molecular energy penalty. It is with respect to opt, and there is only 1 level of theory because DMAflex2 only keeps 1. | A249 | P21 | 2 | 14.7689 | 4.4595 | 8.7028 | 90 | 107.102 | 90 | LATT -1; SYMM -X , +Y +1/2, -Z | 1.2926 | 0.6976 |  | -119.21 | -84.31 | -119.063 | 0 | 0 | 0 | 1 |  | 0 |  | 0 | CrystalOptimizer PBE1PBE/6-31+G(d) intramolecular energy with PBE1PBE/6-31+G(d) charge density and FIT potential
QQQBTY | C13 H11 N1 O2 | 10 | Fenamic Acid | 2-(phenylamino)benzoic acid | N-phenyl-anthranilic acid, 2-Aniliobenzoic Acid | QQQBTY02 | Flexible CrystalPredictor (1.6), dmaflex-Quick, CrystalOptimizer (2.2), DMACRYS (2.0.4) | Ogaga Uzoh | 2012 | See Study_ID=30 | /CHEMISTRY_CPOSS/Fenamates/FenamicAcid/QQQBTY_CO | dfA352 | 0.803 | PBE1PBE/6-31+G(d) | 0 |  | This is the DMAflex intra_molecular energy penalty. It is with respect to opt, and there is only 1 level of theory because DMAflex2 only keeps 1. | A352 | P212121 | 4 | 4.2145 | 30.8305 | 8.4171 | 90 | 90 | 90 | LATT -1; SYMM +X +1/2, -Y +1/2, -Z ; SYMM -X , +Y +1/2, -Z +1/2; SYMM -X +1/2, -Y , +Z +1/2 | 1.295 | 0.6988 |  | -119.59 | -85.3 | -118.787 | 0 | 0 | 0 | 1 |  | 0 |  | 0 | CrystalOptimizer PBE1PBE/6-31+G(d) intramolecular energy with PBE1PBE/6-31+G(d) charge density and FIT potential
QQQBTY | C13 H11 N1 O2 | 10 | Fenamic Acid | 2-(phenylamino)benzoic acid | N-phenyl-anthranilic acid, 2-Aniliobenzoic Acid | QQQBTY02 | Flexible CrystalPredictor (1.6), dmaflex-Quick, CrystalOptimizer (2.2), DMACRYS (2.0.4) | Ogaga Uzoh | 2012 | See Study_ID=30 | /CHEMISTRY_CPOSS/Fenamates/FenamicAcid/QQQBTY_CO | dfA460 | 1.436 | PBE1PBE/6-31+G(d) | 0 |  | This is the DMAflex intra_molecular energy penalty. It is with respect to opt, and there is only 1 level of theory because DMAflex2 only keeps 1. | A460 | C2/c | 4 | 22.143 | 4.0234 | 24.9799 | 90 | 97.575 | 90 | LATT 7; SYMM -X , +Y , -Z +1/2 | 1.284 | 0.6903 |  | -119.89 | -78.22 | -118.454 | 0 | 0 | 0 | 1 |  | 0 |  | 0 | CrystalOptimizer PBE1PBE/6-31+G(d) intramolecular energy with PBE1PBE/6-31+G(d) charge density and FIT potential
QQQBTY | C13 H11 N1 O2 | 10 | Fenamic Acid | 2-(phenylamino)benzoic acid | N-phenyl-anthranilic acid, 2-Aniliobenzoic Acid | QQQBTY02 | Flexible CrystalPredictor (1.6), dmaflex-Quick, CrystalOptimizer (2.2), DMACRYS (2.0.4) | Ogaga Uzoh | 2012 | See Study_ID=30 | /CHEMISTRY_CPOSS/Fenamates/FenamicAcid/QQQBTY_CO | dfA112 | 14.28 | PBE1PBE/6-31+G(d) | 0 |  | This is the DMAflex intra_molecular energy penalty. It is with respect to opt, and there is only 1 level of theory because DMAflex2 only keeps 1. | A112 | P21/c | 4 | 10.7735 | 5.0275 | 20.2721 | 90 | 87.951 | 90 | LATT 1; SYMM -X , +Y +1/2, -Z +1/2 | 1.2907 | 0.693 |  | -132.63 | -80.89 | -118.35 | 0 | 0 | 0 | 1 |  | 0 |  | 0 | CrystalOptimizer PBE1PBE/6-31+G(d) intramolecular energy with PBE1PBE/6-31+G(d) charge density and FIT potential
QQQBTY | C13 H11 N1 O2 | 10 | Fenamic Acid | 2-(phenylamino)benzoic acid | N-phenyl-anthranilic acid, 2-Aniliobenzoic Acid | QQQBTY02 | Flexible CrystalPredictor (1.6), dmaflex-Quick, CrystalOptimizer (2.2), DMACRYS (2.0.4) | Ogaga Uzoh | 2012 | See Study_ID=30 | /CHEMISTRY_CPOSS/Fenamates/FenamicAcid/QQQBTY_CO | dfA13 | 0.989 | PBE1PBE/6-31+G(d) | 0 |  | This is the DMAflex intra_molecular energy penalty. It is with respect to opt, and there is only 1 level of theory because DMAflex2 only keeps 1. | A13 | P21/c | 4 | 4.08 | 27.0717 | 10.2579 | 90 | 97.946 | 90 | LATT 1; SYMM -X , +Y +1/2, -Z +1/2 | 1.2622 | 0.677 |  | -119.21 | -77.06 | -118.221 | 0 | 0 | 0 | 1 |  | 0 |  | 0 | CrystalOptimizer PBE1PBE/6-31+G(d) intramolecular energy with PBE1PBE/6-31+G(d) charge density and FIT potential
QQQBTY | C13 H11 N1 O2 | 10 | Fenamic Acid | 2-(phenylamino)benzoic acid | N-phenyl-anthranilic acid, 2-Aniliobenzoic Acid | QQQBTY02 | Flexible CrystalPredictor (1.6), dmaflex-Quick, CrystalOptimizer (2.2), DMACRYS (2.0.4) | Ogaga Uzoh | 2012 | See Study_ID=30 | /CHEMISTRY_CPOSS/Fenamates/FenamicAcid/QQQBTY_CO | dfA66 | 5.751 | PBE1PBE/6-31+G(d) | 0 |  | This is the DMAflex intra_molecular energy penalty. It is with respect to opt, and there is only 1 level of theory because DMAflex2 only keeps 1. | A66 | P-1 | 2 | 7.8461 | 6.3975 | 13.1739 | 76.121 | 119.546 | 86.844 | LATT 1 | 1.2956 | 0.6989 |  | -123.94 | -77.65 | -118.189 | 0 | 0 | 0 | 1 |  | 0 |  | 0 | CrystalOptimizer PBE1PBE/6-31+G(d) intramolecular energy with PBE1PBE/6-31+G(d) charge density and FIT potential
QQQBTY | C13 H11 N1 O2 | 10 | Fenamic Acid | 2-(phenylamino)benzoic acid | N-phenyl-anthranilic acid, 2-Aniliobenzoic Acid | QQQBTY02 | Flexible CrystalPredictor (1.6), dmaflex-Quick, CrystalOptimizer (2.2), DMACRYS (2.0.4) | Ogaga Uzoh | 2012 | See Study_ID=30 | /CHEMISTRY_CPOSS/Fenamates/FenamicAcid/QQQBTY_CO | dfA37 | 8.412 | PBE1PBE/6-31+G(d) | 0 |  | This is the DMAflex intra_molecular energy penalty. It is with respect to opt, and there is only 1 level of theory because DMAflex2 only keeps 1. | A37 | P-1 | 2 | 7.3946 | 7.0396 | 11.0204 | 79.112 | 75.27 | 88.199 | LATT 1 | 1.3 | 0.6984 |  | -126.25 | -81.68 | -117.838 | 0 | 0 | 0 | 1 |  | 0 |  | 0 | CrystalOptimizer PBE1PBE/6-31+G(d) intramolecular energy with PBE1PBE/6-31+G(d) charge density and FIT potential
QQQBTY | C13 H11 N1 O2 | 10 | Fenamic Acid | 2-(phenylamino)benzoic acid | N-phenyl-anthranilic acid, 2-Aniliobenzoic Acid | QQQBTY02 | Flexible CrystalPredictor (1.6), dmaflex-Quick, CrystalOptimizer (2.2), DMACRYS (2.0.4) | Ogaga Uzoh | 2012 | See Study_ID=30 | /CHEMISTRY_CPOSS/Fenamates/FenamicAcid/QQQBTY_CO | dfA6 | 12.684 | PBE1PBE/6-31+G(d) | 0 |  | This is the DMAflex intra_molecular energy penalty. It is with respect to opt, and there is only 1 level of theory because DMAflex2 only keeps 1. | A6 | C2/c | 4 | 20.0866 | 5.0875 | 22.0053 | 90 | 77.198 | 90 | LATT 7; SYMM -X , +Y , -Z +1/2 | 1.2918 | 0.6928 |  | -130.35 | -77.78 | -117.666 | 0 | 0 | 0 | 1 |  | 0 |  | 0 | CrystalOptimizer PBE1PBE/6-31+G(d) intramolecular energy with PBE1PBE/6-31+G(d) charge density and FIT potential
QQQBTY | C13 H11 N1 O2 | 10 | Fenamic Acid | 2-(phenylamino)benzoic acid | N-phenyl-anthranilic acid, 2-Aniliobenzoic Acid | QQQBTY02 | Flexible CrystalPredictor (1.6), dmaflex-Quick, CrystalOptimizer (2.2), DMACRYS (2.0.4) | Ogaga Uzoh | 2012 | See Study_ID=30 | /CHEMISTRY_CPOSS/Fenamates/FenamicAcid/QQQBTY_CO | dfA1261 | 14.013 | PBE1PBE/6-31+G(d) | 0 |  | This is the DMAflex intra_molecular energy penalty. It is with respect to opt, and there is only 1 level of theory because DMAflex2 only keeps 1. | A1261 | P-1 | 2 | 5.2934 | 14.4959 | 9.1386 | 124.907 | 101.165 | 94.584 | LATT 1 | 1.292 | 0.6889 |  | -131.6 | -77 | -117.587 | 0 | 0 | 0 | 1 |  | 0 |  | 0 | CrystalOptimizer PBE1PBE/6-31+G(d) intramolecular energy with PBE1PBE/6-31+G(d) charge density and FIT potential
QQQBTY | C13 H11 N1 O2 | 10 | Fenamic Acid | 2-(phenylamino)benzoic acid | N-phenyl-anthranilic acid, 2-Aniliobenzoic Acid | QQQBTY02 | Flexible CrystalPredictor (1.6), dmaflex-Quick, CrystalOptimizer (2.2), DMACRYS (2.0.4) | Ogaga Uzoh | 2012 | See Study_ID=30 | /CHEMISTRY_CPOSS/Fenamates/FenamicAcid/QQQBTY_CO | dfA89 | 5.145 | PBE1PBE/6-31+G(d) | 0 |  | This is the DMAflex intra_molecular energy penalty. It is with respect to opt, and there is only 1 level of theory because DMAflex2 only keeps 1. | A89 | C2/c | 4 | 35.5197 | 8.5055 | 7.4494 | 90 | 98.628 | 90 | LATT 7; SYMM -X , +Y , -Z +1/2 | 1.2731 | 0.682 |  | -121.98 | -76.13 | -116.835 | 0 | 0 | 0 | 1 |  | 0 |  | 0 | CrystalOptimizer PBE1PBE/6-31+G(d) intramolecular energy with PBE1PBE/6-31+G(d) charge density and FIT potential
QQQBTY | C13 H11 N1 O2 | 10 | Fenamic Acid | 2-(phenylamino)benzoic acid | N-phenyl-anthranilic acid, 2-Aniliobenzoic Acid | QQQBTY02 | Flexible CrystalPredictor (1.6), dmaflex-Quick, CrystalOptimizer (2.2), DMACRYS (2.0.4) | Ogaga Uzoh | 2012 | See Study_ID=30 | /CHEMISTRY_CPOSS/Fenamates/FenamicAcid/QQQBTY_CO | dfA29 | 9.819 | PBE1PBE/6-31+G(d) | 0 |  | This is the DMAflex intra_molecular energy penalty. It is with respect to opt, and there is only 1 level of theory because DMAflex2 only keeps 1. | A29 | P-1 | 2 | 10.4906 | 4.8241 | 10.9075 | 78.737 | 86.239 | 88.319 | LATT 1 | 1.3111 | 0.7029 |  | -126.55 | -82.88 | -116.731 | 0 | 0 | 0 | 1 |  | 0 |  | 0 | CrystalOptimizer PBE1PBE/6-31+G(d) intramolecular energy with PBE1PBE/6-31+G(d) charge density and FIT potential
QQQBTY | C13 H11 N1 O2 | 10 | Fenamic Acid | 2-(phenylamino)benzoic acid | N-phenyl-anthranilic acid, 2-Aniliobenzoic Acid | QQQBTY02 | Flexible CrystalPredictor (1.6), dmaflex-Quick, CrystalOptimizer (2.2), DMACRYS (2.0.4) | Ogaga Uzoh | 2012 | See Study_ID=30 | /CHEMISTRY_CPOSS/Fenamates/FenamicAcid/QQQBTY_CO | dfA21 | 13.986 | PBE1PBE/6-31+G(d) | 0 |  | This is the DMAflex intra_molecular energy penalty. It is with respect to opt, and there is only 1 level of theory because DMAflex2 only keeps 1. | A21 | P21/c | 4 | 10.7058 | 4.9713 | 21.2374 | 90 | 99.961 | 90 | LATT 1; SYMM -X , +Y +1/2, -Z +1/2 | 1.2722 | 0.6802 |  | -130.31 | -76.13 | -116.324 | 0 | 0 | 0 | 1 |  | 0 |  | 0 | CrystalOptimizer PBE1PBE/6-31+G(d) intramolecular energy with PBE1PBE/6-31+G(d) charge density and FIT potential
QQQBTY | C13 H11 N1 O2 | 10 | Fenamic Acid | 2-(phenylamino)benzoic acid | N-phenyl-anthranilic acid, 2-Aniliobenzoic Acid | QQQBTY02 | Flexible CrystalPredictor (1.6), dmaflex-Quick, CrystalOptimizer (2.2), DMACRYS (2.0.4) | Ogaga Uzoh | 2012 | See Study_ID=30 | /CHEMISTRY_CPOSS/Fenamates/FenamicAcid/QQQBTY_CO | dfA47 | 2.816 | PBE1PBE/6-31+G(d) | 0 |  | This is the DMAflex intra_molecular energy penalty. It is with respect to opt, and there is only 1 level of theory because DMAflex2 only keeps 1. | A47 | P21/c | 4 | 9.5092 | 11.978 | 9.892 | 90 | 77.915 | 90 | LATT 1; SYMM -X , +Y +1/2, -Z +1/2 | 1.2855 | 0.6912 |  | -118.25 | -77.53 | -115.434 | 0 | 0 | 0 | 1 |  | 0 |  | 0 | CrystalOptimizer PBE1PBE/6-31+G(d) intramolecular energy with PBE1PBE/6-31+G(d) charge density and FIT potential
QQQBTY | C13 H11 N1 O2 | 10 | Fenamic Acid | 2-(phenylamino)benzoic acid | N-phenyl-anthranilic acid, 2-Aniliobenzoic Acid | QQQBTY02 | Flexible CrystalPredictor (1.6), dmaflex-Quick, CrystalOptimizer (2.2), DMACRYS (2.0.4) | Ogaga Uzoh | 2012 | See Study_ID=30 | /CHEMISTRY_CPOSS/Fenamates/FenamicAcid/QQQBTY_CO | dfA752 | 7.544 | PBE1PBE/6-31+G(d) | 0 |  | This is the DMAflex intra_molecular energy penalty. It is with respect to opt, and there is only 1 level of theory because DMAflex2 only keeps 1. | A752 | C2/c | 4 | 21.3395 | 4.7767 | 30.6316 | 90 | 132.804 | 90 | LATT 7; SYMM -X , +Y , -Z +1/2 | 1.2365 | 0.6633 |  | -122.24 | -72.53 | -114.696 | 0 | 0 | 0 | 1 |  | 0 |  | 0 | CrystalOptimizer PBE1PBE/6-31+G(d) intramolecular energy with PBE1PBE/6-31+G(d) charge density and FIT potential
QQQBTY | C13 H11 N1 O2 | 10 | Fenamic Acid | 2-(phenylamino)benzoic acid | N-phenyl-anthranilic acid, 2-Aniliobenzoic Acid | QQQBTY02 | Flexible CrystalPredictor (1.6), dmaflex-Quick, CrystalOptimizer (2.2), DMACRYS (2.0.4) | Ogaga Uzoh | 2012 | See Study_ID=30 | /CHEMISTRY_CPOSS/Fenamates/FenamicAcid/QQQBTY_CO | dfA104 | 10.438 | PBE1PBE/6-31+G(d) | 0 |  | This is the DMAflex intra_molecular energy penalty. It is with respect to opt, and there is only 1 level of theory because DMAflex2 only keeps 1. | A104 | P2/c | 4 | 10.6798 | 4.8597 | 21.3726 | 90 | 94.79 | 90 | LATT 1; SYMM -X , +Y , -Z +1/2 | 1.2813 | 0.686 |  | -124.02 | -76.74 | -113.582 | 0 | 0 | 0 | 1 |  | 0 |  | 0 | CrystalOptimizer PBE1PBE/6-31+G(d) intramolecular energy with PBE1PBE/6-31+G(d) charge density and FIT potential
QQQBTY | C13 H11 N1 O2 | 10 | Fenamic Acid | 2-(phenylamino)benzoic acid | N-phenyl-anthranilic acid, 2-Aniliobenzoic Acid | QQQBTY02 | Flexible CrystalPredictor (1.6), dmaflex-Quick, CrystalOptimizer (2.2), DMACRYS (2.0.4) | Ogaga Uzoh | 2012 | See Study_ID=30 | /CHEMISTRY_CPOSS/Fenamates/FenamicAcid/QQQBTY_CO | dfA223 | 13.346 | PBE1PBE/6-31+G(d) | 0 |  | This is the DMAflex intra_molecular energy penalty. It is with respect to opt, and there is only 1 level of theory because DMAflex2 only keeps 1. | A223 | P21/c | 4 | 8.2596 | 15.5401 | 8.8902 | 90 | 89.131 | 90 | LATT 1; SYMM -X , +Y +1/2, -Z +1/2 | 1.2413 | 0.6665 |  | -126.22 | -72.56 | -112.874 | 0 | 0 | 0 | 1 |  | 0 |  | 0 | CrystalOptimizer PBE1PBE/6-31+G(d) intramolecular energy with PBE1PBE/6-31+G(d) charge density and FIT potential
QQQBTY | C13 H11 N1 O2 | 10 | Fenamic Acid | 2-(phenylamino)benzoic acid | N-phenyl-anthranilic acid, 2-Aniliobenzoic Acid | QQQBTY02 | Flexible CrystalPredictor (1.6), dmaflex-Quick, CrystalOptimizer (2.2), DMACRYS (2.0.4) | Ogaga Uzoh | 2012 | See Study_ID=30 | /CHEMISTRY_CPOSS/Fenamates/FenamicAcid/QQQBTY_CO | dfA796 | 2.793 | PBE1PBE/6-31+G(d) | 0 |  | This is the DMAflex intra_molecular energy penalty. It is with respect to opt, and there is only 1 level of theory because DMAflex2 only keeps 1. | A796 | P-1 | 2 | 12.974 | 4.5848 | 10.2505 | 89.515 | 83.383 | 85.742 | LATT 1 | 1.1724 | 0.6259 |  | -115.63 | -66.63 | -112.837 | 0 | 0 | 0 | 1 |  | 0 |  | 0 | CrystalOptimizer PBE1PBE/6-31+G(d) intramolecular energy with PBE1PBE/6-31+G(d) charge density and FIT potential
QQQBTY | C13 H11 N1 O2 | 10 | Fenamic Acid | 2-(phenylamino)benzoic acid | N-phenyl-anthranilic acid, 2-Aniliobenzoic Acid | QQQBTY02 | Flexible CrystalPredictor (1.6), dmaflex-Quick, CrystalOptimizer (2.2), DMACRYS (2.0.4) | Ogaga Uzoh | 2012 | See Study_ID=30 | /CHEMISTRY_CPOSS/Fenamates/FenamicAcid/QQQBTY_CO | dfA41 | 13.7 | PBE1PBE/6-31+G(d) | 0 |  | This is the DMAflex intra_molecular energy penalty. It is with respect to opt, and there is only 1 level of theory because DMAflex2 only keeps 1. | A41 | P21/n | 4 | 19.9729 | 3.898 | 14.1327 | 90 | 100.811 | 90 | LATT 1; SYMM -X +1/2, +Y +1/2, -Z +1/2 | 1.3105 | 0.7027 |  | -126.01 | -83.18 | -112.31 | 0 | 0 | 0 | 1 |  | 0 |  | 0 | CrystalOptimizer PBE1PBE/6-31+G(d) intramolecular energy with PBE1PBE/6-31+G(d) charge density and FIT potential
QQQBTY | C13 H11 N1 O2 | 10 | Fenamic Acid | 2-(phenylamino)benzoic acid | N-phenyl-anthranilic acid, 2-Aniliobenzoic Acid | QQQBTY02 | Flexible CrystalPredictor (1.6), dmaflex-Quick, CrystalOptimizer (2.2), DMACRYS (2.0.4) | Ogaga Uzoh | 2012 | See Study_ID=30 | /CHEMISTRY_CPOSS/Fenamates/FenamicAcid/QQQBTY_CO | dfA219 | 13.62 | PBE1PBE/6-31+G(d) | 0 |  | This is the DMAflex intra_molecular energy penalty. It is with respect to opt, and there is only 1 level of theory because DMAflex2 only keeps 1. | A219 | P21/c | 4 | 4.8238 | 21.7878 | 11.0185 | 90 | 77.119 | 90 | LATT 1; SYMM -X , +Y +1/2, -Z +1/2 | 1.2546 | 0.6736 |  | -124.42 | -76 | -110.8 | 0 | 0 | 0 | 1 |  | 0 |  | 0 | CrystalOptimizer PBE1PBE/6-31+G(d) intramolecular energy with PBE1PBE/6-31+G(d) charge density and FIT potential
QQQBTY | C13 H11 N1 O2 | 10 | Fenamic Acid | 2-(phenylamino)benzoic acid | N-phenyl-anthranilic acid, 2-Aniliobenzoic Acid | QQQBTY02 | Flexible CrystalPredictor (1.6), dmaflex-Quick, CrystalOptimizer (2.2), DMACRYS (2.0.4) | Ogaga Uzoh | 2012 | See Study_ID=30 | /CHEMISTRY_CPOSS/Fenamates/FenamicAcid/QQQBTY_CO | dfA6973 | 12.567 | PBE1PBE/6-31+G(d) | 0 |  | This is the DMAflex intra_molecular energy penalty. It is with respect to opt, and there is only 1 level of theory because DMAflex2 only keeps 1. | A6973 | P-1 | 2 | 10.4973 | 9.0118 | 10.9625 | 73.826 | 45.414 | 53.076 | LATT 1 | 1.2392 | 0.6659 |  | -122.51 | -77.37 | -109.943 | 0 | 0 | 0 | 1 |  | 0 |  | 0 | CrystalOptimizer PBE1PBE/6-31+G(d) intramolecular energy with PBE1PBE/6-31+G(d) charge density and FIT potential
QQQBTY | C13 H11 N1 O2 | 10 | Fenamic Acid | 2-(phenylamino)benzoic acid | N-phenyl-anthranilic acid, 2-Aniliobenzoic Acid | QQQBTY02 | Flexible CrystalPredictor (1.6), dmaflex-Quick, CrystalOptimizer (2.2), DMACRYS (2.0.4) | Ogaga Uzoh | 2012 | See Study_ID=30 | /CHEMISTRY_CPOSS/Fenamates/FenamicAcid/QQQBTY_CO | dfA5675 | 0.822 | PBE1PBE/6-31+G(d) | 0 |  | This is the DMAflex intra_molecular energy penalty. It is with respect to opt, and there is only 1 level of theory because DMAflex2 only keeps 1. | A5675 | P-1 | 2 | 21.6808 | 13.8701 | 4.7288 | 116.236 | 127.066 | 29.284 | LATT 1 | 1.3063 | 0.7023 |  | -109.98 | -91.78 | -109.158 | 0 | 0 | 0 | 1 |  | 0 |  | 0 | CrystalOptimizer PBE1PBE/6-31+G(d) intramolecular energy with PBE1PBE/6-31+G(d) charge density and FIT potential
QQQBTY | C13 H11 N1 O2 | 10 | Fenamic Acid | 2-(phenylamino)benzoic acid | N-phenyl-anthranilic acid, 2-Aniliobenzoic Acid | QQQBTY02 | Flexible CrystalPredictor (1.6), dmaflex-Quick, CrystalOptimizer (2.2), DMACRYS (2.0.4) | Ogaga Uzoh | 2012 | See Study_ID=30 | /CHEMISTRY_CPOSS/Fenamates/FenamicAcid/QQQBTY_CO | dfA1406 | 13.159 | PBE1PBE/6-31+G(d) | 0 |  | This is the DMAflex intra_molecular energy penalty. It is with respect to opt, and there is only 1 level of theory because DMAflex2 only keeps 1. | A1406 | P-1 | 2 | 8.8304 | 7.1537 | 9.0291 | 95.572 | 83.451 | 85.079 | LATT 1 | 1.2617 | 0.6725 |  | -121.68 | -79.22 | -108.521 | 0 | 0 | 0 | 1 |  | 0 |  | 0 | CrystalOptimizer PBE1PBE/6-31+G(d) intramolecular energy with PBE1PBE/6-31+G(d) charge density and FIT potential
QQQBTY | C13 H11 N1 O2 | 10 | Fenamic Acid | 2-(phenylamino)benzoic acid | N-phenyl-anthranilic acid, 2-Aniliobenzoic Acid | QQQBTY02 | Flexible CrystalPredictor (1.6), dmaflex-Quick, CrystalOptimizer (2.2), DMACRYS (2.0.4) | Ogaga Uzoh | 2012 | See Study_ID=30 | /CHEMISTRY_CPOSS/Fenamates/FenamicAcid/QQQBTY_CO | dfA8942 | 13.34 | PBE1PBE/6-31+G(d) | 0 |  | This is the DMAflex intra_molecular energy penalty. It is with respect to opt, and there is only 1 level of theory because DMAflex2 only keeps 1. | A8942 | C2/c | 4 | 16.3868 | 9.9425 | 13.8452 | 90 | 87.925 | 90 | LATT 7; SYMM -X , +Y , -Z +1/2 | 1.2566 | 0.6731 |  | -120.39 | -78.56 | -107.05 | 0 | 0 | 0 | 1 |  | 0 |  | 0 | CrystalOptimizer PBE1PBE/6-31+G(d) intramolecular energy with PBE1PBE/6-31+G(d) charge density and FIT potential

## Key Information
REFCODE | QQQBTY
Formula | C13 H11 N1 O2
Study_ID | 10
Common Name | Fenamic Acid
IUPAC Systematic Name | 2-(phenylamino)benzoic acid
Other Names | N-phenyl-anthranilic acid, 2-Aniliobenzoic Acid
CSD Refcodes | QQQBTY02
Programs | Flexible CrystalPredictor (1.6), dmaflex-Quick, CrystalOptimizer (2.2), DMACRYS (2.0.4)
Scientist | Ogaga Uzoh
Date | 2012
Publication | See Study_ID=30
Location on S Drive | /CHEMISTRY_CPOSS/Fenamates/FenamicAcid/QQQBTY_CO
Potential Description | CrystalOptimizer PBE1PBE/6-31+G(d) intramolecular energy with PBE1PBE/6-31+G(d) charge density and FIT potential

## CSP data
Conformer Name | Label | Space Group | Density /gcm-3 | Packing Coefficient | Experimental Info | Lattice Energy /kJmol-1 | Zero Point Energy /kJmol-1 | Thermal Energy /kJmol-1 | Lowest Eigenvalue of Shear | Growth Volume | Estimated Energy at 298K | Spacegroup Type
dfE1 | E1
dfA58 | A58 | P-1 | 1.3222 | 0.712 |  | -128.07 | 0 | 0 | 0 | 0 | -128.07 | P-1
dfA2 | A2 | P-1 | 1.3234 | 0.715 |  | -127.726 | 0 | 0 | 0 | 0 | -127.726 | P-1
dfA126 | A126 | P-1 | 1.3029 | 0.7027 |  | -126.094 | 0 | 0 | 0 | 0 | -126.094 | P-1
dfA151 | A151 | P-1 | 1.303 | 0.7029 |  | -126.069 | 0 | 0 | 0 | 0 | -126.069 | P-1
dfA230 | A230 | P-1 | 1.3056 | 0.7011 |  | -125.305 | 0 | 0 | 0 | 0 | -125.305 | P-1
dfA18 | A18 | P-1 | 1.3161 | 0.7045 |  | -124.514 | 0 | 0 | 0 | 0 | -124.514 | P-1
dfA135 | A135 | P-1 | 1.3156 | 0.7044 |  | -124.432 | 0 | 0 | 0 | 0 | -124.432 | P-1
dfA301 | A301 | P-1 | 1.3019 | 0.6985 |  | -124.31 | 0 | 0 | 0 | 0 | -124.31 | P-1
dfA3727 | A3727 | P-1 | 1.331 | 0.714 |  | -122.348 | 0 | 0 | 0 | 0 | -122.348 | P-1
dfA43 | A43 | P-1 | 1.3315 | 0.7142 |  | -122.34 | 0 | 0 | 0 | 0 | -122.34 | P-1
dfA2636 | A2636 | P-1 | 1.3312 | 0.714 |  | -122.339 | 0 | 0 | 0 | 0 | -122.339 | P-1
dfA7 | A7 | P-1 | 1.3309 | 0.7115 |  | -122.331 | 0 | 0 | 0 | 0 | -122.331 | P-1
dfA5226 | A5226 | P-1 | 1.2635 | 0.6767 |  | -122.083 | 0 | 0 | 0 | 0 | -122.083 | P-1
dfA502 | A502 | P-1 | 1.336 | 0.7142 |  | -119.762 | 0 | 0 | 0 | 0 | -119.762 | P-1
dfA646 | A646 | P-1 | 1.3355 | 0.7149 |  | -119.756 | 0 | 0 | 0 | 0 | -119.756 | P-1
dfA55 | A55 | P-1 | 1.3354 | 0.7161 |  | -119.754 | 0 | 0 | 0 | 0 | -119.754 | P-1
dfA65 | A65 | P-1 | 1.3095 | 0.7021 |  | -119.745 | 0 | 0 | 0 | 0 | -119.745 | P-1
dfA3 | A3 | P-1 | 1.3095 | 0.6992 |  | -119.701 | 0 | 0 | 0 | 0 | -119.701 | P-1
dfA66 | A66 | P-1 | 1.2956 | 0.6989 |  | -118.189 | 0 | 0 | 0 | 0 | -118.189 | P-1
dfA37 | A37 | P-1 | 1.3 | 0.6984 |  | -117.838 | 0 | 0 | 0 | 0 | -117.838 | P-1
dfA1261 | A1261 | P-1 | 1.292 | 0.6889 |  | -117.587 | 0 | 0 | 0 | 0 | -117.587 | P-1
dfA29 | A29 | P-1 | 1.3111 | 0.7029 |  | -116.731 | 0 | 0 | 0 | 0 | -116.731 | P-1
dfA796 | A796 | P-1 | 1.1724 | 0.6259 |  | -112.837 | 0 | 0 | 0 | 0 | -112.837 | P-1
dfA6973 | A6973 | P-1 | 1.2392 | 0.6659 |  | -109.943 | 0 | 0 | 0 | 0 | -109.943 | P-1
dfA5675 | A5675 | P-1 | 1.3063 | 0.7023 |  | -109.158 | 0 | 0 | 0 | 0 | -109.158 | P-1
dfA1406 | A1406 | P-1 | 1.2617 | 0.6725 |  | -108.521 | 0 | 0 | 0 | 0 | -108.521 | P-1
dfA22 | A22 | P21/c | 1.3376 | 0.7213 |  | -130.008 | 0 | 0 | 0 | 0 | -130.008 | P21/c
dfA1 | A1 | P21/c | 1.3259 | 0.7122 |  | -127.53 | 0 | 0 | 0 | 0 | -127.53 | P21/c
dfA59 | A59 | P21/c | 1.3217 | 0.7107 |  | -127.443 | 0 | 0 | 0 | 0 | -127.443 | P21/c
dfA342 | A342 | P21/c | 1.2928 | 0.6954 |  | -127.296 | 0 | 0 | 0 | 0 | -127.296 | P21/c
dfA10 | A10 | P21/c | 1.3129 | 0.7092 |  | -126.582 | 0 | 0 | 0 | 0 | -126.582 | P21/c
dfA207 | A207 | P21/c | 1.3076 | 0.7037 |  | -126.332 | 0 | 0 | 0 | 0 | -126.332 | P21/c
dfA218 | A218 | P21/c | 1.2716 | 0.6849 |  | -125.741 | 0 | 0 | 0 | 0 | -125.741 | P21/c
dfA16 | A16 | P21/n | 1.3216 | 0.707 |  | -125.605 | 0 | 0 | 0 | 0 | -125.605 | P21/c
dfA28 | A28 | P21/c | 1.3216 | 0.7084 |  | -125.595 | 0 | 0 | 0 | 0 | -125.595 | P21/c
dfA147 | A147 | P21/n | 1.2947 | 0.6965 |  | -125.054 | 0 | 0 | 0 | 0 | -125.054 | P21/c
dfA4 | A4 | P21/c | 1.3139 | 0.7042 |  | -125.001 | 0 | 0 | 0 | 0 | -125.001 | P21/c
dfA287 | A287 | P21/n | 1.2941 | 0.6973 |  | -124.975 | 0 | 0 | 0 | 0 | -124.975 | P21/c
dfA412 | A412 | P21/c | 1.3154 | 0.7085 |  | -124.292 | 0 | 0 | 0 | 0 | -124.292 | P21/c
dfA192 | A192 | P21/c | 1.3153 | 0.7097 |  | -124.274 | 0 | 0 | 0 | 0 | -124.274 | P21/c
dfA33 | A33 | P21/c | 1.3025 | 0.6997 |  | -124.2 | 0 | 0 | 0 | 0 | -124.2 | P21/c
dfA1155 | A1155 | P21/c | 1.343 | 0.721 |  | -123.646 | 0 | 0 | 0 | 0 | -123.646 | P21/c
dfA19 | A19 | P21/c | 1.3428 | 0.7207 |  | -123.635 | 0 | 0 | 0 | 0 | -123.635 | P21/c
dfA383 | A383 | P21/c | 1.293 | 0.6956 |  | -123.536 | 0 | 0 | 0 | 0 | -123.536 | P21/c
dfA434 | A434 | P21/c | 1.3072 | 0.7034 |  | -123.077 | 0 | 0 | 0 | 0 | -123.077 | P21/c
dfA2880 | A2880 | P21/n | 1.3261 | 0.7142 |  | -122.823 | 0 | 0 | 0 | 0 | -122.823 | P21/c
dfA23 | A23 | P21/c | 1.3108 | 0.7048 |  | -122.712 | 0 | 0 | 0 | 0 | -122.712 | P21/c
dfA231 | A231 | P21/c | 1.2985 | 0.6987 |  | -122.148 | 0 | 0 | 0 | 0 | -122.148 | P21/c
dfA1805 | A1805 | P21/c | 1.2676 | 0.6784 |  | -120.358 | 0 | 0 | 0 | 0 | -120.358 | P21/c
dfA415 | A415 | P21/c | 1.3207 | 0.7121 |  | -119.731 | 0 | 0 | 0 | 0 | -119.731 | P21/c
dfA450 | A450 | P21/c | 1.3076 | 0.7054 |  | -119.186 | 0 | 0 | 0 | 0 | -119.186 | P21/c
dfA112 | A112 | P21/c | 1.2907 | 0.693 |  | -118.35 | 0 | 0 | 0 | 0 | -118.35 | P21/c
dfA13 | A13 | P21/c | 1.2622 | 0.677 |  | -118.221 | 0 | 0 | 0 | 0 | -118.221 | P21/c
dfA21 | A21 | P21/c | 1.2722 | 0.6802 |  | -116.324 | 0 | 0 | 0 | 0 | -116.324 | P21/c
dfA47 | A47 | P21/c | 1.2855 | 0.6912 |  | -115.434 | 0 | 0 | 0 | 0 | -115.434 | P21/c
dfA223 | A223 | P21/c | 1.2413 | 0.6665 |  | -112.874 | 0 | 0 | 0 | 0 | -112.874 | P21/c
dfA41 | A41 | P21/n | 1.3105 | 0.7027 |  | -112.31 | 0 | 0 | 0 | 0 | -112.31 | P21/c
dfA219 | A219 | P21/c | 1.2546 | 0.6736 |  | -110.8 | 0 | 0 | 0 | 0 | -110.8 | P21/c
dfA248 | A248 | C2/c | 1.2696 | 0.6833 |  | -124.968 | 0 | 0 | 0 | 0 | -124.968 | C2/c
dfA334 | A334 | C2/c | 1.2909 | 0.6949 |  | -123.302 | 0 | 0 | 0 | 0 | -123.302 | C2/c
dfA484 | A484 | C2/c | 1.2749 | 0.6851 |  | -122.939 | 0 | 0 | 0 | 0 | -122.939 | C2/c
dfA365 | A365 | C2/c | 1.2683 | 0.6825 |  | -122.397 | 0 | 0 | 0 | 0 | -122.397 | C2/c
dfA417 | A417 | C2/c | 1.2938 | 0.6953 |  | -120.702 | 0 | 0 | 0 | 0 | -120.702 | C2/c
dfA390 | A390 | C2/c | 1.3071 | 0.7021 |  | -120.329 | 0 | 0 | 0 | 0 | -120.329 | C2/c
dfA341 | A341 | C2/c | 1.3013 | 0.7003 |  | -120.193 | 0 | 0 | 0 | 0 | -120.193 | C2/c
dfA4543 | A4543 | C2/c | 1.2581 | 0.6752 |  | -119.983 | 0 | 0 | 0 | 0 | -119.983 | C2/c
dfA607 | A607 | C2/c | 1.2943 | 0.6914 |  | -119.633 | 0 | 0 | 0 | 0 | -119.633 | C2/c
dfA460 | A460 | C2/c | 1.284 | 0.6903 |  | -118.454 | 0 | 0 | 0 | 0 | -118.454 | C2/c
dfA6 | A6 | C2/c | 1.2918 | 0.6928 |  | -117.666 | 0 | 0 | 0 | 0 | -117.666 | C2/c
dfA89 | A89 | C2/c | 1.2731 | 0.682 |  | -116.835 | 0 | 0 | 0 | 0 | -116.835 | C2/c
dfA752 | A752 | C2/c | 1.2365 | 0.6633 |  | -114.696 | 0 | 0 | 0 | 0 | -114.696 | C2/c
dfA8942 | A8942 | C2/c | 1.2566 | 0.6731 |  | -107.05 | 0 | 0 | 0 | 0 | -107.05 | C2/c
dfA249 | A249 | P21 | 1.2926 | 0.6976 |  | -119.063 | 0 | 0 | 0 | 0 | -119.063 | P21
dfA104 | A104 | P2/c | 1.2813 | 0.686 |  | -113.582 | 0 | 0 | 0 | 0 | -113.582 | P2/c
dfA324 | A324 | Pbca | 1.2928 | 0.6954 |  | -123.94 | 0 | 0 | 0 | 0 | -123.94 | Pbca
dfA20 | A20 | Pbca | 1.2756 | 0.6846 |  | -120.503 | 0 | 0 | 0 | 0 | -120.503 | Pbca
dfA352 | A352 | P212121 | 1.295 | 0.6988 |  | -118.787 | 0 | 0 | 0 | 0 | -118.787 | P212121
dfE1 | E1 | P-1 | 1.3324 | 0.7179 | QQQBTY02 (Form 1) | -129.656 | 0 | 0 | 0 | 0 | -129.656 | QQQBTY02 (Form 1)