## FenamicAcid_PCM
REFCODE | Formula | Study_ID | Common Name | IUPAC Systematic Name | Other Names | CSD Refcodes | Programs | Scientist | Date | Publication | Location on S Drive | Conformer Name | ΔEintra 1 /kJmol-1 | ΔEintra theory 1 | ΔEintra 2 /kJmol-1 | ΔEintra theory 2 | Conformer Comment | Label | Space Group | Z | a /Å | b /Å | c /Å | a /° | ß /° | γ /° | Symmetry | Density /gcm-3 | Packing Coefficient | Experimental Info | Intermolecular Lattice Energy /kJmol-1 | Repulsion Dispersion Energy /kJmol-1 | Lattice Energy /kJmol-1 | Zero Point Energy /kJmol-1 | Thermal Energy /kJmol-1 | Temp Thermal Energy /K | Born Stability | Elastic Axis Definition | Lowest Eigenvalue of Shear | Corresponding Eigenvector | Growth Volume | Potential Description
QQQBTY | C13 H12 N1 O2 | 30 | 2-Aniliobenzoic Acid | 2-(phenylamino)benzoic acid | N-phenyl-anthranilic acid | QQQBTY02 | Study_ID=10, DMACRYS (2.0.8) | Ogaga Uzoh | 2012 | Uzoh OG, Cruz-Cabeza AJ, Price SL 2012. Cryst Growth Des 12, 4230-4239. | /CHEMISTRY_CPOSS/Fenamates/FenamicAcid/QQQBTY_PCM | dfA22 | 1.374 | PBE1PBE/6-31+G(d) | 0 |  | This is the intra_molecular energy penalty with respect to opt. | A22 | P21/c | 4 | 8.6823 | 4.6779 | 27.0893 | 90 | 74.036 | 90 | LATT 1; SYMM -X , +Y +1/2, -Z +1/2 | 1.3389 | 0.7214 |  | -137.65 | -74.99 | -136.276 | 0 | 0 | 0 | 1 |  | 0 |  | 0 | GDMA2.2(PCMdielectric3(PBE1PBE/6-31+G(d))) + FIT
QQQBTY | C13 H12 N1 O2 | 30 | 2-Aniliobenzoic Acid | 2-(phenylamino)benzoic acid | N-phenyl-anthranilic acid | QQQBTY02 | Study_ID=10, DMACRYS (2.0.8) | Ogaga Uzoh | 2012 | Uzoh OG, Cruz-Cabeza AJ, Price SL 2012. Cryst Growth Des 12, 4230-4239. | /CHEMISTRY_CPOSS/Fenamates/FenamicAcid/QQQBTY_PCM | dfE1 | 3.164 | PBE1PBE/6-31+G(d) | 0 |  | This is the intra_molecular energy penalty with respect to opt. | E1 | P-1 | 4 | 8.4757 | 9.9138 | 13.3267 | 90.938 | 88.156 | 71.302 | LATT 1 | 1.3365 | 0.7194 | QQQBTY02 (Form 1) | -139.15 | -152.91 | -135.986 | 0 | 0 | 0 | 1 |  | 0 |  | 0 | GDMA2.2(PCMdielectric3(PBE1PBE/6-31+G(d))) + FIT
QQQBTY | C13 H12 N1 O2 | 30 | 2-Aniliobenzoic Acid | 2-(phenylamino)benzoic acid | N-phenyl-anthranilic acid | QQQBTY02 | Study_ID=10, DMACRYS (2.0.8) | Ogaga Uzoh | 2012 | Uzoh OG, Cruz-Cabeza AJ, Price SL 2012. Cryst Growth Des 12, 4230-4239. | /CHEMISTRY_CPOSS/Fenamates/FenamicAcid/QQQBTY_PCM | dfA2 | 1.524 | PBE1PBE/6-31+G(d) | 0 |  | This is the intra_molecular energy penalty with respect to opt. | A2 | P-1 | 2 | 4.5354 | 9.2654 | 14.9253 | 69.1 | 92.011 | 68.578 | LATT 1 | 1.3225 | 0.7142 |  | -134.83 | -75.19 | -133.306 | 0 | 0 | 0 | 1 |  | 0 |  | 0 | GDMA2.2(PCMdielectric3(PBE1PBE/6-31+G(d))) + FIT
QQQBTY | C13 H12 N1 O2 | 30 | 2-Aniliobenzoic Acid | 2-(phenylamino)benzoic acid | N-phenyl-anthranilic acid | QQQBTY02 | Study_ID=10, DMACRYS (2.0.8) | Ogaga Uzoh | 2012 | Uzoh OG, Cruz-Cabeza AJ, Price SL 2012. Cryst Growth Des 12, 4230-4239. | /CHEMISTRY_CPOSS/Fenamates/FenamicAcid/QQQBTY_PCM | dfA59 | 1.125 | PBE1PBE/6-31+G(d) | 0 |  | This is the intra_molecular energy penalty with respect to opt. | A59 | P21/c | 4 | 4.5714 | 8.8003 | 26.9521 | 90 | 99.562 | 90 | LATT 1; SYMM -X , +Y +1/2, -Z +1/2 | 1.3247 | 0.7116 |  | -133.81 | -73.6 | -132.685 | 0 | 0 | 0 | 1 |  | 0 |  | 0 | GDMA2.2(PCMdielectric3(PBE1PBE/6-31+G(d))) + FIT
QQQBTY | C13 H12 N1 O2 | 30 | 2-Aniliobenzoic Acid | 2-(phenylamino)benzoic acid | N-phenyl-anthranilic acid | QQQBTY02 | Study_ID=10, DMACRYS (2.0.8) | Ogaga Uzoh | 2012 | Uzoh OG, Cruz-Cabeza AJ, Price SL 2012. Cryst Growth Des 12, 4230-4239. | /CHEMISTRY_CPOSS/Fenamates/FenamicAcid/QQQBTY_PCM | dfA1 | 1.751 | PBE1PBE/6-31+G(d) | 0 |  | This is the intra_molecular energy penalty with respect to opt. | A1 | P21/c | 4 | 4.5077 | 8.9876 | 26.8235 | 90 | 78.771 | 90 | LATT 1; SYMM -X , +Y +1/2, -Z +1/2 | 1.3288 | 0.7131 |  | -134.35 | -74.32 | -132.599 | 0 | 0 | 0 | 1 |  | 0 |  | 0 | GDMA2.2(PCMdielectric3(PBE1PBE/6-31+G(d))) + FIT
QQQBTY | C13 H12 N1 O2 | 30 | 2-Aniliobenzoic Acid | 2-(phenylamino)benzoic acid | N-phenyl-anthranilic acid | QQQBTY02 | Study_ID=10, DMACRYS (2.0.8) | Ogaga Uzoh | 2012 | Uzoh OG, Cruz-Cabeza AJ, Price SL 2012. Cryst Growth Des 12, 4230-4239. | /CHEMISTRY_CPOSS/Fenamates/FenamicAcid/QQQBTY_PCM | dfA10 | 1.439 | PBE1PBE/6-31+G(d) | 0 |  | This is the intra_molecular energy penalty with respect to opt. | A10 | P21/c | 4 | 4.5771 | 26.8648 | 8.7981 | 90 | 85.263 | 90 | LATT 1; SYMM -X , +Y +1/2, -Z +1/2 | 1.3137 | 0.7094 |  | -133.5 | -73.24 | -132.061 | 0 | 0 | 0 | 1 |  | 0 |  | 0 | GDMA2.2(PCMdielectric3(PBE1PBE/6-31+G(d))) + FIT
QQQBTY | C13 H12 N1 O2 | 30 | 2-Aniliobenzoic Acid | 2-(phenylamino)benzoic acid | N-phenyl-anthranilic acid | QQQBTY02 | Study_ID=10, DMACRYS (2.0.8) | Ogaga Uzoh | 2012 | Uzoh OG, Cruz-Cabeza AJ, Price SL 2012. Cryst Growth Des 12, 4230-4239. | /CHEMISTRY_CPOSS/Fenamates/FenamicAcid/QQQBTY_PCM | dfA151 | 2.207 | PBE1PBE/6-31+G(d) | 0 |  | This is the intra_molecular energy penalty with respect to opt. | A151 | P-1 | 2 | 12.8539 | 7.4382 | 6.6573 | 66.291 | 102.735 | 111.265 | LATT 1 | 1.3089 | 0.7055 |  | -134.18 | -74.64 | -131.973 | 0 | 0 | 0 | 1 |  | 0 |  | 0 | GDMA2.2(PCMdielectric3(PBE1PBE/6-31+G(d))) + FIT
QQQBTY | C13 H12 N1 O2 | 30 | 2-Aniliobenzoic Acid | 2-(phenylamino)benzoic acid | N-phenyl-anthranilic acid | QQQBTY02 | Study_ID=10, DMACRYS (2.0.8) | Ogaga Uzoh | 2012 | Uzoh OG, Cruz-Cabeza AJ, Price SL 2012. Cryst Growth Des 12, 4230-4239. | /CHEMISTRY_CPOSS/Fenamates/FenamicAcid/QQQBTY_PCM | dfA4 | 13.627 | PBE1PBE/6-31+G(d) | 0 |  | This is the intra_molecular energy penalty with respect to opt. | A4 | P21/c | 4 | 17.8772 | 5.3365 | 12.8344 | 90 | 61.355 | 90 | LATT 1; SYMM -X , +Y +1/2, -Z +1/2 | 1.318 | 0.7058 |  | -145.12 | -73.45 | -131.493 | 0 | 0 | 0 | 1 |  | 0 |  | 0 | GDMA2.2(PCMdielectric3(PBE1PBE/6-31+G(d))) + FIT
QQQBTY | C13 H12 N1 O2 | 30 | 2-Aniliobenzoic Acid | 2-(phenylamino)benzoic acid | N-phenyl-anthranilic acid | QQQBTY02 | Study_ID=10, DMACRYS (2.0.8) | Ogaga Uzoh | 2012 | Uzoh OG, Cruz-Cabeza AJ, Price SL 2012. Cryst Growth Des 12, 4230-4239. | /CHEMISTRY_CPOSS/Fenamates/FenamicAcid/QQQBTY_PCM | dfA16 | 13.612 | PBE1PBE/6-31+G(d) | 0 |  | This is the intra_molecular energy penalty with respect to opt. | A16 | P21/n | 4 | 13.9474 | 5.195 | 15.0793 | 90 | 78.088 | 90 | LATT 1; SYMM -X +1/2, +Y +1/2, -Z +1/2 | 1.3248 | 0.7084 |  | -145.05 | -72.03 | -131.438 | 0 | 0 | 0 | 1 |  | 0 |  | 0 | GDMA2.2(PCMdielectric3(PBE1PBE/6-31+G(d))) + FIT
QQQBTY | C13 H12 N1 O2 | 30 | 2-Aniliobenzoic Acid | 2-(phenylamino)benzoic acid | N-phenyl-anthranilic acid | QQQBTY02 | Study_ID=10, DMACRYS (2.0.8) | Ogaga Uzoh | 2012 | Uzoh OG, Cruz-Cabeza AJ, Price SL 2012. Cryst Growth Des 12, 4230-4239. | /CHEMISTRY_CPOSS/Fenamates/FenamicAcid/QQQBTY_PCM | dfA287 | 2.396 | PBE1PBE/6-31+G(d) | 0 |  | This is the intra_molecular energy penalty with respect to opt. | A287 | P21/n | 4 | 14.2851 | 4.5915 | 17.6965 | 90 | 70.602 | 90 | LATT 1; SYMM -X +1/2, +Y +1/2, -Z +1/2 | 1.2936 | 0.6966 |  | -132.79 | -71.54 | -130.394 | 0 | 0 | 0 | 1 |  | 0 |  | 0 | GDMA2.2(PCMdielectric3(PBE1PBE/6-31+G(d))) + FIT
QQQBTY | C13 H12 N1 O2 | 30 | 2-Aniliobenzoic Acid | 2-(phenylamino)benzoic acid | N-phenyl-anthranilic acid | QQQBTY02 | Study_ID=10, DMACRYS (2.0.8) | Ogaga Uzoh | 2012 | Uzoh OG, Cruz-Cabeza AJ, Price SL 2012. Cryst Growth Des 12, 4230-4239. | /CHEMISTRY_CPOSS/Fenamates/FenamicAcid/QQQBTY_PCM | dfA192 | 6.357 | PBE1PBE/6-31+G(d) | 0 |  | This is the intra_molecular energy penalty with respect to opt. | A192 | P21/c | 4 | 4.6001 | 19.1783 | 12.3065 | 90 | 97.916 | 90 | LATT 1; SYMM -X , +Y +1/2, -Z +1/2 | 1.3171 | 0.71 |  | -136.41 | -71.63 | -130.053 | 0 | 0 | 0 | 1 |  | 0 |  | 0 | GDMA2.2(PCMdielectric3(PBE1PBE/6-31+G(d))) + FIT
QQQBTY | C13 H12 N1 O2 | 30 | 2-Aniliobenzoic Acid | 2-(phenylamino)benzoic acid | N-phenyl-anthranilic acid | QQQBTY02 | Study_ID=10, DMACRYS (2.0.8) | Ogaga Uzoh | 2012 | Uzoh OG, Cruz-Cabeza AJ, Price SL 2012. Cryst Growth Des 12, 4230-4239. | /CHEMISTRY_CPOSS/Fenamates/FenamicAcid/QQQBTY_PCM | dfA19 | 14.193 | PBE1PBE/6-31+G(d) | 0 |  | This is the intra_molecular energy penalty with respect to opt. | A19 | P21/c | 4 | 5.0068 | 21.7904 | 10.0442 | 90 | 73.77 | 90 | LATT 1; SYMM -X , +Y +1/2, -Z +1/2 | 1.3461 | 0.722 |  | -143.77 | -80.14 | -129.577 | 0 | 0 | 0 | 1 |  | 0 |  | 0 | GDMA2.2(PCMdielectric3(PBE1PBE/6-31+G(d))) + FIT
QQQBTY | C13 H12 N1 O2 | 30 | 2-Aniliobenzoic Acid | 2-(phenylamino)benzoic acid | N-phenyl-anthranilic acid | QQQBTY02 | Study_ID=10, DMACRYS (2.0.8) | Ogaga Uzoh | 2012 | Uzoh OG, Cruz-Cabeza AJ, Price SL 2012. Cryst Growth Des 12, 4230-4239. | /CHEMISTRY_CPOSS/Fenamates/FenamicAcid/QQQBTY_PCM | dfA23 | 9.17 | PBE1PBE/6-31+G(d) | 0 |  | This is the intra_molecular energy penalty with respect to opt. | A23 | P21/c | 4 | 6.4434 | 34.2451 | 6.5266 | 90 | 131.519 | 90 | LATT 1; SYMM -X , +Y +1/2, -Z +1/2 | 1.3135 | 0.7057 |  | -138.55 | -71.03 | -129.38 | 0 | 0 | 0 | 1 |  | 0 |  | 0 | GDMA2.2(PCMdielectric3(PBE1PBE/6-31+G(d))) + FIT
QQQBTY | C13 H12 N1 O2 | 30 | 2-Aniliobenzoic Acid | 2-(phenylamino)benzoic acid | N-phenyl-anthranilic acid | QQQBTY02 | Study_ID=10, DMACRYS (2.0.8) | Ogaga Uzoh | 2012 | Uzoh OG, Cruz-Cabeza AJ, Price SL 2012. Cryst Growth Des 12, 4230-4239. | /CHEMISTRY_CPOSS/Fenamates/FenamicAcid/QQQBTY_PCM | dfA2880 | 7.907 | PBE1PBE/6-31+G(d) | 0 |  | This is the intra_molecular energy penalty with respect to opt. | A2880 | P21/n | 4 | 14.8955 | 4.9268 | 14.5622 | 90 | 88.25 | 90 | LATT 1; SYMM -X +1/2, +Y +1/2, -Z +1/2 | 1.3259 | 0.7135 |  | -136.66 | -77.84 | -128.753 | 0 | 0 | 0 | 1 |  | 0 |  | 0 | GDMA2.2(PCMdielectric3(PBE1PBE/6-31+G(d))) + FIT
QQQBTY | C13 H12 N1 O2 | 30 | 2-Aniliobenzoic Acid | 2-(phenylamino)benzoic acid | N-phenyl-anthranilic acid | QQQBTY02 | Study_ID=10, DMACRYS (2.0.8) | Ogaga Uzoh | 2012 | Uzoh OG, Cruz-Cabeza AJ, Price SL 2012. Cryst Growth Des 12, 4230-4239. | /CHEMISTRY_CPOSS/Fenamates/FenamicAcid/QQQBTY_PCM | dfA33 | 1.659 | PBE1PBE/6-31+G(d) | 0 |  | This is the intra_molecular energy penalty with respect to opt. | A33 | P21/c | 4 | 4.2993 | 26.0026 | 9.9654 | 90 | 102.503 | 90 | LATT 1; SYMM -X , +Y +1/2, -Z +1/2 | 1.3022 | 0.6992 |  | -130.39 | -75.13 | -128.731 | 0 | 0 | 0 | 1 |  | 0 |  | 0 | GDMA2.2(PCMdielectric3(PBE1PBE/6-31+G(d))) + FIT
QQQBTY | C13 H12 N1 O2 | 30 | 2-Aniliobenzoic Acid | 2-(phenylamino)benzoic acid | N-phenyl-anthranilic acid | QQQBTY02 | Study_ID=10, DMACRYS (2.0.8) | Ogaga Uzoh | 2012 | Uzoh OG, Cruz-Cabeza AJ, Price SL 2012. Cryst Growth Des 12, 4230-4239. | /CHEMISTRY_CPOSS/Fenamates/FenamicAcid/QQQBTY_PCM | dfA18 | 1.867 | PBE1PBE/6-31+G(d) | 0 |  | This is the intra_molecular energy penalty with respect to opt. | A18 | P-1 | 2 | 8.7013 | 7.9937 | 9.3495 | 105.834 | 102.197 | 113.014 | LATT 1 | 1.3177 | 0.7048 |  | -130.4 | -75.84 | -128.533 | 0 | 0 | 0 | 1 |  | 0 |  | 0 | GDMA2.2(PCMdielectric3(PBE1PBE/6-31+G(d))) + FIT
QQQBTY | C13 H12 N1 O2 | 30 | 2-Aniliobenzoic Acid | 2-(phenylamino)benzoic acid | N-phenyl-anthranilic acid | QQQBTY02 | Study_ID=10, DMACRYS (2.0.8) | Ogaga Uzoh | 2012 | Uzoh OG, Cruz-Cabeza AJ, Price SL 2012. Cryst Growth Des 12, 4230-4239. | /CHEMISTRY_CPOSS/Fenamates/FenamicAcid/QQQBTY_PCM | dfA5226 | 1.858 | PBE1PBE/6-31+G(d) | 0 |  | This is the intra_molecular energy penalty with respect to opt. | A5226 | P-1 | 2 | 10.212 | 13.2539 | 9.8998 | 141.094 | 116.96 | 43.469 | LATT 1 | 1.266 | 0.6776 |  | -130.13 | -65.16 | -128.272 | 0 | 0 | 0 | 1 |  | 0 |  | 0 | GDMA2.2(PCMdielectric3(PBE1PBE/6-31+G(d))) + FIT
QQQBTY | C13 H12 N1 O2 | 30 | 2-Aniliobenzoic Acid | 2-(phenylamino)benzoic acid | N-phenyl-anthranilic acid | QQQBTY02 | Study_ID=10, DMACRYS (2.0.8) | Ogaga Uzoh | 2012 | Uzoh OG, Cruz-Cabeza AJ, Price SL 2012. Cryst Growth Des 12, 4230-4239. | /CHEMISTRY_CPOSS/Fenamates/FenamicAcid/QQQBTY_PCM | dfA484 | 1.552 | PBE1PBE/6-31+G(d) | 0 |  | This is the intra_molecular energy penalty with respect to opt. | A484 | C2/c | 4 | 38.6438 | 8.9693 | 7.4951 | 90 | 58.739 | 90 | LATT 7; SYMM -X , +Y , -Z +1/2 | 1.2756 | 0.6849 |  | -129.62 | -73.77 | -128.068 | 0 | 0 | 0 | 1 |  | 0 |  | 0 | GDMA2.2(PCMdielectric3(PBE1PBE/6-31+G(d))) + FIT
QQQBTY | C13 H12 N1 O2 | 30 | 2-Aniliobenzoic Acid | 2-(phenylamino)benzoic acid | N-phenyl-anthranilic acid | QQQBTY02 | Study_ID=10, DMACRYS (2.0.8) | Ogaga Uzoh | 2012 | Uzoh OG, Cruz-Cabeza AJ, Price SL 2012. Cryst Growth Des 12, 4230-4239. | /CHEMISTRY_CPOSS/Fenamates/FenamicAcid/QQQBTY_PCM | dfA7 | 14.089 | PBE1PBE/6-31+G(d) | 0 |  | This is the intra_molecular energy penalty with respect to opt. | A7 | P-1 | 2 | 4.9871 | 11.1262 | 9.9534 | 84.462 | 104.669 | 92.656 | LATT 1 | 1.332 | 0.7116 |  | -141.67 | -79.33 | -127.581 | 0 | 0 | 0 | 1 |  | 0 |  | 0 | GDMA2.2(PCMdielectric3(PBE1PBE/6-31+G(d))) + FIT

## Key Information
REFCODE | QQQBTY
Formula | C13 H12 N1 O2
Study_ID | 30
Common Name | 2-Aniliobenzoic Acid
IUPAC Systematic Name | 2-(phenylamino)benzoic acid
Other Names | N-phenyl-anthranilic acid
CSD Refcodes | QQQBTY02
Programs | Study_ID=10, DMACRYS (2.0.8)
Scientist | Ogaga Uzoh
Date | 2012
Publication | Uzoh OG, Cruz-Cabeza AJ, Price SL 2012. Cryst Growth Des 12, 4230-4239.
Location on S Drive | /CHEMISTRY_CPOSS/Fenamates/FenamicAcid/QQQBTY_PCM
Potential Description | GDMA2.2(PCMdielectric3(PBE1PBE/6-31+G(d))) + FIT

## CSP data
Conformer Name | Label | Space Group | Density /gcm-3 | Packing Coefficient | Experimental Info | Lattice Energy /kJmol-1 | Zero Point Energy /kJmol-1 | Thermal Energy /kJmol-1 | Lowest Eigenvalue of Shear | Growth Volume | Estimated Energy at 298K | Spacegroup Type
dfE1 | E1
dfA2 | A2 | P-1 | 1.3225 | 0.7142 |  | -133.306 | 0 | 0 | 0 | 0 | -133.306 | P-1
dfA151 | A151 | P-1 | 1.3089 | 0.7055 |  | -131.973 | 0 | 0 | 0 | 0 | -131.973 | P-1
dfA18 | A18 | P-1 | 1.3177 | 0.7048 |  | -128.533 | 0 | 0 | 0 | 0 | -128.533 | P-1
dfA5226 | A5226 | P-1 | 1.266 | 0.6776 |  | -128.272 | 0 | 0 | 0 | 0 | -128.272 | P-1
dfA7 | A7 | P-1 | 1.332 | 0.7116 |  | -127.581 | 0 | 0 | 0 | 0 | -127.581 | P-1
dfA22 | A22 | P21/c | 1.3389 | 0.7214 |  | -136.276 | 0 | 0 | 0 | 0 | -136.276 | P21/c
dfA59 | A59 | P21/c | 1.3247 | 0.7116 |  | -132.685 | 0 | 0 | 0 | 0 | -132.685 | P21/c
dfA1 | A1 | P21/c | 1.3288 | 0.7131 |  | -132.599 | 0 | 0 | 0 | 0 | -132.599 | P21/c
dfA10 | A10 | P21/c | 1.3137 | 0.7094 |  | -132.061 | 0 | 0 | 0 | 0 | -132.061 | P21/c
dfA4 | A4 | P21/c | 1.318 | 0.7058 |  | -131.493 | 0 | 0 | 0 | 0 | -131.493 | P21/c
dfA16 | A16 | P21/n | 1.3248 | 0.7084 |  | -131.438 | 0 | 0 | 0 | 0 | -131.438 | P21/c
dfA287 | A287 | P21/n | 1.2936 | 0.6966 |  | -130.394 | 0 | 0 | 0 | 0 | -130.394 | P21/c
dfA192 | A192 | P21/c | 1.3171 | 0.71 |  | -130.053 | 0 | 0 | 0 | 0 | -130.053 | P21/c
dfA19 | A19 | P21/c | 1.3461 | 0.722 |  | -129.577 | 0 | 0 | 0 | 0 | -129.577 | P21/c
dfA23 | A23 | P21/c | 1.3135 | 0.7057 |  | -129.38 | 0 | 0 | 0 | 0 | -129.38 | P21/c
dfA2880 | A2880 | P21/n | 1.3259 | 0.7135 |  | -128.753 | 0 | 0 | 0 | 0 | -128.753 | P21/c
dfA33 | A33 | P21/c | 1.3022 | 0.6992 |  | -128.731 | 0 | 0 | 0 | 0 | -128.731 | P21/c
dfA484 | A484 | C2/c | 1.2756 | 0.6849 |  | -128.068 | 0 | 0 | 0 | 0 | -128.068 | C2/c
dfE1 | E1 | P-1 | 1.3365 | 0.7194 | QQQBTY02 (Form 1) | -135.986 | 0 | 0 | 0 | 0 | -135.986 | QQQBTY02 (Form 1)