## FenamicAcid_DFT
REFCODE | Formula | Study_ID | Common Name | IUPAC Systematic Name | Other Names | CSD Refcodes | Programs | Scientist | Date | Publication | Location on S Drive | Conformer Name | ΔEintra 1 /kJmol-1 | ΔEintra theory 1 | ΔEintra 2 /kJmol-1 | ΔEintra theory 2 | Conformer Comment | Label | Space Group | Z | a /Å | b /Å | c /Å | a /° | ß /° | γ /° | Symmetry | Density /gcm-3 | Packing Coefficient | Experimental Info | Intermolecular Lattice Energy /kJmol-1 | Repulsion Dispersion Energy /kJmol-1 | Lattice Energy /kJmol-1 | Zero Point Energy /kJmol-1 | Thermal Energy /kJmol-1 | Temp Thermal Energy /K | Born Stability | Elastic Axis Definition | Lowest Eigenvalue of Shear | Corresponding Eigenvector | Growth Volume | Potential Description | Periodic name | Program | DFT functional | Dispersion correction | Basis set cutoff | k-point grid | Psudopotential | Optimization? | Starting structure | Space group (ψcrys) | a(ψcrys) /Å | b(ψcrys) /Å | c(ψcrys) /Å | a(ψcrys) /° | ß(ψcrys) /° | γ(ψcrys) /° | Energy per molecule /eV | Isolated molecule energy (DFT) /eV | Density (ψcrys) /gcm-3 | Ab initio χmin /10-6 cm3mol-1 | Ab initio χmid /10-6 cm3mol-1 | Ab initio χmax /10-6 cm3mol-1 | Ab initio ZPE /eV | Temp ab initio free energy /K | Ab initio free energy /eV | Ab initio entropy /Jmol-1K-1 | Ab intio heat capacity /Jmol-1K-1
QQQBTY | C13 H11 N1 O2 | 11 | Fenamic Acid | 2-(phenylamino)benzoic acid | N-phenyl-anthranilic acid, 2-Aniliobenzoic Acid | QQQBTY02 | Study_ID=10, CrystalOptimizer (2.4.7), DMACRYS (2.3.1.1) | Louise Price | 2024 | Database updating paper | /CHEMISTRY_CPOSS/Fenamates/FenamicAcid/QQQBTY_DFT | dfA22 | 1.523 | PBE0/6-31+G(d) | 0 |  | This is the DMAflex intra_molecular energy penalty. It is with respect to opt. | A22 | P21/c | 4 | 8.6641 | 4.648 | 27.3196 | 90 | 74.054 | 90 | LATT 1; SYMM -X , +Y +1/2, -Z +1/2 | 1.3389 | 0.7218 |  | -131.82 | -80.29 | -130.297 | 2.02 | -18.574 | 298 | 1 | x parallel to a, y in ab plane, z along c | 3.5025 | 0.639,0.000,0.769 | 0 | CrystalOptimizer PBE1PBE/6-31+G(d) intramolecular energy with PBE1PBE/6-31+G(d) charge density and FIT potential | opt | CASTEP version 23.1 | Perdew Burke Ernzerhof | TS | 900 | 2 3 1 | Ultrasoft pseudopotential | Yes |  | P21/c | 8.9165 | 3.8919 | 29.6452 | 90 | 103.641 | 90 | -3383.372 | 0 | 1.4167 | 0 | 0 | 0 | 0 | 0 | 0 | 0 | 0
QQQBTY | C13 H11 N1 O2 | 11 | Fenamic Acid | 2-(phenylamino)benzoic acid | N-phenyl-anthranilic acid, 2-Aniliobenzoic Acid | QQQBTY02 | Study_ID=10, CrystalOptimizer (2.4.7), DMACRYS (2.3.1.1) | Louise Price | 2024 | Database updating paper | /CHEMISTRY_CPOSS/Fenamates/FenamicAcid/QQQBTY_DFT | dfA22 | 1.523 | PBE0/6-31+G(d) | 0 |  | This is the DMAflex intra_molecular energy penalty. It is with respect to opt. | A22 | P21/c | 4 | 8.6641 | 4.648 | 27.3196 | 90 | 74.054 | 90 | LATT 1; SYMM -X , +Y +1/2, -Z +1/2 | 1.3389 | 0.7218 |  | -131.82 | -80.29 | -130.297 | 2.02 | -18.574 | 298 | 1 | x parallel to a, y in ab plane, z along c | 3.5025 | 0.639,0.000,0.769 | 0 | CrystalOptimizer PBE1PBE/6-31+G(d) intramolecular energy with PBE1PBE/6-31+G(d) charge density and FIT potential | sp | CASTEP version 23.1 | Perdew Burke Ernzerhof | MBD@rsSCS | 900 | 2 3 1 | Ultrasoft pseudopotential | No | DFT-D optimized with TS dispersion correction. | P21/c | 8.9165 | 3.8919 | 29.6452 | 90 | 103.641 | 90 | -3383.448 | 0 | 1.4167 | 0 | 0 | 0 | 0 | 0 | 0 | 0 | 0
QQQBTY | C13 H11 N1 O2 | 11 | Fenamic Acid | 2-(phenylamino)benzoic acid | N-phenyl-anthranilic acid, 2-Aniliobenzoic Acid | QQQBTY02 | Study_ID=10, CrystalOptimizer (2.4.7), DMACRYS (2.3.1.1) | Louise Price | 2024 | Database updating paper | /CHEMISTRY_CPOSS/Fenamates/FenamicAcid/QQQBTY_DFT | dfE1 | 3.702 | PBE0/6-31+G(d) | 0 |  | This is the DMAflex intra_molecular energy penalty. It is with respect to opt. | E1 | P-1 | 4 | 8.4599 | 9.9076 | 13.3821 | 91.006 | 88.038 | 71.49 | LATT 1 | 1.333 | 0.7181 | QQQBTY02 (Form IE) | -133.67 | -162.76 | -129.968 | 2.02 | -18.535 | 298 | 1 | x parallel to a, y in ab plane, z along c | 4.0346 | -0.016,0.523,0.852 | 0 | CrystalOptimizer PBE1PBE/6-31+G(d) intramolecular energy with PBE1PBE/6-31+G(d) charge density and FIT potential | opt | CASTEP version 23.1 | Perdew Burke Ernzerhof | TS | 900 | 2 2 1 | Ultrasoft pseudopotential | Yes |  | P-1 | 7.9423 | 9.4585 | 14.0041 | 86.442 | 89.689 | 74.781 | -3383.361 | 0 | 1.398 | 0 | 0 | 0 | 0 | 0 | 0 | 0 | 0
QQQBTY | C13 H11 N1 O2 | 11 | Fenamic Acid | 2-(phenylamino)benzoic acid | N-phenyl-anthranilic acid, 2-Aniliobenzoic Acid | QQQBTY02 | Study_ID=10, CrystalOptimizer (2.4.7), DMACRYS (2.3.1.1) | Louise Price | 2024 | Database updating paper | /CHEMISTRY_CPOSS/Fenamates/FenamicAcid/QQQBTY_DFT | dfE1 | 3.702 | PBE0/6-31+G(d) | 0 |  | This is the DMAflex intra_molecular energy penalty. It is with respect to opt. | E1 | P-1 | 4 | 8.4599 | 9.9076 | 13.3821 | 91.006 | 88.038 | 71.49 | LATT 1 | 1.333 | 0.7181 | QQQBTY02 (Form IE) | -133.67 | -162.76 | -129.968 | 2.02 | -18.535 | 298 | 1 | x parallel to a, y in ab plane, z along c | 4.0346 | -0.016,0.523,0.852 | 0 | CrystalOptimizer PBE1PBE/6-31+G(d) intramolecular energy with PBE1PBE/6-31+G(d) charge density and FIT potential | sp | CASTEP version 23.1 | Perdew Burke Ernzerhof | MBD@rsSCS | 900 | 2 2 1 | Ultrasoft pseudopotential | No | DFT-D optimized with TS dispersion correction. | P-1 | 7.9423 | 9.4585 | 14.0041 | 86.442 | 89.689 | 74.781 | -3383.472 | 0 | 1.398 | 0 | 0 | 0 | 0 | 0 | 0 | 0 | 0
QQQBTY | C13 H11 N1 O2 | 11 | Fenamic Acid | 2-(phenylamino)benzoic acid | N-phenyl-anthranilic acid, 2-Aniliobenzoic Acid | QQQBTY02 | Study_ID=10, CrystalOptimizer (2.4.7), DMACRYS (2.3.1.1) | Louise Price | 2024 | Database updating paper | /CHEMISTRY_CPOSS/Fenamates/FenamicAcid/QQQBTY_DFT | dfA58 | 1.846 | PBE0/6-31+G(d) | 0 |  | This is the DMAflex intra_molecular energy penalty. It is with respect to opt. | A58 | P-1 | 2 | 13.94 | 8.5677 | 4.6075 | 82.724 | 91.763 | 101.256 | LATT 1 | 1.3228 | 0.7121 |  | -130.19 | -80.61 | -128.344 | 1.91 | -19.252 | 298 | 1 | x parallel to a, y in ab plane, z along c | 2.2385 | 0.796,0.084,0.600 | 0 | CrystalOptimizer PBE1PBE/6-31+G(d) intramolecular energy with PBE1PBE/6-31+G(d) charge density and FIT potential | opt | CASTEP version 23.1 | Perdew Burke Ernzerhof | TS | 900 | 1 2 3 | Ultrasoft pseudopotential | Yes |  | P-1 | 3.8355 | 8.7297 | 15.4119 | 99.86 | 92.688 | 98.063 | -3383.362 | 0 | 1.4106 | 0 | 0 | 0 | 0 | 0 | 0 | 0 | 0
QQQBTY | C13 H11 N1 O2 | 11 | Fenamic Acid | 2-(phenylamino)benzoic acid | N-phenyl-anthranilic acid, 2-Aniliobenzoic Acid | QQQBTY02 | Study_ID=10, CrystalOptimizer (2.4.7), DMACRYS (2.3.1.1) | Louise Price | 2024 | Database updating paper | /CHEMISTRY_CPOSS/Fenamates/FenamicAcid/QQQBTY_DFT | dfA58 | 1.846 | PBE0/6-31+G(d) | 0 |  | This is the DMAflex intra_molecular energy penalty. It is with respect to opt. | A58 | P-1 | 2 | 13.94 | 8.5677 | 4.6075 | 82.724 | 91.763 | 101.256 | LATT 1 | 1.3228 | 0.7121 |  | -130.19 | -80.61 | -128.344 | 1.91 | -19.252 | 298 | 1 | x parallel to a, y in ab plane, z along c | 2.2385 | 0.796,0.084,0.600 | 0 | CrystalOptimizer PBE1PBE/6-31+G(d) intramolecular energy with PBE1PBE/6-31+G(d) charge density and FIT potential | sp | CASTEP version 23.1 | Perdew Burke Ernzerhof | MBD@rsSCS | 900 | 1 2 3 | Ultrasoft pseudopotential | No | DFT-D optimized with TS dispersion correction. | P-1 | 3.8355 | 8.7297 | 15.4119 | 99.86 | 92.688 | 98.063 | -3383.444771 | 0 | 1.4106 | 0 | 0 | 0 | 0 | 0 | 0 | 0 | 0
QQQBTY | C13 H11 N1 O2 | 11 | Fenamic Acid | 2-(phenylamino)benzoic acid | N-phenyl-anthranilic acid, 2-Aniliobenzoic Acid | QQQBTY02 | Study_ID=10, CrystalOptimizer (2.4.7), DMACRYS (2.3.1.1) | Louise Price | 2024 | Database updating paper | /CHEMISTRY_CPOSS/Fenamates/FenamicAcid/QQQBTY_DFT | dfA10 | 1.659 | PBE0/6-31+G(d) | 0 |  | This is the DMAflex intra_molecular energy penalty. It is with respect to opt. | A10 | P21/c | 4 | 4.5593 | 27.2705 | 8.6681 | 90 | 85.803 | 90 | LATT 1; SYMM -X , +Y +1/2, -Z +1/2 | 1.3177 | 0.7118 |  | -128.95 | -79.97 | -127.291 | 1.91 | -19.483 | 298 | 1 | x parallel to a, y in ab plane, z along c | 3.1116 | 0.000,1.000,0.000 | 0 | CrystalOptimizer PBE1PBE/6-31+G(d) intramolecular energy with PBE1PBE/6-31+G(d) charge density and FIT potential | sp | CASTEP version 23.1 | Perdew Burke Ernzerhof | MBD@rsSCS | 900 | 3 1 2 | Ultrasoft pseudopotential | No | DFT-D optimized with TS dispersion correction. | P21/c | 3.8027 | 30.9131 | 8.6745 | 90 | 98.588 | 90 | -3383.426 | 0 | 1.4047 | 0 | 0 | 0 | 0 | 0 | 0 | 0 | 0
QQQBTY | C13 H11 N1 O2 | 11 | Fenamic Acid | 2-(phenylamino)benzoic acid | N-phenyl-anthranilic acid, 2-Aniliobenzoic Acid | QQQBTY02 | Study_ID=10, CrystalOptimizer (2.4.7), DMACRYS (2.3.1.1) | Louise Price | 2024 | Database updating paper | /CHEMISTRY_CPOSS/Fenamates/FenamicAcid/QQQBTY_DFT | dfA10 | 1.659 | PBE0/6-31+G(d) | 0 |  | This is the DMAflex intra_molecular energy penalty. It is with respect to opt. | A10 | P21/c | 4 | 4.5593 | 27.2705 | 8.6681 | 90 | 85.803 | 90 | LATT 1; SYMM -X , +Y +1/2, -Z +1/2 | 1.3177 | 0.7118 |  | -128.95 | -79.97 | -127.291 | 1.91 | -19.483 | 298 | 1 | x parallel to a, y in ab plane, z along c | 3.1116 | 0.000,1.000,0.000 | 0 | CrystalOptimizer PBE1PBE/6-31+G(d) intramolecular energy with PBE1PBE/6-31+G(d) charge density and FIT potential | opt | CASTEP version 23.1 | Perdew Burke Ernzerhof | TS | 900 | 3 1 2 | Ultrasoft pseudopotential | Yes |  | P21/c | 3.8027 | 30.9131 | 8.6745 | 90 | 98.588 | 90 | -3383.358 | 0 | 1.4047 | 0 | 0 | 0 | 0 | 0 | 0 | 0 | 0
QQQBTY | C13 H11 N1 O2 | 11 | Fenamic Acid | 2-(phenylamino)benzoic acid | N-phenyl-anthranilic acid, 2-Aniliobenzoic Acid | QQQBTY02 | Study_ID=10, CrystalOptimizer (2.4.7), DMACRYS (2.3.1.1) | Louise Price | 2024 | Database updating paper | /CHEMISTRY_CPOSS/Fenamates/FenamicAcid/QQQBTY_DFT | dfA151 | 2.583 | PBE0/6-31+G(d) | 0 |  | This is the DMAflex intra_molecular energy penalty. It is with respect to opt. | A151 | P-1 | 2 | 12.8486 | 7.4415 | 6.6895 | 66.117 | 102.757 | 111.582 | LATT 1 | 1.3069 | 0.7049 |  | -129.14 | -79.73 | -126.557 | 2.02 | -18.816 | 298 | 1 | x parallel to a, y in ab plane, z along c | 3.9464 | 0.496,0.824,-0.274 | 0 | CrystalOptimizer PBE1PBE/6-31+G(d) intramolecular energy with PBE1PBE/6-31+G(d) charge density and FIT potential | opt | CASTEP version 23.1 | Perdew Burke Ernzerhof | TS | 900 | 1 2 2 | Ultrasoft pseudopotential | Yes |  | P-1 | 6.1065 | 7.2124 | 12.9868 | 77.012 | 88.12 | 67.943 | -3383.331 | 0 | 1.3732 | 0 | 0 | 0 | 0 | 0 | 0 | 0 | 0
QQQBTY | C13 H11 N1 O2 | 11 | Fenamic Acid | 2-(phenylamino)benzoic acid | N-phenyl-anthranilic acid, 2-Aniliobenzoic Acid | QQQBTY02 | Study_ID=10, CrystalOptimizer (2.4.7), DMACRYS (2.3.1.1) | Louise Price | 2024 | Database updating paper | /CHEMISTRY_CPOSS/Fenamates/FenamicAcid/QQQBTY_DFT | dfA151 | 2.583 | PBE0/6-31+G(d) | 0 |  | This is the DMAflex intra_molecular energy penalty. It is with respect to opt. | A151 | P-1 | 2 | 12.8486 | 7.4415 | 6.6895 | 66.117 | 102.757 | 111.582 | LATT 1 | 1.3069 | 0.7049 |  | -129.14 | -79.73 | -126.557 | 2.02 | -18.816 | 298 | 1 | x parallel to a, y in ab plane, z along c | 3.9464 | 0.496,0.824,-0.274 | 0 | CrystalOptimizer PBE1PBE/6-31+G(d) intramolecular energy with PBE1PBE/6-31+G(d) charge density and FIT potential | sp | CASTEP version 23.1 | Perdew Burke Ernzerhof | MBD@rsSCS | 900 | 1 2 2 | Ultrasoft pseudopotential | No | DFT-D optimized with TS dispersion correction. | P-1 | 6.1065 | 7.2124 | 12.9868 | 77.012 | 88.12 | 67.943 | -3383.469 | 0 | 1.3732 | 0 | 0 | 0 | 0 | 0 | 0 | 0 | 0
QQQBTY | C13 H11 N1 O2 | 11 | Fenamic Acid | 2-(phenylamino)benzoic acid | N-phenyl-anthranilic acid, 2-Aniliobenzoic Acid | QQQBTY02 | Study_ID=10, CrystalOptimizer (2.4.7), DMACRYS (2.3.1.1) | Louise Price | 2024 | Database updating paper | /CHEMISTRY_CPOSS/Fenamates/FenamicAcid/QQQBTY_DFT | dfA147 | 1.685 | PBE0/6-31+G(d) | 0 |  | This is the DMAflex intra_molecular energy penalty. It is with respect to opt. | A147 | P21/n | 4 | 6.103 | 29.0911 | 6.4363 | 90 | 72.656 | 90 | LATT 1; SYMM -X +1/2, +Y +1/2, -Z +1/2 | 1.2985 | 0.6986 |  | -127.17 | -77.15 | -125.485 | 1.96 | -19.35 | 298 | 1 | x parallel to a, y in ab plane, z along c | 5.1209 | 0.000,1.000,0.000 | 0 | CrystalOptimizer PBE1PBE/6-31+G(d) intramolecular energy with PBE1PBE/6-31+G(d) charge density and FIT potential | sp | CASTEP version 23.1 | Perdew Burke Ernzerhof | MBD@rsSCS | 900 | 2 1 2 | Ultrasoft pseudopotential | No | DFT-D optimized with TS dispersion correction. | P21/c | 5.8621 | 28.3777 | 7.3925 | 90 | 123.431 | 90 | -3383.470244 | 0 | 1.3801 | 0 | 0 | 0 | 0 | 0 | 0 | 0 | 0
QQQBTY | C13 H11 N1 O2 | 11 | Fenamic Acid | 2-(phenylamino)benzoic acid | N-phenyl-anthranilic acid, 2-Aniliobenzoic Acid | QQQBTY02 | Study_ID=10, CrystalOptimizer (2.4.7), DMACRYS (2.3.1.1) | Louise Price | 2024 | Database updating paper | /CHEMISTRY_CPOSS/Fenamates/FenamicAcid/QQQBTY_DFT | dfA147 | 1.685 | PBE0/6-31+G(d) | 0 |  | This is the DMAflex intra_molecular energy penalty. It is with respect to opt. | A147 | P21/n | 4 | 6.103 | 29.0911 | 6.4363 | 90 | 72.656 | 90 | LATT 1; SYMM -X +1/2, +Y +1/2, -Z +1/2 | 1.2985 | 0.6986 |  | -127.17 | -77.15 | -125.485 | 1.96 | -19.35 | 298 | 1 | x parallel to a, y in ab plane, z along c | 5.1209 | 0.000,1.000,0.000 | 0 | CrystalOptimizer PBE1PBE/6-31+G(d) intramolecular energy with PBE1PBE/6-31+G(d) charge density and FIT potential | opt | CASTEP version 23.1 | Perdew Burke Ernzerhof | TS | 900 | 2 1 2 | Ultrasoft pseudopotential | Yes |  | P21/c | 5.8621 | 28.3777 | 7.3925 | 90 | 123.431 | 90 | -3383.345 | 0 | 1.3801 | 0 | 0 | 0 | 0 | 0 | 0 | 0 | 0
QQQBTY | C13 H11 N1 O2 | 11 | Fenamic Acid | 2-(phenylamino)benzoic acid | N-phenyl-anthranilic acid, 2-Aniliobenzoic Acid | QQQBTY02 | Study_ID=10, CrystalOptimizer (2.4.7), DMACRYS (2.3.1.1) | Louise Price | 2024 | Database updating paper | /CHEMISTRY_CPOSS/Fenamates/FenamicAcid/QQQBTY_DFT | dfM3 | 1.65 | PBE0/6-31+G(d) | 0 |  | This is the DMAflex intra_molecular energy penalty. It is with respect to opt. | M3 | P-1 | 2 | 8.6875 | 9.2522 | 9.3748 | 63.97 | 77.917 | 52.953 | LATT 1 | 1.3143 | 0.7058 |  | -126.4 | -81.13 | -124.75 | 2 | -18.62 | 298 | 1 | x parallel to a, y in ab plane, z along c | 3.741 | 0.716,0.204,0.667 | 0 | CrystalOptimizer PBE1PBE/6-31+G(d) intramolecular energy with PBE1PBE/6-31+G(d) charge density and FIT potential | sp | CASTEP version 23.1 | Perdew Burke Ernzerhof | MBD@rsSCS | 900 | 2 2 2 | Ultrasoft pseudopotential | No | DFT-D optimized with TS dispersion correction. | P-1 | 7.1997 | 7.7709 | 10.456 | 98 | 105.638 | 110.337 | -3383.433 | 0 | 1.3876 | 0 | 0 | 0 | 0 | 0 | 0 | 0 | 0
QQQBTY | C13 H11 N1 O2 | 11 | Fenamic Acid | 2-(phenylamino)benzoic acid | N-phenyl-anthranilic acid, 2-Aniliobenzoic Acid | QQQBTY02 | Study_ID=10, CrystalOptimizer (2.4.7), DMACRYS (2.3.1.1) | Louise Price | 2024 | Database updating paper | /CHEMISTRY_CPOSS/Fenamates/FenamicAcid/QQQBTY_DFT | dfM3 | 1.65 | PBE0/6-31+G(d) | 0 |  | This is the DMAflex intra_molecular energy penalty. It is with respect to opt. | M3 | P-1 | 2 | 8.6875 | 9.2522 | 9.3748 | 63.97 | 77.917 | 52.953 | LATT 1 | 1.3143 | 0.7058 |  | -126.4 | -81.13 | -124.75 | 2 | -18.62 | 298 | 1 | x parallel to a, y in ab plane, z along c | 3.741 | 0.716,0.204,0.667 | 0 | CrystalOptimizer PBE1PBE/6-31+G(d) intramolecular energy with PBE1PBE/6-31+G(d) charge density and FIT potential | opt | CASTEP version 23.1 | Perdew Burke Ernzerhof | TS | 900 | 2 2 2 | Ultrasoft pseudopotential | Yes |  | P-1 | 7.1997 | 7.7709 | 10.456 | 98 | 105.638 | 110.337 | -3383.314 | 0 | 1.3876 | 0 | 0 | 0 | 0 | 0 | 0 | 0 | 0
QQQBTY | C13 H11 N1 O2 | 11 | Fenamic Acid | 2-(phenylamino)benzoic acid | N-phenyl-anthranilic acid, 2-Aniliobenzoic Acid | QQQBTY02 | Study_ID=10, CrystalOptimizer (2.4.7), DMACRYS (2.3.1.1) | Louise Price | 2024 | Database updating paper | /CHEMISTRY_CPOSS/Fenamates/FenamicAcid/QQQBTY_DFT | dfA231 | 3.477 | PBE0/6-31+G(d) | 0 |  | This is the DMAflex intra_molecular energy penalty. It is with respect to opt. | A231 | P21/c | 4 | 10.8029 | 7.6831 | 13.0843 | 90 | 89.946 | 90 | LATT 1; SYMM -X , +Y +1/2, -Z +1/2 | 1.3042 | 0.7013 |  | -126.58 | -77.88 | -123.103 | 2 | -19.105 | 298 | 1 | x parallel to a, y in ab plane, z along c | 2.463 | 0.537,0.000,0.844 | 0 | CrystalOptimizer PBE1PBE/6-31+G(d) intramolecular energy with PBE1PBE/6-31+G(d) charge density and FIT potential | sp | CASTEP version 23.1 | Perdew Burke Ernzerhof | MBD@rsSCS | 900 | 1 2 1 | Ultrasoft pseudopotential | No | DFT-D optimized with TS dispersion correction. | P21/c | 10.3077 | 7.493 | 13.1106 | 90 | 92.206 | 90 | -3383.467694 | 0 | 1.3998 | 0 | 0 | 0 | 0 | 0 | 0 | 0 | 0
QQQBTY | C13 H11 N1 O2 | 11 | Fenamic Acid | 2-(phenylamino)benzoic acid | N-phenyl-anthranilic acid, 2-Aniliobenzoic Acid | QQQBTY02 | Study_ID=10, CrystalOptimizer (2.4.7), DMACRYS (2.3.1.1) | Louise Price | 2024 | Database updating paper | /CHEMISTRY_CPOSS/Fenamates/FenamicAcid/QQQBTY_DFT | dfA231 | 3.477 | PBE0/6-31+G(d) | 0 |  | This is the DMAflex intra_molecular energy penalty. It is with respect to opt. | A231 | P21/c | 4 | 10.8029 | 7.6831 | 13.0843 | 90 | 89.946 | 90 | LATT 1; SYMM -X , +Y +1/2, -Z +1/2 | 1.3042 | 0.7013 |  | -126.58 | -77.88 | -123.103 | 2 | -19.105 | 298 | 1 | x parallel to a, y in ab plane, z along c | 2.463 | 0.537,0.000,0.844 | 0 | CrystalOptimizer PBE1PBE/6-31+G(d) intramolecular energy with PBE1PBE/6-31+G(d) charge density and FIT potential | opt | CASTEP version 23.1 | Perdew Burke Ernzerhof | TS | 900 | 1 2 1 | Ultrasoft pseudopotential | Yes |  | P21/c | 10.3077 | 7.493 | 13.1106 | 90 | 92.206 | 90 | -3383.331 | 0 | 1.3998 | 0 | 0 | 0 | 0 | 0 | 0 | 0 | 0
QQQBTY | C13 H11 N1 O2 | 11 | Fenamic Acid | 2-(phenylamino)benzoic acid | N-phenyl-anthranilic acid, 2-Aniliobenzoic Acid | QQQBTY02 | Study_ID=10, CrystalOptimizer (2.4.7), DMACRYS (2.3.1.1) | Louise Price | 2024 | Database updating paper | /CHEMISTRY_CPOSS/Fenamates/FenamicAcid/QQQBTY_DFT | dfT3 | 2.59 | PBE0/6-31+G(d) | 0 |  | This is the DMAflex intra_molecular energy penalty. It is with respect to opt. | T3 | P21/c | 8 | 7.5747 | 11.8077 | 24.9761 | 90 | 85.853 | 90 | LATT 1; SYMM -X , +Y +1/2, -Z +1/2 | 1.2714 | 0.6852 |  | -124.59 | -154.07 | -122 | 0 | 0 | 0 | 1 |  | 0 |  | 0 | CrystalOptimizer PBE1PBE/6-31+G(d) intramolecular energy with PBE1PBE/6-31+G(d) charge density and FIT potential | sp | CASTEP version 23.1 | Perdew Burke Ernzerhof | MBD@rsSCS | 1100 | 2 1 1 | Ultrasoft pseudopotential | No | DFT-D optimized with TS dispersion correction. | P21/c | 7.5341 | 10.7312 | 25.9955 | 90 | 93.485 | 90 | -3383.431 | 0 | 1.3503 | 0 | 0 | 0 | 0 | 0 | 0 | 0 | 0
QQQBTY | C13 H11 N1 O2 | 11 | Fenamic Acid | 2-(phenylamino)benzoic acid | N-phenyl-anthranilic acid, 2-Aniliobenzoic Acid | QQQBTY02 | Study_ID=10, CrystalOptimizer (2.4.7), DMACRYS (2.3.1.1) | Louise Price | 2024 | Database updating paper | /CHEMISTRY_CPOSS/Fenamates/FenamicAcid/QQQBTY_DFT | dfT3 | 2.59 | PBE0/6-31+G(d) | 0 |  | This is the DMAflex intra_molecular energy penalty. It is with respect to opt. | T3 | P21/c | 8 | 7.5747 | 11.8077 | 24.9761 | 90 | 85.853 | 90 | LATT 1; SYMM -X , +Y +1/2, -Z +1/2 | 1.2714 | 0.6852 |  | -124.59 | -154.07 | -122 | 0 | 0 | 0 | 1 |  | 0 |  | 0 | CrystalOptimizer PBE1PBE/6-31+G(d) intramolecular energy with PBE1PBE/6-31+G(d) charge density and FIT potential | opt | CASTEP version 23.1 | Perdew Burke Ernzerhof | TS | 900 | 2 1 1 | Ultrasoft pseudopotential | Yes |  | P21/c | 7.5341 | 10.7312 | 25.9955 | 90 | 93.485 | 90 | -3383.284 | 0 | 1.3503 | 0 | 0 | 0 | 0 | 0 | 0 | 0 | 0
QQQBTY | C13 H11 N1 O2 | 11 | Fenamic Acid | 2-(phenylamino)benzoic acid | N-phenyl-anthranilic acid, 2-Aniliobenzoic Acid | QQQBTY02 | Study_ID=10, CrystalOptimizer (2.4.7), DMACRYS (2.3.1.1) | Louise Price | 2024 | Database updating paper | /CHEMISTRY_CPOSS/Fenamates/FenamicAcid/QQQBTY_DFT | dfM2b | 5.016 | PBE0/6-31+G(d) | 0 |  | This is the DMAflex intra_molecular energy penalty. It is with respect to opt. | M2b | P-1 | 2 | 7.5608 | 8.657 | 9.369 | 113.319 | 89.762 | 97.508 | LATT 1 | 1.2701 | 0.6829 |  | -126.94 | -72.6 | -121.924 | 1.98 | -18.86 | 298 | 1 | x parallel to a, y in ab plane, z along c | 4.5243 | 0.603,0.207,0.771 | 0 | CrystalOptimizer PBE1PBE/6-31+G(d) intramolecular energy with PBE1PBE/6-31+G(d) charge density and FIT potential | opt | CASTEP version 23.1 | Perdew Burke Ernzerhof | TS | 900 | 2 2 2 | Ultrasoft pseudopotential | Yes |  | P-1 | 7.3601 | 8.7543 | 8.985 | 68.305 | 86.069 | 81.195 | -3383.243 | 0 | 1.3323 | 0 | 0 | 0 | 0 | 0 | 0 | 0 | 0
QQQBTY | C13 H11 N1 O2 | 11 | Fenamic Acid | 2-(phenylamino)benzoic acid | N-phenyl-anthranilic acid, 2-Aniliobenzoic Acid | QQQBTY02 | Study_ID=10, CrystalOptimizer (2.4.7), DMACRYS (2.3.1.1) | Louise Price | 2024 | Database updating paper | /CHEMISTRY_CPOSS/Fenamates/FenamicAcid/QQQBTY_DFT | dfM2b | 5.016 | PBE0/6-31+G(d) | 0 |  | This is the DMAflex intra_molecular energy penalty. It is with respect to opt. | M2b | P-1 | 2 | 7.5608 | 8.657 | 9.369 | 113.319 | 89.762 | 97.508 | LATT 1 | 1.2701 | 0.6829 |  | -126.94 | -72.6 | -121.924 | 1.98 | -18.86 | 298 | 1 | x parallel to a, y in ab plane, z along c | 4.5243 | 0.603,0.207,0.771 | 0 | CrystalOptimizer PBE1PBE/6-31+G(d) intramolecular energy with PBE1PBE/6-31+G(d) charge density and FIT potential | sp | CASTEP version 23.1 | Perdew Burke Ernzerhof | MBD@rsSCS | 900 | 2 2 2 | Ultrasoft pseudopotential | No | DFT-D optimized with TS dispersion correction. | P-1 | 7.3601 | 8.7543 | 8.985 | 68.305 | 86.069 | 81.195 | -3383.39 | 0 | 1.3323 | 0 | 0 | 0 | 0 | 0 | 0 | 0 | 0
QQQBTY | C13 H11 N1 O2 | 11 | Fenamic Acid | 2-(phenylamino)benzoic acid | N-phenyl-anthranilic acid, 2-Aniliobenzoic Acid | QQQBTY02 | Study_ID=10, CrystalOptimizer (2.4.7), DMACRYS (2.3.1.1) | Louise Price | 2024 | Database updating paper | /CHEMISTRY_CPOSS/Fenamates/FenamicAcid/QQQBTY_DFT | dfM2a | 5.317 | PBE0/6-31+G(d) | 0 |  | This is the DMAflex intra_molecular energy penalty. It is with respect to opt. | M2a | P-1 | 2 | 7.3123 | 8.4397 | 9.8177 | 112.705 | 91.555 | 95.44 | LATT 1 | 1.2758 | 0.6862 |  | -127.23 | -73.79 | -121.913 | 1.96 | -18.851 | 298 | 1 | x parallel to a, y in ab plane, z along c | 4.1721 | 0.649,0.064,0.758 | 0 | CrystalOptimizer PBE1PBE/6-31+G(d) intramolecular energy with PBE1PBE/6-31+G(d) charge density and FIT potential | opt | CASTEP version 23.1 | Perdew Burke Ernzerhof | TS | 900 | 2 2 2 | Ultrasoft pseudopotential | Yes |  | P-1 | 7.3479 | 8.7555 | 8.9959 | 68.369 | 86.065 | 81.224 | -3383.243 | 0 | 1.3321 | 0 | 0 | 0 | 0 | 0 | 0 | 0 | 0
QQQBTY | C13 H11 N1 O2 | 11 | Fenamic Acid | 2-(phenylamino)benzoic acid | N-phenyl-anthranilic acid, 2-Aniliobenzoic Acid | QQQBTY02 | Study_ID=10, CrystalOptimizer (2.4.7), DMACRYS (2.3.1.1) | Louise Price | 2024 | Database updating paper | /CHEMISTRY_CPOSS/Fenamates/FenamicAcid/QQQBTY_DFT | dfM2a | 5.317 | PBE0/6-31+G(d) | 0 |  | This is the DMAflex intra_molecular energy penalty. It is with respect to opt. | M2a | P-1 | 2 | 7.3123 | 8.4397 | 9.8177 | 112.705 | 91.555 | 95.44 | LATT 1 | 1.2758 | 0.6862 |  | -127.23 | -73.79 | -121.913 | 1.96 | -18.851 | 298 | 1 | x parallel to a, y in ab plane, z along c | 4.1721 | 0.649,0.064,0.758 | 0 | CrystalOptimizer PBE1PBE/6-31+G(d) intramolecular energy with PBE1PBE/6-31+G(d) charge density and FIT potential | sp | CASTEP version 23.1 | Perdew Burke Ernzerhof | MBD@rsSCS | 900 | 2 2 2 | Ultrasoft pseudopotential | No | DFT-D optimized with TS dispersion correction. | P-1 | 7.3479 | 8.7555 | 8.9959 | 68.369 | 86.065 | 81.224 | -3383.38975 | 0 | 1.3321 | 0 | 0 | 0 | 0 | 0 | 0 | 0 | 0
QQQBTY | C13 H11 N1 O2 | 11 | Fenamic Acid | 2-(phenylamino)benzoic acid | N-phenyl-anthranilic acid, 2-Aniliobenzoic Acid | QQQBTY02 | Study_ID=10, CrystalOptimizer (2.4.7), DMACRYS (2.3.1.1) | Louise Price | 2024 | Database updating paper | /CHEMISTRY_CPOSS/Fenamates/FenamicAcid/QQQBTY_DFT | dfN1 | 3.109 | PBE0/6-31+G(d) | 0 |  | This is the DMAflex intra_molecular energy penalty. It is with respect to opt. | N1 | P21/n | 4 | 4.3972 | 18.9653 | 13.9499 | 90 | 73.469 | 90 | LATT 1; SYMM -X +1/2, +Y +1/2, -Z +1/2 | 1.27 | 0.68 |  | -124.42 | -76.64 | -121.311 | 1.9 | -19.867 | 298 | 1 | x parallel to a, y in ab plane, z along c | 2.1222 | 0.961,0.000,-0.276 | 0 | CrystalOptimizer PBE1PBE/6-31+G(d) intramolecular energy with PBE1PBE/6-31+G(d) charge density and FIT potential | opt | CASTEP version 23.1 | Perdew Burke Ernzerhof | TS | 900 | 3 1 1 | Ultrasoft pseudopotential | Yes |  | P21/c | 3.8874 | 19.848 | 13.6187 | 90 | 93.684 | 90 | -3383.289 | 0 | 1.3507 | 0 | 0 | 0 | 0 | 0 | 0 | 0 | 0
QQQBTY | C13 H11 N1 O2 | 11 | Fenamic Acid | 2-(phenylamino)benzoic acid | N-phenyl-anthranilic acid, 2-Aniliobenzoic Acid | QQQBTY02 | Study_ID=10, CrystalOptimizer (2.4.7), DMACRYS (2.3.1.1) | Louise Price | 2024 | Database updating paper | /CHEMISTRY_CPOSS/Fenamates/FenamicAcid/QQQBTY_DFT | dfN1 | 3.109 | PBE0/6-31+G(d) | 0 |  | This is the DMAflex intra_molecular energy penalty. It is with respect to opt. | N1 | P21/n | 4 | 4.3972 | 18.9653 | 13.9499 | 90 | 73.469 | 90 | LATT 1; SYMM -X +1/2, +Y +1/2, -Z +1/2 | 1.27 | 0.68 |  | -124.42 | -76.64 | -121.311 | 1.9 | -19.867 | 298 | 1 | x parallel to a, y in ab plane, z along c | 2.1222 | 0.961,0.000,-0.276 | 0 | CrystalOptimizer PBE1PBE/6-31+G(d) intramolecular energy with PBE1PBE/6-31+G(d) charge density and FIT potential | sp | CASTEP version 23.1 | Perdew Burke Ernzerhof | MBD@rsSCS | 900 | 3 1 1 | Ultrasoft pseudopotential | No | DFT-D optimized with TS dispersion correction. | P21/c | 3.8874 | 19.848 | 13.6187 | 90 | 93.684 | 90 | -3383.396 | 0 | 1.3507 | 0 | 0 | 0 | 0 | 0 | 0 | 0 | 0
QQQBTY | C13 H11 N1 O2 | 11 | Fenamic Acid | 2-(phenylamino)benzoic acid | N-phenyl-anthranilic acid, 2-Aniliobenzoic Acid | QQQBTY02 | Study_ID=10, CrystalOptimizer (2.4.7), DMACRYS (2.3.1.1) | Louise Price | 2024 | Database updating paper | /CHEMISTRY_CPOSS/Fenamates/FenamicAcid/QQQBTY_DFT | dfF3 | 5.414 | PBE0/6-31+G(d) | 0 |  | This is the DMAflex intra_molecular energy penalty. It is with respect to opt. | F3 | C2/c | 4 | 36.3407 | 5.2362 | 11.8948 | 90 | 88.793 | 90 | LATT 7; SYMM -X , +Y , -Z +1/2 | 1.2518 | 0.674 |  | -126.49 | -68.83 | -121.076 | 2.03 | -18.872 | 298 | 1 | x parallel to a, y in ab plane, z along c | 1.8321 | 0.000,1.000,0.000 | 0 | CrystalOptimizer PBE1PBE/6-31+G(d) intramolecular energy with PBE1PBE/6-31+G(d) charge density and FIT potential | opt | CASTEP version 23.1 | Perdew Burke Ernzerhof | TS | 900 | 2 2 1 | Ultrasoft pseudopotential | Yes |  | C2/c | 35.9353 | 5.1016 | 11.7189 | 90 | 91.241 | 90 | -3383.249 | 0 | 1.3189 | 0 | 0 | 0 | 0 | 0 | 0 | 0 | 0
QQQBTY | C13 H11 N1 O2 | 11 | Fenamic Acid | 2-(phenylamino)benzoic acid | N-phenyl-anthranilic acid, 2-Aniliobenzoic Acid | QQQBTY02 | Study_ID=10, CrystalOptimizer (2.4.7), DMACRYS (2.3.1.1) | Louise Price | 2024 | Database updating paper | /CHEMISTRY_CPOSS/Fenamates/FenamicAcid/QQQBTY_DFT | dfF3 | 5.414 | PBE0/6-31+G(d) | 0 |  | This is the DMAflex intra_molecular energy penalty. It is with respect to opt. | F3 | C2/c | 4 | 36.3407 | 5.2362 | 11.8948 | 90 | 88.793 | 90 | LATT 7; SYMM -X , +Y , -Z +1/2 | 1.2518 | 0.674 |  | -126.49 | -68.83 | -121.076 | 2.03 | -18.872 | 298 | 1 | x parallel to a, y in ab plane, z along c | 1.8321 | 0.000,1.000,0.000 | 0 | CrystalOptimizer PBE1PBE/6-31+G(d) intramolecular energy with PBE1PBE/6-31+G(d) charge density and FIT potential | sp | CASTEP version 23.1 | Perdew Burke Ernzerhof | MBD@rsSCS | 1100 | 2 2 1 | Ultrasoft pseudopotential | No | DFT-D optimized with TS dispersion correction. | C2/c | 35.9353 | 5.1016 | 11.7189 | 90 | 91.241 | 90 | -3383.41216 | 0 | 1.3189 | 0 | 0 | 0 | 0 | 0 | 0 | 0 | 0
QQQBTY | C13 H11 N1 O2 | 11 | Fenamic Acid | 2-(phenylamino)benzoic acid | N-phenyl-anthranilic acid, 2-Aniliobenzoic Acid | QQQBTY02 | Study_ID=10, CrystalOptimizer (2.4.7), DMACRYS (2.3.1.1) | Louise Price | 2024 | Database updating paper | /CHEMISTRY_CPOSS/Fenamates/FenamicAcid/QQQBTY_DFT | dfA249 | 0.443 | PBE0/6-31+G(d) | 0 |  | This is the DMAflex intra_molecular energy penalty. It is with respect to opt. | A249 | P21 | 2 | 14.7377 | 4.458 | 8.6921 | 90 | 106.843 | 90 | LATT -1; SYMM -X , +Y +1/2, -Z | 1.2956 | 0.6989 |  | -119.89 | -84.31 | -119.447 | 1.81 | -19.972 | 298 | 1 | x parallel to a, y in ab plane, z along c | 3.8515 | 0.943,0.000,-0.333 | 0 | CrystalOptimizer PBE1PBE/6-31+G(d) intramolecular energy with PBE1PBE/6-31+G(d) charge density and FIT potential | opt | CASTEP version 23.1 | Perdew Burke Ernzerhof | TS | 900 | 1 3 2 | Ultrasoft pseudopotential | Yes |  | P21 | 8.7852 | 3.8262 | 15.5633 | 90 | 103.964 | 90 | -3383.324 | 0 | 1.3949 | 0 | 0 | 0 | 0 | 0 | 0 | 0 | 0
QQQBTY | C13 H11 N1 O2 | 11 | Fenamic Acid | 2-(phenylamino)benzoic acid | N-phenyl-anthranilic acid, 2-Aniliobenzoic Acid | QQQBTY02 | Study_ID=10, CrystalOptimizer (2.4.7), DMACRYS (2.3.1.1) | Louise Price | 2024 | Database updating paper | /CHEMISTRY_CPOSS/Fenamates/FenamicAcid/QQQBTY_DFT | dfA249 | 0.443 | PBE0/6-31+G(d) | 0 |  | This is the DMAflex intra_molecular energy penalty. It is with respect to opt. | A249 | P21 | 2 | 14.7377 | 4.458 | 8.6921 | 90 | 106.843 | 90 | LATT -1; SYMM -X , +Y +1/2, -Z | 1.2956 | 0.6989 |  | -119.89 | -84.31 | -119.447 | 1.81 | -19.972 | 298 | 1 | x parallel to a, y in ab plane, z along c | 3.8515 | 0.943,0.000,-0.333 | 0 | CrystalOptimizer PBE1PBE/6-31+G(d) intramolecular energy with PBE1PBE/6-31+G(d) charge density and FIT potential | sp | CASTEP version 23.1 | Perdew Burke Ernzerhof | MBD@rsSCS | 900 | 1 3 2 | Ultrasoft pseudopotential | No | DFT-D optimized with TS dispersion correction. | P21 | 8.7852 | 3.8262 | 15.5633 | 90 | 103.964 | 90 | -3383.415862 | 0 | 1.3949 | 0 | 0 | 0 | 0 | 0 | 0 | 0 | 0
QQQBTY | C13 H11 N1 O2 | 11 | Fenamic Acid | 2-(phenylamino)benzoic acid | N-phenyl-anthranilic acid, 2-Aniliobenzoic Acid | QQQBTY02 | Study_ID=10, CrystalOptimizer (2.4.7), DMACRYS (2.3.1.1) | Louise Price | 2024 | Database updating paper | /CHEMISTRY_CPOSS/Fenamates/FenamicAcid/QQQBTY_DFT | dfT2 | 1.813 | PBE0/6-31+G(d) | 0 |  | This is the DMAflex intra_molecular energy penalty. It is with respect to opt. | T2 | P21/n | 4 | 3.876 | 22.019 | 13.1168 | 90 | 87.993 | 90 | LATT 1; SYMM -X +1/2, +Y +1/2, -Z +1/2 | 1.266 | 0.6802 |  | -119.05 | -79.13 | -117.237 | 1.83 | -20.272 | 298 | 1 | x parallel to a, y in ab plane, z along c | 1.6562 | -0.489,0.000,0.872 | 0 | CrystalOptimizer PBE1PBE/6-31+G(d) intramolecular energy with PBE1PBE/6-31+G(d) charge density and FIT potential | sp | CASTEP version 23.1 | Perdew Burke Ernzerhof | MBD@rsSCS | 900 | 3 1 1 | Ultrasoft pseudopotential | No | DFT-D optimized with TS dispersion correction. | P1 | 3.7694 | 21.7062 | 12.8258 | 90 | 88.382 | 90 | -3383.4 | 0 | 1.3502 | 0 | 0 | 0 | 0 | 0 | 0 | 0 | 0
QQQBTY | C13 H11 N1 O2 | 11 | Fenamic Acid | 2-(phenylamino)benzoic acid | N-phenyl-anthranilic acid, 2-Aniliobenzoic Acid | QQQBTY02 | Study_ID=10, CrystalOptimizer (2.4.7), DMACRYS (2.3.1.1) | Louise Price | 2024 | Database updating paper | /CHEMISTRY_CPOSS/Fenamates/FenamicAcid/QQQBTY_DFT | dfT2 | 1.813 | PBE0/6-31+G(d) | 0 |  | This is the DMAflex intra_molecular energy penalty. It is with respect to opt. | T2 | P21/n | 4 | 3.876 | 22.019 | 13.1168 | 90 | 87.993 | 90 | LATT 1; SYMM -X +1/2, +Y +1/2, -Z +1/2 | 1.266 | 0.6802 |  | -119.05 | -79.13 | -117.237 | 1.83 | -20.272 | 298 | 1 | x parallel to a, y in ab plane, z along c | 1.6562 | -0.489,0.000,0.872 | 0 | CrystalOptimizer PBE1PBE/6-31+G(d) intramolecular energy with PBE1PBE/6-31+G(d) charge density and FIT potential | opt | CASTEP version 23.1 | Perdew Burke Ernzerhof | TS | 900 | 3 1 1 | Ultrasoft pseudopotential | Yes |  | P1 | 3.7694 | 21.7062 | 12.8258 | 90 | 88.382 | 90 | -3383.288 | 0 | 1.3502 | 0 | 0 | 0 | 0 | 0 | 0 | 0 | 0
QQQBTY | C13 H11 N1 O2 | 11 | Fenamic Acid | 2-(phenylamino)benzoic acid | N-phenyl-anthranilic acid, 2-Aniliobenzoic Acid | QQQBTY02 | Study_ID=10, CrystalOptimizer (2.4.7), DMACRYS (2.3.1.1) | Louise Price | 2024 | Database updating paper | /CHEMISTRY_CPOSS/Fenamates/FenamicAcid/QQQBTY_DFT | dfF2 | 1.481 | PBE0/6-31+G(d) | 0 |  | This is the DMAflex intra_molecular energy penalty. It is with respect to opt. | F2 | P21/c | 4 | 10.9403 | 9.9727 | 11.0899 | 90 | 107.391 | 90 | LATT 1; SYMM -X , +Y +1/2, -Z +1/2 | 1.2266 | 0.6625 |  | -116.56 | -74.38 | -115.079 | 0 | 0 | 0 | 0 | x parallel to a, y in ab plane, z along c | 0 | 0.321,0.000,0.947 | 0 | CrystalOptimizer PBE1PBE/6-31+G(d) intramolecular energy with PBE1PBE/6-31+G(d) charge density and FIT potential | sp | CASTEP version 23.1 | Perdew Burke Ernzerhof | MBD@rsSCS | 900 | 1 2 1 | Ultrasoft pseudopotential | No | DFT-D optimized with TS dispersion correction. | P21/c | 12.4878 | 8.4659 | 10.5695 | 90 | 107.195 | 90 | -3383.353 | 0 | 1.3268 | 0 | 0 | 0 | 0 | 0 | 0 | 0 | 0
QQQBTY | C13 H11 N1 O2 | 11 | Fenamic Acid | 2-(phenylamino)benzoic acid | N-phenyl-anthranilic acid, 2-Aniliobenzoic Acid | QQQBTY02 | Study_ID=10, CrystalOptimizer (2.4.7), DMACRYS (2.3.1.1) | Louise Price | 2024 | Database updating paper | /CHEMISTRY_CPOSS/Fenamates/FenamicAcid/QQQBTY_DFT | dfF2 | 1.481 | PBE0/6-31+G(d) | 0 |  | This is the DMAflex intra_molecular energy penalty. It is with respect to opt. | F2 | P21/c | 4 | 10.9403 | 9.9727 | 11.0899 | 90 | 107.391 | 90 | LATT 1; SYMM -X , +Y +1/2, -Z +1/2 | 1.2266 | 0.6625 |  | -116.56 | -74.38 | -115.079 | 0 | 0 | 0 | 0 | x parallel to a, y in ab plane, z along c | 0 | 0.321,0.000,0.947 | 0 | CrystalOptimizer PBE1PBE/6-31+G(d) intramolecular energy with PBE1PBE/6-31+G(d) charge density and FIT potential | opt | CASTEP version 23.1 | Perdew Burke Ernzerhof | TS | 900 | 1 2 1 | Ultrasoft pseudopotential | Yes |  | P21/c | 12.4878 | 8.4659 | 10.5695 | 90 | 107.195 | 90 | -3383.209 | 0 | 1.3268 | 0 | 0 | 0 | 0 | 0 | 0 | 0 | 0
QQQBTY | C13 H11 N1 O2 | 11 | Fenamic Acid | 2-(phenylamino)benzoic acid | N-phenyl-anthranilic acid, 2-Aniliobenzoic Acid | QQQBTY02 | Study_ID=10, CrystalOptimizer (2.4.7), DMACRYS (2.3.1.1) | Louise Price | 2024 | Database updating paper | /CHEMISTRY_CPOSS/Fenamates/FenamicAcid/QQQBTY_DFT | dfF7 | 2.095 | PBE0/6-31+G(d) | 0 |  | This is the DMAflex intra_molecular energy penalty. It is with respect to opt. | F7 | P21/c | 8 | 14.1427 | 21.6154 | 7.6858 | 90 | 100.112 | 90 | LATT 1; SYMM -X , +Y +1/2, -Z +1/2 | 1.2246 | 0.6583 |  | -115.76 | -146.23 | -113.665 | 0 | 0 | 0 | 1 |  | 0 |  | 0 | CrystalOptimizer PBE1PBE/6-31+G(d) intramolecular energy with PBE1PBE/6-31+G(d) charge density and FIT potential | sp | CASTEP version 23.1 | Perdew Burke Ernzerhof | MBD@rsSCS | 1100 | 1 1 2 | Ultrasoft pseudopotential | No | DFT-D optimized with TS dispersion correction. | P21/c | 15.0039 | 21.2515 | 6.8891 | 90 | 100.807 | 90 | -3383.304 | 0 | 1.3128 | 0 | 0 | 0 | 0 | 0 | 0 | 0 | 0
QQQBTY | C13 H11 N1 O2 | 11 | Fenamic Acid | 2-(phenylamino)benzoic acid | N-phenyl-anthranilic acid, 2-Aniliobenzoic Acid | QQQBTY02 | Study_ID=10, CrystalOptimizer (2.4.7), DMACRYS (2.3.1.1) | Louise Price | 2024 | Database updating paper | /CHEMISTRY_CPOSS/Fenamates/FenamicAcid/QQQBTY_DFT | dfF7 | 2.095 | PBE0/6-31+G(d) | 0 |  | This is the DMAflex intra_molecular energy penalty. It is with respect to opt. | F7 | P21/c | 8 | 14.1427 | 21.6154 | 7.6858 | 90 | 100.112 | 90 | LATT 1; SYMM -X , +Y +1/2, -Z +1/2 | 1.2246 | 0.6583 |  | -115.76 | -146.23 | -113.665 | 0 | 0 | 0 | 1 |  | 0 |  | 0 | CrystalOptimizer PBE1PBE/6-31+G(d) intramolecular energy with PBE1PBE/6-31+G(d) charge density and FIT potential | opt | CASTEP version 23.1 | Perdew Burke Ernzerhof | TS | 900 | 1 1 2 | Ultrasoft pseudopotential | Yes |  | P21/c | 15.0039 | 21.2515 | 6.8891 | 90 | 100.807 | 90 | -3383.163 | 0 | 1.3128 | 0 | 0 | 0 | 0 | 0 | 0 | 0 | 0

## Key Information
REFCODE | QQQBTY
Formula | C13 H11 N1 O2
Study_ID | 11
Common Name | Fenamic Acid
IUPAC Systematic Name | 2-(phenylamino)benzoic acid
Other Names | N-phenyl-anthranilic acid, 2-Aniliobenzoic Acid
CSD Refcodes | QQQBTY02
Programs | Study_ID=10, CrystalOptimizer (2.4.7), DMACRYS (2.3.1.1)
Scientist | Louise Price
Date | 2024
Publication | Database updating paper
Location on S Drive | /CHEMISTRY_CPOSS/Fenamates/FenamicAcid/QQQBTY_DFT
Potential Description | CrystalOptimizer PBE1PBE/6-31+G(d) intramolecular energy with PBE1PBE/6-31+G(d) charge density and FIT potential

## Energy comparisons
Label | Space Group | a /Å | b /Å | c /Å | a /° | ß /° | γ /° | Density /gcm-3 | Packing Coefficient | Experimental Info | Lattice Energy /kJmol-1 | Zero Point Energy /kJmol-1 | Thermal Energy /kJmol-1 | Temp Thermal Energy /K | Periodic name | DFT functional | Dispersion correction | Optimization? | Starting structure | Space group (ψcrys) | a(ψcrys) /Å | b(ψcrys) /Å | c(ψcrys) /Å | a(ψcrys) /° | ß(ψcrys) /° | γ(ψcrys) /° | Energy per molecule /eV | Density (ψcrys) /gcm-3 | Ab initio ZPE /eV | Temp ab initio free energy /K | Ab initio free energy /eV | Ab initio entropy /Jmol-1K-1 | Ab intio heat capacity /Jmol-1K-1
A22 | P21/c | 8.6641 | 4.648 | 27.3196 | 90 | 74.054 | 90 | 1.3389 | 0.7218 |  | -130.297 | 2.02 | -18.574 | 298 | opt | Perdew Burke Ernzerhof | TS | Yes |  | P21/c | 8.9165 | 3.8919 | 29.6452 | 90 | 103.641 | 90 | -3383.372 | 1.4167 | 0 | 0 | 0 | 0 | 0
A22 | P21/c | 8.6641 | 4.648 | 27.3196 | 90 | 74.054 | 90 | 1.3389 | 0.7218 |  | -130.297 | 2.02 | -18.574 | 298 | sp | Perdew Burke Ernzerhof | MBD@rsSCS | No | DFT-D optimized with TS dispersion correction. | P21/c | 8.9165 | 3.8919 | 29.6452 | 90 | 103.641 | 90 | -3383.448 | 1.4167 | 0 | 0 | 0 | 0 | 0
E1 | P-1 | 8.4599 | 9.9076 | 13.3821 | 91.006 | 88.038 | 71.49 | 1.333 | 0.7181 | QQQBTY02 (Form IE) | -129.968 | 2.02 | -18.535 | 298 | opt | Perdew Burke Ernzerhof | TS | Yes |  | P-1 | 7.9423 | 9.4585 | 14.0041 | 86.442 | 89.689 | 74.781 | -3383.361 | 1.398 | 0 | 0 | 0 | 0 | 0
E1 | P-1 | 8.4599 | 9.9076 | 13.3821 | 91.006 | 88.038 | 71.49 | 1.333 | 0.7181 | QQQBTY02 (Form IE) | -129.968 | 2.02 | -18.535 | 298 | sp | Perdew Burke Ernzerhof | MBD@rsSCS | No | DFT-D optimized with TS dispersion correction. | P-1 | 7.9423 | 9.4585 | 14.0041 | 86.442 | 89.689 | 74.781 | -3383.472 | 1.398 | 0 | 0 | 0 | 0 | 0
A58 | P-1 | 13.94 | 8.5677 | 4.6075 | 82.724 | 91.763 | 101.256 | 1.3228 | 0.7121 |  | -128.344 | 1.91 | -19.252 | 298 | opt | Perdew Burke Ernzerhof | TS | Yes |  | P-1 | 3.8355 | 8.7297 | 15.4119 | 99.86 | 92.688 | 98.063 | -3383.362 | 1.4106 | 0 | 0 | 0 | 0 | 0
A58 | P-1 | 13.94 | 8.5677 | 4.6075 | 82.724 | 91.763 | 101.256 | 1.3228 | 0.7121 |  | -128.344 | 1.91 | -19.252 | 298 | sp | Perdew Burke Ernzerhof | MBD@rsSCS | No | DFT-D optimized with TS dispersion correction. | P-1 | 3.8355 | 8.7297 | 15.4119 | 99.86 | 92.688 | 98.063 | -3383.444771 | 1.4106 | 0 | 0 | 0 | 0 | 0
A10 | P21/c | 4.5593 | 27.2705 | 8.6681 | 90 | 85.803 | 90 | 1.3177 | 0.7118 |  | -127.291 | 1.91 | -19.483 | 298 | sp | Perdew Burke Ernzerhof | MBD@rsSCS | No | DFT-D optimized with TS dispersion correction. | P21/c | 3.8027 | 30.9131 | 8.6745 | 90 | 98.588 | 90 | -3383.426 | 1.4047 | 0 | 0 | 0 | 0 | 0
A10 | P21/c | 4.5593 | 27.2705 | 8.6681 | 90 | 85.803 | 90 | 1.3177 | 0.7118 |  | -127.291 | 1.91 | -19.483 | 298 | opt | Perdew Burke Ernzerhof | TS | Yes |  | P21/c | 3.8027 | 30.9131 | 8.6745 | 90 | 98.588 | 90 | -3383.358 | 1.4047 | 0 | 0 | 0 | 0 | 0
A151 | P-1 | 12.8486 | 7.4415 | 6.6895 | 66.117 | 102.757 | 111.582 | 1.3069 | 0.7049 |  | -126.557 | 2.02 | -18.816 | 298 | opt | Perdew Burke Ernzerhof | TS | Yes |  | P-1 | 6.1065 | 7.2124 | 12.9868 | 77.012 | 88.12 | 67.943 | -3383.331 | 1.3732 | 0 | 0 | 0 | 0 | 0
A151 | P-1 | 12.8486 | 7.4415 | 6.6895 | 66.117 | 102.757 | 111.582 | 1.3069 | 0.7049 |  | -126.557 | 2.02 | -18.816 | 298 | sp | Perdew Burke Ernzerhof | MBD@rsSCS | No | DFT-D optimized with TS dispersion correction. | P-1 | 6.1065 | 7.2124 | 12.9868 | 77.012 | 88.12 | 67.943 | -3383.469 | 1.3732 | 0 | 0 | 0 | 0 | 0
A147 | P21/n | 6.103 | 29.0911 | 6.4363 | 90 | 72.656 | 90 | 1.2985 | 0.6986 |  | -125.485 | 1.96 | -19.35 | 298 | sp | Perdew Burke Ernzerhof | MBD@rsSCS | No | DFT-D optimized with TS dispersion correction. | P21/c | 5.8621 | 28.3777 | 7.3925 | 90 | 123.431 | 90 | -3383.470244 | 1.3801 | 0 | 0 | 0 | 0 | 0
A147 | P21/n | 6.103 | 29.0911 | 6.4363 | 90 | 72.656 | 90 | 1.2985 | 0.6986 |  | -125.485 | 1.96 | -19.35 | 298 | opt | Perdew Burke Ernzerhof | TS | Yes |  | P21/c | 5.8621 | 28.3777 | 7.3925 | 90 | 123.431 | 90 | -3383.345 | 1.3801 | 0 | 0 | 0 | 0 | 0
M3 | P-1 | 8.6875 | 9.2522 | 9.3748 | 63.97 | 77.917 | 52.953 | 1.3143 | 0.7058 |  | -124.75 | 2 | -18.62 | 298 | sp | Perdew Burke Ernzerhof | MBD@rsSCS | No | DFT-D optimized with TS dispersion correction. | P-1 | 7.1997 | 7.7709 | 10.456 | 98 | 105.638 | 110.337 | -3383.433 | 1.3876 | 0 | 0 | 0 | 0 | 0
M3 | P-1 | 8.6875 | 9.2522 | 9.3748 | 63.97 | 77.917 | 52.953 | 1.3143 | 0.7058 |  | -124.75 | 2 | -18.62 | 298 | opt | Perdew Burke Ernzerhof | TS | Yes |  | P-1 | 7.1997 | 7.7709 | 10.456 | 98 | 105.638 | 110.337 | -3383.314 | 1.3876 | 0 | 0 | 0 | 0 | 0
A231 | P21/c | 10.8029 | 7.6831 | 13.0843 | 90 | 89.946 | 90 | 1.3042 | 0.7013 |  | -123.103 | 2 | -19.105 | 298 | sp | Perdew Burke Ernzerhof | MBD@rsSCS | No | DFT-D optimized with TS dispersion correction. | P21/c | 10.3077 | 7.493 | 13.1106 | 90 | 92.206 | 90 | -3383.467694 | 1.3998 | 0 | 0 | 0 | 0 | 0
A231 | P21/c | 10.8029 | 7.6831 | 13.0843 | 90 | 89.946 | 90 | 1.3042 | 0.7013 |  | -123.103 | 2 | -19.105 | 298 | opt | Perdew Burke Ernzerhof | TS | Yes |  | P21/c | 10.3077 | 7.493 | 13.1106 | 90 | 92.206 | 90 | -3383.331 | 1.3998 | 0 | 0 | 0 | 0 | 0
T3 | P21/c | 7.5747 | 11.8077 | 24.9761 | 90 | 85.853 | 90 | 1.2714 | 0.6852 |  | -122 | 0 | 0 | 0 | sp | Perdew Burke Ernzerhof | MBD@rsSCS | No | DFT-D optimized with TS dispersion correction. | P21/c | 7.5341 | 10.7312 | 25.9955 | 90 | 93.485 | 90 | -3383.431 | 1.3503 | 0 | 0 | 0 | 0 | 0
T3 | P21/c | 7.5747 | 11.8077 | 24.9761 | 90 | 85.853 | 90 | 1.2714 | 0.6852 |  | -122 | 0 | 0 | 0 | opt | Perdew Burke Ernzerhof | TS | Yes |  | P21/c | 7.5341 | 10.7312 | 25.9955 | 90 | 93.485 | 90 | -3383.284 | 1.3503 | 0 | 0 | 0 | 0 | 0
M2b | P-1 | 7.5608 | 8.657 | 9.369 | 113.319 | 89.762 | 97.508 | 1.2701 | 0.6829 |  | -121.924 | 1.98 | -18.86 | 298 | opt | Perdew Burke Ernzerhof | TS | Yes |  | P-1 | 7.3601 | 8.7543 | 8.985 | 68.305 | 86.069 | 81.195 | -3383.243 | 1.3323 | 0 | 0 | 0 | 0 | 0
M2b | P-1 | 7.5608 | 8.657 | 9.369 | 113.319 | 89.762 | 97.508 | 1.2701 | 0.6829 |  | -121.924 | 1.98 | -18.86 | 298 | sp | Perdew Burke Ernzerhof | MBD@rsSCS | No | DFT-D optimized with TS dispersion correction. | P-1 | 7.3601 | 8.7543 | 8.985 | 68.305 | 86.069 | 81.195 | -3383.39 | 1.3323 | 0 | 0 | 0 | 0 | 0
M2a | P-1 | 7.3123 | 8.4397 | 9.8177 | 112.705 | 91.555 | 95.44 | 1.2758 | 0.6862 |  | -121.913 | 1.96 | -18.851 | 298 | opt | Perdew Burke Ernzerhof | TS | Yes |  | P-1 | 7.3479 | 8.7555 | 8.9959 | 68.369 | 86.065 | 81.224 | -3383.243 | 1.3321 | 0 | 0 | 0 | 0 | 0
M2a | P-1 | 7.3123 | 8.4397 | 9.8177 | 112.705 | 91.555 | 95.44 | 1.2758 | 0.6862 |  | -121.913 | 1.96 | -18.851 | 298 | sp | Perdew Burke Ernzerhof | MBD@rsSCS | No | DFT-D optimized with TS dispersion correction. | P-1 | 7.3479 | 8.7555 | 8.9959 | 68.369 | 86.065 | 81.224 | -3383.38975 | 1.3321 | 0 | 0 | 0 | 0 | 0
N1 | P21/n | 4.3972 | 18.9653 | 13.9499 | 90 | 73.469 | 90 | 1.27 | 0.68 |  | -121.311 | 1.9 | -19.867 | 298 | opt | Perdew Burke Ernzerhof | TS | Yes |  | P21/c | 3.8874 | 19.848 | 13.6187 | 90 | 93.684 | 90 | -3383.289 | 1.3507 | 0 | 0 | 0 | 0 | 0
N1 | P21/n | 4.3972 | 18.9653 | 13.9499 | 90 | 73.469 | 90 | 1.27 | 0.68 |  | -121.311 | 1.9 | -19.867 | 298 | sp | Perdew Burke Ernzerhof | MBD@rsSCS | No | DFT-D optimized with TS dispersion correction. | P21/c | 3.8874 | 19.848 | 13.6187 | 90 | 93.684 | 90 | -3383.396 | 1.3507 | 0 | 0 | 0 | 0 | 0
F3 | C2/c | 36.3407 | 5.2362 | 11.8948 | 90 | 88.793 | 90 | 1.2518 | 0.674 |  | -121.076 | 2.03 | -18.872 | 298 | opt | Perdew Burke Ernzerhof | TS | Yes |  | C2/c | 35.9353 | 5.1016 | 11.7189 | 90 | 91.241 | 90 | -3383.249 | 1.3189 | 0 | 0 | 0 | 0 | 0
F3 | C2/c | 36.3407 | 5.2362 | 11.8948 | 90 | 88.793 | 90 | 1.2518 | 0.674 |  | -121.076 | 2.03 | -18.872 | 298 | sp | Perdew Burke Ernzerhof | MBD@rsSCS | No | DFT-D optimized with TS dispersion correction. | C2/c | 35.9353 | 5.1016 | 11.7189 | 90 | 91.241 | 90 | -3383.41216 | 1.3189 | 0 | 0 | 0 | 0 | 0
A249 | P21 | 14.7377 | 4.458 | 8.6921 | 90 | 106.843 | 90 | 1.2956 | 0.6989 |  | -119.447 | 1.81 | -19.972 | 298 | opt | Perdew Burke Ernzerhof | TS | Yes |  | P21 | 8.7852 | 3.8262 | 15.5633 | 90 | 103.964 | 90 | -3383.324 | 1.3949 | 0 | 0 | 0 | 0 | 0
A249 | P21 | 14.7377 | 4.458 | 8.6921 | 90 | 106.843 | 90 | 1.2956 | 0.6989 |  | -119.447 | 1.81 | -19.972 | 298 | sp | Perdew Burke Ernzerhof | MBD@rsSCS | No | DFT-D optimized with TS dispersion correction. | P21 | 8.7852 | 3.8262 | 15.5633 | 90 | 103.964 | 90 | -3383.415862 | 1.3949 | 0 | 0 | 0 | 0 | 0
T2 | P21/n | 3.876 | 22.019 | 13.1168 | 90 | 87.993 | 90 | 1.266 | 0.6802 |  | -117.237 | 1.83 | -20.272 | 298 | sp | Perdew Burke Ernzerhof | MBD@rsSCS | No | DFT-D optimized with TS dispersion correction. | P1 | 3.7694 | 21.7062 | 12.8258 | 90 | 88.382 | 90 | -3383.4 | 1.3502 | 0 | 0 | 0 | 0 | 0
T2 | P21/n | 3.876 | 22.019 | 13.1168 | 90 | 87.993 | 90 | 1.266 | 0.6802 |  | -117.237 | 1.83 | -20.272 | 298 | opt | Perdew Burke Ernzerhof | TS | Yes |  | P1 | 3.7694 | 21.7062 | 12.8258 | 90 | 88.382 | 90 | -3383.288 | 1.3502 | 0 | 0 | 0 | 0 | 0
F2 | P21/c | 10.9403 | 9.9727 | 11.0899 | 90 | 107.391 | 90 | 1.2266 | 0.6625 |  | -115.079 | 0 | 0 | 0 | sp | Perdew Burke Ernzerhof | MBD@rsSCS | No | DFT-D optimized with TS dispersion correction. | P21/c | 12.4878 | 8.4659 | 10.5695 | 90 | 107.195 | 90 | -3383.353 | 1.3268 | 0 | 0 | 0 | 0 | 0
F2 | P21/c | 10.9403 | 9.9727 | 11.0899 | 90 | 107.391 | 90 | 1.2266 | 0.6625 |  | -115.079 | 0 | 0 | 0 | opt | Perdew Burke Ernzerhof | TS | Yes |  | P21/c | 12.4878 | 8.4659 | 10.5695 | 90 | 107.195 | 90 | -3383.209 | 1.3268 | 0 | 0 | 0 | 0 | 0
F7 | P21/c | 14.1427 | 21.6154 | 7.6858 | 90 | 100.112 | 90 | 1.2246 | 0.6583 |  | -113.665 | 0 | 0 | 0 | sp | Perdew Burke Ernzerhof | MBD@rsSCS | No | DFT-D optimized with TS dispersion correction. | P21/c | 15.0039 | 21.2515 | 6.8891 | 90 | 100.807 | 90 | -3383.304 | 1.3128 | 0 | 0 | 0 | 0 | 0
F7 | P21/c | 14.1427 | 21.6154 | 7.6858 | 90 | 100.112 | 90 | 1.2246 | 0.6583 |  | -113.665 | 0 | 0 | 0 | opt | Perdew Burke Ernzerhof | TS | Yes |  | P21/c | 15.0039 | 21.2515 | 6.8891 | 90 | 100.807 | 90 | -3383.163 | 1.3128 | 0 | 0 | 0 | 0 | 0
Label | Experimental | Ψmol | [11 empty] | Ψcrys
[14 empty] | PBE+TS | [10 empty] | PBE+MBD/DFT-D optimized with TS dispersion correction.
|  | Energy /kJ mol-1 | Relative Energy /kJ mol-1 | Density /g cm-3 | Space group | a /Å | b /Å | c /Å | α /° | β /° | γ /° | Free Energy at -18.574 K | Relative Free Energy /kJ mol-1 | Energy /eV | Relative Energy /eV | Relative Energy /kJ mol-1 | Density /g cm-3 | Space group | a /Å | b /Å | c /Å | α /° | β /° | γ /° | Energy /eV | Relative Energy /eV | Relative Energy /kJ mol-1
A22 |  | -130.297 | -0.329 | 1.3389 | P21/c | 8.6641 | 4.648 | 27.3196 | 90 | 74.054 | 90 | -146.851 | -0.368 | -3383.372 | -0.01056019 | -1.018921 | 1.4167 | P21/c | 8.9165 | 3.8919 | 29.6452 | 90 | 103.641 | 90 | -3383.448 | 0.02345925 | 2.263513
E1 | QQQBTY02 (Form IE) | -129.968 | 0 | 1.333 | P-1 | 8.4599 | 9.9076 | 13.3821 | 91.006 | 88.038 | 71.49 | -146.483 | 0 | -3383.361 | 0 | 0 | 1.398 | P-1 | 7.9423 | 9.4585 | 14.0041 | 86.442 | 89.689 | 74.781 | -3383.472 | 0 | 0
A58 |  | -128.344 | 1.624 | 1.3228 | P-1 | 13.94 | 8.5677 | 4.6075 | 82.724 | 91.763 | 101.256 | -145.686 | 0.797 | -3383.362 | -0.00079811 | -0.07700724 | 1.4106 | P-1 | 3.8355 | 8.7297 | 15.4119 | 99.86 | 92.688 | 98.063 | -3383.444771 | 0.0271585 | 2.620442
A10 |  | -127.291 | 2.677 | 1.3177 | P21/c | 4.5593 | 27.2705 | 8.6681 | 90 | 85.803 | 90 | -144.864 | 1.619 | -3383.358 | 0.00342173 | 0.3301525 | 1.4047 | P21/c | 3.8027 | 30.9131 | 8.6745 | 90 | 98.588 | 90 | -3383.426 | 0.04611675 | 4.449667
A151 |  | -126.557 | 3.411 | 1.3069 | P-1 | 12.8486 | 7.4415 | 6.6895 | 66.117 | 102.757 | 111.582 | -143.353 | 3.13 | -3383.331 | 0.02979933 | 2.875248 | 1.3732 | P-1 | 6.1065 | 7.2124 | 12.9868 | 77.012 | 88.12 | 67.943 | -3383.469 | 0.002563 | 0.2472962
A147 |  | -125.485 | 4.483 | 1.2985 | P21/n | 6.103 | 29.0911 | 6.4363 | 90 | 72.656 | 90 | -142.875 | 3.608 | -3383.345 | 0.01556902 | 1.502208 | 1.3801 | P21/c | 5.8621 | 28.3777 | 7.3925 | 90 | 123.431 | 90 | -3383.470244 | 0.0016855 | 0.1626288
M3 |  | -124.75 | 5.218 | 1.3143 | P-1 | 8.6875 | 9.2522 | 9.3748 | 63.97 | 77.917 | 52.953 | -141.37 | 5.113 | -3383.314 | 0.04687622 | 4.522946 | 1.3876 | P-1 | 7.1997 | 7.7709 | 10.456 | 98 | 105.638 | 110.337 | -3383.433 | 0.038525 | 3.717162
A231 |  | -123.103 | 6.865 | 1.3042 | P21/c | 10.8029 | 7.6831 | 13.0843 | 90 | 89.946 | 90 | -140.208 | 6.275 | -3383.331 | 0.02979045 | 2.874391 | 1.3998 | P21/c | 10.3077 | 7.493 | 13.1106 | 90 | 92.206 | 90 | -3383.467694 | 0.0042355 | 0.4086707
T3 |  | -122 | 7.968 | 1.2714 | P21/c | 7.5747 | 11.8077 | 24.9761 | 90 | 85.853 | 90 | -122 | 24.483 | -3383.284 | 0.07688264 | 7.418175 | 1.3503 | P21/c | 7.5341 | 10.7312 | 25.9955 | 90 | 93.485 | 90 | -3383.431 | 0.04116388 | 3.971779
M2b |  | -121.924 | 8.044 | 1.2701 | P-1 | 7.5608 | 8.657 | 9.369 | 113.319 | 89.762 | 97.508 | -138.804 | 7.679 | -3383.243 | 0.1182352 | 11.40816 | 1.3323 | P-1 | 7.3601 | 8.7543 | 8.985 | 68.305 | 86.069 | 81.195 | -3383.39 | 0.082216 | 7.932775
M2a |  | -121.913 | 8.055 | 1.2758 | P-1 | 7.3123 | 8.4397 | 9.8177 | 112.705 | 91.555 | 95.44 | -138.804 | 7.679 | -3383.243 | 0.1182803 | 11.41251 | 1.3321 | P-1 | 7.3479 | 8.7555 | 8.9959 | 68.369 | 86.065 | 81.224 | -3383.38975 | 0.0821795 | 7.929253
N1 |  | -121.311 | 8.657 | 1.27 | P21/n | 4.3972 | 18.9653 | 13.9499 | 90 | 73.469 | 90 | -139.278 | 7.205 | -3383.289 | 0.07183987 | 6.931614 | 1.3507 | P21/c | 3.8874 | 19.848 | 13.6187 | 90 | 93.684 | 90 | -3383.396 | 0.07561025 | 7.295406
F3 |  | -121.076 | 8.892 | 1.2518 | C2/c | 36.3407 | 5.2362 | 11.8948 | 90 | 88.793 | 90 | -137.918 | 8.565 | -3383.249 | 0.1123987 | 10.84502 | 1.3189 | C2/c | 35.9353 | 5.1016 | 11.7189 | 90 | 91.241 | 90 | -3383.41216 | 0.0597695 | 5.76698
A249 |  | -119.447 | 10.521 | 1.2956 | P21 | 14.7377 | 4.458 | 8.6921 | 90 | 106.843 | 90 | -137.609 | 8.874 | -3383.324 | 0.03737867 | 3.606556 | 1.3949 | P21 | 8.7852 | 3.8262 | 15.5633 | 90 | 103.964 | 90 | -3383.415862 | 0.0560675 | 5.409785
T2 |  | -117.237 | 12.731 | 1.266 | P21/n | 3.876 | 22.019 | 13.1168 | 90 | 87.993 | 90 | -135.679 | 10.804 | -3383.288 | 0.07332466 | 7.074876 | 1.3502 | P1 | 3.7694 | 21.7062 | 12.8258 | 90 | 88.382 | 90 | -3383.4 | 0.072422 | 6.987782
F2 |  | -115.079 | 14.889 | 1.2266 | P21/c | 10.9403 | 9.9727 | 11.0899 | 90 | 107.391 | 90 | -115.079 | 31.404 | -3383.209 | 0.1519009 | 14.65647 | 1.3268 | P21/c | 12.4878 | 8.4659 | 10.5695 | 90 | 107.195 | 90 | -3383.353 | 0.119093 | 11.49093
F7 |  | -113.665 | 16.303 | 1.2246 | P21/c | 14.1427 | 21.6154 | 7.6858 | 90 | 100.112 | 90 | -113.665 | 32.818 | -3383.163 | 0.1979877 | 19.10324 | 1.3128 | P21/c | 15.0039 | 21.2515 | 6.8891 | 90 | 100.807 | 90 | -3383.304 | 0.1676268 | 16.1738
Label | Ψmol Rel. E /kJ mol-1 | Ψmol Rel. FE /kJ mol-1 | Ψcrys PBE+TS Rel. E /kJ mol-1 | Ψcrys PBE+MBD/DFT-D optimized with TS dispersion correction. Rel. E /kJ mol-1
A22 | -0.329 | -0.368 | -1.018921 | 2.263513
E1 | 0 | 0 | 0 | 0
A58 | 1.624 | 0.797 | -0.07700724 | 2.620442
A10 | 2.677 | 1.619 | 0.3301525 | 4.449667
A151 | 3.411 | 3.13 | 2.875248 | 0.2472962
A147 | 4.483 | 3.608 | 1.502208 | 0.1626288
M3 | 5.218 | 5.113 | 4.522946 | 3.717162
A231 | 6.865 | 6.275 | 2.874391 | 0.4086707
T3 | 7.968 | 24.483 | 7.418175 | 3.971779
M2b | 8.044 | 7.679 | 11.40816 | 7.932775
M2a | 8.055 | 7.679 | 11.41251 | 7.929253
N1 | 8.657 | 7.205 | 6.931614 | 7.295406
F3 | 8.892 | 8.565 | 10.84502 | 5.76698
A249 | 10.521 | 8.874 | 3.606556 | 5.409785
T2 | 12.731 | 10.804 | 7.074876 | 6.987782
F2 | 14.889 | 31.404 | 14.65647 | 11.49093
F7 | 16.303 | 32.818 | 19.10324 | 16.1738

## CSP data
Conformer Name | Label | Space Group | Density /gcm-3 | Packing Coefficient | Experimental Info | Lattice Energy /kJmol-1 | Zero Point Energy /kJmol-1 | Thermal Energy /kJmol-1 | Lowest Eigenvalue of Shear | Growth Volume | Estimated Energy at 298K | Spacegroup Type
dfE1 | E1
dfA58 | A58 | P-1 | 1.3228 | 0.7121 |  | -128.344 | 1.91 | -19.252 | 2.2385 | 0 | -145.686 | P-1
dfA151 | A151 | P-1 | 1.3069 | 0.7049 |  | -126.557 | 2.02 | -18.816 | 3.9464 | 0 | -143.353 | P-1
dfM3 | M3 | P-1 | 1.3143 | 0.7058 |  | -124.75 | 2 | -18.62 | 3.741 | 0 | -141.37 | P-1
dfM2b | M2b | P-1 | 1.2701 | 0.6829 |  | -121.924 | 1.98 | -18.86 | 4.5243 | 0 | -138.804 | P-1
dfM2a | M2a | P-1 | 1.2758 | 0.6862 |  | -121.913 | 1.96 | -18.851 | 4.1721 | 0 | -138.804 | P-1
dfA22 | A22 | P21/c | 1.3389 | 0.7218 |  | -130.297 | 2.02 | -18.574 | 3.5025 | 0 | -146.851 | P21/c
dfA10 | A10 | P21/c | 1.3177 | 0.7118 |  | -127.291 | 1.91 | -19.483 | 3.1116 | 0 | -144.864 | P21/c
dfA147 | A147 | P21/n | 1.2985 | 0.6986 |  | -125.485 | 1.96 | -19.35 | 5.1209 | 0 | -142.875 | P21/c
dfA231 | A231 | P21/c | 1.3042 | 0.7013 |  | -123.103 | 2 | -19.105 | 2.463 | 0 | -140.208 | P21/c
dfT3 | T3 | P21/c | 1.2714 | 0.6852 |  | -122 | 0 | 0 | 0 | 0 | -122 | P21/c
dfN1 | N1 | P21/n | 1.27 | 0.68 |  | -121.311 | 1.9 | -19.867 | 2.1222 | 0 | -139.278 | P21/c
dfT2 | T2 | P21/n | 1.266 | 0.6802 |  | -117.237 | 1.83 | -20.272 | 1.6562 | 0 | -135.679 | P21/c
dfF2 | F2 | P21/c | 1.2266 | 0.6625 |  | -115.079 | 0 | 0 | 0 | 0 | -115.079 | P21/c
dfF7 | F7 | P21/c | 1.2246 | 0.6583 |  | -113.665 | 0 | 0 | 0 | 0 | -113.665 | P21/c
dfF3 | F3 | C2/c | 1.2518 | 0.674 |  | -121.076 | 2.03 | -18.872 | 1.8321 | 0 | -137.918 | C2/c
dfA249 | A249 | P21 | 1.2956 | 0.6989 |  | -119.447 | 1.81 | -19.972 | 3.8515 | 0 | -137.609 | P21
dfE1 | E1 | P-1 | 1.333 | 0.7181 | QQQBTY02 (Form IE) | -129.968 | 2.02 | -18.535 | 4.0346 | 0 | -146.483 | QQQBTY02 (Form IE)