## FlufenamicAcid_DFT
REFCODE | Formula | Study_ID | Common Name | IUPAC Systematic Name | Other Names | CSD Refcodes | Programs | Scientist | Date | Publication | Location on S Drive | Conformer Name | ΔEintra 1 /kJmol-1 | ΔEintra theory 1 | ΔEintra 2 /kJmol-1 | ΔEintra theory 2 | Conformer Comment | Label | Space Group | Z | a /Å | b /Å | c /Å | a /° | ß /° | γ /° | Symmetry | Density /gcm-3 | Packing Coefficient | Experimental Info | Intermolecular Lattice Energy /kJmol-1 | Repulsion Dispersion Energy /kJmol-1 | Lattice Energy /kJmol-1 | Zero Point Energy /kJmol-1 | Thermal Energy /kJmol-1 | Temp Thermal Energy /K | Born Stability | Elastic Axis Definition | Lowest Eigenvalue of Shear | Corresponding Eigenvector | Growth Volume | Potential Description | Periodic name | Program | DFT functional | Dispersion correction | Basis set cutoff | k-point grid | Psudopotential | Optimization? | Starting structure | Space group (ψcrys) | a(ψcrys) /Å | b(ψcrys) /Å | c(ψcrys) /Å | a(ψcrys) /° | ß(ψcrys) /° | γ(ψcrys) /° | Energy per molecule /eV | Isolated molecule energy (DFT) /eV | Density (ψcrys) /gcm-3 | Ab initio χmin /10-6 cm3mol-1 | Ab initio χmid /10-6 cm3mol-1 | Ab initio χmax /10-6 cm3mol-1 | Ab initio ZPE /eV | Temp ab initio free energy /K | Ab initio free energy /eV | Ab initio entropy /Jmol-1K-1 | Ab intio heat capacity /Jmol-1K-1
FPAMCA | C14 H10 F3 N1 O2 | 11 | Flufenamic Acid | 2-[3-(trifluoromethyl)anilino]benzoic acid | 2-[3-(trifluoromethyl)anilino]benzoic acid | FPAMCA18, FPAMCA17, FPAMCA19, FPAMCA15, FPAMCA16, FPAMCA14, FPAMCA20, FPAMCA13 | Study_ID=10, CrystalOptimizer (2.4.7), DMACRYS (2.3.1.1) | Louise Price | 2024 | Database updating paper | /CHEMISTRY_CPOSS/Fenamates/FlufenamicAcid/FPAMCA_DFT | dfA748 | 1.124 | PBE0/6-31+G(d) | 0 |  | This is the DMAflex intra_molecular energy penalty. It is with respect to opt. | A748 | P21/c | 4 | 10.7993 | 10.4125 | 11.7005 | 90 | 110.664 | 90 | LATT 1; SYMM -X , +Y +1/2, -Z +1/2 | 1.5174 | 0.7197 | FPAMCA17 (Form II) | -146.69 | -97.54 | -145.566 | 1.83 | -19.795 | 298 | 1 | x parallel to a, y in ab plane, z along c | 4.497 | -0.679,0.000,0.734 | 0 | CrystalOptimizer with GDMA2.2(PBE1PBE/6-31+G(d)) + FIT | sp | CASTEP version 23.1 | Perdew Burke Ernzerhof | MBD@rsSCS | 1000 | 2 1 1 | Ultrasoft pseudopotential | No | DFT-D optimized with TS dispersion correction. | P21/c | 10.4806 | 10.3769 | 11.9035 | 90 | 112.491 | 90 | -5510.62 | 0 | 1.5617 | 0 | 0 | 0 | 0 | 0 | 0 | 0 | 0
FPAMCA | C14 H10 F3 N1 O2 | 11 | Flufenamic Acid | 2-[3-(trifluoromethyl)anilino]benzoic acid | 2-[3-(trifluoromethyl)anilino]benzoic acid | FPAMCA18, FPAMCA17, FPAMCA19, FPAMCA15, FPAMCA16, FPAMCA14, FPAMCA20, FPAMCA13 | Study_ID=10, CrystalOptimizer (2.4.7), DMACRYS (2.3.1.1) | Louise Price | 2024 | Database updating paper | /CHEMISTRY_CPOSS/Fenamates/FlufenamicAcid/FPAMCA_DFT | dfA748 | 1.124 | PBE0/6-31+G(d) | 0 |  | This is the DMAflex intra_molecular energy penalty. It is with respect to opt. | A748 | P21/c | 4 | 10.7993 | 10.4125 | 11.7005 | 90 | 110.664 | 90 | LATT 1; SYMM -X , +Y +1/2, -Z +1/2 | 1.5174 | 0.7197 | FPAMCA17 (Form II) | -146.69 | -97.54 | -145.566 | 1.83 | -19.795 | 298 | 1 | x parallel to a, y in ab plane, z along c | 4.497 | -0.679,0.000,0.734 | 0 | CrystalOptimizer with GDMA2.2(PBE1PBE/6-31+G(d)) + FIT | opt | CASTEP version 23.1 | Perdew Burke Ernzerhof | TS | 1000 | 2 1 1 | Ultrasoft pseudopotential | Yes | Old DFT-D optimized equivalent structure | P21/c | 10.4806 | 10.3769 | 11.9035 | 90 | 112.491 | 90 | -5510.48 | 0 | 1.5617 | 0 | 0 | 0 | 0 | 0 | 0 | 0 | 0
FPAMCA | C14 H10 F3 N1 O2 | 11 | Flufenamic Acid | 2-[3-(trifluoromethyl)anilino]benzoic acid | 2-[3-(trifluoromethyl)anilino]benzoic acid | FPAMCA18, FPAMCA17, FPAMCA19, FPAMCA15, FPAMCA16, FPAMCA14, FPAMCA20, FPAMCA13 | Study_ID=10, CrystalOptimizer (2.4.7), DMACRYS (2.3.1.1) | Louise Price | 2024 | Database updating paper | /CHEMISTRY_CPOSS/Fenamates/FlufenamicAcid/FPAMCA_DFT | dfA560 | 3.503 | PBE0/6-31+G(d) | 0 |  | This is the DMAflex intra_molecular energy penalty. It is with respect to opt. | A560 | P21/c | 4 | 12.064 | 7.9765 | 12.8873 | 90 | 85.029 | 90 | LATT 1; SYMM -X , +Y +1/2, -Z +1/2 | 1.512 | 0.7165 | FPAMCA18 (Form I) | -145.32 | -90.88 | -141.817 | 1.82 | -19.811 | 298 | 1 | x parallel to a, y in ab plane, z along c | 5.5231 | 0.676,0.000,0.737 | 0 | CrystalOptimizer with GDMA2.2(PBE1PBE/6-31+G(d)) + FIT | opt | CASTEP version 23.1 | Perdew Burke Ernzerhof | TS | 1000 | 1 2 1 | Ultrasoft pseudopotential | Yes | Old DFT-D optimized equivalent structure | P21/c | 12.0033 | 7.8877 | 12.718 | 90 | 95.819 | 90 | -5510.445 | 0 | 1.5594 | 0 | 0 | 0 | 0 | 0 | 0 | 0 | 0
FPAMCA | C14 H10 F3 N1 O2 | 11 | Flufenamic Acid | 2-[3-(trifluoromethyl)anilino]benzoic acid | 2-[3-(trifluoromethyl)anilino]benzoic acid | FPAMCA18, FPAMCA17, FPAMCA19, FPAMCA15, FPAMCA16, FPAMCA14, FPAMCA20, FPAMCA13 | Study_ID=10, CrystalOptimizer (2.4.7), DMACRYS (2.3.1.1) | Louise Price | 2024 | Database updating paper | /CHEMISTRY_CPOSS/Fenamates/FlufenamicAcid/FPAMCA_DFT | dfA560 | 3.503 | PBE0/6-31+G(d) | 0 |  | This is the DMAflex intra_molecular energy penalty. It is with respect to opt. | A560 | P21/c | 4 | 12.064 | 7.9765 | 12.8873 | 90 | 85.029 | 90 | LATT 1; SYMM -X , +Y +1/2, -Z +1/2 | 1.512 | 0.7165 | FPAMCA18 (Form I) | -145.32 | -90.88 | -141.817 | 1.82 | -19.811 | 298 | 1 | x parallel to a, y in ab plane, z along c | 5.5231 | 0.676,0.000,0.737 | 0 | CrystalOptimizer with GDMA2.2(PBE1PBE/6-31+G(d)) + FIT | sp | CASTEP version 23.1 | Perdew Burke Ernzerhof | MBD@rsSCS | 1000 | 1 2 1 | Ultrasoft pseudopotential | No | DFT-D optimized with TS dispersion correction. | P21/c | 12.0033 | 7.8877 | 12.718 | 90 | 95.819 | 90 | -5510.633 | 0 | 1.5594 | 0 | 0 | 0 | 0 | 0 | 0 | 0 | 0
FPAMCA | C14 H10 F3 N1 O2 | 11 | Flufenamic Acid | 2-[3-(trifluoromethyl)anilino]benzoic acid | 2-[3-(trifluoromethyl)anilino]benzoic acid | FPAMCA18, FPAMCA17, FPAMCA19, FPAMCA15, FPAMCA16, FPAMCA14, FPAMCA20, FPAMCA13 | Study_ID=10, CrystalOptimizer (2.4.7), DMACRYS (2.3.1.1) | Louise Price | 2024 | Database updating paper | /CHEMISTRY_CPOSS/Fenamates/FlufenamicAcid/FPAMCA_DFT | dfA117 | 7.042 | PBE0/6-31+G(d) | 0 |  | This is the DMAflex intra_molecular energy penalty. It is with respect to opt. | A117 | P21/c | 4 | 4.7376 | 16.9805 | 16.1206 | 90 | 70.796 | 90 | LATT 1; SYMM -X , +Y +1/2, -Z +1/2 | 1.5253 | 0.7206 |  | -147.28 | -95.03 | -140.238 | 1.81 | -19.917 | 298 | 1 | x parallel to a, y in ab plane, z along c | 3.8795 | 0.909,0.000,-0.416 | 0 | CrystalOptimizer with GDMA2.2(PBE1PBE/6-31+G(d)) + FIT | sp | CASTEP version 23.1 | Perdew Burke Ernzerhof | MBD@rsSCS | 1000 | 3 1 1 | Ultrasoft pseudopotential | No | DFT-D optimized with TS dispersion correction. | P21/c | 5.1594 | 14.8989 | 15.8019 | 90 | 105.095 | 90 | -5510.667 | 0 | 1.5928 | 0 | 0 | 0 | 0 | 0 | 0 | 0 | 0
FPAMCA | C14 H10 F3 N1 O2 | 11 | Flufenamic Acid | 2-[3-(trifluoromethyl)anilino]benzoic acid | 2-[3-(trifluoromethyl)anilino]benzoic acid | FPAMCA18, FPAMCA17, FPAMCA19, FPAMCA15, FPAMCA16, FPAMCA14, FPAMCA20, FPAMCA13 | Study_ID=10, CrystalOptimizer (2.4.7), DMACRYS (2.3.1.1) | Louise Price | 2024 | Database updating paper | /CHEMISTRY_CPOSS/Fenamates/FlufenamicAcid/FPAMCA_DFT | dfA117 | 7.042 | PBE0/6-31+G(d) | 0 |  | This is the DMAflex intra_molecular energy penalty. It is with respect to opt. | A117 | P21/c | 4 | 4.7376 | 16.9805 | 16.1206 | 90 | 70.796 | 90 | LATT 1; SYMM -X , +Y +1/2, -Z +1/2 | 1.5253 | 0.7206 |  | -147.28 | -95.03 | -140.238 | 1.81 | -19.917 | 298 | 1 | x parallel to a, y in ab plane, z along c | 3.8795 | 0.909,0.000,-0.416 | 0 | CrystalOptimizer with GDMA2.2(PBE1PBE/6-31+G(d)) + FIT | opt | CASTEP version 23.1 | Perdew Burke Ernzerhof | TS | 1000 | 3 1 1 | Ultrasoft pseudopotential | Yes |  | P21/c | 5.1594 | 14.8989 | 15.8019 | 90 | 105.095 | 90 | -5510.509 | 0 | 1.5928 | 0 | 0 | 0 | 0 | 0 | 0 | 0 | 0
FPAMCA | C14 H10 F3 N1 O2 | 11 | Flufenamic Acid | 2-[3-(trifluoromethyl)anilino]benzoic acid | 2-[3-(trifluoromethyl)anilino]benzoic acid | FPAMCA18, FPAMCA17, FPAMCA19, FPAMCA15, FPAMCA16, FPAMCA14, FPAMCA20, FPAMCA13 | Study_ID=10, CrystalOptimizer (2.4.7), DMACRYS (2.3.1.1) | Louise Price | 2024 | Database updating paper | /CHEMISTRY_CPOSS/Fenamates/FlufenamicAcid/FPAMCA_DFT | dfE7 | 0.358 | PBE0/6-31+G(d) | 0 |  | This is the DMAflex intra_molecular energy penalty. It is with respect to opt. | E7 | P21/c | 8 | 15.0876 | 21.0284 | 7.9089 | 90 | 97.2 | 90 | LATT 1; SYMM -X , +Y +1/2, -Z +1/2 | 1.5007 | 0.7103 | FPAMCA20 (Form VIIE) | -140.37 | -186.9 | -140.012 | 1.79 | -20.339 | 298 | 1 | x parallel to a, y in ab plane, z along c | 1.9061 | 0.810,0.000,-0.586 | 0 | CrystalOptimizer with GDMA2.2(PBE1PBE/6-31+G(d)) + FIT | sp | CASTEP version 23.1 | Perdew Burke Ernzerhof | MBD@rsSCS | 1000 | 1 1 2 | Ultrasoft pseudopotential | No | DFT-D optimized with TS dispersion correction. | P21/c | 14.4787 | 21.1853 | 7.8922 | 90 | 97.698 | 90 | -5510.617 | 0 | 1.5573 | 0 | 0 | 0 | 0 | 0 | 0 | 0 | 0
FPAMCA | C14 H10 F3 N1 O2 | 11 | Flufenamic Acid | 2-[3-(trifluoromethyl)anilino]benzoic acid | 2-[3-(trifluoromethyl)anilino]benzoic acid | FPAMCA18, FPAMCA17, FPAMCA19, FPAMCA15, FPAMCA16, FPAMCA14, FPAMCA20, FPAMCA13 | Study_ID=10, CrystalOptimizer (2.4.7), DMACRYS (2.3.1.1) | Louise Price | 2024 | Database updating paper | /CHEMISTRY_CPOSS/Fenamates/FlufenamicAcid/FPAMCA_DFT | dfE7 | 0.358 | PBE0/6-31+G(d) | 0 |  | This is the DMAflex intra_molecular energy penalty. It is with respect to opt. | E7 | P21/c | 8 | 15.0876 | 21.0284 | 7.9089 | 90 | 97.2 | 90 | LATT 1; SYMM -X , +Y +1/2, -Z +1/2 | 1.5007 | 0.7103 | FPAMCA20 (Form VIIE) | -140.37 | -186.9 | -140.012 | 1.79 | -20.339 | 298 | 1 | x parallel to a, y in ab plane, z along c | 1.9061 | 0.810,0.000,-0.586 | 0 | CrystalOptimizer with GDMA2.2(PBE1PBE/6-31+G(d)) + FIT | opt | CASTEP version 23.1 | Perdew Burke Ernzerhof | TS | 1000 | 1 1 2 | Ultrasoft pseudopotential | Yes | Old DFT-D optimized equivalent structure | P21/c | 14.4787 | 21.1853 | 7.8922 | 90 | 97.698 | 90 | -5510.442 | 0 | 1.5573 | 0 | 0 | 0 | 0 | 0 | 0 | 0 | 0
FPAMCA | C14 H10 F3 N1 O2 | 11 | Flufenamic Acid | 2-[3-(trifluoromethyl)anilino]benzoic acid | 2-[3-(trifluoromethyl)anilino]benzoic acid | FPAMCA18, FPAMCA17, FPAMCA19, FPAMCA15, FPAMCA16, FPAMCA14, FPAMCA20, FPAMCA13 | Study_ID=10, CrystalOptimizer (2.4.7), DMACRYS (2.3.1.1) | Louise Price | 2024 | Database updating paper | /CHEMISTRY_CPOSS/Fenamates/FlufenamicAcid/FPAMCA_DFT | dfE3 | 3.687 | PBE0/6-31+G(d) | 0 |  | This is the DMAflex intra_molecular energy penalty. It is with respect to opt. | E3 | C2/c | 4 | 39.9681 | 5.1235 | 12.1347 | 90 | 91.105 | 90 | LATT 7; SYMM -X , +Y , -Z +1/2 | 1.5037 | 0.7111 | FPAMCA19 (Form IIIE) | -142.42 | -89.09 | -138.733 | 1.81 | -20.018 | 298 | 1 | x parallel to a, y in ab plane, z along c | 5.0301 | 0.382,0.000,0.924 | 0 | CrystalOptimizer with GDMA2.2(PBE1PBE/6-31+G(d)) + FIT | sp | CASTEP version 23.1 | Perdew Burke Ernzerhof | MBD@rsSCS | 1000 | 3 3 1 | Ultrasoft pseudopotential | No | DFT-D optimized with TS dispersion correction. | C2/c | 39.9326 | 4.9208 | 41.357 | 90 | 163.023 | 90 | -5510.665 | 0 | 1.5745 | 0 | 0 | 0 | 0 | 0 | 0 | 0 | 0
FPAMCA | C14 H10 F3 N1 O2 | 11 | Flufenamic Acid | 2-[3-(trifluoromethyl)anilino]benzoic acid | 2-[3-(trifluoromethyl)anilino]benzoic acid | FPAMCA18, FPAMCA17, FPAMCA19, FPAMCA15, FPAMCA16, FPAMCA14, FPAMCA20, FPAMCA13 | Study_ID=10, CrystalOptimizer (2.4.7), DMACRYS (2.3.1.1) | Louise Price | 2024 | Database updating paper | /CHEMISTRY_CPOSS/Fenamates/FlufenamicAcid/FPAMCA_DFT | dfE3 | 3.687 | PBE0/6-31+G(d) | 0 |  | This is the DMAflex intra_molecular energy penalty. It is with respect to opt. | E3 | C2/c | 4 | 39.9681 | 5.1235 | 12.1347 | 90 | 91.105 | 90 | LATT 7; SYMM -X , +Y , -Z +1/2 | 1.5037 | 0.7111 | FPAMCA19 (Form IIIE) | -142.42 | -89.09 | -138.733 | 1.81 | -20.018 | 298 | 1 | x parallel to a, y in ab plane, z along c | 5.0301 | 0.382,0.000,0.924 | 0 | CrystalOptimizer with GDMA2.2(PBE1PBE/6-31+G(d)) + FIT | opt | CASTEP version 23.1 | Perdew Burke Ernzerhof | TS | 1000 | 3 3 1 | Ultrasoft pseudopotential | Yes | Old DFT-D optimized equivalent structure | C2/c | 39.9326 | 4.9208 | 41.357 | 90 | 163.023 | 90 | -5510.482 | 0 | 1.5745 | 0 | 0 | 0 | 0 | 0 | 0 | 0 | 0
FPAMCA | C14 H10 F3 N1 O2 | 11 | Flufenamic Acid | 2-[3-(trifluoromethyl)anilino]benzoic acid | 2-[3-(trifluoromethyl)anilino]benzoic acid | FPAMCA18, FPAMCA17, FPAMCA19, FPAMCA15, FPAMCA16, FPAMCA14, FPAMCA20, FPAMCA13 | Study_ID=10, CrystalOptimizer (2.4.7), DMACRYS (2.3.1.1) | Louise Price | 2024 | Database updating paper | /CHEMISTRY_CPOSS/Fenamates/FlufenamicAcid/FPAMCA_DFT | dfM2b | 0.738 | PBE0/6-31+G(d) | 0 |  | This is the DMAflex intra_molecular energy penalty. It is with respect to opt. | M2b | P-1 | 2 | 10.616 | 7.1717 | 11.4723 | 127.695 | 111.793 | 82.053 | LATT 1 | 1.4661 | 0.6965 |  | -137.69 | -89.35 | -136.952 | 1.79 | -20.221 | 298 | 1 | x parallel to a, y in ab plane, z along c | 2.8817 | 0.763,0.137,0.632 | 0 | CrystalOptimizer with GDMA2.2(PBE1PBE/6-31+G(d)) + FIT | sp | CASTEP version 23.1 | Perdew Burke Ernzerhof | MBD@rsSCS | 1000 | 2 2 2 | Ultrasoft pseudopotential | No | DFT-D optimized with TS dispersion correction. | P-1 | 6.9436 | 9.1777 | 10.4178 | 108.75 | 97.39 | 92.813 | -5510.530459 | 0 | 1.5051 | 0 | 0 | 0 | 0 | 0 | 0 | 0 | 0
FPAMCA | C14 H10 F3 N1 O2 | 11 | Flufenamic Acid | 2-[3-(trifluoromethyl)anilino]benzoic acid | 2-[3-(trifluoromethyl)anilino]benzoic acid | FPAMCA18, FPAMCA17, FPAMCA19, FPAMCA15, FPAMCA16, FPAMCA14, FPAMCA20, FPAMCA13 | Study_ID=10, CrystalOptimizer (2.4.7), DMACRYS (2.3.1.1) | Louise Price | 2024 | Database updating paper | /CHEMISTRY_CPOSS/Fenamates/FlufenamicAcid/FPAMCA_DFT | dfM2b | 0.738 | PBE0/6-31+G(d) | 0 |  | This is the DMAflex intra_molecular energy penalty. It is with respect to opt. | M2b | P-1 | 2 | 10.616 | 7.1717 | 11.4723 | 127.695 | 111.793 | 82.053 | LATT 1 | 1.4661 | 0.6965 |  | -137.69 | -89.35 | -136.952 | 1.79 | -20.221 | 298 | 1 | x parallel to a, y in ab plane, z along c | 2.8817 | 0.763,0.137,0.632 | 0 | CrystalOptimizer with GDMA2.2(PBE1PBE/6-31+G(d)) + FIT | opt | CASTEP version 23.1 | Perdew Burke Ernzerhof | TS | 1000 | 2 2 2 | Ultrasoft pseudopotential | Yes |  | P-1 | 6.9436 | 9.1777 | 10.4178 | 108.75 | 97.39 | 92.813 | -5510.354 | 0 | 1.5051 | 0 | 0 | 0 | 0 | 0 | 0 | 0 | 0
FPAMCA | C14 H10 F3 N1 O2 | 11 | Flufenamic Acid | 2-[3-(trifluoromethyl)anilino]benzoic acid | 2-[3-(trifluoromethyl)anilino]benzoic acid | FPAMCA18, FPAMCA17, FPAMCA19, FPAMCA15, FPAMCA16, FPAMCA14, FPAMCA20, FPAMCA13 | Study_ID=10, CrystalOptimizer (2.4.7), DMACRYS (2.3.1.1) | Louise Price | 2024 | Database updating paper | /CHEMISTRY_CPOSS/Fenamates/FlufenamicAcid/FPAMCA_DFT | dfA1956 | 6.39 | PBE0/6-31+G(d) | 0 |  | This is the DMAflex intra_molecular energy penalty. It is with respect to opt. | A1956 | P-1 | 2 | 4.6739 | 15.7866 | 8.786 | 96.848 | 100.522 | 77.46 | LATT 1 | 1.5064 | 0.7107 |  | -142.96 | -91.02 | -136.57 | 1.77 | -20.336 | 298 | 1 | x parallel to a, y in ab plane, z along c | 4.8829 | 0.255,0.832,-0.492 | 0 | CrystalOptimizer with GDMA2.2(PBE1PBE/6-31+G(d)) + FIT | sp | CASTEP version 23.1 | Perdew Burke Ernzerhof | MBD@rsSCS | 1000 | 3 2 1 | Ultrasoft pseudopotential | No | DFT-D optimized with TS dispersion correction. | P-1 | 4.6224 | 8.6355 | 15.4949 | 95.294 | 95.521 | 101.965 | -5510.533504 | 0 | 1.5612 | 0 | 0 | 0 | 0 | 0 | 0 | 0 | 0
FPAMCA | C14 H10 F3 N1 O2 | 11 | Flufenamic Acid | 2-[3-(trifluoromethyl)anilino]benzoic acid | 2-[3-(trifluoromethyl)anilino]benzoic acid | FPAMCA18, FPAMCA17, FPAMCA19, FPAMCA15, FPAMCA16, FPAMCA14, FPAMCA20, FPAMCA13 | Study_ID=10, CrystalOptimizer (2.4.7), DMACRYS (2.3.1.1) | Louise Price | 2024 | Database updating paper | /CHEMISTRY_CPOSS/Fenamates/FlufenamicAcid/FPAMCA_DFT | dfA1956 | 6.39 | PBE0/6-31+G(d) | 0 |  | This is the DMAflex intra_molecular energy penalty. It is with respect to opt. | A1956 | P-1 | 2 | 4.6739 | 15.7866 | 8.786 | 96.848 | 100.522 | 77.46 | LATT 1 | 1.5064 | 0.7107 |  | -142.96 | -91.02 | -136.57 | 1.77 | -20.336 | 298 | 1 | x parallel to a, y in ab plane, z along c | 4.8829 | 0.255,0.832,-0.492 | 0 | CrystalOptimizer with GDMA2.2(PBE1PBE/6-31+G(d)) + FIT | opt | CASTEP version 23.1 | Perdew Burke Ernzerhof | TS | 1000 | 3 2 1 | Ultrasoft pseudopotential | Yes | Old DFT-D optimized equivalent structure | P-1 | 4.6224 | 8.6355 | 15.4949 | 95.294 | 95.521 | 101.965 | -5510.369 | 0 | 1.5612 | 0 | 0 | 0 | 0 | 0 | 0 | 0 | 0
FPAMCA | C14 H10 F3 N1 O2 | 11 | Flufenamic Acid | 2-[3-(trifluoromethyl)anilino]benzoic acid | 2-[3-(trifluoromethyl)anilino]benzoic acid | FPAMCA18, FPAMCA17, FPAMCA19, FPAMCA15, FPAMCA16, FPAMCA14, FPAMCA20, FPAMCA13 | Study_ID=10, CrystalOptimizer (2.4.7), DMACRYS (2.3.1.1) | Louise Price | 2024 | Database updating paper | /CHEMISTRY_CPOSS/Fenamates/FlufenamicAcid/FPAMCA_DFT | dfA97 | 1.382 | PBE0/6-31+G(d) | 0 |  | This is the DMAflex intra_molecular energy penalty. It is with respect to opt. | A97 | P212121 | 4 | 19.4593 | 14.1298 | 4.5145 | 90 | 90 | 90 | LATT -1; SYMM +X +1/2, -Y +1/2, -Z ; SYMM -X , +Y +1/2, -Z +1/2; SYMM -X +1/2, -Y , +Z +1/2 | 1.5049 | 0.7147 |  | -137.86 | -96.62 | -136.478 | 1.69 | -20.403 | 298 | 1 | x parallel to a, y in ab plane, z along c | 5.6549 | 0.000,1.000,0.000 | 0 | CrystalOptimizer with GDMA2.2(PBE1PBE/6-31+G(d)) + FIT | sp | CASTEP version 23.1 | Perdew Burke Ernzerhof | MBD@rsSCS | 1000 | 1 1 3 | Ultrasoft pseudopotential | No | DFT-D optimized with TS dispersion correction. | P212121 | 4.3615 | 14.1597 | 19.3738 | 90 | 90 | 90 | -5510.584 | 0 | 1.5612 | 0 | 0 | 0 | 0 | 0 | 0 | 0 | 0
FPAMCA | C14 H10 F3 N1 O2 | 11 | Flufenamic Acid | 2-[3-(trifluoromethyl)anilino]benzoic acid | 2-[3-(trifluoromethyl)anilino]benzoic acid | FPAMCA18, FPAMCA17, FPAMCA19, FPAMCA15, FPAMCA16, FPAMCA14, FPAMCA20, FPAMCA13 | Study_ID=10, CrystalOptimizer (2.4.7), DMACRYS (2.3.1.1) | Louise Price | 2024 | Database updating paper | /CHEMISTRY_CPOSS/Fenamates/FlufenamicAcid/FPAMCA_DFT | dfA97 | 1.382 | PBE0/6-31+G(d) | 0 |  | This is the DMAflex intra_molecular energy penalty. It is with respect to opt. | A97 | P212121 | 4 | 19.4593 | 14.1298 | 4.5145 | 90 | 90 | 90 | LATT -1; SYMM +X +1/2, -Y +1/2, -Z ; SYMM -X , +Y +1/2, -Z +1/2; SYMM -X +1/2, -Y , +Z +1/2 | 1.5049 | 0.7147 |  | -137.86 | -96.62 | -136.478 | 1.69 | -20.403 | 298 | 1 | x parallel to a, y in ab plane, z along c | 5.6549 | 0.000,1.000,0.000 | 0 | CrystalOptimizer with GDMA2.2(PBE1PBE/6-31+G(d)) + FIT | opt | CASTEP version 23.1 | Perdew Burke Ernzerhof | TS | 1000 | 1 1 3 | Ultrasoft pseudopotential | Yes |  | P212121 | 4.3615 | 14.1597 | 19.3738 | 90 | 90 | 90 | -5510.401 | 0 | 1.5612 | 0 | 0 | 0 | 0 | 0 | 0 | 0 | 0
FPAMCA | C14 H10 F3 N1 O2 | 11 | Flufenamic Acid | 2-[3-(trifluoromethyl)anilino]benzoic acid | 2-[3-(trifluoromethyl)anilino]benzoic acid | FPAMCA18, FPAMCA17, FPAMCA19, FPAMCA15, FPAMCA16, FPAMCA14, FPAMCA20, FPAMCA13 | Study_ID=10, CrystalOptimizer (2.4.7), DMACRYS (2.3.1.1) | Louise Price | 2024 | Database updating paper | /CHEMISTRY_CPOSS/Fenamates/FlufenamicAcid/FPAMCA_DFT | dfE4 | 1.165 | PBE0/6-31+G(d) | 0 |  | This is the DMAflex intra_molecular energy penalty. It is with respect to opt. | E4 | P-1 | 6 | 8.8254 | 11.3424 | 20.0417 | 80.661 | 80.994 | 76.57 | LATT 1 | 1.4665 | 0.6944 | FPAMCA15 (Form IVE) | -136.99 | -268.24 | -135.825 | 1.74 | -20.916 | 298 | 1 | x parallel to a, y in ab plane, z along c | 2.396 | -0.015,0.354,0.935 | 0 | CrystalOptimizer with GDMA2.2(PBE1PBE/6-31+G(d)) + FIT |  |  |  |  | 0 | [5 empty] | 0 | 0 | 0 | 0 | 0 | 0 | 0 | 0 | 0 | 0 | 0 | 0 | 0 | 0 | 0 | 0 | 0
FPAMCA | C14 H10 F3 N1 O2 | 11 | Flufenamic Acid | 2-[3-(trifluoromethyl)anilino]benzoic acid | 2-[3-(trifluoromethyl)anilino]benzoic acid | FPAMCA18, FPAMCA17, FPAMCA19, FPAMCA15, FPAMCA16, FPAMCA14, FPAMCA20, FPAMCA13 | Study_ID=10, CrystalOptimizer (2.4.7), DMACRYS (2.3.1.1) | Louise Price | 2024 | Database updating paper | /CHEMISTRY_CPOSS/Fenamates/FlufenamicAcid/FPAMCA_DFT | dfE6 | 1.079 | PBE0/6-31+G(d) | 0 |  | This is the DMAflex intra_molecular energy penalty. It is with respect to opt. | E6 | P-1 | 12 | 8.8576 | 11.3882 | 39.3825 | 86.227 | 84.912 | 75.317 | LATT 1 | 1.4655 | 0.6926 | FPAMCA14 (Form VIE) | -136.71 | -533.58 | -135.631 | 1.73 | -21.031 | 298 | 1 | x parallel to a, y in ab plane, z along c | 2.0225 | -0.075,0.309,0.948 | 0 | CrystalOptimizer with GDMA2.2(PBE1PBE/6-31+G(d)) + FIT |  |  |  |  | 0 | [5 empty] | 0 | 0 | 0 | 0 | 0 | 0 | 0 | 0 | 0 | 0 | 0 | 0 | 0 | 0 | 0 | 0 | 0
FPAMCA | C14 H10 F3 N1 O2 | 11 | Flufenamic Acid | 2-[3-(trifluoromethyl)anilino]benzoic acid | 2-[3-(trifluoromethyl)anilino]benzoic acid | FPAMCA18, FPAMCA17, FPAMCA19, FPAMCA15, FPAMCA16, FPAMCA14, FPAMCA20, FPAMCA13 | Study_ID=10, CrystalOptimizer (2.4.7), DMACRYS (2.3.1.1) | Louise Price | 2024 | Database updating paper | /CHEMISTRY_CPOSS/Fenamates/FlufenamicAcid/FPAMCA_DFT | dfE5 | 2.212 | PBE0/6-31+G(d) | 0 |  | This is the DMAflex intra_molecular energy penalty. It is with respect to opt. | E5 | P21/c | 16 | 26.9377 | 8.2728 | 22.7564 | 90 | 94.24 | 90 | LATT 1; SYMM -X , +Y +1/2, -Z +1/2 | 1.4774 | 0.6992 | FPAMCA16 (Form VE) | -137.04 | -360.27 | -134.828 | 0 | 0 | 0 | 0 | x parallel to a, y in ab plane, z along c | 0 | -0.105,0.000,0.994 | 0 | CrystalOptimizer with GDMA2.2(PBE1PBE/6-31+G(d)) + FIT |  |  |  |  | 0 | [5 empty] | 0 | 0 | 0 | 0 | 0 | 0 | 0 | 0 | 0 | 0 | 0 | 0 | 0 | 0 | 0 | 0 | 0
FPAMCA | C14 H10 F3 N1 O2 | 11 | Flufenamic Acid | 2-[3-(trifluoromethyl)anilino]benzoic acid | 2-[3-(trifluoromethyl)anilino]benzoic acid | FPAMCA18, FPAMCA17, FPAMCA19, FPAMCA15, FPAMCA16, FPAMCA14, FPAMCA20, FPAMCA13 | Study_ID=10, CrystalOptimizer (2.4.7), DMACRYS (2.3.1.1) | Louise Price | 2024 | Database updating paper | /CHEMISTRY_CPOSS/Fenamates/FlufenamicAcid/FPAMCA_DFT | dfA1248 | 1.872 | PBE0/6-31+G(d) | 0 |  | This is the DMAflex intra_molecular energy penalty. It is with respect to opt. | A1248 | C2/c | 4 | 7.92 | 11.6111 | 28.4869 | 90 | 86.082 | 90 | LATT 7; SYMM -X , +Y , -Z +1/2 | 1.4295 | 0.677 |  | -136.29 | -84.98 | -134.418 | 1.77 | -20.351 | 298 | 1 | x parallel to a, y in ab plane, z along c | 1.3111 | 0.104,0.000,0.995 | 0 | CrystalOptimizer with GDMA2.2(PBE1PBE/6-31+G(d)) + FIT | opt | CASTEP version 23.1 | Perdew Burke Ernzerhof | TS | 1000 | 2 2 1 | Ultrasoft pseudopotential | Yes | Old DFT-D optimized equivalent structure | C2/c | 7.6936 | 11.1292 | 29.689 | 90 | 94.502 | 90 | -5510.336 | 0 | 1.4742 | 0 | 0 | 0 | 0 | 0 | 0 | 0 | 0
FPAMCA | C14 H10 F3 N1 O2 | 11 | Flufenamic Acid | 2-[3-(trifluoromethyl)anilino]benzoic acid | 2-[3-(trifluoromethyl)anilino]benzoic acid | FPAMCA18, FPAMCA17, FPAMCA19, FPAMCA15, FPAMCA16, FPAMCA14, FPAMCA20, FPAMCA13 | Study_ID=10, CrystalOptimizer (2.4.7), DMACRYS (2.3.1.1) | Louise Price | 2024 | Database updating paper | /CHEMISTRY_CPOSS/Fenamates/FlufenamicAcid/FPAMCA_DFT | dfA1248 | 1.872 | PBE0/6-31+G(d) | 0 |  | This is the DMAflex intra_molecular energy penalty. It is with respect to opt. | A1248 | C2/c | 4 | 7.92 | 11.6111 | 28.4869 | 90 | 86.082 | 90 | LATT 7; SYMM -X , +Y , -Z +1/2 | 1.4295 | 0.677 |  | -136.29 | -84.98 | -134.418 | 1.77 | -20.351 | 298 | 1 | x parallel to a, y in ab plane, z along c | 1.3111 | 0.104,0.000,0.995 | 0 | CrystalOptimizer with GDMA2.2(PBE1PBE/6-31+G(d)) + FIT | sp | CASTEP version 23.1 | Perdew Burke Ernzerhof | MBD@rsSCS | 1000 | 2 2 1 | Ultrasoft pseudopotential | No | DFT-D optimized with TS dispersion correction. | C2/c | 7.6936 | 11.1292 | 29.689 | 90 | 94.502 | 90 | -5510.553334 | 0 | 1.4742 | 0 | 0 | 0 | 0 | 0 | 0 | 0 | 0
FPAMCA | C14 H10 F3 N1 O2 | 11 | Flufenamic Acid | 2-[3-(trifluoromethyl)anilino]benzoic acid | 2-[3-(trifluoromethyl)anilino]benzoic acid | FPAMCA18, FPAMCA17, FPAMCA19, FPAMCA15, FPAMCA16, FPAMCA14, FPAMCA20, FPAMCA13 | Study_ID=10, CrystalOptimizer (2.4.7), DMACRYS (2.3.1.1) | Louise Price | 2024 | Database updating paper | /CHEMISTRY_CPOSS/Fenamates/FlufenamicAcid/FPAMCA_DFT | dfA1173 | 1.29 | PBE0/6-31+G(d) | 0 |  | This is the DMAflex intra_molecular energy penalty. It is with respect to opt. | A1173 | P21/c | 4 | 6.5938 | 28.6477 | 7.9541 | 90 | 60.276 | 90 | LATT 1; SYMM -X , +Y +1/2, -Z +1/2 | 1.4316 | 0.6791 |  | -134.94 | -84.13 | -133.65 | 1.75 | -20.888 | 298 | 1 | x parallel to a, y in ab plane, z along c | 2.9491 | 0.000,1.000,0.000 | 0 | CrystalOptimizer with GDMA2.2(PBE1PBE/6-31+G(d)) + FIT | sp | CASTEP version 23.1 | Perdew Burke Ernzerhof | MBD@rsSCS | 1000 | 2 1 2 | Ultrasoft pseudopotential | No | DFT-D optimized with TS dispersion correction. | P21/c | 6.1348 | 30.2411 | 7.6842 | 90 | 118.4 | 90 | -5510.573096 | 0 | 1.4896 | 0 | 0 | 0 | 0 | 0 | 0 | 0 | 0
FPAMCA | C14 H10 F3 N1 O2 | 11 | Flufenamic Acid | 2-[3-(trifluoromethyl)anilino]benzoic acid | 2-[3-(trifluoromethyl)anilino]benzoic acid | FPAMCA18, FPAMCA17, FPAMCA19, FPAMCA15, FPAMCA16, FPAMCA14, FPAMCA20, FPAMCA13 | Study_ID=10, CrystalOptimizer (2.4.7), DMACRYS (2.3.1.1) | Louise Price | 2024 | Database updating paper | /CHEMISTRY_CPOSS/Fenamates/FlufenamicAcid/FPAMCA_DFT | dfA1173 | 1.29 | PBE0/6-31+G(d) | 0 |  | This is the DMAflex intra_molecular energy penalty. It is with respect to opt. | A1173 | P21/c | 4 | 6.5938 | 28.6477 | 7.9541 | 90 | 60.276 | 90 | LATT 1; SYMM -X , +Y +1/2, -Z +1/2 | 1.4316 | 0.6791 |  | -134.94 | -84.13 | -133.65 | 1.75 | -20.888 | 298 | 1 | x parallel to a, y in ab plane, z along c | 2.9491 | 0.000,1.000,0.000 | 0 | CrystalOptimizer with GDMA2.2(PBE1PBE/6-31+G(d)) + FIT | opt | CASTEP version 23.1 | Perdew Burke Ernzerhof | TS | 1000 | 2 1 2 | Ultrasoft pseudopotential | Yes | Old DFT-D optimized equivalent structure | P21/c | 6.1348 | 30.2411 | 7.6842 | 90 | 118.4 | 90 | -5510.36 | 0 | 1.4896 | 0 | 0 | 0 | 0 | 0 | 0 | 0 | 0
FPAMCA | C14 H10 F3 N1 O2 | 11 | Flufenamic Acid | 2-[3-(trifluoromethyl)anilino]benzoic acid | 2-[3-(trifluoromethyl)anilino]benzoic acid | FPAMCA18, FPAMCA17, FPAMCA19, FPAMCA15, FPAMCA16, FPAMCA14, FPAMCA20, FPAMCA13 | Study_ID=10, CrystalOptimizer (2.4.7), DMACRYS (2.3.1.1) | Louise Price | 2024 | Database updating paper | /CHEMISTRY_CPOSS/Fenamates/FlufenamicAcid/FPAMCA_DFT | dfA1129 | 1.212 | PBE0/6-31+G(d) | 0 |  | This is the DMAflex intra_molecular energy penalty. It is with respect to opt. | A1129 | P-1 | 2 | 14.6947 | 7.3756 | 6.6899 | 68.796 | 103.488 | 88.166 | LATT 1 | 1.4327 | 0.6793 |  | -134.47 | -84.69 | -133.258 | 1.67 | -21.416 | 298 | 1 | x parallel to a, y in ab plane, z along c | 3.13 | 0.773,0.633,0.019 | 0 | CrystalOptimizer with GDMA2.2(PBE1PBE/6-31+G(d)) + FIT | sp | CASTEP version 23.1 | Perdew Burke Ernzerhof | MBD@rsSCS | 1000 | 2 2 1 | Ultrasoft pseudopotential | No | DFT-D optimized with TS dispersion correction. | P-1 | 5.9815 | 7.2556 | 15.8217 | 95.954 | 96.747 | 111.59 | -5510.590718 | 0 | 1.4921 | 0 | 0 | 0 | 0 | 0 | 0 | 0 | 0
FPAMCA | C14 H10 F3 N1 O2 | 11 | Flufenamic Acid | 2-[3-(trifluoromethyl)anilino]benzoic acid | 2-[3-(trifluoromethyl)anilino]benzoic acid | FPAMCA18, FPAMCA17, FPAMCA19, FPAMCA15, FPAMCA16, FPAMCA14, FPAMCA20, FPAMCA13 | Study_ID=10, CrystalOptimizer (2.4.7), DMACRYS (2.3.1.1) | Louise Price | 2024 | Database updating paper | /CHEMISTRY_CPOSS/Fenamates/FlufenamicAcid/FPAMCA_DFT | dfA1129 | 1.212 | PBE0/6-31+G(d) | 0 |  | This is the DMAflex intra_molecular energy penalty. It is with respect to opt. | A1129 | P-1 | 2 | 14.6947 | 7.3756 | 6.6899 | 68.796 | 103.488 | 88.166 | LATT 1 | 1.4327 | 0.6793 |  | -134.47 | -84.69 | -133.258 | 1.67 | -21.416 | 298 | 1 | x parallel to a, y in ab plane, z along c | 3.13 | 0.773,0.633,0.019 | 0 | CrystalOptimizer with GDMA2.2(PBE1PBE/6-31+G(d)) + FIT | opt | CASTEP version 23.1 | Perdew Burke Ernzerhof | TS | 1000 | 2 2 1 | Ultrasoft pseudopotential | Yes | Old DFT-D optimized equivalent structure | P-1 | 5.9815 | 7.2556 | 15.8217 | 95.954 | 96.747 | 111.59 | -5510.374 | 0 | 1.4921 | 0 | 0 | 0 | 0 | 0 | 0 | 0 | 0
FPAMCA | C14 H10 F3 N1 O2 | 11 | Flufenamic Acid | 2-[3-(trifluoromethyl)anilino]benzoic acid | 2-[3-(trifluoromethyl)anilino]benzoic acid | FPAMCA18, FPAMCA17, FPAMCA19, FPAMCA15, FPAMCA16, FPAMCA14, FPAMCA20, FPAMCA13 | Study_ID=10, CrystalOptimizer (2.4.7), DMACRYS (2.3.1.1) | Louise Price | 2024 | Database updating paper | /CHEMISTRY_CPOSS/Fenamates/FlufenamicAcid/FPAMCA_DFT | dfA711 | 0.805 | PBE0/6-31+G(d) | 0 |  | This is the DMAflex intra_molecular energy penalty. It is with respect to opt. | A711 | P21/c | 4 | 4.1786 | 22.2951 | 14.6175 | 90 | 77.649 | 90 | LATT 1; SYMM -X , +Y +1/2, -Z +1/2 | 1.4042 | 0.6659 |  | -130.62 | -85.87 | -129.815 | 1.7 | -20.851 | 298 | 1 | x parallel to a, y in ab plane, z along c | 2.6843 | -0.299,0.000,0.954 | 0 | CrystalOptimizer with GDMA2.2(PBE1PBE/6-31+G(d)) + FIT | sp | CASTEP version 23.1 | Perdew Burke Ernzerhof | MBD@rsSCS | 1000 | 3 1 1 | Ultrasoft pseudopotential | No | DFT-D optimized with TS dispersion correction. | P21/c | 4.519 | 18.2243 | 15.0228 | 90 | 92.609 | 90 | -5510.578 | 0 | 1.5114 | 0 | 0 | 0 | 0 | 0 | 0 | 0 | 0
FPAMCA | C14 H10 F3 N1 O2 | 11 | Flufenamic Acid | 2-[3-(trifluoromethyl)anilino]benzoic acid | 2-[3-(trifluoromethyl)anilino]benzoic acid | FPAMCA18, FPAMCA17, FPAMCA19, FPAMCA15, FPAMCA16, FPAMCA14, FPAMCA20, FPAMCA13 | Study_ID=10, CrystalOptimizer (2.4.7), DMACRYS (2.3.1.1) | Louise Price | 2024 | Database updating paper | /CHEMISTRY_CPOSS/Fenamates/FlufenamicAcid/FPAMCA_DFT | dfA711 | 0.805 | PBE0/6-31+G(d) | 0 |  | This is the DMAflex intra_molecular energy penalty. It is with respect to opt. | A711 | P21/c | 4 | 4.1786 | 22.2951 | 14.6175 | 90 | 77.649 | 90 | LATT 1; SYMM -X , +Y +1/2, -Z +1/2 | 1.4042 | 0.6659 |  | -130.62 | -85.87 | -129.815 | 1.7 | -20.851 | 298 | 1 | x parallel to a, y in ab plane, z along c | 2.6843 | -0.299,0.000,0.954 | 0 | CrystalOptimizer with GDMA2.2(PBE1PBE/6-31+G(d)) + FIT | opt | CASTEP version 23.1 | Perdew Burke Ernzerhof | TS | 1000 | 3 1 1 | Ultrasoft pseudopotential | Yes | Old DFT-D optimized equivalent structure | P21/c | 4.519 | 18.2243 | 15.0228 | 90 | 92.609 | 90 | -5510.375 | 0 | 1.5114 | 0 | 0 | 0 | 0 | 0 | 0 | 0 | 0
FPAMCA | C14 H10 F3 N1 O2 | 11 | Flufenamic Acid | 2-[3-(trifluoromethyl)anilino]benzoic acid | 2-[3-(trifluoromethyl)anilino]benzoic acid | FPAMCA18, FPAMCA17, FPAMCA19, FPAMCA15, FPAMCA16, FPAMCA14, FPAMCA20, FPAMCA13 | Study_ID=10, CrystalOptimizer (2.4.7), DMACRYS (2.3.1.1) | Louise Price | 2024 | Database updating paper | /CHEMISTRY_CPOSS/Fenamates/FlufenamicAcid/FPAMCA_DFT | dfM3 | 1.466 | PBE0/6-31+G(d) | 0 |  | This is the DMAflex intra_molecular energy penalty. It is with respect to opt. | M3 | P-1 | 2 | 8.2963 | 10.274 | 10.3158 | 64.989 | 81.511 | 57.474 | LATT 1 | 1.3978 | 0.6617 |  | -130.06 | -83.57 | -128.594 | 1.77 | -20.189 | 298 | 1 | x parallel to a, y in ab plane, z along c | 2.584 | 0.780,0.091,0.618 | 0 | CrystalOptimizer with GDMA2.2(PBE1PBE/6-31+G(d)) + FIT | opt | CASTEP version 23.1 | Perdew Burke Ernzerhof | TS | 1000 | 2 2 1 | Ultrasoft pseudopotential | Yes |  | P-1 | 7.3213 | 8.809 | 11.1572 | 110.789 | 96.676 | 102.082 | -5510.276 | 0 | 1.4517 | 0 | 0 | 0 | 0 | 0 | 0 | 0 | 0
FPAMCA | C14 H10 F3 N1 O2 | 11 | Flufenamic Acid | 2-[3-(trifluoromethyl)anilino]benzoic acid | 2-[3-(trifluoromethyl)anilino]benzoic acid | FPAMCA18, FPAMCA17, FPAMCA19, FPAMCA15, FPAMCA16, FPAMCA14, FPAMCA20, FPAMCA13 | Study_ID=10, CrystalOptimizer (2.4.7), DMACRYS (2.3.1.1) | Louise Price | 2024 | Database updating paper | /CHEMISTRY_CPOSS/Fenamates/FlufenamicAcid/FPAMCA_DFT | dfM3 | 1.466 | PBE0/6-31+G(d) | 0 |  | This is the DMAflex intra_molecular energy penalty. It is with respect to opt. | M3 | P-1 | 2 | 8.2963 | 10.274 | 10.3158 | 64.989 | 81.511 | 57.474 | LATT 1 | 1.3978 | 0.6617 |  | -130.06 | -83.57 | -128.594 | 1.77 | -20.189 | 298 | 1 | x parallel to a, y in ab plane, z along c | 2.584 | 0.780,0.091,0.618 | 0 | CrystalOptimizer with GDMA2.2(PBE1PBE/6-31+G(d)) + FIT | sp | CASTEP version 23.1 | Perdew Burke Ernzerhof | MBD@rsSCS | 1000 | 2 2 1 | Ultrasoft pseudopotential | No | DFT-D optimized with TS dispersion correction. | P-1 | 7.3213 | 8.809 | 11.1572 | 110.789 | 96.676 | 102.082 | -5510.493 | 0 | 1.4517 | 0 | 0 | 0 | 0 | 0 | 0 | 0 | 0
FPAMCA | C14 H10 F3 N1 O2 | 11 | Flufenamic Acid | 2-[3-(trifluoromethyl)anilino]benzoic acid | 2-[3-(trifluoromethyl)anilino]benzoic acid | FPAMCA18, FPAMCA17, FPAMCA19, FPAMCA15, FPAMCA16, FPAMCA14, FPAMCA20, FPAMCA13 | Study_ID=10, CrystalOptimizer (2.4.7), DMACRYS (2.3.1.1) | Louise Price | 2024 | Database updating paper | /CHEMISTRY_CPOSS/Fenamates/FlufenamicAcid/FPAMCA_DFT | dfM2a | 6.032 | PBE0/6-31+G(d) | 0 |  | This is the DMAflex intra_molecular energy penalty. It is with respect to opt. | M2a | P-1 | 2 | 7.7163 | 9.833 | 8.9012 | 102.434 | 86.646 | 104.739 | LATT 1 | 1.4643 | 0.6917 |  | -133.57 | -88.47 | -127.538 | 1.78 | -20.08 | 298 | 1 | x parallel to a, y in ab plane, z along c | 5.8831 | 0.603,0.156,-0.782 | 0 | CrystalOptimizer with GDMA2.2(PBE1PBE/6-31+G(d)) + FIT | sp | CASTEP version 23.1 | Perdew Burke Ernzerhof | MBD@rsSCS | 1000 | 2 2 2 | Ultrasoft pseudopotential | No | DFT-D optimized with TS dispersion correction. | P-1 | 7.6778 | 8.7021 | 9.9346 | 80.036 | 74.217 | 84.494 | -5510.47 | 0 | 1.4866 | 0 | 0 | 0 | 0 | 0 | 0 | 0 | 0
FPAMCA | C14 H10 F3 N1 O2 | 11 | Flufenamic Acid | 2-[3-(trifluoromethyl)anilino]benzoic acid | 2-[3-(trifluoromethyl)anilino]benzoic acid | FPAMCA18, FPAMCA17, FPAMCA19, FPAMCA15, FPAMCA16, FPAMCA14, FPAMCA20, FPAMCA13 | Study_ID=10, CrystalOptimizer (2.4.7), DMACRYS (2.3.1.1) | Louise Price | 2024 | Database updating paper | /CHEMISTRY_CPOSS/Fenamates/FlufenamicAcid/FPAMCA_DFT | dfM2a | 6.032 | PBE0/6-31+G(d) | 0 |  | This is the DMAflex intra_molecular energy penalty. It is with respect to opt. | M2a | P-1 | 2 | 7.7163 | 9.833 | 8.9012 | 102.434 | 86.646 | 104.739 | LATT 1 | 1.4643 | 0.6917 |  | -133.57 | -88.47 | -127.538 | 1.78 | -20.08 | 298 | 1 | x parallel to a, y in ab plane, z along c | 5.8831 | 0.603,0.156,-0.782 | 0 | CrystalOptimizer with GDMA2.2(PBE1PBE/6-31+G(d)) + FIT | opt | CASTEP version 23.1 | Perdew Burke Ernzerhof | TS | 1000 | 2 2 2 | Ultrasoft pseudopotential | Yes |  | P-1 | 7.6778 | 8.7021 | 9.9346 | 80.036 | 74.217 | 84.494 | -5510.279 | 0 | 1.4866 | 0 | 0 | 0 | 0 | 0 | 0 | 0 | 0
FPAMCA | C14 H10 F3 N1 O2 | 11 | Flufenamic Acid | 2-[3-(trifluoromethyl)anilino]benzoic acid | 2-[3-(trifluoromethyl)anilino]benzoic acid | FPAMCA18, FPAMCA17, FPAMCA19, FPAMCA15, FPAMCA16, FPAMCA14, FPAMCA20, FPAMCA13 | Study_ID=10, CrystalOptimizer (2.4.7), DMACRYS (2.3.1.1) | Louise Price | 2024 | Database updating paper | /CHEMISTRY_CPOSS/Fenamates/FlufenamicAcid/FPAMCA_DFT | dfA153 | 1.297 | PBE0/6-31+G(d) | 0 |  | This is the DMAflex intra_molecular energy penalty. It is with respect to opt. | A153 | P21/c | 4 | 4.7217 | 33.1456 | 8.9722 | 90 | 76.318 | 90 | LATT 1; SYMM -X , +Y +1/2, -Z +1/2 | 1.3692 | 0.6482 |  | -128.08 | -75.11 | -126.783 | 1.7 | -21.281 | 298 | 1 | x parallel to a, y in ab plane, z along c | 2.3538 | 0.000,1.000,0.000 | 0 | CrystalOptimizer with GDMA2.2(PBE1PBE/6-31+G(d)) + FIT | sp | CASTEP version 23.1 | Perdew Burke Ernzerhof | MBD@rsSCS | 1000 | 3 1 2 | Ultrasoft pseudopotential | No | DFT-D optimized with TS dispersion correction. | P21/c | 4.6512 | 29.8344 | 8.9486 | 90 | 97.371 | 90 | -5510.499 | 0 | 1.5169 | 0 | 0 | 0 | 0 | 0 | 0 | 0 | 0
FPAMCA | C14 H10 F3 N1 O2 | 11 | Flufenamic Acid | 2-[3-(trifluoromethyl)anilino]benzoic acid | 2-[3-(trifluoromethyl)anilino]benzoic acid | FPAMCA18, FPAMCA17, FPAMCA19, FPAMCA15, FPAMCA16, FPAMCA14, FPAMCA20, FPAMCA13 | Study_ID=10, CrystalOptimizer (2.4.7), DMACRYS (2.3.1.1) | Louise Price | 2024 | Database updating paper | /CHEMISTRY_CPOSS/Fenamates/FlufenamicAcid/FPAMCA_DFT | dfA153 | 1.297 | PBE0/6-31+G(d) | 0 |  | This is the DMAflex intra_molecular energy penalty. It is with respect to opt. | A153 | P21/c | 4 | 4.7217 | 33.1456 | 8.9722 | 90 | 76.318 | 90 | LATT 1; SYMM -X , +Y +1/2, -Z +1/2 | 1.3692 | 0.6482 |  | -128.08 | -75.11 | -126.783 | 1.7 | -21.281 | 298 | 1 | x parallel to a, y in ab plane, z along c | 2.3538 | 0.000,1.000,0.000 | 0 | CrystalOptimizer with GDMA2.2(PBE1PBE/6-31+G(d)) + FIT | opt | CASTEP version 23.1 | Perdew Burke Ernzerhof | TS | 1000 | 3 1 2 | Ultrasoft pseudopotential | Yes | Old DFT-D optimized equivalent structure | P21/c | 4.6512 | 29.8344 | 8.9486 | 90 | 97.371 | 90 | -5510.306 | 0 | 1.5169 | 0 | 0 | 0 | 0 | 0 | 0 | 0 | 0

## Key Information
REFCODE | FPAMCA
Formula | C14 H10 F3 N1 O2
Study_ID | 11
Common Name | Flufenamic Acid
IUPAC Systematic Name | 2-[3-(trifluoromethyl)anilino]benzoic acid
Other Names | 2-[3-(trifluoromethyl)anilino]benzoic acid
CSD Refcodes | FPAMCA18, FPAMCA17, FPAMCA19, FPAMCA15, FPAMCA16, FPAMCA14, FPAMCA20, FPAMCA13
Programs | Study_ID=10, CrystalOptimizer (2.4.7), DMACRYS (2.3.1.1)
Scientist | Louise Price
Date | 2024
Publication | Database updating paper
Location on S Drive | /CHEMISTRY_CPOSS/Fenamates/FlufenamicAcid/FPAMCA_DFT
Potential Description | CrystalOptimizer with GDMA2.2(PBE1PBE/6-31+G(d)) + FIT

## Energy comparisons
Label | Space Group | a /Å | b /Å | c /Å | a /° | ß /° | γ /° | Density /gcm-3 | Packing Coefficient | Experimental Info | Lattice Energy /kJmol-1 | Zero Point Energy /kJmol-1 | Thermal Energy /kJmol-1 | Temp Thermal Energy /K | Periodic name | DFT functional | Dispersion correction | Optimization? | Starting structure | Space group (ψcrys) | a(ψcrys) /Å | b(ψcrys) /Å | c(ψcrys) /Å | a(ψcrys) /° | ß(ψcrys) /° | γ(ψcrys) /° | Energy per molecule /eV | Density (ψcrys) /gcm-3 | Ab initio ZPE /eV | Temp ab initio free energy /K | Ab initio free energy /eV | Ab initio entropy /Jmol-1K-1 | Ab intio heat capacity /Jmol-1K-1
A748 | P21/c | 10.7993 | 10.4125 | 11.7005 | 90 | 110.664 | 90 | 1.5174 | 0.7197 | FPAMCA17 (Form II) | -145.566 | 1.83 | -19.795 | 298 | sp | Perdew Burke Ernzerhof | MBD@rsSCS | No | DFT-D optimized with TS dispersion correction. | P21/c | 10.4806 | 10.3769 | 11.9035 | 90 | 112.491 | 90 | -5510.62 | 1.5617 | 0 | 0 | 0 | 0 | 0
A748 | P21/c | 10.7993 | 10.4125 | 11.7005 | 90 | 110.664 | 90 | 1.5174 | 0.7197 | FPAMCA17 (Form II) | -145.566 | 1.83 | -19.795 | 298 | opt | Perdew Burke Ernzerhof | TS | Yes | Old DFT-D optimized equivalent structure | P21/c | 10.4806 | 10.3769 | 11.9035 | 90 | 112.491 | 90 | -5510.48 | 1.5617 | 0 | 0 | 0 | 0 | 0
A560 | P21/c | 12.064 | 7.9765 | 12.8873 | 90 | 85.029 | 90 | 1.512 | 0.7165 | FPAMCA18 (Form I) | -141.817 | 1.82 | -19.811 | 298 | opt | Perdew Burke Ernzerhof | TS | Yes | Old DFT-D optimized equivalent structure | P21/c | 12.0033 | 7.8877 | 12.718 | 90 | 95.819 | 90 | -5510.445 | 1.5594 | 0 | 0 | 0 | 0 | 0
A560 | P21/c | 12.064 | 7.9765 | 12.8873 | 90 | 85.029 | 90 | 1.512 | 0.7165 | FPAMCA18 (Form I) | -141.817 | 1.82 | -19.811 | 298 | sp | Perdew Burke Ernzerhof | MBD@rsSCS | No | DFT-D optimized with TS dispersion correction. | P21/c | 12.0033 | 7.8877 | 12.718 | 90 | 95.819 | 90 | -5510.633 | 1.5594 | 0 | 0 | 0 | 0 | 0
A117 | P21/c | 4.7376 | 16.9805 | 16.1206 | 90 | 70.796 | 90 | 1.5253 | 0.7206 |  | -140.238 | 1.81 | -19.917 | 298 | sp | Perdew Burke Ernzerhof | MBD@rsSCS | No | DFT-D optimized with TS dispersion correction. | P21/c | 5.1594 | 14.8989 | 15.8019 | 90 | 105.095 | 90 | -5510.667 | 1.5928 | 0 | 0 | 0 | 0 | 0
A117 | P21/c | 4.7376 | 16.9805 | 16.1206 | 90 | 70.796 | 90 | 1.5253 | 0.7206 |  | -140.238 | 1.81 | -19.917 | 298 | opt | Perdew Burke Ernzerhof | TS | Yes |  | P21/c | 5.1594 | 14.8989 | 15.8019 | 90 | 105.095 | 90 | -5510.509 | 1.5928 | 0 | 0 | 0 | 0 | 0
E7 | P21/c | 15.0876 | 21.0284 | 7.9089 | 90 | 97.2 | 90 | 1.5007 | 0.7103 | FPAMCA20 (Form VIIE) | -140.012 | 1.79 | -20.339 | 298 | sp | Perdew Burke Ernzerhof | MBD@rsSCS | No | DFT-D optimized with TS dispersion correction. | P21/c | 14.4787 | 21.1853 | 7.8922 | 90 | 97.698 | 90 | -5510.617 | 1.5573 | 0 | 0 | 0 | 0 | 0
E7 | P21/c | 15.0876 | 21.0284 | 7.9089 | 90 | 97.2 | 90 | 1.5007 | 0.7103 | FPAMCA20 (Form VIIE) | -140.012 | 1.79 | -20.339 | 298 | opt | Perdew Burke Ernzerhof | TS | Yes | Old DFT-D optimized equivalent structure | P21/c | 14.4787 | 21.1853 | 7.8922 | 90 | 97.698 | 90 | -5510.442 | 1.5573 | 0 | 0 | 0 | 0 | 0
E3 | C2/c | 39.9681 | 5.1235 | 12.1347 | 90 | 91.105 | 90 | 1.5037 | 0.7111 | FPAMCA19 (Form IIIE) | -138.733 | 1.81 | -20.018 | 298 | sp | Perdew Burke Ernzerhof | MBD@rsSCS | No | DFT-D optimized with TS dispersion correction. | C2/c | 39.9326 | 4.9208 | 41.357 | 90 | 163.023 | 90 | -5510.665 | 1.5745 | 0 | 0 | 0 | 0 | 0
E3 | C2/c | 39.9681 | 5.1235 | 12.1347 | 90 | 91.105 | 90 | 1.5037 | 0.7111 | FPAMCA19 (Form IIIE) | -138.733 | 1.81 | -20.018 | 298 | opt | Perdew Burke Ernzerhof | TS | Yes | Old DFT-D optimized equivalent structure | C2/c | 39.9326 | 4.9208 | 41.357 | 90 | 163.023 | 90 | -5510.482 | 1.5745 | 0 | 0 | 0 | 0 | 0
M2b | P-1 | 10.616 | 7.1717 | 11.4723 | 127.695 | 111.793 | 82.053 | 1.4661 | 0.6965 |  | -136.952 | 1.79 | -20.221 | 298 | sp | Perdew Burke Ernzerhof | MBD@rsSCS | No | DFT-D optimized with TS dispersion correction. | P-1 | 6.9436 | 9.1777 | 10.4178 | 108.75 | 97.39 | 92.813 | -5510.530459 | 1.5051 | 0 | 0 | 0 | 0 | 0
M2b | P-1 | 10.616 | 7.1717 | 11.4723 | 127.695 | 111.793 | 82.053 | 1.4661 | 0.6965 |  | -136.952 | 1.79 | -20.221 | 298 | opt | Perdew Burke Ernzerhof | TS | Yes |  | P-1 | 6.9436 | 9.1777 | 10.4178 | 108.75 | 97.39 | 92.813 | -5510.354 | 1.5051 | 0 | 0 | 0 | 0 | 0
A1956 | P-1 | 4.6739 | 15.7866 | 8.786 | 96.848 | 100.522 | 77.46 | 1.5064 | 0.7107 |  | -136.57 | 1.77 | -20.336 | 298 | sp | Perdew Burke Ernzerhof | MBD@rsSCS | No | DFT-D optimized with TS dispersion correction. | P-1 | 4.6224 | 8.6355 | 15.4949 | 95.294 | 95.521 | 101.965 | -5510.533504 | 1.5612 | 0 | 0 | 0 | 0 | 0
A1956 | P-1 | 4.6739 | 15.7866 | 8.786 | 96.848 | 100.522 | 77.46 | 1.5064 | 0.7107 |  | -136.57 | 1.77 | -20.336 | 298 | opt | Perdew Burke Ernzerhof | TS | Yes | Old DFT-D optimized equivalent structure | P-1 | 4.6224 | 8.6355 | 15.4949 | 95.294 | 95.521 | 101.965 | -5510.369 | 1.5612 | 0 | 0 | 0 | 0 | 0
A97 | P212121 | 19.4593 | 14.1298 | 4.5145 | 90 | 90 | 90 | 1.5049 | 0.7147 |  | -136.478 | 1.69 | -20.403 | 298 | sp | Perdew Burke Ernzerhof | MBD@rsSCS | No | DFT-D optimized with TS dispersion correction. | P212121 | 4.3615 | 14.1597 | 19.3738 | 90 | 90 | 90 | -5510.584 | 1.5612 | 0 | 0 | 0 | 0 | 0
A97 | P212121 | 19.4593 | 14.1298 | 4.5145 | 90 | 90 | 90 | 1.5049 | 0.7147 |  | -136.478 | 1.69 | -20.403 | 298 | opt | Perdew Burke Ernzerhof | TS | Yes |  | P212121 | 4.3615 | 14.1597 | 19.3738 | 90 | 90 | 90 | -5510.401 | 1.5612 | 0 | 0 | 0 | 0 | 0
A1248 | C2/c | 7.92 | 11.6111 | 28.4869 | 90 | 86.082 | 90 | 1.4295 | 0.677 |  | -134.418 | 1.77 | -20.351 | 298 | opt | Perdew Burke Ernzerhof | TS | Yes | Old DFT-D optimized equivalent structure | C2/c | 7.6936 | 11.1292 | 29.689 | 90 | 94.502 | 90 | -5510.336 | 1.4742 | 0 | 0 | 0 | 0 | 0
A1248 | C2/c | 7.92 | 11.6111 | 28.4869 | 90 | 86.082 | 90 | 1.4295 | 0.677 |  | -134.418 | 1.77 | -20.351 | 298 | sp | Perdew Burke Ernzerhof | MBD@rsSCS | No | DFT-D optimized with TS dispersion correction. | C2/c | 7.6936 | 11.1292 | 29.689 | 90 | 94.502 | 90 | -5510.553334 | 1.4742 | 0 | 0 | 0 | 0 | 0
A1173 | P21/c | 6.5938 | 28.6477 | 7.9541 | 90 | 60.276 | 90 | 1.4316 | 0.6791 |  | -133.65 | 1.75 | -20.888 | 298 | sp | Perdew Burke Ernzerhof | MBD@rsSCS | No | DFT-D optimized with TS dispersion correction. | P21/c | 6.1348 | 30.2411 | 7.6842 | 90 | 118.4 | 90 | -5510.573096 | 1.4896 | 0 | 0 | 0 | 0 | 0
A1173 | P21/c | 6.5938 | 28.6477 | 7.9541 | 90 | 60.276 | 90 | 1.4316 | 0.6791 |  | -133.65 | 1.75 | -20.888 | 298 | opt | Perdew Burke Ernzerhof | TS | Yes | Old DFT-D optimized equivalent structure | P21/c | 6.1348 | 30.2411 | 7.6842 | 90 | 118.4 | 90 | -5510.36 | 1.4896 | 0 | 0 | 0 | 0 | 0
A1129 | P-1 | 14.6947 | 7.3756 | 6.6899 | 68.796 | 103.488 | 88.166 | 1.4327 | 0.6793 |  | -133.258 | 1.67 | -21.416 | 298 | sp | Perdew Burke Ernzerhof | MBD@rsSCS | No | DFT-D optimized with TS dispersion correction. | P-1 | 5.9815 | 7.2556 | 15.8217 | 95.954 | 96.747 | 111.59 | -5510.590718 | 1.4921 | 0 | 0 | 0 | 0 | 0
A1129 | P-1 | 14.6947 | 7.3756 | 6.6899 | 68.796 | 103.488 | 88.166 | 1.4327 | 0.6793 |  | -133.258 | 1.67 | -21.416 | 298 | opt | Perdew Burke Ernzerhof | TS | Yes | Old DFT-D optimized equivalent structure | P-1 | 5.9815 | 7.2556 | 15.8217 | 95.954 | 96.747 | 111.59 | -5510.374 | 1.4921 | 0 | 0 | 0 | 0 | 0
A711 | P21/c | 4.1786 | 22.2951 | 14.6175 | 90 | 77.649 | 90 | 1.4042 | 0.6659 |  | -129.815 | 1.7 | -20.851 | 298 | sp | Perdew Burke Ernzerhof | MBD@rsSCS | No | DFT-D optimized with TS dispersion correction. | P21/c | 4.519 | 18.2243 | 15.0228 | 90 | 92.609 | 90 | -5510.578 | 1.5114 | 0 | 0 | 0 | 0 | 0
A711 | P21/c | 4.1786 | 22.2951 | 14.6175 | 90 | 77.649 | 90 | 1.4042 | 0.6659 |  | -129.815 | 1.7 | -20.851 | 298 | opt | Perdew Burke Ernzerhof | TS | Yes | Old DFT-D optimized equivalent structure | P21/c | 4.519 | 18.2243 | 15.0228 | 90 | 92.609 | 90 | -5510.375 | 1.5114 | 0 | 0 | 0 | 0 | 0
M3 | P-1 | 8.2963 | 10.274 | 10.3158 | 64.989 | 81.511 | 57.474 | 1.3978 | 0.6617 |  | -128.594 | 1.77 | -20.189 | 298 | opt | Perdew Burke Ernzerhof | TS | Yes |  | P-1 | 7.3213 | 8.809 | 11.1572 | 110.789 | 96.676 | 102.082 | -5510.276 | 1.4517 | 0 | 0 | 0 | 0 | 0
M3 | P-1 | 8.2963 | 10.274 | 10.3158 | 64.989 | 81.511 | 57.474 | 1.3978 | 0.6617 |  | -128.594 | 1.77 | -20.189 | 298 | sp | Perdew Burke Ernzerhof | MBD@rsSCS | No | DFT-D optimized with TS dispersion correction. | P-1 | 7.3213 | 8.809 | 11.1572 | 110.789 | 96.676 | 102.082 | -5510.493 | 1.4517 | 0 | 0 | 0 | 0 | 0
M2a | P-1 | 7.7163 | 9.833 | 8.9012 | 102.434 | 86.646 | 104.739 | 1.4643 | 0.6917 |  | -127.538 | 1.78 | -20.08 | 298 | sp | Perdew Burke Ernzerhof | MBD@rsSCS | No | DFT-D optimized with TS dispersion correction. | P-1 | 7.6778 | 8.7021 | 9.9346 | 80.036 | 74.217 | 84.494 | -5510.47 | 1.4866 | 0 | 0 | 0 | 0 | 0
M2a | P-1 | 7.7163 | 9.833 | 8.9012 | 102.434 | 86.646 | 104.739 | 1.4643 | 0.6917 |  | -127.538 | 1.78 | -20.08 | 298 | opt | Perdew Burke Ernzerhof | TS | Yes |  | P-1 | 7.6778 | 8.7021 | 9.9346 | 80.036 | 74.217 | 84.494 | -5510.279 | 1.4866 | 0 | 0 | 0 | 0 | 0
A153 | P21/c | 4.7217 | 33.1456 | 8.9722 | 90 | 76.318 | 90 | 1.3692 | 0.6482 |  | -126.783 | 1.7 | -21.281 | 298 | sp | Perdew Burke Ernzerhof | MBD@rsSCS | No | DFT-D optimized with TS dispersion correction. | P21/c | 4.6512 | 29.8344 | 8.9486 | 90 | 97.371 | 90 | -5510.499 | 1.5169 | 0 | 0 | 0 | 0 | 0
A153 | P21/c | 4.7217 | 33.1456 | 8.9722 | 90 | 76.318 | 90 | 1.3692 | 0.6482 |  | -126.783 | 1.7 | -21.281 | 298 | opt | Perdew Burke Ernzerhof | TS | Yes | Old DFT-D optimized equivalent structure | P21/c | 4.6512 | 29.8344 | 8.9486 | 90 | 97.371 | 90 | -5510.306 | 1.5169 | 0 | 0 | 0 | 0 | 0
Label | Experimental | Ψmol | [11 empty] | Ψcrys
[14 empty] | PBE+MBD/DFT-D optimized with TS dispersion correction. | [10 empty] | PBE+TS
|  | Energy /kJ mol-1 | Relative Energy /kJ mol-1 | Density /g cm-3 | Space group | a /Å | b /Å | c /Å | α /° | β /° | γ /° | Free Energy at -19.795 K | Relative Free Energy /kJ mol-1 | Energy /eV | Relative Energy /eV | Relative Energy /kJ mol-1 | [8 empty] | Energy /eV | Relative Energy /eV | Relative Energy /kJ mol-1 | Density /g cm-3 | Space group | a /Å | b /Å | c /Å | α /° | β /° | γ /°
A748 | FPAMCA17 (Form II) | -145.566 | -6.833 | 1.5174 | P21/c | 10.7993 | 10.4125 | 11.7005 | 90 | 110.664 | 90 | -163.531 | -6.59 | -5510.62 | 0.04512125 | 4.353614 | [8 empty] | -5510.48 | 0.0026503 | 0.2557195 | 1.5617 | P21/c | 10.4806 | 10.3769 | 11.9035 | 90 | 112.491 | 90
A560 | FPAMCA18 (Form I) | -141.817 | -3.084 | 1.512 | P21/c | 12.064 | 7.9765 | 12.8873 | 90 | 85.029 | 90 | -159.808 | -2.867 | -5510.633 | 0.032633 | 3.14866 | [8 empty] | -5510.445 | 0.03749273 | 3.617561 | 1.5594 | P21/c | 12.0033 | 7.8877 | 12.718 | 90 | 95.819 | 90
A117 |  | -140.238 | -1.505 | 1.5253 | P21/c | 4.7376 | 16.9805 | 16.1206 | 90 | 70.796 | 90 | -158.345 | -1.404 | -5510.667 | -0.00127575 | -0.1230933 | [8 empty] | -5510.509 | -0.02700015 | -2.605163 | 1.5928 | P21/c | 5.1594 | 14.8989 | 15.8019 | 90 | 105.095 | 90
E7 | FPAMCA20 (Form VIIE) | -140.012 | -1.279 | 1.5007 | P21/c | 15.0876 | 21.0284 | 7.9089 | 90 | 97.2 | 90 | -158.561 | -1.62 | -5510.617 | 0.048847 | 4.7131 | [8 empty] | -5510.442 | 0.04029409 | 3.887856 | 1.5573 | P21/c | 14.4787 | 21.1853 | 7.8922 | 90 | 97.698 | 90
E3 | FPAMCA19 (Form IIIE) | -138.733 | 0 | 1.5037 | C2/c | 39.9681 | 5.1235 | 12.1347 | 90 | 91.105 | 90 | -156.941 | 0 | -5510.665 | 0 | 0 | [8 empty] | -5510.482 | 0 | 0 | 1.5745 | C2/c | 39.9326 | 4.9208 | 41.357 | 90 | 163.023 | 90
M2b |  | -136.952 | 1.781 | 1.4661 | P-1 | 10.616 | 7.1717 | 11.4723 | 127.695 | 111.793 | 82.053 | -155.383 | 1.558 | -5510.530459 | 0.1349568 | 13.02157 | [8 empty] | -5510.354 | 0.1288436 | 12.43174 | 1.5051 | P-1 | 6.9436 | 9.1777 | 10.4178 | 108.75 | 97.39 | 92.813
A1956 |  | -136.57 | 2.163 | 1.5064 | P-1 | 4.6739 | 15.7866 | 8.786 | 96.848 | 100.522 | 77.46 | -155.136 | 1.805 | -5510.533504 | 0.1319117 | 12.72777 | [8 empty] | -5510.369 | 0.1129547 | 10.89866 | 1.5612 | P-1 | 4.6224 | 8.6355 | 15.4949 | 95.294 | 95.521 | 101.965
A97 |  | -136.478 | 2.255 | 1.5049 | P212121 | 19.4593 | 14.1298 | 4.5145 | 90 | 90 | 90 | -155.191 | 1.75 | -5510.584 | 0.081211 | 7.835806 | [8 empty] | -5510.401 | 0.08092357 | 7.808072 | 1.5612 | P212121 | 4.3615 | 14.1597 | 19.3738 | 90 | 90 | 90
A1248 |  | -134.418 | 4.315 | 1.4295 | C2/c | 7.92 | 11.6111 | 28.4869 | 90 | 86.082 | 90 | -152.999 | 3.942 | -5510.553334 | 0.1120817 | 10.81443 | [8 empty] | -5510.336 | 0.1463003 | 14.11608 | 1.4742 | C2/c | 7.6936 | 11.1292 | 29.689 | 90 | 94.502 | 90
A1173 |  | -133.65 | 5.083 | 1.4316 | P21/c | 6.5938 | 28.6477 | 7.9541 | 90 | 60.276 | 90 | -152.788 | 4.153 | -5510.573096 | 0.09231975 | 8.907656 | [8 empty] | -5510.36 | 0.1224223 | 11.81216 | 1.4896 | P21/c | 6.1348 | 30.2411 | 7.6842 | 90 | 118.4 | 90
A1129 |  | -133.258 | 5.475 | 1.4327 | P-1 | 14.6947 | 7.3756 | 6.6899 | 68.796 | 103.488 | 88.166 | -153.004 | 3.937 | -5510.590718 | 0.07469775 | 7.207362 | [8 empty] | -5510.374 | 0.1080456 | 10.42499 | 1.4921 | P-1 | 5.9815 | 7.2556 | 15.8217 | 95.954 | 96.747 | 111.59
A711 |  | -129.815 | 8.918 | 1.4042 | P21/c | 4.1786 | 22.2951 | 14.6175 | 90 | 77.649 | 90 | -148.966 | 7.975 | -5510.578 | 0.08700425 | 8.394779 | [8 empty] | -5510.375 | 0.1069313 | 10.31748 | 1.5114 | P21/c | 4.519 | 18.2243 | 15.0228 | 90 | 92.609 | 90
M3 |  | -128.594 | 10.139 | 1.3978 | P-1 | 8.2963 | 10.274 | 10.3158 | 64.989 | 81.511 | 57.474 | -147.013 | 9.928 | -5510.493 | 0.1725793 | 16.65165 | [8 empty] | -5510.276 | 0.2062751 | 19.90286 | 1.4517 | P-1 | 7.3213 | 8.809 | 11.1572 | 110.789 | 96.676 | 102.082
M2a |  | -127.538 | 11.195 | 1.4643 | P-1 | 7.7163 | 9.833 | 8.9012 | 102.434 | 86.646 | 104.739 | -145.838 | 11.103 | -5510.47 | 0.1957922 | 18.89141 | [8 empty] | -5510.279 | 0.2035342 | 19.63841 | 1.4866 | P-1 | 7.6778 | 8.7021 | 9.9346 | 80.036 | 74.217 | 84.494
A153 |  | -126.783 | 11.95 | 1.3692 | P21/c | 4.7217 | 33.1456 | 8.9722 | 90 | 76.318 | 90 | -146.364 | 10.577 | -5510.499 | 0.166757 | 16.08988 | [8 empty] | -5510.306 | 0.1763134 | 17.01195 | 1.5169 | P21/c | 4.6512 | 29.8344 | 8.9486 | 90 | 97.371 | 90
Label | Ψmol Rel. E /kJ mol-1 | Ψmol Rel. FE /kJ mol-1 | Ψcrys PBE+TS Rel. E /kJ mol-1 | Ψcrys PBE+MBD/DFT-D optimized with TS dispersion correction. Rel. E /kJ mol-1
A748 | -6.833 | -6.59 | 0.2557195 | 4.353614
A560 | -3.084 | -2.867 | 3.617561 | 3.14866
A117 | -1.505 | -1.404 | -2.605163 | -0.1230933
E7 | -1.279 | -1.62 | 3.887856 | 4.7131
E3 | 0 | 0 | 0 | 0
M2b | 1.781 | 1.558 | 12.43174 | 13.02157
A1956 | 2.163 | 1.805 | 10.89866 | 12.72777
A97 | 2.255 | 1.75 | 7.808072 | 7.835806
A1248 | 4.315 | 3.942 | 14.11608 | 10.81443
A1173 | 5.083 | 4.153 | 11.81216 | 8.907656
A1129 | 5.475 | 3.937 | 10.42499 | 7.207362
A711 | 8.918 | 7.975 | 10.31748 | 8.394779
M3 | 10.139 | 9.928 | 19.90286 | 16.65165
M2a | 11.195 | 11.103 | 19.63841 | 18.89141
A153 | 11.95 | 10.577 | 17.01195 | 16.08988

## CSP data
Conformer Name | Label | Space Group | Density /gcm-3 | Packing Coefficient | Experimental Info | Lattice Energy /kJmol-1 | Zero Point Energy /kJmol-1 | Thermal Energy /kJmol-1 | Lowest Eigenvalue of Shear | Growth Volume | Estimated Energy at 298K | Spacegroup Type
dfM2b | M2b | P-1 | 1.4661 | 0.6965 |  | -136.952 | 1.79 | -20.221 | 2.8817 | 0 | -155.383 | P-1
dfA1956 | A1956 | P-1 | 1.5064 | 0.7107 |  | -136.57 | 1.77 | -20.336 | 4.8829 | 0 | -155.136 | P-1
dfE4 | E4
dfE6 | E6
dfA1129 | A1129 | P-1 | 1.4327 | 0.6793 |  | -133.258 | 1.67 | -21.416 | 3.13 | 0 | -153.004 | P-1
dfM3 | M3 | P-1 | 1.3978 | 0.6617 |  | -128.594 | 1.77 | -20.189 | 2.584 | 0 | -147.013 | P-1
dfM2a | M2a | P-1 | 1.4643 | 0.6917 |  | -127.538 | 1.78 | -20.08 | 5.8831 | 0 | -145.838 | P-1
dfA748 | A748 | P21/c | 1.5174 | 0.7197 | FPAMCA17 (Form II) | -145.566 | 1.83 | -19.795 | 4.497 | 0 | -163.531 | P21/c
dfA560 | A560 | P21/c | 1.512 | 0.7165 | FPAMCA18 (Form I) | -141.817 | 1.82 | -19.811 | 5.5231 | 0 | -159.808 | P21/c
dfA117 | A117 | P21/c | 1.5253 | 0.7206 |  | -140.238 | 1.81 | -19.917 | 3.8795 | 0 | -158.345 | P21/c
dfE7 | E7
dfE5 | E5
dfA1173 | A1173 | P21/c | 1.4316 | 0.6791 |  | -133.65 | 1.75 | -20.888 | 2.9491 | 0 | -152.788 | P21/c
dfA711 | A711 | P21/c | 1.4042 | 0.6659 |  | -129.815 | 1.7 | -20.851 | 2.6843 | 0 | -148.966 | P21/c
dfA153 | A153 | P21/c | 1.3692 | 0.6482 |  | -126.783 | 1.7 | -21.281 | 2.3538 | 0 | -146.364 | P21/c
dfE3 | E3
dfA1248 | A1248 | C2/c | 1.4295 | 0.677 |  | -134.418 | 1.77 | -20.351 | 1.3111 | 0 | -152.999 | C2/c
dfA97 | A97 | P212121 | 1.5049 | 0.7147 |  | -136.478 | 1.69 | -20.403 | 5.6549 | 0 | -155.191 | P212121
dfA560 | A560 | P21/c | 1.512 | 0.7165 | FPAMCA18 (Form I) | -141.817 | 1.82 | -19.811 | 5.5231 | 0 | -159.808 | FPAMCA18 (Form I)
dfA748 | A748 | P21/c | 1.5174 | 0.7197 | FPAMCA17 (Form II) | -145.566 | 1.83 | -19.795 | 4.497 | 0 | -163.531 | FPAMCA17 (Form II)
dfE3 | E3 | C2/c | 1.5037 | 0.7111 | FPAMCA19 (Form IIIE) | -138.733 | 1.81 | -20.018 | 5.0301 | 0 | -156.941 | FPAMCA19 (Form IIIE)
dfE4 | E4 | P-1 | 1.4665 | 0.6944 | FPAMCA15 (Form IVE) | -135.825 | 1.74 | -20.916 | 2.396 | 0 | -155.001 | FPAMCA15 (Form IVE)
dfE5 | E5 | P21/c | 1.4774 | 0.6992 | FPAMCA16 (Form VE) | -134.828 | 0 | 0 | 0 | 0 | -134.828 | FPAMCA16 (Form VE)
dfE6 | E6 | P-1 | 1.4655 | 0.6926 | FPAMCA14 (Form VIE) | -135.631 | 1.73 | -21.031 | 2.0225 | 0 | -154.932 | FPAMCA14 (Form VIE)
dfE7 | E7 | P21/c | 1.5007 | 0.7103 | FPAMCA20 (Form VIIE) | -140.012 | 1.79 | -20.339 | 1.9061 | 0 | -158.561 | FPAMCA20 (Form VIIE)