## NiflumicAcid_DFT
REFCODE | Formula | Study_ID | Common Name | IUPAC Systematic Name | Other Names | CSD Refcodes | Programs | Scientist | Date | Publication | Location on S Drive | Conformer Name | ΔEintra 1 /kJmol-1 | ΔEintra theory 1 | ΔEintra 2 /kJmol-1 | ΔEintra theory 2 | Conformer Comment | Label | Space Group | Z | a /Å | b /Å | c /Å | a /° | ß /° | γ /° | Symmetry | Density /gcm-3 | Packing Coefficient | Experimental Info | Intermolecular Lattice Energy /kJmol-1 | Repulsion Dispersion Energy /kJmol-1 | Lattice Energy /kJmol-1 | Zero Point Energy /kJmol-1 | Thermal Energy /kJmol-1 | Temp Thermal Energy /K | Born Stability | Elastic Axis Definition | Lowest Eigenvalue of Shear | Corresponding Eigenvector | Growth Volume | Potential Description | Periodic name | Program | DFT functional | Dispersion correction | Basis set cutoff | k-point grid | Psudopotential | Optimization? | Starting structure | Space group (ψcrys) | a(ψcrys) /Å | b(ψcrys) /Å | c(ψcrys) /Å | a(ψcrys) /° | ß(ψcrys) /° | γ(ψcrys) /° | Energy per molecule /eV | Isolated molecule energy (DFT) /eV | Density (ψcrys) /gcm-3 | Ab initio χmin /10-6 cm3mol-1 | Ab initio χmid /10-6 cm3mol-1 | Ab initio χmax /10-6 cm3mol-1 | Ab initio ZPE /eV | Temp ab initio free energy /K | Ab initio free energy /eV | Ab initio entropy /Jmol-1K-1 | Ab initio heat capacity /Jmol-1K-1
NIFLUM | C13 H9 F3 N2 O2 | 11 | Niflumic Acid | 2-((3-(Trifluoromethyl)phenyl)amino)-3-pyridinecarboxylic acid |  | NIFLUM11 | Study_ID=10, CrystalOptimizer (2.4.7), DMACRYS (2.3.1.1) | Louise Price | 2024 | Database updating paper | /CHEMISTRY_CPOSS/Fenamates/NiflumicAcid/NIFLUM_DFT | dfA329 | 1.225 | PBE0/6-31+G(d) | 0 |  | This is the DMAflex intra_molecular energy penalty. It is with respect to opt. | A329 | P21/c | 4 | 9.4158 | 7.136 | 18.691 | 90 | 75.311 | 90 | LATT 1; SYMM -X , +Y +1/2, -Z +1/2 | 1.543 | 0.7095 |  | -147.36 | -90.97 | -146.135 | 1.86 | -19.673 | 298 | 1 | x parallel to a, y in ab plane, z along c | 4.6475 | 0.916,0.000,0.401 | 0 | CrystalOptimizer with GDMA2.2(PBE0/6-31+G(d)) + FIT | opt | CASTEP version 23.1 | Perdew Burke Ernzerhof | TS | 900 | 2 2 1 | Ultrasoft pseudopotential | Yes |  | P21/c | 9.4642 | 6.9156 | 18.6701 | 90 | 105.263 | 90 | -5613.162 | -5611.38 | 1.5901 | 0 | 0 | 0 | 0 | 0 | 0 | 0 | 0
NIFLUM | C13 H9 F3 N2 O2 | 11 | Niflumic Acid | 2-((3-(Trifluoromethyl)phenyl)amino)-3-pyridinecarboxylic acid |  | NIFLUM11 | Study_ID=10, CrystalOptimizer (2.4.7), DMACRYS (2.3.1.1) | Louise Price | 2024 | Database updating paper | /CHEMISTRY_CPOSS/Fenamates/NiflumicAcid/NIFLUM_DFT | dfA329 | 1.225 | PBE0/6-31+G(d) | 0 |  | This is the DMAflex intra_molecular energy penalty. It is with respect to opt. | A329 | P21/c | 4 | 9.4158 | 7.136 | 18.691 | 90 | 75.311 | 90 | LATT 1; SYMM -X , +Y +1/2, -Z +1/2 | 1.543 | 0.7095 |  | -147.36 | -90.97 | -146.135 | 1.86 | -19.673 | 298 | 1 | x parallel to a, y in ab plane, z along c | 4.6475 | 0.916,0.000,0.401 | 0 | CrystalOptimizer with GDMA2.2(PBE0/6-31+G(d)) + FIT | sp | CASTEP version 23.1 | Perdew Burke Ernzerhof | MBD@rsSCS | 900 | 2 2 1 | Ultrasoft pseudopotential | No | DFT-D optimized with TS dispersion correction. | P21/c | 9.4642 | 6.9156 | 18.6701 | 90 | 105.263 | 90 | -5613.32 | -5611.81439 | 1.5901 | 0 | 0 | 0 | 0 | 0 | 0 | 0 | 0
NIFLUM | C13 H9 F3 N2 O2 | 11 | Niflumic Acid | 2-((3-(Trifluoromethyl)phenyl)amino)-3-pyridinecarboxylic acid |  | NIFLUM11 | Study_ID=10, CrystalOptimizer (2.4.7), DMACRYS (2.3.1.1) | Louise Price | 2024 | Database updating paper | /CHEMISTRY_CPOSS/Fenamates/NiflumicAcid/NIFLUM_DFT | dfA1470 | 1.11 | PBE0/6-31+G(d) | 0 |  | This is the DMAflex intra_molecular energy penalty. It is with respect to opt. | A1470 | P21/c | 4 | 5.0146 | 15.4843 | 20.8292 | 90 | 48.13 | 90 | LATT 1; SYMM -X , +Y +1/2, -Z +1/2 | 1.5564 | 0.718 | NIFLUM11 (Form I) | -146.78 | -94.43 | -145.67 | 1.74 | -20.19 | 298 | 1 | x parallel to a, y in ab plane, z along c | 8.2138 | 0.000,1.000,0.000 | 0 | CrystalOptimizer with GDMA2.2(PBE0/6-31+G(d)) + FIT | opt | CASTEP version 23.1 | Perdew Burke Ernzerhof | TS | 900 | 3 1 1 | Ultrasoft pseudopotential | Yes |  | P21/c | 5.0457 | 14.8273 | 15.7153 | 90 | 101.395 | 90 | -5613.242 | -5611.38 | 1.6265 | 0 | 0 | 0 | 0 | 0 | 0 | 0 | 0
NIFLUM | C13 H9 F3 N2 O2 | 11 | Niflumic Acid | 2-((3-(Trifluoromethyl)phenyl)amino)-3-pyridinecarboxylic acid |  | NIFLUM11 | Study_ID=10, CrystalOptimizer (2.4.7), DMACRYS (2.3.1.1) | Louise Price | 2024 | Database updating paper | /CHEMISTRY_CPOSS/Fenamates/NiflumicAcid/NIFLUM_DFT | dfA1470 | 1.11 | PBE0/6-31+G(d) | 0 |  | This is the DMAflex intra_molecular energy penalty. It is with respect to opt. | A1470 | P21/c | 4 | 5.0146 | 15.4843 | 20.8292 | 90 | 48.13 | 90 | LATT 1; SYMM -X , +Y +1/2, -Z +1/2 | 1.5564 | 0.718 | NIFLUM11 (Form I) | -146.78 | -94.43 | -145.67 | 1.74 | -20.19 | 298 | 1 | x parallel to a, y in ab plane, z along c | 8.2138 | 0.000,1.000,0.000 | 0 | CrystalOptimizer with GDMA2.2(PBE0/6-31+G(d)) + FIT | sp | CASTEP version 23.1 | Perdew Burke Ernzerhof | MBD@rsSCS | 900 | 3 1 1 | Ultrasoft pseudopotential | No | DFT-D optimized with TS dispersion correction. | P21/c | 5.0457 | 14.8273 | 15.7153 | 90 | 101.395 | 90 | -5613.383 | -5611.81439 | 1.6265 | 0 | 0 | 0 | 0 | 0 | 0 | 0 | 0
NIFLUM | C13 H9 F3 N2 O2 | 11 | Niflumic Acid | 2-((3-(Trifluoromethyl)phenyl)amino)-3-pyridinecarboxylic acid |  | NIFLUM11 | Study_ID=10, CrystalOptimizer (2.4.7), DMACRYS (2.3.1.1) | Louise Price | 2024 | Database updating paper | /CHEMISTRY_CPOSS/Fenamates/NiflumicAcid/NIFLUM_DFT | dfA118 | 9.31 | PBE0/6-31+G(d) | 0 |  | This is the DMAflex intra_molecular energy penalty. It is with respect to opt. | A118 | P21/c | 4 | 10.1633 | 10.824 | 11.6178 | 90 | 68.245 | 90 | LATT 1; SYMM -X , +Y +1/2, -Z +1/2 | 1.5792 | 0.7313 |  | -152.37 | -97.69 | -143.06 | 1.88 | -19.486 | 298 | 1 | x parallel to a, y in ab plane, z along c | 4.8362 | 0.637,0.000,0.771 | 0 | CrystalOptimizer with GDMA2.2(PBE0/6-31+G(d)) + FIT | sp | CASTEP version 23.1 | Perdew Burke Ernzerhof | MBD@rsSCS | 900 | 2 1 1 | Ultrasoft pseudopotential | No | DFT-D optimized with TS dispersion correction. | P21/c | 10.1042 | 10.6738 | 11.7335 | 90 | 112.728 | 90 | -5613.257 | -5611.81439 | 1.606 | 0 | 0 | 0 | 0 | 0 | 0 | 0 | 0
NIFLUM | C13 H9 F3 N2 O2 | 11 | Niflumic Acid | 2-((3-(Trifluoromethyl)phenyl)amino)-3-pyridinecarboxylic acid |  | NIFLUM11 | Study_ID=10, CrystalOptimizer (2.4.7), DMACRYS (2.3.1.1) | Louise Price | 2024 | Database updating paper | /CHEMISTRY_CPOSS/Fenamates/NiflumicAcid/NIFLUM_DFT | dfA118 | 9.31 | PBE0/6-31+G(d) | 0 |  | This is the DMAflex intra_molecular energy penalty. It is with respect to opt. | A118 | P21/c | 4 | 10.1633 | 10.824 | 11.6178 | 90 | 68.245 | 90 | LATT 1; SYMM -X , +Y +1/2, -Z +1/2 | 1.5792 | 0.7313 |  | -152.37 | -97.69 | -143.06 | 1.88 | -19.486 | 298 | 1 | x parallel to a, y in ab plane, z along c | 4.8362 | 0.637,0.000,0.771 | 0 | CrystalOptimizer with GDMA2.2(PBE0/6-31+G(d)) + FIT | opt | CASTEP version 23.1 | Perdew Burke Ernzerhof | TS | 900 | 2 1 1 | Ultrasoft pseudopotential | Yes |  | P21/c | 10.1042 | 10.6738 | 11.7335 | 90 | 112.728 | 90 | -5613.138 | -5611.38 | 1.606 | 0 | 0 | 0 | 0 | 0 | 0 | 0 | 0
NIFLUM | C13 H9 F3 N2 O2 | 11 | Niflumic Acid | 2-((3-(Trifluoromethyl)phenyl)amino)-3-pyridinecarboxylic acid |  | NIFLUM11 | Study_ID=10, CrystalOptimizer (2.4.7), DMACRYS (2.3.1.1) | Louise Price | 2024 | Database updating paper | /CHEMISTRY_CPOSS/Fenamates/NiflumicAcid/NIFLUM_DFT | dfA2 | 1.849 | PBE0/6-31+G(d) | 0 |  | This is the DMAflex intra_molecular energy penalty. It is with respect to opt. | A2 | P212121 | 4 | 16.1704 | 15.527 | 4.786 | 90 | 90 | 90 | LATT -1; SYMM +X +1/2, -Y +1/2, -Z ; SYMM -X , +Y +1/2, -Z +1/2; SYMM -X +1/2, -Y , +Z +1/2 | 1.56 | 0.7213 |  | -143.33 | -101.76 | -141.481 | 1.59 | -21.431 | 298 | 1 | x parallel to a, y in ab plane, z along c | 3.121 | 0.000,0.000,1.000 | 0 | CrystalOptimizer with GDMA2.2(PBE0/6-31+G(d)) + FIT | sp | CASTEP version 23.1 | Perdew Burke Ernzerhof | MBD@rsSCS | 900 | 1 1 3 | Ultrasoft pseudopotential | No | DFT-D optimized with TS dispersion correction. | P212121 | 5.0237 | 14.8914 | 15.3871 | 90 | 90 | 90 | -5613.352 | -5611.81439 | 1.6285 | 0 | 0 | 0 | 0 | 0 | 0 | 0 | 0
NIFLUM | C13 H9 F3 N2 O2 | 11 | Niflumic Acid | 2-((3-(Trifluoromethyl)phenyl)amino)-3-pyridinecarboxylic acid |  | NIFLUM11 | Study_ID=10, CrystalOptimizer (2.4.7), DMACRYS (2.3.1.1) | Louise Price | 2024 | Database updating paper | /CHEMISTRY_CPOSS/Fenamates/NiflumicAcid/NIFLUM_DFT | dfA2 | 1.849 | PBE0/6-31+G(d) | 0 |  | This is the DMAflex intra_molecular energy penalty. It is with respect to opt. | A2 | P212121 | 4 | 16.1704 | 15.527 | 4.786 | 90 | 90 | 90 | LATT -1; SYMM +X +1/2, -Y +1/2, -Z ; SYMM -X , +Y +1/2, -Z +1/2; SYMM -X +1/2, -Y , +Z +1/2 | 1.56 | 0.7213 |  | -143.33 | -101.76 | -141.481 | 1.59 | -21.431 | 298 | 1 | x parallel to a, y in ab plane, z along c | 3.121 | 0.000,0.000,1.000 | 0 | CrystalOptimizer with GDMA2.2(PBE0/6-31+G(d)) + FIT | opt | CASTEP version 23.1 | Perdew Burke Ernzerhof | TS | 900 | 1 1 3 | Ultrasoft pseudopotential | Yes |  | P212121 | 5.0237 | 14.8914 | 15.3871 | 90 | 90 | 90 | -5613.217 | -5611.38 | 1.6285 | 0 | 0 | 0 | 0 | 0 | 0 | 0 | 0
NIFLUM | C13 H9 F3 N2 O2 | 11 | Niflumic Acid | 2-((3-(Trifluoromethyl)phenyl)amino)-3-pyridinecarboxylic acid |  | NIFLUM11 | Study_ID=10, CrystalOptimizer (2.4.7), DMACRYS (2.3.1.1) | Louise Price | 2024 | Database updating paper | /CHEMISTRY_CPOSS/Fenamates/NiflumicAcid/NIFLUM_DFT | dfT2 | 2.089 | PBE0/6-31+G(d) | 0 |  | This is the DMAflex intra_molecular energy penalty. It is with respect to opt. | T2 | P21/n | 4 | 4.6896 | 16.8609 | 17.1778 | 90 | 109.662 | 90 | LATT 1; SYMM -X +1/2, +Y +1/2, -Z +1/2 | 1.4656 | 0.6768 |  | -136.46 | -87.35 | -134.371 | 1.61 | -21.868 | 298 | 1 | x parallel to a, y in ab plane, z along c | 1.4921 | 0.826,0.000,0.564 | 0 | CrystalOptimizer with GDMA2.2(PBE0/6-31+G(d)) + FIT | sp | CASTEP version 23.1 | Perdew Burke Ernzerhof | MBD@rsSCS | 900 | 3 1 1 | Ultrasoft pseudopotential | No | DFT-D optimized with TS dispersion correction. | P21/c | 4.5804 | 17.0477 | 15.8909 | 90 | 92.134 | 90 | -5613.234 | -5611.81439 | 1.5118 | 0 | 0 | 0 | 0 | 0 | 0 | 0 | 0
NIFLUM | C13 H9 F3 N2 O2 | 11 | Niflumic Acid | 2-((3-(Trifluoromethyl)phenyl)amino)-3-pyridinecarboxylic acid |  | NIFLUM11 | Study_ID=10, CrystalOptimizer (2.4.7), DMACRYS (2.3.1.1) | Louise Price | 2024 | Database updating paper | /CHEMISTRY_CPOSS/Fenamates/NiflumicAcid/NIFLUM_DFT | dfT2 | 2.089 | PBE0/6-31+G(d) | 0 |  | This is the DMAflex intra_molecular energy penalty. It is with respect to opt. | T2 | P21/n | 4 | 4.6896 | 16.8609 | 17.1778 | 90 | 109.662 | 90 | LATT 1; SYMM -X +1/2, +Y +1/2, -Z +1/2 | 1.4656 | 0.6768 |  | -136.46 | -87.35 | -134.371 | 1.61 | -21.868 | 298 | 1 | x parallel to a, y in ab plane, z along c | 1.4921 | 0.826,0.000,0.564 | 0 | CrystalOptimizer with GDMA2.2(PBE0/6-31+G(d)) + FIT | opt | CASTEP version 23.1 | Perdew Burke Ernzerhof | TS | 900 | 3 1 1 | Ultrasoft pseudopotential | Yes |  | P21/c | 4.5804 | 17.0477 | 15.8909 | 90 | 92.134 | 90 | -5613.056 | -5611.38 | 1.5118 | 0 | 0 | 0 | 0 | 0 | 0 | 0 | 0
NIFLUM | C13 H9 F3 N2 O2 | 11 | Niflumic Acid | 2-((3-(Trifluoromethyl)phenyl)amino)-3-pyridinecarboxylic acid |  | NIFLUM11 | Study_ID=10, CrystalOptimizer (2.4.7), DMACRYS (2.3.1.1) | Louise Price | 2024 | Database updating paper | /CHEMISTRY_CPOSS/Fenamates/NiflumicAcid/NIFLUM_DFT | dfF1 | 8.63 | PBE0/6-31+G(d) | 0 |  | This is the DMAflex intra_molecular energy penalty. It is with respect to opt. | F1 | P21/c | 4 | 11.6907 | 8.0044 | 12.9731 | 90 | 95.881 | 90 | LATT 1; SYMM -X , +Y +1/2, -Z +1/2 | 1.5523 | 0.7188 |  | -141.41 | -91.98 | -132.78 | 1.82 | -19.923 | 298 | 1 | x parallel to a, y in ab plane, z along c | 4.4818 | -0.571,0.000,0.821 | 0 | CrystalOptimizer with GDMA2.2(PBE0/6-31+G(d)) + FIT | opt | CASTEP version 23.1 | Perdew Burke Ernzerhof | TS | 900 | 1 2 1 | Ultrasoft pseudopotential | Yes |  | P21/c | 11.6277 | 7.973 | 12.7781 | 90 | 96.286 | 90 | -5613.037 | -5611.38 | 1.592 | 0 | 0 | 0 | 0 | 0 | 0 | 0 | 0
NIFLUM | C13 H9 F3 N2 O2 | 11 | Niflumic Acid | 2-((3-(Trifluoromethyl)phenyl)amino)-3-pyridinecarboxylic acid |  | NIFLUM11 | Study_ID=10, CrystalOptimizer (2.4.7), DMACRYS (2.3.1.1) | Louise Price | 2024 | Database updating paper | /CHEMISTRY_CPOSS/Fenamates/NiflumicAcid/NIFLUM_DFT | dfF1 | 8.63 | PBE0/6-31+G(d) | 0 |  | This is the DMAflex intra_molecular energy penalty. It is with respect to opt. | F1 | P21/c | 4 | 11.6907 | 8.0044 | 12.9731 | 90 | 95.881 | 90 | LATT 1; SYMM -X , +Y +1/2, -Z +1/2 | 1.5523 | 0.7188 |  | -141.41 | -91.98 | -132.78 | 1.82 | -19.923 | 298 | 1 | x parallel to a, y in ab plane, z along c | 4.4818 | -0.571,0.000,0.821 | 0 | CrystalOptimizer with GDMA2.2(PBE0/6-31+G(d)) + FIT | sp | CASTEP version 23.1 | Perdew Burke Ernzerhof | MBD@rsSCS | 900 | 1 2 1 | Ultrasoft pseudopotential | No | DFT-D optimized with TS dispersion correction. | P21/c | 11.6277 | 7.973 | 12.7781 | 90 | 96.286 | 90 | -5613.201083 | -5611.81439 | 1.592 | 0 | 0 | 0 | 0 | 0 | 0 | 0 | 0
NIFLUM | C13 H9 F3 N2 O2 | 11 | Niflumic Acid | 2-((3-(Trifluoromethyl)phenyl)amino)-3-pyridinecarboxylic acid |  | NIFLUM11 | Study_ID=10, CrystalOptimizer (2.4.7), DMACRYS (2.3.1.1) | Louise Price | 2024 | Database updating paper | /CHEMISTRY_CPOSS/Fenamates/NiflumicAcid/NIFLUM_DFT | dfF7 | 8.64 | PBE0/6-31+G(d) | 0 |  | This is the DMAflex intra_molecular energy penalty. It is with respect to opt. | F7 | P21/c | 8 | 14.535 | 21.2156 | 7.965 | 90 | 95.796 | 90 | LATT 1; SYMM -X , +Y +1/2, -Z +1/2 | 1.5342 | 0.7094 |  | -137.37 | -184.91 | -128.73 | 1.78 | -20.44 | 298 | 1 | x parallel to a, y in ab plane, z along c | 2.7514 | 0.862,0.000,-0.506 | 0 | CrystalOptimizer with GDMA2.2(PBE0/6-31+G(d)) + FIT | sp | CASTEP version 23.1 | Perdew Burke Ernzerhof | MBD@rsSCS | 900 | 1 1 2 | Ultrasoft pseudopotential | No | DFT-D optimized with TS dispersion correction. | P21/c | 14.1474 | 21.2664 | 7.8765 | 90 | 96.819 | 90 | -5613.183223 | -5611.81439 | 1.5933 | 0 | 0 | 0 | 0 | 0 | 0 | 0 | 0
NIFLUM | C13 H9 F3 N2 O2 | 11 | Niflumic Acid | 2-((3-(Trifluoromethyl)phenyl)amino)-3-pyridinecarboxylic acid |  | NIFLUM11 | Study_ID=10, CrystalOptimizer (2.4.7), DMACRYS (2.3.1.1) | Louise Price | 2024 | Database updating paper | /CHEMISTRY_CPOSS/Fenamates/NiflumicAcid/NIFLUM_DFT | dfF7 | 8.64 | PBE0/6-31+G(d) | 0 |  | This is the DMAflex intra_molecular energy penalty. It is with respect to opt. | F7 | P21/c | 8 | 14.535 | 21.2156 | 7.965 | 90 | 95.796 | 90 | LATT 1; SYMM -X , +Y +1/2, -Z +1/2 | 1.5342 | 0.7094 |  | -137.37 | -184.91 | -128.73 | 1.78 | -20.44 | 298 | 1 | x parallel to a, y in ab plane, z along c | 2.7514 | 0.862,0.000,-0.506 | 0 | CrystalOptimizer with GDMA2.2(PBE0/6-31+G(d)) + FIT | opt | CASTEP version 23.1 | Perdew Burke Ernzerhof | TS | 900 | 1 1 2 | Ultrasoft pseudopotential | Yes |  | P21/c | 14.1474 | 21.2664 | 7.8765 | 90 | 96.819 | 90 | -5613.034 | -5611.38 | 1.5933 | 0 | 0 | 0 | 0 | 0 | 0 | 0 | 0
NIFLUM | C13 H9 F3 N2 O2 | 11 | Niflumic Acid | 2-((3-(Trifluoromethyl)phenyl)amino)-3-pyridinecarboxylic acid |  | NIFLUM11 | Study_ID=10, CrystalOptimizer (2.4.7), DMACRYS (2.3.1.1) | Louise Price | 2024 | Database updating paper | /CHEMISTRY_CPOSS/Fenamates/NiflumicAcid/NIFLUM_DFT | dfQ1 | 11.719 | PBE0/6-31+G(d) | 0 |  | This is the DMAflex intra_molecular energy penalty. It is with respect to opt. | Q1 | P-1 | 4 | 8.7803 | 11.8924 | 12.6898 | 92.742 | 88.5 | 72.755 | LATT 1 | 1.4843 | 0.6849 |  | -134.97 | -161.6 | -123.251 | 1.87 | -19.741 | 298 | 1 | x parallel to a, y in ab plane, z along c | 3.2915 | 0.097,0.439,0.893 | 0 | CrystalOptimizer with GDMA2.2(PBE0/6-31+G(d)) + FIT | opt | CASTEP version 23.1 | Perdew Burke Ernzerhof | TS | 900 | 2 1 1 | Ultrasoft pseudopotential | Yes |  | P-1 | 8.4386 | 11.384 | 13.2644 | 89.268 | 89.932 | 73.017 | -5612.921 | -5611.38 | 1.5383 | 0 | 0 | 0 | 0 | 0 | 0 | 0 | 0
NIFLUM | C13 H9 F3 N2 O2 | 11 | Niflumic Acid | 2-((3-(Trifluoromethyl)phenyl)amino)-3-pyridinecarboxylic acid |  | NIFLUM11 | Study_ID=10, CrystalOptimizer (2.4.7), DMACRYS (2.3.1.1) | Louise Price | 2024 | Database updating paper | /CHEMISTRY_CPOSS/Fenamates/NiflumicAcid/NIFLUM_DFT | dfQ1 | 11.719 | PBE0/6-31+G(d) | 0 |  | This is the DMAflex intra_molecular energy penalty. It is with respect to opt. | Q1 | P-1 | 4 | 8.7803 | 11.8924 | 12.6898 | 92.742 | 88.5 | 72.755 | LATT 1 | 1.4843 | 0.6849 |  | -134.97 | -161.6 | -123.251 | 1.87 | -19.741 | 298 | 1 | x parallel to a, y in ab plane, z along c | 3.2915 | 0.097,0.439,0.893 | 0 | CrystalOptimizer with GDMA2.2(PBE0/6-31+G(d)) + FIT | sp | CASTEP version 23.1 | Perdew Burke Ernzerhof | MBD@rsSCS | 900 | 2 1 1 | Ultrasoft pseudopotential | No | DFT-D optimized with TS dispersion correction. | P-1 | 8.4386 | 11.384 | 13.2644 | 89.268 | 89.932 | 73.017 | -5613.108 | -5611.81439 | 1.5383 | 0 | 0 | 0 | 0 | 0 | 0 | 0 | 0
NIFLUM | C13 H9 F3 N2 O2 | 11 | Niflumic Acid | 2-((3-(Trifluoromethyl)phenyl)amino)-3-pyridinecarboxylic acid |  | NIFLUM11 | Study_ID=10, CrystalOptimizer (2.4.7), DMACRYS (2.3.1.1) | Louise Price | 2024 | Database updating paper | /CHEMISTRY_CPOSS/Fenamates/NiflumicAcid/NIFLUM_DFT | dfM1 | 11.255 | PBE0/6-31+G(d) | 0 |  | This is the DMAflex intra_molecular energy penalty. It is with respect to opt. | M1 | P-1 | 2 | 9.4086 | 8.806 | 10.7511 | 73.374 | 72.592 | 48.057 | LATT 1 | 1.4936 | 0.6917 |  | -134.43 | -83 | -123.175 | 1.89 | -18.98 | 298 | 1 | x parallel to a, y in ab plane, z along c | 1.9352 | -0.048,0.933,0.357 | 0 | CrystalOptimizer with GDMA2.2(PBE0/6-31+G(d)) + FIT | sp | CASTEP version 23.1 | Perdew Burke Ernzerhof | MBD@rsSCS | 900 | 2 2 2 | Ultrasoft pseudopotential | No | DFT-D optimized with TS dispersion correction. | P-1 | 7.6026 | 8.8335 | 10.2928 | 105.234 | 90.867 | 113.836 | -5613.159051 | -5611.81439 | 1.5511 | 0 | 0 | 0 | 0 | 0 | 0 | 0 | 0
NIFLUM | C13 H9 F3 N2 O2 | 11 | Niflumic Acid | 2-((3-(Trifluoromethyl)phenyl)amino)-3-pyridinecarboxylic acid |  | NIFLUM11 | Study_ID=10, CrystalOptimizer (2.4.7), DMACRYS (2.3.1.1) | Louise Price | 2024 | Database updating paper | /CHEMISTRY_CPOSS/Fenamates/NiflumicAcid/NIFLUM_DFT | dfM1 | 11.255 | PBE0/6-31+G(d) | 0 |  | This is the DMAflex intra_molecular energy penalty. It is with respect to opt. | M1 | P-1 | 2 | 9.4086 | 8.806 | 10.7511 | 73.374 | 72.592 | 48.057 | LATT 1 | 1.4936 | 0.6917 |  | -134.43 | -83 | -123.175 | 1.89 | -18.98 | 298 | 1 | x parallel to a, y in ab plane, z along c | 1.9352 | -0.048,0.933,0.357 | 0 | CrystalOptimizer with GDMA2.2(PBE0/6-31+G(d)) + FIT | opt | CASTEP version 23.1 | Perdew Burke Ernzerhof | TS | 900 | 2 2 2 | Ultrasoft pseudopotential | Yes |  | P-1 | 7.6026 | 8.8335 | 10.2928 | 105.234 | 90.867 | 113.836 | -5612.972 | -5611.38 | 1.5511 | 0 | 0 | 0 | 0 | 0 | 0 | 0 | 0
NIFLUM | C13 H9 F3 N2 O2 | 11 | Niflumic Acid | 2-((3-(Trifluoromethyl)phenyl)amino)-3-pyridinecarboxylic acid |  | NIFLUM11 | Study_ID=10, CrystalOptimizer (2.4.7), DMACRYS (2.3.1.1) | Louise Price | 2024 | Database updating paper | /CHEMISTRY_CPOSS/Fenamates/NiflumicAcid/NIFLUM_DFT | dfT3 | 7.298 | PBE0/6-31+G(d) | 0 |  | This is the DMAflex intra_molecular energy penalty. It is with respect to opt. | T3 | P21/c | 8 | 7.8102 | 11.6048 | 28.3104 | 90 | 94.704 | 90 | LATT 1; SYMM -X , +Y +1/2, -Z +1/2 | 1.466 | 0.6788 |  | -127.75 | -169.3 | -120.452 | 1.78 | -20.577 | 298 | 1 | x parallel to a, y in ab plane, z along c | 1.7951 | -0.023,0.000,1.000 | 0 | CrystalOptimizer with GDMA2.2(PBE0/6-31+G(d)) + FIT | opt | CASTEP version 23.1 | Perdew Burke Ernzerhof | TS | 900 | 2 1 1 | Ultrasoft pseudopotential | Yes |  | C2/c | 7.5648 | 11.0701 | 30.046 | 90 | 99.382 | 90 | -5612.911 | -5611.38 | 1.5102 | 0 | 0 | 0 | 0 | 0 | 0 | 0 | 0
NIFLUM | C13 H9 F3 N2 O2 | 11 | Niflumic Acid | 2-((3-(Trifluoromethyl)phenyl)amino)-3-pyridinecarboxylic acid |  | NIFLUM11 | Study_ID=10, CrystalOptimizer (2.4.7), DMACRYS (2.3.1.1) | Louise Price | 2024 | Database updating paper | /CHEMISTRY_CPOSS/Fenamates/NiflumicAcid/NIFLUM_DFT | dfT3 | 7.298 | PBE0/6-31+G(d) | 0 |  | This is the DMAflex intra_molecular energy penalty. It is with respect to opt. | T3 | P21/c | 8 | 7.8102 | 11.6048 | 28.3104 | 90 | 94.704 | 90 | LATT 1; SYMM -X , +Y +1/2, -Z +1/2 | 1.466 | 0.6788 |  | -127.75 | -169.3 | -120.452 | 1.78 | -20.577 | 298 | 1 | x parallel to a, y in ab plane, z along c | 1.7951 | -0.023,0.000,1.000 | 0 | CrystalOptimizer with GDMA2.2(PBE0/6-31+G(d)) + FIT | sp | CASTEP version 23.1 | Perdew Burke Ernzerhof | MBD@rsSCS | 900 | 2 1 1 | Ultrasoft pseudopotential | No | DFT-D optimized with TS dispersion correction. | C2/c | 7.5648 | 11.0701 | 30.046 | 90 | 99.382 | 90 | -5613.105 | -5611.81439 | 1.5102 | 0 | 0 | 0 | 0 | 0 | 0 | 0 | 0
NIFLUM | C13 H9 F3 N2 O2 | 11 | Niflumic Acid | 2-((3-(Trifluoromethyl)phenyl)amino)-3-pyridinecarboxylic acid |  | NIFLUM11 | Study_ID=10, CrystalOptimizer (2.4.7), DMACRYS (2.3.1.1) | Louise Price | 2024 | Database updating paper | /CHEMISTRY_CPOSS/Fenamates/NiflumicAcid/NIFLUM_DFT | dfF3 | 7.266 | PBE0/6-31+G(d) | 0 |  | This is the DMAflex intra_molecular energy penalty. It is with respect to opt. | F3 | C2/c | 4 | 40.7206 | 4.7591 | 12.5701 | 90 | 89.165 | 90 | LATT 7; SYMM -X , +Y , -Z +1/2 | 1.5392 | 0.7095 |  | -127.07 | -89.08 | -119.804 | 1.82 | -20.22 | 298 | 1 | x parallel to a, y in ab plane, z along c | 2.5942 | 0.282,0.000,0.960 | 0 | CrystalOptimizer with GDMA2.2(PBE0/6-31+G(d)) + FIT | opt | CASTEP version 23.1 | Perdew Burke Ernzerhof | TS | 900 | 3 3 1 | Ultrasoft pseudopotential | Yes |  | C2/c | 40.6038 | 4.6977 | 12.1944 | 90 | 90.815 | 90 | -5613.044 | -5611.38 | 1.612 | 0 | 0 | 0 | 0 | 0 | 0 | 0 | 0
NIFLUM | C13 H9 F3 N2 O2 | 11 | Niflumic Acid | 2-((3-(Trifluoromethyl)phenyl)amino)-3-pyridinecarboxylic acid |  | NIFLUM11 | Study_ID=10, CrystalOptimizer (2.4.7), DMACRYS (2.3.1.1) | Louise Price | 2024 | Database updating paper | /CHEMISTRY_CPOSS/Fenamates/NiflumicAcid/NIFLUM_DFT | dfF3 | 7.266 | PBE0/6-31+G(d) | 0 |  | This is the DMAflex intra_molecular energy penalty. It is with respect to opt. | F3 | C2/c | 4 | 40.7206 | 4.7591 | 12.5701 | 90 | 89.165 | 90 | LATT 7; SYMM -X , +Y , -Z +1/2 | 1.5392 | 0.7095 |  | -127.07 | -89.08 | -119.804 | 1.82 | -20.22 | 298 | 1 | x parallel to a, y in ab plane, z along c | 2.5942 | 0.282,0.000,0.960 | 0 | CrystalOptimizer with GDMA2.2(PBE0/6-31+G(d)) + FIT | sp | CASTEP version 23.1 | Perdew Burke Ernzerhof | MBD@rsSCS | 900 | 3 3 1 | Ultrasoft pseudopotential | No | DFT-D optimized with TS dispersion correction. | C2/c | 40.6038 | 4.6977 | 12.1944 | 90 | 90.815 | 90 | -5613.204 | -5611.81439 | 1.612 | 0 | 0 | 0 | 0 | 0 | 0 | 0 | 0
NIFLUM | C13 H9 F3 N2 O2 | 11 | Niflumic Acid | 2-((3-(Trifluoromethyl)phenyl)amino)-3-pyridinecarboxylic acid |  | NIFLUM11 | Study_ID=10, CrystalOptimizer (2.4.7), DMACRYS (2.3.1.1) | Louise Price | 2024 | Database updating paper | /CHEMISTRY_CPOSS/Fenamates/NiflumicAcid/NIFLUM_DFT | dfM2a | 11.647 | PBE0/6-31+G(d) | 0 |  | This is the DMAflex intra_molecular energy penalty. It is with respect to opt. | M2a | P-1 | 2 | 7.7075 | 9.9354 | 8.7713 | 100.987 | 85.163 | 105.192 | LATT 1 | 1.4739 | 0.6835 |  | -130.39 | -84.99 | -118.743 | 1.75 | -20.394 | 298 | 1 | x parallel to a, y in ab plane, z along c | 6.3896 | -0.492,-0.036,0.870 | 0 | CrystalOptimizer with GDMA2.2(PBE0/6-31+G(d)) + FIT | sp | CASTEP version 23.1 | Perdew Burke Ernzerhof | MBD@rsSCS | 900 | 2 2 2 | Ultrasoft pseudopotential | No | DFT-D optimized with TS dispersion correction. | P-1 | 7.6995 | 8.5226 | 10.0394 | 81.089 | 74.48 | 82.757 | -5613.060159 | -5611.81439 | 1.5006 | 0 | 0 | 0 | 0 | 0 | 0 | 0 | 0
NIFLUM | C13 H9 F3 N2 O2 | 11 | Niflumic Acid | 2-((3-(Trifluoromethyl)phenyl)amino)-3-pyridinecarboxylic acid |  | NIFLUM11 | Study_ID=10, CrystalOptimizer (2.4.7), DMACRYS (2.3.1.1) | Louise Price | 2024 | Database updating paper | /CHEMISTRY_CPOSS/Fenamates/NiflumicAcid/NIFLUM_DFT | dfM2a | 11.647 | PBE0/6-31+G(d) | 0 |  | This is the DMAflex intra_molecular energy penalty. It is with respect to opt. | M2a | P-1 | 2 | 7.7075 | 9.9354 | 8.7713 | 100.987 | 85.163 | 105.192 | LATT 1 | 1.4739 | 0.6835 |  | -130.39 | -84.99 | -118.743 | 1.75 | -20.394 | 298 | 1 | x parallel to a, y in ab plane, z along c | 6.3896 | -0.492,-0.036,0.870 | 0 | CrystalOptimizer with GDMA2.2(PBE0/6-31+G(d)) + FIT | opt | CASTEP version 23.1 | Perdew Burke Ernzerhof | TS | 900 | 2 2 2 | Ultrasoft pseudopotential | Yes |  | P-1 | 7.6995 | 8.5226 | 10.0394 | 81.089 | 74.48 | 82.757 | -5612.874 | -5611.38 | 1.5006 | 0 | 0 | 0 | 0 | 0 | 0 | 0 | 0
NIFLUM | C13 H9 F3 N2 O2 | 11 | Niflumic Acid | 2-((3-(Trifluoromethyl)phenyl)amino)-3-pyridinecarboxylic acid |  | NIFLUM11 | Study_ID=10, CrystalOptimizer (2.4.7), DMACRYS (2.3.1.1) | Louise Price | 2024 | Database updating paper | /CHEMISTRY_CPOSS/Fenamates/NiflumicAcid/NIFLUM_DFT | dfT1 | 12.759 | PBE0/6-31+G(d) | 0 |  | This is the DMAflex intra_molecular energy penalty. It is with respect to opt. | T1 | P21/c | 4 | 4.7648 | 29.3508 | 9.0517 | 90 | 95.699 | 90 | LATT 1; SYMM -X , +Y +1/2, -Z +1/2 | 1.4882 | 0.6891 |  | -129.8 | -82.53 | -117.041 | 1.82 | -19.871 | 298 | 1 | x parallel to a, y in ab plane, z along c | 4.2865 | 0.000,1.000,0.000 | 0 | CrystalOptimizer with GDMA2.2(PBE0/6-31+G(d)) + FIT | opt | CASTEP version 23.1 | Perdew Burke Ernzerhof | TS | 900 | 3 1 2 | Ultrasoft pseudopotential | Yes |  | P21/c | 4.6602 | 29.6836 | 8.9359 | 90 | 97.145 | 90 | -5612.837 | -5611.38 | 1.5284 | 0 | 0 | 0 | 0 | 0 | 0 | 0 | 0
NIFLUM | C13 H9 F3 N2 O2 | 11 | Niflumic Acid | 2-((3-(Trifluoromethyl)phenyl)amino)-3-pyridinecarboxylic acid |  | NIFLUM11 | Study_ID=10, CrystalOptimizer (2.4.7), DMACRYS (2.3.1.1) | Louise Price | 2024 | Database updating paper | /CHEMISTRY_CPOSS/Fenamates/NiflumicAcid/NIFLUM_DFT | dfT1 | 12.759 | PBE0/6-31+G(d) | 0 |  | This is the DMAflex intra_molecular energy penalty. It is with respect to opt. | T1 | P21/c | 4 | 4.7648 | 29.3508 | 9.0517 | 90 | 95.699 | 90 | LATT 1; SYMM -X , +Y +1/2, -Z +1/2 | 1.4882 | 0.6891 |  | -129.8 | -82.53 | -117.041 | 1.82 | -19.871 | 298 | 1 | x parallel to a, y in ab plane, z along c | 4.2865 | 0.000,1.000,0.000 | 0 | CrystalOptimizer with GDMA2.2(PBE0/6-31+G(d)) + FIT | sp | CASTEP version 23.1 | Perdew Burke Ernzerhof | MBD@rsSCS | 900 | 3 1 2 | Ultrasoft pseudopotential | No | DFT-D optimized with TS dispersion correction. | P21/c | 4.6602 | 29.6836 | 8.9359 | 90 | 97.145 | 90 | -5613.025 | -5611.81439 | 1.5284 | 0 | 0 | 0 | 0 | 0 | 0 | 0 | 0
NIFLUM | C13 H9 F3 N2 O2 | 11 | Niflumic Acid | 2-((3-(Trifluoromethyl)phenyl)amino)-3-pyridinecarboxylic acid |  | NIFLUM11 | Study_ID=10, CrystalOptimizer (2.4.7), DMACRYS (2.3.1.1) | Louise Price | 2024 | Database updating paper | /CHEMISTRY_CPOSS/Fenamates/NiflumicAcid/NIFLUM_DFT | dfT7 | 9.253 | PBE0/6-31+G(d) | 0 |  | This is the DMAflex intra_molecular energy penalty. It is with respect to opt. | T7 | P21/n | 4 | 6.5388 | 30.3862 | 7.0567 | 90 | 111.817 | 90 | LATT 1; SYMM -X +1/2, +Y +1/2, -Z +1/2 | 1.4401 | 0.666 |  | -124.41 | -81.03 | -115.157 | 1.67 | -21.504 | 298 | 1 | x parallel to a, y in ab plane, z along c | 4.7826 | 0.000,1.000,0.000 | 0 | CrystalOptimizer with GDMA2.2(PBE0/6-31+G(d)) + FIT | opt | CASTEP version 23.1 | Perdew Burke Ernzerhof | TS | 900 | 2 1 2 | Ultrasoft pseudopotential | Yes |  | P21/c | 6.2852 | 30.7291 | 7.4517 | 90 | 120.192 | 90 | -5612.913 | -5611.38 | 1.5069 | 0 | 0 | 0 | 0 | 0 | 0 | 0 | 0
NIFLUM | C13 H9 F3 N2 O2 | 11 | Niflumic Acid | 2-((3-(Trifluoromethyl)phenyl)amino)-3-pyridinecarboxylic acid |  | NIFLUM11 | Study_ID=10, CrystalOptimizer (2.4.7), DMACRYS (2.3.1.1) | Louise Price | 2024 | Database updating paper | /CHEMISTRY_CPOSS/Fenamates/NiflumicAcid/NIFLUM_DFT | dfT7 | 9.253 | PBE0/6-31+G(d) | 0 |  | This is the DMAflex intra_molecular energy penalty. It is with respect to opt. | T7 | P21/n | 4 | 6.5388 | 30.3862 | 7.0567 | 90 | 111.817 | 90 | LATT 1; SYMM -X +1/2, +Y +1/2, -Z +1/2 | 1.4401 | 0.666 |  | -124.41 | -81.03 | -115.157 | 1.67 | -21.504 | 298 | 1 | x parallel to a, y in ab plane, z along c | 4.7826 | 0.000,1.000,0.000 | 0 | CrystalOptimizer with GDMA2.2(PBE0/6-31+G(d)) + FIT | sp | CASTEP version 23.1 | Perdew Burke Ernzerhof | MBD@rsSCS | 900 | 2 1 2 | Ultrasoft pseudopotential | No | DFT-D optimized with TS dispersion correction. | P21/c | 6.2852 | 30.7291 | 7.4517 | 90 | 120.192 | 90 | -5613.116 | -5611.81439 | 1.5069 | 0 | 0 | 0 | 0 | 0 | 0 | 0 | 0
NIFLUM | C13 H9 F3 N2 O2 | 11 | Niflumic Acid | 2-((3-(Trifluoromethyl)phenyl)amino)-3-pyridinecarboxylic acid |  | NIFLUM11 | Study_ID=10, CrystalOptimizer (2.4.7), DMACRYS (2.3.1.1) | Louise Price | 2024 | Database updating paper | /CHEMISTRY_CPOSS/Fenamates/NiflumicAcid/NIFLUM_DFT | dfM2b | 16.501 | PBE0/6-31+G(d) | 0 |  | This is the DMAflex intra_molecular energy penalty. It is with respect to opt. | M2b | P-1 | 2 | 6.8819 | 9.3522 | 10.3328 | 100.485 | 93.871 | 93.248 | LATT 1 | 1.4401 | 0.6633 |  | -131.46 | -77.29 | -114.959 | 1.73 | -20.28 | 298 | 1 | x parallel to a, y in ab plane, z along c | 4.7709 | 0.656,0.299,0.693 | 0 | CrystalOptimizer with GDMA2.2(PBE0/6-31+G(d)) + FIT | sp | CASTEP version 23.1 | Perdew Burke Ernzerhof | MBD@rsSCS | 900 | 2 2 1 | Ultrasoft pseudopotential | No | DFT-D optimized with TS dispersion correction. | P-1 | 7.3828 | 7.4455 | 11.9703 | 98.616 | 101.995 | 107.341 | -5613.155 | -5611.81439 | 1.5664 | 0 | 0 | 0 | 0 | 0 | 0 | 0 | 0
NIFLUM | C13 H9 F3 N2 O2 | 11 | Niflumic Acid | 2-((3-(Trifluoromethyl)phenyl)amino)-3-pyridinecarboxylic acid |  | NIFLUM11 | Study_ID=10, CrystalOptimizer (2.4.7), DMACRYS (2.3.1.1) | Louise Price | 2024 | Database updating paper | /CHEMISTRY_CPOSS/Fenamates/NiflumicAcid/NIFLUM_DFT | dfM2b | 16.501 | PBE0/6-31+G(d) | 0 |  | This is the DMAflex intra_molecular energy penalty. It is with respect to opt. | M2b | P-1 | 2 | 6.8819 | 9.3522 | 10.3328 | 100.485 | 93.871 | 93.248 | LATT 1 | 1.4401 | 0.6633 |  | -131.46 | -77.29 | -114.959 | 1.73 | -20.28 | 298 | 1 | x parallel to a, y in ab plane, z along c | 4.7709 | 0.656,0.299,0.693 | 0 | CrystalOptimizer with GDMA2.2(PBE0/6-31+G(d)) + FIT | opt | CASTEP version 23.1 | Perdew Burke Ernzerhof | TS | 900 | 2 2 1 | Ultrasoft pseudopotential | Yes |  | P-1 | 7.3828 | 7.4455 | 11.9703 | 98.616 | 101.995 | 107.341 | -5612.986 | -5611.38 | 1.5664 | 0 | 0 | 0 | 0 | 0 | 0 | 0 | 0
NIFLUM | C13 H9 F3 N2 O2 | 11 | Niflumic Acid | 2-((3-(Trifluoromethyl)phenyl)amino)-3-pyridinecarboxylic acid |  | NIFLUM11 | Study_ID=10, CrystalOptimizer (2.4.7), DMACRYS (2.3.1.1) | Louise Price | 2024 | Database updating paper | /CHEMISTRY_CPOSS/Fenamates/NiflumicAcid/NIFLUM_DFT | dfM3 | 15.88 | PBE0/6-31+G(d) | 0 |  | This is the DMAflex intra_molecular energy penalty. It is with respect to opt. | M3 | P-1 | 2 | 7.4902 | 8.2921 | 11.4412 | 78.573 | 79.347 | 67.045 | LATT 1 | 1.4719 | 0.6808 |  | -127.23 | -82.84 | -111.35 | 1.82 | -19.947 | 298 | 1 | x parallel to a, y in ab plane, z along c | 5.0687 | 0.782,0.111,0.613 | 0 | CrystalOptimizer with GDMA2.2(PBE0/6-31+G(d)) + FIT | opt | CASTEP version 23.1 | Perdew Burke Ernzerhof | TS | 900 | 2 2 1 | Ultrasoft pseudopotential | Yes |  | P-1 | 7.3963 | 8.7702 | 10.5361 | 105.951 | 92.776 | 109.954 | -5612.952 | -5611.38 | 1.5366 | 0 | 0 | 0 | 0 | 0 | 0 | 0 | 0
NIFLUM | C13 H9 F3 N2 O2 | 11 | Niflumic Acid | 2-((3-(Trifluoromethyl)phenyl)amino)-3-pyridinecarboxylic acid |  | NIFLUM11 | Study_ID=10, CrystalOptimizer (2.4.7), DMACRYS (2.3.1.1) | Louise Price | 2024 | Database updating paper | /CHEMISTRY_CPOSS/Fenamates/NiflumicAcid/NIFLUM_DFT | dfM3 | 15.88 | PBE0/6-31+G(d) | 0 |  | This is the DMAflex intra_molecular energy penalty. It is with respect to opt. | M3 | P-1 | 2 | 7.4902 | 8.2921 | 11.4412 | 78.573 | 79.347 | 67.045 | LATT 1 | 1.4719 | 0.6808 |  | -127.23 | -82.84 | -111.35 | 1.82 | -19.947 | 298 | 1 | x parallel to a, y in ab plane, z along c | 5.0687 | 0.782,0.111,0.613 | 0 | CrystalOptimizer with GDMA2.2(PBE0/6-31+G(d)) + FIT | sp | CASTEP version 23.1 | Perdew Burke Ernzerhof | MBD@rsSCS | 900 | 2 2 1 | Ultrasoft pseudopotential | No | DFT-D optimized with TS dispersion correction. | P-1 | 7.3963 | 8.7702 | 10.5361 | 105.951 | 92.776 | 109.954 | -5613.14388 | -5611.81439 | 1.5366 | 0 | 0 | 0 | 0 | 0 | 0 | 0 | 0
NIFLUM | C13 H9 F3 N2 O2 | 11 | Niflumic Acid | 2-((3-(Trifluoromethyl)phenyl)amino)-3-pyridinecarboxylic acid |  | NIFLUM11 | Study_ID=10, CrystalOptimizer (2.4.7), DMACRYS (2.3.1.1) | Louise Price | 2024 | Database updating paper | /CHEMISTRY_CPOSS/Fenamates/NiflumicAcid/NIFLUM_DFT | dfT8 | 19.603 | PBE0/6-31+G(d) | 0 |  | This is the DMAflex intra_molecular energy penalty. It is with respect to opt. | T8 | P-1 | 2 | 8.7181 | 14.9893 | 4.9091 | 88.618 | 102.375 | 97.454 | LATT 1 | 1.5086 | 0.6959 |  | -130.1 | -81.55 | -110.497 | 1.8 | -19.981 | 298 | 1 | x parallel to a, y in ab plane, z along c | 4.5562 | -0.220,0.904,0.366 | 0 | CrystalOptimizer with GDMA2.2(PBE0/6-31+G(d)) + FIT | opt | CASTEP version 23.1 | Perdew Burke Ernzerhof | TS | 900 | 2 1 3 | Ultrasoft pseudopotential | Yes |  | P-1 | 4.9211 | 8.4929 | 14.774 | 79.369 | 87.311 | 83.098 | -5612.899 | -5611.38 | 1.5562 | 0 | 0 | 0 | 0 | 0 | 0 | 0 | 0
NIFLUM | C13 H9 F3 N2 O2 | 11 | Niflumic Acid | 2-((3-(Trifluoromethyl)phenyl)amino)-3-pyridinecarboxylic acid |  | NIFLUM11 | Study_ID=10, CrystalOptimizer (2.4.7), DMACRYS (2.3.1.1) | Louise Price | 2024 | Database updating paper | /CHEMISTRY_CPOSS/Fenamates/NiflumicAcid/NIFLUM_DFT | dfT8 | 19.603 | PBE0/6-31+G(d) | 0 |  | This is the DMAflex intra_molecular energy penalty. It is with respect to opt. | T8 | P-1 | 2 | 8.7181 | 14.9893 | 4.9091 | 88.618 | 102.375 | 97.454 | LATT 1 | 1.5086 | 0.6959 |  | -130.1 | -81.55 | -110.497 | 1.8 | -19.981 | 298 | 1 | x parallel to a, y in ab plane, z along c | 4.5562 | -0.220,0.904,0.366 | 0 | CrystalOptimizer with GDMA2.2(PBE0/6-31+G(d)) + FIT | sp | CASTEP version 23.1 | Perdew Burke Ernzerhof | MBD@rsSCS | 900 | 2 1 3 | Ultrasoft pseudopotential | No | DFT-D optimized with TS dispersion correction. | P-1 | 4.9211 | 8.4929 | 14.774 | 79.369 | 87.311 | 83.098 | -5613.095 | -5611.81439 | 1.5562 | 0 | 0 | 0 | 0 | 0 | 0 | 0 | 0