## TolfenamicAcid_CO
REFCODE | Formula | Study_ID | Common Name | IUPAC Systematic Name | Other Names | CSD Refcodes | Programs | Scientist | Date | Publication | Location on S Drive | Conformer Name | ΔEintra 1 /kJmol-1 | ΔEintra theory 1 | ΔEintra 2 /kJmol-1 | ΔEintra theory 2 | Conformer Comment | Label | Space Group | Z | a /Å | b /Å | c /Å | a /° | ß /° | γ /° | Symmetry | Density /gcm-3 | Packing Coefficient | Experimental Info | Intermolecular Lattice Energy /kJmol-1 | Repulsion Dispersion Energy /kJmol-1 | Lattice Energy /kJmol-1 | Zero Point Energy /kJmol-1 | Thermal Energy /kJmol-1 | Temp Thermal Energy /K | Born Stability | Elastic Axis Definition | Lowest Eigenvalue of Shear | Corresponding Eigenvector | Growth Volume | Potential Description
KAXXAI | C14 H12 Cl1 N1 O2 | 10 | Tolfenamic Acid | 2-((3-Chloro-2-methylphenyl)amino)benzoic acid | N-(2-Methyl-3-chlorophenyl)anthranilic acid | KAXXAI, KAXXAI01, KAXXAI02, KAXXAI03, KAXXAI04, KAXXAI05, KAXXAI06, KAXXAI07, KAXXAI11 | CrystalPredictor (1.8), CrystalOptimizer (2.1), DMACRYS (2.0.4) | Ogaga Uzoh | 2011 | See Study_ID=30 | /CHEMISTRY_CPOSS/Fenamates/TolfenamicAcid/KAXXAI_CO | dfA876 | 2.754 | PBE1PBE/6-31+G(d) | 0 |  | This is the DMAflex intra_molecular energy penalty. It is with respect to opt. | A876 | P-1 | 2 | 16.9625 | 7.4557 | 7.3275 | 94.903 | 94.971 | 41.881 | LATT 1 | 1.4109 | 0.7117 |  | -144.27 | -95.81 | -141.516 | 0 | 0 | 0 | 1 |  | 0 |  | 0 | CrystalOptimizer PBE1PBE/6-31+G(d) intramolecular energy with PBE1PBE/6-31+G(d) charge density and FIT potential
KAXXAI | C14 H12 Cl1 N1 O2 | 10 | Tolfenamic Acid | 2-((3-Chloro-2-methylphenyl)amino)benzoic acid | N-(2-Methyl-3-chlorophenyl)anthranilic acid | KAXXAI, KAXXAI01, KAXXAI02, KAXXAI03, KAXXAI04, KAXXAI05, KAXXAI06, KAXXAI07, KAXXAI11 | CrystalPredictor (1.8), CrystalOptimizer (2.1), DMACRYS (2.0.4) | Ogaga Uzoh | 2011 | See Study_ID=30 | /CHEMISTRY_CPOSS/Fenamates/TolfenamicAcid/KAXXAI_CO | dfA38 | 1.945 | PBE1PBE/6-31+G(d) | 0 |  | This is the DMAflex intra_molecular energy penalty. It is with respect to opt. | A38 | P21/n | 4 | 3.8566 | 22.083 | 14.6344 | 90 | 84.065 | 90 | LATT 1; SYMM -X +1/2, +Y +1/2, -Z +1/2 | 1.4022 | 0.712 | KAXXAI (Form II) | -142.91 | -100.3 | -140.965 | 0 | 0 | 0 | 1 |  | 0 |  | 0 | CrystalOptimizer PBE1PBE/6-31+G(d) intramolecular energy with PBE1PBE/6-31+G(d) charge density and FIT potential
KAXXAI | C14 H12 Cl1 N1 O2 | 10 | Tolfenamic Acid | 2-((3-Chloro-2-methylphenyl)amino)benzoic acid | N-(2-Methyl-3-chlorophenyl)anthranilic acid | KAXXAI, KAXXAI01, KAXXAI02, KAXXAI03, KAXXAI04, KAXXAI05, KAXXAI06, KAXXAI07, KAXXAI11 | CrystalPredictor (1.8), CrystalOptimizer (2.1), DMACRYS (2.0.4) | Ogaga Uzoh | 2011 | See Study_ID=30 | /CHEMISTRY_CPOSS/Fenamates/TolfenamicAcid/KAXXAI_CO | dfA8 | 2.22 | PBE1PBE/6-31+G(d) | 0 |  | This is the DMAflex intra_molecular energy penalty. It is with respect to opt. | A8 | P21/c | 4 | 4.8565 | 31.6803 | 8.3274 | 90 | 77.788 | 90 | LATT 1; SYMM -X , +Y +1/2, -Z +1/2 | 1.3882 | 0.7058 | KAXXAI01 (Form I) | -142.74 | -89.28 | -140.52 | 0 | 0 | 0 | 1 |  | 0 |  | 0 | CrystalOptimizer PBE1PBE/6-31+G(d) intramolecular energy with PBE1PBE/6-31+G(d) charge density and FIT potential
KAXXAI | C14 H12 Cl1 N1 O2 | 10 | Tolfenamic Acid | 2-((3-Chloro-2-methylphenyl)amino)benzoic acid | N-(2-Methyl-3-chlorophenyl)anthranilic acid | KAXXAI, KAXXAI01, KAXXAI02, KAXXAI03, KAXXAI04, KAXXAI05, KAXXAI06, KAXXAI07, KAXXAI11 | CrystalPredictor (1.8), CrystalOptimizer (2.1), DMACRYS (2.0.4) | Ogaga Uzoh | 2011 | See Study_ID=30 | /CHEMISTRY_CPOSS/Fenamates/TolfenamicAcid/KAXXAI_CO | dfA2144 | 2.238 | PBE1PBE/6-31+G(d) | 0 |  | This is the DMAflex intra_molecular energy penalty. It is with respect to opt. | A2144 | P21/c | 4 | 4.8568 | 31.645 | 8.3295 | 90 | 77.969 | 90 | LATT 1; SYMM -X , +Y +1/2, -Z +1/2 | 1.3883 | 0.706 | KAXXAI01 (Form I) | -142.75 | -89.34 | -140.512 | 0 | 0 | 0 | 1 |  | 0 |  | 0 | CrystalOptimizer PBE1PBE/6-31+G(d) intramolecular energy with PBE1PBE/6-31+G(d) charge density and FIT potential
KAXXAI | C14 H12 Cl1 N1 O2 | 10 | Tolfenamic Acid | 2-((3-Chloro-2-methylphenyl)amino)benzoic acid | N-(2-Methyl-3-chlorophenyl)anthranilic acid | KAXXAI, KAXXAI01, KAXXAI02, KAXXAI03, KAXXAI04, KAXXAI05, KAXXAI06, KAXXAI07, KAXXAI11 | CrystalPredictor (1.8), CrystalOptimizer (2.1), DMACRYS (2.0.4) | Ogaga Uzoh | 2011 | See Study_ID=30 | /CHEMISTRY_CPOSS/Fenamates/TolfenamicAcid/KAXXAI_CO | dfA15 | 2.318 | PBE1PBE/6-31+G(d) | 0 |  | This is the DMAflex intra_molecular energy penalty. It is with respect to opt. | A15 | P-1 | 2 | 17.7187 | 8.4664 | 4.8455 | 79.474 | 112.392 | 111.573 | LATT 1 | 1.3923 | 0.7074 | KAXXAI06 (Form VIII) | -142.38 | -90.21 | -140.062 | 0 | 0 | 0 | 1 |  | 0 |  | 0 | CrystalOptimizer PBE1PBE/6-31+G(d) intramolecular energy with PBE1PBE/6-31+G(d) charge density and FIT potential
KAXXAI | C14 H12 Cl1 N1 O2 | 10 | Tolfenamic Acid | 2-((3-Chloro-2-methylphenyl)amino)benzoic acid | N-(2-Methyl-3-chlorophenyl)anthranilic acid | KAXXAI, KAXXAI01, KAXXAI02, KAXXAI03, KAXXAI04, KAXXAI05, KAXXAI06, KAXXAI07, KAXXAI11 | CrystalPredictor (1.8), CrystalOptimizer (2.1), DMACRYS (2.0.4) | Ogaga Uzoh | 2011 | See Study_ID=30 | /CHEMISTRY_CPOSS/Fenamates/TolfenamicAcid/KAXXAI_CO | dfA95 | 1.558 | PBE1PBE/6-31+G(d) | 0 |  | This is the DMAflex intra_molecular energy penalty. It is with respect to opt. | A95 | P21/c | 4 | 3.8792 | 14.375 | 26.3241 | 90 | 56.997 | 90 | LATT 1; SYMM -X , +Y +1/2, -Z +1/2 | 1.412 | 0.7169 |  | -141.53 | -102.91 | -139.972 | 0 | 0 | 0 | 1 |  | 0 |  | 0 | CrystalOptimizer PBE1PBE/6-31+G(d) intramolecular energy with PBE1PBE/6-31+G(d) charge density and FIT potential
KAXXAI | C14 H12 Cl1 N1 O2 | 10 | Tolfenamic Acid | 2-((3-Chloro-2-methylphenyl)amino)benzoic acid | N-(2-Methyl-3-chlorophenyl)anthranilic acid | KAXXAI, KAXXAI01, KAXXAI02, KAXXAI03, KAXXAI04, KAXXAI05, KAXXAI06, KAXXAI07, KAXXAI11 | CrystalPredictor (1.8), CrystalOptimizer (2.1), DMACRYS (2.0.4) | Ogaga Uzoh | 2011 | See Study_ID=30 | /CHEMISTRY_CPOSS/Fenamates/TolfenamicAcid/KAXXAI_CO | dfA82 | 1.539 | PBE1PBE/6-31+G(d) | 0 |  | This is the DMAflex intra_molecular energy penalty. It is with respect to opt. | A82 | P21/c | 4 | 3.8825 | 14.3655 | 23.8189 | 90 | 67.935 | 90 | LATT 1; SYMM -X , +Y +1/2, -Z +1/2 | 1.4119 | 0.7159 |  | -141.51 | -102.87 | -139.971 | 0 | 0 | 0 | 1 |  | 0 |  | 0 | CrystalOptimizer PBE1PBE/6-31+G(d) intramolecular energy with PBE1PBE/6-31+G(d) charge density and FIT potential
KAXXAI | C14 H12 Cl1 N1 O2 | 10 | Tolfenamic Acid | 2-((3-Chloro-2-methylphenyl)amino)benzoic acid | N-(2-Methyl-3-chlorophenyl)anthranilic acid | KAXXAI, KAXXAI01, KAXXAI02, KAXXAI03, KAXXAI04, KAXXAI05, KAXXAI06, KAXXAI07, KAXXAI11 | CrystalPredictor (1.8), CrystalOptimizer (2.1), DMACRYS (2.0.4) | Ogaga Uzoh | 2011 | See Study_ID=30 | /CHEMISTRY_CPOSS/Fenamates/TolfenamicAcid/KAXXAI_CO | dfA6243 | 3.018 | PBE1PBE/6-31+G(d) | 0 |  | This is the DMAflex intra_molecular energy penalty. It is with respect to opt. | A6243 | P-1 | 2 | 12.0667 | 10.1669 | 8.7029 | 71.637 | 61.896 | 117.417 | LATT 1 | 1.4167 | 0.7208 |  | -142.71 | -98.36 | -139.692 | 0 | 0 | 0 | 1 |  | 0 |  | 0 | CrystalOptimizer PBE1PBE/6-31+G(d) intramolecular energy with PBE1PBE/6-31+G(d) charge density and FIT potential
KAXXAI | C14 H12 Cl1 N1 O2 | 10 | Tolfenamic Acid | 2-((3-Chloro-2-methylphenyl)amino)benzoic acid | N-(2-Methyl-3-chlorophenyl)anthranilic acid | KAXXAI, KAXXAI01, KAXXAI02, KAXXAI03, KAXXAI04, KAXXAI05, KAXXAI06, KAXXAI07, KAXXAI11 | CrystalPredictor (1.8), CrystalOptimizer (2.1), DMACRYS (2.0.4) | Ogaga Uzoh | 2011 | See Study_ID=30 | /CHEMISTRY_CPOSS/Fenamates/TolfenamicAcid/KAXXAI_CO | dfA123 | 3.002 | PBE1PBE/6-31+G(d) | 0 |  | This is the DMAflex intra_molecular energy penalty. It is with respect to opt. | A123 | P-1 | 2 | 11.1059 | 7.5542 | 8.7012 | 88.591 | 60.331 | 101.983 | LATT 1 | 1.4168 | 0.7233 |  | -142.66 | -98.37 | -139.658 | 0 | 0 | 0 | 1 |  | 0 |  | 0 | CrystalOptimizer PBE1PBE/6-31+G(d) intramolecular energy with PBE1PBE/6-31+G(d) charge density and FIT potential
KAXXAI | C14 H12 Cl1 N1 O2 | 10 | Tolfenamic Acid | 2-((3-Chloro-2-methylphenyl)amino)benzoic acid | N-(2-Methyl-3-chlorophenyl)anthranilic acid | KAXXAI, KAXXAI01, KAXXAI02, KAXXAI03, KAXXAI04, KAXXAI05, KAXXAI06, KAXXAI07, KAXXAI11 | CrystalPredictor (1.8), CrystalOptimizer (2.1), DMACRYS (2.0.4) | Ogaga Uzoh | 2011 | See Study_ID=30 | /CHEMISTRY_CPOSS/Fenamates/TolfenamicAcid/KAXXAI_CO | dfA45 | 2.074 | PBE1PBE/6-31+G(d) | 0 |  | This is the DMAflex intra_molecular energy penalty. It is with respect to opt. | A45 | P-1 | 2 | 14.4536 | 12.2944 | 3.8382 | 109.464 | 83.591 | 76.4 | LATT 1 | 1.4214 | 0.7185 |  | -139.29 | -102.74 | -137.216 | 0 | 0 | 0 | 1 |  | 0 |  | 0 | CrystalOptimizer PBE1PBE/6-31+G(d) intramolecular energy with PBE1PBE/6-31+G(d) charge density and FIT potential
KAXXAI | C14 H12 Cl1 N1 O2 | 10 | Tolfenamic Acid | 2-((3-Chloro-2-methylphenyl)amino)benzoic acid | N-(2-Methyl-3-chlorophenyl)anthranilic acid | KAXXAI, KAXXAI01, KAXXAI02, KAXXAI03, KAXXAI04, KAXXAI05, KAXXAI06, KAXXAI07, KAXXAI11 | CrystalPredictor (1.8), CrystalOptimizer (2.1), DMACRYS (2.0.4) | Ogaga Uzoh | 2011 | See Study_ID=30 | /CHEMISTRY_CPOSS/Fenamates/TolfenamicAcid/KAXXAI_CO | dfA470r | 1.046 | PBE1PBE/6-31+G(d) | 0 |  | This is the DMAflex intra_molecular energy penalty. It is with respect to opt. | A470r | P21/n | 4 | 13.2624 | 6.9246 | 14.6992 | 90 | 109.532 | 90 | LATT 1; SYMM -X +1/2, +Y +1/2, -Z +1/2 | 1.3663 | 0.6939 |  | -137.65 | -89.67 | -136.604 | 0 | 0 | 0 | 1 |  | 0 |  | 0 | CrystalOptimizer PBE1PBE/6-31+G(d) intramolecular energy with PBE1PBE/6-31+G(d) charge density and FIT potential
KAXXAI | C14 H12 Cl1 N1 O2 | 10 | Tolfenamic Acid | 2-((3-Chloro-2-methylphenyl)amino)benzoic acid | N-(2-Methyl-3-chlorophenyl)anthranilic acid | KAXXAI, KAXXAI01, KAXXAI02, KAXXAI03, KAXXAI04, KAXXAI05, KAXXAI06, KAXXAI07, KAXXAI11 | CrystalPredictor (1.8), CrystalOptimizer (2.1), DMACRYS (2.0.4) | Ogaga Uzoh | 2011 | See Study_ID=30 | /CHEMISTRY_CPOSS/Fenamates/TolfenamicAcid/KAXXAI_CO | dfA470 | 1.092 | PBE1PBE/6-31+G(d) | 0 |  | This is the DMAflex intra_molecular energy penalty. It is with respect to opt. | A470 | P21/n | 4 | 13.2569 | 6.9158 | 14.7144 | 90 | 109.405 | 90 | LATT 1; SYMM -X +1/2, +Y +1/2, -Z +1/2 | 1.3661 | 0.6938 |  | -137.66 | -89.61 | -136.568 | 0 | 0 | 0 | 1 |  | 0 |  | 0 | CrystalOptimizer PBE1PBE/6-31+G(d) intramolecular energy with PBE1PBE/6-31+G(d) charge density and FIT potential
KAXXAI | C14 H12 Cl1 N1 O2 | 10 | Tolfenamic Acid | 2-((3-Chloro-2-methylphenyl)amino)benzoic acid | N-(2-Methyl-3-chlorophenyl)anthranilic acid | KAXXAI, KAXXAI01, KAXXAI02, KAXXAI03, KAXXAI04, KAXXAI05, KAXXAI06, KAXXAI07, KAXXAI11 | CrystalPredictor (1.8), CrystalOptimizer (2.1), DMACRYS (2.0.4) | Ogaga Uzoh | 2011 | See Study_ID=30 | /CHEMISTRY_CPOSS/Fenamates/TolfenamicAcid/KAXXAI_CO | dfA80 | 1.098 | PBE1PBE/6-31+G(d) | 0 |  | This is the DMAflex intra_molecular energy penalty. It is with respect to opt. | A80 | P2/n | 4 | 15.0097 | 3.9581 | 21.3417 | 90 | 75.487 | 90 | LATT 1; SYMM -X +1/2, +Y , -Z +1/2 | 1.4162 | 0.7192 |  | -136.49 | -101.06 | -135.392 | 0 | 0 | 0 | 1 |  | 0 |  | 0 | CrystalOptimizer PBE1PBE/6-31+G(d) intramolecular energy with PBE1PBE/6-31+G(d) charge density and FIT potential
KAXXAI | C14 H12 Cl1 N1 O2 | 10 | Tolfenamic Acid | 2-((3-Chloro-2-methylphenyl)amino)benzoic acid | N-(2-Methyl-3-chlorophenyl)anthranilic acid | KAXXAI, KAXXAI01, KAXXAI02, KAXXAI03, KAXXAI04, KAXXAI05, KAXXAI06, KAXXAI07, KAXXAI11 | CrystalPredictor (1.8), CrystalOptimizer (2.1), DMACRYS (2.0.4) | Ogaga Uzoh | 2011 | See Study_ID=30 | /CHEMISTRY_CPOSS/Fenamates/TolfenamicAcid/KAXXAI_CO | dfA3630 | 1.475 | PBE1PBE/6-31+G(d) | 0 |  | This is the DMAflex intra_molecular energy penalty. It is with respect to opt. | A3630 | P21/c | 4 | 16.5593 | 3.8258 | 23.3489 | 90 | 57.422 | 90 | LATT 1; SYMM -X , +Y +1/2, -Z +1/2 | 1.3946 | 0.7058 |  | -136.64 | -100.65 | -135.165 | 0 | 0 | 0 | 1 |  | 0 |  | 0 | CrystalOptimizer PBE1PBE/6-31+G(d) intramolecular energy with PBE1PBE/6-31+G(d) charge density and FIT potential
KAXXAI | C14 H12 Cl1 N1 O2 | 10 | Tolfenamic Acid | 2-((3-Chloro-2-methylphenyl)amino)benzoic acid | N-(2-Methyl-3-chlorophenyl)anthranilic acid | KAXXAI, KAXXAI01, KAXXAI02, KAXXAI03, KAXXAI04, KAXXAI05, KAXXAI06, KAXXAI07, KAXXAI11 | CrystalPredictor (1.8), CrystalOptimizer (2.1), DMACRYS (2.0.4) | Ogaga Uzoh | 2011 | See Study_ID=30 | /CHEMISTRY_CPOSS/Fenamates/TolfenamicAcid/KAXXAI_CO | dfA117 | 1.515 | PBE1PBE/6-31+G(d) | 0 |  | This is the DMAflex intra_molecular energy penalty. It is with respect to opt. | A117 | P21/c | 4 | 16.5579 | 3.8247 | 23.3484 | 90 | 57.424 | 90 | LATT 1; SYMM -X , +Y +1/2, -Z +1/2 | 1.3951 | 0.7053 |  | -136.67 | -100.77 | -135.155 | 0 | 0 | 0 | 1 |  | 0 |  | 0 | CrystalOptimizer PBE1PBE/6-31+G(d) intramolecular energy with PBE1PBE/6-31+G(d) charge density and FIT potential
KAXXAI | C14 H12 Cl1 N1 O2 | 10 | Tolfenamic Acid | 2-((3-Chloro-2-methylphenyl)amino)benzoic acid | N-(2-Methyl-3-chlorophenyl)anthranilic acid | KAXXAI, KAXXAI01, KAXXAI02, KAXXAI03, KAXXAI04, KAXXAI05, KAXXAI06, KAXXAI07, KAXXAI11 | CrystalPredictor (1.8), CrystalOptimizer (2.1), DMACRYS (2.0.4) | Ogaga Uzoh | 2011 | See Study_ID=30 | /CHEMISTRY_CPOSS/Fenamates/TolfenamicAcid/KAXXAI_CO | dfA526 | 5.708 | PBE1PBE/6-31+G(d) | 0 |  | This is the DMAflex intra_molecular energy penalty. It is with respect to opt. | A526 | P21/c | 4 | 15.0535 | 3.8629 | 22.0752 | 90 | 108.57 | 90 | LATT 1; SYMM -X , +Y +1/2, -Z +1/2 | 1.4285 | 0.7206 |  | -140 | -101.34 | -134.292 | 0 | 0 | 0 | 1 |  | 0 |  | 0 | CrystalOptimizer PBE1PBE/6-31+G(d) intramolecular energy with PBE1PBE/6-31+G(d) charge density and FIT potential
KAXXAI | C14 H12 Cl1 N1 O2 | 10 | Tolfenamic Acid | 2-((3-Chloro-2-methylphenyl)amino)benzoic acid | N-(2-Methyl-3-chlorophenyl)anthranilic acid | KAXXAI, KAXXAI01, KAXXAI02, KAXXAI03, KAXXAI04, KAXXAI05, KAXXAI06, KAXXAI07, KAXXAI11 | CrystalPredictor (1.8), CrystalOptimizer (2.1), DMACRYS (2.0.4) | Ogaga Uzoh | 2011 | See Study_ID=30 | /CHEMISTRY_CPOSS/Fenamates/TolfenamicAcid/KAXXAI_CO | dfA442 | 3.617 | PBE1PBE/6-31+G(d) | 0 |  | This is the DMAflex intra_molecular energy penalty. It is with respect to opt. | A442 | P-1 | 2 | 9.5746 | 7.6786 | 9.2273 | 100.965 | 72.121 | 86.301 | LATT 1 | 1.3833 | 0.702 | KAXXAI04 (Form V) | -137.59 | -93.48 | -133.973 | 0 | 0 | 0 | 1 |  | 0 |  | 0 | CrystalOptimizer PBE1PBE/6-31+G(d) intramolecular energy with PBE1PBE/6-31+G(d) charge density and FIT potential
KAXXAI | C14 H12 Cl1 N1 O2 | 10 | Tolfenamic Acid | 2-((3-Chloro-2-methylphenyl)amino)benzoic acid | N-(2-Methyl-3-chlorophenyl)anthranilic acid | KAXXAI, KAXXAI01, KAXXAI02, KAXXAI03, KAXXAI04, KAXXAI05, KAXXAI06, KAXXAI07, KAXXAI11 | CrystalPredictor (1.8), CrystalOptimizer (2.1), DMACRYS (2.0.4) | Ogaga Uzoh | 2011 | See Study_ID=30 | /CHEMISTRY_CPOSS/Fenamates/TolfenamicAcid/KAXXAI_CO | dfA64 | 8.458 | PBE1PBE/6-31+G(d) | 0 |  | This is the DMAflex intra_molecular energy penalty. It is with respect to opt. | A64 | P-1 | 2 | 7.5532 | 9.0068 | 9.8514 | 75.589 | 101.783 | 80.243 | LATT 1 | 1.4063 | 0.7122 |  | -142.27 | -95.21 | -133.812 | 0 | 0 | 0 | 1 |  | 0 |  | 0 | CrystalOptimizer PBE1PBE/6-31+G(d) intramolecular energy with PBE1PBE/6-31+G(d) charge density and FIT potential
KAXXAI | C14 H12 Cl1 N1 O2 | 10 | Tolfenamic Acid | 2-((3-Chloro-2-methylphenyl)amino)benzoic acid | N-(2-Methyl-3-chlorophenyl)anthranilic acid | KAXXAI, KAXXAI01, KAXXAI02, KAXXAI03, KAXXAI04, KAXXAI05, KAXXAI06, KAXXAI07, KAXXAI11 | CrystalPredictor (1.8), CrystalOptimizer (2.1), DMACRYS (2.0.4) | Ogaga Uzoh | 2011 | See Study_ID=30 | /CHEMISTRY_CPOSS/Fenamates/TolfenamicAcid/KAXXAI_CO | dfA88 | 2.861 | PBE1PBE/6-31+G(d) | 0 |  | This is the DMAflex intra_molecular energy penalty. It is with respect to opt. | A88 | C2/c | 4 | 27.0118 | 4.8035 | 20.6953 | 90 | 105.627 | 90 | LATT 7; SYMM -X , +Y , -Z +1/2 | 1.3444 | 0.6825 |  | -135.47 | -85.18 | -132.609 | 0 | 0 | 0 | 1 |  | 0 |  | 0 | CrystalOptimizer PBE1PBE/6-31+G(d) intramolecular energy with PBE1PBE/6-31+G(d) charge density and FIT potential
KAXXAI | C14 H12 Cl1 N1 O2 | 10 | Tolfenamic Acid | 2-((3-Chloro-2-methylphenyl)amino)benzoic acid | N-(2-Methyl-3-chlorophenyl)anthranilic acid | KAXXAI, KAXXAI01, KAXXAI02, KAXXAI03, KAXXAI04, KAXXAI05, KAXXAI06, KAXXAI07, KAXXAI11 | CrystalPredictor (1.8), CrystalOptimizer (2.1), DMACRYS (2.0.4) | Ogaga Uzoh | 2011 | See Study_ID=30 | /CHEMISTRY_CPOSS/Fenamates/TolfenamicAcid/KAXXAI_CO | dfA4 | 9.98 | PBE1PBE/6-31+G(d) | 0 |  | This is the DMAflex intra_molecular energy penalty. It is with respect to opt. | A4 | P-1 | 2 | 3.941 | 14.235 | 10.921 | 85.108 | 95.897 | 84.996 | LATT 1 | 1.4381 | 0.7273 |  | -142.42 | -101.25 | -132.44 | 0 | 0 | 0 | 1 |  | 0 |  | 0 | CrystalOptimizer PBE1PBE/6-31+G(d) intramolecular energy with PBE1PBE/6-31+G(d) charge density and FIT potential
KAXXAI | C14 H12 Cl1 N1 O2 | 10 | Tolfenamic Acid | 2-((3-Chloro-2-methylphenyl)amino)benzoic acid | N-(2-Methyl-3-chlorophenyl)anthranilic acid | KAXXAI, KAXXAI01, KAXXAI02, KAXXAI03, KAXXAI04, KAXXAI05, KAXXAI06, KAXXAI07, KAXXAI11 | CrystalPredictor (1.8), CrystalOptimizer (2.1), DMACRYS (2.0.4) | Ogaga Uzoh | 2011 | See Study_ID=30 | /CHEMISTRY_CPOSS/Fenamates/TolfenamicAcid/KAXXAI_CO | dfA73 | 6.65 | PBE1PBE/6-31+G(d) | 0 |  | This is the DMAflex intra_molecular energy penalty. It is with respect to opt. | A73 | C2/c | 4 | 29.3799 | 4.0007 | 22.3001 | 90 | 111.574 | 90 | LATT 7; SYMM -X , +Y , -Z +1/2 | 1.4262 | 0.7231 |  | -138.74 | -102.71 | -132.09 | 0 | 0 | 0 | 1 |  | 0 |  | 0 | CrystalOptimizer PBE1PBE/6-31+G(d) intramolecular energy with PBE1PBE/6-31+G(d) charge density and FIT potential
KAXXAI | C14 H12 Cl1 N1 O2 | 10 | Tolfenamic Acid | 2-((3-Chloro-2-methylphenyl)amino)benzoic acid | N-(2-Methyl-3-chlorophenyl)anthranilic acid | KAXXAI, KAXXAI01, KAXXAI02, KAXXAI03, KAXXAI04, KAXXAI05, KAXXAI06, KAXXAI07, KAXXAI11 | CrystalPredictor (1.8), CrystalOptimizer (2.1), DMACRYS (2.0.4) | Ogaga Uzoh | 2011 | See Study_ID=30 | /CHEMISTRY_CPOSS/Fenamates/TolfenamicAcid/KAXXAI_CO | dfA134 | 4.831 | PBE1PBE/6-31+G(d) | 0 |  | This is the DMAflex intra_molecular energy penalty. It is with respect to opt. | A134 | P21/c | 4 | 13.8589 | 4.8198 | 20.7506 | 90 | 63.854 | 90 | LATT 1; SYMM -X , +Y +1/2, -Z +1/2 | 1.397 | 0.7098 |  | -135.74 | -97.68 | -130.909 | 0 | 0 | 0 | 1 |  | 0 |  | 0 | CrystalOptimizer PBE1PBE/6-31+G(d) intramolecular energy with PBE1PBE/6-31+G(d) charge density and FIT potential
KAXXAI | C14 H12 Cl1 N1 O2 | 10 | Tolfenamic Acid | 2-((3-Chloro-2-methylphenyl)amino)benzoic acid | N-(2-Methyl-3-chlorophenyl)anthranilic acid | KAXXAI, KAXXAI01, KAXXAI02, KAXXAI03, KAXXAI04, KAXXAI05, KAXXAI06, KAXXAI07, KAXXAI11 | CrystalPredictor (1.8), CrystalOptimizer (2.1), DMACRYS (2.0.4) | Ogaga Uzoh | 2011 | See Study_ID=30 | /CHEMISTRY_CPOSS/Fenamates/TolfenamicAcid/KAXXAI_CO | dfA153 | 2.996 | PBE1PBE/6-31+G(d) | 0 |  | This is the DMAflex intra_molecular energy penalty. It is with respect to opt. | A153 | P21/c | 4 | 4.9294 | 12.4147 | 22.1418 | 90 | 75.731 | 90 | LATT 1; SYMM -X , +Y +1/2, -Z +1/2 | 1.3237 | 0.6726 |  | -133.69 | -82.42 | -130.694 | 0 | 0 | 0 | 1 |  | 0 |  | 0 | CrystalOptimizer PBE1PBE/6-31+G(d) intramolecular energy with PBE1PBE/6-31+G(d) charge density and FIT potential
KAXXAI | C14 H12 Cl1 N1 O2 | 10 | Tolfenamic Acid | 2-((3-Chloro-2-methylphenyl)amino)benzoic acid | N-(2-Methyl-3-chlorophenyl)anthranilic acid | KAXXAI, KAXXAI01, KAXXAI02, KAXXAI03, KAXXAI04, KAXXAI05, KAXXAI06, KAXXAI07, KAXXAI11 | CrystalPredictor (1.8), CrystalOptimizer (2.1), DMACRYS (2.0.4) | Ogaga Uzoh | 2011 | See Study_ID=30 | /CHEMISTRY_CPOSS/Fenamates/TolfenamicAcid/KAXXAI_CO | dfA398 | 2.537 | PBE1PBE/6-31+G(d) | 0 |  | This is the DMAflex intra_molecular energy penalty. It is with respect to opt. | A398 | P-1 | 2 | 4.7629 | 14.7285 | 12.0974 | 123.733 | 110.501 | 75.93 | LATT 1 | 1.3174 | 0.668 |  | -132.93 | -83.36 | -130.393 | 0 | 0 | 0 | 1 |  | 0 |  | 0 | CrystalOptimizer PBE1PBE/6-31+G(d) intramolecular energy with PBE1PBE/6-31+G(d) charge density and FIT potential
KAXXAI | C14 H12 Cl1 N1 O2 | 10 | Tolfenamic Acid | 2-((3-Chloro-2-methylphenyl)amino)benzoic acid | N-(2-Methyl-3-chlorophenyl)anthranilic acid | KAXXAI, KAXXAI01, KAXXAI02, KAXXAI03, KAXXAI04, KAXXAI05, KAXXAI06, KAXXAI07, KAXXAI11 | CrystalPredictor (1.8), CrystalOptimizer (2.1), DMACRYS (2.0.4) | Ogaga Uzoh | 2011 | See Study_ID=30 | /CHEMISTRY_CPOSS/Fenamates/TolfenamicAcid/KAXXAI_CO | dfA168 | 15.413 | PBE1PBE/6-31+G(d) | 0 |  | This is the DMAflex intra_molecular energy penalty. It is with respect to opt. | A168 | P-1 | 2 | 10.7212 | 4.0613 | 13.9694 | 86.181 | 91.702 | 80.56 | LATT 1 | 1.453 | 0.7355 |  | -145.35 | -105.88 | -129.937 | 0 | 0 | 0 | 1 |  | 0 |  | 0 | CrystalOptimizer PBE1PBE/6-31+G(d) intramolecular energy with PBE1PBE/6-31+G(d) charge density and FIT potential
KAXXAI | C14 H12 Cl1 N1 O2 | 10 | Tolfenamic Acid | 2-((3-Chloro-2-methylphenyl)amino)benzoic acid | N-(2-Methyl-3-chlorophenyl)anthranilic acid | KAXXAI, KAXXAI01, KAXXAI02, KAXXAI03, KAXXAI04, KAXXAI05, KAXXAI06, KAXXAI07, KAXXAI11 | CrystalPredictor (1.8), CrystalOptimizer (2.1), DMACRYS (2.0.4) | Ogaga Uzoh | 2011 | See Study_ID=30 | /CHEMISTRY_CPOSS/Fenamates/TolfenamicAcid/KAXXAI_CO | dfA63 | 12.752 | PBE1PBE/6-31+G(d) | 0 |  | This is the DMAflex intra_molecular energy penalty. It is with respect to opt. | A63 | I2/a | 8 | 21.9469 | 4.0618 | 27.1703 | 90 | 88.667 | 90 | LATT 1; SYMM -X +1/2, +Y , -Z ; SYMM +X +1/2, +Y +1/2, +Z +1/2; SYMM -X , +Y +1/2, -Z +1/2 | 1.4357 | 0.727 |  | -142.61 | -101.88 | -129.858 | 0 | 0 | 0 | 1 |  | 0 |  | 0 | CrystalOptimizer PBE1PBE/6-31+G(d) intramolecular energy with PBE1PBE/6-31+G(d) charge density and FIT potential
KAXXAI | C14 H12 Cl1 N1 O2 | 10 | Tolfenamic Acid | 2-((3-Chloro-2-methylphenyl)amino)benzoic acid | N-(2-Methyl-3-chlorophenyl)anthranilic acid | KAXXAI, KAXXAI01, KAXXAI02, KAXXAI03, KAXXAI04, KAXXAI05, KAXXAI06, KAXXAI07, KAXXAI11 | CrystalPredictor (1.8), CrystalOptimizer (2.1), DMACRYS (2.0.4) | Ogaga Uzoh | 2011 | See Study_ID=30 | /CHEMISTRY_CPOSS/Fenamates/TolfenamicAcid/KAXXAI_CO | dfA42 | 12.089 | PBE1PBE/6-31+G(d) | 0 |  | This is the DMAflex intra_molecular energy penalty. It is with respect to opt. | A42 | P21/c | 4 | 4.0004 | 20.5558 | 15.036 | 90 | 84.723 | 90 | LATT 1; SYMM -X , +Y +1/2, -Z +1/2 | 1.4119 | 0.7137 |  | -141.7 | -100.19 | -129.611 | 0 | 0 | 0 | 1 |  | 0 |  | 0 | CrystalOptimizer PBE1PBE/6-31+G(d) intramolecular energy with PBE1PBE/6-31+G(d) charge density and FIT potential
KAXXAI | C14 H12 Cl1 N1 O2 | 10 | Tolfenamic Acid | 2-((3-Chloro-2-methylphenyl)amino)benzoic acid | N-(2-Methyl-3-chlorophenyl)anthranilic acid | KAXXAI, KAXXAI01, KAXXAI02, KAXXAI03, KAXXAI04, KAXXAI05, KAXXAI06, KAXXAI07, KAXXAI11 | CrystalPredictor (1.8), CrystalOptimizer (2.1), DMACRYS (2.0.4) | Ogaga Uzoh | 2011 | See Study_ID=30 | /CHEMISTRY_CPOSS/Fenamates/TolfenamicAcid/KAXXAI_CO | dfA975 | 13.479 | PBE1PBE/6-31+G(d) | 0 |  | This is the DMAflex intra_molecular energy penalty. It is with respect to opt. | A975 | P21/c | 4 | 4.004 | 20.43 | 15.1067 | 90 | 84.355 | 90 | LATT 1; SYMM -X , +Y +1/2, -Z +1/2 | 1.4135 | 0.7185 |  | -143.09 | -99.9 | -129.611 | 0 | 0 | 0 | 1 |  | 0 |  | 0 | CrystalOptimizer PBE1PBE/6-31+G(d) intramolecular energy with PBE1PBE/6-31+G(d) charge density and FIT potential
KAXXAI | C14 H12 Cl1 N1 O2 | 10 | Tolfenamic Acid | 2-((3-Chloro-2-methylphenyl)amino)benzoic acid | N-(2-Methyl-3-chlorophenyl)anthranilic acid | KAXXAI, KAXXAI01, KAXXAI02, KAXXAI03, KAXXAI04, KAXXAI05, KAXXAI06, KAXXAI07, KAXXAI11 | CrystalPredictor (1.8), CrystalOptimizer (2.1), DMACRYS (2.0.4) | Ogaga Uzoh | 2011 | See Study_ID=30 | /CHEMISTRY_CPOSS/Fenamates/TolfenamicAcid/KAXXAI_CO | dfA140 | 4.167 | PBE1PBE/6-31+G(d) | 0 |  | This is the DMAflex intra_molecular energy penalty. It is with respect to opt. | A140 | P-1 | 2 | 7.6448 | 13.8509 | 6.77 | 79.757 | 67.801 | 97.47 | LATT 1 | 1.363 | 0.6909 |  | -132.59 | -88.36 | -128.423 | 0 | 0 | 0 | 1 |  | 0 |  | 0 | CrystalOptimizer PBE1PBE/6-31+G(d) intramolecular energy with PBE1PBE/6-31+G(d) charge density and FIT potential
KAXXAI | C14 H12 Cl1 N1 O2 | 10 | Tolfenamic Acid | 2-((3-Chloro-2-methylphenyl)amino)benzoic acid | N-(2-Methyl-3-chlorophenyl)anthranilic acid | KAXXAI, KAXXAI01, KAXXAI02, KAXXAI03, KAXXAI04, KAXXAI05, KAXXAI06, KAXXAI07, KAXXAI11 | CrystalPredictor (1.8), CrystalOptimizer (2.1), DMACRYS (2.0.4) | Ogaga Uzoh | 2011 | See Study_ID=30 | /CHEMISTRY_CPOSS/Fenamates/TolfenamicAcid/KAXXAI_CO | dfA1558 | 2.593 | PBE1PBE/6-31+G(d) | 0 |  | This is the DMAflex intra_molecular energy penalty. It is with respect to opt. | A1558 | P-1 | 2 | 9.8677 | 7.4165 | 10.9021 | 87.031 | 107.823 | 60.711 | LATT 1 | 1.3524 | 0.6884 |  | -130.79 | -92.05 | -128.197 | 0 | 0 | 0 | 1 |  | 0 |  | 0 | CrystalOptimizer PBE1PBE/6-31+G(d) intramolecular energy with PBE1PBE/6-31+G(d) charge density and FIT potential
KAXXAI | C14 H12 Cl1 N1 O2 | 10 | Tolfenamic Acid | 2-((3-Chloro-2-methylphenyl)amino)benzoic acid | N-(2-Methyl-3-chlorophenyl)anthranilic acid | KAXXAI, KAXXAI01, KAXXAI02, KAXXAI03, KAXXAI04, KAXXAI05, KAXXAI06, KAXXAI07, KAXXAI11 | CrystalPredictor (1.8), CrystalOptimizer (2.1), DMACRYS (2.0.4) | Ogaga Uzoh | 2011 | See Study_ID=30 | /CHEMISTRY_CPOSS/Fenamates/TolfenamicAcid/KAXXAI_CO | dfA115 | 15.767 | PBE1PBE/6-31+G(d) | 0 |  | This is the DMAflex intra_molecular energy penalty. It is with respect to opt. | A115 | Pna21 | 4 | 15.3692 | 19.6221 | 4.05 | 90 | 90 | 90 | LATT -1; SYMM -X , -Y , +Z +1/2; SYMM -X +1/2, +Y +1/2, +Z +1/2; SYMM +X +1/2, -Y +1/2, +Z | 1.4232 | 0.7201 |  | -143.94 | -103.8 | -128.173 | 0 | 0 | 0 | 1 |  | 0 |  | 0 | CrystalOptimizer PBE1PBE/6-31+G(d) intramolecular energy with PBE1PBE/6-31+G(d) charge density and FIT potential
KAXXAI | C14 H12 Cl1 N1 O2 | 10 | Tolfenamic Acid | 2-((3-Chloro-2-methylphenyl)amino)benzoic acid | N-(2-Methyl-3-chlorophenyl)anthranilic acid | KAXXAI, KAXXAI01, KAXXAI02, KAXXAI03, KAXXAI04, KAXXAI05, KAXXAI06, KAXXAI07, KAXXAI11 | CrystalPredictor (1.8), CrystalOptimizer (2.1), DMACRYS (2.0.4) | Ogaga Uzoh | 2011 | See Study_ID=30 | /CHEMISTRY_CPOSS/Fenamates/TolfenamicAcid/KAXXAI_CO | dfA22 | 16.996 | PBE1PBE/6-31+G(d) | 0 |  | This is the DMAflex intra_molecular energy penalty. It is with respect to opt. | A22 | C2/c | 4 | 23.3632 | 4.3823 | 26.4645 | 90 | 114.974 | 90 | LATT 7; SYMM -X , +Y , -Z +1/2 | 1.4154 | 0.7152 |  | -144.73 | -98.44 | -127.734 | 0 | 0 | 0 | 1 |  | 0 |  | 0 | CrystalOptimizer PBE1PBE/6-31+G(d) intramolecular energy with PBE1PBE/6-31+G(d) charge density and FIT potential
KAXXAI | C14 H12 Cl1 N1 O2 | 10 | Tolfenamic Acid | 2-((3-Chloro-2-methylphenyl)amino)benzoic acid | N-(2-Methyl-3-chlorophenyl)anthranilic acid | KAXXAI, KAXXAI01, KAXXAI02, KAXXAI03, KAXXAI04, KAXXAI05, KAXXAI06, KAXXAI07, KAXXAI11 | CrystalPredictor (1.8), CrystalOptimizer (2.1), DMACRYS (2.0.4) | Ogaga Uzoh | 2011 | See Study_ID=30 | /CHEMISTRY_CPOSS/Fenamates/TolfenamicAcid/KAXXAI_CO | dfA60 | 13.342 | PBE1PBE/6-31+G(d) | 0 |  | This is the DMAflex intra_molecular energy penalty. It is with respect to opt. | A60 | P21/c | 4 | 3.8849 | 14.852 | 21.7528 | 90 | 94.031 | 90 | LATT 1; SYMM -X , +Y +1/2, -Z +1/2 | 1.3884 | 0.7036 |  | -140.95 | -97.42 | -127.608 | 0 | 0 | 0 | 1 |  | 0 |  | 0 | CrystalOptimizer PBE1PBE/6-31+G(d) intramolecular energy with PBE1PBE/6-31+G(d) charge density and FIT potential
KAXXAI | C14 H12 Cl1 N1 O2 | 10 | Tolfenamic Acid | 2-((3-Chloro-2-methylphenyl)amino)benzoic acid | N-(2-Methyl-3-chlorophenyl)anthranilic acid | KAXXAI, KAXXAI01, KAXXAI02, KAXXAI03, KAXXAI04, KAXXAI05, KAXXAI06, KAXXAI07, KAXXAI11 | CrystalPredictor (1.8), CrystalOptimizer (2.1), DMACRYS (2.0.4) | Ogaga Uzoh | 2011 | See Study_ID=30 | /CHEMISTRY_CPOSS/Fenamates/TolfenamicAcid/KAXXAI_CO | dfA81 | 19.452 | PBE1PBE/6-31+G(d) | 0 |  | This is the DMAflex intra_molecular energy penalty. It is with respect to opt. | A81 | P21/c | 4 | 3.9651 | 20.8112 | 15.1472 | 90 | 77.372 | 90 | LATT 1; SYMM -X , +Y +1/2, -Z +1/2 | 1.4252 | 0.72 |  | -145.97 | -104.35 | -126.518 | 0 | 0 | 0 | 1 |  | 0 |  | 0 | CrystalOptimizer PBE1PBE/6-31+G(d) intramolecular energy with PBE1PBE/6-31+G(d) charge density and FIT potential
KAXXAI | C14 H12 Cl1 N1 O2 | 10 | Tolfenamic Acid | 2-((3-Chloro-2-methylphenyl)amino)benzoic acid | N-(2-Methyl-3-chlorophenyl)anthranilic acid | KAXXAI, KAXXAI01, KAXXAI02, KAXXAI03, KAXXAI04, KAXXAI05, KAXXAI06, KAXXAI07, KAXXAI11 | CrystalPredictor (1.8), CrystalOptimizer (2.1), DMACRYS (2.0.4) | Ogaga Uzoh | 2011 | See Study_ID=30 | /CHEMISTRY_CPOSS/Fenamates/TolfenamicAcid/KAXXAI_CO | dfA11 | 17.147 | PBE1PBE/6-31+G(d) | 0 |  | This is the DMAflex intra_molecular energy penalty. It is with respect to opt. | A11 | C2/n | 8 | 22.7137 | 4.5491 | 24.2596 | 90 | 87.027 | 90 | LATT 1; SYMM -X +1/2, +Y , -Z +1/2; SYMM +X +1/2, +Y +1/2, +Z ; SYMM -X , +Y +1/2, -Z +1/2 | 1.3888 | 0.7008 |  | -143.27 | -89.89 | -126.123 | 0 | 0 | 0 | 1 |  | 0 |  | 0 | CrystalOptimizer PBE1PBE/6-31+G(d) intramolecular energy with PBE1PBE/6-31+G(d) charge density and FIT potential
KAXXAI | C14 H12 Cl1 N1 O2 | 10 | Tolfenamic Acid | 2-((3-Chloro-2-methylphenyl)amino)benzoic acid | N-(2-Methyl-3-chlorophenyl)anthranilic acid | KAXXAI, KAXXAI01, KAXXAI02, KAXXAI03, KAXXAI04, KAXXAI05, KAXXAI06, KAXXAI07, KAXXAI11 | CrystalPredictor (1.8), CrystalOptimizer (2.1), DMACRYS (2.0.4) | Ogaga Uzoh | 2011 | See Study_ID=30 | /CHEMISTRY_CPOSS/Fenamates/TolfenamicAcid/KAXXAI_CO | dfA1378 | 17.029 | PBE1PBE/6-31+G(d) | 0 |  | This is the DMAflex intra_molecular energy penalty. It is with respect to opt. | A1378 | C2/c | 4 | 20.7519 | 4.0615 | 43.3319 | 90 | 138.826 | 90 | LATT 7; SYMM -X , +Y , -Z +1/2 | 1.4459 | 0.7293 |  | -142.63 | -102.71 | -125.601 | 0 | 0 | 0 | 1 |  | 0 |  | 0 | CrystalOptimizer PBE1PBE/6-31+G(d) intramolecular energy with PBE1PBE/6-31+G(d) charge density and FIT potential
KAXXAI | C14 H12 Cl1 N1 O2 | 10 | Tolfenamic Acid | 2-((3-Chloro-2-methylphenyl)amino)benzoic acid | N-(2-Methyl-3-chlorophenyl)anthranilic acid | KAXXAI, KAXXAI01, KAXXAI02, KAXXAI03, KAXXAI04, KAXXAI05, KAXXAI06, KAXXAI07, KAXXAI11 | CrystalPredictor (1.8), CrystalOptimizer (2.1), DMACRYS (2.0.4) | Ogaga Uzoh | 2011 | See Study_ID=30 | /CHEMISTRY_CPOSS/Fenamates/TolfenamicAcid/KAXXAI_CO | dfA441 | 20.084 | PBE1PBE/6-31+G(d) | 0 |  | This is the DMAflex intra_molecular energy penalty. It is with respect to opt. | A441 | P-1 | 2 | 4.0633 | 15.4814 | 10.5711 | 113.32 | 80.486 | 97.039 | LATT 1 | 1.446 | 0.7292 |  | -145.24 | -107.18 | -125.156 | 0 | 0 | 0 | 1 |  | 0 |  | 0 | CrystalOptimizer PBE1PBE/6-31+G(d) intramolecular energy with PBE1PBE/6-31+G(d) charge density and FIT potential
KAXXAI | C14 H12 Cl1 N1 O2 | 10 | Tolfenamic Acid | 2-((3-Chloro-2-methylphenyl)amino)benzoic acid | N-(2-Methyl-3-chlorophenyl)anthranilic acid | KAXXAI, KAXXAI01, KAXXAI02, KAXXAI03, KAXXAI04, KAXXAI05, KAXXAI06, KAXXAI07, KAXXAI11 | CrystalPredictor (1.8), CrystalOptimizer (2.1), DMACRYS (2.0.4) | Ogaga Uzoh | 2011 | See Study_ID=30 | /CHEMISTRY_CPOSS/Fenamates/TolfenamicAcid/KAXXAI_CO | dfA204 | 19.764 | PBE1PBE/6-31+G(d) | 0 |  | This is the DMAflex intra_molecular energy penalty. It is with respect to opt. | A204 | C2/c | 4 | 20.6464 | 4.1291 | 30.7985 | 90 | 66.737 | 90 | LATT 7; SYMM -X , +Y , -Z +1/2 | 1.4413 | 0.7275 |  | -143.9 | -102.67 | -124.136 | 0 | 0 | 0 | 1 |  | 0 |  | 0 | CrystalOptimizer PBE1PBE/6-31+G(d) intramolecular energy with PBE1PBE/6-31+G(d) charge density and FIT potential
KAXXAI | C14 H12 Cl1 N1 O2 | 10 | Tolfenamic Acid | 2-((3-Chloro-2-methylphenyl)amino)benzoic acid | N-(2-Methyl-3-chlorophenyl)anthranilic acid | KAXXAI, KAXXAI01, KAXXAI02, KAXXAI03, KAXXAI04, KAXXAI05, KAXXAI06, KAXXAI07, KAXXAI11 | CrystalPredictor (1.8), CrystalOptimizer (2.1), DMACRYS (2.0.4) | Ogaga Uzoh | 2011 | See Study_ID=30 | /CHEMISTRY_CPOSS/Fenamates/TolfenamicAcid/KAXXAI_CO | dfA98 | 21.45 | PBE1PBE/6-31+G(d) | 0 |  | This is the DMAflex intra_molecular energy penalty. It is with respect to opt. | A98 | P-1 | 2 | 9.3291 | 9.0962 | 8.2844 | 110.32 | 107.304 | 97.142 | LATT 1 | 1.4278 | 0.7193 |  | -145.49 | -106.16 | -124.04 | 0 | 0 | 0 | 1 |  | 0 |  | 0 | CrystalOptimizer PBE1PBE/6-31+G(d) intramolecular energy with PBE1PBE/6-31+G(d) charge density and FIT potential
KAXXAI | C14 H12 Cl1 N1 O2 | 10 | Tolfenamic Acid | 2-((3-Chloro-2-methylphenyl)amino)benzoic acid | N-(2-Methyl-3-chlorophenyl)anthranilic acid | KAXXAI, KAXXAI01, KAXXAI02, KAXXAI03, KAXXAI04, KAXXAI05, KAXXAI06, KAXXAI07, KAXXAI11 | CrystalPredictor (1.8), CrystalOptimizer (2.1), DMACRYS (2.0.4) | Ogaga Uzoh | 2011 | See Study_ID=30 | /CHEMISTRY_CPOSS/Fenamates/TolfenamicAcid/KAXXAI_CO | dfA176 | 21.42 | PBE1PBE/6-31+G(d) | 0 |  | This is the DMAflex intra_molecular energy penalty. It is with respect to opt. | A176 | P-1 | 2 | 17.7784 | 8.2903 | 9.0974 | 69.626 | 52.492 | 36.776 | LATT 1 | 1.4279 | 0.7182 |  | -145.44 | -106.18 | -124.02 | 0 | 0 | 0 | 1 |  | 0 |  | 0 | CrystalOptimizer PBE1PBE/6-31+G(d) intramolecular energy with PBE1PBE/6-31+G(d) charge density and FIT potential
KAXXAI | C14 H12 Cl1 N1 O2 | 10 | Tolfenamic Acid | 2-((3-Chloro-2-methylphenyl)amino)benzoic acid | N-(2-Methyl-3-chlorophenyl)anthranilic acid | KAXXAI, KAXXAI01, KAXXAI02, KAXXAI03, KAXXAI04, KAXXAI05, KAXXAI06, KAXXAI07, KAXXAI11 | CrystalPredictor (1.8), CrystalOptimizer (2.1), DMACRYS (2.0.4) | Ogaga Uzoh | 2011 | See Study_ID=30 | /CHEMISTRY_CPOSS/Fenamates/TolfenamicAcid/KAXXAI_CO | dfA150 | 22.139 | PBE1PBE/6-31+G(d) | 0 |  | This is the DMAflex intra_molecular energy penalty. It is with respect to opt. | A150 | P21/c | 4 | 11.3626 | 3.9041 | 32.3197 | 90 | 57.638 | 90 | LATT 1; SYMM -X , +Y +1/2, -Z +1/2 | 1.4354 | 0.7243 |  | -145.98 | -104.31 | -123.841 | 0 | 0 | 0 | 1 |  | 0 |  | 0 | CrystalOptimizer PBE1PBE/6-31+G(d) intramolecular energy with PBE1PBE/6-31+G(d) charge density and FIT potential
KAXXAI | C14 H12 Cl1 N1 O2 | 10 | Tolfenamic Acid | 2-((3-Chloro-2-methylphenyl)amino)benzoic acid | N-(2-Methyl-3-chlorophenyl)anthranilic acid | KAXXAI, KAXXAI01, KAXXAI02, KAXXAI03, KAXXAI04, KAXXAI05, KAXXAI06, KAXXAI07, KAXXAI11 | CrystalPredictor (1.8), CrystalOptimizer (2.1), DMACRYS (2.0.4) | Ogaga Uzoh | 2011 | See Study_ID=30 | /CHEMISTRY_CPOSS/Fenamates/TolfenamicAcid/KAXXAI_CO | dfA12 | 20.503 | PBE1PBE/6-31+G(d) | 0 |  | This is the DMAflex intra_molecular energy penalty. It is with respect to opt. | A12 | P21/c | 4 | 15.0626 | 3.9364 | 23.9658 | 90 | 59.061 | 90 | LATT 1; SYMM -X , +Y +1/2, -Z +1/2 | 1.4262 | 0.7201 |  | -142.96 | -104 | -122.457 | 0 | 0 | 0 | 1 |  | 0 |  | 0 | CrystalOptimizer PBE1PBE/6-31+G(d) intramolecular energy with PBE1PBE/6-31+G(d) charge density and FIT potential
KAXXAI | C14 H12 Cl1 N1 O2 | 10 | Tolfenamic Acid | 2-((3-Chloro-2-methylphenyl)amino)benzoic acid | N-(2-Methyl-3-chlorophenyl)anthranilic acid | KAXXAI, KAXXAI01, KAXXAI02, KAXXAI03, KAXXAI04, KAXXAI05, KAXXAI06, KAXXAI07, KAXXAI11 | CrystalPredictor (1.8), CrystalOptimizer (2.1), DMACRYS (2.0.4) | Ogaga Uzoh | 2011 | See Study_ID=30 | /CHEMISTRY_CPOSS/Fenamates/TolfenamicAcid/KAXXAI_CO | dfA385 | 21.483 | PBE1PBE/6-31+G(d) | 0 |  | This is the DMAflex intra_molecular energy penalty. It is with respect to opt. | A385 | P-1 | 2 | 10.141 | 8.615 | 7.0653 | 95.129 | 91.21 | 79.911 | LATT 1 | 1.4359 | 0.7257 |  | -143.21 | -106.74 | -121.727 | 0 | 0 | 0 | 1 |  | 0 |  | 0 | CrystalOptimizer PBE1PBE/6-31+G(d) intramolecular energy with PBE1PBE/6-31+G(d) charge density and FIT potential
KAXXAI | C14 H12 Cl1 N1 O2 | 10 | Tolfenamic Acid | 2-((3-Chloro-2-methylphenyl)amino)benzoic acid | N-(2-Methyl-3-chlorophenyl)anthranilic acid | KAXXAI, KAXXAI01, KAXXAI02, KAXXAI03, KAXXAI04, KAXXAI05, KAXXAI06, KAXXAI07, KAXXAI11 | CrystalPredictor (1.8), CrystalOptimizer (2.1), DMACRYS (2.0.4) | Ogaga Uzoh | 2011 | See Study_ID=30 | /CHEMISTRY_CPOSS/Fenamates/TolfenamicAcid/KAXXAI_CO | dfA136 | 20.978 | PBE1PBE/6-31+G(d) | 0 |  | This is the DMAflex intra_molecular energy penalty. It is with respect to opt. | A136 | P21/c | 4 | 16.3649 | 3.9369 | 22.9783 | 90 | 56.454 | 90 | LATT 1; SYMM -X , +Y +1/2, -Z +1/2 | 1.4088 | 0.71 |  | -141.02 | -101.2 | -120.042 | 0 | 0 | 0 | 1 |  | 0 |  | 0 | CrystalOptimizer PBE1PBE/6-31+G(d) intramolecular energy with PBE1PBE/6-31+G(d) charge density and FIT potential
KAXXAI | C14 H12 Cl1 N1 O2 | 10 | Tolfenamic Acid | 2-((3-Chloro-2-methylphenyl)amino)benzoic acid | N-(2-Methyl-3-chlorophenyl)anthranilic acid | KAXXAI, KAXXAI01, KAXXAI02, KAXXAI03, KAXXAI04, KAXXAI05, KAXXAI06, KAXXAI07, KAXXAI11 | CrystalPredictor (1.8), CrystalOptimizer (2.1), DMACRYS (2.0.4) | Ogaga Uzoh | 2011 | See Study_ID=30 | /CHEMISTRY_CPOSS/Fenamates/TolfenamicAcid/KAXXAI_CO | dfA104 | 21.158 | PBE1PBE/6-31+G(d) | 0 |  | This is the DMAflex intra_molecular energy penalty. It is with respect to opt. | A104 | C2/c | 4 | 31.795 | 3.8831 | 23.5879 | 90 | 57.808 | 90 | LATT 7; SYMM -X , +Y , -Z +1/2 | 1.4106 | 0.7115 |  | -140.15 | -101.86 | -118.992 | 0 | 0 | 0 | 1 |  | 0 |  | 0 | CrystalOptimizer PBE1PBE/6-31+G(d) intramolecular energy with PBE1PBE/6-31+G(d) charge density and FIT potential
KAXXAI | C14 H12 Cl1 N1 O2 | 10 | Tolfenamic Acid | 2-((3-Chloro-2-methylphenyl)amino)benzoic acid | N-(2-Methyl-3-chlorophenyl)anthranilic acid | KAXXAI, KAXXAI01, KAXXAI02, KAXXAI03, KAXXAI04, KAXXAI05, KAXXAI06, KAXXAI07, KAXXAI11 | CrystalPredictor (1.8), CrystalOptimizer (2.1), DMACRYS (2.0.4) | Ogaga Uzoh | 2011 | See Study_ID=30 | /CHEMISTRY_CPOSS/Fenamates/TolfenamicAcid/KAXXAI_CO | dfA728 | 21.165 | PBE1PBE/6-31+G(d) | 0 |  | This is the DMAflex intra_molecular energy penalty. It is with respect to opt. | A728 | P-1 | 2 | 9.1337 | 9.2018 | 8.3183 | 92.612 | 109.914 | 75.614 | LATT 1 | 1.3663 | 0.6932 |  | -139.72 | -95.54 | -118.555 | 0 | 0 | 0 | 1 |  | 0 |  | 0 | CrystalOptimizer PBE1PBE/6-31+G(d) intramolecular energy with PBE1PBE/6-31+G(d) charge density and FIT potential
KAXXAI | C14 H12 Cl1 N1 O2 | 10 | Tolfenamic Acid | 2-((3-Chloro-2-methylphenyl)amino)benzoic acid | N-(2-Methyl-3-chlorophenyl)anthranilic acid | KAXXAI, KAXXAI01, KAXXAI02, KAXXAI03, KAXXAI04, KAXXAI05, KAXXAI06, KAXXAI07, KAXXAI11 | CrystalPredictor (1.8), CrystalOptimizer (2.1), DMACRYS (2.0.4) | Ogaga Uzoh | 2011 | See Study_ID=30 | /CHEMISTRY_CPOSS/Fenamates/TolfenamicAcid/KAXXAI_CO | dfA7589 | 6.014 | PBE1PBE/6-31+G(d) | 0 |  | This is the DMAflex intra_molecular energy penalty. It is with respect to opt. | A7589 | P21/c | 4 | 11.2876 | 4.5148 | 26.7934 | 90 | 101.533 | 90 | LATT 1; SYMM -X , +Y +1/2, -Z +1/2 | 1.2993 | 0.661 |  | -124.45 | -78.58 | -118.436 | 0 | 0 | 0 | 1 |  | 0 |  | 0 | CrystalOptimizer PBE1PBE/6-31+G(d) intramolecular energy with PBE1PBE/6-31+G(d) charge density and FIT potential
KAXXAI | C14 H12 Cl1 N1 O2 | 10 | Tolfenamic Acid | 2-((3-Chloro-2-methylphenyl)amino)benzoic acid | N-(2-Methyl-3-chlorophenyl)anthranilic acid | KAXXAI, KAXXAI01, KAXXAI02, KAXXAI03, KAXXAI04, KAXXAI05, KAXXAI06, KAXXAI07, KAXXAI11 | CrystalPredictor (1.8), CrystalOptimizer (2.1), DMACRYS (2.0.4) | Ogaga Uzoh | 2011 | See Study_ID=30 | /CHEMISTRY_CPOSS/Fenamates/TolfenamicAcid/KAXXAI_CO | dfA241 | 5.692 | PBE1PBE/6-31+G(d) | 0 |  | This is the DMAflex intra_molecular energy penalty. It is with respect to opt. | A241 | P21/a | 4 | 22.2436 | 5.375 | 12.8801 | 90 | 116.455 | 90 | LATT 1; SYMM -X +1/2, +Y +1/2, -Z | 1.2608 | 0.6395 |  | -119.25 | -71.99 | -113.558 | 0 | 0 | 0 | 1 |  | 0 |  | 0 | CrystalOptimizer PBE1PBE/6-31+G(d) intramolecular energy with PBE1PBE/6-31+G(d) charge density and FIT potential

## Key Information
REFCODE | KAXXAI
Formula | C14 H12 Cl1 N1 O2
Study_ID | 10
Common Name | Tolfenamic Acid
IUPAC Systematic Name | 2-((3-Chloro-2-methylphenyl)amino)benzoic acid
Other Names | N-(2-Methyl-3-chlorophenyl)anthranilic acid
CSD Refcodes | KAXXAI, KAXXAI01, KAXXAI02, KAXXAI03, KAXXAI04, KAXXAI05, KAXXAI06, KAXXAI07, KAXXAI11
Programs | CrystalPredictor (1.8), CrystalOptimizer (2.1), DMACRYS (2.0.4)
Scientist | Ogaga Uzoh
Date | 2011
Publication | See Study_ID=30
Location on S Drive | /CHEMISTRY_CPOSS/Fenamates/TolfenamicAcid/KAXXAI_CO
Potential Description | CrystalOptimizer PBE1PBE/6-31+G(d) intramolecular energy with PBE1PBE/6-31+G(d) charge density and FIT potential

## CSP data
Conformer Name | Label | Space Group | Density /gcm-3 | Packing Coefficient | Experimental Info | Lattice Energy /kJmol-1 | Zero Point Energy /kJmol-1 | Thermal Energy /kJmol-1 | Lowest Eigenvalue of Shear | Growth Volume | Estimated Energy at 298K | Spacegroup Type
dfA876 | A876 | P-1 | 1.4109 | 0.7117 |  | -141.516 | 0 | 0 | 0 | 0 | -141.516 | P-1
dfA15 | A15 | P-1 | 1.3923 | 0.7074 | KAXXAI06 (Form VIII) | -140.062 | 0 | 0 | 0 | 0 | -140.062 | P-1
dfA6243 | A6243 | P-1 | 1.4167 | 0.7208 |  | -139.692 | 0 | 0 | 0 | 0 | -139.692 | P-1
dfA123 | A123 | P-1 | 1.4168 | 0.7233 |  | -139.658 | 0 | 0 | 0 | 0 | -139.658 | P-1
dfA45 | A45 | P-1 | 1.4214 | 0.7185 |  | -137.216 | 0 | 0 | 0 | 0 | -137.216 | P-1
dfA442 | A442 | P-1 | 1.3833 | 0.702 | KAXXAI04 (Form V) | -133.973 | 0 | 0 | 0 | 0 | -133.973 | P-1
dfA64 | A64 | P-1 | 1.4063 | 0.7122 |  | -133.812 | 0 | 0 | 0 | 0 | -133.812 | P-1
dfA4 | A4 | P-1 | 1.4381 | 0.7273 |  | -132.44 | 0 | 0 | 0 | 0 | -132.44 | P-1
dfA398 | A398 | P-1 | 1.3174 | 0.668 |  | -130.393 | 0 | 0 | 0 | 0 | -130.393 | P-1
dfA168 | A168 | P-1 | 1.453 | 0.7355 |  | -129.937 | 0 | 0 | 0 | 0 | -129.937 | P-1
dfA140 | A140 | P-1 | 1.363 | 0.6909 |  | -128.423 | 0 | 0 | 0 | 0 | -128.423 | P-1
dfA1558 | A1558 | P-1 | 1.3524 | 0.6884 |  | -128.197 | 0 | 0 | 0 | 0 | -128.197 | P-1
dfA441 | A441 | P-1 | 1.446 | 0.7292 |  | -125.156 | 0 | 0 | 0 | 0 | -125.156 | P-1
dfA98 | A98 | P-1 | 1.4278 | 0.7193 |  | -124.04 | 0 | 0 | 0 | 0 | -124.04 | P-1
dfA176 | A176 | P-1 | 1.4279 | 0.7182 |  | -124.02 | 0 | 0 | 0 | 0 | -124.02 | P-1
dfA385 | A385 | P-1 | 1.4359 | 0.7257 |  | -121.727 | 0 | 0 | 0 | 0 | -121.727 | P-1
dfA728 | A728 | P-1 | 1.3663 | 0.6932 |  | -118.555 | 0 | 0 | 0 | 0 | -118.555 | P-1
dfA38 | A38 | P21/n | 1.4022 | 0.712 | KAXXAI (Form II) | -140.965 | 0 | 0 | 0 | 0 | -140.965 | P21/c
dfA8 | A8 | P21/c | 1.3882 | 0.7058 | KAXXAI01 (Form I) | -140.52 | 0 | 0 | 0 | 0 | -140.52 | P21/c
dfA2144 | A2144 | P21/c | 1.3883 | 0.706 | KAXXAI01 (Form I) | -140.512 | 0 | 0 | 0 | 0 | -140.512 | P21/c
dfA95 | A95 | P21/c | 1.412 | 0.7169 |  | -139.972 | 0 | 0 | 0 | 0 | -139.972 | P21/c
dfA82 | A82 | P21/c | 1.4119 | 0.7159 |  | -139.971 | 0 | 0 | 0 | 0 | -139.971 | P21/c
dfA470r | A470r | P21/n | 1.3663 | 0.6939 |  | -136.604 | 0 | 0 | 0 | 0 | -136.604 | P21/c
dfA470 | A470 | P21/n | 1.3661 | 0.6938 |  | -136.568 | 0 | 0 | 0 | 0 | -136.568 | P21/c
dfA3630 | A3630 | P21/c | 1.3946 | 0.7058 |  | -135.165 | 0 | 0 | 0 | 0 | -135.165 | P21/c
dfA117 | A117 | P21/c | 1.3951 | 0.7053 |  | -135.155 | 0 | 0 | 0 | 0 | -135.155 | P21/c
dfA526 | A526 | P21/c | 1.4285 | 0.7206 |  | -134.292 | 0 | 0 | 0 | 0 | -134.292 | P21/c
dfA134 | A134 | P21/c | 1.397 | 0.7098 |  | -130.909 | 0 | 0 | 0 | 0 | -130.909 | P21/c
dfA153 | A153 | P21/c | 1.3237 | 0.6726 |  | -130.694 | 0 | 0 | 0 | 0 | -130.694 | P21/c
dfA42 | A42 | P21/c | 1.4119 | 0.7137 |  | -129.611 | 0 | 0 | 0 | 0 | -129.611 | P21/c
dfA975 | A975 | P21/c | 1.4135 | 0.7185 |  | -129.611 | 0 | 0 | 0 | 0 | -129.611 | P21/c
dfA60 | A60 | P21/c | 1.3884 | 0.7036 |  | -127.608 | 0 | 0 | 0 | 0 | -127.608 | P21/c
dfA81 | A81 | P21/c | 1.4252 | 0.72 |  | -126.518 | 0 | 0 | 0 | 0 | -126.518 | P21/c
dfA150 | A150 | P21/c | 1.4354 | 0.7243 |  | -123.841 | 0 | 0 | 0 | 0 | -123.841 | P21/c
dfA12 | A12 | P21/c | 1.4262 | 0.7201 |  | -122.457 | 0 | 0 | 0 | 0 | -122.457 | P21/c
dfA136 | A136 | P21/c | 1.4088 | 0.71 |  | -120.042 | 0 | 0 | 0 | 0 | -120.042 | P21/c
dfA7589 | A7589 | P21/c | 1.2993 | 0.661 |  | -118.436 | 0 | 0 | 0 | 0 | -118.436 | P21/c
dfA241 | A241 | P21/a | 1.2608 | 0.6395 |  | -113.558 | 0 | 0 | 0 | 0 | -113.558 | P21/c
dfA88 | A88 | C2/c | 1.3444 | 0.6825 |  | -132.609 | 0 | 0 | 0 | 0 | -132.609 | C2/c
dfA73 | A73 | C2/c | 1.4262 | 0.7231 |  | -132.09 | 0 | 0 | 0 | 0 | -132.09 | C2/c
dfA63 | A63 | I2/a | 1.4357 | 0.727 |  | -129.858 | 0 | 0 | 0 | 0 | -129.858 | C2/c
dfA22 | A22 | C2/c | 1.4154 | 0.7152 |  | -127.734 | 0 | 0 | 0 | 0 | -127.734 | C2/c
dfA11 | A11 | C2/n | 1.3888 | 0.7008 |  | -126.123 | 0 | 0 | 0 | 0 | -126.123 | C2/c
dfA1378 | A1378 | C2/c | 1.4459 | 0.7293 |  | -125.601 | 0 | 0 | 0 | 0 | -125.601 | C2/c
dfA204 | A204 | C2/c | 1.4413 | 0.7275 |  | -124.136 | 0 | 0 | 0 | 0 | -124.136 | C2/c
dfA104 | A104 | C2/c | 1.4106 | 0.7115 |  | -118.992 | 0 | 0 | 0 | 0 | -118.992 | C2/c
dfA80 | A80 | P2/n | 1.4162 | 0.7192 |  | -135.392 | 0 | 0 | 0 | 0 | -135.392 | P2/c
dfA115 | A115 | Pna21 | 1.4232 | 0.7201 |  | -128.173 | 0 | 0 | 0 | 0 | -128.173 | Pna21
dfA8 | A8 | P21/c | 1.3882 | 0.7058 | KAXXAI01 (Form I) | -140.52 | 0 | 0 | 0 | 0 | -140.52 | KAXXAI01 (Form I)
dfA2144 | A2144 | P21/c | 1.3883 | 0.706 | KAXXAI01 (Form I) | -140.512 | 0 | 0 | 0 | 0 | -140.512 | KAXXAI01 (Form I)
dfA38 | A38 | P21/n | 1.4022 | 0.712 | KAXXAI (Form II) | -140.965 | 0 | 0 | 0 | 0 | -140.965 | KAXXAI (Form II)
dfA442 | A442 | P-1 | 1.3833 | 0.702 | KAXXAI04 (Form V) | -133.973 | 0 | 0 | 0 | 0 | -133.973 | KAXXAI04 (Form V)
dfA15 | A15 | P-1 | 1.3923 | 0.7074 | KAXXAI06 (Form VIII) | -140.062 | 0 | 0 | 0 | 0 | -140.062 | KAXXAI06 (Form VIII)