## 5fluoroisatin
REFCODE | Formula | Study_ID | Common Name | IUPAC Systematic Name | Other Names | CSD Refcodes | Programs | Scientist | Date | Publication | Location on S Drive | Conformer Name | ΔEintra 1 /kJmol-1 | ΔEintra theory 1 | ΔEintra 2 /kJmol-1 | ΔEintra theory 2 | Conformer Comment | Label | Space Group | Z | a /Å | b /Å | c /Å | a /° | ß /° | γ /° | Symmetry | Density /gcm-3 | Packing Coefficient | Experimental Info | Intermolecular Lattice Energy /kJmol-1 | Repulsion Dispersion Energy /kJmol-1 | Lattice Energy /kJmol-1 | Zero Point Energy /kJmol-1 | Thermal Energy /kJmol-1 | Temp Thermal Energy /K | Born Stability | Elastic Axis Definition | Lowest Eigenvalue of Shear | Corresponding Eigenvector | Growth Volume | Potential Description | Periodic name | Program | DFT functional | Dispersion correction | Basis set cutoff | k-point grid | Psudopotential | Optimization? | Starting structure | Space group (φcrys) | a(φcrys) /Å | b(φcrys) /Å | c(φcrys) /Å | a(φcrys) /° | ß(φcrys) /° | γ(φcrys) /° | Energy per molecule /eV | Isolated molecule energy (DFT) /eV | Density (φcrys) /gcm-3 | Ab initio χmin /10-6 cm3mol-1 | Ab initio χmid /10-6 cm3mol-1 | Ab initio χmax /10-6 cm3mol-1 | Ab initio ZPE /eV | Temp ab initio free energy /K | Ab initio free energy /eV | Ab initio entropy /Jmol-1K-1 | Ab initio heat capacity /Jmol-1K-1
WOCGOK | C8 H4 N1 O2 F1 | 0 | 5-Fluoroisatin | 5-Fluoroindoline-2,3-dione |  | WOCGOK01, WOCGOK02 | MOLPAK, DMAREL (4.1.1) | Sharmarke Mohamed (Weijia Zhu, L Price) | 2008 | Mohamed S, Barnett SA, Tocher DA, Shankland K, Leech CK, Price SL 2008. CrystEngComm 10,399-404. | \CHEMISTRY_CPOSS\0-EarlySearches\home\louise_price.eminerals\5-fluoroisatin | opt | 0 | MP2/aug-cc-pVDZ | 0 |  |  | am66 | P21/c | 4 | 3.9225 | 12.2482 | 14.5777 | 90 | 90.79 | 90 | LATT 1; SYMM -X , +Y +1/2, -Z +1/2 | 1.5661 | 0.7254 | WOCGOK01 (Form 1) | -112.16 | -57.32 | -112.16 | 2.67 | -19.581 | 298 | 1 | x parallel to a, y in ab plane, z along c | 1.6412 | -0.321,0.000,0.947 | 350.53 | DMA + FIT + Williams F parameters | sp | CASTEP version 18.1 | Perdew Burke Ernzerhof | MBD@rsSCS | 700 | 3 1 1 | Ultrasoft pseudopotential | No | PBE+TS optimized structure | P21/c | 3.7289 | 12.0156 | 15.0372 | 90 | 94.75 | 90 | -3142.671 |  | 1.6335
WOCGOK | C8 H4 N1 O2 F1 | 0 | 5-Fluoroisatin | 5-Fluoroindoline-2,3-dione |  | WOCGOK01, WOCGOK02 | MOLPAK, DMAREL (4.1.1) | Sharmarke Mohamed (Weijia Zhu, L Price) | 2008 | Mohamed S, Barnett SA, Tocher DA, Shankland K, Leech CK, Price SL 2008. CrystEngComm 10,399-404. | \CHEMISTRY_CPOSS\0-EarlySearches\home\louise_price.eminerals\5-fluoroisatin | opt | 0 | MP2/aug-cc-pVDZ | 0 |  |  | am66 | P21/c | 4 | 3.9225 | 12.2482 | 14.5777 | 90 | 90.79 | 90 | LATT 1; SYMM -X , +Y +1/2, -Z +1/2 | 1.5661 | 0.7254 | WOCGOK01 (Form 1) | -112.16 | -57.32 | -112.16 | 2.67 | -19.581 | 298 | 1 | x parallel to a, y in ab plane, z along c | 1.6412 | -0.321,0.000,0.947 | 350.53 | DMA + FIT + Williams F parameters | opt | CASTEP version 18.1 | Perdew Burke Ernzerhof | TS | 700 | 3 1 1 | Ultrasoft pseudopotential | Yes |  | P21/c | 3.7289 | 12.0156 | 15.0372 | 90 | 94.75 | 90 | -3142.6 |  | 1.6335
WOCGOK | C8 H4 N1 O2 F1 | 0 | 5-Fluoroisatin | 5-Fluoroindoline-2,3-dione |  | WOCGOK01, WOCGOK02 | MOLPAK, DMAREL (4.1.1) | Sharmarke Mohamed (Weijia Zhu, L Price) | 2008 | Mohamed S, Barnett SA, Tocher DA, Shankland K, Leech CK, Price SL 2008. CrystEngComm 10,399-404. | \CHEMISTRY_CPOSS\0-EarlySearches\home\louise_price.eminerals\5-fluoroisatin | opt | 0 | MP2/aug-cc-pVDZ | 0 |  |  | fc91 | P21/n | 4 | 5.6363 | 5.3315 | 27.1248 | 90 | 120.383 | 90 | LATT 1; SYMM -X +1/2, +Y +1/2, -Z +1/2 | 1.5598 | 0.7185 |  | -111.64 | -55.2 | -111.64 | 2.89 | -18.787 | 298 | 1 | x parallel to a, y in ab plane, z along c | 2.6904 | -0.569,0.000,0.823 | 408.48 | DMA + FIT + Williams F parameters | sp | CASTEP version 18.1 | Perdew Burke Ernzerhof | MBD@rsSCS | 700 | 2 3 1 | Ultrasoft pseudopotential | No | PBE+TS optimized structure | P21/c | 5.5744 | 5.0235 | 24.0486 | 90 | 99.481 | 90 | -3142.679 |  | 1.6512
WOCGOK | C8 H4 N1 O2 F1 | 0 | 5-Fluoroisatin | 5-Fluoroindoline-2,3-dione |  | WOCGOK01, WOCGOK02 | MOLPAK, DMAREL (4.1.1) | Sharmarke Mohamed (Weijia Zhu, L Price) | 2008 | Mohamed S, Barnett SA, Tocher DA, Shankland K, Leech CK, Price SL 2008. CrystEngComm 10,399-404. | \CHEMISTRY_CPOSS\0-EarlySearches\home\louise_price.eminerals\5-fluoroisatin | opt | 0 | MP2/aug-cc-pVDZ | 0 |  |  | fc91 | P21/n | 4 | 5.6363 | 5.3315 | 27.1248 | 90 | 120.383 | 90 | LATT 1; SYMM -X +1/2, +Y +1/2, -Z +1/2 | 1.5598 | 0.7185 |  | -111.64 | -55.2 | -111.64 | 2.89 | -18.787 | 298 | 1 | x parallel to a, y in ab plane, z along c | 2.6904 | -0.569,0.000,0.823 | 408.48 | DMA + FIT + Williams F parameters | opt | CASTEP version 18.1 | Perdew Burke Ernzerhof | TS | 700 | 2 3 1 | Ultrasoft pseudopotential | Yes |  | P21/c | 5.5744 | 5.0235 | 24.0486 | 90 | 99.481 | 90 | -3142.576 |  | 1.6512
WOCGOK | C8 H4 N1 O2 F1 | 0 | 5-Fluoroisatin | 5-Fluoroindoline-2,3-dione |  | WOCGOK01, WOCGOK02 | MOLPAK, DMAREL (4.1.1) | Sharmarke Mohamed (Weijia Zhu, L Price) | 2008 | Mohamed S, Barnett SA, Tocher DA, Shankland K, Leech CK, Price SL 2008. CrystEngComm 10,399-404. | \CHEMISTRY_CPOSS\0-EarlySearches\home\louise_price.eminerals\5-fluoroisatin | opt | 0 | MP2/aug-cc-pVDZ | 0 |  |  | bb8 | P2111 | 4 | 23.5511 | 5.514 | 5.4113 | 90 | 90 | 90 | LATT -1; SYMM +X +1/2, -Y , -Z | 1.5608 | 0.7216 |  | -111.6 | -55.36 | -111.6 | 2.88 | -18.983 | 298 | 1 | x parallel to a, y in ab plane, z along c | 4.8667 | 1.000,0.000,0.000 | 0 | DMA + FIT + Williams F parameters | opt | CASTEP version 18.1 | Perdew Burke Ernzerhof | TS | 700 | 1 2 2 | Ultrasoft pseudopotential | Yes |  | P212121 | 4.9144 | 5.5863 | 24.1486 | 90 | 90 | 90 | -3142.592 |  | 1.6544
WOCGOK | C8 H4 N1 O2 F1 | 0 | 5-Fluoroisatin | 5-Fluoroindoline-2,3-dione |  | WOCGOK01, WOCGOK02 | MOLPAK, DMAREL (4.1.1) | Sharmarke Mohamed (Weijia Zhu, L Price) | 2008 | Mohamed S, Barnett SA, Tocher DA, Shankland K, Leech CK, Price SL 2008. CrystEngComm 10,399-404. | \CHEMISTRY_CPOSS\0-EarlySearches\home\louise_price.eminerals\5-fluoroisatin | opt | 0 | MP2/aug-cc-pVDZ | 0 |  |  | bb8 | P2111 | 4 | 23.5511 | 5.514 | 5.4113 | 90 | 90 | 90 | LATT -1; SYMM +X +1/2, -Y , -Z | 1.5608 | 0.7216 |  | -111.6 | -55.36 | -111.6 | 2.88 | -18.983 | 298 | 1 | x parallel to a, y in ab plane, z along c | 4.8667 | 1.000,0.000,0.000 | 0 | DMA + FIT + Williams F parameters | sp | CASTEP version 18.1 | Perdew Burke Ernzerhof | MBD@rsSCS | 700 | 1 2 2 | Ultrasoft pseudopotential | No | PBE+TS optimized structure | P212121 | 4.9144 | 5.5863 | 24.1486 | 90 | 90 | 90 | -3142.696788 |  | 1.6544
WOCGOK | C8 H4 N1 O2 F1 | 0 | 5-Fluoroisatin | 5-Fluoroindoline-2,3-dione |  | WOCGOK01, WOCGOK02 | MOLPAK, DMAREL (4.1.1) | Sharmarke Mohamed (Weijia Zhu, L Price) | 2008 | Mohamed S, Barnett SA, Tocher DA, Shankland K, Leech CK, Price SL 2008. CrystEngComm 10,399-404. | \CHEMISTRY_CPOSS\0-EarlySearches\home\louise_price.eminerals\5-fluoroisatin | opt | 0 | MP2/aug-cc-pVDZ | 0 |  |  | fc114 | P21/n | 4 | 6.1276 | 5.0432 | 24.252 | 90 | 110.325 | 90 | LATT 1; SYMM -X +1/2, +Y +1/2, -Z +1/2 | 1.5606 | 0.7207 |  | -109.45 | -59.93 | -109.45 | 2.6 | -20.033 | 298 | 1 | x parallel to a, y in ab plane, z along c | 4.4706 | 0.000,1.000,0.000 | 346.99 | DMA + FIT + Williams F parameters
WOCGOK | C8 H4 N1 O2 F1 | 0 | 5-Fluoroisatin | 5-Fluoroindoline-2,3-dione |  | WOCGOK01, WOCGOK02 | MOLPAK, DMAREL (4.1.1) | Sharmarke Mohamed (Weijia Zhu, L Price) | 2008 | Mohamed S, Barnett SA, Tocher DA, Shankland K, Leech CK, Price SL 2008. CrystEngComm 10,399-404. | \CHEMISTRY_CPOSS\0-EarlySearches\home\louise_price.eminerals\5-fluoroisatin | opt | 0 | MP2/aug-cc-pVDZ | 0 |  |  | aq87 | P212121 | 4 | 6.1643 | 23.1787 | 4.9548 | 90 | 90 | 90 | LATT -1; SYMM +X +1/2, -Y +1/2, -Z ; SYMM -X , +Y +1/2, -Z +1/2; SYMM -X +1/2, -Y , +Z +1/2 | 1.5492 | 0.7172 |  | -108.8 | -59.25 | -108.8 | 2.53 | -20.817 | 298 | 1 | x parallel to a, y in ab plane, z along c | 4.0103 | 0.000,0.000,1.000 | 334.2 | DMA + FIT + Williams F parameters | sp | CASTEP version 18.1 | Perdew Burke Ernzerhof | MBD@rsSCS | 700 | 2 1 2 | Ultrasoft pseudopotential | No | PBE+TS optimized structure | P212121 | 4.9201 | 5.5682 | 24.1529 | 90 | 90 | 90 | -3142.696485 |  | 1.6575
WOCGOK | C8 H4 N1 O2 F1 | 0 | 5-Fluoroisatin | 5-Fluoroindoline-2,3-dione |  | WOCGOK01, WOCGOK02 | MOLPAK, DMAREL (4.1.1) | Sharmarke Mohamed (Weijia Zhu, L Price) | 2008 | Mohamed S, Barnett SA, Tocher DA, Shankland K, Leech CK, Price SL 2008. CrystEngComm 10,399-404. | \CHEMISTRY_CPOSS\0-EarlySearches\home\louise_price.eminerals\5-fluoroisatin | opt | 0 | MP2/aug-cc-pVDZ | 0 |  |  | aq87 | P212121 | 4 | 6.1643 | 23.1787 | 4.9548 | 90 | 90 | 90 | LATT -1; SYMM +X +1/2, -Y +1/2, -Z ; SYMM -X , +Y +1/2, -Z +1/2; SYMM -X +1/2, -Y , +Z +1/2 | 1.5492 | 0.7172 |  | -108.8 | -59.25 | -108.8 | 2.53 | -20.817 | 298 | 1 | x parallel to a, y in ab plane, z along c | 4.0103 | 0.000,0.000,1.000 | 334.2 | DMA + FIT + Williams F parameters | opt | CASTEP version 18.1 | Perdew Burke Ernzerhof | TS | 700 | 2 1 2 | Ultrasoft pseudopotential | Yes |  | P212121 | 4.9201 | 5.5682 | 24.1529 | 90 | 90 | 90 | -3142.592 |  | 1.6575
WOCGOK | C8 H4 N1 O2 F1 | 0 | 5-Fluoroisatin | 5-Fluoroindoline-2,3-dione |  | WOCGOK01, WOCGOK02 | MOLPAK, DMAREL (4.1.1) | Sharmarke Mohamed (Weijia Zhu, L Price) | 2008 | Mohamed S, Barnett SA, Tocher DA, Shankland K, Leech CK, Price SL 2008. CrystEngComm 10,399-404. | \CHEMISTRY_CPOSS\0-EarlySearches\home\louise_price.eminerals\5-fluoroisatin | opt | 0 | MP2/aug-cc-pVDZ | 0 |  |  | ak27 | P21/c | 4 | 7.9457 | 6.9036 | 13.3312 | 90 | 108.69 | 90 | LATT 1; SYMM -X , +Y +1/2, -Z +1/2 | 1.5833 | 0.7334 |  | -107.75 | -61.93 | -107.75 | 2.85 | -18.515 | 298 | 1 | x parallel to a, y in ab plane, z along c | 1.6197 | 0.000,1.000,0.000 | 376.74 | DMA + FIT + Williams F parameters | opt | CASTEP version 18.1 | Perdew Burke Ernzerhof | TS | 700 | 2 2 1 | Ultrasoft pseudopotential | Yes |  | P21/c | 7.9614 | 6.6747 | 13.2984 | 90 | 104.81 | 90 | -3142.507 |  | 1.6054
WOCGOK | C8 H4 N1 O2 F1 | 0 | 5-Fluoroisatin | 5-Fluoroindoline-2,3-dione |  | WOCGOK01, WOCGOK02 | MOLPAK, DMAREL (4.1.1) | Sharmarke Mohamed (Weijia Zhu, L Price) | 2008 | Mohamed S, Barnett SA, Tocher DA, Shankland K, Leech CK, Price SL 2008. CrystEngComm 10,399-404. | \CHEMISTRY_CPOSS\0-EarlySearches\home\louise_price.eminerals\5-fluoroisatin | opt | 0 | MP2/aug-cc-pVDZ | 0 |  |  | ak27 | P21/c | 4 | 7.9457 | 6.9036 | 13.3312 | 90 | 108.69 | 90 | LATT 1; SYMM -X , +Y +1/2, -Z +1/2 | 1.5833 | 0.7334 |  | -107.75 | -61.93 | -107.75 | 2.85 | -18.515 | 298 | 1 | x parallel to a, y in ab plane, z along c | 1.6197 | 0.000,1.000,0.000 | 376.74 | DMA + FIT + Williams F parameters | sp | CASTEP version 18.1 | Perdew Burke Ernzerhof | MBD@rsSCS | 700 | 2 2 1 | Ultrasoft pseudopotential | No | PBE+TS optimized structure | P21/c | 7.9614 | 6.6747 | 13.2984 | 90 | 104.81 | 90 | -3142.602 |  | 1.6054
WOCGOK | C8 H4 N1 O2 F1 | 0 | 5-Fluoroisatin | 5-Fluoroindoline-2,3-dione |  | WOCGOK01, WOCGOK02 | MOLPAK, DMAREL (4.1.1) | Sharmarke Mohamed (Weijia Zhu, L Price) | 2008 | Mohamed S, Barnett SA, Tocher DA, Shankland K, Leech CK, Price SL 2008. CrystEngComm 10,399-404. | \CHEMISTRY_CPOSS\0-EarlySearches\home\louise_price.eminerals\5-fluoroisatin | opt | 0 | MP2/aug-cc-pVDZ | 0 |  |  | ca34 | P-1 | 2 | 8.2851 | 7.3518 | 7.7841 | 84.841 | 76.121 | 48.974 | LATT 1 | 1.586 | 0.7362 |  | -107.75 | -62.15 | -107.75 | 3 | -17.749 | 298 | 1 | x parallel to a, y in ab plane, z along c | 2.2879 | 0.796,0.551,-0.251 | 376.43 | DMA + FIT + Williams F parameters | opt | CASTEP version 18.1 | Perdew Burke Ernzerhof | TS | 700 | 2 2 2 | Ultrasoft pseudopotential | Yes |  | P-1 | 6.533 | 7.1278 | 7.8726 | 95.205 | 101.059 | 105.954 | -3142.488 |  | 1.6039
WOCGOK | C8 H4 N1 O2 F1 | 0 | 5-Fluoroisatin | 5-Fluoroindoline-2,3-dione |  | WOCGOK01, WOCGOK02 | MOLPAK, DMAREL (4.1.1) | Sharmarke Mohamed (Weijia Zhu, L Price) | 2008 | Mohamed S, Barnett SA, Tocher DA, Shankland K, Leech CK, Price SL 2008. CrystEngComm 10,399-404. | \CHEMISTRY_CPOSS\0-EarlySearches\home\louise_price.eminerals\5-fluoroisatin | opt | 0 | MP2/aug-cc-pVDZ | 0 |  |  | ca34 | P-1 | 2 | 8.2851 | 7.3518 | 7.7841 | 84.841 | 76.121 | 48.974 | LATT 1 | 1.586 | 0.7362 |  | -107.75 | -62.15 | -107.75 | 3 | -17.749 | 298 | 1 | x parallel to a, y in ab plane, z along c | 2.2879 | 0.796,0.551,-0.251 | 376.43 | DMA + FIT + Williams F parameters | sp | CASTEP version 18.1 | Perdew Burke Ernzerhof | MBD@rsSCS | 700 | 2 2 2 | Ultrasoft pseudopotential | No | PBE+TS optimized structure | P-1 | 6.533 | 7.1278 | 7.8726 | 95.205 | 101.059 | 105.954 | -3142.561 |  | 1.6039
WOCGOK | C8 H4 N1 O2 F1 | 0 | 5-Fluoroisatin | 5-Fluoroindoline-2,3-dione |  | WOCGOK01, WOCGOK02 | MOLPAK, DMAREL (4.1.1) | Sharmarke Mohamed (Weijia Zhu, L Price) | 2008 | Mohamed S, Barnett SA, Tocher DA, Shankland K, Leech CK, Price SL 2008. CrystEngComm 10,399-404. | \CHEMISTRY_CPOSS\0-EarlySearches\home\louise_price.eminerals\5-fluoroisatin | opt | 0 | MP2/aug-cc-pVDZ | 0 |  |  | am76 | P21/n | 4 | 3.7815 | 15.2626 | 12.3209 | 90 | 101.919 | 90 | LATT 1; SYMM -X +1/2, +Y +1/2, -Z +1/2 | 1.5763 | 0.7293 |  | -107.64 | -63.18 | -107.64 | 2.41 | -20.504 | 298 | 1 | x parallel to a, y in ab plane, z along c | 2.2983 | -0.449,0.000,0.894 | 298.06 | DMA + FIT + Williams F parameters
WOCGOK | C8 H4 N1 O2 F1 | 0 | 5-Fluoroisatin | 5-Fluoroindoline-2,3-dione |  | WOCGOK01, WOCGOK02 | MOLPAK, DMAREL (4.1.1) | Sharmarke Mohamed (Weijia Zhu, L Price) | 2008 | Mohamed S, Barnett SA, Tocher DA, Shankland K, Leech CK, Price SL 2008. CrystEngComm 10,399-404. | \CHEMISTRY_CPOSS\0-EarlySearches\home\louise_price.eminerals\5-fluoroisatin | opt | 0 | MP2/aug-cc-pVDZ | 0 |  |  | av8 | Pna21 | 4 | 14.8591 | 12.6825 | 3.7702 | 90 | 90 | 90 | LATT -1; SYMM -X , -Y , +Z +1/2; SYMM -X +1/2, +Y +1/2, +Z +1/2; SYMM +X +1/2, -Y +1/2, +Z | 1.5437 | 0.7135 |  | -107.6 | -60.75 | -107.6 | 2.15 | -22.312 | 298 | 1 | x parallel to a, y in ab plane, z along c | 1.4571 | 1.000,0.000,0.000 | 302.29 | DMA + FIT + Williams F parameters
WOCGOK | C8 H4 N1 O2 F1 | 0 | 5-Fluoroisatin | 5-Fluoroindoline-2,3-dione |  | WOCGOK01, WOCGOK02 | MOLPAK, DMAREL (4.1.1) | Sharmarke Mohamed (Weijia Zhu, L Price) | 2008 | Mohamed S, Barnett SA, Tocher DA, Shankland K, Leech CK, Price SL 2008. CrystEngComm 10,399-404. | \CHEMISTRY_CPOSS\0-EarlySearches\home\louise_price.eminerals\5-fluoroisatin | opt | 0 | MP2/aug-cc-pVDZ | 0 |  |  | aq7 | P212121 | 4 | 12.6295 | 14.3827 | 3.8759 | 90 | 90 | 90 | LATT -1; SYMM +X +1/2, -Y +1/2, -Z ; SYMM -X , +Y +1/2, -Z +1/2; SYMM -X +1/2, -Y , +Z +1/2 | 1.5578 | 0.7229 |  | -106.86 | -60.81 | -106.86 | 2.33 | -21.096 | 298 | 1 | x parallel to a, y in ab plane, z along c | 3.4581 | 0.000,1.000,0.000 | 342.57 | DMA + FIT + Williams F parameters
WOCGOK | C8 H4 N1 O2 F1 | 0 | 5-Fluoroisatin | 5-Fluoroindoline-2,3-dione |  | WOCGOK01, WOCGOK02 | MOLPAK, DMAREL (4.1.1) | Sharmarke Mohamed (Weijia Zhu, L Price) | 2008 | Mohamed S, Barnett SA, Tocher DA, Shankland K, Leech CK, Price SL 2008. CrystEngComm 10,399-404. | \CHEMISTRY_CPOSS\0-EarlySearches\home\louise_price.eminerals\5-fluoroisatin | opt | 0 | MP2/aug-cc-pVDZ | 0 |  |  | bj119 | Pn | 4 | 24.5434 | 5.5968 | 5.3829 | 90 | 77.594 | 90 | LATT -1; SYMM +X +1/2, -Y , +Z +1/2 | 1.5187 | 0.7009 |  | -106.83 | -52.49 | -106.83 | 2.7 | -20.947 | 298 | 1 | x parallel to a, y in ab plane, z along c | 0.4918 | -0.001,0.000,1.000 | 0 | DMA + FIT + Williams F parameters | sp | CASTEP version 18.1 | Perdew Burke Ernzerhof | MBD@rsSCS | 700 | 1 2 3 | Ultrasoft pseudopotential | No | PBE+TS optimized structure | Pna21 | 24.1757 | 5.5691 | 5.0171 | 90 | 90 | 90 | -3142.668 |  | 1.6237
WOCGOK | C8 H4 N1 O2 F1 | 0 | 5-Fluoroisatin | 5-Fluoroindoline-2,3-dione |  | WOCGOK01, WOCGOK02 | MOLPAK, DMAREL (4.1.1) | Sharmarke Mohamed (Weijia Zhu, L Price) | 2008 | Mohamed S, Barnett SA, Tocher DA, Shankland K, Leech CK, Price SL 2008. CrystEngComm 10,399-404. | \CHEMISTRY_CPOSS\0-EarlySearches\home\louise_price.eminerals\5-fluoroisatin | opt | 0 | MP2/aug-cc-pVDZ | 0 |  |  | bj119 | Pn | 4 | 24.5434 | 5.5968 | 5.3829 | 90 | 77.594 | 90 | LATT -1; SYMM +X +1/2, -Y , +Z +1/2 | 1.5187 | 0.7009 |  | -106.83 | -52.49 | -106.83 | 2.7 | -20.947 | 298 | 1 | x parallel to a, y in ab plane, z along c | 0.4918 | -0.001,0.000,1.000 | 0 | DMA + FIT + Williams F parameters | opt | CASTEP version 18.1 | Perdew Burke Ernzerhof | TS | 700 | 1 2 3 | Ultrasoft pseudopotential | Yes |  | Pna21 | 24.1757 | 5.5691 | 5.0171 | 90 | 90 | 90 | -3142.554 |  | 1.6237
WOCGOK | C8 H4 N1 O2 F1 | 0 | 5-Fluoroisatin | 5-Fluoroindoline-2,3-dione |  | WOCGOK01, WOCGOK02 | MOLPAK, DMAREL (4.1.1) | Sharmarke Mohamed (Weijia Zhu, L Price) | 2008 | Mohamed S, Barnett SA, Tocher DA, Shankland K, Leech CK, Price SL 2008. CrystEngComm 10,399-404. | \CHEMISTRY_CPOSS\0-EarlySearches\home\louise_price.eminerals\5-fluoroisatin | opt | 0 | MP2/aug-cc-pVDZ | 0 |  |  | bh57 | Pa | 4 | 23.8488 | 5.5542 | 5.4437 | 90 | 90 | 90 | LATT -1; SYMM +X +1/2, -Y , +Z | 1.521 | 0.7041 |  | -106.79 | -52.55 | -106.79 | 2.69 | -20.961 | 298 | 1 | x parallel to a, y in ab plane, z along c | 0.4835 | 0.000,0.000,1.000 | 0 | DMA + FIT + Williams F parameters
WOCGOK | C8 H4 N1 O2 F1 | 0 | 5-Fluoroisatin | 5-Fluoroindoline-2,3-dione |  | WOCGOK01, WOCGOK02 | MOLPAK, DMAREL (4.1.1) | Sharmarke Mohamed (Weijia Zhu, L Price) | 2008 | Mohamed S, Barnett SA, Tocher DA, Shankland K, Leech CK, Price SL 2008. CrystEngComm 10,399-404. | \CHEMISTRY_CPOSS\0-EarlySearches\home\louise_price.eminerals\5-fluoroisatin | opt | 0 | MP2/aug-cc-pVDZ | 0 |  |  | cd96 | P2111 | 8 | 13.2252 | 16.8059 | 8.615 | 131.281 | 90 | 90 | LATT -1; SYMM +X +1/2, -Y +1/2, -Z | 1.5244 | 0.7071 |  | -106.54 | -55.49 | -106.54 | 0 | 0 | 0 | 1 |  | 0 |  | 0 | DMA + FIT + Williams F parameters
WOCGOK | C8 H4 N1 O2 F1 | 0 | 5-Fluoroisatin | 5-Fluoroindoline-2,3-dione |  | WOCGOK01, WOCGOK02 | MOLPAK, DMAREL (4.1.1) | Sharmarke Mohamed (Weijia Zhu, L Price) | 2008 | Mohamed S, Barnett SA, Tocher DA, Shankland K, Leech CK, Price SL 2008. CrystEngComm 10,399-404. | \CHEMISTRY_CPOSS\0-EarlySearches\home\louise_price.eminerals\5-fluoroisatin | opt | 0 | MP2/aug-cc-pVDZ | 0 |  |  | cd109 | P1 | 8 | 13.1767 | 16.7094 | 6.7497 | 75.116 | 95.468 | 89.253 | LATT -1 | 1.5354 | 0.7122 |  | -106.5 | -55.66 | -106.5 | 0 | 0 | 0 | 1 |  | 0 |  | 0 | DMA + FIT + Williams F parameters
WOCGOK | C8 H4 N1 O2 F1 | 0 | 5-Fluoroisatin | 5-Fluoroindoline-2,3-dione |  | WOCGOK01, WOCGOK02 | MOLPAK, DMAREL (4.1.1) | Sharmarke Mohamed (Weijia Zhu, L Price) | 2008 | Mohamed S, Barnett SA, Tocher DA, Shankland K, Leech CK, Price SL 2008. CrystEngComm 10,399-404. | \CHEMISTRY_CPOSS\0-EarlySearches\home\louise_price.eminerals\5-fluoroisatin | opt | 0 | MP2/aug-cc-pVDZ | 0 |  |  | af102 | P21 | 2 | 5.987 | 5.2301 | 17.4822 | 90 | 139.832 | 90 | LATT -1; SYMM -X , +Y +1/2, -Z | 1.553 | 0.7209 |  | -106.37 | -60.2 | -106.37 | 2.77 | -18.388 | 298 | 1 | x parallel to a, y in ab plane, z along c | 5.1433 | 0.000,1.000,0.000 | 299.37 | DMA + FIT + Williams F parameters
WOCGOK | C8 H4 N1 O2 F1 | 0 | 5-Fluoroisatin | 5-Fluoroindoline-2,3-dione |  | WOCGOK01, WOCGOK02 | MOLPAK, DMAREL (4.1.1) | Sharmarke Mohamed (Weijia Zhu, L Price) | 2008 | Mohamed S, Barnett SA, Tocher DA, Shankland K, Leech CK, Price SL 2008. CrystEngComm 10,399-404. | \CHEMISTRY_CPOSS\0-EarlySearches\home\louise_price.eminerals\5-fluoroisatin | opt | 0 | MP2/aug-cc-pVDZ | 0 |  |  | am9 | P21/c | 4 | 4.0108 | 11.9995 | 15.0864 | 90 | 91.126 | 90 | LATT 1; SYMM -X , +Y +1/2, -Z +1/2 | 1.5108 | 0.6977 |  | -106.16 | -56.31 | -106.16 | 2.27 | -21.55 | 298 | 1 | x parallel to a, y in ab plane, z along c | 3.55 | 0.849,0.000,0.529 | 276.99 | DMA + FIT + Williams F parameters
WOCGOK | C8 H4 N1 O2 F1 | 0 | 5-Fluoroisatin | 5-Fluoroindoline-2,3-dione |  | WOCGOK01, WOCGOK02 | MOLPAK, DMAREL (4.1.1) | Sharmarke Mohamed (Weijia Zhu, L Price) | 2008 | Mohamed S, Barnett SA, Tocher DA, Shankland K, Leech CK, Price SL 2008. CrystEngComm 10,399-404. | \CHEMISTRY_CPOSS\0-EarlySearches\home\louise_price.eminerals\5-fluoroisatin | opt | 0 | MP2/aug-cc-pVDZ | 0 |  |  | af93 | P21 | 2 | 5.6113 | 5.2856 | 12.6742 | 90 | 107.308 | 90 | LATT -1; SYMM -X , +Y +1/2, -Z | 1.528 | 0.7074 |  | -106.1 | -53.57 | -106.1 | 2.82 | -19.218 | 298 | 1 | x parallel to a, y in ab plane, z along c | 1.9536 | -0.560,0.000,0.829 | 231.94 | DMA + FIT + Williams F parameters
WOCGOK | C8 H4 N1 O2 F1 | 0 | 5-Fluoroisatin | 5-Fluoroindoline-2,3-dione |  | WOCGOK01, WOCGOK02 | MOLPAK, DMAREL (4.1.1) | Sharmarke Mohamed (Weijia Zhu, L Price) | 2008 | Mohamed S, Barnett SA, Tocher DA, Shankland K, Leech CK, Price SL 2008. CrystEngComm 10,399-404. | \CHEMISTRY_CPOSS\0-EarlySearches\home\louise_price.eminerals\5-fluoroisatin | opt | 0 | MP2/aug-cc-pVDZ | 0 |  |  | fa106 | P21/c | 4 | 4.6942 | 25.7749 | 8.2579 | 90 | 45.889 | 90 | LATT 1; SYMM -X , +Y +1/2, -Z +1/2 | 1.5288 | 0.7058 | WOCGOK02 (Form 2) | -106.1 | -55.22 | -106.1 | 2.63 | -20.58 | 298 | 1 | x parallel to a, y in ab plane, z along c | 1.1604 | 0.000,1.000,0.000 | 374.87 | DMA + FIT + Williams F parameters | sp | CASTEP version 18.1 | Perdew Burke Ernzerhof | MBD@rsSCS | 700 | 3 1 2 | Ultrasoft pseudopotential | No | PBE+TS optimized structure | P21/c | 4.8035 | 24.5769 | 6.9598 | 90 | 124.111 | 90 | -3142.663 |  | 1.6122
WOCGOK | C8 H4 N1 O2 F1 | 0 | 5-Fluoroisatin | 5-Fluoroindoline-2,3-dione |  | WOCGOK01, WOCGOK02 | MOLPAK, DMAREL (4.1.1) | Sharmarke Mohamed (Weijia Zhu, L Price) | 2008 | Mohamed S, Barnett SA, Tocher DA, Shankland K, Leech CK, Price SL 2008. CrystEngComm 10,399-404. | \CHEMISTRY_CPOSS\0-EarlySearches\home\louise_price.eminerals\5-fluoroisatin | opt | 0 | MP2/aug-cc-pVDZ | 0 |  |  | fa106 | P21/c | 4 | 4.6942 | 25.7749 | 8.2579 | 90 | 45.889 | 90 | LATT 1; SYMM -X , +Y +1/2, -Z +1/2 | 1.5288 | 0.7058 | WOCGOK02 (Form 2) | -106.1 | -55.22 | -106.1 | 2.63 | -20.58 | 298 | 1 | x parallel to a, y in ab plane, z along c | 1.1604 | 0.000,1.000,0.000 | 374.87 | DMA + FIT + Williams F parameters | opt | CASTEP version 18.1 | Perdew Burke Ernzerhof | TS | 700 | 3 1 2 | Ultrasoft pseudopotential | Yes |  | P21/c | 4.8035 | 24.5769 | 6.9598 | 90 | 124.111 | 90 | -3142.569 |  | 1.6122
WOCGOK | C8 H4 N1 O2 F1 | 0 | 5-Fluoroisatin | 5-Fluoroindoline-2,3-dione |  | WOCGOK01, WOCGOK02 | MOLPAK, DMAREL (4.1.1) | Sharmarke Mohamed (Weijia Zhu, L Price) | 2008 | Mohamed S, Barnett SA, Tocher DA, Shankland K, Leech CK, Price SL 2008. CrystEngComm 10,399-404. | \CHEMISTRY_CPOSS\0-EarlySearches\home\louise_price.eminerals\5-fluoroisatin | opt | 0 | MP2/aug-cc-pVDZ | 0 |  |  | ar26 | P1 | 4 | 9.5514 | 15.3807 | 6.1049 | 90 | 129.912 | 90 | LATT -1 | 1.5943 | 0.7378 |  | -105.8 | -62.9 | -105.8 | 0 | 0 | 0 | 1 |  | 0 |  | 0 | DMA + FIT + Williams F parameters
WOCGOK | C8 H4 N1 O2 F1 | 0 | 5-Fluoroisatin | 5-Fluoroindoline-2,3-dione |  | WOCGOK01, WOCGOK02 | MOLPAK, DMAREL (4.1.1) | Sharmarke Mohamed (Weijia Zhu, L Price) | 2008 | Mohamed S, Barnett SA, Tocher DA, Shankland K, Leech CK, Price SL 2008. CrystEngComm 10,399-404. | \CHEMISTRY_CPOSS\0-EarlySearches\home\louise_price.eminerals\5-fluoroisatin | opt | 0 | MP2/aug-cc-pVDZ | 0 |  |  | au47 | Pna21 | 4 | 23.3176 | 5.399 | 5.6851 | 90 | 90 | 90 | LATT -1; SYMM -X , -Y , +Z +1/2; SYMM -X +1/2, +Y +1/2, +Z +1/2; SYMM +X +1/2, -Y +1/2, +Z | 1.5324 | 0.7048 |  | -105.75 | -53.28 | -105.75 | 2.84 | -19.624 | 298 | 1 | x parallel to a, y in ab plane, z along c | 3.8136 | 1.000,0.000,0.000 | 334.83 | DMA + FIT + Williams F parameters
WOCGOK | C8 H4 N1 O2 F1 | 0 | 5-Fluoroisatin | 5-Fluoroindoline-2,3-dione |  | WOCGOK01, WOCGOK02 | MOLPAK, DMAREL (4.1.1) | Sharmarke Mohamed (Weijia Zhu, L Price) | 2008 | Mohamed S, Barnett SA, Tocher DA, Shankland K, Leech CK, Price SL 2008. CrystEngComm 10,399-404. | \CHEMISTRY_CPOSS\0-EarlySearches\home\louise_price.eminerals\5-fluoroisatin | opt | 0 | MP2/aug-cc-pVDZ | 0 |  |  | cb75 | Pbc21 | 8 | 12.8101 | 16.6649 | 6.8765 | 90 | 90 | 90 | LATT -1; SYMM -X +1/2, -Y , +Z +1/2; SYMM -X +1/2, +Y +1/2, +Z ; SYMM +X , -Y +1/2, +Z +1/2 | 1.4942 | 0.6921 |  | -105.7 | -53.71 | -105.7 | 2.66 | -20.596 | 298 | 1 | x parallel to a, y in ab plane, z along c | 0.1822 | 1.000,0.000,0.000 | 0 | DMA + FIT + Williams F parameters
WOCGOK | C8 H4 N1 O2 F1 | 0 | 5-Fluoroisatin | 5-Fluoroindoline-2,3-dione |  | WOCGOK01, WOCGOK02 | MOLPAK, DMAREL (4.1.1) | Sharmarke Mohamed (Weijia Zhu, L Price) | 2008 | Mohamed S, Barnett SA, Tocher DA, Shankland K, Leech CK, Price SL 2008. CrystEngComm 10,399-404. | \CHEMISTRY_CPOSS\0-EarlySearches\home\louise_price.eminerals\5-fluoroisatin | opt | 0 | MP2/aug-cc-pVDZ | 0 |  |  | fa110 | P21/c | 4 | 4.2556 | 20.8136 | 8.1095 | 90 | 79.543 | 90 | LATT 1; SYMM -X , +Y +1/2, -Z +1/2 | 1.5527 | 0.7175 |  | -104.94 | -55.37 | -104.94 | 2.7 | -20.535 | 298 | 1 | x parallel to a, y in ab plane, z along c | 1.022 | -0.394,0.000,0.919 | 239.5 | DMA + FIT + Williams F parameters
WOCGOK | C8 H4 N1 O2 F1 | 0 | 5-Fluoroisatin | 5-Fluoroindoline-2,3-dione |  | WOCGOK01, WOCGOK02 | MOLPAK, DMAREL (4.1.1) | Sharmarke Mohamed (Weijia Zhu, L Price) | 2008 | Mohamed S, Barnett SA, Tocher DA, Shankland K, Leech CK, Price SL 2008. CrystEngComm 10,399-404. | \CHEMISTRY_CPOSS\0-EarlySearches\home\louise_price.eminerals\5-fluoroisatin | opt | 0 | MP2/aug-cc-pVDZ | 0 |  |  | am118 | P21/c | 4 | 5.3227 | 13.3785 | 10.5591 | 90 | 103.458 | 90 | LATT 1; SYMM -X , +Y +1/2, -Z +1/2 | 1.4998 | 0.6919 |  | -104.49 | -53 | -104.49 | 2.78 | -19.122 | 298 | 1 | x parallel to a, y in ab plane, z along c | 0.5321 | 0.595,0.000,0.804 | 309.91 | DMA + FIT + Williams F parameters
WOCGOK | C8 H4 N1 O2 F1 | 0 | 5-Fluoroisatin | 5-Fluoroindoline-2,3-dione |  | WOCGOK01, WOCGOK02 | MOLPAK, DMAREL (4.1.1) | Sharmarke Mohamed (Weijia Zhu, L Price) | 2008 | Mohamed S, Barnett SA, Tocher DA, Shankland K, Leech CK, Price SL 2008. CrystEngComm 10,399-404. | \CHEMISTRY_CPOSS\0-EarlySearches\home\louise_price.eminerals\5-fluoroisatin | opt | 0 | MP2/aug-cc-pVDZ | 0 |  |  | ad22 | Pc | 2 | 4.6859 | 13.2309 | 8.301 | 90 | 44.583 | 90 | LATT -1; SYMM +X , -Y , +Z +1/2 | 1.518 | 0.7016 |  | -104.43 | -54.59 | -104.43 | 2.7 | -19.692 | 298 | 1 | x parallel to a, y in ab plane, z along c | 1.1491 | 0.000,1.000,0.000 | 186.97 | DMA + FIT + Williams F parameters
WOCGOK | C8 H4 N1 O2 F1 | 0 | 5-Fluoroisatin | 5-Fluoroindoline-2,3-dione |  | WOCGOK01, WOCGOK02 | MOLPAK, DMAREL (4.1.1) | Sharmarke Mohamed (Weijia Zhu, L Price) | 2008 | Mohamed S, Barnett SA, Tocher DA, Shankland K, Leech CK, Price SL 2008. CrystEngComm 10,399-404. | \CHEMISTRY_CPOSS\0-EarlySearches\home\louise_price.eminerals\5-fluoroisatin | opt | 0 | MP2/aug-cc-pVDZ | 0 |  |  | av4 | Pna21 | 4 | 11.6928 | 15.5032 | 3.8061 | 90 | 90 | 90 | LATT -1; SYMM -X , -Y , +Z +1/2; SYMM -X +1/2, +Y +1/2, +Z +1/2; SYMM +X +1/2, -Y +1/2, +Z | 1.5896 | 0.7376 |  | -104.41 | -66 | -104.41 | 2.34 | -20.99 | 298 | 1 | x parallel to a, y in ab plane, z along c | 2.6626 | 1.000,0.000,0.000 | 345.43 | DMA + FIT + Williams F parameters
WOCGOK | C8 H4 N1 O2 F1 | 0 | 5-Fluoroisatin | 5-Fluoroindoline-2,3-dione |  | WOCGOK01, WOCGOK02 | MOLPAK, DMAREL (4.1.1) | Sharmarke Mohamed (Weijia Zhu, L Price) | 2008 | Mohamed S, Barnett SA, Tocher DA, Shankland K, Leech CK, Price SL 2008. CrystEngComm 10,399-404. | \CHEMISTRY_CPOSS\0-EarlySearches\home\louise_price.eminerals\5-fluoroisatin | opt | 0 | MP2/aug-cc-pVDZ | 0 |  |  | dc4 | C1 | 4 | 13.1826 | 3.981 | 31.6636 | 88.507 | 111.252 | 67.632 | LATT -7 | 1.5601 | 0.7172 |  | -104.28 | -57.8 | -104.28 | 0 | 0 | 0 | 1 |  | 0 |  | 0 | DMA + FIT + Williams F parameters
WOCGOK | C8 H4 N1 O2 F1 | 0 | 5-Fluoroisatin | 5-Fluoroindoline-2,3-dione |  | WOCGOK01, WOCGOK02 | MOLPAK, DMAREL (4.1.1) | Sharmarke Mohamed (Weijia Zhu, L Price) | 2008 | Mohamed S, Barnett SA, Tocher DA, Shankland K, Leech CK, Price SL 2008. CrystEngComm 10,399-404. | \CHEMISTRY_CPOSS\0-EarlySearches\home\louise_price.eminerals\5-fluoroisatin | opt | 0 | MP2/aug-cc-pVDZ | 0 |  |  | fa5 | P21/c | 4 | 4.3236 | 27.7589 | 7.8838 | 90 | 50.063 | 90 | LATT 1; SYMM -X , +Y +1/2, -Z +1/2 | 1.5117 | 0.6975 |  | -104.05 | -53.02 | -104.05 | 2.63 | -20.485 | 298 | 1 | x parallel to a, y in ab plane, z along c | 1.1338 | 0.000,1.000,0.000 | 187.15 | DMA + FIT + Williams F parameters
WOCGOK | C8 H4 N1 O2 F1 | 0 | 5-Fluoroisatin | 5-Fluoroindoline-2,3-dione |  | WOCGOK01, WOCGOK02 | MOLPAK, DMAREL (4.1.1) | Sharmarke Mohamed (Weijia Zhu, L Price) | 2008 | Mohamed S, Barnett SA, Tocher DA, Shankland K, Leech CK, Price SL 2008. CrystEngComm 10,399-404. | \CHEMISTRY_CPOSS\0-EarlySearches\home\louise_price.eminerals\5-fluoroisatin | opt | 0 | MP2/aug-cc-pVDZ | 0 |  |  | fa67 | P21/c | 4 | 7.4014 | 15.5751 | 6.4564 | 90 | 106.739 | 90 | LATT 1; SYMM -X , +Y +1/2, -Z +1/2 | 1.5388 | 0.7126 |  | -104.04 | -56.76 | -104.04 | 2.85 | -19.432 | 298 | 1 | x parallel to a, y in ab plane, z along c | 1.1087 | 0.485,0.000,0.875 | 256.28 | DMA + FIT + Williams F parameters
WOCGOK | C8 H4 N1 O2 F1 | 0 | 5-Fluoroisatin | 5-Fluoroindoline-2,3-dione |  | WOCGOK01, WOCGOK02 | MOLPAK, DMAREL (4.1.1) | Sharmarke Mohamed (Weijia Zhu, L Price) | 2008 | Mohamed S, Barnett SA, Tocher DA, Shankland K, Leech CK, Price SL 2008. CrystEngComm 10,399-404. | \CHEMISTRY_CPOSS\0-EarlySearches\home\louise_price.eminerals\5-fluoroisatin | opt | 0 | MP2/aug-cc-pVDZ | 0 |  |  | be20 | Pn | 4 | 23.5331 | 7.5343 | 3.9646 | 90 | 82.636 | 90 | LATT -1; SYMM +X +1/2, -Y +1/2, +Z +1/2 | 1.5732 | 0.7267 |  | -103.97 | -58.36 | -103.97 | 2.61 | -20.274 | 298 | 1 | x parallel to a, y in ab plane, z along c | 3.6195 | 0.782,0.000,0.623 | 0 | DMA + FIT + Williams F parameters
WOCGOK | C8 H4 N1 O2 F1 | 0 | 5-Fluoroisatin | 5-Fluoroindoline-2,3-dione |  | WOCGOK01, WOCGOK02 | MOLPAK, DMAREL (4.1.1) | Sharmarke Mohamed (Weijia Zhu, L Price) | 2008 | Mohamed S, Barnett SA, Tocher DA, Shankland K, Leech CK, Price SL 2008. CrystEngComm 10,399-404. | \CHEMISTRY_CPOSS\0-EarlySearches\home\louise_price.eminerals\5-fluoroisatin | opt | 0 | MP2/aug-cc-pVDZ | 0 |  |  | de71 | C-1 | 4 | 14.2769 | 9.2826 | 14.1064 | 94.86 | 51.674 | 94.737 | LATT 7 | 1.5022 | 0.6968 |  | -103.85 | -57.09 | -103.85 | 0 | 0 | 0 | 1 |  | 0 |  | 0 | DMA + FIT + Williams F parameters
WOCGOK | C8 H4 N1 O2 F1 | 0 | 5-Fluoroisatin | 5-Fluoroindoline-2,3-dione |  | WOCGOK01, WOCGOK02 | MOLPAK, DMAREL (4.1.1) | Sharmarke Mohamed (Weijia Zhu, L Price) | 2008 | Mohamed S, Barnett SA, Tocher DA, Shankland K, Leech CK, Price SL 2008. CrystEngComm 10,399-404. | \CHEMISTRY_CPOSS\0-EarlySearches\home\louise_price.eminerals\5-fluoroisatin | opt | 0 | MP2/aug-cc-pVDZ | 0 |  |  | ak82 | P21/c | 4 | 12.2479 | 4.9528 | 12.1404 | 90 | 107.109 | 90 | LATT 1; SYMM -X , +Y +1/2, -Z +1/2 | 1.5582 | 0.7182 |  | -103.83 | -57.84 | -103.83 | 2.71 | -19.148 | 298 | 1 | x parallel to a, y in ab plane, z along c | 1.8461 | 0.978,0.000,-0.210 | 277.94 | DMA + FIT + Williams F parameters
WOCGOK | C8 H4 N1 O2 F1 | 0 | 5-Fluoroisatin | 5-Fluoroindoline-2,3-dione |  | WOCGOK01, WOCGOK02 | MOLPAK, DMAREL (4.1.1) | Sharmarke Mohamed (Weijia Zhu, L Price) | 2008 | Mohamed S, Barnett SA, Tocher DA, Shankland K, Leech CK, Price SL 2008. CrystEngComm 10,399-404. | \CHEMISTRY_CPOSS\0-EarlySearches\home\louise_price.eminerals\5-fluoroisatin | opt | 0 | MP2/aug-cc-pVDZ | 0 |  |  | de46 | C2/c | 4 | 22.6398 | 4.626 | 24.5077 | 90 | 32.902 | 90 | LATT 7; SYMM -X , +Y , -Z +1/2 | 1.5733 | 0.7291 |  | -103.8 | -61.24 | -103.8 | 2.73 | -18.448 | 298 | 1 | x parallel to a, y in ab plane, z along c | 3.5092 | -0.434,0.000,0.901 | 252.68 | DMA + FIT + Williams F parameters
WOCGOK | C8 H4 N1 O2 F1 | 0 | 5-Fluoroisatin | 5-Fluoroindoline-2,3-dione |  | WOCGOK01, WOCGOK02 | MOLPAK, DMAREL (4.1.1) | Sharmarke Mohamed (Weijia Zhu, L Price) | 2008 | Mohamed S, Barnett SA, Tocher DA, Shankland K, Leech CK, Price SL 2008. CrystEngComm 10,399-404. | \CHEMISTRY_CPOSS\0-EarlySearches\home\louise_price.eminerals\5-fluoroisatin | opt | 0 | MP2/aug-cc-pVDZ | 0 |  |  | dc39 | C2/c | 4 | 11.3498 | 8.4501 | 15.2244 | 90 | 87.255 | 90 | LATT 7; SYMM -X , +Y , -Z +1/2 | 1.504 | 0.6962 |  | -103.74 | -56.17 | -103.74 | 0 | 0 | 0 | 1 | x parallel to a, y in ab plane, z along c | 0 | 0.836,0.000,0.548 | 289.25 | DMA + FIT + Williams F parameters
WOCGOK | C8 H4 N1 O2 F1 | 0 | 5-Fluoroisatin | 5-Fluoroindoline-2,3-dione |  | WOCGOK01, WOCGOK02 | MOLPAK, DMAREL (4.1.1) | Sharmarke Mohamed (Weijia Zhu, L Price) | 2008 | Mohamed S, Barnett SA, Tocher DA, Shankland K, Leech CK, Price SL 2008. CrystEngComm 10,399-404. | \CHEMISTRY_CPOSS\0-EarlySearches\home\louise_price.eminerals\5-fluoroisatin | opt | 0 | MP2/aug-cc-pVDZ | 0 |  |  | cd2 | Pbcn | 8 | 12.7558 | 7.0944 | 15.8293 | 90 | 90 | 90 | LATT 1; SYMM +X +1/2, -Y +1/2, -Z ; SYMM -X , +Y , -Z +1/2; SYMM -X +1/2, -Y +1/2, +Z +1/2 | 1.5313 | 0.7096 |  | -103.7 | -59.63 | -103.7 | 0 | 0 | 0 | 1 | x parallel to a, y in ab plane, z along c | 0 | 1.000,0.000,0.000 | 332.3 | DMA + FIT + Williams F parameters
WOCGOK | C8 H4 N1 O2 F1 | 0 | 5-Fluoroisatin | 5-Fluoroindoline-2,3-dione |  | WOCGOK01, WOCGOK02 | MOLPAK, DMAREL (4.1.1) | Sharmarke Mohamed (Weijia Zhu, L Price) | 2008 | Mohamed S, Barnett SA, Tocher DA, Shankland K, Leech CK, Price SL 2008. CrystEngComm 10,399-404. | \CHEMISTRY_CPOSS\0-EarlySearches\home\louise_price.eminerals\5-fluoroisatin | opt | 0 | MP2/aug-cc-pVDZ | 0 |  |  | ak48 | P21/c | 4 | 12.2473 | 4.9472 | 12.1552 | 90 | 106.997 | 90 | LATT 1; SYMM -X , +Y +1/2, -Z +1/2 | 1.5572 | 0.7176 |  | -103.67 | -57.78 | -103.67 | 2.7 | -19.178 | 298 | 1 | x parallel to a, y in ab plane, z along c | 1.7992 | 0.978,0.000,-0.210 | 276.56 | DMA + FIT + Williams F parameters
WOCGOK | C8 H4 N1 O2 F1 | 0 | 5-Fluoroisatin | 5-Fluoroindoline-2,3-dione |  | WOCGOK01, WOCGOK02 | MOLPAK, DMAREL (4.1.1) | Sharmarke Mohamed (Weijia Zhu, L Price) | 2008 | Mohamed S, Barnett SA, Tocher DA, Shankland K, Leech CK, Price SL 2008. CrystEngComm 10,399-404. | \CHEMISTRY_CPOSS\0-EarlySearches\home\louise_price.eminerals\5-fluoroisatin | opt | 0 | MP2/aug-cc-pVDZ | 0 |  |  | fc26 | P21/n | 4 | 3.8956 | 6.1683 | 30.9153 | 90 | 108.626 | 90 | LATT 1; SYMM -X +1/2, +Y +1/2, -Z +1/2 | 1.558 | 0.7193 |  | -103.55 | -58.3 | -103.55 | 2.6 | -20.673 | 298 | 1 | x parallel to a, y in ab plane, z along c | 2.9169 | 0.129,0.000,0.992 | 157.64 | DMA + FIT + Williams F parameters
WOCGOK | C8 H4 N1 O2 F1 | 0 | 5-Fluoroisatin | 5-Fluoroindoline-2,3-dione |  | WOCGOK01, WOCGOK02 | MOLPAK, DMAREL (4.1.1) | Sharmarke Mohamed (Weijia Zhu, L Price) | 2008 | Mohamed S, Barnett SA, Tocher DA, Shankland K, Leech CK, Price SL 2008. CrystEngComm 10,399-404. | \CHEMISTRY_CPOSS\0-EarlySearches\home\louise_price.eminerals\5-fluoroisatin | opt | 0 | MP2/aug-cc-pVDZ | 0 |  |  | am44 | P21/c | 4 | 7.5035 | 13.228 | 7.4257 | 90 | 92.39 | 90 | LATT 1; SYMM -X , +Y +1/2, -Z +1/2 | 1.4894 | 0.6878 |  | -103.36 | -56.11 | -103.36 | 2.76 | -19.658 | 298 | 1 | x parallel to a, y in ab plane, z along c | 0.709 | 0.934,0.000,0.356 | 295.06 | DMA + FIT + Williams F parameters
WOCGOK | C8 H4 N1 O2 F1 | 0 | 5-Fluoroisatin | 5-Fluoroindoline-2,3-dione |  | WOCGOK01, WOCGOK02 | MOLPAK, DMAREL (4.1.1) | Sharmarke Mohamed (Weijia Zhu, L Price) | 2008 | Mohamed S, Barnett SA, Tocher DA, Shankland K, Leech CK, Price SL 2008. CrystEngComm 10,399-404. | \CHEMISTRY_CPOSS\0-EarlySearches\home\louise_price.eminerals\5-fluoroisatin | opt | 0 | MP2/aug-cc-pVDZ | 0 |  |  | am42 | P21/c | 4 | 7.483 | 13.2375 | 7.4464 | 90 | 92.593 | 90 | LATT 1; SYMM -X , +Y +1/2, -Z +1/2 | 1.4884 | 0.6875 |  | -103.34 | -56.01 | -103.34 | 2.76 | -19.659 | 298 | 1 | x parallel to a, y in ab plane, z along c | 0.7026 | 0.933,0.000,0.359 | 294.97 | DMA + FIT + Williams F parameters
WOCGOK | C8 H4 N1 O2 F1 | 0 | 5-Fluoroisatin | 5-Fluoroindoline-2,3-dione |  | WOCGOK01, WOCGOK02 | MOLPAK, DMAREL (4.1.1) | Sharmarke Mohamed (Weijia Zhu, L Price) | 2008 | Mohamed S, Barnett SA, Tocher DA, Shankland K, Leech CK, Price SL 2008. CrystEngComm 10,399-404. | \CHEMISTRY_CPOSS\0-EarlySearches\home\louise_price.eminerals\5-fluoroisatin | opt | 0 | MP2/aug-cc-pVDZ | 0 |  |  | fa63 | P21 | 4 | 7.3685 | 15.7578 | 8.3262 | 90 | 47.465 | 90 | LATT -1; SYMM -X , +Y +1/2, -Z +1/2 | 1.5396 | 0.7135 |  | -103.33 | -57.03 | -103.33 | 0 | 0 | 0 | 1 | x parallel to a, y in ab plane, z along c | 0 | 0.473,0.000,0.881 | 0 | DMA + FIT + Williams F parameters
WOCGOK | C8 H4 N1 O2 F1 | 0 | 5-Fluoroisatin | 5-Fluoroindoline-2,3-dione |  | WOCGOK01, WOCGOK02 | MOLPAK, DMAREL (4.1.1) | Sharmarke Mohamed (Weijia Zhu, L Price) | 2008 | Mohamed S, Barnett SA, Tocher DA, Shankland K, Leech CK, Price SL 2008. CrystEngComm 10,399-404. | \CHEMISTRY_CPOSS\0-EarlySearches\home\louise_price.eminerals\5-fluoroisatin | opt | 0 | MP2/aug-cc-pVDZ | 0 |  |  | am83 | P21/n | 4 | 6.9882 | 8.0656 | 13.4897 | 90 | 106.969 | 90 | LATT 1; SYMM -X +1/2, +Y +1/2, -Z +1/2 | 1.5081 | 0.6982 |  | -103.12 | -54.65 | -103.12 | 2.79 | -19.615 | 298 | 1 | x parallel to a, y in ab plane, z along c | 1.478 | 1.000,0.000,-0.014 | 328.17 | DMA + FIT + Williams F parameters
WOCGOK | C8 H4 N1 O2 F1 | 0 | 5-Fluoroisatin | 5-Fluoroindoline-2,3-dione |  | WOCGOK01, WOCGOK02 | MOLPAK, DMAREL (4.1.1) | Sharmarke Mohamed (Weijia Zhu, L Price) | 2008 | Mohamed S, Barnett SA, Tocher DA, Shankland K, Leech CK, Price SL 2008. CrystEngComm 10,399-404. | \CHEMISTRY_CPOSS\0-EarlySearches\home\louise_price.eminerals\5-fluoroisatin | opt | 0 | MP2/aug-cc-pVDZ | 0 |  |  | dc28 | C2/c | 4 | 16.1439 | 4.5904 | 27.8912 | 90 | 44.386 | 90 | LATT 7; SYMM -X , +Y , -Z +1/2 | 1.5172 | 0.7004 |  | -103.08 | -52.61 | -103.08 | 2.88 | -18.853 | 298 | 1 | x parallel to a, y in ab plane, z along c | 3.8465 | 0.760,0.000,0.650 | 234.91 | DMA + FIT + Williams F parameters
WOCGOK | C8 H4 N1 O2 F1 | 0 | 5-Fluoroisatin | 5-Fluoroindoline-2,3-dione |  | WOCGOK01, WOCGOK02 | MOLPAK, DMAREL (4.1.1) | Sharmarke Mohamed (Weijia Zhu, L Price) | 2008 | Mohamed S, Barnett SA, Tocher DA, Shankland K, Leech CK, Price SL 2008. CrystEngComm 10,399-404. | \CHEMISTRY_CPOSS\0-EarlySearches\home\louise_price.eminerals\5-fluoroisatin | opt | 0 | MP2/aug-cc-pVDZ | 0 |  |  | am101 | P21/n | 4 | 7.0142 | 7.4899 | 14.4592 | 90 | 98.318 | 90 | LATT 1; SYMM -X +1/2, +Y +1/2, -Z +1/2 | 1.4592 | 0.6743 |  | -102.99 | -54.02 | -102.99 | 2.52 | -20.95 | 298 | 1 | x parallel to a, y in ab plane, z along c | 0.0755 | 0.992,0.000,0.129 | 273.42 | DMA + FIT + Williams F parameters
WOCGOK | C8 H4 N1 O2 F1 | 0 | 5-Fluoroisatin | 5-Fluoroindoline-2,3-dione |  | WOCGOK01, WOCGOK02 | MOLPAK, DMAREL (4.1.1) | Sharmarke Mohamed (Weijia Zhu, L Price) | 2008 | Mohamed S, Barnett SA, Tocher DA, Shankland K, Leech CK, Price SL 2008. CrystEngComm 10,399-404. | \CHEMISTRY_CPOSS\0-EarlySearches\home\louise_price.eminerals\5-fluoroisatin | opt | 0 | MP2/aug-cc-pVDZ | 0 |  |  | au12 | P1121 | 4 | 15.8294 | 3.7331 | 11.9518 | 90 | 90 | 99.92 | LATT -1; SYMM -X , -Y , +Z +1/2 | 1.5765 | 0.7326 |  | -102.88 | -65.16 | -102.88 | 2.41 | -20.637 | 298 | 1 | x parallel to a, y in ab plane, z along c | 2.5596 | 0.000,0.000,1.000 | 0 | DMA + FIT + Williams F parameters
WOCGOK | C8 H4 N1 O2 F1 | 0 | 5-Fluoroisatin | 5-Fluoroindoline-2,3-dione |  | WOCGOK01, WOCGOK02 | MOLPAK, DMAREL (4.1.1) | Sharmarke Mohamed (Weijia Zhu, L Price) | 2008 | Mohamed S, Barnett SA, Tocher DA, Shankland K, Leech CK, Price SL 2008. CrystEngComm 10,399-404. | \CHEMISTRY_CPOSS\0-EarlySearches\home\louise_price.eminerals\5-fluoroisatin | opt | 0 | MP2/aug-cc-pVDZ | 0 |  |  | am77 | P21/n | 4 | 7.0209 | 7.4913 | 14.4407 | 90 | 98.733 | 90 | LATT 1; SYMM -X +1/2, +Y +1/2, -Z +1/2 | 1.461 | 0.6754 |  | -102.87 | -54.2 | -102.87 | 2.52 | -20.991 | 298 | 1 | x parallel to a, y in ab plane, z along c | 0.0436 | 0.992,0.000,0.124 | 275.54 | DMA + FIT + Williams F parameters
WOCGOK | C8 H4 N1 O2 F1 | 0 | 5-Fluoroisatin | 5-Fluoroindoline-2,3-dione |  | WOCGOK01, WOCGOK02 | MOLPAK, DMAREL (4.1.1) | Sharmarke Mohamed (Weijia Zhu, L Price) | 2008 | Mohamed S, Barnett SA, Tocher DA, Shankland K, Leech CK, Price SL 2008. CrystEngComm 10,399-404. | \CHEMISTRY_CPOSS\0-EarlySearches\home\louise_price.eminerals\5-fluoroisatin | opt | 0 | MP2/aug-cc-pVDZ | 0 |  |  | fc124 | P21/c | 4 | 6.0495 | 5.2622 | 23.0364 | 90 | 94.318 | 90 | LATT 1; SYMM -X , +Y +1/2, -Z +1/2 | 1.4998 | 0.695 |  | -102.86 | -52.05 | -102.86 | 2.69 | -19.74 | 298 | 1 | x parallel to a, y in ab plane, z along c | 5.6847 | 0.000,1.000,0.000 | 266.96 | DMA + FIT + Williams F parameters
WOCGOK | C8 H4 N1 O2 F1 | 0 | 5-Fluoroisatin | 5-Fluoroindoline-2,3-dione |  | WOCGOK01, WOCGOK02 | MOLPAK, DMAREL (4.1.1) | Sharmarke Mohamed (Weijia Zhu, L Price) | 2008 | Mohamed S, Barnett SA, Tocher DA, Shankland K, Leech CK, Price SL 2008. CrystEngComm 10,399-404. | \CHEMISTRY_CPOSS\0-EarlySearches\home\louise_price.eminerals\5-fluoroisatin | opt | 0 | MP2/aug-cc-pVDZ | 0 |  |  | ab57 | P-1 | 2 | 8.0136 | 5.0541 | 11.9563 | 88.331 | 92.195 | 49.123 | LATT 1 | 1.5027 | 0.6919 |  | -102.8 | -52.62 | -102.8 | 2.81 | -18.598 | 298 | 1 | x parallel to a, y in ab plane, z along c | 3.4141 | 0.526,0.798,-0.292 | 226.89 | DMA + FIT + Williams F parameters
WOCGOK | C8 H4 N1 O2 F1 | 0 | 5-Fluoroisatin | 5-Fluoroindoline-2,3-dione |  | WOCGOK01, WOCGOK02 | MOLPAK, DMAREL (4.1.1) | Sharmarke Mohamed (Weijia Zhu, L Price) | 2008 | Mohamed S, Barnett SA, Tocher DA, Shankland K, Leech CK, Price SL 2008. CrystEngComm 10,399-404. | \CHEMISTRY_CPOSS\0-EarlySearches\home\louise_price.eminerals\5-fluoroisatin | opt | 0 | MP2/aug-cc-pVDZ | 0 |  |  | ak17 | P21/c | 4 | 7.0378 | 8.3974 | 12.7823 | 90 | 67.461 | 90 | LATT 1; SYMM -X , +Y +1/2, -Z +1/2 | 1.5719 | 0.7327 |  | -102.7 | -66.45 | -102.7 | 2.54 | -20.516 | 298 | 1 | x parallel to a, y in ab plane, z along c | 0.3856 | 0.427,0.000,0.904 | 425.13 | DMA + FIT + Williams F parameters
WOCGOK | C8 H4 N1 O2 F1 | 0 | 5-Fluoroisatin | 5-Fluoroindoline-2,3-dione |  | WOCGOK01, WOCGOK02 | MOLPAK, DMAREL (4.1.1) | Sharmarke Mohamed (Weijia Zhu, L Price) | 2008 | Mohamed S, Barnett SA, Tocher DA, Shankland K, Leech CK, Price SL 2008. CrystEngComm 10,399-404. | \CHEMISTRY_CPOSS\0-EarlySearches\home\louise_price.eminerals\5-fluoroisatin | opt | 0 | MP2/aug-cc-pVDZ | 0 |  |  | ak116 | P21/c | 4 | 6.9184 | 9.187 | 12.3129 | 90 | 113.622 | 90 | LATT 1; SYMM -X , +Y +1/2, -Z +1/2 | 1.5296 | 0.7046 |  | -102.62 | -58.55 | -102.62 | 2.53 | -20.587 | 298 | 1 | x parallel to a, y in ab plane, z along c | 0.2052 | -0.014,0.000,1.000 | 362.87 | DMA + FIT + Williams F parameters
WOCGOK | C8 H4 N1 O2 F1 | 0 | 5-Fluoroisatin | 5-Fluoroindoline-2,3-dione |  | WOCGOK01, WOCGOK02 | MOLPAK, DMAREL (4.1.1) | Sharmarke Mohamed (Weijia Zhu, L Price) | 2008 | Mohamed S, Barnett SA, Tocher DA, Shankland K, Leech CK, Price SL 2008. CrystEngComm 10,399-404. | \CHEMISTRY_CPOSS\0-EarlySearches\home\louise_price.eminerals\5-fluoroisatin | opt | 0 | MP2/aug-cc-pVDZ | 0 |  |  | av33 | Pna21 | 4 | 7.3529 | 12.6959 | 7.5957 | 90 | 90 | 90 | LATT -1; SYMM -X , -Y , +Z +1/2; SYMM -X +1/2, +Y +1/2, +Z +1/2; SYMM +X +1/2, -Y +1/2, +Z | 1.5468 | 0.7175 |  | -102.59 | -65.7 | -102.59 | 2.52 | -20.25 | 298 | 1 | x parallel to a, y in ab plane, z along c | 0.7695 | 0.000,0.000,1.000 | 269.46 | DMA + FIT + Williams F parameters
WOCGOK | C8 H4 N1 O2 F1 | 0 | 5-Fluoroisatin | 5-Fluoroindoline-2,3-dione |  | WOCGOK01, WOCGOK02 | MOLPAK, DMAREL (4.1.1) | Sharmarke Mohamed (Weijia Zhu, L Price) | 2008 | Mohamed S, Barnett SA, Tocher DA, Shankland K, Leech CK, Price SL 2008. CrystEngComm 10,399-404. | \CHEMISTRY_CPOSS\0-EarlySearches\home\louise_price.eminerals\5-fluoroisatin | opt | 0 | MP2/aug-cc-pVDZ | 0 |  |  | dd28 | C2/c | 4 | 12.9077 | 7.3807 | 17.6236 | 90 | 57.743 | 90 | LATT 7; SYMM -X , +Y , -Z +1/2 | 1.5449 | 0.7175 |  | -102.57 | -62.82 | -102.57 | 2.77 | -18.535 | 298 | 1 | x parallel to a, y in ab plane, z along c | 2.005 | 0.983,0.000,-0.182 | 387.04 | DMA + FIT + Williams F parameters
WOCGOK | C8 H4 N1 O2 F1 | 0 | 5-Fluoroisatin | 5-Fluoroindoline-2,3-dione |  | WOCGOK01, WOCGOK02 | MOLPAK, DMAREL (4.1.1) | Sharmarke Mohamed (Weijia Zhu, L Price) | 2008 | Mohamed S, Barnett SA, Tocher DA, Shankland K, Leech CK, Price SL 2008. CrystEngComm 10,399-404. | \CHEMISTRY_CPOSS\0-EarlySearches\home\louise_price.eminerals\5-fluoroisatin | opt | 0 | MP2/aug-cc-pVDZ | 0 |  |  | al50 | Pc | 4 | 7.6675 | 8.2883 | 11.3485 | 90 | 91.496 | 90 | LATT -1; SYMM +X , -Y , +Z +1/2 | 1.5213 | 0.701 |  | -102.53 | -55.77 | -102.53 | 2.84 | -19.179 | 298 | 1 | x parallel to a, y in ab plane, z along c | 0.5803 | 0.556,0.000,0.832 | 0 | DMA + FIT + Williams F parameters
WOCGOK | C8 H4 N1 O2 F1 | 0 | 5-Fluoroisatin | 5-Fluoroindoline-2,3-dione |  | WOCGOK01, WOCGOK02 | MOLPAK, DMAREL (4.1.1) | Sharmarke Mohamed (Weijia Zhu, L Price) | 2008 | Mohamed S, Barnett SA, Tocher DA, Shankland K, Leech CK, Price SL 2008. CrystEngComm 10,399-404. | \CHEMISTRY_CPOSS\0-EarlySearches\home\louise_price.eminerals\5-fluoroisatin | opt | 0 | MP2/aug-cc-pVDZ | 0 |  |  | am49 | P21/n | 4 | 3.8841 | 11.3617 | 16.1411 | 90 | 87.49 | 90 | LATT 1; SYMM -X +1/2, +Y +1/2, -Z +1/2 | 1.5412 | 0.7138 |  | -102.5 | -59.68 | -102.5 | 2.36 | -21.808 | 298 | 1 | x parallel to a, y in ab plane, z along c | 0.4683 | 0.599,0.000,0.801 | 254.86 | DMA + FIT + Williams F parameters
WOCGOK | C8 H4 N1 O2 F1 | 0 | 5-Fluoroisatin | 5-Fluoroindoline-2,3-dione |  | WOCGOK01, WOCGOK02 | MOLPAK, DMAREL (4.1.1) | Sharmarke Mohamed (Weijia Zhu, L Price) | 2008 | Mohamed S, Barnett SA, Tocher DA, Shankland K, Leech CK, Price SL 2008. CrystEngComm 10,399-404. | \CHEMISTRY_CPOSS\0-EarlySearches\home\louise_price.eminerals\5-fluoroisatin | opt | 0 | MP2/aug-cc-pVDZ | 0 |  |  | fc61 | P21/n | 4 | 6.7204 | 5.2041 | 20.3613 | 90 | 80.484 | 90 | LATT 1; SYMM -X +1/2, +Y +1/2, -Z +1/2 | 1.5617 | 0.7221 |  | -102.48 | -55.44 | -102.48 | 3 | -18.635 | 298 | 1 | x parallel to a, y in ab plane, z along c | 4.2333 | 0.977,0.000,-0.215 | 259.72 | DMA + FIT + Williams F parameters
WOCGOK | C8 H4 N1 O2 F1 | 0 | 5-Fluoroisatin | 5-Fluoroindoline-2,3-dione |  | WOCGOK01, WOCGOK02 | MOLPAK, DMAREL (4.1.1) | Sharmarke Mohamed (Weijia Zhu, L Price) | 2008 | Mohamed S, Barnett SA, Tocher DA, Shankland K, Leech CK, Price SL 2008. CrystEngComm 10,399-404. | \CHEMISTRY_CPOSS\0-EarlySearches\home\louise_price.eminerals\5-fluoroisatin | opt | 0 | MP2/aug-cc-pVDZ | 0 |  |  | cd98 | P21/b11 | 8 | 16.5189 | 6.986 | 12.5732 | 90.06 | 90 | 90 | LATT 1; SYMM +X +1/2, -Y +1/2, -Z | 1.5118 | 0.6982 |  | -102.42 | -55.87 | -102.42 | 2.64 | -20.798 | 298 | 1 | x parallel to a, y in ab plane, z along c | 0.6937 | 1.000,0.000,0.000 | 0 | DMA + FIT + Williams F parameters
WOCGOK | C8 H4 N1 O2 F1 | 0 | 5-Fluoroisatin | 5-Fluoroindoline-2,3-dione |  | WOCGOK01, WOCGOK02 | MOLPAK, DMAREL (4.1.1) | Sharmarke Mohamed (Weijia Zhu, L Price) | 2008 | Mohamed S, Barnett SA, Tocher DA, Shankland K, Leech CK, Price SL 2008. CrystEngComm 10,399-404. | \CHEMISTRY_CPOSS\0-EarlySearches\home\louise_price.eminerals\5-fluoroisatin | opt | 0 | MP2/aug-cc-pVDZ | 0 |  |  | de66 | C-1 | 4 | 14.0771 | 9.28 | 15.009 | 77.483 | 129.959 | 103.457 | LATT 7 | 1.5069 | 0.6974 |  | -102.4 | -56.75 | -102.4 | 0 | 0 | 0 | 1 |  | 0 |  | 0 | DMA + FIT + Williams F parameters
WOCGOK | C8 H4 N1 O2 F1 | 0 | 5-Fluoroisatin | 5-Fluoroindoline-2,3-dione |  | WOCGOK01, WOCGOK02 | MOLPAK, DMAREL (4.1.1) | Sharmarke Mohamed (Weijia Zhu, L Price) | 2008 | Mohamed S, Barnett SA, Tocher DA, Shankland K, Leech CK, Price SL 2008. CrystEngComm 10,399-404. | \CHEMISTRY_CPOSS\0-EarlySearches\home\louise_price.eminerals\5-fluoroisatin | opt | 0 | MP2/aug-cc-pVDZ | 0 |  |  | ca37 | P-1 | 2 | 8.4387 | 4.5539 | 10.5461 | 91.661 | 102.441 | 113.356 | LATT 1 | 1.5218 | 0.7055 |  | -102.33 | -53.45 | -102.33 | 2.93 | -18.495 | 298 | 1 | x parallel to a, y in ab plane, z along c | 3.0826 | -0.545,0.772,-0.328 | 240.93 | DMA + FIT + Williams F parameters

## Key Information
REFCODE | WOCGOK
Formula | C8 H4 N1 O2 F1
Study_ID | 0
Common Name | 5-Fluoroisatin
IUPAC Systematic Name | 5-Fluoroindoline-2,3-dione
Other Names
CSD Refcodes | WOCGOK01, WOCGOK02
Programs | MOLPAK, DMAREL (4.1.1)
Scientist | Sharmarke Mohamed (Weijia Zhu, L Price)
Date | 2008
Publication | Mohamed S, Barnett SA, Tocher DA, Shankland K, Leech CK, Price SL 2008. CrystEngComm 10,399-404.
Location on S Drive | \CHEMISTRY_CPOSS\0-EarlySearches\home\louise_price.eminerals\5-fluoroisatin
Potential Description | DMA + FIT + Williams F parameters

## Energy comparisons
Label | Space Group | a /Å | b /Å | c /Å | a /° | ß /° | γ /° | Density /gcm-3 | Packing Coefficient | Experimental Info | Lattice Energy /kJmol-1 | Zero Point Energy /kJmol-1 | Thermal Energy /kJmol-1 | Temp Thermal Energy /K | Periodic name | DFT functional | Dispersion correction | Optimization? | Starting structure | Space group (φcrys) | a(φcrys) /Å | b(φcrys) /Å | c(φcrys) /Å | a(φcrys) /° | ß(φcrys) /° | γ(φcrys) /° | Energy per molecule /eV | Density (φcrys) /gcm-3 | Ab initio ZPE /eV | Temp ab initio free energy /K | Ab initio free energy /eV | Ab initio entropy /Jmol-1K-1 | Ab initio heat capacity /Jmol-1K-1
am66 | P21/c | 3.9225 | 12.2482 | 14.5777 | 90 | 90.79 | 90 | 1.5661 | 0.7254 | WOCGOK01 (Form 1) | -112.16 | 2.67 | -19.581 | 298 | sp | Perdew Burke Ernzerhof | MBD@rsSCS | No | PBE+TS optimized structure | P21/c | 3.7289 | 12.0156 | 15.0372 | 90 | 94.75 | 90 | -3142.671 | 1.6335
am66 | P21/c | 3.9225 | 12.2482 | 14.5777 | 90 | 90.79 | 90 | 1.5661 | 0.7254 | WOCGOK01 (Form 1) | -112.16 | 2.67 | -19.581 | 298 | opt | Perdew Burke Ernzerhof | TS | Yes |  | P21/c | 3.7289 | 12.0156 | 15.0372 | 90 | 94.75 | 90 | -3142.6 | 1.6335
fc91 | P21/n | 5.6363 | 5.3315 | 27.1248 | 90 | 120.383 | 90 | 1.5598 | 0.7185 |  | -111.64 | 2.89 | -18.787 | 298 | sp | Perdew Burke Ernzerhof | MBD@rsSCS | No | PBE+TS optimized structure | P21/c | 5.5744 | 5.0235 | 24.0486 | 90 | 99.481 | 90 | -3142.679 | 1.6512
fc91 | P21/n | 5.6363 | 5.3315 | 27.1248 | 90 | 120.383 | 90 | 1.5598 | 0.7185 |  | -111.64 | 2.89 | -18.787 | 298 | opt | Perdew Burke Ernzerhof | TS | Yes |  | P21/c | 5.5744 | 5.0235 | 24.0486 | 90 | 99.481 | 90 | -3142.576 | 1.6512
bb8 | P2111 | 23.5511 | 5.514 | 5.4113 | 90 | 90 | 90 | 1.5608 | 0.7216 |  | -111.6 | 2.88 | -18.983 | 298 | opt | Perdew Burke Ernzerhof | TS | Yes |  | P212121 | 4.9144 | 5.5863 | 24.1486 | 90 | 90 | 90 | -3142.592 | 1.6544
bb8 | P2111 | 23.5511 | 5.514 | 5.4113 | 90 | 90 | 90 | 1.5608 | 0.7216 |  | -111.6 | 2.88 | -18.983 | 298 | sp | Perdew Burke Ernzerhof | MBD@rsSCS | No | PBE+TS optimized structure | P212121 | 4.9144 | 5.5863 | 24.1486 | 90 | 90 | 90 | -3142.696788 | 1.6544
aq87 | P212121 | 6.1643 | 23.1787 | 4.9548 | 90 | 90 | 90 | 1.5492 | 0.7172 |  | -108.8 | 2.53 | -20.817 | 298 | sp | Perdew Burke Ernzerhof | MBD@rsSCS | No | PBE+TS optimized structure | P212121 | 4.9201 | 5.5682 | 24.1529 | 90 | 90 | 90 | -3142.696485 | 1.6575
aq87 | P212121 | 6.1643 | 23.1787 | 4.9548 | 90 | 90 | 90 | 1.5492 | 0.7172 |  | -108.8 | 2.53 | -20.817 | 298 | opt | Perdew Burke Ernzerhof | TS | Yes |  | P212121 | 4.9201 | 5.5682 | 24.1529 | 90 | 90 | 90 | -3142.592 | 1.6575
ak27 | P21/c | 7.9457 | 6.9036 | 13.3312 | 90 | 108.69 | 90 | 1.5833 | 0.7334 |  | -107.75 | 2.85 | -18.515 | 298 | opt | Perdew Burke Ernzerhof | TS | Yes |  | P21/c | 7.9614 | 6.6747 | 13.2984 | 90 | 104.81 | 90 | -3142.507 | 1.6054
ak27 | P21/c | 7.9457 | 6.9036 | 13.3312 | 90 | 108.69 | 90 | 1.5833 | 0.7334 |  | -107.75 | 2.85 | -18.515 | 298 | sp | Perdew Burke Ernzerhof | MBD@rsSCS | No | PBE+TS optimized structure | P21/c | 7.9614 | 6.6747 | 13.2984 | 90 | 104.81 | 90 | -3142.602 | 1.6054
ca34 | P-1 | 8.2851 | 7.3518 | 7.7841 | 84.841 | 76.121 | 48.974 | 1.586 | 0.7362 |  | -107.75 | 3 | -17.749 | 298 | opt | Perdew Burke Ernzerhof | TS | Yes |  | P-1 | 6.533 | 7.1278 | 7.8726 | 95.205 | 101.059 | 105.954 | -3142.488 | 1.6039
ca34 | P-1 | 8.2851 | 7.3518 | 7.7841 | 84.841 | 76.121 | 48.974 | 1.586 | 0.7362 |  | -107.75 | 3 | -17.749 | 298 | sp | Perdew Burke Ernzerhof | MBD@rsSCS | No | PBE+TS optimized structure | P-1 | 6.533 | 7.1278 | 7.8726 | 95.205 | 101.059 | 105.954 | -3142.561 | 1.6039
bj119 | Pn | 24.5434 | 5.5968 | 5.3829 | 90 | 77.594 | 90 | 1.5187 | 0.7009 |  | -106.83 | 2.7 | -20.947 | 298 | sp | Perdew Burke Ernzerhof | MBD@rsSCS | No | PBE+TS optimized structure | Pna21 | 24.1757 | 5.5691 | 5.0171 | 90 | 90 | 90 | -3142.668 | 1.6237
bj119 | Pn | 24.5434 | 5.5968 | 5.3829 | 90 | 77.594 | 90 | 1.5187 | 0.7009 |  | -106.83 | 2.7 | -20.947 | 298 | opt | Perdew Burke Ernzerhof | TS | Yes |  | Pna21 | 24.1757 | 5.5691 | 5.0171 | 90 | 90 | 90 | -3142.554 | 1.6237
fa106 | P21/c | 4.6942 | 25.7749 | 8.2579 | 90 | 45.889 | 90 | 1.5288 | 0.7058 | WOCGOK02 (Form 2) | -106.1 | 2.63 | -20.58 | 298 | sp | Perdew Burke Ernzerhof | MBD@rsSCS | No | PBE+TS optimized structure | P21/c | 4.8035 | 24.5769 | 6.9598 | 90 | 124.111 | 90 | -3142.663 | 1.6122
fa106 | P21/c | 4.6942 | 25.7749 | 8.2579 | 90 | 45.889 | 90 | 1.5288 | 0.7058 | WOCGOK02 (Form 2) | -106.1 | 2.63 | -20.58 | 298 | opt | Perdew Burke Ernzerhof | TS | Yes |  | P21/c | 4.8035 | 24.5769 | 6.9598 | 90 | 124.111 | 90 | -3142.569 | 1.6122
Label | Experimental | Ψmol | [11 empty] | Ψcrys
[14 empty] | PBE+MBD/PBE+TS optimized structure | [10 empty] | PBE+TS
|  | Energy /kJ mol-1 | Relative Energy /kJ mol-1 | Density /g cm-3 | Space group | a /Å | b /Å | c /Å | α /° | β /° | γ /° | Free Energy at -19.581 K | Relative Free Energy /kJ mol-1 | Energy /eV | Relative Energy /eV | Relative Energy /kJ mol-1 | [8 empty] | Energy /eV | Relative Energy /eV | Relative Energy /kJ mol-1 | Density /g cm-3 | Space group | a /Å | b /Å | c /Å | α /° | β /° | γ /°
am66 | WOCGOK01 (Form 1) | -112.16 | 0 | 1.5661 | P21/c | 3.9225 | 12.2482 | 14.5777 | 90 | 90.79 | 90 | -129.071 | 0 | -3142.671 | 0 | 0 | [8 empty] | -3142.6 | 0 | 0 | 1.6335 | P21/c | 3.7289 | 12.0156 | 15.0372 | 90 | 94.75 | 90
fc91 |  | -111.64 | 0.52 | 1.5598 | P21/n | 5.6363 | 5.3315 | 27.1248 | 90 | 120.383 | 90 | -127.537 | 1.534 | -3142.679 | -0.007302 | -0.7045481 | [8 empty] | -3142.576 | 0.02357493 | 2.274674 | 1.6512 | P21/c | 5.5744 | 5.0235 | 24.0486 | 90 | 99.481 | 90
bb8 |  | -111.6 | 0.56 | 1.5608 | P2111 | 23.5511 | 5.514 | 5.4113 | 90 | 90 | 90 | -127.703 | 1.368 | -3142.696788 | -0.02536425 | -2.44732 | [8 empty] | -3142.592 | 0.00770802 | 0.7437237 | 1.6544 | P212121 | 4.9144 | 5.5863 | 24.1486 | 90 | 90 | 90
aq87 |  | -108.8 | 3.36 | 1.5492 | P212121 | 6.1643 | 23.1787 | 4.9548 | 90 | 90 | 90 | -127.087 | 1.984 | -3142.696485 | -0.02506125 | -2.418085 | [8 empty] | -3142.592 | 0.00779426 | 0.7520448 | 1.6575 | P212121 | 4.9201 | 5.5682 | 24.1529 | 90 | 90 | 90
ak27 |  | -107.75 | 4.41 | 1.5833 | P21/c | 7.9457 | 6.9036 | 13.3312 | 90 | 108.69 | 90 | -123.415 | 5.656 | -3142.602 | 0.06943225 | 6.69931 | [8 empty] | -3142.507 | 0.09275681 | 8.949826 | 1.6054 | P21/c | 7.9614 | 6.6747 | 13.2984 | 90 | 104.81 | 90
ca34 |  | -107.75 | 4.41 | 1.586 | P-1 | 8.2851 | 7.3518 | 7.7841 | 84.841 | 76.121 | 48.974 | -122.499 | 6.572 | -3142.561 | 0.1106423 | 10.67554 | [8 empty] | -3142.488 | 0.1123325 | 10.83863 | 1.6039 | P-1 | 6.533 | 7.1278 | 7.8726 | 95.205 | 101.059 | 105.954
bj119 |  | -106.83 | 5.33 | 1.5187 | Pn | 24.5434 | 5.5968 | 5.3829 | 90 | 77.594 | 90 | -125.077 | 3.994 | -3142.668 | 0.0035 | 0.3377045 | [8 empty] | -3142.554 | 0.04638455 | 4.475506 | 1.6237 | Pna21 | 24.1757 | 5.5691 | 5.0171 | 90 | 90 | 90
fa106 | WOCGOK02 (Form 2) | -106.1 | 6.06 | 1.5288 | P21/c | 4.6942 | 25.7749 | 8.2579 | 90 | 45.889 | 90 | -124.05 | 5.021 | -3142.663 | 0.008672 | 0.8367353 | [8 empty] | -3142.569 | 0.03128047 | 3.018159 | 1.6122 | P21/c | 4.8035 | 24.5769 | 6.9598 | 90 | 124.111 | 90
Label | Ψmol Rel. E /kJ mol-1 | Ψmol Rel. FE /kJ mol-1 | Ψcrys PBE+MBD/PBE+TS optimized structure Rel. E /kJ mol-1 | Ψcrys PBE+TS Rel. E /kJ mol-1
am66 | 0 | 0 | 0 | 0
fc91 | 0.52 | 1.534 | -0.7045481 | 2.274674
bb8 | 0.56 | 1.368 | -2.44732 | 0.7437237
aq87 | 3.36 | 1.984 | -2.418085 | 0.7520448
ak27 | 4.41 | 5.656 | 6.69931 | 8.949826
ca34 | 4.41 | 6.572 | 10.67554 | 10.83863
bj119 | 5.33 | 3.994 | 0.3377045 | 4.475506
fa106 | 6.06 | 5.021 | 0.8367353 | 3.018159

## CSP data
Conformer Name | Label | Space Group | Density /gcm-3 | Packing Coefficient | Experimental Info | Lattice Energy /kJmol-1 | Zero Point Energy /kJmol-1 | Thermal Energy /kJmol-1 | Lowest Eigenvalue of Shear | Growth Volume | Estimated Energy at 298K | Spacegroup Type
opt | ca34 | P-1 | 1.586 | 0.7362 |  | -107.75 | 3 | -17.749 | 2.2879 | 376.43 | -122.499 | P-1
opt | de71 | C-1 | 1.5022 | 0.6968 |  | -103.85 | 0 | 0 | 0 | 0 | -103.85 | P-1
opt | ab57 | P-1 | 1.5027 | 0.6919 |  | -102.8 | 2.81 | -18.598 | 3.4141 | 226.89 | -118.588 | P-1
opt | de66 | C-1 | 1.5069 | 0.6974 |  | -102.4 | 0 | 0 | 0 | 0 | -102.4 | P-1
opt | ca37 | P-1 | 1.5218 | 0.7055 |  | -102.33 | 2.93 | -18.495 | 3.0826 | 240.93 | -117.895 | P-1
opt | cd109 | P1 | 1.5354 | 0.7122 |  | -106.5 | 0 | 0 | 0 | 0 | -106.5 | Other Triclinic
opt | ar26 | P1 | 1.5943 | 0.7378 |  | -105.8 | 0 | 0 | 0 | 0 | -105.8 | Other Triclinic
opt | dc4 | C1 | 1.5601 | 0.7172 |  | -104.28 | 0 | 0 | 0 | 0 | -104.28 | Other Triclinic
opt | am66 | P21/c | 1.5661 | 0.7254 | WOCGOK01 (Form 1) | -112.16 | 2.67 | -19.581 | 1.6412 | 350.53 | -129.071 | P21/c
opt | fc91 | P21/n | 1.5598 | 0.7185 |  | -111.64 | 2.89 | -18.787 | 2.6904 | 408.48 | -127.537 | P21/c
opt | fc114 | P21/n | 1.5606 | 0.7207 |  | -109.45 | 2.6 | -20.033 | 4.4706 | 346.99 | -126.883 | P21/c
opt | ak27 | P21/c | 1.5833 | 0.7334 |  | -107.75 | 2.85 | -18.515 | 1.6197 | 376.74 | -123.415 | P21/c
opt | am76 | P21/n | 1.5763 | 0.7293 |  | -107.64 | 2.41 | -20.504 | 2.2983 | 298.06 | -125.734 | P21/c
opt | am9 | P21/c | 1.5108 | 0.6977 |  | -106.16 | 2.27 | -21.55 | 3.55 | 276.99 | -125.44 | P21/c
opt | fa106 | P21/c | 1.5288 | 0.7058 | WOCGOK02 (Form 2) | -106.1 | 2.63 | -20.58 | 1.1604 | 374.87 | -124.05 | P21/c
opt | fa110 | P21/c | 1.5527 | 0.7175 |  | -104.94 | 2.7 | -20.535 | 1.022 | 239.5 | -122.775 | P21/c
opt | am118 | P21/c | 1.4998 | 0.6919 |  | -104.49 | 2.78 | -19.122 | 0.5321 | 309.91 | -120.832 | P21/c
opt | fa5 | P21/c | 1.5117 | 0.6975 |  | -104.05 | 2.63 | -20.485 | 1.1338 | 187.15 | -121.905 | P21/c
opt | fa67 | P21/c | 1.5388 | 0.7126 |  | -104.04 | 2.85 | -19.432 | 1.1087 | 256.28 | -120.622 | P21/c
opt | ak82 | P21/c | 1.5582 | 0.7182 |  | -103.83 | 2.71 | -19.148 | 1.8461 | 277.94 | -120.268 | P21/c
opt | ak48 | P21/c | 1.5572 | 0.7176 |  | -103.67 | 2.7 | -19.178 | 1.7992 | 276.56 | -120.148 | P21/c
opt | fc26 | P21/n | 1.558 | 0.7193 |  | -103.55 | 2.6 | -20.673 | 2.9169 | 157.64 | -121.623 | P21/c
opt | am44 | P21/c | 1.4894 | 0.6878 |  | -103.36 | 2.76 | -19.658 | 0.709 | 295.06 | -120.258 | P21/c
opt | am42 | P21/c | 1.4884 | 0.6875 |  | -103.34 | 2.76 | -19.659 | 0.7026 | 294.97 | -120.239 | P21/c
opt | am83 | P21/n | 1.5081 | 0.6982 |  | -103.12 | 2.79 | -19.615 | 1.478 | 328.17 | -119.945 | P21/c
opt | am101 | P21/n | 1.4592 | 0.6743 |  | -102.99 | 2.52 | -20.95 | 0.0755 | 273.42 | -121.42 | P21/c
opt | am77 | P21/n | 1.461 | 0.6754 |  | -102.87 | 2.52 | -20.991 | 0.0436 | 275.54 | -121.341 | P21/c
opt | fc124 | P21/c | 1.4998 | 0.695 |  | -102.86 | 2.69 | -19.74 | 5.6847 | 266.96 | -119.91 | P21/c
opt | ak17 | P21/c | 1.5719 | 0.7327 |  | -102.7 | 2.54 | -20.516 | 0.3856 | 425.13 | -120.676 | P21/c
opt | ak116 | P21/c | 1.5296 | 0.7046 |  | -102.62 | 2.53 | -20.587 | 0.2052 | 362.87 | -120.677 | P21/c
opt | am49 | P21/n | 1.5412 | 0.7138 |  | -102.5 | 2.36 | -21.808 | 0.4683 | 254.86 | -121.948 | P21/c
opt | fc61 | P21/n | 1.5617 | 0.7221 |  | -102.48 | 3 | -18.635 | 4.2333 | 259.72 | -118.115 | P21/c
opt | cd98 | P21/b11 | 1.5118 | 0.6982 |  | -102.42 | 2.64 | -20.798 | 0.6937 | 0 | -120.578 | P21/c
opt | de46 | C2/c | 1.5733 | 0.7291 |  | -103.8 | 2.73 | -18.448 | 3.5092 | 252.68 | -119.518 | C2/c
opt | dc39 | C2/c | 1.504 | 0.6962 |  | -103.74 | 0 | 0 | 0 | 289.25 | -103.74 | C2/c
opt | dc28 | C2/c | 1.5172 | 0.7004 |  | -103.08 | 2.88 | -18.853 | 3.8465 | 234.91 | -119.053 | C2/c
opt | dd28 | C2/c | 1.5449 | 0.7175 |  | -102.57 | 2.77 | -18.535 | 2.005 | 387.04 | -118.335 | C2/c
opt | bb8 | P2111 | 1.5608 | 0.7216 |  | -111.6 | 2.88 | -18.983 | 4.8667 | 0 | -127.703 | P21
opt | cd96 | P2111 | 1.5244 | 0.7071 |  | -106.54 | 0 | 0 | 0 | 0 | -106.54 | P21
opt | af102 | P21 | 1.553 | 0.7209 |  | -106.37 | 2.77 | -18.388 | 5.1433 | 299.37 | -121.988 | P21
opt | af93 | P21 | 1.528 | 0.7074 |  | -106.1 | 2.82 | -19.218 | 1.9536 | 231.94 | -122.498 | P21
opt | fa63 | P21 | 1.5396 | 0.7135 |  | -103.33 | 0 | 0 | 0 | 0 | -103.33 | P21
opt | au12 | P1121 | 1.5765 | 0.7326 |  | -102.88 | 2.41 | -20.637 | 2.5596 | 0 | -121.107 | P21
opt | bj119 | Pn | 1.5187 | 0.7009 |  | -106.83 | 2.7 | -20.947 | 0.4918 | 0 | -125.077 | Other Monoclinic
opt | bh57 | Pa | 1.521 | 0.7041 |  | -106.79 | 2.69 | -20.961 | 0.4835 | 0 | -125.061 | Other Monoclinic
opt | ad22 | Pc | 1.518 | 0.7016 |  | -104.43 | 2.7 | -19.692 | 1.1491 | 186.97 | -121.422 | Other Monoclinic
opt | be20 | Pn | 1.5732 | 0.7267 |  | -103.97 | 2.61 | -20.274 | 3.6195 | 0 | -121.634 | Other Monoclinic
opt | al50 | Pc | 1.5213 | 0.701 |  | -102.53 | 2.84 | -19.179 | 0.5803 | 0 | -118.869 | Other Monoclinic
opt | av8 | Pna21 | 1.5437 | 0.7135 |  | -107.6 | 2.15 | -22.312 | 1.4571 | 302.29 | -127.762 | Pna21
opt | au47 | Pna21 | 1.5324 | 0.7048 |  | -105.75 | 2.84 | -19.624 | 3.8136 | 334.83 | -122.534 | Pna21
opt | av4 | Pna21 | 1.5896 | 0.7376 |  | -104.41 | 2.34 | -20.99 | 2.6626 | 345.43 | -123.06 | Pna21
opt | av33 | Pna21 | 1.5468 | 0.7175 |  | -102.59 | 2.52 | -20.25 | 0.7695 | 269.46 | -120.32 | Pna21
opt | aq87 | P212121 | 1.5492 | 0.7172 |  | -108.8 | 2.53 | -20.817 | 4.0103 | 334.2 | -127.087 | P212121
opt | aq7 | P212121 | 1.5578 | 0.7229 |  | -106.86 | 2.33 | -21.096 | 3.4581 | 342.57 | -125.626 | P212121
opt | cb75 | Pbc21 | 1.4942 | 0.6921 |  | -105.7 | 2.66 | -20.596 | 0.1822 | 0 | -123.636 | Pca21
opt | cd2 | Pbcn | 1.5313 | 0.7096 |  | -103.7 | 0 | 0 | 0 | 332.3 | -103.7 | Other Orthorhombic
opt | am66 | P21/c | 1.5661 | 0.7254 | WOCGOK01 (Form 1) | -112.16 | 2.67 | -19.581 | 1.6412 | 350.53 | -129.071 | WOCGOK01 (Form 1)
opt | fa106 | P21/c | 1.5288 | 0.7058 | WOCGOK02 (Form 2) | -106.1 | 2.63 | -20.58 | 1.1604 | 374.87 | -124.05 | WOCGOK02 (Form 2)