## 2chlorobenzamide_MOLPAKPriceDay
REFCODE | Formula | Study_ID | Common Name | IUPAC Systematic Name | Other Names | CSD Refcodes | Programs | Scientist | Date | Publication | Location on S Drive | Conformer Name | ΔEintra 1 /kJmol-1 | ΔEintra theory 1 | ΔEintra 2 /kJmol-1 | ΔEintra theory 2 | Conformer Comment | Label | Space Group | Z | a /Å | b /Å | c /Å | a /° | ß /° | γ /° | Symmetry | Density /gcm-3 | Packing Coefficient | Experimental Info | Intermolecular Lattice Energy /kJmol-1 | Repulsion Dispersion Energy /kJmol-1 | Lattice Energy /kJmol-1 | Zero Point Energy /kJmol-1 | Thermal Energy /kJmol-1 | Temp Thermal Energy /K | Born Stability | Elastic Axis Definition | Lowest Eigenvalue of Shear | Corresponding Eigenvector | Growth Volume | Potential Description | Periodic name | Program | DFT functional | Dispersion correction | Basis set cutoff | k-point grid | Psudopotential | Optimization? | Starting structure | Space group (φcrys) | a(φcrys) /Å | b(φcrys) /Å | c(φcrys) /Å | a(φcrys) /° | ß(φcrys) /° | γ(φcrys) /° | Energy per molecule /eV | Isolated molecule energy (DFT) /eV | Density (φcrys) /gcm-3 | Ab initio χmin /10-6 cm3mol-1 | Ab initio χmid /10-6 cm3mol-1 | Ab initio χmax /10-6 cm3mol-1 | Ab initio ZPE /eV | Temp ab initio free energy /K | Ab initio free energy /eV | Ab initio entropy /Jmol-1K-1 | Ab initio heat capacity /Jmol-1K-1
CLBZAM | C7 H6 N1 O1 Cl1 | 0 | 2-Chlorobenzamide | 2-Chlorobenzamide | 2-Chlorobenzamide | CLBZAM12, CLBZAM11, CLBZAM13 | MOLPAK, DMAREL (4.1.1) | Anastasia Ntantou | pre-2010 | Masters thesis only | \CHEMISTRY_CPOSS\0-EarlySearches\home\louise_price.eminerals\2-chlorobenzamide | opt | 0 | MP2/6-31G(d,p) | 0 | SCF |  | ab10 | P-1 | 2 | 6.6938 | 5.0596 | 13.8806 | 126.01 | 95.308 | 82.246 | LATT 1 | 1.3715 | 0.6691 |  | -95.39 | -45.93 | -95.39 | 2.44 | -20.002 | 298 | 1 | x parallel to a, y in ab plane, z along c | 3.6604 | 0.229,0.439,0.869 | 164.23 | DMA + FIT + CL (DAY & PRICE 2003)
CLBZAM | C7 H6 N1 O1 Cl1 | 0 | 2-Chlorobenzamide | 2-Chlorobenzamide | 2-Chlorobenzamide | CLBZAM12, CLBZAM11, CLBZAM13 | MOLPAK, DMAREL (4.1.1) | Anastasia Ntantou | pre-2010 | Masters thesis only | \CHEMISTRY_CPOSS\0-EarlySearches\home\louise_price.eminerals\2-chlorobenzamide | opt | 0 | MP2/6-31G(d,p) | 0 | SCF |  | fa22 | P21/c | 4 | 7.2711 | 14.8894 | 7.3592 | 90 | 62.215 | 90 | LATT 1; SYMM -X , +Y +1/2, -Z +1/2 | 1.4661 | 0.7157 |  | -94.43 | -59.39 | -94.43 | 2.69 | -19.682 | 298 | 1 | x parallel to a, y in ab plane, z along c | 0.5228 | -0.010,0.000,1.000 | 196.08 | DMA + FIT + CL (DAY & PRICE 2003)
CLBZAM | C7 H6 N1 O1 Cl1 | 0 | 2-Chlorobenzamide | 2-Chlorobenzamide | 2-Chlorobenzamide | CLBZAM12, CLBZAM11, CLBZAM13 | MOLPAK, DMAREL (4.1.1) | Anastasia Ntantou | pre-2010 | Masters thesis only | \CHEMISTRY_CPOSS\0-EarlySearches\home\louise_price.eminerals\2-chlorobenzamide | opt | 0 | MP2/6-31G(d,p) | 0 | SCF |  | fa20 | P21/c | 4 | 7.2556 | 14.7456 | 7.3368 | 90 | 62.675 | 90 | LATT 1; SYMM -X , +Y +1/2, -Z +1/2 | 1.4819 | 0.7239 |  | -94.33 | -59.28 | -94.33 | 2.7 | -19.699 | 298 | 1 | x parallel to a, y in ab plane, z along c | 0.5306 | 0.403,0.000,0.915 | 222.96 | DMA + FIT + CL (DAY & PRICE 2003)
CLBZAM | C7 H6 N1 O1 Cl1 | 0 | 2-Chlorobenzamide | 2-Chlorobenzamide | 2-Chlorobenzamide | CLBZAM12, CLBZAM11, CLBZAM13 | MOLPAK, DMAREL (4.1.1) | Anastasia Ntantou | pre-2010 | Masters thesis only | \CHEMISTRY_CPOSS\0-EarlySearches\home\louise_price.eminerals\2-chlorobenzamide | opt | 0 | MP2/6-31G(d,p) | 0 | SCF |  | ab53 | P-1 | 2 | 7.6687 | 9.9061 | 8.2385 | 37.729 | 78.727 | 71.355 | LATT 1 | 1.4309 | 0.7001 |  | -93.93 | -54.6 | -93.93 | 2.8 | -18.582 | 298 | 1 | x parallel to a, y in ab plane, z along c | 0.5483 | 0.012,0.813,-0.583 | 223.1 | DMA + FIT + CL (DAY & PRICE 2003)
CLBZAM | C7 H6 N1 O1 Cl1 | 0 | 2-Chlorobenzamide | 2-Chlorobenzamide | 2-Chlorobenzamide | CLBZAM12, CLBZAM11, CLBZAM13 | MOLPAK, DMAREL (4.1.1) | Anastasia Ntantou | pre-2010 | Masters thesis only | \CHEMISTRY_CPOSS\0-EarlySearches\home\louise_price.eminerals\2-chlorobenzamide | opt | 0 | MP2/6-31G(d,p) | 0 | SCF |  | fc34 | P21/n | 4 | 5.9156 | 5.07 | 25.3286 | 90 | 105.813 | 90 | LATT 1; SYMM -X +1/2, +Y +1/2, -Z +1/2 | 1.4139 | 0.6892 |  | -93.81 | -52 | -93.81 | 2.36 | -21.17 | 298 | 1 | x parallel to a, y in ab plane, z along c | 3.9023 | 0.000,1.000,0.000 | 170.69 | DMA + FIT + CL (DAY & PRICE 2003)
CLBZAM | C7 H6 N1 O1 Cl1 | 0 | 2-Chlorobenzamide | 2-Chlorobenzamide | 2-Chlorobenzamide | CLBZAM12, CLBZAM11, CLBZAM13 | MOLPAK, DMAREL (4.1.1) | Anastasia Ntantou | pre-2010 | Masters thesis only | \CHEMISTRY_CPOSS\0-EarlySearches\home\louise_price.eminerals\2-chlorobenzamide | opt | 0 | MP2/6-31G(d,p) | 0 | SCF |  | fa43 | P21/c | 4 | 5.0774 | 24.25 | 5.9139 | 90 | 90.935 | 90 | LATT 1; SYMM -X , +Y +1/2, -Z +1/2 | 1.4194 | 0.6918 |  | -93.27 | -52.17 | -93.27 | 2.34 | -21.904 | 298 | 1 | x parallel to a, y in ab plane, z along c | 0.4636 | 0.725,0.000,0.689 | 166.04 | DMA + FIT + CL (DAY & PRICE 2003)
CLBZAM | C7 H6 N1 O1 Cl1 | 0 | 2-Chlorobenzamide | 2-Chlorobenzamide | 2-Chlorobenzamide | CLBZAM12, CLBZAM11, CLBZAM13 | MOLPAK, DMAREL (4.1.1) | Anastasia Ntantou | pre-2010 | Masters thesis only | \CHEMISTRY_CPOSS\0-EarlySearches\home\louise_price.eminerals\2-chlorobenzamide | opt | 0 | MP2/6-31G(d,p) | 0 | SCF |  | ce36 | P21/b11 | 8 | 25.4205 | 5.5994 | 10.2369 | 90 | 90 | 90 | LATT 1; SYMM +X +1/2, -Y +1/2, -Z | 1.4184 | 0.693 |  | -92.9 | -51.9 | -92.9 | 2.68 | -19.435 | 298 | 1 | x parallel to a, y in ab plane, z along c | 3.6504 | 0.000,1.000,0.000 | 0 | DMA + FIT + CL (DAY & PRICE 2003)
CLBZAM | C7 H6 N1 O1 Cl1 | 0 | 2-Chlorobenzamide | 2-Chlorobenzamide | 2-Chlorobenzamide | CLBZAM12, CLBZAM11, CLBZAM13 | MOLPAK, DMAREL (4.1.1) | Anastasia Ntantou | pre-2010 | Masters thesis only | \CHEMISTRY_CPOSS\0-EarlySearches\home\louise_price.eminerals\2-chlorobenzamide | opt | 0 | MP2/6-31G(d,p) | 0 | SCF |  | fa63 | P21/c | 4 | 6.5429 | 23.2457 | 5.084 | 90 | 83.014 | 90 | LATT 1; SYMM -X , +Y +1/2, -Z +1/2 | 1.3464 | 0.6548 |  | -92.69 | -43.31 | -92.69 | 0 | 0 | 0 | 1 | x parallel to a, y in ab plane, z along c | 0 | -0.314,0.000,0.949 | 148.7 | DMA + FIT + CL (DAY & PRICE 2003)
CLBZAM | C7 H6 N1 O1 Cl1 | 0 | 2-Chlorobenzamide | 2-Chlorobenzamide | 2-Chlorobenzamide | CLBZAM12, CLBZAM11, CLBZAM13 | MOLPAK, DMAREL (4.1.1) | Anastasia Ntantou | pre-2010 | Masters thesis only | \CHEMISTRY_CPOSS\0-EarlySearches\home\louise_price.eminerals\2-chlorobenzamide | opt | 0 | MP2/6-31G(d,p) | 0 | SCF |  | ai41 | P21/c | 4 | 12.9393 | 5.032 | 12.6096 | 90 | 64.278 | 90 | LATT 1; SYMM -X , +Y +1/2, -Z +1/2 | 1.3971 | 0.6828 |  | -92.49 | -51.26 | -92.49 | 2.44 | -20.266 | 298 | 1 | x parallel to a, y in ab plane, z along c | 2.3743 | 0.916,0.000,0.400 | 187.11 | DMA + FIT + CL (DAY & PRICE 2003)
CLBZAM | C7 H6 N1 O1 Cl1 | 0 | 2-Chlorobenzamide | 2-Chlorobenzamide | 2-Chlorobenzamide | CLBZAM12, CLBZAM11, CLBZAM13 | MOLPAK, DMAREL (4.1.1) | Anastasia Ntantou | pre-2010 | Masters thesis only | \CHEMISTRY_CPOSS\0-EarlySearches\home\louise_price.eminerals\2-chlorobenzamide | opt | 0 | MP2/6-31G(d,p) | 0 | SCF |  | de75 | C2/c | 4 | 27.1119 | 5.037 | 23.5106 | 90 | 152.151 | 90 | LATT 7; SYMM -X , +Y , -Z +1/2 | 1.378 | 0.6729 |  | -92.37 | -49.88 | -92.37 | 2.43 | -27.381 | 298 | 1 | x parallel to a, y in ab plane, z along c | 0.8443 | 0.463,0.000,0.887 | 160.76 | DMA + FIT + CL (DAY & PRICE 2003)
CLBZAM | C7 H6 N1 O1 Cl1 | 0 | 2-Chlorobenzamide | 2-Chlorobenzamide | 2-Chlorobenzamide | CLBZAM12, CLBZAM11, CLBZAM13 | MOLPAK, DMAREL (4.1.1) | Anastasia Ntantou | pre-2010 | Masters thesis only | \CHEMISTRY_CPOSS\0-EarlySearches\home\louise_price.eminerals\2-chlorobenzamide | opt | 0 | MP2/6-31G(d,p) | 0 | SCF |  | ak56 | P21/c | 4 | 13.909 | 5.5575 | 10.2607 | 90 | 112.714 | 90 | LATT 1; SYMM -X , +Y +1/2, -Z +1/2 | 1.4124 | 0.6905 |  | -92.33 | -51.85 | -92.33 | 2.66 | -19.311 | 298 | 1 | x parallel to a, y in ab plane, z along c | 2.1 | 0.000,1.000,0.000 | 157.65 | DMA + FIT + CL (DAY & PRICE 2003)
CLBZAM | C7 H6 N1 O1 Cl1 | 0 | 2-Chlorobenzamide | 2-Chlorobenzamide | 2-Chlorobenzamide | CLBZAM12, CLBZAM11, CLBZAM13 | MOLPAK, DMAREL (4.1.1) | Anastasia Ntantou | pre-2010 | Masters thesis only | \CHEMISTRY_CPOSS\0-EarlySearches\home\louise_price.eminerals\2-chlorobenzamide | opt | 0 | MP2/6-31G(d,p) | 0 | SCF |  | de126 | C2/c | 4 | 25.4801 | 5.5984 | 27.6702 | 90 | 158.312 | 90 | LATT 7; SYMM -X , +Y , -Z +1/2 | 1.4169 | 0.6916 |  | -92.23 | -52.07 | -92.23 | 2.84 | -18.083 | 298 | 1 | x parallel to a, y in ab plane, z along c | 4.882 | 0.979,0.000,0.205 | 155.93 | DMA + FIT + CL (DAY & PRICE 2003)
CLBZAM | C7 H6 N1 O1 Cl1 | 0 | 2-Chlorobenzamide | 2-Chlorobenzamide | 2-Chlorobenzamide | CLBZAM12, CLBZAM11, CLBZAM13 | MOLPAK, DMAREL (4.1.1) | Anastasia Ntantou | pre-2010 | Masters thesis only | \CHEMISTRY_CPOSS\0-EarlySearches\home\louise_price.eminerals\2-chlorobenzamide | opt | 0 | MP2/6-31G(d,p) | 0 | SCF |  | aq113 | P212121 | 4 | 11.0114 | 13.61 | 5.0253 | 90 | 90 | 90 | LATT -1; SYMM +X +1/2, -Y +1/2, -Z ; SYMM -X , +Y +1/2, -Z +1/2; SYMM -X +1/2, -Y , +Z +1/2 | 1.3722 | 0.6679 |  | -92.22 | -49.09 | -92.22 | 2.33 | -21.42 | 298 | 1 | x parallel to a, y in ab plane, z along c | 0.5134 | 0.000,0.000,1.000 | 288.6 | DMA + FIT + CL (DAY & PRICE 2003)
CLBZAM | C7 H6 N1 O1 Cl1 | 0 | 2-Chlorobenzamide | 2-Chlorobenzamide | 2-Chlorobenzamide | CLBZAM12, CLBZAM11, CLBZAM13 | MOLPAK, DMAREL (4.1.1) | Anastasia Ntantou | pre-2010 | Masters thesis only | \CHEMISTRY_CPOSS\0-EarlySearches\home\louise_price.eminerals\2-chlorobenzamide | opt | 0 | MP2/6-31G(d,p) | 0 | SCF |  | fc90 | P21/c | 4 | 5.0654 | 5.8969 | 26.024 | 90 | 70.919 | 90 | LATT 1; SYMM -X , +Y +1/2, -Z +1/2 | 1.4067 | 0.6818 |  | -92.1 | -52.1 | -92.1 | 2.33 | -21.497 | 298 | 1 | x parallel to a, y in ab plane, z along c | 3.8876 | 0.982,0.000,0.187 | 159.15 | DMA + FIT + CL (DAY & PRICE 2003)
CLBZAM | C7 H6 N1 O1 Cl1 | 0 | 2-Chlorobenzamide | 2-Chlorobenzamide | 2-Chlorobenzamide | CLBZAM12, CLBZAM11, CLBZAM13 | MOLPAK, DMAREL (4.1.1) | Anastasia Ntantou | pre-2010 | Masters thesis only | \CHEMISTRY_CPOSS\0-EarlySearches\home\louise_price.eminerals\2-chlorobenzamide | opt | 0 | MP2/6-31G(d,p) | 0 | SCF |  | de144 | C2/c | 4 | 13.5668 | 7.0605 | 14.5021 | 90 | 88.66 | 90 | LATT 7; SYMM -X , +Y , -Z +1/2 | 1.4882 | 0.7298 |  | -92.08 | -61.59 | -92.08 | 2.62 | -19.881 | 298 | 1 | x parallel to a, y in ab plane, z along c | 1.4338 | 1.000,0.000,0.011 | 207.91 | DMA + FIT + CL (DAY & PRICE 2003)
CLBZAM | C7 H6 N1 O1 Cl1 | 0 | 2-Chlorobenzamide | 2-Chlorobenzamide | 2-Chlorobenzamide | CLBZAM12, CLBZAM11, CLBZAM13 | MOLPAK, DMAREL (4.1.1) | Anastasia Ntantou | pre-2010 | Masters thesis only | \CHEMISTRY_CPOSS\0-EarlySearches\home\louise_price.eminerals\2-chlorobenzamide | opt | 0 | MP2/6-31G(d,p) | 0 | SCF |  | aq60 | P212121 | 4 | 7.382 | 12.2484 | 7.7187 | 90 | 90 | 90 | LATT -1; SYMM +X +1/2, -Y +1/2, -Z ; SYMM -X , +Y +1/2, -Z +1/2; SYMM -X +1/2, -Y , +Z +1/2 | 1.4807 | 0.7299 |  | -91.99 | -60.26 | -91.99 | 2.66 | -19.404 | 298 | 1 | x parallel to a, y in ab plane, z along c | 2.6425 | 0.000,1.000,0.000 | 365.85 | DMA + FIT + CL (DAY & PRICE 2003)
CLBZAM | C7 H6 N1 O1 Cl1 | 0 | 2-Chlorobenzamide | 2-Chlorobenzamide | 2-Chlorobenzamide | CLBZAM12, CLBZAM11, CLBZAM13 | MOLPAK, DMAREL (4.1.1) | Anastasia Ntantou | pre-2010 | Masters thesis only | \CHEMISTRY_CPOSS\0-EarlySearches\home\louise_price.eminerals\2-chlorobenzamide | opt | 0 | MP2/6-31G(d,p) | 0 | SCF |  | am13 | P21/n | 4 | 5.0794 | 12.5263 | 14.7044 | 90 | 126.395 | 90 | LATT 1; SYMM -X +1/2, +Y +1/2, -Z +1/2 | 1.3722 | 0.6701 |  | -91.91 | -49.41 | -91.91 | 2.44 | -20.225 | 298 | 1 | x parallel to a, y in ab plane, z along c | 2.1531 | 0.951,0.000,-0.309 | 256.09 | DMA + FIT + CL (DAY & PRICE 2003)
CLBZAM | C7 H6 N1 O1 Cl1 | 0 | 2-Chlorobenzamide | 2-Chlorobenzamide | 2-Chlorobenzamide | CLBZAM12, CLBZAM11, CLBZAM13 | MOLPAK, DMAREL (4.1.1) | Anastasia Ntantou | pre-2010 | Masters thesis only | \CHEMISTRY_CPOSS\0-EarlySearches\home\louise_price.eminerals\2-chlorobenzamide | opt | 0 | MP2/6-31G(d,p) | 0 | SCF |  | ad18 | Pc | 2 | 7.2902 | 7.5204 | 7.3268 | 90 | 62.239 | 90 | LATT -1; SYMM +X , -Y , +Z +1/2 | 1.4536 | 0.708 |  | -91.89 | -57.79 | -91.89 | 0 | 0 | 0 | 1 | x parallel to a, y in ab plane, z along c | 0 | -0.048,0.000,0.999 | 183.9 | DMA + FIT + CL (DAY & PRICE 2003)
CLBZAM | C7 H6 N1 O1 Cl1 | 0 | 2-Chlorobenzamide | 2-Chlorobenzamide | 2-Chlorobenzamide | CLBZAM12, CLBZAM11, CLBZAM13 | MOLPAK, DMAREL (4.1.1) | Anastasia Ntantou | pre-2010 | Masters thesis only | \CHEMISTRY_CPOSS\0-EarlySearches\home\louise_price.eminerals\2-chlorobenzamide | opt | 0 | MP2/6-31G(d,p) | 0 | SCF |  | aq142 | P212121 | 4 | 8.2465 | 12.0897 | 7.1203 | 90 | 90 | 90 | LATT -1; SYMM +X +1/2, -Y +1/2, -Z ; SYMM -X , +Y +1/2, -Z +1/2; SYMM -X +1/2, -Y , +Z +1/2 | 1.4557 | 0.7133 |  | -91.75 | -58.12 | -91.75 | 2.6 | -19.94 | 298 | 1 | x parallel to a, y in ab plane, z along c | 3.3865 | 1.000,0.000,0.000 | 225.8 | DMA + FIT + CL (DAY & PRICE 2003)
CLBZAM | C7 H6 N1 O1 Cl1 | 0 | 2-Chlorobenzamide | 2-Chlorobenzamide | 2-Chlorobenzamide | CLBZAM12, CLBZAM11, CLBZAM13 | MOLPAK, DMAREL (4.1.1) | Anastasia Ntantou | pre-2010 | Masters thesis only | \CHEMISTRY_CPOSS\0-EarlySearches\home\louise_price.eminerals\2-chlorobenzamide | opt | 0 | MP2/6-31G(d,p) | 0 | SCF |  | ak118 | P21/c | 4 | 11.5771 | 5.0141 | 13.4024 | 90 | 68.593 | 90 | LATT 1; SYMM -X , +Y +1/2, -Z +1/2 | 1.4267 | 0.699 |  | -91.7 | -56.22 | -91.7 | 2.45 | -20.03 | 298 | 1 | x parallel to a, y in ab plane, z along c | 4.2547 | 0.287,0.000,0.958 | 215.64 | DMA + FIT + CL (DAY & PRICE 2003)
CLBZAM | C7 H6 N1 O1 Cl1 | 0 | 2-Chlorobenzamide | 2-Chlorobenzamide | 2-Chlorobenzamide | CLBZAM12, CLBZAM11, CLBZAM13 | MOLPAK, DMAREL (4.1.1) | Anastasia Ntantou | pre-2010 | Masters thesis only | \CHEMISTRY_CPOSS\0-EarlySearches\home\louise_price.eminerals\2-chlorobenzamide | opt | 0 | MP2/6-31G(d,p) | 0 | SCF |  | ai11 | P21/c | 4 | 7.703 | 7.6092 | 12.1434 | 90 | 94.457 | 90 | LATT 1; SYMM -X , +Y +1/2, -Z +1/2 | 1.4563 | 0.7127 |  | -91.64 | -57.57 | -91.64 | 2.7 | -19.151 | 298 | 1 | x parallel to a, y in ab plane, z along c | 2.2576 | 0.000,1.000,0.000 | 230.42 | DMA + FIT + CL (DAY & PRICE 2003)
CLBZAM | C7 H6 N1 O1 Cl1 | 0 | 2-Chlorobenzamide | 2-Chlorobenzamide | 2-Chlorobenzamide | CLBZAM12, CLBZAM11, CLBZAM13 | MOLPAK, DMAREL (4.1.1) | Anastasia Ntantou | pre-2010 | Masters thesis only | \CHEMISTRY_CPOSS\0-EarlySearches\home\louise_price.eminerals\2-chlorobenzamide | opt | 0 | MP2/6-31G(d,p) | 0 | SCF |  | aj32 | P2/c | 4 | 12.5517 | 5.0725 | 13.4002 | 90 | 60.304 | 90 | LATT 1; SYMM -X , +Y , -Z +1/2 | 1.3944 | 0.6821 |  | -91.29 | -50.25 | -91.29 | 2.57 | -19.725 | 298 | 1 | x parallel to a, y in ab plane, z along c | 0.9759 | 0.887,0.000,0.462 | 143.36 | DMA + FIT + CL (DAY & PRICE 2003)
CLBZAM | C7 H6 N1 O1 Cl1 | 0 | 2-Chlorobenzamide | 2-Chlorobenzamide | 2-Chlorobenzamide | CLBZAM12, CLBZAM11, CLBZAM13 | MOLPAK, DMAREL (4.1.1) | Anastasia Ntantou | pre-2010 | Masters thesis only | \CHEMISTRY_CPOSS\0-EarlySearches\home\louise_price.eminerals\2-chlorobenzamide | opt | 0 | MP2/6-31G(d,p) | 0 | SCF |  | bd34 | Pna21 | 4 | 11.7266 | 13.0652 | 5.0269 | 90 | 90 | 90 | LATT -1; SYMM -X , -Y , +Z +1/2; SYMM -X +1/2, +Y +1/2, +Z +1/2; SYMM +X +1/2, -Y +1/2, +Z | 1.3418 | 0.6544 |  | -91.14 | -45.96 | -91.14 | 2.13 | -21.868 | 298 | 1 | x parallel to a, y in ab plane, z along c | 1.905 | 0.000,0.000,1.000 | 232.53 | DMA + FIT + CL (DAY & PRICE 2003)
CLBZAM | C7 H6 N1 O1 Cl1 | 0 | 2-Chlorobenzamide | 2-Chlorobenzamide | 2-Chlorobenzamide | CLBZAM12, CLBZAM11, CLBZAM13 | MOLPAK, DMAREL (4.1.1) | Anastasia Ntantou | pre-2010 | Masters thesis only | \CHEMISTRY_CPOSS\0-EarlySearches\home\louise_price.eminerals\2-chlorobenzamide | opt | 0 | MP2/6-31G(d,p) | 0 | SCF |  | ay2 | Pca21 | 4 | 11.1465 | 7.6824 | 8.3381 | 90 | 90 | 90 | LATT -1; SYMM -X , -Y , +Z +1/2; SYMM -X +1/2, +Y , +Z +1/2; SYMM +X +1/2, -Y , +Z | 1.4473 | 0.7178 |  | -91.07 | -60.32 | -91.07 | 2.42 | -20.673 | 298 | 1 | x parallel to a, y in ab plane, z along c | 2.8799 | 0.000,0.000,1.000 | 303.1 | DMA + FIT + CL (DAY & PRICE 2003)
CLBZAM | C7 H6 N1 O1 Cl1 | 0 | 2-Chlorobenzamide | 2-Chlorobenzamide | 2-Chlorobenzamide | CLBZAM12, CLBZAM11, CLBZAM13 | MOLPAK, DMAREL (4.1.1) | Anastasia Ntantou | pre-2010 | Masters thesis only | \CHEMISTRY_CPOSS\0-EarlySearches\home\louise_price.eminerals\2-chlorobenzamide | opt | 0 | MP2/6-31G(d,p) | 0 | SCF |  | aq134 | P212121 | 4 | 7.9927 | 10.0322 | 9.1567 | 90 | 90 | 90 | LATT -1; SYMM +X +1/2, -Y +1/2, -Z ; SYMM -X , +Y +1/2, -Z +1/2; SYMM -X +1/2, -Y , +Z +1/2 | 1.4075 | 0.6875 |  | -91.01 | -55.01 | -91.01 | 2.46 | -20.192 | 298 | 1 | x parallel to a, y in ab plane, z along c | 4.175 | 0.000,0.000,1.000 | 273.91 | DMA + FIT + CL (DAY & PRICE 2003)
CLBZAM | C7 H6 N1 O1 Cl1 | 0 | 2-Chlorobenzamide | 2-Chlorobenzamide | 2-Chlorobenzamide | CLBZAM12, CLBZAM11, CLBZAM13 | MOLPAK, DMAREL (4.1.1) | Anastasia Ntantou | pre-2010 | Masters thesis only | \CHEMISTRY_CPOSS\0-EarlySearches\home\louise_price.eminerals\2-chlorobenzamide | opt | 0 | MP2/6-31G(d,p) | 0 | SCF |  | am126 | P21/c | 4 | 7.5069 | 8.4538 | 11.7408 | 90 | 72.017 | 90 | LATT 1; SYMM -X , +Y +1/2, -Z +1/2 | 1.4582 | 0.7154 |  | -90.76 | -61.7 | -90.76 | 2.41 | -20.534 | 298 | 1 | x parallel to a, y in ab plane, z along c | 3.4805 | 0.000,1.000,0.000 | 359.76 | DMA + FIT + CL (DAY & PRICE 2003)
CLBZAM | C7 H6 N1 O1 Cl1 | 0 | 2-Chlorobenzamide | 2-Chlorobenzamide | 2-Chlorobenzamide | CLBZAM12, CLBZAM11, CLBZAM13 | MOLPAK, DMAREL (4.1.1) | Anastasia Ntantou | pre-2010 | Masters thesis only | \CHEMISTRY_CPOSS\0-EarlySearches\home\louise_price.eminerals\2-chlorobenzamide | opt | 0 | MP2/6-31G(d,p) | 0 | SCF |  | am29 | P21/n | 4 | 7.303 | 8.4155 | 11.6663 | 90 | 90.986 | 90 | LATT 1; SYMM -X +1/2, +Y +1/2, -Z +1/2 | 1.4415 | 0.7086 |  | -90.73 | -55.6 | -90.73 | 2.68 | -19.305 | 298 | 1 | x parallel to a, y in ab plane, z along c | 1.7923 | -0.392,0.000,0.920 | 274.44 | DMA + FIT + CL (DAY & PRICE 2003)
CLBZAM | C7 H6 N1 O1 Cl1 | 0 | 2-Chlorobenzamide | 2-Chlorobenzamide | 2-Chlorobenzamide | CLBZAM12, CLBZAM11, CLBZAM13 | MOLPAK, DMAREL (4.1.1) | Anastasia Ntantou | pre-2010 | Masters thesis only | \CHEMISTRY_CPOSS\0-EarlySearches\home\louise_price.eminerals\2-chlorobenzamide | opt | 0 | MP2/6-31G(d,p) | 0 | SCF |  | ai111 | P21/c | 4 | 15.8702 | 9.4105 | 8.6744 | 90 | 35.152 | 90 | LATT 1; SYMM -X , +Y +1/2, -Z +1/2 | 1.3855 | 0.6754 |  | -90.72 | -51.35 | -90.72 | 2.57 | -19.868 | 298 | 1 | x parallel to a, y in ab plane, z along c | 3.3788 | -0.246,0.000,0.969 | 167.16 | DMA + FIT + CL (DAY & PRICE 2003)
CLBZAM | C7 H6 N1 O1 Cl1 | 0 | 2-Chlorobenzamide | 2-Chlorobenzamide | 2-Chlorobenzamide | CLBZAM12, CLBZAM11, CLBZAM13 | MOLPAK, DMAREL (4.1.1) | Anastasia Ntantou | pre-2010 | Masters thesis only | \CHEMISTRY_CPOSS\0-EarlySearches\home\louise_price.eminerals\2-chlorobenzamide | opt | 0 | MP2/6-31G(d,p) | 0 | SCF |  | am108 | P21/c | 4 | 8.3543 | 13.6836 | 6.9252 | 90 | 115.908 | 90 | LATT 1; SYMM -X , +Y +1/2, -Z +1/2 | 1.4512 | 0.7121 |  | -90.71 | -55.78 | -90.71 | 2.76 | -18.754 | 298 | 1 | x parallel to a, y in ab plane, z along c | 0.8615 | 0.000,1.000,0.000 | 264.77 | DMA + FIT + CL (DAY & PRICE 2003)
CLBZAM | C7 H6 N1 O1 Cl1 | 0 | 2-Chlorobenzamide | 2-Chlorobenzamide | 2-Chlorobenzamide | CLBZAM12, CLBZAM11, CLBZAM13 | MOLPAK, DMAREL (4.1.1) | Anastasia Ntantou | pre-2010 | Masters thesis only | \CHEMISTRY_CPOSS\0-EarlySearches\home\louise_price.eminerals\2-chlorobenzamide | opt | 0 | MP2/6-31G(d,p) | 0 | SCF |  | cb58 | Pbca | 8 | 7.1269 | 14.4263 | 13.7947 | 90 | 90 | 90 | LATT 1; SYMM +X +1/2, -Y +1/2, -Z ; SYMM -X , +Y +1/2, -Z +1/2; SYMM -X +1/2, -Y , +Z +1/2 | 1.4572 | 0.7132 |  | -90.71 | -56.91 | -90.71 | 2.71 | -19.235 | 298 | 1 | x parallel to a, y in ab plane, z along c | 1.5892 | 0.000,1.000,0.000 | 293.66 | DMA + FIT + CL (DAY & PRICE 2003)
CLBZAM | C7 H6 N1 O1 Cl1 | 0 | 2-Chlorobenzamide | 2-Chlorobenzamide | 2-Chlorobenzamide | CLBZAM12, CLBZAM11, CLBZAM13 | MOLPAK, DMAREL (4.1.1) | Anastasia Ntantou | pre-2010 | Masters thesis only | \CHEMISTRY_CPOSS\0-EarlySearches\home\louise_price.eminerals\2-chlorobenzamide | opt | 0 | MP2/6-31G(d,p) | 0 | SCF |  | ab80 | P-1 | 2 | 6.6934 | 4.1073 | 13.4836 | 73.609 | 78.395 | 92.381 | LATT 1 | 1.4914 | 0.7281 |  | -90.63 | -60.48 | -90.63 | 2.55 | -19.564 | 298 | 1 | x parallel to a, y in ab plane, z along c | 2.5271 | 0.901,-0.366,-0.234 | 164.42 | DMA + FIT + CL (DAY & PRICE 2003)
CLBZAM | C7 H6 N1 O1 Cl1 | 0 | 2-Chlorobenzamide | 2-Chlorobenzamide | 2-Chlorobenzamide | CLBZAM12, CLBZAM11, CLBZAM13 | MOLPAK, DMAREL (4.1.1) | Anastasia Ntantou | pre-2010 | Masters thesis only | \CHEMISTRY_CPOSS\0-EarlySearches\home\louise_price.eminerals\2-chlorobenzamide | opt | 0 | MP2/6-31G(d,p) | 0 | SCF |  | cb61 | Pbca | 8 | 13.206 | 7.5358 | 14.505 | 90 | 90 | 90 | LATT 1; SYMM +X +1/2, -Y +1/2, -Z ; SYMM -X , +Y +1/2, -Z +1/2; SYMM -X +1/2, -Y , +Z +1/2 | 1.4318 | 0.7005 |  | -90.41 | -55.72 | -90.41 | 2.56 | -20.033 | 298 | 1 | x parallel to a, y in ab plane, z along c | 1.7762 | 1.000,0.000,0.000 | 264.36 | DMA + FIT + CL (DAY & PRICE 2003)
CLBZAM | C7 H6 N1 O1 Cl1 | 0 | 2-Chlorobenzamide | 2-Chlorobenzamide | 2-Chlorobenzamide | CLBZAM12, CLBZAM11, CLBZAM13 | MOLPAK, DMAREL (4.1.1) | Anastasia Ntantou | pre-2010 | Masters thesis only | \CHEMISTRY_CPOSS\0-EarlySearches\home\louise_price.eminerals\2-chlorobenzamide | opt | 0 | MP2/6-31G(d,p) | 0 | SCF |  | cc72 | Pbca | 8 | 5.0492 | 12.9248 | 23.1904 | 90 | 90 | 90 | LATT 1; SYMM +X +1/2, -Y +1/2, -Z ; SYMM -X , +Y +1/2, -Z +1/2; SYMM -X +1/2, -Y , +Z +1/2 | 1.3657 | 0.6669 |  | -90.4 | -48.41 | -90.4 | 2.23 | -22.169 | 298 | 1 | x parallel to a, y in ab plane, z along c | 0.6298 | 1.000,0.000,0.000 | 160.8 | DMA + FIT + CL (DAY & PRICE 2003)
CLBZAM | C7 H6 N1 O1 Cl1 | 0 | 2-Chlorobenzamide | 2-Chlorobenzamide | 2-Chlorobenzamide | CLBZAM12, CLBZAM11, CLBZAM13 | MOLPAK, DMAREL (4.1.1) | Anastasia Ntantou | pre-2010 | Masters thesis only | \CHEMISTRY_CPOSS\0-EarlySearches\home\louise_price.eminerals\2-chlorobenzamide | opt | 0 | MP2/6-31G(d,p) | 0 | SCF |  | dd23 | C2/c | 4 | 10.4573 | 11.0959 | 15.8696 | 90 | 51.194 | 90 | LATT 7; SYMM -X , +Y , -Z +1/2 | 1.4403 | 0.7043 |  | -90.35 | -59.06 | -90.35 | 2.7 | -19.024 | 298 | 1 | x parallel to a, y in ab plane, z along c | 2.045 | 0.908,0.000,-0.420 | 2047.22 | DMA + FIT + CL (DAY & PRICE 2003)
CLBZAM | C7 H6 N1 O1 Cl1 | 0 | 2-Chlorobenzamide | 2-Chlorobenzamide | 2-Chlorobenzamide | CLBZAM12, CLBZAM11, CLBZAM13 | MOLPAK, DMAREL (4.1.1) | Anastasia Ntantou | pre-2010 | Masters thesis only | \CHEMISTRY_CPOSS\0-EarlySearches\home\louise_price.eminerals\2-chlorobenzamide | opt | 0 | MP2/6-31G(d,p) | 0 | SCF |  | eo2 | P212121 | 4 | 5.0461 | 10.866 | 14.0231 | 90 | 90 | 90 | LATT -1; SYMM -X +1/2, -Y , +Z +1/2; SYMM -X , +Y +1/2, -Z +1/2; SYMM +X +1/2, -Y +1/2, -Z | 1.344 | 0.6536 | CLBZAM13 (beta Form) | -90.25 | -46.76 | -90.25 | 1.98 | -29.172 | 298 | 1 | x parallel to a, y in ab plane, z along c | 2.8542 | 1.000,0.000,0.000 | 230.94 | DMA + FIT + CL (DAY & PRICE 2003)
CLBZAM | C7 H6 N1 O1 Cl1 | 0 | 2-Chlorobenzamide | 2-Chlorobenzamide | 2-Chlorobenzamide | CLBZAM12, CLBZAM11, CLBZAM13 | MOLPAK, DMAREL (4.1.1) | Anastasia Ntantou | pre-2010 | Masters thesis only | \CHEMISTRY_CPOSS\0-EarlySearches\home\louise_price.eminerals\2-chlorobenzamide | opt | 0 | MP2/6-31G(d,p) | 0 | SCF |  | ca78 | P-1 | 2 | 9.3747 | 3.9427 | 13.3564 | 76.043 | 116.455 | 126.529 | LATT 1 | 1.4557 | 0.7126 |  | -90.2 | -57.37 | -90.2 | 2.54 | -19.316 | 298 | 1 | x parallel to a, y in ab plane, z along c | 2.8228 | -0.467,-0.235,0.853 | 1051.15 | DMA + FIT + CL (DAY & PRICE 2003)
CLBZAM | C7 H6 N1 O1 Cl1 | 0 | 2-Chlorobenzamide | 2-Chlorobenzamide | 2-Chlorobenzamide | CLBZAM12, CLBZAM11, CLBZAM13 | MOLPAK, DMAREL (4.1.1) | Anastasia Ntantou | pre-2010 | Masters thesis only | \CHEMISTRY_CPOSS\0-EarlySearches\home\louise_price.eminerals\2-chlorobenzamide | opt | 0 | MP2/6-31G(d,p) | 0 | SCF |  | ca77 | P-1 | 2 | 7.757 | 7.8666 | 7.6884 | 112.304 | 118.223 | 95.516 | LATT 1 | 1.4356 | 0.7012 |  | -90.15 | -55.61 | -90.15 | 2.75 | -19.176 | 298 | 1 | x parallel to a, y in ab plane, z along c | 3.3198 | 0.376,0.322,0.869 | 1101.5 | DMA + FIT + CL (DAY & PRICE 2003)
CLBZAM | C7 H6 N1 O1 Cl1 | 0 | 2-Chlorobenzamide | 2-Chlorobenzamide | 2-Chlorobenzamide | CLBZAM12, CLBZAM11, CLBZAM13 | MOLPAK, DMAREL (4.1.1) | Anastasia Ntantou | pre-2010 | Masters thesis only | \CHEMISTRY_CPOSS\0-EarlySearches\home\louise_price.eminerals\2-chlorobenzamide | opt | 0 | MP2/6-31G(d,p) | 0 | SCF |  | dd135 | C1 | 4 | 7.7445 | 7.6816 | 24.7601 | 87.86 | 85.606 | 97.398 | LATT -7 | 1.4207 | 0.6928 |  | -90.13 | -52.42 | -90.13 | 0 | 0 | 0 | 1 |  | 0 |  | 0 | DMA + FIT + CL (DAY & PRICE 2003)
CLBZAM | C7 H6 N1 O1 Cl1 | 0 | 2-Chlorobenzamide | 2-Chlorobenzamide | 2-Chlorobenzamide | CLBZAM12, CLBZAM11, CLBZAM13 | MOLPAK, DMAREL (4.1.1) | Anastasia Ntantou | pre-2010 | Masters thesis only | \CHEMISTRY_CPOSS\0-EarlySearches\home\louise_price.eminerals\2-chlorobenzamide | opt | 0 | MP2/6-31G(d,p) | 0 | SCF |  | av116 | Pna21 | 4 | 12.1494 | 12.2205 | 5.0451 | 90 | 90 | 90 | LATT -1; SYMM -X , -Y , +Z +1/2; SYMM -X +1/2, +Y +1/2, +Z +1/2; SYMM +X +1/2, -Y +1/2, +Z | 1.3796 | 0.6739 |  | -90.12 | -49.46 | -90.12 | 2.34 | -21.07 | 298 | 1 | x parallel to a, y in ab plane, z along c | 2.4068 | 1.000,0.000,0.000 | 889.88 | DMA + FIT + CL (DAY & PRICE 2003)
CLBZAM | C7 H6 N1 O1 Cl1 | 0 | 2-Chlorobenzamide | 2-Chlorobenzamide | 2-Chlorobenzamide | CLBZAM12, CLBZAM11, CLBZAM13 | MOLPAK, DMAREL (4.1.1) | Anastasia Ntantou | pre-2010 | Masters thesis only | \CHEMISTRY_CPOSS\0-EarlySearches\home\louise_price.eminerals\2-chlorobenzamide | opt | 0 | MP2/6-31G(d,p) | 0 | SCF |  | de48 | C2/c | 4 | 21.8091 | 5.0143 | 29.0293 | 90 | 27.544 | 90 | LATT 7; SYMM -X , +Y , -Z +1/2 | 1.4079 | 0.6905 |  | -90.07 | -53.45 | -90.07 | 2.47 | -19.773 | 298 | 1 | x parallel to a, y in ab plane, z along c | 0.5317 | 0.889,0.000,0.458 | 1354.92 | DMA + FIT + CL (DAY & PRICE 2003)
CLBZAM | C7 H6 N1 O1 Cl1 | 0 | 2-Chlorobenzamide | 2-Chlorobenzamide | 2-Chlorobenzamide | CLBZAM12, CLBZAM11, CLBZAM13 | MOLPAK, DMAREL (4.1.1) | Anastasia Ntantou | pre-2010 | Masters thesis only | \CHEMISTRY_CPOSS\0-EarlySearches\home\louise_price.eminerals\2-chlorobenzamide | opt | 0 | MP2/6-31G(d,p) | 0 | SCF |  | ce49 | P1121/n | 8 | 23.8462 | 7.6483 | 7.9909 | 90 | 90 | 80.295 | LATT 1; SYMM -X +1/2, -Y +1/2, +Z +1/2 | 1.4387 | 0.7044 |  | -90.03 | -56.41 | -90.03 | 2.55 | -20.884 | 298 | 1 | x parallel to a, y in ab plane, z along c | 2.2506 | 0.997,0.083,0.000 | 0 | DMA + FIT + CL (DAY & PRICE 2003)
CLBZAM | C7 H6 N1 O1 Cl1 | 0 | 2-Chlorobenzamide | 2-Chlorobenzamide | 2-Chlorobenzamide | CLBZAM12, CLBZAM11, CLBZAM13 | MOLPAK, DMAREL (4.1.1) | Anastasia Ntantou | pre-2010 | Masters thesis only | \CHEMISTRY_CPOSS\0-EarlySearches\home\louise_price.eminerals\2-chlorobenzamide | opt | 0 | MP2/6-31G(d,p) | 0 | SCF |  | ab58 | P-1 | 2 | 7.6637 | 7.4709 | 8.1638 | 104.433 | 124.515 | 93.48 | LATT 1 | 1.4319 | 0.7008 |  | -90.02 | -57.36 | -90.02 | 2.59 | -19.92 | 298 | 1 | x parallel to a, y in ab plane, z along c | 0.9025 | 0.776,0.193,0.601 | 1081.36 | DMA + FIT + CL (DAY & PRICE 2003)
CLBZAM | C7 H6 N1 O1 Cl1 | 0 | 2-Chlorobenzamide | 2-Chlorobenzamide | 2-Chlorobenzamide | CLBZAM12, CLBZAM11, CLBZAM13 | MOLPAK, DMAREL (4.1.1) | Anastasia Ntantou | pre-2010 | Masters thesis only | \CHEMISTRY_CPOSS\0-EarlySearches\home\louise_price.eminerals\2-chlorobenzamide | opt | 0 | MP2/6-31G(d,p) | 0 | SCF |  | ai57 | P21/c | 4 | 7.2747 | 7.3612 | 13.5109 | 90 | 97.788 | 90 | LATT 1; SYMM -X , +Y +1/2, -Z +1/2 | 1.4416 | 0.7049 |  | -90.02 | -58.8 | -90.02 | 2.7 | -19.66 | 298 | 1 | x parallel to a, y in ab plane, z along c | 0.9538 | 0.000,1.000,0.000 | 1538.53 | DMA + FIT + CL (DAY & PRICE 2003)
CLBZAM | C7 H6 N1 O1 Cl1 | 0 | 2-Chlorobenzamide | 2-Chlorobenzamide | 2-Chlorobenzamide | CLBZAM12, CLBZAM11, CLBZAM13 | MOLPAK, DMAREL (4.1.1) | Anastasia Ntantou | pre-2010 | Masters thesis only | \CHEMISTRY_CPOSS\0-EarlySearches\home\louise_price.eminerals\2-chlorobenzamide | opt | 0 | MP2/6-31G(d,p) | 0 | SCF |  | dc39 | C2/c | 4 | 13.4329 | 7.077 | 21.0966 | 90 | 45.455 | 90 | LATT 7; SYMM -X , +Y , -Z +1/2 | 1.446 | 0.709 |  | -89.89 | -59.19 | -89.89 | 2.56 | -21.111 | 298 | 1 | x parallel to a, y in ab plane, z along c | 0.0954 | 0.767,0.000,-0.642 | 1460.5 | DMA + FIT + CL (DAY & PRICE 2003)
CLBZAM | C7 H6 N1 O1 Cl1 | 0 | 2-Chlorobenzamide | 2-Chlorobenzamide | 2-Chlorobenzamide | CLBZAM12, CLBZAM11, CLBZAM13 | MOLPAK, DMAREL (4.1.1) | Anastasia Ntantou | pre-2010 | Masters thesis only | \CHEMISTRY_CPOSS\0-EarlySearches\home\louise_price.eminerals\2-chlorobenzamide | opt | 0 | MP2/6-31G(d,p) | 0 | SCF |  | am86 | P21/n | 4 | 5.0366 | 12.6487 | 12.6145 | 90 | 74.985 | 90 | LATT 1; SYMM -X +1/2, +Y +1/2, -Z +1/2 | 1.3314 | 0.6475 |  | -89.72 | -44.37 | -89.72 | 2.43 | -20.858 | 298 | 1 | x parallel to a, y in ab plane, z along c | 0.9368 | -0.643,0.000,0.766 | 1914.17 | DMA + FIT + CL (DAY & PRICE 2003)
CLBZAM | C7 H6 N1 O1 Cl1 | 0 | 2-Chlorobenzamide | 2-Chlorobenzamide | 2-Chlorobenzamide | CLBZAM12, CLBZAM11, CLBZAM13 | MOLPAK, DMAREL (4.1.1) | Anastasia Ntantou | pre-2010 | Masters thesis only | \CHEMISTRY_CPOSS\0-EarlySearches\home\louise_price.eminerals\2-chlorobenzamide | opt | 0 | MP2/6-31G(d,p) | 0 | SCF |  | eo1 | P21/n | 4 | 5.0496 | 10.953 | 13.9493 | 90 | 83.165 | 90 | LATT 1; SYMM -X +1/2, +Y +1/2, -Z +1/2 | 1.349 | 0.6569 | A "real" experimental structure - might be in the search? | -89.67 | -47.74 | -89.67 | 0 | 0 | 0 | 1 |  | 0 |  | 190.1 | DMA + FIT + CL (DAY & PRICE 2003)
CLBZAM | C7 H6 N1 O1 Cl1 | 0 | 2-Chlorobenzamide | 2-Chlorobenzamide | 2-Chlorobenzamide | CLBZAM12, CLBZAM11, CLBZAM13 | MOLPAK, DMAREL (4.1.1) | Anastasia Ntantou | pre-2010 | Masters thesis only | \CHEMISTRY_CPOSS\0-EarlySearches\home\louise_price.eminerals\2-chlorobenzamide | opt | 0 | MP2/6-31G(d,p) | 0 | SCF |  | cb83 | P1121/a | 8 | 12.1282 | 8.2706 | 14.4594 | 90 | 90 | 90.889 | LATT 1; SYMM -X +1/2, -Y , +Z +1/2 | 1.4252 | 0.6993 |  | -89.64 | -58.17 | -89.64 | 2.45 | -20.571 | 298 | 1 | x parallel to a, y in ab plane, z along c | 2.3149 | 0.921,0.389,0.000 | 0 | DMA + FIT + CL (DAY & PRICE 2003)
CLBZAM | C7 H6 N1 O1 Cl1 | 0 | 2-Chlorobenzamide | 2-Chlorobenzamide | 2-Chlorobenzamide | CLBZAM12, CLBZAM11, CLBZAM13 | MOLPAK, DMAREL (4.1.1) | Anastasia Ntantou | pre-2010 | Masters thesis only | \CHEMISTRY_CPOSS\0-EarlySearches\home\louise_price.eminerals\2-chlorobenzamide | opt | 0 | MP2/6-31G(d,p) | 0 | SCF |  | ca52 | P-1 | 2 | 11.1982 | 5.0292 | 17.2364 | 43.622 | 138.309 | 141.665 | LATT 1 | 1.3693 | 0.6689 |  | -89.53 | -50.16 | -89.53 | 2.44 | -20.167 | 298 | 1 | x parallel to a, y in ab plane, z along c | 1.343 | 0.173,0.059,0.983 | 1278.43 | DMA + FIT + CL (DAY & PRICE 2003)
CLBZAM | C7 H6 N1 O1 Cl1 | 0 | 2-Chlorobenzamide | 2-Chlorobenzamide | 2-Chlorobenzamide | CLBZAM12, CLBZAM11, CLBZAM13 | MOLPAK, DMAREL (4.1.1) | Anastasia Ntantou | pre-2010 | Masters thesis only | \CHEMISTRY_CPOSS\0-EarlySearches\home\louise_price.eminerals\2-chlorobenzamide | opt | 0 | MP2/6-31G(d,p) | 0 | SCF |  | ak14 | P21/c | 4 | 7.9691 | 7.0702 | 12.5705 | 90 | 85.986 | 90 | LATT 1; SYMM -X , +Y +1/2, -Z +1/2 | 1.4627 | 0.7181 |  | -89.5 | -62.03 | -89.5 | 2.58 | -19.896 | 298 | 1 | x parallel to a, y in ab plane, z along c | 3.9505 | -0.168,0.000,0.986 | 1728.96 | DMA + FIT + CL (DAY & PRICE 2003)
CLBZAM | C7 H6 N1 O1 Cl1 | 0 | 2-Chlorobenzamide | 2-Chlorobenzamide | 2-Chlorobenzamide | CLBZAM12, CLBZAM11, CLBZAM13 | MOLPAK, DMAREL (4.1.1) | Anastasia Ntantou | pre-2010 | Masters thesis only | \CHEMISTRY_CPOSS\0-EarlySearches\home\louise_price.eminerals\2-chlorobenzamide | opt | 0 | MP2/6-31G(d,p) | 0 | SCF |  | cb40 | Pbca | 8 | 13.3305 | 8.6993 | 12.5579 | 90 | 90 | 90 | LATT 1; SYMM +X +1/2, -Y +1/2, -Z ; SYMM -X , +Y +1/2, -Z +1/2; SYMM -X +1/2, -Y , +Z +1/2 | 1.4192 | 0.6982 |  | -89.45 | -53.54 | -89.45 | 2.59 | -19.733 | 298 | 1 | x parallel to a, y in ab plane, z along c | 1.879 | 1.000,0.000,0.000 | 2753.43 | DMA + FIT + CL (DAY & PRICE 2003)
CLBZAM | C7 H6 N1 O1 Cl1 | 0 | 2-Chlorobenzamide | 2-Chlorobenzamide | 2-Chlorobenzamide | CLBZAM12, CLBZAM11, CLBZAM13 | MOLPAK, DMAREL (4.1.1) | Anastasia Ntantou | pre-2010 | Masters thesis only | \CHEMISTRY_CPOSS\0-EarlySearches\home\louise_price.eminerals\2-chlorobenzamide | opt | 0 | MP2/6-31G(d,p) | 0 | SCF |  | ai30 | P21/c | 4 | 9.7566 | 5.0451 | 14.8026 | 90 | 81.984 | 90 | LATT 1; SYMM -X , +Y +1/2, -Z +1/2 | 1.4323 | 0.7045 |  | -89.4 | -57.12 | -89.4 | 2.24 | -21.11 | 298 | 1 | x parallel to a, y in ab plane, z along c | 3.667 | -0.571,0.000,0.821 | 1503.19 | DMA + FIT + CL (DAY & PRICE 2003)
CLBZAM | C7 H6 N1 O1 Cl1 | 0 | 2-Chlorobenzamide | 2-Chlorobenzamide | 2-Chlorobenzamide | CLBZAM12, CLBZAM11, CLBZAM13 | MOLPAK, DMAREL (4.1.1) | Anastasia Ntantou | pre-2010 | Masters thesis only | \CHEMISTRY_CPOSS\0-EarlySearches\home\louise_price.eminerals\2-chlorobenzamide | opt | 0 | MP2/6-31G(d,p) | 0 | SCF |  | ai109 | P21/c | 4 | 5.3211 | 13.7593 | 9.9109 | 90 | 92.884 | 90 | LATT 1; SYMM -X , +Y +1/2, -Z +1/2 | 1.426 | 0.6995 |  | -89.38 | -52.58 | -89.38 | 2.73 | -18.93 | 298 | 0 | x parallel to a, y in ab plane, z along c | 1.6851 | 0.929,0.000,0.370 | 2146.13 | DMA + FIT + CL (DAY & PRICE 2003)
CLBZAM | C7 H6 N1 O1 Cl1 | 0 | 2-Chlorobenzamide | 2-Chlorobenzamide | 2-Chlorobenzamide | CLBZAM12, CLBZAM11, CLBZAM13 | MOLPAK, DMAREL (4.1.1) | Anastasia Ntantou | pre-2010 | Masters thesis only | \CHEMISTRY_CPOSS\0-EarlySearches\home\louise_price.eminerals\2-chlorobenzamide | opt | 0 | MP2/6-31G(d,p) | 0 | SCF |  | de123 | C2/c | 4 | 26.2928 | 4.1716 | 26.5379 | 90 | 29.448 | 90 | LATT 7; SYMM -X , +Y , -Z +1/2 | 1.4443 | 0.7055 |  | -89.37 | -56.67 | -89.37 | 2.52 | -19.658 | 298 | 1 | x parallel to a, y in ab plane, z along c | 1.5378 | 0.634,0.000,0.773 | 1646.9 | DMA + FIT + CL (DAY & PRICE 2003)
CLBZAM | C7 H6 N1 O1 Cl1 | 0 | 2-Chlorobenzamide | 2-Chlorobenzamide | 2-Chlorobenzamide | CLBZAM12, CLBZAM11, CLBZAM13 | MOLPAK, DMAREL (4.1.1) | Anastasia Ntantou | pre-2010 | Masters thesis only | \CHEMISTRY_CPOSS\0-EarlySearches\home\louise_price.eminerals\2-chlorobenzamide | opt | 0 | MP2/6-31G(d,p) | 0 | SCF |  | ak106 | P21/c | 4 | 9.4331 | 7.3822 | 13.7569 | 90 | 48.642 | 90 | LATT 1; SYMM -X , +Y +1/2, -Z +1/2 | 1.4371 | 0.7007 |  | -89.32 | -57.4 | -89.32 | 2.68 | -19.553 | 298 | 1 | x parallel to a, y in ab plane, z along c | 1.3142 | 0.000,1.000,0.000 | 1732.74 | DMA + FIT + CL (DAY & PRICE 2003)
CLBZAM | C7 H6 N1 O1 Cl1 | 0 | 2-Chlorobenzamide | 2-Chlorobenzamide | 2-Chlorobenzamide | CLBZAM12, CLBZAM11, CLBZAM13 | MOLPAK, DMAREL (4.1.1) | Anastasia Ntantou | pre-2010 | Masters thesis only | \CHEMISTRY_CPOSS\0-EarlySearches\home\louise_price.eminerals\2-chlorobenzamide | opt | 0 | MP2/6-31G(d,p) | 0 | SCF |  | cc78 | P212121 | 8 | 7.6536 | 7.8276 | 24.0603 | 90 | 90 | 90 | LATT -1; SYMM +X +1/2, -Y +1/2, -Z ; SYMM -X , +Y +1/2, -Z +1/2; SYMM -X +1/2, -Y , +Z +1/2 | 1.4338 | 0.7021 |  | -89.3 | -56.05 | -89.3 | 2.53 | -21.614 | 298 | 1 | x parallel to a, y in ab plane, z along c | 1.5029 | 0.000,1.000,0.000 | 0 | DMA + FIT + CL (DAY & PRICE 2003)
CLBZAM | C7 H6 N1 O1 Cl1 | 0 | 2-Chlorobenzamide | 2-Chlorobenzamide | 2-Chlorobenzamide | CLBZAM12, CLBZAM11, CLBZAM13 | MOLPAK, DMAREL (4.1.1) | Anastasia Ntantou | pre-2010 | Masters thesis only | \CHEMISTRY_CPOSS\0-EarlySearches\home\louise_price.eminerals\2-chlorobenzamide | opt | 0 | MP2/6-31G(d,p) | 0 | SCF |  | cb10 | Pbca | 8 | 14.3921 | 11.9245 | 8.2799 | 90 | 90 | 90 | LATT 1; SYMM +X +1/2, -Y +1/2, -Z ; SYMM -X , +Y +1/2, -Z +1/2; SYMM -X +1/2, -Y , +Z +1/2 | 1.4545 | 0.714 |  | -89.26 | -60.23 | -89.26 | 2.51 | -20.294 | 298 | 1 | x parallel to a, y in ab plane, z along c | 1.7035 | 0.000,1.000,0.000 | 2564.15 | DMA + FIT + CL (DAY & PRICE 2003)
CLBZAM | C7 H6 N1 O1 Cl1 | 0 | 2-Chlorobenzamide | 2-Chlorobenzamide | 2-Chlorobenzamide | CLBZAM12, CLBZAM11, CLBZAM13 | MOLPAK, DMAREL (4.1.1) | Anastasia Ntantou | pre-2010 | Masters thesis only | \CHEMISTRY_CPOSS\0-EarlySearches\home\louise_price.eminerals\2-chlorobenzamide | opt | 0 | MP2/6-31G(d,p) | 0 | SCF |  | ba74 | P2111 | 4 | 14.7692 | 7.0915 | 7.6254 | 117.495 | 90 | 90 | LATT -1; SYMM +X +1/2, -Y +1/2, -Z | 1.4587 | 0.7149 |  | -89.18 | -58.78 | -89.18 | 2.51 | -21.223 | 298 | 1 | x parallel to a, y in ab plane, z along c | 0.5799 | 0.000,0.755,-0.656 | 0 | DMA + FIT + CL (DAY & PRICE 2003)
CLBZAM | C7 H6 N1 O1 Cl1 | 0 | 2-Chlorobenzamide | 2-Chlorobenzamide | 2-Chlorobenzamide | CLBZAM12, CLBZAM11, CLBZAM13 | MOLPAK, DMAREL (4.1.1) | Anastasia Ntantou | pre-2010 | Masters thesis only | \CHEMISTRY_CPOSS\0-EarlySearches\home\louise_price.eminerals\2-chlorobenzamide | opt | 0 | MP2/6-31G(d,p) | 0 | SCF |  | de84 | C2/c | 4 | 24.674 | 4.0722 | 14.7685 | 90 | 76.372 | 90 | LATT 7; SYMM -X , +Y , -Z +1/2 | 1.4332 | 0.701 |  | -89.17 | -57.11 | -89.17 | 2.36 | -20.391 | 298 | 1 | x parallel to a, y in ab plane, z along c | 3.5456 | 0.989,0.000,0.145 | 1289.45 | DMA + FIT + CL (DAY & PRICE 2003)
CLBZAM | C7 H6 N1 O1 Cl1 | 0 | 2-Chlorobenzamide | 2-Chlorobenzamide | 2-Chlorobenzamide | CLBZAM12, CLBZAM11, CLBZAM13 | MOLPAK, DMAREL (4.1.1) | Anastasia Ntantou | pre-2010 | Masters thesis only | \CHEMISTRY_CPOSS\0-EarlySearches\home\louise_price.eminerals\2-chlorobenzamide | opt | 0 | MP2/6-31G(d,p) | 0 | SCF |  | fc95 | P21/n | 4 | 4.1724 | 6.5787 | 27.411 | 90 | 109.912 | 90 | LATT 1; SYMM -X +1/2, +Y +1/2, -Z +1/2 | 1.4608 | 0.7125 |  | -89.15 | -57.34 | -89.15 | 2.4 | -21.57 | 298 | 1 | x parallel to a, y in ab plane, z along c | 3.7905 | 0.000,1.000,0.000 | 2432.11 | DMA + FIT + CL (DAY & PRICE 2003)
CLBZAM | C7 H6 N1 O1 Cl1 | 0 | 2-Chlorobenzamide | 2-Chlorobenzamide | 2-Chlorobenzamide | CLBZAM12, CLBZAM11, CLBZAM13 | MOLPAK, DMAREL (4.1.1) | Anastasia Ntantou | pre-2010 | Masters thesis only | \CHEMISTRY_CPOSS\0-EarlySearches\home\louise_price.eminerals\2-chlorobenzamide | opt | 0 | MP2/6-31G(d,p) | 0 | SCF |  | de3 | C2/c | 4 | 14.4005 | 4.9118 | 26.8976 | 90 | 52.677 | 90 | LATT 7; SYMM -X , +Y , -Z +1/2 | 1.366 | 0.6678 |  | -89.14 | -51.01 | -89.14 | 0 | 0 | 0 | 1 | x parallel to a, y in ab plane, z along c | 0 | 0.268,0.000,0.963 | 1687.36 | DMA + FIT + CL (DAY & PRICE 2003)
CLBZAM | C7 H6 N1 O1 Cl1 | 0 | 2-Chlorobenzamide | 2-Chlorobenzamide | 2-Chlorobenzamide | CLBZAM12, CLBZAM11, CLBZAM13 | MOLPAK, DMAREL (4.1.1) | Anastasia Ntantou | pre-2010 | Masters thesis only | \CHEMISTRY_CPOSS\0-EarlySearches\home\louise_price.eminerals\2-chlorobenzamide | opt | 0 | MP2/6-31G(d,p) | 0 | SCF |  | fc106 | P21/n | 4 | 6.6316 | 4.1246 | 25.8137 | 90 | 91.643 | 90 | LATT 1; SYMM -X +1/2, +Y +1/2, -Z +1/2 | 1.4642 | 0.7144 |  | -89.13 | -58.27 | -89.13 | 2.41 | -21.359 | 298 | 1 | x parallel to a, y in ab plane, z along c | 2.75 | 0.813,0.000,0.583 | 1693.11 | DMA + FIT + CL (DAY & PRICE 2003)
CLBZAM | C7 H6 N1 O1 Cl1 | 0 | 2-Chlorobenzamide | 2-Chlorobenzamide | 2-Chlorobenzamide | CLBZAM12, CLBZAM11, CLBZAM13 | MOLPAK, DMAREL (4.1.1) | Anastasia Ntantou | pre-2010 | Masters thesis only | \CHEMISTRY_CPOSS\0-EarlySearches\home\louise_price.eminerals\2-chlorobenzamide | opt | 0 | MP2/6-31G(d,p) | 0 | SCF |  | fc120 | P21/n | 4 | 7.1278 | 8.4734 | 12.8278 | 90 | 70.552 | 90 | LATT 1; SYMM -X +1/2, +Y +1/2, -Z +1/2 | 1.4145 | 0.6919 |  | -89.08 | -54.72 | -89.08 | 2.58 | -20.186 | 298 | 1 | x parallel to a, y in ab plane, z along c | 1.999 | 0.133,0.000,0.991 | 1705.57 | DMA + FIT + CL (DAY & PRICE 2003)
CLBZAM | C7 H6 N1 O1 Cl1 | 0 | 2-Chlorobenzamide | 2-Chlorobenzamide | 2-Chlorobenzamide | CLBZAM12, CLBZAM11, CLBZAM13 | MOLPAK, DMAREL (4.1.1) | Anastasia Ntantou | pre-2010 | Masters thesis only | \CHEMISTRY_CPOSS\0-EarlySearches\home\louise_price.eminerals\2-chlorobenzamide | opt | 0 | MP2/6-31G(d,p) | 0 | SCF |  | ai96 | P21/c | 4 | 13.5015 | 4.0968 | 13.5413 | 90 | 106.271 | 90 | LATT 1; SYMM -X , +Y +1/2, -Z +1/2 | 1.4373 | 0.7018 |  | -89.08 | -55.93 | -89.08 | 2.4 | -20.43 | 298 | 1 | x parallel to a, y in ab plane, z along c | 1.6227 | 0.582,0.000,0.813 | 1365.44 | DMA + FIT + CL (DAY & PRICE 2003)
CLBZAM | C7 H6 N1 O1 Cl1 | 0 | 2-Chlorobenzamide | 2-Chlorobenzamide | 2-Chlorobenzamide | CLBZAM12, CLBZAM11, CLBZAM13 | MOLPAK, DMAREL (4.1.1) | Anastasia Ntantou | pre-2010 | Masters thesis only | \CHEMISTRY_CPOSS\0-EarlySearches\home\louise_price.eminerals\2-chlorobenzamide | opt | 0 | MP2/6-31G(d,p) | 0 | SCF |  | am87 | P21/n | 4 | 9.5377 | 7.0884 | 10.8103 | 90 | 86.335 | 90 | LATT 1; SYMM -X +1/2, +Y +1/2, -Z +1/2 | 1.4169 | 0.6928 |  | -89.03 | -55.66 | -89.03 | 2.67 | -19.708 | 298 | 1 | x parallel to a, y in ab plane, z along c | 1.563 | 0.836,0.000,0.548 | 1481.29 | DMA + FIT + CL (DAY & PRICE 2003)
CLBZAM | C7 H6 N1 O1 Cl1 | 0 | 2-Chlorobenzamide | 2-Chlorobenzamide | 2-Chlorobenzamide | CLBZAM12, CLBZAM11, CLBZAM13 | MOLPAK, DMAREL (4.1.1) | Anastasia Ntantou | pre-2010 | Masters thesis only | \CHEMISTRY_CPOSS\0-EarlySearches\home\louise_price.eminerals\2-chlorobenzamide | opt | 0 | MP2/6-31G(d,p) | 0 | SCF |  | dc103 | C2/c | 4 | 7.5376 | 7.7356 | 25.1775 | 90 | 99.059 | 90 | LATT 7; SYMM -X , +Y , -Z +1/2 | 1.4256 | 0.697 |  | -88.97 | -53.45 | -88.97 | 0 | 0 | 0 | 1 | x parallel to a, y in ab plane, z along c | 0 | -0.145,0.000,0.989 | 1782.36 | DMA + FIT + CL (DAY & PRICE 2003)
CLBZAM | C7 H6 N1 O1 Cl1 | 0 | 2-Chlorobenzamide | 2-Chlorobenzamide | 2-Chlorobenzamide | CLBZAM12, CLBZAM11, CLBZAM13 | MOLPAK, DMAREL (4.1.1) | Anastasia Ntantou | pre-2010 | Masters thesis only | \CHEMISTRY_CPOSS\0-EarlySearches\home\louise_price.eminerals\2-chlorobenzamide | opt | 0 | MP2/6-31G(d,p) | 0 | SCF |  | ce113 | P1121 | 8 | 24.4011 | 7.6452 | 7.9097 | 90 | 90 | 80.501 | LATT -1; SYMM -X +1/2, -Y +1/2, +Z +1/2 | 1.4202 | 0.6914 |  | -88.92 | -55.17 | -88.92 | 0 | 0 | 0 | 1 |  | 0 |  | 0 | DMA + FIT + CL (DAY & PRICE 2003)
CLBZAM | C7 H6 N1 O1 Cl1 | 0 | 2-Chlorobenzamide | 2-Chlorobenzamide | 2-Chlorobenzamide | CLBZAM12, CLBZAM11, CLBZAM13 | MOLPAK, DMAREL (4.1.1) | Anastasia Ntantou | pre-2010 | Masters thesis only | \CHEMISTRY_CPOSS\0-EarlySearches\home\louise_price.eminerals\2-chlorobenzamide | opt | 0 | MP2/6-31G(d,p) | 0 | SCF |  | de83 | C2/c | 4 | 26.0281 | 5.8695 | 17.5353 | 90 | 33.473 | 90 | LATT 7; SYMM -X , +Y , -Z +1/2 | 1.3988 | 0.6846 |  | -88.91 | -53.36 | -88.91 | 2.66 | -19.058 | 298 | 1 | x parallel to a, y in ab plane, z along c | 2.9218 | 0.110,0.000,0.994 | 1842.19 | DMA + FIT + CL (DAY & PRICE 2003)
CLBZAM | C7 H6 N1 O1 Cl1 | 0 | 2-Chlorobenzamide | 2-Chlorobenzamide | 2-Chlorobenzamide | CLBZAM12, CLBZAM11, CLBZAM13 | MOLPAK, DMAREL (4.1.1) | Anastasia Ntantou | pre-2010 | Masters thesis only | \CHEMISTRY_CPOSS\0-EarlySearches\home\louise_price.eminerals\2-chlorobenzamide | opt | 0 | MP2/6-31G(d,p) | 0 | SCF |  | cb25 | Pbca | 8 | 12.6271 | 14.2391 | 7.8646 | 90 | 90 | 90 | LATT 1; SYMM +X +1/2, -Y +1/2, -Z ; SYMM -X , +Y +1/2, -Z +1/2; SYMM -X +1/2, -Y , +Z +1/2 | 1.4616 | 0.7149 |  | -88.91 | -60.52 | -88.91 | 2.64 | -19.797 | 298 | 1 | x parallel to a, y in ab plane, z along c | 4.1987 | 1.000,0.000,0.000 | 3001.89 | DMA + FIT + CL (DAY & PRICE 2003)
CLBZAM | C7 H6 N1 O1 Cl1 | 0 | 2-Chlorobenzamide | 2-Chlorobenzamide | 2-Chlorobenzamide | CLBZAM12, CLBZAM11, CLBZAM13 | MOLPAK, DMAREL (4.1.1) | Anastasia Ntantou | pre-2010 | Masters thesis only | \CHEMISTRY_CPOSS\0-EarlySearches\home\louise_price.eminerals\2-chlorobenzamide | opt | 0 | MP2/6-31G(d,p) | 0 | SCF |  | af5 | P21 | 2 | 6.0192 | 5.0201 | 12.3918 | 90 | 91.304 | 90 | LATT -1; SYMM -X , +Y +1/2, -Z | 1.3803 | 0.6733 |  | -88.89 | -51.06 | -88.89 | 2.28 | -20.973 | 298 | 1 | x parallel to a, y in ab plane, z along c | 1.9608 | 0.648,0.000,0.762 | 543.2 | DMA + FIT + CL (DAY & PRICE 2003)
CLBZAM | C7 H6 N1 O1 Cl1 | 0 | 2-Chlorobenzamide | 2-Chlorobenzamide | 2-Chlorobenzamide | CLBZAM12, CLBZAM11, CLBZAM13 | MOLPAK, DMAREL (4.1.1) | Anastasia Ntantou | pre-2010 | Masters thesis only | \CHEMISTRY_CPOSS\0-EarlySearches\home\louise_price.eminerals\2-chlorobenzamide | opt | 0 | MP2/6-31G(d,p) | 0 | SCF |  | am8 | P21/n | 4 | 11.2741 | 6.8901 | 9.3855 | 90 | 88.846 | 90 | LATT 1; SYMM -X +1/2, +Y +1/2, -Z +1/2 | 1.4177 | 0.6919 |  | -88.89 | -55.61 | -88.89 | 2.57 | -20.462 | 298 | 1 | x parallel to a, y in ab plane, z along c | 1.3609 | 0.949,0.000,0.317 | 1252.77 | DMA + FIT + CL (DAY & PRICE 2003)
CLBZAM | C7 H6 N1 O1 Cl1 | 0 | 2-Chlorobenzamide | 2-Chlorobenzamide | 2-Chlorobenzamide | CLBZAM12, CLBZAM11, CLBZAM13 | MOLPAK, DMAREL (4.1.1) | Anastasia Ntantou | pre-2010 | Masters thesis only | \CHEMISTRY_CPOSS\0-EarlySearches\home\louise_price.eminerals\2-chlorobenzamide | opt | 0 | MP2/6-31G(d,p) | 0 | SCF |  | cc68 | Pbca | 8 | 4.4933 | 12.78 | 25.0331 | 90 | 90 | 90 | LATT 1; SYMM +X +1/2, -Y +1/2, -Z ; SYMM -X , +Y +1/2, -Z +1/2; SYMM -X +1/2, -Y , +Z +1/2 | 1.4378 | 0.7034 |  | -88.87 | -55.38 | -88.87 | 0 | 0 | 0 | 1 | x parallel to a, y in ab plane, z along c | 0 | 1.000,0.000,0.000 | 0 | DMA + FIT + CL (DAY & PRICE 2003)
CLBZAM | C7 H6 N1 O1 Cl1 | 0 | 2-Chlorobenzamide | 2-Chlorobenzamide | 2-Chlorobenzamide | CLBZAM12, CLBZAM11, CLBZAM13 | MOLPAK, DMAREL (4.1.1) | Anastasia Ntantou | pre-2010 | Masters thesis only | \CHEMISTRY_CPOSS\0-EarlySearches\home\louise_price.eminerals\2-chlorobenzamide | opt | 0 | MP2/6-31G(d,p) | 0 | SCF |  | ce79 | P2111 | 8 | 24.0673 | 7.6454 | 7.9141 | 89.31 | 90 | 90 | LATT -1; SYMM +X +1/2, -Y +1/2, -Z | 1.4194 | 0.6914 |  | -88.85 | -55.03 | -88.85 | 0 | 0 | 0 | 1 |  | 0 |  | 0 | DMA + FIT + CL (DAY & PRICE 2003)
CLBZAM | C7 H6 N1 O1 Cl1 | 0 | 2-Chlorobenzamide | 2-Chlorobenzamide | 2-Chlorobenzamide | CLBZAM12, CLBZAM11, CLBZAM13 | MOLPAK, DMAREL (4.1.1) | Anastasia Ntantou | pre-2010 | Masters thesis only | \CHEMISTRY_CPOSS\0-EarlySearches\home\louise_price.eminerals\2-chlorobenzamide | opt | 0 | MP2/6-31G(d,p) | 0 | SCF |  | fc55 | P21/n | 4 | 7.6549 | 3.7877 | 24.1588 | 90 | 84.09 | 90 | LATT 1; SYMM -X +1/2, +Y +1/2, -Z +1/2 | 1.4832 | 0.7288 |  | -88.8 | -60.33 | -88.8 | 0 | 0 | 0 | 1 | x parallel to a, y in ab plane, z along c | 0 | -0.154,0.000,0.988 | 0 | DMA + FIT + CL (DAY & PRICE 2003)
CLBZAM | C7 H6 N1 O1 Cl1 | 0 | 2-Chlorobenzamide | 2-Chlorobenzamide | 2-Chlorobenzamide | CLBZAM12, CLBZAM11, CLBZAM13 | MOLPAK, DMAREL (4.1.1) | Anastasia Ntantou | pre-2010 | Masters thesis only | \CHEMISTRY_CPOSS\0-EarlySearches\home\louise_price.eminerals\2-chlorobenzamide | opt | 0 | MP2/6-31G(d,p) | 0 | SCF |  | ai90 | P21/c | 4 | 8.0945 | 10.9178 | 10.5098 | 90 | 128.63 | 90 | LATT 1; SYMM -X , +Y +1/2, -Z +1/2 | 1.4243 | 0.6962 |  | -88.79 | -55.9 | -88.79 | 2.63 | -19.734 | 298 | 1 | x parallel to a, y in ab plane, z along c | 1.7993 | -0.131,0.000,0.991 | 0 | DMA + FIT + CL (DAY & PRICE 2003)
CLBZAM | C7 H6 N1 O1 Cl1 | 0 | 2-Chlorobenzamide | 2-Chlorobenzamide | 2-Chlorobenzamide | CLBZAM12, CLBZAM11, CLBZAM13 | MOLPAK, DMAREL (4.1.1) | Anastasia Ntantou | pre-2010 | Masters thesis only | \CHEMISTRY_CPOSS\0-EarlySearches\home\louise_price.eminerals\2-chlorobenzamide | opt | 0 | MP2/6-31G(d,p) | 0 | SCF |  | db53 | C2 | 2 | 13.602 | 7.0552 | 10.0078 | 90 | 47.237 | 90 | LATT -7; SYMM -X , +Y , -Z | 1.4656 | 0.7142 |  | -88.79 | -59.51 | -88.79 | 0 | 0 | 0 | 1 | x parallel to a, y in ab plane, z along c | 0 | -0.442,0.000,0.897 | 0 | DMA + FIT + CL (DAY & PRICE 2003)
CLBZAM | C7 H6 N1 O1 Cl1 | 0 | 2-Chlorobenzamide | 2-Chlorobenzamide | 2-Chlorobenzamide | CLBZAM12, CLBZAM11, CLBZAM13 | MOLPAK, DMAREL (4.1.1) | Anastasia Ntantou | pre-2010 | Masters thesis only | \CHEMISTRY_CPOSS\0-EarlySearches\home\louise_price.eminerals\2-chlorobenzamide | opt | 0 | MP2/6-31G(d,p) | 0 | SCF |  | aq78 | P212121 | 4 | 13.2841 | 14.3088 | 3.7677 | 90 | 90 | 90 | LATT -1; SYMM +X +1/2, -Y +1/2, -Z ; SYMM -X , +Y +1/2, -Z +1/2; SYMM -X +1/2, -Y , +Z +1/2 | 1.443 | 0.7068 |  | -88.77 | -58.31 | -88.77 | 2.14 | -22.105 | 298 | 1 | x parallel to a, y in ab plane, z along c | 2.3698 | 1.000,0.000,0.000 | 0 | DMA + FIT + CL (DAY & PRICE 2003)
CLBZAM | C7 H6 N1 O1 Cl1 | 0 | 2-Chlorobenzamide | 2-Chlorobenzamide | 2-Chlorobenzamide | CLBZAM12, CLBZAM11, CLBZAM13 | MOLPAK, DMAREL (4.1.1) | Anastasia Ntantou | pre-2010 | Masters thesis only | \CHEMISTRY_CPOSS\0-EarlySearches\home\louise_price.eminerals\2-chlorobenzamide | opt | 0 | MP2/6-31G(d,p) | 0 | SCF |  | fc73 | P21/n | 4 | 3.7903 | 7.7064 | 23.8863 | 90 | 92.577 | 90 | LATT 1; SYMM -X +1/2, +Y +1/2, -Z +1/2 | 1.4826 | 0.7277 |  | -88.77 | -61.21 | -88.77 | 0 | 0 | 0 | 1 | x parallel to a, y in ab plane, z along c | 0 | -0.265,0.000,0.964 | 0 | DMA + FIT + CL (DAY & PRICE 2003)
CLBZAM | C7 H6 N1 O1 Cl1 | 0 | 2-Chlorobenzamide | 2-Chlorobenzamide | 2-Chlorobenzamide | CLBZAM12, CLBZAM11, CLBZAM13 | MOLPAK, DMAREL (4.1.1) | Anastasia Ntantou | pre-2010 | Masters thesis only | \CHEMISTRY_CPOSS\0-EarlySearches\home\louise_price.eminerals\2-chlorobenzamide | opt | 0 | MP2/6-31G(d,p) | 0 | SCF |  | ca62 | P-1 | 2 | 7.5584 | 7.0832 | 7.4203 | 99.773 | 93.489 | 62.94 | LATT 1 | 1.4823 | 0.727 |  | -88.74 | -60.89 | -88.74 | 2.6 | -19.684 | 298 | 1 | x parallel to a, y in ab plane, z along c | 2.1014 | 0.926,-0.361,-0.114 | 0 | DMA + FIT + CL (DAY & PRICE 2003)
CLBZAM | C7 H6 N1 O1 Cl1 | 0 | 2-Chlorobenzamide | 2-Chlorobenzamide | 2-Chlorobenzamide | CLBZAM12, CLBZAM11, CLBZAM13 | MOLPAK, DMAREL (4.1.1) | Anastasia Ntantou | pre-2010 | Masters thesis only | \CHEMISTRY_CPOSS\0-EarlySearches\home\louise_price.eminerals\2-chlorobenzamide | opt | 0 | MP2/6-31G(d,p) | 0 | SCF |  | ab98 | P-1 | 2 | 7.1096 | 7.0328 | 8.405 | 81.98 | 102.83 | 115.683 | LATT 1 | 1.4009 | 0.6853 |  | -88.73 | -54.49 | -88.73 | 2.69 | -19.344 | 298 | 1 | x parallel to a, y in ab plane, z along c | 1.0778 | -0.313,0.890,-0.331 | 0 | DMA + FIT + CL (DAY & PRICE 2003)
CLBZAM | C7 H6 N1 O1 Cl1 | 0 | 2-Chlorobenzamide | 2-Chlorobenzamide | 2-Chlorobenzamide | CLBZAM12, CLBZAM11, CLBZAM13 | MOLPAK, DMAREL (4.1.1) | Anastasia Ntantou | pre-2010 | Masters thesis only | \CHEMISTRY_CPOSS\0-EarlySearches\home\louise_price.eminerals\2-chlorobenzamide | opt | 0 | MP2/6-31G(d,p) | 0 | SCF |  | ba22 | P2111 | 4 | 14.172 | 7.4264 | 6.7372 | 90 | 90 | 90 | LATT -1; SYMM +X +1/2, -Y +1/2, -Z | 1.4574 | 0.7165 |  | -88.66 | -59.68 | -88.66 | 2.46 | -20.654 | 298 | 1 | x parallel to a, y in ab plane, z along c | 4.2075 | 0.000,-0.000,1.000 | 0 | DMA + FIT + CL (DAY & PRICE 2003)
CLBZAM | C7 H6 N1 O1 Cl1 | 0 | 2-Chlorobenzamide | 2-Chlorobenzamide | 2-Chlorobenzamide | CLBZAM12, CLBZAM11, CLBZAM13 | MOLPAK, DMAREL (4.1.1) | Anastasia Ntantou | pre-2010 | Masters thesis only | \CHEMISTRY_CPOSS\0-EarlySearches\home\louise_price.eminerals\2-chlorobenzamide | opt | 0 | MP2/6-31G(d,p) | 0 | SCF |  | ca24 | P-1 | 2 | 7.2221 | 7.6421 | 8.903 | 128.123 | 97.138 | 98.785 | LATT 1 | 1.4093 | 0.6872 |  | -88.6 | -53.34 | -88.6 | 2.69 | -19.589 | 298 | 1 | x parallel to a, y in ab plane, z along c | 1.8096 | -0.402,0.797,0.451 | 0 | DMA + FIT + CL (DAY & PRICE 2003)
CLBZAM | C7 H6 N1 O1 Cl1 | 0 | 2-Chlorobenzamide | 2-Chlorobenzamide | 2-Chlorobenzamide | CLBZAM12, CLBZAM11, CLBZAM13 | MOLPAK, DMAREL (4.1.1) | Anastasia Ntantou | pre-2010 | Masters thesis only | \CHEMISTRY_CPOSS\0-EarlySearches\home\louise_price.eminerals\2-chlorobenzamide | opt | 0 | MP2/6-31G(d,p) | 0 | SCF |  | cd47 | Pbcn | 8 | 14.6637 | 13.4976 | 7.1286 | 90 | 90 | 90 | LATT 1; SYMM +X +1/2, -Y +1/2, -Z ; SYMM -X , +Y , -Z +1/2; SYMM -X +1/2, -Y +1/2, +Z +1/2 | 1.4649 | 0.7202 |  | -88.56 | -59.97 | -88.56 | 2.45 | -24.263 | 298 | 1 | x parallel to a, y in ab plane, z along c | 0.4478 | 0.000,0.000,1.000 | 0 | DMA + FIT + CL (DAY & PRICE 2003)
CLBZAM | C7 H6 N1 O1 Cl1 | 0 | 2-Chlorobenzamide | 2-Chlorobenzamide | 2-Chlorobenzamide | CLBZAM12, CLBZAM11, CLBZAM13 | MOLPAK, DMAREL (4.1.1) | Anastasia Ntantou | pre-2010 | Masters thesis only | \CHEMISTRY_CPOSS\0-EarlySearches\home\louise_price.eminerals\2-chlorobenzamide | opt | 0 | MP2/6-31G(d,p) | 0 | SCF |  | bg98 | Pb11 | 4 | 24.813 | 5.9711 | 5.0146 | 90 | 90 | 90 | LATT -1; SYMM -X +1/2, +Y +1/2, +Z | 1.3909 | 0.6779 |  | -88.48 | -51.47 | -88.48 | 2.15 | -22.843 | 298 | 1 | x parallel to a, y in ab plane, z along c | 0.3561 | 0.000,-0.001,1.000 | 0 | DMA + FIT + CL (DAY & PRICE 2003)
CLBZAM | C7 H6 N1 O1 Cl1 | 0 | 2-Chlorobenzamide | 2-Chlorobenzamide | 2-Chlorobenzamide | CLBZAM12, CLBZAM11, CLBZAM13 | MOLPAK, DMAREL (4.1.1) | Anastasia Ntantou | pre-2010 | Masters thesis only | \CHEMISTRY_CPOSS\0-EarlySearches\home\louise_price.eminerals\2-chlorobenzamide | opt | 0 | MP2/6-31G(d,p) | 0 | SCF |  | al110 | Pc | 4 | 13.7699 | 4.0176 | 13.6928 | 90 | 70.293 | 90 | LATT -1; SYMM +X , -Y , +Z +1/2 | 1.4491 | 0.7083 |  | -88.47 | -56.47 | -88.47 | 2.35 | -20.91 | 298 | 1 | x parallel to a, y in ab plane, z along c | 0.0924 | 0.399,0.000,0.917 | 0 | DMA + FIT + CL (DAY & PRICE 2003)
CLBZAM | C7 H6 N1 O1 Cl1 | 0 | 2-Chlorobenzamide | 2-Chlorobenzamide | 2-Chlorobenzamide | CLBZAM12, CLBZAM11, CLBZAM13 | MOLPAK, DMAREL (4.1.1) | Anastasia Ntantou | pre-2010 | Masters thesis only | \CHEMISTRY_CPOSS\0-EarlySearches\home\louise_price.eminerals\2-chlorobenzamide | opt | 0 | MP2/6-31G(d,p) | 0 | SCF |  | ai82 | P21/c | 4 | 14.3674 | 4.3689 | 13.0799 | 90 | 60.953 | 90 | LATT 1; SYMM -X , +Y +1/2, -Z +1/2 | 1.4398 | 0.7042 |  | -88.46 | -56.38 | -88.46 | 3.01 | -18.24 | 298 | 1 | x parallel to a, y in ab plane, z along c | 3.2929 | 0.000,1.000,0.000 | 1639.92 | DMA + FIT + CL (DAY & PRICE 2003)
CLBZAM | C7 H6 N1 O1 Cl1 | 0 | 2-Chlorobenzamide | 2-Chlorobenzamide | 2-Chlorobenzamide | CLBZAM12, CLBZAM11, CLBZAM13 | MOLPAK, DMAREL (4.1.1) | Anastasia Ntantou | pre-2010 | Masters thesis only | \CHEMISTRY_CPOSS\0-EarlySearches\home\louise_price.eminerals\2-chlorobenzamide | opt | 0 | MP2/6-31G(d,p) | 0 | SCF |  | aj93 | P-1 | 4 | 13.7206 | 7.7597 | 9.0127 | 81.234 | 52.918 | 97.903 | LATT 1 | 1.4277 | 0.7022 |  | -88.45 | -57.78 | -88.45 | 2.51 | -20.248 | 298 | 1 | x parallel to a, y in ab plane, z along c | 2.3122 | -0.211,0.634,-0.744 | 0 | DMA + FIT + CL (DAY & PRICE 2003)
CLBZAM | C7 H6 N1 O1 Cl1 | 0 | 2-Chlorobenzamide | 2-Chlorobenzamide | 2-Chlorobenzamide | CLBZAM12, CLBZAM11, CLBZAM13 | MOLPAK, DMAREL (4.1.1) | Anastasia Ntantou | pre-2010 | Masters thesis only | \CHEMISTRY_CPOSS\0-EarlySearches\home\louise_price.eminerals\2-chlorobenzamide | opt | 0 | MP2/6-31G(d,p) | 0 | SCF |  | de2 | C2/c | 4 | 25.1704 | 3.8036 | 27.2854 | 90 | 146.838 | 90 | LATT 7; SYMM -X , +Y , -Z +1/2 | 1.4464 | 0.7073 |  | -88.43 | -56.64 | -88.43 | 2.44 | -20.118 | 298 | 1 | x parallel to a, y in ab plane, z along c | 1.3649 | -0.697,0.000,0.717 | 0 | DMA + FIT + CL (DAY & PRICE 2003)
CLBZAM | C7 H6 N1 O1 Cl1 | 0 | 2-Chlorobenzamide | 2-Chlorobenzamide | 2-Chlorobenzamide | CLBZAM12, CLBZAM11, CLBZAM13 | MOLPAK, DMAREL (4.1.1) | Anastasia Ntantou | pre-2010 | Masters thesis only | \CHEMISTRY_CPOSS\0-EarlySearches\home\louise_price.eminerals\2-chlorobenzamide | opt | 0 | MP2/6-31G(d,p) | 0 | SCF |  | cd127 | Pbcn | 8 | 13.1476 | 12.4134 | 9.5139 | 90 | 90 | 90 | LATT 1; SYMM +X +1/2, -Y +1/2, -Z ; SYMM -X , +Y , -Z +1/2; SYMM -X +1/2, -Y +1/2, +Z +1/2 | 1.3311 | 0.6518 |  | -88.4 | -46.31 | -88.4 | 2.34 | -22.684 | 298 | 1 | x parallel to a, y in ab plane, z along c | 1.0466 | 1.000,0.000,0.000 | 0 | DMA + FIT + CL (DAY & PRICE 2003)
CLBZAM | C7 H6 N1 O1 Cl1 | 0 | 2-Chlorobenzamide | 2-Chlorobenzamide | 2-Chlorobenzamide | CLBZAM12, CLBZAM11, CLBZAM13 | MOLPAK, DMAREL (4.1.1) | Anastasia Ntantou | pre-2010 | Masters thesis only | \CHEMISTRY_CPOSS\0-EarlySearches\home\louise_price.eminerals\2-chlorobenzamide | opt | 0 | MP2/6-31G(d,p) | 0 | SCF |  | cb118 | Pbca | 8 | 13.7638 | 11.31 | 9.5148 | 90 | 90 | 90 | LATT 1; SYMM +X +1/2, -Y +1/2, -Z ; SYMM -X , +Y +1/2, -Z +1/2; SYMM -X +1/2, -Y , +Z +1/2 | 1.3954 | 0.6829 |  | -88.4 | -53.2 | -88.4 | 2.46 | -20.729 | 298 | 1 | x parallel to a, y in ab plane, z along c | 3.567 | 0.000,0.000,1.000 | 0 | DMA + FIT + CL (DAY & PRICE 2003)
CLBZAM | C7 H6 N1 O1 Cl1 | 0 | 2-Chlorobenzamide | 2-Chlorobenzamide | 2-Chlorobenzamide | CLBZAM12, CLBZAM11, CLBZAM13 | MOLPAK, DMAREL (4.1.1) | Anastasia Ntantou | pre-2010 | Masters thesis only | \CHEMISTRY_CPOSS\0-EarlySearches\home\louise_price.eminerals\2-chlorobenzamide | opt | 0 | MP2/6-31G(d,p) | 0 | SCF |  | am111 | P21/c | 4 | 5.9987 | 8.2847 | 15.3714 | 90 | 107.297 | 90 | LATT 1; SYMM -X , +Y +1/2, -Z +1/2 | 1.4168 | 0.6911 |  | -88.34 | -55.69 | -88.34 | 2.57 | -20.414 | 298 | 1 | x parallel to a, y in ab plane, z along c | 2.4527 | 0.879,0.000,-0.477 | 0 | DMA + FIT + CL (DAY & PRICE 2003)
CLBZAM | C7 H6 N1 O1 Cl1 | 0 | 2-Chlorobenzamide | 2-Chlorobenzamide | 2-Chlorobenzamide | CLBZAM12, CLBZAM11, CLBZAM13 | MOLPAK, DMAREL (4.1.1) | Anastasia Ntantou | pre-2010 | Masters thesis only | \CHEMISTRY_CPOSS\0-EarlySearches\home\louise_price.eminerals\2-chlorobenzamide | opt | 0 | MP2/6-31G(d,p) | 0 | SCF |  | am62 | P21/n | 4 | 8.0609 | 7.0021 | 12.3367 | 90 | 84.98 | 90 | LATT 1; SYMM -X +1/2, +Y +1/2, -Z +1/2 | 1.4898 | 0.7306 |  | -88.34 | -63.13 | -88.34 | 2.69 | -19.221 | 298 | 1 | x parallel to a, y in ab plane, z along c | 1.8517 | -0.357,0.000,0.934 | 0 | DMA + FIT + CL (DAY & PRICE 2003)
CLBZAM | C7 H6 N1 O1 Cl1 | 0 | 2-Chlorobenzamide | 2-Chlorobenzamide | 2-Chlorobenzamide | CLBZAM12, CLBZAM11, CLBZAM13 | MOLPAK, DMAREL (4.1.1) | Anastasia Ntantou | pre-2010 | Masters thesis only | \CHEMISTRY_CPOSS\0-EarlySearches\home\louise_price.eminerals\2-chlorobenzamide | opt | 0 | MP2/6-31G(d,p) | 0 | SCF |  | ai99 | P21/c | 4 | 11.6239 | 7.7632 | 8.6854 | 90 | 98.755 | 90 | LATT 1; SYMM -X , +Y +1/2, -Z +1/2 | 1.3341 | 0.6527 |  | -88.31 | -46.29 | -88.31 | 2.39 | -21.197 | 298 | 1 | x parallel to a, y in ab plane, z along c | 1.3223 | 0.914,0.000,0.406 | 0 | DMA + FIT + CL (DAY & PRICE 2003)
CLBZAM | C7 H6 N1 O1 Cl1 | 0 | 2-Chlorobenzamide | 2-Chlorobenzamide | 2-Chlorobenzamide | CLBZAM12, CLBZAM11, CLBZAM13 | MOLPAK, DMAREL (4.1.1) | Anastasia Ntantou | pre-2010 | Masters thesis only | \CHEMISTRY_CPOSS\0-EarlySearches\home\louise_price.eminerals\2-chlorobenzamide | opt | 0 | MP2/6-31G(d,p) | 0 | SCF |  | ai78 | P21/c | 4 | 11.2505 | 5.0361 | 14.9359 | 90 | 120.799 | 90 | LATT 1; SYMM -X , +Y +1/2, -Z +1/2 | 1.4217 | 0.6943 |  | -88.3 | -56.28 | -88.3 | 2.18 | -21.431 | 298 | 1 | x parallel to a, y in ab plane, z along c | 2.7418 | 0.000,1.000,0.000 | 0 | DMA + FIT + CL (DAY & PRICE 2003)
CLBZAM | C7 H6 N1 O1 Cl1 | 0 | 2-Chlorobenzamide | 2-Chlorobenzamide | 2-Chlorobenzamide | CLBZAM12, CLBZAM11, CLBZAM13 | MOLPAK, DMAREL (4.1.1) | Anastasia Ntantou | pre-2010 | Masters thesis only | \CHEMISTRY_CPOSS\0-EarlySearches\home\louise_price.eminerals\2-chlorobenzamide | opt | 0 | MP2/6-31G(d,p) | 0 | SCF |  | de25 | C2/c | 4 | 45.6918 | 3.8207 | 34.0802 | 90 | 14.083 | 90 | LATT 7; SYMM -X , +Y , -Z +1/2 | 1.4277 | 0.6968 |  | -88.29 | -55.91 | -88.29 | 2.4 | -20.164 | 298 | 1 | x parallel to a, y in ab plane, z along c | 1.8877 | 0.505,0.000,0.863 | 0 | DMA + FIT + CL (DAY & PRICE 2003)
CLBZAM | C7 H6 N1 O1 Cl1 | 0 | 2-Chlorobenzamide | 2-Chlorobenzamide | 2-Chlorobenzamide | CLBZAM12, CLBZAM11, CLBZAM13 | MOLPAK, DMAREL (4.1.1) | Anastasia Ntantou | pre-2010 | Masters thesis only | \CHEMISTRY_CPOSS\0-EarlySearches\home\louise_price.eminerals\2-chlorobenzamide | opt | 0 | MP2/6-31G(d,p) | 0 | SCF |  | de52 | C2/c | 4 | 14.9795 | 3.9272 | 26.0588 | 90 | 71.231 | 90 | LATT 7; SYMM -X , +Y , -Z +1/2 | 1.4239 | 0.6946 |  | -88.28 | -56.05 | -88.28 | 2.34 | -21.082 | 298 | 1 | x parallel to a, y in ab plane, z along c | 2.1768 | 0.855,0.000,0.519 | 0 | DMA + FIT + CL (DAY & PRICE 2003)
CLBZAM | C7 H6 N1 O1 Cl1 | 0 | 2-Chlorobenzamide | 2-Chlorobenzamide | 2-Chlorobenzamide | CLBZAM12, CLBZAM11, CLBZAM13 | MOLPAK, DMAREL (4.1.1) | Anastasia Ntantou | pre-2010 | Masters thesis only | \CHEMISTRY_CPOSS\0-EarlySearches\home\louise_price.eminerals\2-chlorobenzamide | opt | 0 | MP2/6-31G(d,p) | 0 | SCF |  | ce20 | P21cn | 8 | 24.7841 | 3.8163 | 15.1926 | 90 | 90 | 90 | LATT -1; SYMM +X +1/2, -Y +1/2, -Z ; SYMM +X , -Y , +Z +1/2; SYMM +X +1/2, +Y +1/2, -Z +1/2 | 1.4383 | 0.7059 |  | -88.26 | -56.58 | -88.26 | 2.22 | -22.16 | 298 | 1 | x parallel to a, y in ab plane, z along c | 1.5547 | 0.000,0.000,1.000 | 0 | DMA + FIT + CL (DAY & PRICE 2003)
CLBZAM | C7 H6 N1 O1 Cl1 | 0 | 2-Chlorobenzamide | 2-Chlorobenzamide | 2-Chlorobenzamide | CLBZAM12, CLBZAM11, CLBZAM13 | MOLPAK, DMAREL (4.1.1) | Anastasia Ntantou | pre-2010 | Masters thesis only | \CHEMISTRY_CPOSS\0-EarlySearches\home\louise_price.eminerals\2-chlorobenzamide | opt | 0 | MP2/6-31G(d,p) | 0 | SCF |  | av60 | Pna21 | 4 | 13.5773 | 13.3908 | 3.9327 | 90 | 90 | 90 | LATT -1; SYMM -X , -Y , +Z +1/2; SYMM -X +1/2, +Y +1/2, +Z +1/2; SYMM +X +1/2, -Y +1/2, +Z | 1.4453 | 0.7085 |  | -88.18 | -57.57 | -88.18 | 2.31 | -20.917 | 298 | 1 | x parallel to a, y in ab plane, z along c | 2.5753 | 1.000,0.000,0.000 | 0 | DMA + FIT + CL (DAY & PRICE 2003)
CLBZAM | C7 H6 N1 O1 Cl1 | 0 | 2-Chlorobenzamide | 2-Chlorobenzamide | 2-Chlorobenzamide | CLBZAM12, CLBZAM11, CLBZAM13 | MOLPAK, DMAREL (4.1.1) | Anastasia Ntantou | pre-2010 | Masters thesis only | \CHEMISTRY_CPOSS\0-EarlySearches\home\louise_price.eminerals\2-chlorobenzamide | opt | 0 | MP2/6-31G(d,p) | 0 | SCF |  | cc2 | Pbca | 8 | 7.3474 | 12.3167 | 15.8284 | 90 | 90 | 90 | LATT 1; SYMM +X +1/2, -Y +1/2, -Z ; SYMM -X , +Y +1/2, -Z +1/2; SYMM -X +1/2, -Y , +Z +1/2 | 1.4429 | 0.708 |  | -88.16 | -57.05 | -88.16 | 2.48 | -20.295 | 298 | 1 | x parallel to a, y in ab plane, z along c | 2.6994 | 1.000,0.000,0.000 | 0 | DMA + FIT + CL (DAY & PRICE 2003)
CLBZAM | C7 H6 N1 O1 Cl1 | 0 | 2-Chlorobenzamide | 2-Chlorobenzamide | 2-Chlorobenzamide | CLBZAM12, CLBZAM11, CLBZAM13 | MOLPAK, DMAREL (4.1.1) | Anastasia Ntantou | pre-2010 | Masters thesis only | \CHEMISTRY_CPOSS\0-EarlySearches\home\louise_price.eminerals\2-chlorobenzamide | opt | 0 | MP2/6-31G(d,p) | 0 | SCF |  | cc83 | Pbca | 8 | 7.3912 | 13.4994 | 14.577 | 90 | 90 | 90 | LATT 1; SYMM +X +1/2, -Y +1/2, -Z ; SYMM -X , +Y +1/2, -Z +1/2; SYMM -X +1/2, -Y , +Z +1/2 | 1.421 | 0.6946 |  | -88.11 | -56.48 | -88.11 | 2.65 | -20.551 | 298 | 1 | x parallel to a, y in ab plane, z along c | 0.369 | 1.000,0.000,0.000 | 0 | DMA + FIT + CL (DAY & PRICE 2003)
CLBZAM | C7 H6 N1 O1 Cl1 | 0 | 2-Chlorobenzamide | 2-Chlorobenzamide | 2-Chlorobenzamide | CLBZAM12, CLBZAM11, CLBZAM13 | MOLPAK, DMAREL (4.1.1) | Anastasia Ntantou | pre-2010 | Masters thesis only | \CHEMISTRY_CPOSS\0-EarlySearches\home\louise_price.eminerals\2-chlorobenzamide | opt | 0 | MP2/6-31G(d,p) | 0 | SCF |  | de132 | C2/c | 4 | 24.5392 | 5.0244 | 28.8781 | 90 | 154.333 | 90 | LATT 7; SYMM -X , +Y , -Z +1/2 | 1.3402 | 0.6534 |  | -88.06 | -47.3 | -88.06 | 2.39 | -20.812 | 298 | 1 | x parallel to a, y in ab plane, z along c | 0.1329 | 0.050,0.000,0.999 | 0 | DMA + FIT + CL (DAY & PRICE 2003)
CLBZAM | C7 H6 N1 O1 Cl1 | 0 | 2-Chlorobenzamide | 2-Chlorobenzamide | 2-Chlorobenzamide | CLBZAM12, CLBZAM11, CLBZAM13 | MOLPAK, DMAREL (4.1.1) | Anastasia Ntantou | pre-2010 | Masters thesis only | \CHEMISTRY_CPOSS\0-EarlySearches\home\louise_price.eminerals\2-chlorobenzamide | opt | 0 | MP2/6-31G(d,p) | 0 | SCF |  | am36 | P21/n | 4 | 7.8569 | 8.0018 | 11.7808 | 90 | 80.815 | 90 | LATT 1; SYMM -X +1/2, +Y +1/2, -Z +1/2 | 1.4134 | 0.69 |  | -88.03 | -54.33 | -88.03 | 2.57 | -20.222 | 298 | 1 | x parallel to a, y in ab plane, z along c | 2.363 | -0.493,0.000,0.870 | 0 | DMA + FIT + CL (DAY & PRICE 2003)
CLBZAM | C7 H6 N1 O1 Cl1 | 0 | 2-Chlorobenzamide | 2-Chlorobenzamide | 2-Chlorobenzamide | CLBZAM12, CLBZAM11, CLBZAM13 | MOLPAK, DMAREL (4.1.1) | Anastasia Ntantou | pre-2010 | Masters thesis only | \CHEMISTRY_CPOSS\0-EarlySearches\home\louise_price.eminerals\2-chlorobenzamide | opt | 0 | MP2/6-31G(d,p) | 0 | SCF |  | fa75 | P21 | 4 | 7.695 | 12.457 | 7.6243 | 90 | 92.983 | 90 | LATT -1; SYMM -X , +Y +1/2, -Z +1/2 | 1.4159 | 0.6957 |  | -88.03 | -56.02 | -88.03 | 2.54 | -20.425 | 298 | 1 | x parallel to a, y in ab plane, z along c | 1.9609 | -0.311,0.000,0.950 | 0 | DMA + FIT + CL (DAY & PRICE 2003)
CLBZAM | C7 H6 N1 O1 Cl1 | 0 | 2-Chlorobenzamide | 2-Chlorobenzamide | 2-Chlorobenzamide | CLBZAM12, CLBZAM11, CLBZAM13 | MOLPAK, DMAREL (4.1.1) | Anastasia Ntantou | pre-2010 | Masters thesis only | \CHEMISTRY_CPOSS\0-EarlySearches\home\louise_price.eminerals\2-chlorobenzamide | opt | 0 | MP2/6-31G(d,p) | 0 | SCF |  | am61 | P21/n | 4 | 7.1292 | 12.4714 | 8.772 | 90 | 68.031 | 90 | LATT 1; SYMM -X +1/2, +Y +1/2, -Z +1/2 | 1.4287 | 0.7033 |  | -88.03 | -54.25 | -88.03 | 2.65 | -19.412 | 298 | 1 | x parallel to a, y in ab plane, z along c | 2.2904 | 0.790,0.000,-0.614 | 0 | DMA + FIT + CL (DAY & PRICE 2003)
CLBZAM | C7 H6 N1 O1 Cl1 | 0 | 2-Chlorobenzamide | 2-Chlorobenzamide | 2-Chlorobenzamide | CLBZAM12, CLBZAM11, CLBZAM13 | MOLPAK, DMAREL (4.1.1) | Anastasia Ntantou | pre-2010 | Masters thesis only | \CHEMISTRY_CPOSS\0-EarlySearches\home\louise_price.eminerals\2-chlorobenzamide | opt | 0 | MP2/6-31G(d,p) | 0 | SCF |  | cc35 | Pbca | 8 | 7.3486 | 13.3366 | 14.7049 | 90 | 90 | 90 | LATT 1; SYMM +X +1/2, -Y +1/2, -Z ; SYMM -X , +Y +1/2, -Z +1/2; SYMM -X +1/2, -Y , +Z +1/2 | 1.4341 | 0.7014 |  | -88.03 | -58.22 | -88.03 | 2.72 | -19.548 | 298 | 1 | x parallel to a, y in ab plane, z along c | 1.102 | 1.000,0.000,0.000 | 0 | DMA + FIT + CL (DAY & PRICE 2003)
CLBZAM | C7 H6 N1 O1 Cl1 | 0 | 2-Chlorobenzamide | 2-Chlorobenzamide | 2-Chlorobenzamide | CLBZAM12, CLBZAM11, CLBZAM13 | MOLPAK, DMAREL (4.1.1) | Anastasia Ntantou | pre-2010 | Masters thesis only | \CHEMISTRY_CPOSS\0-EarlySearches\home\louise_price.eminerals\2-chlorobenzamide | opt | 0 | MP2/6-31G(d,p) | 0 | SCF |  | cc77 | P1121 | 8 | 7.691 | 8.1439 | 23.7386 | 90 | 90 | 87.523 | LATT -1; SYMM -X +1/2, -Y , +Z +1/2 | 1.3913 | 0.6787 |  | -88 | -51.89 | -88 | 0 | 0 | 0 | 1 |  | 0 |  | 0 | DMA + FIT + CL (DAY & PRICE 2003)
CLBZAM | C7 H6 N1 O1 Cl1 | 0 | 2-Chlorobenzamide | 2-Chlorobenzamide | 2-Chlorobenzamide | CLBZAM12, CLBZAM11, CLBZAM13 | MOLPAK, DMAREL (4.1.1) | Anastasia Ntantou | pre-2010 | Masters thesis only | \CHEMISTRY_CPOSS\0-EarlySearches\home\louise_price.eminerals\2-chlorobenzamide | opt | 0 | MP2/6-31G(d,p) | 0 | SCF |  | ai124 | P21/c | 4 | 8.4551 | 7.6168 | 11.4479 | 90 | 86.193 | 90 | LATT 1; SYMM -X , +Y +1/2, -Z +1/2 | 1.4048 | 0.6845 |  | -88 | -53.01 | -88 | 2.56 | -20.085 | 298 | 1 | x parallel to a, y in ab plane, z along c | 0.2974 | 0.611,0.000,0.792 | 0 | DMA + FIT + CL (DAY & PRICE 2003)
CLBZAM | C7 H6 N1 O1 Cl1 | 0 | 2-Chlorobenzamide | 2-Chlorobenzamide | 2-Chlorobenzamide | CLBZAM12, CLBZAM11, CLBZAM13 | MOLPAK, DMAREL (4.1.1) | Anastasia Ntantou | pre-2010 | Masters thesis only | \CHEMISTRY_CPOSS\0-EarlySearches\home\louise_price.eminerals\2-chlorobenzamide | opt | 0 | MP2/6-31G(d,p) | 0 | SCF |  | ce31 | P21cn | 8 | 24.5606 | 7.5834 | 7.7083 | 90 | 90 | 90 | LATT -1; SYMM +X +1/2, -Y +1/2, -Z ; SYMM +X , -Y , +Z +1/2; SYMM +X +1/2, +Y +1/2, -Z +1/2 | 1.4396 | 0.7045 |  | -88 | -59.11 | -88 | 0 | 0 | 0 | 1 |  | 0 |  | 0 | DMA + FIT + CL (DAY & PRICE 2003)
CLBZAM | C7 H6 N1 O1 Cl1 | 0 | 2-Chlorobenzamide | 2-Chlorobenzamide | 2-Chlorobenzamide | CLBZAM12, CLBZAM11, CLBZAM13 | MOLPAK, DMAREL (4.1.1) | Anastasia Ntantou | pre-2010 | Masters thesis only | \CHEMISTRY_CPOSS\0-EarlySearches\home\louise_price.eminerals\2-chlorobenzamide | opt | 0 | MP2/6-31G(d,p) | 0 | SCF |  | cd31 | Pbcn | 8 | 15.4118 | 11.2516 | 8.6551 | 90 | 90 | 90 | LATT 1; SYMM +X +1/2, -Y +1/2, -Z ; SYMM -X , +Y , -Z +1/2; SYMM -X +1/2, -Y +1/2, +Z +1/2 | 1.3771 | 0.6719 |  | -87.99 | -52.56 | -87.99 | 0 | 0 | 0 | 1 | x parallel to a, y in ab plane, z along c | 0 | 0.000,0.000,1.000 | 0 | DMA + FIT + CL (DAY & PRICE 2003)
CLBZAM | C7 H6 N1 O1 Cl1 | 0 | 2-Chlorobenzamide | 2-Chlorobenzamide | 2-Chlorobenzamide | CLBZAM12, CLBZAM11, CLBZAM13 | MOLPAK, DMAREL (4.1.1) | Anastasia Ntantou | pre-2010 | Masters thesis only | \CHEMISTRY_CPOSS\0-EarlySearches\home\louise_price.eminerals\2-chlorobenzamide | opt | 0 | MP2/6-31G(d,p) | 0 | SCF |  | ai112 | P21/c | 4 | 12.0789 | 4.0359 | 14.7754 | 90 | 93.345 | 90 | LATT 1; SYMM -X , +Y +1/2, -Z +1/2 | 1.4371 | 0.6996 |  | -87.98 | -57.98 | -87.98 | 2.28 | -21.07 | 298 | 1 | x parallel to a, y in ab plane, z along c | 2.8559 | 0.580,0.000,0.814 | 0 | DMA + FIT + CL (DAY & PRICE 2003)
CLBZAM | C7 H6 N1 O1 Cl1 | 0 | 2-Chlorobenzamide | 2-Chlorobenzamide | 2-Chlorobenzamide | CLBZAM12, CLBZAM11, CLBZAM13 | MOLPAK, DMAREL (4.1.1) | Anastasia Ntantou | pre-2010 | Masters thesis only | \CHEMISTRY_CPOSS\0-EarlySearches\home\louise_price.eminerals\2-chlorobenzamide | opt | 0 | MP2/6-31G(d,p) | 0 | SCF |  | de98 | C2/c | 4 | 26.5012 | 4.1321 | 27.3992 | 90 | 151.218 | 90 | LATT 7; SYMM -X , +Y , -Z +1/2 | 1.4307 | 0.6987 |  | -87.96 | -55.37 | -87.96 | 0 | 0 | 0 | 1 | x parallel to a, y in ab plane, z along c | 0 | 0.995,0.000,-0.102 | 0 | DMA + FIT + CL (DAY & PRICE 2003)
CLBZAM | C7 H6 N1 O1 Cl1 | 0 | 2-Chlorobenzamide | 2-Chlorobenzamide | 2-Chlorobenzamide | CLBZAM12, CLBZAM11, CLBZAM13 | MOLPAK, DMAREL (4.1.1) | Anastasia Ntantou | pre-2010 | Masters thesis only | \CHEMISTRY_CPOSS\0-EarlySearches\home\louise_price.eminerals\2-chlorobenzamide | opt | 0 | MP2/6-31G(d,p) | 0 | SCF |  | ai6 | P21/c | 4 | 12.2336 | 7.7245 | 7.7538 | 90 | 77.736 | 90 | LATT 1; SYMM -X , +Y +1/2, -Z +1/2 | 1.4433 | 0.7064 |  | -87.92 | -57.37 | -87.92 | 2.56 | -19.93 | 298 | 1 | x parallel to a, y in ab plane, z along c | 1.0966 | 0.993,0.000,0.114 | 0 | DMA + FIT + CL (DAY & PRICE 2003)
CLBZAM | C7 H6 N1 O1 Cl1 | 0 | 2-Chlorobenzamide | 2-Chlorobenzamide | 2-Chlorobenzamide | CLBZAM12, CLBZAM11, CLBZAM13 | MOLPAK, DMAREL (4.1.1) | Anastasia Ntantou | pre-2010 | Masters thesis only | \CHEMISTRY_CPOSS\0-EarlySearches\home\louise_price.eminerals\2-chlorobenzamide | opt | 0 | MP2/6-31G(d,p) | 0 | SCF |  | aj53 | P-1 | 4 | 8.4422 | 7.6904 | 12.1458 | 90 | 68.108 | 90 | LATT 1 | 1.4123 | 0.6905 |  | -87.91 | -52.6 | -87.91 | 2.65 | -19.462 | 298 | 1 | x parallel to a, y in ab plane, z along c | 0.6325 | 0.000,1.000,0.000 | 0 | DMA + FIT + CL (DAY & PRICE 2003)
CLBZAM | C7 H6 N1 O1 Cl1 | 0 | 2-Chlorobenzamide | 2-Chlorobenzamide | 2-Chlorobenzamide | CLBZAM12, CLBZAM11, CLBZAM13 | MOLPAK, DMAREL (4.1.1) | Anastasia Ntantou | pre-2010 | Masters thesis only | \CHEMISTRY_CPOSS\0-EarlySearches\home\louise_price.eminerals\2-chlorobenzamide | opt | 0 | MP2/6-31G(d,p) | 0 | SCF |  | fc13 | P21/c | 4 | 6.1575 | 7.6779 | 15.5753 | 90 | 80.073 | 90 | LATT 1; SYMM -X , +Y +1/2, -Z +1/2 | 1.4247 | 0.6956 |  | -87.91 | -54.26 | -87.91 | 2.53 | -20.354 | 298 | 1 | x parallel to a, y in ab plane, z along c | 0.7244 | 0.966,0.000,0.257 | 0 | DMA + FIT + CL (DAY & PRICE 2003)
CLBZAM | C7 H6 N1 O1 Cl1 | 0 | 2-Chlorobenzamide | 2-Chlorobenzamide | 2-Chlorobenzamide | CLBZAM12, CLBZAM11, CLBZAM13 | MOLPAK, DMAREL (4.1.1) | Anastasia Ntantou | pre-2010 | Masters thesis only | \CHEMISTRY_CPOSS\0-EarlySearches\home\louise_price.eminerals\2-chlorobenzamide | opt | 0 | MP2/6-31G(d,p) | 0 | SCF |  | ay8 | Pca21 | 4 | 11.6908 | 7.2965 | 8.3501 | 90 | 90 | 90 | LATT -1; SYMM -X , -Y , +Z +1/2; SYMM -X +1/2, +Y , +Z +1/2; SYMM +X +1/2, -Y , +Z | 1.4508 | 0.7178 |  | -87.9 | -60.78 | -87.9 | 2.5 | -20.47 | 298 | 1 | x parallel to a, y in ab plane, z along c | 1.5094 | 0.000,0.000,1.000 | 0 | DMA + FIT + CL (DAY & PRICE 2003)
CLBZAM | C7 H6 N1 O1 Cl1 | 0 | 2-Chlorobenzamide | 2-Chlorobenzamide | 2-Chlorobenzamide | CLBZAM12, CLBZAM11, CLBZAM13 | MOLPAK, DMAREL (4.1.1) | Anastasia Ntantou | pre-2010 | Masters thesis only | \CHEMISTRY_CPOSS\0-EarlySearches\home\louise_price.eminerals\2-chlorobenzamide | opt | 0 | MP2/6-31G(d,p) | 0 | SCF |  | am37 | P21/n | 4 | 3.9663 | 13.2515 | 14.368 | 90 | 68.835 | 90 | LATT 1; SYMM -X +1/2, +Y +1/2, -Z +1/2 | 1.4674 | 0.7176 |  | -87.86 | -58.8 | -87.86 | 2.44 | -19.961 | 298 | 1 | x parallel to a, y in ab plane, z along c | 2.1937 | 0.728,0.000,0.685 | 0 | DMA + FIT + CL (DAY & PRICE 2003)
CLBZAM | C7 H6 N1 O1 Cl1 | 0 | 2-Chlorobenzamide | 2-Chlorobenzamide | 2-Chlorobenzamide | CLBZAM12, CLBZAM11, CLBZAM13 | MOLPAK, DMAREL (4.1.1) | Anastasia Ntantou | pre-2010 | Masters thesis only | \CHEMISTRY_CPOSS\0-EarlySearches\home\louise_price.eminerals\2-chlorobenzamide | opt | 0 | MP2/6-31G(d,p) | 0 | SCF |  | aq35 | P212121 | 4 | 13.853 | 13.2736 | 3.9082 | 90 | 90 | 90 | LATT -1; SYMM +X +1/2, -Y +1/2, -Z ; SYMM -X , +Y +1/2, -Z +1/2; SYMM -X +1/2, -Y , +Z +1/2 | 1.438 | 0.7027 |  | -87.82 | -55.92 | -87.82 | 0 | 0 | 0 | 1 | x parallel to a, y in ab plane, z along c | 0 | 0.000,1.000,0.000 | 0 | DMA + FIT + CL (DAY & PRICE 2003)
CLBZAM | C7 H6 N1 O1 Cl1 | 0 | 2-Chlorobenzamide | 2-Chlorobenzamide | 2-Chlorobenzamide | CLBZAM12, CLBZAM11, CLBZAM13 | MOLPAK, DMAREL (4.1.1) | Anastasia Ntantou | pre-2010 | Masters thesis only | \CHEMISTRY_CPOSS\0-EarlySearches\home\louise_price.eminerals\2-chlorobenzamide | opt | 0 | MP2/6-31G(d,p) | 0 | SCF |  | aq119 | P212121 | 4 | 13.9626 | 7.0805 | 7.304 | 90 | 90 | 90 | LATT -1; SYMM +X +1/2, -Y +1/2, -Z ; SYMM -X , +Y +1/2, -Z +1/2; SYMM -X +1/2, -Y , +Z +1/2 | 1.4311 | 0.7015 |  | -87.77 | -58.87 | -87.77 | 2.36 | -21.42 | 298 | 1 | x parallel to a, y in ab plane, z along c | 2.1009 | 0.000,0.000,1.000 | 0 | DMA + FIT + CL (DAY & PRICE 2003)
CLBZAM | C7 H6 N1 O1 Cl1 | 0 | 2-Chlorobenzamide | 2-Chlorobenzamide | 2-Chlorobenzamide | CLBZAM12, CLBZAM11, CLBZAM13 | MOLPAK, DMAREL (4.1.1) | Anastasia Ntantou | pre-2010 | Masters thesis only | \CHEMISTRY_CPOSS\0-EarlySearches\home\louise_price.eminerals\2-chlorobenzamide | opt | 0 | MP2/6-31G(d,p) | 0 | SCF |  | aq46 | P212121 | 4 | 8.7458 | 13.9436 | 5.8679 | 90 | 90 | 90 | LATT -1; SYMM +X +1/2, -Y +1/2, -Z ; SYMM -X , +Y +1/2, -Z +1/2; SYMM -X +1/2, -Y , +Z +1/2 | 1.4441 | 0.7117 |  | -87.77 | -59.07 | -87.77 | 2.45 | -20.547 | 298 | 1 | x parallel to a, y in ab plane, z along c | 3.4871 | 0.000,0.000,1.000 | 0 | DMA + FIT + CL (DAY & PRICE 2003)
CLBZAM | C7 H6 N1 O1 Cl1 | 0 | 2-Chlorobenzamide | 2-Chlorobenzamide | 2-Chlorobenzamide | CLBZAM12, CLBZAM11, CLBZAM13 | MOLPAK, DMAREL (4.1.1) | Anastasia Ntantou | pre-2010 | Masters thesis only | \CHEMISTRY_CPOSS\0-EarlySearches\home\louise_price.eminerals\2-chlorobenzamide | opt | 0 | MP2/6-31G(d,p) | 0 | SCF |  | av2 | P1121 | 4 | 12.9364 | 14.3946 | 3.7782 | 90 | 90 | 90 | LATT -1; SYMM -X , -Y , +Z +1/2 | 1.4688 | 0.7205 |  | -87.76 | -60.8 | -87.76 | 2.16 | -21.971 | 298 | 1 | x parallel to a, y in ab plane, z along c | 1.0722 | 1.000,0.000,0.000 | 0 | DMA + FIT + CL (DAY & PRICE 2003)
CLBZAM | C7 H6 N1 O1 Cl1 | 0 | 2-Chlorobenzamide | 2-Chlorobenzamide | 2-Chlorobenzamide | CLBZAM12, CLBZAM11, CLBZAM13 | MOLPAK, DMAREL (4.1.1) | Anastasia Ntantou | pre-2010 | Masters thesis only | \CHEMISTRY_CPOSS\0-EarlySearches\home\louise_price.eminerals\2-chlorobenzamide | opt | 0 | MP2/6-31G(d,p) | 0 | SCF |  | de27 | C2/c | 4 | 19.0915 | 8.6806 | 21.8611 | 90 | 24.015 | 90 | LATT 7; SYMM -X , +Y , -Z +1/2 | 1.4018 | 0.6848 |  | -87.74 | -54.65 | -87.74 | 2.48 | -20.404 | 298 | 1 | x parallel to a, y in ab plane, z along c | 2.1798 | 0.762,0.000,0.647 | 0 | DMA + FIT + CL (DAY & PRICE 2003)
CLBZAM | C7 H6 N1 O1 Cl1 | 0 | 2-Chlorobenzamide | 2-Chlorobenzamide | 2-Chlorobenzamide | CLBZAM12, CLBZAM11, CLBZAM13 | MOLPAK, DMAREL (4.1.1) | Anastasia Ntantou | pre-2010 | Masters thesis only | \CHEMISTRY_CPOSS\0-EarlySearches\home\louise_price.eminerals\2-chlorobenzamide | opt | 0 | MP2/6-31G(d,p) | 0 | SCF |  | da14 | Cc | 2 | 8.0818 | 13.2937 | 8.3992 | 90 | 127.141 | 90 | LATT -7; SYMM +X , -Y , +Z +1/2 | 1.4366 | 0.7072 |  | -87.74 | -58.4 | -87.74 | 2.93 | -17.23 | 298 | 1 | x parallel to a, y in ab plane, z along c | 2.1925 | 0.000,1.000,0.000 | 0 | DMA + FIT + CL (DAY & PRICE 2003)
CLBZAM | C7 H6 N1 O1 Cl1 | 0 | 2-Chlorobenzamide | 2-Chlorobenzamide | 2-Chlorobenzamide | CLBZAM12, CLBZAM11, CLBZAM13 | MOLPAK, DMAREL (4.1.1) | Anastasia Ntantou | pre-2010 | Masters thesis only | \CHEMISTRY_CPOSS\0-EarlySearches\home\louise_price.eminerals\2-chlorobenzamide | opt | 0 | MP2/6-31G(d,p) | 0 | SCF |  | de32 | C2/c | 4 | 24.7008 | 7.602 | 7.6086 | 90 | 93.15 | 90 | LATT 7; SYMM -X , +Y , -Z +1/2 | 1.4488 | 0.7114 |  | -87.73 | -60.24 | -87.73 | 2.4 | -27.029 | 298 | 1 | x parallel to a, y in ab plane, z along c | 2.645 | 0.851,0.000,0.524 | 0 | DMA + FIT + CL (DAY & PRICE 2003)
CLBZAM | C7 H6 N1 O1 Cl1 | 0 | 2-Chlorobenzamide | 2-Chlorobenzamide | 2-Chlorobenzamide | CLBZAM12, CLBZAM11, CLBZAM13 | MOLPAK, DMAREL (4.1.1) | Anastasia Ntantou | pre-2010 | Masters thesis only | \CHEMISTRY_CPOSS\0-EarlySearches\home\louise_price.eminerals\2-chlorobenzamide | opt | 0 | MP2/6-31G(d,p) | 0 | SCF |  | cd78 | Pbcn | 8 | 15.1493 | 12.5159 | 8.0617 | 90 | 90 | 90 | LATT 1; SYMM +X +1/2, -Y +1/2, -Z ; SYMM -X , +Y , -Z +1/2; SYMM -X +1/2, -Y +1/2, +Z +1/2 | 1.3521 | 0.6571 |  | -87.64 | -51.16 | -87.64 | 2.33 | -22.268 | 298 | 1 | x parallel to a, y in ab plane, z along c | 0.4152 | 0.000,0.000,1.000 | 0 | DMA + FIT + CL (DAY & PRICE 2003)
CLBZAM | C7 H6 N1 O1 Cl1 | 0 | 2-Chlorobenzamide | 2-Chlorobenzamide | 2-Chlorobenzamide | CLBZAM12, CLBZAM11, CLBZAM13 | MOLPAK, DMAREL (4.1.1) | Anastasia Ntantou | pre-2010 | Masters thesis only | \CHEMISTRY_CPOSS\0-EarlySearches\home\louise_price.eminerals\2-chlorobenzamide | opt | 0 | MP2/6-31G(d,p) | 0 | SCF |  | ai26 | P21/c | 4 | 12.9144 | 3.7632 | 15.1644 | 90 | 108.533 | 90 | LATT 1; SYMM -X , +Y +1/2, -Z +1/2 | 1.4789 | 0.7265 |  | -87.6 | -61.1 | -87.6 | 2.22 | -21.321 | 298 | 1 | x parallel to a, y in ab plane, z along c | 0.2109 | 0.995,0.000,-0.097 | 0 | DMA + FIT + CL (DAY & PRICE 2003)
CLBZAM | C7 H6 N1 O1 Cl1 | 0 | 2-Chlorobenzamide | 2-Chlorobenzamide | 2-Chlorobenzamide | CLBZAM12, CLBZAM11, CLBZAM13 | MOLPAK, DMAREL (4.1.1) | Anastasia Ntantou | pre-2010 | Masters thesis only | \CHEMISTRY_CPOSS\0-EarlySearches\home\louise_price.eminerals\2-chlorobenzamide | opt | 0 | MP2/6-31G(d,p) | 0 | SCF |  | fc91 | P21/n | 4 | 7.7469 | 6.5505 | 18.644 | 90 | 50.592 | 90 | LATT 1; SYMM -X +1/2, +Y +1/2, -Z +1/2 | 1.4137 | 0.6883 |  | -87.59 | -54.27 | -87.59 | 2.57 | -20.506 | 298 | 1 | x parallel to a, y in ab plane, z along c | 3.6349 | 0.715,0.000,-0.699 | 0 | DMA + FIT + CL (DAY & PRICE 2003)
CLBZAM | C7 H6 N1 O1 Cl1 | 0 | 2-Chlorobenzamide | 2-Chlorobenzamide | 2-Chlorobenzamide | CLBZAM12, CLBZAM11, CLBZAM13 | MOLPAK, DMAREL (4.1.1) | Anastasia Ntantou | pre-2010 | Masters thesis only | \CHEMISTRY_CPOSS\0-EarlySearches\home\louise_price.eminerals\2-chlorobenzamide | opt | 0 | MP2/6-31G(d,p) | 0 | SCF |  | cb26 | Pbca | 8 | 15.2122 | 9.8525 | 9.8649 | 90 | 90 | 90 | LATT 1; SYMM +X +1/2, -Y +1/2, -Z ; SYMM -X , +Y +1/2, -Z +1/2; SYMM -X +1/2, -Y , +Z +1/2 | 1.3979 | 0.6856 |  | -87.54 | -51.17 | -87.54 | 2.66 | -20.172 | 298 | 1 | x parallel to a, y in ab plane, z along c | 0.9947 | 0.000,1.000,0.000 | 0 | DMA + FIT + CL (DAY & PRICE 2003)
CLBZAM | C7 H6 N1 O1 Cl1 | 0 | 2-Chlorobenzamide | 2-Chlorobenzamide | 2-Chlorobenzamide | CLBZAM12, CLBZAM11, CLBZAM13 | MOLPAK, DMAREL (4.1.1) | Anastasia Ntantou | pre-2010 | Masters thesis only | \CHEMISTRY_CPOSS\0-EarlySearches\home\louise_price.eminerals\2-chlorobenzamide | opt | 0 | MP2/6-31G(d,p) | 0 | SCF |  | bb67 | P2111 | 4 | 25.1475 | 3.8829 | 7.6989 | 75.68 | 90 | 90 | LATT -1; SYMM +X +1/2, -Y , -Z | 1.4187 | 0.6987 |  | -87.53 | -54.63 | -87.53 | 2.26 | -22.362 | 298 | 1 | x parallel to a, y in ab plane, z along c | 2.1155 | 0.000,0.966,-0.259 | 0 | DMA + FIT + CL (DAY & PRICE 2003)
CLBZAM | C7 H6 N1 O1 Cl1 | 0 | 2-Chlorobenzamide | 2-Chlorobenzamide | 2-Chlorobenzamide | CLBZAM12, CLBZAM11, CLBZAM13 | MOLPAK, DMAREL (4.1.1) | Anastasia Ntantou | pre-2010 | Masters thesis only | \CHEMISTRY_CPOSS\0-EarlySearches\home\louise_price.eminerals\2-chlorobenzamide | opt | 0 | MP2/6-31G(d,p) | 0 | SCF |  | de141 | C2/c | 4 | 26.2814 | 7.6989 | 24.3258 | 90 | 162.791 | 90 | LATT 7; SYMM -X , +Y , -Z +1/2 | 1.4193 | 0.6977 |  | -87.52 | -55.43 | -87.52 | 2.64 | -19.273 | 298 | 1 | x parallel to a, y in ab plane, z along c | 0.16 | 0.545,0.000,0.838 | 0 | DMA + FIT + CL (DAY & PRICE 2003)
CLBZAM | C7 H6 N1 O1 Cl1 | 0 | 2-Chlorobenzamide | 2-Chlorobenzamide | 2-Chlorobenzamide | CLBZAM12, CLBZAM11, CLBZAM13 | MOLPAK, DMAREL (4.1.1) | Anastasia Ntantou | pre-2010 | Masters thesis only | \CHEMISTRY_CPOSS\0-EarlySearches\home\louise_price.eminerals\2-chlorobenzamide | opt | 0 | MP2/6-31G(d,p) | 0 | SCF |  | ad69 | Pc | 2 | 5.3173 | 9.578 | 8.1988 | 90 | 116.4 | 90 | LATT -1; SYMM +X , -Y , +Z +1/2 | 1.3815 | 0.6754 |  | -87.44 | -51.58 | -87.44 | 2.49 | -20.23 | 298 | 1 | x parallel to a, y in ab plane, z along c | 3.7336 | 0.711,0.000,0.703 | 0 | DMA + FIT + CL (DAY & PRICE 2003)
CLBZAM | C7 H6 N1 O1 Cl1 | 0 | 2-Chlorobenzamide | 2-Chlorobenzamide | 2-Chlorobenzamide | CLBZAM12, CLBZAM11, CLBZAM13 | MOLPAK, DMAREL (4.1.1) | Anastasia Ntantou | pre-2010 | Masters thesis only | \CHEMISTRY_CPOSS\0-EarlySearches\home\louise_price.eminerals\2-chlorobenzamide | opt | 0 | MP2/6-31G(d,p) | 0 | SCF |  | dc94 | Cc | 4 | 13.5232 | 7.0907 | 19.5556 | 90 | 48.434 | 90 | LATT -7; SYMM +X , -Y , +Z +1/2 | 1.4731 | 0.7232 |  | -87.44 | -60.55 | -87.44 | 2.58 | -20.138 | 298 | 1 | x parallel to a, y in ab plane, z along c | 1.3388 | 0.710,0.000,-0.704 | 0 | DMA + FIT + CL (DAY & PRICE 2003)
CLBZAM | C7 H6 N1 O1 Cl1 | 0 | 2-Chlorobenzamide | 2-Chlorobenzamide | 2-Chlorobenzamide | CLBZAM12, CLBZAM11, CLBZAM13 | MOLPAK, DMAREL (4.1.1) | Anastasia Ntantou | pre-2010 | Masters thesis only | \CHEMISTRY_CPOSS\0-EarlySearches\home\louise_price.eminerals\2-chlorobenzamide | opt | 0 | MP2/6-31G(d,p) | 0 | SCF |  | cd146 | Pbcn | 8 | 22.422 | 5.0744 | 13.4161 | 90 | 90 | 90 | LATT 1; SYMM +X +1/2, -Y +1/2, -Z ; SYMM -X , +Y , -Z +1/2; SYMM -X +1/2, -Y +1/2, +Z +1/2 | 1.354 | 0.6573 |  | -87.43 | -47.12 | -87.43 | 2.43 | -21.272 | 298 | 1 | x parallel to a, y in ab plane, z along c | 0.0233 | 0.000,1.000,0.000 | 0 | DMA + FIT + CL (DAY & PRICE 2003)
CLBZAM | C7 H6 N1 O1 Cl1 | 0 | 2-Chlorobenzamide | 2-Chlorobenzamide | 2-Chlorobenzamide | CLBZAM12, CLBZAM11, CLBZAM13 | MOLPAK, DMAREL (4.1.1) | Anastasia Ntantou | pre-2010 | Masters thesis only | \CHEMISTRY_CPOSS\0-EarlySearches\home\louise_price.eminerals\2-chlorobenzamide | opt | 0 | MP2/6-31G(d,p) | 0 | SCF |  | au14 | Pna21 | 4 | 8.0469 | 9.0939 | 9.9476 | 90 | 90 | 90 | LATT -1; SYMM -X , -Y , +Z +1/2; SYMM -X +1/2, +Y +1/2, +Z +1/2; SYMM +X +1/2, -Y +1/2, +Z | 1.4196 | 0.6966 |  | -87.42 | -57.06 | -87.42 | 2.45 | -20.154 | 298 | 1 | x parallel to a, y in ab plane, z along c | 3.5195 | 0.000,1.000,0.000 | 0 | DMA + FIT + CL (DAY & PRICE 2003)
CLBZAM | C7 H6 N1 O1 Cl1 | 0 | 2-Chlorobenzamide | 2-Chlorobenzamide | 2-Chlorobenzamide | CLBZAM12, CLBZAM11, CLBZAM13 | MOLPAK, DMAREL (4.1.1) | Anastasia Ntantou | pre-2010 | Masters thesis only | \CHEMISTRY_CPOSS\0-EarlySearches\home\louise_price.eminerals\2-chlorobenzamide | opt | 0 | MP2/6-31G(d,p) | 0 | SCF |  | am80 | P21/n | 4 | 7.3823 | 11.8947 | 8.457 | 90 | 77.782 | 90 | LATT 1; SYMM -X +1/2, +Y +1/2, -Z +1/2 | 1.4238 | 0.7003 |  | -87.4 | -57.87 | -87.4 | 2.47 | -20.277 | 298 | 1 | x parallel to a, y in ab plane, z along c | 2.2533 | 0.712,0.000,0.702 | 0 | DMA + FIT + CL (DAY & PRICE 2003)
CLBZAM | C7 H6 N1 O1 Cl1 | 0 | 2-Chlorobenzamide | 2-Chlorobenzamide | 2-Chlorobenzamide | CLBZAM12, CLBZAM11, CLBZAM13 | MOLPAK, DMAREL (4.1.1) | Anastasia Ntantou | pre-2010 | Masters thesis only | \CHEMISTRY_CPOSS\0-EarlySearches\home\louise_price.eminerals\2-chlorobenzamide | opt | 0 | MP2/6-31G(d,p) | 0 | SCF |  | fa24 | P21/c | 4 | 5.351 | 19.1236 | 8.2752 | 90 | 117.74 | 90 | LATT 1; SYMM -X , +Y +1/2, -Z +1/2 | 1.3788 | 0.6747 |  | -87.36 | -52.61 | -87.36 | 2.37 | -20.948 | 298 | 1 | x parallel to a, y in ab plane, z along c | 3.8243 | 0.608,0.000,0.794 | 0 | DMA + FIT + CL (DAY & PRICE 2003)
CLBZAM | C7 H6 N1 O1 Cl1 | 0 | 2-Chlorobenzamide | 2-Chlorobenzamide | 2-Chlorobenzamide | CLBZAM12, CLBZAM11, CLBZAM13 | MOLPAK, DMAREL (4.1.1) | Anastasia Ntantou | pre-2010 | Masters thesis only | \CHEMISTRY_CPOSS\0-EarlySearches\home\louise_price.eminerals\2-chlorobenzamide | opt | 0 | MP2/6-31G(d,p) | 0 | SCF |  | dc1 | C2/c | 4 | 15.0015 | 3.8732 | 25.9357 | 90 | 105.188 | 90 | LATT 7; SYMM -X , +Y , -Z +1/2 | 1.4211 | 0.6939 |  | -87.36 | -55.31 | -87.36 | 2.27 | -21.928 | 298 | 1 | x parallel to a, y in ab plane, z along c | 1.7553 | 0.349,0.000,0.937 | 0 | DMA + FIT + CL (DAY & PRICE 2003)
CLBZAM | C7 H6 N1 O1 Cl1 | 0 | 2-Chlorobenzamide | 2-Chlorobenzamide | 2-Chlorobenzamide | CLBZAM12, CLBZAM11, CLBZAM13 | MOLPAK, DMAREL (4.1.1) | Anastasia Ntantou | pre-2010 | Masters thesis only | \CHEMISTRY_CPOSS\0-EarlySearches\home\louise_price.eminerals\2-chlorobenzamide | opt | 0 | MP2/6-31G(d,p) | 0 | SCF |  | al25 | Pc | 4 | 12.4162 | 7.6406 | 13.8645 | 90 | 33.224 | 90 | LATT -1; SYMM +X , -Y , +Z +1/2 | 1.434 | 0.7039 |  | -87.35 | -58.28 | -87.35 | 0 | 0 | 0 | 1 |  | 0 |  | 0 | DMA + FIT + CL (DAY & PRICE 2003)
CLBZAM | C7 H6 N1 O1 Cl1 | 0 | 2-Chlorobenzamide | 2-Chlorobenzamide | 2-Chlorobenzamide | CLBZAM12, CLBZAM11, CLBZAM13 | MOLPAK, DMAREL (4.1.1) | Anastasia Ntantou | pre-2010 | Masters thesis only | \CHEMISTRY_CPOSS\0-EarlySearches\home\louise_price.eminerals\2-chlorobenzamide | opt | 0 | MP2/6-31G(d,p) | 0 | SCF |  | cb129 | Pbca | 8 | 7.0285 | 14.8355 | 13.4988 | 90 | 90 | 90 | LATT 1; SYMM +X +1/2, -Y +1/2, -Z ; SYMM -X , +Y +1/2, -Z +1/2; SYMM -X +1/2, -Y , +Z +1/2 | 1.4684 | 0.724 |  | -87.35 | -61.52 | -87.35 | 2.51 | -20.336 | 298 | 1 | x parallel to a, y in ab plane, z along c | 1.5845 | 0.000,0.000,1.000 | 0 | DMA + FIT + CL (DAY & PRICE 2003)
CLBZAM | C7 H6 N1 O1 Cl1 | 0 | 2-Chlorobenzamide | 2-Chlorobenzamide | 2-Chlorobenzamide | CLBZAM12, CLBZAM11, CLBZAM13 | MOLPAK, DMAREL (4.1.1) | Anastasia Ntantou | pre-2010 | Masters thesis only | \CHEMISTRY_CPOSS\0-EarlySearches\home\louise_price.eminerals\2-chlorobenzamide | opt | 0 | MP2/6-31G(d,p) | 0 | SCF |  | ak36 | P21/c | 4 | 12.1847 | 7.2131 | 8.7268 | 90 | 74.392 | 90 | LATT 1; SYMM -X , +Y +1/2, -Z +1/2 | 1.3989 | 0.6845 |  | -87.33 | -54.74 | -87.33 | 2.55 | -19.647 | 298 | 1 | x parallel to a, y in ab plane, z along c | 4.9857 | -0.472,0.000,0.882 | 0 | DMA + FIT + CL (DAY & PRICE 2003)
CLBZAM | C7 H6 N1 O1 Cl1 | 0 | 2-Chlorobenzamide | 2-Chlorobenzamide | 2-Chlorobenzamide | CLBZAM12, CLBZAM11, CLBZAM13 | MOLPAK, DMAREL (4.1.1) | Anastasia Ntantou | pre-2010 | Masters thesis only | \CHEMISTRY_CPOSS\0-EarlySearches\home\louise_price.eminerals\2-chlorobenzamide | opt | 0 | MP2/6-31G(d,p) | 0 | SCF |  | be74 | P1 | 4 | 25.4062 | 7.7007 | 3.8998 | 104.668 | 85.598 | 96.971 | LATT -1 | 1.4121 | 0.6915 |  | -87.3 | -54.03 | -87.3 | 0 | 0 | 0 | 1 |  | 0 |  | 0 | DMA + FIT + CL (DAY & PRICE 2003)
CLBZAM | C7 H6 N1 O1 Cl1 | 0 | 2-Chlorobenzamide | 2-Chlorobenzamide | 2-Chlorobenzamide | CLBZAM12, CLBZAM11, CLBZAM13 | MOLPAK, DMAREL (4.1.1) | Anastasia Ntantou | pre-2010 | Masters thesis only | \CHEMISTRY_CPOSS\0-EarlySearches\home\louise_price.eminerals\2-chlorobenzamide | opt | 0 | MP2/6-31G(d,p) | 0 | SCF |  | bh95 | Pca21 | 4 | 24.8628 | 5.9971 | 5.0345 | 90 | 90 | 90 | LATT -1; SYMM -X , -Y , +Z +1/2; SYMM -X +1/2, +Y , +Z +1/2; SYMM +X +1/2, -Y , +Z | 1.3766 | 0.6711 |  | -87.26 | -50.85 | -87.26 | 2.03 | -23.777 | 298 | 1 | x parallel to a, y in ab plane, z along c | 0.8573 | 0.000,0.000,1.000 | 0 | DMA + FIT + CL (DAY & PRICE 2003)
CLBZAM | C7 H6 N1 O1 Cl1 | 0 | 2-Chlorobenzamide | 2-Chlorobenzamide | 2-Chlorobenzamide | CLBZAM12, CLBZAM11, CLBZAM13 | MOLPAK, DMAREL (4.1.1) | Anastasia Ntantou | pre-2010 | Masters thesis only | \CHEMISTRY_CPOSS\0-EarlySearches\home\louise_price.eminerals\2-chlorobenzamide | opt | 0 | MP2/6-31G(d,p) | 0 | SCF |  | de51 | C2/c | 4 | 20.2163 | 8.2444 | 20.4569 | 90 | 25.636 | 90 | LATT 7; SYMM -X , +Y , -Z +1/2 | 1.4011 | 0.6873 |  | -87.25 | -53.69 | -87.25 | 2.76 | -18.712 | 298 | 1 | x parallel to a, y in ab plane, z along c | 1.5644 | 0.883,0.000,0.469 | 0 | DMA + FIT + CL (DAY & PRICE 2003)
CLBZAM | C7 H6 N1 O1 Cl1 | 0 | 2-Chlorobenzamide | 2-Chlorobenzamide | 2-Chlorobenzamide | CLBZAM12, CLBZAM11, CLBZAM13 | MOLPAK, DMAREL (4.1.1) | Anastasia Ntantou | pre-2010 | Masters thesis only | \CHEMISTRY_CPOSS\0-EarlySearches\home\louise_price.eminerals\2-chlorobenzamide | opt | 0 | MP2/6-31G(d,p) | 0 | SCF |  | de6 | C2/c | 4 | 25.1638 | 3.776 | 15.1872 | 90 | 104.399 | 90 | LATT 7; SYMM -X , +Y , -Z +1/2 | 1.4787 | 0.7235 |  | -87.21 | -61.42 | -87.21 | 2.31 | -27.683 | 298 | 1 | x parallel to a, y in ab plane, z along c | 0.7605 | 0.998,0.000,0.065 | 0 | DMA + FIT + CL (DAY & PRICE 2003)
CLBZAM | C7 H6 N1 O1 Cl1 | 0 | 2-Chlorobenzamide | 2-Chlorobenzamide | 2-Chlorobenzamide | CLBZAM12, CLBZAM11, CLBZAM13 | MOLPAK, DMAREL (4.1.1) | Anastasia Ntantou | pre-2010 | Masters thesis only | \CHEMISTRY_CPOSS\0-EarlySearches\home\louise_price.eminerals\2-chlorobenzamide | opt | 0 | MP2/6-31G(d,p) | 0 | SCF |  | bb74 | P2111 | 4 | 24.9515 | 5.9987 | 5.0098 | 90 | 90 | 90 | LATT -1; SYMM +X +1/2, -Y , -Z | 1.3781 | 0.6722 |  | -87.2 | -51.5 | -87.2 | 2.13 | -22.763 | 298 | 1 | x parallel to a, y in ab plane, z along c | 2.1557 | 0.000,1.000,-0.000 | 0 | DMA + FIT + CL (DAY & PRICE 2003)
CLBZAM | C7 H6 N1 O1 Cl1 | 0 | 2-Chlorobenzamide | 2-Chlorobenzamide | 2-Chlorobenzamide | CLBZAM12, CLBZAM11, CLBZAM13 | MOLPAK, DMAREL (4.1.1) | Anastasia Ntantou | pre-2010 | Masters thesis only | \CHEMISTRY_CPOSS\0-EarlySearches\home\louise_price.eminerals\2-chlorobenzamide | opt | 0 | MP2/6-31G(d,p) | 0 | SCF |  | am39 | P21/n | 4 | 7.8255 | 9.664 | 10.582 | 90 | 115.655 | 90 | LATT 1; SYMM -X +1/2, +Y +1/2, -Z +1/2 | 1.4325 | 0.7037 |  | -87.2 | -57.64 | -87.2 | 2.42 | -21.325 | 298 | 1 | x parallel to a, y in ab plane, z along c | 1.497 | -0.350,0.000,0.937 | 0 | DMA + FIT + CL (DAY & PRICE 2003)
CLBZAM | C7 H6 N1 O1 Cl1 | 0 | 2-Chlorobenzamide | 2-Chlorobenzamide | 2-Chlorobenzamide | CLBZAM12, CLBZAM11, CLBZAM13 | MOLPAK, DMAREL (4.1.1) | Anastasia Ntantou | pre-2010 | Masters thesis only | \CHEMISTRY_CPOSS\0-EarlySearches\home\louise_price.eminerals\2-chlorobenzamide | opt | 0 | MP2/6-31G(d,p) | 0 | SCF |  | fc20 | P21/n | 4 | 9.6043 | 7.6456 | 10.9306 | 90 | 66.688 | 90 | LATT 1; SYMM -X +1/2, +Y +1/2, -Z +1/2 | 1.4019 | 0.6891 |  | -87.18 | -53.16 | -87.18 | 2.52 | -20.325 | 298 | 1 | x parallel to a, y in ab plane, z along c | 0.121 | 0.999,0.000,0.042 | 0 | DMA + FIT + CL (DAY & PRICE 2003)
CLBZAM | C7 H6 N1 O1 Cl1 | 0 | 2-Chlorobenzamide | 2-Chlorobenzamide | 2-Chlorobenzamide | CLBZAM12, CLBZAM11, CLBZAM13 | MOLPAK, DMAREL (4.1.1) | Anastasia Ntantou | pre-2010 | Masters thesis only | \CHEMISTRY_CPOSS\0-EarlySearches\home\louise_price.eminerals\2-chlorobenzamide | opt | 0 | MP2/6-31G(d,p) | 0 | SCF |  | aj88 | P2/c | 4 | 13.4915 | 3.9721 | 14.0224 | 90 | 106.234 | 90 | LATT 1; SYMM -X , +Y , -Z +1/2 | 1.4323 | 0.7016 |  | -87.16 | -56.78 | -87.16 | 2.28 | -20.907 | 298 | 1 | x parallel to a, y in ab plane, z along c | 2.4758 | -0.040,0.000,0.999 | 0 | DMA + FIT + CL (DAY & PRICE 2003)
CLBZAM | C7 H6 N1 O1 Cl1 | 0 | 2-Chlorobenzamide | 2-Chlorobenzamide | 2-Chlorobenzamide | CLBZAM12, CLBZAM11, CLBZAM13 | MOLPAK, DMAREL (4.1.1) | Anastasia Ntantou | pre-2010 | Masters thesis only | \CHEMISTRY_CPOSS\0-EarlySearches\home\louise_price.eminerals\2-chlorobenzamide | opt | 0 | MP2/6-31G(d,p) | 0 | SCF |  | am34 | P21/c | 4 | 3.8128 | 13.6112 | 13.9057 | 90 | 86.498 | 90 | LATT 1; SYMM -X , +Y +1/2, -Z +1/2 | 1.4346 | 0.707 |  | -87.16 | -56.77 | -87.16 | 2.28 | -21.055 | 298 | 1 | x parallel to a, y in ab plane, z along c | 1.185 | 0.000,1.000,0.000 | 0 | DMA + FIT + CL (DAY & PRICE 2003)
CLBZAM | C7 H6 N1 O1 Cl1 | 0 | 2-Chlorobenzamide | 2-Chlorobenzamide | 2-Chlorobenzamide | CLBZAM12, CLBZAM11, CLBZAM13 | MOLPAK, DMAREL (4.1.1) | Anastasia Ntantou | pre-2010 | Masters thesis only | \CHEMISTRY_CPOSS\0-EarlySearches\home\louise_price.eminerals\2-chlorobenzamide | opt | 0 | MP2/6-31G(d,p) | 0 | SCF |  | ai15 | P21/c | 4 | 9.7176 | 7.1046 | 12.7981 | 90 | 125.987 | 90 | LATT 1; SYMM -X , +Y +1/2, -Z +1/2 | 1.4454 | 0.71 |  | -87.16 | -59.73 | -87.16 | 2.59 | -19.871 | 298 | 1 | x parallel to a, y in ab plane, z along c | 3.2279 | 0.066,0.000,0.998 | 0 | DMA + FIT + CL (DAY & PRICE 2003)
CLBZAM | C7 H6 N1 O1 Cl1 | 0 | 2-Chlorobenzamide | 2-Chlorobenzamide | 2-Chlorobenzamide | CLBZAM12, CLBZAM11, CLBZAM13 | MOLPAK, DMAREL (4.1.1) | Anastasia Ntantou | pre-2010 | Masters thesis only | \CHEMISTRY_CPOSS\0-EarlySearches\home\louise_price.eminerals\2-chlorobenzamide | opt | 0 | MP2/6-31G(d,p) | 0 | SCF |  | db100 | C2 | 2 | 10.5429 | 10.7761 | 8.1772 | 90 | 129.774 | 90 | LATT -7; SYMM -X , +Y , -Z | 1.4473 | 0.7079 |  | -87.15 | -62.24 | -87.15 | 0 | 0 | 0 | 1 | x parallel to a, y in ab plane, z along c | 0 | -0.602,0.000,0.798 | 0 | DMA + FIT + CL (DAY & PRICE 2003)
CLBZAM | C7 H6 N1 O1 Cl1 | 0 | 2-Chlorobenzamide | 2-Chlorobenzamide | 2-Chlorobenzamide | CLBZAM12, CLBZAM11, CLBZAM13 | MOLPAK, DMAREL (4.1.1) | Anastasia Ntantou | pre-2010 | Masters thesis only | \CHEMISTRY_CPOSS\0-EarlySearches\home\louise_price.eminerals\2-chlorobenzamide | opt | 0 | MP2/6-31G(d,p) | 0 | SCF |  | de121 | C2/c | 4 | 35.1688 | 3.8657 | 27.6562 | 90 | 22.19 | 90 | LATT 7; SYMM -X , +Y , -Z +1/2 | 1.4554 | 0.711 |  | -87.15 | -58.6 | -87.15 | 2.35 | -20.688 | 298 | 1 | x parallel to a, y in ab plane, z along c | 2.3249 | 0.960,0.000,-0.281 | 0 | DMA + FIT + CL (DAY & PRICE 2003)
CLBZAM | C7 H6 N1 O1 Cl1 | 0 | 2-Chlorobenzamide | 2-Chlorobenzamide | 2-Chlorobenzamide | CLBZAM12, CLBZAM11, CLBZAM13 | MOLPAK, DMAREL (4.1.1) | Anastasia Ntantou | pre-2010 | Masters thesis only | \CHEMISTRY_CPOSS\0-EarlySearches\home\louise_price.eminerals\2-chlorobenzamide | opt | 0 | MP2/6-31G(d,p) | 0 | SCF |  | ce117 | P21cn | 8 | 22.9601 | 5.0504 | 12.9117 | 90 | 90 | 90 | LATT -1; SYMM +X +1/2, -Y +1/2, -Z ; SYMM +X , -Y , +Z +1/2; SYMM +X +1/2, +Y +1/2, -Z +1/2 | 1.3804 | 0.6752 |  | -87.14 | -51.91 | -87.14 | 2.24 | -22.035 | 298 | 1 | x parallel to a, y in ab plane, z along c | 1.604 | 1.000,0.000,0.000 | 0 | DMA + FIT + CL (DAY & PRICE 2003)
CLBZAM | C7 H6 N1 O1 Cl1 | 0 | 2-Chlorobenzamide | 2-Chlorobenzamide | 2-Chlorobenzamide | CLBZAM12, CLBZAM11, CLBZAM13 | MOLPAK, DMAREL (4.1.1) | Anastasia Ntantou | pre-2010 | Masters thesis only | \CHEMISTRY_CPOSS\0-EarlySearches\home\louise_price.eminerals\2-chlorobenzamide | opt | 0 | MP2/6-31G(d,p) | 0 | SCF |  | ak5 | P21/c | 4 | 10.2999 | 8.2648 | 12.5761 | 90 | 138.754 | 90 | LATT 1; SYMM -X , +Y +1/2, -Z +1/2 | 1.4641 | 0.7186 |  | -87.12 | -58.62 | -87.12 | 2.78 | -18.813 | 298 | 1 | x parallel to a, y in ab plane, z along c | 2.0745 | 0.000,1.000,0.000 | 0 | DMA + FIT + CL (DAY & PRICE 2003)
CLBZAM | C7 H6 N1 O1 Cl1 | 0 | 2-Chlorobenzamide | 2-Chlorobenzamide | 2-Chlorobenzamide | CLBZAM12, CLBZAM11, CLBZAM13 | MOLPAK, DMAREL (4.1.1) | Anastasia Ntantou | pre-2010 | Masters thesis only | \CHEMISTRY_CPOSS\0-EarlySearches\home\louise_price.eminerals\2-chlorobenzamide | opt | 0 | MP2/6-31G(d,p) | 0 | SCF |  | fc81 | P21/n | 4 | 9.125 | 7.2561 | 10.9051 | 90 | 90.145 | 90 | LATT 1; SYMM -X +1/2, +Y +1/2, -Z +1/2 | 1.4312 | 0.7012 |  | -87.03 | -55.55 | -87.03 | 0 | 0 | 0 | 1 | x parallel to a, y in ab plane, z along c | 1.8355 | 0.843,0.000,0.538 | 0 | DMA + FIT + CL (DAY & PRICE 2003)
CLBZAM | C7 H6 N1 O1 Cl1 | 0 | 2-Chlorobenzamide | 2-Chlorobenzamide | 2-Chlorobenzamide | CLBZAM12, CLBZAM11, CLBZAM13 | MOLPAK, DMAREL (4.1.1) | Anastasia Ntantou | pre-2010 | Masters thesis only | \CHEMISTRY_CPOSS\0-EarlySearches\home\louise_price.eminerals\2-chlorobenzamide | opt | 0 | MP2/6-31G(d,p) | 0 | SCF |  | ai23 | P21/c | 4 | 9.2221 | 6.9735 | 14.315 | 90 | 130.334 | 90 | LATT 1; SYMM -X , +Y +1/2, -Z +1/2 | 1.4726 | 0.7179 |  | -87.02 | -60.2 | -87.02 | 2.57 | -20.228 | 298 | 1 | x parallel to a, y in ab plane, z along c | 1.1162 | 0.143,0.000,0.990 | 0 | DMA + FIT + CL (DAY & PRICE 2003)
CLBZAM | C7 H6 N1 O1 Cl1 | 0 | 2-Chlorobenzamide | 2-Chlorobenzamide | 2-Chlorobenzamide | CLBZAM12, CLBZAM11, CLBZAM13 | MOLPAK, DMAREL (4.1.1) | Anastasia Ntantou | pre-2010 | Masters thesis only | \CHEMISTRY_CPOSS\0-EarlySearches\home\louise_price.eminerals\2-chlorobenzamide | opt | 0 | MP2/6-31G(d,p) | 0 | SCF |  | ah68 | P21 | 2 | 6.8052 | 7.9248 | 7.6755 | 90 | 117.473 | 90 | LATT -1; SYMM -X , +Y +1/2, -Z | 1.4069 | 0.6981 |  | -87.01 | -55.99 | -87.01 | 2.23 | -21.719 | 298 | 1 | x parallel to a, y in ab plane, z along c | 2.0537 | 0.730,0.000,0.684 | 0 | DMA + FIT + CL (DAY & PRICE 2003)
CLBZAM | C7 H6 N1 O1 Cl1 | 0 | 2-Chlorobenzamide | 2-Chlorobenzamide | 2-Chlorobenzamide | CLBZAM12, CLBZAM11, CLBZAM13 | MOLPAK, DMAREL (4.1.1) | Anastasia Ntantou | pre-2010 | Masters thesis only | \CHEMISTRY_CPOSS\0-EarlySearches\home\louise_price.eminerals\2-chlorobenzamide | opt | 0 | MP2/6-31G(d,p) | 0 | SCF |  | cc109 | P212121 | 8 | 9.1702 | 8.8538 | 18.6899 | 90 | 90 | 90 | LATT -1; SYMM +X +1/2, -Y +1/2, -Z ; SYMM -X , +Y +1/2, -Z +1/2; SYMM -X +1/2, -Y , +Z +1/2 | 1.362 | 0.6652 |  | -86.95 | -50.29 | -86.95 | 2.41 | -21.01 | 298 | 1 | x parallel to a, y in ab plane, z along c | 3.7414 | 0.000,1.000,0.000 | 0 | DMA + FIT + CL (DAY & PRICE 2003)
CLBZAM | C7 H6 N1 O1 Cl1 | 0 | 2-Chlorobenzamide | 2-Chlorobenzamide | 2-Chlorobenzamide | CLBZAM12, CLBZAM11, CLBZAM13 | MOLPAK, DMAREL (4.1.1) | Anastasia Ntantou | pre-2010 | Masters thesis only | \CHEMISTRY_CPOSS\0-EarlySearches\home\louise_price.eminerals\2-chlorobenzamide | opt | 0 | MP2/6-31G(d,p) | 0 | SCF |  | bb85 | P1 | 4 | 24.8237 | 5.0897 | 5.8723 | 90 | 90 | 90 | LATT -1 | 1.3928 | 0.6811 |  | -86.94 | -54.48 | -86.94 | 0 | 0 | 0 | 1 |  | 0 |  | 0 | DMA + FIT + CL (DAY & PRICE 2003)
CLBZAM | C7 H6 N1 O1 Cl1 | 0 | 2-Chlorobenzamide | 2-Chlorobenzamide | 2-Chlorobenzamide | CLBZAM12, CLBZAM11, CLBZAM13 | MOLPAK, DMAREL (4.1.1) | Anastasia Ntantou | pre-2010 | Masters thesis only | \CHEMISTRY_CPOSS\0-EarlySearches\home\louise_price.eminerals\2-chlorobenzamide | opt | 0 | MP2/6-31G(d,p) | 0 | SCF |  | cb73 | Pbca | 8 | 13.5334 | 13.0227 | 8.1316 | 90 | 90 | 90 | LATT 1; SYMM +X +1/2, -Y +1/2, -Z ; SYMM -X , +Y +1/2, -Z +1/2; SYMM -X +1/2, -Y , +Z +1/2 | 1.4422 | 0.7051 |  | -86.92 | -56.93 | -86.92 | 2.54 | -21.163 | 298 | 1 | x parallel to a, y in ab plane, z along c | 1.7676 | 0.000,0.000,1.000 | 0 | DMA + FIT + CL (DAY & PRICE 2003)
CLBZAM | C7 H6 N1 O1 Cl1 | 0 | 2-Chlorobenzamide | 2-Chlorobenzamide | 2-Chlorobenzamide | CLBZAM12, CLBZAM11, CLBZAM13 | MOLPAK, DMAREL (4.1.1) | Anastasia Ntantou | pre-2010 | Masters thesis only | \CHEMISTRY_CPOSS\0-EarlySearches\home\louise_price.eminerals\2-chlorobenzamide | opt | 0 | MP2/6-31G(d,p) | 0 | SCF |  | av12 | Pna21 | 4 | 11.7739 | 12.7001 | 4.9486 | 90 | 90 | 90 | LATT -1; SYMM -X , -Y , +Z +1/2; SYMM -X +1/2, +Y +1/2, +Z +1/2; SYMM +X +1/2, -Y +1/2, +Z | 1.3966 | 0.6851 |  | -86.91 | -53.82 | -86.91 | 2.2 | -21.226 | 298 | 1 | x parallel to a, y in ab plane, z along c | 4.1365 | 1.000,0.000,0.000 | 0 | DMA + FIT + CL (DAY & PRICE 2003)
CLBZAM | C7 H6 N1 O1 Cl1 | 0 | 2-Chlorobenzamide | 2-Chlorobenzamide | 2-Chlorobenzamide | CLBZAM12, CLBZAM11, CLBZAM13 | MOLPAK, DMAREL (4.1.1) | Anastasia Ntantou | pre-2010 | Masters thesis only | \CHEMISTRY_CPOSS\0-EarlySearches\home\louise_price.eminerals\2-chlorobenzamide | opt | 0 | MP2/6-31G(d,p) | 0 | SCF |  | db8 | C2 | 2 | 15.0278 | 3.8443 | 13.1413 | 90 | 106.705 | 90 | LATT -7; SYMM -X , +Y , -Z | 1.4211 | 0.6915 |  | -86.9 | -55.63 | -86.9 | 2.39 | -20.567 | 298 | 1 | x parallel to a, y in ab plane, z along c | 1.1955 | 0.495,0.000,0.869 | 0 | DMA + FIT + CL (DAY & PRICE 2003)
CLBZAM | C7 H6 N1 O1 Cl1 | 0 | 2-Chlorobenzamide | 2-Chlorobenzamide | 2-Chlorobenzamide | CLBZAM12, CLBZAM11, CLBZAM13 | MOLPAK, DMAREL (4.1.1) | Anastasia Ntantou | pre-2010 | Masters thesis only | \CHEMISTRY_CPOSS\0-EarlySearches\home\louise_price.eminerals\2-chlorobenzamide | opt | 0 | MP2/6-31G(d,p) | 0 | SCF |  | ce67 | P21cn | 8 | 25.8188 | 4.0109 | 13.9932 | 90 | 90 | 90 | LATT -1; SYMM +X +1/2, -Y +1/2, -Z ; SYMM +X , -Y , +Z +1/2; SYMM +X +1/2, +Y +1/2, -Z +1/2 | 1.4263 | 0.6979 |  | -86.83 | -55.8 | -86.83 | 2.28 | -21.506 | 298 | 1 | x parallel to a, y in ab plane, z along c | 2.1786 | 0.000,1.000,0.000 | 0 | DMA + FIT + CL (DAY & PRICE 2003)
CLBZAM | C7 H6 N1 O1 Cl1 | 0 | 2-Chlorobenzamide | 2-Chlorobenzamide | 2-Chlorobenzamide | CLBZAM12, CLBZAM11, CLBZAM13 | MOLPAK, DMAREL (4.1.1) | Anastasia Ntantou | pre-2010 | Masters thesis only | \CHEMISTRY_CPOSS\0-EarlySearches\home\louise_price.eminerals\2-chlorobenzamide | opt | 0 | MP2/6-31G(d,p) | 0 | SCF |  | cc44 | P1121 | 8 | 3.7706 | 15.2096 | 24.5137 | 90 | 90 | 86.491 | LATT -1; SYMM -X +1/2, -Y , +Z +1/2 | 1.4729 | 0.7237 |  | -86.82 | -60.73 | -86.82 | 0 | 0 | 0 | 1 |  | 0 |  | 0 | DMA + FIT + CL (DAY & PRICE 2003)
CLBZAM | C7 H6 N1 O1 Cl1 | 0 | 2-Chlorobenzamide | 2-Chlorobenzamide | 2-Chlorobenzamide | CLBZAM12, CLBZAM11, CLBZAM13 | MOLPAK, DMAREL (4.1.1) | Anastasia Ntantou | pre-2010 | Masters thesis only | \CHEMISTRY_CPOSS\0-EarlySearches\home\louise_price.eminerals\2-chlorobenzamide | opt | 0 | MP2/6-31G(d,p) | 0 | SCF |  | fc101 | P21/n | 4 | 6.9454 | 4.9087 | 21.8914 | 90 | 86.895 | 90 | LATT 1; SYMM -X +1/2, +Y +1/2, -Z +1/2 | 1.3867 | 0.676 |  | -86.78 | -49.97 | -86.78 | 2.51 | -20.591 | 298 | 1 | x parallel to a, y in ab plane, z along c | 3.5555 | 0.905,0.000,-0.426 | 0 | DMA + FIT + CL (DAY & PRICE 2003)
CLBZAM | C7 H6 N1 O1 Cl1 | 0 | 2-Chlorobenzamide | 2-Chlorobenzamide | 2-Chlorobenzamide | CLBZAM12, CLBZAM11, CLBZAM13 | MOLPAK, DMAREL (4.1.1) | Anastasia Ntantou | pre-2010 | Masters thesis only | \CHEMISTRY_CPOSS\0-EarlySearches\home\louise_price.eminerals\2-chlorobenzamide | opt | 0 | MP2/6-31G(d,p) | 0 | SCF |  | ah8 | P21 | 2 | 5.2163 | 9.8249 | 8.0828 | 90 | 117.651 | 90 | LATT -1; SYMM -X , +Y +1/2, -Z | 1.4082 | 0.696 |  | -86.78 | -53.27 | -86.78 | 2.77 | -18.76 | 298 | 1 | x parallel to a, y in ab plane, z along c | 4.3667 | 0.000,1.000,0.000 | 0 | DMA + FIT + CL (DAY & PRICE 2003)
CLBZAM | C7 H6 N1 O1 Cl1 | 0 | 2-Chlorobenzamide | 2-Chlorobenzamide | 2-Chlorobenzamide | CLBZAM12, CLBZAM11, CLBZAM13 | MOLPAK, DMAREL (4.1.1) | Anastasia Ntantou | pre-2010 | Masters thesis only | \CHEMISTRY_CPOSS\0-EarlySearches\home\louise_price.eminerals\2-chlorobenzamide | opt | 0 | MP2/6-31G(d,p) | 0 | SCF |  | az101 | P212121 | 4 | 14.4207 | 5.8784 | 8.2366 | 90 | 90 | 90 | LATT -1; SYMM +X +1/2, -Y +1/2, -Z ; SYMM -X , +Y +1/2, -Z +1/2; SYMM -X +1/2, -Y , +Z +1/2 | 1.48 | 0.7281 |  | -86.74 | -61.92 | -86.74 | 2.59 | -19.579 | 298 | 1 | x parallel to a, y in ab plane, z along c | 3.4854 | 0.000,0.000,1.000 | 0 | DMA + FIT + CL (DAY & PRICE 2003)
CLBZAM | C7 H6 N1 O1 Cl1 | 0 | 2-Chlorobenzamide | 2-Chlorobenzamide | 2-Chlorobenzamide | CLBZAM12, CLBZAM11, CLBZAM13 | MOLPAK, DMAREL (4.1.1) | Anastasia Ntantou | pre-2010 | Masters thesis only | \CHEMISTRY_CPOSS\0-EarlySearches\home\louise_price.eminerals\2-chlorobenzamide | opt | 0 | MP2/6-31G(d,p) | 0 | SCF |  | av115 | Pna21 | 4 | 10.853 | 14.3767 | 4.9706 | 90 | 90 | 90 | LATT -1; SYMM -X , -Y , +Z +1/2; SYMM -X +1/2, +Y +1/2, +Z +1/2; SYMM +X +1/2, -Y +1/2, +Z | 1.3325 | 0.6486 |  | -86.73 | -46.15 | -86.73 | 2.2 | -22.571 | 298 | 1 | x parallel to a, y in ab plane, z along c | 1.2236 | 0.000,0.000,1.000 | 0 | DMA + FIT + CL (DAY & PRICE 2003)
CLBZAM | C7 H6 N1 O1 Cl1 | 0 | 2-Chlorobenzamide | 2-Chlorobenzamide | 2-Chlorobenzamide | CLBZAM12, CLBZAM11, CLBZAM13 | MOLPAK, DMAREL (4.1.1) | Anastasia Ntantou | pre-2010 | Masters thesis only | \CHEMISTRY_CPOSS\0-EarlySearches\home\louise_price.eminerals\2-chlorobenzamide | opt | 0 | MP2/6-31G(d,p) | 0 | SCF |  | ab71 | P-1 | 2 | 7.1107 | 7.6251 | 8.1096 | 83.096 | 68.549 | 61.28 | LATT 1 | 1.443 | 0.7051 |  | -86.73 | -58.59 | -86.73 | 2.53 | -20.172 | 298 | 1 | x parallel to a, y in ab plane, z along c | 3.3362 | 0.702,0.445,-0.556 | 0 | DMA + FIT + CL (DAY & PRICE 2003)
CLBZAM | C7 H6 N1 O1 Cl1 | 0 | 2-Chlorobenzamide | 2-Chlorobenzamide | 2-Chlorobenzamide | CLBZAM12, CLBZAM11, CLBZAM13 | MOLPAK, DMAREL (4.1.1) | Anastasia Ntantou | pre-2010 | Masters thesis only | \CHEMISTRY_CPOSS\0-EarlySearches\home\louise_price.eminerals\2-chlorobenzamide | opt | 0 | MP2/6-31G(d,p) | 0 | SCF |  | fa84 | P21/c | 4 | 5.0511 | 25.0809 | 7.8832 | 90 | 132.939 | 90 | LATT 1; SYMM -X , +Y +1/2, -Z +1/2 | 1.4134 | 0.691 |  | -86.71 | -55.66 | -86.71 | 2.19 | -22.244 | 298 | 1 | x parallel to a, y in ab plane, z along c | 2.9365 | 0.997,0.000,-0.072 | 0 | DMA + FIT + CL (DAY & PRICE 2003)
CLBZAM | C7 H6 N1 O1 Cl1 | 0 | 2-Chlorobenzamide | 2-Chlorobenzamide | 2-Chlorobenzamide | CLBZAM12, CLBZAM11, CLBZAM13 | MOLPAK, DMAREL (4.1.1) | Anastasia Ntantou | pre-2010 | Masters thesis only | \CHEMISTRY_CPOSS\0-EarlySearches\home\louise_price.eminerals\2-chlorobenzamide | opt | 0 | MP2/6-31G(d,p) | 0 | SCF |  | bb92 | P2111 | 4 | 22.7185 | 6.6041 | 4.9587 | 90 | 90 | 90 | LATT -1; SYMM +X +1/2, -Y , -Z | 1.389 | 0.6794 |  | -86.68 | -53.56 | -86.68 | 2.13 | -23.285 | 298 | 1 | x parallel to a, y in ab plane, z along c | 0.9466 | 0.000,0.000,1.000 | 0 | DMA + FIT + CL (DAY & PRICE 2003)
CLBZAM | C7 H6 N1 O1 Cl1 | 0 | 2-Chlorobenzamide | 2-Chlorobenzamide | 2-Chlorobenzamide | CLBZAM12, CLBZAM11, CLBZAM13 | MOLPAK, DMAREL (4.1.1) | Anastasia Ntantou | pre-2010 | Masters thesis only | \CHEMISTRY_CPOSS\0-EarlySearches\home\louise_price.eminerals\2-chlorobenzamide | opt | 0 | MP2/6-31G(d,p) | 0 | SCF |  | ab83 | P-1 | 2 | 7.1141 | 7.161 | 8.2361 | 100.145 | 86.69 | 63.901 | LATT 1 | 1.4097 | 0.6911 |  | -86.67 | -55.6 | -86.67 | 2.62 | -19.412 | 298 | 1 | x parallel to a, y in ab plane, z along c | 1.26 | 0.980,-0.153,-0.131 | 0 | DMA + FIT + CL (DAY & PRICE 2003)
CLBZAM | C7 H6 N1 O1 Cl1 | 0 | 2-Chlorobenzamide | 2-Chlorobenzamide | 2-Chlorobenzamide | CLBZAM12, CLBZAM11, CLBZAM13 | MOLPAK, DMAREL (4.1.1) | Anastasia Ntantou | pre-2010 | Masters thesis only | \CHEMISTRY_CPOSS\0-EarlySearches\home\louise_price.eminerals\2-chlorobenzamide | opt | 0 | MP2/6-31G(d,p) | 0 | SCF |  | ah22 | P21 | 2 | 7.5662 | 9.8779 | 5.0539 | 90 | 75.068 | 90 | LATT -1; SYMM -X , +Y +1/2, -Z | 1.4157 | 0.6992 |  | -86.63 | -57.36 | -86.63 | 2.24 | -21.01 | 298 | 1 | x parallel to a, y in ab plane, z along c | 3.1128 | -0.252,0.000,0.968 | 0 | DMA + FIT + CL (DAY & PRICE 2003)
CLBZAM | C7 H6 N1 O1 Cl1 | 0 | 2-Chlorobenzamide | 2-Chlorobenzamide | 2-Chlorobenzamide | CLBZAM12, CLBZAM11, CLBZAM13 | MOLPAK, DMAREL (4.1.1) | Anastasia Ntantou | pre-2010 | Masters thesis only | \CHEMISTRY_CPOSS\0-EarlySearches\home\louise_price.eminerals\2-chlorobenzamide | opt | 0 | MP2/6-31G(d,p) | 0 | SCF |  | ce8 | Pbcn | 8 | 14.8724 | 7.334 | 13.6701 | 90 | 90 | 90 | LATT 1; SYMM +X +1/2, -Y +1/2, -Z ; SYMM -X , +Y , -Z +1/2; SYMM -X +1/2, -Y +1/2, +Z +1/2 | 1.3861 | 0.6775 |  | -86.58 | -54.38 | -86.58 | 2.72 | -19.995 | 298 | 1 | x parallel to a, y in ab plane, z along c | 0.6698 | 0.000,1.000,0.000 | 0 | DMA + FIT + CL (DAY & PRICE 2003)
CLBZAM | C7 H6 N1 O1 Cl1 | 0 | 2-Chlorobenzamide | 2-Chlorobenzamide | 2-Chlorobenzamide | CLBZAM12, CLBZAM11, CLBZAM13 | MOLPAK, DMAREL (4.1.1) | Anastasia Ntantou | pre-2010 | Masters thesis only | \CHEMISTRY_CPOSS\0-EarlySearches\home\louise_price.eminerals\2-chlorobenzamide | opt | 0 | MP2/6-31G(d,p) | 0 | SCF |  | fc67 | P21/c | 4 | 9.1234 | 7.0235 | 14.1482 | 90 | 125.589 | 90 | LATT 1; SYMM -X , +Y +1/2, -Z +1/2 | 1.4017 | 0.6858 |  | -86.57 | -55.31 | -86.57 | 2.52 | -20.48 | 298 | 1 | x parallel to a, y in ab plane, z along c | 1.1012 | 0.849,0.000,-0.528 | 0 | DMA + FIT + CL (DAY & PRICE 2003)
CLBZAM | C7 H6 N1 O1 Cl1 | 0 | 2-Chlorobenzamide | 2-Chlorobenzamide | 2-Chlorobenzamide | CLBZAM12, CLBZAM11, CLBZAM13 | MOLPAK, DMAREL (4.1.1) | Anastasia Ntantou | pre-2010 | Masters thesis only | \CHEMISTRY_CPOSS\0-EarlySearches\home\louise_price.eminerals\2-chlorobenzamide | opt | 0 | MP2/6-31G(d,p) | 0 | SCF |  | da64 | Cc | 2 | 14.2782 | 5.0055 | 11.7495 | 90 | 118.177 | 90 | LATT -7; SYMM +X , -Y , +Z +1/2 | 1.3961 | 0.687 |  | -86.56 | -54.65 | -86.56 | 2.46 | -19.748 | 298 | 1 | x parallel to a, y in ab plane, z along c | 4.0867 | 0.000,1.000,0.000 | 0 | DMA + FIT + CL (DAY & PRICE 2003)
CLBZAM | C7 H6 N1 O1 Cl1 | 0 | 2-Chlorobenzamide | 2-Chlorobenzamide | 2-Chlorobenzamide | CLBZAM12, CLBZAM11, CLBZAM13 | MOLPAK, DMAREL (4.1.1) | Anastasia Ntantou | pre-2010 | Masters thesis only | \CHEMISTRY_CPOSS\0-EarlySearches\home\louise_price.eminerals\2-chlorobenzamide | opt | 0 | MP2/6-31G(d,p) | 0 | SCF |  | de134 | C2/c | 4 | 27.2028 | 5.6828 | 25.0875 | 90 | 22.179 | 90 | LATT 7; SYMM -X , +Y , -Z +1/2 | 1.4117 | 0.6924 |  | -86.53 | -56.48 | -86.53 | 2.55 | -19.272 | 298 | 1 | x parallel to a, y in ab plane, z along c | 1.9408 | 0.000,1.000,0.000 | 0 | DMA + FIT + CL (DAY & PRICE 2003)
CLBZAM | C7 H6 N1 O1 Cl1 | 0 | 2-Chlorobenzamide | 2-Chlorobenzamide | 2-Chlorobenzamide | CLBZAM12, CLBZAM11, CLBZAM13 | MOLPAK, DMAREL (4.1.1) | Anastasia Ntantou | pre-2010 | Masters thesis only | \CHEMISTRY_CPOSS\0-EarlySearches\home\louise_price.eminerals\2-chlorobenzamide | opt | 0 | MP2/6-31G(d,p) | 0 | SCF |  | db40 | C2 | 2 | 14.282 | 4.9727 | 10.3844 | 90 | 87.672 | 90 | LATT -7; SYMM -X , +Y , -Z | 1.4024 | 0.6864 |  | -86.52 | -54.09 | -86.52 | 2.5 | -19.748 | 298 | 1 | x parallel to a, y in ab plane, z along c | 3.3539 | -0.678,0.000,0.735 | 0 | DMA + FIT + CL (DAY & PRICE 2003)
CLBZAM | C7 H6 N1 O1 Cl1 | 0 | 2-Chlorobenzamide | 2-Chlorobenzamide | 2-Chlorobenzamide | CLBZAM12, CLBZAM11, CLBZAM13 | MOLPAK, DMAREL (4.1.1) | Anastasia Ntantou | pre-2010 | Masters thesis only | \CHEMISTRY_CPOSS\0-EarlySearches\home\louise_price.eminerals\2-chlorobenzamide | opt | 0 | MP2/6-31G(d,p) | 0 | SCF |  | dd110 | C2/c | 4 | 12.3811 | 9.3507 | 12.9833 | 90 | 77.744 | 90 | LATT 7; SYMM -X , +Y , -Z +1/2 | 1.4071 | 0.6928 |  | -86.5 | -56.53 | -86.5 | 2.52 | -19.493 | 298 | 1 | x parallel to a, y in ab plane, z along c | 4.2939 | -0.595,0.000,0.804 | 0 | DMA + FIT + CL (DAY & PRICE 2003)
CLBZAM | C7 H6 N1 O1 Cl1 | 0 | 2-Chlorobenzamide | 2-Chlorobenzamide | 2-Chlorobenzamide | CLBZAM12, CLBZAM11, CLBZAM13 | MOLPAK, DMAREL (4.1.1) | Anastasia Ntantou | pre-2010 | Masters thesis only | \CHEMISTRY_CPOSS\0-EarlySearches\home\louise_price.eminerals\2-chlorobenzamide | opt | 0 | MP2/6-31G(d,p) | 0 | SCF |  | cc31 | Pbca | 8 | 7.389 | 13.4521 | 14.7148 | 90 | 90 | 90 | LATT 1; SYMM +X +1/2, -Y +1/2, -Z ; SYMM -X , +Y +1/2, -Z +1/2; SYMM -X +1/2, -Y , +Z +1/2 | 1.4131 | 0.6907 |  | -86.48 | -55.85 | -86.48 | 2.61 | -20.502 | 298 | 1 | x parallel to a, y in ab plane, z along c | 0.5477 | 1.000,0.000,0.000 | 0 | DMA + FIT + CL (DAY & PRICE 2003)
CLBZAM | C7 H6 N1 O1 Cl1 | 0 | 2-Chlorobenzamide | 2-Chlorobenzamide | 2-Chlorobenzamide | CLBZAM12, CLBZAM11, CLBZAM13 | MOLPAK, DMAREL (4.1.1) | Anastasia Ntantou | pre-2010 | Masters thesis only | \CHEMISTRY_CPOSS\0-EarlySearches\home\louise_price.eminerals\2-chlorobenzamide | opt | 0 | MP2/6-31G(d,p) | 0 | SCF |  | bh91 | Pca21 | 4 | 23.0854 | 6.554 | 4.9748 | 90 | 90 | 90 | LATT -1; SYMM -X , -Y , +Z +1/2; SYMM -X +1/2, +Y , +Z +1/2; SYMM +X +1/2, -Y , +Z | 1.3729 | 0.6729 |  | -86.47 | -52.53 | -86.47 | 0 | 0 | 0 | 1 | x parallel to a, y in ab plane, z along c | 0 | 0.000,0.000,1.000 | 0 | DMA + FIT + CL (DAY & PRICE 2003)
CLBZAM | C7 H6 N1 O1 Cl1 | 0 | 2-Chlorobenzamide | 2-Chlorobenzamide | 2-Chlorobenzamide | CLBZAM12, CLBZAM11, CLBZAM13 | MOLPAK, DMAREL (4.1.1) | Anastasia Ntantou | pre-2010 | Masters thesis only | \CHEMISTRY_CPOSS\0-EarlySearches\home\louise_price.eminerals\2-chlorobenzamide | opt | 0 | MP2/6-31G(d,p) | 0 | SCF |  | am32 | P21/n | 4 | 7.7798 | 7.5216 | 12.1962 | 90 | 84.686 | 90 | LATT 1; SYMM -X +1/2, +Y +1/2, -Z +1/2 | 1.4542 | 0.7135 |  | -86.43 | -59.35 | -86.43 | 2.57 | -20.141 | 298 | 1 | x parallel to a, y in ab plane, z along c | 1.0021 | -0.144,0.000,0.990 | 0 | DMA + FIT + CL (DAY & PRICE 2003)
CLBZAM | C7 H6 N1 O1 Cl1 | 0 | 2-Chlorobenzamide | 2-Chlorobenzamide | 2-Chlorobenzamide | CLBZAM12, CLBZAM11, CLBZAM13 | MOLPAK, DMAREL (4.1.1) | Anastasia Ntantou | pre-2010 | Masters thesis only | \CHEMISTRY_CPOSS\0-EarlySearches\home\louise_price.eminerals\2-chlorobenzamide | opt | 0 | MP2/6-31G(d,p) | 0 | SCF |  | dd68 | C2/c | 4 | 10.0958 | 11.2025 | 12.7434 | 90 | 89.787 | 90 | LATT 7; SYMM -X , +Y , -Z +1/2 | 1.434 | 0.7009 |  | -86.42 | -60.36 | -86.42 | 2.42 | -21.406 | 298 | 1 | x parallel to a, y in ab plane, z along c | 1.7719 | 0.991,0.000,0.133 | 0 | DMA + FIT + CL (DAY & PRICE 2003)
CLBZAM | C7 H6 N1 O1 Cl1 | 0 | 2-Chlorobenzamide | 2-Chlorobenzamide | 2-Chlorobenzamide | CLBZAM12, CLBZAM11, CLBZAM13 | MOLPAK, DMAREL (4.1.1) | Anastasia Ntantou | pre-2010 | Masters thesis only | \CHEMISTRY_CPOSS\0-EarlySearches\home\louise_price.eminerals\2-chlorobenzamide | opt | 0 | MP2/6-31G(d,p) | 0 | SCF |  | dc80 | C2/c | 4 | 14.2475 | 4.9836 | 24.848 | 90 | 123.209 | 90 | LATT 7; SYMM -X , +Y , -Z +1/2 | 1.4001 | 0.6856 |  | -86.41 | -54.33 | -86.41 | 2.27 | -21.632 | 298 | 1 | x parallel to a, y in ab plane, z along c | 2.8984 | 0.984,0.000,-0.178 | 0 | DMA + FIT + CL (DAY & PRICE 2003)
CLBZAM | C7 H6 N1 O1 Cl1 | 0 | 2-Chlorobenzamide | 2-Chlorobenzamide | 2-Chlorobenzamide | CLBZAM12, CLBZAM11, CLBZAM13 | MOLPAK, DMAREL (4.1.1) | Anastasia Ntantou | pre-2010 | Masters thesis only | \CHEMISTRY_CPOSS\0-EarlySearches\home\louise_price.eminerals\2-chlorobenzamide | opt | 0 | MP2/6-31G(d,p) | 0 | SCF |  | de31 | C2/c | 4 | 33.8773 | 5.0898 | 27.7035 | 90 | 161.566 | 90 | LATT 7; SYMM -X , +Y , -Z +1/2 | 1.3682 | 0.6677 |  | -86.38 | -48.63 | -86.38 | 2.57 | -19.492 | 298 | 1 | x parallel to a, y in ab plane, z along c | 0.7422 | 0.020,0.000,1.000 | 0 | DMA + FIT + CL (DAY & PRICE 2003)
CLBZAM | C7 H6 N1 O1 Cl1 | 0 | 2-Chlorobenzamide | 2-Chlorobenzamide | 2-Chlorobenzamide | CLBZAM12, CLBZAM11, CLBZAM13 | MOLPAK, DMAREL (4.1.1) | Anastasia Ntantou | pre-2010 | Masters thesis only | \CHEMISTRY_CPOSS\0-EarlySearches\home\louise_price.eminerals\2-chlorobenzamide | opt | 0 | MP2/6-31G(d,p) | 0 | SCF |  | af55 | P21 | 2 | 13.2755 | 3.7611 | 7.3716 | 90 | 77.133 | 90 | LATT -1; SYMM -X , +Y +1/2, -Z | 1.44 | 0.7052 |  | -86.38 | -58.63 | -86.38 | 2.25 | -21.114 | 298 | 1 | x parallel to a, y in ab plane, z along c | 1.9738 | 0.828,0.000,-0.560 | 0 | DMA + FIT + CL (DAY & PRICE 2003)
CLBZAM | C7 H6 N1 O1 Cl1 | 0 | 2-Chlorobenzamide | 2-Chlorobenzamide | 2-Chlorobenzamide | CLBZAM12, CLBZAM11, CLBZAM13 | MOLPAK, DMAREL (4.1.1) | Anastasia Ntantou | pre-2010 | Masters thesis only | \CHEMISTRY_CPOSS\0-EarlySearches\home\louise_price.eminerals\2-chlorobenzamide | opt | 0 | MP2/6-31G(d,p) | 0 | SCF |  | dd19 | C2/c | 4 | 8.7708 | 11.7503 | 15.2468 | 90 | 109.493 | 90 | LATT 7; SYMM -X , +Y , -Z +1/2 | 1.3953 | 0.6814 |  | -86.37 | -54.48 | -86.37 | 2.64 | -19.608 | 298 | 1 | x parallel to a, y in ab plane, z along c | 1.882 | 0.885,0.000,0.466 | 0 | DMA + FIT + CL (DAY & PRICE 2003)
CLBZAM | C7 H6 N1 O1 Cl1 | 0 | 2-Chlorobenzamide | 2-Chlorobenzamide | 2-Chlorobenzamide | CLBZAM12, CLBZAM11, CLBZAM13 | MOLPAK, DMAREL (4.1.1) | Anastasia Ntantou | pre-2010 | Masters thesis only | \CHEMISTRY_CPOSS\0-EarlySearches\home\louise_price.eminerals\2-chlorobenzamide | opt | 0 | MP2/6-31G(d,p) | 0 | SCF |  | cd28 | Pbcn | 8 | 14.8363 | 7.3513 | 13.6307 | 90 | 90 | 90 | LATT 1; SYMM +X +1/2, -Y +1/2, -Z ; SYMM -X , +Y , -Z +1/2; SYMM -X +1/2, -Y +1/2, +Z +1/2 | 1.3902 | 0.679 |  | -86.34 | -55.08 | -86.34 | 2.67 | -20.126 | 298 | 1 | x parallel to a, y in ab plane, z along c | 1.1794 | 0.000,1.000,0.000 | 0 | DMA + FIT + CL (DAY & PRICE 2003)
CLBZAM | C7 H6 N1 O1 Cl1 | 0 | 2-Chlorobenzamide | 2-Chlorobenzamide | 2-Chlorobenzamide | CLBZAM12, CLBZAM11, CLBZAM13 | MOLPAK, DMAREL (4.1.1) | Anastasia Ntantou | pre-2010 | Masters thesis only | \CHEMISTRY_CPOSS\0-EarlySearches\home\louise_price.eminerals\2-chlorobenzamide | opt | 0 | MP2/6-31G(d,p) | 0 | SCF |  | cc11 | Pbca | 8 | 6.9968 | 14.7442 | 14.5507 | 90 | 90 | 90 | LATT 1; SYMM +X +1/2, -Y +1/2, -Z ; SYMM -X , +Y +1/2, -Z +1/2; SYMM -X +1/2, -Y , +Z +1/2 | 1.3769 | 0.6749 |  | -86.32 | -52.02 | -86.32 | 2.43 | -20.719 | 298 | 1 | x parallel to a, y in ab plane, z along c | 2.1175 | 1.000,0.000,0.000 | 0 | DMA + FIT + CL (DAY & PRICE 2003)
CLBZAM | C7 H6 N1 O1 Cl1 | 0 | 2-Chlorobenzamide | 2-Chlorobenzamide | 2-Chlorobenzamide | CLBZAM12, CLBZAM11, CLBZAM13 | MOLPAK, DMAREL (4.1.1) | Anastasia Ntantou | pre-2010 | Masters thesis only | \CHEMISTRY_CPOSS\0-EarlySearches\home\louise_price.eminerals\2-chlorobenzamide | opt | 0 | MP2/6-31G(d,p) | 0 | SCF |  | fc66 | P21/c | 4 | 7.2418 | 7.3794 | 13.7783 | 90 | 79.799 | 90 | LATT 1; SYMM -X , +Y +1/2, -Z +1/2 | 1.426 | 0.6992 |  | -86.32 | -59.42 | -86.32 | 2.33 | -21.199 | 298 | 1 | x parallel to a, y in ab plane, z along c | 2.0362 | 0.000,1.000,0.000 | 0 | DMA + FIT + CL (DAY & PRICE 2003)
CLBZAM | C7 H6 N1 O1 Cl1 | 0 | 2-Chlorobenzamide | 2-Chlorobenzamide | 2-Chlorobenzamide | CLBZAM12, CLBZAM11, CLBZAM13 | MOLPAK, DMAREL (4.1.1) | Anastasia Ntantou | pre-2010 | Masters thesis only | \CHEMISTRY_CPOSS\0-EarlySearches\home\louise_price.eminerals\2-chlorobenzamide | opt | 0 | MP2/6-31G(d,p) | 0 | SCF |  | au116 | Pna21 | 4 | 7.4329 | 8.3957 | 11.1511 | 90 | 90 | 90 | LATT -1; SYMM -X , -Y , +Z +1/2; SYMM -X +1/2, +Y +1/2, +Z +1/2; SYMM +X +1/2, -Y +1/2, +Z | 1.485 | 0.7305 |  | -86.32 | -65.56 | -86.32 | 2.56 | -19.734 | 298 | 1 | x parallel to a, y in ab plane, z along c | 4.2634 | 0.000,0.000,1.000 | 0 | DMA + FIT + CL (DAY & PRICE 2003)
CLBZAM | C7 H6 N1 O1 Cl1 | 0 | 2-Chlorobenzamide | 2-Chlorobenzamide | 2-Chlorobenzamide | CLBZAM12, CLBZAM11, CLBZAM13 | MOLPAK, DMAREL (4.1.1) | Anastasia Ntantou | pre-2010 | Masters thesis only | \CHEMISTRY_CPOSS\0-EarlySearches\home\louise_price.eminerals\2-chlorobenzamide | opt | 0 | MP2/6-31G(d,p) | 0 | SCF |  | de34 | C2/c | 4 | 12.0399 | 7.5131 | 17.2501 | 90 | 106.871 | 90 | LATT 7; SYMM -X , +Y , -Z +1/2 | 1.3841 | 0.6753 |  | -86.3 | -52.21 | -86.3 | 2.59 | -19.962 | 298 | 1 | x parallel to a, y in ab plane, z along c | 2.3021 | 0.000,1.000,0.000 | 0 | DMA + FIT + CL (DAY & PRICE 2003)
CLBZAM | C7 H6 N1 O1 Cl1 | 0 | 2-Chlorobenzamide | 2-Chlorobenzamide | 2-Chlorobenzamide | CLBZAM12, CLBZAM11, CLBZAM13 | MOLPAK, DMAREL (4.1.1) | Anastasia Ntantou | pre-2010 | Masters thesis only | \CHEMISTRY_CPOSS\0-EarlySearches\home\louise_price.eminerals\2-chlorobenzamide | opt | 0 | MP2/6-31G(d,p) | 0 | SCF |  | aw61 | Pa | 4 | 13.1779 | 14.0371 | 3.9302 | 90 | 90 | 90 | LATT -1; SYMM +X +1/2, -Y +1/2, +Z | 1.4214 | 0.6947 |  | -86.3 | -55.13 | -86.3 | 2.22 | -21.77 | 298 | 1 | x parallel to a, y in ab plane, z along c | 1.4236 | 0.000,1.000,0.000 | 0 | DMA + FIT + CL (DAY & PRICE 2003)
CLBZAM | C7 H6 N1 O1 Cl1 | 0 | 2-Chlorobenzamide | 2-Chlorobenzamide | 2-Chlorobenzamide | CLBZAM12, CLBZAM11, CLBZAM13 | MOLPAK, DMAREL (4.1.1) | Anastasia Ntantou | pre-2010 | Masters thesis only | \CHEMISTRY_CPOSS\0-EarlySearches\home\louise_price.eminerals\2-chlorobenzamide | opt | 0 | MP2/6-31G(d,p) | 0 | SCF |  | dd146 | C2/c | 4 | 11.0553 | 8.6375 | 21.1507 | 90 | 134.054 | 90 | LATT 7; SYMM -X , +Y , -Z +1/2 | 1.4239 | 0.697 |  | -86.29 | -59.19 | -86.29 | 2.69 | -19.786 | 298 | 1 | x parallel to a, y in ab plane, z along c | 2.0133 | -0.408,0.000,0.913 | 0 | DMA + FIT + CL (DAY & PRICE 2003)
CLBZAM | C7 H6 N1 O1 Cl1 | 0 | 2-Chlorobenzamide | 2-Chlorobenzamide | 2-Chlorobenzamide | CLBZAM12, CLBZAM11, CLBZAM13 | MOLPAK, DMAREL (4.1.1) | Anastasia Ntantou | pre-2010 | Masters thesis only | \CHEMISTRY_CPOSS\0-EarlySearches\home\louise_price.eminerals\2-chlorobenzamide | opt | 0 | MP2/6-31G(d,p) | 0 | SCF |  | fa81 | P21/c | 4 | 6.8519 | 14.6272 | 7.2902 | 90 | 88.402 | 90 | LATT 1; SYMM -X , +Y +1/2, -Z +1/2 | 1.4149 | 0.6896 |  | -86.28 | -55.76 | -86.28 | 2.74 | -20.196 | 298 | 1 | x parallel to a, y in ab plane, z along c | 1.5653 | 0.131,0.000,0.991 | 0 | DMA + FIT + CL (DAY & PRICE 2003)
CLBZAM | C7 H6 N1 O1 Cl1 | 0 | 2-Chlorobenzamide | 2-Chlorobenzamide | 2-Chlorobenzamide | CLBZAM12, CLBZAM11, CLBZAM13 | MOLPAK, DMAREL (4.1.1) | Anastasia Ntantou | pre-2010 | Masters thesis only | \CHEMISTRY_CPOSS\0-EarlySearches\home\louise_price.eminerals\2-chlorobenzamide | opt | 0 | MP2/6-31G(d,p) | 0 | SCF |  | cc97 | Pbca | 8 | 7.7264 | 12.3767 | 15.4618 | 90 | 90 | 90 | LATT 1; SYMM +X +1/2, -Y +1/2, -Z ; SYMM -X , +Y +1/2, -Z +1/2; SYMM -X +1/2, -Y , +Z +1/2 | 1.3978 | 0.6834 |  | -86.25 | -51.5 | -86.25 | 0 | 0 | 0 | 1 | x parallel to a, y in ab plane, z along c | 0 | 1.000,0.000,0.000 | 0 | DMA + FIT + CL (DAY & PRICE 2003)
CLBZAM | C7 H6 N1 O1 Cl1 | 0 | 2-Chlorobenzamide | 2-Chlorobenzamide | 2-Chlorobenzamide | CLBZAM12, CLBZAM11, CLBZAM13 | MOLPAK, DMAREL (4.1.1) | Anastasia Ntantou | pre-2010 | Masters thesis only | \CHEMISTRY_CPOSS\0-EarlySearches\home\louise_price.eminerals\2-chlorobenzamide | opt | 0 | MP2/6-31G(d,p) | 0 | SCF |  | be61 | Pn | 4 | 25.5381 | 5.0815 | 5.8705 | 90 | 103.287 | 90 | LATT -1; SYMM +X +1/2, -Y +1/2, +Z +1/2 | 1.3938 | 0.6819 |  | -86.24 | -54.26 | -86.24 | 2.06 | -22.871 | 298 | 1 | x parallel to a, y in ab plane, z along c | 0.7824 | -0.000,0.000,1.000 | 0 | DMA + FIT + CL (DAY & PRICE 2003)
CLBZAM | C7 H6 N1 O1 Cl1 | 0 | 2-Chlorobenzamide | 2-Chlorobenzamide | 2-Chlorobenzamide | CLBZAM12, CLBZAM11, CLBZAM13 | MOLPAK, DMAREL (4.1.1) | Anastasia Ntantou | pre-2010 | Masters thesis only | \CHEMISTRY_CPOSS\0-EarlySearches\home\louise_price.eminerals\2-chlorobenzamide | opt | 0 | MP2/6-31G(d,p) | 0 | SCF |  | db77 | C2 | 2 | 14.879 | 3.908 | 14.1257 | 90 | 63.053 | 90 | LATT -7; SYMM -X , +Y , -Z | 1.4114 | 0.6894 |  | -86.24 | -54.49 | -86.24 | 2.57 | -19.295 | 298 | 1 | x parallel to a, y in ab plane, z along c | 2.0205 | 0.974,0.000,0.227 | 0 | DMA + FIT + CL (DAY & PRICE 2003)
CLBZAM | C7 H6 N1 O1 Cl1 | 0 | 2-Chlorobenzamide | 2-Chlorobenzamide | 2-Chlorobenzamide | CLBZAM12, CLBZAM11, CLBZAM13 | MOLPAK, DMAREL (4.1.1) | Anastasia Ntantou | pre-2010 | Masters thesis only | \CHEMISTRY_CPOSS\0-EarlySearches\home\louise_price.eminerals\2-chlorobenzamide | opt | 0 | MP2/6-31G(d,p) | 0 | SCF |  | av64 | Pna21 | 4 | 7.2748 | 14.6589 | 6.8681 | 90 | 90 | 90 | LATT -1; SYMM -X , -Y , +Z +1/2; SYMM -X +1/2, +Y +1/2, +Z +1/2; SYMM +X +1/2, -Y +1/2, +Z | 1.4109 | 0.6877 |  | -86.23 | -54.48 | -86.23 | 2.69 | -21.166 | 298 | 1 | x parallel to a, y in ab plane, z along c | 0.0377 | 1.000,0.000,0.000 | 0 | DMA + FIT + CL (DAY & PRICE 2003)
CLBZAM | C7 H6 N1 O1 Cl1 | 0 | 2-Chlorobenzamide | 2-Chlorobenzamide | 2-Chlorobenzamide | CLBZAM12, CLBZAM11, CLBZAM13 | MOLPAK, DMAREL (4.1.1) | Anastasia Ntantou | pre-2010 | Masters thesis only | \CHEMISTRY_CPOSS\0-EarlySearches\home\louise_price.eminerals\2-chlorobenzamide | opt | 0 | MP2/6-31G(d,p) | 0 | SCF |  | aj14 | P2/c | 4 | 16.8183 | 3.77 | 15.2414 | 90 | 48.509 | 90 | LATT 1; SYMM -X , +Y , -Z +1/2 | 1.4276 | 0.7036 |  | -86.23 | -56.72 | -86.23 | 2.14 | -28.752 | 298 | 1 | x parallel to a, y in ab plane, z along c | 0.005 | 0.976,0.000,-0.217 | 0 | DMA + FIT + CL (DAY & PRICE 2003)
CLBZAM | C7 H6 N1 O1 Cl1 | 0 | 2-Chlorobenzamide | 2-Chlorobenzamide | 2-Chlorobenzamide | CLBZAM12, CLBZAM11, CLBZAM13 | MOLPAK, DMAREL (4.1.1) | Anastasia Ntantou | pre-2010 | Masters thesis only | \CHEMISTRY_CPOSS\0-EarlySearches\home\louise_price.eminerals\2-chlorobenzamide | opt | 0 | MP2/6-31G(d,p) | 0 | SCF |  | dd78 | Cc | 4 | 7.5347 | 12.1941 | 16.2024 | 90 | 84.352 | 90 | LATT -7; SYMM +X , -Y , +Z +1/2 | 1.3951 | 0.6828 |  | -86.2 | -54.79 | -86.2 | 2.67 | -19.466 | 298 | 1 | x parallel to a, y in ab plane, z along c | 1.4154 | 0.970,0.000,0.243 | 0 | DMA + FIT + CL (DAY & PRICE 2003)
CLBZAM | C7 H6 N1 O1 Cl1 | 0 | 2-Chlorobenzamide | 2-Chlorobenzamide | 2-Chlorobenzamide | CLBZAM12, CLBZAM11, CLBZAM13 | MOLPAK, DMAREL (4.1.1) | Anastasia Ntantou | pre-2010 | Masters thesis only | \CHEMISTRY_CPOSS\0-EarlySearches\home\louise_price.eminerals\2-chlorobenzamide | opt | 0 | MP2/6-31G(d,p) | 0 | SCF |  | aq82 | P212121 | 4 | 7.0425 | 14.7226 | 7.0341 | 90 | 90 | 90 | LATT -1; SYMM +X +1/2, -Y +1/2, -Z ; SYMM -X , +Y +1/2, -Z +1/2; SYMM -X +1/2, -Y , +Z +1/2 | 1.4169 | 0.6929 |  | -86.2 | -58.48 | -86.2 | 2.36 | -21.628 | 298 | 1 | x parallel to a, y in ab plane, z along c | 1.448 | 0.000,0.000,1.000 | 0 | DMA + FIT + CL (DAY & PRICE 2003)
CLBZAM | C7 H6 N1 O1 Cl1 | 0 | 2-Chlorobenzamide | 2-Chlorobenzamide | 2-Chlorobenzamide | CLBZAM12, CLBZAM11, CLBZAM13 | MOLPAK, DMAREL (4.1.1) | Anastasia Ntantou | pre-2010 | Masters thesis only | \CHEMISTRY_CPOSS\0-EarlySearches\home\louise_price.eminerals\2-chlorobenzamide | opt | 0 | MP2/6-31G(d,p) | 0 | SCF |  | ba86 | P21212 | 4 | 25.0634 | 5.0224 | 5.9989 | 90 | 90 | 90 | LATT -1; SYMM +X +1/2, -Y +1/2, -Z ; SYMM -X , +Y +1/2, -Z ; SYMM -X +1/2, -Y , +Z | 1.3685 | 0.6674 |  | -86.18 | -51.04 | -86.18 | 2.06 | -24.094 | 298 | 1 | x parallel to a, y in ab plane, z along c | 0.0813 | 0.000,1.000,0.000 | 0 | DMA + FIT + CL (DAY & PRICE 2003)
CLBZAM | C7 H6 N1 O1 Cl1 | 0 | 2-Chlorobenzamide | 2-Chlorobenzamide | 2-Chlorobenzamide | CLBZAM12, CLBZAM11, CLBZAM13 | MOLPAK, DMAREL (4.1.1) | Anastasia Ntantou | pre-2010 | Masters thesis only | \CHEMISTRY_CPOSS\0-EarlySearches\home\louise_price.eminerals\2-chlorobenzamide | opt | 0 | MP2/6-31G(d,p) | 0 | SCF |  | da65 | Cc | 2 | 10.9266 | 8.2886 | 15.8381 | 90 | 148.433 | 90 | LATT -7; SYMM +X , -Y , +Z +1/2 | 1.3762 | 0.6752 |  | -86.14 | -53.7 | -86.14 | 2.77 | -18.69 | 298 | 1 | x parallel to a, y in ab plane, z along c | 0.8717 | 1.000,0.000,0.011 | 0 | DMA + FIT + CL (DAY & PRICE 2003)
CLBZAM | C7 H6 N1 O1 Cl1 | 0 | 2-Chlorobenzamide | 2-Chlorobenzamide | 2-Chlorobenzamide | CLBZAM12, CLBZAM11, CLBZAM13 | MOLPAK, DMAREL (4.1.1) | Anastasia Ntantou | pre-2010 | Masters thesis only | \CHEMISTRY_CPOSS\0-EarlySearches\home\louise_price.eminerals\2-chlorobenzamide | opt | 0 | MP2/6-31G(d,p) | 0 | SCF |  | fc86 | P21/c | 4 | 7.2227 | 7.2926 | 14.184 | 90 | 97.24 | 90 | LATT 1; SYMM -X , +Y +1/2, -Z +1/2 | 1.3943 | 0.6851 |  | -86.14 | -56.7 | -86.14 | 2.45 | -20.941 | 298 | 1 | x parallel to a, y in ab plane, z along c | 1.2392 | 0.000,1.000,0.000 | 0 | DMA + FIT + CL (DAY & PRICE 2003)
CLBZAM | C7 H6 N1 O1 Cl1 | 0 | 2-Chlorobenzamide | 2-Chlorobenzamide | 2-Chlorobenzamide | CLBZAM12, CLBZAM11, CLBZAM13 | MOLPAK, DMAREL (4.1.1) | Anastasia Ntantou | pre-2010 | Masters thesis only | \CHEMISTRY_CPOSS\0-EarlySearches\home\louise_price.eminerals\2-chlorobenzamide | opt | 0 | MP2/6-31G(d,p) | 0 | SCF |  | am107 | P21/n | 4 | 4.7324 | 16.5513 | 9.7732 | 90 | 103.748 | 90 | LATT 1; SYMM -X +1/2, +Y +1/2, -Z +1/2 | 1.3898 | 0.6823 |  | -86.13 | -54.4 | -86.13 | 2.44 | -20.705 | 298 | 1 | x parallel to a, y in ab plane, z along c | 3.1209 | 0.222,0.000,0.975 | 0 | DMA + FIT + CL (DAY & PRICE 2003)
CLBZAM | C7 H6 N1 O1 Cl1 | 0 | 2-Chlorobenzamide | 2-Chlorobenzamide | 2-Chlorobenzamide | CLBZAM12, CLBZAM11, CLBZAM13 | MOLPAK, DMAREL (4.1.1) | Anastasia Ntantou | pre-2010 | Masters thesis only | \CHEMISTRY_CPOSS\0-EarlySearches\home\louise_price.eminerals\2-chlorobenzamide | opt | 0 | MP2/6-31G(d,p) | 0 | SCF |  | av11 | Pna21 | 4 | 7.9345 | 11.9882 | 7.7208 | 90 | 90 | 90 | LATT -1; SYMM -X , -Y , +Z +1/2; SYMM -X +1/2, +Y +1/2, +Z +1/2; SYMM +X +1/2, -Y +1/2, +Z | 1.4071 | 0.6892 |  | -86.12 | -54 | -86.12 | 2.54 | -20.411 | 298 | 1 | x parallel to a, y in ab plane, z along c | 0.8733 | 0.000,0.000,1.000 | 0 | DMA + FIT + CL (DAY & PRICE 2003)
CLBZAM | C7 H6 N1 O1 Cl1 | 0 | 2-Chlorobenzamide | 2-Chlorobenzamide | 2-Chlorobenzamide | CLBZAM12, CLBZAM11, CLBZAM13 | MOLPAK, DMAREL (4.1.1) | Anastasia Ntantou | pre-2010 | Masters thesis only | \CHEMISTRY_CPOSS\0-EarlySearches\home\louise_price.eminerals\2-chlorobenzamide | opt | 0 | MP2/6-31G(d,p) | 0 | SCF |  | ay93 | Pca21 | 4 | 12.2538 | 7.9158 | 7.4752 | 90 | 90 | 90 | LATT -1; SYMM -X , -Y , +Z +1/2; SYMM -X +1/2, +Y , +Z +1/2; SYMM +X +1/2, -Y , +Z | 1.4252 | 0.7061 |  | -86.11 | -57.3 | -86.11 | 2.52 | -20.956 | 298 | 1 | x parallel to a, y in ab plane, z along c | 0.6992 | 0.000,1.000,0.000 | 0 | DMA + FIT + CL (DAY & PRICE 2003)
CLBZAM | C7 H6 N1 O1 Cl1 | 0 | 2-Chlorobenzamide | 2-Chlorobenzamide | 2-Chlorobenzamide | CLBZAM12, CLBZAM11, CLBZAM13 | MOLPAK, DMAREL (4.1.1) | Anastasia Ntantou | pre-2010 | Masters thesis only | \CHEMISTRY_CPOSS\0-EarlySearches\home\louise_price.eminerals\2-chlorobenzamide | opt | 0 | MP2/6-31G(d,p) | 0 | SCF |  | da37 | Cc | 2 | 7.5562 | 12.8112 | 8.3694 | 90 | 113.834 | 90 | LATT -7; SYMM +X , -Y , +Z +1/2 | 1.3944 | 0.6858 |  | -86.1 | -55.41 | -86.1 | 2.76 | -18.446 | 298 | 1 | x parallel to a, y in ab plane, z along c | 3.518 | 0.000,1.000,0.000 | 0 | DMA + FIT + CL (DAY & PRICE 2003)
CLBZAM | C7 H6 N1 O1 Cl1 | 0 | 2-Chlorobenzamide | 2-Chlorobenzamide | 2-Chlorobenzamide | CLBZAM12, CLBZAM11, CLBZAM13 | MOLPAK, DMAREL (4.1.1) | Anastasia Ntantou | pre-2010 | Masters thesis only | \CHEMISTRY_CPOSS\0-EarlySearches\home\louise_price.eminerals\2-chlorobenzamide | opt | 0 | MP2/6-31G(d,p) | 0 | SCF |  | de11 | C2/c | 4 | 22.5935 | 4.7994 | 25.8653 | 90 | 148.813 | 90 | LATT 7; SYMM -X , +Y , -Z +1/2 | 1.4231 | 0.6945 |  | -86.09 | -54.08 | -86.09 | 2.42 | -20.04 | 298 | 1 | x parallel to a, y in ab plane, z along c | 0.1701 | 0.048,0.000,0.999 | 0 | DMA + FIT + CL (DAY & PRICE 2003)
CLBZAM | C7 H6 N1 O1 Cl1 | 0 | 2-Chlorobenzamide | 2-Chlorobenzamide | 2-Chlorobenzamide | CLBZAM12, CLBZAM11, CLBZAM13 | MOLPAK, DMAREL (4.1.1) | Anastasia Ntantou | pre-2010 | Masters thesis only | \CHEMISTRY_CPOSS\0-EarlySearches\home\louise_price.eminerals\2-chlorobenzamide | opt | 0 | MP2/6-31G(d,p) | 0 | SCF |  | de109 | C2/c | 4 | 15.0868 | 3.7706 | 26.5156 | 90 | 110.122 | 90 | LATT 7; SYMM -X , +Y , -Z +1/2 | 1.4593 | 0.7161 |  | -86.09 | -60.38 | -86.09 | 2.17 | -22.064 | 298 | 1 | x parallel to a, y in ab plane, z along c | 0.751 | 0.749,0.000,-0.663 | 0 | DMA + FIT + CL (DAY & PRICE 2003)
CLBZAM | C7 H6 N1 O1 Cl1 | 0 | 2-Chlorobenzamide | 2-Chlorobenzamide | 2-Chlorobenzamide | CLBZAM12, CLBZAM11, CLBZAM13 | MOLPAK, DMAREL (4.1.1) | Anastasia Ntantou | pre-2010 | Masters thesis only | \CHEMISTRY_CPOSS\0-EarlySearches\home\louise_price.eminerals\2-chlorobenzamide | opt | 0 | MP2/6-31G(d,p) | 0 | SCF |  | cb48 | Pbca | 8 | 7.3335 | 13.5288 | 14.5337 | 90 | 90 | 90 | LATT 1; SYMM +X +1/2, -Y +1/2, -Z ; SYMM -X , +Y +1/2, -Z +1/2; SYMM -X +1/2, -Y , +Z +1/2 | 1.4333 | 0.7011 |  | -86.05 | -56.3 | -86.05 | 2.67 | -19.971 | 298 | 1 | x parallel to a, y in ab plane, z along c | 0.6098 | 1.000,0.000,0.000 | 0 | DMA + FIT + CL (DAY & PRICE 2003)
CLBZAM | C7 H6 N1 O1 Cl1 | 0 | 2-Chlorobenzamide | 2-Chlorobenzamide | 2-Chlorobenzamide | CLBZAM12, CLBZAM11, CLBZAM13 | MOLPAK, DMAREL (4.1.1) | Anastasia Ntantou | pre-2010 | Masters thesis only | \CHEMISTRY_CPOSS\0-EarlySearches\home\louise_price.eminerals\2-chlorobenzamide | opt | 0 | MP2/6-31G(d,p) | 0 | SCF |  | da78 | Cc | 2 | 11.4198 | 8.3464 | 12.2584 | 90 | 143.22 | 90 | LATT -7; SYMM +X , -Y , +Z +1/2 | 1.4772 | 0.7266 |  | -86.05 | -63.76 | -86.05 | 2.95 | -17.205 | 298 | 1 | x parallel to a, y in ab plane, z along c | 2.2288 | 0.000,1.000,0.000 | 0 | DMA + FIT + CL (DAY & PRICE 2003)
CLBZAM | C7 H6 N1 O1 Cl1 | 0 | 2-Chlorobenzamide | 2-Chlorobenzamide | 2-Chlorobenzamide | CLBZAM12, CLBZAM11, CLBZAM13 | MOLPAK, DMAREL (4.1.1) | Anastasia Ntantou | pre-2010 | Masters thesis only | \CHEMISTRY_CPOSS\0-EarlySearches\home\louise_price.eminerals\2-chlorobenzamide | opt | 0 | MP2/6-31G(d,p) | 0 | SCF |  | ay82 | Pca21 | 4 | 14.7664 | 6.2115 | 7.9403 | 90 | 90 | 90 | LATT -1; SYMM -X , -Y , +Z +1/2; SYMM -X +1/2, +Y , +Z +1/2; SYMM +X +1/2, -Y , +Z | 1.4189 | 0.6957 |  | -86.03 | -56.26 | -86.03 | 2.47 | -21.284 | 298 | 1 | x parallel to a, y in ab plane, z along c | 2.6201 | 0.000,0.000,1.000 | 0 | DMA + FIT + CL (DAY & PRICE 2003)
CLBZAM | C7 H6 N1 O1 Cl1 | 0 | 2-Chlorobenzamide | 2-Chlorobenzamide | 2-Chlorobenzamide | CLBZAM12, CLBZAM11, CLBZAM13 | MOLPAK, DMAREL (4.1.1) | Anastasia Ntantou | pre-2010 | Masters thesis only | \CHEMISTRY_CPOSS\0-EarlySearches\home\louise_price.eminerals\2-chlorobenzamide | opt | 0 | MP2/6-31G(d,p) | 0 | SCF |  | cc79 | Pbca | 8 | 9.2967 | 8.6165 | 18.9884 | 90 | 90 | 90 | LATT 1; SYMM +X +1/2, -Y +1/2, -Z ; SYMM -X , +Y +1/2, -Z +1/2; SYMM -X +1/2, -Y , +Z +1/2 | 1.3588 | 0.6628 |  | -86.02 | -49.97 | -86.02 | 2.4 | -21.253 | 298 | 1 | x parallel to a, y in ab plane, z along c | 3.0238 | 0.000,0.000,1.000 | 0 | DMA + FIT + CL (DAY & PRICE 2003)
CLBZAM | C7 H6 N1 O1 Cl1 | 0 | 2-Chlorobenzamide | 2-Chlorobenzamide | 2-Chlorobenzamide | CLBZAM12, CLBZAM11, CLBZAM13 | MOLPAK, DMAREL (4.1.1) | Anastasia Ntantou | pre-2010 | Masters thesis only | \CHEMISTRY_CPOSS\0-EarlySearches\home\louise_price.eminerals\2-chlorobenzamide | opt | 0 | MP2/6-31G(d,p) | 0 | SCF |  | de74 | C2/c | 4 | 24.772 | 7.7158 | 7.7393 | 90 | 97.287 | 90 | LATT 7; SYMM -X , +Y , -Z +1/2 | 1.4085 | 0.6913 |  | -86.02 | -55.01 | -86.02 | 0 | 0 | 0 | 1 | x parallel to a, y in ab plane, z along c | 0 | -0.580,0.000,0.815 | 0 | DMA + FIT + CL (DAY & PRICE 2003)
CLBZAM | C7 H6 N1 O1 Cl1 | 0 | 2-Chlorobenzamide | 2-Chlorobenzamide | 2-Chlorobenzamide | CLBZAM12, CLBZAM11, CLBZAM13 | MOLPAK, DMAREL (4.1.1) | Anastasia Ntantou | pre-2010 | Masters thesis only | \CHEMISTRY_CPOSS\0-EarlySearches\home\louise_price.eminerals\2-chlorobenzamide | opt | 0 | MP2/6-31G(d,p) | 0 | SCF |  | de59 | C2/c | 4 | 13.8038 | 5.0524 | 26.647 | 90 | 57.2 | 90 | LATT 7; SYMM -X , +Y , -Z +1/2 | 1.3231 | 0.6445 |  | -85.98 | -46.58 | -85.98 | 0 | 0 | 0 | 1 | x parallel to a, y in ab plane, z along c | 0 | 0.875,0.000,0.484 | 0 | DMA + FIT + CL (DAY & PRICE 2003)
CLBZAM | C7 H6 N1 O1 Cl1 | 0 | 2-Chlorobenzamide | 2-Chlorobenzamide | 2-Chlorobenzamide | CLBZAM12, CLBZAM11, CLBZAM13 | MOLPAK, DMAREL (4.1.1) | Anastasia Ntantou | pre-2010 | Masters thesis only | \CHEMISTRY_CPOSS\0-EarlySearches\home\louise_price.eminerals\2-chlorobenzamide | opt | 0 | MP2/6-31G(d,p) | 0 | SCF |  | ai79 | P21/c | 4 | 6.8263 | 14.7332 | 9.6939 | 90 | 48.393 | 90 | LATT 1; SYMM -X , +Y +1/2, -Z +1/2 | 1.4176 | 0.6975 |  | -85.93 | -56.42 | -85.93 | 2.51 | -21.105 | 298 | 1 | x parallel to a, y in ab plane, z along c | 1.7994 | 0.711,0.000,0.703 | 0 | DMA + FIT + CL (DAY & PRICE 2003)
CLBZAM | C7 H6 N1 O1 Cl1 | 0 | 2-Chlorobenzamide | 2-Chlorobenzamide | 2-Chlorobenzamide | CLBZAM12, CLBZAM11, CLBZAM13 | MOLPAK, DMAREL (4.1.1) | Anastasia Ntantou | pre-2010 | Masters thesis only | \CHEMISTRY_CPOSS\0-EarlySearches\home\louise_price.eminerals\2-chlorobenzamide | opt | 0 | MP2/6-31G(d,p) | 0 | SCF |  | ce80 | P-1 | 8 | 23.4223 | 7.2958 | 8.8236 | 90 | 96.601 | 90 | LATT 1 | 1.3799 | 0.6761 |  | -85.9 | -53.22 | -85.9 | 0 | 0 | 0 | 1 |  | 0 |  | 0 | DMA + FIT + CL (DAY & PRICE 2003)
CLBZAM | C7 H6 N1 O1 Cl1 | 0 | 2-Chlorobenzamide | 2-Chlorobenzamide | 2-Chlorobenzamide | CLBZAM12, CLBZAM11, CLBZAM13 | MOLPAK, DMAREL (4.1.1) | Anastasia Ntantou | pre-2010 | Masters thesis only | \CHEMISTRY_CPOSS\0-EarlySearches\home\louise_price.eminerals\2-chlorobenzamide | opt | 0 | MP2/6-31G(d,p) | 0 | SCF |  | cc51 | Pbca | 8 | 7.2578 | 13.2711 | 14.903 | 90 | 90 | 90 | LATT 1; SYMM +X +1/2, -Y +1/2, -Z ; SYMM -X , +Y +1/2, -Z +1/2; SYMM -X +1/2, -Y , +Z +1/2 | 1.4398 | 0.702 |  | -85.9 | -56.21 | -85.9 | 2.71 | -20.324 | 298 | 1 | x parallel to a, y in ab plane, z along c | 0.3573 | 1.000,0.000,0.000 | 0 | DMA + FIT + CL (DAY & PRICE 2003)
CLBZAM | C7 H6 N1 O1 Cl1 | 0 | 2-Chlorobenzamide | 2-Chlorobenzamide | 2-Chlorobenzamide | CLBZAM12, CLBZAM11, CLBZAM13 | MOLPAK, DMAREL (4.1.1) | Anastasia Ntantou | pre-2010 | Masters thesis only | \CHEMISTRY_CPOSS\0-EarlySearches\home\louise_price.eminerals\2-chlorobenzamide | opt | 0 | MP2/6-31G(d,p) | 0 | SCF |  | ai115 | P21/c | 4 | 13.2483 | 7.0407 | 7.9443 | 90 | 95.095 | 90 | LATT 1; SYMM -X , +Y +1/2, -Z +1/2 | 1.4001 | 0.6847 |  | -85.89 | -55.19 | -85.89 | 2.49 | -20.332 | 298 | 1 | x parallel to a, y in ab plane, z along c | 1.5751 | 0.983,0.000,-0.185 | 0 | DMA + FIT + CL (DAY & PRICE 2003)
CLBZAM | C7 H6 N1 O1 Cl1 | 0 | 2-Chlorobenzamide | 2-Chlorobenzamide | 2-Chlorobenzamide | CLBZAM12, CLBZAM11, CLBZAM13 | MOLPAK, DMAREL (4.1.1) | Anastasia Ntantou | pre-2010 | Masters thesis only | \CHEMISTRY_CPOSS\0-EarlySearches\home\louise_price.eminerals\2-chlorobenzamide | opt | 0 | MP2/6-31G(d,p) | 0 | SCF |  | al102 | P2/c | 4 | 14.0563 | 3.7835 | 14.958 | 90 | 66.847 | 90 | LATT 1; SYMM -X , +Y , -Z +1/2 | 1.4128 | 0.6899 |  | -85.82 | -54.94 | -85.82 | 2.15 | -22.311 | 298 | 1 | x parallel to a, y in ab plane, z along c | 0.1109 | 0.800,0.000,0.599 | 0 | DMA + FIT + CL (DAY & PRICE 2003)
CLBZAM | C7 H6 N1 O1 Cl1 | 0 | 2-Chlorobenzamide | 2-Chlorobenzamide | 2-Chlorobenzamide | CLBZAM12, CLBZAM11, CLBZAM13 | MOLPAK, DMAREL (4.1.1) | Anastasia Ntantou | pre-2010 | Masters thesis only | \CHEMISTRY_CPOSS\0-EarlySearches\home\louise_price.eminerals\2-chlorobenzamide | opt | 0 | MP2/6-31G(d,p) | 0 | SCF |  | bb104 | P2111 | 4 | 25.7385 | 3.7544 | 7.4347 | 90 | 90 | 90 | LATT -1; SYMM +X +1/2, -Y , -Z | 1.4384 | 0.7045 |  | -85.81 | -59.25 | -85.81 | 2.05 | -22.978 | 298 | 1 | x parallel to a, y in ab plane, z along c | 2.1529 | 1.000,0.000,0.000 | 0 | DMA + FIT + CL (DAY & PRICE 2003)
CLBZAM | C7 H6 N1 O1 Cl1 | 0 | 2-Chlorobenzamide | 2-Chlorobenzamide | 2-Chlorobenzamide | CLBZAM12, CLBZAM11, CLBZAM13 | MOLPAK, DMAREL (4.1.1) | Anastasia Ntantou | pre-2010 | Masters thesis only | \CHEMISTRY_CPOSS\0-EarlySearches\home\louise_price.eminerals\2-chlorobenzamide | opt | 0 | MP2/6-31G(d,p) | 0 | SCF |  | af42 | P21 | 2 | 7.737 | 6.8819 | 7.8436 | 90 | 61.639 | 90 | LATT -1; SYMM -X , +Y +1/2, -Z | 1.406 | 0.6901 |  | -85.8 | -56.47 | -85.8 | 2.26 | -21.349 | 298 | 1 | x parallel to a, y in ab plane, z along c | 2.1452 | 0.000,1.000,0.000 | 0 | DMA + FIT + CL (DAY & PRICE 2003)
CLBZAM | C7 H6 N1 O1 Cl1 | 0 | 2-Chlorobenzamide | 2-Chlorobenzamide | 2-Chlorobenzamide | CLBZAM12, CLBZAM11, CLBZAM13 | MOLPAK, DMAREL (4.1.1) | Anastasia Ntantou | pre-2010 | Masters thesis only | \CHEMISTRY_CPOSS\0-EarlySearches\home\louise_price.eminerals\2-chlorobenzamide | opt | 0 | MP2/6-31G(d,p) | 0 | SCF |  | dd82 | C2/c | 4 | 11.5736 | 8.5343 | 15.6173 | 90 | 70.15 | 90 | LATT 7; SYMM -X , +Y , -Z +1/2 | 1.4245 | 0.6938 |  | -85.79 | -53.1 | -85.79 | 2.77 | -19.104 | 298 | 1 | x parallel to a, y in ab plane, z along c | 2.9224 | 0.000,1.000,0.000 | 0 | DMA + FIT + CL (DAY & PRICE 2003)
CLBZAM | C7 H6 N1 O1 Cl1 | 0 | 2-Chlorobenzamide | 2-Chlorobenzamide | 2-Chlorobenzamide | CLBZAM12, CLBZAM11, CLBZAM13 | MOLPAK, DMAREL (4.1.1) | Anastasia Ntantou | pre-2010 | Masters thesis only | \CHEMISTRY_CPOSS\0-EarlySearches\home\louise_price.eminerals\2-chlorobenzamide | opt | 0 | MP2/6-31G(d,p) | 0 | SCF |  | bb60 | P21212 | 4 | 10.2213 | 9.1755 | 7.7963 | 90 | 90 | 90 | LATT -1; SYMM +X +1/2, -Y , -Z ; SYMM -X , -Y +1/2, +Z ; SYMM -X +1/2, +Y +1/2, -Z | 1.4133 | 0.6977 |  | -85.76 | -58.98 | -85.76 | 2.24 | -22.114 | 298 | 1 | x parallel to a, y in ab plane, z along c | 2.1996 | 1.000,0.000,0.000 | 0 | DMA + FIT + CL (DAY & PRICE 2003)
CLBZAM | C7 H6 N1 O1 Cl1 | 0 | 2-Chlorobenzamide | 2-Chlorobenzamide | 2-Chlorobenzamide | CLBZAM12, CLBZAM11, CLBZAM13 | MOLPAK, DMAREL (4.1.1) | Anastasia Ntantou | pre-2010 | Masters thesis only | \CHEMISTRY_CPOSS\0-EarlySearches\home\louise_price.eminerals\2-chlorobenzamide | opt | 0 | MP2/6-31G(d,p) | 0 | SCF |  | de53 | C2/c | 4 | 28.6594 | 5.4619 | 27.6647 | 90 | 158.573 | 90 | LATT 7; SYMM -X , +Y , -Z +1/2 | 1.3064 | 0.6386 |  | -85.71 | -45.92 | -85.71 | 2.71 | -19.212 | 298 | 1 | x parallel to a, y in ab plane, z along c | 2.2648 | 0.000,1.000,0.000 | 0 | DMA + FIT + CL (DAY & PRICE 2003)
CLBZAM | C7 H6 N1 O1 Cl1 | 0 | 2-Chlorobenzamide | 2-Chlorobenzamide | 2-Chlorobenzamide | CLBZAM12, CLBZAM11, CLBZAM13 | MOLPAK, DMAREL (4.1.1) | Anastasia Ntantou | pre-2010 | Masters thesis only | \CHEMISTRY_CPOSS\0-EarlySearches\home\louise_price.eminerals\2-chlorobenzamide | opt | 0 | MP2/6-31G(d,p) | 0 | SCF |  | az111 | P212121 | 4 | 23.7812 | 6.6387 | 5.0256 | 90 | 90 | 90 | LATT -1; SYMM +X +1/2, -Y +1/2, -Z ; SYMM -X , +Y +1/2, -Z +1/2; SYMM -X +1/2, -Y , +Z +1/2 | 1.3025 | 0.6328 |  | -85.69 | -42.37 | -85.69 | 1.92 | -24.148 | 298 | 1 | x parallel to a, y in ab plane, z along c | 1.3808 | 0.000,0.000,1.000 | 0 | DMA + FIT + CL (DAY & PRICE 2003)
CLBZAM | C7 H6 N1 O1 Cl1 | 0 | 2-Chlorobenzamide | 2-Chlorobenzamide | 2-Chlorobenzamide | CLBZAM12, CLBZAM11, CLBZAM13 | MOLPAK, DMAREL (4.1.1) | Anastasia Ntantou | pre-2010 | Masters thesis only | \CHEMISTRY_CPOSS\0-EarlySearches\home\louise_price.eminerals\2-chlorobenzamide | opt | 0 | MP2/6-31G(d,p) | 0 | SCF |  | av142 | Pna21 | 4 | 13.8422 | 13.0704 | 4.1412 | 90 | 90 | 90 | LATT -1; SYMM -X , -Y , +Z +1/2; SYMM -X +1/2, +Y +1/2, +Z +1/2; SYMM +X +1/2, -Y +1/2, +Z | 1.3793 | 0.6738 |  | -85.67 | -50.56 | -85.67 | 2.33 | -21.19 | 298 | 1 | x parallel to a, y in ab plane, z along c | 2.8268 | 0.000,0.000,1.000 | 0 | DMA + FIT + CL (DAY & PRICE 2003)
CLBZAM | C7 H6 N1 O1 Cl1 | 0 | 2-Chlorobenzamide | 2-Chlorobenzamide | 2-Chlorobenzamide | CLBZAM12, CLBZAM11, CLBZAM13 | MOLPAK, DMAREL (4.1.1) | Anastasia Ntantou | pre-2010 | Masters thesis only | \CHEMISTRY_CPOSS\0-EarlySearches\home\louise_price.eminerals\2-chlorobenzamide | opt | 0 | MP2/6-31G(d,p) | 0 | SCF |  | fa101 | P21/c | 4 | 6.8802 | 14.5001 | 7.3688 | 90 | 87.787 | 90 | LATT 1; SYMM -X , +Y +1/2, -Z +1/2 | 1.4068 | 0.6897 |  | -85.66 | -56.28 | -85.66 | 2.71 | -20.175 | 298 | 1 | x parallel to a, y in ab plane, z along c | 0.441 | 0.050,0.000,0.999 | 0 | DMA + FIT + CL (DAY & PRICE 2003)
CLBZAM | C7 H6 N1 O1 Cl1 | 0 | 2-Chlorobenzamide | 2-Chlorobenzamide | 2-Chlorobenzamide | CLBZAM12, CLBZAM11, CLBZAM13 | MOLPAK, DMAREL (4.1.1) | Anastasia Ntantou | pre-2010 | Masters thesis only | \CHEMISTRY_CPOSS\0-EarlySearches\home\louise_price.eminerals\2-chlorobenzamide | opt | 0 | MP2/6-31G(d,p) | 0 | SCF |  | dc53 | C2/c | 4 | 12.6005 | 7.6106 | 14.7509 | 90 | 84.57 | 90 | LATT 7; SYMM -X , +Y , -Z +1/2 | 1.4676 | 0.7211 |  | -85.63 | -59.6 | -85.63 | 2.56 | -20.589 | 298 | 1 | x parallel to a, y in ab plane, z along c | 0.7234 | 0.929,0.000,-0.369 | 0 | DMA + FIT + CL (DAY & PRICE 2003)
CLBZAM | C7 H6 N1 O1 Cl1 | 0 | 2-Chlorobenzamide | 2-Chlorobenzamide | 2-Chlorobenzamide | CLBZAM12, CLBZAM11, CLBZAM13 | MOLPAK, DMAREL (4.1.1) | Anastasia Ntantou | pre-2010 | Masters thesis only | \CHEMISTRY_CPOSS\0-EarlySearches\home\louise_price.eminerals\2-chlorobenzamide | opt | 0 | MP2/6-31G(d,p) | 0 | SCF |  | cc75 | Pbca | 8 | 10.7901 | 7.9385 | 17.5353 | 90 | 90 | 90 | LATT 1; SYMM +X +1/2, -Y +1/2, -Z ; SYMM -X , +Y +1/2, -Z +1/2; SYMM -X +1/2, -Y , +Z +1/2 | 1.376 | 0.6728 |  | -85.61 | -48.71 | -85.61 | 0 | 0 | 0 | 1 | x parallel to a, y in ab plane, z along c | 0 | 0.000,1.000,0.000 | 0 | DMA + FIT + CL (DAY & PRICE 2003)
CLBZAM | C7 H6 N1 O1 Cl1 | 0 | 2-Chlorobenzamide | 2-Chlorobenzamide | 2-Chlorobenzamide | CLBZAM12, CLBZAM11, CLBZAM13 | MOLPAK, DMAREL (4.1.1) | Anastasia Ntantou | pre-2010 | Masters thesis only | \CHEMISTRY_CPOSS\0-EarlySearches\home\louise_price.eminerals\2-chlorobenzamide | opt | 0 | MP2/6-31G(d,p) | 0 | SCF |  | cc3 | Pbca | 8 | 5.1396 | 12.8067 | 21.8033 | 90 | 90 | 90 | LATT 1; SYMM +X +1/2, -Y +1/2, -Z ; SYMM -X , +Y +1/2, -Z +1/2; SYMM -X +1/2, -Y , +Z +1/2 | 1.4401 | 0.7078 |  | -85.61 | -59.3 | -85.61 | 2.28 | -21.594 | 298 | 1 | x parallel to a, y in ab plane, z along c | 1.8623 | 1.000,0.000,0.000 | 0 | DMA + FIT + CL (DAY & PRICE 2003)
CLBZAM | C7 H6 N1 O1 Cl1 | 0 | 2-Chlorobenzamide | 2-Chlorobenzamide | 2-Chlorobenzamide | CLBZAM12, CLBZAM11, CLBZAM13 | MOLPAK, DMAREL (4.1.1) | Anastasia Ntantou | pre-2010 | Masters thesis only | \CHEMISTRY_CPOSS\0-EarlySearches\home\louise_price.eminerals\2-chlorobenzamide | opt | 0 | MP2/6-31G(d,p) | 0 | SCF |  | bj43 | Pn | 4 | 26.5997 | 5.8589 | 5.0189 | 90 | 74.867 | 90 | LATT -1; SYMM +X +1/2, -Y , +Z +1/2 | 1.3687 | 0.6661 |  | -85.6 | -49.09 | -85.6 | 2.18 | -22.755 | 298 | 1 | x parallel to a, y in ab plane, z along c | 2.2605 | -0.012,0.000,1.000 | 0 | DMA + FIT + CL (DAY & PRICE 2003)
CLBZAM | C7 H6 N1 O1 Cl1 | 0 | 2-Chlorobenzamide | 2-Chlorobenzamide | 2-Chlorobenzamide | CLBZAM12, CLBZAM11, CLBZAM13 | MOLPAK, DMAREL (4.1.1) | Anastasia Ntantou | pre-2010 | Masters thesis only | \CHEMISTRY_CPOSS\0-EarlySearches\home\louise_price.eminerals\2-chlorobenzamide | opt | 0 | MP2/6-31G(d,p) | 0 | SCF |  | bf70 | Pna21 | 4 | 5.1045 | 24.943 | 5.8051 | 90 | 90 | 90 | LATT -1; SYMM -X , -Y , +Z +1/2; SYMM +X +1/2, -Y +1/2, +Z ; SYMM -X +1/2, +Y +1/2, +Z +1/2 | 1.3981 | 0.6831 |  | -85.59 | -54.85 | -85.59 | 2.03 | -23.143 | 298 | 1 | x parallel to a, y in ab plane, z along c | 1.8264 | 1.000,0.000,0.000 | 0 | DMA + FIT + CL (DAY & PRICE 2003)
CLBZAM | C7 H6 N1 O1 Cl1 | 0 | 2-Chlorobenzamide | 2-Chlorobenzamide | 2-Chlorobenzamide | CLBZAM12, CLBZAM11, CLBZAM13 | MOLPAK, DMAREL (4.1.1) | Anastasia Ntantou | pre-2010 | Masters thesis only | \CHEMISTRY_CPOSS\0-EarlySearches\home\louise_price.eminerals\2-chlorobenzamide | opt | 0 | MP2/6-31G(d,p) | 0 | SCF |  | af95 | P21 | 2 | 5.5555 | 7.4563 | 8.9073 | 90 | 100.184 | 90 | LATT -1; SYMM -X , +Y +1/2, -Z | 1.4228 | 0.6978 |  | -85.59 | -58.84 | -85.59 | 2.49 | -20.382 | 298 | 1 | x parallel to a, y in ab plane, z along c | 4.4542 | -0.166,0.000,0.986 | 0 | DMA + FIT + CL (DAY & PRICE 2003)
CLBZAM | C7 H6 N1 O1 Cl1 | 0 | 2-Chlorobenzamide | 2-Chlorobenzamide | 2-Chlorobenzamide | CLBZAM12, CLBZAM11, CLBZAM13 | MOLPAK, DMAREL (4.1.1) | Anastasia Ntantou | pre-2010 | Masters thesis only | \CHEMISTRY_CPOSS\0-EarlySearches\home\louise_price.eminerals\2-chlorobenzamide | opt | 0 | MP2/6-31G(d,p) | 0 | SCF |  | ak85 | P21/c | 4 | 6.9781 | 7.2978 | 14.499 | 90 | 81.969 | 90 | LATT 1; SYMM -X , +Y +1/2, -Z +1/2 | 1.4135 | 0.6881 |  | -85.58 | -55.25 | -85.58 | 2.55 | -20.022 | 298 | 1 | x parallel to a, y in ab plane, z along c | 3.6766 | 0.871,0.000,0.491 | 1565.82 | DMA + FIT + CL (DAY & PRICE 2003)
CLBZAM | C7 H6 N1 O1 Cl1 | 0 | 2-Chlorobenzamide | 2-Chlorobenzamide | 2-Chlorobenzamide | CLBZAM12, CLBZAM11, CLBZAM13 | MOLPAK, DMAREL (4.1.1) | Anastasia Ntantou | pre-2010 | Masters thesis only | \CHEMISTRY_CPOSS\0-EarlySearches\home\louise_price.eminerals\2-chlorobenzamide | opt | 0 | MP2/6-31G(d,p) | 0 | SCF |  | ba3 | P2111 | 4 | 23.1272 | 7.5556 | 4.0279 | 90 | 90 | 90 | LATT -1; SYMM +X +1/2, -Y +1/2, -Z | 1.4682 | 0.7165 |  | -85.58 | -60.94 | -85.58 | 2.41 | -21.163 | 298 | 1 | x parallel to a, y in ab plane, z along c | 2.5184 | 1.000,0.000,0.000 | 0 | DMA + FIT + CL (DAY & PRICE 2003)
CLBZAM | C7 H6 N1 O1 Cl1 | 0 | 2-Chlorobenzamide | 2-Chlorobenzamide | 2-Chlorobenzamide | CLBZAM12, CLBZAM11, CLBZAM13 | MOLPAK, DMAREL (4.1.1) | Anastasia Ntantou | pre-2010 | Masters thesis only | \CHEMISTRY_CPOSS\0-EarlySearches\home\louise_price.eminerals\2-chlorobenzamide | opt | 0 | MP2/6-31G(d,p) | 0 | SCF |  | av65 | Pna21 | 4 | 9.879 | 14.2796 | 5.2059 | 90 | 90 | 90 | LATT -1; SYMM -X , -Y , +Z +1/2; SYMM -X +1/2, +Y +1/2, +Z +1/2; SYMM +X +1/2, -Y +1/2, +Z | 1.4072 | 0.6893 |  | -85.56 | -53.92 | -85.56 | 2.42 | -20.494 | 298 | 1 | x parallel to a, y in ab plane, z along c | 3.3444 | 1.000,0.000,0.000 | 0 | DMA + FIT + CL (DAY & PRICE 2003)
CLBZAM | C7 H6 N1 O1 Cl1 | 0 | 2-Chlorobenzamide | 2-Chlorobenzamide | 2-Chlorobenzamide | CLBZAM12, CLBZAM11, CLBZAM13 | MOLPAK, DMAREL (4.1.1) | Anastasia Ntantou | pre-2010 | Masters thesis only | \CHEMISTRY_CPOSS\0-EarlySearches\home\louise_price.eminerals\2-chlorobenzamide | opt | 0 | MP2/6-31G(d,p) | 0 | SCF |  | al72 | P2/c | 4 | 14.1095 | 3.9036 | 14.0681 | 90 | 69.106 | 90 | LATT 1; SYMM -X , +Y , -Z +1/2 | 1.4276 | 0.6987 |  | -85.56 | -56.6 | -85.56 | 2.21 | -21.683 | 298 | 1 | x parallel to a, y in ab plane, z along c | 1.3592 | 0.321,0.000,0.947 | 0 | DMA + FIT + CL (DAY & PRICE 2003)
CLBZAM | C7 H6 N1 O1 Cl1 | 0 | 2-Chlorobenzamide | 2-Chlorobenzamide | 2-Chlorobenzamide | CLBZAM12, CLBZAM11, CLBZAM13 | MOLPAK, DMAREL (4.1.1) | Anastasia Ntantou | pre-2010 | Masters thesis only | \CHEMISTRY_CPOSS\0-EarlySearches\home\louise_price.eminerals\2-chlorobenzamide | opt | 0 | MP2/6-31G(d,p) | 0 | SCF |  | cb102 | Pbca | 8 | 13.7181 | 14.2003 | 7.3052 | 90 | 90 | 90 | LATT 1; SYMM +X +1/2, -Y +1/2, -Z ; SYMM -X , +Y +1/2, -Z +1/2; SYMM -X +1/2, -Y , +Z +1/2 | 1.4524 | 0.7119 |  | -85.56 | -58.73 | -85.56 | 2.6 | -20.018 | 298 | 1 | x parallel to a, y in ab plane, z along c | 2.0023 | 1.000,0.000,0.000 | 0 | DMA + FIT + CL (DAY & PRICE 2003)
CLBZAM | C7 H6 N1 O1 Cl1 | 0 | 2-Chlorobenzamide | 2-Chlorobenzamide | 2-Chlorobenzamide | CLBZAM12, CLBZAM11, CLBZAM13 | MOLPAK, DMAREL (4.1.1) | Anastasia Ntantou | pre-2010 | Masters thesis only | \CHEMISTRY_CPOSS\0-EarlySearches\home\louise_price.eminerals\2-chlorobenzamide | opt | 0 | MP2/6-31G(d,p) | 0 | SCF |  | au37 | Pna21 | 4 | 13.9963 | 7.0627 | 7.4262 | 90 | 90 | 90 | LATT -1; SYMM -X , -Y , +Z +1/2; SYMM -X +1/2, +Y +1/2, +Z +1/2; SYMM +X +1/2, -Y +1/2, +Z | 1.4077 | 0.6971 |  | -85.55 | -56.17 | -85.55 | 2.45 | -20.775 | 298 | 1 | x parallel to a, y in ab plane, z along c | 1.0327 | 1.000,0.000,0.000 | 0 | DMA + FIT + CL (DAY & PRICE 2003)
CLBZAM | C7 H6 N1 O1 Cl1 | 0 | 2-Chlorobenzamide | 2-Chlorobenzamide | 2-Chlorobenzamide | CLBZAM12, CLBZAM11, CLBZAM13 | MOLPAK, DMAREL (4.1.1) | Anastasia Ntantou | pre-2010 | Masters thesis only | \CHEMISTRY_CPOSS\0-EarlySearches\home\louise_price.eminerals\2-chlorobenzamide | opt | 0 | MP2/6-31G(d,p) | 0 | SCF |  | am82 | P21/c | 4 | 7.9761 | 13.3786 | 8.3862 | 90 | 124.968 | 90 | LATT 1; SYMM -X , +Y +1/2, -Z +1/2 | 1.4092 | 0.6896 |  | -85.55 | -54.72 | -85.55 | 0 | 0 | 0 | 1 | x parallel to a, y in ab plane, z along c | 0 | 0.099,0.000,0.995 | 0 | DMA + FIT + CL (DAY & PRICE 2003)
CLBZAM | C7 H6 N1 O1 Cl1 | 0 | 2-Chlorobenzamide | 2-Chlorobenzamide | 2-Chlorobenzamide | CLBZAM12, CLBZAM11, CLBZAM13 | MOLPAK, DMAREL (4.1.1) | Anastasia Ntantou | pre-2010 | Masters thesis only | \CHEMISTRY_CPOSS\0-EarlySearches\home\louise_price.eminerals\2-chlorobenzamide | opt | 0 | MP2/6-31G(d,p) | 0 | SCF |  | cc41 | Pbca | 8 | 7.9669 | 10.717 | 18.1965 | 90 | 90 | 90 | LATT 1; SYMM +X +1/2, -Y +1/2, -Z ; SYMM -X , +Y +1/2, -Z +1/2; SYMM -X +1/2, -Y , +Z +1/2 | 1.3303 | 0.6476 |  | -85.51 | -49.58 | -85.51 | 2.28 | -21.57 | 298 | 1 | x parallel to a, y in ab plane, z along c | 4.4386 | 1.000,0.000,0.000 | 0 | DMA + FIT + CL (DAY & PRICE 2003)
CLBZAM | C7 H6 N1 O1 Cl1 | 0 | 2-Chlorobenzamide | 2-Chlorobenzamide | 2-Chlorobenzamide | CLBZAM12, CLBZAM11, CLBZAM13 | MOLPAK, DMAREL (4.1.1) | Anastasia Ntantou | pre-2010 | Masters thesis only | \CHEMISTRY_CPOSS\0-EarlySearches\home\louise_price.eminerals\2-chlorobenzamide | opt | 0 | MP2/6-31G(d,p) | 0 | SCF |  | az98 | P212121 | 4 | 23.6872 | 5.0034 | 5.9038 | 90 | 90 | 90 | LATT -1; SYMM +X +1/2, -Y +1/2, -Z ; SYMM -X , +Y +1/2, -Z +1/2; SYMM -X +1/2, -Y , +Z +1/2 | 1.4769 | 0.7225 |  | -85.5 | -61.64 | -85.5 | 2.44 | -20.877 | 298 | 1 | x parallel to a, y in ab plane, z along c | 3.5548 | 0.000,1.000,0.000 | 0 | DMA + FIT + CL (DAY & PRICE 2003)
CLBZAM | C7 H6 N1 O1 Cl1 | 0 | 2-Chlorobenzamide | 2-Chlorobenzamide | 2-Chlorobenzamide | CLBZAM12, CLBZAM11, CLBZAM13 | MOLPAK, DMAREL (4.1.1) | Anastasia Ntantou | pre-2010 | Masters thesis only | \CHEMISTRY_CPOSS\0-EarlySearches\home\louise_price.eminerals\2-chlorobenzamide | opt | 0 | MP2/6-31G(d,p) | 0 | SCF |  | ay110 | Pca21 | 4 | 14.4998 | 5.0452 | 10.2641 | 90 | 90 | 90 | LATT -1; SYMM -X , -Y , +Z +1/2; SYMM -X +1/2, +Y , +Z +1/2; SYMM +X +1/2, -Y , +Z | 1.3763 | 0.6782 |  | -85.49 | -53.22 | -85.49 | 2.2 | -21.78 | 298 | 1 | x parallel to a, y in ab plane, z along c | 0.811 | 0.000,0.000,1.000 | 0 | DMA + FIT + CL (DAY & PRICE 2003)
CLBZAM | C7 H6 N1 O1 Cl1 | 0 | 2-Chlorobenzamide | 2-Chlorobenzamide | 2-Chlorobenzamide | CLBZAM12, CLBZAM11, CLBZAM13 | MOLPAK, DMAREL (4.1.1) | Anastasia Ntantou | pre-2010 | Masters thesis only | \CHEMISTRY_CPOSS\0-EarlySearches\home\louise_price.eminerals\2-chlorobenzamide | opt | 0 | MP2/6-31G(d,p) | 0 | SCF |  | al80 | P2/c | 4 | 13.908 | 5.1147 | 11.3964 | 90 | 67.071 | 90 | LATT 1; SYMM -X , +Y , -Z +1/2 | 1.3841 | 0.677 |  | -85.45 | -50.16 | -85.45 | 2.46 | -20.702 | 298 | 1 | x parallel to a, y in ab plane, z along c | 2.799 | 0.741,0.000,-0.671 | 0 | DMA + FIT + CL (DAY & PRICE 2003)
CLBZAM | C7 H6 N1 O1 Cl1 | 0 | 2-Chlorobenzamide | 2-Chlorobenzamide | 2-Chlorobenzamide | CLBZAM12, CLBZAM11, CLBZAM13 | MOLPAK, DMAREL (4.1.1) | Anastasia Ntantou | pre-2010 | Masters thesis only | \CHEMISTRY_CPOSS\0-EarlySearches\home\louise_price.eminerals\2-chlorobenzamide | opt | 0 | MP2/6-31G(d,p) | 0 | SCF |  | cb96 | Pbca | 8 | 9.0217 | 13.6853 | 11.7581 | 90 | 90 | 90 | LATT 1; SYMM +X +1/2, -Y +1/2, -Z ; SYMM -X , +Y +1/2, -Z +1/2; SYMM -X +1/2, -Y , +Z +1/2 | 1.4237 | 0.7012 |  | -85.45 | -54.97 | -85.45 | 2.64 | -19.502 | 298 | 1 | x parallel to a, y in ab plane, z along c | 2.199 | 0.000,1.000,0.000 | 0 | DMA + FIT + CL (DAY & PRICE 2003)
CLBZAM | C7 H6 N1 O1 Cl1 | 0 | 2-Chlorobenzamide | 2-Chlorobenzamide | 2-Chlorobenzamide | CLBZAM12, CLBZAM11, CLBZAM13 | MOLPAK, DMAREL (4.1.1) | Anastasia Ntantou | pre-2010 | Masters thesis only | \CHEMISTRY_CPOSS\0-EarlySearches\home\louise_price.eminerals\2-chlorobenzamide | opt | 0 | MP2/6-31G(d,p) | 0 | SCF |  | ce103 | Pbcn | 8 | 14.6881 | 7.2681 | 13.8159 | 90 | 90 | 90 | LATT 1; SYMM +X +1/2, -Y +1/2, -Z ; SYMM -X , +Y , -Z +1/2; SYMM -X +1/2, -Y +1/2, +Z +1/2 | 1.4013 | 0.6843 |  | -85.43 | -52.4 | -85.43 | 2.72 | -20.412 | 298 | 1 | x parallel to a, y in ab plane, z along c | 0.4177 | 0.000,1.000,0.000 | 0 | DMA + FIT + CL (DAY & PRICE 2003)
CLBZAM | C7 H6 N1 O1 Cl1 | 0 | 2-Chlorobenzamide | 2-Chlorobenzamide | 2-Chlorobenzamide | CLBZAM12, CLBZAM11, CLBZAM13 | MOLPAK, DMAREL (4.1.1) | Anastasia Ntantou | pre-2010 | Masters thesis only | \CHEMISTRY_CPOSS\0-EarlySearches\home\louise_price.eminerals\2-chlorobenzamide | opt | 0 | MP2/6-31G(d,p) | 0 | SCF |  | dd79 | C2/c | 4 | 9.5585 | 10.9765 | 15.1256 | 90 | 70.85 | 90 | LATT 7; SYMM -X , +Y , -Z +1/2 | 1.3787 | 0.6713 |  | -85.42 | -53.16 | -85.42 | 2.73 | -19.323 | 298 | 1 | x parallel to a, y in ab plane, z along c | 0.7683 | 0.868,0.000,-0.496 | 0 | DMA + FIT + CL (DAY & PRICE 2003)
CLBZAM | C7 H6 N1 O1 Cl1 | 0 | 2-Chlorobenzamide | 2-Chlorobenzamide | 2-Chlorobenzamide | CLBZAM12, CLBZAM11, CLBZAM13 | MOLPAK, DMAREL (4.1.1) | Anastasia Ntantou | pre-2010 | Masters thesis only | \CHEMISTRY_CPOSS\0-EarlySearches\home\louise_price.eminerals\2-chlorobenzamide | opt | 0 | MP2/6-31G(d,p) | 0 | SCF |  | fa100 | P21/c | 4 | 7.8154 | 12.8938 | 10.0249 | 90 | 45.894 | 90 | LATT 1; SYMM -X , +Y +1/2, -Z +1/2 | 1.4246 | 0.6999 |  | -85.42 | -55.09 | -85.42 | 0 | 0 | 0 | 1 | x parallel to a, y in ab plane, z along c | 0 | 0.615,0.000,0.788 | 0 | DMA + FIT + CL (DAY & PRICE 2003)
CLBZAM | C7 H6 N1 O1 Cl1 | 0 | 2-Chlorobenzamide | 2-Chlorobenzamide | 2-Chlorobenzamide | CLBZAM12, CLBZAM11, CLBZAM13 | MOLPAK, DMAREL (4.1.1) | Anastasia Ntantou | pre-2010 | Masters thesis only | \CHEMISTRY_CPOSS\0-EarlySearches\home\louise_price.eminerals\2-chlorobenzamide | opt | 0 | MP2/6-31G(d,p) | 0 | SCF |  | bg96 | Pa | 4 | 26.3375 | 7.1871 | 3.8246 | 90 | 86.324 | 90 | LATT -1; SYMM +X +1/2, -Y +1/2, +Z | 1.4304 | 0.7025 |  | -85.42 | -57.72 | -85.42 | 2.15 | -22.623 | 298 | 1 | x parallel to a, y in ab plane, z along c | 2.0094 | 0.983,0.000,0.186 | 0 | DMA + FIT + CL (DAY & PRICE 2003)
CLBZAM | C7 H6 N1 O1 Cl1 | 0 | 2-Chlorobenzamide | 2-Chlorobenzamide | 2-Chlorobenzamide | CLBZAM12, CLBZAM11, CLBZAM13 | MOLPAK, DMAREL (4.1.1) | Anastasia Ntantou | pre-2010 | Masters thesis only | \CHEMISTRY_CPOSS\0-EarlySearches\home\louise_price.eminerals\2-chlorobenzamide | opt | 0 | MP2/6-31G(d,p) | 0 | SCF |  | dd64 | C2/c | 4 | 14.5561 | 5.9409 | 22.8428 | 90 | 51.38 | 90 | LATT 7; SYMM -X , +Y , -Z +1/2 | 1.3392 | 0.6505 |  | -85.41 | -48.59 | -85.41 | 2.6 | -20.184 | 298 | 1 | x parallel to a, y in ab plane, z along c | 2.4925 | 0.529,0.000,0.848 | 0 | DMA + FIT + CL (DAY & PRICE 2003)
CLBZAM | C7 H6 N1 O1 Cl1 | 0 | 2-Chlorobenzamide | 2-Chlorobenzamide | 2-Chlorobenzamide | CLBZAM12, CLBZAM11, CLBZAM13 | MOLPAK, DMAREL (4.1.1) | Anastasia Ntantou | pre-2010 | Masters thesis only | \CHEMISTRY_CPOSS\0-EarlySearches\home\louise_price.eminerals\2-chlorobenzamide | opt | 0 | MP2/6-31G(d,p) | 0 | SCF |  | av127 | Pna21 | 4 | 13.0808 | 14.4587 | 3.9179 | 90 | 90 | 90 | LATT -1; SYMM -X , -Y , +Z +1/2; SYMM -X +1/2, +Y +1/2, +Z +1/2; SYMM +X +1/2, -Y +1/2, +Z | 1.3946 | 0.6817 |  | -85.39 | -54.59 | -85.39 | 2.06 | -22.823 | 298 | 1 | x parallel to a, y in ab plane, z along c | 1.7073 | 1.000,0.000,0.000 | 0 | DMA + FIT + CL (DAY & PRICE 2003)
CLBZAM | C7 H6 N1 O1 Cl1 | 0 | 2-Chlorobenzamide | 2-Chlorobenzamide | 2-Chlorobenzamide | CLBZAM12, CLBZAM11, CLBZAM13 | MOLPAK, DMAREL (4.1.1) | Anastasia Ntantou | pre-2010 | Masters thesis only | \CHEMISTRY_CPOSS\0-EarlySearches\home\louise_price.eminerals\2-chlorobenzamide | opt | 0 | MP2/6-31G(d,p) | 0 | SCF |  | ai116 | P21/c | 4 | 11.6963 | 5.0971 | 12.6332 | 90 | 99.248 | 90 | LATT 1; SYMM -X , +Y +1/2, -Z +1/2 | 1.3902 | 0.6805 |  | -85.37 | -53.51 | -85.37 | 2.34 | -21.034 | 298 | 1 | x parallel to a, y in ab plane, z along c | 2.8064 | 0.996,0.000,-0.094 | 0 | DMA + FIT + CL (DAY & PRICE 2003)
CLBZAM | C7 H6 N1 O1 Cl1 | 0 | 2-Chlorobenzamide | 2-Chlorobenzamide | 2-Chlorobenzamide | CLBZAM12, CLBZAM11, CLBZAM13 | MOLPAK, DMAREL (4.1.1) | Anastasia Ntantou | pre-2010 | Masters thesis only | \CHEMISTRY_CPOSS\0-EarlySearches\home\louise_price.eminerals\2-chlorobenzamide | opt | 0 | MP2/6-31G(d,p) | 0 | SCF |  | fc9 | P21/c | 4 | 7.5329 | 7.0669 | 17.6114 | 90 | 128.611 | 90 | LATT 1; SYMM -X , +Y +1/2, -Z +1/2 | 1.4106 | 0.6866 |  | -85.36 | -52.63 | -85.36 | 2.56 | -21.195 | 298 | 1 | x parallel to a, y in ab plane, z along c | 0.5157 | 0.843,0.000,0.538 | 0 | DMA + FIT + CL (DAY & PRICE 2003)
CLBZAM | C7 H6 N1 O1 Cl1 | 0 | 2-Chlorobenzamide | 2-Chlorobenzamide | 2-Chlorobenzamide | CLBZAM12, CLBZAM11, CLBZAM13 | MOLPAK, DMAREL (4.1.1) | Anastasia Ntantou | pre-2010 | Masters thesis only | \CHEMISTRY_CPOSS\0-EarlySearches\home\louise_price.eminerals\2-chlorobenzamide | opt | 0 | MP2/6-31G(d,p) | 0 | SCF |  | ak16 | P21/c | 4 | 7.9607 | 7.7251 | 12.4912 | 90 | 107.725 | 90 | LATT 1; SYMM -X , +Y +1/2, -Z +1/2 | 1.4123 | 0.693 |  | -85.35 | -54.59 | -85.35 | 2.54 | -20.146 | 298 | 1 | x parallel to a, y in ab plane, z along c | 1.4836 | 0.000,1.000,0.000 | 0 | DMA + FIT + CL (DAY & PRICE 2003)
CLBZAM | C7 H6 N1 O1 Cl1 | 0 | 2-Chlorobenzamide | 2-Chlorobenzamide | 2-Chlorobenzamide | CLBZAM12, CLBZAM11, CLBZAM13 | MOLPAK, DMAREL (4.1.1) | Anastasia Ntantou | pre-2010 | Masters thesis only | \CHEMISTRY_CPOSS\0-EarlySearches\home\louise_price.eminerals\2-chlorobenzamide | opt | 0 | MP2/6-31G(d,p) | 0 | SCF |  | al97 | P2/c | 4 | 9.1554 | 5.5742 | 15.0486 | 90 | 84.739 | 90 | LATT 1; SYMM -X , +Y , -Z +1/2 | 1.3513 | 0.6621 |  | -85.34 | -49.77 | -85.34 | 2.54 | -27.474 | 298 | 1 | x parallel to a, y in ab plane, z along c | 0.5325 | 0.984,0.000,-0.178 | 0 | DMA + FIT + CL (DAY & PRICE 2003)
CLBZAM | C7 H6 N1 O1 Cl1 | 0 | 2-Chlorobenzamide | 2-Chlorobenzamide | 2-Chlorobenzamide | CLBZAM12, CLBZAM11, CLBZAM13 | MOLPAK, DMAREL (4.1.1) | Anastasia Ntantou | pre-2010 | Masters thesis only | \CHEMISTRY_CPOSS\0-EarlySearches\home\louise_price.eminerals\2-chlorobenzamide | opt | 0 | MP2/6-31G(d,p) | 0 | SCF |  | af24 | P21 | 2 | 4.0119 | 7.6629 | 11.6971 | 90 | 78.596 | 90 | LATT -1; SYMM -X , +Y +1/2, -Z | 1.4658 | 0.7189 |  | -85.3 | -61.22 | -85.3 | 2.44 | -20.592 | 298 | 1 | x parallel to a, y in ab plane, z along c | 2.5106 | 0.296,0.000,0.955 | 0 | DMA + FIT + CL (DAY & PRICE 2003)
CLBZAM | C7 H6 N1 O1 Cl1 | 0 | 2-Chlorobenzamide | 2-Chlorobenzamide | 2-Chlorobenzamide | CLBZAM12, CLBZAM11, CLBZAM13 | MOLPAK, DMAREL (4.1.1) | Anastasia Ntantou | pre-2010 | Masters thesis only | \CHEMISTRY_CPOSS\0-EarlySearches\home\louise_price.eminerals\2-chlorobenzamide | opt | 0 | MP2/6-31G(d,p) | 0 | SCF |  | fa77 | P21/c | 4 | 7.3357 | 14.5507 | 8.6873 | 90 | 52.199 | 90 | LATT 1; SYMM -X , +Y +1/2, -Z +1/2 | 1.4104 | 0.6883 |  | -85.25 | -52.37 | -85.25 | 2.67 | -20.069 | 298 | 1 | x parallel to a, y in ab plane, z along c | 1.7507 | -0.486,0.000,0.874 | 0 | DMA + FIT + CL (DAY & PRICE 2003)
CLBZAM | C7 H6 N1 O1 Cl1 | 0 | 2-Chlorobenzamide | 2-Chlorobenzamide | 2-Chlorobenzamide | CLBZAM12, CLBZAM11, CLBZAM13 | MOLPAK, DMAREL (4.1.1) | Anastasia Ntantou | pre-2010 | Masters thesis only | \CHEMISTRY_CPOSS\0-EarlySearches\home\louise_price.eminerals\2-chlorobenzamide | opt | 0 | MP2/6-31G(d,p) | 0 | SCF |  | ce69 | Pbcn | 8 | 20.402 | 8.2628 | 8.8936 | 90 | 90 | 90 | LATT 1; SYMM +X +1/2, -Y +1/2, -Z ; SYMM -X , +Y , -Z +1/2; SYMM -X +1/2, -Y +1/2, +Z +1/2 | 1.3785 | 0.6774 |  | -85.24 | -53.47 | -85.24 | 0 | 0 | 0 | 1 | x parallel to a, y in ab plane, z along c | 0 | 0.000,1.000,0.000 | 0 | DMA + FIT + CL (DAY & PRICE 2003)
CLBZAM | C7 H6 N1 O1 Cl1 | 0 | 2-Chlorobenzamide | 2-Chlorobenzamide | 2-Chlorobenzamide | CLBZAM12, CLBZAM11, CLBZAM13 | MOLPAK, DMAREL (4.1.1) | Anastasia Ntantou | pre-2010 | Masters thesis only | \CHEMISTRY_CPOSS\0-EarlySearches\home\louise_price.eminerals\2-chlorobenzamide | opt | 0 | MP2/6-31G(d,p) | 0 | SCF |  | am68 | P21/c | 4 | 7.1895 | 9.0535 | 11.4715 | 90 | 90.955 | 90 | LATT 1; SYMM -X , +Y +1/2, -Z +1/2 | 1.3842 | 0.6806 |  | -85.24 | -51.81 | -85.24 | 2.56 | -20.263 | 298 | 1 | x parallel to a, y in ab plane, z along c | 1.1055 | -0.207,0.000,0.978 | 0 | DMA + FIT + CL (DAY & PRICE 2003)
CLBZAM | C7 H6 N1 O1 Cl1 | 0 | 2-Chlorobenzamide | 2-Chlorobenzamide | 2-Chlorobenzamide | CLBZAM12, CLBZAM11, CLBZAM13 | MOLPAK, DMAREL (4.1.1) | Anastasia Ntantou | pre-2010 | Masters thesis only | \CHEMISTRY_CPOSS\0-EarlySearches\home\louise_price.eminerals\2-chlorobenzamide | opt | 0 | MP2/6-31G(d,p) | 0 | SCF |  | ab104 | P-1 | 2 | 7.0955 | 5.1452 | 11.2728 | 86.896 | 102.549 | 110.113 | LATT 1 | 1.3701 | 0.6731 |  | -85.23 | -50.27 | -85.23 | 2.5 | -20.789 | 298 | 1 | x parallel to a, y in ab plane, z along c | 1.8208 | 0.853,-0.191,-0.485 | 0 | DMA + FIT + CL (DAY & PRICE 2003)
CLBZAM | C7 H6 N1 O1 Cl1 | 0 | 2-Chlorobenzamide | 2-Chlorobenzamide | 2-Chlorobenzamide | CLBZAM12, CLBZAM11, CLBZAM13 | MOLPAK, DMAREL (4.1.1) | Anastasia Ntantou | pre-2010 | Masters thesis only | \CHEMISTRY_CPOSS\0-EarlySearches\home\louise_price.eminerals\2-chlorobenzamide | opt | 0 | MP2/6-31G(d,p) | 0 | SCF |  | fc47 | P21/c | 4 | 7.3935 | 3.763 | 27.0883 | 90 | 74.246 | 90 | LATT 1; SYMM -X , +Y +1/2, -Z +1/2 | 1.4247 | 0.6984 |  | -85.23 | -58 | -85.23 | 2.06 | -22.879 | 298 | 1 | x parallel to a, y in ab plane, z along c | 0.7934 | 0.743,0.000,0.670 | 0 | DMA + FIT + CL (DAY & PRICE 2003)
CLBZAM | C7 H6 N1 O1 Cl1 | 0 | 2-Chlorobenzamide | 2-Chlorobenzamide | 2-Chlorobenzamide | CLBZAM12, CLBZAM11, CLBZAM13 | MOLPAK, DMAREL (4.1.1) | Anastasia Ntantou | pre-2010 | Masters thesis only | \CHEMISTRY_CPOSS\0-EarlySearches\home\louise_price.eminerals\2-chlorobenzamide | opt | 0 | MP2/6-31G(d,p) | 0 | SCF |  | cb133 | Pbca | 8 | 14.2899 | 9.5102 | 10.942 | 90 | 90 | 90 | LATT 1; SYMM +X +1/2, -Y +1/2, -Z ; SYMM -X , +Y +1/2, -Z +1/2; SYMM -X +1/2, -Y , +Z +1/2 | 1.3899 | 0.6838 |  | -85.21 | -55.85 | -85.21 | 2.39 | -21.182 | 298 | 1 | x parallel to a, y in ab plane, z along c | 2.5623 | 0.000,0.000,1.000 | 0 | DMA + FIT + CL (DAY & PRICE 2003)
CLBZAM | C7 H6 N1 O1 Cl1 | 0 | 2-Chlorobenzamide | 2-Chlorobenzamide | 2-Chlorobenzamide | CLBZAM12, CLBZAM11, CLBZAM13 | MOLPAK, DMAREL (4.1.1) | Anastasia Ntantou | pre-2010 | Masters thesis only | \CHEMISTRY_CPOSS\0-EarlySearches\home\louise_price.eminerals\2-chlorobenzamide | opt | 0 | MP2/6-31G(d,p) | 0 | SCF |  | az51 | P212121 | 4 | 12.5097 | 11.9772 | 4.9366 | 90 | 90 | 90 | LATT -1; SYMM +X +1/2, -Y +1/2, -Z ; SYMM -X , +Y +1/2, -Z +1/2; SYMM -X +1/2, -Y , +Z +1/2 | 1.3971 | 0.6845 |  | -85.19 | -53.74 | -85.19 | 2.18 | -21.92 | 298 | 1 | x parallel to a, y in ab plane, z along c | 0.3 | 1.000,0.000,0.000 | 0 | DMA + FIT + CL (DAY & PRICE 2003)
CLBZAM | C7 H6 N1 O1 Cl1 | 0 | 2-Chlorobenzamide | 2-Chlorobenzamide | 2-Chlorobenzamide | CLBZAM12, CLBZAM11, CLBZAM13 | MOLPAK, DMAREL (4.1.1) | Anastasia Ntantou | pre-2010 | Masters thesis only | \CHEMISTRY_CPOSS\0-EarlySearches\home\louise_price.eminerals\2-chlorobenzamide | opt | 0 | MP2/6-31G(d,p) | 0 | SCF |  | ce89 | Pbcn | 8 | 19.3451 | 8.4046 | 9.1208 | 90 | 90 | 90 | LATT 1; SYMM +X +1/2, -Y +1/2, -Z ; SYMM -X , +Y , -Z +1/2; SYMM -X +1/2, -Y +1/2, +Z +1/2 | 1.3937 | 0.6806 |  | -85.17 | -54.89 | -85.17 | 2.25 | -22.676 | 298 | 1 | x parallel to a, y in ab plane, z along c | 1.1535 | 1.000,0.000,0.000 | 0 | DMA + FIT + CL (DAY & PRICE 2003)
CLBZAM | C7 H6 N1 O1 Cl1 | 0 | 2-Chlorobenzamide | 2-Chlorobenzamide | 2-Chlorobenzamide | CLBZAM12, CLBZAM11, CLBZAM13 | MOLPAK, DMAREL (4.1.1) | Anastasia Ntantou | pre-2010 | Masters thesis only | \CHEMISTRY_CPOSS\0-EarlySearches\home\louise_price.eminerals\2-chlorobenzamide | opt | 0 | MP2/6-31G(d,p) | 0 | SCF |  | de95 | C2/c | 4 | 14.2732 | 6.9925 | 14.4707 | 90 | 75.591 | 90 | LATT 7; SYMM -X , +Y , -Z +1/2 | 1.4775 | 0.7235 |  | -85.13 | -61.02 | -85.13 | 2.62 | -27.531 | 298 | 1 | x parallel to a, y in ab plane, z along c | 1.0635 | 0.092,0.000,0.996 | 0 | DMA + FIT + CL (DAY & PRICE 2003)
CLBZAM | C7 H6 N1 O1 Cl1 | 0 | 2-Chlorobenzamide | 2-Chlorobenzamide | 2-Chlorobenzamide | CLBZAM12, CLBZAM11, CLBZAM13 | MOLPAK, DMAREL (4.1.1) | Anastasia Ntantou | pre-2010 | Masters thesis only | \CHEMISTRY_CPOSS\0-EarlySearches\home\louise_price.eminerals\2-chlorobenzamide | opt | 0 | MP2/6-31G(d,p) | 0 | SCF |  | db35 | C2 | 2 | 14.8723 | 3.9259 | 15.0215 | 90 | 57.736 | 90 | LATT -7; SYMM -X , +Y , -Z | 1.3934 | 0.6804 |  | -85.11 | -53.46 | -85.11 | 2.57 | -19.228 | 298 | 1 | x parallel to a, y in ab plane, z along c | 2.0485 | 0.976,0.000,0.218 | 0 | DMA + FIT + CL (DAY & PRICE 2003)
CLBZAM | C7 H6 N1 O1 Cl1 | 0 | 2-Chlorobenzamide | 2-Chlorobenzamide | 2-Chlorobenzamide | CLBZAM12, CLBZAM11, CLBZAM13 | MOLPAK, DMAREL (4.1.1) | Anastasia Ntantou | pre-2010 | Masters thesis only | \CHEMISTRY_CPOSS\0-EarlySearches\home\louise_price.eminerals\2-chlorobenzamide | opt | 0 | MP2/6-31G(d,p) | 0 | SCF |  | af109 | P21 | 2 | 5.078 | 5.8785 | 12.5524 | 90 | 92.673 | 90 | LATT -1; SYMM -X , +Y +1/2, -Z | 1.3805 | 0.6753 |  | -85.09 | -54.12 | -85.09 | 2.16 | -21.408 | 298 | 1 | x parallel to a, y in ab plane, z along c | 2.504 | 0.000,1.000,0.000 | 0 | DMA + FIT + CL (DAY & PRICE 2003)
CLBZAM | C7 H6 N1 O1 Cl1 | 0 | 2-Chlorobenzamide | 2-Chlorobenzamide | 2-Chlorobenzamide | CLBZAM12, CLBZAM11, CLBZAM13 | MOLPAK, DMAREL (4.1.1) | Anastasia Ntantou | pre-2010 | Masters thesis only | \CHEMISTRY_CPOSS\0-EarlySearches\home\louise_price.eminerals\2-chlorobenzamide | opt | 0 | MP2/6-31G(d,p) | 0 | SCF |  | bd73 | Pna21 | 4 | 25.1982 | 5.8399 | 5.0726 | 90 | 90 | 90 | LATT -1; SYMM -X , -Y , +Z +1/2; SYMM -X +1/2, +Y +1/2, +Z +1/2; SYMM +X +1/2, -Y +1/2, +Z | 1.3844 | 0.6774 |  | -85.09 | -53.72 | -85.09 | 2 | -23.81 | 298 | 1 | x parallel to a, y in ab plane, z along c | 3.6037 | 0.000,0.000,1.000 | 0 | DMA + FIT + CL (DAY & PRICE 2003)
CLBZAM | C7 H6 N1 O1 Cl1 | 0 | 2-Chlorobenzamide | 2-Chlorobenzamide | 2-Chlorobenzamide | CLBZAM12, CLBZAM11, CLBZAM13 | MOLPAK, DMAREL (4.1.1) | Anastasia Ntantou | pre-2010 | Masters thesis only | \CHEMISTRY_CPOSS\0-EarlySearches\home\louise_price.eminerals\2-chlorobenzamide | opt | 0 | MP2/6-31G(d,p) | 0 | SCF |  | cb127 | Pbca | 8 | 11.3995 | 15.1328 | 8.8217 | 90 | 90 | 90 | LATT 1; SYMM +X +1/2, -Y +1/2, -Z ; SYMM -X , +Y +1/2, -Z +1/2; SYMM -X +1/2, -Y , +Z +1/2 | 1.3581 | 0.6615 |  | -85.08 | -52.21 | -85.08 | 2.33 | -21.745 | 298 | 1 | x parallel to a, y in ab plane, z along c | 1.7697 | 0.000,0.000,1.000 | 0 | DMA + FIT + CL (DAY & PRICE 2003)
CLBZAM | C7 H6 N1 O1 Cl1 | 0 | 2-Chlorobenzamide | 2-Chlorobenzamide | 2-Chlorobenzamide | CLBZAM12, CLBZAM11, CLBZAM13 | MOLPAK, DMAREL (4.1.1) | Anastasia Ntantou | pre-2010 | Masters thesis only | \CHEMISTRY_CPOSS\0-EarlySearches\home\louise_price.eminerals\2-chlorobenzamide | opt | 0 | MP2/6-31G(d,p) | 0 | SCF |  | cd69 | P2111 | 8 | 11.7465 | 9.4035 | 13.4425 | 81.053 | 90 | 90 | LATT -1; SYMM +X +1/2, -Y +1/2, -Z | 1.4091 | 0.6909 |  | -85.06 | -55.83 | -85.06 | 0 | 0 | 0 | 1 |  | 0 |  | 0 | DMA + FIT + CL (DAY & PRICE 2003)
CLBZAM | C7 H6 N1 O1 Cl1 | 0 | 2-Chlorobenzamide | 2-Chlorobenzamide | 2-Chlorobenzamide | CLBZAM12, CLBZAM11, CLBZAM13 | MOLPAK, DMAREL (4.1.1) | Anastasia Ntantou | pre-2010 | Masters thesis only | \CHEMISTRY_CPOSS\0-EarlySearches\home\louise_price.eminerals\2-chlorobenzamide | opt | 0 | MP2/6-31G(d,p) | 0 | SCF |  | am116 | P21/n | 4 | 8.1886 | 7.4856 | 11.7553 | 90 | 83.904 | 90 | LATT 1; SYMM -X +1/2, +Y +1/2, -Z +1/2 | 1.4423 | 0.7091 |  | -85.03 | -59.58 | -85.03 | 2.39 | -21.149 | 298 | 1 | x parallel to a, y in ab plane, z along c | 0.5966 | 0.974,0.000,0.227 | 0 | DMA + FIT + CL (DAY & PRICE 2003)
CLBZAM | C7 H6 N1 O1 Cl1 | 0 | 2-Chlorobenzamide | 2-Chlorobenzamide | 2-Chlorobenzamide | CLBZAM12, CLBZAM11, CLBZAM13 | MOLPAK, DMAREL (4.1.1) | Anastasia Ntantou | pre-2010 | Masters thesis only | \CHEMISTRY_CPOSS\0-EarlySearches\home\louise_price.eminerals\2-chlorobenzamide | opt | 0 | MP2/6-31G(d,p) | 0 | SCF |  | am1 | P21/n | 4 | 4.505 | 16.7115 | 9.882 | 90 | 99.481 | 90 | LATT 1; SYMM -X +1/2, +Y +1/2, -Z +1/2 | 1.4083 | 0.6909 |  | -85.01 | -56.43 | -85.01 | 2.31 | -22.423 | 298 | 1 | x parallel to a, y in ab plane, z along c | 0.7076 | -0.502,0.000,0.865 | 0 | DMA + FIT + CL (DAY & PRICE 2003)
CLBZAM | C7 H6 N1 O1 Cl1 | 0 | 2-Chlorobenzamide | 2-Chlorobenzamide | 2-Chlorobenzamide | CLBZAM12, CLBZAM11, CLBZAM13 | MOLPAK, DMAREL (4.1.1) | Anastasia Ntantou | pre-2010 | Masters thesis only | \CHEMISTRY_CPOSS\0-EarlySearches\home\louise_price.eminerals\2-chlorobenzamide | opt | 0 | MP2/6-31G(d,p) | 0 | SCF |  | ak25 | P21/c | 4 | 7.2633 | 6.9823 | 14.0105 | 90 | 98.793 | 90 | LATT 1; SYMM -X , +Y +1/2, -Z +1/2 | 1.4717 | 0.7189 |  | -85.01 | -60.11 | -85.01 | 2.54 | -20.137 | 298 | 1 | x parallel to a, y in ab plane, z along c | 0.66 | -0.101,0.000,0.995 | 0 | DMA + FIT + CL (DAY & PRICE 2003)
CLBZAM | C7 H6 N1 O1 Cl1 | 0 | 2-Chlorobenzamide | 2-Chlorobenzamide | 2-Chlorobenzamide | CLBZAM12, CLBZAM11, CLBZAM13 | MOLPAK, DMAREL (4.1.1) | Anastasia Ntantou | pre-2010 | Masters thesis only | \CHEMISTRY_CPOSS\0-EarlySearches\home\louise_price.eminerals\2-chlorobenzamide | opt | 0 | MP2/6-31G(d,p) | 0 | SCF |  | bj26 | Pn | 4 | 24.0427 | 4.3519 | 7.8928 | 90 | 113.274 | 90 | LATT -1; SYMM +X +1/2, -Y , +Z +1/2 | 1.3622 | 0.6625 |  | -84.99 | -50.21 | -84.99 | 2.46 | -21.311 | 298 | 1 | x parallel to a, y in ab plane, z along c | 1.2201 | -0.554,0.000,0.832 | 0 | DMA + FIT + CL (DAY & PRICE 2003)
CLBZAM | C7 H6 N1 O1 Cl1 | 0 | 2-Chlorobenzamide | 2-Chlorobenzamide | 2-Chlorobenzamide | CLBZAM12, CLBZAM11, CLBZAM13 | MOLPAK, DMAREL (4.1.1) | Anastasia Ntantou | pre-2010 | Masters thesis only | \CHEMISTRY_CPOSS\0-EarlySearches\home\louise_price.eminerals\2-chlorobenzamide | opt | 0 | MP2/6-31G(d,p) | 0 | SCF |  | az108 | P212121 | 4 | 14.8993 | 7.22 | 7.0423 | 90 | 90 | 90 | LATT -1; SYMM +X +1/2, -Y +1/2, -Z ; SYMM -X , +Y +1/2, -Z +1/2; SYMM -X +1/2, -Y , +Z +1/2 | 1.3641 | 0.6669 |  | -84.97 | -53.73 | -84.97 | 2.44 | -23.096 | 298 | 1 | x parallel to a, y in ab plane, z along c | 0.1201 | 0.000,1.000,0.000 | 0 | DMA + FIT + CL (DAY & PRICE 2003)
CLBZAM | C7 H6 N1 O1 Cl1 | 0 | 2-Chlorobenzamide | 2-Chlorobenzamide | 2-Chlorobenzamide | CLBZAM12, CLBZAM11, CLBZAM13 | MOLPAK, DMAREL (4.1.1) | Anastasia Ntantou | pre-2010 | Masters thesis only | \CHEMISTRY_CPOSS\0-EarlySearches\home\louise_price.eminerals\2-chlorobenzamide | opt | 0 | MP2/6-31G(d,p) | 0 | SCF |  | dd88 | C2/c | 4 | 13.8788 | 6.2883 | 22.7682 | 90 | 47.788 | 90 | LATT 7; SYMM -X , +Y , -Z +1/2 | 1.4043 | 0.6864 |  | -84.97 | -56.71 | -84.97 | 2.63 | -19.257 | 298 | 1 | x parallel to a, y in ab plane, z along c | 2.0305 | 0.000,1.000,0.000 | 0 | DMA + FIT + CL (DAY & PRICE 2003)
CLBZAM | C7 H6 N1 O1 Cl1 | 0 | 2-Chlorobenzamide | 2-Chlorobenzamide | 2-Chlorobenzamide | CLBZAM12, CLBZAM11, CLBZAM13 | MOLPAK, DMAREL (4.1.1) | Anastasia Ntantou | pre-2010 | Masters thesis only | \CHEMISTRY_CPOSS\0-EarlySearches\home\louise_price.eminerals\2-chlorobenzamide | opt | 0 | MP2/6-31G(d,p) | 0 | SCF |  | aq12 | P212121 | 4 | 13.3958 | 7.2053 | 7.5961 | 90 | 90 | 90 | LATT -1; SYMM +X +1/2, -Y +1/2, -Z ; SYMM -X , +Y +1/2, -Z +1/2; SYMM -X +1/2, -Y , +Z +1/2 | 1.4095 | 0.6867 |  | -84.97 | -55.35 | -84.97 | 2.3 | -21.541 | 298 | 1 | x parallel to a, y in ab plane, z along c | 3.9047 | 0.000,1.000,0.000 | 0 | DMA + FIT + CL (DAY & PRICE 2003)
CLBZAM | C7 H6 N1 O1 Cl1 | 0 | 2-Chlorobenzamide | 2-Chlorobenzamide | 2-Chlorobenzamide | CLBZAM12, CLBZAM11, CLBZAM13 | MOLPAK, DMAREL (4.1.1) | Anastasia Ntantou | pre-2010 | Masters thesis only | \CHEMISTRY_CPOSS\0-EarlySearches\home\louise_price.eminerals\2-chlorobenzamide | opt | 0 | MP2/6-31G(d,p) | 0 | SCF |  | be51 | Pn11 | 4 | 24.7816 | 7.7603 | 3.7581 | 96.887 | 90 | 90 | LATT -1; SYMM -X +1/2, +Y +1/2, +Z +1/2 | 1.4402 | 0.7066 |  | -84.96 | -58.89 | -84.96 | 0 | 0 | 0 | 1 |  | 0 |  | 0 | DMA + FIT + CL (DAY & PRICE 2003)
CLBZAM | C7 H6 N1 O1 Cl1 | 0 | 2-Chlorobenzamide | 2-Chlorobenzamide | 2-Chlorobenzamide | CLBZAM12, CLBZAM11, CLBZAM13 | MOLPAK, DMAREL (4.1.1) | Anastasia Ntantou | pre-2010 | Masters thesis only | \CHEMISTRY_CPOSS\0-EarlySearches\home\louise_price.eminerals\2-chlorobenzamide | opt | 0 | MP2/6-31G(d,p) | 0 | SCF |  | au84 | Pna21 | 4 | 8.1616 | 7.2356 | 12.2333 | 90 | 90 | 90 | LATT -1; SYMM -X , -Y , +Z +1/2; SYMM -X +1/2, +Y +1/2, +Z +1/2; SYMM +X +1/2, -Y +1/2, +Z | 1.4304 | 0.7053 |  | -84.94 | -60.09 | -84.94 | 2.39 | -20.892 | 298 | 1 | x parallel to a, y in ab plane, z along c | 1.8359 | 0.000,0.000,1.000 | 0 | DMA + FIT + CL (DAY & PRICE 2003)
CLBZAM | C7 H6 N1 O1 Cl1 | 0 | 2-Chlorobenzamide | 2-Chlorobenzamide | 2-Chlorobenzamide | CLBZAM12, CLBZAM11, CLBZAM13 | MOLPAK, DMAREL (4.1.1) | Anastasia Ntantou | pre-2010 | Masters thesis only | \CHEMISTRY_CPOSS\0-EarlySearches\home\louise_price.eminerals\2-chlorobenzamide | opt | 0 | MP2/6-31G(d,p) | 0 | SCF |  | ai71 | P21/c | 4 | 11.683 | 7.3714 | 8.3444 | 90 | 81.237 | 90 | LATT 1; SYMM -X , +Y +1/2, -Z +1/2 | 1.455 | 0.7112 |  | -84.94 | -56.4 | -84.94 | 2.78 | -19.439 | 298 | 1 | x parallel to a, y in ab plane, z along c | 1.8806 | 1.000,0.000,-0.021 | 0 | DMA + FIT + CL (DAY & PRICE 2003)
CLBZAM | C7 H6 N1 O1 Cl1 | 0 | 2-Chlorobenzamide | 2-Chlorobenzamide | 2-Chlorobenzamide | CLBZAM12, CLBZAM11, CLBZAM13 | MOLPAK, DMAREL (4.1.1) | Anastasia Ntantou | pre-2010 | Masters thesis only | \CHEMISTRY_CPOSS\0-EarlySearches\home\louise_price.eminerals\2-chlorobenzamide | opt | 0 | MP2/6-31G(d,p) | 0 | SCF |  | aq62 | P212121 | 4 | 11.658 | 8.623 | 7.2061 | 90 | 90 | 90 | LATT -1; SYMM +X +1/2, -Y +1/2, -Z ; SYMM -X , +Y +1/2, -Z +1/2; SYMM -X +1/2, -Y , +Z +1/2 | 1.4265 | 0.6953 |  | -84.9 | -57.85 | -84.9 | 2.5 | -20.376 | 298 | 1 | x parallel to a, y in ab plane, z along c | 3.339 | 0.000,1.000,0.000 | 0 | DMA + FIT + CL (DAY & PRICE 2003)
CLBZAM | C7 H6 N1 O1 Cl1 | 0 | 2-Chlorobenzamide | 2-Chlorobenzamide | 2-Chlorobenzamide | CLBZAM12, CLBZAM11, CLBZAM13 | MOLPAK, DMAREL (4.1.1) | Anastasia Ntantou | pre-2010 | Masters thesis only | \CHEMISTRY_CPOSS\0-EarlySearches\home\louise_price.eminerals\2-chlorobenzamide | opt | 0 | MP2/6-31G(d,p) | 0 | SCF |  | fc58 | P21/c | 4 | 4.874 | 6.888 | 23.3062 | 90 | 74.192 | 90 | LATT 1; SYMM -X , +Y +1/2, -Z +1/2 | 1.3727 | 0.668 |  | -84.88 | -49.33 | -84.88 | 2.44 | -21.295 | 298 | 1 | x parallel to a, y in ab plane, z along c | 2.8293 | 0.000,1.000,0.000 | 0 | DMA + FIT + CL (DAY & PRICE 2003)
CLBZAM | C7 H6 N1 O1 Cl1 | 0 | 2-Chlorobenzamide | 2-Chlorobenzamide | 2-Chlorobenzamide | CLBZAM12, CLBZAM11, CLBZAM13 | MOLPAK, DMAREL (4.1.1) | Anastasia Ntantou | pre-2010 | Masters thesis only | \CHEMISTRY_CPOSS\0-EarlySearches\home\louise_price.eminerals\2-chlorobenzamide | opt | 0 | MP2/6-31G(d,p) | 0 | SCF |  | cb112 | Pbca | 8 | 12.6679 | 10.8386 | 11.2149 | 90 | 90 | 90 | LATT 1; SYMM +X +1/2, -Y +1/2, -Z ; SYMM -X , +Y +1/2, -Z +1/2; SYMM -X +1/2, -Y , +Z +1/2 | 1.3422 | 0.66 |  | -84.87 | -50.22 | -84.87 | 2.47 | -20.91 | 298 | 1 | x parallel to a, y in ab plane, z along c | 0.4875 | 0.000,1.000,0.000 | 0 | DMA + FIT + CL (DAY & PRICE 2003)
CLBZAM | C7 H6 N1 O1 Cl1 | 0 | 2-Chlorobenzamide | 2-Chlorobenzamide | 2-Chlorobenzamide | CLBZAM12, CLBZAM11, CLBZAM13 | MOLPAK, DMAREL (4.1.1) | Anastasia Ntantou | pre-2010 | Masters thesis only | \CHEMISTRY_CPOSS\0-EarlySearches\home\louise_price.eminerals\2-chlorobenzamide | opt | 0 | MP2/6-31G(d,p) | 0 | SCF |  | al61 | P2/c | 4 | 9.4058 | 9.9359 | 8.8234 | 90 | 66.442 | 90 | LATT 1; SYMM -X , +Y , -Z +1/2 | 1.3672 | 0.6719 |  | -84.85 | -50.93 | -84.85 | 0 | 0 | 0 | 1 | x parallel to a, y in ab plane, z along c | 0 | 0.309,0.000,0.951 | 0 | DMA + FIT + CL (DAY & PRICE 2003)
CLBZAM | C7 H6 N1 O1 Cl1 | 0 | 2-Chlorobenzamide | 2-Chlorobenzamide | 2-Chlorobenzamide | CLBZAM12, CLBZAM11, CLBZAM13 | MOLPAK, DMAREL (4.1.1) | Anastasia Ntantou | pre-2010 | Masters thesis only | \CHEMISTRY_CPOSS\0-EarlySearches\home\louise_price.eminerals\2-chlorobenzamide | opt | 0 | MP2/6-31G(d,p) | 0 | SCF |  | ce121 | Pbcn | 8 | 25.5349 | 5.066 | 11.6576 | 90 | 90 | 90 | LATT 1; SYMM +X +1/2, -Y +1/2, -Z ; SYMM -X , +Y , -Z +1/2; SYMM -X +1/2, -Y +1/2, +Z +1/2 | 1.3705 | 0.6669 |  | -84.85 | -49.1 | -84.85 | 2.34 | -21.802 | 298 | 1 | x parallel to a, y in ab plane, z along c | 0.309 | 1.000,0.000,0.000 | 0 | DMA + FIT + CL (DAY & PRICE 2003)
CLBZAM | C7 H6 N1 O1 Cl1 | 0 | 2-Chlorobenzamide | 2-Chlorobenzamide | 2-Chlorobenzamide | CLBZAM12, CLBZAM11, CLBZAM13 | MOLPAK, DMAREL (4.1.1) | Anastasia Ntantou | pre-2010 | Masters thesis only | \CHEMISTRY_CPOSS\0-EarlySearches\home\louise_price.eminerals\2-chlorobenzamide | opt | 0 | MP2/6-31G(d,p) | 0 | SCF |  | ai10 | P21/c | 4 | 10.1419 | 5.0822 | 14.9444 | 90 | 71.418 | 90 | LATT 1; SYMM -X , +Y +1/2, -Z +1/2 | 1.4154 | 0.6949 |  | -84.85 | -56.52 | -84.85 | 2.19 | -22.009 | 298 | 1 | x parallel to a, y in ab plane, z along c | 2.6761 | 0.663,0.000,0.749 | 0 | DMA + FIT + CL (DAY & PRICE 2003)
CLBZAM | C7 H6 N1 O1 Cl1 | 0 | 2-Chlorobenzamide | 2-Chlorobenzamide | 2-Chlorobenzamide | CLBZAM12, CLBZAM11, CLBZAM13 | MOLPAK, DMAREL (4.1.1) | Anastasia Ntantou | pre-2010 | Masters thesis only | \CHEMISTRY_CPOSS\0-EarlySearches\home\louise_price.eminerals\2-chlorobenzamide | opt | 0 | MP2/6-31G(d,p) | 0 | SCF |  | ai91 | P21/c | 4 | 12.4093 | 5.7108 | 10.1918 | 90 | 86.907 | 90 | LATT 1; SYMM -X , +Y +1/2, -Z +1/2 | 1.4329 | 0.7047 |  | -84.85 | -57.89 | -84.85 | 2.53 | -20.392 | 298 | 1 | x parallel to a, y in ab plane, z along c | 2.1092 | 0.000,1.000,0.000 | 0 | DMA + FIT + CL (DAY & PRICE 2003)
CLBZAM | C7 H6 N1 O1 Cl1 | 0 | 2-Chlorobenzamide | 2-Chlorobenzamide | 2-Chlorobenzamide | CLBZAM12, CLBZAM11, CLBZAM13 | MOLPAK, DMAREL (4.1.1) | Anastasia Ntantou | pre-2010 | Masters thesis only | \CHEMISTRY_CPOSS\0-EarlySearches\home\louise_price.eminerals\2-chlorobenzamide | opt | 0 | MP2/6-31G(d,p) | 0 | SCF |  | bd9 | Pna21 | 4 | 24.6067 | 7.7737 | 3.7553 | 90 | 90 | 90 | LATT -1; SYMM -X , -Y , +Z +1/2; SYMM -X +1/2, +Y +1/2, +Z +1/2; SYMM +X +1/2, -Y +1/2, +Z | 1.4386 | 0.7044 |  | -84.84 | -58.92 | -84.84 | 0 | 0 | 0 | 1 | x parallel to a, y in ab plane, z along c | 0 | 1.000,0.000,0.000 | 0 | DMA + FIT + CL (DAY & PRICE 2003)
CLBZAM | C7 H6 N1 O1 Cl1 | 0 | 2-Chlorobenzamide | 2-Chlorobenzamide | 2-Chlorobenzamide | CLBZAM12, CLBZAM11, CLBZAM13 | MOLPAK, DMAREL (4.1.1) | Anastasia Ntantou | pre-2010 | Masters thesis only | \CHEMISTRY_CPOSS\0-EarlySearches\home\louise_price.eminerals\2-chlorobenzamide | opt | 0 | MP2/6-31G(d,p) | 0 | SCF |  | fc54 | P21/c | 4 | 7.7536 | 6.9263 | 14.5431 | 90 | 110.785 | 90 | LATT 1; SYMM -X , +Y +1/2, -Z +1/2 | 1.4152 | 0.6945 |  | -84.82 | -52.84 | -84.82 | 2.61 | -19.58 | 298 | 1 | x parallel to a, y in ab plane, z along c | 0.2736 | -0.344,0.000,0.939 | 0 | DMA + FIT + CL (DAY & PRICE 2003)
CLBZAM | C7 H6 N1 O1 Cl1 | 0 | 2-Chlorobenzamide | 2-Chlorobenzamide | 2-Chlorobenzamide | CLBZAM12, CLBZAM11, CLBZAM13 | MOLPAK, DMAREL (4.1.1) | Anastasia Ntantou | pre-2010 | Masters thesis only | \CHEMISTRY_CPOSS\0-EarlySearches\home\louise_price.eminerals\2-chlorobenzamide | opt | 0 | MP2/6-31G(d,p) | 0 | SCF |  | ce108 | P21cn | 8 | 26.5702 | 5.4374 | 10.316 | 90 | 90 | 90 | LATT -1; SYMM +X +1/2, -Y +1/2, -Z ; SYMM +X , -Y , +Z +1/2; SYMM +X +1/2, +Y +1/2, -Z +1/2 | 1.3867 | 0.6782 |  | -84.78 | -51.47 | -84.78 | 2.52 | -20.751 | 298 | 1 | x parallel to a, y in ab plane, z along c | 2.0627 | 0.000,1.000,0.000 | 0 | DMA + FIT + CL (DAY & PRICE 2003)
CLBZAM | C7 H6 N1 O1 Cl1 | 0 | 2-Chlorobenzamide | 2-Chlorobenzamide | 2-Chlorobenzamide | CLBZAM12, CLBZAM11, CLBZAM13 | MOLPAK, DMAREL (4.1.1) | Anastasia Ntantou | pre-2010 | Masters thesis only | \CHEMISTRY_CPOSS\0-EarlySearches\home\louise_price.eminerals\2-chlorobenzamide | opt | 0 | MP2/6-31G(d,p) | 0 | SCF |  | am122 | P21/n | 4 | 7.3398 | 7.4749 | 13.4695 | 90 | 88.033 | 90 | LATT 1; SYMM -X +1/2, +Y +1/2, -Z +1/2 | 1.3992 | 0.6856 |  | -84.75 | -55.2 | -84.75 | 2.51 | -20.788 | 298 | 1 | x parallel to a, y in ab plane, z along c | 0.0678 | -0.438,0.000,0.899 | 0 | DMA + FIT + CL (DAY & PRICE 2003)
CLBZAM | C7 H6 N1 O1 Cl1 | 0 | 2-Chlorobenzamide | 2-Chlorobenzamide | 2-Chlorobenzamide | CLBZAM12, CLBZAM11, CLBZAM13 | MOLPAK, DMAREL (4.1.1) | Anastasia Ntantou | pre-2010 | Masters thesis only | \CHEMISTRY_CPOSS\0-EarlySearches\home\louise_price.eminerals\2-chlorobenzamide | opt | 0 | MP2/6-31G(d,p) | 0 | SCF |  | al6 | P2/c | 4 | 10.7815 | 5.013 | 14.3468 | 90 | 96.45 | 90 | LATT 1; SYMM -X , +Y , -Z +1/2 | 1.3412 | 0.6589 |  | -84.74 | -50.49 | -84.74 | 0 | 0 | 0 | 1 | x parallel to a, y in ab plane, z along c | 0 | -0.675,0.000,0.738 | 0 | DMA + FIT + CL (DAY & PRICE 2003)
CLBZAM | C7 H6 N1 O1 Cl1 | 0 | 2-Chlorobenzamide | 2-Chlorobenzamide | 2-Chlorobenzamide | CLBZAM12, CLBZAM11, CLBZAM13 | MOLPAK, DMAREL (4.1.1) | Anastasia Ntantou | pre-2010 | Masters thesis only | \CHEMISTRY_CPOSS\0-EarlySearches\home\louise_price.eminerals\2-chlorobenzamide | opt | 0 | MP2/6-31G(d,p) | 0 | SCF |  | bb68 | P21212 | 4 | 25.1841 | 5.8542 | 5.0755 | 90 | 90 | 90 | LATT -1; SYMM +X +1/2, -Y , -Z ; SYMM -X , -Y +1/2, +Z ; SYMM -X +1/2, +Y +1/2, -Z | 1.381 | 0.674 |  | -84.71 | -54.02 | -84.71 | 2.04 | -22.983 | 298 | 1 | x parallel to a, y in ab plane, z along c | 2.7114 | 0.000,1.000,0.000 | 0 | DMA + FIT + CL (DAY & PRICE 2003)
CLBZAM | C7 H6 N1 O1 Cl1 | 0 | 2-Chlorobenzamide | 2-Chlorobenzamide | 2-Chlorobenzamide | CLBZAM12, CLBZAM11, CLBZAM13 | MOLPAK, DMAREL (4.1.1) | Anastasia Ntantou | pre-2010 | Masters thesis only | \CHEMISTRY_CPOSS\0-EarlySearches\home\louise_price.eminerals\2-chlorobenzamide | opt | 0 | MP2/6-31G(d,p) | 0 | SCF |  | da117 | Cc | 2 | 7.2362 | 7.4864 | 15.6651 | 90 | 119.242 | 90 | LATT -7; SYMM +X , -Y , +Z +1/2 | 1.3956 | 0.6882 |  | -84.7 | -53.51 | -84.7 | 2.71 | -18.751 | 298 | 1 | x parallel to a, y in ab plane, z along c | 0.6922 | 0.093,0.000,0.996 | 0 | DMA + FIT + CL (DAY & PRICE 2003)
CLBZAM | C7 H6 N1 O1 Cl1 | 0 | 2-Chlorobenzamide | 2-Chlorobenzamide | 2-Chlorobenzamide | CLBZAM12, CLBZAM11, CLBZAM13 | MOLPAK, DMAREL (4.1.1) | Anastasia Ntantou | pre-2010 | Masters thesis only | \CHEMISTRY_CPOSS\0-EarlySearches\home\louise_price.eminerals\2-chlorobenzamide | opt | 0 | MP2/6-31G(d,p) | 0 | SCF |  | av56 | Pna21 | 4 | 8.4453 | 11.7504 | 7.4549 | 90 | 90 | 90 | LATT -1; SYMM -X , -Y , +Z +1/2; SYMM -X +1/2, +Y +1/2, +Z +1/2; SYMM +X +1/2, -Y +1/2, +Z | 1.3969 | 0.6839 |  | -84.68 | -56.23 | -84.68 | 2.45 | -20.528 | 298 | 1 | x parallel to a, y in ab plane, z along c | 3.8628 | 1.000,0.000,0.000 | 0 | DMA + FIT + CL (DAY & PRICE 2003)
CLBZAM | C7 H6 N1 O1 Cl1 | 0 | 2-Chlorobenzamide | 2-Chlorobenzamide | 2-Chlorobenzamide | CLBZAM12, CLBZAM11, CLBZAM13 | MOLPAK, DMAREL (4.1.1) | Anastasia Ntantou | pre-2010 | Masters thesis only | \CHEMISTRY_CPOSS\0-EarlySearches\home\louise_price.eminerals\2-chlorobenzamide | opt | 0 | MP2/6-31G(d,p) | 0 | SCF |  | cb35 | Pbca | 8 | 13.6199 | 14.4389 | 7.5315 | 90 | 90 | 90 | LATT 1; SYMM +X +1/2, -Y +1/2, -Z ; SYMM -X , +Y +1/2, -Z +1/2; SYMM -X +1/2, -Y , +Z +1/2 | 1.3954 | 0.684 |  | -84.66 | -51.97 | -84.66 | 2.53 | -20.403 | 298 | 1 | x parallel to a, y in ab plane, z along c | 1.5223 | 1.000,0.000,0.000 | 0 | DMA + FIT + CL (DAY & PRICE 2003)
CLBZAM | C7 H6 N1 O1 Cl1 | 0 | 2-Chlorobenzamide | 2-Chlorobenzamide | 2-Chlorobenzamide | CLBZAM12, CLBZAM11, CLBZAM13 | MOLPAK, DMAREL (4.1.1) | Anastasia Ntantou | pre-2010 | Masters thesis only | \CHEMISTRY_CPOSS\0-EarlySearches\home\louise_price.eminerals\2-chlorobenzamide | opt | 0 | MP2/6-31G(d,p) | 0 | SCF |  | ak26 | P21/c | 4 | 8.7244 | 7.4146 | 11.2604 | 90 | 92.393 | 90 | LATT 1; SYMM -X , +Y +1/2, -Z +1/2 | 1.4199 | 0.6968 |  | -84.6 | -58.96 | -84.6 | 2.36 | -21.236 | 298 | 1 | x parallel to a, y in ab plane, z along c | 2.6162 | 0.504,0.000,0.864 | 0 | DMA + FIT + CL (DAY & PRICE 2003)
CLBZAM | C7 H6 N1 O1 Cl1 | 0 | 2-Chlorobenzamide | 2-Chlorobenzamide | 2-Chlorobenzamide | CLBZAM12, CLBZAM11, CLBZAM13 | MOLPAK, DMAREL (4.1.1) | Anastasia Ntantou | pre-2010 | Masters thesis only | \CHEMISTRY_CPOSS\0-EarlySearches\home\louise_price.eminerals\2-chlorobenzamide | opt | 0 | MP2/6-31G(d,p) | 0 | SCF |  | da57 | Cc | 2 | 6.388 | 15.36 | 8.8957 | 90 | 123.265 | 90 | LATT -7; SYMM +X , -Y , +Z +1/2 | 1.416 | 0.6921 |  | -84.58 | -60.07 | -84.58 | 2.82 | -18.319 | 298 | 1 | x parallel to a, y in ab plane, z along c | 2.1408 | 0.333,0.000,0.943 | 0 | DMA + FIT + CL (DAY & PRICE 2003)
CLBZAM | C7 H6 N1 O1 Cl1 | 0 | 2-Chlorobenzamide | 2-Chlorobenzamide | 2-Chlorobenzamide | CLBZAM12, CLBZAM11, CLBZAM13 | MOLPAK, DMAREL (4.1.1) | Anastasia Ntantou | pre-2010 | Masters thesis only | \CHEMISTRY_CPOSS\0-EarlySearches\home\louise_price.eminerals\2-chlorobenzamide | opt | 0 | MP2/6-31G(d,p) | 0 | SCF |  | cb150 | Pbca | 8 | 15.4948 | 8.1396 | 11.99 | 90 | 90 | 90 | LATT 1; SYMM +X +1/2, -Y +1/2, -Z ; SYMM -X , +Y +1/2, -Z +1/2; SYMM -X +1/2, -Y , +Z +1/2 | 1.3667 | 0.6658 |  | -84.55 | -55.35 | -84.55 | 2.43 | -21.421 | 298 | 1 | x parallel to a, y in ab plane, z along c | 0.1702 | 0.000,1.000,0.000 | 0 | DMA + FIT + CL (DAY & PRICE 2003)
CLBZAM | C7 H6 N1 O1 Cl1 | 0 | 2-Chlorobenzamide | 2-Chlorobenzamide | 2-Chlorobenzamide | CLBZAM12, CLBZAM11, CLBZAM13 | MOLPAK, DMAREL (4.1.1) | Anastasia Ntantou | pre-2010 | Masters thesis only | \CHEMISTRY_CPOSS\0-EarlySearches\home\louise_price.eminerals\2-chlorobenzamide | opt | 0 | MP2/6-31G(d,p) | 0 | SCF |  | fa70 | P21/c | 4 | 6.8653 | 14.8479 | 7.788 | 90 | 66.312 | 90 | LATT 1; SYMM -X , +Y +1/2, -Z +1/2 | 1.4215 | 0.6982 |  | -84.54 | -58.1 | -84.54 | 2.51 | -20.811 | 298 | 1 | x parallel to a, y in ab plane, z along c | 1.5432 | 0.614,0.000,0.789 | 0 | DMA + FIT + CL (DAY & PRICE 2003)
CLBZAM | C7 H6 N1 O1 Cl1 | 0 | 2-Chlorobenzamide | 2-Chlorobenzamide | 2-Chlorobenzamide | CLBZAM12, CLBZAM11, CLBZAM13 | MOLPAK, DMAREL (4.1.1) | Anastasia Ntantou | pre-2010 | Masters thesis only | \CHEMISTRY_CPOSS\0-EarlySearches\home\louise_price.eminerals\2-chlorobenzamide | opt | 0 | MP2/6-31G(d,p) | 0 | SCF |  | aj62 | P2/c | 4 | 11.7583 | 7.5937 | 8.7063 | 90 | 71.65 | 90 | LATT 1; SYMM -X , +Y , -Z +1/2 | 1.4006 | 0.688 |  | -84.53 | -56.72 | -84.53 | 0 | 0 | 0 | 1 | x parallel to a, y in ab plane, z along c | 0 | 0.836,0.000,0.549 | 0 | DMA + FIT + CL (DAY & PRICE 2003)
CLBZAM | C7 H6 N1 O1 Cl1 | 0 | 2-Chlorobenzamide | 2-Chlorobenzamide | 2-Chlorobenzamide | CLBZAM12, CLBZAM11, CLBZAM13 | MOLPAK, DMAREL (4.1.1) | Anastasia Ntantou | pre-2010 | Masters thesis only | \CHEMISTRY_CPOSS\0-EarlySearches\home\louise_price.eminerals\2-chlorobenzamide | opt | 0 | MP2/6-31G(d,p) | 0 | SCF |  | ak108 | P21/c | 4 | 8.2161 | 11.8656 | 7.8775 | 90 | 109.938 | 90 | LATT 1; SYMM -X , +Y +1/2, -Z +1/2 | 1.4314 | 0.6997 |  | -84.53 | -57.82 | -84.53 | 2.56 | -20.058 | 298 | 1 | x parallel to a, y in ab plane, z along c | 3.2432 | 0.758,0.000,0.653 | 0 | DMA + FIT + CL (DAY & PRICE 2003)
CLBZAM | C7 H6 N1 O1 Cl1 | 0 | 2-Chlorobenzamide | 2-Chlorobenzamide | 2-Chlorobenzamide | CLBZAM12, CLBZAM11, CLBZAM13 | MOLPAK, DMAREL (4.1.1) | Anastasia Ntantou | pre-2010 | Masters thesis only | \CHEMISTRY_CPOSS\0-EarlySearches\home\louise_price.eminerals\2-chlorobenzamide | opt | 0 | MP2/6-31G(d,p) | 0 | SCF |  | ai123 | P21/c | 4 | 14.1208 | 3.9525 | 15.0586 | 90 | 58.087 | 90 | LATT 1; SYMM -X , +Y +1/2, -Z +1/2 | 1.4485 | 0.7119 |  | -84.53 | -58.95 | -84.53 | 2.29 | -21.055 | 298 | 1 | x parallel to a, y in ab plane, z along c | 0.0054 | 0.994,0.000,0.111 | 0 | DMA + FIT + CL (DAY & PRICE 2003)
CLBZAM | C7 H6 N1 O1 Cl1 | 0 | 2-Chlorobenzamide | 2-Chlorobenzamide | 2-Chlorobenzamide | CLBZAM12, CLBZAM11, CLBZAM13 | MOLPAK, DMAREL (4.1.1) | Anastasia Ntantou | pre-2010 | Masters thesis only | \CHEMISTRY_CPOSS\0-EarlySearches\home\louise_price.eminerals\2-chlorobenzamide | opt | 0 | MP2/6-31G(d,p) | 0 | SCF |  | cd56 | Pbcn | 8 | 14.775 | 13.1264 | 8.094 | 90 | 90 | 90 | LATT 1; SYMM +X +1/2, -Y +1/2, -Z ; SYMM -X , +Y , -Z +1/2; SYMM -X +1/2, -Y +1/2, +Z +1/2 | 1.3166 | 0.6472 |  | -84.52 | -47.92 | -84.52 | 2.51 | -20.739 | 298 | 1 | x parallel to a, y in ab plane, z along c | 1.0602 | 0.000,0.000,1.000 | 0 | DMA + FIT + CL (DAY & PRICE 2003)
CLBZAM | C7 H6 N1 O1 Cl1 | 0 | 2-Chlorobenzamide | 2-Chlorobenzamide | 2-Chlorobenzamide | CLBZAM12, CLBZAM11, CLBZAM13 | MOLPAK, DMAREL (4.1.1) | Anastasia Ntantou | pre-2010 | Masters thesis only | \CHEMISTRY_CPOSS\0-EarlySearches\home\louise_price.eminerals\2-chlorobenzamide | opt | 0 | MP2/6-31G(d,p) | 0 | SCF |  | de30 | C2/c | 4 | 24.5032 | 3.8215 | 15.1962 | 90 | 82.815 | 90 | LATT 7; SYMM -X , +Y , -Z +1/2 | 1.464 | 0.7164 |  | -84.52 | -60.01 | -84.52 | 0 | 0 | 0 | 1 | x parallel to a, y in ab plane, z along c | 0 | 0.948,0.000,-0.319 | 0 | DMA + FIT + CL (DAY & PRICE 2003)
CLBZAM | C7 H6 N1 O1 Cl1 | 0 | 2-Chlorobenzamide | 2-Chlorobenzamide | 2-Chlorobenzamide | CLBZAM12, CLBZAM11, CLBZAM13 | MOLPAK, DMAREL (4.1.1) | Anastasia Ntantou | pre-2010 | Masters thesis only | \CHEMISTRY_CPOSS\0-EarlySearches\home\louise_price.eminerals\2-chlorobenzamide | opt | 0 | MP2/6-31G(d,p) | 0 | SCF |  | dd33 | C2/c | 4 | 9.1945 | 10.5384 | 15.1027 | 90 | 75.009 | 90 | LATT 7; SYMM -X , +Y , -Z +1/2 | 1.4621 | 0.7204 |  | -84.51 | -63.2 | -84.51 | 2.5 | -20.403 | 298 | 1 | x parallel to a, y in ab plane, z along c | 3.4901 | 0.787,0.000,-0.617 | 0 | DMA + FIT + CL (DAY & PRICE 2003)
CLBZAM | C7 H6 N1 O1 Cl1 | 0 | 2-Chlorobenzamide | 2-Chlorobenzamide | 2-Chlorobenzamide | CLBZAM12, CLBZAM11, CLBZAM13 | MOLPAK, DMAREL (4.1.1) | Anastasia Ntantou | pre-2010 | Masters thesis only | \CHEMISTRY_CPOSS\0-EarlySearches\home\louise_price.eminerals\2-chlorobenzamide | opt | 0 | MP2/6-31G(d,p) | 0 | SCF |  | cd32 | Pbcn | 8 | 12.9702 | 7.762 | 15.1783 | 90 | 90 | 90 | LATT 1; SYMM +X +1/2, -Y +1/2, -Z ; SYMM -X , +Y , -Z +1/2; SYMM -X +1/2, -Y +1/2, +Z +1/2 | 1.3526 | 0.6595 |  | -84.48 | -50.74 | -84.48 | 0 | 0 | 0 | 1 | x parallel to a, y in ab plane, z along c | 0 | 1.000,0.000,0.000 | 0 | DMA + FIT + CL (DAY & PRICE 2003)
CLBZAM | C7 H6 N1 O1 Cl1 | 0 | 2-Chlorobenzamide | 2-Chlorobenzamide | 2-Chlorobenzamide | CLBZAM12, CLBZAM11, CLBZAM13 | MOLPAK, DMAREL (4.1.1) | Anastasia Ntantou | pre-2010 | Masters thesis only | \CHEMISTRY_CPOSS\0-EarlySearches\home\louise_price.eminerals\2-chlorobenzamide | opt | 0 | MP2/6-31G(d,p) | 0 | SCF |  | cd95 | P21cn | 8 | 8.0049 | 13.1596 | 14.6756 | 90 | 90 | 90 | LATT -1; SYMM +X +1/2, -Y +1/2, -Z ; SYMM +X , -Y , +Z +1/2; SYMM +X +1/2, +Y +1/2, -Z +1/2 | 1.3369 | 0.652 |  | -84.46 | -49.37 | -84.46 | 2.58 | -20.654 | 298 | 1 | x parallel to a, y in ab plane, z along c | 1.3732 | 0.000,1.000,0.000 | 0 | DMA + FIT + CL (DAY & PRICE 2003)
CLBZAM | C7 H6 N1 O1 Cl1 | 0 | 2-Chlorobenzamide | 2-Chlorobenzamide | 2-Chlorobenzamide | CLBZAM12, CLBZAM11, CLBZAM13 | MOLPAK, DMAREL (4.1.1) | Anastasia Ntantou | pre-2010 | Masters thesis only | \CHEMISTRY_CPOSS\0-EarlySearches\home\louise_price.eminerals\2-chlorobenzamide | opt | 0 | MP2/6-31G(d,p) | 0 | SCF |  | cd55 | P21/b11 | 8 | 13.7577 | 14.3092 | 7.8574 | 104.979 | 90 | 90 | LATT 1; SYMM +X +1/2, -Y +1/2, -Z | 1.3831 | 0.6784 |  | -84.46 | -55.49 | -84.46 | 2.49 | -20.684 | 298 | 1 | x parallel to a, y in ab plane, z along c | 2.1287 | 1.000,0.000,0.000 | 0 | DMA + FIT + CL (DAY & PRICE 2003)
CLBZAM | C7 H6 N1 O1 Cl1 | 0 | 2-Chlorobenzamide | 2-Chlorobenzamide | 2-Chlorobenzamide | CLBZAM12, CLBZAM11, CLBZAM13 | MOLPAK, DMAREL (4.1.1) | Anastasia Ntantou | pre-2010 | Masters thesis only | \CHEMISTRY_CPOSS\0-EarlySearches\home\louise_price.eminerals\2-chlorobenzamide | opt | 0 | MP2/6-31G(d,p) | 0 | SCF |  | cc36 | Pbca | 8 | 7.3199 | 13.8008 | 14.5421 | 90 | 90 | 90 | LATT 1; SYMM +X +1/2, -Y +1/2, -Z ; SYMM -X , +Y +1/2, -Z +1/2; SYMM -X +1/2, -Y , +Z +1/2 | 1.4069 | 0.6903 |  | -84.46 | -52.8 | -84.46 | 2.75 | -19.761 | 298 | 1 | x parallel to a, y in ab plane, z along c | 0.9829 | 1.000,0.000,0.000 | 0 | DMA + FIT + CL (DAY & PRICE 2003)
CLBZAM | C7 H6 N1 O1 Cl1 | 0 | 2-Chlorobenzamide | 2-Chlorobenzamide | 2-Chlorobenzamide | CLBZAM12, CLBZAM11, CLBZAM13 | MOLPAK, DMAREL (4.1.1) | Anastasia Ntantou | pre-2010 | Masters thesis only | \CHEMISTRY_CPOSS\0-EarlySearches\home\louise_price.eminerals\2-chlorobenzamide | opt | 0 | MP2/6-31G(d,p) | 0 | SCF |  | az97 | P212121 | 4 | 22.0715 | 6.7519 | 5.1013 | 90 | 90 | 90 | LATT -1; SYMM +X +1/2, -Y +1/2, -Z ; SYMM -X , +Y +1/2, -Z +1/2; SYMM -X +1/2, -Y , +Z +1/2 | 1.3593 | 0.6659 |  | -84.44 | -51.98 | -84.44 | 2.06 | -23.126 | 298 | 1 | x parallel to a, y in ab plane, z along c | 3.7929 | 1.000,0.000,0.000 | 0 | DMA + FIT + CL (DAY & PRICE 2003)
CLBZAM | C7 H6 N1 O1 Cl1 | 0 | 2-Chlorobenzamide | 2-Chlorobenzamide | 2-Chlorobenzamide | CLBZAM12, CLBZAM11, CLBZAM13 | MOLPAK, DMAREL (4.1.1) | Anastasia Ntantou | pre-2010 | Masters thesis only | \CHEMISTRY_CPOSS\0-EarlySearches\home\louise_price.eminerals\2-chlorobenzamide | opt | 0 | MP2/6-31G(d,p) | 0 | SCF |  | aj59 | P2/c | 4 | 12.906 | 5.0524 | 12.0565 | 90 | 75.24 | 90 | LATT 1; SYMM -X , +Y , -Z +1/2 | 1.3593 | 0.6601 |  | -84.43 | -47.97 | -84.43 | 0 | 0 | 0 | 1 | x parallel to a, y in ab plane, z along c | 0 | 0.962,0.000,0.272 | 0 | DMA + FIT + CL (DAY & PRICE 2003)
CLBZAM | C7 H6 N1 O1 Cl1 | 0 | 2-Chlorobenzamide | 2-Chlorobenzamide | 2-Chlorobenzamide | CLBZAM12, CLBZAM11, CLBZAM13 | MOLPAK, DMAREL (4.1.1) | Anastasia Ntantou | pre-2010 | Masters thesis only | \CHEMISTRY_CPOSS\0-EarlySearches\home\louise_price.eminerals\2-chlorobenzamide | opt | 0 | MP2/6-31G(d,p) | 0 | SCF |  | dd124 | C2/c | 4 | 12.5221 | 7.3713 | 24.6384 | 90 | 138.578 | 90 | LATT 7; SYMM -X , +Y , -Z +1/2 | 1.3736 | 0.6725 |  | -84.43 | -53.48 | -84.43 | 2.5 | -20.983 | 298 | 1 | x parallel to a, y in ab plane, z along c | 1.7068 | 1.000,0.000,-0.000 | 0 | DMA + FIT + CL (DAY & PRICE 2003)
CLBZAM | C7 H6 N1 O1 Cl1 | 0 | 2-Chlorobenzamide | 2-Chlorobenzamide | 2-Chlorobenzamide | CLBZAM12, CLBZAM11, CLBZAM13 | MOLPAK, DMAREL (4.1.1) | Anastasia Ntantou | pre-2010 | Masters thesis only | \CHEMISTRY_CPOSS\0-EarlySearches\home\louise_price.eminerals\2-chlorobenzamide | opt | 0 | MP2/6-31G(d,p) | 0 | SCF |  | ak104 | P21/c | 4 | 7.6471 | 7.0539 | 13.807 | 90 | 96.12 | 90 | LATT 1; SYMM -X , +Y +1/2, -Z +1/2 | 1.3955 | 0.6793 |  | -84.42 | -54.96 | -84.42 | 0 | 0 | 0 | 1 | x parallel to a, y in ab plane, z along c | 0 | -0.338,0.000,0.941 | 0 | DMA + FIT + CL (DAY & PRICE 2003)
CLBZAM | C7 H6 N1 O1 Cl1 | 0 | 2-Chlorobenzamide | 2-Chlorobenzamide | 2-Chlorobenzamide | CLBZAM12, CLBZAM11, CLBZAM13 | MOLPAK, DMAREL (4.1.1) | Anastasia Ntantou | pre-2010 | Masters thesis only | \CHEMISTRY_CPOSS\0-EarlySearches\home\louise_price.eminerals\2-chlorobenzamide | opt | 0 | MP2/6-31G(d,p) | 0 | SCF |  | cb63 | Pbca | 8 | 14.0507 | 14.0136 | 7.6489 | 90 | 90 | 90 | LATT 1; SYMM +X +1/2, -Y +1/2, -Z ; SYMM -X , +Y +1/2, -Z +1/2; SYMM -X +1/2, -Y , +Z +1/2 | 1.3723 | 0.6701 |  | -84.41 | -53.34 | -84.41 | 2.28 | -25.628 | 298 | 1 | x parallel to a, y in ab plane, z along c | 1.4467 | 0.000,1.000,0.000 | 0 | DMA + FIT + CL (DAY & PRICE 2003)
CLBZAM | C7 H6 N1 O1 Cl1 | 0 | 2-Chlorobenzamide | 2-Chlorobenzamide | 2-Chlorobenzamide | CLBZAM12, CLBZAM11, CLBZAM13 | MOLPAK, DMAREL (4.1.1) | Anastasia Ntantou | pre-2010 | Masters thesis only | \CHEMISTRY_CPOSS\0-EarlySearches\home\louise_price.eminerals\2-chlorobenzamide | opt | 0 | MP2/6-31G(d,p) | 0 | SCF |  | fa36 | P21/c | 4 | 6.8869 | 14.5983 | 7.9018 | 90 | 65.221 | 90 | LATT 1; SYMM -X , +Y +1/2, -Z +1/2 | 1.4327 | 0.7053 |  | -84.41 | -58.57 | -84.41 | 2.53 | -20.682 | 298 | 1 | x parallel to a, y in ab plane, z along c | 1.7126 | 0.880,0.000,0.476 | 0 | DMA + FIT + CL (DAY & PRICE 2003)
CLBZAM | C7 H6 N1 O1 Cl1 | 0 | 2-Chlorobenzamide | 2-Chlorobenzamide | 2-Chlorobenzamide | CLBZAM12, CLBZAM11, CLBZAM13 | MOLPAK, DMAREL (4.1.1) | Anastasia Ntantou | pre-2010 | Masters thesis only | \CHEMISTRY_CPOSS\0-EarlySearches\home\louise_price.eminerals\2-chlorobenzamide | opt | 0 | MP2/6-31G(d,p) | 0 | SCF |  | ak113 | P21/c | 4 | 7.2665 | 4.2137 | 24.9912 | 90 | 75.18 | 90 | LATT 1; SYMM -X , +Y +1/2, -Z +1/2 | 1.397 | 0.6818 |  | -84.39 | -53.52 | -84.39 | 2.23 | -22.14 | 298 | 1 | x parallel to a, y in ab plane, z along c | 2.4104 | 0.213,0.000,0.977 | 0 | DMA + FIT + CL (DAY & PRICE 2003)
CLBZAM | C7 H6 N1 O1 Cl1 | 0 | 2-Chlorobenzamide | 2-Chlorobenzamide | 2-Chlorobenzamide | CLBZAM12, CLBZAM11, CLBZAM13 | MOLPAK, DMAREL (4.1.1) | Anastasia Ntantou | pre-2010 | Masters thesis only | \CHEMISTRY_CPOSS\0-EarlySearches\home\louise_price.eminerals\2-chlorobenzamide | opt | 0 | MP2/6-31G(d,p) | 0 | SCF |  | ak15 | P21/c | 4 | 11.0907 | 5.1019 | 13.3804 | 90 | 103.055 | 90 | LATT 1; SYMM -X , +Y +1/2, -Z +1/2 | 1.4011 | 0.687 |  | -84.38 | -57.02 | -84.38 | 2.01 | -22.806 | 298 | 1 | x parallel to a, y in ab plane, z along c | 1.6755 | 0.956,0.000,0.294 | 0 | DMA + FIT + CL (DAY & PRICE 2003)
CLBZAM | C7 H6 N1 O1 Cl1 | 0 | 2-Chlorobenzamide | 2-Chlorobenzamide | 2-Chlorobenzamide | CLBZAM12, CLBZAM11, CLBZAM13 | MOLPAK, DMAREL (4.1.1) | Anastasia Ntantou | pre-2010 | Masters thesis only | \CHEMISTRY_CPOSS\0-EarlySearches\home\louise_price.eminerals\2-chlorobenzamide | opt | 0 | MP2/6-31G(d,p) | 0 | SCF |  | ce33 | P2111 | 8 | 19.8731 | 7.7087 | 10.0108 | 79.308 | 90 | 90 | LATT -1; SYMM +X +1/2, -Y +1/2, -Z | 1.3715 | 0.6721 |  | -84.37 | -51.47 | -84.37 | 0 | 0 | 0 | 1 |  | 0 |  | 0 | DMA + FIT + CL (DAY & PRICE 2003)
CLBZAM | C7 H6 N1 O1 Cl1 | 0 | 2-Chlorobenzamide | 2-Chlorobenzamide | 2-Chlorobenzamide | CLBZAM12, CLBZAM11, CLBZAM13 | MOLPAK, DMAREL (4.1.1) | Anastasia Ntantou | pre-2010 | Masters thesis only | \CHEMISTRY_CPOSS\0-EarlySearches\home\louise_price.eminerals\2-chlorobenzamide | opt | 0 | MP2/6-31G(d,p) | 0 | SCF |  | cb101 | Pbca | 8 | 9.854 | 10.6141 | 14.1762 | 90 | 90 | 90 | LATT 1; SYMM +X +1/2, -Y +1/2, -Z ; SYMM -X , +Y +1/2, -Z +1/2; SYMM -X +1/2, -Y , +Z +1/2 | 1.3939 | 0.6843 |  | -84.37 | -55.14 | -84.37 | 2.45 | -20.951 | 298 | 1 | x parallel to a, y in ab plane, z along c | 4.5454 | 0.000,0.000,1.000 | 0 | DMA + FIT + CL (DAY & PRICE 2003)
CLBZAM | C7 H6 N1 O1 Cl1 | 0 | 2-Chlorobenzamide | 2-Chlorobenzamide | 2-Chlorobenzamide | CLBZAM12, CLBZAM11, CLBZAM13 | MOLPAK, DMAREL (4.1.1) | Anastasia Ntantou | pre-2010 | Masters thesis only | \CHEMISTRY_CPOSS\0-EarlySearches\home\louise_price.eminerals\2-chlorobenzamide | opt | 0 | MP2/6-31G(d,p) | 0 | SCF |  | cd15 | Pbcn | 8 | 9.7881 | 15.8326 | 9.4257 | 90 | 90 | 90 | LATT 1; SYMM +X +1/2, -Y +1/2, -Z ; SYMM -X , +Y , -Z +1/2; SYMM -X +1/2, -Y +1/2, +Z +1/2 | 1.4149 | 0.695 |  | -84.37 | -58.33 | -84.37 | 2.37 | -21.549 | 298 | 1 | x parallel to a, y in ab plane, z along c | 1.7138 | 1.000,0.000,0.000 | 0 | DMA + FIT + CL (DAY & PRICE 2003)
CLBZAM | C7 H6 N1 O1 Cl1 | 0 | 2-Chlorobenzamide | 2-Chlorobenzamide | 2-Chlorobenzamide | CLBZAM12, CLBZAM11, CLBZAM13 | MOLPAK, DMAREL (4.1.1) | Anastasia Ntantou | pre-2010 | Masters thesis only | \CHEMISTRY_CPOSS\0-EarlySearches\home\louise_price.eminerals\2-chlorobenzamide | opt | 0 | MP2/6-31G(d,p) | 0 | SCF |  | ab54 | P-1 | 2 | 7.6529 | 5.0181 | 10.4105 | 84.085 | 84.879 | 67.825 | LATT 1 | 1.4052 | 0.6886 |  | -84.3 | -55.02 | -84.3 | 2.38 | -20.706 | 298 | 1 | x parallel to a, y in ab plane, z along c | 0.6187 | 0.712,-0.249,-0.656 | 0 | DMA + FIT + CL (DAY & PRICE 2003)
CLBZAM | C7 H6 N1 O1 Cl1 | 0 | 2-Chlorobenzamide | 2-Chlorobenzamide | 2-Chlorobenzamide | CLBZAM12, CLBZAM11, CLBZAM13 | MOLPAK, DMAREL (4.1.1) | Anastasia Ntantou | pre-2010 | Masters thesis only | \CHEMISTRY_CPOSS\0-EarlySearches\home\louise_price.eminerals\2-chlorobenzamide | opt | 0 | MP2/6-31G(d,p) | 0 | SCF |  | da8 | Cc | 2 | 8.0456 | 13.4742 | 7.078 | 90 | 83.516 | 90 | LATT -7; SYMM +X , -Y , +Z +1/2 | 1.3554 | 0.6663 |  | -84.29 | -52.82 | -84.29 | 2.78 | -19.172 | 298 | 1 | x parallel to a, y in ab plane, z along c | 0.8732 | 0.997,0.000,0.082 | 0 | DMA + FIT + CL (DAY & PRICE 2003)
CLBZAM | C7 H6 N1 O1 Cl1 | 0 | 2-Chlorobenzamide | 2-Chlorobenzamide | 2-Chlorobenzamide | CLBZAM12, CLBZAM11, CLBZAM13 | MOLPAK, DMAREL (4.1.1) | Anastasia Ntantou | pre-2010 | Masters thesis only | \CHEMISTRY_CPOSS\0-EarlySearches\home\louise_price.eminerals\2-chlorobenzamide | opt | 0 | MP2/6-31G(d,p) | 0 | SCF |  | az118 | P212121 | 4 | 23.4567 | 7.8165 | 3.9242 | 90 | 90 | 90 | LATT -1; SYMM +X +1/2, -Y +1/2, -Z ; SYMM -X , +Y +1/2, -Z +1/2; SYMM -X +1/2, -Y , +Z +1/2 | 1.4363 | 0.7024 |  | -84.29 | -58.72 | -84.29 | 2.02 | -23.104 | 298 | 1 | x parallel to a, y in ab plane, z along c | 2.1204 | 1.000,0.000,0.000 | 0 | DMA + FIT + CL (DAY & PRICE 2003)
CLBZAM | C7 H6 N1 O1 Cl1 | 0 | 2-Chlorobenzamide | 2-Chlorobenzamide | 2-Chlorobenzamide | CLBZAM12, CLBZAM11, CLBZAM13 | MOLPAK, DMAREL (4.1.1) | Anastasia Ntantou | pre-2010 | Masters thesis only | \CHEMISTRY_CPOSS\0-EarlySearches\home\louise_price.eminerals\2-chlorobenzamide | opt | 0 | MP2/6-31G(d,p) | 0 | SCF |  | ah79 | P21 | 2 | 7.7505 | 7.5744 | 7.1422 | 90 | 63.427 | 90 | LATT -1; SYMM -X , +Y +1/2, -Z | 1.3779 | 0.6829 |  | -84.28 | -52.94 | -84.28 | 0 | 0 | 0 | 1 | x parallel to a, y in ab plane, z along c | 0 | 0.979,0.000,0.203 | 0 | DMA + FIT + CL (DAY & PRICE 2003)
CLBZAM | C7 H6 N1 O1 Cl1 | 0 | 2-Chlorobenzamide | 2-Chlorobenzamide | 2-Chlorobenzamide | CLBZAM12, CLBZAM11, CLBZAM13 | MOLPAK, DMAREL (4.1.1) | Anastasia Ntantou | pre-2010 | Masters thesis only | \CHEMISTRY_CPOSS\0-EarlySearches\home\louise_price.eminerals\2-chlorobenzamide | opt | 0 | MP2/6-31G(d,p) | 0 | SCF |  | aq87 | P212121 | 4 | 9.3392 | 8.1295 | 9.7045 | 90 | 90 | 90 | LATT -1; SYMM +X +1/2, -Y +1/2, -Z ; SYMM -X , +Y +1/2, -Z +1/2; SYMM -X +1/2, -Y , +Z +1/2 | 1.4026 | 0.6888 |  | -84.28 | -55.63 | -84.28 | 2.48 | -20.588 | 298 | 1 | x parallel to a, y in ab plane, z along c | 1.7387 | 0.000,0.000,1.000 | 0 | DMA + FIT + CL (DAY & PRICE 2003)
CLBZAM | C7 H6 N1 O1 Cl1 | 0 | 2-Chlorobenzamide | 2-Chlorobenzamide | 2-Chlorobenzamide | CLBZAM12, CLBZAM11, CLBZAM13 | MOLPAK, DMAREL (4.1.1) | Anastasia Ntantou | pre-2010 | Masters thesis only | \CHEMISTRY_CPOSS\0-EarlySearches\home\louise_price.eminerals\2-chlorobenzamide | opt | 0 | MP2/6-31G(d,p) | 0 | SCF |  | de43 | C2/c | 4 | 26.703 | 3.8091 | 26.4886 | 90 | 148.908 | 90 | LATT 7; SYMM -X , +Y , -Z +1/2 | 1.4854 | 0.7313 |  | -84.27 | -64.91 | -84.27 | 2.21 | -28.213 | 298 | 1 | x parallel to a, y in ab plane, z along c | 1.0569 | -0.387,0.000,0.922 | 0 | DMA + FIT + CL (DAY & PRICE 2003)
CLBZAM | C7 H6 N1 O1 Cl1 | 0 | 2-Chlorobenzamide | 2-Chlorobenzamide | 2-Chlorobenzamide | CLBZAM12, CLBZAM11, CLBZAM13 | MOLPAK, DMAREL (4.1.1) | Anastasia Ntantou | pre-2010 | Masters thesis only | \CHEMISTRY_CPOSS\0-EarlySearches\home\louise_price.eminerals\2-chlorobenzamide | opt | 0 | MP2/6-31G(d,p) | 0 | SCF |  | am99 | P21/n | 4 | 7.1601 | 9.6711 | 11.3108 | 90 | 97.439 | 90 | LATT 1; SYMM -X +1/2, +Y +1/2, -Z +1/2 | 1.3306 | 0.6492 |  | -84.26 | -48.99 | -84.26 | 2.35 | -21.256 | 298 | 1 | x parallel to a, y in ab plane, z along c | 1.9496 | 0.790,0.000,-0.613 | 0 | DMA + FIT + CL (DAY & PRICE 2003)
CLBZAM | C7 H6 N1 O1 Cl1 | 0 | 2-Chlorobenzamide | 2-Chlorobenzamide | 2-Chlorobenzamide | CLBZAM12, CLBZAM11, CLBZAM13 | MOLPAK, DMAREL (4.1.1) | Anastasia Ntantou | pre-2010 | Masters thesis only | \CHEMISTRY_CPOSS\0-EarlySearches\home\louise_price.eminerals\2-chlorobenzamide | opt | 0 | MP2/6-31G(d,p) | 0 | SCF |  | bj63 | P1121 | 4 | 24.7598 | 7.0132 | 4.3788 | 90 | 90 | 100.177 | LATT -1; SYMM -X , -Y , +Z +1/2 | 1.3808 | 0.6743 |  | -84.24 | -51.53 | -84.24 | 2.21 | -22.54 | 298 | 1 | x parallel to a, y in ab plane, z along c | 2.4043 | 0.951,0.310,0.000 | 0 | DMA + FIT + CL (DAY & PRICE 2003)
CLBZAM | C7 H6 N1 O1 Cl1 | 0 | 2-Chlorobenzamide | 2-Chlorobenzamide | 2-Chlorobenzamide | CLBZAM12, CLBZAM11, CLBZAM13 | MOLPAK, DMAREL (4.1.1) | Anastasia Ntantou | pre-2010 | Masters thesis only | \CHEMISTRY_CPOSS\0-EarlySearches\home\louise_price.eminerals\2-chlorobenzamide | opt | 0 | MP2/6-31G(d,p) | 0 | SCF |  | cd76 | P-1 | 8 | 27.4484 | 7.4168 | 8.1653 | 65.086 | 84.495 | 87.441 | LATT 1 | 1.3773 | 0.6712 |  | -84.2 | -53.19 | -84.2 | 0 | 0 | 0 | 1 |  | 0 |  | 0 | DMA + FIT + CL (DAY & PRICE 2003)
CLBZAM | C7 H6 N1 O1 Cl1 | 0 | 2-Chlorobenzamide | 2-Chlorobenzamide | 2-Chlorobenzamide | CLBZAM12, CLBZAM11, CLBZAM13 | MOLPAK, DMAREL (4.1.1) | Anastasia Ntantou | pre-2010 | Masters thesis only | \CHEMISTRY_CPOSS\0-EarlySearches\home\louise_price.eminerals\2-chlorobenzamide | opt | 0 | MP2/6-31G(d,p) | 0 | SCF |  | ah91 | P21 | 2 | 7.7115 | 7.0173 | 7.7863 | 90 | 58.989 | 90 | LATT -1; SYMM -X , +Y +1/2, -Z | 1.4308 | 0.7089 |  | -84.18 | -58.68 | -84.18 | 2.45 | -20.729 | 298 | 1 | x parallel to a, y in ab plane, z along c | 3.0598 | 0.992,0.000,-0.128 | 0 | DMA + FIT + CL (DAY & PRICE 2003)
CLBZAM | C7 H6 N1 O1 Cl1 | 0 | 2-Chlorobenzamide | 2-Chlorobenzamide | 2-Chlorobenzamide | CLBZAM12, CLBZAM11, CLBZAM13 | MOLPAK, DMAREL (4.1.1) | Anastasia Ntantou | pre-2010 | Masters thesis only | \CHEMISTRY_CPOSS\0-EarlySearches\home\louise_price.eminerals\2-chlorobenzamide | opt | 0 | MP2/6-31G(d,p) | 0 | SCF |  | dd48 | C2/c | 4 | 14.9114 | 5.0342 | 21.3998 | 90 | 97.084 | 90 | LATT 7; SYMM -X , +Y , -Z +1/2 | 1.2965 | 0.6339 |  | -84.17 | -44.94 | -84.17 | 2.05 | -22.942 | 298 | 1 | x parallel to a, y in ab plane, z along c | 2.0686 | 0.349,0.000,0.937 | 0 | DMA + FIT + CL (DAY & PRICE 2003)
CLBZAM | C7 H6 N1 O1 Cl1 | 0 | 2-Chlorobenzamide | 2-Chlorobenzamide | 2-Chlorobenzamide | CLBZAM12, CLBZAM11, CLBZAM13 | MOLPAK, DMAREL (4.1.1) | Anastasia Ntantou | pre-2010 | Masters thesis only | \CHEMISTRY_CPOSS\0-EarlySearches\home\louise_price.eminerals\2-chlorobenzamide | opt | 0 | MP2/6-31G(d,p) | 0 | SCF |  | bg58 | Pa | 4 | 25.5522 | 6.2162 | 4.9792 | 90 | 73.5 | 90 | LATT -1; SYMM +X +1/2, -Y +1/2, +Z | 1.3628 | 0.6661 |  | -84.15 | -48.71 | -84.15 | 2.04 | -24.003 | 298 | 1 | x parallel to a, y in ab plane, z along c | 1.6623 | 0.000,1.000,0.000 | 0 | DMA + FIT + CL (DAY & PRICE 2003)
CLBZAM | C7 H6 N1 O1 Cl1 | 0 | 2-Chlorobenzamide | 2-Chlorobenzamide | 2-Chlorobenzamide | CLBZAM12, CLBZAM11, CLBZAM13 | MOLPAK, DMAREL (4.1.1) | Anastasia Ntantou | pre-2010 | Masters thesis only | \CHEMISTRY_CPOSS\0-EarlySearches\home\louise_price.eminerals\2-chlorobenzamide | opt | 0 | MP2/6-31G(d,p) | 0 | SCF |  | av18 | Pna21 | 4 | 8.407 | 14.7416 | 5.7298 | 90 | 90 | 90 | LATT -1; SYMM -X , -Y , +Z +1/2; SYMM -X +1/2, +Y +1/2, +Z +1/2; SYMM +X +1/2, -Y +1/2, +Z | 1.4553 | 0.7131 |  | -84.14 | -60.36 | -84.14 | 2.45 | -20.326 | 298 | 1 | x parallel to a, y in ab plane, z along c | 3.5217 | 1.000,0.000,0.000 | 0 | DMA + FIT + CL (DAY & PRICE 2003)
CLBZAM | C7 H6 N1 O1 Cl1 | 0 | 2-Chlorobenzamide | 2-Chlorobenzamide | 2-Chlorobenzamide | CLBZAM12, CLBZAM11, CLBZAM13 | MOLPAK, DMAREL (4.1.1) | Anastasia Ntantou | pre-2010 | Masters thesis only | \CHEMISTRY_CPOSS\0-EarlySearches\home\louise_price.eminerals\2-chlorobenzamide | opt | 0 | MP2/6-31G(d,p) | 0 | SCF |  | am63 | P21/c | 4 | 7.7447 | 7.242 | 13.2906 | 90 | 108.149 | 90 | LATT 1; SYMM -X , +Y +1/2, -Z +1/2 | 1.4589 | 0.718 |  | -84.14 | -62.04 | -84.14 | 2.37 | -20.795 | 298 | 1 | x parallel to a, y in ab plane, z along c | 2.3761 | -0.706,0.000,0.708 | 0 | DMA + FIT + CL (DAY & PRICE 2003)
CLBZAM | C7 H6 N1 O1 Cl1 | 0 | 2-Chlorobenzamide | 2-Chlorobenzamide | 2-Chlorobenzamide | CLBZAM12, CLBZAM11, CLBZAM13 | MOLPAK, DMAREL (4.1.1) | Anastasia Ntantou | pre-2010 | Masters thesis only | \CHEMISTRY_CPOSS\0-EarlySearches\home\louise_price.eminerals\2-chlorobenzamide | opt | 0 | MP2/6-31G(d,p) | 0 | SCF |  | fc121 | P21/n | 4 | 4.9499 | 5.9715 | 24.4421 | 90 | 98.915 | 90 | LATT 1; SYMM -X +1/2, +Y +1/2, -Z +1/2 | 1.4479 | 0.7097 |  | -84.11 | -59.82 | -84.11 | 2.33 | -21.521 | 298 | 1 | x parallel to a, y in ab plane, z along c | 2.7253 | -0.502,0.000,0.865 | 0 | DMA + FIT + CL (DAY & PRICE 2003)
CLBZAM | C7 H6 N1 O1 Cl1 | 0 | 2-Chlorobenzamide | 2-Chlorobenzamide | 2-Chlorobenzamide | CLBZAM12, CLBZAM11, CLBZAM13 | MOLPAK, DMAREL (4.1.1) | Anastasia Ntantou | pre-2010 | Masters thesis only | \CHEMISTRY_CPOSS\0-EarlySearches\home\louise_price.eminerals\2-chlorobenzamide | opt | 0 | MP2/6-31G(d,p) | 0 | SCF |  | fc41 | P21/n | 4 | 6.8491 | 4.7362 | 23.3109 | 90 | 101.9 | 90 | LATT 1; SYMM -X +1/2, +Y +1/2, -Z +1/2 | 1.3966 | 0.6829 |  | -84.05 | -54.62 | -84.05 | 2.21 | -21.913 | 298 | 1 | x parallel to a, y in ab plane, z along c | 2.0814 | 0.440,0.000,0.898 | 0 | DMA + FIT + CL (DAY & PRICE 2003)
CLBZAM | C7 H6 N1 O1 Cl1 | 0 | 2-Chlorobenzamide | 2-Chlorobenzamide | 2-Chlorobenzamide | CLBZAM12, CLBZAM11, CLBZAM13 | MOLPAK, DMAREL (4.1.1) | Anastasia Ntantou | pre-2010 | Masters thesis only | \CHEMISTRY_CPOSS\0-EarlySearches\home\louise_price.eminerals\2-chlorobenzamide | opt | 0 | MP2/6-31G(d,p) | 0 | SCF |  | fa15 | P21 | 4 | 7.5947 | 13.1915 | 7.3566 | 90 | 90.131 | 90 | LATT -1; SYMM -X , +Y +1/2, -Z +1/2 | 1.4021 | 0.6859 |  | -84.05 | -54.52 | -84.05 | 2.39 | -21.933 | 298 | 1 | x parallel to a, y in ab plane, z along c | 1.8012 | 0.543,0.000,0.840 | 0 | DMA + FIT + CL (DAY & PRICE 2003)
CLBZAM | C7 H6 N1 O1 Cl1 | 0 | 2-Chlorobenzamide | 2-Chlorobenzamide | 2-Chlorobenzamide | CLBZAM12, CLBZAM11, CLBZAM13 | MOLPAK, DMAREL (4.1.1) | Anastasia Ntantou | pre-2010 | Masters thesis only | \CHEMISTRY_CPOSS\0-EarlySearches\home\louise_price.eminerals\2-chlorobenzamide | opt | 0 | MP2/6-31G(d,p) | 0 | SCF |  | ai122 | P21/c | 4 | 9.8187 | 7.2503 | 11.8891 | 90 | 60.34 | 90 | LATT 1; SYMM -X , +Y +1/2, -Z +1/2 | 1.4051 | 0.6861 |  | -84.05 | -58.29 | -84.05 | 2.46 | -20.782 | 298 | 1 | x parallel to a, y in ab plane, z along c | 1.2433 | 0.997,0.000,-0.071 | 0 | DMA + FIT + CL (DAY & PRICE 2003)
CLBZAM | C7 H6 N1 O1 Cl1 | 0 | 2-Chlorobenzamide | 2-Chlorobenzamide | 2-Chlorobenzamide | CLBZAM12, CLBZAM11, CLBZAM13 | MOLPAK, DMAREL (4.1.1) | Anastasia Ntantou | pre-2010 | Masters thesis only | \CHEMISTRY_CPOSS\0-EarlySearches\home\louise_price.eminerals\2-chlorobenzamide | opt | 0 | MP2/6-31G(d,p) | 0 | SCF |  | cc48 | Pbca | 8 | 7.9908 | 9.2087 | 20.5723 | 90 | 90 | 90 | LATT 1; SYMM +X +1/2, -Y +1/2, -Z ; SYMM -X , +Y +1/2, -Z +1/2; SYMM -X +1/2, -Y , +Z +1/2 | 1.3653 | 0.6698 |  | -84 | -51.42 | -84 | 2.41 | -21.356 | 298 | 1 | x parallel to a, y in ab plane, z along c | 1.4825 | 0.000,1.000,0.000 | 0 | DMA + FIT + CL (DAY & PRICE 2003)
CLBZAM | C7 H6 N1 O1 Cl1 | 0 | 2-Chlorobenzamide | 2-Chlorobenzamide | 2-Chlorobenzamide | CLBZAM12, CLBZAM11, CLBZAM13 | MOLPAK, DMAREL (4.1.1) | Anastasia Ntantou | pre-2010 | Masters thesis only | \CHEMISTRY_CPOSS\0-EarlySearches\home\louise_price.eminerals\2-chlorobenzamide | opt | 0 | MP2/6-31G(d,p) | 0 | SCF |  | ak53 | P21/c | 4 | 9.735 | 6.8452 | 11.52 | 90 | 76.293 | 90 | LATT 1; SYMM -X , +Y +1/2, -Z +1/2 | 1.3856 | 0.6801 |  | -83.99 | -52.19 | -83.99 | 2.57 | -20.155 | 298 | 1 | x parallel to a, y in ab plane, z along c | 2.1423 | 0.000,1.000,0.000 | 0 | DMA + FIT + CL (DAY & PRICE 2003)
CLBZAM | C7 H6 N1 O1 Cl1 | 0 | 2-Chlorobenzamide | 2-Chlorobenzamide | 2-Chlorobenzamide | CLBZAM12, CLBZAM11, CLBZAM13 | MOLPAK, DMAREL (4.1.1) | Anastasia Ntantou | pre-2010 | Masters thesis only | \CHEMISTRY_CPOSS\0-EarlySearches\home\louise_price.eminerals\2-chlorobenzamide | opt | 0 | MP2/6-31G(d,p) | 0 | SCF |  | ce58 | Pbcn | 8 | 22.2351 | 5.023 | 13.8848 | 90 | 90 | 90 | LATT 1; SYMM +X +1/2, -Y +1/2, -Z ; SYMM -X , +Y , -Z +1/2; SYMM -X +1/2, -Y +1/2, +Z +1/2 | 1.3328 | 0.6519 |  | -83.98 | -50.95 | -83.98 | 2.07 | -23.754 | 298 | 1 | x parallel to a, y in ab plane, z along c | 0.4916 | 1.000,0.000,0.000 | 0 | DMA + FIT + CL (DAY & PRICE 2003)
CLBZAM | C7 H6 N1 O1 Cl1 | 0 | 2-Chlorobenzamide | 2-Chlorobenzamide | 2-Chlorobenzamide | CLBZAM12, CLBZAM11, CLBZAM13 | MOLPAK, DMAREL (4.1.1) | Anastasia Ntantou | pre-2010 | Masters thesis only | \CHEMISTRY_CPOSS\0-EarlySearches\home\louise_price.eminerals\2-chlorobenzamide | opt | 0 | MP2/6-31G(d,p) | 0 | SCF |  | bj48 | P1121 | 4 | 25.8737 | 5.0049 | 5.9149 | 90 | 90 | 80.716 | LATT -1; SYMM -X , -Y , +Z +1/2 | 1.3671 | 0.6688 |  | -83.98 | -49.66 | -83.98 | 2.09 | -23.599 | 298 | 1 | x parallel to a, y in ab plane, z along c | 1.5084 | 0.000,0.000,1.000 | 0 | DMA + FIT + CL (DAY & PRICE 2003)
CLBZAM | C7 H6 N1 O1 Cl1 | 0 | 2-Chlorobenzamide | 2-Chlorobenzamide | 2-Chlorobenzamide | CLBZAM12, CLBZAM11, CLBZAM13 | MOLPAK, DMAREL (4.1.1) | Anastasia Ntantou | pre-2010 | Masters thesis only | \CHEMISTRY_CPOSS\0-EarlySearches\home\louise_price.eminerals\2-chlorobenzamide | opt | 0 | MP2/6-31G(d,p) | 0 | SCF |  | au123 | Pna21 | 4 | 8.633 | 7.4103 | 11.2118 | 90 | 90 | 90 | LATT -1; SYMM -X , -Y , +Z +1/2; SYMM -X +1/2, +Y +1/2, +Z +1/2; SYMM +X +1/2, -Y +1/2, +Z | 1.4408 | 0.7103 |  | -83.96 | -59.39 | -83.96 | 2.5 | -20.54 | 298 | 1 | x parallel to a, y in ab plane, z along c | 0.7249 | 0.000,0.000,1.000 | 0 | DMA + FIT + CL (DAY & PRICE 2003)
CLBZAM | C7 H6 N1 O1 Cl1 | 0 | 2-Chlorobenzamide | 2-Chlorobenzamide | 2-Chlorobenzamide | CLBZAM12, CLBZAM11, CLBZAM13 | MOLPAK, DMAREL (4.1.1) | Anastasia Ntantou | pre-2010 | Masters thesis only | \CHEMISTRY_CPOSS\0-EarlySearches\home\louise_price.eminerals\2-chlorobenzamide | opt | 0 | MP2/6-31G(d,p) | 0 | SCF |  | dd89 | C2/c | 4 | 9.3637 | 12.8791 | 14.3263 | 90 | 61.089 | 90 | LATT 7; SYMM -X , +Y , -Z +1/2 | 1.3666 | 0.6676 |  | -83.95 | -49.16 | -83.95 | 2.63 | -19.96 | 298 | 1 | x parallel to a, y in ab plane, z along c | 1.3293 | -0.668,0.000,0.744 | 0 | DMA + FIT + CL (DAY & PRICE 2003)
CLBZAM | C7 H6 N1 O1 Cl1 | 0 | 2-Chlorobenzamide | 2-Chlorobenzamide | 2-Chlorobenzamide | CLBZAM12, CLBZAM11, CLBZAM13 | MOLPAK, DMAREL (4.1.1) | Anastasia Ntantou | pre-2010 | Masters thesis only | \CHEMISTRY_CPOSS\0-EarlySearches\home\louise_price.eminerals\2-chlorobenzamide | opt | 0 | MP2/6-31G(d,p) | 0 | SCF |  | dd39 | C2/c | 4 | 11.2293 | 8.5219 | 18.259 | 90 | 122.132 | 90 | LATT 7; SYMM -X , +Y , -Z +1/2 | 1.3968 | 0.6884 |  | -83.95 | -57.95 | -83.95 | 0 | 0 | 0 | 1 | x parallel to a, y in ab plane, z along c | 1.9339 | 0.000,1.000,0.000 | 0 | DMA + FIT + CL (DAY & PRICE 2003)
CLBZAM | C7 H6 N1 O1 Cl1 | 0 | 2-Chlorobenzamide | 2-Chlorobenzamide | 2-Chlorobenzamide | CLBZAM12, CLBZAM11, CLBZAM13 | MOLPAK, DMAREL (4.1.1) | Anastasia Ntantou | pre-2010 | Masters thesis only | \CHEMISTRY_CPOSS\0-EarlySearches\home\louise_price.eminerals\2-chlorobenzamide | opt | 0 | MP2/6-31G(d,p) | 0 | SCF |  | de127 | C2/c | 4 | 17.3127 | 7.0008 | 14.4646 | 90 | 127.365 | 90 | LATT 7; SYMM -X , +Y , -Z +1/2 | 1.4833 | 0.7288 |  | -83.88 | -61.43 | -83.88 | 2.67 | -19.308 | 298 | 1 | x parallel to a, y in ab plane, z along c | 1.3128 | 0.318,0.000,0.948 | 0 | DMA + FIT + CL (DAY & PRICE 2003)
CLBZAM | C7 H6 N1 O1 Cl1 | 0 | 2-Chlorobenzamide | 2-Chlorobenzamide | 2-Chlorobenzamide | CLBZAM12, CLBZAM11, CLBZAM13 | MOLPAK, DMAREL (4.1.1) | Anastasia Ntantou | pre-2010 | Masters thesis only | \CHEMISTRY_CPOSS\0-EarlySearches\home\louise_price.eminerals\2-chlorobenzamide | opt | 0 | MP2/6-31G(d,p) | 0 | SCF |  | fc80 | P21/c | 4 | 7.707 | 5.0581 | 19.866 | 90 | 76.528 | 90 | LATT 1; SYMM -X , +Y +1/2, -Z +1/2 | 1.3722 | 0.6739 |  | -83.86 | -53.68 | -83.86 | 0 | 0 | 0 | 1 | x parallel to a, y in ab plane, z along c | 0 | -0.182,0.000,0.983 | 0 | DMA + FIT + CL (DAY & PRICE 2003)
CLBZAM | C7 H6 N1 O1 Cl1 | 0 | 2-Chlorobenzamide | 2-Chlorobenzamide | 2-Chlorobenzamide | CLBZAM12, CLBZAM11, CLBZAM13 | MOLPAK, DMAREL (4.1.1) | Anastasia Ntantou | pre-2010 | Masters thesis only | \CHEMISTRY_CPOSS\0-EarlySearches\home\louise_price.eminerals\2-chlorobenzamide | opt | 0 | MP2/6-31G(d,p) | 0 | SCF |  | am79 | P21/n | 4 | 7.5269 | 14.0961 | 7.0079 | 90 | 82.338 | 90 | LATT 1; SYMM -X +1/2, +Y +1/2, -Z +1/2 | 1.4024 | 0.6896 |  | -83.79 | -57.48 | -83.79 | 2.32 | -21.463 | 298 | 1 | x parallel to a, y in ab plane, z along c | 2.0927 | 0.000,1.000,0.000 | 0 | DMA + FIT + CL (DAY & PRICE 2003)
CLBZAM | C7 H6 N1 O1 Cl1 | 0 | 2-Chlorobenzamide | 2-Chlorobenzamide | 2-Chlorobenzamide | CLBZAM12, CLBZAM11, CLBZAM13 | MOLPAK, DMAREL (4.1.1) | Anastasia Ntantou | pre-2010 | Masters thesis only | \CHEMISTRY_CPOSS\0-EarlySearches\home\louise_price.eminerals\2-chlorobenzamide | opt | 0 | MP2/6-31G(d,p) | 0 | SCF |  | au66 | Pna21 | 4 | 12.0919 | 7.6088 | 7.9771 | 90 | 90 | 90 | LATT -1; SYMM -X , -Y , +Z +1/2; SYMM -X +1/2, +Y +1/2, +Z +1/2; SYMM +X +1/2, -Y +1/2, +Z | 1.408 | 0.6962 |  | -83.79 | -55.72 | -83.79 | 0 | 0 | 0 | 1 | x parallel to a, y in ab plane, z along c | 0 | 0.000,0.000,1.000 | 0 | DMA + FIT + CL (DAY & PRICE 2003)
CLBZAM | C7 H6 N1 O1 Cl1 | 0 | 2-Chlorobenzamide | 2-Chlorobenzamide | 2-Chlorobenzamide | CLBZAM12, CLBZAM11, CLBZAM13 | MOLPAK, DMAREL (4.1.1) | Anastasia Ntantou | pre-2010 | Masters thesis only | \CHEMISTRY_CPOSS\0-EarlySearches\home\louise_price.eminerals\2-chlorobenzamide | opt | 0 | MP2/6-31G(d,p) | 0 | SCF |  | aq50 | P212121 | 4 | 11.2968 | 8.8603 | 7.4329 | 90 | 90 | 90 | LATT -1; SYMM +X +1/2, -Y +1/2, -Z ; SYMM -X , +Y +1/2, -Z +1/2; SYMM -X +1/2, -Y , +Z +1/2 | 1.389 | 0.6778 |  | -83.75 | -51.28 | -83.75 | 2.66 | -20.386 | 298 | 1 | x parallel to a, y in ab plane, z along c | 2.032 | 1.000,0.000,0.000 | 0 | DMA + FIT + CL (DAY & PRICE 2003)
CLBZAM | C7 H6 N1 O1 Cl1 | 0 | 2-Chlorobenzamide | 2-Chlorobenzamide | 2-Chlorobenzamide | CLBZAM12, CLBZAM11, CLBZAM13 | MOLPAK, DMAREL (4.1.1) | Anastasia Ntantou | pre-2010 | Masters thesis only | \CHEMISTRY_CPOSS\0-EarlySearches\home\louise_price.eminerals\2-chlorobenzamide | opt | 0 | MP2/6-31G(d,p) | 0 | SCF |  | ak20 | P21/c | 4 | 9.9012 | 8.2991 | 10.1547 | 90 | 70.578 | 90 | LATT 1; SYMM -X , +Y +1/2, -Z +1/2 | 1.3132 | 0.6399 |  | -83.73 | -49.33 | -83.73 | 2.34 | -21.087 | 298 | 1 | x parallel to a, y in ab plane, z along c | 2.8212 | 0.000,1.000,0.000 | 0 | DMA + FIT + CL (DAY & PRICE 2003)
CLBZAM | C7 H6 N1 O1 Cl1 | 0 | 2-Chlorobenzamide | 2-Chlorobenzamide | 2-Chlorobenzamide | CLBZAM12, CLBZAM11, CLBZAM13 | MOLPAK, DMAREL (4.1.1) | Anastasia Ntantou | pre-2010 | Masters thesis only | \CHEMISTRY_CPOSS\0-EarlySearches\home\louise_price.eminerals\2-chlorobenzamide | opt | 0 | MP2/6-31G(d,p) | 0 | SCF |  | de105 | C2/c | 4 | 25.133 | 7.7464 | 29.1603 | 90 | 15.34 | 90 | LATT 7; SYMM -X , +Y , -Z +1/2 | 1.3762 | 0.6723 |  | -83.73 | -55.23 | -83.73 | 2.6 | -19.593 | 298 | 1 | x parallel to a, y in ab plane, z along c | 1.4738 | -0.156,0.000,0.988 | 0 | DMA + FIT + CL (DAY & PRICE 2003)
CLBZAM | C7 H6 N1 O1 Cl1 | 0 | 2-Chlorobenzamide | 2-Chlorobenzamide | 2-Chlorobenzamide | CLBZAM12, CLBZAM11, CLBZAM13 | MOLPAK, DMAREL (4.1.1) | Anastasia Ntantou | pre-2010 | Masters thesis only | \CHEMISTRY_CPOSS\0-EarlySearches\home\louise_price.eminerals\2-chlorobenzamide | opt | 0 | MP2/6-31G(d,p) | 0 | SCF |  | da62 | Cc | 2 | 13.1042 | 7.1178 | 13.9533 | 90 | 144.899 | 90 | LATT -7; SYMM +X , -Y , +Z +1/2 | 1.3809 | 0.6833 |  | -83.73 | -55.2 | -83.73 | 2.75 | -18.789 | 298 | 1 | x parallel to a, y in ab plane, z along c | 2.1433 | 0.000,1.000,0.000 | 0 | DMA + FIT + CL (DAY & PRICE 2003)
CLBZAM | C7 H6 N1 O1 Cl1 | 0 | 2-Chlorobenzamide | 2-Chlorobenzamide | 2-Chlorobenzamide | CLBZAM12, CLBZAM11, CLBZAM13 | MOLPAK, DMAREL (4.1.1) | Anastasia Ntantou | pre-2010 | Masters thesis only | \CHEMISTRY_CPOSS\0-EarlySearches\home\louise_price.eminerals\2-chlorobenzamide | opt | 0 | MP2/6-31G(d,p) | 0 | SCF |  | au20 | Pna21 | 4 | 6.7598 | 12.4482 | 8.6116 | 90 | 90 | 90 | LATT -1; SYMM -X , -Y , +Z +1/2; SYMM -X +1/2, +Y +1/2, +Z +1/2; SYMM +X +1/2, -Y +1/2, +Z | 1.4261 | 0.6981 |  | -83.73 | -56.49 | -83.73 | 2.56 | -19.976 | 298 | 1 | x parallel to a, y in ab plane, z along c | 3.6527 | 0.000,0.000,1.000 | 0 | DMA + FIT + CL (DAY & PRICE 2003)
CLBZAM | C7 H6 N1 O1 Cl1 | 0 | 2-Chlorobenzamide | 2-Chlorobenzamide | 2-Chlorobenzamide | CLBZAM12, CLBZAM11, CLBZAM13 | MOLPAK, DMAREL (4.1.1) | Anastasia Ntantou | pre-2010 | Masters thesis only | \CHEMISTRY_CPOSS\0-EarlySearches\home\louise_price.eminerals\2-chlorobenzamide | opt | 0 | MP2/6-31G(d,p) | 0 | SCF |  | ai34 | P21/c | 4 | 10.9713 | 7.7223 | 10.0016 | 90 | 113.637 | 90 | LATT 1; SYMM -X , +Y +1/2, -Z +1/2 | 1.3312 | 0.6505 |  | -83.7 | -46.31 | -83.7 | 2.58 | -21.061 | 298 | 1 | x parallel to a, y in ab plane, z along c | 0.4683 | -0.472,0.000,0.882 | 0 | DMA + FIT + CL (DAY & PRICE 2003)
CLBZAM | C7 H6 N1 O1 Cl1 | 0 | 2-Chlorobenzamide | 2-Chlorobenzamide | 2-Chlorobenzamide | CLBZAM12, CLBZAM11, CLBZAM13 | MOLPAK, DMAREL (4.1.1) | Anastasia Ntantou | pre-2010 | Masters thesis only | \CHEMISTRY_CPOSS\0-EarlySearches\home\louise_price.eminerals\2-chlorobenzamide | opt | 0 | MP2/6-31G(d,p) | 0 | SCF |  | aq105 | P212121 | 4 | 13.4029 | 7.5465 | 7.0962 | 90 | 90 | 90 | LATT -1; SYMM +X +1/2, -Y +1/2, -Z ; SYMM -X , +Y +1/2, -Z +1/2; SYMM -X +1/2, -Y , +Z +1/2 | 1.4398 | 0.7068 |  | -83.7 | -60.48 | -83.7 | 2.45 | -20.937 | 298 | 1 | x parallel to a, y in ab plane, z along c | 3.3524 | 1.000,0.000,0.000 | 0 | DMA + FIT + CL (DAY & PRICE 2003)
CLBZAM | C7 H6 N1 O1 Cl1 | 0 | 2-Chlorobenzamide | 2-Chlorobenzamide | 2-Chlorobenzamide | CLBZAM12, CLBZAM11, CLBZAM13 | MOLPAK, DMAREL (4.1.1) | Anastasia Ntantou | pre-2010 | Masters thesis only | \CHEMISTRY_CPOSS\0-EarlySearches\home\louise_price.eminerals\2-chlorobenzamide | opt | 0 | MP2/6-31G(d,p) | 0 | SCF |  | aj105 | P2/c | 4 | 13.467 | 7.5968 | 7.7781 | 90 | 69.394 | 90 | LATT 1; SYMM -X , +Y , -Z +1/2 | 1.3874 | 0.6822 |  | -83.69 | -55.87 | -83.69 | 0 | 0 | 0 | 1 | x parallel to a, y in ab plane, z along c | 0 | -0.049,0.000,0.999 | 0 | DMA + FIT + CL (DAY & PRICE 2003)
CLBZAM | C7 H6 N1 O1 Cl1 | 0 | 2-Chlorobenzamide | 2-Chlorobenzamide | 2-Chlorobenzamide | CLBZAM12, CLBZAM11, CLBZAM13 | MOLPAK, DMAREL (4.1.1) | Anastasia Ntantou | pre-2010 | Masters thesis only | \CHEMISTRY_CPOSS\0-EarlySearches\home\louise_price.eminerals\2-chlorobenzamide | opt | 0 | MP2/6-31G(d,p) | 0 | SCF |  | de129 | C2/c | 4 | 18.6074 | 7.4059 | 14.668 | 90 | 46.941 | 90 | LATT 7; SYMM -X , +Y , -Z +1/2 | 1.3994 | 0.6832 |  | -83.69 | -55.98 | -83.69 | 2.53 | -19.992 | 298 | 1 | x parallel to a, y in ab plane, z along c | 0.5577 | 0.426,0.000,0.905 | 0 | DMA + FIT + CL (DAY & PRICE 2003)
CLBZAM | C7 H6 N1 O1 Cl1 | 0 | 2-Chlorobenzamide | 2-Chlorobenzamide | 2-Chlorobenzamide | CLBZAM12, CLBZAM11, CLBZAM13 | MOLPAK, DMAREL (4.1.1) | Anastasia Ntantou | pre-2010 | Masters thesis only | \CHEMISTRY_CPOSS\0-EarlySearches\home\louise_price.eminerals\2-chlorobenzamide | opt | 0 | MP2/6-31G(d,p) | 0 | SCF |  | ab89 | P-1 | 2 | 7.9562 | 5.9602 | 7.8269 | 85.266 | 101.034 | 87.5 | LATT 1 | 1.4258 | 0.6992 |  | -83.69 | -59.37 | -83.69 | 2.54 | -19.834 | 298 | 1 | x parallel to a, y in ab plane, z along c | 2.1191 | 0.028,0.895,0.446 | 0 | DMA + FIT + CL (DAY & PRICE 2003)
CLBZAM | C7 H6 N1 O1 Cl1 | 0 | 2-Chlorobenzamide | 2-Chlorobenzamide | 2-Chlorobenzamide | CLBZAM12, CLBZAM11, CLBZAM13 | MOLPAK, DMAREL (4.1.1) | Anastasia Ntantou | pre-2010 | Masters thesis only | \CHEMISTRY_CPOSS\0-EarlySearches\home\louise_price.eminerals\2-chlorobenzamide | opt | 0 | MP2/6-31G(d,p) | 0 | SCF |  | aq80 | P212121 | 4 | 13.6845 | 9.2938 | 5.6705 | 90 | 90 | 90 | LATT -1; SYMM +X +1/2, -Y +1/2, -Z ; SYMM -X , +Y +1/2, -Z +1/2; SYMM -X +1/2, -Y , +Z +1/2 | 1.4329 | 0.705 |  | -83.69 | -55.69 | -83.69 | 2.52 | -20.073 | 298 | 1 | x parallel to a, y in ab plane, z along c | 4.2045 | 0.000,1.000,0.000 | 0 | DMA + FIT + CL (DAY & PRICE 2003)
CLBZAM | C7 H6 N1 O1 Cl1 | 0 | 2-Chlorobenzamide | 2-Chlorobenzamide | 2-Chlorobenzamide | CLBZAM12, CLBZAM11, CLBZAM13 | MOLPAK, DMAREL (4.1.1) | Anastasia Ntantou | pre-2010 | Masters thesis only | \CHEMISTRY_CPOSS\0-EarlySearches\home\louise_price.eminerals\2-chlorobenzamide | opt | 0 | MP2/6-31G(d,p) | 0 | SCF |  | dd28 | C2/c | 4 | 7.1842 | 13.5836 | 16.6571 | 90 | 117.7 | 90 | LATT 7; SYMM -X , +Y , -Z +1/2 | 1.4361 | 0.704 |  | -83.69 | -57.26 | -83.69 | 2.67 | -20.27 | 298 | 1 | x parallel to a, y in ab plane, z along c | 0.4698 | 0.898,0.000,0.441 | 0 | DMA + FIT + CL (DAY & PRICE 2003)
CLBZAM | C7 H6 N1 O1 Cl1 | 0 | 2-Chlorobenzamide | 2-Chlorobenzamide | 2-Chlorobenzamide | CLBZAM12, CLBZAM11, CLBZAM13 | MOLPAK, DMAREL (4.1.1) | Anastasia Ntantou | pre-2010 | Masters thesis only | \CHEMISTRY_CPOSS\0-EarlySearches\home\louise_price.eminerals\2-chlorobenzamide | opt | 0 | MP2/6-31G(d,p) | 0 | SCF |  | aj122 | P2/c | 4 | 15.3733 | 7.5775 | 8.3895 | 90 | 50.887 | 90 | LATT 1; SYMM -X , +Y , -Z +1/2 | 1.3628 | 0.6669 |  | -83.68 | -53.83 | -83.68 | 2.18 | -35.339 | 298 | 1 | x parallel to a, y in ab plane, z along c | 1.8814 | 0.972,0.000,-0.234 | 0 | DMA + FIT + CL (DAY & PRICE 2003)
CLBZAM | C7 H6 N1 O1 Cl1 | 0 | 2-Chlorobenzamide | 2-Chlorobenzamide | 2-Chlorobenzamide | CLBZAM12, CLBZAM11, CLBZAM13 | MOLPAK, DMAREL (4.1.1) | Anastasia Ntantou | pre-2010 | Masters thesis only | \CHEMISTRY_CPOSS\0-EarlySearches\home\louise_price.eminerals\2-chlorobenzamide | opt | 0 | MP2/6-31G(d,p) | 0 | SCF |  | de12 | C2/c | 4 | 13.0019 | 7.4592 | 14.9362 | 90 | 93.769 | 90 | LATT 7; SYMM -X , +Y , -Z +1/2 | 1.4299 | 0.7022 |  | -83.66 | -56.44 | -83.66 | 2.42 | -21.295 | 298 | 1 | x parallel to a, y in ab plane, z along c | 0.9135 | 0.000,1.000,0.000 | 0 | DMA + FIT + CL (DAY & PRICE 2003)
CLBZAM | C7 H6 N1 O1 Cl1 | 0 | 2-Chlorobenzamide | 2-Chlorobenzamide | 2-Chlorobenzamide | CLBZAM12, CLBZAM11, CLBZAM13 | MOLPAK, DMAREL (4.1.1) | Anastasia Ntantou | pre-2010 | Masters thesis only | \CHEMISTRY_CPOSS\0-EarlySearches\home\louise_price.eminerals\2-chlorobenzamide | opt | 0 | MP2/6-31G(d,p) | 0 | SCF |  | am17 | P21/c | 4 | 6.3588 | 13.3456 | 8.389 | 90 | 93.997 | 90 | LATT 1; SYMM -X , +Y +1/2, -Z +1/2 | 1.4551 | 0.7133 |  | -83.66 | -58.97 | -83.66 | 2.58 | -19.932 | 298 | 1 | x parallel to a, y in ab plane, z along c | 3.1162 | 0.355,0.000,0.935 | 0 | DMA + FIT + CL (DAY & PRICE 2003)
CLBZAM | C7 H6 N1 O1 Cl1 | 0 | 2-Chlorobenzamide | 2-Chlorobenzamide | 2-Chlorobenzamide | CLBZAM12, CLBZAM11, CLBZAM13 | MOLPAK, DMAREL (4.1.1) | Anastasia Ntantou | pre-2010 | Masters thesis only | \CHEMISTRY_CPOSS\0-EarlySearches\home\louise_price.eminerals\2-chlorobenzamide | opt | 0 | MP2/6-31G(d,p) | 0 | SCF |  | cc106 | Pbca | 8 | 5.0661 | 12.515 | 24.4252 | 90 | 90 | 90 | LATT 1; SYMM +X +1/2, -Y +1/2, -Z ; SYMM -X , +Y +1/2, -Z +1/2; SYMM -X +1/2, -Y , +Z +1/2 | 1.3346 | 0.6531 |  | -83.65 | -50.08 | -83.65 | 2.32 | -21.944 | 298 | 1 | x parallel to a, y in ab plane, z along c | 0.8681 | 0.000,0.000,1.000 | 0 | DMA + FIT + CL (DAY & PRICE 2003)
CLBZAM | C7 H6 N1 O1 Cl1 | 0 | 2-Chlorobenzamide | 2-Chlorobenzamide | 2-Chlorobenzamide | CLBZAM12, CLBZAM11, CLBZAM13 | MOLPAK, DMAREL (4.1.1) | Anastasia Ntantou | pre-2010 | Masters thesis only | \CHEMISTRY_CPOSS\0-EarlySearches\home\louise_price.eminerals\2-chlorobenzamide | opt | 0 | MP2/6-31G(d,p) | 0 | SCF |  | dc9 | C2/c | 4 | 13.058 | 7.0619 | 18.5283 | 90 | 118.628 | 90 | LATT 7; SYMM -X , +Y , -Z +1/2 | 1.3781 | 0.6749 |  | -83.62 | -52.69 | -83.62 | 2.53 | -20.381 | 298 | 1 | x parallel to a, y in ab plane, z along c | 3.1462 | 0.992,0.000,0.123 | 0 | DMA + FIT + CL (DAY & PRICE 2003)
CLBZAM | C7 H6 N1 O1 Cl1 | 0 | 2-Chlorobenzamide | 2-Chlorobenzamide | 2-Chlorobenzamide | CLBZAM12, CLBZAM11, CLBZAM13 | MOLPAK, DMAREL (4.1.1) | Anastasia Ntantou | pre-2010 | Masters thesis only | \CHEMISTRY_CPOSS\0-EarlySearches\home\louise_price.eminerals\2-chlorobenzamide | opt | 0 | MP2/6-31G(d,p) | 0 | SCF |  | dd141 | C2/c | 4 | 15.5098 | 7.5321 | 13.5604 | 90 | 84.941 | 90 | LATT 7; SYMM -X , +Y , -Z +1/2 | 1.3098 | 0.6398 |  | -83.59 | -48.37 | -83.59 | 2.5 | -20.236 | 298 | 1 | x parallel to a, y in ab plane, z along c | 0.0372 | -0.027,0.000,1.000 | 0 | DMA + FIT + CL (DAY & PRICE 2003)
CLBZAM | C7 H6 N1 O1 Cl1 | 0 | 2-Chlorobenzamide | 2-Chlorobenzamide | 2-Chlorobenzamide | CLBZAM12, CLBZAM11, CLBZAM13 | MOLPAK, DMAREL (4.1.1) | Anastasia Ntantou | pre-2010 | Masters thesis only | \CHEMISTRY_CPOSS\0-EarlySearches\home\louise_price.eminerals\2-chlorobenzamide | opt | 0 | MP2/6-31G(d,p) | 0 | SCF |  | am28 | P21/n | 4 | 7.4829 | 8.1152 | 12.5174 | 90 | 88.925 | 90 | LATT 1; SYMM -X +1/2, +Y +1/2, -Z +1/2 | 1.3598 | 0.6634 |  | -83.57 | -50.7 | -83.57 | 0 | 0 | 0 | 1 | x parallel to a, y in ab plane, z along c | 0 | 0.895,0.000,0.446 | 0 | DMA + FIT + CL (DAY & PRICE 2003)
CLBZAM | C7 H6 N1 O1 Cl1 | 0 | 2-Chlorobenzamide | 2-Chlorobenzamide | 2-Chlorobenzamide | CLBZAM12, CLBZAM11, CLBZAM13 | MOLPAK, DMAREL (4.1.1) | Anastasia Ntantou | pre-2010 | Masters thesis only | \CHEMISTRY_CPOSS\0-EarlySearches\home\louise_price.eminerals\2-chlorobenzamide | opt | 0 | MP2/6-31G(d,p) | 0 | SCF |  | cd53 | P-1 | 8 | 15.0042 | 9.0462 | 12.5128 | 91.556 | 90.605 | 60.309 | LATT 1 | 1.4014 | 0.6888 |  | -83.57 | -55.51 | -83.57 | 0 | 0 | 0 | 1 |  | 0 |  | 0 | DMA + FIT + CL (DAY & PRICE 2003)
CLBZAM | C7 H6 N1 O1 Cl1 | 0 | 2-Chlorobenzamide | 2-Chlorobenzamide | 2-Chlorobenzamide | CLBZAM12, CLBZAM11, CLBZAM13 | MOLPAK, DMAREL (4.1.1) | Anastasia Ntantou | pre-2010 | Masters thesis only | \CHEMISTRY_CPOSS\0-EarlySearches\home\louise_price.eminerals\2-chlorobenzamide | opt | 0 | MP2/6-31G(d,p) | 0 | SCF |  | al34 | Pc | 4 | 13.9053 | 5.4472 | 10.3637 | 90 | 94.549 | 90 | LATT -1; SYMM +X , -Y , +Z +1/2 | 1.3206 | 0.6461 |  | -83.56 | -46.04 | -83.56 | 2.52 | -20.445 | 298 | 1 | x parallel to a, y in ab plane, z along c | 0.7633 | -0.270,0.000,0.963 | 0 | DMA + FIT + CL (DAY & PRICE 2003)
CLBZAM | C7 H6 N1 O1 Cl1 | 0 | 2-Chlorobenzamide | 2-Chlorobenzamide | 2-Chlorobenzamide | CLBZAM12, CLBZAM11, CLBZAM13 | MOLPAK, DMAREL (4.1.1) | Anastasia Ntantou | pre-2010 | Masters thesis only | \CHEMISTRY_CPOSS\0-EarlySearches\home\louise_price.eminerals\2-chlorobenzamide | opt | 0 | MP2/6-31G(d,p) | 0 | SCF |  | bg11 | Pb11 | 4 | 14.311 | 12.0012 | 4.1574 | 90 | 90 | 90 | LATT -1; SYMM -X +1/2, +Y +1/2, +Z | 1.4473 | 0.7119 |  | -83.55 | -56.71 | -83.55 | 2.51 | -20.917 | 298 | 1 | x parallel to a, y in ab plane, z along c | 0.1029 | 1.000,0.000,0.000 | 0 | DMA + FIT + CL (DAY & PRICE 2003)
CLBZAM | C7 H6 N1 O1 Cl1 | 0 | 2-Chlorobenzamide | 2-Chlorobenzamide | 2-Chlorobenzamide | CLBZAM12, CLBZAM11, CLBZAM13 | MOLPAK, DMAREL (4.1.1) | Anastasia Ntantou | pre-2010 | Masters thesis only | \CHEMISTRY_CPOSS\0-EarlySearches\home\louise_price.eminerals\2-chlorobenzamide | opt | 0 | MP2/6-31G(d,p) | 0 | SCF |  | cd62 | P-1 | 8 | 14.8048 | 9.6025 | 12.1848 | 90 | 90 | 121.541 | LATT 1 | 1.4 | 0.6887 |  | -83.53 | -55.24 | -83.53 | 0 | 0 | 0 | 1 |  | 0 |  | 0 | DMA + FIT + CL (DAY & PRICE 2003)
CLBZAM | C7 H6 N1 O1 Cl1 | 0 | 2-Chlorobenzamide | 2-Chlorobenzamide | 2-Chlorobenzamide | CLBZAM12, CLBZAM11, CLBZAM13 | MOLPAK, DMAREL (4.1.1) | Anastasia Ntantou | pre-2010 | Masters thesis only | \CHEMISTRY_CPOSS\0-EarlySearches\home\louise_price.eminerals\2-chlorobenzamide | opt | 0 | MP2/6-31G(d,p) | 0 | SCF |  | aw62 | Pba2 | 4 | 8.6452 | 15.4266 | 5.8248 | 90 | 90 | 90 | LATT -1; SYMM -X , -Y , +Z ; SYMM -X +1/2, +Y +1/2, +Z ; SYMM +X +1/2, -Y +1/2, +Z | 1.3303 | 0.6471 |  | -83.52 | -47.96 | -83.52 | 2.57 | -21.21 | 298 | 1 | x parallel to a, y in ab plane, z along c | 1.0037 | 1.000,0.000,0.000 | 0 | DMA + FIT + CL (DAY & PRICE 2003)
CLBZAM | C7 H6 N1 O1 Cl1 | 0 | 2-Chlorobenzamide | 2-Chlorobenzamide | 2-Chlorobenzamide | CLBZAM12, CLBZAM11, CLBZAM13 | MOLPAK, DMAREL (4.1.1) | Anastasia Ntantou | pre-2010 | Masters thesis only | \CHEMISTRY_CPOSS\0-EarlySearches\home\louise_price.eminerals\2-chlorobenzamide | opt | 0 | MP2/6-31G(d,p) | 0 | SCF |  | cb59 | Pbca | 8 | 14.17 | 11.2386 | 9.7571 | 90 | 90 | 90 | LATT 1; SYMM +X +1/2, -Y +1/2, -Z ; SYMM -X , +Y +1/2, -Z +1/2; SYMM -X +1/2, -Y , +Z +1/2 | 1.3301 | 0.655 |  | -83.49 | -48.9 | -83.49 | 2.33 | -21.691 | 298 | 1 | x parallel to a, y in ab plane, z along c | 1.6206 | 0.000,1.000,0.000 | 0 | DMA + FIT + CL (DAY & PRICE 2003)
CLBZAM | C7 H6 N1 O1 Cl1 | 0 | 2-Chlorobenzamide | 2-Chlorobenzamide | 2-Chlorobenzamide | CLBZAM12, CLBZAM11, CLBZAM13 | MOLPAK, DMAREL (4.1.1) | Anastasia Ntantou | pre-2010 | Masters thesis only | \CHEMISTRY_CPOSS\0-EarlySearches\home\louise_price.eminerals\2-chlorobenzamide | opt | 0 | MP2/6-31G(d,p) | 0 | SCF |  | ce38 | Pbcn | 8 | 16.7948 | 10.0766 | 8.9255 | 90 | 90 | 90 | LATT 1; SYMM +X +1/2, -Y +1/2, -Z ; SYMM -X , +Y , -Z +1/2; SYMM -X +1/2, -Y +1/2, +Z +1/2 | 1.3683 | 0.669 |  | -83.47 | -52.77 | -83.47 | 2.31 | -25.063 | 298 | 1 | x parallel to a, y in ab plane, z along c | 2.4369 | 1.000,0.000,0.000 | 0 | DMA + FIT + CL (DAY & PRICE 2003)
CLBZAM | C7 H6 N1 O1 Cl1 | 0 | 2-Chlorobenzamide | 2-Chlorobenzamide | 2-Chlorobenzamide | CLBZAM12, CLBZAM11, CLBZAM13 | MOLPAK, DMAREL (4.1.1) | Anastasia Ntantou | pre-2010 | Masters thesis only | \CHEMISTRY_CPOSS\0-EarlySearches\home\louise_price.eminerals\2-chlorobenzamide | opt | 0 | MP2/6-31G(d,p) | 0 | SCF |  | aq73 | P212121 | 4 | 7.2565 | 14.1485 | 7.0208 | 90 | 90 | 90 | LATT -1; SYMM +X +1/2, -Y +1/2, -Z ; SYMM -X , +Y +1/2, -Z +1/2; SYMM -X +1/2, -Y , +Z +1/2 | 1.4336 | 0.7063 |  | -83.46 | -60.13 | -83.46 | 2.33 | -21.482 | 298 | 1 | x parallel to a, y in ab plane, z along c | 1.2466 | 0.000,1.000,0.000 | 0 | DMA + FIT + CL (DAY & PRICE 2003)
CLBZAM | C7 H6 N1 O1 Cl1 | 0 | 2-Chlorobenzamide | 2-Chlorobenzamide | 2-Chlorobenzamide | CLBZAM12, CLBZAM11, CLBZAM13 | MOLPAK, DMAREL (4.1.1) | Anastasia Ntantou | pre-2010 | Masters thesis only | \CHEMISTRY_CPOSS\0-EarlySearches\home\louise_price.eminerals\2-chlorobenzamide | opt | 0 | MP2/6-31G(d,p) | 0 | SCF |  | am123 | P21/n | 4 | 6.0493 | 8.5501 | 14.031 | 90 | 87.917 | 90 | LATT 1; SYMM -X +1/2, +Y +1/2, -Z +1/2 | 1.4249 | 0.6992 |  | -83.45 | -57.59 | -83.45 | 2.44 | -20.692 | 298 | 1 | x parallel to a, y in ab plane, z along c | 2.25 | -0.033,0.000,0.999 | 0 | DMA + FIT + CL (DAY & PRICE 2003)
CLBZAM | C7 H6 N1 O1 Cl1 | 0 | 2-Chlorobenzamide | 2-Chlorobenzamide | 2-Chlorobenzamide | CLBZAM12, CLBZAM11, CLBZAM13 | MOLPAK, DMAREL (4.1.1) | Anastasia Ntantou | pre-2010 | Masters thesis only | \CHEMISTRY_CPOSS\0-EarlySearches\home\louise_price.eminerals\2-chlorobenzamide | opt | 0 | MP2/6-31G(d,p) | 0 | SCF |  | bd100 | Pna21 | 4 | 18.9746 | 5.2838 | 7.332 | 90 | 90 | 90 | LATT -1; SYMM -X , -Y , +Z +1/2; SYMM -X +1/2, +Y +1/2, +Z +1/2; SYMM +X +1/2, -Y +1/2, +Z | 1.4058 | 0.6884 |  | -83.44 | -54.56 | -83.44 | 2.41 | -20.457 | 298 | 1 | x parallel to a, y in ab plane, z along c | 1.8085 | 1.000,0.000,0.000 | 0 | DMA + FIT + CL (DAY & PRICE 2003)
CLBZAM | C7 H6 N1 O1 Cl1 | 0 | 2-Chlorobenzamide | 2-Chlorobenzamide | 2-Chlorobenzamide | CLBZAM12, CLBZAM11, CLBZAM13 | MOLPAK, DMAREL (4.1.1) | Anastasia Ntantou | pre-2010 | Masters thesis only | \CHEMISTRY_CPOSS\0-EarlySearches\home\louise_price.eminerals\2-chlorobenzamide | opt | 0 | MP2/6-31G(d,p) | 0 | SCF |  | af30 | P21 | 2 | 4.906 | 6.0875 | 12.8034 | 90 | 70.942 | 90 | LATT -1; SYMM -X , +Y +1/2, -Z | 1.4296 | 0.6955 |  | -83.43 | -57.67 | -83.43 | 2.38 | -20.828 | 298 | 1 | x parallel to a, y in ab plane, z along c | 2.4167 | 0.458,0.000,0.889 | 0 | DMA + FIT + CL (DAY & PRICE 2003)
CLBZAM | C7 H6 N1 O1 Cl1 | 0 | 2-Chlorobenzamide | 2-Chlorobenzamide | 2-Chlorobenzamide | CLBZAM12, CLBZAM11, CLBZAM13 | MOLPAK, DMAREL (4.1.1) | Anastasia Ntantou | pre-2010 | Masters thesis only | \CHEMISTRY_CPOSS\0-EarlySearches\home\louise_price.eminerals\2-chlorobenzamide | opt | 0 | MP2/6-31G(d,p) | 0 | SCF |  | ca7 | P-1 | 2 | 8.0123 | 7.1145 | 7.2384 | 103.189 | 70.205 | 78.92 | LATT 1 | 1.4302 | 0.6995 |  | -83.41 | -59.33 | -83.41 | 2.53 | -20.04 | 298 | 1 | x parallel to a, y in ab plane, z along c | 1.8392 | -0.484,0.645,-0.591 | 0 | DMA + FIT + CL (DAY & PRICE 2003)
CLBZAM | C7 H6 N1 O1 Cl1 | 0 | 2-Chlorobenzamide | 2-Chlorobenzamide | 2-Chlorobenzamide | CLBZAM12, CLBZAM11, CLBZAM13 | MOLPAK, DMAREL (4.1.1) | Anastasia Ntantou | pre-2010 | Masters thesis only | \CHEMISTRY_CPOSS\0-EarlySearches\home\louise_price.eminerals\2-chlorobenzamide | opt | 0 | MP2/6-31G(d,p) | 0 | SCF |  | ce53 | Pbcn | 8 | 25.1487 | 5.0375 | 12.2882 | 90 | 90 | 90 | LATT 1; SYMM +X +1/2, -Y +1/2, -Z ; SYMM -X , +Y , -Z +1/2; SYMM -X +1/2, -Y +1/2, +Z +1/2 | 1.3277 | 0.6467 |  | -83.4 | -48.65 | -83.4 | 0 | 0 | 0 | 1 | x parallel to a, y in ab plane, z along c | 0.1012 | 0.000,1.000,0.000 | 0 | DMA + FIT + CL (DAY & PRICE 2003)
CLBZAM | C7 H6 N1 O1 Cl1 | 0 | 2-Chlorobenzamide | 2-Chlorobenzamide | 2-Chlorobenzamide | CLBZAM12, CLBZAM11, CLBZAM13 | MOLPAK, DMAREL (4.1.1) | Anastasia Ntantou | pre-2010 | Masters thesis only | \CHEMISTRY_CPOSS\0-EarlySearches\home\louise_price.eminerals\2-chlorobenzamide | opt | 0 | MP2/6-31G(d,p) | 0 | SCF |  | af21 | P21 | 2 | 5.0722 | 7.7288 | 9.7602 | 90 | 82.85 | 90 | LATT -1; SYMM -X , +Y +1/2, -Z | 1.361 | 0.671 |  | -83.4 | -52.18 | -83.4 | 2.2 | -21.764 | 298 | 1 | x parallel to a, y in ab plane, z along c | 1.1201 | 0.806,0.000,0.592 | 0 | DMA + FIT + CL (DAY & PRICE 2003)
CLBZAM | C7 H6 N1 O1 Cl1 | 0 | 2-Chlorobenzamide | 2-Chlorobenzamide | 2-Chlorobenzamide | CLBZAM12, CLBZAM11, CLBZAM13 | MOLPAK, DMAREL (4.1.1) | Anastasia Ntantou | pre-2010 | Masters thesis only | \CHEMISTRY_CPOSS\0-EarlySearches\home\louise_price.eminerals\2-chlorobenzamide | opt | 0 | MP2/6-31G(d,p) | 0 | SCF |  | cd71 | Pbcn | 8 | 16.6314 | 9.1116 | 9.868 | 90 | 90 | 90 | LATT 1; SYMM +X +1/2, -Y +1/2, -Z ; SYMM -X , +Y , -Z +1/2; SYMM -X +1/2, -Y +1/2, +Z +1/2 | 1.3821 | 0.677 |  | -83.4 | -51.32 | -83.4 | 2.46 | -20.215 | 298 | 1 | x parallel to a, y in ab plane, z along c | 4.6478 | 0.000,0.000,1.000 | 0 | DMA + FIT + CL (DAY & PRICE 2003)
CLBZAM | C7 H6 N1 O1 Cl1 | 0 | 2-Chlorobenzamide | 2-Chlorobenzamide | 2-Chlorobenzamide | CLBZAM12, CLBZAM11, CLBZAM13 | MOLPAK, DMAREL (4.1.1) | Anastasia Ntantou | pre-2010 | Masters thesis only | \CHEMISTRY_CPOSS\0-EarlySearches\home\louise_price.eminerals\2-chlorobenzamide | opt | 0 | MP2/6-31G(d,p) | 0 | SCF |  | cd4 | P1121 | 8 | 11.0642 | 9.5786 | 14.3554 | 90 | 90 | 95.859 | LATT -1; SYMM -X +1/2, -Y +1/2, +Z +1/2 | 1.3656 | 0.6704 |  | -83.35 | -52.09 | -83.35 | 0 | 0 | 0 | 1 |  | 0 |  | 0 | DMA + FIT + CL (DAY & PRICE 2003)
CLBZAM | C7 H6 N1 O1 Cl1 | 0 | 2-Chlorobenzamide | 2-Chlorobenzamide | 2-Chlorobenzamide | CLBZAM12, CLBZAM11, CLBZAM13 | MOLPAK, DMAREL (4.1.1) | Anastasia Ntantou | pre-2010 | Masters thesis only | \CHEMISTRY_CPOSS\0-EarlySearches\home\louise_price.eminerals\2-chlorobenzamide | opt | 0 | MP2/6-31G(d,p) | 0 | SCF |  | dd119 | C2/c | 4 | 14.2578 | 5.0339 | 24.6992 | 90 | 123.376 | 90 | LATT 7; SYMM -X , +Y , -Z +1/2 | 1.3962 | 0.6864 |  | -83.29 | -54.99 | -83.29 | 2.32 | -21.045 | 298 | 1 | x parallel to a, y in ab plane, z along c | 1.2156 | 0.993,0.000,-0.120 | 0 | DMA + FIT + CL (DAY & PRICE 2003)
CLBZAM | C7 H6 N1 O1 Cl1 | 0 | 2-Chlorobenzamide | 2-Chlorobenzamide | 2-Chlorobenzamide | CLBZAM12, CLBZAM11, CLBZAM13 | MOLPAK, DMAREL (4.1.1) | Anastasia Ntantou | pre-2010 | Masters thesis only | \CHEMISTRY_CPOSS\0-EarlySearches\home\louise_price.eminerals\2-chlorobenzamide | opt | 0 | MP2/6-31G(d,p) | 0 | SCF |  | ah43 | P21 | 2 | 7.6988 | 7.0254 | 7.0332 | 90 | 108.052 | 90 | LATT -1; SYMM -X , +Y +1/2, -Z | 1.4286 | 0.7044 |  | -83.29 | -58.2 | -83.29 | 2.46 | -20.508 | 298 | 1 | x parallel to a, y in ab plane, z along c | 2.7546 | 0.966,0.000,-0.259 | 0 | DMA + FIT + CL (DAY & PRICE 2003)
CLBZAM | C7 H6 N1 O1 Cl1 | 0 | 2-Chlorobenzamide | 2-Chlorobenzamide | 2-Chlorobenzamide | CLBZAM12, CLBZAM11, CLBZAM13 | MOLPAK, DMAREL (4.1.1) | Anastasia Ntantou | pre-2010 | Masters thesis only | \CHEMISTRY_CPOSS\0-EarlySearches\home\louise_price.eminerals\2-chlorobenzamide | opt | 0 | MP2/6-31G(d,p) | 0 | SCF |  | bf95 | P1121 | 4 | 4.9356 | 24.3036 | 6.0127 | 90 | 90 | 87.577 | LATT -1; SYMM -X , -Y , +Z +1/2 | 1.4341 | 0.7037 |  | -83.28 | -58.21 | -83.28 | 2.3 | -21.61 | 298 | 1 | x parallel to a, y in ab plane, z along c | 2.1723 | 0.432,0.902,0.000 | 0 | DMA + FIT + CL (DAY & PRICE 2003)
CLBZAM | C7 H6 N1 O1 Cl1 | 0 | 2-Chlorobenzamide | 2-Chlorobenzamide | 2-Chlorobenzamide | CLBZAM12, CLBZAM11, CLBZAM13 | MOLPAK, DMAREL (4.1.1) | Anastasia Ntantou | pre-2010 | Masters thesis only | \CHEMISTRY_CPOSS\0-EarlySearches\home\louise_price.eminerals\2-chlorobenzamide | opt | 0 | MP2/6-31G(d,p) | 0 | SCF |  | db31 | C2 | 2 | 14.1566 | 4.9904 | 14.559 | 90 | 48.319 | 90 | LATT -7; SYMM -X , +Y , -Z | 1.3453 | 0.6576 |  | -83.26 | -51.47 | -83.26 | 2.39 | -20.026 | 298 | 1 | x parallel to a, y in ab plane, z along c | 2.9111 | 0.974,0.000,-0.225 | 0 | DMA + FIT + CL (DAY & PRICE 2003)
CLBZAM | C7 H6 N1 O1 Cl1 | 0 | 2-Chlorobenzamide | 2-Chlorobenzamide | 2-Chlorobenzamide | CLBZAM12, CLBZAM11, CLBZAM13 | MOLPAK, DMAREL (4.1.1) | Anastasia Ntantou | pre-2010 | Masters thesis only | \CHEMISTRY_CPOSS\0-EarlySearches\home\louise_price.eminerals\2-chlorobenzamide | opt | 0 | MP2/6-31G(d,p) | 0 | SCF |  | am70 | P21/n | 4 | 7.7736 | 13.8365 | 7.6053 | 90 | 66.823 | 90 | LATT 1; SYMM -X +1/2, +Y +1/2, -Z +1/2 | 1.3742 | 0.6724 |  | -83.26 | -54.08 | -83.26 | 2.22 | -23.13 | 298 | 1 | x parallel to a, y in ab plane, z along c | 0.9321 | -0.118,0.000,0.993 | 0 | DMA + FIT + CL (DAY & PRICE 2003)
CLBZAM | C7 H6 N1 O1 Cl1 | 0 | 2-Chlorobenzamide | 2-Chlorobenzamide | 2-Chlorobenzamide | CLBZAM12, CLBZAM11, CLBZAM13 | MOLPAK, DMAREL (4.1.1) | Anastasia Ntantou | pre-2010 | Masters thesis only | \CHEMISTRY_CPOSS\0-EarlySearches\home\louise_price.eminerals\2-chlorobenzamide | opt | 0 | MP2/6-31G(d,p) | 0 | SCF |  | am35 | P21/n | 4 | 7.3496 | 10.3456 | 10.7714 | 90 | 66.643 | 90 | LATT 1; SYMM -X +1/2, +Y +1/2, -Z +1/2 | 1.3744 | 0.6758 |  | -83.25 | -52.99 | -83.25 | 2.54 | -20.358 | 298 | 1 | x parallel to a, y in ab plane, z along c | 2.3716 | 0.454,0.000,0.891 | 0 | DMA + FIT + CL (DAY & PRICE 2003)
CLBZAM | C7 H6 N1 O1 Cl1 | 0 | 2-Chlorobenzamide | 2-Chlorobenzamide | 2-Chlorobenzamide | CLBZAM12, CLBZAM11, CLBZAM13 | MOLPAK, DMAREL (4.1.1) | Anastasia Ntantou | pre-2010 | Masters thesis only | \CHEMISTRY_CPOSS\0-EarlySearches\home\louise_price.eminerals\2-chlorobenzamide | opt | 0 | MP2/6-31G(d,p) | 0 | SCF |  | fc76 | P21/c | 4 | 7.926 | 5.8257 | 17.7604 | 90 | 62.245 | 90 | LATT 1; SYMM -X , +Y +1/2, -Z +1/2 | 1.4239 | 0.6972 |  | -83.23 | -57.74 | -83.23 | 2.23 | -21.765 | 298 | 1 | x parallel to a, y in ab plane, z along c | 1.244 | 0.259,0.000,0.966 | 0 | DMA + FIT + CL (DAY & PRICE 2003)
CLBZAM | C7 H6 N1 O1 Cl1 | 0 | 2-Chlorobenzamide | 2-Chlorobenzamide | 2-Chlorobenzamide | CLBZAM12, CLBZAM11, CLBZAM13 | MOLPAK, DMAREL (4.1.1) | Anastasia Ntantou | pre-2010 | Masters thesis only | \CHEMISTRY_CPOSS\0-EarlySearches\home\louise_price.eminerals\2-chlorobenzamide | opt | 0 | MP2/6-31G(d,p) | 0 | SCF |  | ai21 | P21/c | 4 | 12.5477 | 7.115 | 8.7864 | 90 | 73.164 | 90 | LATT 1; SYMM -X , +Y +1/2, -Z +1/2 | 1.3764 | 0.6699 |  | -83.2 | -51.95 | -83.2 | 2.48 | -20.373 | 298 | 1 | x parallel to a, y in ab plane, z along c | 2.396 | 0.575,0.000,0.818 | 0 | DMA + FIT + CL (DAY & PRICE 2003)
CLBZAM | C7 H6 N1 O1 Cl1 | 0 | 2-Chlorobenzamide | 2-Chlorobenzamide | 2-Chlorobenzamide | CLBZAM12, CLBZAM11, CLBZAM13 | MOLPAK, DMAREL (4.1.1) | Anastasia Ntantou | pre-2010 | Masters thesis only | \CHEMISTRY_CPOSS\0-EarlySearches\home\louise_price.eminerals\2-chlorobenzamide | opt | 0 | MP2/6-31G(d,p) | 0 | SCF |  | fa55 | P21 | 4 | 5.0555 | 21.7176 | 7.2636 | 90 | 111.001 | 90 | LATT -1; SYMM -X , +Y +1/2, -Z +1/2 | 1.388 | 0.6825 |  | -83.17 | -54.6 | -83.17 | 2.1 | -23.138 | 298 | 1 | x parallel to a, y in ab plane, z along c | 1.5715 | 0.972,0.000,-0.233 | 0 | DMA + FIT + CL (DAY & PRICE 2003)
CLBZAM | C7 H6 N1 O1 Cl1 | 0 | 2-Chlorobenzamide | 2-Chlorobenzamide | 2-Chlorobenzamide | CLBZAM12, CLBZAM11, CLBZAM13 | MOLPAK, DMAREL (4.1.1) | Anastasia Ntantou | pre-2010 | Masters thesis only | \CHEMISTRY_CPOSS\0-EarlySearches\home\louise_price.eminerals\2-chlorobenzamide | opt | 0 | MP2/6-31G(d,p) | 0 | SCF |  | de106 | C2/c | 4 | 18.2402 | 7.1367 | 13.8413 | 90 | 124.849 | 90 | LATT 7; SYMM -X , +Y , -Z +1/2 | 1.3978 | 0.6896 |  | -83.16 | -58.98 | -83.16 | 2.55 | -19.348 | 298 | 1 | x parallel to a, y in ab plane, z along c | 0.7335 | 0.992,0.000,-0.127 | 0 | DMA + FIT + CL (DAY & PRICE 2003)
CLBZAM | C7 H6 N1 O1 Cl1 | 0 | 2-Chlorobenzamide | 2-Chlorobenzamide | 2-Chlorobenzamide | CLBZAM12, CLBZAM11, CLBZAM13 | MOLPAK, DMAREL (4.1.1) | Anastasia Ntantou | pre-2010 | Masters thesis only | \CHEMISTRY_CPOSS\0-EarlySearches\home\louise_price.eminerals\2-chlorobenzamide | opt | 0 | MP2/6-31G(d,p) | 0 | SCF |  | aj48 | P2/c | 4 | 12.9356 | 3.7648 | 14.528 | 90 | 98.496 | 90 | LATT 1; SYMM -X , +Y , -Z +1/2 | 1.4768 | 0.7294 |  | -83.16 | -64.31 | -83.16 | 2.11 | -35.48 | 298 | 1 | x parallel to a, y in ab plane, z along c | 1.3786 | -0.548,0.000,0.837 | 0 | DMA + FIT + CL (DAY & PRICE 2003)
CLBZAM | C7 H6 N1 O1 Cl1 | 0 | 2-Chlorobenzamide | 2-Chlorobenzamide | 2-Chlorobenzamide | CLBZAM12, CLBZAM11, CLBZAM13 | MOLPAK, DMAREL (4.1.1) | Anastasia Ntantou | pre-2010 | Masters thesis only | \CHEMISTRY_CPOSS\0-EarlySearches\home\louise_price.eminerals\2-chlorobenzamide | opt | 0 | MP2/6-31G(d,p) | 0 | SCF |  | fc12 | P21/c | 4 | 11.7982 | 5.0147 | 12.5361 | 90 | 85.306 | 90 | LATT 1; SYMM -X , +Y +1/2, -Z +1/2 | 1.398 | 0.6863 |  | -83.13 | -53.9 | -83.13 | 0 | 0 | 0 | 1 | x parallel to a, y in ab plane, z along c | 0 | -0.143,0.000,0.990 | 0 | DMA + FIT + CL (DAY & PRICE 2003)
CLBZAM | C7 H6 N1 O1 Cl1 | 0 | 2-Chlorobenzamide | 2-Chlorobenzamide | 2-Chlorobenzamide | CLBZAM12, CLBZAM11, CLBZAM13 | MOLPAK, DMAREL (4.1.1) | Anastasia Ntantou | pre-2010 | Masters thesis only | \CHEMISTRY_CPOSS\0-EarlySearches\home\louise_price.eminerals\2-chlorobenzamide | opt | 0 | MP2/6-31G(d,p) | 0 | SCF |  | db89 | C2 | 2 | 13.9554 | 4.7518 | 12.788 | 90 | 115.287 | 90 | LATT -7; SYMM -X , +Y , -Z | 1.3477 | 0.6563 |  | -83.12 | -49.33 | -83.12 | 2.37 | -20.267 | 298 | 1 | x parallel to a, y in ab plane, z along c | 2.3366 | -0.053,0.000,0.999 | 0 | DMA + FIT + CL (DAY & PRICE 2003)
CLBZAM | C7 H6 N1 O1 Cl1 | 0 | 2-Chlorobenzamide | 2-Chlorobenzamide | 2-Chlorobenzamide | CLBZAM12, CLBZAM11, CLBZAM13 | MOLPAK, DMAREL (4.1.1) | Anastasia Ntantou | pre-2010 | Masters thesis only | \CHEMISTRY_CPOSS\0-EarlySearches\home\louise_price.eminerals\2-chlorobenzamide | opt | 0 | MP2/6-31G(d,p) | 0 | SCF |  | av121 | Pna21 | 4 | 7.6178 | 13.2415 | 7.5657 | 90 | 90 | 90 | LATT -1; SYMM -X , -Y , +Z +1/2; SYMM -X +1/2, +Y +1/2, +Z +1/2; SYMM +X +1/2, -Y +1/2, +Z | 1.3541 | 0.6599 |  | -83.12 | -49.59 | -83.12 | 2.53 | -21.599 | 298 | 1 | x parallel to a, y in ab plane, z along c | 1.0875 | 0.000,0.000,1.000 | 0 | DMA + FIT + CL (DAY & PRICE 2003)
CLBZAM | C7 H6 N1 O1 Cl1 | 0 | 2-Chlorobenzamide | 2-Chlorobenzamide | 2-Chlorobenzamide | CLBZAM12, CLBZAM11, CLBZAM13 | MOLPAK, DMAREL (4.1.1) | Anastasia Ntantou | pre-2010 | Masters thesis only | \CHEMISTRY_CPOSS\0-EarlySearches\home\louise_price.eminerals\2-chlorobenzamide | opt | 0 | MP2/6-31G(d,p) | 0 | SCF |  | cd96 | Pbcn | 8 | 14.2541 | 12.1177 | 8.581 | 90 | 90 | 90 | LATT 1; SYMM +X +1/2, -Y +1/2, -Z ; SYMM -X , +Y , -Z +1/2; SYMM -X +1/2, -Y +1/2, +Z +1/2 | 1.3944 | 0.6847 |  | -83.12 | -58.26 | -83.12 | 2.32 | -21.318 | 298 | 1 | x parallel to a, y in ab plane, z along c | 0.4118 | 0.000,0.000,1.000 | 0 | DMA + FIT + CL (DAY & PRICE 2003)
CLBZAM | C7 H6 N1 O1 Cl1 | 0 | 2-Chlorobenzamide | 2-Chlorobenzamide | 2-Chlorobenzamide | CLBZAM12, CLBZAM11, CLBZAM13 | MOLPAK, DMAREL (4.1.1) | Anastasia Ntantou | pre-2010 | Masters thesis only | \CHEMISTRY_CPOSS\0-EarlySearches\home\louise_price.eminerals\2-chlorobenzamide | opt | 0 | MP2/6-31G(d,p) | 0 | SCF |  | bd17 | Pna21 | 4 | 25.4274 | 5.0616 | 5.8507 | 90 | 90 | 90 | LATT -1; SYMM -X , -Y , +Z +1/2; SYMM -X +1/2, +Y +1/2, +Z +1/2; SYMM +X +1/2, -Y +1/2, +Z | 1.3724 | 0.6698 |  | -83.09 | -53.52 | -83.09 | 1.95 | -24.372 | 298 | 1 | x parallel to a, y in ab plane, z along c | 2.7296 | 0.000,0.000,1.000 | 0 | DMA + FIT + CL (DAY & PRICE 2003)
CLBZAM | C7 H6 N1 O1 Cl1 | 0 | 2-Chlorobenzamide | 2-Chlorobenzamide | 2-Chlorobenzamide | CLBZAM12, CLBZAM11, CLBZAM13 | MOLPAK, DMAREL (4.1.1) | Anastasia Ntantou | pre-2010 | Masters thesis only | \CHEMISTRY_CPOSS\0-EarlySearches\home\louise_price.eminerals\2-chlorobenzamide | opt | 0 | MP2/6-31G(d,p) | 0 | SCF |  | cb107 | Pb21a | 8 | 14.0302 | 14.3696 | 7.3034 | 90 | 90 | 90 | LATT -1; SYMM -X , +Y +1/2, -Z +1/2; SYMM -X +1/2, +Y +1/2, +Z ; SYMM +X +1/2, +Y , -Z +1/2 | 1.4037 | 0.6908 |  | -83.09 | -56.22 | -83.09 | 2.39 | -21.317 | 298 | 1 | x parallel to a, y in ab plane, z along c | 2.067 | 0.000,1.000,0.000 | 0 | DMA + FIT + CL (DAY & PRICE 2003)
CLBZAM | C7 H6 N1 O1 Cl1 | 0 | 2-Chlorobenzamide | 2-Chlorobenzamide | 2-Chlorobenzamide | CLBZAM12, CLBZAM11, CLBZAM13 | MOLPAK, DMAREL (4.1.1) | Anastasia Ntantou | pre-2010 | Masters thesis only | \CHEMISTRY_CPOSS\0-EarlySearches\home\louise_price.eminerals\2-chlorobenzamide | opt | 0 | MP2/6-31G(d,p) | 0 | SCF |  | am64 | P21/c | 4 | 6.8611 | 9.721 | 12.5899 | 90 | 116.208 | 90 | LATT 1; SYMM -X , +Y +1/2, -Z +1/2 | 1.3717 | 0.6712 |  | -83.08 | -50.65 | -83.08 | 2.58 | -19.94 | 298 | 1 | x parallel to a, y in ab plane, z along c | 2.1835 | 0.878,0.000,0.479 | 0 | DMA + FIT + CL (DAY & PRICE 2003)
CLBZAM | C7 H6 N1 O1 Cl1 | 0 | 2-Chlorobenzamide | 2-Chlorobenzamide | 2-Chlorobenzamide | CLBZAM12, CLBZAM11, CLBZAM13 | MOLPAK, DMAREL (4.1.1) | Anastasia Ntantou | pre-2010 | Masters thesis only | \CHEMISTRY_CPOSS\0-EarlySearches\home\louise_price.eminerals\2-chlorobenzamide | opt | 0 | MP2/6-31G(d,p) | 0 | SCF |  | be80 | Pn | 4 | 16.2194 | 6.9209 | 7.2944 | 90 | 63.273 | 90 | LATT -1; SYMM +X +1/2, -Y +1/2, +Z +1/2 | 1.413 | 0.6902 |  | -83.07 | -53.89 | -83.07 | 2.7 | -20.669 | 298 | 1 | x parallel to a, y in ab plane, z along c | 0.5479 | 0.000,0.000,1.000 | 0 | DMA + FIT + CL (DAY & PRICE 2003)
CLBZAM | C7 H6 N1 O1 Cl1 | 0 | 2-Chlorobenzamide | 2-Chlorobenzamide | 2-Chlorobenzamide | CLBZAM12, CLBZAM11, CLBZAM13 | MOLPAK, DMAREL (4.1.1) | Anastasia Ntantou | pre-2010 | Masters thesis only | \CHEMISTRY_CPOSS\0-EarlySearches\home\louise_price.eminerals\2-chlorobenzamide | opt | 0 | MP2/6-31G(d,p) | 0 | SCF |  | ak91 | P21/c | 4 | 8.5838 | 7.1337 | 15.2154 | 90 | 129.325 | 90 | LATT 1; SYMM -X , +Y +1/2, -Z +1/2 | 1.4338 | 0.7037 |  | -83.06 | -59.17 | -83.06 | 2.55 | -19.707 | 298 | 1 | x parallel to a, y in ab plane, z along c | 1.3113 | 0.311,0.000,0.950 | 0 | DMA + FIT + CL (DAY & PRICE 2003)
CLBZAM | C7 H6 N1 O1 Cl1 | 0 | 2-Chlorobenzamide | 2-Chlorobenzamide | 2-Chlorobenzamide | CLBZAM12, CLBZAM11, CLBZAM13 | MOLPAK, DMAREL (4.1.1) | Anastasia Ntantou | pre-2010 | Masters thesis only | \CHEMISTRY_CPOSS\0-EarlySearches\home\louise_price.eminerals\2-chlorobenzamide | opt | 0 | MP2/6-31G(d,p) | 0 | SCF |  | cd19 | Pbcn | 8 | 8.9034 | 14.5393 | 11.0063 | 90 | 90 | 90 | LATT 1; SYMM +X +1/2, -Y +1/2, -Z ; SYMM -X , +Y , -Z +1/2; SYMM -X +1/2, -Y +1/2, +Z +1/2 | 1.4506 | 0.7137 |  | -83.06 | -62.04 | -83.06 | 2.33 | -25.249 | 298 | 1 | x parallel to a, y in ab plane, z along c | 0.1633 | 1.000,0.000,0.000 | 0 | DMA + FIT + CL (DAY & PRICE 2003)
CLBZAM | C7 H6 N1 O1 Cl1 | 0 | 2-Chlorobenzamide | 2-Chlorobenzamide | 2-Chlorobenzamide | CLBZAM12, CLBZAM11, CLBZAM13 | MOLPAK, DMAREL (4.1.1) | Anastasia Ntantou | pre-2010 | Masters thesis only | \CHEMISTRY_CPOSS\0-EarlySearches\home\louise_price.eminerals\2-chlorobenzamide | opt | 0 | MP2/6-31G(d,p) | 0 | SCF |  | ad74 | P1 | 2 | 5.0628 | 11.2899 | 7.218 | 104.677 | 68.783 | 96.489 | LATT -1 | 1.3891 | 0.682 |  | -83.05 | -54.25 | -83.05 | 2.23 | -21.54 | 298 | 1 | x parallel to a, y in ab plane, z along c | 0.9242 | 0.993,-0.120,0.001 | 0 | DMA + FIT + CL (DAY & PRICE 2003)
CLBZAM | C7 H6 N1 O1 Cl1 | 0 | 2-Chlorobenzamide | 2-Chlorobenzamide | 2-Chlorobenzamide | CLBZAM12, CLBZAM11, CLBZAM13 | MOLPAK, DMAREL (4.1.1) | Anastasia Ntantou | pre-2010 | Masters thesis only | \CHEMISTRY_CPOSS\0-EarlySearches\home\louise_price.eminerals\2-chlorobenzamide | opt | 0 | MP2/6-31G(d,p) | 0 | SCF |  | fc43 | Pn | 4 | 6.4899 | 5.0695 | 23.744 | 90 | 88.825 | 90 | LATT -1; SYMM +X +1/2, -Y +1/2, +Z +1/2 | 1.3231 | 0.643 |  | -83.04 | -45.43 | -83.04 | 2.14 | -22.954 | 298 | 1 | x parallel to a, y in ab plane, z along c | 1.4152 | -0.597,0.000,0.802 | 0 | DMA + FIT + CL (DAY & PRICE 2003)
CLBZAM | C7 H6 N1 O1 Cl1 | 0 | 2-Chlorobenzamide | 2-Chlorobenzamide | 2-Chlorobenzamide | CLBZAM12, CLBZAM11, CLBZAM13 | MOLPAK, DMAREL (4.1.1) | Anastasia Ntantou | pre-2010 | Masters thesis only | \CHEMISTRY_CPOSS\0-EarlySearches\home\louise_price.eminerals\2-chlorobenzamide | opt | 0 | MP2/6-31G(d,p) | 0 | SCF |  | ak70 | P21/c | 4 | 19.3218 | 6.0573 | 9.8894 | 90 | 139.776 | 90 | LATT 1; SYMM -X , +Y +1/2, -Z +1/2 | 1.3826 | 0.6734 |  | -83.04 | -50.96 | -83.04 | 2.41 | -21.489 | 298 | 1 | x parallel to a, y in ab plane, z along c | 0.3196 | 0.918,0.000,-0.397 | 0 | DMA + FIT + CL (DAY & PRICE 2003)
CLBZAM | C7 H6 N1 O1 Cl1 | 0 | 2-Chlorobenzamide | 2-Chlorobenzamide | 2-Chlorobenzamide | CLBZAM12, CLBZAM11, CLBZAM13 | MOLPAK, DMAREL (4.1.1) | Anastasia Ntantou | pre-2010 | Masters thesis only | \CHEMISTRY_CPOSS\0-EarlySearches\home\louise_price.eminerals\2-chlorobenzamide | opt | 0 | MP2/6-31G(d,p) | 0 | SCF |  | az32 | P212121 | 4 | 18.1264 | 5.44 | 7.4467 | 90 | 90 | 90 | LATT -1; SYMM +X +1/2, -Y +1/2, -Z ; SYMM -X , +Y +1/2, -Z +1/2; SYMM -X +1/2, -Y , +Z +1/2 | 1.4073 | 0.6907 |  | -83.04 | -58.12 | -83.04 | 2.37 | -21.434 | 298 | 1 | x parallel to a, y in ab plane, z along c | 3.783 | 1.000,0.000,0.000 | 0 | DMA + FIT + CL (DAY & PRICE 2003)
CLBZAM | C7 H6 N1 O1 Cl1 | 0 | 2-Chlorobenzamide | 2-Chlorobenzamide | 2-Chlorobenzamide | CLBZAM12, CLBZAM11, CLBZAM13 | MOLPAK, DMAREL (4.1.1) | Anastasia Ntantou | pre-2010 | Masters thesis only | \CHEMISTRY_CPOSS\0-EarlySearches\home\louise_price.eminerals\2-chlorobenzamide | opt | 0 | MP2/6-31G(d,p) | 0 | SCF |  | aq40 | P212121 | 4 | 8.6819 | 13.4472 | 6.1878 | 90 | 90 | 90 | LATT -1; SYMM +X +1/2, -Y +1/2, -Z ; SYMM -X , +Y +1/2, -Z +1/2; SYMM -X +1/2, -Y , +Z +1/2 | 1.4305 | 0.7045 |  | -83.03 | -58.65 | -83.03 | 2.41 | -20.508 | 298 | 1 | x parallel to a, y in ab plane, z along c | 3.3852 | 1.000,0.000,0.000 | 0 | DMA + FIT + CL (DAY & PRICE 2003)
CLBZAM | C7 H6 N1 O1 Cl1 | 0 | 2-Chlorobenzamide | 2-Chlorobenzamide | 2-Chlorobenzamide | CLBZAM12, CLBZAM11, CLBZAM13 | MOLPAK, DMAREL (4.1.1) | Anastasia Ntantou | pre-2010 | Masters thesis only | \CHEMISTRY_CPOSS\0-EarlySearches\home\louise_price.eminerals\2-chlorobenzamide | opt | 0 | MP2/6-31G(d,p) | 0 | SCF |  | ah27 | P21 | 2 | 5.0702 | 10.2482 | 7.6161 | 90 | 72.941 | 90 | LATT -1; SYMM -X , +Y +1/2, -Z | 1.3658 | 0.6694 |  | -83.02 | -53.01 | -83.02 | 2.07 | -22.006 | 298 | 1 | x parallel to a, y in ab plane, z along c | 2.9029 | -0.509,0.000,0.860 | 0 | DMA + FIT + CL (DAY & PRICE 2003)
CLBZAM | C7 H6 N1 O1 Cl1 | 0 | 2-Chlorobenzamide | 2-Chlorobenzamide | 2-Chlorobenzamide | CLBZAM12, CLBZAM11, CLBZAM13 | MOLPAK, DMAREL (4.1.1) | Anastasia Ntantou | pre-2010 | Masters thesis only | \CHEMISTRY_CPOSS\0-EarlySearches\home\louise_price.eminerals\2-chlorobenzamide | opt | 0 | MP2/6-31G(d,p) | 0 | SCF |  | ai103 | P21/c | 4 | 12.066 | 7.6498 | 8.0439 | 90 | 82.616 | 90 | LATT 1; SYMM -X , +Y +1/2, -Z +1/2 | 1.4035 | 0.6868 |  | -83.01 | -56.94 | -83.01 | 2.26 | -22.387 | 298 | 1 | x parallel to a, y in ab plane, z along c | 0.2982 | 0.344,0.000,0.939 | 0 | DMA + FIT + CL (DAY & PRICE 2003)
CLBZAM | C7 H6 N1 O1 Cl1 | 0 | 2-Chlorobenzamide | 2-Chlorobenzamide | 2-Chlorobenzamide | CLBZAM12, CLBZAM11, CLBZAM13 | MOLPAK, DMAREL (4.1.1) | Anastasia Ntantou | pre-2010 | Masters thesis only | \CHEMISTRY_CPOSS\0-EarlySearches\home\louise_price.eminerals\2-chlorobenzamide | opt | 0 | MP2/6-31G(d,p) | 0 | SCF |  | fa72 | P21/c | 4 | 5.0391 | 18.0756 | 8.3706 | 90 | 105.473 | 90 | LATT 1; SYMM -X , +Y +1/2, -Z +1/2 | 1.4064 | 0.6906 |  | -83 | -55.38 | -83 | 2.09 | -22.393 | 298 | 1 | x parallel to a, y in ab plane, z along c | 4.2829 | 0.482,0.000,0.876 | 0 | DMA + FIT + CL (DAY & PRICE 2003)
CLBZAM | C7 H6 N1 O1 Cl1 | 0 | 2-Chlorobenzamide | 2-Chlorobenzamide | 2-Chlorobenzamide | CLBZAM12, CLBZAM11, CLBZAM13 | MOLPAK, DMAREL (4.1.1) | Anastasia Ntantou | pre-2010 | Masters thesis only | \CHEMISTRY_CPOSS\0-EarlySearches\home\louise_price.eminerals\2-chlorobenzamide | opt | 0 | MP2/6-31G(d,p) | 0 | SCF |  | ab84 | P-1 | 2 | 11.0726 | 5.0423 | 13.783 | 42.143 | 122.868 | 134.029 | LATT 1 | 1.3941 | 0.6851 |  | -82.99 | -53.94 | -82.99 | 2.19 | -21.298 | 298 | 1 | x parallel to a, y in ab plane, z along c | 1.505 | 0.065,-0.039,0.997 | 0 | DMA + FIT + CL (DAY & PRICE 2003)
CLBZAM | C7 H6 N1 O1 Cl1 | 0 | 2-Chlorobenzamide | 2-Chlorobenzamide | 2-Chlorobenzamide | CLBZAM12, CLBZAM11, CLBZAM13 | MOLPAK, DMAREL (4.1.1) | Anastasia Ntantou | pre-2010 | Masters thesis only | \CHEMISTRY_CPOSS\0-EarlySearches\home\louise_price.eminerals\2-chlorobenzamide | opt | 0 | MP2/6-31G(d,p) | 0 | SCF |  | af80 | P21 | 2 | 7.3908 | 4.1584 | 11.9522 | 90 | 89.246 | 90 | LATT -1; SYMM -X , +Y +1/2, -Z | 1.4067 | 0.6889 |  | -82.97 | -55.01 | -82.97 | 2.37 | -20.754 | 298 | 1 | x parallel to a, y in ab plane, z along c | 2.5194 | 0.382,0.000,0.924 | 0 | DMA + FIT + CL (DAY & PRICE 2003)
CLBZAM | C7 H6 N1 O1 Cl1 | 0 | 2-Chlorobenzamide | 2-Chlorobenzamide | 2-Chlorobenzamide | CLBZAM12, CLBZAM11, CLBZAM13 | MOLPAK, DMAREL (4.1.1) | Anastasia Ntantou | pre-2010 | Masters thesis only | \CHEMISTRY_CPOSS\0-EarlySearches\home\louise_price.eminerals\2-chlorobenzamide | opt | 0 | MP2/6-31G(d,p) | 0 | SCF |  | fc69 | P21/n | 4 | 5.0548 | 7.752 | 19.4621 | 90 | 98.33 | 90 | LATT 1; SYMM -X +1/2, +Y +1/2, -Z +1/2 | 1.3695 | 0.6728 |  | -82.96 | -53.12 | -82.96 | 2.1 | -36.932 | 298 | 1 | x parallel to a, y in ab plane, z along c | 2.0401 | 1.000,0.000,-0.010 | 0 | DMA + FIT + CL (DAY & PRICE 2003)
CLBZAM | C7 H6 N1 O1 Cl1 | 0 | 2-Chlorobenzamide | 2-Chlorobenzamide | 2-Chlorobenzamide | CLBZAM12, CLBZAM11, CLBZAM13 | MOLPAK, DMAREL (4.1.1) | Anastasia Ntantou | pre-2010 | Masters thesis only | \CHEMISTRY_CPOSS\0-EarlySearches\home\louise_price.eminerals\2-chlorobenzamide | opt | 0 | MP2/6-31G(d,p) | 0 | SCF |  | af43 | P21 | 2 | 6.5019 | 5.1003 | 11.7176 | 90 | 102.045 | 90 | LATT -1; SYMM -X , +Y +1/2, -Z | 1.3597 | 0.666 |  | -82.95 | -52.08 | -82.95 | 2.13 | -22.002 | 298 | 1 | x parallel to a, y in ab plane, z along c | 2.9117 | -0.632,0.000,0.775 | 0 | DMA + FIT + CL (DAY & PRICE 2003)
CLBZAM | C7 H6 N1 O1 Cl1 | 0 | 2-Chlorobenzamide | 2-Chlorobenzamide | 2-Chlorobenzamide | CLBZAM12, CLBZAM11, CLBZAM13 | MOLPAK, DMAREL (4.1.1) | Anastasia Ntantou | pre-2010 | Masters thesis only | \CHEMISTRY_CPOSS\0-EarlySearches\home\louise_price.eminerals\2-chlorobenzamide | opt | 0 | MP2/6-31G(d,p) | 0 | SCF |  | av44 | Pna21 | 4 | 5.096 | 22.5787 | 6.4923 | 90 | 90 | 90 | LATT -1; SYMM -X , -Y , +Z +1/2; SYMM -X +1/2, +Y +1/2, +Z +1/2; SYMM +X +1/2, -Y +1/2, +Z | 1.3834 | 0.6787 |  | -82.95 | -54.02 | -82.95 | 2.15 | -22.952 | 298 | 1 | x parallel to a, y in ab plane, z along c | 1.0814 | 1.000,0.000,0.000 | 0 | DMA + FIT + CL (DAY & PRICE 2003)
CLBZAM | C7 H6 N1 O1 Cl1 | 0 | 2-Chlorobenzamide | 2-Chlorobenzamide | 2-Chlorobenzamide | CLBZAM12, CLBZAM11, CLBZAM13 | MOLPAK, DMAREL (4.1.1) | Anastasia Ntantou | pre-2010 | Masters thesis only | \CHEMISTRY_CPOSS\0-EarlySearches\home\louise_price.eminerals\2-chlorobenzamide | opt | 0 | MP2/6-31G(d,p) | 0 | SCF |  | db28 | C2 | 2 | 15.1343 | 5.0049 | 17.9025 | 90 | 36.503 | 90 | LATT -7; SYMM -X , +Y , -Z | 1.2811 | 0.6251 |  | -82.93 | -42.8 | -82.93 | 2.39 | -19.932 | 298 | 1 | x parallel to a, y in ab plane, z along c | 1.9383 | 0.191,0.000,0.982 | 0 | DMA + FIT + CL (DAY & PRICE 2003)
CLBZAM | C7 H6 N1 O1 Cl1 | 0 | 2-Chlorobenzamide | 2-Chlorobenzamide | 2-Chlorobenzamide | CLBZAM12, CLBZAM11, CLBZAM13 | MOLPAK, DMAREL (4.1.1) | Anastasia Ntantou | pre-2010 | Masters thesis only | \CHEMISTRY_CPOSS\0-EarlySearches\home\louise_price.eminerals\2-chlorobenzamide | opt | 0 | MP2/6-31G(d,p) | 0 | SCF |  | au120 | Pna21 | 4 | 24.2828 | 4.9038 | 6.0765 | 90 | 90 | 90 | LATT -1; SYMM -X , -Y , +Z +1/2; SYMM -X +1/2, +Y +1/2, +Z +1/2; SYMM +X +1/2, -Y +1/2, +Z | 1.4282 | 0.698 |  | -82.93 | -57.42 | -82.93 | 0 | 0 | 0 | 1 | x parallel to a, y in ab plane, z along c | 0 | 0.000,0.000,1.000 | 0 | DMA + FIT + CL (DAY & PRICE 2003)
CLBZAM | C7 H6 N1 O1 Cl1 | 0 | 2-Chlorobenzamide | 2-Chlorobenzamide | 2-Chlorobenzamide | CLBZAM12, CLBZAM11, CLBZAM13 | MOLPAK, DMAREL (4.1.1) | Anastasia Ntantou | pre-2010 | Masters thesis only | \CHEMISTRY_CPOSS\0-EarlySearches\home\louise_price.eminerals\2-chlorobenzamide | opt | 0 | MP2/6-31G(d,p) | 0 | SCF |  | af77 | P21 | 2 | 7.2065 | 7.2426 | 7.2625 | 90 | 96.348 | 90 | LATT -1; SYMM -X , +Y +1/2, -Z | 1.3715 | 0.6744 |  | -82.92 | -53.75 | -82.92 | 2.5 | -20.757 | 298 | 1 | x parallel to a, y in ab plane, z along c | 0.702 | 0.000,1.000,0.000 | 0 | DMA + FIT + CL (DAY & PRICE 2003)
CLBZAM | C7 H6 N1 O1 Cl1 | 0 | 2-Chlorobenzamide | 2-Chlorobenzamide | 2-Chlorobenzamide | CLBZAM12, CLBZAM11, CLBZAM13 | MOLPAK, DMAREL (4.1.1) | Anastasia Ntantou | pre-2010 | Masters thesis only | \CHEMISTRY_CPOSS\0-EarlySearches\home\louise_price.eminerals\2-chlorobenzamide | opt | 0 | MP2/6-31G(d,p) | 0 | SCF |  | cc53 | Pbca | 8 | 7.0573 | 14.1586 | 14.3217 | 90 | 90 | 90 | LATT 1; SYMM +X +1/2, -Y +1/2, -Z ; SYMM -X , +Y +1/2, -Z +1/2; SYMM -X +1/2, -Y , +Z +1/2 | 1.4443 | 0.7064 |  | -82.9 | -58.26 | -82.9 | 2.56 | -20.925 | 298 | 1 | x parallel to a, y in ab plane, z along c | 0.5827 | 1.000,0.000,0.000 | 0 | DMA + FIT + CL (DAY & PRICE 2003)
CLBZAM | C7 H6 N1 O1 Cl1 | 0 | 2-Chlorobenzamide | 2-Chlorobenzamide | 2-Chlorobenzamide | CLBZAM12, CLBZAM11, CLBZAM13 | MOLPAK, DMAREL (4.1.1) | Anastasia Ntantou | pre-2010 | Masters thesis only | \CHEMISTRY_CPOSS\0-EarlySearches\home\louise_price.eminerals\2-chlorobenzamide | opt | 0 | MP2/6-31G(d,p) | 0 | SCF |  | au75 | Pna21 | 4 | 12.1762 | 4.9529 | 12.5124 | 90 | 90 | 90 | LATT -1; SYMM -X , -Y , +Z +1/2; SYMM -X +1/2, +Y +1/2, +Z +1/2; SYMM +X +1/2, -Y +1/2, +Z | 1.3695 | 0.673 |  | -82.89 | -53.52 | -82.89 | 2.09 | -22.237 | 298 | 1 | x parallel to a, y in ab plane, z along c | 2.3584 | 0.000,0.000,1.000 | 0 | DMA + FIT + CL (DAY & PRICE 2003)
CLBZAM | C7 H6 N1 O1 Cl1 | 0 | 2-Chlorobenzamide | 2-Chlorobenzamide | 2-Chlorobenzamide | CLBZAM12, CLBZAM11, CLBZAM13 | MOLPAK, DMAREL (4.1.1) | Anastasia Ntantou | pre-2010 | Masters thesis only | \CHEMISTRY_CPOSS\0-EarlySearches\home\louise_price.eminerals\2-chlorobenzamide | opt | 0 | MP2/6-31G(d,p) | 0 | SCF |  | ab59 | P-1 | 2 | 6.3444 | 7.8564 | 8.7336 | 81.634 | 98.643 | 63.749 | LATT 1 | 1.3786 | 0.6762 |  | -82.89 | -53.66 | -82.89 | 2.62 | -19.757 | 298 | 1 | x parallel to a, y in ab plane, z along c | 2.1501 | -0.647,0.644,-0.407 | 0 | DMA + FIT + CL (DAY & PRICE 2003)
CLBZAM | C7 H6 N1 O1 Cl1 | 0 | 2-Chlorobenzamide | 2-Chlorobenzamide | 2-Chlorobenzamide | CLBZAM12, CLBZAM11, CLBZAM13 | MOLPAK, DMAREL (4.1.1) | Anastasia Ntantou | pre-2010 | Masters thesis only | \CHEMISTRY_CPOSS\0-EarlySearches\home\louise_price.eminerals\2-chlorobenzamide | opt | 0 | MP2/6-31G(d,p) | 0 | SCF |  | af94 | P21 | 2 | 7.6669 | 5.0817 | 10.2186 | 90 | 70.256 | 90 | LATT -1; SYMM -X , +Y +1/2, -Z | 1.3789 | 0.6738 |  | -82.88 | -53.98 | -82.88 | 2.11 | -21.799 | 298 | 1 | x parallel to a, y in ab plane, z along c | 1.589 | 0.785,0.000,0.620 | 0 | DMA + FIT + CL (DAY & PRICE 2003)
CLBZAM | C7 H6 N1 O1 Cl1 | 0 | 2-Chlorobenzamide | 2-Chlorobenzamide | 2-Chlorobenzamide | CLBZAM12, CLBZAM11, CLBZAM13 | MOLPAK, DMAREL (4.1.1) | Anastasia Ntantou | pre-2010 | Masters thesis only | \CHEMISTRY_CPOSS\0-EarlySearches\home\louise_price.eminerals\2-chlorobenzamide | opt | 0 | MP2/6-31G(d,p) | 0 | SCF |  | cd139 | P2111 | 8 | 14.8344 | 8.2147 | 12.7762 | 107.022 | 90 | 90 | LATT -1; SYMM +X +1/2, -Y +1/2, -Z | 1.3883 | 0.6799 |  | -82.87 | -56.51 | -82.87 | 0 | 0 | 0 | 1 |  | 0 |  | 0 | DMA + FIT + CL (DAY & PRICE 2003)
CLBZAM | C7 H6 N1 O1 Cl1 | 0 | 2-Chlorobenzamide | 2-Chlorobenzamide | 2-Chlorobenzamide | CLBZAM12, CLBZAM11, CLBZAM13 | MOLPAK, DMAREL (4.1.1) | Anastasia Ntantou | pre-2010 | Masters thesis only | \CHEMISTRY_CPOSS\0-EarlySearches\home\louise_price.eminerals\2-chlorobenzamide | opt | 0 | MP2/6-31G(d,p) | 0 | SCF |  | dd66 | C2/c | 4 | 13.5926 | 10.4786 | 11.3955 | 90 | 72.006 | 90 | LATT 7; SYMM -X , +Y , -Z +1/2 | 1.3389 | 0.6574 |  | -82.86 | -48.45 | -82.86 | 2.65 | -25.973 | 298 | 1 | x parallel to a, y in ab plane, z along c | 2.8727 | 0.000,1.000,0.000 | 0 | DMA + FIT + CL (DAY & PRICE 2003)
CLBZAM | C7 H6 N1 O1 Cl1 | 0 | 2-Chlorobenzamide | 2-Chlorobenzamide | 2-Chlorobenzamide | CLBZAM12, CLBZAM11, CLBZAM13 | MOLPAK, DMAREL (4.1.1) | Anastasia Ntantou | pre-2010 | Masters thesis only | \CHEMISTRY_CPOSS\0-EarlySearches\home\louise_price.eminerals\2-chlorobenzamide | opt | 0 | MP2/6-31G(d,p) | 0 | SCF |  | fa71 | P21/c | 4 | 5.0285 | 18.6932 | 8.3222 | 90 | 105.059 | 90 | LATT 1; SYMM -X , +Y +1/2, -Z +1/2 | 1.368 | 0.6713 |  | -82.85 | -52.7 | -82.85 | 1.98 | -23.471 | 298 | 1 | x parallel to a, y in ab plane, z along c | 1.9133 | 0.979,0.000,0.203 | 0 | DMA + FIT + CL (DAY & PRICE 2003)
CLBZAM | C7 H6 N1 O1 Cl1 | 0 | 2-Chlorobenzamide | 2-Chlorobenzamide | 2-Chlorobenzamide | CLBZAM12, CLBZAM11, CLBZAM13 | MOLPAK, DMAREL (4.1.1) | Anastasia Ntantou | pre-2010 | Masters thesis only | \CHEMISTRY_CPOSS\0-EarlySearches\home\louise_price.eminerals\2-chlorobenzamide | opt | 0 | MP2/6-31G(d,p) | 0 | SCF |  | cc81 | Pbca | 8 | 11.6262 | 9.3447 | 14.4261 | 90 | 90 | 90 | LATT 1; SYMM +X +1/2, -Y +1/2, -Z ; SYMM -X , +Y +1/2, -Z +1/2; SYMM -X +1/2, -Y , +Z +1/2 | 1.3187 | 0.6467 |  | -82.84 | -51 | -82.84 | 2.36 | -21.061 | 298 | 1 | x parallel to a, y in ab plane, z along c | 4.1516 | 1.000,0.000,0.000 | 0 | DMA + FIT + CL (DAY & PRICE 2003)
CLBZAM | C7 H6 N1 O1 Cl1 | 0 | 2-Chlorobenzamide | 2-Chlorobenzamide | 2-Chlorobenzamide | CLBZAM12, CLBZAM11, CLBZAM13 | MOLPAK, DMAREL (4.1.1) | Anastasia Ntantou | pre-2010 | Masters thesis only | \CHEMISTRY_CPOSS\0-EarlySearches\home\louise_price.eminerals\2-chlorobenzamide | opt | 0 | MP2/6-31G(d,p) | 0 | SCF |  | am127 | P21/c | 4 | 7.8786 | 11.4199 | 9.4158 | 90 | 121.639 | 90 | LATT 1; SYMM -X , +Y +1/2, -Z +1/2 | 1.4328 | 0.7021 |  | -82.84 | -58.85 | -82.84 | 2.55 | -20.087 | 298 | 1 | x parallel to a, y in ab plane, z along c | 2.82 | 0.636,0.000,0.772 | 0 | DMA + FIT + CL (DAY & PRICE 2003)
CLBZAM | C7 H6 N1 O1 Cl1 | 0 | 2-Chlorobenzamide | 2-Chlorobenzamide | 2-Chlorobenzamide | CLBZAM12, CLBZAM11, CLBZAM13 | MOLPAK, DMAREL (4.1.1) | Anastasia Ntantou | pre-2010 | Masters thesis only | \CHEMISTRY_CPOSS\0-EarlySearches\home\louise_price.eminerals\2-chlorobenzamide | opt | 0 | MP2/6-31G(d,p) | 0 | SCF |  | aj102 | P2/c | 4 | 11.5039 | 5.0088 | 13.8797 | 90 | 84.723 | 90 | LATT 1; SYMM -X , +Y , -Z +1/2 | 1.2976 | 0.637 |  | -82.82 | -48.29 | -82.82 | 2.09 | -22.935 | 298 | 1 | x parallel to a, y in ab plane, z along c | 0.6743 | -0.542,0.000,0.840 | 0 | DMA + FIT + CL (DAY & PRICE 2003)
CLBZAM | C7 H6 N1 O1 Cl1 | 0 | 2-Chlorobenzamide | 2-Chlorobenzamide | 2-Chlorobenzamide | CLBZAM12, CLBZAM11, CLBZAM13 | MOLPAK, DMAREL (4.1.1) | Anastasia Ntantou | pre-2010 | Masters thesis only | \CHEMISTRY_CPOSS\0-EarlySearches\home\louise_price.eminerals\2-chlorobenzamide | opt | 0 | MP2/6-31G(d,p) | 0 | SCF |  | am93 | P21/n | 4 | 7.1785 | 7.4503 | 14.2489 | 90 | 92.345 | 90 | LATT 1; SYMM -X +1/2, +Y +1/2, -Z +1/2 | 1.3572 | 0.6597 |  | -82.81 | -51.85 | -82.81 | 2.48 | -21.301 | 298 | 1 | x parallel to a, y in ab plane, z along c | 0.6556 | -0.224,0.000,0.975 | 0 | DMA + FIT + CL (DAY & PRICE 2003)
CLBZAM | C7 H6 N1 O1 Cl1 | 0 | 2-Chlorobenzamide | 2-Chlorobenzamide | 2-Chlorobenzamide | CLBZAM12, CLBZAM11, CLBZAM13 | MOLPAK, DMAREL (4.1.1) | Anastasia Ntantou | pre-2010 | Masters thesis only | \CHEMISTRY_CPOSS\0-EarlySearches\home\louise_price.eminerals\2-chlorobenzamide | opt | 0 | MP2/6-31G(d,p) | 0 | SCF |  | be55 | Pnn2 | 4 | 25.5452 | 5.8273 | 5.0586 | 90 | 90 | 90 | LATT -1; SYMM -X , -Y , +Z ; SYMM -X +1/2, +Y +1/2, +Z +1/2; SYMM +X +1/2, -Y +1/2, +Z +1/2 | 1.3723 | 0.67 |  | -82.81 | -53.26 | -82.81 | 1.95 | -24.756 | 298 | 1 | x parallel to a, y in ab plane, z along c | 2.5647 | 0.000,0.000,1.000 | 0 | DMA + FIT + CL (DAY & PRICE 2003)
CLBZAM | C7 H6 N1 O1 Cl1 | 0 | 2-Chlorobenzamide | 2-Chlorobenzamide | 2-Chlorobenzamide | CLBZAM12, CLBZAM11, CLBZAM13 | MOLPAK, DMAREL (4.1.1) | Anastasia Ntantou | pre-2010 | Masters thesis only | \CHEMISTRY_CPOSS\0-EarlySearches\home\louise_price.eminerals\2-chlorobenzamide | opt | 0 | MP2/6-31G(d,p) | 0 | SCF |  | cb92 | Pbca | 8 | 10.2409 | 12.8083 | 11.68 | 90 | 90 | 90 | LATT 1; SYMM +X +1/2, -Y +1/2, -Z ; SYMM -X , +Y +1/2, -Z +1/2; SYMM -X +1/2, -Y , +Z +1/2 | 1.349 | 0.6647 |  | -82.79 | -50.29 | -82.79 | 2.46 | -20.61 | 298 | 1 | x parallel to a, y in ab plane, z along c | 3.188 | 0.000,0.000,1.000 | 0 | DMA + FIT + CL (DAY & PRICE 2003)
CLBZAM | C7 H6 N1 O1 Cl1 | 0 | 2-Chlorobenzamide | 2-Chlorobenzamide | 2-Chlorobenzamide | CLBZAM12, CLBZAM11, CLBZAM13 | MOLPAK, DMAREL (4.1.1) | Anastasia Ntantou | pre-2010 | Masters thesis only | \CHEMISTRY_CPOSS\0-EarlySearches\home\louise_price.eminerals\2-chlorobenzamide | opt | 0 | MP2/6-31G(d,p) | 0 | SCF |  | ak30 | P21/c | 4 | 8.4237 | 5.9297 | 15.4519 | 90 | 72.718 | 90 | LATT 1; SYMM -X , +Y +1/2, -Z +1/2 | 1.4022 | 0.6849 |  | -82.79 | -56.78 | -82.79 | 2.33 | -22.042 | 298 | 1 | x parallel to a, y in ab plane, z along c | 0.5897 | 0.950,0.000,-0.313 | 0 | DMA + FIT + CL (DAY & PRICE 2003)
CLBZAM | C7 H6 N1 O1 Cl1 | 0 | 2-Chlorobenzamide | 2-Chlorobenzamide | 2-Chlorobenzamide | CLBZAM12, CLBZAM11, CLBZAM13 | MOLPAK, DMAREL (4.1.1) | Anastasia Ntantou | pre-2010 | Masters thesis only | \CHEMISTRY_CPOSS\0-EarlySearches\home\louise_price.eminerals\2-chlorobenzamide | opt | 0 | MP2/6-31G(d,p) | 0 | SCF |  | av77 | Pna21 | 4 | 14.6448 | 7.0088 | 7.1015 | 90 | 90 | 90 | LATT -1; SYMM -X , -Y , +Z +1/2; SYMM -X +1/2, +Y +1/2, +Z +1/2; SYMM +X +1/2, -Y +1/2, +Z | 1.4177 | 0.6951 |  | -82.79 | -57.14 | -82.79 | 2.38 | -21.513 | 298 | 1 | x parallel to a, y in ab plane, z along c | 0.3571 | 1.000,0.000,0.000 | 0 | DMA + FIT + CL (DAY & PRICE 2003)
CLBZAM | C7 H6 N1 O1 Cl1 | 0 | 2-Chlorobenzamide | 2-Chlorobenzamide | 2-Chlorobenzamide | CLBZAM12, CLBZAM11, CLBZAM13 | MOLPAK, DMAREL (4.1.1) | Anastasia Ntantou | pre-2010 | Masters thesis only | \CHEMISTRY_CPOSS\0-EarlySearches\home\louise_price.eminerals\2-chlorobenzamide | opt | 0 | MP2/6-31G(d,p) | 0 | SCF |  | ay47 | Pca21 | 4 | 22.9647 | 6.3325 | 5.1189 | 90 | 90 | 90 | LATT -1; SYMM -X , -Y , +Z +1/2; SYMM -X +1/2, +Y , +Z +1/2; SYMM +X +1/2, -Y , +Z | 1.3882 | 0.682 |  | -82.77 | -53.66 | -82.77 | 2.26 | -22.183 | 298 | 1 | x parallel to a, y in ab plane, z along c | 1.6921 | 0.000,0.000,1.000 | 0 | DMA + FIT + CL (DAY & PRICE 2003)
CLBZAM | C7 H6 N1 O1 Cl1 | 0 | 2-Chlorobenzamide | 2-Chlorobenzamide | 2-Chlorobenzamide | CLBZAM12, CLBZAM11, CLBZAM13 | MOLPAK, DMAREL (4.1.1) | Anastasia Ntantou | pre-2010 | Masters thesis only | \CHEMISTRY_CPOSS\0-EarlySearches\home\louise_price.eminerals\2-chlorobenzamide | opt | 0 | MP2/6-31G(d,p) | 0 | SCF |  | ai92 | P21/c | 4 | 12.5773 | 4.6121 | 13.0352 | 90 | 106.478 | 90 | LATT 1; SYMM -X , +Y +1/2, -Z +1/2 | 1.4252 | 0.6992 |  | -82.76 | -57.92 | -82.76 | 0 | 0 | 0 | 1 | x parallel to a, y in ab plane, z along c | 0 | 0.478,0.000,0.878 | 0 | DMA + FIT + CL (DAY & PRICE 2003)
CLBZAM | C7 H6 N1 O1 Cl1 | 0 | 2-Chlorobenzamide | 2-Chlorobenzamide | 2-Chlorobenzamide | CLBZAM12, CLBZAM11, CLBZAM13 | MOLPAK, DMAREL (4.1.1) | Anastasia Ntantou | pre-2010 | Masters thesis only | \CHEMISTRY_CPOSS\0-EarlySearches\home\louise_price.eminerals\2-chlorobenzamide | opt | 0 | MP2/6-31G(d,p) | 0 | SCF |  | av42 | Pna21 | 4 | 7.9858 | 12.8339 | 7.1195 | 90 | 90 | 90 | LATT -1; SYMM -X , -Y , +Z +1/2; SYMM -X +1/2, +Y +1/2, +Z +1/2; SYMM +X +1/2, -Y +1/2, +Z | 1.4162 | 0.6941 |  | -82.73 | -56.75 | -82.73 | 2.47 | -21.16 | 298 | 1 | x parallel to a, y in ab plane, z along c | 0.9407 | 0.000,1.000,0.000 | 0 | DMA + FIT + CL (DAY & PRICE 2003)
CLBZAM | C7 H6 N1 O1 Cl1 | 0 | 2-Chlorobenzamide | 2-Chlorobenzamide | 2-Chlorobenzamide | CLBZAM12, CLBZAM11, CLBZAM13 | MOLPAK, DMAREL (4.1.1) | Anastasia Ntantou | pre-2010 | Masters thesis only | \CHEMISTRY_CPOSS\0-EarlySearches\home\louise_price.eminerals\2-chlorobenzamide | opt | 0 | MP2/6-31G(d,p) | 0 | SCF |  | dd104 | C2/c | 4 | 11.004 | 7.6152 | 18.0147 | 90 | 92.032 | 90 | LATT 7; SYMM -X , +Y , -Z +1/2 | 1.37 | 0.6696 |  | -82.71 | -55.02 | -82.71 | 2.39 | -20.822 | 298 | 1 | x parallel to a, y in ab plane, z along c | 1.7268 | -0.349,0.000,0.937 | 0 | DMA + FIT + CL (DAY & PRICE 2003)
CLBZAM | C7 H6 N1 O1 Cl1 | 0 | 2-Chlorobenzamide | 2-Chlorobenzamide | 2-Chlorobenzamide | CLBZAM12, CLBZAM11, CLBZAM13 | MOLPAK, DMAREL (4.1.1) | Anastasia Ntantou | pre-2010 | Masters thesis only | \CHEMISTRY_CPOSS\0-EarlySearches\home\louise_price.eminerals\2-chlorobenzamide | opt | 0 | MP2/6-31G(d,p) | 0 | SCF |  | af20 | P21 | 2 | 7.0896 | 4.6111 | 13.179 | 90 | 121.633 | 90 | LATT -1; SYMM -X , +Y +1/2, -Z | 1.4086 | 0.6939 |  | -82.71 | -56.13 | -82.71 | 0 | 0 | 0 | 1 | x parallel to a, y in ab plane, z along c | 0 | 0.681,0.000,0.732 | 0 | DMA + FIT + CL (DAY & PRICE 2003)
CLBZAM | C7 H6 N1 O1 Cl1 | 0 | 2-Chlorobenzamide | 2-Chlorobenzamide | 2-Chlorobenzamide | CLBZAM12, CLBZAM11, CLBZAM13 | MOLPAK, DMAREL (4.1.1) | Anastasia Ntantou | pre-2010 | Masters thesis only | \CHEMISTRY_CPOSS\0-EarlySearches\home\louise_price.eminerals\2-chlorobenzamide | opt | 0 | MP2/6-31G(d,p) | 0 | SCF |  | ar81 | P1 | 4 | 14.5925 | 10.1397 | 5.0366 | 89.999 | 89.999 | 86.004 | LATT -1 | 1.3901 | 0.681 |  | -82.7 | -54.62 | -82.7 | 0 | 0 | 0 | 1 |  | 0 |  | 0 | DMA + FIT + CL (DAY & PRICE 2003)
CLBZAM | C7 H6 N1 O1 Cl1 | 0 | 2-Chlorobenzamide | 2-Chlorobenzamide | 2-Chlorobenzamide | CLBZAM12, CLBZAM11, CLBZAM13 | MOLPAK, DMAREL (4.1.1) | Anastasia Ntantou | pre-2010 | Masters thesis only | \CHEMISTRY_CPOSS\0-EarlySearches\home\louise_price.eminerals\2-chlorobenzamide | opt | 0 | MP2/6-31G(d,p) | 0 | SCF |  | fc29 | P21/n | 4 | 7.87 | 7.1063 | 13.45 | 90 | 89.616 | 90 | LATT 1; SYMM -X +1/2, +Y +1/2, -Z +1/2 | 1.3738 | 0.6736 |  | -82.69 | -54.72 | -82.69 | 2.2 | -22.57 | 298 | 1 | x parallel to a, y in ab plane, z along c | 1.6954 | 0.000,1.000,0.000 | 0 | DMA + FIT + CL (DAY & PRICE 2003)
CLBZAM | C7 H6 N1 O1 Cl1 | 0 | 2-Chlorobenzamide | 2-Chlorobenzamide | 2-Chlorobenzamide | CLBZAM12, CLBZAM11, CLBZAM13 | MOLPAK, DMAREL (4.1.1) | Anastasia Ntantou | pre-2010 | Masters thesis only | \CHEMISTRY_CPOSS\0-EarlySearches\home\louise_price.eminerals\2-chlorobenzamide | opt | 0 | MP2/6-31G(d,p) | 0 | SCF |  | de124 | Cc | 4 | 13.8789 | 7.8072 | 15.0498 | 90 | 71.261 | 90 | LATT -7; SYMM +X , -Y , +Z +1/2 | 1.3383 | 0.6512 |  | -82.68 | -48.35 | -82.68 | 2.61 | -19.814 | 298 | 1 | x parallel to a, y in ab plane, z along c | 0.5815 | 0.844,0.000,0.537 | 0 | DMA + FIT + CL (DAY & PRICE 2003)
CLBZAM | C7 H6 N1 O1 Cl1 | 0 | 2-Chlorobenzamide | 2-Chlorobenzamide | 2-Chlorobenzamide | CLBZAM12, CLBZAM11, CLBZAM13 | MOLPAK, DMAREL (4.1.1) | Anastasia Ntantou | pre-2010 | Masters thesis only | \CHEMISTRY_CPOSS\0-EarlySearches\home\louise_price.eminerals\2-chlorobenzamide | opt | 0 | MP2/6-31G(d,p) | 0 | SCF |  | cd132 | Pbcn | 8 | 13.3503 | 14.9827 | 7.495 | 90 | 90 | 90 | LATT 1; SYMM +X +1/2, -Y +1/2, -Z ; SYMM -X , +Y , -Z +1/2; SYMM -X +1/2, -Y +1/2, +Z +1/2 | 1.3786 | 0.6784 |  | -82.67 | -52.21 | -82.67 | 2.46 | -20.316 | 298 | 1 | x parallel to a, y in ab plane, z along c | 2.1428 | 1.000,0.000,0.000 | 0 | DMA + FIT + CL (DAY & PRICE 2003)
CLBZAM | C7 H6 N1 O1 Cl1 | 0 | 2-Chlorobenzamide | 2-Chlorobenzamide | 2-Chlorobenzamide | CLBZAM12, CLBZAM11, CLBZAM13 | MOLPAK, DMAREL (4.1.1) | Anastasia Ntantou | pre-2010 | Masters thesis only | \CHEMISTRY_CPOSS\0-EarlySearches\home\louise_price.eminerals\2-chlorobenzamide | opt | 0 | MP2/6-31G(d,p) | 0 | SCF |  | aa4 | P1 | 1 | 5.0337 | 6.9975 | 6.043 | 69.128 | 99.569 | 78.79 | LATT -1 | 1.3703 | 0.6762 |  | -82.65 | -52.59 | -82.65 | 2.54 | -19.521 | 298 | 1 | x parallel to a, y in ab plane, z along c | 2.9708 | 0.888,-0.020,0.460 | 0 | DMA + FIT + CL (DAY & PRICE 2003)
CLBZAM | C7 H6 N1 O1 Cl1 | 0 | 2-Chlorobenzamide | 2-Chlorobenzamide | 2-Chlorobenzamide | CLBZAM12, CLBZAM11, CLBZAM13 | MOLPAK, DMAREL (4.1.1) | Anastasia Ntantou | pre-2010 | Masters thesis only | \CHEMISTRY_CPOSS\0-EarlySearches\home\louise_price.eminerals\2-chlorobenzamide | opt | 0 | MP2/6-31G(d,p) | 0 | SCF |  | cd2 | P1121 | 8 | 10.7168 | 9.3242 | 15.197 | 90 | 90 | 91.185 | LATT -1; SYMM -X +1/2, -Y +1/2, +Z +1/2 | 1.3613 | 0.6672 |  | -82.63 | -53.06 | -82.63 | 0 | 0 | 0 | 1 |  | 0 |  | 0 | DMA + FIT + CL (DAY & PRICE 2003)
CLBZAM | C7 H6 N1 O1 Cl1 | 0 | 2-Chlorobenzamide | 2-Chlorobenzamide | 2-Chlorobenzamide | CLBZAM12, CLBZAM11, CLBZAM13 | MOLPAK, DMAREL (4.1.1) | Anastasia Ntantou | pre-2010 | Masters thesis only | \CHEMISTRY_CPOSS\0-EarlySearches\home\louise_price.eminerals\2-chlorobenzamide | opt | 0 | MP2/6-31G(d,p) | 0 | SCF |  | ba31 | P21212 | 4 | 25.072 | 6.0895 | 4.9376 | 90 | 90 | 90 | LATT -1; SYMM +X +1/2, -Y +1/2, -Z ; SYMM -X , +Y +1/2, -Z ; SYMM -X +1/2, -Y , +Z | 1.3708 | 0.6632 |  | -82.6 | -51.1 | -82.6 | 2.04 | -23.518 | 298 | 1 | x parallel to a, y in ab plane, z along c | 0.1538 | 1.000,0.000,0.000 | 0 | DMA + FIT + CL (DAY & PRICE 2003)
CLBZAM | C7 H6 N1 O1 Cl1 | 0 | 2-Chlorobenzamide | 2-Chlorobenzamide | 2-Chlorobenzamide | CLBZAM12, CLBZAM11, CLBZAM13 | MOLPAK, DMAREL (4.1.1) | Anastasia Ntantou | pre-2010 | Masters thesis only | \CHEMISTRY_CPOSS\0-EarlySearches\home\louise_price.eminerals\2-chlorobenzamide | opt | 0 | MP2/6-31G(d,p) | 0 | SCF |  | az17 | P212121 | 4 | 23.1931 | 6.4783 | 4.9554 | 90 | 90 | 90 | LATT -1; SYMM +X +1/2, -Y +1/2, -Z ; SYMM -X , +Y +1/2, -Z +1/2; SYMM -X +1/2, -Y , +Z +1/2 | 1.3879 | 0.6807 |  | -82.6 | -54.72 | -82.6 | 1.96 | -30.28 | 298 | 1 | x parallel to a, y in ab plane, z along c | 2.5023 | 1.000,0.000,0.000 | 0 | DMA + FIT + CL (DAY & PRICE 2003)
CLBZAM | C7 H6 N1 O1 Cl1 | 0 | 2-Chlorobenzamide | 2-Chlorobenzamide | 2-Chlorobenzamide | CLBZAM12, CLBZAM11, CLBZAM13 | MOLPAK, DMAREL (4.1.1) | Anastasia Ntantou | pre-2010 | Masters thesis only | \CHEMISTRY_CPOSS\0-EarlySearches\home\louise_price.eminerals\2-chlorobenzamide | opt | 0 | MP2/6-31G(d,p) | 0 | SCF |  | ai86 | P21/c | 4 | 12.0937 | 5.1007 | 13.0136 | 90 | 72.757 | 90 | LATT 1; SYMM -X , +Y +1/2, -Z +1/2 | 1.3479 | 0.6575 |  | -82.56 | -48.89 | -82.56 | 2.08 | -22.579 | 298 | 1 | x parallel to a, y in ab plane, z along c | 2.2519 | 0.731,0.000,0.682 | 0 | DMA + FIT + CL (DAY & PRICE 2003)
CLBZAM | C7 H6 N1 O1 Cl1 | 0 | 2-Chlorobenzamide | 2-Chlorobenzamide | 2-Chlorobenzamide | CLBZAM12, CLBZAM11, CLBZAM13 | MOLPAK, DMAREL (4.1.1) | Anastasia Ntantou | pre-2010 | Masters thesis only | \CHEMISTRY_CPOSS\0-EarlySearches\home\louise_price.eminerals\2-chlorobenzamide | opt | 0 | MP2/6-31G(d,p) | 0 | SCF |  | ca105 | P-1 | 2 | 6.2489 | 4.8643 | 13.3339 | 86.57 | 66.944 | 80.185 | LATT 1 | 1.4061 | 0.689 |  | -82.56 | -54.52 | -82.56 | 2.31 | -21.126 | 298 | 1 | x parallel to a, y in ab plane, z along c | 1.4552 | 0.323,0.490,0.810 | 0 | DMA + FIT + CL (DAY & PRICE 2003)
CLBZAM | C7 H6 N1 O1 Cl1 | 0 | 2-Chlorobenzamide | 2-Chlorobenzamide | 2-Chlorobenzamide | CLBZAM12, CLBZAM11, CLBZAM13 | MOLPAK, DMAREL (4.1.1) | Anastasia Ntantou | pre-2010 | Masters thesis only | \CHEMISTRY_CPOSS\0-EarlySearches\home\louise_price.eminerals\2-chlorobenzamide | opt | 0 | MP2/6-31G(d,p) | 0 | SCF |  | ay27 | Pca21 | 4 | 15.2957 | 5.0492 | 9.5224 | 90 | 90 | 90 | LATT -1; SYMM -X , -Y , +Z +1/2; SYMM -X +1/2, +Y , +Z +1/2; SYMM +X +1/2, -Y , +Z | 1.4052 | 0.6928 |  | -82.55 | -55.71 | -82.55 | 0 | 0 | 0 | 1 | x parallel to a, y in ab plane, z along c | 0 | 1.000,0.000,0.000 | 0 | DMA + FIT + CL (DAY & PRICE 2003)
CLBZAM | C7 H6 N1 O1 Cl1 | 0 | 2-Chlorobenzamide | 2-Chlorobenzamide | 2-Chlorobenzamide | CLBZAM12, CLBZAM11, CLBZAM13 | MOLPAK, DMAREL (4.1.1) | Anastasia Ntantou | pre-2010 | Masters thesis only | \CHEMISTRY_CPOSS\0-EarlySearches\home\louise_price.eminerals\2-chlorobenzamide | opt | 0 | MP2/6-31G(d,p) | 0 | SCF |  | am103 | P21/n | 4 | 6.5133 | 7.9201 | 14.7328 | 90 | 97.135 | 90 | LATT 1; SYMM -X +1/2, +Y +1/2, -Z +1/2 | 1.3703 | 0.6684 |  | -82.53 | -51.8 | -82.53 | 2.39 | -21.757 | 298 | 1 | x parallel to a, y in ab plane, z along c | 0.9065 | 0.981,0.000,0.192 | 0 | DMA + FIT + CL (DAY & PRICE 2003)
CLBZAM | C7 H6 N1 O1 Cl1 | 0 | 2-Chlorobenzamide | 2-Chlorobenzamide | 2-Chlorobenzamide | CLBZAM12, CLBZAM11, CLBZAM13 | MOLPAK, DMAREL (4.1.1) | Anastasia Ntantou | pre-2010 | Masters thesis only | \CHEMISTRY_CPOSS\0-EarlySearches\home\louise_price.eminerals\2-chlorobenzamide | opt | 0 | MP2/6-31G(d,p) | 0 | SCF |  | cb47 | Pbca | 8 | 14.5729 | 13.4662 | 7.2924 | 90 | 90 | 90 | LATT 1; SYMM +X +1/2, -Y +1/2, -Z ; SYMM -X , +Y +1/2, -Z +1/2; SYMM -X +1/2, -Y , +Z +1/2 | 1.4442 | 0.7128 |  | -82.52 | -61.53 | -82.52 | 0 | 0 | 0 | 1 | x parallel to a, y in ab plane, z along c | 0 | 0.000,0.000,1.000 | 0 | DMA + FIT + CL (DAY & PRICE 2003)
CLBZAM | C7 H6 N1 O1 Cl1 | 0 | 2-Chlorobenzamide | 2-Chlorobenzamide | 2-Chlorobenzamide | CLBZAM12, CLBZAM11, CLBZAM13 | MOLPAK, DMAREL (4.1.1) | Anastasia Ntantou | pre-2010 | Masters thesis only | \CHEMISTRY_CPOSS\0-EarlySearches\home\louise_price.eminerals\2-chlorobenzamide | opt | 0 | MP2/6-31G(d,p) | 0 | SCF |  | ai117 | P21/c | 4 | 14.9762 | 7.7244 | 8.2485 | 90 | 51.978 | 90 | LATT 1; SYMM -X , +Y +1/2, -Z +1/2 | 1.3747 | 0.6692 |  | -82.51 | -54.93 | -82.51 | 2.29 | -22.279 | 298 | 1 | x parallel to a, y in ab plane, z along c | 0.498 | 0.633,0.000,0.774 | 0 | DMA + FIT + CL (DAY & PRICE 2003)
CLBZAM | C7 H6 N1 O1 Cl1 | 0 | 2-Chlorobenzamide | 2-Chlorobenzamide | 2-Chlorobenzamide | CLBZAM12, CLBZAM11, CLBZAM13 | MOLPAK, DMAREL (4.1.1) | Anastasia Ntantou | pre-2010 | Masters thesis only | \CHEMISTRY_CPOSS\0-EarlySearches\home\louise_price.eminerals\2-chlorobenzamide | opt | 0 | MP2/6-31G(d,p) | 0 | SCF |  | am31 | P21/n | 4 | 7.4598 | 7.3692 | 12.8778 | 90 | 94.255 | 90 | LATT 1; SYMM -X +1/2, +Y +1/2, -Z +1/2 | 1.4638 | 0.7219 |  | -82.5 | -62.46 | -82.5 | 2.59 | -20.288 | 298 | 1 | x parallel to a, y in ab plane, z along c | 2.0121 | 0.909,0.000,-0.416 | 0 | DMA + FIT + CL (DAY & PRICE 2003)
CLBZAM | C7 H6 N1 O1 Cl1 | 0 | 2-Chlorobenzamide | 2-Chlorobenzamide | 2-Chlorobenzamide | CLBZAM12, CLBZAM11, CLBZAM13 | MOLPAK, DMAREL (4.1.1) | Anastasia Ntantou | pre-2010 | Masters thesis only | \CHEMISTRY_CPOSS\0-EarlySearches\home\louise_price.eminerals\2-chlorobenzamide | opt | 0 | MP2/6-31G(d,p) | 0 | SCF |  | de55 | C2/c | 4 | 20.903 | 7.6079 | 15.2157 | 90 | 36.133 | 90 | LATT 7; SYMM -X , +Y , -Z +1/2 | 1.4485 | 0.7171 |  | -82.49 | -59.35 | -82.49 | 0 | 0 | 0 | 1 | x parallel to a, y in ab plane, z along c | 0 | 0.985,0.000,-0.170 | 0 | DMA + FIT + CL (DAY & PRICE 2003)
CLBZAM | C7 H6 N1 O1 Cl1 | 0 | 2-Chlorobenzamide | 2-Chlorobenzamide | 2-Chlorobenzamide | CLBZAM12, CLBZAM11, CLBZAM13 | MOLPAK, DMAREL (4.1.1) | Anastasia Ntantou | pre-2010 | Masters thesis only | \CHEMISTRY_CPOSS\0-EarlySearches\home\louise_price.eminerals\2-chlorobenzamide | opt | 0 | MP2/6-31G(d,p) | 0 | SCF |  | ay117 | Pca21 | 4 | 8.4779 | 7.5847 | 11.6602 | 90 | 90 | 90 | LATT -1; SYMM -X , -Y , +Z +1/2; SYMM -X +1/2, +Y , +Z +1/2; SYMM +X +1/2, -Y , +Z | 1.3783 | 0.6798 |  | -82.47 | -54.56 | -82.47 | 2.3 | -21.648 | 298 | 1 | x parallel to a, y in ab plane, z along c | 3.5165 | 0.000,0.000,1.000 | 0 | DMA + FIT + CL (DAY & PRICE 2003)
CLBZAM | C7 H6 N1 O1 Cl1 | 0 | 2-Chlorobenzamide | 2-Chlorobenzamide | 2-Chlorobenzamide | CLBZAM12, CLBZAM11, CLBZAM13 | MOLPAK, DMAREL (4.1.1) | Anastasia Ntantou | pre-2010 | Masters thesis only | \CHEMISTRY_CPOSS\0-EarlySearches\home\louise_price.eminerals\2-chlorobenzamide | opt | 0 | MP2/6-31G(d,p) | 0 | SCF |  | ai83 | P21/c | 4 | 13.0754 | 4.3438 | 13.3456 | 90 | 72.231 | 90 | LATT 1; SYMM -X , +Y +1/2, -Z +1/2 | 1.4316 | 0.7033 |  | -82.47 | -57.89 | -82.47 | 2.45 | -20.314 | 298 | 1 | x parallel to a, y in ab plane, z along c | 2.906 | -0.183,0.000,0.983 | 0 | DMA + FIT + CL (DAY & PRICE 2003)
CLBZAM | C7 H6 N1 O1 Cl1 | 0 | 2-Chlorobenzamide | 2-Chlorobenzamide | 2-Chlorobenzamide | CLBZAM12, CLBZAM11, CLBZAM13 | MOLPAK, DMAREL (4.1.1) | Anastasia Ntantou | pre-2010 | Masters thesis only | \CHEMISTRY_CPOSS\0-EarlySearches\home\louise_price.eminerals\2-chlorobenzamide | opt | 0 | MP2/6-31G(d,p) | 0 | SCF |  | cd40 | P21/b11 | 8 | 13.8343 | 13.9963 | 7.9402 | 104.07 | 90 | 90 | LATT 1; SYMM +X +1/2, -Y +1/2, -Z | 1.3859 | 0.6791 |  | -82.4 | -55.74 | -82.4 | 2.43 | -20.904 | 298 | 1 | x parallel to a, y in ab plane, z along c | 1.6471 | 1.000,0.000,0.000 | 0 | DMA + FIT + CL (DAY & PRICE 2003)
CLBZAM | C7 H6 N1 O1 Cl1 | 0 | 2-Chlorobenzamide | 2-Chlorobenzamide | 2-Chlorobenzamide | CLBZAM12, CLBZAM11, CLBZAM13 | MOLPAK, DMAREL (4.1.1) | Anastasia Ntantou | pre-2010 | Masters thesis only | \CHEMISTRY_CPOSS\0-EarlySearches\home\louise_price.eminerals\2-chlorobenzamide | opt | 0 | MP2/6-31G(d,p) | 0 | SCF |  | aq110 | P212121 | 4 | 10.2879 | 8.9265 | 8.0072 | 90 | 90 | 90 | LATT -1; SYMM +X +1/2, -Y +1/2, -Z ; SYMM -X , +Y +1/2, -Z +1/2; SYMM -X +1/2, -Y , +Z +1/2 | 1.4053 | 0.6914 |  | -82.4 | -56.3 | -82.4 | 2.35 | -21.515 | 298 | 1 | x parallel to a, y in ab plane, z along c | 0.0097 | 1.000,0.000,0.000 | 0 | DMA + FIT + CL (DAY & PRICE 2003)
CLBZAM | C7 H6 N1 O1 Cl1 | 0 | 2-Chlorobenzamide | 2-Chlorobenzamide | 2-Chlorobenzamide | CLBZAM12, CLBZAM11, CLBZAM13 | MOLPAK, DMAREL (4.1.1) | Anastasia Ntantou | pre-2010 | Masters thesis only | \CHEMISTRY_CPOSS\0-EarlySearches\home\louise_price.eminerals\2-chlorobenzamide | opt | 0 | MP2/6-31G(d,p) | 0 | SCF |  | av66 | Pna21 | 4 | 7.5695 | 12.64 | 7.6575 | 90 | 90 | 90 | LATT -1; SYMM -X , -Y , +Z +1/2; SYMM -X +1/2, +Y +1/2, +Z +1/2; SYMM +X +1/2, -Y +1/2, +Z | 1.4105 | 0.694 |  | -82.4 | -57.22 | -82.4 | 2.44 | -21.03 | 298 | 1 | x parallel to a, y in ab plane, z along c | 0.7518 | 0.000,1.000,0.000 | 0 | DMA + FIT + CL (DAY & PRICE 2003)
CLBZAM | C7 H6 N1 O1 Cl1 | 0 | 2-Chlorobenzamide | 2-Chlorobenzamide | 2-Chlorobenzamide | CLBZAM12, CLBZAM11, CLBZAM13 | MOLPAK, DMAREL (4.1.1) | Anastasia Ntantou | pre-2010 | Masters thesis only | \CHEMISTRY_CPOSS\0-EarlySearches\home\louise_price.eminerals\2-chlorobenzamide | opt | 0 | MP2/6-31G(d,p) | 0 | SCF |  | fc97 | P21/n | 4 | 6.6511 | 4.9155 | 23.7409 | 90 | 76.688 | 90 | LATT 1; SYMM -X +1/2, +Y +1/2, -Z +1/2 | 1.3682 | 0.6673 |  | -82.39 | -51.57 | -82.39 | 1.97 | -23.439 | 298 | 1 | x parallel to a, y in ab plane, z along c | 2.0122 | -0.505,0.000,0.863 | 0 | DMA + FIT + CL (DAY & PRICE 2003)
CLBZAM | C7 H6 N1 O1 Cl1 | 0 | 2-Chlorobenzamide | 2-Chlorobenzamide | 2-Chlorobenzamide | CLBZAM12, CLBZAM11, CLBZAM13 | MOLPAK, DMAREL (4.1.1) | Anastasia Ntantou | pre-2010 | Masters thesis only | \CHEMISTRY_CPOSS\0-EarlySearches\home\louise_price.eminerals\2-chlorobenzamide | opt | 0 | MP2/6-31G(d,p) | 0 | SCF |  | aq44 | P212121 | 4 | 10.1155 | 10.1313 | 7.2916 | 90 | 90 | 90 | LATT -1; SYMM +X +1/2, -Y +1/2, -Z ; SYMM -X , +Y +1/2, -Z +1/2; SYMM -X +1/2, -Y , +Z +1/2 | 1.3829 | 0.6802 |  | -82.39 | -56.31 | -82.39 | 2.41 | -21.336 | 298 | 1 | x parallel to a, y in ab plane, z along c | 2.4725 | 0.000,1.000,0.000 | 0 | DMA + FIT + CL (DAY & PRICE 2003)
CLBZAM | C7 H6 N1 O1 Cl1 | 0 | 2-Chlorobenzamide | 2-Chlorobenzamide | 2-Chlorobenzamide | CLBZAM12, CLBZAM11, CLBZAM13 | MOLPAK, DMAREL (4.1.1) | Anastasia Ntantou | pre-2010 | Masters thesis only | \CHEMISTRY_CPOSS\0-EarlySearches\home\louise_price.eminerals\2-chlorobenzamide | opt | 0 | MP2/6-31G(d,p) | 0 | SCF |  | af79 | P21 | 2 | 13.1792 | 4.4603 | 6.8572 | 90 | 71.905 | 90 | LATT -1; SYMM -X , +Y +1/2, -Z | 1.3485 | 0.6572 |  | -82.38 | -49.1 | -82.38 | 2.23 | -21.873 | 298 | 1 | x parallel to a, y in ab plane, z along c | 1.2978 | 0.000,1.000,0.000 | 0 | DMA + FIT + CL (DAY & PRICE 2003)
CLBZAM | C7 H6 N1 O1 Cl1 | 0 | 2-Chlorobenzamide | 2-Chlorobenzamide | 2-Chlorobenzamide | CLBZAM12, CLBZAM11, CLBZAM13 | MOLPAK, DMAREL (4.1.1) | Anastasia Ntantou | pre-2010 | Masters thesis only | \CHEMISTRY_CPOSS\0-EarlySearches\home\louise_price.eminerals\2-chlorobenzamide | opt | 0 | MP2/6-31G(d,p) | 0 | SCF |  | bb32 | P21212 | 4 | 18.903 | 7.802 | 5.0355 | 90 | 90 | 90 | LATT -1; SYMM +X +1/2, -Y , -Z ; SYMM -X , -Y +1/2, +Z ; SYMM -X +1/2, +Y +1/2, -Z | 1.3915 | 0.6844 |  | -82.38 | -55.86 | -82.38 | 2.06 | -24.08 | 298 | 1 | x parallel to a, y in ab plane, z along c | 0.1911 | 0.000,1.000,0.000 | 0 | DMA + FIT + CL (DAY & PRICE 2003)
CLBZAM | C7 H6 N1 O1 Cl1 | 0 | 2-Chlorobenzamide | 2-Chlorobenzamide | 2-Chlorobenzamide | CLBZAM12, CLBZAM11, CLBZAM13 | MOLPAK, DMAREL (4.1.1) | Anastasia Ntantou | pre-2010 | Masters thesis only | \CHEMISTRY_CPOSS\0-EarlySearches\home\louise_price.eminerals\2-chlorobenzamide | opt | 0 | MP2/6-31G(d,p) | 0 | SCF |  | av34 | Pna21 | 4 | 8.4254 | 14.8203 | 5.8883 | 90 | 90 | 90 | LATT -1; SYMM -X , -Y , +Z +1/2; SYMM -X +1/2, +Y +1/2, +Z +1/2; SYMM +X +1/2, -Y +1/2, +Z | 1.4055 | 0.6851 |  | -82.38 | -56.95 | -82.38 | 2.35 | -22.015 | 298 | 1 | x parallel to a, y in ab plane, z along c | 1.3124 | 0.000,0.000,1.000 | 0 | DMA + FIT + CL (DAY & PRICE 2003)
CLBZAM | C7 H6 N1 O1 Cl1 | 0 | 2-Chlorobenzamide | 2-Chlorobenzamide | 2-Chlorobenzamide | CLBZAM12, CLBZAM11, CLBZAM13 | MOLPAK, DMAREL (4.1.1) | Anastasia Ntantou | pre-2010 | Masters thesis only | \CHEMISTRY_CPOSS\0-EarlySearches\home\louise_price.eminerals\2-chlorobenzamide | opt | 0 | MP2/6-31G(d,p) | 0 | SCF |  | be36 | Pnn2 | 4 | 25.538 | 5.0726 | 5.8108 | 90 | 90 | 90 | LATT -1; SYMM -X , -Y , +Z ; SYMM -X +1/2, +Y +1/2, +Z +1/2; SYMM +X +1/2, -Y +1/2, +Z +1/2 | 1.3728 | 0.6702 |  | -82.36 | -53.34 | -82.36 | 1.91 | -31.533 | 298 | 1 | x parallel to a, y in ab plane, z along c | 4.0022 | 0.000,0.000,1.000 | 0 | DMA + FIT + CL (DAY & PRICE 2003)
CLBZAM | C7 H6 N1 O1 Cl1 | 0 | 2-Chlorobenzamide | 2-Chlorobenzamide | 2-Chlorobenzamide | CLBZAM12, CLBZAM11, CLBZAM13 | MOLPAK, DMAREL (4.1.1) | Anastasia Ntantou | pre-2010 | Masters thesis only | \CHEMISTRY_CPOSS\0-EarlySearches\home\louise_price.eminerals\2-chlorobenzamide | opt | 0 | MP2/6-31G(d,p) | 0 | SCF |  | db23 | C2 | 2 | 12.5717 | 7.3216 | 12.6053 | 90 | 139.179 | 90 | LATT -7; SYMM -X , +Y , -Z | 1.3625 | 0.6649 |  | -82.35 | -51.79 | -82.35 | 2.67 | -19.215 | 298 | 1 | x parallel to a, y in ab plane, z along c | 1.2061 | 0.830,0.000,0.558 | 0 | DMA + FIT + CL (DAY & PRICE 2003)
CLBZAM | C7 H6 N1 O1 Cl1 | 0 | 2-Chlorobenzamide | 2-Chlorobenzamide | 2-Chlorobenzamide | CLBZAM12, CLBZAM11, CLBZAM13 | MOLPAK, DMAREL (4.1.1) | Anastasia Ntantou | pre-2010 | Masters thesis only | \CHEMISTRY_CPOSS\0-EarlySearches\home\louise_price.eminerals\2-chlorobenzamide | opt | 0 | MP2/6-31G(d,p) | 0 | SCF |  | az33 | P212121 | 4 | 23.1986 | 5.058 | 6.5008 | 90 | 90 | 90 | LATT -1; SYMM +X +1/2, -Y +1/2, -Z ; SYMM -X , +Y +1/2, -Z +1/2; SYMM -X +1/2, -Y , +Z +1/2 | 1.3548 | 0.6663 |  | -82.34 | -48.81 | -82.34 | 2.1 | -29.695 | 298 | 1 | x parallel to a, y in ab plane, z along c | 0.0615 | 0.000,0.000,1.000 | 0 | DMA + FIT + CL (DAY & PRICE 2003)
CLBZAM | C7 H6 N1 O1 Cl1 | 0 | 2-Chlorobenzamide | 2-Chlorobenzamide | 2-Chlorobenzamide | CLBZAM12, CLBZAM11, CLBZAM13 | MOLPAK, DMAREL (4.1.1) | Anastasia Ntantou | pre-2010 | Masters thesis only | \CHEMISTRY_CPOSS\0-EarlySearches\home\louise_price.eminerals\2-chlorobenzamide | opt | 0 | MP2/6-31G(d,p) | 0 | SCF |  | au77 | Pna21 | 4 | 11.2721 | 7.2166 | 9.113 | 90 | 90 | 90 | LATT -1; SYMM -X , -Y , +Z +1/2; SYMM -X +1/2, +Y +1/2, +Z +1/2; SYMM +X +1/2, -Y +1/2, +Z | 1.394 | 0.6888 |  | -82.34 | -55.26 | -82.34 | 2.41 | -20.901 | 298 | 1 | x parallel to a, y in ab plane, z along c | 1.1673 | 0.000,0.000,1.000 | 0 | DMA + FIT + CL (DAY & PRICE 2003)
CLBZAM | C7 H6 N1 O1 Cl1 | 0 | 2-Chlorobenzamide | 2-Chlorobenzamide | 2-Chlorobenzamide | CLBZAM12, CLBZAM11, CLBZAM13 | MOLPAK, DMAREL (4.1.1) | Anastasia Ntantou | pre-2010 | Masters thesis only | \CHEMISTRY_CPOSS\0-EarlySearches\home\louise_price.eminerals\2-chlorobenzamide | opt | 0 | MP2/6-31G(d,p) | 0 | SCF |  | da1 | Cc | 2 | 4.6833 | 16.4185 | 11.4892 | 90 | 121.385 | 90 | LATT -7; SYMM +X , -Y , +Z +1/2 | 1.3702 | 0.6731 |  | -82.33 | -51.75 | -82.33 | 3.2 | -30.512 | 298 | 1 | x parallel to a, y in ab plane, z along c | 3.2388 | 0.000,1.000,0.000 | 0 | DMA + FIT + CL (DAY & PRICE 2003)
CLBZAM | C7 H6 N1 O1 Cl1 | 0 | 2-Chlorobenzamide | 2-Chlorobenzamide | 2-Chlorobenzamide | CLBZAM12, CLBZAM11, CLBZAM13 | MOLPAK, DMAREL (4.1.1) | Anastasia Ntantou | pre-2010 | Masters thesis only | \CHEMISTRY_CPOSS\0-EarlySearches\home\louise_price.eminerals\2-chlorobenzamide | opt | 0 | MP2/6-31G(d,p) | 0 | SCF |  | cd134 | P1121 | 8 | 9.0496 | 16.0007 | 10.4026 | 90 | 90 | 101.549 | LATT -1; SYMM -X +1/2, -Y +1/2, +Z +1/2 | 1.4005 | 0.6889 |  | -82.33 | -56.55 | -82.33 | 0 | 0 | 0 | 1 |  | 0 |  | 0 | DMA + FIT + CL (DAY & PRICE 2003)
CLBZAM | C7 H6 N1 O1 Cl1 | 0 | 2-Chlorobenzamide | 2-Chlorobenzamide | 2-Chlorobenzamide | CLBZAM12, CLBZAM11, CLBZAM13 | MOLPAK, DMAREL (4.1.1) | Anastasia Ntantou | pre-2010 | Masters thesis only | \CHEMISTRY_CPOSS\0-EarlySearches\home\louise_price.eminerals\2-chlorobenzamide | opt | 0 | MP2/6-31G(d,p) | 0 | SCF |  | ai35 | P21/c | 4 | 8.926 | 9.2675 | 9.4837 | 90 | 72.102 | 90 | LATT 1; SYMM -X , +Y +1/2, -Z +1/2 | 1.3843 | 0.6791 |  | -82.31 | -54.17 | -82.31 | 0 | 0 | 0 | 1 | x parallel to a, y in ab plane, z along c | 0 | 0.003,0.000,1.000 | 0 | DMA + FIT + CL (DAY & PRICE 2003)
CLBZAM | C7 H6 N1 O1 Cl1 | 0 | 2-Chlorobenzamide | 2-Chlorobenzamide | 2-Chlorobenzamide | CLBZAM12, CLBZAM11, CLBZAM13 | MOLPAK, DMAREL (4.1.1) | Anastasia Ntantou | pre-2010 | Masters thesis only | \CHEMISTRY_CPOSS\0-EarlySearches\home\louise_price.eminerals\2-chlorobenzamide | opt | 0 | MP2/6-31G(d,p) | 0 | SCF |  | au78 | Pna21 | 4 | 13.7879 | 7.6863 | 7.0168 | 90 | 90 | 90 | LATT -1; SYMM -X , -Y , +Z +1/2; SYMM -X +1/2, +Y +1/2, +Z +1/2; SYMM +X +1/2, -Y +1/2, +Z | 1.3897 | 0.6874 |  | -82.28 | -55.68 | -82.28 | 2.37 | -21.376 | 298 | 1 | x parallel to a, y in ab plane, z along c | 1.4533 | 1.000,0.000,0.000 | 0 | DMA + FIT + CL (DAY & PRICE 2003)
CLBZAM | C7 H6 N1 O1 Cl1 | 0 | 2-Chlorobenzamide | 2-Chlorobenzamide | 2-Chlorobenzamide | CLBZAM12, CLBZAM11, CLBZAM13 | MOLPAK, DMAREL (4.1.1) | Anastasia Ntantou | pre-2010 | Masters thesis only | \CHEMISTRY_CPOSS\0-EarlySearches\home\louise_price.eminerals\2-chlorobenzamide | opt | 0 | MP2/6-31G(d,p) | 0 | SCF |  | fc100 | P21/n | 4 | 5.0832 | 6.5127 | 23.2374 | 90 | 92.841 | 90 | LATT 1; SYMM -X +1/2, +Y +1/2, -Z +1/2 | 1.345 | 0.6564 |  | -82.27 | -48.46 | -82.27 | 1.98 | -30.875 | 298 | 1 | x parallel to a, y in ab plane, z along c | 0.9205 | 0.000,1.000,0.000 | 0 | DMA + FIT + CL (DAY & PRICE 2003)
CLBZAM | C7 H6 N1 O1 Cl1 | 0 | 2-Chlorobenzamide | 2-Chlorobenzamide | 2-Chlorobenzamide | CLBZAM12, CLBZAM11, CLBZAM13 | MOLPAK, DMAREL (4.1.1) | Anastasia Ntantou | pre-2010 | Masters thesis only | \CHEMISTRY_CPOSS\0-EarlySearches\home\louise_price.eminerals\2-chlorobenzamide | opt | 0 | MP2/6-31G(d,p) | 0 | SCF |  | aq88 | P212121 | 4 | 12.2125 | 7.8814 | 7.6404 | 90 | 90 | 90 | LATT -1; SYMM +X +1/2, -Y +1/2, -Z ; SYMM -X , +Y +1/2, -Z +1/2; SYMM -X +1/2, -Y , +Z +1/2 | 1.4052 | 0.6918 |  | -82.26 | -57.6 | -82.26 | 0 | 0 | 0 | 1 | x parallel to a, y in ab plane, z along c | 0 | 1.000,0.000,0.000 | 0 | DMA + FIT + CL (DAY & PRICE 2003)
CLBZAM | C7 H6 N1 O1 Cl1 | 0 | 2-Chlorobenzamide | 2-Chlorobenzamide | 2-Chlorobenzamide | CLBZAM12, CLBZAM11, CLBZAM13 | MOLPAK, DMAREL (4.1.1) | Anastasia Ntantou | pre-2010 | Masters thesis only | \CHEMISTRY_CPOSS\0-EarlySearches\home\louise_price.eminerals\2-chlorobenzamide | opt | 0 | MP2/6-31G(d,p) | 0 | SCF |  | cc12 | Pbc21 | 8 | 7.7729 | 10.0658 | 19.9769 | 90 | 90 | 90 | LATT -1; SYMM -X +1/2, -Y , +Z +1/2; SYMM -X +1/2, +Y +1/2, +Z ; SYMM +X , -Y +1/2, +Z +1/2 | 1.3223 | 0.6485 |  | -82.25 | -45.84 | -82.25 | 2.45 | -21.651 | 298 | 1 | x parallel to a, y in ab plane, z along c | 0.6686 | 0.000,0.000,1.000 | 0 | DMA + FIT + CL (DAY & PRICE 2003)
CLBZAM | C7 H6 N1 O1 Cl1 | 0 | 2-Chlorobenzamide | 2-Chlorobenzamide | 2-Chlorobenzamide | CLBZAM12, CLBZAM11, CLBZAM13 | MOLPAK, DMAREL (4.1.1) | Anastasia Ntantou | pre-2010 | Masters thesis only | \CHEMISTRY_CPOSS\0-EarlySearches\home\louise_price.eminerals\2-chlorobenzamide | opt | 0 | MP2/6-31G(d,p) | 0 | SCF |  | bg55 | Pa | 4 | 27.3864 | 5.0034 | 5.7912 | 90 | 74.466 | 90 | LATT -1; SYMM +X +1/2, -Y +1/2, +Z | 1.3516 | 0.6606 |  | -82.25 | -49.12 | -82.25 | 2.17 | -23.086 | 298 | 1 | x parallel to a, y in ab plane, z along c | 1.8786 | 0.027,0.000,1.000 | 0 | DMA + FIT + CL (DAY & PRICE 2003)
CLBZAM | C7 H6 N1 O1 Cl1 | 0 | 2-Chlorobenzamide | 2-Chlorobenzamide | 2-Chlorobenzamide | CLBZAM12, CLBZAM11, CLBZAM13 | MOLPAK, DMAREL (4.1.1) | Anastasia Ntantou | pre-2010 | Masters thesis only | \CHEMISTRY_CPOSS\0-EarlySearches\home\louise_price.eminerals\2-chlorobenzamide | opt | 0 | MP2/6-31G(d,p) | 0 | SCF |  | aj81 | P-1 | 4 | 13.3169 | 4.9191 | 13.12 | 81.799 | 67.847 | 93.652 | LATT 1 | 1.3225 | 0.6448 |  | -82.2 | -47.67 | -82.2 | 2.33 | -21.49 | 298 | 1 | x parallel to a, y in ab plane, z along c | 1.2267 | 0.677,0.374,0.634 | 0 | DMA + FIT + CL (DAY & PRICE 2003)
CLBZAM | C7 H6 N1 O1 Cl1 | 0 | 2-Chlorobenzamide | 2-Chlorobenzamide | 2-Chlorobenzamide | CLBZAM12, CLBZAM11, CLBZAM13 | MOLPAK, DMAREL (4.1.1) | Anastasia Ntantou | pre-2010 | Masters thesis only | \CHEMISTRY_CPOSS\0-EarlySearches\home\louise_price.eminerals\2-chlorobenzamide | opt | 0 | MP2/6-31G(d,p) | 0 | SCF |  | aj118 | P2/c | 4 | 12.5732 | 4.7681 | 13.6996 | 90 | 65.822 | 90 | LATT 1; SYMM -X , +Y , -Z +1/2 | 1.3793 | 0.6758 |  | -82.2 | -52.17 | -82.2 | 2.27 | -21.236 | 298 | 1 | x parallel to a, y in ab plane, z along c | 0.5273 | 0.873,0.000,-0.488 | 0 | DMA + FIT + CL (DAY & PRICE 2003)
CLBZAM | C7 H6 N1 O1 Cl1 | 0 | 2-Chlorobenzamide | 2-Chlorobenzamide | 2-Chlorobenzamide | CLBZAM12, CLBZAM11, CLBZAM13 | MOLPAK, DMAREL (4.1.1) | Anastasia Ntantou | pre-2010 | Masters thesis only | \CHEMISTRY_CPOSS\0-EarlySearches\home\louise_price.eminerals\2-chlorobenzamide | opt | 0 | MP2/6-31G(d,p) | 0 | SCF |  | fc15 | P21/n | 4 | 6.4259 | 7.9836 | 15.1005 | 90 | 71.462 | 90 | LATT 1; SYMM -X +1/2, +Y +1/2, -Z +1/2 | 1.407 | 0.688 |  | -82.2 | -56.99 | -82.2 | 2.53 | -20.484 | 298 | 1 | x parallel to a, y in ab plane, z along c | 2.0336 | -0.270,0.000,0.963 | 0 | DMA + FIT + CL (DAY & PRICE 2003)
CLBZAM | C7 H6 N1 O1 Cl1 | 0 | 2-Chlorobenzamide | 2-Chlorobenzamide | 2-Chlorobenzamide | CLBZAM12, CLBZAM11, CLBZAM13 | MOLPAK, DMAREL (4.1.1) | Anastasia Ntantou | pre-2010 | Masters thesis only | \CHEMISTRY_CPOSS\0-EarlySearches\home\louise_price.eminerals\2-chlorobenzamide | opt | 0 | MP2/6-31G(d,p) | 0 | SCF |  | av74 | Pna21 | 4 | 9.5838 | 10.7305 | 7.203 | 90 | 90 | 90 | LATT -1; SYMM -X , -Y , +Z +1/2; SYMM -X +1/2, +Y +1/2, +Z +1/2; SYMM +X +1/2, -Y +1/2, +Z | 1.3951 | 0.6868 |  | -82.18 | -55.44 | -82.18 | 2.4 | -20.917 | 298 | 1 | x parallel to a, y in ab plane, z along c | 1.1256 | 0.000,0.000,1.000 | 0 | DMA + FIT + CL (DAY & PRICE 2003)
CLBZAM | C7 H6 N1 O1 Cl1 | 0 | 2-Chlorobenzamide | 2-Chlorobenzamide | 2-Chlorobenzamide | CLBZAM12, CLBZAM11, CLBZAM13 | MOLPAK, DMAREL (4.1.1) | Anastasia Ntantou | pre-2010 | Masters thesis only | \CHEMISTRY_CPOSS\0-EarlySearches\home\louise_price.eminerals\2-chlorobenzamide | opt | 0 | MP2/6-31G(d,p) | 0 | SCF |  | ca57 | P-1 | 2 | 8.2483 | 7.2392 | 8.056 | 76.589 | 58.176 | 61.444 | LATT 1 | 1.4398 | 0.7052 |  | -82.16 | -58.74 | -82.16 | 2.62 | -20.137 | 298 | 1 | x parallel to a, y in ab plane, z along c | 2.4501 | 0.965,0.229,-0.129 | 0 | DMA + FIT + CL (DAY & PRICE 2003)
CLBZAM | C7 H6 N1 O1 Cl1 | 0 | 2-Chlorobenzamide | 2-Chlorobenzamide | 2-Chlorobenzamide | CLBZAM12, CLBZAM11, CLBZAM13 | MOLPAK, DMAREL (4.1.1) | Anastasia Ntantou | pre-2010 | Masters thesis only | \CHEMISTRY_CPOSS\0-EarlySearches\home\louise_price.eminerals\2-chlorobenzamide | opt | 0 | MP2/6-31G(d,p) | 0 | SCF |  | al85 | Pc | 4 | 7.0124 | 7.14 | 17.658 | 90 | 124.493 | 90 | LATT -1; SYMM +X , -Y , +Z +1/2 | 1.4182 | 0.6971 |  | -82.15 | -58.11 | -82.15 | 2.37 | -21.377 | 298 | 1 | x parallel to a, y in ab plane, z along c | 0.2528 | -0.606,0.000,0.795 | 0 | DMA + FIT + CL (DAY & PRICE 2003)
CLBZAM | C7 H6 N1 O1 Cl1 | 0 | 2-Chlorobenzamide | 2-Chlorobenzamide | 2-Chlorobenzamide | CLBZAM12, CLBZAM11, CLBZAM13 | MOLPAK, DMAREL (4.1.1) | Anastasia Ntantou | pre-2010 | Masters thesis only | \CHEMISTRY_CPOSS\0-EarlySearches\home\louise_price.eminerals\2-chlorobenzamide | opt | 0 | MP2/6-31G(d,p) | 0 | SCF |  | ak98 | P21/c | 4 | 8.3693 | 6.1192 | 15.3436 | 90 | 73.092 | 90 | LATT 1; SYMM -X , +Y +1/2, -Z +1/2 | 1.3745 | 0.6715 |  | -82.11 | -52.52 | -82.11 | 2.43 | -21.315 | 298 | 1 | x parallel to a, y in ab plane, z along c | 3.0852 | 0.994,0.000,-0.110 | 0 | DMA + FIT + CL (DAY & PRICE 2003)
CLBZAM | C7 H6 N1 O1 Cl1 | 0 | 2-Chlorobenzamide | 2-Chlorobenzamide | 2-Chlorobenzamide | CLBZAM12, CLBZAM11, CLBZAM13 | MOLPAK, DMAREL (4.1.1) | Anastasia Ntantou | pre-2010 | Masters thesis only | \CHEMISTRY_CPOSS\0-EarlySearches\home\louise_price.eminerals\2-chlorobenzamide | opt | 0 | MP2/6-31G(d,p) | 0 | SCF |  | ak40 | P21/c | 4 | 9.5567 | 6.4487 | 13.2126 | 90 | 114.802 | 90 | LATT 1; SYMM -X , +Y +1/2, -Z +1/2 | 1.398 | 0.6884 |  | -82.09 | -56.93 | -82.09 | 2.26 | -22.597 | 298 | 1 | x parallel to a, y in ab plane, z along c | 2.1424 | 0.586,0.000,0.810 | 0 | DMA + FIT + CL (DAY & PRICE 2003)
CLBZAM | C7 H6 N1 O1 Cl1 | 0 | 2-Chlorobenzamide | 2-Chlorobenzamide | 2-Chlorobenzamide | CLBZAM12, CLBZAM11, CLBZAM13 | MOLPAK, DMAREL (4.1.1) | Anastasia Ntantou | pre-2010 | Masters thesis only | \CHEMISTRY_CPOSS\0-EarlySearches\home\louise_price.eminerals\2-chlorobenzamide | opt | 0 | MP2/6-31G(d,p) | 0 | SCF |  | bj36 | P1121 | 4 | 15.0699 | 7.0195 | 7.2941 | 90 | 90 | 90 | LATT -1; SYMM -X , -Y , +Z +1/2 | 1.3393 | 0.658 |  | -82.08 | -51.16 | -82.08 | 2.51 | -22.049 | 298 | 1 | x parallel to a, y in ab plane, z along c | 0.3885 | 0.000,0.000,1.000 | 0 | DMA + FIT + CL (DAY & PRICE 2003)
CLBZAM | C7 H6 N1 O1 Cl1 | 0 | 2-Chlorobenzamide | 2-Chlorobenzamide | 2-Chlorobenzamide | CLBZAM12, CLBZAM11, CLBZAM13 | MOLPAK, DMAREL (4.1.1) | Anastasia Ntantou | pre-2010 | Masters thesis only | \CHEMISTRY_CPOSS\0-EarlySearches\home\louise_price.eminerals\2-chlorobenzamide | opt | 0 | MP2/6-31G(d,p) | 0 | SCF |  | ay109 | Pc11 | 4 | 7.8572 | 7.3456 | 14.0118 | 65.818 | 90 | 90 | LATT -1; SYMM -X +1/2, +Y , +Z +1/2 | 1.4008 | 0.6888 |  | -82.08 | -55.12 | -82.08 | 2.38 | -21.291 | 298 | 1 | x parallel to a, y in ab plane, z along c | 1.5185 | 0.000,0.662,0.750 | 0 | DMA + FIT + CL (DAY & PRICE 2003)
CLBZAM | C7 H6 N1 O1 Cl1 | 0 | 2-Chlorobenzamide | 2-Chlorobenzamide | 2-Chlorobenzamide | CLBZAM12, CLBZAM11, CLBZAM13 | MOLPAK, DMAREL (4.1.1) | Anastasia Ntantou | pre-2010 | Masters thesis only | \CHEMISTRY_CPOSS\0-EarlySearches\home\louise_price.eminerals\2-chlorobenzamide | opt | 0 | MP2/6-31G(d,p) | 0 | SCF |  | az112 | P212121 | 4 | 22.4967 | 4.5611 | 7.1498 | 90 | 90 | 90 | LATT -1; SYMM +X +1/2, -Y +1/2, -Z ; SYMM -X , +Y +1/2, -Z +1/2; SYMM -X +1/2, -Y , +Z +1/2 | 1.4086 | 0.6931 |  | -82.05 | -56.04 | -82.05 | 0 | 0 | 0 | 1 | x parallel to a, y in ab plane, z along c | 0 | 0.000,0.000,1.000 | 0 | DMA + FIT + CL (DAY & PRICE 2003)
CLBZAM | C7 H6 N1 O1 Cl1 | 0 | 2-Chlorobenzamide | 2-Chlorobenzamide | 2-Chlorobenzamide | CLBZAM12, CLBZAM11, CLBZAM13 | MOLPAK, DMAREL (4.1.1) | Anastasia Ntantou | pre-2010 | Masters thesis only | \CHEMISTRY_CPOSS\0-EarlySearches\home\louise_price.eminerals\2-chlorobenzamide | opt | 0 | MP2/6-31G(d,p) | 0 | SCF |  | ar65 | Pn11 | 4 | 7.3924 | 13.7947 | 7.272 | 92.792 | 90 | 90 | LATT -1; SYMM -X +1/2, +Y +1/2, +Z +1/2 | 1.3952 | 0.6841 |  | -82.03 | -56.38 | -82.03 | 2.39 | -21.227 | 298 | 1 | x parallel to a, y in ab plane, z along c | 1.7303 | 0.000,0.708,0.706 | 0 | DMA + FIT + CL (DAY & PRICE 2003)
CLBZAM | C7 H6 N1 O1 Cl1 | 0 | 2-Chlorobenzamide | 2-Chlorobenzamide | 2-Chlorobenzamide | CLBZAM12, CLBZAM11, CLBZAM13 | MOLPAK, DMAREL (4.1.1) | Anastasia Ntantou | pre-2010 | Masters thesis only | \CHEMISTRY_CPOSS\0-EarlySearches\home\louise_price.eminerals\2-chlorobenzamide | opt | 0 | MP2/6-31G(d,p) | 0 | SCF |  | ad52 | Pc | 2 | 6.9648 | 7.2558 | 7.9754 | 90 | 64.849 | 90 | LATT -1; SYMM +X , -Y , +Z +1/2 | 1.4163 | 0.6938 |  | -82.02 | -55.84 | -82.02 | 2.51 | -20.854 | 298 | 1 | x parallel to a, y in ab plane, z along c | 0.838 | 0.412,0.000,0.911 | 0 | DMA + FIT + CL (DAY & PRICE 2003)
CLBZAM | C7 H6 N1 O1 Cl1 | 0 | 2-Chlorobenzamide | 2-Chlorobenzamide | 2-Chlorobenzamide | CLBZAM12, CLBZAM11, CLBZAM13 | MOLPAK, DMAREL (4.1.1) | Anastasia Ntantou | pre-2010 | Masters thesis only | \CHEMISTRY_CPOSS\0-EarlySearches\home\louise_price.eminerals\2-chlorobenzamide | opt | 0 | MP2/6-31G(d,p) | 0 | SCF |  | fa99 | P21/c | 4 | 6.0446 | 26.1433 | 5.0818 | 90 | 79.287 | 90 | LATT 1; SYMM -X , +Y +1/2, -Z +1/2 | 1.3097 | 0.6388 |  | -82 | -46.49 | -82 | 0 | 0 | 0 | 1 | x parallel to a, y in ab plane, z along c | 0 | -0.311,0.000,0.950 | 0 | DMA + FIT + CL (DAY & PRICE 2003)
CLBZAM | C7 H6 N1 O1 Cl1 | 0 | 2-Chlorobenzamide | 2-Chlorobenzamide | 2-Chlorobenzamide | CLBZAM12, CLBZAM11, CLBZAM13 | MOLPAK, DMAREL (4.1.1) | Anastasia Ntantou | pre-2010 | Masters thesis only | \CHEMISTRY_CPOSS\0-EarlySearches\home\louise_price.eminerals\2-chlorobenzamide | opt | 0 | MP2/6-31G(d,p) | 0 | SCF |  | ad87 | P1 | 2 | 4.6019 | 12.1988 | 7.6913 | 85.991 | 62.106 | 80.702 | LATT -1 | 1.3721 | 0.6706 |  | -81.99 | -51.14 | -81.99 | 2.37 | -21.392 | 298 | 1 | x parallel to a, y in ab plane, z along c | 1.2492 | 0.638,0.713,-0.292 | 0 | DMA + FIT + CL (DAY & PRICE 2003)
CLBZAM | C7 H6 N1 O1 Cl1 | 0 | 2-Chlorobenzamide | 2-Chlorobenzamide | 2-Chlorobenzamide | CLBZAM12, CLBZAM11, CLBZAM13 | MOLPAK, DMAREL (4.1.1) | Anastasia Ntantou | pre-2010 | Masters thesis only | \CHEMISTRY_CPOSS\0-EarlySearches\home\louise_price.eminerals\2-chlorobenzamide | opt | 0 | MP2/6-31G(d,p) | 0 | SCF |  | dd10 | C2/c | 4 | 12.0006 | 8.3949 | 15.691 | 90 | 107.968 | 90 | LATT 7; SYMM -X , +Y , -Z +1/2 | 1.3745 | 0.6696 |  | -81.96 | -53.33 | -81.96 | 2.5 | -21.225 | 298 | 1 | x parallel to a, y in ab plane, z along c | 2.6297 | 0.986,0.000,-0.169 | 0 | DMA + FIT + CL (DAY & PRICE 2003)
CLBZAM | C7 H6 N1 O1 Cl1 | 0 | 2-Chlorobenzamide | 2-Chlorobenzamide | 2-Chlorobenzamide | CLBZAM12, CLBZAM11, CLBZAM13 | MOLPAK, DMAREL (4.1.1) | Anastasia Ntantou | pre-2010 | Masters thesis only | \CHEMISTRY_CPOSS\0-EarlySearches\home\louise_price.eminerals\2-chlorobenzamide | opt | 0 | MP2/6-31G(d,p) | 0 | SCF |  | ah96 | P21 | 2 | 8.6776 | 7.3428 | 7.2654 | 90 | 54.379 | 90 | LATT -1; SYMM -X , +Y +1/2, -Z | 1.373 | 0.6798 |  | -81.95 | -54.19 | -81.95 | 2.46 | -20.842 | 298 | 1 | x parallel to a, y in ab plane, z along c | 2.3475 | -0.497,0.000,0.868 | 0 | DMA + FIT + CL (DAY & PRICE 2003)
CLBZAM | C7 H6 N1 O1 Cl1 | 0 | 2-Chlorobenzamide | 2-Chlorobenzamide | 2-Chlorobenzamide | CLBZAM12, CLBZAM11, CLBZAM13 | MOLPAK, DMAREL (4.1.1) | Anastasia Ntantou | pre-2010 | Masters thesis only | \CHEMISTRY_CPOSS\0-EarlySearches\home\louise_price.eminerals\2-chlorobenzamide | opt | 0 | MP2/6-31G(d,p) | 0 | SCF |  | bf99 | P1121 | 4 | 6.9898 | 15.1081 | 7.2802 | 90 | 90 | 81.053 | LATT -1; SYMM -X , -Y , +Z +1/2 | 1.3607 | 0.6658 |  | -81.94 | -51.24 | -81.94 | 2.51 | -21.896 | 298 | 1 | x parallel to a, y in ab plane, z along c | 0.9788 | 0.000,0.000,1.000 | 0 | DMA + FIT + CL (DAY & PRICE 2003)
CLBZAM | C7 H6 N1 O1 Cl1 | 0 | 2-Chlorobenzamide | 2-Chlorobenzamide | 2-Chlorobenzamide | CLBZAM12, CLBZAM11, CLBZAM13 | MOLPAK, DMAREL (4.1.1) | Anastasia Ntantou | pre-2010 | Masters thesis only | \CHEMISTRY_CPOSS\0-EarlySearches\home\louise_price.eminerals\2-chlorobenzamide | opt | 0 | MP2/6-31G(d,p) | 0 | SCF |  | ay86 | Pca21 | 4 | 13.5188 | 7.2806 | 7.5129 | 90 | 90 | 90 | LATT -1; SYMM -X , -Y , +Z +1/2; SYMM -X +1/2, +Y , +Z +1/2; SYMM +X +1/2, -Y , +Z | 1.3975 | 0.6901 |  | -81.92 | -56.44 | -81.92 | 2.48 | -20.405 | 298 | 1 | x parallel to a, y in ab plane, z along c | 1.136 | 0.000,1.000,0.000 | 0 | DMA + FIT + CL (DAY & PRICE 2003)
CLBZAM | C7 H6 N1 O1 Cl1 | 0 | 2-Chlorobenzamide | 2-Chlorobenzamide | 2-Chlorobenzamide | CLBZAM12, CLBZAM11, CLBZAM13 | MOLPAK, DMAREL (4.1.1) | Anastasia Ntantou | pre-2010 | Masters thesis only | \CHEMISTRY_CPOSS\0-EarlySearches\home\louise_price.eminerals\2-chlorobenzamide | opt | 0 | MP2/6-31G(d,p) | 0 | SCF |  | ar82 | Pn | 4 | 14.3462 | 9.464 | 5.7787 | 90 | 90 | 90 | LATT -1; SYMM +X +1/2, -Y +1/2, +Z +1/2 | 1.3171 | 0.6433 |  | -81.9 | -45.69 | -81.9 | 2.53 | -20.935 | 298 | 1 | x parallel to a, y in ab plane, z along c | 3.3725 | -0.000,0.000,1.000 | 0 | DMA + FIT + CL (DAY & PRICE 2003)
CLBZAM | C7 H6 N1 O1 Cl1 | 0 | 2-Chlorobenzamide | 2-Chlorobenzamide | 2-Chlorobenzamide | CLBZAM12, CLBZAM11, CLBZAM13 | MOLPAK, DMAREL (4.1.1) | Anastasia Ntantou | pre-2010 | Masters thesis only | \CHEMISTRY_CPOSS\0-EarlySearches\home\louise_price.eminerals\2-chlorobenzamide | opt | 0 | MP2/6-31G(d,p) | 0 | SCF |  | ay10 | Pca21 | 4 | 8.2027 | 7.7739 | 11.9447 | 90 | 90 | 90 | LATT -1; SYMM -X , -Y , +Z +1/2; SYMM -X +1/2, +Y , +Z +1/2; SYMM +X +1/2, -Y , +Z | 1.3567 | 0.6652 |  | -81.89 | -54.89 | -81.89 | 0 | 0 | 0 | 1 | x parallel to a, y in ab plane, z along c | 0 | 1.000,0.000,0.000 | 0 | DMA + FIT + CL (DAY & PRICE 2003)
CLBZAM | C7 H6 N1 O1 Cl1 | 0 | 2-Chlorobenzamide | 2-Chlorobenzamide | 2-Chlorobenzamide | CLBZAM12, CLBZAM11, CLBZAM13 | MOLPAK, DMAREL (4.1.1) | Anastasia Ntantou | pre-2010 | Masters thesis only | \CHEMISTRY_CPOSS\0-EarlySearches\home\louise_price.eminerals\2-chlorobenzamide | opt | 0 | MP2/6-31G(d,p) | 0 | SCF |  | ak105 | P21/c | 4 | 9.244 | 6.8619 | 14.9616 | 90 | 127.806 | 90 | LATT 1; SYMM -X , +Y +1/2, -Z +1/2 | 1.3782 | 0.6683 |  | -81.89 | -49.62 | -81.89 | 2.63 | -20.453 | 298 | 1 | x parallel to a, y in ab plane, z along c | 1.1218 | 0.975,0.000,0.221 | 0 | DMA + FIT + CL (DAY & PRICE 2003)
CLBZAM | C7 H6 N1 O1 Cl1 | 0 | 2-Chlorobenzamide | 2-Chlorobenzamide | 2-Chlorobenzamide | CLBZAM12, CLBZAM11, CLBZAM13 | MOLPAK, DMAREL (4.1.1) | Anastasia Ntantou | pre-2010 | Masters thesis only | \CHEMISTRY_CPOSS\0-EarlySearches\home\louise_price.eminerals\2-chlorobenzamide | opt | 0 | MP2/6-31G(d,p) | 0 | SCF |  | da98 | Cc | 2 | 5.0122 | 14.3221 | 11.7119 | 90 | 115.951 | 90 | LATT -7; SYMM +X , -Y , +Z +1/2 | 1.367 | 0.6701 |  | -81.88 | -53.38 | -81.88 | 2.84 | -18.242 | 298 | 1 | x parallel to a, y in ab plane, z along c | 1.9534 | 0.809,0.000,0.588 | 0 | DMA + FIT + CL (DAY & PRICE 2003)
CLBZAM | C7 H6 N1 O1 Cl1 | 0 | 2-Chlorobenzamide | 2-Chlorobenzamide | 2-Chlorobenzamide | CLBZAM12, CLBZAM11, CLBZAM13 | MOLPAK, DMAREL (4.1.1) | Anastasia Ntantou | pre-2010 | Masters thesis only | \CHEMISTRY_CPOSS\0-EarlySearches\home\louise_price.eminerals\2-chlorobenzamide | opt | 0 | MP2/6-31G(d,p) | 0 | SCF |  | ce60 | P11n | 8 | 25.8005 | 7.6552 | 7.66 | 90 | 90 | 87.634 | LATT -1; SYMM +X +1/2, +Y +1/2, -Z +1/2 | 1.3673 | 0.6683 |  | -81.88 | -55.84 | -81.88 | 0 | 0 | 0 | 1 |  | 0 |  | 0 | DMA + FIT + CL (DAY & PRICE 2003)
CLBZAM | C7 H6 N1 O1 Cl1 | 0 | 2-Chlorobenzamide | 2-Chlorobenzamide | 2-Chlorobenzamide | CLBZAM12, CLBZAM11, CLBZAM13 | MOLPAK, DMAREL (4.1.1) | Anastasia Ntantou | pre-2010 | Masters thesis only | \CHEMISTRY_CPOSS\0-EarlySearches\home\louise_price.eminerals\2-chlorobenzamide | opt | 0 | MP2/6-31G(d,p) | 0 | SCF |  | aq132 | P212121 | 4 | 12.4515 | 12.7737 | 4.7052 | 90 | 90 | 90 | LATT -1; SYMM +X +1/2, -Y +1/2, -Z ; SYMM -X , +Y +1/2, -Z +1/2; SYMM -X +1/2, -Y , +Z +1/2 | 1.3809 | 0.6745 |  | -81.85 | -53.8 | -81.85 | 2.15 | -22.342 | 298 | 1 | x parallel to a, y in ab plane, z along c | 1.644 | 0.000,0.000,1.000 | 0 | DMA + FIT + CL (DAY & PRICE 2003)
CLBZAM | C7 H6 N1 O1 Cl1 | 0 | 2-Chlorobenzamide | 2-Chlorobenzamide | 2-Chlorobenzamide | CLBZAM12, CLBZAM11, CLBZAM13 | MOLPAK, DMAREL (4.1.1) | Anastasia Ntantou | pre-2010 | Masters thesis only | \CHEMISTRY_CPOSS\0-EarlySearches\home\louise_price.eminerals\2-chlorobenzamide | opt | 0 | MP2/6-31G(d,p) | 0 | SCF |  | dc8 | C2/c | 4 | 12.6925 | 7.5498 | 18.1714 | 90 | 57.712 | 90 | LATT 7; SYMM -X , +Y , -Z +1/2 | 1.404 | 0.689 |  | -81.85 | -56.79 | -81.85 | 2.36 | -21.637 | 298 | 1 | x parallel to a, y in ab plane, z along c | 0.0524 | 0.824,0.000,-0.566 | 0 | DMA + FIT + CL (DAY & PRICE 2003)
CLBZAM | C7 H6 N1 O1 Cl1 | 0 | 2-Chlorobenzamide | 2-Chlorobenzamide | 2-Chlorobenzamide | CLBZAM12, CLBZAM11, CLBZAM13 | MOLPAK, DMAREL (4.1.1) | Anastasia Ntantou | pre-2010 | Masters thesis only | \CHEMISTRY_CPOSS\0-EarlySearches\home\louise_price.eminerals\2-chlorobenzamide | opt | 0 | MP2/6-31G(d,p) | 0 | SCF |  | ay105 | Pca21 | 4 | 11.9799 | 7.6359 | 8.0236 | 90 | 90 | 90 | LATT -1; SYMM -X , -Y , +Z +1/2; SYMM -X +1/2, +Y , +Z +1/2; SYMM +X +1/2, -Y , +Z | 1.408 | 0.6968 |  | -81.84 | -56.97 | -81.84 | 2.32 | -20.962 | 298 | 1 | x parallel to a, y in ab plane, z along c | 1.5831 | 1.000,0.000,0.000 | 0 | DMA + FIT + CL (DAY & PRICE 2003)
CLBZAM | C7 H6 N1 O1 Cl1 | 0 | 2-Chlorobenzamide | 2-Chlorobenzamide | 2-Chlorobenzamide | CLBZAM12, CLBZAM11, CLBZAM13 | MOLPAK, DMAREL (4.1.1) | Anastasia Ntantou | pre-2010 | Masters thesis only | \CHEMISTRY_CPOSS\0-EarlySearches\home\louise_price.eminerals\2-chlorobenzamide | opt | 0 | MP2/6-31G(d,p) | 0 | SCF |  | af76 | P21 | 2 | 7.3438 | 4.5563 | 11.5588 | 90 | 87.775 | 90 | LATT -1; SYMM -X , +Y +1/2, -Z | 1.337 | 0.6534 |  | -81.83 | -48.83 | -81.83 | 2.35 | -20.679 | 298 | 1 | x parallel to a, y in ab plane, z along c | 1.4973 | 0.527,0.000,0.850 | 0 | DMA + FIT + CL (DAY & PRICE 2003)
CLBZAM | C7 H6 N1 O1 Cl1 | 0 | 2-Chlorobenzamide | 2-Chlorobenzamide | 2-Chlorobenzamide | CLBZAM12, CLBZAM11, CLBZAM13 | MOLPAK, DMAREL (4.1.1) | Anastasia Ntantou | pre-2010 | Masters thesis only | \CHEMISTRY_CPOSS\0-EarlySearches\home\louise_price.eminerals\2-chlorobenzamide | opt | 0 | MP2/6-31G(d,p) | 0 | SCF |  | am5 | P21/n | 4 | 5.1158 | 9.1293 | 15.6486 | 90 | 95.78 | 90 | LATT 1; SYMM -X +1/2, +Y +1/2, -Z +1/2 | 1.4212 | 0.6964 |  | -81.82 | -56.56 | -81.82 | 2.34 | -20.911 | 298 | 1 | x parallel to a, y in ab plane, z along c | 3.2409 | 0.977,0.000,-0.213 | 0 | DMA + FIT + CL (DAY & PRICE 2003)
CLBZAM | C7 H6 N1 O1 Cl1 | 0 | 2-Chlorobenzamide | 2-Chlorobenzamide | 2-Chlorobenzamide | CLBZAM12, CLBZAM11, CLBZAM13 | MOLPAK, DMAREL (4.1.1) | Anastasia Ntantou | pre-2010 | Masters thesis only | \CHEMISTRY_CPOSS\0-EarlySearches\home\louise_price.eminerals\2-chlorobenzamide | opt | 0 | MP2/6-31G(d,p) | 0 | SCF |  | ar71 | Pn | 4 | 7.3831 | 19.2157 | 5.253 | 90 | 90 | 90 | LATT -1; SYMM +X +1/2, -Y +1/2, +Z +1/2 | 1.3867 | 0.6805 |  | -81.81 | -52.48 | -81.81 | 2.36 | -20.94 | 298 | 1 | x parallel to a, y in ab plane, z along c | 1.6443 | 0.000,1.000,0.000 | 0 | DMA + FIT + CL (DAY & PRICE 2003)
CLBZAM | C7 H6 N1 O1 Cl1 | 0 | 2-Chlorobenzamide | 2-Chlorobenzamide | 2-Chlorobenzamide | CLBZAM12, CLBZAM11, CLBZAM13 | MOLPAK, DMAREL (4.1.1) | Anastasia Ntantou | pre-2010 | Masters thesis only | \CHEMISTRY_CPOSS\0-EarlySearches\home\louise_price.eminerals\2-chlorobenzamide | opt | 0 | MP2/6-31G(d,p) | 0 | SCF |  | fa18 | P21/c | 4 | 5.0796 | 18.7377 | 8.3403 | 90 | 70.473 | 90 | LATT 1; SYMM -X , +Y +1/2, -Z +1/2 | 1.3812 | 0.6782 |  | -81.8 | -54.38 | -81.8 | 1.95 | -23.955 | 298 | 1 | x parallel to a, y in ab plane, z along c | 0.803 | 0.720,0.000,-0.694 | 0 | DMA + FIT + CL (DAY & PRICE 2003)
CLBZAM | C7 H6 N1 O1 Cl1 | 0 | 2-Chlorobenzamide | 2-Chlorobenzamide | 2-Chlorobenzamide | CLBZAM12, CLBZAM11, CLBZAM13 | MOLPAK, DMAREL (4.1.1) | Anastasia Ntantou | pre-2010 | Masters thesis only | \CHEMISTRY_CPOSS\0-EarlySearches\home\louise_price.eminerals\2-chlorobenzamide | opt | 0 | MP2/6-31G(d,p) | 0 | SCF |  | ab72 | P-1 | 2 | 5.7514 | 5.0459 | 16.043 | 84.722 | 60.702 | 95.807 | LATT 1 | 1.2965 | 0.6311 |  | -81.79 | -46.31 | -81.79 | 2.22 | -21.374 | 298 | 1 | x parallel to a, y in ab plane, z along c | 0.7036 | 0.216,0.955,-0.203 | 0 | DMA + FIT + CL (DAY & PRICE 2003)
CLBZAM | C7 H6 N1 O1 Cl1 | 0 | 2-Chlorobenzamide | 2-Chlorobenzamide | 2-Chlorobenzamide | CLBZAM12, CLBZAM11, CLBZAM13 | MOLPAK, DMAREL (4.1.1) | Anastasia Ntantou | pre-2010 | Masters thesis only | \CHEMISTRY_CPOSS\0-EarlySearches\home\louise_price.eminerals\2-chlorobenzamide | opt | 0 | MP2/6-31G(d,p) | 0 | SCF |  | cb22 | Pbca | 8 | 11.7938 | 15.4541 | 8.3219 | 90 | 90 | 90 | LATT 1; SYMM +X +1/2, -Y +1/2, -Z ; SYMM -X , +Y +1/2, -Z +1/2; SYMM -X +1/2, -Y , +Z +1/2 | 1.3626 | 0.6679 |  | -81.79 | -56 | -81.79 | 2.38 | -22.203 | 298 | 1 | x parallel to a, y in ab plane, z along c | 0.9895 | 0.000,0.000,1.000 | 0 | DMA + FIT + CL (DAY & PRICE 2003)
CLBZAM | C7 H6 N1 O1 Cl1 | 0 | 2-Chlorobenzamide | 2-Chlorobenzamide | 2-Chlorobenzamide | CLBZAM12, CLBZAM11, CLBZAM13 | MOLPAK, DMAREL (4.1.1) | Anastasia Ntantou | pre-2010 | Masters thesis only | \CHEMISTRY_CPOSS\0-EarlySearches\home\louise_price.eminerals\2-chlorobenzamide | opt | 0 | MP2/6-31G(d,p) | 0 | SCF |  | ah64 | P21 | 2 | 7.8328 | 7.4968 | 6.9125 | 90 | 63.049 | 90 | LATT -1; SYMM -X , +Y +1/2, -Z | 1.428 | 0.7046 |  | -81.79 | -59.95 | -81.79 | 2.32 | -21.634 | 298 | 1 | x parallel to a, y in ab plane, z along c | 2.5743 | 0.295,0.000,0.956 | 0 | DMA + FIT + CL (DAY & PRICE 2003)
CLBZAM | C7 H6 N1 O1 Cl1 | 0 | 2-Chlorobenzamide | 2-Chlorobenzamide | 2-Chlorobenzamide | CLBZAM12, CLBZAM11, CLBZAM13 | MOLPAK, DMAREL (4.1.1) | Anastasia Ntantou | pre-2010 | Masters thesis only | \CHEMISTRY_CPOSS\0-EarlySearches\home\louise_price.eminerals\2-chlorobenzamide | opt | 0 | MP2/6-31G(d,p) | 0 | SCF |  | ad78 | P1 | 2 | 4.5058 | 12.5264 | 6.9104 | 101.265 | 81.55 | 93.95 | LATT -1 | 1.3668 | 0.6664 |  | -81.78 | -50.2 | -81.78 | 2.3 | -21.795 | 298 | 1 | x parallel to a, y in ab plane, z along c | 0.6113 | -0.641,0.012,0.767 | 0 | DMA + FIT + CL (DAY & PRICE 2003)
CLBZAM | C7 H6 N1 O1 Cl1 | 0 | 2-Chlorobenzamide | 2-Chlorobenzamide | 2-Chlorobenzamide | CLBZAM12, CLBZAM11, CLBZAM13 | MOLPAK, DMAREL (4.1.1) | Anastasia Ntantou | pre-2010 | Masters thesis only | \CHEMISTRY_CPOSS\0-EarlySearches\home\louise_price.eminerals\2-chlorobenzamide | opt | 0 | MP2/6-31G(d,p) | 0 | SCF |  | fc32 | P21/c | 4 | 7.6029 | 7.3842 | 13.3182 | 90 | 89.894 | 90 | LATT 1; SYMM -X , +Y +1/2, -Z +1/2 | 1.3821 | 0.6796 |  | -81.76 | -51.06 | -81.76 | 0 | 0 | 0 | 1 | x parallel to a, y in ab plane, z along c | 0 | 0.104,0.000,0.995 | 0 | DMA + FIT + CL (DAY & PRICE 2003)
CLBZAM | C7 H6 N1 O1 Cl1 | 0 | 2-Chlorobenzamide | 2-Chlorobenzamide | 2-Chlorobenzamide | CLBZAM12, CLBZAM11, CLBZAM13 | MOLPAK, DMAREL (4.1.1) | Anastasia Ntantou | pre-2010 | Masters thesis only | \CHEMISTRY_CPOSS\0-EarlySearches\home\louise_price.eminerals\2-chlorobenzamide | opt | 0 | MP2/6-31G(d,p) | 0 | SCF |  | fc111 | Pc | 4 | 5.8914 | 7.9489 | 15.4778 | 90 | 85.495 | 90 | LATT -1; SYMM +X , -Y +1/2, +Z +1/2 | 1.4301 | 0.7038 |  | -81.75 | -58.65 | -81.75 | 2.4 | -20.842 | 298 | 1 | x parallel to a, y in ab plane, z along c | 2.0264 | 1.000,0.000,0.024 | 0 | DMA + FIT + CL (DAY & PRICE 2003)
CLBZAM | C7 H6 N1 O1 Cl1 | 0 | 2-Chlorobenzamide | 2-Chlorobenzamide | 2-Chlorobenzamide | CLBZAM12, CLBZAM11, CLBZAM13 | MOLPAK, DMAREL (4.1.1) | Anastasia Ntantou | pre-2010 | Masters thesis only | \CHEMISTRY_CPOSS\0-EarlySearches\home\louise_price.eminerals\2-chlorobenzamide | opt | 0 | MP2/6-31G(d,p) | 0 | SCF |  | bg87 | P1 | 4 | 21.5098 | 4.9994 | 7.5361 | 70.5 | 81.103 | 88.793 | LATT -1 | 1.37 | 0.6727 |  | -81.72 | -52.94 | -81.72 | 0 | 0 | 0 | 1 |  | 0 |  | 0 | DMA + FIT + CL (DAY & PRICE 2003)
CLBZAM | C7 H6 N1 O1 Cl1 | 0 | 2-Chlorobenzamide | 2-Chlorobenzamide | 2-Chlorobenzamide | CLBZAM12, CLBZAM11, CLBZAM13 | MOLPAK, DMAREL (4.1.1) | Anastasia Ntantou | pre-2010 | Masters thesis only | \CHEMISTRY_CPOSS\0-EarlySearches\home\louise_price.eminerals\2-chlorobenzamide | opt | 0 | MP2/6-31G(d,p) | 0 | SCF |  | af49 | P21 | 2 | 8.4115 | 7.0703 | 7.0261 | 90 | 116.86 | 90 | LATT -1; SYMM -X , +Y +1/2, -Z | 1.3861 | 0.6798 |  | -81.72 | -55.65 | -81.72 | 2.41 | -20.75 | 298 | 1 | x parallel to a, y in ab plane, z along c | 0.4966 | 0.990,0.000,-0.139 | 0 | DMA + FIT + CL (DAY & PRICE 2003)
CLBZAM | C7 H6 N1 O1 Cl1 | 0 | 2-Chlorobenzamide | 2-Chlorobenzamide | 2-Chlorobenzamide | CLBZAM12, CLBZAM11, CLBZAM13 | MOLPAK, DMAREL (4.1.1) | Anastasia Ntantou | pre-2010 | Masters thesis only | \CHEMISTRY_CPOSS\0-EarlySearches\home\louise_price.eminerals\2-chlorobenzamide | opt | 0 | MP2/6-31G(d,p) | 0 | SCF |  | de73 | C2/c | 4 | 16.078 | 5.0342 | 23.8515 | 90 | 129.507 | 90 | LATT 7; SYMM -X , +Y , -Z +1/2 | 1.3876 | 0.6805 |  | -81.72 | -53.05 | -81.72 | 2.09 | -22.606 | 298 | 1 | x parallel to a, y in ab plane, z along c | 1.772 | -0.566,0.000,0.824 | 0 | DMA + FIT + CL (DAY & PRICE 2003)
CLBZAM | C7 H6 N1 O1 Cl1 | 0 | 2-Chlorobenzamide | 2-Chlorobenzamide | 2-Chlorobenzamide | CLBZAM12, CLBZAM11, CLBZAM13 | MOLPAK, DMAREL (4.1.1) | Anastasia Ntantou | pre-2010 | Masters thesis only | \CHEMISTRY_CPOSS\0-EarlySearches\home\louise_price.eminerals\2-chlorobenzamide | opt | 0 | MP2/6-31G(d,p) | 0 | SCF |  | am24 | P21/n | 4 | 5.1052 | 15.8921 | 9.2526 | 90 | 97.992 | 90 | LATT 1; SYMM -X +1/2, +Y +1/2, -Z +1/2 | 1.3901 | 0.6824 |  | -81.72 | -55.87 | -81.72 | 2.17 | -21.793 | 298 | 1 | x parallel to a, y in ab plane, z along c | 2.7495 | 0.000,1.000,0.000 | 0 | DMA + FIT + CL (DAY & PRICE 2003)
CLBZAM | C7 H6 N1 O1 Cl1 | 0 | 2-Chlorobenzamide | 2-Chlorobenzamide | 2-Chlorobenzamide | CLBZAM12, CLBZAM11, CLBZAM13 | MOLPAK, DMAREL (4.1.1) | Anastasia Ntantou | pre-2010 | Masters thesis only | \CHEMISTRY_CPOSS\0-EarlySearches\home\louise_price.eminerals\2-chlorobenzamide | opt | 0 | MP2/6-31G(d,p) | 0 | SCF |  | ai50 | P21/c | 4 | 12.5717 | 7.2316 | 8.4485 | 90 | 109.314 | 90 | LATT 1; SYMM -X , +Y +1/2, -Z +1/2 | 1.4257 | 0.7032 |  | -81.72 | -57.67 | -81.72 | 2.53 | -20.456 | 298 | 1 | x parallel to a, y in ab plane, z along c | 1.7274 | 0.974,0.000,0.227 | 0 | DMA + FIT + CL (DAY & PRICE 2003)
CLBZAM | C7 H6 N1 O1 Cl1 | 0 | 2-Chlorobenzamide | 2-Chlorobenzamide | 2-Chlorobenzamide | CLBZAM12, CLBZAM11, CLBZAM13 | MOLPAK, DMAREL (4.1.1) | Anastasia Ntantou | pre-2010 | Masters thesis only | \CHEMISTRY_CPOSS\0-EarlySearches\home\louise_price.eminerals\2-chlorobenzamide | opt | 0 | MP2/6-31G(d,p) | 0 | SCF |  | aa45 | P1 | 1 | 10.1629 | 4.7024 | 7.3677 | 55.286 | 48.575 | 46.239 | LATT -1 | 1.3848 | 0.6841 |  | -81.71 | -55.04 | -81.71 | 2.53 | -19.222 | 298 | 1 | x parallel to a, y in ab plane, z along c | 2.8037 | 0.893,-0.070,-0.444 | 0 | DMA + FIT + CL (DAY & PRICE 2003)
CLBZAM | C7 H6 N1 O1 Cl1 | 0 | 2-Chlorobenzamide | 2-Chlorobenzamide | 2-Chlorobenzamide | CLBZAM12, CLBZAM11, CLBZAM13 | MOLPAK, DMAREL (4.1.1) | Anastasia Ntantou | pre-2010 | Masters thesis only | \CHEMISTRY_CPOSS\0-EarlySearches\home\louise_price.eminerals\2-chlorobenzamide | opt | 0 | MP2/6-31G(d,p) | 0 | SCF |  | av48 | Pna21 | 4 | 7.6402 | 14.1975 | 7.0274 | 90 | 90 | 90 | LATT -1; SYMM -X , -Y , +Z +1/2; SYMM -X +1/2, +Y +1/2, +Z +1/2; SYMM +X +1/2, -Y +1/2, +Z | 1.3557 | 0.6652 |  | -81.68 | -54.55 | -81.68 | 0 | 0 | 0 | 1 | x parallel to a, y in ab plane, z along c | 0 | 0.000,0.000,1.000 | 0 | DMA + FIT + CL (DAY & PRICE 2003)
CLBZAM | C7 H6 N1 O1 Cl1 | 0 | 2-Chlorobenzamide | 2-Chlorobenzamide | 2-Chlorobenzamide | CLBZAM12, CLBZAM11, CLBZAM13 | MOLPAK, DMAREL (4.1.1) | Anastasia Ntantou | pre-2010 | Masters thesis only | \CHEMISTRY_CPOSS\0-EarlySearches\home\louise_price.eminerals\2-chlorobenzamide | opt | 0 | MP2/6-31G(d,p) | 0 | SCF |  | al20 | Pc | 4 | 10.9568 | 7.1023 | 14.9206 | 90 | 40.094 | 90 | LATT -1; SYMM +X , -Y , +Z +1/2 | 1.3819 | 0.679 |  | -81.68 | -55.59 | -81.68 | 2.28 | -21.427 | 298 | 1 | x parallel to a, y in ab plane, z along c | 1.6687 | 0.000,1.000,0.000 | 0 | DMA + FIT + CL (DAY & PRICE 2003)
CLBZAM | C7 H6 N1 O1 Cl1 | 0 | 2-Chlorobenzamide | 2-Chlorobenzamide | 2-Chlorobenzamide | CLBZAM12, CLBZAM11, CLBZAM13 | MOLPAK, DMAREL (4.1.1) | Anastasia Ntantou | pre-2010 | Masters thesis only | \CHEMISTRY_CPOSS\0-EarlySearches\home\louise_price.eminerals\2-chlorobenzamide | opt | 0 | MP2/6-31G(d,p) | 0 | SCF |  | az41 | P212121 | 4 | 19.7225 | 7.6767 | 5.0559 | 90 | 90 | 90 | LATT -1; SYMM +X +1/2, -Y +1/2, -Z ; SYMM -X , +Y +1/2, -Z +1/2; SYMM -X +1/2, -Y , +Z +1/2 | 1.35 | 0.6626 |  | -81.67 | -52.18 | -81.67 | 1.95 | -23.51 | 298 | 1 | x parallel to a, y in ab plane, z along c | 2.1673 | 1.000,0.000,0.000 | 0 | DMA + FIT + CL (DAY & PRICE 2003)
CLBZAM | C7 H6 N1 O1 Cl1 | 0 | 2-Chlorobenzamide | 2-Chlorobenzamide | 2-Chlorobenzamide | CLBZAM12, CLBZAM11, CLBZAM13 | MOLPAK, DMAREL (4.1.1) | Anastasia Ntantou | pre-2010 | Masters thesis only | \CHEMISTRY_CPOSS\0-EarlySearches\home\louise_price.eminerals\2-chlorobenzamide | opt | 0 | MP2/6-31G(d,p) | 0 | SCF |  | be22 | P1 | 4 | 24.7092 | 6.0026 | 4.9629 | 90 | 90 | 84.805 | LATT -1 | 1.4097 | 0.6915 |  | -81.62 | -56.53 | -81.62 | 0 | 0 | 0 | 1 |  | 0 |  | 0 | DMA + FIT + CL (DAY & PRICE 2003)
CLBZAM | C7 H6 N1 O1 Cl1 | 0 | 2-Chlorobenzamide | 2-Chlorobenzamide | 2-Chlorobenzamide | CLBZAM12, CLBZAM11, CLBZAM13 | MOLPAK, DMAREL (4.1.1) | Anastasia Ntantou | pre-2010 | Masters thesis only | \CHEMISTRY_CPOSS\0-EarlySearches\home\louise_price.eminerals\2-chlorobenzamide | opt | 0 | MP2/6-31G(d,p) | 0 | SCF |  | ai27 | P21/c | 4 | 8.4251 | 5.9703 | 17.8676 | 90 | 125.774 | 90 | LATT 1; SYMM -X , +Y +1/2, -Z +1/2 | 1.4172 | 0.6976 |  | -81.62 | -58.02 | -81.62 | 2.45 | -20.349 | 298 | 1 | x parallel to a, y in ab plane, z along c | 3.1919 | 0.550,0.000,0.835 | 0 | DMA + FIT + CL (DAY & PRICE 2003)
CLBZAM | C7 H6 N1 O1 Cl1 | 0 | 2-Chlorobenzamide | 2-Chlorobenzamide | 2-Chlorobenzamide | CLBZAM12, CLBZAM11, CLBZAM13 | MOLPAK, DMAREL (4.1.1) | Anastasia Ntantou | pre-2010 | Masters thesis only | \CHEMISTRY_CPOSS\0-EarlySearches\home\louise_price.eminerals\2-chlorobenzamide | opt | 0 | MP2/6-31G(d,p) | 0 | SCF |  | ap19 | P2111 | 4 | 13.8373 | 6.9791 | 7.6112 | 95.091 | 90 | 90 | LATT -1; SYMM +X +1/2, -Y +1/2, -Z | 1.4115 | 0.6933 |  | -81.59 | -57.28 | -81.59 | 2.36 | -21.505 | 298 | 1 | x parallel to a, y in ab plane, z along c | 1.4923 | 0.000,0.083,0.997 | 0 | DMA + FIT + CL (DAY & PRICE 2003)
CLBZAM | C7 H6 N1 O1 Cl1 | 0 | 2-Chlorobenzamide | 2-Chlorobenzamide | 2-Chlorobenzamide | CLBZAM12, CLBZAM11, CLBZAM13 | MOLPAK, DMAREL (4.1.1) | Anastasia Ntantou | pre-2010 | Masters thesis only | \CHEMISTRY_CPOSS\0-EarlySearches\home\louise_price.eminerals\2-chlorobenzamide | opt | 0 | MP2/6-31G(d,p) | 0 | SCF |  | da16 | Cc | 2 | 7.9736 | 6.9508 | 15.7484 | 90 | 123.649 | 90 | LATT -7; SYMM +X , -Y , +Z +1/2 | 1.4223 | 0.7034 |  | -81.59 | -57.91 | -81.59 | 2.81 | -18.234 | 298 | 1 | x parallel to a, y in ab plane, z along c | 1.2147 | -0.434,0.000,0.901 | 0 | DMA + FIT + CL (DAY & PRICE 2003)
CLBZAM | C7 H6 N1 O1 Cl1 | 0 | 2-Chlorobenzamide | 2-Chlorobenzamide | 2-Chlorobenzamide | CLBZAM12, CLBZAM11, CLBZAM13 | MOLPAK, DMAREL (4.1.1) | Anastasia Ntantou | pre-2010 | Masters thesis only | \CHEMISTRY_CPOSS\0-EarlySearches\home\louise_price.eminerals\2-chlorobenzamide | opt | 0 | MP2/6-31G(d,p) | 0 | SCF |  | au62 | Pna21 | 4 | 14.2931 | 7.0126 | 7.4229 | 90 | 90 | 90 | LATT -1; SYMM -X , -Y , +Z +1/2; SYMM -X +1/2, +Y +1/2, +Z +1/2; SYMM +X +1/2, -Y +1/2, +Z | 1.389 | 0.6885 |  | -81.54 | -54.25 | -81.54 | 2.42 | -21.21 | 298 | 1 | x parallel to a, y in ab plane, z along c | 2.5536 | 0.000,1.000,0.000 | 0 | DMA + FIT + CL (DAY & PRICE 2003)
CLBZAM | C7 H6 N1 O1 Cl1 | 0 | 2-Chlorobenzamide | 2-Chlorobenzamide | 2-Chlorobenzamide | CLBZAM12, CLBZAM11, CLBZAM13 | MOLPAK, DMAREL (4.1.1) | Anastasia Ntantou | pre-2010 | Masters thesis only | \CHEMISTRY_CPOSS\0-EarlySearches\home\louise_price.eminerals\2-chlorobenzamide | opt | 0 | MP2/6-31G(d,p) | 0 | SCF |  | ar50 | Pnn2 | 4 | 13.845 | 7.422 | 7.3753 | 90 | 90 | 90 | LATT -1; SYMM -X , -Y , +Z ; SYMM -X +1/2, +Y +1/2, +Z +1/2; SYMM +X +1/2, -Y +1/2, +Z +1/2 | 1.3636 | 0.6663 |  | -81.52 | -55.35 | -81.52 | 2.36 | -21.689 | 298 | 1 | x parallel to a, y in ab plane, z along c | 1.0891 | 1.000,0.000,0.000 | 0 | DMA + FIT + CL (DAY & PRICE 2003)
CLBZAM | C7 H6 N1 O1 Cl1 | 0 | 2-Chlorobenzamide | 2-Chlorobenzamide | 2-Chlorobenzamide | CLBZAM12, CLBZAM11, CLBZAM13 | MOLPAK, DMAREL (4.1.1) | Anastasia Ntantou | pre-2010 | Masters thesis only | \CHEMISTRY_CPOSS\0-EarlySearches\home\louise_price.eminerals\2-chlorobenzamide | opt | 0 | MP2/6-31G(d,p) | 0 | SCF |  | cb78 | Pbca | 8 | 13.5485 | 12.3627 | 8.7628 | 90 | 90 | 90 | LATT 1; SYMM +X +1/2, -Y +1/2, -Z ; SYMM -X , +Y +1/2, -Z +1/2; SYMM -X +1/2, -Y , +Z +1/2 | 1.4081 | 0.6912 |  | -81.51 | -58 | -81.51 | 2.32 | -21.325 | 298 | 1 | x parallel to a, y in ab plane, z along c | 3.3165 | 0.000,0.000,1.000 | 0 | DMA + FIT + CL (DAY & PRICE 2003)
CLBZAM | C7 H6 N1 O1 Cl1 | 0 | 2-Chlorobenzamide | 2-Chlorobenzamide | 2-Chlorobenzamide | CLBZAM12, CLBZAM11, CLBZAM13 | MOLPAK, DMAREL (4.1.1) | Anastasia Ntantou | pre-2010 | Masters thesis only | \CHEMISTRY_CPOSS\0-EarlySearches\home\louise_price.eminerals\2-chlorobenzamide | opt | 0 | MP2/6-31G(d,p) | 0 | SCF |  | cc22 | Pbca | 8 | 7.0649 | 14.0453 | 14.5048 | 90 | 90 | 90 | LATT 1; SYMM +X +1/2, -Y +1/2, -Z ; SYMM -X , +Y +1/2, -Z +1/2; SYMM -X +1/2, -Y , +Z +1/2 | 1.436 | 0.7027 |  | -81.49 | -56.85 | -81.49 | 2.55 | -20.614 | 298 | 1 | x parallel to a, y in ab plane, z along c | 0.6278 | 1.000,0.000,0.000 | 0 | DMA + FIT + CL (DAY & PRICE 2003)
CLBZAM | C7 H6 N1 O1 Cl1 | 0 | 2-Chlorobenzamide | 2-Chlorobenzamide | 2-Chlorobenzamide | CLBZAM12, CLBZAM11, CLBZAM13 | MOLPAK, DMAREL (4.1.1) | Anastasia Ntantou | pre-2010 | Masters thesis only | \CHEMISTRY_CPOSS\0-EarlySearches\home\louise_price.eminerals\2-chlorobenzamide | opt | 0 | MP2/6-31G(d,p) | 0 | SCF |  | ap7 | P21212 | 4 | 13.9082 | 11.5019 | 5.0202 | 90 | 90 | 90 | LATT -1; SYMM +X +1/2, -Y +1/2, -Z ; SYMM -X , +Y +1/2, -Z ; SYMM -X +1/2, -Y , +Z | 1.2868 | 0.631 |  | -81.46 | -41.77 | -81.46 | 0 | 0 | 0 | 1 | x parallel to a, y in ab plane, z along c | 0 | 0.000,1.000,0.000 | 0 | DMA + FIT + CL (DAY & PRICE 2003)
CLBZAM | C7 H6 N1 O1 Cl1 | 0 | 2-Chlorobenzamide | 2-Chlorobenzamide | 2-Chlorobenzamide | CLBZAM12, CLBZAM11, CLBZAM13 | MOLPAK, DMAREL (4.1.1) | Anastasia Ntantou | pre-2010 | Masters thesis only | \CHEMISTRY_CPOSS\0-EarlySearches\home\louise_price.eminerals\2-chlorobenzamide | opt | 0 | MP2/6-31G(d,p) | 0 | SCF |  | au98 | Pna21 | 4 | 7.9252 | 8.2646 | 11.3957 | 90 | 90 | 90 | LATT -1; SYMM -X , -Y , +Z +1/2; SYMM -X +1/2, +Y +1/2, +Z +1/2; SYMM +X +1/2, -Y +1/2, +Z | 1.3845 | 0.6801 |  | -81.45 | -56.93 | -81.45 | 2.42 | -20.659 | 298 | 1 | x parallel to a, y in ab plane, z along c | 2.332 | 0.000,0.000,1.000 | 0 | DMA + FIT + CL (DAY & PRICE 2003)
CLBZAM | C7 H6 N1 O1 Cl1 | 0 | 2-Chlorobenzamide | 2-Chlorobenzamide | 2-Chlorobenzamide | CLBZAM12, CLBZAM11, CLBZAM13 | MOLPAK, DMAREL (4.1.1) | Anastasia Ntantou | pre-2010 | Masters thesis only | \CHEMISTRY_CPOSS\0-EarlySearches\home\louise_price.eminerals\2-chlorobenzamide | opt | 0 | MP2/6-31G(d,p) | 0 | SCF |  | dd47 | C2/c | 4 | 11.8081 | 12.9429 | 15.1358 | 90 | 139.336 | 90 | LATT 7; SYMM -X , +Y , -Z +1/2 | 1.3712 | 0.6757 |  | -81.44 | -56.14 | -81.44 | 2.62 | -19.031 | 298 | 1 | x parallel to a, y in ab plane, z along c | 0.8094 | 0.005,0.000,1.000 | 0 | DMA + FIT + CL (DAY & PRICE 2003)
CLBZAM | C7 H6 N1 O1 Cl1 | 0 | 2-Chlorobenzamide | 2-Chlorobenzamide | 2-Chlorobenzamide | CLBZAM12, CLBZAM11, CLBZAM13 | MOLPAK, DMAREL (4.1.1) | Anastasia Ntantou | pre-2010 | Masters thesis only | \CHEMISTRY_CPOSS\0-EarlySearches\home\louise_price.eminerals\2-chlorobenzamide | opt | 0 | MP2/6-31G(d,p) | 0 | SCF |  | dd127 | C2/c | 4 | 10.7008 | 9.0023 | 15.5404 | 90 | 96.022 | 90 | LATT 7; SYMM -X , +Y , -Z +1/2 | 1.3882 | 0.6773 |  | -81.42 | -52.24 | -81.42 | 0 | 0 | 0 | 1 | x parallel to a, y in ab plane, z along c | 0 | -0.282,0.000,0.960 | 0 | DMA + FIT + CL (DAY & PRICE 2003)
CLBZAM | C7 H6 N1 O1 Cl1 | 0 | 2-Chlorobenzamide | 2-Chlorobenzamide | 2-Chlorobenzamide | CLBZAM12, CLBZAM11, CLBZAM13 | MOLPAK, DMAREL (4.1.1) | Anastasia Ntantou | pre-2010 | Masters thesis only | \CHEMISTRY_CPOSS\0-EarlySearches\home\louise_price.eminerals\2-chlorobenzamide | opt | 0 | MP2/6-31G(d,p) | 0 | SCF |  | cd22 | P21/b11 | 8 | 11.2934 | 14.7985 | 8.9332 | 97.284 | 90 | 90 | LATT 1; SYMM +X +1/2, -Y +1/2, -Z | 1.3956 | 0.6822 |  | -81.42 | -51.35 | -81.42 | 2.73 | -20.02 | 298 | 1 | x parallel to a, y in ab plane, z along c | 1.0365 | 0.000,-0.110,0.994 | 0 | DMA + FIT + CL (DAY & PRICE 2003)
CLBZAM | C7 H6 N1 O1 Cl1 | 0 | 2-Chlorobenzamide | 2-Chlorobenzamide | 2-Chlorobenzamide | CLBZAM12, CLBZAM11, CLBZAM13 | MOLPAK, DMAREL (4.1.1) | Anastasia Ntantou | pre-2010 | Masters thesis only | \CHEMISTRY_CPOSS\0-EarlySearches\home\louise_price.eminerals\2-chlorobenzamide | opt | 0 | MP2/6-31G(d,p) | 0 | SCF |  | ah38 | P21 | 2 | 5.0022 | 12.875 | 5.7713 | 90 | 95.201 | 90 | LATT -1; SYMM -X , +Y +1/2, -Z | 1.3959 | 0.6863 |  | -81.42 | -54.03 | -81.42 | 2.19 | -22.002 | 298 | 1 | x parallel to a, y in ab plane, z along c | 0.7821 | 0.653,0.000,0.757 | 0 | DMA + FIT + CL (DAY & PRICE 2003)
CLBZAM | C7 H6 N1 O1 Cl1 | 0 | 2-Chlorobenzamide | 2-Chlorobenzamide | 2-Chlorobenzamide | CLBZAM12, CLBZAM11, CLBZAM13 | MOLPAK, DMAREL (4.1.1) | Anastasia Ntantou | pre-2010 | Masters thesis only | \CHEMISTRY_CPOSS\0-EarlySearches\home\louise_price.eminerals\2-chlorobenzamide | opt | 0 | MP2/6-31G(d,p) | 0 | SCF |  | bf90 | Pna21 | 4 | 6.9959 | 24.9809 | 4.3634 | 90 | 90 | 90 | LATT -1; SYMM -X , -Y , +Z +1/2; SYMM +X +1/2, -Y +1/2, +Z ; SYMM -X +1/2, +Y +1/2, +Z +1/2 | 1.3551 | 0.6612 |  | -81.41 | -50.16 | -81.41 | 0 | 0 | 0 | 1 | x parallel to a, y in ab plane, z along c | 2.4694 | 0.000,1.000,0.000 | 0 | DMA + FIT + CL (DAY & PRICE 2003)
CLBZAM | C7 H6 N1 O1 Cl1 | 0 | 2-Chlorobenzamide | 2-Chlorobenzamide | 2-Chlorobenzamide | CLBZAM12, CLBZAM11, CLBZAM13 | MOLPAK, DMAREL (4.1.1) | Anastasia Ntantou | pre-2010 | Masters thesis only | \CHEMISTRY_CPOSS\0-EarlySearches\home\louise_price.eminerals\2-chlorobenzamide | opt | 0 | MP2/6-31G(d,p) | 0 | SCF |  | db103 | C2 | 2 | 10.5313 | 7.7526 | 9.2937 | 90 | 93.551 | 90 | LATT -7; SYMM -X , +Y , -Z | 1.3645 | 0.6672 |  | -81.41 | -53.87 | -81.41 | 2.48 | -19.911 | 298 | 1 | x parallel to a, y in ab plane, z along c | 0.9926 | -0.311,0.000,0.951 | 0 | DMA + FIT + CL (DAY & PRICE 2003)
CLBZAM | C7 H6 N1 O1 Cl1 | 0 | 2-Chlorobenzamide | 2-Chlorobenzamide | 2-Chlorobenzamide | CLBZAM12, CLBZAM11, CLBZAM13 | MOLPAK, DMAREL (4.1.1) | Anastasia Ntantou | pre-2010 | Masters thesis only | \CHEMISTRY_CPOSS\0-EarlySearches\home\louise_price.eminerals\2-chlorobenzamide | opt | 0 | MP2/6-31G(d,p) | 0 | SCF |  | dc21 | C2/c | 4 | 11.0813 | 10.678 | 15.5404 | 90 | 57.574 | 90 | LATT 7; SYMM -X , +Y , -Z +1/2 | 1.3316 | 0.6515 |  | -81.4 | -49.35 | -81.4 | 2.54 | -26.504 | 298 | 1 | x parallel to a, y in ab plane, z along c | 0.1999 | 0.820,0.000,-0.572 | 0 | DMA + FIT + CL (DAY & PRICE 2003)
CLBZAM | C7 H6 N1 O1 Cl1 | 0 | 2-Chlorobenzamide | 2-Chlorobenzamide | 2-Chlorobenzamide | CLBZAM12, CLBZAM11, CLBZAM13 | MOLPAK, DMAREL (4.1.1) | Anastasia Ntantou | pre-2010 | Masters thesis only | \CHEMISTRY_CPOSS\0-EarlySearches\home\louise_price.eminerals\2-chlorobenzamide | opt | 0 | MP2/6-31G(d,p) | 0 | SCF |  | cd21 | Pbcn | 8 | 7.4351 | 15.7191 | 12.4886 | 90 | 90 | 90 | LATT 1; SYMM +X +1/2, -Y +1/2, -Z ; SYMM -X , +Y , -Z +1/2; SYMM -X +1/2, -Y +1/2, +Z +1/2 | 1.416 | 0.6965 |  | -81.4 | -58.39 | -81.4 | 2.38 | -21.192 | 298 | 1 | x parallel to a, y in ab plane, z along c | 2.1448 | 0.000,1.000,0.000 | 0 | DMA + FIT + CL (DAY & PRICE 2003)
CLBZAM | C7 H6 N1 O1 Cl1 | 0 | 2-Chlorobenzamide | 2-Chlorobenzamide | 2-Chlorobenzamide | CLBZAM12, CLBZAM11, CLBZAM13 | MOLPAK, DMAREL (4.1.1) | Anastasia Ntantou | pre-2010 | Masters thesis only | \CHEMISTRY_CPOSS\0-EarlySearches\home\louise_price.eminerals\2-chlorobenzamide | opt | 0 | MP2/6-31G(d,p) | 0 | SCF |  | au134 | Pna21 | 4 | 14.7163 | 4.4711 | 11.3854 | 90 | 90 | 90 | LATT -1; SYMM -X , -Y , +Z +1/2; SYMM -X +1/2, +Y +1/2, +Z +1/2; SYMM +X +1/2, -Y +1/2, +Z | 1.3795 | 0.678 |  | -81.38 | -53.6 | -81.38 | 2.01 | -22.65 | 298 | 1 | x parallel to a, y in ab plane, z along c | 1.4511 | 1.000,0.000,0.000 | 0 | DMA + FIT + CL (DAY & PRICE 2003)
CLBZAM | C7 H6 N1 O1 Cl1 | 0 | 2-Chlorobenzamide | 2-Chlorobenzamide | 2-Chlorobenzamide | CLBZAM12, CLBZAM11, CLBZAM13 | MOLPAK, DMAREL (4.1.1) | Anastasia Ntantou | pre-2010 | Masters thesis only | \CHEMISTRY_CPOSS\0-EarlySearches\home\louise_price.eminerals\2-chlorobenzamide | opt | 0 | MP2/6-31G(d,p) | 0 | SCF |  | ay48 | Pca21 | 4 | 10.0455 | 9.0725 | 8.3201 | 90 | 90 | 90 | LATT -1; SYMM -X , -Y , +Z +1/2; SYMM -X +1/2, +Y , +Z +1/2; SYMM +X +1/2, -Y , +Z | 1.3628 | 0.6676 |  | -81.37 | -53.3 | -81.37 | 2.3 | -21.797 | 298 | 1 | x parallel to a, y in ab plane, z along c | 2.6843 | 0.000,1.000,0.000 | 0 | DMA + FIT + CL (DAY & PRICE 2003)
CLBZAM | C7 H6 N1 O1 Cl1 | 0 | 2-Chlorobenzamide | 2-Chlorobenzamide | 2-Chlorobenzamide | CLBZAM12, CLBZAM11, CLBZAM13 | MOLPAK, DMAREL (4.1.1) | Anastasia Ntantou | pre-2010 | Masters thesis only | \CHEMISTRY_CPOSS\0-EarlySearches\home\louise_price.eminerals\2-chlorobenzamide | opt | 0 | MP2/6-31G(d,p) | 0 | SCF |  | aq112 | P212121 | 4 | 11.2632 | 8.5054 | 7.7139 | 90 | 90 | 90 | LATT -1; SYMM +X +1/2, -Y +1/2, -Z ; SYMM -X , +Y +1/2, -Z +1/2; SYMM -X +1/2, -Y , +Z +1/2 | 1.3984 | 0.6849 |  | -81.37 | -53.95 | -81.37 | 2.48 | -20.195 | 298 | 1 | x parallel to a, y in ab plane, z along c | 4.8953 | 0.000,0.000,1.000 | 0 | DMA + FIT + CL (DAY & PRICE 2003)
CLBZAM | C7 H6 N1 O1 Cl1 | 0 | 2-Chlorobenzamide | 2-Chlorobenzamide | 2-Chlorobenzamide | CLBZAM12, CLBZAM11, CLBZAM13 | MOLPAK, DMAREL (4.1.1) | Anastasia Ntantou | pre-2010 | Masters thesis only | \CHEMISTRY_CPOSS\0-EarlySearches\home\louise_price.eminerals\2-chlorobenzamide | opt | 0 | MP2/6-31G(d,p) | 0 | SCF |  | da30 | Cc | 2 | 5.0108 | 15.0941 | 10.1648 | 90 | 99.642 | 90 | LATT -7; SYMM +X , -Y , +Z +1/2 | 1.3634 | 0.6711 |  | -81.35 | -51.03 | -81.35 | 2.91 | -17.936 | 298 | 1 | x parallel to a, y in ab plane, z along c | 2.8461 | 0.983,0.000,-0.186 | 0 | DMA + FIT + CL (DAY & PRICE 2003)
CLBZAM | C7 H6 N1 O1 Cl1 | 0 | 2-Chlorobenzamide | 2-Chlorobenzamide | 2-Chlorobenzamide | CLBZAM12, CLBZAM11, CLBZAM13 | MOLPAK, DMAREL (4.1.1) | Anastasia Ntantou | pre-2010 | Masters thesis only | \CHEMISTRY_CPOSS\0-EarlySearches\home\louise_price.eminerals\2-chlorobenzamide | opt | 0 | MP2/6-31G(d,p) | 0 | SCF |  | ap93 | P21212 | 4 | 7.3912 | 12.5051 | 7.8653 | 90 | 90 | 90 | LATT -1; SYMM +X +1/2, -Y +1/2, -Z ; SYMM -X , +Y +1/2, -Z ; SYMM -X +1/2, -Y , +Z | 1.4215 | 0.7042 |  | -81.35 | -59.33 | -81.35 | 2.33 | -21.759 | 298 | 1 | x parallel to a, y in ab plane, z along c | 1.8871 | 0.000,1.000,0.000 | 0 | DMA + FIT + CL (DAY & PRICE 2003)
CLBZAM | C7 H6 N1 O1 Cl1 | 0 | 2-Chlorobenzamide | 2-Chlorobenzamide | 2-Chlorobenzamide | CLBZAM12, CLBZAM11, CLBZAM13 | MOLPAK, DMAREL (4.1.1) | Anastasia Ntantou | pre-2010 | Masters thesis only | \CHEMISTRY_CPOSS\0-EarlySearches\home\louise_price.eminerals\2-chlorobenzamide | opt | 0 | MP2/6-31G(d,p) | 0 | SCF |  | av90 | Pna21 | 4 | 11.2075 | 14.0438 | 5.0076 | 90 | 90 | 90 | LATT -1; SYMM -X , -Y , +Z +1/2; SYMM -X +1/2, +Y +1/2, +Z +1/2; SYMM +X +1/2, -Y +1/2, +Z | 1.3111 | 0.643 |  | -81.34 | -47.28 | -81.34 | 1.9 | -23.379 | 298 | 1 | x parallel to a, y in ab plane, z along c | 0.082 | 0.000,1.000,0.000 | 0 | DMA + FIT + CL (DAY & PRICE 2003)
CLBZAM | C7 H6 N1 O1 Cl1 | 0 | 2-Chlorobenzamide | 2-Chlorobenzamide | 2-Chlorobenzamide | CLBZAM12, CLBZAM11, CLBZAM13 | MOLPAK, DMAREL (4.1.1) | Anastasia Ntantou | pre-2010 | Masters thesis only | \CHEMISTRY_CPOSS\0-EarlySearches\home\louise_price.eminerals\2-chlorobenzamide | opt | 0 | MP2/6-31G(d,p) | 0 | SCF |  | cd24 | Pbc21 | 8 | 7.8845 | 15.3542 | 12.5925 | 90 | 90 | 90 | LATT -1; SYMM -X +1/2, -Y +1/2, +Z +1/2; SYMM -X +1/2, +Y +1/2, +Z ; SYMM +X , -Y , +Z +1/2 | 1.3558 | 0.6592 |  | -81.33 | -51.11 | -81.33 | 2.45 | -20.819 | 298 | 1 | x parallel to a, y in ab plane, z along c | 2.1983 | 0.000,0.000,1.000 | 0 | DMA + FIT + CL (DAY & PRICE 2003)
CLBZAM | C7 H6 N1 O1 Cl1 | 0 | 2-Chlorobenzamide | 2-Chlorobenzamide | 2-Chlorobenzamide | CLBZAM12, CLBZAM11, CLBZAM13 | MOLPAK, DMAREL (4.1.1) | Anastasia Ntantou | pre-2010 | Masters thesis only | \CHEMISTRY_CPOSS\0-EarlySearches\home\louise_price.eminerals\2-chlorobenzamide | opt | 0 | MP2/6-31G(d,p) | 0 | SCF |  | bj29 | Pn | 4 | 24.7624 | 5.979 | 4.9665 | 90 | 85.337 | 90 | LATT -1; SYMM +X +1/2, -Y , +Z +1/2 | 1.41 | 0.6918 |  | -81.33 | -56.32 | -81.33 | 2.14 | -22.811 | 298 | 1 | x parallel to a, y in ab plane, z along c | 2.2285 | 0.364,0.000,0.931 | 0 | DMA + FIT + CL (DAY & PRICE 2003)
CLBZAM | C7 H6 N1 O1 Cl1 | 0 | 2-Chlorobenzamide | 2-Chlorobenzamide | 2-Chlorobenzamide | CLBZAM12, CLBZAM11, CLBZAM13 | MOLPAK, DMAREL (4.1.1) | Anastasia Ntantou | pre-2010 | Masters thesis only | \CHEMISTRY_CPOSS\0-EarlySearches\home\louise_price.eminerals\2-chlorobenzamide | opt | 0 | MP2/6-31G(d,p) | 0 | SCF |  | ay29 | Pca21 | 4 | 9.2184 | 7.3299 | 11.5308 | 90 | 90 | 90 | LATT -1; SYMM -X , -Y , +Z +1/2; SYMM -X +1/2, +Y , +Z +1/2; SYMM +X +1/2, -Y , +Z | 1.3263 | 0.6526 |  | -81.28 | -49.64 | -81.28 | 0 | 0 | 0 | 1 | x parallel to a, y in ab plane, z along c | 1.4895 | 1.000,0.000,0.000 | 0 | DMA + FIT + CL (DAY & PRICE 2003)
CLBZAM | C7 H6 N1 O1 Cl1 | 0 | 2-Chlorobenzamide | 2-Chlorobenzamide | 2-Chlorobenzamide | CLBZAM12, CLBZAM11, CLBZAM13 | MOLPAK, DMAREL (4.1.1) | Anastasia Ntantou | pre-2010 | Masters thesis only | \CHEMISTRY_CPOSS\0-EarlySearches\home\louise_price.eminerals\2-chlorobenzamide | opt | 0 | MP2/6-31G(d,p) | 0 | SCF |  | da88 | Cc | 2 | 7.9571 | 13.565 | 8.5003 | 90 | 123.471 | 90 | LATT -7; SYMM +X , -Y , +Z +1/2 | 1.3502 | 0.6648 |  | -81.28 | -50.25 | -81.28 | 0 | 0 | 0 | 1 | x parallel to a, y in ab plane, z along c | 0 | -0.606,0.000,0.795 | 0 | DMA + FIT + CL (DAY & PRICE 2003)
CLBZAM | C7 H6 N1 O1 Cl1 | 0 | 2-Chlorobenzamide | 2-Chlorobenzamide | 2-Chlorobenzamide | CLBZAM12, CLBZAM11, CLBZAM13 | MOLPAK, DMAREL (4.1.1) | Anastasia Ntantou | pre-2010 | Masters thesis only | \CHEMISTRY_CPOSS\0-EarlySearches\home\louise_price.eminerals\2-chlorobenzamide | opt | 0 | MP2/6-31G(d,p) | 0 | SCF |  | de138 | C2/c | 4 | 17.8539 | 7.8874 | 16.4734 | 90 | 140.873 | 90 | LATT 7; SYMM -X , +Y , -Z +1/2 | 1.4119 | 0.694 |  | -81.28 | -57.7 | -81.28 | 2.58 | -19.644 | 298 | 1 | x parallel to a, y in ab plane, z along c | 2.7658 | 0.000,1.000,0.000 | 0 | DMA + FIT + CL (DAY & PRICE 2003)
CLBZAM | C7 H6 N1 O1 Cl1 | 0 | 2-Chlorobenzamide | 2-Chlorobenzamide | 2-Chlorobenzamide | CLBZAM12, CLBZAM11, CLBZAM13 | MOLPAK, DMAREL (4.1.1) | Anastasia Ntantou | pre-2010 | Masters thesis only | \CHEMISTRY_CPOSS\0-EarlySearches\home\louise_price.eminerals\2-chlorobenzamide | opt | 0 | MP2/6-31G(d,p) | 0 | SCF |  | bf68 | Pna21 | 4 | 6.4034 | 23.8432 | 4.8537 | 90 | 90 | 90 | LATT -1; SYMM -X , -Y , +Z +1/2; SYMM +X +1/2, -Y +1/2, +Z ; SYMM -X +1/2, +Y +1/2, +Z +1/2 | 1.3945 | 0.6828 |  | -81.27 | -53.28 | -81.27 | 0 | 0 | 0 | 1 | x parallel to a, y in ab plane, z along c | 0 | 0.000,0.000,1.000 | 0 | DMA + FIT + CL (DAY & PRICE 2003)
CLBZAM | C7 H6 N1 O1 Cl1 | 0 | 2-Chlorobenzamide | 2-Chlorobenzamide | 2-Chlorobenzamide | CLBZAM12, CLBZAM11, CLBZAM13 | MOLPAK, DMAREL (4.1.1) | Anastasia Ntantou | pre-2010 | Masters thesis only | \CHEMISTRY_CPOSS\0-EarlySearches\home\louise_price.eminerals\2-chlorobenzamide | opt | 0 | MP2/6-31G(d,p) | 0 | SCF |  | de79 | C2/c | 4 | 21.9179 | 7.4243 | 15.1754 | 90 | 141.492 | 90 | LATT 7; SYMM -X , +Y , -Z +1/2 | 1.3442 | 0.6579 |  | -81.26 | -53.2 | -81.26 | 2.31 | -21.129 | 298 | 1 | x parallel to a, y in ab plane, z along c | 0.7904 | 0.899,0.000,0.437 | 0 | DMA + FIT + CL (DAY & PRICE 2003)
CLBZAM | C7 H6 N1 O1 Cl1 | 0 | 2-Chlorobenzamide | 2-Chlorobenzamide | 2-Chlorobenzamide | CLBZAM12, CLBZAM11, CLBZAM13 | MOLPAK, DMAREL (4.1.1) | Anastasia Ntantou | pre-2010 | Masters thesis only | \CHEMISTRY_CPOSS\0-EarlySearches\home\louise_price.eminerals\2-chlorobenzamide | opt | 0 | MP2/6-31G(d,p) | 0 | SCF |  | ay123 | Pca21 | 4 | 11.4451 | 5.0273 | 13.1845 | 90 | 90 | 90 | LATT -1; SYMM -X , -Y , +Z +1/2; SYMM -X +1/2, +Y , +Z +1/2; SYMM +X +1/2, -Y , +Z | 1.3622 | 0.6705 |  | -81.25 | -52.91 | -81.25 | 2.09 | -29.196 | 298 | 1 | x parallel to a, y in ab plane, z along c | 1.4829 | 0.000,1.000,0.000 | 0 | DMA + FIT + CL (DAY & PRICE 2003)
CLBZAM | C7 H6 N1 O1 Cl1 | 0 | 2-Chlorobenzamide | 2-Chlorobenzamide | 2-Chlorobenzamide | CLBZAM12, CLBZAM11, CLBZAM13 | MOLPAK, DMAREL (4.1.1) | Anastasia Ntantou | pre-2010 | Masters thesis only | \CHEMISTRY_CPOSS\0-EarlySearches\home\louise_price.eminerals\2-chlorobenzamide | opt | 0 | MP2/6-31G(d,p) | 0 | SCF |  | ar46 | Pnn2 | 4 | 13.514 | 7.771 | 7.143 | 90 | 90 | 90 | LATT -1; SYMM -X , -Y , +Z ; SYMM -X +1/2, +Y +1/2, +Z +1/2; SYMM +X +1/2, -Y +1/2, +Z +1/2 | 1.3776 | 0.6753 |  | -81.24 | -55.2 | -81.24 | 0 | 0 | 0 | 1 | x parallel to a, y in ab plane, z along c | 0 | 1.000,0.000,0.000 | 0 | DMA + FIT + CL (DAY & PRICE 2003)
CLBZAM | C7 H6 N1 O1 Cl1 | 0 | 2-Chlorobenzamide | 2-Chlorobenzamide | 2-Chlorobenzamide | CLBZAM12, CLBZAM11, CLBZAM13 | MOLPAK, DMAREL (4.1.1) | Anastasia Ntantou | pre-2010 | Masters thesis only | \CHEMISTRY_CPOSS\0-EarlySearches\home\louise_price.eminerals\2-chlorobenzamide | opt | 0 | MP2/6-31G(d,p) | 0 | SCF |  | cc27 | Pbc21 | 8 | 6.0388 | 9.8861 | 25.2822 | 90 | 90 | 90 | LATT -1; SYMM -X +1/2, -Y , +Z +1/2; SYMM -X +1/2, +Y +1/2, +Z ; SYMM +X , -Y +1/2, +Z +1/2 | 1.3693 | 0.6679 |  | -81.23 | -50.28 | -81.23 | 2.32 | -22.403 | 298 | 1 | x parallel to a, y in ab plane, z along c | 0.3714 | 0.000,0.000,1.000 | 0 | DMA + FIT + CL (DAY & PRICE 2003)
CLBZAM | C7 H6 N1 O1 Cl1 | 0 | 2-Chlorobenzamide | 2-Chlorobenzamide | 2-Chlorobenzamide | CLBZAM12, CLBZAM11, CLBZAM13 | MOLPAK, DMAREL (4.1.1) | Anastasia Ntantou | pre-2010 | Masters thesis only | \CHEMISTRY_CPOSS\0-EarlySearches\home\louise_price.eminerals\2-chlorobenzamide | opt | 0 | MP2/6-31G(d,p) | 0 | SCF |  | am47 | P21/n | 4 | 6.8562 | 7.7119 | 14.1195 | 90 | 90.408 | 90 | LATT 1; SYMM -X +1/2, +Y +1/2, -Z +1/2 | 1.3842 | 0.676 |  | -81.23 | -57.49 | -81.23 | 2.3 | -22.335 | 298 | 1 | x parallel to a, y in ab plane, z along c | 1.0908 | -0.157,0.000,0.988 | 0 | DMA + FIT + CL (DAY & PRICE 2003)
CLBZAM | C7 H6 N1 O1 Cl1 | 0 | 2-Chlorobenzamide | 2-Chlorobenzamide | 2-Chlorobenzamide | CLBZAM12, CLBZAM11, CLBZAM13 | MOLPAK, DMAREL (4.1.1) | Anastasia Ntantou | pre-2010 | Masters thesis only | \CHEMISTRY_CPOSS\0-EarlySearches\home\louise_price.eminerals\2-chlorobenzamide | opt | 0 | MP2/6-31G(d,p) | 0 | SCF |  | av100 | Pna21 | 4 | 16.5356 | 10.9555 | 3.9062 | 90 | 90 | 90 | LATT -1; SYMM -X , -Y , +Z +1/2; SYMM -X +1/2, +Y +1/2, +Z +1/2; SYMM +X +1/2, -Y +1/2, +Z | 1.4603 | 0.7197 |  | -81.23 | -63.32 | -81.23 | 2.02 | -22.415 | 298 | 1 | x parallel to a, y in ab plane, z along c | 1.3807 | 0.000,1.000,0.000 | 0 | DMA + FIT + CL (DAY & PRICE 2003)
CLBZAM | C7 H6 N1 O1 Cl1 | 0 | 2-Chlorobenzamide | 2-Chlorobenzamide | 2-Chlorobenzamide | CLBZAM12, CLBZAM11, CLBZAM13 | MOLPAK, DMAREL (4.1.1) | Anastasia Ntantou | pre-2010 | Masters thesis only | \CHEMISTRY_CPOSS\0-EarlySearches\home\louise_price.eminerals\2-chlorobenzamide | opt | 0 | MP2/6-31G(d,p) | 0 | SCF |  | ap103 | P2111 | 4 | 13.4695 | 11.6653 | 4.7163 | 91.005 | 90 | 90 | LATT -1; SYMM +X +1/2, -Y +1/2, -Z | 1.3947 | 0.6834 |  | -81.22 | -55.25 | -81.22 | 2.28 | -21.556 | 298 | 1 | x parallel to a, y in ab plane, z along c | 2.3089 | 1.000,0.000,0.000 | 0 | DMA + FIT + CL (DAY & PRICE 2003)
CLBZAM | C7 H6 N1 O1 Cl1 | 0 | 2-Chlorobenzamide | 2-Chlorobenzamide | 2-Chlorobenzamide | CLBZAM12, CLBZAM11, CLBZAM13 | MOLPAK, DMAREL (4.1.1) | Anastasia Ntantou | pre-2010 | Masters thesis only | \CHEMISTRY_CPOSS\0-EarlySearches\home\louise_price.eminerals\2-chlorobenzamide | opt | 0 | MP2/6-31G(d,p) | 0 | SCF |  | ap87 | P21 | 4 | 11.6653 | 13.47 | 4.7162 | 90 | 91.007 | 90 | LATT -1; SYMM -X , +Y +1/2, -Z | 1.3947 | 0.6843 |  | -81.22 | -55.25 | -81.22 | 2.28 | -21.556 | 298 | 1 | x parallel to a, y in ab plane, z along c | 2.3083 | 0.000,1.000,0.000 | 0 | DMA + FIT + CL (DAY & PRICE 2003)
CLBZAM | C7 H6 N1 O1 Cl1 | 0 | 2-Chlorobenzamide | 2-Chlorobenzamide | 2-Chlorobenzamide | CLBZAM12, CLBZAM11, CLBZAM13 | MOLPAK, DMAREL (4.1.1) | Anastasia Ntantou | pre-2010 | Masters thesis only | \CHEMISTRY_CPOSS\0-EarlySearches\home\louise_price.eminerals\2-chlorobenzamide | opt | 0 | MP2/6-31G(d,p) | 0 | SCF |  | am18 | P21/n | 4 | 7.8019 | 6.9739 | 14.2237 | 90 | 108.349 | 90 | LATT 1; SYMM -X +1/2, +Y +1/2, -Z +1/2 | 1.4068 | 0.6903 |  | -81.2 | -59.68 | -81.2 | 2.22 | -22.667 | 298 | 1 | x parallel to a, y in ab plane, z along c | 0.3662 | -0.573,0.000,0.820 | 0 | DMA + FIT + CL (DAY & PRICE 2003)
CLBZAM | C7 H6 N1 O1 Cl1 | 0 | 2-Chlorobenzamide | 2-Chlorobenzamide | 2-Chlorobenzamide | CLBZAM12, CLBZAM11, CLBZAM13 | MOLPAK, DMAREL (4.1.1) | Anastasia Ntantou | pre-2010 | Masters thesis only | \CHEMISTRY_CPOSS\0-EarlySearches\home\louise_price.eminerals\2-chlorobenzamide | opt | 0 | MP2/6-31G(d,p) | 0 | SCF |  | be83 | Pn | 4 | 25.5762 | 6.0609 | 4.9281 | 90 | 88.021 | 90 | LATT -1; SYMM +X +1/2, -Y +1/2, +Z +1/2 | 1.3535 | 0.6607 |  | -81.14 | -50.1 | -81.14 | 1.97 | -23.932 | 298 | 1 | x parallel to a, y in ab plane, z along c | 0.071 | 0.970,0.000,0.245 | 0 | DMA + FIT + CL (DAY & PRICE 2003)
CLBZAM | C7 H6 N1 O1 Cl1 | 0 | 2-Chlorobenzamide | 2-Chlorobenzamide | 2-Chlorobenzamide | CLBZAM12, CLBZAM11, CLBZAM13 | MOLPAK, DMAREL (4.1.1) | Anastasia Ntantou | pre-2010 | Masters thesis only | \CHEMISTRY_CPOSS\0-EarlySearches\home\louise_price.eminerals\2-chlorobenzamide | opt | 0 | MP2/6-31G(d,p) | 0 | SCF |  | bd31 | Pna21 | 4 | 14.4219 | 6.9948 | 7.2739 | 90 | 90 | 90 | LATT -1; SYMM -X , -Y , +Z +1/2; SYMM -X +1/2, +Y +1/2, +Z +1/2; SYMM +X +1/2, -Y +1/2, +Z | 1.4083 | 0.6904 |  | -81.1 | -56.7 | -81.1 | 0 | 0 | 0 | 1 | x parallel to a, y in ab plane, z along c | 0 | 0.000,0.000,1.000 | 0 | DMA + FIT + CL (DAY & PRICE 2003)
CLBZAM | C7 H6 N1 O1 Cl1 | 0 | 2-Chlorobenzamide | 2-Chlorobenzamide | 2-Chlorobenzamide | CLBZAM12, CLBZAM11, CLBZAM13 | MOLPAK, DMAREL (4.1.1) | Anastasia Ntantou | pre-2010 | Masters thesis only | \CHEMISTRY_CPOSS\0-EarlySearches\home\louise_price.eminerals\2-chlorobenzamide | opt | 0 | MP2/6-31G(d,p) | 0 | SCF |  | bj98 | P1 | 4 | 25.9729 | 6.1352 | 5.0172 | 77.987 | 89.612 | 79.314 | LATT -1 | 1.3456 | 0.6576 |  | -81.07 | -49.53 | -81.07 | 0 | 0 | 0 | 1 |  | 0 |  | 0 | DMA + FIT + CL (DAY & PRICE 2003)
CLBZAM | C7 H6 N1 O1 Cl1 | 0 | 2-Chlorobenzamide | 2-Chlorobenzamide | 2-Chlorobenzamide | CLBZAM12, CLBZAM11, CLBZAM13 | MOLPAK, DMAREL (4.1.1) | Anastasia Ntantou | pre-2010 | Masters thesis only | \CHEMISTRY_CPOSS\0-EarlySearches\home\louise_price.eminerals\2-chlorobenzamide | opt | 0 | MP2/6-31G(d,p) | 0 | SCF |  | aj103 | P2/c | 4 | 13.0516 | 5.064 | 12.1649 | 90 | 104.714 | 90 | LATT 1; SYMM -X , +Y , -Z +1/2 | 1.3289 | 0.6484 |  | -81.06 | -48.46 | -81.06 | 0 | 0 | 0 | 1 | x parallel to a, y in ab plane, z along c | 0 | 0.875,0.000,-0.485 | 0 | DMA + FIT + CL (DAY & PRICE 2003)
CLBZAM | C7 H6 N1 O1 Cl1 | 0 | 2-Chlorobenzamide | 2-Chlorobenzamide | 2-Chlorobenzamide | CLBZAM12, CLBZAM11, CLBZAM13 | MOLPAK, DMAREL (4.1.1) | Anastasia Ntantou | pre-2010 | Masters thesis only | \CHEMISTRY_CPOSS\0-EarlySearches\home\louise_price.eminerals\2-chlorobenzamide | opt | 0 | MP2/6-31G(d,p) | 0 | SCF |  | ak24 | P21/c | 4 | 9.7429 | 5.9688 | 15.8643 | 90 | 128.41 | 90 | LATT 1; SYMM -X , +Y +1/2, -Z +1/2 | 1.4295 | 0.7005 |  | -81.06 | -59.57 | -81.06 | 2.39 | -21.387 | 298 | 1 | x parallel to a, y in ab plane, z along c | 0.5172 | 0.000,1.000,0.000 | 0 | DMA + FIT + CL (DAY & PRICE 2003)
CLBZAM | C7 H6 N1 O1 Cl1 | 0 | 2-Chlorobenzamide | 2-Chlorobenzamide | 2-Chlorobenzamide | CLBZAM12, CLBZAM11, CLBZAM13 | MOLPAK, DMAREL (4.1.1) | Anastasia Ntantou | pre-2010 | Masters thesis only | \CHEMISTRY_CPOSS\0-EarlySearches\home\louise_price.eminerals\2-chlorobenzamide | opt | 0 | MP2/6-31G(d,p) | 0 | SCF |  | dd123 | Cc | 4 | 13.015 | 5.0728 | 30.4813 | 90 | 129.209 | 90 | LATT -7; SYMM +X , -Y , +Z +1/2 | 1.3254 | 0.6474 |  | -81.05 | -47.92 | -81.05 | 2.27 | -22.236 | 298 | 1 | x parallel to a, y in ab plane, z along c | 0.6318 | 0.994,0.000,-0.107 | 0 | DMA + FIT + CL (DAY & PRICE 2003)
CLBZAM | C7 H6 N1 O1 Cl1 | 0 | 2-Chlorobenzamide | 2-Chlorobenzamide | 2-Chlorobenzamide | CLBZAM12, CLBZAM11, CLBZAM13 | MOLPAK, DMAREL (4.1.1) | Anastasia Ntantou | pre-2010 | Masters thesis only | \CHEMISTRY_CPOSS\0-EarlySearches\home\louise_price.eminerals\2-chlorobenzamide | opt | 0 | MP2/6-31G(d,p) | 0 | SCF |  | dc91 | C2/c | 4 | 14.0457 | 5.0533 | 22.2751 | 90 | 76.441 | 90 | LATT 7; SYMM -X , +Y , -Z +1/2 | 1.3447 | 0.6599 |  | -81.05 | -51.96 | -81.05 | 2.22 | -21.861 | 298 | 1 | x parallel to a, y in ab plane, z along c | 2.8986 | 0.000,1.000,0.000 | 0 | DMA + FIT + CL (DAY & PRICE 2003)
CLBZAM | C7 H6 N1 O1 Cl1 | 0 | 2-Chlorobenzamide | 2-Chlorobenzamide | 2-Chlorobenzamide | CLBZAM12, CLBZAM11, CLBZAM13 | MOLPAK, DMAREL (4.1.1) | Anastasia Ntantou | pre-2010 | Masters thesis only | \CHEMISTRY_CPOSS\0-EarlySearches\home\louise_price.eminerals\2-chlorobenzamide | opt | 0 | MP2/6-31G(d,p) | 0 | SCF |  | be20 | P1 | 4 | 21.4615 | 5.0087 | 7.3754 | 107.972 | 86.533 | 94.086 | LATT -1 | 1.3749 | 0.6743 |  | -81.02 | -53.1 | -81.02 | 0 | 0 | 0 | 1 |  | 0 |  | 0 | DMA + FIT + CL (DAY & PRICE 2003)
CLBZAM | C7 H6 N1 O1 Cl1 | 0 | 2-Chlorobenzamide | 2-Chlorobenzamide | 2-Chlorobenzamide | CLBZAM12, CLBZAM11, CLBZAM13 | MOLPAK, DMAREL (4.1.1) | Anastasia Ntantou | pre-2010 | Masters thesis only | \CHEMISTRY_CPOSS\0-EarlySearches\home\louise_price.eminerals\2-chlorobenzamide | opt | 0 | MP2/6-31G(d,p) | 0 | SCF |  | av50 | Pna21 | 4 | 12.8137 | 12.6223 | 4.5451 | 90 | 90 | 90 | LATT -1; SYMM -X , -Y , +Z +1/2; SYMM -X +1/2, +Y +1/2, +Z +1/2; SYMM +X +1/2, -Y +1/2, +Z | 1.4057 | 0.6903 |  | -81.01 | -55.99 | -81.01 | 2.14 | -21.894 | 298 | 1 | x parallel to a, y in ab plane, z along c | 3.9255 | 0.000,0.000,1.000 | 0 | DMA + FIT + CL (DAY & PRICE 2003)
CLBZAM | C7 H6 N1 O1 Cl1 | 0 | 2-Chlorobenzamide | 2-Chlorobenzamide | 2-Chlorobenzamide | CLBZAM12, CLBZAM11, CLBZAM13 | MOLPAK, DMAREL (4.1.1) | Anastasia Ntantou | pre-2010 | Masters thesis only | \CHEMISTRY_CPOSS\0-EarlySearches\home\louise_price.eminerals\2-chlorobenzamide | opt | 0 | MP2/6-31G(d,p) | 0 | SCF |  | am106 | P21/n | 4 | 7.9911 | 7.1371 | 13.4735 | 90 | 108.674 | 90 | LATT 1; SYMM -X +1/2, +Y +1/2, -Z +1/2 | 1.4195 | 0.6975 |  | -81 | -58.02 | -81 | 2.34 | -21.77 | 298 | 1 | x parallel to a, y in ab plane, z along c | 0.6566 | -0.453,0.000,0.892 | 0 | DMA + FIT + CL (DAY & PRICE 2003)
CLBZAM | C7 H6 N1 O1 Cl1 | 0 | 2-Chlorobenzamide | 2-Chlorobenzamide | 2-Chlorobenzamide | CLBZAM12, CLBZAM11, CLBZAM13 | MOLPAK, DMAREL (4.1.1) | Anastasia Ntantou | pre-2010 | Masters thesis only | \CHEMISTRY_CPOSS\0-EarlySearches\home\louise_price.eminerals\2-chlorobenzamide | opt | 0 | MP2/6-31G(d,p) | 0 | SCF |  | bf84 | Pna21 | 4 | 8.959 | 10.8116 | 7.8401 | 90 | 90 | 90 | LATT -1; SYMM -X , -Y , +Z +1/2; SYMM +X +1/2, -Y +1/2, +Z ; SYMM -X +1/2, +Y +1/2, +Z +1/2 | 1.3608 | 0.6672 |  | -80.99 | -53.26 | -80.99 | 2.2 | -22.38 | 298 | 1 | x parallel to a, y in ab plane, z along c | 2.4285 | 1.000,0.000,0.000 | 0 | DMA + FIT + CL (DAY & PRICE 2003)
CLBZAM | C7 H6 N1 O1 Cl1 | 0 | 2-Chlorobenzamide | 2-Chlorobenzamide | 2-Chlorobenzamide | CLBZAM12, CLBZAM11, CLBZAM13 | MOLPAK, DMAREL (4.1.1) | Anastasia Ntantou | pre-2010 | Masters thesis only | \CHEMISTRY_CPOSS\0-EarlySearches\home\louise_price.eminerals\2-chlorobenzamide | opt | 0 | MP2/6-31G(d,p) | 0 | SCF |  | ah105 | P21 | 2 | 7.0545 | 7.0011 | 7.7761 | 90 | 105.594 | 90 | LATT -1; SYMM -X , +Y +1/2, -Z | 1.3968 | 0.6926 |  | -80.99 | -58.74 | -80.99 | 2.19 | -22.676 | 298 | 1 | x parallel to a, y in ab plane, z along c | 1.7078 | 0.933,0.000,-0.361 | 0 | DMA + FIT + CL (DAY & PRICE 2003)
CLBZAM | C7 H6 N1 O1 Cl1 | 0 | 2-Chlorobenzamide | 2-Chlorobenzamide | 2-Chlorobenzamide | CLBZAM12, CLBZAM11, CLBZAM13 | MOLPAK, DMAREL (4.1.1) | Anastasia Ntantou | pre-2010 | Masters thesis only | \CHEMISTRY_CPOSS\0-EarlySearches\home\louise_price.eminerals\2-chlorobenzamide | opt | 0 | MP2/6-31G(d,p) | 0 | SCF |  | cd43 | P21/b11 | 8 | 23.3115 | 8.3996 | 7.5206 | 90.523 | 90 | 90 | LATT 1; SYMM +X +1/2, -Y +1/2, -Z | 1.4036 | 0.6882 |  | -80.96 | -56.47 | -80.96 | 2.42 | -21.134 | 298 | 1 | x parallel to a, y in ab plane, z along c | 2.2539 | 0.000,0.645,0.764 | 0 | DMA + FIT + CL (DAY & PRICE 2003)
CLBZAM | C7 H6 N1 O1 Cl1 | 0 | 2-Chlorobenzamide | 2-Chlorobenzamide | 2-Chlorobenzamide | CLBZAM12, CLBZAM11, CLBZAM13 | MOLPAK, DMAREL (4.1.1) | Anastasia Ntantou | pre-2010 | Masters thesis only | \CHEMISTRY_CPOSS\0-EarlySearches\home\louise_price.eminerals\2-chlorobenzamide | opt | 0 | MP2/6-31G(d,p) | 0 | SCF |  | aa88 | P1 | 1 | 5.0138 | 5.4343 | 8.5018 | 65.286 | 66.209 | 87.751 | LATT -1 | 1.3583 | 0.6725 |  | -80.94 | -51.79 | -80.94 | 2.36 | -20.388 | 298 | 1 | x parallel to a, y in ab plane, z along c | 2.495 | 0.420,0.111,0.901 | 0 | DMA + FIT + CL (DAY & PRICE 2003)
CLBZAM | C7 H6 N1 O1 Cl1 | 0 | 2-Chlorobenzamide | 2-Chlorobenzamide | 2-Chlorobenzamide | CLBZAM12, CLBZAM11, CLBZAM13 | MOLPAK, DMAREL (4.1.1) | Anastasia Ntantou | pre-2010 | Masters thesis only | \CHEMISTRY_CPOSS\0-EarlySearches\home\louise_price.eminerals\2-chlorobenzamide | opt | 0 | MP2/6-31G(d,p) | 0 | SCF |  | al90 | P2/c | 4 | 13.496 | 5.0051 | 12.2822 | 90 | 72.285 | 90 | LATT 1; SYMM -X , +Y , -Z +1/2 | 1.3076 | 0.6371 |  | -80.93 | -47.33 | -80.93 | 0 | 0 | 0 | 1 | x parallel to a, y in ab plane, z along c | 0 | 0.192,0.000,0.981 | 0 | DMA + FIT + CL (DAY & PRICE 2003)
CLBZAM | C7 H6 N1 O1 Cl1 | 0 | 2-Chlorobenzamide | 2-Chlorobenzamide | 2-Chlorobenzamide | CLBZAM12, CLBZAM11, CLBZAM13 | MOLPAK, DMAREL (4.1.1) | Anastasia Ntantou | pre-2010 | Masters thesis only | \CHEMISTRY_CPOSS\0-EarlySearches\home\louise_price.eminerals\2-chlorobenzamide | opt | 0 | MP2/6-31G(d,p) | 0 | SCF |  | fc119 | P21/n | 4 | 8.4396 | 5.8502 | 14.5614 | 90 | 97.282 | 90 | LATT 1; SYMM -X +1/2, +Y +1/2, -Z +1/2 | 1.4491 | 0.714 |  | -80.91 | -60.32 | -80.91 | 2.4 | -20.668 | 298 | 1 | x parallel to a, y in ab plane, z along c | 3.0806 | 0.959,0.000,0.282 | 0 | DMA + FIT + CL (DAY & PRICE 2003)
CLBZAM | C7 H6 N1 O1 Cl1 | 0 | 2-Chlorobenzamide | 2-Chlorobenzamide | 2-Chlorobenzamide | CLBZAM12, CLBZAM11, CLBZAM13 | MOLPAK, DMAREL (4.1.1) | Anastasia Ntantou | pre-2010 | Masters thesis only | \CHEMISTRY_CPOSS\0-EarlySearches\home\louise_price.eminerals\2-chlorobenzamide | opt | 0 | MP2/6-31G(d,p) | 0 | SCF |  | fc114 | P21/n | 4 | 9.9374 | 7.0825 | 10.5785 | 90 | 102.877 | 90 | LATT 1; SYMM -X +1/2, +Y +1/2, -Z +1/2 | 1.4238 | 0.7016 |  | -80.88 | -61.69 | -80.88 | 0 | 0 | 0 | 1 | x parallel to a, y in ab plane, z along c | 0 | -0.263,0.000,0.965 | 0 | DMA + FIT + CL (DAY & PRICE 2003)
CLBZAM | C7 H6 N1 O1 Cl1 | 0 | 2-Chlorobenzamide | 2-Chlorobenzamide | 2-Chlorobenzamide | CLBZAM12, CLBZAM11, CLBZAM13 | MOLPAK, DMAREL (4.1.1) | Anastasia Ntantou | pre-2010 | Masters thesis only | \CHEMISTRY_CPOSS\0-EarlySearches\home\louise_price.eminerals\2-chlorobenzamide | opt | 0 | MP2/6-31G(d,p) | 0 | SCF |  | de14 | C2/c | 4 | 18.8564 | 7.6356 | 15.1446 | 90 | 139.032 | 90 | LATT 7; SYMM -X , +Y , -Z +1/2 | 1.4457 | 0.7153 |  | -80.88 | -61.38 | -80.88 | 2.59 | -19.203 | 298 | 1 | x parallel to a, y in ab plane, z along c | 1.4824 | 0.976,0.000,-0.217 | 0 | DMA + FIT + CL (DAY & PRICE 2003)
CLBZAM | C7 H6 N1 O1 Cl1 | 0 | 2-Chlorobenzamide | 2-Chlorobenzamide | 2-Chlorobenzamide | CLBZAM12, CLBZAM11, CLBZAM13 | MOLPAK, DMAREL (4.1.1) | Anastasia Ntantou | pre-2010 | Masters thesis only | \CHEMISTRY_CPOSS\0-EarlySearches\home\louise_price.eminerals\2-chlorobenzamide | opt | 0 | MP2/6-31G(d,p) | 0 | SCF |  | cd13 | P2111 | 8 | 12.049 | 8.8121 | 14.3744 | 91.382 | 90 | 90 | LATT -1; SYMM +X +1/2, -Y +1/2, -Z | 1.3546 | 0.6632 |  | -80.87 | -52.21 | -80.87 | 0 | 0 | 0 | 1 |  | 0 |  | 0 | DMA + FIT + CL (DAY & PRICE 2003)
CLBZAM | C7 H6 N1 O1 Cl1 | 0 | 2-Chlorobenzamide | 2-Chlorobenzamide | 2-Chlorobenzamide | CLBZAM12, CLBZAM11, CLBZAM13 | MOLPAK, DMAREL (4.1.1) | Anastasia Ntantou | pre-2010 | Masters thesis only | \CHEMISTRY_CPOSS\0-EarlySearches\home\louise_price.eminerals\2-chlorobenzamide | opt | 0 | MP2/6-31G(d,p) | 0 | SCF |  | cd120 | P2111 | 8 | 12.0496 | 8.8118 | 14.3741 | 88.618 | 90 | 90 | LATT -1; SYMM +X +1/2, -Y +1/2, -Z | 1.3546 | 0.6634 |  | -80.87 | -52.21 | -80.87 | 0 | 0 | 0 | 1 |  | 0 |  | 0 | DMA + FIT + CL (DAY & PRICE 2003)
CLBZAM | C7 H6 N1 O1 Cl1 | 0 | 2-Chlorobenzamide | 2-Chlorobenzamide | 2-Chlorobenzamide | CLBZAM12, CLBZAM11, CLBZAM13 | MOLPAK, DMAREL (4.1.1) | Anastasia Ntantou | pre-2010 | Masters thesis only | \CHEMISTRY_CPOSS\0-EarlySearches\home\louise_price.eminerals\2-chlorobenzamide | opt | 0 | MP2/6-31G(d,p) | 0 | SCF |  | fa93 | P21/c | 4 | 7.8973 | 14.8189 | 6.5335 | 90 | 64.379 | 90 | LATT 1; SYMM -X , +Y +1/2, -Z +1/2 | 1.4989 | 0.7352 |  | -80.87 | -65.39 | -80.87 | 2.53 | -20.097 | 298 | 1 | x parallel to a, y in ab plane, z along c | 4.3303 | 0.297,0.000,0.955 | 0 | DMA + FIT + CL (DAY & PRICE 2003)
CLBZAM | C7 H6 N1 O1 Cl1 | 0 | 2-Chlorobenzamide | 2-Chlorobenzamide | 2-Chlorobenzamide | CLBZAM12, CLBZAM11, CLBZAM13 | MOLPAK, DMAREL (4.1.1) | Anastasia Ntantou | pre-2010 | Masters thesis only | \CHEMISTRY_CPOSS\0-EarlySearches\home\louise_price.eminerals\2-chlorobenzamide | opt | 0 | MP2/6-31G(d,p) | 0 | SCF |  | cb143 | Pbca | 8 | 19.5885 | 10.2258 | 7.2946 | 90 | 90 | 90 | LATT 1; SYMM +X +1/2, -Y +1/2, -Z ; SYMM -X , +Y +1/2, -Z +1/2; SYMM -X +1/2, -Y , +Z +1/2 | 1.4145 | 0.6976 |  | -80.86 | -58.02 | -80.86 | 2.33 | -21.731 | 298 | 1 | x parallel to a, y in ab plane, z along c | 1.8042 | 1.000,0.000,0.000 | 0 | DMA + FIT + CL (DAY & PRICE 2003)
CLBZAM | C7 H6 N1 O1 Cl1 | 0 | 2-Chlorobenzamide | 2-Chlorobenzamide | 2-Chlorobenzamide | CLBZAM12, CLBZAM11, CLBZAM13 | MOLPAK, DMAREL (4.1.1) | Anastasia Ntantou | pre-2010 | Masters thesis only | \CHEMISTRY_CPOSS\0-EarlySearches\home\louise_price.eminerals\2-chlorobenzamide | opt | 0 | MP2/6-31G(d,p) | 0 | SCF |  | bd19 | Pna21 | 4 | 14.4811 | 7.065 | 7.1496 | 90 | 90 | 90 | LATT -1; SYMM -X , -Y , +Z +1/2; SYMM -X +1/2, +Y +1/2, +Z +1/2; SYMM +X +1/2, -Y +1/2, +Z | 1.4128 | 0.6914 |  | -80.85 | -57.26 | -80.85 | 0 | 0 | 0 | 1 | x parallel to a, y in ab plane, z along c | 0.9621 | 0.000,1.000,0.000 | 0 | DMA + FIT + CL (DAY & PRICE 2003)
CLBZAM | C7 H6 N1 O1 Cl1 | 0 | 2-Chlorobenzamide | 2-Chlorobenzamide | 2-Chlorobenzamide | CLBZAM12, CLBZAM11, CLBZAM13 | MOLPAK, DMAREL (4.1.1) | Anastasia Ntantou | pre-2010 | Masters thesis only | \CHEMISTRY_CPOSS\0-EarlySearches\home\louise_price.eminerals\2-chlorobenzamide | opt | 0 | MP2/6-31G(d,p) | 0 | SCF |  | cd36 | Pbc21 | 8 | 8.5968 | 13.7529 | 13.1193 | 90 | 90 | 90 | LATT -1; SYMM -X +1/2, -Y +1/2, +Z +1/2; SYMM -X +1/2, +Y +1/2, +Z ; SYMM +X , -Y , +Z +1/2 | 1.3325 | 0.6514 |  | -80.84 | -51.53 | -80.84 | 2.26 | -22.197 | 298 | 1 | x parallel to a, y in ab plane, z along c | 2.2148 | 0.000,0.000,1.000 | 0 | DMA + FIT + CL (DAY & PRICE 2003)
CLBZAM | C7 H6 N1 O1 Cl1 | 0 | 2-Chlorobenzamide | 2-Chlorobenzamide | 2-Chlorobenzamide | CLBZAM12, CLBZAM11, CLBZAM13 | MOLPAK, DMAREL (4.1.1) | Anastasia Ntantou | pre-2010 | Masters thesis only | \CHEMISTRY_CPOSS\0-EarlySearches\home\louise_price.eminerals\2-chlorobenzamide | opt | 0 | MP2/6-31G(d,p) | 0 | SCF |  | fa95 | P21/c | 4 | 5.0238 | 19.2065 | 7.804 | 90 | 87.46 | 90 | LATT 1; SYMM -X , +Y +1/2, -Z +1/2 | 1.3737 | 0.6758 |  | -80.84 | -54.18 | -80.84 | 2.11 | -23.62 | 298 | 1 | x parallel to a, y in ab plane, z along c | 0.9589 | 0.000,1.000,0.000 | 0 | DMA + FIT + CL (DAY & PRICE 2003)
CLBZAM | C7 H6 N1 O1 Cl1 | 0 | 2-Chlorobenzamide | 2-Chlorobenzamide | 2-Chlorobenzamide | CLBZAM12, CLBZAM11, CLBZAM13 | MOLPAK, DMAREL (4.1.1) | Anastasia Ntantou | pre-2010 | Masters thesis only | \CHEMISTRY_CPOSS\0-EarlySearches\home\louise_price.eminerals\2-chlorobenzamide | opt | 0 | MP2/6-31G(d,p) | 0 | SCF |  | cb88 | Pbca | 8 | 12.9642 | 14.8875 | 7.5888 | 90 | 90 | 90 | LATT 1; SYMM +X +1/2, -Y +1/2, -Z ; SYMM -X , +Y +1/2, -Z +1/2; SYMM -X +1/2, -Y , +Z +1/2 | 1.4111 | 0.6956 |  | -80.81 | -58.71 | -80.81 | 2.29 | -21.864 | 298 | 1 | x parallel to a, y in ab plane, z along c | 2.1128 | 0.000,1.000,0.000 | 0 | DMA + FIT + CL (DAY & PRICE 2003)
CLBZAM | C7 H6 N1 O1 Cl1 | 0 | 2-Chlorobenzamide | 2-Chlorobenzamide | 2-Chlorobenzamide | CLBZAM12, CLBZAM11, CLBZAM13 | MOLPAK, DMAREL (4.1.1) | Anastasia Ntantou | pre-2010 | Masters thesis only | \CHEMISTRY_CPOSS\0-EarlySearches\home\louise_price.eminerals\2-chlorobenzamide | opt | 0 | MP2/6-31G(d,p) | 0 | SCF |  | av91 | P1121 | 4 | 8.9307 | 11.5223 | 7.194 | 90 | 90 | 84.815 | LATT -1; SYMM -X , -Y , +Z +1/2 | 1.4017 | 0.6901 |  | -80.8 | -56.37 | -80.8 | 2.49 | -20.232 | 298 | 1 | x parallel to a, y in ab plane, z along c | 3.9045 | -0.563,0.827,0.000 | 0 | DMA + FIT + CL (DAY & PRICE 2003)
CLBZAM | C7 H6 N1 O1 Cl1 | 0 | 2-Chlorobenzamide | 2-Chlorobenzamide | 2-Chlorobenzamide | CLBZAM12, CLBZAM11, CLBZAM13 | MOLPAK, DMAREL (4.1.1) | Anastasia Ntantou | pre-2010 | Masters thesis only | \CHEMISTRY_CPOSS\0-EarlySearches\home\louise_price.eminerals\2-chlorobenzamide | opt | 0 | MP2/6-31G(d,p) | 0 | SCF |  | bj82 | P1121 | 4 | 13.9195 | 7.6776 | 7.2131 | 90 | 90 | 101.097 | LATT -1; SYMM -X , -Y , +Z +1/2 | 1.3661 | 0.6739 |  | -80.79 | -53.96 | -80.79 | 2.02 | -24.155 | 298 | 1 | x parallel to a, y in ab plane, z along c | 0.4167 | 0.000,0.000,1.000 | 0 | DMA + FIT + CL (DAY & PRICE 2003)
CLBZAM | C7 H6 N1 O1 Cl1 | 0 | 2-Chlorobenzamide | 2-Chlorobenzamide | 2-Chlorobenzamide | CLBZAM12, CLBZAM11, CLBZAM13 | MOLPAK, DMAREL (4.1.1) | Anastasia Ntantou | pre-2010 | Masters thesis only | \CHEMISTRY_CPOSS\0-EarlySearches\home\louise_price.eminerals\2-chlorobenzamide | opt | 0 | MP2/6-31G(d,p) | 0 | SCF |  | ak99 | P21/c | 4 | 7.3801 | 7.0894 | 14.7006 | 90 | 70.831 | 90 | LATT 1; SYMM -X , +Y +1/2, -Z +1/2 | 1.4224 | 0.7036 |  | -80.79 | -59.39 | -80.79 | 2.25 | -22.175 | 298 | 1 | x parallel to a, y in ab plane, z along c | 2.4081 | 0.926,0.000,-0.378 | 0 | DMA + FIT + CL (DAY & PRICE 2003)
CLBZAM | C7 H6 N1 O1 Cl1 | 0 | 2-Chlorobenzamide | 2-Chlorobenzamide | 2-Chlorobenzamide | CLBZAM12, CLBZAM11, CLBZAM13 | MOLPAK, DMAREL (4.1.1) | Anastasia Ntantou | pre-2010 | Masters thesis only | \CHEMISTRY_CPOSS\0-EarlySearches\home\louise_price.eminerals\2-chlorobenzamide | opt | 0 | MP2/6-31G(d,p) | 0 | SCF |  | cb87 | Pbca | 8 | 10.2187 | 14.868 | 10.4608 | 90 | 90 | 90 | LATT 1; SYMM +X +1/2, -Y +1/2, -Z ; SYMM -X , +Y +1/2, -Z +1/2; SYMM -X +1/2, -Y , +Z +1/2 | 1.3004 | 0.6332 |  | -80.78 | -46.18 | -80.78 | 2.49 | -20.572 | 298 | 1 | x parallel to a, y in ab plane, z along c | 1.6002 | 0.000,0.000,1.000 | 0 | DMA + FIT + CL (DAY & PRICE 2003)
CLBZAM | C7 H6 N1 O1 Cl1 | 0 | 2-Chlorobenzamide | 2-Chlorobenzamide | 2-Chlorobenzamide | CLBZAM12, CLBZAM11, CLBZAM13 | MOLPAK, DMAREL (4.1.1) | Anastasia Ntantou | pre-2010 | Masters thesis only | \CHEMISTRY_CPOSS\0-EarlySearches\home\louise_price.eminerals\2-chlorobenzamide | opt | 0 | MP2/6-31G(d,p) | 0 | SCF |  | av97 | Pna21 | 4 | 7.0202 | 12.9495 | 7.7639 | 90 | 90 | 90 | LATT -1; SYMM -X , -Y , +Z +1/2; SYMM -X +1/2, +Y +1/2, +Z +1/2; SYMM +X +1/2, -Y +1/2, +Z | 1.4642 | 0.72 |  | -80.76 | -61.97 | -80.76 | 2.58 | -20.262 | 298 | 1 | x parallel to a, y in ab plane, z along c | 1.6267 | 0.000,0.000,1.000 | 0 | DMA + FIT + CL (DAY & PRICE 2003)
CLBZAM | C7 H6 N1 O1 Cl1 | 0 | 2-Chlorobenzamide | 2-Chlorobenzamide | 2-Chlorobenzamide | CLBZAM12, CLBZAM11, CLBZAM13 | MOLPAK, DMAREL (4.1.1) | Anastasia Ntantou | pre-2010 | Masters thesis only | \CHEMISTRY_CPOSS\0-EarlySearches\home\louise_price.eminerals\2-chlorobenzamide | opt | 0 | MP2/6-31G(d,p) | 0 | SCF |  | cc102 | Pbca | 8 | 7.5393 | 12.6496 | 15.2504 | 90 | 90 | 90 | LATT 1; SYMM +X +1/2, -Y +1/2, -Z ; SYMM -X , +Y +1/2, -Z +1/2; SYMM -X +1/2, -Y , +Z +1/2 | 1.421 | 0.6974 |  | -80.74 | -58.17 | -80.74 | 2.44 | -21.152 | 298 | 1 | x parallel to a, y in ab plane, z along c | 1.5433 | 1.000,0.000,0.000 | 0 | DMA + FIT + CL (DAY & PRICE 2003)
CLBZAM | C7 H6 N1 O1 Cl1 | 0 | 2-Chlorobenzamide | 2-Chlorobenzamide | 2-Chlorobenzamide | CLBZAM12, CLBZAM11, CLBZAM13 | MOLPAK, DMAREL (4.1.1) | Anastasia Ntantou | pre-2010 | Masters thesis only | \CHEMISTRY_CPOSS\0-EarlySearches\home\louise_price.eminerals\2-chlorobenzamide | opt | 0 | MP2/6-31G(d,p) | 0 | SCF |  | bj33 | Pn | 4 | 20.9724 | 5.0454 | 7.7362 | 90 | 110.36 | 90 | LATT -1; SYMM +X +1/2, -Y , +Z +1/2 | 1.3465 | 0.6647 |  | -80.73 | -51.62 | -80.73 | 2.03 | -23.831 | 298 | 1 | x parallel to a, y in ab plane, z along c | 1.0989 | -0.267,0.000,0.964 | 0 | DMA + FIT + CL (DAY & PRICE 2003)
CLBZAM | C7 H6 N1 O1 Cl1 | 0 | 2-Chlorobenzamide | 2-Chlorobenzamide | 2-Chlorobenzamide | CLBZAM12, CLBZAM11, CLBZAM13 | MOLPAK, DMAREL (4.1.1) | Anastasia Ntantou | pre-2010 | Masters thesis only | \CHEMISTRY_CPOSS\0-EarlySearches\home\louise_price.eminerals\2-chlorobenzamide | opt | 0 | MP2/6-31G(d,p) | 0 | SCF |  | de46 | C2/c | 4 | 13.8044 | 7.1214 | 22.7227 | 90 | 137.477 | 90 | LATT 7; SYMM -X , +Y , -Z +1/2 | 1.3689 | 0.6736 |  | -80.71 | -57.16 | -80.71 | 0 | 0 | 0 | 1 | x parallel to a, y in ab plane, z along c | 0 | -0.078,0.000,0.997 | 0 | DMA + FIT + CL (DAY & PRICE 2003)
CLBZAM | C7 H6 N1 O1 Cl1 | 0 | 2-Chlorobenzamide | 2-Chlorobenzamide | 2-Chlorobenzamide | CLBZAM12, CLBZAM11, CLBZAM13 | MOLPAK, DMAREL (4.1.1) | Anastasia Ntantou | pre-2010 | Masters thesis only | \CHEMISTRY_CPOSS\0-EarlySearches\home\louise_price.eminerals\2-chlorobenzamide | opt | 0 | MP2/6-31G(d,p) | 0 | SCF |  | am44 | P21/n | 4 | 7.7149 | 7.3523 | 13.7855 | 90 | 109.617 | 90 | LATT 1; SYMM -X +1/2, +Y +1/2, -Z +1/2 | 1.403 | 0.6902 |  | -80.71 | -57.91 | -80.71 | 2.35 | -21.049 | 298 | 1 | x parallel to a, y in ab plane, z along c | 1.3135 | -0.496,0.000,0.868 | 0 | DMA + FIT + CL (DAY & PRICE 2003)
CLBZAM | C7 H6 N1 O1 Cl1 | 0 | 2-Chlorobenzamide | 2-Chlorobenzamide | 2-Chlorobenzamide | CLBZAM12, CLBZAM11, CLBZAM13 | MOLPAK, DMAREL (4.1.1) | Anastasia Ntantou | pre-2010 | Masters thesis only | \CHEMISTRY_CPOSS\0-EarlySearches\home\louise_price.eminerals\2-chlorobenzamide | opt | 0 | MP2/6-31G(d,p) | 0 | SCF |  | au118 | P1 | 4 | 11.5238 | 7.8353 | 8.9808 | 72.615 | 85.178 | 84.939 | LATT -1 | 1.3431 | 0.6604 |  | -80.7 | -50.43 | -80.7 | 0 | 0 | 0 | 1 |  | 0 |  | 0 | DMA + FIT + CL (DAY & PRICE 2003)
CLBZAM | C7 H6 N1 O1 Cl1 | 0 | 2-Chlorobenzamide | 2-Chlorobenzamide | 2-Chlorobenzamide | CLBZAM12, CLBZAM11, CLBZAM13 | MOLPAK, DMAREL (4.1.1) | Anastasia Ntantou | pre-2010 | Masters thesis only | \CHEMISTRY_CPOSS\0-EarlySearches\home\louise_price.eminerals\2-chlorobenzamide | opt | 0 | MP2/6-31G(d,p) | 0 | SCF |  | ai104 | P21/c | 4 | 13.1594 | 7.8013 | 7.7431 | 90 | 74.333 | 90 | LATT 1; SYMM -X , +Y +1/2, -Z +1/2 | 1.3502 | 0.6641 |  | -80.7 | -53.63 | -80.7 | 2.32 | -21.843 | 298 | 1 | x parallel to a, y in ab plane, z along c | 0.9979 | 0.892,0.000,0.452 | 0 | DMA + FIT + CL (DAY & PRICE 2003)
CLBZAM | C7 H6 N1 O1 Cl1 | 0 | 2-Chlorobenzamide | 2-Chlorobenzamide | 2-Chlorobenzamide | CLBZAM12, CLBZAM11, CLBZAM13 | MOLPAK, DMAREL (4.1.1) | Anastasia Ntantou | pre-2010 | Masters thesis only | \CHEMISTRY_CPOSS\0-EarlySearches\home\louise_price.eminerals\2-chlorobenzamide | opt | 0 | MP2/6-31G(d,p) | 0 | SCF |  | bh12 | Pca21 | 4 | 14.0916 | 7.6833 | 7.1109 | 90 | 90 | 90 | LATT -1; SYMM -X , -Y , +Z +1/2; SYMM -X +1/2, +Y , +Z +1/2; SYMM +X +1/2, -Y , +Z | 1.3422 | 0.6601 |  | -80.69 | -52.13 | -80.69 | 0 | 0 | 0 | 1 | x parallel to a, y in ab plane, z along c | 0 | 0.000,0.000,1.000 | 0 | DMA + FIT + CL (DAY & PRICE 2003)
CLBZAM | C7 H6 N1 O1 Cl1 | 0 | 2-Chlorobenzamide | 2-Chlorobenzamide | 2-Chlorobenzamide | CLBZAM12, CLBZAM11, CLBZAM13 | MOLPAK, DMAREL (4.1.1) | Anastasia Ntantou | pre-2010 | Masters thesis only | \CHEMISTRY_CPOSS\0-EarlySearches\home\louise_price.eminerals\2-chlorobenzamide | opt | 0 | MP2/6-31G(d,p) | 0 | SCF |  | ay106 | Pca21 | 4 | 19.4013 | 5.0432 | 7.752 | 90 | 90 | 90 | LATT -1; SYMM -X , -Y , +Z +1/2; SYMM -X +1/2, +Y , +Z +1/2; SYMM +X +1/2, -Y , +Z | 1.3624 | 0.6715 |  | -80.69 | -53.38 | -80.69 | 2.01 | -24.628 | 298 | 1 | x parallel to a, y in ab plane, z along c | 0.508 | 0.000,0.000,1.000 | 0 | DMA + FIT + CL (DAY & PRICE 2003)
CLBZAM | C7 H6 N1 O1 Cl1 | 0 | 2-Chlorobenzamide | 2-Chlorobenzamide | 2-Chlorobenzamide | CLBZAM12, CLBZAM11, CLBZAM13 | MOLPAK, DMAREL (4.1.1) | Anastasia Ntantou | pre-2010 | Masters thesis only | \CHEMISTRY_CPOSS\0-EarlySearches\home\louise_price.eminerals\2-chlorobenzamide | opt | 0 | MP2/6-31G(d,p) | 0 | SCF |  | cc105 | Pbca | 8 | 5.0421 | 15.2468 | 19.4793 | 90 | 90 | 90 | LATT 1; SYMM +X +1/2, -Y +1/2, -Z ; SYMM -X , +Y +1/2, -Z +1/2; SYMM -X +1/2, -Y , +Z +1/2 | 1.3802 | 0.678 |  | -80.68 | -54.79 | -80.68 | 1.98 | -26.509 | 298 | 1 | x parallel to a, y in ab plane, z along c | 0.0053 | 1.000,0.000,0.000 | 0 | DMA + FIT + CL (DAY & PRICE 2003)
CLBZAM | C7 H6 N1 O1 Cl1 | 0 | 2-Chlorobenzamide | 2-Chlorobenzamide | 2-Chlorobenzamide | CLBZAM12, CLBZAM11, CLBZAM13 | MOLPAK, DMAREL (4.1.1) | Anastasia Ntantou | pre-2010 | Masters thesis only | \CHEMISTRY_CPOSS\0-EarlySearches\home\louise_price.eminerals\2-chlorobenzamide | opt | 0 | MP2/6-31G(d,p) | 0 | SCF |  | da69 | Cc | 2 | 7.6506 | 14.0212 | 7.4655 | 90 | 112.093 | 90 | LATT -7; SYMM +X , -Y , +Z +1/2 | 1.3927 | 0.686 |  | -80.67 | -57.17 | -80.67 | 2.8 | -18.426 | 298 | 1 | x parallel to a, y in ab plane, z along c | 1.1859 | 0.957,0.000,0.291 | 0 | DMA + FIT + CL (DAY & PRICE 2003)
CLBZAM | C7 H6 N1 O1 Cl1 | 0 | 2-Chlorobenzamide | 2-Chlorobenzamide | 2-Chlorobenzamide | CLBZAM12, CLBZAM11, CLBZAM13 | MOLPAK, DMAREL (4.1.1) | Anastasia Ntantou | pre-2010 | Masters thesis only | \CHEMISTRY_CPOSS\0-EarlySearches\home\louise_price.eminerals\2-chlorobenzamide | opt | 0 | MP2/6-31G(d,p) | 0 | SCF |  | ay88 | Pca21 | 4 | 11.6172 | 5.0035 | 12.812 | 90 | 90 | 90 | LATT -1; SYMM -X , -Y , +Z +1/2; SYMM -X +1/2, +Y , +Z +1/2; SYMM +X +1/2, -Y , +Z | 1.3876 | 0.6812 |  | -80.65 | -53.83 | -80.65 | 2.22 | -21.618 | 298 | 1 | x parallel to a, y in ab plane, z along c | 1.1596 | 1.000,0.000,0.000 | 0 | DMA + FIT + CL (DAY & PRICE 2003)
CLBZAM | C7 H6 N1 O1 Cl1 | 0 | 2-Chlorobenzamide | 2-Chlorobenzamide | 2-Chlorobenzamide | CLBZAM12, CLBZAM11, CLBZAM13 | MOLPAK, DMAREL (4.1.1) | Anastasia Ntantou | pre-2010 | Masters thesis only | \CHEMISTRY_CPOSS\0-EarlySearches\home\louise_price.eminerals\2-chlorobenzamide | opt | 0 | MP2/6-31G(d,p) | 0 | SCF |  | cc46 | Pbc21 | 8 | 5.0902 | 16.0488 | 18.5436 | 90 | 90 | 90 | LATT -1; SYMM -X +1/2, -Y , +Z +1/2; SYMM -X +1/2, +Y +1/2, +Z ; SYMM +X , -Y +1/2, +Z +1/2 | 1.3643 | 0.67 |  | -80.63 | -53.39 | -80.63 | 1.97 | -23.564 | 298 | 1 | x parallel to a, y in ab plane, z along c | 1.2744 | 1.000,0.000,0.000 | 0 | DMA + FIT + CL (DAY & PRICE 2003)
CLBZAM | C7 H6 N1 O1 Cl1 | 0 | 2-Chlorobenzamide | 2-Chlorobenzamide | 2-Chlorobenzamide | CLBZAM12, CLBZAM11, CLBZAM13 | MOLPAK, DMAREL (4.1.1) | Anastasia Ntantou | pre-2010 | Masters thesis only | \CHEMISTRY_CPOSS\0-EarlySearches\home\louise_price.eminerals\2-chlorobenzamide | opt | 0 | MP2/6-31G(d,p) | 0 | SCF |  | ay125 | Pca21 | 4 | 10.1084 | 5.5478 | 13.7453 | 90 | 90 | 90 | LATT -1; SYMM -X , -Y , +Z +1/2; SYMM -X +1/2, +Y , +Z +1/2; SYMM +X +1/2, -Y , +Z | 1.3406 | 0.661 |  | -80.62 | -49.16 | -80.62 | 2.45 | -20.473 | 298 | 1 | x parallel to a, y in ab plane, z along c | 1.6077 | 1.000,0.000,0.000 | 0 | DMA + FIT + CL (DAY & PRICE 2003)
CLBZAM | C7 H6 N1 O1 Cl1 | 0 | 2-Chlorobenzamide | 2-Chlorobenzamide | 2-Chlorobenzamide | CLBZAM12, CLBZAM11, CLBZAM13 | MOLPAK, DMAREL (4.1.1) | Anastasia Ntantou | pre-2010 | Masters thesis only | \CHEMISTRY_CPOSS\0-EarlySearches\home\louise_price.eminerals\2-chlorobenzamide | opt | 0 | MP2/6-31G(d,p) | 0 | SCF |  | av39 | P1 | 4 | 9.9397 | 14.3462 | 5.408 | 96.544 | 95.09 | 92.451 | LATT -1 | 1.3561 | 0.6646 |  | -80.62 | -50.04 | -80.62 | 0 | 0 | 0 | 1 |  | 0 |  | 0 | DMA + FIT + CL (DAY & PRICE 2003)
CLBZAM | C7 H6 N1 O1 Cl1 | 0 | 2-Chlorobenzamide | 2-Chlorobenzamide | 2-Chlorobenzamide | CLBZAM12, CLBZAM11, CLBZAM13 | MOLPAK, DMAREL (4.1.1) | Anastasia Ntantou | pre-2010 | Masters thesis only | \CHEMISTRY_CPOSS\0-EarlySearches\home\louise_price.eminerals\2-chlorobenzamide | opt | 0 | MP2/6-31G(d,p) | 0 | SCF |  | ba100 | P21212 | 4 | 25.1038 | 5.9451 | 4.9492 | 90 | 90 | 90 | LATT -1; SYMM +X +1/2, -Y +1/2, -Z ; SYMM -X , +Y +1/2, -Z ; SYMM -X +1/2, -Y , +Z | 1.3991 | 0.6901 |  | -80.62 | -56.96 | -80.62 | 2.27 | -22.533 | 298 | 1 | x parallel to a, y in ab plane, z along c | 0.405 | 0.000,1.000,0.000 | 0 | DMA + FIT + CL (DAY & PRICE 2003)
CLBZAM | C7 H6 N1 O1 Cl1 | 0 | 2-Chlorobenzamide | 2-Chlorobenzamide | 2-Chlorobenzamide | CLBZAM12, CLBZAM11, CLBZAM13 | MOLPAK, DMAREL (4.1.1) | Anastasia Ntantou | pre-2010 | Masters thesis only | \CHEMISTRY_CPOSS\0-EarlySearches\home\louise_price.eminerals\2-chlorobenzamide | opt | 0 | MP2/6-31G(d,p) | 0 | SCF |  | cb74 | Pbca | 8 | 12.2681 | 16.4696 | 7.3025 | 90 | 90 | 90 | LATT 1; SYMM +X +1/2, -Y +1/2, -Z ; SYMM -X , +Y +1/2, -Z +1/2; SYMM -X +1/2, -Y , +Z +1/2 | 1.4008 | 0.6883 |  | -80.62 | -56.69 | -80.62 | 2.27 | -22.752 | 298 | 1 | x parallel to a, y in ab plane, z along c | 1.237 | 0.000,1.000,0.000 | 0 | DMA + FIT + CL (DAY & PRICE 2003)
CLBZAM | C7 H6 N1 O1 Cl1 | 0 | 2-Chlorobenzamide | 2-Chlorobenzamide | 2-Chlorobenzamide | CLBZAM12, CLBZAM11, CLBZAM13 | MOLPAK, DMAREL (4.1.1) | Anastasia Ntantou | pre-2010 | Masters thesis only | \CHEMISTRY_CPOSS\0-EarlySearches\home\louise_price.eminerals\2-chlorobenzamide | opt | 0 | MP2/6-31G(d,p) | 0 | SCF |  | ap118 | P21 | 4 | 13.4125 | 7.6451 | 7.3036 | 90 | 88.13 | 90 | LATT -1; SYMM -X , +Y +1/2, -Z | 1.3806 | 0.681 |  | -80.61 | -55.06 | -80.61 | 2.39 | -21.49 | 298 | 1 | x parallel to a, y in ab plane, z along c | 0.7907 | 0.982,0.000,0.190 | 0 | DMA + FIT + CL (DAY & PRICE 2003)
CLBZAM | C7 H6 N1 O1 Cl1 | 0 | 2-Chlorobenzamide | 2-Chlorobenzamide | 2-Chlorobenzamide | CLBZAM12, CLBZAM11, CLBZAM13 | MOLPAK, DMAREL (4.1.1) | Anastasia Ntantou | pre-2010 | Masters thesis only | \CHEMISTRY_CPOSS\0-EarlySearches\home\louise_price.eminerals\2-chlorobenzamide | opt | 0 | MP2/6-31G(d,p) | 0 | SCF |  | ce66 | P21cn | 8 | 22.9877 | 4.8841 | 13.8668 | 90 | 90 | 90 | LATT -1; SYMM +X +1/2, -Y +1/2, -Z ; SYMM +X , -Y , +Z +1/2; SYMM +X +1/2, +Y +1/2, -Z +1/2 | 1.3275 | 0.646 |  | -80.58 | -48.64 | -80.58 | 2.19 | -22.443 | 298 | 1 | x parallel to a, y in ab plane, z along c | 2.51 | 0.000,0.000,1.000 | 0 | DMA + FIT + CL (DAY & PRICE 2003)
CLBZAM | C7 H6 N1 O1 Cl1 | 0 | 2-Chlorobenzamide | 2-Chlorobenzamide | 2-Chlorobenzamide | CLBZAM12, CLBZAM11, CLBZAM13 | MOLPAK, DMAREL (4.1.1) | Anastasia Ntantou | pre-2010 | Masters thesis only | \CHEMISTRY_CPOSS\0-EarlySearches\home\louise_price.eminerals\2-chlorobenzamide | opt | 0 | MP2/6-31G(d,p) | 0 | SCF |  | cd50 | Pbcn | 8 | 10.4269 | 16.1181 | 8.7269 | 90 | 90 | 90 | LATT 1; SYMM +X +1/2, -Y +1/2, -Z ; SYMM -X , +Y , -Z +1/2; SYMM -X +1/2, -Y +1/2, +Z +1/2 | 1.4092 | 0.6946 |  | -80.57 | -56.51 | -80.57 | 2.35 | -24.745 | 298 | 1 | x parallel to a, y in ab plane, z along c | 0.3015 | 1.000,0.000,0.000 | 0 | DMA + FIT + CL (DAY & PRICE 2003)
CLBZAM | C7 H6 N1 O1 Cl1 | 0 | 2-Chlorobenzamide | 2-Chlorobenzamide | 2-Chlorobenzamide | CLBZAM12, CLBZAM11, CLBZAM13 | MOLPAK, DMAREL (4.1.1) | Anastasia Ntantou | pre-2010 | Masters thesis only | \CHEMISTRY_CPOSS\0-EarlySearches\home\louise_price.eminerals\2-chlorobenzamide | opt | 0 | MP2/6-31G(d,p) | 0 | SCF |  | dc54 | C2/c | 4 | 12.544 | 7.4114 | 19.4388 | 90 | 122.175 | 90 | LATT 7; SYMM -X , +Y , -Z +1/2 | 1.3511 | 0.6612 |  | -80.56 | -49.58 | -80.56 | 2.38 | -22.601 | 298 | 1 | x parallel to a, y in ab plane, z along c | 0.2591 | 0.982,0.000,0.189 | 0 | DMA + FIT + CL (DAY & PRICE 2003)
CLBZAM | C7 H6 N1 O1 Cl1 | 0 | 2-Chlorobenzamide | 2-Chlorobenzamide | 2-Chlorobenzamide | CLBZAM12, CLBZAM11, CLBZAM13 | MOLPAK, DMAREL (4.1.1) | Anastasia Ntantou | pre-2010 | Masters thesis only | \CHEMISTRY_CPOSS\0-EarlySearches\home\louise_price.eminerals\2-chlorobenzamide | opt | 0 | MP2/6-31G(d,p) | 0 | SCF |  | bh21 | Pa | 4 | 26.7765 | 3.9691 | 6.9124 | 90 | 84.986 | 90 | LATT -1; SYMM +X +1/2, -Y , +Z | 1.4121 | 0.689 |  | -80.56 | -58.07 | -80.56 | 2.05 | -24.019 | 298 | 1 | x parallel to a, y in ab plane, z along c | 1.7077 | 0.937,0.000,0.350 | 0 | DMA + FIT + CL (DAY & PRICE 2003)
CLBZAM | C7 H6 N1 O1 Cl1 | 0 | 2-Chlorobenzamide | 2-Chlorobenzamide | 2-Chlorobenzamide | CLBZAM12, CLBZAM11, CLBZAM13 | MOLPAK, DMAREL (4.1.1) | Anastasia Ntantou | pre-2010 | Masters thesis only | \CHEMISTRY_CPOSS\0-EarlySearches\home\louise_price.eminerals\2-chlorobenzamide | opt | 0 | MP2/6-31G(d,p) | 0 | SCF |  | db80 | C2 | 2 | 12.6978 | 7.5611 | 7.5562 | 90 | 87.815 | 90 | LATT -7; SYMM -X , +Y , -Z | 1.4255 | 0.6991 |  | -80.56 | -57.31 | -80.56 | 2.55 | -20.298 | 298 | 1 | x parallel to a, y in ab plane, z along c | 0.7019 | 0.952,0.000,-0.308 | 0 | DMA + FIT + CL (DAY & PRICE 2003)
CLBZAM | C7 H6 N1 O1 Cl1 | 0 | 2-Chlorobenzamide | 2-Chlorobenzamide | 2-Chlorobenzamide | CLBZAM12, CLBZAM11, CLBZAM13 | MOLPAK, DMAREL (4.1.1) | Anastasia Ntantou | pre-2010 | Masters thesis only | \CHEMISTRY_CPOSS\0-EarlySearches\home\louise_price.eminerals\2-chlorobenzamide | opt | 0 | MP2/6-31G(d,p) | 0 | SCF |  | au52 | Pna21 | 4 | 13.162 | 4.6861 | 12.1303 | 90 | 90 | 90 | LATT -1; SYMM -X , -Y , +Z +1/2; SYMM -X +1/2, +Y +1/2, +Z +1/2; SYMM +X +1/2, -Y +1/2, +Z | 1.3812 | 0.676 |  | -80.53 | -53.65 | -80.53 | 0 | 0 | 0 | 1 | x parallel to a, y in ab plane, z along c | 4.2081 | 1.000,0.000,0.000 | 0 | DMA + FIT + CL (DAY & PRICE 2003)
CLBZAM | C7 H6 N1 O1 Cl1 | 0 | 2-Chlorobenzamide | 2-Chlorobenzamide | 2-Chlorobenzamide | CLBZAM12, CLBZAM11, CLBZAM13 | MOLPAK, DMAREL (4.1.1) | Anastasia Ntantou | pre-2010 | Masters thesis only | \CHEMISTRY_CPOSS\0-EarlySearches\home\louise_price.eminerals\2-chlorobenzamide | opt | 0 | MP2/6-31G(d,p) | 0 | SCF |  | au2 | Pna21 | 4 | 12.2667 | 7.8496 | 7.411 | 90 | 90 | 90 | LATT -1; SYMM -X , -Y , +Z +1/2; SYMM -X +1/2, +Y +1/2, +Z +1/2; SYMM +X +1/2, -Y +1/2, +Z | 1.4482 | 0.7156 |  | -80.52 | -60.92 | -80.52 | 2.3 | -27.562 | 298 | 1 | x parallel to a, y in ab plane, z along c | 0.3913 | 1.000,0.000,0.000 | 0 | DMA + FIT + CL (DAY & PRICE 2003)
CLBZAM | C7 H6 N1 O1 Cl1 | 0 | 2-Chlorobenzamide | 2-Chlorobenzamide | 2-Chlorobenzamide | CLBZAM12, CLBZAM11, CLBZAM13 | MOLPAK, DMAREL (4.1.1) | Anastasia Ntantou | pre-2010 | Masters thesis only | \CHEMISTRY_CPOSS\0-EarlySearches\home\louise_price.eminerals\2-chlorobenzamide | opt | 0 | MP2/6-31G(d,p) | 0 | SCF |  | db43 | C2 | 2 | 11.574 | 7.8862 | 11.7451 | 90 | 44.061 | 90 | LATT -7; SYMM -X , +Y , -Z | 1.3862 | 0.6778 |  | -80.51 | -52.91 | -80.51 | 2.79 | -18.126 | 298 | 1 | x parallel to a, y in ab plane, z along c | 4.351 | 0.000,1.000,0.000 | 0 | DMA + FIT + CL (DAY & PRICE 2003)
CLBZAM | C7 H6 N1 O1 Cl1 | 0 | 2-Chlorobenzamide | 2-Chlorobenzamide | 2-Chlorobenzamide | CLBZAM12, CLBZAM11, CLBZAM13 | MOLPAK, DMAREL (4.1.1) | Anastasia Ntantou | pre-2010 | Masters thesis only | \CHEMISTRY_CPOSS\0-EarlySearches\home\louise_price.eminerals\2-chlorobenzamide | opt | 0 | MP2/6-31G(d,p) | 0 | SCF |  | ai44 | P21/c | 4 | 12.776 | 7.8285 | 7.6697 | 90 | 93.003 | 90 | LATT 1; SYMM -X , +Y +1/2, -Z +1/2 | 1.349 | 0.6588 |  | -80.5 | -53.39 | -80.5 | 2.37 | -21.443 | 298 | 1 | x parallel to a, y in ab plane, z along c | 1.0867 | 0.864,0.000,0.503 | 0 | DMA + FIT + CL (DAY & PRICE 2003)
CLBZAM | C7 H6 N1 O1 Cl1 | 0 | 2-Chlorobenzamide | 2-Chlorobenzamide | 2-Chlorobenzamide | CLBZAM12, CLBZAM11, CLBZAM13 | MOLPAK, DMAREL (4.1.1) | Anastasia Ntantou | pre-2010 | Masters thesis only | \CHEMISTRY_CPOSS\0-EarlySearches\home\louise_price.eminerals\2-chlorobenzamide | opt | 0 | MP2/6-31G(d,p) | 0 | SCF |  | dd90 | Cc | 4 | 7.7599 | 6.9746 | 31.5352 | 90 | 109.384 | 90 | LATT -7; SYMM +X , -Y , +Z +1/2 | 1.2837 | 0.6264 |  | -80.48 | -46.41 | -80.48 | 2.34 | -22.047 | 298 | 1 | x parallel to a, y in ab plane, z along c | 0.918 | 0.754,0.000,0.656 | 0 | DMA + FIT + CL (DAY & PRICE 2003)
CLBZAM | C7 H6 N1 O1 Cl1 | 0 | 2-Chlorobenzamide | 2-Chlorobenzamide | 2-Chlorobenzamide | CLBZAM12, CLBZAM11, CLBZAM13 | MOLPAK, DMAREL (4.1.1) | Anastasia Ntantou | pre-2010 | Masters thesis only | \CHEMISTRY_CPOSS\0-EarlySearches\home\louise_price.eminerals\2-chlorobenzamide | opt | 0 | MP2/6-31G(d,p) | 0 | SCF |  | al63 | P-1 | 4 | 14.6204 | 4.5519 | 11.6363 | 86.042 | 82.343 | 79.159 | LATT 1 | 1.3723 | 0.6708 |  | -80.48 | -53.09 | -80.48 | 2.32 | -21.456 | 298 | 1 | x parallel to a, y in ab plane, z along c | 1.4054 | 0.347,0.553,0.758 | 0 | DMA + FIT + CL (DAY & PRICE 2003)
CLBZAM | C7 H6 N1 O1 Cl1 | 0 | 2-Chlorobenzamide | 2-Chlorobenzamide | 2-Chlorobenzamide | CLBZAM12, CLBZAM11, CLBZAM13 | MOLPAK, DMAREL (4.1.1) | Anastasia Ntantou | pre-2010 | Masters thesis only | \CHEMISTRY_CPOSS\0-EarlySearches\home\louise_price.eminerals\2-chlorobenzamide | opt | 0 | MP2/6-31G(d,p) | 0 | SCF |  | af44 | P21 | 2 | 5.0218 | 6.4701 | 11.9265 | 90 | 105.939 | 90 | LATT -1; SYMM -X , +Y +1/2, -Z | 1.3867 | 0.6833 |  | -80.48 | -54.25 | -80.48 | 2.24 | -21.269 | 298 | 1 | x parallel to a, y in ab plane, z along c | 2.7009 | 0.864,0.000,-0.503 | 0 | DMA + FIT + CL (DAY & PRICE 2003)
CLBZAM | C7 H6 N1 O1 Cl1 | 0 | 2-Chlorobenzamide | 2-Chlorobenzamide | 2-Chlorobenzamide | CLBZAM12, CLBZAM11, CLBZAM13 | MOLPAK, DMAREL (4.1.1) | Anastasia Ntantou | pre-2010 | Masters thesis only | \CHEMISTRY_CPOSS\0-EarlySearches\home\louise_price.eminerals\2-chlorobenzamide | opt | 0 | MP2/6-31G(d,p) | 0 | SCF |  | am38 | P21/n | 4 | 8.5215 | 7.3918 | 12.3962 | 90 | 69.435 | 90 | LATT 1; SYMM -X +1/2, +Y +1/2, -Z +1/2 | 1.4135 | 0.6958 |  | -80.48 | -60.39 | -80.48 | 2.25 | -21.614 | 298 | 1 | x parallel to a, y in ab plane, z along c | 1.8503 | 0.251,0.000,0.968 | 0 | DMA + FIT + CL (DAY & PRICE 2003)
CLBZAM | C7 H6 N1 O1 Cl1 | 0 | 2-Chlorobenzamide | 2-Chlorobenzamide | 2-Chlorobenzamide | CLBZAM12, CLBZAM11, CLBZAM13 | MOLPAK, DMAREL (4.1.1) | Anastasia Ntantou | pre-2010 | Masters thesis only | \CHEMISTRY_CPOSS\0-EarlySearches\home\louise_price.eminerals\2-chlorobenzamide | opt | 0 | MP2/6-31G(d,p) | 0 | SCF |  | ah82 | P21 | 2 | 7.1709 | 11.4175 | 4.9796 | 90 | 67.934 | 90 | LATT -1; SYMM -X , +Y +1/2, -Z | 1.3675 | 0.6723 |  | -80.47 | -52.82 | -80.47 | 2.17 | -21.438 | 298 | 1 | x parallel to a, y in ab plane, z along c | 2.412 | 0.000,1.000,0.000 | 0 | DMA + FIT + CL (DAY & PRICE 2003)
CLBZAM | C7 H6 N1 O1 Cl1 | 0 | 2-Chlorobenzamide | 2-Chlorobenzamide | 2-Chlorobenzamide | CLBZAM12, CLBZAM11, CLBZAM13 | MOLPAK, DMAREL (4.1.1) | Anastasia Ntantou | pre-2010 | Masters thesis only | \CHEMISTRY_CPOSS\0-EarlySearches\home\louise_price.eminerals\2-chlorobenzamide | opt | 0 | MP2/6-31G(d,p) | 0 | SCF |  | fc88 | P21/n | 4 | 5.6003 | 5.2038 | 28.4937 | 90 | 100.549 | 90 | LATT 1; SYMM -X +1/2, +Y +1/2, -Z +1/2 | 1.2659 | 0.6187 |  | -80.46 | -45.79 | -80.46 | 2.15 | -22.461 | 298 | 1 | x parallel to a, y in ab plane, z along c | 2.1478 | 0.000,1.000,0.000 | 0 | DMA + FIT + CL (DAY & PRICE 2003)
CLBZAM | C7 H6 N1 O1 Cl1 | 0 | 2-Chlorobenzamide | 2-Chlorobenzamide | 2-Chlorobenzamide | CLBZAM12, CLBZAM11, CLBZAM13 | MOLPAK, DMAREL (4.1.1) | Anastasia Ntantou | pre-2010 | Masters thesis only | \CHEMISTRY_CPOSS\0-EarlySearches\home\louise_price.eminerals\2-chlorobenzamide | opt | 0 | MP2/6-31G(d,p) | 0 | SCF |  | cd7 | P21/b11 | 8 | 14.513 | 7.6583 | 12.991 | 90.707 | 90 | 90 | LATT 1; SYMM +X +1/2, -Y +1/2, -Z | 1.4315 | 0.7044 |  | -80.45 | -59.71 | -80.45 | 2.45 | -21.069 | 298 | 1 | x parallel to a, y in ab plane, z along c | 1.2766 | 0.000,0.272,0.962 | 0 | DMA + FIT + CL (DAY & PRICE 2003)
CLBZAM | C7 H6 N1 O1 Cl1 | 0 | 2-Chlorobenzamide | 2-Chlorobenzamide | 2-Chlorobenzamide | CLBZAM12, CLBZAM11, CLBZAM13 | MOLPAK, DMAREL (4.1.1) | Anastasia Ntantou | pre-2010 | Masters thesis only | \CHEMISTRY_CPOSS\0-EarlySearches\home\louise_price.eminerals\2-chlorobenzamide | opt | 0 | MP2/6-31G(d,p) | 0 | SCF |  | bh23 | Pca21 | 4 | 14.7567 | 5.3755 | 9.6705 | 90 | 90 | 90 | LATT -1; SYMM -X , -Y , +Z +1/2; SYMM -X +1/2, +Y , +Z +1/2; SYMM +X +1/2, -Y , +Z | 1.3471 | 0.6621 |  | -80.43 | -48.63 | -80.43 | 2.49 | -21.494 | 298 | 1 | x parallel to a, y in ab plane, z along c | 1.4604 | 1.000,0.000,0.000 | 0 | DMA + FIT + CL (DAY & PRICE 2003)
CLBZAM | C7 H6 N1 O1 Cl1 | 0 | 2-Chlorobenzamide | 2-Chlorobenzamide | 2-Chlorobenzamide | CLBZAM12, CLBZAM11, CLBZAM13 | MOLPAK, DMAREL (4.1.1) | Anastasia Ntantou | pre-2010 | Masters thesis only | \CHEMISTRY_CPOSS\0-EarlySearches\home\louise_price.eminerals\2-chlorobenzamide | opt | 0 | MP2/6-31G(d,p) | 0 | SCF |  | am40 | P21/n | 4 | 7.0879 | 7.3999 | 13.7625 | 90 | 96.042 | 90 | LATT 1; SYMM -X +1/2, +Y +1/2, -Z +1/2 | 1.4396 | 0.7076 |  | -80.43 | -60.27 | -80.43 | 2.39 | -21.09 | 298 | 1 | x parallel to a, y in ab plane, z along c | 1.9892 | -0.443,0.000,0.896 | 0 | DMA + FIT + CL (DAY & PRICE 2003)
CLBZAM | C7 H6 N1 O1 Cl1 | 0 | 2-Chlorobenzamide | 2-Chlorobenzamide | 2-Chlorobenzamide | CLBZAM12, CLBZAM11, CLBZAM13 | MOLPAK, DMAREL (4.1.1) | Anastasia Ntantou | pre-2010 | Masters thesis only | \CHEMISTRY_CPOSS\0-EarlySearches\home\louise_price.eminerals\2-chlorobenzamide | opt | 0 | MP2/6-31G(d,p) | 0 | SCF |  | ad20 | P1 | 2 | 5.0285 | 11.2442 | 6.9299 | 83.721 | 100.567 | 89.021 | LATT -1 | 1.3505 | 0.6614 |  | -80.42 | -52.2 | -80.42 | 2 | -23.145 | 298 | 1 | x parallel to a, y in ab plane, z along c | 0.5382 | 0.747,-0.001,0.665 | 0 | DMA + FIT + CL (DAY & PRICE 2003)
CLBZAM | C7 H6 N1 O1 Cl1 | 0 | 2-Chlorobenzamide | 2-Chlorobenzamide | 2-Chlorobenzamide | CLBZAM12, CLBZAM11, CLBZAM13 | MOLPAK, DMAREL (4.1.1) | Anastasia Ntantou | pre-2010 | Masters thesis only | \CHEMISTRY_CPOSS\0-EarlySearches\home\louise_price.eminerals\2-chlorobenzamide | opt | 0 | MP2/6-31G(d,p) | 0 | SCF |  | av51 | Pna21 | 4 | 9.3673 | 16.1288 | 5.0481 | 90 | 90 | 90 | LATT -1; SYMM -X , -Y , +Z +1/2; SYMM -X +1/2, +Y +1/2, +Z +1/2; SYMM +X +1/2, -Y +1/2, +Z | 1.3549 | 0.6626 |  | -80.42 | -51.08 | -80.42 | 0 | 0 | 0 | 1 | x parallel to a, y in ab plane, z along c | 0 | 0.000,0.000,1.000 | 0 | DMA + FIT + CL (DAY & PRICE 2003)

## Key Information
REFCODE | CLBZAM
Formula | C7 H6 N1 O1 Cl1
Study_ID | 0
Common Name | 2-Chlorobenzamide
IUPAC Systematic Name | 2-Chlorobenzamide
Other Names | 2-Chlorobenzamide
CSD Refcodes | CLBZAM12, CLBZAM11, CLBZAM13
Programs | MOLPAK, DMAREL (4.1.1)
Scientist | Anastasia Ntantou
Date | pre-2010
Publication | Masters thesis only
Location on S Drive | \CHEMISTRY_CPOSS\0-EarlySearches\home\louise_price.eminerals\2-chlorobenzamide
Potential Description | DMA + FIT + CL (DAY & PRICE 2003)

## CSP data
Conformer Name | Label | Space Group | Density /gcm-3 | Packing Coefficient | Experimental Info | Lattice Energy /kJmol-1 | Zero Point Energy /kJmol-1 | Thermal Energy /kJmol-1 | Lowest Eigenvalue of Shear | Growth Volume | Estimated Energy at 298K | Spacegroup Type
opt | ab10 | P-1 | 1.3715 | 0.6691 |  | -95.39 | 2.44 | -20.002 | 3.6604 | 164.23 | -112.952 | P-1
opt | ab53 | P-1 | 1.4309 | 0.7001 |  | -93.93 | 2.8 | -18.582 | 0.5483 | 223.1 | -109.712 | P-1
opt | ab80 | P-1 | 1.4914 | 0.7281 |  | -90.63 | 2.55 | -19.564 | 2.5271 | 164.42 | -107.644 | P-1
opt | ca78 | P-1 | 1.4557 | 0.7126 |  | -90.2 | 2.54 | -19.316 | 2.8228 | 1051.15 | -106.976 | P-1
opt | ca77 | P-1 | 1.4356 | 0.7012 |  | -90.15 | 2.75 | -19.176 | 3.3198 | 1101.5 | -106.576 | P-1
opt | ab58 | P-1 | 1.4319 | 0.7008 |  | -90.02 | 2.59 | -19.92 | 0.9025 | 1081.36 | -107.35 | P-1
opt | ca52 | P-1 | 1.3693 | 0.6689 |  | -89.53 | 2.44 | -20.167 | 1.343 | 1278.43 | -107.257 | P-1
opt | ca62 | P-1 | 1.4823 | 0.727 |  | -88.74 | 2.6 | -19.684 | 2.1014 | 0 | -105.824 | P-1
opt | ab98 | P-1 | 1.4009 | 0.6853 |  | -88.73 | 2.69 | -19.344 | 1.0778 | 0 | -105.384 | P-1
opt | ca24 | P-1 | 1.4093 | 0.6872 |  | -88.6 | 2.69 | -19.589 | 1.8096 | 0 | -105.499 | P-1
opt | aj93 | P-1 | 1.4277 | 0.7022 |  | -88.45 | 2.51 | -20.248 | 2.3122 | 0 | -106.188 | P-1
opt | aj53 | P-1 | 1.4123 | 0.6905 |  | -87.91 | 2.65 | -19.462 | 0.6325 | 0 | -104.722 | P-1
opt | ab71 | P-1 | 1.443 | 0.7051 |  | -86.73 | 2.53 | -20.172 | 3.3362 | 0 | -104.372 | P-1
opt | ab83 | P-1 | 1.4097 | 0.6911 |  | -86.67 | 2.62 | -19.412 | 1.26 | 0 | -103.462 | P-1
opt | ce80 | P-1 | 1.3799 | 0.6761 |  | -85.9 | 0 | 0 | 0 | 0 | -85.9 | P-1
opt | ab104 | P-1 | 1.3701 | 0.6731 |  | -85.23 | 2.5 | -20.789 | 1.8208 | 0 | -103.519 | P-1
opt | ab54 | P-1 | 1.4052 | 0.6886 |  | -84.3 | 2.38 | -20.706 | 0.6187 | 0 | -102.626 | P-1
opt | cd76 | P-1 | 1.3773 | 0.6712 |  | -84.2 | 0 | 0 | 0 | 0 | -84.2 | P-1
opt | ab89 | P-1 | 1.4258 | 0.6992 |  | -83.69 | 2.54 | -19.834 | 2.1191 | 0 | -100.984 | P-1
opt | cd53 | P-1 | 1.4014 | 0.6888 |  | -83.57 | 0 | 0 | 0 | 0 | -83.57 | P-1
opt | cd62 | P-1 | 1.4 | 0.6887 |  | -83.53 | 0 | 0 | 0 | 0 | -83.53 | P-1
opt | ca7 | P-1 | 1.4302 | 0.6995 |  | -83.41 | 2.53 | -20.04 | 1.8392 | 0 | -100.92 | P-1
opt | ab84 | P-1 | 1.3941 | 0.6851 |  | -82.99 | 2.19 | -21.298 | 1.505 | 0 | -102.098 | P-1
opt | ab59 | P-1 | 1.3786 | 0.6762 |  | -82.89 | 2.62 | -19.757 | 2.1501 | 0 | -100.027 | P-1
opt | ca105 | P-1 | 1.4061 | 0.689 |  | -82.56 | 2.31 | -21.126 | 1.4552 | 0 | -101.376 | P-1
opt | aj81 | P-1 | 1.3225 | 0.6448 |  | -82.2 | 2.33 | -21.49 | 1.2267 | 0 | -101.36 | P-1
opt | ca57 | P-1 | 1.4398 | 0.7052 |  | -82.16 | 2.62 | -20.137 | 2.4501 | 0 | -99.677 | P-1
opt | ab72 | P-1 | 1.2965 | 0.6311 |  | -81.79 | 2.22 | -21.374 | 0.7036 | 0 | -100.944 | P-1
opt | al63 | P-1 | 1.3723 | 0.6708 |  | -80.48 | 2.32 | -21.456 | 1.4054 | 0 | -99.616 | P-1
opt | dd135 | C1 | 1.4207 | 0.6928 |  | -90.13 | 0 | 0 | 0 | 0 | -90.13 | Other Triclinic
opt | be74 | P1 | 1.4121 | 0.6915 |  | -87.3 | 0 | 0 | 0 | 0 | -87.3 | Other Triclinic
opt | bb85 | P1 | 1.3928 | 0.6811 |  | -86.94 | 0 | 0 | 0 | 0 | -86.94 | Other Triclinic
opt | ad74 | P1 | 1.3891 | 0.682 |  | -83.05 | 2.23 | -21.54 | 0.9242 | 0 | -102.36 | Other Triclinic
opt | ar81 | P1 | 1.3901 | 0.681 |  | -82.7 | 0 | 0 | 0 | 0 | -82.7 | Other Triclinic
opt | aa4 | P1 | 1.3703 | 0.6762 |  | -82.65 | 2.54 | -19.521 | 2.9708 | 0 | -99.631 | Other Triclinic
opt | ad87 | P1 | 1.3721 | 0.6706 |  | -81.99 | 2.37 | -21.392 | 1.2492 | 0 | -101.012 | Other Triclinic
opt | ad78 | P1 | 1.3668 | 0.6664 |  | -81.78 | 2.3 | -21.795 | 0.6113 | 0 | -101.275 | Other Triclinic
opt | bg87 | P1 | 1.37 | 0.6727 |  | -81.72 | 0 | 0 | 0 | 0 | -81.72 | Other Triclinic
opt | aa45 | P1 | 1.3848 | 0.6841 |  | -81.71 | 2.53 | -19.222 | 2.8037 | 0 | -98.402 | Other Triclinic
opt | be22 | P1 | 1.4097 | 0.6915 |  | -81.62 | 0 | 0 | 0 | 0 | -81.62 | Other Triclinic
opt | bj98 | P1 | 1.3456 | 0.6576 |  | -81.07 | 0 | 0 | 0 | 0 | -81.07 | Other Triclinic
opt | be20 | P1 | 1.3749 | 0.6743 |  | -81.02 | 0 | 0 | 0 | 0 | -81.02 | Other Triclinic
opt | aa88 | P1 | 1.3583 | 0.6725 |  | -80.94 | 2.36 | -20.388 | 2.495 | 0 | -98.968 | Other Triclinic
opt | au118 | P1 | 1.3431 | 0.6604 |  | -80.7 | 0 | 0 | 0 | 0 | -80.7 | Other Triclinic
opt | av39 | P1 | 1.3561 | 0.6646 |  | -80.62 | 0 | 0 | 0 | 0 | -80.62 | Other Triclinic
opt | ad20 | P1 | 1.3505 | 0.6614 |  | -80.42 | 2 | -23.145 | 0.5382 | 0 | -101.565 | Other Triclinic
opt | fa22 | P21/c | 1.4661 | 0.7157 |  | -94.43 | 2.69 | -19.682 | 0.5228 | 196.08 | -111.422 | P21/c
opt | fa20 | P21/c | 1.4819 | 0.7239 |  | -94.33 | 2.7 | -19.699 | 0.5306 | 222.96 | -111.329 | P21/c
opt | fc34 | P21/n | 1.4139 | 0.6892 |  | -93.81 | 2.36 | -21.17 | 3.9023 | 170.69 | -112.62 | P21/c
opt | fa43 | P21/c | 1.4194 | 0.6918 |  | -93.27 | 2.34 | -21.904 | 0.4636 | 166.04 | -112.834 | P21/c
opt | ce36 | P21/b11 | 1.4184 | 0.693 |  | -92.9 | 2.68 | -19.435 | 3.6504 | 0 | -109.655 | P21/c
opt | fa63 | P21/c | 1.3464 | 0.6548 |  | -92.69 | 0 | 0 | 0 | 148.7 | -92.69 | P21/c
opt | ai41 | P21/c | 1.3971 | 0.6828 |  | -92.49 | 2.44 | -20.266 | 2.3743 | 187.11 | -110.316 | P21/c
opt | ak56 | P21/c | 1.4124 | 0.6905 |  | -92.33 | 2.66 | -19.311 | 2.1 | 157.65 | -108.981 | P21/c
opt | fc90 | P21/c | 1.4067 | 0.6818 |  | -92.1 | 2.33 | -21.497 | 3.8876 | 159.15 | -111.267 | P21/c
opt | am13 | P21/n | 1.3722 | 0.6701 |  | -91.91 | 2.44 | -20.225 | 2.1531 | 256.09 | -109.695 | P21/c
opt | ak118 | P21/c | 1.4267 | 0.699 |  | -91.7 | 2.45 | -20.03 | 4.2547 | 215.64 | -109.28 | P21/c
opt | ai11 | P21/c | 1.4563 | 0.7127 |  | -91.64 | 2.7 | -19.151 | 2.2576 | 230.42 | -108.091 | P21/c
opt | am126 | P21/c | 1.4582 | 0.7154 |  | -90.76 | 2.41 | -20.534 | 3.4805 | 359.76 | -108.884 | P21/c
opt | am29 | P21/n | 1.4415 | 0.7086 |  | -90.73 | 2.68 | -19.305 | 1.7923 | 274.44 | -107.355 | P21/c
opt | ai111 | P21/c | 1.3855 | 0.6754 |  | -90.72 | 2.57 | -19.868 | 3.3788 | 167.16 | -108.018 | P21/c
opt | am108 | P21/c | 1.4512 | 0.7121 |  | -90.71 | 2.76 | -18.754 | 0.8615 | 264.77 | -106.704 | P21/c
opt | ce49 | P1121/n | 1.4387 | 0.7044 |  | -90.03 | 2.55 | -20.884 | 2.2506 | 0 | -108.364 | P21/c
opt | ai57 | P21/c | 1.4416 | 0.7049 |  | -90.02 | 2.7 | -19.66 | 0.9538 | 1538.53 | -106.98 | P21/c
opt | am86 | P21/n | 1.3314 | 0.6475 |  | -89.72 | 2.43 | -20.858 | 0.9368 | 1914.17 | -108.148 | P21/c
opt | eo1
opt | cb83 | P1121/a | 1.4252 | 0.6993 |  | -89.64 | 2.45 | -20.571 | 2.3149 | 0 | -107.761 | P21/c
opt | ak14 | P21/c | 1.4627 | 0.7181 |  | -89.5 | 2.58 | -19.896 | 3.9505 | 1728.96 | -106.816 | P21/c
opt | ai30 | P21/c | 1.4323 | 0.7045 |  | -89.4 | 2.24 | -21.11 | 3.667 | 1503.19 | -108.27 | P21/c
opt | ai109 | P21/c | 1.426 | 0.6995 |  | -89.38 | 2.73 | -18.93 | 1.6851 | 2146.13 | -105.58 | P21/c
opt | ak106 | P21/c | 1.4371 | 0.7007 |  | -89.32 | 2.68 | -19.553 | 1.3142 | 1732.74 | -106.193 | P21/c
opt | fc95 | P21/n | 1.4608 | 0.7125 |  | -89.15 | 2.4 | -21.57 | 3.7905 | 2432.11 | -108.32 | P21/c
opt | fc106 | P21/n | 1.4642 | 0.7144 |  | -89.13 | 2.41 | -21.359 | 2.75 | 1693.11 | -108.079 | P21/c
opt | fc120 | P21/n | 1.4145 | 0.6919 |  | -89.08 | 2.58 | -20.186 | 1.999 | 1705.57 | -106.686 | P21/c
opt | ai96 | P21/c | 1.4373 | 0.7018 |  | -89.08 | 2.4 | -20.43 | 1.6227 | 1365.44 | -107.11 | P21/c
opt | am87 | P21/n | 1.4169 | 0.6928 |  | -89.03 | 2.67 | -19.708 | 1.563 | 1481.29 | -106.068 | P21/c
opt | am8 | P21/n | 1.4177 | 0.6919 |  | -88.89 | 2.57 | -20.462 | 1.3609 | 1252.77 | -106.782 | P21/c
opt | fc55 | P21/n | 1.4832 | 0.7288 |  | -88.8 | 0 | 0 | 0 | 0 | -88.8 | P21/c
opt | ai90 | P21/c | 1.4243 | 0.6962 |  | -88.79 | 2.63 | -19.734 | 1.7993 | 0 | -105.894 | P21/c
opt | fc73 | P21/n | 1.4826 | 0.7277 |  | -88.77 | 0 | 0 | 0 | 0 | -88.77 | P21/c
opt | ai82 | P21/c | 1.4398 | 0.7042 |  | -88.46 | 3.01 | -18.24 | 3.2929 | 1639.92 | -103.69 | P21/c
opt | am111 | P21/c | 1.4168 | 0.6911 |  | -88.34 | 2.57 | -20.414 | 2.4527 | 0 | -106.184 | P21/c
opt | am62 | P21/n | 1.4898 | 0.7306 |  | -88.34 | 2.69 | -19.221 | 1.8517 | 0 | -104.871 | P21/c
opt | ai99 | P21/c | 1.3341 | 0.6527 |  | -88.31 | 2.39 | -21.197 | 1.3223 | 0 | -107.117 | P21/c
opt | ai78 | P21/c | 1.4217 | 0.6943 |  | -88.3 | 2.18 | -21.431 | 2.7418 | 0 | -107.551 | P21/c
opt | am36 | P21/n | 1.4134 | 0.69 |  | -88.03 | 2.57 | -20.222 | 2.363 | 0 | -105.682 | P21/c
opt | am61 | P21/n | 1.4287 | 0.7033 |  | -88.03 | 2.65 | -19.412 | 2.2904 | 0 | -104.792 | P21/c
opt | ai124 | P21/c | 1.4048 | 0.6845 |  | -88 | 2.56 | -20.085 | 0.2974 | 0 | -105.525 | P21/c
opt | ai112 | P21/c | 1.4371 | 0.6996 |  | -87.98 | 2.28 | -21.07 | 2.8559 | 0 | -106.77 | P21/c
opt | ai6 | P21/c | 1.4433 | 0.7064 |  | -87.92 | 2.56 | -19.93 | 1.0966 | 0 | -105.29 | P21/c
opt | fc13 | P21/c | 1.4247 | 0.6956 |  | -87.91 | 2.53 | -20.354 | 0.7244 | 0 | -105.734 | P21/c
opt | am37 | P21/n | 1.4674 | 0.7176 |  | -87.86 | 2.44 | -19.961 | 2.1937 | 0 | -105.381 | P21/c
opt | ai26 | P21/c | 1.4789 | 0.7265 |  | -87.6 | 2.22 | -21.321 | 0.2109 | 0 | -106.701 | P21/c
opt | fc91 | P21/n | 1.4137 | 0.6883 |  | -87.59 | 2.57 | -20.506 | 3.6349 | 0 | -105.526 | P21/c
opt | am80 | P21/n | 1.4238 | 0.7003 |  | -87.4 | 2.47 | -20.277 | 2.2533 | 0 | -105.207 | P21/c
opt | fa24 | P21/c | 1.3788 | 0.6747 |  | -87.36 | 2.37 | -20.948 | 3.8243 | 0 | -105.938 | P21/c
opt | ak36 | P21/c | 1.3989 | 0.6845 |  | -87.33 | 2.55 | -19.647 | 4.9857 | 0 | -104.427 | P21/c
opt | am39 | P21/n | 1.4325 | 0.7037 |  | -87.2 | 2.42 | -21.325 | 1.497 | 0 | -106.105 | P21/c
opt | fc20 | P21/n | 1.4019 | 0.6891 |  | -87.18 | 2.52 | -20.325 | 0.121 | 0 | -104.985 | P21/c
opt | am34 | P21/c | 1.4346 | 0.707 |  | -87.16 | 2.28 | -21.055 | 1.185 | 0 | -105.935 | P21/c
opt | ai15 | P21/c | 1.4454 | 0.71 |  | -87.16 | 2.59 | -19.871 | 3.2279 | 0 | -104.441 | P21/c
opt | ak5 | P21/c | 1.4641 | 0.7186 |  | -87.12 | 2.78 | -18.813 | 2.0745 | 0 | -103.153 | P21/c
opt | fc81 | P21/n | 1.4312 | 0.7012 |  | -87.03 | 0 | 0 | 1.8355 | 0 | -87.03 | P21/c
opt | ai23 | P21/c | 1.4726 | 0.7179 |  | -87.02 | 2.57 | -20.228 | 1.1162 | 0 | -104.678 | P21/c
opt | fc101 | P21/n | 1.3867 | 0.676 |  | -86.78 | 2.51 | -20.591 | 3.5555 | 0 | -104.861 | P21/c
opt | fa84 | P21/c | 1.4134 | 0.691 |  | -86.71 | 2.19 | -22.244 | 2.9365 | 0 | -106.764 | P21/c
opt | fc67 | P21/c | 1.4017 | 0.6858 |  | -86.57 | 2.52 | -20.48 | 1.1012 | 0 | -104.53 | P21/c
opt | am32 | P21/n | 1.4542 | 0.7135 |  | -86.43 | 2.57 | -20.141 | 1.0021 | 0 | -104.001 | P21/c
opt | fc66 | P21/c | 1.426 | 0.6992 |  | -86.32 | 2.33 | -21.199 | 2.0362 | 0 | -105.189 | P21/c
opt | fa81 | P21/c | 1.4149 | 0.6896 |  | -86.28 | 2.74 | -20.196 | 1.5653 | 0 | -103.736 | P21/c
opt | fc86 | P21/c | 1.3943 | 0.6851 |  | -86.14 | 2.45 | -20.941 | 1.2392 | 0 | -104.631 | P21/c
opt | am107 | P21/n | 1.3898 | 0.6823 |  | -86.13 | 2.44 | -20.705 | 3.1209 | 0 | -104.395 | P21/c
opt | ai79 | P21/c | 1.4176 | 0.6975 |  | -85.93 | 2.51 | -21.105 | 1.7994 | 0 | -104.525 | P21/c
opt | ai115 | P21/c | 1.4001 | 0.6847 |  | -85.89 | 2.49 | -20.332 | 1.5751 | 0 | -103.732 | P21/c
opt | fa101 | P21/c | 1.4068 | 0.6897 |  | -85.66 | 2.71 | -20.175 | 0.441 | 0 | -103.125 | P21/c
opt | ak85 | P21/c | 1.4135 | 0.6881 |  | -85.58 | 2.55 | -20.022 | 3.6766 | 1565.82 | -103.052 | P21/c
opt | am82 | P21/c | 1.4092 | 0.6896 |  | -85.55 | 0 | 0 | 0 | 0 | -85.55 | P21/c
opt | fa100 | P21/c | 1.4246 | 0.6999 |  | -85.42 | 0 | 0 | 0 | 0 | -85.42 | P21/c
opt | ai116 | P21/c | 1.3902 | 0.6805 |  | -85.37 | 2.34 | -21.034 | 2.8064 | 0 | -104.064 | P21/c
opt | fc9 | P21/c | 1.4106 | 0.6866 |  | -85.36 | 2.56 | -21.195 | 0.5157 | 0 | -103.995 | P21/c
opt | ak16 | P21/c | 1.4123 | 0.693 |  | -85.35 | 2.54 | -20.146 | 1.4836 | 0 | -102.956 | P21/c
opt | fa77 | P21/c | 1.4104 | 0.6883 |  | -85.25 | 2.67 | -20.069 | 1.7507 | 0 | -102.649 | P21/c
opt | am68 | P21/c | 1.3842 | 0.6806 |  | -85.24 | 2.56 | -20.263 | 1.1055 | 0 | -102.943 | P21/c
opt | fc47 | P21/c | 1.4247 | 0.6984 |  | -85.23 | 2.06 | -22.879 | 0.7934 | 0 | -106.049 | P21/c
opt | am116 | P21/n | 1.4423 | 0.7091 |  | -85.03 | 2.39 | -21.149 | 0.5966 | 0 | -103.789 | P21/c
opt | am1 | P21/n | 1.4083 | 0.6909 |  | -85.01 | 2.31 | -22.423 | 0.7076 | 0 | -105.123 | P21/c
opt | ak25 | P21/c | 1.4717 | 0.7189 |  | -85.01 | 2.54 | -20.137 | 0.66 | 0 | -102.607 | P21/c
opt | ai71 | P21/c | 1.455 | 0.7112 |  | -84.94 | 2.78 | -19.439 | 1.8806 | 0 | -101.599 | P21/c
opt | fc58 | P21/c | 1.3727 | 0.668 |  | -84.88 | 2.44 | -21.295 | 2.8293 | 0 | -103.735 | P21/c
opt | ai10 | P21/c | 1.4154 | 0.6949 |  | -84.85 | 2.19 | -22.009 | 2.6761 | 0 | -104.669 | P21/c
opt | ai91 | P21/c | 1.4329 | 0.7047 |  | -84.85 | 2.53 | -20.392 | 2.1092 | 0 | -102.712 | P21/c
opt | fc54 | P21/c | 1.4152 | 0.6945 |  | -84.82 | 2.61 | -19.58 | 0.2736 | 0 | -101.79 | P21/c
opt | am122 | P21/n | 1.3992 | 0.6856 |  | -84.75 | 2.51 | -20.788 | 0.0678 | 0 | -103.028 | P21/c
opt | ak26 | P21/c | 1.4199 | 0.6968 |  | -84.6 | 2.36 | -21.236 | 2.6162 | 0 | -103.476 | P21/c
opt | fa70 | P21/c | 1.4215 | 0.6982 |  | -84.54 | 2.51 | -20.811 | 1.5432 | 0 | -102.841 | P21/c
opt | ak108 | P21/c | 1.4314 | 0.6997 |  | -84.53 | 2.56 | -20.058 | 3.2432 | 0 | -102.028 | P21/c
opt | ai123 | P21/c | 1.4485 | 0.7119 |  | -84.53 | 2.29 | -21.055 | 0.0054 | 0 | -103.295 | P21/c
opt | cd55 | P21/b11 | 1.3831 | 0.6784 |  | -84.46 | 2.49 | -20.684 | 2.1287 | 0 | -102.654 | P21/c
opt | ak104 | P21/c | 1.3955 | 0.6793 |  | -84.42 | 0 | 0 | 0 | 0 | -84.42 | P21/c
opt | fa36 | P21/c | 1.4327 | 0.7053 |  | -84.41 | 2.53 | -20.682 | 1.7126 | 0 | -102.562 | P21/c
opt | ak113 | P21/c | 1.397 | 0.6818 |  | -84.39 | 2.23 | -22.14 | 2.4104 | 0 | -104.3 | P21/c
opt | ak15 | P21/c | 1.4011 | 0.687 |  | -84.38 | 2.01 | -22.806 | 1.6755 | 0 | -105.176 | P21/c
opt | am99 | P21/n | 1.3306 | 0.6492 |  | -84.26 | 2.35 | -21.256 | 1.9496 | 0 | -103.166 | P21/c
opt | am63 | P21/c | 1.4589 | 0.718 |  | -84.14 | 2.37 | -20.795 | 2.3761 | 0 | -102.565 | P21/c
opt | fc121 | P21/n | 1.4479 | 0.7097 |  | -84.11 | 2.33 | -21.521 | 2.7253 | 0 | -103.301 | P21/c
opt | fc41 | P21/n | 1.3966 | 0.6829 |  | -84.05 | 2.21 | -21.913 | 2.0814 | 0 | -103.753 | P21/c
opt | ai122 | P21/c | 1.4051 | 0.6861 |  | -84.05 | 2.46 | -20.782 | 1.2433 | 0 | -102.372 | P21/c
opt | ak53 | P21/c | 1.3856 | 0.6801 |  | -83.99 | 2.57 | -20.155 | 2.1423 | 0 | -101.575 | P21/c
opt | fc80 | P21/c | 1.3722 | 0.6739 |  | -83.86 | 0 | 0 | 0 | 0 | -83.86 | P21/c
opt | am79 | P21/n | 1.4024 | 0.6896 |  | -83.79 | 2.32 | -21.463 | 2.0927 | 0 | -102.933 | P21/c
opt | ak20 | P21/c | 1.3132 | 0.6399 |  | -83.73 | 2.34 | -21.087 | 2.8212 | 0 | -102.477 | P21/c
opt | ai34 | P21/c | 1.3312 | 0.6505 |  | -83.7 | 2.58 | -21.061 | 0.4683 | 0 | -102.181 | P21/c
opt | am17 | P21/c | 1.4551 | 0.7133 |  | -83.66 | 2.58 | -19.932 | 3.1162 | 0 | -101.012 | P21/c
opt | am28 | P21/n | 1.3598 | 0.6634 |  | -83.57 | 0 | 0 | 0 | 0 | -83.57 | P21/c
opt | am123 | P21/n | 1.4249 | 0.6992 |  | -83.45 | 2.44 | -20.692 | 2.25 | 0 | -101.702 | P21/c
opt | am70 | P21/n | 1.3742 | 0.6724 |  | -83.26 | 2.22 | -23.13 | 0.9321 | 0 | -104.17 | P21/c
opt | am35 | P21/n | 1.3744 | 0.6758 |  | -83.25 | 2.54 | -20.358 | 2.3716 | 0 | -101.068 | P21/c
opt | fc76 | P21/c | 1.4239 | 0.6972 |  | -83.23 | 2.23 | -21.765 | 1.244 | 0 | -102.765 | P21/c
opt | ai21 | P21/c | 1.3764 | 0.6699 |  | -83.2 | 2.48 | -20.373 | 2.396 | 0 | -101.093 | P21/c
opt | fc12 | P21/c | 1.398 | 0.6863 |  | -83.13 | 0 | 0 | 0 | 0 | -83.13 | P21/c
opt | am64 | P21/c | 1.3717 | 0.6712 |  | -83.08 | 2.58 | -19.94 | 2.1835 | 0 | -100.44 | P21/c
opt | ak91 | P21/c | 1.4338 | 0.7037 |  | -83.06 | 2.55 | -19.707 | 1.3113 | 0 | -100.217 | P21/c
opt | ak70 | P21/c | 1.3826 | 0.6734 |  | -83.04 | 2.41 | -21.489 | 0.3196 | 0 | -102.119 | P21/c
opt | ai103 | P21/c | 1.4035 | 0.6868 |  | -83.01 | 2.26 | -22.387 | 0.2982 | 0 | -103.137 | P21/c
opt | fa72 | P21/c | 1.4064 | 0.6906 |  | -83 | 2.09 | -22.393 | 4.2829 | 0 | -103.303 | P21/c
opt | fc69 | P21/n | 1.3695 | 0.6728 |  | -82.96 | 2.1 | -36.932 | 2.0401 | 0 | -117.792 | P21/c
opt | fa71 | P21/c | 1.368 | 0.6713 |  | -82.85 | 1.98 | -23.471 | 1.9133 | 0 | -104.341 | P21/c
opt | am127 | P21/c | 1.4328 | 0.7021 |  | -82.84 | 2.55 | -20.087 | 2.82 | 0 | -100.377 | P21/c
opt | am93 | P21/n | 1.3572 | 0.6597 |  | -82.81 | 2.48 | -21.301 | 0.6556 | 0 | -101.631 | P21/c
opt | ak30 | P21/c | 1.4022 | 0.6849 |  | -82.79 | 2.33 | -22.042 | 0.5897 | 0 | -102.502 | P21/c
opt | ai92 | P21/c | 1.4252 | 0.6992 |  | -82.76 | 0 | 0 | 0 | 0 | -82.76 | P21/c
opt | fc29 | P21/n | 1.3738 | 0.6736 |  | -82.69 | 2.2 | -22.57 | 1.6954 | 0 | -103.06 | P21/c
opt | ai86 | P21/c | 1.3479 | 0.6575 |  | -82.56 | 2.08 | -22.579 | 2.2519 | 0 | -103.059 | P21/c
opt | am103 | P21/n | 1.3703 | 0.6684 |  | -82.53 | 2.39 | -21.757 | 0.9065 | 0 | -101.897 | P21/c
opt | ai117 | P21/c | 1.3747 | 0.6692 |  | -82.51 | 2.29 | -22.279 | 0.498 | 0 | -102.499 | P21/c
opt | am31 | P21/n | 1.4638 | 0.7219 |  | -82.5 | 2.59 | -20.288 | 2.0121 | 0 | -100.198 | P21/c
opt | ai83 | P21/c | 1.4316 | 0.7033 |  | -82.47 | 2.45 | -20.314 | 2.906 | 0 | -100.334 | P21/c
opt | cd40 | P21/b11 | 1.3859 | 0.6791 |  | -82.4 | 2.43 | -20.904 | 1.6471 | 0 | -100.874 | P21/c
opt | fc97 | P21/n | 1.3682 | 0.6673 |  | -82.39 | 1.97 | -23.439 | 2.0122 | 0 | -103.859 | P21/c
opt | ai35 | P21/c | 1.3843 | 0.6791 |  | -82.31 | 0 | 0 | 0 | 0 | -82.31 | P21/c
opt | fc100 | P21/n | 1.345 | 0.6564 |  | -82.27 | 1.98 | -30.875 | 0.9205 | 0 | -111.165 | P21/c
opt | fc15 | P21/n | 1.407 | 0.688 |  | -82.2 | 2.53 | -20.484 | 2.0336 | 0 | -100.154 | P21/c
opt | ak98 | P21/c | 1.3745 | 0.6715 |  | -82.11 | 2.43 | -21.315 | 3.0852 | 0 | -100.995 | P21/c
opt | ak40 | P21/c | 1.398 | 0.6884 |  | -82.09 | 2.26 | -22.597 | 2.1424 | 0 | -102.427 | P21/c
opt | fa99 | P21/c | 1.3097 | 0.6388 |  | -82 | 0 | 0 | 0 | 0 | -82 | P21/c
opt | ak105 | P21/c | 1.3782 | 0.6683 |  | -81.89 | 2.63 | -20.453 | 1.1218 | 0 | -99.713 | P21/c
opt | am5 | P21/n | 1.4212 | 0.6964 |  | -81.82 | 2.34 | -20.911 | 3.2409 | 0 | -100.391 | P21/c
opt | fa18 | P21/c | 1.3812 | 0.6782 |  | -81.8 | 1.95 | -23.955 | 0.803 | 0 | -103.805 | P21/c
opt | fc32 | P21/c | 1.3821 | 0.6796 |  | -81.76 | 0 | 0 | 0 | 0 | -81.76 | P21/c
opt | am24 | P21/n | 1.3901 | 0.6824 |  | -81.72 | 2.17 | -21.793 | 2.7495 | 0 | -101.343 | P21/c
opt | ai50 | P21/c | 1.4257 | 0.7032 |  | -81.72 | 2.53 | -20.456 | 1.7274 | 0 | -99.646 | P21/c
opt | ai27 | P21/c | 1.4172 | 0.6976 |  | -81.62 | 2.45 | -20.349 | 3.1919 | 0 | -99.519 | P21/c
opt | cd22 | P21/b11 | 1.3956 | 0.6822 |  | -81.42 | 2.73 | -20.02 | 1.0365 | 0 | -98.71 | P21/c
opt | am47 | P21/n | 1.3842 | 0.676 |  | -81.23 | 2.3 | -22.335 | 1.0908 | 0 | -101.265 | P21/c
opt | am18 | P21/n | 1.4068 | 0.6903 |  | -81.2 | 2.22 | -22.667 | 0.3662 | 0 | -101.647 | P21/c
opt | ak24 | P21/c | 1.4295 | 0.7005 |  | -81.06 | 2.39 | -21.387 | 0.5172 | 0 | -100.057 | P21/c
opt | am106 | P21/n | 1.4195 | 0.6975 |  | -81 | 2.34 | -21.77 | 0.6566 | 0 | -100.43 | P21/c
opt | cd43 | P21/b11 | 1.4036 | 0.6882 |  | -80.96 | 2.42 | -21.134 | 2.2539 | 0 | -99.674 | P21/c
opt | fc119 | P21/n | 1.4491 | 0.714 |  | -80.91 | 2.4 | -20.668 | 3.0806 | 0 | -99.178 | P21/c
opt | fc114 | P21/n | 1.4238 | 0.7016 |  | -80.88 | 0 | 0 | 0 | 0 | -80.88 | P21/c
opt | fa93 | P21/c | 1.4989 | 0.7352 |  | -80.87 | 2.53 | -20.097 | 4.3303 | 0 | -98.437 | P21/c
opt | fa95 | P21/c | 1.3737 | 0.6758 |  | -80.84 | 2.11 | -23.62 | 0.9589 | 0 | -102.35 | P21/c
opt | ak99 | P21/c | 1.4224 | 0.7036 |  | -80.79 | 2.25 | -22.175 | 2.4081 | 0 | -100.715 | P21/c
opt | am44 | P21/n | 1.403 | 0.6902 |  | -80.71 | 2.35 | -21.049 | 1.3135 | 0 | -99.409 | P21/c
opt | ai104 | P21/c | 1.3502 | 0.6641 |  | -80.7 | 2.32 | -21.843 | 0.9979 | 0 | -100.223 | P21/c
opt | ai44 | P21/c | 1.349 | 0.6588 |  | -80.5 | 2.37 | -21.443 | 1.0867 | 0 | -99.573 | P21/c
opt | am38 | P21/n | 1.4135 | 0.6958 |  | -80.48 | 2.25 | -21.614 | 1.8503 | 0 | -99.844 | P21/c
opt | fc88 | P21/n | 1.2659 | 0.6187 |  | -80.46 | 2.15 | -22.461 | 2.1478 | 0 | -100.771 | P21/c
opt | cd7 | P21/b11 | 1.4315 | 0.7044 |  | -80.45 | 2.45 | -21.069 | 1.2766 | 0 | -99.069 | P21/c
opt | am40 | P21/n | 1.4396 | 0.7076 |  | -80.43 | 2.39 | -21.09 | 1.9892 | 0 | -99.13 | P21/c
opt | de75 | C2/c | 1.378 | 0.6729 |  | -92.37 | 2.43 | -27.381 | 0.8443 | 160.76 | -117.321 | C2/c
opt | de126 | C2/c | 1.4169 | 0.6916 |  | -92.23 | 2.84 | -18.083 | 4.882 | 155.93 | -107.473 | C2/c
opt | de144 | C2/c | 1.4882 | 0.7298 |  | -92.08 | 2.62 | -19.881 | 1.4338 | 207.91 | -109.341 | C2/c
opt | dd23 | C2/c | 1.4403 | 0.7043 |  | -90.35 | 2.7 | -19.024 | 2.045 | 2047.22 | -106.674 | C2/c
opt | de48 | C2/c | 1.4079 | 0.6905 |  | -90.07 | 2.47 | -19.773 | 0.5317 | 1354.92 | -107.373 | C2/c
opt | dc39 | C2/c | 1.446 | 0.709 |  | -89.89 | 2.56 | -21.111 | 0.0954 | 1460.5 | -108.441 | C2/c
opt | de123 | C2/c | 1.4443 | 0.7055 |  | -89.37 | 2.52 | -19.658 | 1.5378 | 1646.9 | -106.508 | C2/c
opt | de84 | C2/c | 1.4332 | 0.701 |  | -89.17 | 2.36 | -20.391 | 3.5456 | 1289.45 | -107.201 | C2/c
opt | de3 | C2/c | 1.366 | 0.6678 |  | -89.14 | 0 | 0 | 0 | 1687.36 | -89.14 | C2/c
opt | dc103 | C2/c | 1.4256 | 0.697 |  | -88.97 | 0 | 0 | 0 | 1782.36 | -88.97 | C2/c
opt | de83 | C2/c | 1.3988 | 0.6846 |  | -88.91 | 2.66 | -19.058 | 2.9218 | 1842.19 | -105.308 | C2/c
opt | de2 | C2/c | 1.4464 | 0.7073 |  | -88.43 | 2.44 | -20.118 | 1.3649 | 0 | -106.108 | C2/c
opt | de25 | C2/c | 1.4277 | 0.6968 |  | -88.29 | 2.4 | -20.164 | 1.8877 | 0 | -106.054 | C2/c
opt | de52 | C2/c | 1.4239 | 0.6946 |  | -88.28 | 2.34 | -21.082 | 2.1768 | 0 | -107.022 | C2/c
opt | de132 | C2/c | 1.3402 | 0.6534 |  | -88.06 | 2.39 | -20.812 | 0.1329 | 0 | -106.482 | C2/c
opt | de98 | C2/c | 1.4307 | 0.6987 |  | -87.96 | 0 | 0 | 0 | 0 | -87.96 | C2/c
opt | de27 | C2/c | 1.4018 | 0.6848 |  | -87.74 | 2.48 | -20.404 | 2.1798 | 0 | -105.664 | C2/c
opt | de32 | C2/c | 1.4488 | 0.7114 |  | -87.73 | 2.4 | -27.029 | 2.645 | 0 | -112.359 | C2/c
opt | de141 | C2/c | 1.4193 | 0.6977 |  | -87.52 | 2.64 | -19.273 | 0.16 | 0 | -104.153 | C2/c
opt | dc1 | C2/c | 1.4211 | 0.6939 |  | -87.36 | 2.27 | -21.928 | 1.7553 | 0 | -107.018 | C2/c
opt | de51 | C2/c | 1.4011 | 0.6873 |  | -87.25 | 2.76 | -18.712 | 1.5644 | 0 | -103.202 | C2/c
opt | de6 | C2/c | 1.4787 | 0.7235 |  | -87.21 | 2.31 | -27.683 | 0.7605 | 0 | -112.583 | C2/c
opt | de121 | C2/c | 1.4554 | 0.711 |  | -87.15 | 2.35 | -20.688 | 2.3249 | 0 | -105.488 | C2/c
opt | de134 | C2/c | 1.4117 | 0.6924 |  | -86.53 | 2.55 | -19.272 | 1.9408 | 0 | -103.252 | C2/c
opt | dd110 | C2/c | 1.4071 | 0.6928 |  | -86.5 | 2.52 | -19.493 | 4.2939 | 0 | -103.473 | C2/c
opt | dd68 | C2/c | 1.434 | 0.7009 |  | -86.42 | 2.42 | -21.406 | 1.7719 | 0 | -105.406 | C2/c
opt | dc80 | C2/c | 1.4001 | 0.6856 |  | -86.41 | 2.27 | -21.632 | 2.8984 | 0 | -105.772 | C2/c
opt | de31 | C2/c | 1.3682 | 0.6677 |  | -86.38 | 2.57 | -19.492 | 0.7422 | 0 | -103.302 | C2/c
opt | dd19 | C2/c | 1.3953 | 0.6814 |  | -86.37 | 2.64 | -19.608 | 1.882 | 0 | -103.338 | C2/c
opt | de34 | C2/c | 1.3841 | 0.6753 |  | -86.3 | 2.59 | -19.962 | 2.3021 | 0 | -103.672 | C2/c
opt | dd146 | C2/c | 1.4239 | 0.697 |  | -86.29 | 2.69 | -19.786 | 2.0133 | 0 | -103.386 | C2/c
opt | de11 | C2/c | 1.4231 | 0.6945 |  | -86.09 | 2.42 | -20.04 | 0.1701 | 0 | -103.71 | C2/c
opt | de109 | C2/c | 1.4593 | 0.7161 |  | -86.09 | 2.17 | -22.064 | 0.751 | 0 | -105.984 | C2/c
opt | de74 | C2/c | 1.4085 | 0.6913 |  | -86.02 | 0 | 0 | 0 | 0 | -86.02 | C2/c
opt | de59 | C2/c | 1.3231 | 0.6445 |  | -85.98 | 0 | 0 | 0 | 0 | -85.98 | C2/c
opt | dd82 | C2/c | 1.4245 | 0.6938 |  | -85.79 | 2.77 | -19.104 | 2.9224 | 0 | -102.124 | C2/c
opt | de53 | C2/c | 1.3064 | 0.6386 |  | -85.71 | 2.71 | -19.212 | 2.2648 | 0 | -102.212 | C2/c
opt | dc53 | C2/c | 1.4676 | 0.7211 |  | -85.63 | 2.56 | -20.589 | 0.7234 | 0 | -103.659 | C2/c
opt | dd79 | C2/c | 1.3787 | 0.6713 |  | -85.42 | 2.73 | -19.323 | 0.7683 | 0 | -102.013 | C2/c
opt | dd64 | C2/c | 1.3392 | 0.6505 |  | -85.41 | 2.6 | -20.184 | 2.4925 | 0 | -102.994 | C2/c
opt | de95 | C2/c | 1.4775 | 0.7235 |  | -85.13 | 2.62 | -27.531 | 1.0635 | 0 | -110.041 | C2/c
opt | dd88 | C2/c | 1.4043 | 0.6864 |  | -84.97 | 2.63 | -19.257 | 2.0305 | 0 | -101.597 | C2/c
opt | de30 | C2/c | 1.464 | 0.7164 |  | -84.52 | 0 | 0 | 0 | 0 | -84.52 | C2/c
opt | dd33 | C2/c | 1.4621 | 0.7204 |  | -84.51 | 2.5 | -20.403 | 3.4901 | 0 | -102.413 | C2/c
opt | dd124 | C2/c | 1.3736 | 0.6725 |  | -84.43 | 2.5 | -20.983 | 1.7068 | 0 | -102.913 | C2/c
opt | de43 | C2/c | 1.4854 | 0.7313 |  | -84.27 | 2.21 | -28.213 | 1.0569 | 0 | -110.273 | C2/c
opt | dd48 | C2/c | 1.2965 | 0.6339 |  | -84.17 | 2.05 | -22.942 | 2.0686 | 0 | -105.062 | C2/c
opt | dd89 | C2/c | 1.3666 | 0.6676 |  | -83.95 | 2.63 | -19.96 | 1.3293 | 0 | -101.28 | C2/c
opt | dd39 | C2/c | 1.3968 | 0.6884 |  | -83.95 | 0 | 0 | 1.9339 | 0 | -83.95 | C2/c
opt | de127 | C2/c | 1.4833 | 0.7288 |  | -83.88 | 2.67 | -19.308 | 1.3128 | 0 | -100.518 | C2/c
opt | de105 | C2/c | 1.3762 | 0.6723 |  | -83.73 | 2.6 | -19.593 | 1.4738 | 0 | -100.723 | C2/c
opt | de129 | C2/c | 1.3994 | 0.6832 |  | -83.69 | 2.53 | -19.992 | 0.5577 | 0 | -101.152 | C2/c
opt | dd28 | C2/c | 1.4361 | 0.704 |  | -83.69 | 2.67 | -20.27 | 0.4698 | 0 | -101.29 | C2/c
opt | de12 | C2/c | 1.4299 | 0.7022 |  | -83.66 | 2.42 | -21.295 | 0.9135 | 0 | -102.535 | C2/c
opt | dc9 | C2/c | 1.3781 | 0.6749 |  | -83.62 | 2.53 | -20.381 | 3.1462 | 0 | -101.471 | C2/c
opt | dd141 | C2/c | 1.3098 | 0.6398 |  | -83.59 | 2.5 | -20.236 | 0.0372 | 0 | -101.326 | C2/c
opt | dd119 | C2/c | 1.3962 | 0.6864 |  | -83.29 | 2.32 | -21.045 | 1.2156 | 0 | -102.015 | C2/c
opt | de106 | C2/c | 1.3978 | 0.6896 |  | -83.16 | 2.55 | -19.348 | 0.7335 | 0 | -99.958 | C2/c
opt | dd66 | C2/c | 1.3389 | 0.6574 |  | -82.86 | 2.65 | -25.973 | 2.8727 | 0 | -106.183 | C2/c
opt | dd104 | C2/c | 1.37 | 0.6696 |  | -82.71 | 2.39 | -20.822 | 1.7268 | 0 | -101.142 | C2/c
opt | de55 | C2/c | 1.4485 | 0.7171 |  | -82.49 | 0 | 0 | 0 | 0 | -82.49 | C2/c
opt | dd10 | C2/c | 1.3745 | 0.6696 |  | -81.96 | 2.5 | -21.225 | 2.6297 | 0 | -100.685 | C2/c
opt | dc8 | C2/c | 1.404 | 0.689 |  | -81.85 | 2.36 | -21.637 | 0.0524 | 0 | -101.127 | C2/c
opt | de73 | C2/c | 1.3876 | 0.6805 |  | -81.72 | 2.09 | -22.606 | 1.772 | 0 | -102.236 | C2/c
opt | dd47 | C2/c | 1.3712 | 0.6757 |  | -81.44 | 2.62 | -19.031 | 0.8094 | 0 | -97.851 | C2/c
opt | dd127 | C2/c | 1.3882 | 0.6773 |  | -81.42 | 0 | 0 | 0 | 0 | -81.42 | C2/c
opt | dc21 | C2/c | 1.3316 | 0.6515 |  | -81.4 | 2.54 | -26.504 | 0.1999 | 0 | -105.364 | C2/c
opt | de138 | C2/c | 1.4119 | 0.694 |  | -81.28 | 2.58 | -19.644 | 2.7658 | 0 | -98.344 | C2/c
opt | de79 | C2/c | 1.3442 | 0.6579 |  | -81.26 | 2.31 | -21.129 | 0.7904 | 0 | -100.079 | C2/c
opt | dc91 | C2/c | 1.3447 | 0.6599 |  | -81.05 | 2.22 | -21.861 | 2.8986 | 0 | -100.691 | C2/c
opt | de14 | C2/c | 1.4457 | 0.7153 |  | -80.88 | 2.59 | -19.203 | 1.4824 | 0 | -97.493 | C2/c
opt | de46 | C2/c | 1.3689 | 0.6736 |  | -80.71 | 0 | 0 | 0 | 0 | -80.71 | C2/c
opt | dc54 | C2/c | 1.3511 | 0.6612 |  | -80.56 | 2.38 | -22.601 | 0.2591 | 0 | -100.781 | C2/c
opt | ba74 | P2111 | 1.4587 | 0.7149 |  | -89.18 | 2.51 | -21.223 | 0.5799 | 0 | -107.893 | P21
opt | ce113 | P1121 | 1.4202 | 0.6914 |  | -88.92 | 0 | 0 | 0 | 0 | -88.92 | P21
opt | af5 | P21 | 1.3803 | 0.6733 |  | -88.89 | 2.28 | -20.973 | 1.9608 | 543.2 | -107.583 | P21
opt | ce79 | P2111 | 1.4194 | 0.6914 |  | -88.85 | 0 | 0 | 0 | 0 | -88.85 | P21
opt | ba22 | P2111 | 1.4574 | 0.7165 |  | -88.66 | 2.46 | -20.654 | 4.2075 | 0 | -106.854 | P21
opt | fa75 | P21 | 1.4159 | 0.6957 |  | -88.03 | 2.54 | -20.425 | 1.9609 | 0 | -105.915 | P21
opt | cc77 | P1121 | 1.3913 | 0.6787 |  | -88 | 0 | 0 | 0 | 0 | -88 | P21
opt | av2 | P1121 | 1.4688 | 0.7205 |  | -87.76 | 2.16 | -21.971 | 1.0722 | 0 | -107.571 | P21
opt | bb67 | P2111 | 1.4187 | 0.6987 |  | -87.53 | 2.26 | -22.362 | 2.1155 | 0 | -107.632 | P21
opt | bb74 | P2111 | 1.3781 | 0.6722 |  | -87.2 | 2.13 | -22.763 | 2.1557 | 0 | -107.833 | P21
opt | ah68 | P21 | 1.4069 | 0.6981 |  | -87.01 | 2.23 | -21.719 | 2.0537 | 0 | -106.499 | P21
opt | cc44 | P1121 | 1.4729 | 0.7237 |  | -86.82 | 0 | 0 | 0 | 0 | -86.82 | P21
opt | ah8 | P21 | 1.4082 | 0.696 |  | -86.78 | 2.77 | -18.76 | 4.3667 | 0 | -102.77 | P21
opt | bb92 | P2111 | 1.389 | 0.6794 |  | -86.68 | 2.13 | -23.285 | 0.9466 | 0 | -107.835 | P21
opt | ah22 | P21 | 1.4157 | 0.6992 |  | -86.63 | 2.24 | -21.01 | 3.1128 | 0 | -105.4 | P21
opt | af55 | P21 | 1.44 | 0.7052 |  | -86.38 | 2.25 | -21.114 | 1.9738 | 0 | -105.244 | P21
opt | bb104 | P2111 | 1.4384 | 0.7045 |  | -85.81 | 2.05 | -22.978 | 2.1529 | 0 | -106.738 | P21
opt | af42 | P21 | 1.406 | 0.6901 |  | -85.8 | 2.26 | -21.349 | 2.1452 | 0 | -104.889 | P21
opt | af95 | P21 | 1.4228 | 0.6978 |  | -85.59 | 2.49 | -20.382 | 4.4542 | 0 | -103.482 | P21
opt | ba3 | P2111 | 1.4682 | 0.7165 |  | -85.58 | 2.41 | -21.163 | 2.5184 | 0 | -104.333 | P21
opt | af24 | P21 | 1.4658 | 0.7189 |  | -85.3 | 2.44 | -20.592 | 2.5106 | 0 | -103.452 | P21
opt | af109 | P21 | 1.3805 | 0.6753 |  | -85.09 | 2.16 | -21.408 | 2.504 | 0 | -104.338 | P21
opt | cd69 | P2111 | 1.4091 | 0.6909 |  | -85.06 | 0 | 0 | 0 | 0 | -85.06 | P21
opt | ce33 | P2111 | 1.3715 | 0.6721 |  | -84.37 | 0 | 0 | 0 | 0 | -84.37 | P21
opt | ah79 | P21 | 1.3779 | 0.6829 |  | -84.28 | 0 | 0 | 0 | 0 | -84.28 | P21
opt | bj63 | P1121 | 1.3808 | 0.6743 |  | -84.24 | 2.21 | -22.54 | 2.4043 | 0 | -104.57 | P21
opt | ah91 | P21 | 1.4308 | 0.7089 |  | -84.18 | 2.45 | -20.729 | 3.0598 | 0 | -102.459 | P21
opt | fa15 | P21 | 1.4021 | 0.6859 |  | -84.05 | 2.39 | -21.933 | 1.8012 | 0 | -103.593 | P21
opt | bj48 | P1121 | 1.3671 | 0.6688 |  | -83.98 | 2.09 | -23.599 | 1.5084 | 0 | -105.489 | P21
opt | af30 | P21 | 1.4296 | 0.6955 |  | -83.43 | 2.38 | -20.828 | 2.4167 | 0 | -101.878 | P21
opt | af21 | P21 | 1.361 | 0.671 |  | -83.4 | 2.2 | -21.764 | 1.1201 | 0 | -102.964 | P21
opt | cd4 | P1121 | 1.3656 | 0.6704 |  | -83.35 | 0 | 0 | 0 | 0 | -83.35 | P21
opt | ah43 | P21 | 1.4286 | 0.7044 |  | -83.29 | 2.46 | -20.508 | 2.7546 | 0 | -101.338 | P21
opt | bf95 | P1121 | 1.4341 | 0.7037 |  | -83.28 | 2.3 | -21.61 | 2.1723 | 0 | -102.59 | P21
opt | fa55 | P21 | 1.388 | 0.6825 |  | -83.17 | 2.1 | -23.138 | 1.5715 | 0 | -104.208 | P21
opt | ah27 | P21 | 1.3658 | 0.6694 |  | -83.02 | 2.07 | -22.006 | 2.9029 | 0 | -102.956 | P21
opt | af80 | P21 | 1.4067 | 0.6889 |  | -82.97 | 2.37 | -20.754 | 2.5194 | 0 | -101.354 | P21
opt | af43 | P21 | 1.3597 | 0.666 |  | -82.95 | 2.13 | -22.002 | 2.9117 | 0 | -102.822 | P21
opt | af77 | P21 | 1.3715 | 0.6744 |  | -82.92 | 2.5 | -20.757 | 0.702 | 0 | -101.177 | P21
opt | af94 | P21 | 1.3789 | 0.6738 |  | -82.88 | 2.11 | -21.799 | 1.589 | 0 | -102.569 | P21
opt | cd139 | P2111 | 1.3883 | 0.6799 |  | -82.87 | 0 | 0 | 0 | 0 | -82.87 | P21
opt | af20 | P21 | 1.4086 | 0.6939 |  | -82.71 | 0 | 0 | 0 | 0 | -82.71 | P21
opt | cd2 | P1121 | 1.3613 | 0.6672 |  | -82.63 | 0 | 0 | 0 | 0 | -82.63 | P21
opt | af79 | P21 | 1.3485 | 0.6572 |  | -82.38 | 2.23 | -21.873 | 1.2978 | 0 | -102.023 | P21
opt | cd134 | P1121 | 1.4005 | 0.6889 |  | -82.33 | 0 | 0 | 0 | 0 | -82.33 | P21
opt | bj36 | P1121 | 1.3393 | 0.658 |  | -82.08 | 2.51 | -22.049 | 0.3885 | 0 | -101.619 | P21
opt | ah96 | P21 | 1.373 | 0.6798 |  | -81.95 | 2.46 | -20.842 | 2.3475 | 0 | -100.332 | P21
opt | bf99 | P1121 | 1.3607 | 0.6658 |  | -81.94 | 2.51 | -21.896 | 0.9788 | 0 | -101.326 | P21
opt | af76 | P21 | 1.337 | 0.6534 |  | -81.83 | 2.35 | -20.679 | 1.4973 | 0 | -100.159 | P21
opt | ah64 | P21 | 1.428 | 0.7046 |  | -81.79 | 2.32 | -21.634 | 2.5743 | 0 | -101.104 | P21
opt | af49 | P21 | 1.3861 | 0.6798 |  | -81.72 | 2.41 | -20.75 | 0.4966 | 0 | -100.06 | P21
opt | ap19 | P2111 | 1.4115 | 0.6933 |  | -81.59 | 2.36 | -21.505 | 1.4923 | 0 | -100.735 | P21
opt | ah38 | P21 | 1.3959 | 0.6863 |  | -81.42 | 2.19 | -22.002 | 0.7821 | 0 | -101.232 | P21
opt | ap103 | P2111 | 1.3947 | 0.6834 |  | -81.22 | 2.28 | -21.556 | 2.3089 | 0 | -100.496 | P21
opt | ap87 | P21 | 1.3947 | 0.6843 |  | -81.22 | 2.28 | -21.556 | 2.3083 | 0 | -100.496 | P21
opt | ah105 | P21 | 1.3968 | 0.6926 |  | -80.99 | 2.19 | -22.676 | 1.7078 | 0 | -101.476 | P21
opt | cd13 | P2111 | 1.3546 | 0.6632 |  | -80.87 | 0 | 0 | 0 | 0 | -80.87 | P21
opt | cd120 | P2111 | 1.3546 | 0.6634 |  | -80.87 | 0 | 0 | 0 | 0 | -80.87 | P21
opt | av91 | P1121 | 1.4017 | 0.6901 |  | -80.8 | 2.49 | -20.232 | 3.9045 | 0 | -98.542 | P21
opt | bj82 | P1121 | 1.3661 | 0.6739 |  | -80.79 | 2.02 | -24.155 | 0.4167 | 0 | -102.925 | P21
opt | ap118 | P21 | 1.3806 | 0.681 |  | -80.61 | 2.39 | -21.49 | 0.7907 | 0 | -99.71 | P21
opt | af44 | P21 | 1.3867 | 0.6833 |  | -80.48 | 2.24 | -21.269 | 2.7009 | 0 | -99.509 | P21
opt | ah82 | P21 | 1.3675 | 0.6723 |  | -80.47 | 2.17 | -21.438 | 2.412 | 0 | -99.738 | P21
opt | da14 | Cc | 1.4366 | 0.7072 |  | -87.74 | 2.93 | -17.23 | 2.1925 | 0 | -102.04 | Cc
opt | dc94 | Cc | 1.4731 | 0.7232 |  | -87.44 | 2.58 | -20.138 | 1.3388 | 0 | -104.998 | Cc
opt | da64 | Cc | 1.3961 | 0.687 |  | -86.56 | 2.46 | -19.748 | 4.0867 | 0 | -103.848 | Cc
opt | dd78 | Cc | 1.3951 | 0.6828 |  | -86.2 | 2.67 | -19.466 | 1.4154 | 0 | -102.996 | Cc
opt | da65 | Cc | 1.3762 | 0.6752 |  | -86.14 | 2.77 | -18.69 | 0.8717 | 0 | -102.06 | Cc
opt | da37 | Cc | 1.3944 | 0.6858 |  | -86.1 | 2.76 | -18.446 | 3.518 | 0 | -101.786 | Cc
opt | da78 | Cc | 1.4772 | 0.7266 |  | -86.05 | 2.95 | -17.205 | 2.2288 | 0 | -100.305 | Cc
opt | da117 | Cc | 1.3956 | 0.6882 |  | -84.7 | 2.71 | -18.751 | 0.6922 | 0 | -100.741 | Cc
opt | da57 | Cc | 1.416 | 0.6921 |  | -84.58 | 2.82 | -18.319 | 2.1408 | 0 | -100.079 | Cc
opt | da8 | Cc | 1.3554 | 0.6663 |  | -84.29 | 2.78 | -19.172 | 0.8732 | 0 | -100.682 | Cc
opt | da62 | Cc | 1.3809 | 0.6833 |  | -83.73 | 2.75 | -18.789 | 2.1433 | 0 | -99.769 | Cc
opt | de124 | Cc | 1.3383 | 0.6512 |  | -82.68 | 2.61 | -19.814 | 0.5815 | 0 | -99.884 | Cc
opt | da1 | Cc | 1.3702 | 0.6731 |  | -82.33 | 3.2 | -30.512 | 3.2388 | 0 | -109.642 | Cc
opt | da98 | Cc | 1.367 | 0.6701 |  | -81.88 | 2.84 | -18.242 | 1.9534 | 0 | -97.282 | Cc
opt | da16 | Cc | 1.4223 | 0.7034 |  | -81.59 | 2.81 | -18.234 | 1.2147 | 0 | -97.014 | Cc
opt | da30 | Cc | 1.3634 | 0.6711 |  | -81.35 | 2.91 | -17.936 | 2.8461 | 0 | -96.376 | Cc
opt | da88 | Cc | 1.3502 | 0.6648 |  | -81.28 | 0 | 0 | 0 | 0 | -81.28 | Cc
opt | dd123 | Cc | 1.3254 | 0.6474 |  | -81.05 | 2.27 | -22.236 | 0.6318 | 0 | -101.016 | Cc
opt | da69 | Cc | 1.3927 | 0.686 |  | -80.67 | 2.8 | -18.426 | 1.1859 | 0 | -96.296 | Cc
opt | dd90 | Cc | 1.2837 | 0.6264 |  | -80.48 | 2.34 | -22.047 | 0.918 | 0 | -100.187 | Cc
opt | aj32 | P2/c | 1.3944 | 0.6821 |  | -91.29 | 2.57 | -19.725 | 0.9759 | 143.36 | -108.445 | P2/c
opt | aj88 | P2/c | 1.4323 | 0.7016 |  | -87.16 | 2.28 | -20.907 | 2.4758 | 0 | -105.787 | P2/c
opt | aj14 | P2/c | 1.4276 | 0.7036 |  | -86.23 | 2.14 | -28.752 | 0.005 | 0 | -112.842 | P2/c
opt | al102 | P2/c | 1.4128 | 0.6899 |  | -85.82 | 2.15 | -22.311 | 0.1109 | 0 | -105.981 | P2/c
opt | al72 | P2/c | 1.4276 | 0.6987 |  | -85.56 | 2.21 | -21.683 | 1.3592 | 0 | -105.033 | P2/c
opt | al80 | P2/c | 1.3841 | 0.677 |  | -85.45 | 2.46 | -20.702 | 2.799 | 0 | -103.692 | P2/c
opt | al97 | P2/c | 1.3513 | 0.6621 |  | -85.34 | 2.54 | -27.474 | 0.5325 | 0 | -110.274 | P2/c
opt | al61 | P2/c | 1.3672 | 0.6719 |  | -84.85 | 0 | 0 | 0 | 0 | -84.85 | P2/c
opt | al6 | P2/c | 1.3412 | 0.6589 |  | -84.74 | 0 | 0 | 0 | 0 | -84.74 | P2/c
opt | aj62 | P2/c | 1.4006 | 0.688 |  | -84.53 | 0 | 0 | 0 | 0 | -84.53 | P2/c
opt | aj59 | P2/c | 1.3593 | 0.6601 |  | -84.43 | 0 | 0 | 0 | 0 | -84.43 | P2/c
opt | aj105 | P2/c | 1.3874 | 0.6822 |  | -83.69 | 0 | 0 | 0 | 0 | -83.69 | P2/c
opt | aj122 | P2/c | 1.3628 | 0.6669 |  | -83.68 | 2.18 | -35.339 | 1.8814 | 0 | -116.839 | P2/c
opt | aj48 | P2/c | 1.4768 | 0.7294 |  | -83.16 | 2.11 | -35.48 | 1.3786 | 0 | -116.53 | P2/c
opt | aj102 | P2/c | 1.2976 | 0.637 |  | -82.82 | 2.09 | -22.935 | 0.6743 | 0 | -103.665 | P2/c
opt | aj118 | P2/c | 1.3793 | 0.6758 |  | -82.2 | 2.27 | -21.236 | 0.5273 | 0 | -101.166 | P2/c
opt | aj103 | P2/c | 1.3289 | 0.6484 |  | -81.06 | 0 | 0 | 0 | 0 | -81.06 | P2/c
opt | al90 | P2/c | 1.3076 | 0.6371 |  | -80.93 | 0 | 0 | 0 | 0 | -80.93 | P2/c
opt | ad18 | Pc | 1.4536 | 0.708 |  | -91.89 | 0 | 0 | 0 | 183.9 | -91.89 | Other Monoclinic
opt | db53 | C2 | 1.4656 | 0.7142 |  | -88.79 | 0 | 0 | 0 | 0 | -88.79 | Other Monoclinic
opt | bg98 | Pb11 | 1.3909 | 0.6779 |  | -88.48 | 2.15 | -22.843 | 0.3561 | 0 | -109.173 | Other Monoclinic
opt | al110 | Pc | 1.4491 | 0.7083 |  | -88.47 | 2.35 | -20.91 | 0.0924 | 0 | -107.03 | Other Monoclinic
opt | ad69 | Pc | 1.3815 | 0.6754 |  | -87.44 | 2.49 | -20.23 | 3.7336 | 0 | -105.18 | Other Monoclinic
opt | al25 | Pc | 1.434 | 0.7039 |  | -87.35 | 0 | 0 | 0 | 0 | -87.35 | Other Monoclinic
opt | db100 | C2 | 1.4473 | 0.7079 |  | -87.15 | 0 | 0 | 0 | 0 | -87.15 | Other Monoclinic
opt | db8 | C2 | 1.4211 | 0.6915 |  | -86.9 | 2.39 | -20.567 | 1.1955 | 0 | -105.077 | Other Monoclinic
opt | db40 | C2 | 1.4024 | 0.6864 |  | -86.52 | 2.5 | -19.748 | 3.3539 | 0 | -103.768 | Other Monoclinic
opt | aw61 | Pa | 1.4214 | 0.6947 |  | -86.3 | 2.22 | -21.77 | 1.4236 | 0 | -105.85 | Other Monoclinic
opt | be61 | Pn | 1.3938 | 0.6819 |  | -86.24 | 2.06 | -22.871 | 0.7824 | 0 | -107.051 | Other Monoclinic
opt | db77 | C2 | 1.4114 | 0.6894 |  | -86.24 | 2.57 | -19.295 | 2.0205 | 0 | -102.965 | Other Monoclinic
opt | bj43 | Pn | 1.3687 | 0.6661 |  | -85.6 | 2.18 | -22.755 | 2.2605 | 0 | -106.175 | Other Monoclinic
opt | bg96 | Pa | 1.4304 | 0.7025 |  | -85.42 | 2.15 | -22.623 | 2.0094 | 0 | -105.893 | Other Monoclinic
opt | db35 | C2 | 1.3934 | 0.6804 |  | -85.11 | 2.57 | -19.228 | 2.0485 | 0 | -101.768 | Other Monoclinic
opt | bj26 | Pn | 1.3622 | 0.6625 |  | -84.99 | 2.46 | -21.311 | 1.2201 | 0 | -103.841 | Other Monoclinic
opt | be51 | Pn11 | 1.4402 | 0.7066 |  | -84.96 | 0 | 0 | 0 | 0 | -84.96 | Other Monoclinic
opt | bg58 | Pa | 1.3628 | 0.6661 |  | -84.15 | 2.04 | -24.003 | 1.6623 | 0 | -106.113 | Other Monoclinic
opt | al34 | Pc | 1.3206 | 0.6461 |  | -83.56 | 2.52 | -20.445 | 0.7633 | 0 | -101.485 | Other Monoclinic
opt | bg11 | Pb11 | 1.4473 | 0.7119 |  | -83.55 | 2.51 | -20.917 | 0.1029 | 0 | -101.957 | Other Monoclinic
opt | db31 | C2 | 1.3453 | 0.6576 |  | -83.26 | 2.39 | -20.026 | 2.9111 | 0 | -100.896 | Other Monoclinic
opt | db89 | C2 | 1.3477 | 0.6563 |  | -83.12 | 2.37 | -20.267 | 2.3366 | 0 | -101.017 | Other Monoclinic
opt | be80 | Pn | 1.413 | 0.6902 |  | -83.07 | 2.7 | -20.669 | 0.5479 | 0 | -101.039 | Other Monoclinic
opt | fc43 | Pn | 1.3231 | 0.643 |  | -83.04 | 2.14 | -22.954 | 1.4152 | 0 | -103.854 | Other Monoclinic
opt | db28 | C2 | 1.2811 | 0.6251 |  | -82.93 | 2.39 | -19.932 | 1.9383 | 0 | -100.472 | Other Monoclinic
opt | db23 | C2 | 1.3625 | 0.6649 |  | -82.35 | 2.67 | -19.215 | 1.2061 | 0 | -98.895 | Other Monoclinic
opt | bg55 | Pa | 1.3516 | 0.6606 |  | -82.25 | 2.17 | -23.086 | 1.8786 | 0 | -103.166 | Other Monoclinic
opt | al85 | Pc | 1.4182 | 0.6971 |  | -82.15 | 2.37 | -21.377 | 0.2528 | 0 | -101.157 | Other Monoclinic
opt | ay109 | Pc11 | 1.4008 | 0.6888 |  | -82.08 | 2.38 | -21.291 | 1.5185 | 0 | -100.991 | Other Monoclinic
opt | ar65 | Pn11 | 1.3952 | 0.6841 |  | -82.03 | 2.39 | -21.227 | 1.7303 | 0 | -100.867 | Other Monoclinic
opt | ad52 | Pc | 1.4163 | 0.6938 |  | -82.02 | 2.51 | -20.854 | 0.838 | 0 | -100.364 | Other Monoclinic
opt | ar82 | Pn | 1.3171 | 0.6433 |  | -81.9 | 2.53 | -20.935 | 3.3725 | 0 | -100.305 | Other Monoclinic
opt | ce60 | P11n | 1.3673 | 0.6683 |  | -81.88 | 0 | 0 | 0 | 0 | -81.88 | Other Monoclinic
opt | ar71 | Pn | 1.3867 | 0.6805 |  | -81.81 | 2.36 | -20.94 | 1.6443 | 0 | -100.39 | Other Monoclinic
opt | fc111 | Pc | 1.4301 | 0.7038 |  | -81.75 | 2.4 | -20.842 | 2.0264 | 0 | -100.192 | Other Monoclinic
opt | al20 | Pc | 1.3819 | 0.679 |  | -81.68 | 2.28 | -21.427 | 1.6687 | 0 | -100.827 | Other Monoclinic
opt | db103 | C2 | 1.3645 | 0.6672 |  | -81.41 | 2.48 | -19.911 | 0.9926 | 0 | -98.841 | Other Monoclinic
opt | bj29 | Pn | 1.41 | 0.6918 |  | -81.33 | 2.14 | -22.811 | 2.2285 | 0 | -102.001 | Other Monoclinic
opt | be83 | Pn | 1.3535 | 0.6607 |  | -81.14 | 1.97 | -23.932 | 0.071 | 0 | -103.102 | Other Monoclinic
opt | bj33 | Pn | 1.3465 | 0.6647 |  | -80.73 | 2.03 | -23.831 | 1.0989 | 0 | -102.531 | Other Monoclinic
opt | bh21 | Pa | 1.4121 | 0.689 |  | -80.56 | 2.05 | -24.019 | 1.7077 | 0 | -102.529 | Other Monoclinic
opt | db80 | C2 | 1.4255 | 0.6991 |  | -80.56 | 2.55 | -20.298 | 0.7019 | 0 | -98.308 | Other Monoclinic
opt | db43 | C2 | 1.3862 | 0.6778 |  | -80.51 | 2.79 | -18.126 | 4.351 | 0 | -95.846 | Other Monoclinic
opt | bd34 | Pna21 | 1.3418 | 0.6544 |  | -91.14 | 2.13 | -21.868 | 1.905 | 232.53 | -110.878 | Pna21
opt | av116 | Pna21 | 1.3796 | 0.6739 |  | -90.12 | 2.34 | -21.07 | 2.4068 | 889.88 | -108.85 | Pna21
opt | ce20 | P21cn | 1.4383 | 0.7059 |  | -88.26 | 2.22 | -22.16 | 1.5547 | 0 | -108.2 | Pna21
opt | av60 | Pna21 | 1.4453 | 0.7085 |  | -88.18 | 2.31 | -20.917 | 2.5753 | 0 | -106.787 | Pna21
opt | ce31 | P21cn | 1.4396 | 0.7045 |  | -88 | 0 | 0 | 0 | 0 | -88 | Pna21
opt | au14 | Pna21 | 1.4196 | 0.6966 |  | -87.42 | 2.45 | -20.154 | 3.5195 | 0 | -105.124 | Pna21
opt | ce117 | P21cn | 1.3804 | 0.6752 |  | -87.14 | 2.24 | -22.035 | 1.604 | 0 | -106.935 | Pna21
opt | av12 | Pna21 | 1.3966 | 0.6851 |  | -86.91 | 2.2 | -21.226 | 4.1365 | 0 | -105.936 | Pna21
opt | ce67 | P21cn | 1.4263 | 0.6979 |  | -86.83 | 2.28 | -21.506 | 2.1786 | 0 | -106.056 | Pna21
opt | av115 | Pna21 | 1.3325 | 0.6486 |  | -86.73 | 2.2 | -22.571 | 1.2236 | 0 | -107.101 | Pna21
opt | au116 | Pna21 | 1.485 | 0.7305 |  | -86.32 | 2.56 | -19.734 | 4.2634 | 0 | -103.494 | Pna21
opt | av64 | Pna21 | 1.4109 | 0.6877 |  | -86.23 | 2.69 | -21.166 | 0.0377 | 0 | -104.706 | Pna21
opt | av11 | Pna21 | 1.4071 | 0.6892 |  | -86.12 | 2.54 | -20.411 | 0.8733 | 0 | -103.991 | Pna21
opt | av142 | Pna21 | 1.3793 | 0.6738 |  | -85.67 | 2.33 | -21.19 | 2.8268 | 0 | -104.53 | Pna21
opt | bf70 | Pna21 | 1.3981 | 0.6831 |  | -85.59 | 2.03 | -23.143 | 1.8264 | 0 | -106.703 | Pna21
opt | av65 | Pna21 | 1.4072 | 0.6893 |  | -85.56 | 2.42 | -20.494 | 3.3444 | 0 | -103.634 | Pna21
opt | au37 | Pna21 | 1.4077 | 0.6971 |  | -85.55 | 2.45 | -20.775 | 1.0327 | 0 | -103.875 | Pna21
opt | av127 | Pna21 | 1.3946 | 0.6817 |  | -85.39 | 2.06 | -22.823 | 1.7073 | 0 | -106.153 | Pna21
opt | bd73 | Pna21 | 1.3844 | 0.6774 |  | -85.09 | 2 | -23.81 | 3.6037 | 0 | -106.9 | Pna21
opt | au84 | Pna21 | 1.4304 | 0.7053 |  | -84.94 | 2.39 | -20.892 | 1.8359 | 0 | -103.442 | Pna21
opt | bd9 | Pna21 | 1.4386 | 0.7044 |  | -84.84 | 0 | 0 | 0 | 0 | -84.84 | Pna21
opt | ce108 | P21cn | 1.3867 | 0.6782 |  | -84.78 | 2.52 | -20.751 | 2.0627 | 0 | -103.011 | Pna21
opt | av56 | Pna21 | 1.3969 | 0.6839 |  | -84.68 | 2.45 | -20.528 | 3.8628 | 0 | -102.758 | Pna21
opt | cd95 | P21cn | 1.3369 | 0.652 |  | -84.46 | 2.58 | -20.654 | 1.3732 | 0 | -102.534 | Pna21
opt | av18 | Pna21 | 1.4553 | 0.7131 |  | -84.14 | 2.45 | -20.326 | 3.5217 | 0 | -102.016 | Pna21
opt | au123 | Pna21 | 1.4408 | 0.7103 |  | -83.96 | 2.5 | -20.54 | 0.7249 | 0 | -102 | Pna21
opt | au66 | Pna21 | 1.408 | 0.6962 |  | -83.79 | 0 | 0 | 0 | 0 | -83.79 | Pna21
opt | au20 | Pna21 | 1.4261 | 0.6981 |  | -83.73 | 2.56 | -19.976 | 3.6527 | 0 | -101.146 | Pna21
opt | bd100 | Pna21 | 1.4058 | 0.6884 |  | -83.44 | 2.41 | -20.457 | 1.8085 | 0 | -101.487 | Pna21
opt | av121 | Pna21 | 1.3541 | 0.6599 |  | -83.12 | 2.53 | -21.599 | 1.0875 | 0 | -102.189 | Pna21
opt | bd17 | Pna21 | 1.3724 | 0.6698 |  | -83.09 | 1.95 | -24.372 | 2.7296 | 0 | -105.512 | Pna21
opt | av44 | Pna21 | 1.3834 | 0.6787 |  | -82.95 | 2.15 | -22.952 | 1.0814 | 0 | -103.752 | Pna21
opt | au120 | Pna21 | 1.4282 | 0.698 |  | -82.93 | 0 | 0 | 0 | 0 | -82.93 | Pna21
opt | au75 | Pna21 | 1.3695 | 0.673 |  | -82.89 | 2.09 | -22.237 | 2.3584 | 0 | -103.037 | Pna21
opt | av77 | Pna21 | 1.4177 | 0.6951 |  | -82.79 | 2.38 | -21.513 | 0.3571 | 0 | -101.923 | Pna21
opt | av42 | Pna21 | 1.4162 | 0.6941 |  | -82.73 | 2.47 | -21.16 | 0.9407 | 0 | -101.42 | Pna21
opt | av66 | Pna21 | 1.4105 | 0.694 |  | -82.4 | 2.44 | -21.03 | 0.7518 | 0 | -100.99 | Pna21
opt | av34 | Pna21 | 1.4055 | 0.6851 |  | -82.38 | 2.35 | -22.015 | 1.3124 | 0 | -102.045 | Pna21
opt | au77 | Pna21 | 1.394 | 0.6888 |  | -82.34 | 2.41 | -20.901 | 1.1673 | 0 | -100.831 | Pna21
opt | au78 | Pna21 | 1.3897 | 0.6874 |  | -82.28 | 2.37 | -21.376 | 1.4533 | 0 | -101.286 | Pna21
opt | av74 | Pna21 | 1.3951 | 0.6868 |  | -82.18 | 2.4 | -20.917 | 1.1256 | 0 | -100.697 | Pna21
opt | av48 | Pna21 | 1.3557 | 0.6652 |  | -81.68 | 0 | 0 | 0 | 0 | -81.68 | Pna21
opt | au62 | Pna21 | 1.389 | 0.6885 |  | -81.54 | 2.42 | -21.21 | 2.5536 | 0 | -100.33 | Pna21
opt | au98 | Pna21 | 1.3845 | 0.6801 |  | -81.45 | 2.42 | -20.659 | 2.332 | 0 | -99.689 | Pna21
opt | bf90 | Pna21 | 1.3551 | 0.6612 |  | -81.41 | 0 | 0 | 2.4694 | 0 | -81.41 | Pna21
opt | au134 | Pna21 | 1.3795 | 0.678 |  | -81.38 | 2.01 | -22.65 | 1.4511 | 0 | -102.02 | Pna21
opt | av90 | Pna21 | 1.3111 | 0.643 |  | -81.34 | 1.9 | -23.379 | 0.082 | 0 | -102.819 | Pna21
opt | bf68 | Pna21 | 1.3945 | 0.6828 |  | -81.27 | 0 | 0 | 0 | 0 | -81.27 | Pna21
opt | av100 | Pna21 | 1.4603 | 0.7197 |  | -81.23 | 2.02 | -22.415 | 1.3807 | 0 | -101.625 | Pna21
opt | bd31 | Pna21 | 1.4083 | 0.6904 |  | -81.1 | 0 | 0 | 0 | 0 | -81.1 | Pna21
opt | av50 | Pna21 | 1.4057 | 0.6903 |  | -81.01 | 2.14 | -21.894 | 3.9255 | 0 | -100.764 | Pna21
opt | bf84 | Pna21 | 1.3608 | 0.6672 |  | -80.99 | 2.2 | -22.38 | 2.4285 | 0 | -101.17 | Pna21
opt | bd19 | Pna21 | 1.4128 | 0.6914 |  | -80.85 | 0 | 0 | 0.9621 | 0 | -80.85 | Pna21
opt | av97 | Pna21 | 1.4642 | 0.72 |  | -80.76 | 2.58 | -20.262 | 1.6267 | 0 | -98.442 | Pna21
opt | ce66 | P21cn | 1.3275 | 0.646 |  | -80.58 | 2.19 | -22.443 | 2.51 | 0 | -100.833 | Pna21
opt | au52 | Pna21 | 1.3812 | 0.676 |  | -80.53 | 0 | 0 | 4.2081 | 0 | -80.53 | Pna21
opt | au2 | Pna21 | 1.4482 | 0.7156 |  | -80.52 | 2.3 | -27.562 | 0.3913 | 0 | -105.782 | Pna21
opt | av51 | Pna21 | 1.3549 | 0.6626 |  | -80.42 | 0 | 0 | 0 | 0 | -80.42 | Pna21
opt | cb58 | Pbca | 1.4572 | 0.7132 |  | -90.71 | 2.71 | -19.235 | 1.5892 | 293.66 | -107.235 | Pbca
opt | cb61 | Pbca | 1.4318 | 0.7005 |  | -90.41 | 2.56 | -20.033 | 1.7762 | 264.36 | -107.883 | Pbca
opt | cc72 | Pbca | 1.3657 | 0.6669 |  | -90.4 | 2.23 | -22.169 | 0.6298 | 160.8 | -110.339 | Pbca
opt | cb40 | Pbca | 1.4192 | 0.6982 |  | -89.45 | 2.59 | -19.733 | 1.879 | 2753.43 | -106.593 | Pbca
opt | cb10 | Pbca | 1.4545 | 0.714 |  | -89.26 | 2.51 | -20.294 | 1.7035 | 2564.15 | -107.044 | Pbca
opt | cb25 | Pbca | 1.4616 | 0.7149 |  | -88.91 | 2.64 | -19.797 | 4.1987 | 3001.89 | -106.067 | Pbca
opt | cc68 | Pbca | 1.4378 | 0.7034 |  | -88.87 | 0 | 0 | 0 | 0 | -88.87 | Pbca
opt | cb118 | Pbca | 1.3954 | 0.6829 |  | -88.4 | 2.46 | -20.729 | 3.567 | 0 | -106.669 | Pbca
opt | cc2 | Pbca | 1.4429 | 0.708 |  | -88.16 | 2.48 | -20.295 | 2.6994 | 0 | -105.975 | Pbca
opt | cc83 | Pbca | 1.421 | 0.6946 |  | -88.11 | 2.65 | -20.551 | 0.369 | 0 | -106.011 | Pbca
opt | cc35 | Pbca | 1.4341 | 0.7014 |  | -88.03 | 2.72 | -19.548 | 1.102 | 0 | -104.858 | Pbca
opt | cb26 | Pbca | 1.3979 | 0.6856 |  | -87.54 | 2.66 | -20.172 | 0.9947 | 0 | -105.052 | Pbca
opt | cb129 | Pbca | 1.4684 | 0.724 |  | -87.35 | 2.51 | -20.336 | 1.5845 | 0 | -105.176 | Pbca
opt | cb73 | Pbca | 1.4422 | 0.7051 |  | -86.92 | 2.54 | -21.163 | 1.7676 | 0 | -105.543 | Pbca
opt | cc31 | Pbca | 1.4131 | 0.6907 |  | -86.48 | 2.61 | -20.502 | 0.5477 | 0 | -104.372 | Pbca
opt | cc11 | Pbca | 1.3769 | 0.6749 |  | -86.32 | 2.43 | -20.719 | 2.1175 | 0 | -104.609 | Pbca
opt | cc97 | Pbca | 1.3978 | 0.6834 |  | -86.25 | 0 | 0 | 0 | 0 | -86.25 | Pbca
opt | cb48 | Pbca | 1.4333 | 0.7011 |  | -86.05 | 2.67 | -19.971 | 0.6098 | 0 | -103.351 | Pbca
opt | cc79 | Pbca | 1.3588 | 0.6628 |  | -86.02 | 2.4 | -21.253 | 3.0238 | 0 | -104.873 | Pbca
opt | cc51 | Pbca | 1.4398 | 0.702 |  | -85.9 | 2.71 | -20.324 | 0.3573 | 0 | -103.514 | Pbca
opt | cc75 | Pbca | 1.376 | 0.6728 |  | -85.61 | 0 | 0 | 0 | 0 | -85.61 | Pbca
opt | cc3 | Pbca | 1.4401 | 0.7078 |  | -85.61 | 2.28 | -21.594 | 1.8623 | 0 | -104.924 | Pbca
opt | cb102 | Pbca | 1.4524 | 0.7119 |  | -85.56 | 2.6 | -20.018 | 2.0023 | 0 | -102.978 | Pbca
opt | cc41 | Pbca | 1.3303 | 0.6476 |  | -85.51 | 2.28 | -21.57 | 4.4386 | 0 | -104.8 | Pbca
opt | cb96 | Pbca | 1.4237 | 0.7012 |  | -85.45 | 2.64 | -19.502 | 2.199 | 0 | -102.312 | Pbca
opt | cb133 | Pbca | 1.3899 | 0.6838 |  | -85.21 | 2.39 | -21.182 | 2.5623 | 0 | -104.002 | Pbca
opt | cb127 | Pbca | 1.3581 | 0.6615 |  | -85.08 | 2.33 | -21.745 | 1.7697 | 0 | -104.495 | Pbca
opt | cb112 | Pbca | 1.3422 | 0.66 |  | -84.87 | 2.47 | -20.91 | 0.4875 | 0 | -103.31 | Pbca
opt | cb35 | Pbca | 1.3954 | 0.684 |  | -84.66 | 2.53 | -20.403 | 1.5223 | 0 | -102.533 | Pbca
opt | cb150 | Pbca | 1.3667 | 0.6658 |  | -84.55 | 2.43 | -21.421 | 0.1702 | 0 | -103.541 | Pbca
opt | cc36 | Pbca | 1.4069 | 0.6903 |  | -84.46 | 2.75 | -19.761 | 0.9829 | 0 | -101.471 | Pbca
opt | cb63 | Pbca | 1.3723 | 0.6701 |  | -84.41 | 2.28 | -25.628 | 1.4467 | 0 | -107.758 | Pbca
opt | cb101 | Pbca | 1.3939 | 0.6843 |  | -84.37 | 2.45 | -20.951 | 4.5454 | 0 | -102.871 | Pbca
opt | cc48 | Pbca | 1.3653 | 0.6698 |  | -84 | 2.41 | -21.356 | 1.4825 | 0 | -102.946 | Pbca
opt | cc106 | Pbca | 1.3346 | 0.6531 |  | -83.65 | 2.32 | -21.944 | 0.8681 | 0 | -103.274 | Pbca
opt | cb59 | Pbca | 1.3301 | 0.655 |  | -83.49 | 2.33 | -21.691 | 1.6206 | 0 | -102.851 | Pbca
opt | cc53 | Pbca | 1.4443 | 0.7064 |  | -82.9 | 2.56 | -20.925 | 0.5827 | 0 | -101.265 | Pbca
opt | cc81 | Pbca | 1.3187 | 0.6467 |  | -82.84 | 2.36 | -21.061 | 4.1516 | 0 | -101.541 | Pbca
opt | cb92 | Pbca | 1.349 | 0.6647 |  | -82.79 | 2.46 | -20.61 | 3.188 | 0 | -100.94 | Pbca
opt | cb47 | Pbca | 1.4442 | 0.7128 |  | -82.52 | 0 | 0 | 0 | 0 | -82.52 | Pbca
opt | cb22 | Pbca | 1.3626 | 0.6679 |  | -81.79 | 2.38 | -22.203 | 0.9895 | 0 | -101.613 | Pbca
opt | cb78 | Pbca | 1.4081 | 0.6912 |  | -81.51 | 2.32 | -21.325 | 3.3165 | 0 | -100.515 | Pbca
opt | cc22 | Pbca | 1.436 | 0.7027 |  | -81.49 | 2.55 | -20.614 | 0.6278 | 0 | -99.554 | Pbca
opt | cb143 | Pbca | 1.4145 | 0.6976 |  | -80.86 | 2.33 | -21.731 | 1.8042 | 0 | -100.261 | Pbca
opt | cb88 | Pbca | 1.4111 | 0.6956 |  | -80.81 | 2.29 | -21.864 | 2.1128 | 0 | -100.384 | Pbca
opt | cb87 | Pbca | 1.3004 | 0.6332 |  | -80.78 | 2.49 | -20.572 | 1.6002 | 0 | -98.862 | Pbca
opt | cc102 | Pbca | 1.421 | 0.6974 |  | -80.74 | 2.44 | -21.152 | 1.5433 | 0 | -99.452 | Pbca
opt | cc105 | Pbca | 1.3802 | 0.678 |  | -80.68 | 1.98 | -26.509 | 0.0053 | 0 | -105.209 | Pbca
opt | cb74 | Pbca | 1.4008 | 0.6883 |  | -80.62 | 2.27 | -22.752 | 1.237 | 0 | -101.102 | Pbca
opt | aq113 | P212121 | 1.3722 | 0.6679 |  | -92.22 | 2.33 | -21.42 | 0.5134 | 288.6 | -111.31 | P212121
opt | aq60 | P212121 | 1.4807 | 0.7299 |  | -91.99 | 2.66 | -19.404 | 2.6425 | 365.85 | -108.734 | P212121
opt | aq142 | P212121 | 1.4557 | 0.7133 |  | -91.75 | 2.6 | -19.94 | 3.3865 | 225.8 | -109.09 | P212121
opt | aq134 | P212121 | 1.4075 | 0.6875 |  | -91.01 | 2.46 | -20.192 | 4.175 | 273.91 | -108.742 | P212121
opt | eo2
opt | cc78 | P212121 | 1.4338 | 0.7021 |  | -89.3 | 2.53 | -21.614 | 1.5029 | 0 | -108.384 | P212121
opt | aq78 | P212121 | 1.443 | 0.7068 |  | -88.77 | 2.14 | -22.105 | 2.3698 | 0 | -108.735 | P212121
opt | aq35 | P212121 | 1.438 | 0.7027 |  | -87.82 | 0 | 0 | 0 | 0 | -87.82 | P212121
opt | aq119 | P212121 | 1.4311 | 0.7015 |  | -87.77 | 2.36 | -21.42 | 2.1009 | 0 | -106.83 | P212121
opt | aq46 | P212121 | 1.4441 | 0.7117 |  | -87.77 | 2.45 | -20.547 | 3.4871 | 0 | -105.867 | P212121
opt | cc109 | P212121 | 1.362 | 0.6652 |  | -86.95 | 2.41 | -21.01 | 3.7414 | 0 | -105.55 | P212121
opt | az101 | P212121 | 1.48 | 0.7281 |  | -86.74 | 2.59 | -19.579 | 3.4854 | 0 | -103.729 | P212121
opt | aq82 | P212121 | 1.4169 | 0.6929 |  | -86.2 | 2.36 | -21.628 | 1.448 | 0 | -105.468 | P212121
opt | az111 | P212121 | 1.3025 | 0.6328 |  | -85.69 | 1.92 | -24.148 | 1.3808 | 0 | -107.918 | P212121
opt | az98 | P212121 | 1.4769 | 0.7225 |  | -85.5 | 2.44 | -20.877 | 3.5548 | 0 | -103.937 | P212121
opt | az51 | P212121 | 1.3971 | 0.6845 |  | -85.19 | 2.18 | -21.92 | 0.3 | 0 | -104.93 | P212121
opt | az108 | P212121 | 1.3641 | 0.6669 |  | -84.97 | 2.44 | -23.096 | 0.1201 | 0 | -105.626 | P212121
opt | aq12 | P212121 | 1.4095 | 0.6867 |  | -84.97 | 2.3 | -21.541 | 3.9047 | 0 | -104.211 | P212121
opt | aq62 | P212121 | 1.4265 | 0.6953 |  | -84.9 | 2.5 | -20.376 | 3.339 | 0 | -102.776 | P212121
opt | az97 | P212121 | 1.3593 | 0.6659 |  | -84.44 | 2.06 | -23.126 | 3.7929 | 0 | -105.506 | P212121
opt | az118 | P212121 | 1.4363 | 0.7024 |  | -84.29 | 2.02 | -23.104 | 2.1204 | 0 | -105.374 | P212121
opt | aq87 | P212121 | 1.4026 | 0.6888 |  | -84.28 | 2.48 | -20.588 | 1.7387 | 0 | -102.388 | P212121
opt | aq50 | P212121 | 1.389 | 0.6778 |  | -83.75 | 2.66 | -20.386 | 2.032 | 0 | -101.476 | P212121
opt | aq105 | P212121 | 1.4398 | 0.7068 |  | -83.7 | 2.45 | -20.937 | 3.3524 | 0 | -102.187 | P212121
opt | aq80 | P212121 | 1.4329 | 0.705 |  | -83.69 | 2.52 | -20.073 | 4.2045 | 0 | -101.243 | P212121
opt | aq73 | P212121 | 1.4336 | 0.7063 |  | -83.46 | 2.33 | -21.482 | 1.2466 | 0 | -102.612 | P212121
opt | az32 | P212121 | 1.4073 | 0.6907 |  | -83.04 | 2.37 | -21.434 | 3.783 | 0 | -102.104 | P212121
opt | aq40 | P212121 | 1.4305 | 0.7045 |  | -83.03 | 2.41 | -20.508 | 3.3852 | 0 | -101.128 | P212121
opt | az17 | P212121 | 1.3879 | 0.6807 |  | -82.6 | 1.96 | -30.28 | 2.5023 | 0 | -110.92 | P212121
opt | aq110 | P212121 | 1.4053 | 0.6914 |  | -82.4 | 2.35 | -21.515 | 0.0097 | 0 | -101.565 | P212121
opt | aq44 | P212121 | 1.3829 | 0.6802 |  | -82.39 | 2.41 | -21.336 | 2.4725 | 0 | -101.316 | P212121
opt | az33 | P212121 | 1.3548 | 0.6663 |  | -82.34 | 2.1 | -29.695 | 0.0615 | 0 | -109.935 | P212121
opt | aq88 | P212121 | 1.4052 | 0.6918 |  | -82.26 | 0 | 0 | 0 | 0 | -82.26 | P212121
opt | az112 | P212121 | 1.4086 | 0.6931 |  | -82.05 | 0 | 0 | 0 | 0 | -82.05 | P212121
opt | aq132 | P212121 | 1.3809 | 0.6745 |  | -81.85 | 2.15 | -22.342 | 1.644 | 0 | -102.042 | P212121
opt | az41 | P212121 | 1.35 | 0.6626 |  | -81.67 | 1.95 | -23.51 | 2.1673 | 0 | -103.23 | P212121
opt | aq112 | P212121 | 1.3984 | 0.6849 |  | -81.37 | 2.48 | -20.195 | 4.8953 | 0 | -99.085 | P212121
opt | ay2 | Pca21 | 1.4473 | 0.7178 |  | -91.07 | 2.42 | -20.673 | 2.8799 | 303.1 | -109.323 | Pca21
opt | ay8 | Pca21 | 1.4508 | 0.7178 |  | -87.9 | 2.5 | -20.47 | 1.5094 | 0 | -105.87 | Pca21
opt | bh95 | Pca21 | 1.3766 | 0.6711 |  | -87.26 | 2.03 | -23.777 | 0.8573 | 0 | -109.007 | Pca21
opt | bh91 | Pca21 | 1.3729 | 0.6729 |  | -86.47 | 0 | 0 | 0 | 0 | -86.47 | Pca21
opt | ay93 | Pca21 | 1.4252 | 0.7061 |  | -86.11 | 2.52 | -20.956 | 0.6992 | 0 | -104.546 | Pca21
opt | ay82 | Pca21 | 1.4189 | 0.6957 |  | -86.03 | 2.47 | -21.284 | 2.6201 | 0 | -104.844 | Pca21
opt | ay110 | Pca21 | 1.3763 | 0.6782 |  | -85.49 | 2.2 | -21.78 | 0.811 | 0 | -105.07 | Pca21
opt | cb107 | Pb21a | 1.4037 | 0.6908 |  | -83.09 | 2.39 | -21.317 | 2.067 | 0 | -102.017 | Pca21
opt | ay47 | Pca21 | 1.3882 | 0.682 |  | -82.77 | 2.26 | -22.183 | 1.6921 | 0 | -102.693 | Pca21
opt | ay27 | Pca21 | 1.4052 | 0.6928 |  | -82.55 | 0 | 0 | 0 | 0 | -82.55 | Pca21
opt | ay117 | Pca21 | 1.3783 | 0.6798 |  | -82.47 | 2.3 | -21.648 | 3.5165 | 0 | -101.818 | Pca21
opt | cc12 | Pbc21 | 1.3223 | 0.6485 |  | -82.25 | 2.45 | -21.651 | 0.6686 | 0 | -101.451 | Pca21
opt | ay86 | Pca21 | 1.3975 | 0.6901 |  | -81.92 | 2.48 | -20.405 | 1.136 | 0 | -99.845 | Pca21
opt | ay10 | Pca21 | 1.3567 | 0.6652 |  | -81.89 | 0 | 0 | 0 | 0 | -81.89 | Pca21
opt | ay105 | Pca21 | 1.408 | 0.6968 |  | -81.84 | 2.32 | -20.962 | 1.5831 | 0 | -100.482 | Pca21
opt | ay48 | Pca21 | 1.3628 | 0.6676 |  | -81.37 | 2.3 | -21.797 | 2.6843 | 0 | -100.867 | Pca21
opt | cd24 | Pbc21 | 1.3558 | 0.6592 |  | -81.33 | 2.45 | -20.819 | 2.1983 | 0 | -99.699 | Pca21
opt | ay29 | Pca21 | 1.3263 | 0.6526 |  | -81.28 | 0 | 0 | 1.4895 | 0 | -81.28 | Pca21
opt | ay123 | Pca21 | 1.3622 | 0.6705 |  | -81.25 | 2.09 | -29.196 | 1.4829 | 0 | -108.356 | Pca21
opt | cc27 | Pbc21 | 1.3693 | 0.6679 |  | -81.23 | 2.32 | -22.403 | 0.3714 | 0 | -101.313 | Pca21
opt | cd36 | Pbc21 | 1.3325 | 0.6514 |  | -80.84 | 2.26 | -22.197 | 2.2148 | 0 | -100.777 | Pca21
opt | bh12 | Pca21 | 1.3422 | 0.6601 |  | -80.69 | 0 | 0 | 0 | 0 | -80.69 | Pca21
opt | ay106 | Pca21 | 1.3624 | 0.6715 |  | -80.69 | 2.01 | -24.628 | 0.508 | 0 | -103.308 | Pca21
opt | ay88 | Pca21 | 1.3876 | 0.6812 |  | -80.65 | 2.22 | -21.618 | 1.1596 | 0 | -100.048 | Pca21
opt | cc46 | Pbc21 | 1.3643 | 0.67 |  | -80.63 | 1.97 | -23.564 | 1.2744 | 0 | -102.224 | Pca21
opt | ay125 | Pca21 | 1.3406 | 0.661 |  | -80.62 | 2.45 | -20.473 | 1.6077 | 0 | -98.643 | Pca21
opt | bh23 | Pca21 | 1.3471 | 0.6621 |  | -80.43 | 2.49 | -21.494 | 1.4604 | 0 | -99.434 | Pca21
opt | cd47 | Pbcn | 1.4649 | 0.7202 |  | -88.56 | 2.45 | -24.263 | 0.4478 | 0 | -110.373 | Other Orthorhombic
opt | cd127 | Pbcn | 1.3311 | 0.6518 |  | -88.4 | 2.34 | -22.684 | 1.0466 | 0 | -108.744 | Other Orthorhombic
opt | cd31 | Pbcn | 1.3771 | 0.6719 |  | -87.99 | 0 | 0 | 0 | 0 | -87.99 | Other Orthorhombic
opt | cd78 | Pbcn | 1.3521 | 0.6571 |  | -87.64 | 2.33 | -22.268 | 0.4152 | 0 | -107.578 | Other Orthorhombic
opt | cd146 | Pbcn | 1.354 | 0.6573 |  | -87.43 | 2.43 | -21.272 | 0.0233 | 0 | -106.272 | Other Orthorhombic
opt | ce8 | Pbcn | 1.3861 | 0.6775 |  | -86.58 | 2.72 | -19.995 | 0.6698 | 0 | -103.855 | Other Orthorhombic
opt | cd28 | Pbcn | 1.3902 | 0.679 |  | -86.34 | 2.67 | -20.126 | 1.1794 | 0 | -103.796 | Other Orthorhombic
opt | ba86 | P21212 | 1.3685 | 0.6674 |  | -86.18 | 2.06 | -24.094 | 0.0813 | 0 | -108.214 | Other Orthorhombic
opt | bb60 | P21212 | 1.4133 | 0.6977 |  | -85.76 | 2.24 | -22.114 | 2.1996 | 0 | -105.634 | Other Orthorhombic
opt | ce103 | Pbcn | 1.4013 | 0.6843 |  | -85.43 | 2.72 | -20.412 | 0.4177 | 0 | -103.122 | Other Orthorhombic
opt | ce69 | Pbcn | 1.3785 | 0.6774 |  | -85.24 | 0 | 0 | 0 | 0 | -85.24 | Other Orthorhombic
opt | ce89 | Pbcn | 1.3937 | 0.6806 |  | -85.17 | 2.25 | -22.676 | 1.1535 | 0 | -105.596 | Other Orthorhombic
opt | ce121 | Pbcn | 1.3705 | 0.6669 |  | -84.85 | 2.34 | -21.802 | 0.309 | 0 | -104.312 | Other Orthorhombic
opt | bb68 | P21212 | 1.381 | 0.674 |  | -84.71 | 2.04 | -22.983 | 2.7114 | 0 | -105.653 | Other Orthorhombic
opt | cd56 | Pbcn | 1.3166 | 0.6472 |  | -84.52 | 2.51 | -20.739 | 1.0602 | 0 | -102.749 | Other Orthorhombic
opt | cd32 | Pbcn | 1.3526 | 0.6595 |  | -84.48 | 0 | 0 | 0 | 0 | -84.48 | Other Orthorhombic
opt | cd15 | Pbcn | 1.4149 | 0.695 |  | -84.37 | 2.37 | -21.549 | 1.7138 | 0 | -103.549 | Other Orthorhombic
opt | ce58 | Pbcn | 1.3328 | 0.6519 |  | -83.98 | 2.07 | -23.754 | 0.4916 | 0 | -105.664 | Other Orthorhombic
opt | aw62 | Pba2 | 1.3303 | 0.6471 |  | -83.52 | 2.57 | -21.21 | 1.0037 | 0 | -102.16 | Other Orthorhombic
opt | ce38 | Pbcn | 1.3683 | 0.669 |  | -83.47 | 2.31 | -25.063 | 2.4369 | 0 | -106.223 | Other Orthorhombic
opt | ce53 | Pbcn | 1.3277 | 0.6467 |  | -83.4 | 0 | 0 | 0.1012 | 0 | -83.4 | Other Orthorhombic
opt | cd71 | Pbcn | 1.3821 | 0.677 |  | -83.4 | 2.46 | -20.215 | 4.6478 | 0 | -101.155 | Other Orthorhombic
opt | cd96 | Pbcn | 1.3944 | 0.6847 |  | -83.12 | 2.32 | -21.318 | 0.4118 | 0 | -102.118 | Other Orthorhombic
opt | cd19 | Pbcn | 1.4506 | 0.7137 |  | -83.06 | 2.33 | -25.249 | 0.1633 | 0 | -105.979 | Other Orthorhombic
opt | be55 | Pnn2 | 1.3723 | 0.67 |  | -82.81 | 1.95 | -24.756 | 2.5647 | 0 | -105.616 | Other Orthorhombic
opt | cd132 | Pbcn | 1.3786 | 0.6784 |  | -82.67 | 2.46 | -20.316 | 2.1428 | 0 | -100.526 | Other Orthorhombic
opt | ba31 | P21212 | 1.3708 | 0.6632 |  | -82.6 | 2.04 | -23.518 | 0.1538 | 0 | -104.078 | Other Orthorhombic
opt | bb32 | P21212 | 1.3915 | 0.6844 |  | -82.38 | 2.06 | -24.08 | 0.1911 | 0 | -104.4 | Other Orthorhombic
opt | be36 | Pnn2 | 1.3728 | 0.6702 |  | -82.36 | 1.91 | -31.533 | 4.0022 | 0 | -111.983 | Other Orthorhombic
opt | ar50 | Pnn2 | 1.3636 | 0.6663 |  | -81.52 | 2.36 | -21.689 | 1.0891 | 0 | -100.849 | Other Orthorhombic
opt | ap7 | P21212 | 1.2868 | 0.631 |  | -81.46 | 0 | 0 | 0 | 0 | -81.46 | Other Orthorhombic
opt | cd21 | Pbcn | 1.416 | 0.6965 |  | -81.4 | 2.38 | -21.192 | 2.1448 | 0 | -100.212 | Other Orthorhombic
opt | ap93 | P21212 | 1.4215 | 0.7042 |  | -81.35 | 2.33 | -21.759 | 1.8871 | 0 | -100.779 | Other Orthorhombic
opt | ar46 | Pnn2 | 1.3776 | 0.6753 |  | -81.24 | 0 | 0 | 0 | 0 | -81.24 | Other Orthorhombic
opt | ba100 | P21212 | 1.3991 | 0.6901 |  | -80.62 | 2.27 | -22.533 | 0.405 | 0 | -100.883 | Other Orthorhombic
opt | cd50 | Pbcn | 1.4092 | 0.6946 |  | -80.57 | 2.35 | -24.745 | 0.3015 | 0 | -102.965 | Other Orthorhombic
opt | eo1 | P21/n | 1.349 | 0.6569 | A "real" experimental structure - might be in the search? | -89.67 | 0 | 0 | 0 | 190.1 | -89.67 | A "real" experimental structure - might be in the search?
opt | eo2 | P212121 | 1.344 | 0.6536 | CLBZAM13 (beta Form) | -90.25 | 1.98 | -29.172 | 2.8542 | 230.94 | -117.442 | CLBZAM13 (beta Form)