## IsobarbituricAcid_original
REFCODE | Formula | Study_ID | Common Name | IUPAC Systematic Name | Other Names | CSD Refcodes | Programs | Scientist | Date | Publication | Location on S Drive | Conformer Name | ΔEintra 1 /kJmol-1 | ΔEintra theory 1 | ΔEintra 2 /kJmol-1 | ΔEintra theory 2 | Conformer Comment | Label | Space Group | Z | a /Å | b /Å | c /Å | a /° | ß /° | γ /° | Symmetry | Density /gcm-3 | Packing Coefficient | Experimental Info | Intermolecular Lattice Energy /kJmol-1 | Repulsion Dispersion Energy /kJmol-1 | Lattice Energy /kJmol-1 | Zero Point Energy /kJmol-1 | Thermal Energy /kJmol-1 | Temp Thermal Energy /K | Born Stability | Elastic Axis Definition | Lowest Eigenvalue of Shear | Corresponding Eigenvector | Growth Volume | Potential Description | Periodic name | Program | DFT functional | Dispersion correction | Basis set cutoff | k-point grid | Psudopotential | Optimization? | Starting structure | Space group (φcrys) | a(φcrys) /Å | b(φcrys) /Å | c(φcrys) /Å | a(φcrys) /° | ß(φcrys) /° | γ(φcrys) /° | Energy per molecule /eV | Isolated molecule energy (DFT) /eV | Density (φcrys) /gcm-3 | Ab initio χmin /10-6 cm3mol-1 | Ab initio χmid /10-6 cm3mol-1 | Ab initio χmax /10-6 cm3mol-1 | Ab initio ZPE /eV | Temp ab initio free energy /K | Ab initio free energy /eV | Ab initio entropy /Jmol-1K-1 | Ab initio heat capacity /Jmol-1K-1
QARWAI | C4 H4 N2 03 | 0 | Isobarbituric acid | 5-hydroxy-1H-pyrimidine-2,4-dione | 5-hydroxyuracil | QARWAI | MOLPAK, DMAREL (3.0) | Tom Lewis | 2005 | Copley, R. C. B., Deprez, L. S., Lewis, T. C., Price, S. L., CrystEngComm, 7(69), 421-428 (2005) | \CHEMISTRY_CPOSS\0-EarlySearches\home\louise_price.eminerals\isobarbituric_acid | 360 | 0 | B3LYP/6-31G(d,p) | 0 |  |  | fc4 | P21/c | 4 | 3.5526 | 5.9859 | 22.7298 | 90 | 82.378 | 90 | LATT 1; SYMM -X , +Y +1/2, -Z +1/2 | 1.7758 | 0.7921 |  | -136.9 | -40.47 | -136.9 | 3.18 | -18.109 | 298 | 1 | x parallel to a, y in ab plane, z along c | 1.7051 | 0.000,1.000,0.000 | 961.28 | MP2 6-31G(d,p) DMA + 25% reduced Carbon repulsion FIT
QARWAI | C4 H4 N2 03 | 0 | Isobarbituric acid | 5-hydroxy-1H-pyrimidine-2,4-dione | 5-hydroxyuracil | QARWAI | MOLPAK, DMAREL (3.0) | Tom Lewis | 2005 | Copley, R. C. B., Deprez, L. S., Lewis, T. C., Price, S. L., CrystEngComm, 7(69), 421-428 (2005) | \CHEMISTRY_CPOSS\0-EarlySearches\home\louise_price.eminerals\isobarbituric_acid | 360 | 0 | B3LYP/6-31G(d,p) | 0 |  |  | dd5 | C2/c | 4 | 7.5519 | 6.9882 | 17.9879 | 90 | 94.084 | 90 | LATT 7; SYMM -X , +Y , -Z +1/2 | 1.797 | 0.7995 |  | -136.74 | -40.86 | -136.74 | 3.75 | -14.909 | 298 | 1 | x parallel to a, y in ab plane, z along c | 1.3062 | -0.679,0.000,0.734 | 1021.52 | MP2 6-31G(d,p) DMA + 25% reduced Carbon repulsion FIT
QARWAI | C4 H4 N2 03 | 0 | Isobarbituric acid | 5-hydroxy-1H-pyrimidine-2,4-dione | 5-hydroxyuracil | QARWAI | MOLPAK, DMAREL (3.0) | Tom Lewis | 2005 | Copley, R. C. B., Deprez, L. S., Lewis, T. C., Price, S. L., CrystEngComm, 7(69), 421-428 (2005) | \CHEMISTRY_CPOSS\0-EarlySearches\home\louise_price.eminerals\isobarbituric_acid | 360 | 0 | B3LYP/6-31G(d,p) | 0 |  |  | ak11 | P21/c | 4 | 7.0416 | 7.0563 | 9.7448 | 90 | 96.64 | 90 | LATT 1; SYMM -X , +Y +1/2, -Z +1/2 | 1.7689 | 0.7879 |  | -136.2 | -37.26 | -136.2 | 3.53 | -16.444 | 298 | 1 | x parallel to a, y in ab plane, z along c | 1.6591 | -0.631,0.000,0.776 | 1022.51 | MP2 6-31G(d,p) DMA + 25% reduced Carbon repulsion FIT
QARWAI | C4 H4 N2 03 | 0 | Isobarbituric acid | 5-hydroxy-1H-pyrimidine-2,4-dione | 5-hydroxyuracil | QARWAI | MOLPAK, DMAREL (3.0) | Tom Lewis | 2005 | Copley, R. C. B., Deprez, L. S., Lewis, T. C., Price, S. L., CrystEngComm, 7(69), 421-428 (2005) | \CHEMISTRY_CPOSS\0-EarlySearches\home\louise_price.eminerals\isobarbituric_acid | 360 | 0 | B3LYP/6-31G(d,p) | 0 |  |  | da49 | Cc | 2 | 6.5001 | 11.2194 | 7.1519 | 90 | 113.701 | 90 | LATT -7; SYMM X,-Y,Z+1/2 | 1.7814 | 0.7942 |  | -135.93 | -38.97 | -135.93 | 3.96 | -13.897 | 298 | 1 | x parallel to a, y in ab plane, z along c | 0.3757 | 0.003,0.000,1.000 | 561.87 | MP2 6-31G(d,p) DMA + 25% reduced Carbon repulsion FIT
QARWAI | C4 H4 N2 03 | 0 | Isobarbituric acid | 5-hydroxy-1H-pyrimidine-2,4-dione | 5-hydroxyuracil | QARWAI | MOLPAK, DMAREL (3.0) | Tom Lewis | 2005 | Copley, R. C. B., Deprez, L. S., Lewis, T. C., Price, S. L., CrystEngComm, 7(69), 421-428 (2005) | \CHEMISTRY_CPOSS\0-EarlySearches\home\louise_price.eminerals\isobarbituric_acid | 360 | 0 | B3LYP/6-31G(d,p) | 0 |  |  | fa36 | P21/c | 4 | 5.9291 | 22.5217 | 7.0346 | 90 | 30.517 | 90 | LATT 1; SYMM -X , +Y +1/2, -Z +1/2 | 1.7836 | 0.7905 |  | -135.92 | -40.66 | -135.92 | 3.17 | -18.527 | 298 | 1 | x parallel to a, y in ab plane, z along c | 0.531 | -0.014,0.000,1.000 | 887.15 | MP2 6-31G(d,p) DMA + 25% reduced Carbon repulsion FIT
QARWAI | C4 H4 N2 03 | 0 | Isobarbituric acid | 5-hydroxy-1H-pyrimidine-2,4-dione | 5-hydroxyuracil | QARWAI | MOLPAK, DMAREL (3.0) | Tom Lewis | 2005 | Copley, R. C. B., Deprez, L. S., Lewis, T. C., Price, S. L., CrystEngComm, 7(69), 421-428 (2005) | \CHEMISTRY_CPOSS\0-EarlySearches\home\louise_price.eminerals\isobarbituric_acid | 360 | 0 | B3LYP/6-31G(d,p) | 0 |  |  | fc78 | P21/n | 4 | 4.0414 | 7.0316 | 17.0832 | 90 | 100.152 | 90 | LATT 1; SYMM -X +1/2, +Y +1/2, -Z +1/2 | 1.7804 | 0.791 |  | -135.44 | -40.47 | -135.44 | 3.32 | -16.396 | 298 | 1 | x parallel to a, y in ab plane, z along c | 1.893 | 0.515,0.000,0.857 | 995.51 | MP2 6-31G(d,p) DMA + 25% reduced Carbon repulsion FIT
QARWAI | C4 H4 N2 03 | 0 | Isobarbituric acid | 5-hydroxy-1H-pyrimidine-2,4-dione | 5-hydroxyuracil | QARWAI | MOLPAK, DMAREL (3.0) | Tom Lewis | 2005 | Copley, R. C. B., Deprez, L. S., Lewis, T. C., Price, S. L., CrystEngComm, 7(69), 421-428 (2005) | \CHEMISTRY_CPOSS\0-EarlySearches\home\louise_price.eminerals\isobarbituric_acid | 360 | 0 | B3LYP/6-31G(d,p) | 0 |  |  | ai11 | P21/c | 4 | 8.2724 | 7.0439 | 8.3026 | 90 | 86.53 | 90 | LATT 1; SYMM -X , +Y +1/2, -Z +1/2 | 1.7618 | 0.7822 |  | -135.4 | -38.87 | -135.4 | 3.44 | -16.499 | 298 | 1 | x parallel to a, y in ab plane, z along c | 1.3806 | 0.714,0.000,0.700 | 826.65 | MP2 6-31G(d,p) DMA + 25% reduced Carbon repulsion FIT
QARWAI | C4 H4 N2 03 | 0 | Isobarbituric acid | 5-hydroxy-1H-pyrimidine-2,4-dione | 5-hydroxyuracil | QARWAI | MOLPAK, DMAREL (3.0) | Tom Lewis | 2005 | Copley, R. C. B., Deprez, L. S., Lewis, T. C., Price, S. L., CrystEngComm, 7(69), 421-428 (2005) | \CHEMISTRY_CPOSS\0-EarlySearches\home\louise_price.eminerals\isobarbituric_acid | 360 | 0 | B3LYP/6-31G(d,p) | 0 |  |  | as43 | P1 | 4 | 22.548 | 3.5541 | 6.0524 | 90 | 90 | 90 | LATT -1 | 1.7541 | 0.2034 |  | -135.35 | -39.08 | -135.35 | 0 | 0 | 0 | 1 | x parallel to a, y in ab plane, z along c | 0.1662 | 0.032,0.501,0.865 | 0 | MP2 6-31G(d,p) DMA + 25% reduced Carbon repulsion FIT
QARWAI | C4 H4 N2 03 | 0 | Isobarbituric acid | 5-hydroxy-1H-pyrimidine-2,4-dione | 5-hydroxyuracil | QARWAI | MOLPAK, DMAREL (3.0) | Tom Lewis | 2005 | Copley, R. C. B., Deprez, L. S., Lewis, T. C., Price, S. L., CrystEngComm, 7(69), 421-428 (2005) | \CHEMISTRY_CPOSS\0-EarlySearches\home\louise_price.eminerals\isobarbituric_acid | 360 | 0 | B3LYP/6-31G(d,p) | 0 |  |  | ak24 | P21/c | 4 | 7.4704 | 7.0488 | 10.786 | 90 | 58.232 | 90 | LATT 1; SYMM -X , +Y +1/2, -Z +1/2 | 1.7619 | 0.7835 |  | -135.3 | -36.26 | -135.3 | 3.64 | -15.41 | 298 | 1 | x parallel to a, y in ab plane, z along c | 0.6039 | -0.550,0.000,0.835 | 1136 | MP2 6-31G(d,p) DMA + 25% reduced Carbon repulsion FIT
QARWAI | C4 H4 N2 03 | 0 | Isobarbituric acid | 5-hydroxy-1H-pyrimidine-2,4-dione | 5-hydroxyuracil | QARWAI | MOLPAK, DMAREL (3.0) | Tom Lewis | 2005 | Copley, R. C. B., Deprez, L. S., Lewis, T. C., Price, S. L., CrystEngComm, 7(69), 421-428 (2005) | \CHEMISTRY_CPOSS\0-EarlySearches\home\louise_price.eminerals\isobarbituric_acid | 360 | 0 | B3LYP/6-31G(d,p) | 0 |  |  | am28 | P21/c | 4 | 5.3729 | 12.0345 | 7.4056 | 90 | 89.05 | 90 | LATT 1; SYMM -X , +Y +1/2, -Z +1/2 | 1.7769 | 0.7897 |  | -134.7 | -40.14 | -134.7 | 3.58 | -15.726 | 298 | 1 | x parallel to a, y in ab plane, z along c | 0.6285 | 0.804,0.000,-0.594 | 1275.68 | MP2 6-31G(d,p) DMA + 25% reduced Carbon repulsion FIT
QARWAI | C4 H4 N2 03 | 0 | Isobarbituric acid | 5-hydroxy-1H-pyrimidine-2,4-dione | 5-hydroxyuracil | QARWAI | MOLPAK, DMAREL (3.0) | Tom Lewis | 2005 | Copley, R. C. B., Deprez, L. S., Lewis, T. C., Price, S. L., CrystEngComm, 7(69), 421-428 (2005) | \CHEMISTRY_CPOSS\0-EarlySearches\home\louise_price.eminerals\isobarbituric_acid | 360 | 0 | B3LYP/6-31G(d,p) | 0 |  |  | ad41 | Pc | 2 | 3.5754 | 11.3022 | 6.8085 | 90 | 119.138 | 90 | LATT -1; SYMM X,-Y,Z+1/2 | 1.7702 | 0.7866 |  | -134.44 | -39.7 | -134.44 | 3.42 | -16.644 | 298 | 1 | x parallel to a, y in ab plane, z along c | 0.4464 | 0.878,0.000,-0.479 | 433.04 | MP2 6-31G(d,p) DMA + 25% reduced Carbon repulsion FIT
QARWAI | C4 H4 N2 03 | 0 | Isobarbituric acid | 5-hydroxy-1H-pyrimidine-2,4-dione | 5-hydroxyuracil | QARWAI | MOLPAK, DMAREL (3.0) | Tom Lewis | 2005 | Copley, R. C. B., Deprez, L. S., Lewis, T. C., Price, S. L., CrystEngComm, 7(69), 421-428 (2005) | \CHEMISTRY_CPOSS\0-EarlySearches\home\louise_price.eminerals\isobarbituric_acid | 360 | 0 | B3LYP/6-31G(d,p) | 0 |  |  | ai19 | P21/c | 4 | 6.1093 | 7.0765 | 12.8517 | 90 | 61.593 | 90 | LATT 1; SYMM -X , +Y +1/2, -Z +1/2 | 1.7408 | 0.7746 |  | -134.25 | -35.32 | -134.25 | 3.4 | -17.086 | 298 | 1 | x parallel to a, y in ab plane, z along c | 1.1223 | 0.475,0.000,0.880 | 1023.87 | MP2 6-31G(d,p) DMA + 25% reduced Carbon repulsion FIT
QARWAI | C4 H4 N2 03 | 0 | Isobarbituric acid | 5-hydroxy-1H-pyrimidine-2,4-dione | 5-hydroxyuracil | QARWAI | MOLPAK, DMAREL (3.0) | Tom Lewis | 2005 | Copley, R. C. B., Deprez, L. S., Lewis, T. C., Price, S. L., CrystEngComm, 7(69), 421-428 (2005) | \CHEMISTRY_CPOSS\0-EarlySearches\home\louise_price.eminerals\isobarbituric_acid | 360 | 0 | B3LYP/6-31G(d,p) | 0 |  |  | af64 | P21 | 2 | 5.3435 | 7.0255 | 6.6359 | 90 | 77.566 | 90 | LATT -1; SYMM -X , +Y +1/2, -Z | 1.7486 | 0.7778 |  | -133.94 | -34.79 | -133.94 | 3.78 | -14.997 | 298 | 1 | x parallel to a, y in ab plane, z along c | 0.5975 | 0.932,0.000,0.363 | 566.38 | MP2 6-31G(d,p) DMA + 25% reduced Carbon repulsion FIT
QARWAI | C4 H4 N2 03 | 0 | Isobarbituric acid | 5-hydroxy-1H-pyrimidine-2,4-dione | 5-hydroxyuracil | QARWAI | MOLPAK, DMAREL (3.0) | Tom Lewis | 2005 | Copley, R. C. B., Deprez, L. S., Lewis, T. C., Price, S. L., CrystEngComm, 7(69), 421-428 (2005) | \CHEMISTRY_CPOSS\0-EarlySearches\home\louise_price.eminerals\isobarbituric_acid | 360 | 0 | B3LYP/6-31G(d,p) | 0 |  |  | am6 | P21/n | 4 | 3.4705 | 11.7238 | 11.6537 | 90 | 82.055 | 90 | LATT 1; SYMM -X +1/2, +Y +1/2, -Z +1/2 | 1.8117 | 0.8096 |  | -133.57 | -45.37 | -133.57 | 3.24 | -16.538 | 298 | 1 | x parallel to a, y in ab plane, z along c | 6.6227 | 0.000,1.000,0.000 | 1641.95 | MP2 6-31G(d,p) DMA + 25% reduced Carbon repulsion FIT
QARWAI | C4 H4 N2 03 | 0 | Isobarbituric acid | 5-hydroxy-1H-pyrimidine-2,4-dione | 5-hydroxyuracil | QARWAI | MOLPAK, DMAREL (3.0) | Tom Lewis | 2005 | Copley, R. C. B., Deprez, L. S., Lewis, T. C., Price, S. L., CrystEngComm, 7(69), 421-428 (2005) | \CHEMISTRY_CPOSS\0-EarlySearches\home\louise_price.eminerals\isobarbituric_acid | 360 | 0 | B3LYP/6-31G(d,p) | 0 |  |  | am75 | P21/c | 4 | 4.7991 | 13.1173 | 7.7039 | 90 | 92.433 | 90 | LATT 1; SYMM -X , +Y +1/2, -Z +1/2 | 1.7559 | 0.7792 |  | -133.54 | -38.62 | -133.54 | 3.63 | -15.599 | 298 | 1 | x parallel to a, y in ab plane, z along c | 0.8242 | 0.802,0.000,-0.598 | 1191.82 | MP2 6-31G(d,p) DMA + 25% reduced Carbon repulsion FIT
QARWAI | C4 H4 N2 03 | 0 | Isobarbituric acid | 5-hydroxy-1H-pyrimidine-2,4-dione | 5-hydroxyuracil | QARWAI | MOLPAK, DMAREL (3.0) | Tom Lewis | 2005 | Copley, R. C. B., Deprez, L. S., Lewis, T. C., Price, S. L., CrystEngComm, 7(69), 421-428 (2005) | \CHEMISTRY_CPOSS\0-EarlySearches\home\louise_price.eminerals\isobarbituric_acid | 360 | 0 | B3LYP/6-31G(d,p) | 0 |  |  | ai10 | P21/c | 4 | 10.754 | 7.0319 | 6.6084 | 90 | 102.407 | 90 | LATT 1; SYMM -X , +Y +1/2, -Z +1/2 | 1.7432 | 0.7753 |  | -132.82 | -37.07 | -132.82 | 3.38 | -17.258 | 298 | 1 | x parallel to a, y in ab plane, z along c | 0.7329 | 0.911,0.000,-0.411 | 721.38 | MP2 6-31G(d,p) DMA + 25% reduced Carbon repulsion FIT
QARWAI | C4 H4 N2 03 | 0 | Isobarbituric acid | 5-hydroxy-1H-pyrimidine-2,4-dione | 5-hydroxyuracil | QARWAI | MOLPAK, DMAREL (3.0) | Tom Lewis | 2005 | Copley, R. C. B., Deprez, L. S., Lewis, T. C., Price, S. L., CrystEngComm, 7(69), 421-428 (2005) | \CHEMISTRY_CPOSS\0-EarlySearches\home\louise_price.eminerals\isobarbituric_acid | 360 | 0 | B3LYP/6-31G(d,p) | 0 |  |  | de9 | C2/c | 4 | 18.3846 | 6.9891 | 17.0868 | 90 | 26.146 | 90 | LATT 7; SYMM -X , +Y , -Z +1/2 | 1.7588 | 0.7831 |  | -132.65 | -39.29 | -132.65 | 0 | 0 | 0 | 1 | x parallel to a, y in ab plane, z along c | 0 | -0.704,0.000,0.710 | 686.27 | MP2 6-31G(d,p) DMA + 25% reduced Carbon repulsion FIT
QARWAI | C4 H4 N2 03 | 0 | Isobarbituric acid | 5-hydroxy-1H-pyrimidine-2,4-dione | 5-hydroxyuracil | QARWAI | MOLPAK, DMAREL (3.0) | Tom Lewis | 2005 | Copley, R. C. B., Deprez, L. S., Lewis, T. C., Price, S. L., CrystEngComm, 7(69), 421-428 (2005) | \CHEMISTRY_CPOSS\0-EarlySearches\home\louise_price.eminerals\isobarbituric_acid | 360 | 0 | B3LYP/6-31G(d,p) | 0 |  |  | am34 | P21/c | 4 | 3.508 | 11.9868 | 11.4404 | 90 | 87.995 | 90 | LATT 1; SYMM -X , +Y +1/2, -Z +1/2 | 1.7696 | 0.7893 |  | -132.62 | -42.42 | -132.62 | 3.03 | -18.127 | 298 | 1 | x parallel to a, y in ab plane, z along c | 0.2181 | 0.497,0.000,0.868 | 1597.74 | MP2 6-31G(d,p) DMA + 25% reduced Carbon repulsion FIT
QARWAI | C4 H4 N2 03 | 0 | Isobarbituric acid | 5-hydroxy-1H-pyrimidine-2,4-dione | 5-hydroxyuracil | QARWAI | MOLPAK, DMAREL (3.0) | Tom Lewis | 2005 | Copley, R. C. B., Deprez, L. S., Lewis, T. C., Price, S. L., CrystEngComm, 7(69), 421-428 (2005) | \CHEMISTRY_CPOSS\0-EarlySearches\home\louise_price.eminerals\isobarbituric_acid | 360 | 0 | B3LYP/6-31G(d,p) | 0 |  |  | cd40 | Pbcn | 8 | 21.9957 | 7.0537 | 6.2798 | 90 | 90 | 90 | LATT 1; SYMM X+1/2,-Y+1/2,-Z; SYMM -X,Y,-Z+1/2; SYMM -X+1/2,-Y+1/2,Z+1/2 | 1.7464 | 0.777 |  | -132.5 | -37.64 | -132.5 | 3.38 | -17.248 | 298 | 1 | x parallel to a, y in ab plane, z along c | 1.1005 | 1.000,0.000,0.000 | 669.46 | MP2 6-31G(d,p) DMA + 25% reduced Carbon repulsion FIT
QARWAI | C4 H4 N2 03 | 0 | Isobarbituric acid | 5-hydroxy-1H-pyrimidine-2,4-dione | 5-hydroxyuracil | QARWAI | MOLPAK, DMAREL (3.0) | Tom Lewis | 2005 | Copley, R. C. B., Deprez, L. S., Lewis, T. C., Price, S. L., CrystEngComm, 7(69), 421-428 (2005) | \CHEMISTRY_CPOSS\0-EarlySearches\home\louise_price.eminerals\isobarbituric_acid | 360 | 0 | B3LYP/6-31G(d,p) | 0 |  |  | az5 | P212121 | 4 | 22.4891 | 3.6021 | 5.8757 | 90 | 90 | 90 | LATT -1; SYMM X+1/2,-Y+1/2,-Z; SYMM -X,Y+1/2,-Z+1/2; SYMM -X+1/2,-Y,Z+1/2 | 1.7874 | 0.7987 |  | -132.38 | -44.34 | -132.38 | 3.13 | -18.105 | 298 | 1 | x parallel to a, y in ab plane, z along c | 3.104 | 0.000,0.000,1.000 | 1106.63 | MP2 6-31G(d,p) DMA + 25% reduced Carbon repulsion FIT
QARWAI | C4 H4 N2 03 | 0 | Isobarbituric acid | 5-hydroxy-1H-pyrimidine-2,4-dione | 5-hydroxyuracil | QARWAI | MOLPAK, DMAREL (3.0) | Tom Lewis | 2005 | Copley, R. C. B., Deprez, L. S., Lewis, T. C., Price, S. L., CrystEngComm, 7(69), 421-428 (2005) | \CHEMISTRY_CPOSS\0-EarlySearches\home\louise_price.eminerals\isobarbituric_acid | 360 | 0 | B3LYP/6-31G(d,p) | 0 |  |  | am20 | P21/c | 4 | 5.8832 | 10.2883 | 7.9555 | 90 | 99.857 | 90 | LATT 1; SYMM -X , +Y +1/2, -Z +1/2 | 1.7933 | 0.7977 |  | -132.23 | -39.29 | -132.23 | 3.7 | -15.036 | 298 | 1 | x parallel to a, y in ab plane, z along c | 0.0543 | 0.768,0.000,0.640 | 1044.58 | MP2 6-31G(d,p) DMA + 25% reduced Carbon repulsion FIT
QARWAI | C4 H4 N2 03 | 0 | Isobarbituric acid | 5-hydroxy-1H-pyrimidine-2,4-dione | 5-hydroxyuracil | QARWAI | MOLPAK, DMAREL (3.0) | Tom Lewis | 2005 | Copley, R. C. B., Deprez, L. S., Lewis, T. C., Price, S. L., CrystEngComm, 7(69), 421-428 (2005) | \CHEMISTRY_CPOSS\0-EarlySearches\home\louise_price.eminerals\isobarbituric_acid | 360 | 0 | B3LYP/6-31G(d,p) | 0 |  |  | am33 | P21/c | 4 | 3.4956 | 9.9138 | 14.682 | 90 | 72.699 | 90 | LATT 1; SYMM -X , +Y +1/2, -Z +1/2 | 1.7514 | 0.7785 |  | -132.09 | -39.07 | -132.09 | 3.18 | -17.255 | 298 | 1 | x parallel to a, y in ab plane, z along c | 2.3354 | 0.000,1.000,0.000 | 1154.82 | MP2 6-31G(d,p) DMA + 25% reduced Carbon repulsion FIT
QARWAI | C4 H4 N2 03 | 0 | Isobarbituric acid | 5-hydroxy-1H-pyrimidine-2,4-dione | 5-hydroxyuracil | QARWAI | MOLPAK, DMAREL (3.0) | Tom Lewis | 2005 | Copley, R. C. B., Deprez, L. S., Lewis, T. C., Price, S. L., CrystEngComm, 7(69), 421-428 (2005) | \CHEMISTRY_CPOSS\0-EarlySearches\home\louise_price.eminerals\isobarbituric_acid | 360 | 0 | B3LYP/6-31G(d,p) | 0 |  |  | am26 | P21/c | 4 | 3.6105 | 13.1082 | 10.3763 | 90 | 84.717 | 90 | LATT 1; SYMM -X , +Y +1/2, -Z +1/2 | 1.7399 | 0.7701 |  | -131.96 | -39.73 | -131.96 | 0 | 0 | 0 | 1 | x parallel to a, y in ab plane, z along c | 0 | 0.590,0.000,0.807 | 1231.1 | MP2 6-31G(d,p) DMA + 25% reduced Carbon repulsion FIT
QARWAI | C4 H4 N2 03 | 0 | Isobarbituric acid | 5-hydroxy-1H-pyrimidine-2,4-dione | 5-hydroxyuracil | QARWAI | MOLPAK, DMAREL (3.0) | Tom Lewis | 2005 | Copley, R. C. B., Deprez, L. S., Lewis, T. C., Price, S. L., CrystEngComm, 7(69), 421-428 (2005) | \CHEMISTRY_CPOSS\0-EarlySearches\home\louise_price.eminerals\isobarbituric_acid | 360 | 0 | B3LYP/6-31G(d,p) | 0 |  |  | ap74 | P21212 | 4 | 12.5662 | 11.2631 | 3.3552 | 90 | 90 | 90 | LATT -1; SYMM X+1/2,-Y+1/2,-Z; SYMM -X+1/2,Y+1/2,-Z; SYMM -X,-Y,Z | 1.7916 | 0.7115 |  | -131.65 | -44.3 | -131.65 | 0 | 0 | 0 | 1 |  | 0 |  | 0 | MP2 6-31G(d,p) DMA + 25% reduced Carbon repulsion FIT
QARWAI | C4 H4 N2 03 | 0 | Isobarbituric acid | 5-hydroxy-1H-pyrimidine-2,4-dione | 5-hydroxyuracil | QARWAI | MOLPAK, DMAREL (3.0) | Tom Lewis | 2005 | Copley, R. C. B., Deprez, L. S., Lewis, T. C., Price, S. L., CrystEngComm, 7(69), 421-428 (2005) | \CHEMISTRY_CPOSS\0-EarlySearches\home\louise_price.eminerals\isobarbituric_acid | 360 | 0 | B3LYP/6-31G(d,p) | 0 |  |  | am5 | P21/c | 4 | 3.7599 | 10.3033 | 12.4475 | 90 | 96.943 | 90 | LATT 1; SYMM -X , +Y +1/2, -Z +1/2 | 1.7774 | 0.7925 |  | -131.45 | -39.43 | -131.45 | 3.35 | -16.392 | 298 | 1 | x parallel to a, y in ab plane, z along c | 0.7447 | 0.502,0.000,0.865 | 1076.59 | MP2 6-31G(d,p) DMA + 25% reduced Carbon repulsion FIT
QARWAI | C4 H4 N2 03 | 0 | Isobarbituric acid | 5-hydroxy-1H-pyrimidine-2,4-dione | 5-hydroxyuracil | QARWAI | MOLPAK, DMAREL (3.0) | Tom Lewis | 2005 | Copley, R. C. B., Deprez, L. S., Lewis, T. C., Price, S. L., CrystEngComm, 7(69), 421-428 (2005) | \CHEMISTRY_CPOSS\0-EarlySearches\home\louise_price.eminerals\isobarbituric_acid | 360 | 0 | B3LYP/6-31G(d,p) | 0 |  |  | av63 | Pna21 | 4 | 8.111 | 12.9612 | 4.5903 | 90 | 90 | 90 | LATT -1; SYMM -X,-Y,Z+1/2; SYMM -X+1/2,Y+1/2,Z+1/2; SYMM X+1/2,-Y+1/2,Z | 1.763 | 0.784 |  | -130.99 | -40.82 | -130.99 | 3.61 | -15.623 | 298 | 1 | x parallel to a, y in ab plane, z along c | 3.6747 | 1.000,0.000,0.000 | 1154.51 | MP2 6-31G(d,p) DMA + 25% reduced Carbon repulsion FIT
QARWAI | C4 H4 N2 03 | 0 | Isobarbituric acid | 5-hydroxy-1H-pyrimidine-2,4-dione | 5-hydroxyuracil | QARWAI | MOLPAK, DMAREL (3.0) | Tom Lewis | 2005 | Copley, R. C. B., Deprez, L. S., Lewis, T. C., Price, S. L., CrystEngComm, 7(69), 421-428 (2005) | \CHEMISTRY_CPOSS\0-EarlySearches\home\louise_price.eminerals\isobarbituric_acid | 360 | 0 | B3LYP/6-31G(d,p) | 0 |  |  | am3 | P21/n | 4 | 3.4438 | 10.8053 | 13.3694 | 90 | 102.337 | 90 | LATT 1; SYMM -X +1/2, +Y +1/2, -Z +1/2 | 1.7506 | 0.7761 |  | -130.96 | -38.58 | -130.96 | 3.22 | -17.216 | 298 | 1 | x parallel to a, y in ab plane, z along c | 7.008 | -0.412,0.000,0.911 | 1349.48 | MP2 6-31G(d,p) DMA + 25% reduced Carbon repulsion FIT
QARWAI | C4 H4 N2 03 | 0 | Isobarbituric acid | 5-hydroxy-1H-pyrimidine-2,4-dione | 5-hydroxyuracil | QARWAI | MOLPAK, DMAREL (3.0) | Tom Lewis | 2005 | Copley, R. C. B., Deprez, L. S., Lewis, T. C., Price, S. L., CrystEngComm, 7(69), 421-428 (2005) | \CHEMISTRY_CPOSS\0-EarlySearches\home\louise_price.eminerals\isobarbituric_acid | 360 | 0 | B3LYP/6-31G(d,p) | 0 |  |  | cd10 | Pbcn | 8 | 15.2547 | 6.1173 | 10.3784 | 90 | 90 | 90 | LATT 1; SYMM X+1/2,-Y+1/2,-Z; SYMM -X,Y,-Z+1/2; SYMM -X+1/2,-Y+1/2,Z+1/2 | 1.7569 | 0.7753 |  | -130.64 | -35.54 | -130.64 | 3.55 | -16.673 | 298 | 1 | x parallel to a, y in ab plane, z along c | 0.0882 | 0.000,0.000,1.000 | 813.37 | MP2 6-31G(d,p) DMA + 25% reduced Carbon repulsion FIT
QARWAI | C4 H4 N2 03 | 0 | Isobarbituric acid | 5-hydroxy-1H-pyrimidine-2,4-dione | 5-hydroxyuracil | QARWAI | MOLPAK, DMAREL (3.0) | Tom Lewis | 2005 | Copley, R. C. B., Deprez, L. S., Lewis, T. C., Price, S. L., CrystEngComm, 7(69), 421-428 (2005) | \CHEMISTRY_CPOSS\0-EarlySearches\home\louise_price.eminerals\isobarbituric_acid | 360 | 0 | B3LYP/6-31G(d,p) | 0 |  |  | aq3 | P212121 | 4 | 11.8577 | 11.951 | 3.3799 | 90 | 90 | 90 | LATT -1; SYMM X+1/2,-Y+1/2,-Z; SYMM -X,Y+1/2,-Z+1/2; SYMM -X+1/2,-Y,Z+1/2 | 1.7763 | 0.7963 |  | -129.3 | -47 | -129.3 | 2.85 | -18.387 | 298 | 1 | x parallel to a, y in ab plane, z along c | 1.0452 | 0.000,1.000,0.000 | 1611.79 | MP2 6-31G(d,p) DMA + 25% reduced Carbon repulsion FIT
QARWAI | C4 H4 N2 03 | 0 | Isobarbituric acid | 5-hydroxy-1H-pyrimidine-2,4-dione | 5-hydroxyuracil | QARWAI | MOLPAK, DMAREL (3.0) | Tom Lewis | 2005 | Copley, R. C. B., Deprez, L. S., Lewis, T. C., Price, S. L., CrystEngComm, 7(69), 421-428 (2005) | \CHEMISTRY_CPOSS\0-EarlySearches\home\louise_price.eminerals\isobarbituric_acid | EXPT | 0 | B3LYP/6-31G(d,p) | 0 |  |  | am4 | P21/n | 4 | 3.4375 | 10.3196 | 13.0096 | 90 | 82.703 | 90 | LATT 1; SYMM -X +1/2, +Y +1/2, -Z +1/2 | 1.8585 | 0.8165 |  | -125.32 | -46.15 | -125.32 | 3.43 | -15.765 | 298 | 1 | x parallel to a, y in ab plane, z along c | 1.9736 | 0.475,0.000,0.880 | 1039.3 | MP2 6-31G(d,p) DMA + 25% reduced Carbon repulsion FIT
QARWAI | C4 H4 N2 03 | 0 | Isobarbituric acid | 5-hydroxy-1H-pyrimidine-2,4-dione | 5-hydroxyuracil | QARWAI | MOLPAK, DMAREL (3.0) | Tom Lewis | 2005 | Copley, R. C. B., Deprez, L. S., Lewis, T. C., Price, S. L., CrystEngComm, 7(69), 421-428 (2005) | \CHEMISTRY_CPOSS\0-EarlySearches\home\louise_price.eminerals\isobarbituric_acid | EXPT | 0 | B3LYP/6-31G(d,p) | 0 |  |  | ca23 | P-1 | 2 | 6.1617 | 7.1969 | 7.6276 | 129.665 | 102.823 | 100.07 | LATT 1 | 1.8479 | 0.811 |  | -124.87 | -40.08 | -124.87 | 4.12 | -13.555 | 298 | 1 | x parallel to a, y in ab plane, z along c | 1.5914 | 0.097,0.771,0.629 | 582.09 | MP2 6-31G(d,p) DMA + 25% reduced Carbon repulsion FIT
QARWAI | C4 H4 N2 03 | 0 | Isobarbituric acid | 5-hydroxy-1H-pyrimidine-2,4-dione | 5-hydroxyuracil | QARWAI | MOLPAK, DMAREL (3.0) | Tom Lewis | 2005 | Copley, R. C. B., Deprez, L. S., Lewis, T. C., Price, S. L., CrystEngComm, 7(69), 421-428 (2005) | \CHEMISTRY_CPOSS\0-EarlySearches\home\louise_price.eminerals\isobarbituric_acid | EXPT | 0 | B3LYP/6-31G(d,p) | 0 |  |  | am64 | P21/n | 4 | 7.2342 | 10.9243 | 6.4182 | 90 | 65.679 | 90 | LATT 1; SYMM -X +1/2, +Y +1/2, -Z +1/2 | 1.8407 | 0.8078 |  | -124.53 | -40.56 | -124.53 | 3.73 | -15.751 | 298 | 1 | x parallel to a, y in ab plane, z along c | 0.6226 | 0.907,0.000,-0.422 | 642.68 | MP2 6-31G(d,p) DMA + 25% reduced Carbon repulsion FIT
QARWAI | C4 H4 N2 03 | 0 | Isobarbituric acid | 5-hydroxy-1H-pyrimidine-2,4-dione | 5-hydroxyuracil | QARWAI | MOLPAK, DMAREL (3.0) | Tom Lewis | 2005 | Copley, R. C. B., Deprez, L. S., Lewis, T. C., Price, S. L., CrystEngComm, 7(69), 421-428 (2005) | \CHEMISTRY_CPOSS\0-EarlySearches\home\louise_price.eminerals\isobarbituric_acid | EXPT | 0 | B3LYP/6-31G(d,p) | 0 |  |  | ca29 | P-1 | 2 | 4.511 | 7.1728 | 7.2879 | 90.254 | 96.016 | 88.273 | LATT 1 | 1.8148 | 0.7945 | QARWAI (Form I) | -123.64 | -39.23 | -123.64 | 3.86 | -14.419 | 298 | 1 | x parallel to a, y in ab plane, z along c | 2.0034 | 0.808,0.012,-0.589 | 488.69 | MP2 6-31G(d,p) DMA + 25% reduced Carbon repulsion FIT
QARWAI | C4 H4 N2 03 | 0 | Isobarbituric acid | 5-hydroxy-1H-pyrimidine-2,4-dione | 5-hydroxyuracil | QARWAI | MOLPAK, DMAREL (3.0) | Tom Lewis | 2005 | Copley, R. C. B., Deprez, L. S., Lewis, T. C., Price, S. L., CrystEngComm, 7(69), 421-428 (2005) | \CHEMISTRY_CPOSS\0-EarlySearches\home\louise_price.eminerals\isobarbituric_acid | EXPT | 0 | B3LYP/6-31G(d,p) | 0 |  |  | exptminexpt | P-1 | 2 | 4.5101 | 7.173 | 7.2888 | 89.751 | 83.986 | 88.279 | LATT 1 | 1.8148 | 0.7933 | QARWAI (Form I) | -123.63 | -39.23 | -123.63 | 3.86 | -14.419 | 298 | 1 |  | 0 |  | 0 | MP2 6-31G(d,p) DMA + 25% reduced Carbon repulsion FIT
QARWAI | C4 H4 N2 03 | 0 | Isobarbituric acid | 5-hydroxy-1H-pyrimidine-2,4-dione | 5-hydroxyuracil | QARWAI | MOLPAK, DMAREL (3.0) | Tom Lewis | 2005 | Copley, R. C. B., Deprez, L. S., Lewis, T. C., Price, S. L., CrystEngComm, 7(69), 421-428 (2005) | \CHEMISTRY_CPOSS\0-EarlySearches\home\louise_price.eminerals\isobarbituric_acid | EXPT | 0 | B3LYP/6-31G(d,p) | 0 |  |  | am13 | P21/c | 4 | 3.5102 | 14.1247 | 9.3773 | 90 | 97.138 | 90 | LATT 1; SYMM -X , +Y +1/2, -Z +1/2 | 1.8442 | 0.8135 |  | -123.63 | -46.57 | -123.63 | 3.3 | -16.379 | 298 | 1 | x parallel to a, y in ab plane, z along c | 3.9833 | -0.620,0.000,0.785 | 1091.61 | MP2 6-31G(d,p) DMA + 25% reduced Carbon repulsion FIT
QARWAI | C4 H4 N2 03 | 0 | Isobarbituric acid | 5-hydroxy-1H-pyrimidine-2,4-dione | 5-hydroxyuracil | QARWAI | MOLPAK, DMAREL (3.0) | Tom Lewis | 2005 | Copley, R. C. B., Deprez, L. S., Lewis, T. C., Price, S. L., CrystEngComm, 7(69), 421-428 (2005) | \CHEMISTRY_CPOSS\0-EarlySearches\home\louise_price.eminerals\isobarbituric_acid | EXPT | 0 | B3LYP/6-31G(d,p) | 0 |  |  | fc34 | P21/n | 4 | 4.3658 | 7.1745 | 15.2226 | 90 | 101.273 | 90 | LATT 1; SYMM -X +1/2, +Y +1/2, -Z +1/2 | 1.8194 | 0.7973 |  | -123.45 | -39.63 | -123.45 | 3.72 | -14.951 | 298 | 1 | x parallel to a, y in ab plane, z along c | 2.4198 | 0.576,0.000,0.817 | 490.94 | MP2 6-31G(d,p) DMA + 25% reduced Carbon repulsion FIT
QARWAI | C4 H4 N2 03 | 0 | Isobarbituric acid | 5-hydroxy-1H-pyrimidine-2,4-dione | 5-hydroxyuracil | QARWAI | MOLPAK, DMAREL (3.0) | Tom Lewis | 2005 | Copley, R. C. B., Deprez, L. S., Lewis, T. C., Price, S. L., CrystEngComm, 7(69), 421-428 (2005) | \CHEMISTRY_CPOSS\0-EarlySearches\home\louise_price.eminerals\isobarbituric_acid | EXPT | 0 | B3LYP/6-31G(d,p) | 0 |  |  | ca69 | P-1 | 2 | 7.0925 | 5.927 | 7.9802 | 98.616 | 82.573 | 134.683 | LATT 1 | 1.8049 | 0.7928 |  | -122.89 | -39.46 | -122.89 | 3.94 | -14.034 | 298 | 1 | x parallel to a, y in ab plane, z along c | 10.8164 | 0.093,-0.096,0.991 | 382.21 | MP2 6-31G(d,p) DMA + 25% reduced Carbon repulsion FIT
QARWAI | C4 H4 N2 03 | 0 | Isobarbituric acid | 5-hydroxy-1H-pyrimidine-2,4-dione | 5-hydroxyuracil | QARWAI | MOLPAK, DMAREL (3.0) | Tom Lewis | 2005 | Copley, R. C. B., Deprez, L. S., Lewis, T. C., Price, S. L., CrystEngComm, 7(69), 421-428 (2005) | \CHEMISTRY_CPOSS\0-EarlySearches\home\louise_price.eminerals\isobarbituric_acid | EXPT | 0 | B3LYP/6-31G(d,p) | 0 |  |  | ab23 | P-1 | 2 | 5.0784 | 7.1073 | 8.1937 | 97.167 | 90.186 | 125.302 | LATT 1 | 1.7841 | 0.7831 |  | -122.05 | -38.01 | -122.05 | 3.92 | -14.081 | 298 | 1 | x parallel to a, y in ab plane, z along c | 1.5623 | 0.749,0.141,-0.647 | 369.71 | MP2 6-31G(d,p) DMA + 25% reduced Carbon repulsion FIT
QARWAI | C4 H4 N2 03 | 0 | Isobarbituric acid | 5-hydroxy-1H-pyrimidine-2,4-dione | 5-hydroxyuracil | QARWAI | MOLPAK, DMAREL (3.0) | Tom Lewis | 2005 | Copley, R. C. B., Deprez, L. S., Lewis, T. C., Price, S. L., CrystEngComm, 7(69), 421-428 (2005) | \CHEMISTRY_CPOSS\0-EarlySearches\home\louise_price.eminerals\isobarbituric_acid | EXPT | 0 | B3LYP/6-31G(d,p) | 0 |  |  | am12 | P21/c | 4 | 5.7373 | 10.7772 | 7.7875 | 90 | 99.342 | 90 | LATT 1; SYMM -X , +Y +1/2, -Z +1/2 | 1.7906 | 0.7838 |  | -121.56 | -36.45 | -121.56 | 3.77 | -15.127 | 298 | 1 | x parallel to a, y in ab plane, z along c | 0.357 | 0.762,0.000,0.648 | 915.53 | MP2 6-31G(d,p) DMA + 25% reduced Carbon repulsion FIT
QARWAI | C4 H4 N2 03 | 0 | Isobarbituric acid | 5-hydroxy-1H-pyrimidine-2,4-dione | 5-hydroxyuracil | QARWAI | MOLPAK, DMAREL (3.0) | Tom Lewis | 2005 | Copley, R. C. B., Deprez, L. S., Lewis, T. C., Price, S. L., CrystEngComm, 7(69), 421-428 (2005) | \CHEMISTRY_CPOSS\0-EarlySearches\home\louise_price.eminerals\isobarbituric_acid | EXPT | 0 | B3LYP/6-31G(d,p) | 0 |  |  | dc52 | C2/c | 4 | 7.9357 | 7.039 | 16.8357 | 90 | 85.659 | 90 | LATT 7; SYMM -X , +Y , -Z +1/2 | 1.8146 | 0.7939 |  | -121.05 | -40.3 | -121.05 | 3.92 | -14.267 | 298 | 1 | x parallel to a, y in ab plane, z along c | 0.3068 | 0.720,0.000,0.694 | 347.55 | MP2 6-31G(d,p) DMA + 25% reduced Carbon repulsion FIT
QARWAI | C4 H4 N2 03 | 0 | Isobarbituric acid | 5-hydroxy-1H-pyrimidine-2,4-dione | 5-hydroxyuracil | QARWAI | MOLPAK, DMAREL (3.0) | Tom Lewis | 2005 | Copley, R. C. B., Deprez, L. S., Lewis, T. C., Price, S. L., CrystEngComm, 7(69), 421-428 (2005) | \CHEMISTRY_CPOSS\0-EarlySearches\home\louise_price.eminerals\isobarbituric_acid | EXPT | 0 | B3LYP/6-31G(d,p) | 0 |  |  | fc74 | P21/n | 4 | 5.5704 | 7.1865 | 12.0371 | 90 | 82.349 | 90 | LATT 1; SYMM -X +1/2, +Y +1/2, -Z +1/2 | 1.7815 | 0.7784 |  | -121.04 | -34.23 | -121.04 | 3.91 | -14.439 | 298 | 1 | x parallel to a, y in ab plane, z along c | 0.2301 | 0.765,0.000,-0.644 | 479.53 | MP2 6-31G(d,p) DMA + 25% reduced Carbon repulsion FIT
QARWAI | C4 H4 N2 03 | 0 | Isobarbituric acid | 5-hydroxy-1H-pyrimidine-2,4-dione | 5-hydroxyuracil | QARWAI | MOLPAK, DMAREL (3.0) | Tom Lewis | 2005 | Copley, R. C. B., Deprez, L. S., Lewis, T. C., Price, S. L., CrystEngComm, 7(69), 421-428 (2005) | \CHEMISTRY_CPOSS\0-EarlySearches\home\louise_price.eminerals\isobarbituric_acid | EXPT | 0 | B3LYP/6-31G(d,p) | 0 |  |  | ak37 | P21/c | 4 | 8.5108 | 7.1032 | 8.6129 | 90 | 65.086 | 90 | LATT 1; SYMM -X , +Y +1/2, -Z +1/2 | 1.8016 | 0.7894 |  | -120.99 | -38.85 | -120.99 | 3.68 | -15.236 | 298 | 1 | x parallel to a, y in ab plane, z along c | 0.4993 | 0.714,0.000,-0.700 | 414.92 | MP2 6-31G(d,p) DMA + 25% reduced Carbon repulsion FIT
QARWAI | C4 H4 N2 03 | 0 | Isobarbituric acid | 5-hydroxy-1H-pyrimidine-2,4-dione | 5-hydroxyuracil | QARWAI | MOLPAK, DMAREL (3.0) | Tom Lewis | 2005 | Copley, R. C. B., Deprez, L. S., Lewis, T. C., Price, S. L., CrystEngComm, 7(69), 421-428 (2005) | \CHEMISTRY_CPOSS\0-EarlySearches\home\louise_price.eminerals\isobarbituric_acid | EXPT | 0 | B3LYP/6-31G(d,p) | 0 |  |  | dc38 | C2/c | 4 | 7.6352 | 7.0583 | 17.7344 | 90 | 95.821 | 90 | LATT 7; SYMM -X , +Y , -Z +1/2 | 1.7896 | 0.7817 |  | -120.56 | -37.68 | -120.56 | 3.95 | -14.233 | 298 | 1 | x parallel to a, y in ab plane, z along c | 0.3555 | -0.691,0.000,0.723 | 338.76 | MP2 6-31G(d,p) DMA + 25% reduced Carbon repulsion FIT
QARWAI | C4 H4 N2 03 | 0 | Isobarbituric acid | 5-hydroxy-1H-pyrimidine-2,4-dione | 5-hydroxyuracil | QARWAI | MOLPAK, DMAREL (3.0) | Tom Lewis | 2005 | Copley, R. C. B., Deprez, L. S., Lewis, T. C., Price, S. L., CrystEngComm, 7(69), 421-428 (2005) | \CHEMISTRY_CPOSS\0-EarlySearches\home\louise_price.eminerals\isobarbituric_acid | EXPT | 0 | B3LYP/6-31G(d,p) | 0 |  |  | ai22 | P21/c | 4 | 7.6386 | 5.2516 | 12.0856 | 90 | 78.694 | 90 | LATT 1; SYMM -X , +Y +1/2, -Z +1/2 | 1.7896 | 0.7873 |  | -120.47 | -41.06 | -120.47 | 3.51 | -15.894 | 298 | 1 | x parallel to a, y in ab plane, z along c | 5.3354 | 0.997,0.000,-0.076 | 727.26 | MP2 6-31G(d,p) DMA + 25% reduced Carbon repulsion FIT
QARWAI | C4 H4 N2 03 | 0 | Isobarbituric acid | 5-hydroxy-1H-pyrimidine-2,4-dione | 5-hydroxyuracil | QARWAI | MOLPAK, DMAREL (3.0) | Tom Lewis | 2005 | Copley, R. C. B., Deprez, L. S., Lewis, T. C., Price, S. L., CrystEngComm, 7(69), 421-428 (2005) | \CHEMISTRY_CPOSS\0-EarlySearches\home\louise_price.eminerals\isobarbituric_acid | 180 | 0 | B3LYP/6-31G(d,p) | 0 |  |  | am64 | P21/n | 4 | 3.4572 | 10.5288 | 12.881 | 90 | 82.824 | 90 | LATT 1; SYMM -X +1/2, +Y +1/2, -Z +1/2 | 1.8288 | 0.8126 |  | -120.43 | -46 | -120.43 | 3.32 | -16.116 | 298 | 1 | x parallel to a, y in ab plane, z along c | 2.0668 | 0.513,0.000,0.858 | 908.88 | MP2 6-31G(d,p) DMA + 25% reduced Carbon repulsion FIT
QARWAI | C4 H4 N2 03 | 0 | Isobarbituric acid | 5-hydroxy-1H-pyrimidine-2,4-dione | 5-hydroxyuracil | QARWAI | MOLPAK, DMAREL (3.0) | Tom Lewis | 2005 | Copley, R. C. B., Deprez, L. S., Lewis, T. C., Price, S. L., CrystEngComm, 7(69), 421-428 (2005) | \CHEMISTRY_CPOSS\0-EarlySearches\home\louise_price.eminerals\isobarbituric_acid | EXPT | 0 | B3LYP/6-31G(d,p) | 0 |  |  | fc37 | P21/c | 4 | 4.3378 | 7.145 | 15.4458 | 90 | 84.156 | 90 | LATT 1; SYMM -X , +Y +1/2, -Z +1/2 | 1.7865 | 0.7828 |  | -119.97 | -38.13 | -119.97 | 3.64 | -15.239 | 298 | 1 | x parallel to a, y in ab plane, z along c | 1.7856 | 0.774,0.000,0.633 | 404.73 | MP2 6-31G(d,p) DMA + 25% reduced Carbon repulsion FIT
QARWAI | C4 H4 N2 03 | 0 | Isobarbituric acid | 5-hydroxy-1H-pyrimidine-2,4-dione | 5-hydroxyuracil | QARWAI | MOLPAK, DMAREL (3.0) | Tom Lewis | 2005 | Copley, R. C. B., Deprez, L. S., Lewis, T. C., Price, S. L., CrystEngComm, 7(69), 421-428 (2005) | \CHEMISTRY_CPOSS\0-EarlySearches\home\louise_price.eminerals\isobarbituric_acid | EXPT | 0 | B3LYP/6-31G(d,p) | 0 |  |  | ca43 | P-1 | 2 | 7.1352 | 4.2494 | 8.6241 | 113.777 | 87.838 | 88.544 | LATT 1 | 1.7807 | 0.7802 | QARWAI (Form I) | -119.87 | -37.94 | -119.87 | 3.66 | -15.235 | 298 | 1 | x parallel to a, y in ab plane, z along c | 1.6225 | 0.165,0.333,0.928 | 383.06 | MP2 6-31G(d,p) DMA + 25% reduced Carbon repulsion FIT
QARWAI | C4 H4 N2 03 | 0 | Isobarbituric acid | 5-hydroxy-1H-pyrimidine-2,4-dione | 5-hydroxyuracil | QARWAI | MOLPAK, DMAREL (3.0) | Tom Lewis | 2005 | Copley, R. C. B., Deprez, L. S., Lewis, T. C., Price, S. L., CrystEngComm, 7(69), 421-428 (2005) | \CHEMISTRY_CPOSS\0-EarlySearches\home\louise_price.eminerals\isobarbituric_acid | EXPT | 0 | B3LYP/6-31G(d,p) | 0 |  |  | ca10 | P-1 | 2 | 6.1563 | 3.6087 | 10.6365 | 93.371 | 88.055 | 79.353 | LATT 1 | 1.8368 | 0.8033 |  | -119.66 | -42.1 | -119.66 | 3.51 | -15.772 | 298 | 1 | x parallel to a, y in ab plane, z along c | 3.6647 | 0.586,-0.637,0.501 | 525.01 | MP2 6-31G(d,p) DMA + 25% reduced Carbon repulsion FIT
QARWAI | C4 H4 N2 03 | 0 | Isobarbituric acid | 5-hydroxy-1H-pyrimidine-2,4-dione | 5-hydroxyuracil | QARWAI | MOLPAK, DMAREL (3.0) | Tom Lewis | 2005 | Copley, R. C. B., Deprez, L. S., Lewis, T. C., Price, S. L., CrystEngComm, 7(69), 421-428 (2005) | \CHEMISTRY_CPOSS\0-EarlySearches\home\louise_price.eminerals\isobarbituric_acid | EXPT | 0 | B3LYP/6-31G(d,p) | 0 |  |  | fa33 | P21/c | 4 | 3.8295 | 22.7476 | 5.4586 | 90 | 93.36 | 90 | LATT 1; SYMM -X , +Y +1/2, -Z +1/2 | 1.7923 | 0.7907 |  | -119.37 | -39.21 | -119.37 | 3.37 | -18.092 | 298 | 1 | x parallel to a, y in ab plane, z along c | 1.5461 | 0.452,0.000,0.892 | 345.04 | MP2 6-31G(d,p) DMA + 25% reduced Carbon repulsion FIT
QARWAI | C4 H4 N2 03 | 0 | Isobarbituric acid | 5-hydroxy-1H-pyrimidine-2,4-dione | 5-hydroxyuracil | QARWAI | MOLPAK, DMAREL (3.0) | Tom Lewis | 2005 | Copley, R. C. B., Deprez, L. S., Lewis, T. C., Price, S. L., CrystEngComm, 7(69), 421-428 (2005) | \CHEMISTRY_CPOSS\0-EarlySearches\home\louise_price.eminerals\isobarbituric_acid | EXPT | 0 | B3LYP/6-31G(d,p) | 0 |  |  | ab31 | P-1 | 2 | 3.6622 | 6.0144 | 12.187 | 83.168 | 116.987 | 88.306 | LATT 1 | 1.7991 | 0.7887 |  | -119.15 | -39.8 | -119.15 | 3.62 | -15.585 | 298 | 1 | x parallel to a, y in ab plane, z along c | 4.3343 | -0.311,0.833,-0.457 | 311.42 | MP2 6-31G(d,p) DMA + 25% reduced Carbon repulsion FIT
QARWAI | C4 H4 N2 03 | 0 | Isobarbituric acid | 5-hydroxy-1H-pyrimidine-2,4-dione | 5-hydroxyuracil | QARWAI | MOLPAK, DMAREL (3.0) | Tom Lewis | 2005 | Copley, R. C. B., Deprez, L. S., Lewis, T. C., Price, S. L., CrystEngComm, 7(69), 421-428 (2005) | \CHEMISTRY_CPOSS\0-EarlySearches\home\louise_price.eminerals\isobarbituric_acid | EXPT | 0 | B3LYP/6-31G(d,p) | 0 |  |  | fa75 | P21/c | 4 | 3.4679 | 22.0254 | 6.1865 | 90 | 78.93 | 90 | LATT 1; SYMM -X , +Y +1/2, -Z +1/2 | 1.8346 | 0.8073 |  | -118.99 | -43.4 | -118.99 | 3.18 | -17.719 | 298 | 1 | x parallel to a, y in ab plane, z along c | 4.7945 | 0.363,0.000,0.932 | 562.89 | MP2 6-31G(d,p) DMA + 25% reduced Carbon repulsion FIT
QARWAI | C4 H4 N2 03 | 0 | Isobarbituric acid | 5-hydroxy-1H-pyrimidine-2,4-dione | 5-hydroxyuracil | QARWAI | MOLPAK, DMAREL (3.0) | Tom Lewis | 2005 | Copley, R. C. B., Deprez, L. S., Lewis, T. C., Price, S. L., CrystEngComm, 7(69), 421-428 (2005) | \CHEMISTRY_CPOSS\0-EarlySearches\home\louise_price.eminerals\isobarbituric_acid | EXPT | 0 | B3LYP/6-31G(d,p) | 0 |  |  | fc52 | P21/n | 4 | 3.9704 | 5.34 | 21.8002 | 90 | 83.68 | 90 | LATT 1; SYMM -X +1/2, +Y +1/2, -Z +1/2 | 1.8519 | 0.8155 |  | -118.96 | -45.54 | -118.96 | 3.19 | -17.489 | 298 | 1 | x parallel to a, y in ab plane, z along c | 7.3499 | 1.000,0.000,0.013 | 542.31 | MP2 6-31G(d,p) DMA + 25% reduced Carbon repulsion FIT
QARWAI | C4 H4 N2 03 | 0 | Isobarbituric acid | 5-hydroxy-1H-pyrimidine-2,4-dione | 5-hydroxyuracil | QARWAI | MOLPAK, DMAREL (3.0) | Tom Lewis | 2005 | Copley, R. C. B., Deprez, L. S., Lewis, T. C., Price, S. L., CrystEngComm, 7(69), 421-428 (2005) | \CHEMISTRY_CPOSS\0-EarlySearches\home\louise_price.eminerals\isobarbituric_acid | EXPT | 0 | B3LYP/6-31G(d,p) | 0 |  |  | fa37 | P21/c | 4 | 3.6348 | 21.7777 | 7.1421 | 90 | 56.574 | 90 | LATT 1; SYMM -X , +Y +1/2, -Z +1/2 | 1.8031 | 0.788 |  | -118.85 | -40.28 | -118.85 | 3.36 | -17.545 | 298 | 1 | x parallel to a, y in ab plane, z along c | 1.0261 | 0.022,0.000,1.000 | 326.72 | MP2 6-31G(d,p) DMA + 25% reduced Carbon repulsion FIT
QARWAI | C4 H4 N2 03 | 0 | Isobarbituric acid | 5-hydroxy-1H-pyrimidine-2,4-dione | 5-hydroxyuracil | QARWAI | MOLPAK, DMAREL (3.0) | Tom Lewis | 2005 | Copley, R. C. B., Deprez, L. S., Lewis, T. C., Price, S. L., CrystEngComm, 7(69), 421-428 (2005) | \CHEMISTRY_CPOSS\0-EarlySearches\home\louise_price.eminerals\isobarbituric_acid | 180 | 0 | B3LYP/6-31G(d,p) | 0 |  |  | am10 | P21/c | 4 | 3.3806 | 13.9051 | 10.0209 | 90 | 80.586 | 90 | LATT 1; SYMM -X , +Y +1/2, -Z +1/2 | 1.8308 | 0.8176 |  | -118.63 | -50.18 | -118.63 | 3.01 | -17.406 | 298 | 1 | x parallel to a, y in ab plane, z along c | 2.4039 | 0.581,0.000,0.814 | 1044.65 | MP2 6-31G(d,p) DMA + 25% reduced Carbon repulsion FIT
QARWAI | C4 H4 N2 03 | 0 | Isobarbituric acid | 5-hydroxy-1H-pyrimidine-2,4-dione | 5-hydroxyuracil | QARWAI | MOLPAK, DMAREL (3.0) | Tom Lewis | 2005 | Copley, R. C. B., Deprez, L. S., Lewis, T. C., Price, S. L., CrystEngComm, 7(69), 421-428 (2005) | \CHEMISTRY_CPOSS\0-EarlySearches\home\louise_price.eminerals\isobarbituric_acid | EXPT | 0 | B3LYP/6-31G(d,p) | 0 |  |  | ab7 | P-1 | 2 | 5.8309 | 3.5271 | 11.7879 | 84.245 | 77.785 | 93.959 | LATT 1 | 1.8122 | 0.7951 |  | -118.57 | -43.81 | -118.57 | 3.3 | -16.492 | 298 | 1 | x parallel to a, y in ab plane, z along c | 2.4049 | 0.740,-0.583,0.334 | 554.03 | MP2 6-31G(d,p) DMA + 25% reduced Carbon repulsion FIT
QARWAI | C4 H4 N2 03 | 0 | Isobarbituric acid | 5-hydroxy-1H-pyrimidine-2,4-dione | 5-hydroxyuracil | QARWAI | MOLPAK, DMAREL (3.0) | Tom Lewis | 2005 | Copley, R. C. B., Deprez, L. S., Lewis, T. C., Price, S. L., CrystEngComm, 7(69), 421-428 (2005) | \CHEMISTRY_CPOSS\0-EarlySearches\home\louise_price.eminerals\isobarbituric_acid | EXPT | 0 | B3LYP/6-31G(d,p) | 0 |  |  | am33 | P21/n | 4 | 5.1736 | 8.0228 | 11.6439 | 90 | 94.219 | 90 | LATT 1; SYMM -X +1/2, +Y +1/2, -Z +1/2 | 1.7651 | 0.7725 |  | -118.47 | -37.02 | -118.47 | 3.72 | -15.519 | 298 | 1 | x parallel to a, y in ab plane, z along c | 2.122 | 0.945,0.000,-0.327 | 834.97 | MP2 6-31G(d,p) DMA + 25% reduced Carbon repulsion FIT
QARWAI | C4 H4 N2 03 | 0 | Isobarbituric acid | 5-hydroxy-1H-pyrimidine-2,4-dione | 5-hydroxyuracil | QARWAI | MOLPAK, DMAREL (3.0) | Tom Lewis | 2005 | Copley, R. C. B., Deprez, L. S., Lewis, T. C., Price, S. L., CrystEngComm, 7(69), 421-428 (2005) | \CHEMISTRY_CPOSS\0-EarlySearches\home\louise_price.eminerals\isobarbituric_acid | 180 | 0 | B3LYP/6-31G(d,p) | 0 |  |  | ab90 | P-1 | 2 | 6.1514 | 7.2316 | 7.5215 | 128.885 | 102.528 | 99.931 | LATT 1 | 1.831 | 0.8133 |  | -117.34 | -42.03 | -117.34 | 4.02 | -13.776 | 298 | 1 | x parallel to a, y in ab plane, z along c | 1.8978 | 0.147,0.778,0.611 | 520.59 | MP2 6-31G(d,p) DMA + 25% reduced Carbon repulsion FIT
QARWAI | C4 H4 N2 03 | 0 | Isobarbituric acid | 5-hydroxy-1H-pyrimidine-2,4-dione | 5-hydroxyuracil | QARWAI | MOLPAK, DMAREL (3.0) | Tom Lewis | 2005 | Copley, R. C. B., Deprez, L. S., Lewis, T. C., Price, S. L., CrystEngComm, 7(69), 421-428 (2005) | \CHEMISTRY_CPOSS\0-EarlySearches\home\louise_price.eminerals\isobarbituric_acid | 180 | 0 | B3LYP/6-31G(d,p) | 0 |  |  | exptminopt | P-1 | 2 | 6.1512 | 7.2319 | 6.371 | 113.221 | 63.123 | 99.949 | LATT 1 | 1.8311 | 0.8113 |  | -117.32 | -42.04 | -117.32 | 3.98 | -14.016 | 298 | 1 |  | 0 |  | 0 | MP2 6-31G(d,p) DMA + 25% reduced Carbon repulsion FIT
QARWAI | C4 H4 N2 03 | 0 | Isobarbituric acid | 5-hydroxy-1H-pyrimidine-2,4-dione | 5-hydroxyuracil | QARWAI | MOLPAK, DMAREL (3.0) | Tom Lewis | 2005 | Copley, R. C. B., Deprez, L. S., Lewis, T. C., Price, S. L., CrystEngComm, 7(69), 421-428 (2005) | \CHEMISTRY_CPOSS\0-EarlySearches\home\louise_price.eminerals\isobarbituric_acid | 180 | 0 | B3LYP/6-31G(d,p) | 0 |  |  | am39 | P21/c | 4 | 5.7353 | 10.8837 | 7.8482 | 90 | 80.584 | 90 | LATT 1; SYMM -X , +Y +1/2, -Z +1/2 | 1.7604 | 0.7786 |  | -116.38 | -36.84 | -116.38 | 3.66 | -15.387 | 298 | 1 | x parallel to a, y in ab plane, z along c | 0.1438 | 0.760,0.000,-0.650 | 810.9 | MP2 6-31G(d,p) DMA + 25% reduced Carbon repulsion FIT
QARWAI | C4 H4 N2 03 | 0 | Isobarbituric acid | 5-hydroxy-1H-pyrimidine-2,4-dione | 5-hydroxyuracil | QARWAI | MOLPAK, DMAREL (3.0) | Tom Lewis | 2005 | Copley, R. C. B., Deprez, L. S., Lewis, T. C., Price, S. L., CrystEngComm, 7(69), 421-428 (2005) | \CHEMISTRY_CPOSS\0-EarlySearches\home\louise_price.eminerals\isobarbituric_acid | 180 | 0 | B3LYP/6-31G(d,p) | 0 |  |  | cd97 | Pbcn | 8 | 15.0413 | 10.8504 | 6.057 | 90 | 90 | 90 | LATT 1; SYMM X+1/2,-Y+1/2,-Z; SYMM -X,Y,-Z+1/2; SYMM -X+1/2,-Y+1/2,Z+1/2 | 1.7213 | 0.7614 |  | -115.06 | -32.92 | -115.06 | 3.48 | -17.878 | 298 | 1 | x parallel to a, y in ab plane, z along c | 0.1183 | 1.000,0.000,0.000 | 569.71 | MP2 6-31G(d,p) DMA + 25% reduced Carbon repulsion FIT
QARWAI | C4 H4 N2 03 | 0 | Isobarbituric acid | 5-hydroxy-1H-pyrimidine-2,4-dione | 5-hydroxyuracil | QARWAI | MOLPAK, DMAREL (3.0) | Tom Lewis | 2005 | Copley, R. C. B., Deprez, L. S., Lewis, T. C., Price, S. L., CrystEngComm, 7(69), 421-428 (2005) | \CHEMISTRY_CPOSS\0-EarlySearches\home\louise_price.eminerals\isobarbituric_acid | 180 | 0 | B3LYP/6-31G(d,p) | 0 |  |  | ca76 | P-1 | 2 | 6.0124 | 5.1982 | 9.4146 | 123.104 | 90.419 | 101.017 | LATT 1 | 1.7747 | 0.7892 |  | -114.41 | -41.06 | -114.41 | 3.78 | -14.546 | 298 | 1 | x parallel to a, y in ab plane, z along c | 4.6599 | 0.545,-0.170,0.821 | 345.05 | MP2 6-31G(d,p) DMA + 25% reduced Carbon repulsion FIT
QARWAI | C4 H4 N2 03 | 0 | Isobarbituric acid | 5-hydroxy-1H-pyrimidine-2,4-dione | 5-hydroxyuracil | QARWAI | MOLPAK, DMAREL (3.0) | Tom Lewis | 2005 | Copley, R. C. B., Deprez, L. S., Lewis, T. C., Price, S. L., CrystEngComm, 7(69), 421-428 (2005) | \CHEMISTRY_CPOSS\0-EarlySearches\home\louise_price.eminerals\isobarbituric_acid | 180 | 0 | B3LYP/6-31G(d,p) | 0 |  |  | fc6 | P21/n | 4 | 5.4293 | 7.2586 | 12.4002 | 90 | 80.8 | 90 | LATT 1; SYMM -X +1/2, +Y +1/2, -Z +1/2 | 1.7636 | 0.7799 |  | -113.73 | -36.62 | -113.73 | 3.8 | -14.695 | 298 | 1 | x parallel to a, y in ab plane, z along c | 0.5064 | 0.739,0.000,-0.674 | 459.52 | MP2 6-31G(d,p) DMA + 25% reduced Carbon repulsion FIT
QARWAI | C4 H4 N2 03 | 0 | Isobarbituric acid | 5-hydroxy-1H-pyrimidine-2,4-dione | 5-hydroxyuracil | QARWAI | MOLPAK, DMAREL (3.0) | Tom Lewis | 2005 | Copley, R. C. B., Deprez, L. S., Lewis, T. C., Price, S. L., CrystEngComm, 7(69), 421-428 (2005) | \CHEMISTRY_CPOSS\0-EarlySearches\home\louise_price.eminerals\isobarbituric_acid | 180 | 0 | B3LYP/6-31G(d,p) | 0 |  |  | am98 | P21/n | 4 | 5.1852 | 7.8563 | 12.0026 | 90 | 91.774 | 90 | LATT 1; SYMM -X +1/2, +Y +1/2, -Z +1/2 | 1.7409 | 0.7715 |  | -113.34 | -38.3 | -113.34 | 3.64 | -15.689 | 298 | 1 | x parallel to a, y in ab plane, z along c | 2.1612 | 0.976,0.000,-0.218 | 735.57 | MP2 6-31G(d,p) DMA + 25% reduced Carbon repulsion FIT
QARWAI | C4 H4 N2 03 | 0 | Isobarbituric acid | 5-hydroxy-1H-pyrimidine-2,4-dione | 5-hydroxyuracil | QARWAI | MOLPAK, DMAREL (3.0) | Tom Lewis | 2005 | Copley, R. C. B., Deprez, L. S., Lewis, T. C., Price, S. L., CrystEngComm, 7(69), 421-428 (2005) | \CHEMISTRY_CPOSS\0-EarlySearches\home\louise_price.eminerals\isobarbituric_acid | 180 | 0 | B3LYP/6-31G(d,p) | 0 |  |  | ak1 | P21/c | 4 | 7.5281 | 5.3006 | 12.3354 | 90 | 78.277 | 90 | LATT 1; SYMM -X , +Y +1/2, -Z +1/2 | 1.7652 | 0.7857 |  | -113.3 | -42.34 | -113.3 | 3.45 | -16.025 | 298 | 1 | x parallel to a, y in ab plane, z along c | 5.4437 | 1.000,0.000,-0.028 | 657.37 | MP2 6-31G(d,p) DMA + 25% reduced Carbon repulsion FIT

## Key Information
REFCODE | QARWAI
Formula | C4 H4 N2 03
Study_ID | 0
Common Name | Isobarbituric acid
IUPAC Systematic Name | 5-hydroxy-1H-pyrimidine-2,4-dione
Other Names | 5-hydroxyuracil
CSD Refcodes | QARWAI
Programs | MOLPAK, DMAREL (3.0)
Scientist | Tom Lewis
Date | 2005
Publication | Copley, R. C. B., Deprez, L. S., Lewis, T. C., Price, S. L., CrystEngComm, 7(69), 421-428 (2005)
Location on S Drive | \CHEMISTRY_CPOSS\0-EarlySearches\home\louise_price.eminerals\isobarbituric_acid
Potential Description | MP2 6-31G(d,p) DMA + 25% reduced Carbon repulsion FIT

## CSP data
Conformer Name | Label | Space Group | Density /gcm-3 | Packing Coefficient | Experimental Info | Lattice Energy /kJmol-1 | Zero Point Energy /kJmol-1 | Thermal Energy /kJmol-1 | Lowest Eigenvalue of Shear | Growth Volume | Estimated Energy at 298K | Spacegroup Type
EXPT | ca23 | P-1 | 1.8479 | 0.811 |  | -124.87 | 4.12 | -13.555 | 1.5914 | 582.09 | -134.305 | P-1
EXPT | ca29 | P-1 | 1.8148 | 0.7945 | QARWAI (Form I) | -123.64 | 3.86 | -14.419 | 2.0034 | 488.69 | -134.199 | P-1
EXPT | exptminexpt
EXPT | ca69 | P-1 | 1.8049 | 0.7928 |  | -122.89 | 3.94 | -14.034 | 10.8164 | 382.21 | -132.984 | P-1
EXPT | ab23 | P-1 | 1.7841 | 0.7831 |  | -122.05 | 3.92 | -14.081 | 1.5623 | 369.71 | -132.211 | P-1
EXPT | ca43 | P-1 | 1.7807 | 0.7802 | QARWAI (Form I) | -119.87 | 3.66 | -15.235 | 1.6225 | 383.06 | -131.445 | P-1
EXPT | ca10 | P-1 | 1.8368 | 0.8033 |  | -119.66 | 3.51 | -15.772 | 3.6647 | 525.01 | -131.922 | P-1
EXPT | ab31 | P-1 | 1.7991 | 0.7887 |  | -119.15 | 3.62 | -15.585 | 4.3343 | 311.42 | -131.115 | P-1
EXPT | ab7 | P-1 | 1.8122 | 0.7951 |  | -118.57 | 3.3 | -16.492 | 2.4049 | 554.03 | -131.762 | P-1
180 | ab90 | P-1 | 1.831 | 0.8133 |  | -117.34 | 4.02 | -13.776 | 1.8978 | 520.59 | -127.096 | P-1
180 | exptminopt
180 | ca76 | P-1 | 1.7747 | 0.7892 |  | -114.41 | 3.78 | -14.546 | 4.6599 | 345.05 | -125.176 | P-1
360 | as43 | P1 | 1.7541 | 0.2034 |  | -135.35 | 0 | 0 | 0.1662 | 0 | -135.35 | Other Triclinic
360 | fc4 | P21/c | 1.7758 | 0.7921 |  | -136.9 | 3.18 | -18.109 | 1.7051 | 961.28 | -151.829 | P21/c
360 | ak11 | P21/c | 1.7689 | 0.7879 |  | -136.2 | 3.53 | -16.444 | 1.6591 | 1022.51 | -149.114 | P21/c
360 | fa36 | P21/c | 1.7836 | 0.7905 |  | -135.92 | 3.17 | -18.527 | 0.531 | 887.15 | -151.277 | P21/c
360 | fc78 | P21/n | 1.7804 | 0.791 |  | -135.44 | 3.32 | -16.396 | 1.893 | 995.51 | -148.516 | P21/c
360 | ai11 | P21/c | 1.7618 | 0.7822 |  | -135.4 | 3.44 | -16.499 | 1.3806 | 826.65 | -148.459 | P21/c
360 | ak24 | P21/c | 1.7619 | 0.7835 |  | -135.3 | 3.64 | -15.41 | 0.6039 | 1136 | -147.07 | P21/c
360 | am28 | P21/c | 1.7769 | 0.7897 |  | -134.7 | 3.58 | -15.726 | 0.6285 | 1275.68 | -146.846 | P21/c
360 | ai19 | P21/c | 1.7408 | 0.7746 |  | -134.25 | 3.4 | -17.086 | 1.1223 | 1023.87 | -147.936 | P21/c
360 | am6 | P21/n | 1.8117 | 0.8096 |  | -133.57 | 3.24 | -16.538 | 6.6227 | 1641.95 | -146.868 | P21/c
360 | am75 | P21/c | 1.7559 | 0.7792 |  | -133.54 | 3.63 | -15.599 | 0.8242 | 1191.82 | -145.509 | P21/c
360 | ai10 | P21/c | 1.7432 | 0.7753 |  | -132.82 | 3.38 | -17.258 | 0.7329 | 721.38 | -146.698 | P21/c
360 | am34 | P21/c | 1.7696 | 0.7893 |  | -132.62 | 3.03 | -18.127 | 0.2181 | 1597.74 | -147.717 | P21/c
360 | am20 | P21/c | 1.7933 | 0.7977 |  | -132.23 | 3.7 | -15.036 | 0.0543 | 1044.58 | -143.566 | P21/c
360 | am33 | P21/c | 1.7514 | 0.7785 |  | -132.09 | 3.18 | -17.255 | 2.3354 | 1154.82 | -146.165 | P21/c
360 | am26 | P21/c | 1.7399 | 0.7701 |  | -131.96 | 0 | 0 | 0 | 1231.1 | -131.96 | P21/c
360 | am5 | P21/c | 1.7774 | 0.7925 |  | -131.45 | 3.35 | -16.392 | 0.7447 | 1076.59 | -144.492 | P21/c
360 | am3 | P21/n | 1.7506 | 0.7761 |  | -130.96 | 3.22 | -17.216 | 7.008 | 1349.48 | -144.956 | P21/c
EXPT | am4 | P21/n | 1.8585 | 0.8165 |  | -125.32 | 3.43 | -15.765 | 1.9736 | 1039.3 | -137.655 | P21/c
EXPT | am64 | P21/n | 1.8407 | 0.8078 |  | -124.53 | 3.73 | -15.751 | 0.6226 | 642.68 | -136.551 | P21/c
EXPT | am13 | P21/c | 1.8442 | 0.8135 |  | -123.63 | 3.3 | -16.379 | 3.9833 | 1091.61 | -136.709 | P21/c
EXPT | fc34 | P21/n | 1.8194 | 0.7973 |  | -123.45 | 3.72 | -14.951 | 2.4198 | 490.94 | -134.681 | P21/c
EXPT | am12 | P21/c | 1.7906 | 0.7838 |  | -121.56 | 3.77 | -15.127 | 0.357 | 915.53 | -132.917 | P21/c
EXPT | fc74 | P21/n | 1.7815 | 0.7784 |  | -121.04 | 3.91 | -14.439 | 0.2301 | 479.53 | -131.569 | P21/c
EXPT | ak37 | P21/c | 1.8016 | 0.7894 |  | -120.99 | 3.68 | -15.236 | 0.4993 | 414.92 | -132.546 | P21/c
EXPT | ai22 | P21/c | 1.7896 | 0.7873 |  | -120.47 | 3.51 | -15.894 | 5.3354 | 727.26 | -132.854 | P21/c
180 | am64 | P21/n | 1.8288 | 0.8126 |  | -120.43 | 3.32 | -16.116 | 2.0668 | 908.88 | -133.226 | P21/c
EXPT | fc37 | P21/c | 1.7865 | 0.7828 |  | -119.97 | 3.64 | -15.239 | 1.7856 | 404.73 | -131.569 | P21/c
EXPT | fa33 | P21/c | 1.7923 | 0.7907 |  | -119.37 | 3.37 | -18.092 | 1.5461 | 345.04 | -134.092 | P21/c
EXPT | fa75 | P21/c | 1.8346 | 0.8073 |  | -118.99 | 3.18 | -17.719 | 4.7945 | 562.89 | -133.529 | P21/c
EXPT | fc52 | P21/n | 1.8519 | 0.8155 |  | -118.96 | 3.19 | -17.489 | 7.3499 | 542.31 | -133.259 | P21/c
EXPT | fa37 | P21/c | 1.8031 | 0.788 |  | -118.85 | 3.36 | -17.545 | 1.0261 | 326.72 | -133.035 | P21/c
180 | am10 | P21/c | 1.8308 | 0.8176 |  | -118.63 | 3.01 | -17.406 | 2.4039 | 1044.65 | -133.026 | P21/c
EXPT | am33 | P21/n | 1.7651 | 0.7725 |  | -118.47 | 3.72 | -15.519 | 2.122 | 834.97 | -130.269 | P21/c
180 | am39 | P21/c | 1.7604 | 0.7786 |  | -116.38 | 3.66 | -15.387 | 0.1438 | 810.9 | -128.107 | P21/c
180 | fc6 | P21/n | 1.7636 | 0.7799 |  | -113.73 | 3.8 | -14.695 | 0.5064 | 459.52 | -124.625 | P21/c
180 | am98 | P21/n | 1.7409 | 0.7715 |  | -113.34 | 3.64 | -15.689 | 2.1612 | 735.57 | -125.389 | P21/c
180 | ak1 | P21/c | 1.7652 | 0.7857 |  | -113.3 | 3.45 | -16.025 | 5.4437 | 657.37 | -125.875 | P21/c
360 | dd5 | C2/c | 1.797 | 0.7995 |  | -136.74 | 3.75 | -14.909 | 1.3062 | 1021.52 | -147.899 | C2/c
360 | de9 | C2/c | 1.7588 | 0.7831 |  | -132.65 | 0 | 0 | 0 | 686.27 | -132.65 | C2/c
EXPT | dc52 | C2/c | 1.8146 | 0.7939 |  | -121.05 | 3.92 | -14.267 | 0.3068 | 347.55 | -131.397 | C2/c
EXPT | dc38 | C2/c | 1.7896 | 0.7817 |  | -120.56 | 3.95 | -14.233 | 0.3555 | 338.76 | -130.843 | C2/c
360 | af64 | P21 | 1.7486 | 0.7778 |  | -133.94 | 3.78 | -14.997 | 0.5975 | 566.38 | -145.157 | P21
360 | da49 | Cc | 1.7814 | 0.7942 |  | -135.93 | 3.96 | -13.897 | 0.3757 | 561.87 | -145.867 | Cc
360 | ad41 | Pc | 1.7702 | 0.7866 |  | -134.44 | 3.42 | -16.644 | 0.4464 | 433.04 | -147.664 | Other Monoclinic
360 | av63 | Pna21 | 1.763 | 0.784 |  | -130.99 | 3.61 | -15.623 | 3.6747 | 1154.51 | -143.003 | Pna21
360 | az5 | P212121 | 1.7874 | 0.7987 |  | -132.38 | 3.13 | -18.105 | 3.104 | 1106.63 | -147.355 | P212121
360 | aq3 | P212121 | 1.7763 | 0.7963 |  | -129.3 | 2.85 | -18.387 | 1.0452 | 1611.79 | -144.837 | P212121
360 | cd40 | Pbcn | 1.7464 | 0.777 |  | -132.5 | 3.38 | -17.248 | 1.1005 | 669.46 | -146.368 | Other Orthorhombic
360 | ap74 | P21212 | 1.7916 | 0.7115 |  | -131.65 | 0 | 0 | 0 | 0 | -131.65 | Other Orthorhombic
360 | cd10 | Pbcn | 1.7569 | 0.7753 |  | -130.64 | 3.55 | -16.673 | 0.0882 | 813.37 | -143.763 | Other Orthorhombic
180 | cd97 | Pbcn | 1.7213 | 0.7614 |  | -115.06 | 3.48 | -17.878 | 0.1183 | 569.71 | -129.458 | Other Orthorhombic
EXPT | ca29 | P-1 | 1.8148 | 0.7945 | QARWAI (Form I) | -123.64 | 3.86 | -14.419 | 2.0034 | 488.69 | -134.199 | QARWAI (Form I)
EXPT | exptminexpt | P-1 | 1.8148 | 0.7933 | QARWAI (Form I) | -123.63 | 3.86 | -14.419 | 0 | 0 | -134.189 | QARWAI (Form I)
EXPT | ca43 | P-1 | 1.7807 | 0.7802 | QARWAI (Form I) | -119.87 | 3.66 | -15.235 | 1.6225 | 383.06 | -131.445 | QARWAI (Form I)