## Alloxan
REFCODE | Formula | Study_ID | Common Name | IUPAC Systematic Name | Other Names | CSD Refcodes | Programs | Scientist | Date | Publication | Location on S Drive | Conformer Name | ΔEintra 1 /kJmol-1 | ΔEintra theory 1 | ΔEintra 2 /kJmol-1 | ΔEintra theory 2 | Conformer Comment | Label | Space Group | Z | a /Å | b /Å | c /Å | a /° | ß /° | γ /° | Symmetry | Density /gcm-3 | Packing Coefficient | Experimental Info | Intermolecular Lattice Energy /kJmol-1 | Repulsion Dispersion Energy /kJmol-1 | Lattice Energy /kJmol-1 | Zero Point Energy /kJmol-1 | Thermal Energy /kJmol-1 | Temp Thermal Energy /K | Born Stability | Elastic Axis Definition | Lowest Eigenvalue of Shear | Corresponding Eigenvector | Growth Volume | Potential Description | Periodic name | Program | DFT functional | Dispersion correction | Basis set cutoff | k-point grid | Psudopotential | Optimization? | Starting structure | Space group (φcrys) | a(φcrys) /Å | b(φcrys) /Å | c(φcrys) /Å | a(φcrys) /° | ß(φcrys) /° | γ(φcrys) /° | Energy per molecule /eV | Isolated molecule energy (DFT) /eV | Density (φcrys) /gcm-3 | Ab initio χmin /10-6 cm3mol-1 | Ab initio χmid /10-6 cm3mol-1 | Ab initio χmax /10-6 cm3mol-1 | Ab initio ZPE /eV | Temp ab initio free energy /K | Ab initio free energy /eV | Ab initio entropy /Jmol-1K-1 | Ab initio heat capacity /Jmol-1K-1
ALOXAN | C4 H2 N2 O4 | 0 | Alloxan | Pyrimidine-2,4,5,6-tetraone |  | ALOXAN11, ALOXAN14 | MOLPAK, DMAREL_3.0 | Tom Lewis | 2005 | Lewis, T. C., Tocher, D. A., Price, S. L., Cryst. Growth Des., 5(3), 983-993 (2005) | \CHEMISTRY_CPOSS\0-EarlySearches\home\louise_price.eminerals\alloxan | OPT | 0 | Ab initio MP2 | 0 |  |  | ba16 | P21212 | 4 | 5.7388 | 6.0041 | 14.1559 | 90 | 90 | 90 | LATT -1; SYMM X+1/2,-Y+1/2,-Z; SYMM -X+1/2,Y+1/2,-Z; SYMM -X,-Y,Z | 1.9347 | 0.553 |  | -114.97 | -106.04 | -114.97 | 0 | 0 | 0 | 1 | x parallel to a, y in ab plane, z along c | 0 |  | 0 | DMA + adjusted FIT
ALOXAN | C4 H2 N2 O4 | 0 | Alloxan | Pyrimidine-2,4,5,6-tetraone |  | ALOXAN11, ALOXAN14 | MOLPAK, DMAREL_3.0 | Tom Lewis | 2005 | Lewis, T. C., Tocher, D. A., Price, S. L., Cryst. Growth Des., 5(3), 983-993 (2005) | \CHEMISTRY_CPOSS\0-EarlySearches\home\louise_price.eminerals\alloxan | OPT | 0 | Ab initio MP2 | 0 |  |  | exptminopt | Unknown | 4 | 5.8499 | 5.8499 | 14.2068 | 90 | 90 | 90 | LATT -1; SYMM -Y +1/2, +X +1/2, +Z +1/4; SYMM +Y , +X , -Z | 1.941 | 0.3687 | ALOXAN11 (Form I) | -114.88 | -53.79 | -114.88 | 0 | 0 | 0 | 1 |  | 0 |  | 0 | DMA + adjusted FIT
ALOXAN | C4 H2 N2 O4 | 0 | Alloxan | Pyrimidine-2,4,5,6-tetraone |  | ALOXAN11, ALOXAN14 | MOLPAK, DMAREL_3.0 | Tom Lewis | 2005 | Lewis, T. C., Tocher, D. A., Price, S. L., Cryst. Growth Des., 5(3), 983-993 (2005) | \CHEMISTRY_CPOSS\0-EarlySearches\home\louise_price.eminerals\alloxan | OPT | 0 | Ab initio MP2 | 0 |  |  | aq9 | P212121 | 4 | 7.9094 | 10.6727 | 6.1934 | 90 | 90 | 90 | LATT -1; SYMM X+1/2,-Y+1/2,-Z; SYMM -X,Y+1/2,-Z+1/2; SYMM -X+1/2,-Y,Z+1/2 | 1.805 | 0.7558 |  | -113.74 | -42.42 | -113.74 | 3.24 | -16.957 | 298 | 1 | x parallel to a, y in ab plane, z along c | 5.0855 | 1.000,0.000,0.000 | 824.32 | DMA + adjusted FIT
ALOXAN | C4 H2 N2 O4 | 0 | Alloxan | Pyrimidine-2,4,5,6-tetraone |  | ALOXAN11, ALOXAN14 | MOLPAK, DMAREL_3.0 | Tom Lewis | 2005 | Lewis, T. C., Tocher, D. A., Price, S. L., Cryst. Growth Des., 5(3), 983-993 (2005) | \CHEMISTRY_CPOSS\0-EarlySearches\home\louise_price.eminerals\alloxan | OPT | 0 | Ab initio MP2 | 0 |  |  | de39 | C2/c | 4 | 24.377 | 5.6962 | 21.4114 | 90 | 159.908 | 90 | LATT 7; SYMM -X , +Y , -Z +1/2 | 1.8479 | 0.7747 |  | -113.11 | -44.94 | -113.11 | 3.4 | -15.551 | 298 | 1 | x parallel to a, y in ab plane, z along c | 7.178 | 0.000,1.000,0.000 | 445.99 | DMA + adjusted FIT
ALOXAN | C4 H2 N2 O4 | 0 | Alloxan | Pyrimidine-2,4,5,6-tetraone |  | ALOXAN11, ALOXAN14 | MOLPAK, DMAREL_3.0 | Tom Lewis | 2005 | Lewis, T. C., Tocher, D. A., Price, S. L., Cryst. Growth Des., 5(3), 983-993 (2005) | \CHEMISTRY_CPOSS\0-EarlySearches\home\louise_price.eminerals\alloxan | OPT | 0 | Ab initio MP2 | 0 |  |  | aq38 | P212121 | 4 | 7.4748 | 11.8858 | 5.7703 | 90 | 90 | 90 | LATT -1; SYMM X+1/2,-Y+1/2,-Z; SYMM -X,Y+1/2,-Z+1/2; SYMM -X+1/2,-Y,Z+1/2 | 1.8407 | 0.7708 |  | -112.55 | -44.17 | -112.55 | 3.38 | -16.081 | 298 | 1 | x parallel to a, y in ab plane, z along c | 5.5879 | 1.000,0.000,0.000 | 637.36 | DMA + adjusted FIT
ALOXAN | C4 H2 N2 O4 | 0 | Alloxan | Pyrimidine-2,4,5,6-tetraone |  | ALOXAN11, ALOXAN14 | MOLPAK, DMAREL_3.0 | Tom Lewis | 2005 | Lewis, T. C., Tocher, D. A., Price, S. L., Cryst. Growth Des., 5(3), 983-993 (2005) | \CHEMISTRY_CPOSS\0-EarlySearches\home\louise_price.eminerals\alloxan | OPT | 0 | Ab initio MP2 | 0 |  |  | ai45 | P21/c | 4 | 12.3116 | 5.7086 | 8.359 | 90 | 58.889 | 90 | LATT 1; SYMM -X , +Y +1/2, -Z +1/2 | 1.8761 | 0.7862 |  | -112.46 | -46.89 | -112.46 | 3.34 | -16.209 | 298 | 1 | x parallel to a, y in ab plane, z along c | 5.8775 | 0.000,1.000,0.000 | 474.67 | DMA + adjusted FIT
ALOXAN | C4 H2 N2 O4 | 0 | Alloxan | Pyrimidine-2,4,5,6-tetraone |  | ALOXAN11, ALOXAN14 | MOLPAK, DMAREL_3.0 | Tom Lewis | 2005 | Lewis, T. C., Tocher, D. A., Price, S. L., Cryst. Growth Des., 5(3), 983-993 (2005) | \CHEMISTRY_CPOSS\0-EarlySearches\home\louise_price.eminerals\alloxan | OPT | 0 | Ab initio MP2 | 0 |  |  | cd44 | Pbcn | 8 | 17.5709 | 6.7894 | 8.3891 | 90 | 90 | 90 | LATT 1; SYMM X+1/2,-Y+1/2,-Z; SYMM -X,Y,-Z+1/2; SYMM -X+1/2,-Y+1/2,Z+1/2 | 1.8858 | 0.5785 |  | -112.25 | -101 | -112.25 | 0 | 0 | 0 | 1 | x parallel to a, y in ab plane, z along c | 0 |  | 0 | DMA + adjusted FIT
ALOXAN | C4 H2 N2 O4 | 0 | Alloxan | Pyrimidine-2,4,5,6-tetraone |  | ALOXAN11, ALOXAN14 | MOLPAK, DMAREL_3.0 | Tom Lewis | 2005 | Lewis, T. C., Tocher, D. A., Price, S. L., Cryst. Growth Des., 5(3), 983-993 (2005) | \CHEMISTRY_CPOSS\0-EarlySearches\home\louise_price.eminerals\alloxan | OPT | 0 | Ab initio MP2 | 0 |  |  | cb41 | Pbca | 8 | 8.3945 | 17.5588 | 6.7919 | 90 | 90 | 90 | LATT 1; SYMM X+1/2,-Y+1/2,-Z; SYMM -X,Y+1/2,-Z+1/2; SYMM -X+1/2,-Y,Z+1/2 | 1.8852 | 0.7964 |  | -112.15 | -50.5 | -112.15 | 3.18 | -16.78 | 298 | 1 | x parallel to a, y in ab plane, z along c | 10.6783 | 0.000,1.000,0.000 | 584.8 | DMA + adjusted FIT
ALOXAN | C4 H2 N2 O4 | 0 | Alloxan | Pyrimidine-2,4,5,6-tetraone |  | ALOXAN11, ALOXAN14 | MOLPAK, DMAREL_3.0 | Tom Lewis | 2005 | Lewis, T. C., Tocher, D. A., Price, S. L., Cryst. Growth Des., 5(3), 983-993 (2005) | \CHEMISTRY_CPOSS\0-EarlySearches\home\louise_price.eminerals\alloxan | OPT | 0 | Ab initio MP2 | 0 |  |  | ak50 | P21/c | 4 | 10.7202 | 5.7246 | 8.3514 | 90 | 101.454 | 90 | LATT 1; SYMM -X , +Y +1/2, -Z +1/2 | 1.8786 | 0.7876 |  | -111.97 | -47.35 | -111.97 | 3.31 | -16.402 | 298 | 1 | x parallel to a, y in ab plane, z along c | 6.0324 | 0.000,1.000,0.000 | 476.06 | DMA + adjusted FIT
ALOXAN | C4 H2 N2 O4 | 0 | Alloxan | Pyrimidine-2,4,5,6-tetraone |  | ALOXAN11, ALOXAN14 | MOLPAK, DMAREL_3.0 | Tom Lewis | 2005 | Lewis, T. C., Tocher, D. A., Price, S. L., Cryst. Growth Des., 5(3), 983-993 (2005) | \CHEMISTRY_CPOSS\0-EarlySearches\home\louise_price.eminerals\alloxan | OPT | 0 | Ab initio MP2 | 0 |  |  | bf2 | Pna21 | 4 | 5.7238 | 14.12 | 6.2208 | 90 | 90 | 90.107 | LATT -1; SYMM -X,-Y,Z+1/2; SYMM -X+1/2,Y+1/2,Z+1/2; SYMM X+1/2,-Y+1/2,Z | 1.8769 | 0.7576 |  | -111.96 | -96.58 | -111.96 | 0 | 0 | 0 | 0 | x parallel to a, y in ab plane, z along c | 0.2795 | -0.011,1.000,0.000 | 0 | DMA + adjusted FIT
ALOXAN | C4 H2 N2 O4 | 0 | Alloxan | Pyrimidine-2,4,5,6-tetraone |  | ALOXAN11, ALOXAN14 | MOLPAK, DMAREL_3.0 | Tom Lewis | 2005 | Lewis, T. C., Tocher, D. A., Price, S. L., Cryst. Growth Des., 5(3), 983-993 (2005) | \CHEMISTRY_CPOSS\0-EarlySearches\home\louise_price.eminerals\alloxan | OPT | 0 | Ab initio MP2 | 0 |  |  | af36 | P21 | 2 | 6.7725 | 5.8075 | 6.8075 | 90 | 107.346 | 90 | LATT -1; SYMM -X , +Y +1/2, -Z | 1.8462 | 0.7785 |  | -111.35 | -46.45 | -111.35 | 3.28 | -16.494 | 298 | 1 | x parallel to a, y in ab plane, z along c | 11.7143 | -0.117,0.000,0.993 | 762.29 | DMA + adjusted FIT
ALOXAN | C4 H2 N2 O4 | 0 | Alloxan | Pyrimidine-2,4,5,6-tetraone |  | ALOXAN11, ALOXAN14 | MOLPAK, DMAREL_3.0 | Tom Lewis | 2005 | Lewis, T. C., Tocher, D. A., Price, S. L., Cryst. Growth Des., 5(3), 983-993 (2005) | \CHEMISTRY_CPOSS\0-EarlySearches\home\louise_price.eminerals\alloxan | OPT | 0 | Ab initio MP2 | 0 |  |  | bd12 | Pna21 | 4 | 14.2135 | 5.6917 | 6.2355 | 90 | 90 | 90 | LATT -1; SYMM -X,-Y,Z+1/2; SYMM -X+1/2,Y+1/2,Z+1/2; SYMM X+1/2,-Y+1/2,Z | 1.8707 | 0.7862 |  | -110.93 | -48.27 | -110.93 | 3.24 | -16.65 | 298 | 1 | x parallel to a, y in ab plane, z along c | 9.4281 | 1.000,0.000,0.000 | 774.88 | DMA + adjusted FIT
ALOXAN | C4 H2 N2 O4 | 0 | Alloxan | Pyrimidine-2,4,5,6-tetraone |  | ALOXAN11, ALOXAN14 | MOLPAK, DMAREL_3.0 | Tom Lewis | 2005 | Lewis, T. C., Tocher, D. A., Price, S. L., Cryst. Growth Des., 5(3), 983-993 (2005) | \CHEMISTRY_CPOSS\0-EarlySearches\home\louise_price.eminerals\alloxan | OPT | 0 | Ab initio MP2 | 0 |  |  | db45 | P21 | 2 | 6.7606 | 5.8285 | 6.8308 | 90 | 107.766 | 90 | LATT -1; SYMM -X,+Y+0.500,-Z | 1.8407 | 0.777 |  | -110.72 | -93.1 | -110.72 | 3.24 | -16.642 | 298 | 1 | x parallel to a, y in ab plane, z along c | 11.7647 | -0.062,0.000,0.998 | 0 | DMA + adjusted FIT
ALOXAN | C4 H2 N2 O4 | 0 | Alloxan | Pyrimidine-2,4,5,6-tetraone |  | ALOXAN11, ALOXAN14 | MOLPAK, DMAREL_3.0 | Tom Lewis | 2005 | Lewis, T. C., Tocher, D. A., Price, S. L., Cryst. Growth Des., 5(3), 983-993 (2005) | \CHEMISTRY_CPOSS\0-EarlySearches\home\louise_price.eminerals\alloxan | OPT | 0 | Ab initio MP2 | 0 |  |  | cc49 | Pbca | 8 | 5.7726 | 8.2984 | 20.8433 | 90 | 90 | 90 | LATT 1; SYMM X+1/2,-Y+1/2,-Z; SYMM -X,Y+1/2,-Z+1/2; SYMM -X+1/2,-Y,Z+1/2 | 1.8902 | 0.796 |  | -110.62 | -50.93 | -110.62 | 3.1 | -17.399 | 298 | 1 | x parallel to a, y in ab plane, z along c | 6.1378 | 1.000,0.000,0.000 | 460.12 | DMA + adjusted FIT
ALOXAN | C4 H2 N2 O4 | 0 | Alloxan | Pyrimidine-2,4,5,6-tetraone |  | ALOXAN11, ALOXAN14 | MOLPAK, DMAREL_3.0 | Tom Lewis | 2005 | Lewis, T. C., Tocher, D. A., Price, S. L., Cryst. Growth Des., 5(3), 983-993 (2005) | \CHEMISTRY_CPOSS\0-EarlySearches\home\louise_price.eminerals\alloxan | OPT | 0 | Ab initio MP2 | 0 |  |  | de43 | C2/c | 4 | 21.7135 | 6.0721 | 7.8458 | 90 | 83.934 | 90 | LATT 7; SYMM -X , +Y , -Z +1/2 | 1.8348 | 0.7692 |  | -108.46 | -45.24 | -108.46 | 3.23 | -16.524 | 298 | 1 | x parallel to a, y in ab plane, z along c | 7.3379 | 0.000,1.000,0.000 | 531.74 | DMA + adjusted FIT
ALOXAN | C4 H2 N2 O4 | 0 | Alloxan | Pyrimidine-2,4,5,6-tetraone |  | ALOXAN11, ALOXAN14 | MOLPAK, DMAREL_3.0 | Tom Lewis | 2005 | Lewis, T. C., Tocher, D. A., Price, S. L., Cryst. Growth Des., 5(3), 983-993 (2005) | \CHEMISTRY_CPOSS\0-EarlySearches\home\louise_price.eminerals\alloxan | OPT | 0 | Ab initio MP2 | 0 |  |  | de45 | C2/c | 4 | 15.7205 | 5.3498 | 17.6803 | 90 | 135.2 | 90 | LATT 7; SYMM -X , +Y , -Z +1/2 | 1.8013 | 0.7542 |  | -108.33 | -43.12 | -108.33 | 3.33 | -16.109 | 298 | 1 | x parallel to a, y in ab plane, z along c | 3.3672 | 0.397,0.000,0.918 | 467.16 | DMA + adjusted FIT
ALOXAN | C4 H2 N2 O4 | 0 | Alloxan | Pyrimidine-2,4,5,6-tetraone |  | ALOXAN11, ALOXAN14 | MOLPAK, DMAREL_3.0 | Tom Lewis | 2005 | Lewis, T. C., Tocher, D. A., Price, S. L., Cryst. Growth Des., 5(3), 983-993 (2005) | \CHEMISTRY_CPOSS\0-EarlySearches\home\louise_price.eminerals\alloxan | OPT | 0 | Ab initio MP2 | 0 |  |  | fa9 | P21/c | 4 | 5.5248 | 16.4226 | 7.4266 | 90 | 128.968 | 90 | LATT 1; SYMM -X , +Y +1/2, -Z +1/2 | 1.8012 | 0.7556 |  | -107.55 | -43.32 | -107.55 | 3.26 | -16.847 | 298 | 1 | x parallel to a, y in ab plane, z along c | 2.6836 | 0.000,1.000,0.000 | 451.88 | DMA + adjusted FIT
ALOXAN | C4 H2 N2 O4 | 0 | Alloxan | Pyrimidine-2,4,5,6-tetraone |  | ALOXAN11, ALOXAN14 | MOLPAK, DMAREL_3.0 | Tom Lewis | 2005 | Lewis, T. C., Tocher, D. A., Price, S. L., Cryst. Growth Des., 5(3), 983-993 (2005) | \CHEMISTRY_CPOSS\0-EarlySearches\home\louise_price.eminerals\alloxan | OPT | 0 | Ab initio MP2 | 0 |  |  | cc23 | Pbca | 8 | 8.2093 | 6.9232 | 18.4085 | 90 | 90 | 90 | LATT 1; SYMM X+1/2,-Y+1/2,-Z; SYMM -X,Y+1/2,-Z+1/2; SYMM -X+1/2,-Y,Z+1/2 | 1.8039 | 0.755 |  | -107.49 | -43.84 | -107.49 | 3.27 | -16.876 | 298 | 1 | x parallel to a, y in ab plane, z along c | 2.4744 | 0.000,0.000,1.000 | 355.39 | DMA + adjusted FIT
ALOXAN | C4 H2 N2 O4 | 0 | Alloxan | Pyrimidine-2,4,5,6-tetraone |  | ALOXAN11, ALOXAN14 | MOLPAK, DMAREL_3.0 | Tom Lewis | 2005 | Lewis, T. C., Tocher, D. A., Price, S. L., Cryst. Growth Des., 5(3), 983-993 (2005) | \CHEMISTRY_CPOSS\0-EarlySearches\home\louise_price.eminerals\alloxan | OPT | 0 | Ab initio MP2 | 0 |  |  | fc8 | P21/c | 4 | 6.066 | 5.6086 | 22.0123 | 90 | 44.363 | 90 | LATT 1; SYMM -X , +Y +1/2, -Z +1/2 | 1.8021 | 0.7575 |  | -107 | -44.06 | -107 | 3.18 | -16.878 | 298 | 1 | x parallel to a, y in ab plane, z along c | 2.4301 | 0.000,1.000,0.000 | 572.53 | DMA + adjusted FIT
ALOXAN | C4 H2 N2 O4 | 0 | Alloxan | Pyrimidine-2,4,5,6-tetraone |  | ALOXAN11, ALOXAN14 | MOLPAK, DMAREL_3.0 | Tom Lewis | 2005 | Lewis, T. C., Tocher, D. A., Price, S. L., Cryst. Growth Des., 5(3), 983-993 (2005) | \CHEMISTRY_CPOSS\0-EarlySearches\home\louise_price.eminerals\alloxan | OPT | 0 | Ab initio MP2 | 0 |  |  | ce47 | Pbcn | 8 | 16.3339 | 5.3645 | 12.3162 | 90 | 90 | 90 | LATT 1; SYMM X+1/2,-Y+1/2,-Z; SYMM -X,Y,-Z+1/2; SYMM -X+1/2,-Y+1/2,Z+1/2 | 1.7488 | 0.7319 |  | -106.77 | -39.9 | -106.77 | 3.09 | -17.802 | 298 | 1 | x parallel to a, y in ab plane, z along c | 0.864 | 0.000,1.000,0.000 | 365.67 | DMA + adjusted FIT
ALOXAN | C4 H2 N2 O4 | 0 | Alloxan | Pyrimidine-2,4,5,6-tetraone |  | ALOXAN11, ALOXAN14 | MOLPAK, DMAREL_3.0 | Tom Lewis | 2005 | Lewis, T. C., Tocher, D. A., Price, S. L., Cryst. Growth Des., 5(3), 983-993 (2005) | \CHEMISTRY_CPOSS\0-EarlySearches\home\louise_price.eminerals\alloxan | OPT | 0 | Ab initio MP2 | 0 |  |  | fa14 | P21/c | 4 | 6.7896 | 17.0617 | 6.1399 | 90 | 45.795 | 90 | LATT 1; SYMM -X , +Y +1/2, -Z +1/2 | 1.8508 | 0.7753 |  | -106.63 | -44.33 | -106.63 | 3.32 | -16.99 | 298 | 1 | x parallel to a, y in ab plane, z along c | 3.4099 | 0.669,0.000,0.744 | 534.78 | DMA + adjusted FIT
ALOXAN | C4 H2 N2 O4 | 0 | Alloxan | Pyrimidine-2,4,5,6-tetraone |  | ALOXAN11, ALOXAN14 | MOLPAK, DMAREL_3.0 | Tom Lewis | 2005 | Lewis, T. C., Tocher, D. A., Price, S. L., Cryst. Growth Des., 5(3), 983-993 (2005) | \CHEMISTRY_CPOSS\0-EarlySearches\home\louise_price.eminerals\alloxan | OPT | 0 | Ab initio MP2 | 0 |  |  | av7 | Pna21 | 4 | 7.2115 | 12.3547 | 5.5908 | 90 | 90 | 90 | LATT -1; SYMM -X,-Y,Z+1/2; SYMM -X+1/2,Y+1/2,Z+1/2; SYMM X+1/2,-Y+1/2,Z | 1.8944 | 0.7959 |  | -106.57 | -50.15 | -106.57 | 3.27 | -16.843 | 298 | 1 | x parallel to a, y in ab plane, z along c | 3.5553 | 0.000,0.000,1.000 | 708.96 | DMA + adjusted FIT
ALOXAN | C4 H2 N2 O4 | 0 | Alloxan | Pyrimidine-2,4,5,6-tetraone |  | ALOXAN11, ALOXAN14 | MOLPAK, DMAREL_3.0 | Tom Lewis | 2005 | Lewis, T. C., Tocher, D. A., Price, S. L., Cryst. Growth Des., 5(3), 983-993 (2005) | \CHEMISTRY_CPOSS\0-EarlySearches\home\louise_price.eminerals\alloxan | OPT | 0 | Ab initio MP2 | 0 |  |  | fa32 | P21/c | 4 | 6.1643 | 15.1524 | 6.0035 | 90 | 110.19 | 90 | LATT 1; SYMM -X , +Y +1/2, -Z +1/2 | 1.793 | 0.7506 |  | -106.39 | -41.93 | -106.39 | 3.06 | -17.83 | 298 | 1 | x parallel to a, y in ab plane, z along c | 2.6347 | 0.317,0.000,0.948 | 613.93 | DMA + adjusted FIT
ALOXAN | C4 H2 N2 O4 | 0 | Alloxan | Pyrimidine-2,4,5,6-tetraone |  | ALOXAN11, ALOXAN14 | MOLPAK, DMAREL_3.0 | Tom Lewis | 2005 | Lewis, T. C., Tocher, D. A., Price, S. L., Cryst. Growth Des., 5(3), 983-993 (2005) | \CHEMISTRY_CPOSS\0-EarlySearches\home\louise_price.eminerals\alloxan | OPT | 0 | Ab initio MP2 | 0 |  |  | aq49 | P212121 | 4 | 10.7697 | 8.4892 | 5.523 | 90 | 90 | 90 | LATT -1; SYMM X+1/2,-Y+1/2,-Z; SYMM -X,Y+1/2,-Z+1/2; SYMM -X+1/2,-Y,Z+1/2 | 1.8688 | 0.7864 |  | -106.24 | -48.04 | -106.24 | 3.17 | -17.431 | 298 | 1 | x parallel to a, y in ab plane, z along c | 1.7679 | 0.000,0.000,1.000 | 570.04 | DMA + adjusted FIT
ALOXAN | C4 H2 N2 O4 | 0 | Alloxan | Pyrimidine-2,4,5,6-tetraone |  | ALOXAN11, ALOXAN14 | MOLPAK, DMAREL_3.0 | Tom Lewis | 2005 | Lewis, T. C., Tocher, D. A., Price, S. L., Cryst. Growth Des., 5(3), 983-993 (2005) | \CHEMISTRY_CPOSS\0-EarlySearches\home\louise_price.eminerals\alloxan | OPT | 0 | Ab initio MP2 | 0 |  |  | dd2 | P-1 | 4 | 6.1744 | 15.1359 | 11.4477 | 90 | 100.037 | 90 | LATT 1 | 1.7915 | 0.3837 |  | -106.07 | -83.65 | -106.07 | 0 | 0 | 0 | 1 |  | 0 |  | 0 | DMA + adjusted FIT
ALOXAN | C4 H2 N2 O4 | 0 | Alloxan | Pyrimidine-2,4,5,6-tetraone |  | ALOXAN11, ALOXAN14 | MOLPAK, DMAREL_3.0 | Tom Lewis | 2005 | Lewis, T. C., Tocher, D. A., Price, S. L., Cryst. Growth Des., 5(3), 983-993 (2005) | \CHEMISTRY_CPOSS\0-EarlySearches\home\louise_price.eminerals\alloxan | OPT | 0 | Ab initio MP2 | 0 |  |  | ap2 | Pbam | 4 | 6.1198 | 7.7151 | 10.8702 | 90 | 93.481 | 90 | LATT 1; SYMM X+1/2,-Y+1/2,-Z; SYMM -X+1/2,Y+1/2,-Z; SYMM -X,-Y,Z | 1.842 | 0.936 |  | -106.04 | -91.21 | -106.04 | 0 | 0 | 0 | 1 |  | 0 |  | 0 | DMA + adjusted FIT
ALOXAN | C4 H2 N2 O4 | 0 | Alloxan | Pyrimidine-2,4,5,6-tetraone |  | ALOXAN11, ALOXAN14 | MOLPAK, DMAREL_3.0 | Tom Lewis | 2005 | Lewis, T. C., Tocher, D. A., Price, S. L., Cryst. Growth Des., 5(3), 983-993 (2005) | \CHEMISTRY_CPOSS\0-EarlySearches\home\louise_price.eminerals\alloxan | OPT | 0 | Ab initio MP2 | 0 |  |  | cd26 | P21221 | 8 | 11.1034 | 5.8988 | 16.8608 | 90 | 99.292 | 90 | LATT -1; SYMM X+1/2,-Y+1/2,-Z; SYMM -X,Y,-Z+1/2; SYMM -X+1/2,-Y+1/2,Z+1/2 | 1.7317 | 0.8455 |  | -105.64 | -154.91 | -105.64 | 0 | 0 | 0 | 1 | x parallel to a, y in ab plane, z along c | 0 |  | 0 | DMA + adjusted FIT
ALOXAN | C4 H2 N2 O4 | 0 | Alloxan | Pyrimidine-2,4,5,6-tetraone |  | ALOXAN11, ALOXAN14 | MOLPAK, DMAREL_3.0 | Tom Lewis | 2005 | Lewis, T. C., Tocher, D. A., Price, S. L., Cryst. Growth Des., 5(3), 983-993 (2005) | \CHEMISTRY_CPOSS\0-EarlySearches\home\louise_price.eminerals\alloxan | OPT | 0 | Ab initio MP2 | 0 |  |  | ak15 | P21/c | 4 | 11.8781 | 5.6214 | 9.1895 | 90 | 122.503 | 90 | LATT 1; SYMM -X , +Y +1/2, -Z +1/2 | 1.8236 | 0.7664 |  | -105.48 | -47.34 | -105.48 | 3.04 | -17.258 | 298 | 1 | x parallel to a, y in ab plane, z along c | 7.9391 | 0.895,0.000,-0.446 | 490.45 | DMA + adjusted FIT

## Key Information
REFCODE | ALOXAN
Formula | C4 H2 N2 O4
Study_ID | 0
Common Name | Alloxan
IUPAC Systematic Name | Pyrimidine-2,4,5,6-tetraone
Other Names
CSD Refcodes | ALOXAN11, ALOXAN14
Programs | MOLPAK, DMAREL_3.0
Scientist | Tom Lewis
Date | 2005
Publication | Lewis, T. C., Tocher, D. A., Price, S. L., Cryst. Growth Des., 5(3), 983-993 (2005)
Location on S Drive | \CHEMISTRY_CPOSS\0-EarlySearches\home\louise_price.eminerals\alloxan
Potential Description | DMA + adjusted FIT

## CSP data
Conformer Name | Label | Space Group | Density /gcm-3 | Packing Coefficient | Experimental Info | Lattice Energy /kJmol-1 | Zero Point Energy /kJmol-1 | Thermal Energy /kJmol-1 | Lowest Eigenvalue of Shear | Growth Volume | Estimated Energy at 298K | Spacegroup Type
OPT | dd2 | P-1 | 1.7915 | 0.3837 |  | -106.07 | 0 | 0 | 0 | 0 | -106.07 | P-1
OPT | ai45 | P21/c | 1.8761 | 0.7862 |  | -112.46 | 3.34 | -16.209 | 5.8775 | 474.67 | -125.329 | P21/c
OPT | ak50 | P21/c | 1.8786 | 0.7876 |  | -111.97 | 3.31 | -16.402 | 6.0324 | 476.06 | -125.062 | P21/c
OPT | fa9 | P21/c | 1.8012 | 0.7556 |  | -107.55 | 3.26 | -16.847 | 2.6836 | 451.88 | -121.137 | P21/c
OPT | fc8 | P21/c | 1.8021 | 0.7575 |  | -107 | 3.18 | -16.878 | 2.4301 | 572.53 | -120.698 | P21/c
OPT | fa14 | P21/c | 1.8508 | 0.7753 |  | -106.63 | 3.32 | -16.99 | 3.4099 | 534.78 | -120.3 | P21/c
OPT | fa32 | P21/c | 1.793 | 0.7506 |  | -106.39 | 3.06 | -17.83 | 2.6347 | 613.93 | -121.16 | P21/c
OPT | ak15 | P21/c | 1.8236 | 0.7664 |  | -105.48 | 3.04 | -17.258 | 7.9391 | 490.45 | -119.698 | P21/c
OPT | de39 | C2/c | 1.8479 | 0.7747 |  | -113.11 | 3.4 | -15.551 | 7.178 | 445.99 | -125.261 | C2/c
OPT | de43 | C2/c | 1.8348 | 0.7692 |  | -108.46 | 3.23 | -16.524 | 7.3379 | 531.74 | -121.754 | C2/c
OPT | de45 | C2/c | 1.8013 | 0.7542 |  | -108.33 | 3.33 | -16.109 | 3.3672 | 467.16 | -121.109 | C2/c
OPT | af36 | P21 | 1.8462 | 0.7785 |  | -111.35 | 3.28 | -16.494 | 11.7143 | 762.29 | -124.564 | P21
OPT | db45 | P21 | 1.8407 | 0.777 |  | -110.72 | 3.24 | -16.642 | 11.7647 | 0 | -124.122 | P21
OPT | bf2 | Pna21 | 1.8769 | 0.7576 |  | -111.96 | 0 | 0 | 0.2795 | 0 | -111.96 | Pna21
OPT | bd12 | Pna21 | 1.8707 | 0.7862 |  | -110.93 | 3.24 | -16.65 | 9.4281 | 774.88 | -124.34 | Pna21
OPT | av7 | Pna21 | 1.8944 | 0.7959 |  | -106.57 | 3.27 | -16.843 | 3.5553 | 708.96 | -120.143 | Pna21
OPT | cb41 | Pbca | 1.8852 | 0.7964 |  | -112.15 | 3.18 | -16.78 | 10.6783 | 584.8 | -125.75 | Pbca
OPT | cc49 | Pbca | 1.8902 | 0.796 |  | -110.62 | 3.1 | -17.399 | 6.1378 | 460.12 | -124.919 | Pbca
OPT | cc23 | Pbca | 1.8039 | 0.755 |  | -107.49 | 3.27 | -16.876 | 2.4744 | 355.39 | -121.096 | Pbca
OPT | aq9 | P212121 | 1.805 | 0.7558 |  | -113.74 | 3.24 | -16.957 | 5.0855 | 824.32 | -127.457 | P212121
OPT | aq38 | P212121 | 1.8407 | 0.7708 |  | -112.55 | 3.38 | -16.081 | 5.5879 | 637.36 | -125.251 | P212121
OPT | aq49 | P212121 | 1.8688 | 0.7864 |  | -106.24 | 3.17 | -17.431 | 1.7679 | 570.04 | -120.501 | P212121
OPT | ba16 | P21212 | 1.9347 | 0.553 |  | -114.97 | 0 | 0 | 0 | 0 | -114.97 | Other Orthorhombic
OPT | cd44 | Pbcn | 1.8858 | 0.5785 |  | -112.25 | 0 | 0 | 0 | 0 | -112.25 | Other Orthorhombic
OPT | ce47 | Pbcn | 1.7488 | 0.7319 |  | -106.77 | 3.09 | -17.802 | 0.864 | 365.67 | -121.482 | Other Orthorhombic
OPT | ap2 | Pbam | 1.842 | 0.936 |  | -106.04 | 0 | 0 | 0 | 0 | -106.04 | Other Orthorhombic
OPT | cd26 | P21221 | 1.7317 | 0.8455 |  | -105.64 | 0 | 0 | 0 | 0 | -105.64 | Other Orthorhombic
OPT | exptminopt
OPT | exptminopt | Unknown | 1.941 | 0.3687 | ALOXAN11 (Form I) | -114.88 | 0 | 0 | 0 | 0 | -114.88 | ALOXAN11 (Form I)