## AminobenzoicAcid_FIT
REFCODE | Formula | Study_ID | Common Name | IUPAC Systematic Name | Other Names | CSD Refcodes | Programs | Scientist | Date | Publication | Location on S Drive | Conformer Name | ΔEintra 1 /kJmol-1 | ΔEintra theory 1 | ΔEintra 2 /kJmol-1 | ΔEintra theory 2 | Conformer Comment | Label | Space Group | Z | a /Å | b /Å | c /Å | a /° | ß /° | γ /° | Symmetry | Density /gcm-3 | Packing Coefficient | Experimental Info | Intermolecular Lattice Energy /kJmol-1 | Repulsion Dispersion Energy /kJmol-1 | Lattice Energy /kJmol-1 | Zero Point Energy /kJmol-1 | Thermal Energy /kJmol-1 | Temp Thermal Energy /K | Born Stability | Elastic Axis Definition | Lowest Eigenvalue of Shear | Corresponding Eigenvector | Growth Volume | Potential Description | Periodic name | Program | DFT functional | Dispersion correction | Basis set cutoff | k-point grid | Psudopotential | Optimization? | Starting structure | Space group (φcrys) | a(φcrys) /Å | b(φcrys) /Å | c(φcrys) /Å | a(φcrys) /° | ß(φcrys) /° | γ(φcrys) /° | Energy per molecule /eV | Isolated molecule energy (DFT) /eV | Density (φcrys) /gcm-3 | Ab initio χmin /10-6 cm3mol-1 | Ab initio χmid /10-6 cm3mol-1 | Ab initio χmax /10-6 cm3mol-1 | Ab initio ZPE /eV | Temp ab initio free energy /K | Ab initio free energy /eV | Ab initio entropy /Jmol-1K-1 | Ab initio heat capacity /Jmol-1K-1
AMBNAC | C7 H7 N1 O2 | 10 | p-Aminobenzoic acid | 4-Aminobenzoic acid |  | AMBNAC19, AMBNAC12, AMBNAC16, AMBNAC09 | Study_ID=12, DMAREL (4.3.6) | Nizar Issa / Panos Karamertzanis | 2009 | See Study_ID=12 | \CHEMISTRY_CPOSS\0-EarlySearches\home\louise_price.eminerals\aminobenzoic_acid_fit | dfA15 | 1.87 | SCF | 0.924 | MP2/6-31G(d,p) | This is the DMAflex intra_molecular energy penalty. SCF energy is with respect to A20, and MP2 with respect to A1. | A15 | P21/c | 4 | 6.1478 | 8.0843 | 13.2907 | 90 | 73.262 | 90 | LATT 1; SYMM -X , +Y +1/2, -Z +1/2 | 1.44 | 0.7427 | AMBNAC12 (beta polymorph IV) | -122.56 | -34.03 | -120.69 | 0 | 0 | 0 | 1 |  | 0 |  | 0 | DMAflex DMA + FIT
AMBNAC | C7 H7 N1 O2 | 10 | p-Aminobenzoic acid | 4-Aminobenzoic acid |  | AMBNAC19, AMBNAC12, AMBNAC16, AMBNAC09 | Study_ID=12, DMAREL (4.3.6) | Nizar Issa / Panos Karamertzanis | 2009 | See Study_ID=12 | \CHEMISTRY_CPOSS\0-EarlySearches\home\louise_price.eminerals\aminobenzoic_acid_fit | dfA152 | 1.019 | SCF | 0.083 | MP2/6-31G(d,p) | This is the DMAflex intra_molecular energy penalty. SCF energy is with respect to A20, and MP2 with respect to A1. | A152 | P21/c | 4 | 7.4129 | 7.4887 | 12.1273 | 90 | 108.578 | 90 | LATT 1; SYMM -X , +Y +1/2, -Z +1/2 | 1.4274 | 0.7382 |  | -113.17 | -36.81 | -112.151 | 0 | 0 | 0 | 1 |  | 0 |  | 0 | DMAflex DMA + FIT
AMBNAC | C7 H7 N1 O2 | 10 | p-Aminobenzoic acid | 4-Aminobenzoic acid |  | AMBNAC19, AMBNAC12, AMBNAC16, AMBNAC09 | Study_ID=12, DMAREL (4.3.6) | Nizar Issa / Panos Karamertzanis | 2009 | See Study_ID=12 | \CHEMISTRY_CPOSS\0-EarlySearches\home\louise_price.eminerals\aminobenzoic_acid_fit | dfA117 | 6.217 | SCF | 6.11 | MP2/6-31G(d,p) | This is the DMAflex intra_molecular energy penalty. SCF energy is with respect to A20, and MP2 with respect to A1. | A117 | P21 | 2 | 3.9891 | 14.5181 | 5.6304 | 90 | 97.06 | 90 | LATT -1; SYMM -X , +Y +1/2, -Z | 1.4074 | 0.721 |  | -118.09 | -30.06 | -111.873 | 0 | 0 | 0 | 1 |  | 0 |  | 0 | DMAflex DMA + FIT
AMBNAC | C7 H7 N1 O2 | 10 | p-Aminobenzoic acid | 4-Aminobenzoic acid |  | AMBNAC19, AMBNAC12, AMBNAC16, AMBNAC09 | Study_ID=12, DMAREL (4.3.6) | Nizar Issa / Panos Karamertzanis | 2009 | See Study_ID=12 | \CHEMISTRY_CPOSS\0-EarlySearches\home\louise_price.eminerals\aminobenzoic_acid_fit | dfA300 | 2.231 | SCF | 1.444 | MP2/6-31G(d,p) | This is the DMAflex intra_molecular energy penalty. SCF energy is with respect to A20, and MP2 with respect to A1. | A300 | Cc | 2 | 11.98 | 4.0355 | 13.9802 | 90 | 107.607 | 90 | LATT -7; SYMM +X , -Y , +Z +1/2 | 1.4139 | 0.7359 |  | -113.69 | -31.71 | -111.459 | 0 | 0 | 0 | 1 |  | 0 |  | 0 | DMAflex DMA + FIT
AMBNAC | C7 H7 N1 O2 | 10 | p-Aminobenzoic acid | 4-Aminobenzoic acid |  | AMBNAC19, AMBNAC12, AMBNAC16, AMBNAC09 | Study_ID=12, DMAREL (4.3.6) | Nizar Issa / Panos Karamertzanis | 2009 | See Study_ID=12 | \CHEMISTRY_CPOSS\0-EarlySearches\home\louise_price.eminerals\aminobenzoic_acid_fit | dfA347 | 0.969 | SCF | 0.447 | MP2/6-31G(d,p) | This is the DMAflex intra_molecular energy penalty. SCF energy is with respect to A20, and MP2 with respect to A1. | A347 | P21/c | 4 | 7.5461 | 8.092 | 12.1732 | 90 | 115.019 | 90 | LATT 1; SYMM -X , +Y +1/2, -Z +1/2 | 1.3523 | 0.7032 |  | -111.99 | -30.61 | -111.021 | 0 | 0 | 0 | 1 |  | 0 |  | 0 | DMAflex DMA + FIT
AMBNAC | C7 H7 N1 O2 | 10 | p-Aminobenzoic acid | 4-Aminobenzoic acid |  | AMBNAC19, AMBNAC12, AMBNAC16, AMBNAC09 | Study_ID=12, DMAREL (4.3.6) | Nizar Issa / Panos Karamertzanis | 2009 | See Study_ID=12 | \CHEMISTRY_CPOSS\0-EarlySearches\home\louise_price.eminerals\aminobenzoic_acid_fit | dfA37 | 1.615 | SCF | 1.116 | MP2/6-31G(d,p) | This is the DMAflex intra_molecular energy penalty. SCF energy is with respect to A20, and MP2 with respect to A1. | A37 | P21/c | 4 | 7.5598 | 4.019 | 40.941 | 90 | 31.106 | 90 | LATT 1; SYMM -X , +Y +1/2, -Z +1/2 | 1.4174 | 0.7286 |  | -112.41 | -38.89 | -110.795 | 0 | 0 | 0 | 1 |  | 0 |  | 0 | DMAflex DMA + FIT
AMBNAC | C7 H7 N1 O2 | 10 | p-Aminobenzoic acid | 4-Aminobenzoic acid |  | AMBNAC19, AMBNAC12, AMBNAC16, AMBNAC09 | Study_ID=12, DMAREL (4.3.6) | Nizar Issa / Panos Karamertzanis | 2009 | See Study_ID=12 | \CHEMISTRY_CPOSS\0-EarlySearches\home\louise_price.eminerals\aminobenzoic_acid_fit | dfA81 | 0.821 | SCF | 0.332 | MP2/6-31G(d,p) | This is the DMAflex intra_molecular energy penalty. SCF energy is with respect to A20, and MP2 with respect to A1. | A81 | P21/c | 4 | 14.8257 | 3.9292 | 15.2088 | 90 | 46.243 | 90 | LATT 1; SYMM -X , +Y +1/2, -Z +1/2 | 1.4234 | 0.7322 |  | -111.46 | -41.76 | -110.639 | 0 | 0 | 0 | 1 |  | 0 |  | 0 | DMAflex DMA + FIT
AMBNAC | C7 H7 N1 O2 | 10 | p-Aminobenzoic acid | 4-Aminobenzoic acid |  | AMBNAC19, AMBNAC12, AMBNAC16, AMBNAC09 | Study_ID=12, DMAREL (4.3.6) | Nizar Issa / Panos Karamertzanis | 2009 | See Study_ID=12 | \CHEMISTRY_CPOSS\0-EarlySearches\home\louise_price.eminerals\aminobenzoic_acid_fit | dfA244 | 3.454 | SCF | 1.773 | MP2/6-31G(d,p) | This is the DMAflex intra_molecular energy penalty. SCF energy is with respect to A20, and MP2 with respect to A1. | A244 | Cc | 2 | 7.3558 | 7.1288 | 34.7903 | 90 | 159.5 | 90 | LATT -7; SYMM +X , -Y , +Z +1/2 | 1.4257 | 0.7375 |  | -114.09 | -40.02 | -110.636 | 0 | 0 | 0 | 1 |  | 0 |  | 0 | DMAflex DMA + FIT
AMBNAC | C7 H7 N1 O2 | 10 | p-Aminobenzoic acid | 4-Aminobenzoic acid |  | AMBNAC19, AMBNAC12, AMBNAC16, AMBNAC09 | Study_ID=12, DMAREL (4.3.6) | Nizar Issa / Panos Karamertzanis | 2009 | See Study_ID=12 | \CHEMISTRY_CPOSS\0-EarlySearches\home\louise_price.eminerals\aminobenzoic_acid_fit | dfA16 | 1.234 | SCF | 0.927 | MP2/6-31G(d,p) | This is the DMAflex intra_molecular energy penalty. SCF energy is with respect to A20, and MP2 with respect to A1. | A16 | C2/c | 4 | 14.7492 | 4.0738 | 23.0922 | 90 | 111.85 | 90 | LATT 7; SYMM -X , +Y , -Z +1/2 | 1.4146 | 0.7285 |  | -111.74 | -42.39 | -110.506 | 0 | 0 | 0 | 1 |  | 0 |  | 0 | DMAflex DMA + FIT
AMBNAC | C7 H7 N1 O2 | 10 | p-Aminobenzoic acid | 4-Aminobenzoic acid |  | AMBNAC19, AMBNAC12, AMBNAC16, AMBNAC09 | Study_ID=12, DMAREL (4.3.6) | Nizar Issa / Panos Karamertzanis | 2009 | See Study_ID=12 | \CHEMISTRY_CPOSS\0-EarlySearches\home\louise_price.eminerals\aminobenzoic_acid_fit | dfA269 | 2.992 | SCF | 1.258 | MP2/6-31G(d,p) | This is the DMAflex intra_molecular energy penalty. SCF energy is with respect to A20, and MP2 with respect to A1. | A269 | P212121 | 4 | 4.3914 | 14.4886 | 9.6434 | 90 | 90 | 90 | LATT -1; SYMM -X +1/2, -Y , +Z +1/2; SYMM +X +1/2, -Y +1/2, -Z ; SYMM -X , +Y +1/2, -Z +1/2 | 1.4846 | 0.7694 |  | -113.41 | -41.91 | -110.418 | 0 | 0 | 0 | 1 |  | 0 |  | 0 | DMAflex DMA + FIT
AMBNAC | C7 H7 N1 O2 | 10 | p-Aminobenzoic acid | 4-Aminobenzoic acid |  | AMBNAC19, AMBNAC12, AMBNAC16, AMBNAC09 | Study_ID=12, DMAREL (4.3.6) | Nizar Issa / Panos Karamertzanis | 2009 | See Study_ID=12 | \CHEMISTRY_CPOSS\0-EarlySearches\home\louise_price.eminerals\aminobenzoic_acid_fit | dfA57 | 2.106 | SCF | 1.505 | MP2/6-31G(d,p) | This is the DMAflex intra_molecular energy penalty. SCF energy is with respect to A20, and MP2 with respect to A1. | A57 | P21 | 2 | 7.5581 | 4.0144 | 10.8224 | 90 | 103.273 | 90 | LATT -1; SYMM -X , +Y +1/2, -Z | 1.4251 | 0.7343 |  | -111.81 | -40.87 | -109.704 | 0 | 0 | 0 | 1 |  | 0 |  | 0 | DMAflex DMA + FIT
AMBNAC | C7 H7 N1 O2 | 10 | p-Aminobenzoic acid | 4-Aminobenzoic acid |  | AMBNAC19, AMBNAC12, AMBNAC16, AMBNAC09 | Study_ID=12, DMAREL (4.3.6) | Nizar Issa / Panos Karamertzanis | 2009 | See Study_ID=12 | \CHEMISTRY_CPOSS\0-EarlySearches\home\louise_price.eminerals\aminobenzoic_acid_fit | dfA212 | 10.25 | SCF | 9.965 | MP2/6-31G(d,p) | This is the DMAflex intra_molecular energy penalty. SCF energy is with respect to A20, and MP2 with respect to A1. | A212 | Pna21 | 4 | 7.4242 | 6.5583 | 13.556 | 90 | 90 | 90 | LATT -1; SYMM -X , -Y , +Z +1/2; SYMM -X +1/2, +Y +1/2, +Z +1/2; SYMM +X +1/2, -Y +1/2, +Z | 1.38 | 0.7132 |  | -119.63 | -30.13 | -109.38 | 0 | 0 | 0 | 1 |  | 0 |  | 0 | DMAflex DMA + FIT
AMBNAC | C7 H7 N1 O2 | 10 | p-Aminobenzoic acid | 4-Aminobenzoic acid |  | AMBNAC19, AMBNAC12, AMBNAC16, AMBNAC09 | Study_ID=12, DMAREL (4.3.6) | Nizar Issa / Panos Karamertzanis | 2009 | See Study_ID=12 | \CHEMISTRY_CPOSS\0-EarlySearches\home\louise_price.eminerals\aminobenzoic_acid_fit | dfA68 | 2.401 | SCF | 1.846 | MP2/6-31G(d,p) | This is the DMAflex intra_molecular energy penalty. SCF energy is with respect to A20, and MP2 with respect to A1. | A68 | P21/c | 4 | 5.5393 | 14.6936 | 8.4381 | 90 | 110.215 | 90 | LATT 1; SYMM -X , +Y +1/2, -Z +1/2 | 1.4133 | 0.7332 |  | -111.52 | -35.48 | -109.119 | 0 | 0 | 0 | 1 |  | 0 |  | 0 | DMAflex DMA + FIT
AMBNAC | C7 H7 N1 O2 | 10 | p-Aminobenzoic acid | 4-Aminobenzoic acid |  | AMBNAC19, AMBNAC12, AMBNAC16, AMBNAC09 | Study_ID=12, DMAREL (4.3.6) | Nizar Issa / Panos Karamertzanis | 2009 | See Study_ID=12 | \CHEMISTRY_CPOSS\0-EarlySearches\home\louise_price.eminerals\aminobenzoic_acid_fit | dfA25 | 0.678 | SCF | 0.323 | MP2/6-31G(d,p) | This is the DMAflex intra_molecular energy penalty. SCF energy is with respect to A20, and MP2 with respect to A1. | A25 | C2/c | 4 | 22.6056 | 3.9255 | 15.0765 | 90 | 107.96 | 90 | LATT 7; SYMM -X , +Y , -Z +1/2 | 1.4314 | 0.7391 |  | -109.77 | -45.29 | -109.092 | 0 | 0 | 0 | 1 |  | 0 |  | 0 | DMAflex DMA + FIT
AMBNAC | C7 H7 N1 O2 | 10 | p-Aminobenzoic acid | 4-Aminobenzoic acid |  | AMBNAC19, AMBNAC12, AMBNAC16, AMBNAC09 | Study_ID=12, DMAREL (4.3.6) | Nizar Issa / Panos Karamertzanis | 2009 | See Study_ID=12 | \CHEMISTRY_CPOSS\0-EarlySearches\home\louise_price.eminerals\aminobenzoic_acid_fit | dfA153 | 4.818 | SCF | 4.102 | MP2/6-31G(d,p) | This is the DMAflex intra_molecular energy penalty. SCF energy is with respect to A20, and MP2 with respect to A1. | A153 | Pbca | 8 | 14.7802 | 12.7633 | 7.3868 | 90 | 90 | 90 | LATT 1; SYMM -X +1/2, -Y , +Z +1/2; SYMM +X +1/2, -Y +1/2, -Z ; SYMM -X , +Y +1/2, -Z +1/2 | 1.3073 | 0.673 |  | -113.58 | -30.66 | -108.762 | 0 | 0 | 0 | 1 |  | 0 |  | 0 | DMAflex DMA + FIT
AMBNAC | C7 H7 N1 O2 | 10 | p-Aminobenzoic acid | 4-Aminobenzoic acid |  | AMBNAC19, AMBNAC12, AMBNAC16, AMBNAC09 | Study_ID=12, DMAREL (4.3.6) | Nizar Issa / Panos Karamertzanis | 2009 | See Study_ID=12 | \CHEMISTRY_CPOSS\0-EarlySearches\home\louise_price.eminerals\aminobenzoic_acid_fit | dfA313 | 2.343 | SCF | 1.748 | MP2/6-31G(d,p) | This is the DMAflex intra_molecular energy penalty. SCF energy is with respect to A20, and MP2 with respect to A1. | A313 | Pna21 | 4 | 7.7734 | 14.9841 | 5.896 | 90 | 90 | 90 | LATT -1; SYMM -X , -Y , +Z +1/2; SYMM -X +1/2, +Y +1/2, +Z +1/2; SYMM +X +1/2, -Y +1/2, +Z | 1.3264 | 0.6825 |  | -111.02 | -30.7 | -108.677 | 0 | 0 | 0 | 1 |  | 0 |  | 0 | DMAflex DMA + FIT
AMBNAC | C7 H7 N1 O2 | 10 | p-Aminobenzoic acid | 4-Aminobenzoic acid |  | AMBNAC19, AMBNAC12, AMBNAC16, AMBNAC09 | Study_ID=12, DMAREL (4.3.6) | Nizar Issa / Panos Karamertzanis | 2009 | See Study_ID=12 | \CHEMISTRY_CPOSS\0-EarlySearches\home\louise_price.eminerals\aminobenzoic_acid_fit | dfA177 | 3.725 | SCF | 2.431 | MP2/6-31G(d,p) | This is the DMAflex intra_molecular energy penalty. SCF energy is with respect to A20, and MP2 with respect to A1. | A177 | Pbca | 8 | 14.4002 | 11.8109 | 7.6714 | 90 | 90 | 90 | LATT 1; SYMM -X +1/2, -Y , +Z +1/2; SYMM +X +1/2, -Y +1/2, -Z ; SYMM -X , +Y +1/2, -Z +1/2 | 1.3963 | 0.7226 |  | -112.08 | -31.36 | -108.355 | 0 | 0 | 0 | 1 |  | 0 |  | 0 | DMAflex DMA + FIT
AMBNAC | C7 H7 N1 O2 | 10 | p-Aminobenzoic acid | 4-Aminobenzoic acid |  | AMBNAC19, AMBNAC12, AMBNAC16, AMBNAC09 | Study_ID=12, DMAREL (4.3.6) | Nizar Issa / Panos Karamertzanis | 2009 | See Study_ID=12 | \CHEMISTRY_CPOSS\0-EarlySearches\home\louise_price.eminerals\aminobenzoic_acid_fit | dfA266 | 7.456 | SCF | 6.429 | MP2/6-31G(d,p) | This is the DMAflex intra_molecular energy penalty. SCF energy is with respect to A20, and MP2 with respect to A1. | A266 | Pna21 | 4 | 7.8363 | 5.676 | 14.7734 | 90 | 90 | 90 | LATT -1; SYMM -X , -Y , +Z +1/2; SYMM -X +1/2, +Y +1/2, +Z +1/2; SYMM +X +1/2, -Y +1/2, +Z | 1.3862 | 0.7155 |  | -115.67 | -32.31 | -108.214 | 0 | 0 | 0 | 1 |  | 0 |  | 0 | DMAflex DMA + FIT
AMBNAC | C7 H7 N1 O2 | 10 | p-Aminobenzoic acid | 4-Aminobenzoic acid |  | AMBNAC19, AMBNAC12, AMBNAC16, AMBNAC09 | Study_ID=12, DMAREL (4.3.6) | Nizar Issa / Panos Karamertzanis | 2009 | See Study_ID=12 | \CHEMISTRY_CPOSS\0-EarlySearches\home\louise_price.eminerals\aminobenzoic_acid_fit | dfA133 | 4.149 | SCF | 3.085 | MP2/6-31G(d,p) | This is the DMAflex intra_molecular energy penalty. SCF energy is with respect to A20, and MP2 with respect to A1. | A133 | P212121 | 4 | 8.3816 | 14.0896 | 5.6351 | 90 | 90 | 90 | LATT -1; SYMM -X +1/2, -Y , +Z +1/2; SYMM +X +1/2, -Y +1/2, -Z ; SYMM -X , +Y +1/2, -Z +1/2 | 1.3688 | 0.7105 |  | -112.22 | -27.69 | -108.071 | 0 | 0 | 0 | 1 |  | 0 |  | 0 | DMAflex DMA + FIT
AMBNAC | C7 H7 N1 O2 | 10 | p-Aminobenzoic acid | 4-Aminobenzoic acid |  | AMBNAC19, AMBNAC12, AMBNAC16, AMBNAC09 | Study_ID=12, DMAREL (4.3.6) | Nizar Issa / Panos Karamertzanis | 2009 | See Study_ID=12 | \CHEMISTRY_CPOSS\0-EarlySearches\home\louise_price.eminerals\aminobenzoic_acid_fit | dfA262 | 2.477 | SCF | 1.349 | MP2/6-31G(d,p) | This is the DMAflex intra_molecular energy penalty. SCF energy is with respect to A20, and MP2 with respect to A1. | A262 | P21/c | 4 | 11.8006 | 4.1837 | 14.6096 | 90 | 114.922 | 90 | LATT 1; SYMM -X , +Y +1/2, -Z +1/2 | 1.3925 | 0.7243 |  | -110.26 | -32.87 | -107.783 | 0 | 0 | 0 | 1 |  | 0 |  | 0 | DMAflex DMA + FIT
AMBNAC | C7 H7 N1 O2 | 10 | p-Aminobenzoic acid | 4-Aminobenzoic acid |  | AMBNAC19, AMBNAC12, AMBNAC16, AMBNAC09 | Study_ID=12, DMAREL (4.3.6) | Nizar Issa / Panos Karamertzanis | 2009 | See Study_ID=12 | \CHEMISTRY_CPOSS\0-EarlySearches\home\louise_price.eminerals\aminobenzoic_acid_fit | dfA490 | 0.751 | SCF | 0.548 | MP2/6-31G(d,p) | This is the DMAflex intra_molecular energy penalty. SCF energy is with respect to A20, and MP2 with respect to A1. | A490 | P21212 | 4 | 12.6488 | 13.8625 | 3.9658 | 90 | 90 | 90 | LATT -1; SYMM -X , -Y , +Z ; SYMM +X +1/2, -Y +1/2, -Z ; SYMM -X +1/2, +Y +1/2, -Z | 1.3099 | 0.6729 |  | -108.39 | -42.36 | -107.639 | 0 | 0 | 0 | 1 |  | 0 |  | 0 | DMAflex DMA + FIT
AMBNAC | C7 H7 N1 O2 | 10 | p-Aminobenzoic acid | 4-Aminobenzoic acid |  | AMBNAC19, AMBNAC12, AMBNAC16, AMBNAC09 | Study_ID=12, DMAREL (4.3.6) | Nizar Issa / Panos Karamertzanis | 2009 | See Study_ID=12 | \CHEMISTRY_CPOSS\0-EarlySearches\home\louise_price.eminerals\aminobenzoic_acid_fit | dfA184 | 2.285 | SCF | 1.599 | MP2/6-31G(d,p) | This is the DMAflex intra_molecular energy penalty. SCF energy is with respect to A20, and MP2 with respect to A1. | A184 | Pna21 | 4 | 8.3511 | 13.4217 | 5.9348 | 90 | 90 | 90 | LATT -1; SYMM -X , -Y , +Z +1/2; SYMM -X +1/2, +Y +1/2, +Z +1/2; SYMM +X +1/2, -Y +1/2, +Z | 1.3693 | 0.7101 |  | -109.92 | -29.15 | -107.635 | 0 | 0 | 0 | 1 |  | 0 |  | 0 | DMAflex DMA + FIT
AMBNAC | C7 H7 N1 O2 | 10 | p-Aminobenzoic acid | 4-Aminobenzoic acid |  | AMBNAC19, AMBNAC12, AMBNAC16, AMBNAC09 | Study_ID=12, DMAREL (4.3.6) | Nizar Issa / Panos Karamertzanis | 2009 | See Study_ID=12 | \CHEMISTRY_CPOSS\0-EarlySearches\home\louise_price.eminerals\aminobenzoic_acid_fit | dfA180 | 2.397 | SCF | 1.333 | MP2/6-31G(d,p) | This is the DMAflex intra_molecular energy penalty. SCF energy is with respect to A20, and MP2 with respect to A1. | A180 | P21/c | 4 | 10.9191 | 4.1628 | 14.7616 | 90 | 73.334 | 90 | LATT 1; SYMM -X , +Y +1/2, -Z +1/2 | 1.4171 | 0.7374 |  | -109.91 | -36.58 | -107.513 | 0 | 0 | 0 | 1 |  | 0 |  | 0 | DMAflex DMA + FIT
AMBNAC | C7 H7 N1 O2 | 10 | p-Aminobenzoic acid | 4-Aminobenzoic acid |  | AMBNAC19, AMBNAC12, AMBNAC16, AMBNAC09 | Study_ID=12, DMAREL (4.3.6) | Nizar Issa / Panos Karamertzanis | 2009 | See Study_ID=12 | \CHEMISTRY_CPOSS\0-EarlySearches\home\louise_price.eminerals\aminobenzoic_acid_fit | dfA396 | 8.9 | SCF | 6.642 | MP2/6-31G(d,p) | This is the DMAflex intra_molecular energy penalty. SCF energy is with respect to A20, and MP2 with respect to A1. | A396 | P212121 | 4 | 5.5549 | 8.048 | 15.1336 | 90 | 90 | 90 | LATT -1; SYMM -X +1/2, -Y , +Z +1/2; SYMM +X +1/2, -Y +1/2, -Z ; SYMM -X , +Y +1/2, -Z +1/2 | 1.3464 | 0.6997 |  | -116.32 | -22.87 | -107.42 | 0 | 0 | 0 | 1 |  | 0 |  | 0 | DMAflex DMA + FIT
AMBNAC | C7 H7 N1 O2 | 10 | p-Aminobenzoic acid | 4-Aminobenzoic acid |  | AMBNAC19, AMBNAC12, AMBNAC16, AMBNAC09 | Study_ID=12, DMAREL (4.3.6) | Nizar Issa / Panos Karamertzanis | 2009 | See Study_ID=12 | \CHEMISTRY_CPOSS\0-EarlySearches\home\louise_price.eminerals\aminobenzoic_acid_fit | dfA341 | 3.04 | SCF | 1.954 | MP2/6-31G(d,p) | This is the DMAflex intra_molecular energy penalty. SCF energy is with respect to A20, and MP2 with respect to A1. | A341 | Pna21 | 4 | 14.5402 | 4.0594 | 10.7484 | 90 | 90 | 90 | LATT -1; SYMM -X , -Y , +Z +1/2; SYMM -X +1/2, +Y +1/2, +Z +1/2; SYMM +X +1/2, -Y +1/2, +Z | 1.4358 | 0.7488 |  | -110.27 | -36.47 | -107.23 | 0 | 0 | 0 | 1 |  | 0 |  | 0 | DMAflex DMA + FIT
AMBNAC | C7 H7 N1 O2 | 10 | p-Aminobenzoic acid | 4-Aminobenzoic acid |  | AMBNAC19, AMBNAC12, AMBNAC16, AMBNAC09 | Study_ID=12, DMAREL (4.3.6) | Nizar Issa / Panos Karamertzanis | 2009 | See Study_ID=12 | \CHEMISTRY_CPOSS\0-EarlySearches\home\louise_price.eminerals\aminobenzoic_acid_fit | dfA492 | 4.599 | SCF | 3.733 | MP2/6-31G(d,p) | This is the DMAflex intra_molecular energy penalty. SCF energy is with respect to A20, and MP2 with respect to A1. | A492 | Pbca | 8 | 15.4545 | 12.8311 | 7.2052 | 90 | 90 | 90 | LATT 1; SYMM -X +1/2, -Y , +Z +1/2; SYMM +X +1/2, -Y +1/2, -Z ; SYMM -X , +Y +1/2, -Z +1/2 | 1.275 | 0.6545 |  | -111.77 | -22.31 | -107.171 | 0 | 0 | 0 | 1 |  | 0 |  | 0 | DMAflex DMA + FIT
AMBNAC | C7 H7 N1 O2 | 10 | p-Aminobenzoic acid | 4-Aminobenzoic acid |  | AMBNAC19, AMBNAC12, AMBNAC16, AMBNAC09 | Study_ID=12, DMAREL (4.3.6) | Nizar Issa / Panos Karamertzanis | 2009 | See Study_ID=12 | \CHEMISTRY_CPOSS\0-EarlySearches\home\louise_price.eminerals\aminobenzoic_acid_fit | dfA92 | 6.757 | SCF | 4.638 | MP2/6-31G(d,p) | This is the DMAflex intra_molecular energy penalty. SCF energy is with respect to A20, and MP2 with respect to A1. | A92 | Pbca | 8 | 14.8987 | 12.2934 | 7.0327 | 90 | 90 | 90 | LATT 1; SYMM -X +1/2, -Y , +Z +1/2; SYMM +X +1/2, -Y +1/2, -Z ; SYMM -X , +Y +1/2, -Z +1/2 | 1.4143 | 0.7337 |  | -113.83 | -42.25 | -107.073 | 0 | 0 | 0 | 1 |  | 0 |  | 0 | DMAflex DMA + FIT
AMBNAC | C7 H7 N1 O2 | 10 | p-Aminobenzoic acid | 4-Aminobenzoic acid |  | AMBNAC19, AMBNAC12, AMBNAC16, AMBNAC09 | Study_ID=12, DMAREL (4.3.6) | Nizar Issa / Panos Karamertzanis | 2009 | See Study_ID=12 | \CHEMISTRY_CPOSS\0-EarlySearches\home\louise_price.eminerals\aminobenzoic_acid_fit | dfA82 | 1.197 | SCF | 0.549 | MP2/6-31G(d,p) | This is the DMAflex intra_molecular energy penalty. SCF energy is with respect to A20, and MP2 with respect to A1. | A82 | C2 | 2 | 14.9322 | 3.9184 | 11.8793 | 90 | 69.499 | 90 | LATT -7; SYMM -X , +Y , -Z | 1.3991 | 0.7224 |  | -108.25 | -42.38 | -107.053 | 0 | 0 | 0 | 1 |  | 0 |  | 0 | DMAflex DMA + FIT
AMBNAC | C7 H7 N1 O2 | 10 | p-Aminobenzoic acid | 4-Aminobenzoic acid |  | AMBNAC19, AMBNAC12, AMBNAC16, AMBNAC09 | Study_ID=12, DMAREL (4.3.6) | Nizar Issa / Panos Karamertzanis | 2009 | See Study_ID=12 | \CHEMISTRY_CPOSS\0-EarlySearches\home\louise_price.eminerals\aminobenzoic_acid_fit | dfA1 | 0.416 | SCF | 0 | MP2/6-31G(d,p) | This is the DMAflex intra_molecular energy penalty. SCF energy is with respect to A20, and MP2 with respect to A1. | A1 | P21/c | 4 | 11.1742 | 4.0583 | 14.078 | 90 | 100.762 | 90 | LATT 1; SYMM -X , +Y +1/2, -Z +1/2 | 1.4523 | 0.7568 |  | -107.09 | -54.12 | -106.674 | 0 | 0 | 0 | 1 |  | 0 |  | 0 | DMAflex DMA + FIT
AMBNAC | C7 H7 N1 O2 | 10 | p-Aminobenzoic acid | 4-Aminobenzoic acid |  | AMBNAC19, AMBNAC12, AMBNAC16, AMBNAC09 | Study_ID=12, DMAREL (4.3.6) | Nizar Issa / Panos Karamertzanis | 2009 | See Study_ID=12 | \CHEMISTRY_CPOSS\0-EarlySearches\home\louise_price.eminerals\aminobenzoic_acid_fit | dfA232 | 0.041 | SCF | 0.552 | MP2/6-31G(d,p) | This is the DMAflex intra_molecular energy penalty. SCF energy is with respect to A20, and MP2 with respect to A1. | A232 | P212121 | 4 | 4.1513 | 10.7969 | 14.7079 | 90 | 90 | 90 | LATT -1; SYMM -X +1/2, -Y , +Z +1/2; SYMM +X +1/2, -Y +1/2, -Z ; SYMM -X , +Y +1/2, -Z +1/2 | 1.3817 | 0.7084 |  | -106.7 | -38.05 | -106.659 | 0 | 0 | 0 | 1 |  | 0 |  | 0 | DMAflex DMA + FIT
AMBNAC | C7 H7 N1 O2 | 10 | p-Aminobenzoic acid | 4-Aminobenzoic acid |  | AMBNAC19, AMBNAC12, AMBNAC16, AMBNAC09 | Study_ID=12, DMAREL (4.3.6) | Nizar Issa / Panos Karamertzanis | 2009 | See Study_ID=12 | \CHEMISTRY_CPOSS\0-EarlySearches\home\louise_price.eminerals\aminobenzoic_acid_fit | dfA77 | 6.392 | SCF | 4.137 | MP2/6-31G(d,p) | This is the DMAflex intra_molecular energy penalty. SCF energy is with respect to A20, and MP2 with respect to A1. | A77 | P21/c | 4 | 7.908 | 12.0993 | 7.1107 | 90 | 70.758 | 90 | LATT 1; SYMM -X , +Y +1/2, -Z +1/2 | 1.418 | 0.736 |  | -112.85 | -43.75 | -106.458 | 0 | 0 | 0 | 1 |  | 0 |  | 0 | DMAflex DMA + FIT
AMBNAC | C7 H7 N1 O2 | 10 | p-Aminobenzoic acid | 4-Aminobenzoic acid |  | AMBNAC19, AMBNAC12, AMBNAC16, AMBNAC09 | Study_ID=12, DMAREL (4.3.6) | Nizar Issa / Panos Karamertzanis | 2009 | See Study_ID=12 | \CHEMISTRY_CPOSS\0-EarlySearches\home\louise_price.eminerals\aminobenzoic_acid_fit | dfA54 | 1.092 | SCF | 0.386 | MP2/6-31G(d,p) | This is the DMAflex intra_molecular energy penalty. SCF energy is with respect to A20, and MP2 with respect to A1. | A54 | P21/c | 4 | 7.0941 | 3.9627 | 23.4482 | 90 | 75.822 | 90 | LATT 1; SYMM -X , +Y +1/2, -Z +1/2 | 1.4253 | 0.7414 |  | -107.52 | -47.7 | -106.428 | 0 | 0 | 0 | 1 |  | 0 |  | 0 | DMAflex DMA + FIT
AMBNAC | C7 H7 N1 O2 | 10 | p-Aminobenzoic acid | 4-Aminobenzoic acid |  | AMBNAC19, AMBNAC12, AMBNAC16, AMBNAC09 | Study_ID=12, DMAREL (4.3.6) | Nizar Issa / Panos Karamertzanis | 2009 | See Study_ID=12 | \CHEMISTRY_CPOSS\0-EarlySearches\home\louise_price.eminerals\aminobenzoic_acid_fit | dfA8 | 1.063 | SCF | 0.359 | MP2/6-31G(d,p) | This is the DMAflex intra_molecular energy penalty. SCF energy is with respect to A20, and MP2 with respect to A1. | A8 | P21/c | 4 | 7.0959 | 3.9619 | 23.4498 | 90 | 75.828 | 90 | LATT 1; SYMM -X , +Y +1/2, -Z +1/2 | 1.425 | 0.7379 |  | -107.49 | -47.68 | -106.427 | 0 | 0 | 0 | 1 |  | 0 |  | 0 | DMAflex DMA + FIT
AMBNAC | C7 H7 N1 O2 | 10 | p-Aminobenzoic acid | 4-Aminobenzoic acid |  | AMBNAC19, AMBNAC12, AMBNAC16, AMBNAC09 | Study_ID=12, DMAREL (4.3.6) | Nizar Issa / Panos Karamertzanis | 2009 | See Study_ID=12 | \CHEMISTRY_CPOSS\0-EarlySearches\home\louise_price.eminerals\aminobenzoic_acid_fit | dfA218 | 1.402 | SCF | 0.403 | MP2/6-31G(d,p) | This is the DMAflex intra_molecular energy penalty. SCF energy is with respect to A20, and MP2 with respect to A1. | A218 | P21/c | 4 | 5.2153 | 15.3151 | 8.1006 | 90 | 85.368 | 90 | LATT 1; SYMM -X , +Y +1/2, -Z +1/2 | 1.4124 | 0.7304 |  | -107.8 | -41.77 | -106.398 | 0 | 0 | 0 | 1 |  | 0 |  | 0 | DMAflex DMA + FIT
AMBNAC | C7 H7 N1 O2 | 10 | p-Aminobenzoic acid | 4-Aminobenzoic acid |  | AMBNAC19, AMBNAC12, AMBNAC16, AMBNAC09 | Study_ID=12, DMAREL (4.3.6) | Nizar Issa / Panos Karamertzanis | 2009 | See Study_ID=12 | \CHEMISTRY_CPOSS\0-EarlySearches\home\louise_price.eminerals\aminobenzoic_acid_fit | dfA249 | 2.932 | SCF | 2.004 | MP2/6-31G(d,p) | This is the DMAflex intra_molecular energy penalty. SCF energy is with respect to A20, and MP2 with respect to A1. | A249 | P21/c | 4 | 7.7416 | 4.4076 | 19.8913 | 90 | 103.561 | 90 | LATT 1; SYMM -X , +Y +1/2, -Z +1/2 | 1.3805 | 0.7128 |  | -108.7 | -38.75 | -105.768 | 0 | 0 | 0 | 1 |  | 0 |  | 0 | DMAflex DMA + FIT
AMBNAC | C7 H7 N1 O2 | 10 | p-Aminobenzoic acid | 4-Aminobenzoic acid |  | AMBNAC19, AMBNAC12, AMBNAC16, AMBNAC09 | Study_ID=12, DMAREL (4.3.6) | Nizar Issa / Panos Karamertzanis | 2009 | See Study_ID=12 | \CHEMISTRY_CPOSS\0-EarlySearches\home\louise_price.eminerals\aminobenzoic_acid_fit | dfA88 | 7.505 | SCF | 5.823 | MP2/6-31G(d,p) | This is the DMAflex intra_molecular energy penalty. SCF energy is with respect to A20, and MP2 with respect to A1. | A88 | Pca21 | 4 | 7.1434 | 5.9964 | 14.8923 | 90 | 90 | 90 | LATT -1; SYMM -X , -Y , +Z +1/2; SYMM -X +1/2, +Y , +Z +1/2; SYMM +X +1/2, -Y , +Z | 1.4279 | 0.7449 |  | -113.22 | -44.57 | -105.715 | 0 | 0 | 0 | 1 |  | 0 |  | 0 | DMAflex DMA + FIT
AMBNAC | C7 H7 N1 O2 | 10 | p-Aminobenzoic acid | 4-Aminobenzoic acid |  | AMBNAC19, AMBNAC12, AMBNAC16, AMBNAC09 | Study_ID=12, DMAREL (4.3.6) | Nizar Issa / Panos Karamertzanis | 2009 | See Study_ID=12 | \CHEMISTRY_CPOSS\0-EarlySearches\home\louise_price.eminerals\aminobenzoic_acid_fit | dfA73 | 2.595 | SCF | 2.112 | MP2/6-31G(d,p) | This is the DMAflex intra_molecular energy penalty. SCF energy is with respect to A20, and MP2 with respect to A1. | A73 | P21/c | 4 | 10.8359 | 3.9639 | 15.2485 | 90 | 75.768 | 90 | LATT 1; SYMM -X , +Y +1/2, -Z +1/2 | 1.4348 | 0.7414 |  | -108.17 | -44.47 | -105.575 | 0 | 0 | 0 | 1 |  | 0 |  | 0 | DMAflex DMA + FIT
AMBNAC | C7 H7 N1 O2 | 10 | p-Aminobenzoic acid | 4-Aminobenzoic acid |  | AMBNAC19, AMBNAC12, AMBNAC16, AMBNAC09 | Study_ID=12, DMAREL (4.3.6) | Nizar Issa / Panos Karamertzanis | 2009 | See Study_ID=12 | \CHEMISTRY_CPOSS\0-EarlySearches\home\louise_price.eminerals\aminobenzoic_acid_fit | dfA201 | 0.612 | SCF | 0.869 | MP2/6-31G(d,p) | This is the DMAflex intra_molecular energy penalty. SCF energy is with respect to A20, and MP2 with respect to A1. | A201 | P212121 | 4 | 3.9728 | 10.5922 | 16.0034 | 90 | 90 | 90 | LATT -1; SYMM -X +1/2, -Y , +Z +1/2; SYMM +X +1/2, -Y +1/2, -Z ; SYMM -X , +Y +1/2, -Z +1/2 | 1.3526 | 0.6981 |  | -106.17 | -37.82 | -105.558 | 0 | 0 | 0 | 1 |  | 0 |  | 0 | DMAflex DMA + FIT
AMBNAC | C7 H7 N1 O2 | 10 | p-Aminobenzoic acid | 4-Aminobenzoic acid |  | AMBNAC19, AMBNAC12, AMBNAC16, AMBNAC09 | Study_ID=12, DMAREL (4.3.6) | Nizar Issa / Panos Karamertzanis | 2009 | See Study_ID=12 | \CHEMISTRY_CPOSS\0-EarlySearches\home\louise_price.eminerals\aminobenzoic_acid_fit | dfA2 | 0.705 | SCF | 1.021 | MP2/6-31G(d,p) | This is the DMAflex intra_molecular energy penalty. SCF energy is with respect to A20, and MP2 with respect to A1. | A2 | P212121 | 4 | 10.6143 | 15.9955 | 3.9613 | 90 | 90 | 90 | LATT -1; SYMM -X +1/2, -Y , +Z +1/2; SYMM +X +1/2, -Y +1/2, -Z ; SYMM -X , +Y +1/2, -Z +1/2 | 1.3543 | 0.6992 |  | -106.26 | -38.09 | -105.555 | 0 | 0 | 0 | 1 |  | 0 |  | 0 | DMAflex DMA + FIT
AMBNAC | C7 H7 N1 O2 | 10 | p-Aminobenzoic acid | 4-Aminobenzoic acid |  | AMBNAC19, AMBNAC12, AMBNAC16, AMBNAC09 | Study_ID=12, DMAREL (4.3.6) | Nizar Issa / Panos Karamertzanis | 2009 | See Study_ID=12 | \CHEMISTRY_CPOSS\0-EarlySearches\home\louise_price.eminerals\aminobenzoic_acid_fit | dfA11 | 0.632 | SCF | 0.395 | MP2/6-31G(d,p) | This is the DMAflex intra_molecular energy penalty. SCF energy is with respect to A20, and MP2 with respect to A1. | A11 | P21/c | 4 | 7.4615 | 22.0413 | 4.3048 | 90 | 110.093 | 90 | LATT 1; SYMM -X , +Y +1/2, -Z +1/2 | 1.37 | 0.7069 |  | -105.78 | -41.78 | -105.148 | 0 | 0 | 0 | 1 |  | 0 |  | 0 | DMAflex DMA + FIT
AMBNAC | C7 H7 N1 O2 | 10 | p-Aminobenzoic acid | 4-Aminobenzoic acid |  | AMBNAC19, AMBNAC12, AMBNAC16, AMBNAC09 | Study_ID=12, DMAREL (4.3.6) | Nizar Issa / Panos Karamertzanis | 2009 | See Study_ID=12 | \CHEMISTRY_CPOSS\0-EarlySearches\home\louise_price.eminerals\aminobenzoic_acid_fit | dfA4 | 3.216 | SCF | 1.692 | MP2/6-31G(d,p) | This is the DMAflex intra_molecular energy penalty. SCF energy is with respect to A20, and MP2 with respect to A1. | A4 | P21/c | 4 | 9.5803 | 4.521 | 15.2571 | 90 | 104.025 | 90 | LATT 1; SYMM -X , +Y +1/2, -Z +1/2 | 1.4207 | 0.736 |  | -108.04 | -45.56 | -104.824 | 0 | 0 | 0 | 1 |  | 0 |  | 0 | DMAflex DMA + FIT
AMBNAC | C7 H7 N1 O2 | 10 | p-Aminobenzoic acid | 4-Aminobenzoic acid |  | AMBNAC19, AMBNAC12, AMBNAC16, AMBNAC09 | Study_ID=12, DMAREL (4.3.6) | Nizar Issa / Panos Karamertzanis | 2009 | See Study_ID=12 | \CHEMISTRY_CPOSS\0-EarlySearches\home\louise_price.eminerals\aminobenzoic_acid_fit | dfA397 | 9.351 | SCF | 9.195 | MP2/6-31G(d,p) | This is the DMAflex intra_molecular energy penalty. SCF energy is with respect to A20, and MP2 with respect to A1. | A397 | Cc | 2 | 6.58 | 7.018 | 16.8338 | 90 | 57.43 | 90 | LATT -7; SYMM +X , -Y , +Z +1/2 | 1.3904 | 0.7198 |  | -113.94 | -35.16 | -104.589 | 0 | 0 | 0 | 1 |  | 0 |  | 0 | DMAflex DMA + FIT
AMBNAC | C7 H7 N1 O2 | 10 | p-Aminobenzoic acid | 4-Aminobenzoic acid |  | AMBNAC19, AMBNAC12, AMBNAC16, AMBNAC09 | Study_ID=12, DMAREL (4.3.6) | Nizar Issa / Panos Karamertzanis | 2009 | See Study_ID=12 | \CHEMISTRY_CPOSS\0-EarlySearches\home\louise_price.eminerals\aminobenzoic_acid_fit | dfA452 | 7.495 | SCF | 7.615 | MP2/6-31G(d,p) | This is the DMAflex intra_molecular energy penalty. SCF energy is with respect to A20, and MP2 with respect to A1. | A452 | Pca21 | 4 | 7.0148 | 6.5901 | 14.6077 | 90 | 90 | 90 | LATT -1; SYMM -X , -Y , +Z +1/2; SYMM -X +1/2, +Y , +Z +1/2; SYMM +X +1/2, -Y , +Z | 1.3489 | 0.6975 |  | -111.69 | -27.04 | -104.195 | 0 | 0 | 0 | 1 |  | 0 |  | 0 | DMAflex DMA + FIT
AMBNAC | C7 H7 N1 O2 | 10 | p-Aminobenzoic acid | 4-Aminobenzoic acid |  | AMBNAC19, AMBNAC12, AMBNAC16, AMBNAC09 | Study_ID=12, DMAREL (4.3.6) | Nizar Issa / Panos Karamertzanis | 2009 | See Study_ID=12 | \CHEMISTRY_CPOSS\0-EarlySearches\home\louise_price.eminerals\aminobenzoic_acid_fit | dfA213 | 8.685 | SCF | 5.969 | MP2/6-31G(d,p) | This is the DMAflex intra_molecular energy penalty. SCF energy is with respect to A20, and MP2 with respect to A1. | A213 | Pbcn | 8 | 7.5246 | 11.7195 | 14.6897 | 90 | 90 | 90 | LATT 1; SYMM -X +1/2, -Y +1/2, +Z +1/2; SYMM +X +1/2, -Y +1/2, -Z ; SYMM -X , +Y , -Z +1/2 | 1.4063 | 0.7291 |  | -112.63 | -38.36 | -103.945 | 0 | 0 | 0 | 1 |  | 0 |  | 0 | DMAflex DMA + FIT
AMBNAC | C7 H7 N1 O2 | 10 | p-Aminobenzoic acid | 4-Aminobenzoic acid |  | AMBNAC19, AMBNAC12, AMBNAC16, AMBNAC09 | Study_ID=12, DMAREL (4.3.6) | Nizar Issa / Panos Karamertzanis | 2009 | See Study_ID=12 | \CHEMISTRY_CPOSS\0-EarlySearches\home\louise_price.eminerals\aminobenzoic_acid_fit | dfA5 | 0.692 | SCF | 0.349 | MP2/6-31G(d,p) | This is the DMAflex intra_molecular energy penalty. SCF energy is with respect to A20, and MP2 with respect to A1. | A5 | P212121 | 4 | 22.0906 | 4.2694 | 6.7309 | 90 | 90 | 90 | LATT -1; SYMM -X +1/2, -Y , +Z +1/2; SYMM +X +1/2, -Y +1/2, -Z ; SYMM -X , +Y +1/2, -Z +1/2 | 1.4349 | 0.7458 |  | -104.57 | -52.97 | -103.878 | 0 | 0 | 0 | 1 |  | 0 |  | 0 | DMAflex DMA + FIT
AMBNAC | C7 H7 N1 O2 | 10 | p-Aminobenzoic acid | 4-Aminobenzoic acid |  | AMBNAC19, AMBNAC12, AMBNAC16, AMBNAC09 | Study_ID=12, DMAREL (4.3.6) | Nizar Issa / Panos Karamertzanis | 2009 | See Study_ID=12 | \CHEMISTRY_CPOSS\0-EarlySearches\home\louise_price.eminerals\aminobenzoic_acid_fit | dfA10 | 0.521 | SCF | 0.438 | MP2/6-31G(d,p) | This is the DMAflex intra_molecular energy penalty. SCF energy is with respect to A20, and MP2 with respect to A1. | A10 | Pna21 | 4 | 10.2942 | 16.3073 | 4.0012 | 90 | 90 | 90 | LATT -1; SYMM -X , -Y , +Z +1/2; SYMM -X +1/2, +Y +1/2, +Z +1/2; SYMM +X +1/2, -Y +1/2, +Z | 1.3561 | 0.7029 |  | -104.32 | -38.51 | -103.799 | 0 | 0 | 0 | 1 |  | 0 |  | 0 | DMAflex DMA + FIT
AMBNAC | C7 H7 N1 O2 | 10 | p-Aminobenzoic acid | 4-Aminobenzoic acid |  | AMBNAC19, AMBNAC12, AMBNAC16, AMBNAC09 | Study_ID=12, DMAREL (4.3.6) | Nizar Issa / Panos Karamertzanis | 2009 | See Study_ID=12 | \CHEMISTRY_CPOSS\0-EarlySearches\home\louise_price.eminerals\aminobenzoic_acid_fit | dfA90 | 7.185 | SCF | 6.986 | MP2/6-31G(d,p) | This is the DMAflex intra_molecular energy penalty. SCF energy is with respect to A20, and MP2 with respect to A1. | A90 | Pca21 | 4 | 11.7111 | 3.9859 | 14.1456 | 90 | 90 | 90 | LATT -1; SYMM -X , -Y , +Z +1/2; SYMM -X +1/2, +Y , +Z +1/2; SYMM +X +1/2, -Y , +Z | 1.3795 | 0.7177 |  | -110.87 | -31.61 | -103.685 | 0 | 0 | 0 | 1 |  | 0 |  | 0 | DMAflex DMA + FIT
AMBNAC | C7 H7 N1 O2 | 10 | p-Aminobenzoic acid | 4-Aminobenzoic acid |  | AMBNAC19, AMBNAC12, AMBNAC16, AMBNAC09 | Study_ID=12, DMAREL (4.3.6) | Nizar Issa / Panos Karamertzanis | 2009 | See Study_ID=12 | \CHEMISTRY_CPOSS\0-EarlySearches\home\louise_price.eminerals\aminobenzoic_acid_fit | dfA19 | 1.51 | SCF | 1.861 | MP2/6-31G(d,p) | This is the DMAflex intra_molecular energy penalty. SCF energy is with respect to A20, and MP2 with respect to A1. | A19 | P21/c | 4 | 6.7206 | 13.9338 | 7.0229 | 90 | 79.951 | 90 | LATT 1; SYMM -X , +Y +1/2, -Z +1/2 | 1.4066 | 0.7304 |  | -104.86 | -50.03 | -103.35 | 0 | 0 | 0 | 1 |  | 0 |  | 0 | DMAflex DMA + FIT
AMBNAC | C7 H7 N1 O2 | 10 | p-Aminobenzoic acid | 4-Aminobenzoic acid |  | AMBNAC19, AMBNAC12, AMBNAC16, AMBNAC09 | Study_ID=12, DMAREL (4.3.6) | Nizar Issa / Panos Karamertzanis | 2009 | See Study_ID=12 | \CHEMISTRY_CPOSS\0-EarlySearches\home\louise_price.eminerals\aminobenzoic_acid_fit | dfA221 | 0.946 | SCF | 0.867 | MP2/6-31G(d,p) | This is the DMAflex intra_molecular energy penalty. SCF energy is with respect to A20, and MP2 with respect to A1. | A221 | P21/c | 4 | 12.621 | 4.0832 | 14.4277 | 90 | 116.716 | 90 | LATT 1; SYMM -X , +Y +1/2, -Z +1/2 | 1.3715 | 0.7102 |  | -103.77 | -46.24 | -102.824 | 0 | 0 | 0 | 1 |  | 0 |  | 0 | DMAflex DMA + FIT
AMBNAC | C7 H7 N1 O2 | 10 | p-Aminobenzoic acid | 4-Aminobenzoic acid |  | AMBNAC19, AMBNAC12, AMBNAC16, AMBNAC09 | Study_ID=12, DMAREL (4.3.6) | Nizar Issa / Panos Karamertzanis | 2009 | See Study_ID=12 | \CHEMISTRY_CPOSS\0-EarlySearches\home\louise_price.eminerals\aminobenzoic_acid_fit | dfA14 | 1.052 | SCF | 1.35 | MP2/6-31G(d,p) | This is the DMAflex intra_molecular energy penalty. SCF energy is with respect to A20, and MP2 with respect to A1. | A14 | P21/c | 4 | 3.8333 | 13.2744 | 13.372 | 90 | 77.863 | 90 | LATT 1; SYMM -X , +Y +1/2, -Z +1/2 | 1.3693 | 0.711 |  | -101.21 | -46.59 | -100.158 | 0 | 0 | 0 | 1 |  | 0 |  | 0 | DMAflex DMA + FIT
AMBNAC | C7 H7 N1 O2 | 10 | p-Aminobenzoic acid | 4-Aminobenzoic acid |  | AMBNAC19, AMBNAC12, AMBNAC16, AMBNAC09 | Study_ID=12, DMAREL (4.3.6) | Nizar Issa / Panos Karamertzanis | 2009 | See Study_ID=12 | \CHEMISTRY_CPOSS\0-EarlySearches\home\louise_price.eminerals\aminobenzoic_acid_fit | dfA18 | 0.784 | SCF | 1.009 | MP2/6-31G(d,p) | This is the DMAflex intra_molecular energy penalty. SCF energy is with respect to A20, and MP2 with respect to A1. | A18 | P21/c | 4 | 3.7444 | 13.2196 | 13.4824 | 90 | 90.199 | 90 | LATT 1; SYMM -X , +Y +1/2, -Z +1/2 | 1.3649 | 0.7119 |  | -100.77 | -45.28 | -99.986 | 0 | 0 | 0 | 1 |  | 0 |  | 0 | DMAflex DMA + FIT
AMBNAC | C7 H7 N1 O2 | 10 | p-Aminobenzoic acid | 4-Aminobenzoic acid |  | AMBNAC19, AMBNAC12, AMBNAC16, AMBNAC09 | Study_ID=12, DMAREL (4.3.6) | Nizar Issa / Panos Karamertzanis | 2009 | See Study_ID=12 | \CHEMISTRY_CPOSS\0-EarlySearches\home\louise_price.eminerals\aminobenzoic_acid_fit | dfA20 | 0 | SCF | 0.414 | MP2/6-31G(d,p) | This is the DMAflex intra_molecular energy penalty. SCF energy is with respect to A20, and MP2 with respect to A1. | A20 | P21/c | 4 | 3.8394 | 15.584 | 10.8607 | 90 | 90.238 | 90 | LATT 1; SYMM -X , +Y +1/2, -Z +1/2 | 1.4017 | 0.7333 |  | -99.05 | -49.8 | -99.05 | 0 | 0 | 0 | 1 |  | 0 |  | 0 | DMAflex DMA + FIT
AMBNAC | C7 H7 N1 O2 | 10 | p-Aminobenzoic acid | 4-Aminobenzoic acid |  | AMBNAC19, AMBNAC12, AMBNAC16, AMBNAC09 | Study_ID=12, DMAREL (4.3.6) | Nizar Issa / Panos Karamertzanis | 2009 | See Study_ID=12 | \CHEMISTRY_CPOSS\0-EarlySearches\home\louise_price.eminerals\aminobenzoic_acid_fit | dfA17 | 1.782 | SCF | 1.826 | MP2/6-31G(d,p) | This is the DMAflex intra_molecular energy penalty. SCF energy is with respect to A20, and MP2 with respect to A1. | A17 | P21/c | 4 | 3.6763 | 12.7847 | 20.3617 | 90 | 41.948 | 90 | LATT 1; SYMM -X , +Y +1/2, -Z +1/2 | 1.4239 | 0.7442 |  | -100.83 | -53.78 | -99.048 | 0 | 0 | 0 | 1 |  | 0 |  | 0 | DMAflex DMA + FIT
AMBNAC | C7 H7 N1 O2 | 10 | p-Aminobenzoic acid | 4-Aminobenzoic acid |  | AMBNAC19, AMBNAC12, AMBNAC16, AMBNAC09 | Study_ID=12, DMAREL (4.3.6) | Nizar Issa / Panos Karamertzanis | 2009 | See Study_ID=12 | \CHEMISTRY_CPOSS\0-EarlySearches\home\louise_price.eminerals\aminobenzoic_acid_fit | dfA12 | 0.432 | SCF | 0.4 | MP2/6-31G(d,p) | This is the DMAflex intra_molecular energy penalty. SCF energy is with respect to A20, and MP2 with respect to A1. | A12 | P21/c | 4 | 3.7665 | 12.6632 | 13.6885 | 90 | 86.62 | 90 | LATT 1; SYMM -X , +Y +1/2, -Z +1/2 | 1.3976 | 0.732 |  | -98.51 | -50.08 | -98.078 | 0 | 0 | 0 | 1 |  | 0 |  | 0 | DMAflex DMA + FIT
AMBNAC | C7 H7 N1 O2 | 10 | p-Aminobenzoic acid | 4-Aminobenzoic acid |  | AMBNAC19, AMBNAC12, AMBNAC16, AMBNAC09 | Study_ID=12, DMAREL (4.3.6) | Nizar Issa / Panos Karamertzanis | 2009 | See Study_ID=12 | \CHEMISTRY_CPOSS\0-EarlySearches\home\louise_price.eminerals\aminobenzoic_acid_fit | dfA7 | 1.098 | SCF | 1.161 | MP2/6-31G(d,p) | This is the DMAflex intra_molecular energy penalty. SCF energy is with respect to A20, and MP2 with respect to A1. | A7 | Pna21 | 4 | 4.7324 | 20.8696 | 6.5447 | 90 | 90 | 90 | LATT -1; SYMM -X , -Y , +Z +1/2; SYMM -X +1/2, +Y +1/2, +Z +1/2; SYMM +X +1/2, -Y +1/2, +Z | 1.4092 | 0.7342 |  | -99.12 | -53.74 | -98.022 | 0 | 0 | 0 | 1 |  | 0 |  | 0 | DMAflex DMA + FIT
AMBNAC | C7 H7 N1 O2 | 10 | p-Aminobenzoic acid | 4-Aminobenzoic acid |  | AMBNAC19, AMBNAC12, AMBNAC16, AMBNAC09 | Study_ID=12, DMAREL (4.3.6) | Nizar Issa / Panos Karamertzanis | 2009 | See Study_ID=12 | \CHEMISTRY_CPOSS\0-EarlySearches\home\louise_price.eminerals\aminobenzoic_acid_fit | dfA9 | 0.8 | SCF | 1.08 | MP2/6-31G(d,p) | This is the DMAflex intra_molecular energy penalty. SCF energy is with respect to A20, and MP2 with respect to A1. | A9 | P212121 | 4 | 13.1417 | 3.7072 | 13.7327 | 90 | 90 | 90 | LATT -1; SYMM -X +1/2, -Y , +Z +1/2; SYMM +X +1/2, -Y +1/2, -Z ; SYMM -X , +Y +1/2, -Z +1/2 | 1.3615 | 0.7082 |  | -98.71 | -47.14 | -97.91 | 0 | 0 | 0 | 1 |  | 0 |  | 0 | DMAflex DMA + FIT
AMBNAC | C7 H7 N1 O2 | 10 | p-Aminobenzoic acid | 4-Aminobenzoic acid |  | AMBNAC19, AMBNAC12, AMBNAC16, AMBNAC09 | Study_ID=12, DMAREL (4.3.6) | Nizar Issa / Panos Karamertzanis | 2009 | See Study_ID=12 | \CHEMISTRY_CPOSS\0-EarlySearches\home\louise_price.eminerals\aminobenzoic_acid_fit | dfA3 | 2.419 | SCF | 2.37 | MP2/6-31G(d,p) | This is the DMAflex intra_molecular energy penalty. SCF energy is with respect to A20, and MP2 with respect to A1. | A3 | Pna21 | 4 | 13.6893 | 12.8145 | 3.6205 | 90 | 90 | 90 | LATT -1; SYMM -X , -Y , +Z +1/2; SYMM -X +1/2, +Y +1/2, +Z +1/2; SYMM +X +1/2, -Y +1/2, +Z | 1.4342 | 0.7513 |  | -100.18 | -57.93 | -97.761 | 0 | 0 | 0 | 1 |  | 0 |  | 0 | DMAflex DMA + FIT
AMBNAC | C7 H7 N1 O2 | 10 | p-Aminobenzoic acid | 4-Aminobenzoic acid |  | AMBNAC19, AMBNAC12, AMBNAC16, AMBNAC09 | Study_ID=12, DMAREL (4.3.6) | Nizar Issa / Panos Karamertzanis | 2009 | See Study_ID=12 | \CHEMISTRY_CPOSS\0-EarlySearches\home\louise_price.eminerals\aminobenzoic_acid_fit | dfA6 | 0.053 | SCF | 0.162 | MP2/6-31G(d,p) | This is the DMAflex intra_molecular energy penalty. SCF energy is with respect to A20, and MP2 with respect to A1. | A6 | Pbca | 8 | 13.5564 | 21.0552 | 4.6586 | 90 | 90 | 90 | LATT 1; SYMM -X +1/2, -Y , +Z +1/2; SYMM +X +1/2, -Y +1/2, -Z ; SYMM -X , +Y +1/2, -Z +1/2 | 1.37 | 0.7163 |  | -97.22 | -53.28 | -97.167 | 0 | 0 | 0 | 1 |  | 0 |  | 0 | DMAflex DMA + FIT
AMBNAC | C7 H7 N1 O2 | 10 | p-Aminobenzoic acid | 4-Aminobenzoic acid |  | AMBNAC19, AMBNAC12, AMBNAC16, AMBNAC09 | Study_ID=12, DMAREL (4.3.6) | Nizar Issa / Panos Karamertzanis | 2009 | See Study_ID=12 | \CHEMISTRY_CPOSS\0-EarlySearches\home\louise_price.eminerals\aminobenzoic_acid_fit | dfA13 | 2.982 | SCF | 2.444 | MP2/6-31G(d,p) | This is the DMAflex intra_molecular energy penalty. SCF energy is with respect to A20, and MP2 with respect to A1. | A13 | P21/c | 4 | 10.5754 | 6.5373 | 13.4676 | 90 | 45.081 | 90 | LATT 1; SYMM -X , +Y +1/2, -Z +1/2 | 1.3816 | 0.7152 |  | -97.16 | -52.23 | -94.178 | 0 | 0 | 0 | 1 |  | 0 |  | 0 | DMAflex DMA + FIT

## Key Information
REFCODE | AMBNAC
Formula | C7 H7 N1 O2
Study_ID | 10
Common Name | p-Aminobenzoic acid
IUPAC Systematic Name | 4-Aminobenzoic acid
Other Names
CSD Refcodes | AMBNAC19, AMBNAC12, AMBNAC16, AMBNAC09
Programs | Study_ID=12, DMAREL (4.3.6)
Scientist | Nizar Issa / Panos Karamertzanis
Date | 2009
Publication | See Study_ID=12
Location on S Drive | \CHEMISTRY_CPOSS\0-EarlySearches\home\louise_price.eminerals\aminobenzoic_acid_fit
Potential Description | DMAflex DMA + FIT

## CSP data
Conformer Name | Label | Space Group | Density /gcm-3 | Packing Coefficient | Experimental Info | Lattice Energy /kJmol-1 | Zero Point Energy /kJmol-1 | Thermal Energy /kJmol-1 | Lowest Eigenvalue of Shear | Growth Volume | Estimated Energy at 298K | Spacegroup Type
dfA15 | A15 | P21/c | 1.44 | 0.7427 | AMBNAC12 (beta polymorph IV) | -120.69 | 0 | 0 | 0 | 0 | -120.69 | P21/c
dfA152 | A152 | P21/c | 1.4274 | 0.7382 |  | -112.151 | 0 | 0 | 0 | 0 | -112.151 | P21/c
dfA347 | A347 | P21/c | 1.3523 | 0.7032 |  | -111.021 | 0 | 0 | 0 | 0 | -111.021 | P21/c
dfA37 | A37 | P21/c | 1.4174 | 0.7286 |  | -110.795 | 0 | 0 | 0 | 0 | -110.795 | P21/c
dfA81 | A81 | P21/c | 1.4234 | 0.7322 |  | -110.639 | 0 | 0 | 0 | 0 | -110.639 | P21/c
dfA68 | A68 | P21/c | 1.4133 | 0.7332 |  | -109.119 | 0 | 0 | 0 | 0 | -109.119 | P21/c
dfA262 | A262 | P21/c | 1.3925 | 0.7243 |  | -107.783 | 0 | 0 | 0 | 0 | -107.783 | P21/c
dfA180 | A180 | P21/c | 1.4171 | 0.7374 |  | -107.513 | 0 | 0 | 0 | 0 | -107.513 | P21/c
dfA1 | A1 | P21/c | 1.4523 | 0.7568 |  | -106.674 | 0 | 0 | 0 | 0 | -106.674 | P21/c
dfA77 | A77 | P21/c | 1.418 | 0.736 |  | -106.458 | 0 | 0 | 0 | 0 | -106.458 | P21/c
dfA54 | A54 | P21/c | 1.4253 | 0.7414 |  | -106.428 | 0 | 0 | 0 | 0 | -106.428 | P21/c
dfA8 | A8 | P21/c | 1.425 | 0.7379 |  | -106.427 | 0 | 0 | 0 | 0 | -106.427 | P21/c
dfA218 | A218 | P21/c | 1.4124 | 0.7304 |  | -106.398 | 0 | 0 | 0 | 0 | -106.398 | P21/c
dfA249 | A249 | P21/c | 1.3805 | 0.7128 |  | -105.768 | 0 | 0 | 0 | 0 | -105.768 | P21/c
dfA73 | A73 | P21/c | 1.4348 | 0.7414 |  | -105.575 | 0 | 0 | 0 | 0 | -105.575 | P21/c
dfA11 | A11 | P21/c | 1.37 | 0.7069 |  | -105.148 | 0 | 0 | 0 | 0 | -105.148 | P21/c
dfA4 | A4 | P21/c | 1.4207 | 0.736 |  | -104.824 | 0 | 0 | 0 | 0 | -104.824 | P21/c
dfA19 | A19 | P21/c | 1.4066 | 0.7304 |  | -103.35 | 0 | 0 | 0 | 0 | -103.35 | P21/c
dfA221 | A221 | P21/c | 1.3715 | 0.7102 |  | -102.824 | 0 | 0 | 0 | 0 | -102.824 | P21/c
dfA14 | A14 | P21/c | 1.3693 | 0.711 |  | -100.158 | 0 | 0 | 0 | 0 | -100.158 | P21/c
dfA18 | A18 | P21/c | 1.3649 | 0.7119 |  | -99.986 | 0 | 0 | 0 | 0 | -99.986 | P21/c
dfA20 | A20 | P21/c | 1.4017 | 0.7333 |  | -99.05 | 0 | 0 | 0 | 0 | -99.05 | P21/c
dfA17 | A17 | P21/c | 1.4239 | 0.7442 |  | -99.048 | 0 | 0 | 0 | 0 | -99.048 | P21/c
dfA12 | A12 | P21/c | 1.3976 | 0.732 |  | -98.078 | 0 | 0 | 0 | 0 | -98.078 | P21/c
dfA13 | A13 | P21/c | 1.3816 | 0.7152 |  | -94.178 | 0 | 0 | 0 | 0 | -94.178 | P21/c
dfA16 | A16 | C2/c | 1.4146 | 0.7285 |  | -110.506 | 0 | 0 | 0 | 0 | -110.506 | C2/c
dfA25 | A25 | C2/c | 1.4314 | 0.7391 |  | -109.092 | 0 | 0 | 0 | 0 | -109.092 | C2/c
dfA117 | A117 | P21 | 1.4074 | 0.721 |  | -111.873 | 0 | 0 | 0 | 0 | -111.873 | P21
dfA57 | A57 | P21 | 1.4251 | 0.7343 |  | -109.704 | 0 | 0 | 0 | 0 | -109.704 | P21
dfA300 | A300 | Cc | 1.4139 | 0.7359 |  | -111.459 | 0 | 0 | 0 | 0 | -111.459 | Cc
dfA244 | A244 | Cc | 1.4257 | 0.7375 |  | -110.636 | 0 | 0 | 0 | 0 | -110.636 | Cc
dfA397 | A397 | Cc | 1.3904 | 0.7198 |  | -104.589 | 0 | 0 | 0 | 0 | -104.589 | Cc
dfA82 | A82 | C2 | 1.3991 | 0.7224 |  | -107.053 | 0 | 0 | 0 | 0 | -107.053 | Other Monoclinic
dfA212 | A212 | Pna21 | 1.38 | 0.7132 |  | -109.38 | 0 | 0 | 0 | 0 | -109.38 | Pna21
dfA313 | A313 | Pna21 | 1.3264 | 0.6825 |  | -108.677 | 0 | 0 | 0 | 0 | -108.677 | Pna21
dfA266 | A266 | Pna21 | 1.3862 | 0.7155 |  | -108.214 | 0 | 0 | 0 | 0 | -108.214 | Pna21
dfA184 | A184 | Pna21 | 1.3693 | 0.7101 |  | -107.635 | 0 | 0 | 0 | 0 | -107.635 | Pna21
dfA341 | A341 | Pna21 | 1.4358 | 0.7488 |  | -107.23 | 0 | 0 | 0 | 0 | -107.23 | Pna21
dfA10 | A10 | Pna21 | 1.3561 | 0.7029 |  | -103.799 | 0 | 0 | 0 | 0 | -103.799 | Pna21
dfA7 | A7 | Pna21 | 1.4092 | 0.7342 |  | -98.022 | 0 | 0 | 0 | 0 | -98.022 | Pna21
dfA3 | A3 | Pna21 | 1.4342 | 0.7513 |  | -97.761 | 0 | 0 | 0 | 0 | -97.761 | Pna21
dfA153 | A153 | Pbca | 1.3073 | 0.673 |  | -108.762 | 0 | 0 | 0 | 0 | -108.762 | Pbca
dfA177 | A177 | Pbca | 1.3963 | 0.7226 |  | -108.355 | 0 | 0 | 0 | 0 | -108.355 | Pbca
dfA492 | A492 | Pbca | 1.275 | 0.6545 |  | -107.171 | 0 | 0 | 0 | 0 | -107.171 | Pbca
dfA92 | A92 | Pbca | 1.4143 | 0.7337 |  | -107.073 | 0 | 0 | 0 | 0 | -107.073 | Pbca
dfA6 | A6 | Pbca | 1.37 | 0.7163 |  | -97.167 | 0 | 0 | 0 | 0 | -97.167 | Pbca
dfA269 | A269 | P212121 | 1.4846 | 0.7694 |  | -110.418 | 0 | 0 | 0 | 0 | -110.418 | P212121
dfA133 | A133 | P212121 | 1.3688 | 0.7105 |  | -108.071 | 0 | 0 | 0 | 0 | -108.071 | P212121
dfA396 | A396 | P212121 | 1.3464 | 0.6997 |  | -107.42 | 0 | 0 | 0 | 0 | -107.42 | P212121
dfA232 | A232 | P212121 | 1.3817 | 0.7084 |  | -106.659 | 0 | 0 | 0 | 0 | -106.659 | P212121
dfA201 | A201 | P212121 | 1.3526 | 0.6981 |  | -105.558 | 0 | 0 | 0 | 0 | -105.558 | P212121
dfA2 | A2 | P212121 | 1.3543 | 0.6992 |  | -105.555 | 0 | 0 | 0 | 0 | -105.555 | P212121
dfA5 | A5 | P212121 | 1.4349 | 0.7458 |  | -103.878 | 0 | 0 | 0 | 0 | -103.878 | P212121
dfA9 | A9 | P212121 | 1.3615 | 0.7082 |  | -97.91 | 0 | 0 | 0 | 0 | -97.91 | P212121
dfA88 | A88 | Pca21 | 1.4279 | 0.7449 |  | -105.715 | 0 | 0 | 0 | 0 | -105.715 | Pca21
dfA452 | A452 | Pca21 | 1.3489 | 0.6975 |  | -104.195 | 0 | 0 | 0 | 0 | -104.195 | Pca21
dfA90 | A90 | Pca21 | 1.3795 | 0.7177 |  | -103.685 | 0 | 0 | 0 | 0 | -103.685 | Pca21
dfA490 | A490 | P21212 | 1.3099 | 0.6729 |  | -107.639 | 0 | 0 | 0 | 0 | -107.639 | Other Orthorhombic
dfA213 | A213 | Pbcn | 1.4063 | 0.7291 |  | -103.945 | 0 | 0 | 0 | 0 | -103.945 | Other Orthorhombic
dfA15 | A15 | P21/c | 1.44 | 0.7427 | AMBNAC12 (beta polymorph IV) | -120.69 | 0 | 0 | 0 | 0 | -120.69 | AMBNAC12 (beta polymorph IV)