## Anthracene
REFCODE | Formula | Study_ID | Common Name | IUPAC Systematic Name | Other Names | CSD Refcodes | Programs | Scientist | Date | Publication | Location on S Drive | Conformer Name | ΔEintra 1 /kJmol-1 | ΔEintra theory 1 | ΔEintra 2 /kJmol-1 | ΔEintra theory 2 | Conformer Comment | Label | Space Group | Z | a /Å | b /Å | c /Å | a /° | ß /° | γ /° | Symmetry | Density /gcm-3 | Packing Coefficient | Experimental Info | Intermolecular Lattice Energy /kJmol-1 | Repulsion Dispersion Energy /kJmol-1 | Lattice Energy /kJmol-1 | Zero Point Energy /kJmol-1 | Thermal Energy /kJmol-1 | Temp Thermal Energy /K | Born Stability | Elastic Axis Definition | Lowest Eigenvalue of Shear | Corresponding Eigenvector | Growth Volume | Potential Description | Periodic name | Program | DFT functional | Dispersion correction | Basis set cutoff | k-point grid | Psudopotential | Optimization? | Starting structure | Space group (φcrys) | a(φcrys) /Å | b(φcrys) /Å | c(φcrys) /Å | a(φcrys) /° | ß(φcrys) /° | γ(φcrys) /° | Energy per molecule /eV | Isolated molecule energy (DFT) /eV | Density (φcrys) /gcm-3 | Ab initio χmin /10-6 cm3mol-1 | Ab initio χmid /10-6 cm3mol-1 | Ab initio χmax /10-6 cm3mol-1 | Ab initio ZPE /eV | Temp ab initio free energy /K | Ab initio free energy /eV | Ab initio entropy /Jmol-1K-1 | Ab initio heat capacity /Jmol-1K-1
ANTCEN | C14 H10 | 0 | Anthracene | Anthracene |  | ANTCEN; ANTCEN17; ANTCEN18 | MOLPAK, DMAREL (4.1.1) | Not sure | pre-2010 | No publication planned. | \CHEMISTRY_CPOSS\0-EarlySearches\home\louise_price.eminerals\Anthracene | opt | 0 | MP2/6-31G(d,p) | 0 |  | optimised from exptal | ai31 | P21/c | 4 | 8.7316 | 5.8158 | 19.0885 | 90 | 80.622 | 90 | LATT 1; SYMM -X , +Y +1/2, -Z +1/2 | 1.2378 | 0.7131 | ANTCEN (stable monoclinic polymorph) | -101.74 | -89.47 | -101.74 | 2.73 | -20.464 | 298 | 1 | x parallel to a, y in ab plane, z along c | 1.1642 | 0.903,0.000,0.429 | 352.6 | FIT + DMA(MP2 6-31G**)
ANTCEN | C14 H10 | 0 | Anthracene | Anthracene |  | ANTCEN; ANTCEN17; ANTCEN18 | MOLPAK, DMAREL (4.1.1) | Not sure | pre-2010 | No publication planned. | \CHEMISTRY_CPOSS\0-EarlySearches\home\louise_price.eminerals\Anthracene | opt | 0 | MP2/6-31G(d,p) | 0 |  | optimised from exptal | ak48 | P21/c | 4 | 8.7467 | 5.841 | 19.0343 | 90 | 79.893 | 90 | LATT 1; SYMM -X , +Y +1/2, -Z +1/2 | 1.2366 | 0.7124 | ANTCEN (stable monoclinic polymorph) | -101.73 | -89.32 | -101.73 | 2.72 | -20.448 | 298 | 1 | x parallel to a, y in ab plane, z along c | 1.2936 | 0.901,0.000,0.434 | 353.65 | FIT + DMA(MP2 6-31G**)
ANTCEN | C14 H10 | 0 | Anthracene | Anthracene |  | ANTCEN; ANTCEN17; ANTCEN18 | MOLPAK, DMAREL (4.1.1) | Not sure | pre-2010 | No publication planned. | \CHEMISTRY_CPOSS\0-EarlySearches\home\louise_price.eminerals\Anthracene | opt | 0 | MP2/6-31G(d,p) | 0 |  | optimised from exptal | af23 | P21 | 2 | 11.1062 | 5.8105 | 8.718 | 90 | 58.243 | 90 | LATT -1; SYMM -X , +Y +1/2, -Z | 1.2373 | 0.7145 | ANTCEN (stable monoclinic polymorph) | -101.48 | -89.47 | -101.48 | 2.8 | -19.89 | 298 | 1 | x parallel to a, y in ab plane, z along c | 1.2598 | 0.590,0.000,0.807 | 419.3 | FIT + DMA(MP2 6-31G**)
ANTCEN | C14 H10 | 0 | Anthracene | Anthracene |  | ANTCEN; ANTCEN17; ANTCEN18 | MOLPAK, DMAREL (4.1.1) | Not sure | pre-2010 | No publication planned. | \CHEMISTRY_CPOSS\0-EarlySearches\home\louise_price.eminerals\Anthracene | opt | 0 | MP2/6-31G(d,p) | 0 |  | optimised from exptal | eo2 | P21 | 4 | 8.7296 | 5.8251 | 22.2505 | 90 | 122.207 | 90 | LATT -1; SYMM -X +1/2, +Y +1/2, -Z +1/2 | 1.2366 | 0.7158 | ANTCEN (stable monoclinic polymorph) | -101.46 | -89.4 | -101.46 | 2.63 | -20.92 | 298 | 1 | x parallel to a, y in ab plane, z along c | 1.0244 | 1.000,0.000,-0.001 | 0 | FIT + DMA(MP2 6-31G**)
ANTCEN | C14 H10 | 0 | Anthracene | Anthracene |  | ANTCEN; ANTCEN17; ANTCEN18 | MOLPAK, DMAREL (4.1.1) | Not sure | pre-2010 | No publication planned. | \CHEMISTRY_CPOSS\0-EarlySearches\home\louise_price.eminerals\Anthracene | opt | 0 | MP2/6-31G(d,p) | 0 |  | optimised from exptal | af10 | P21 | 2 | 11.1384 | 5.8369 | 8.7376 | 90 | 57.462 | 90 | LATT -1; SYMM -X , +Y +1/2, -Z | 1.236 | 0.714 | ANTCEN (stable monoclinic polymorph) | -101.45 | -89.34 | -101.45 | 2.79 | -19.906 | 298 | 1 | x parallel to a, y in ab plane, z along c | 1.3834 | 0.592,0.000,0.806 | 418.1 | FIT + DMA(MP2 6-31G**)
ANTCEN | C14 H10 | 0 | Anthracene | Anthracene |  | ANTCEN; ANTCEN17; ANTCEN18 | MOLPAK, DMAREL (4.1.1) | Not sure | pre-2010 | No publication planned. | \CHEMISTRY_CPOSS\0-EarlySearches\home\louise_price.eminerals\Anthracene | opt | 0 | MP2/6-31G(d,p) | 0 |  | optimised from exptal | ai10 | P21/c | 4 | 19.7219 | 5.7938 | 8.7585 | 90 | 73.086 | 90 | LATT 1; SYMM -X , +Y +1/2, -Z +1/2 | 1.2364 | 0.7123 | ANTCEN (stable monoclinic polymorph) | -101.3 | -89.35 | -101.3 | 2.72 | -20.488 | 298 | 1 | x parallel to a, y in ab plane, z along c | 1.1267 | -0.586,0.000,0.810 | 291.1 | FIT + DMA(MP2 6-31G**)
ANTCEN | C14 H10 | 0 | Anthracene | Anthracene |  | ANTCEN; ANTCEN17; ANTCEN18 | MOLPAK, DMAREL (4.1.1) | Not sure | pre-2010 | No publication planned. | \CHEMISTRY_CPOSS\0-EarlySearches\home\louise_price.eminerals\Anthracene | opt | 0 | MP2/6-31G(d,p) | 0 |  | optimised from exptal | ak155 | P21/c | 4 | 19.561 | 5.82 | 8.7746 | 90 | 73.634 | 90 | LATT 1; SYMM -X , +Y +1/2, -Z +1/2 | 1.2351 | 0.7118 | ANTCEN (stable monoclinic polymorph) | -101.29 | -89.21 | -101.29 | 2.71 | -20.472 | 298 | 1 | x parallel to a, y in ab plane, z along c | 1.2556 | -0.589,0.000,0.808 | 289.18 | FIT + DMA(MP2 6-31G**)
ANTCEN | C14 H10 | 0 | Anthracene | Anthracene |  | ANTCEN; ANTCEN17; ANTCEN18 | MOLPAK, DMAREL (4.1.1) | Not sure | pre-2010 | No publication planned. | \CHEMISTRY_CPOSS\0-EarlySearches\home\louise_price.eminerals\Anthracene | opt | 0 | MP2/6-31G(d,p) | 0 |  | optimised from exptal | cd87 | P-1 | 8 | 8.5057 | 21.596 | 11.4758 | 113.82 | 86.64 | 94.058 | LATT 1 | 1.2315 | 0.7105 |  | -100.74 | -88.93 | -100.74 | 0 | 0 | 0 | 1 |  | 0 |  | 0 | FIT + DMA(MP2 6-31G**)
ANTCEN | C14 H10 | 0 | Anthracene | Anthracene |  | ANTCEN; ANTCEN17; ANTCEN18 | MOLPAK, DMAREL (4.1.1) | Not sure | pre-2010 | No publication planned. | \CHEMISTRY_CPOSS\0-EarlySearches\home\louise_price.eminerals\Anthracene | opt | 0 | MP2/6-31G(d,p) | 0 |  | optimised from exptal | cd108 | P-1 | 8 | 42.3663 | 5.7972 | 8.4237 | 93.352 | 108.843 | 97.602 | LATT 1 | 1.2271 | 0.7091 |  | -100 | -88.6 | -100 | 0 | 0 | 0 | 1 |  | 0 |  | 0 | FIT + DMA(MP2 6-31G**)
ANTCEN | C14 H10 | 0 | Anthracene | Anthracene |  | ANTCEN; ANTCEN17; ANTCEN18 | MOLPAK, DMAREL (4.1.1) | Not sure | pre-2010 | No publication planned. | \CHEMISTRY_CPOSS\0-EarlySearches\home\louise_price.eminerals\Anthracene | opt | 0 | MP2/6-31G(d,p) | 0 |  | optimised from exptal | ce17 | P-1 | 8 | 42.399 | 5.7718 | 8.3917 | 93.123 | 107.818 | 97.708 | LATT 1 | 1.2284 | 0.7101 |  | -99.98 | -88.99 | -99.98 | 0 | 0 | 0 | 1 |  | 0 |  | 0 | FIT + DMA(MP2 6-31G**)
ANTCEN | C14 H10 | 0 | Anthracene | Anthracene |  | ANTCEN; ANTCEN17; ANTCEN18 | MOLPAK, DMAREL (4.1.1) | Not sure | pre-2010 | No publication planned. | \CHEMISTRY_CPOSS\0-EarlySearches\home\louise_price.eminerals\Anthracene | opt | 0 | MP2/6-31G(d,p) | 0 |  | optimised from exptal | ai8 | P21/c | 4 | 11.8971 | 3.9207 | 21.9256 | 90 | 65.791 | 90 | LATT 1; SYMM -X , +Y +1/2, -Z +1/2 | 1.2691 | 0.7351 |  | -99.74 | -98.28 | -99.74 | 2.51 | -20.184 | 298 | 1 | x parallel to a, y in ab plane, z along c | 1.3241 | 0.978,0.000,-0.209 | 283.61 | FIT + DMA(MP2 6-31G**)
ANTCEN | C14 H10 | 0 | Anthracene | Anthracene |  | ANTCEN; ANTCEN17; ANTCEN18 | MOLPAK, DMAREL (4.1.1) | Not sure | pre-2010 | No publication planned. | \CHEMISTRY_CPOSS\0-EarlySearches\home\louise_price.eminerals\Anthracene | opt | 0 | MP2/6-31G(d,p) | 0 |  | optimised from exptal | am22 | P21/n | 4 | 5.817 | 7.9699 | 20.9904 | 90 | 95.969 | 90 | LATT 1; SYMM -X +1/2, +Y +1/2, -Z +1/2 | 1.2231 | 0.7062 |  | -99.61 | -88.9 | -99.61 | 2.66 | -21.524 | 298 | 1 | x parallel to a, y in ab plane, z along c | 0.369 | 0.996,0.000,-0.092 | 294.57 | FIT + DMA(MP2 6-31G**)
ANTCEN | C14 H10 | 0 | Anthracene | Anthracene |  | ANTCEN; ANTCEN17; ANTCEN18 | MOLPAK, DMAREL (4.1.1) | Not sure | pre-2010 | No publication planned. | \CHEMISTRY_CPOSS\0-EarlySearches\home\louise_price.eminerals\Anthracene | opt | 0 | MP2/6-31G(d,p) | 0 |  | optimised from exptal | am24 | P21/n | 4 | 5.7866 | 8.0042 | 21.0115 | 90 | 83.91 | 90 | LATT 1; SYMM -X +1/2, +Y +1/2, -Z +1/2 | 1.2233 | 0.7063 |  | -99.49 | -89.04 | -99.49 | 2.65 | -21.61 | 298 | 1 | x parallel to a, y in ab plane, z along c | 0.3051 | 0.997,0.000,0.076 | 294.35 | FIT + DMA(MP2 6-31G**)
ANTCEN | C14 H10 | 0 | Anthracene | Anthracene |  | ANTCEN; ANTCEN17; ANTCEN18 | MOLPAK, DMAREL (4.1.1) | Not sure | pre-2010 | No publication planned. | \CHEMISTRY_CPOSS\0-EarlySearches\home\louise_price.eminerals\Anthracene | opt | 0 | MP2/6-31G(d,p) | 0 |  | optimised from exptal | ak15 | P21/c | 4 | 11.8867 | 3.9204 | 20.2464 | 90 | 98.349 | 90 | LATT 1; SYMM -X , +Y +1/2, -Z +1/2 | 1.2682 | 0.7349 |  | -99.49 | -98.3 | -99.49 | 2.49 | -20.271 | 298 | 1 | x parallel to a, y in ab plane, z along c | 1.3124 | 0.938,0.000,0.348 | 258.46 | FIT + DMA(MP2 6-31G**)
ANTCEN | C14 H10 | 0 | Anthracene | Anthracene |  | ANTCEN; ANTCEN17; ANTCEN18 | MOLPAK, DMAREL (4.1.1) | Not sure | pre-2010 | No publication planned. | \CHEMISTRY_CPOSS\0-EarlySearches\home\louise_price.eminerals\Anthracene | opt | 0 | MP2/6-31G(d,p) | 0 |  | optimised from exptal | ak1 | P21/c | 4 | 11.8693 | 3.9262 | 21.9453 | 90 | 65.745 | 90 | LATT 1; SYMM -X , +Y +1/2, -Z +1/2 | 1.2696 | 0.7353 |  | -99.47 | -98.53 | -99.47 | 2.5 | -20.184 | 298 | 1 | x parallel to a, y in ab plane, z along c | 1.3783 | 0.977,0.000,-0.212 | 282.37 | FIT + DMA(MP2 6-31G**)
ANTCEN | C14 H10 | 0 | Anthracene | Anthracene |  | ANTCEN; ANTCEN17; ANTCEN18 | MOLPAK, DMAREL (4.1.1) | Not sure | pre-2010 | No publication planned. | \CHEMISTRY_CPOSS\0-EarlySearches\home\louise_price.eminerals\Anthracene | opt | 0 | MP2/6-31G(d,p) | 0 |  | optimised from exptal | am84 | P21/c | 4 | 5.8035 | 7.9865 | 21.1985 | 90 | 99.83 | 90 | LATT 1; SYMM -X , +Y +1/2, -Z +1/2 | 1.2228 | 0.7067 |  | -99.45 | -88.79 | -99.45 | 2.66 | -21.613 | 298 | 1 | x parallel to a, y in ab plane, z along c | 0.3692 | 0.933,0.000,0.359 | 293.75 | FIT + DMA(MP2 6-31G**)
ANTCEN | C14 H10 | 0 | Anthracene | Anthracene |  | ANTCEN; ANTCEN17; ANTCEN18 | MOLPAK, DMAREL (4.1.1) | Not sure | pre-2010 | No publication planned. | \CHEMISTRY_CPOSS\0-EarlySearches\home\louise_price.eminerals\Anthracene | opt | 0 | MP2/6-31G(d,p) | 0 |  | optimised from exptal | am1 | P21/n | 4 | 5.8041 | 7.9864 | 20.9981 | 90 | 95.97 | 90 | LATT 1; SYMM -X +1/2, +Y +1/2, -Z +1/2 | 1.2229 | 0.7061 |  | -99.45 | -88.79 | -99.45 | 2.65 | -21.649 | 298 | 1 | x parallel to a, y in ab plane, z along c | 0.3695 | 0.996,0.000,-0.091 | 293.8 | FIT + DMA(MP2 6-31G**)
ANTCEN | C14 H10 | 0 | Anthracene | Anthracene |  | ANTCEN; ANTCEN17; ANTCEN18 | MOLPAK, DMAREL (4.1.1) | Not sure | pre-2010 | No publication planned. | \CHEMISTRY_CPOSS\0-EarlySearches\home\louise_price.eminerals\Anthracene | opt | 0 | MP2/6-31G(d,p) | 0 |  | optimised from exptal | af14 | P21 | 2 | 5.943 | 3.9423 | 20.1783 | 90 | 80.903 | 90 | LATT -1; SYMM -X , +Y +1/2, -Z | 1.268 | 0.7353 |  | -99.38 | -98.12 | -99.38 | 2.5 | -21.043 | 298 | 1 | x parallel to a, y in ab plane, z along c | 1.4083 | 0.996,0.000,0.086 | 250.84 | FIT + DMA(MP2 6-31G**)
ANTCEN | C14 H10 | 0 | Anthracene | Anthracene |  | ANTCEN; ANTCEN17; ANTCEN18 | MOLPAK, DMAREL (4.1.1) | Not sure | pre-2010 | No publication planned. | \CHEMISTRY_CPOSS\0-EarlySearches\home\louise_price.eminerals\Anthracene | opt | 0 | MP2/6-31G(d,p) | 0 |  | optimised from exptal | am21 | P21/n | 4 | 5.7748 | 8.0194 | 21.018 | 90 | 96.08 | 90 | LATT 1; SYMM -X +1/2, +Y +1/2, -Z +1/2 | 1.2231 | 0.7064 |  | -99.34 | -88.93 | -99.34 | 2.65 | -21.754 | 298 | 1 | x parallel to a, y in ab plane, z along c | 0.2973 | 0.998,0.000,-0.070 | 294.31 | FIT + DMA(MP2 6-31G**)
ANTCEN | C14 H10 | 0 | Anthracene | Anthracene |  | ANTCEN; ANTCEN17; ANTCEN18 | MOLPAK, DMAREL (4.1.1) | Not sure | pre-2010 | No publication planned. | \CHEMISTRY_CPOSS\0-EarlySearches\home\louise_price.eminerals\Anthracene | opt | 0 | MP2/6-31G(d,p) | 0 |  | optimised from exptal | ai96 | P21/c | 4 | 11.8588 | 3.9259 | 20.2505 | 90 | 98.198 | 90 | LATT 1; SYMM -X , +Y +1/2, -Z +1/2 | 1.2686 | 0.735 |  | -99.21 | -98.55 | -99.21 | 2.49 | -20.242 | 298 | 1 | x parallel to a, y in ab plane, z along c | 1.3667 | 0.939,0.000,0.343 | 256.73 | FIT + DMA(MP2 6-31G**)
ANTCEN | C14 H10 | 0 | Anthracene | Anthracene |  | ANTCEN; ANTCEN17; ANTCEN18 | MOLPAK, DMAREL (4.1.1) | Not sure | pre-2010 | No publication planned. | \CHEMISTRY_CPOSS\0-EarlySearches\home\louise_price.eminerals\Anthracene | opt | 0 | MP2/6-31G(d,p) | 0 |  | optimised from exptal | ce121 | Pc | 8 | 15.9085 | 5.8236 | 20.8931 | 90 | 81.089 | 90 | LATT -1; SYMM +X , -Y , +Z +1/2 | 1.2381 | 0.7163 |  | -98.76 | -92.59 | -98.76 | 0 | 0 | 0 | 1 |  | 0 |  | 0 | FIT + DMA(MP2 6-31G**)
ANTCEN | C14 H10 | 0 | Anthracene | Anthracene |  | ANTCEN; ANTCEN17; ANTCEN18 | MOLPAK, DMAREL (4.1.1) | Not sure | pre-2010 | No publication planned. | \CHEMISTRY_CPOSS\0-EarlySearches\home\louise_price.eminerals\Anthracene | opt | 0 | MP2/6-31G(d,p) | 0 |  | optimised from exptal | aq6 | P212121 | 4 | 5.9292 | 40.0643 | 3.9475 | 90 | 90 | 90 | LATT -1; SYMM +X +1/2, -Y +1/2, -Z ; SYMM -X , +Y +1/2, -Z +1/2; SYMM -X +1/2, -Y , +Z +1/2 | 1.2624 | 0.7317 |  | -98.71 | -97.54 | -98.71 | 2.29 | -23.734 | 298 | 1 | x parallel to a, y in ab plane, z along c | 1.5145 | 1.000,0.000,0.000 | 0 | FIT + DMA(MP2 6-31G**)
ANTCEN | C14 H10 | 0 | Anthracene | Anthracene |  | ANTCEN; ANTCEN17; ANTCEN18 | MOLPAK, DMAREL (4.1.1) | Not sure | pre-2010 | No publication planned. | \CHEMISTRY_CPOSS\0-EarlySearches\home\louise_price.eminerals\Anthracene | opt | 0 | MP2/6-31G(d,p) | 0 |  | optimised from exptal | az65 | P212121 | 4 | 40.2008 | 5.9186 | 3.9434 | 90 | 90 | 90 | LATT -1; SYMM +X +1/2, -Y +1/2, -Z ; SYMM -X , +Y +1/2, -Z +1/2; SYMM -X +1/2, -Y , +Z +1/2 | 1.2617 | 0.7306 |  | -98.58 | -97.59 | -98.58 | 2.35 | -23.644 | 298 | 1 | x parallel to a, y in ab plane, z along c | 1.5336 | -0.012,1.000,0.000 | 0 | FIT + DMA(MP2 6-31G**)
ANTCEN | C14 H10 | 0 | Anthracene | Anthracene |  | ANTCEN; ANTCEN17; ANTCEN18 | MOLPAK, DMAREL (4.1.1) | Not sure | pre-2010 | No publication planned. | \CHEMISTRY_CPOSS\0-EarlySearches\home\louise_price.eminerals\Anthracene | opt | 0 | MP2/6-31G(d,p) | 0 |  | optimised from exptal | aq109 | P212121 | 4 | 5.9141 | 40.0579 | 3.9554 | 90 | 90 | 90 | LATT -1; SYMM +X +1/2, -Y +1/2, -Z ; SYMM -X , +Y +1/2, -Z +1/2; SYMM -X +1/2, -Y , +Z +1/2 | 1.2634 | 0.7321 |  | -98.58 | -97.79 | -98.58 | 2.3 | -23.682 | 298 | 1 | x parallel to a, y in ab plane, z along c | 1.586 | 1.000,0.000,0.000 | 0 | FIT + DMA(MP2 6-31G**)
ANTCEN | C14 H10 | 0 | Anthracene | Anthracene |  | ANTCEN; ANTCEN17; ANTCEN18 | MOLPAK, DMAREL (4.1.1) | Not sure | pre-2010 | No publication planned. | \CHEMISTRY_CPOSS\0-EarlySearches\home\louise_price.eminerals\Anthracene | opt | 0 | MP2/6-31G(d,p) | 0 |  | optimised from exptal | az73 | P212121 | 4 | 40.2022 | 5.9034 | 3.9505 | 90 | 90 | 90 | LATT -1; SYMM +X +1/2, -Y +1/2, -Z ; SYMM -X , +Y +1/2, -Z +1/2; SYMM -X +1/2, -Y , +Z +1/2 | 1.2627 | 0.7312 |  | -98.42 | -97.85 | -98.42 | 2.34 | -23.602 | 298 | 1 | x parallel to a, y in ab plane, z along c | 1.6389 | -0.012,1.000,-0.002 | 0 | FIT + DMA(MP2 6-31G**)
ANTCEN | C14 H10 | 0 | Anthracene | Anthracene |  | ANTCEN; ANTCEN17; ANTCEN18 | MOLPAK, DMAREL (4.1.1) | Not sure | pre-2010 | No publication planned. | \CHEMISTRY_CPOSS\0-EarlySearches\home\louise_price.eminerals\Anthracene | opt | 0 | MP2/6-31G(d,p) | 0 |  | optimised from exptal | ai60 | P21/c | 4 | 7.8705 | 5.9192 | 20.5024 | 90 | 99.873 | 90 | LATT 1; SYMM -X , +Y +1/2, -Z +1/2 | 1.2581 | 0.7283 |  | -98.41 | -97.07 | -98.41 | 2.71 | -20.201 | 298 | 1 | x parallel to a, y in ab plane, z along c | 3.0313 | 0.000,1.000,0.000 | 247.99 | FIT + DMA(MP2 6-31G**)
ANTCEN | C14 H10 | 0 | Anthracene | Anthracene |  | ANTCEN; ANTCEN17; ANTCEN18 | MOLPAK, DMAREL (4.1.1) | Not sure | pre-2010 | No publication planned. | \CHEMISTRY_CPOSS\0-EarlySearches\home\louise_price.eminerals\Anthracene | opt | 0 | MP2/6-31G(d,p) | 0 |  | optimised from exptal | az67 | P212121 | 4 | 40.2034 | 5.9035 | 3.9504 | 90 | 90 | 90 | LATT -1; SYMM +X +1/2, -Y +1/2, -Z ; SYMM -X , +Y +1/2, -Z +1/2; SYMM -X +1/2, -Y , +Z +1/2 | 1.2626 | 0.7312 |  | -98.41 | -97.85 | -98.41 | 2.33 | -23.621 | 298 | 1 | x parallel to a, y in ab plane, z along c | 1.7093 | 0.014,1.000,-0.004 | 0 | FIT + DMA(MP2 6-31G**)
ANTCEN | C14 H10 | 0 | Anthracene | Anthracene |  | ANTCEN; ANTCEN17; ANTCEN18 | MOLPAK, DMAREL (4.1.1) | Not sure | pre-2010 | No publication planned. | \CHEMISTRY_CPOSS\0-EarlySearches\home\louise_price.eminerals\Anthracene | opt | 0 | MP2/6-31G(d,p) | 0 |  | optimised from exptal | ai139 | P21/c | 4 | 7.8804 | 5.9073 | 20.4864 | 90 | 99.77 | 90 | LATT 1; SYMM -X , +Y +1/2, -Z +1/2 | 1.2596 | 0.7294 |  | -98.38 | -97.36 | -98.38 | 2.72 | -20.099 | 298 | 1 | x parallel to a, y in ab plane, z along c | 3.1719 | 0.000,1.000,0.000 | 247.77 | FIT + DMA(MP2 6-31G**)
ANTCEN | C14 H10 | 0 | Anthracene | Anthracene |  | ANTCEN; ANTCEN17; ANTCEN18 | MOLPAK, DMAREL (4.1.1) | Not sure | pre-2010 | No publication planned. | \CHEMISTRY_CPOSS\0-EarlySearches\home\louise_price.eminerals\Anthracene | opt | 0 | MP2/6-31G(d,p) | 0 |  | optimised from exptal | ak87 | P21/c | 4 | 7.8567 | 5.9193 | 20.6637 | 90 | 78.406 | 90 | LATT 1; SYMM -X , +Y +1/2, -Z +1/2 | 1.2575 | 0.7277 |  | -98.3 | -97.1 | -98.3 | 2.7 | -20.258 | 298 | 1 | x parallel to a, y in ab plane, z along c | 0.9527 | 0.000,1.000,0.000 | 245.33 | FIT + DMA(MP2 6-31G**)
ANTCEN | C14 H10 | 0 | Anthracene | Anthracene |  | ANTCEN; ANTCEN17; ANTCEN18 | MOLPAK, DMAREL (4.1.1) | Not sure | pre-2010 | No publication planned. | \CHEMISTRY_CPOSS\0-EarlySearches\home\louise_price.eminerals\Anthracene | opt | 0 | MP2/6-31G(d,p) | 0 |  | optimised from exptal | ak75 | P21/c | 4 | 7.8669 | 5.907 | 20.6671 | 90 | 101.752 | 90 | LATT 1; SYMM -X , +Y +1/2, -Z +1/2 | 1.259 | 0.7283 |  | -98.27 | -97.4 | -98.27 | 2.71 | -20.174 | 298 | 1 | x parallel to a, y in ab plane, z along c | 0.9996 | 0.000,1.000,0.000 | 247.7 | FIT + DMA(MP2 6-31G**)
ANTCEN | C14 H10 | 0 | Anthracene | Anthracene |  | ANTCEN; ANTCEN17; ANTCEN18 | MOLPAK, DMAREL (4.1.1) | Not sure | pre-2010 | No publication planned. | \CHEMISTRY_CPOSS\0-EarlySearches\home\louise_price.eminerals\Anthracene | opt | 0 | MP2/6-31G(d,p) | 0 |  | optimised from exptal | ai30 | P21/c | 4 | 9.2843 | 5.6874 | 18.3711 | 90 | 101.2 | 90 | LATT 1; SYMM -X , +Y +1/2, -Z +1/2 | 1.2441 | 0.72 |  | -98.25 | -92.6 | -98.25 | 2.69 | -20.662 | 298 | 1 | x parallel to a, y in ab plane, z along c | 2.5243 | 0.000,1.000,0.000 | 260.24 | FIT + DMA(MP2 6-31G**)
ANTCEN | C14 H10 | 0 | Anthracene | Anthracene |  | ANTCEN; ANTCEN17; ANTCEN18 | MOLPAK, DMAREL (4.1.1) | Not sure | pre-2010 | No publication planned. | \CHEMISTRY_CPOSS\0-EarlySearches\home\louise_price.eminerals\Anthracene | opt | 0 | MP2/6-31G(d,p) | 0 |  | optimised from exptal | cd33 | P1121/n | 8 | 21.1741 | 11.6083 | 7.9567 | 90 | 90 | 89.91 | LATT 1; SYMM -X +1/2, -Y +1/2, +Z +1/2 | 1.2106 | 0.7008 |  | -98.22 | -88.13 | -98.22 | 2.65 | -20.681 | 298 | 1 | x parallel to a, y in ab plane, z along c | 0.259 | 0.295,0.956,0.000 | 0 | FIT + DMA(MP2 6-31G**)
ANTCEN | C14 H10 | 0 | Anthracene | Anthracene |  | ANTCEN; ANTCEN17; ANTCEN18 | MOLPAK, DMAREL (4.1.1) | Not sure | pre-2010 | No publication planned. | \CHEMISTRY_CPOSS\0-EarlySearches\home\louise_price.eminerals\Anthracene | opt | 0 | MP2/6-31G(d,p) | 0 |  | optimised from exptal | ai23 | P21/c | 4 | 11.3983 | 4.64 | 18.2094 | 90 | 81.316 | 90 | LATT 1; SYMM -X , +Y +1/2, -Z +1/2 | 1.2435 | 0.721 |  | -98.15 | -91.82 | -98.15 | 2.63 | -20.178 | 298 | 1 | x parallel to a, y in ab plane, z along c | 1.645 | -0.610,0.000,0.792 | 272.66 | FIT + DMA(MP2 6-31G**)
ANTCEN | C14 H10 | 0 | Anthracene | Anthracene |  | ANTCEN; ANTCEN17; ANTCEN18 | MOLPAK, DMAREL (4.1.1) | Not sure | pre-2010 | No publication planned. | \CHEMISTRY_CPOSS\0-EarlySearches\home\louise_price.eminerals\Anthracene | opt | 0 | MP2/6-31G(d,p) | 0 |  | optimised from exptal | ai12 | P21/c | 4 | 11.4385 | 4.6335 | 18.1975 | 90 | 81.274 | 90 | LATT 1; SYMM -X , +Y +1/2, -Z +1/2 | 1.2418 | 0.72 |  | -98.14 | -91.46 | -98.14 | 2.63 | -20.188 | 298 | 1 | x parallel to a, y in ab plane, z along c | 1.5179 | -0.610,0.000,0.793 | 269.24 | FIT + DMA(MP2 6-31G**)
ANTCEN | C14 H10 | 0 | Anthracene | Anthracene |  | ANTCEN; ANTCEN17; ANTCEN18 | MOLPAK, DMAREL (4.1.1) | Not sure | pre-2010 | No publication planned. | \CHEMISTRY_CPOSS\0-EarlySearches\home\louise_price.eminerals\Anthracene | opt | 0 | MP2/6-31G(d,p) | 0 |  | optimised from exptal | af34 | P21 | 2 | 4.6873 | 5.6598 | 17.9813 | 90 | 93.818 | 90 | LATT -1; SYMM -X , +Y +1/2, -Z | 1.2436 | 0.7198 |  | -98.12 | -92.61 | -98.12 | 2.55 | -21.14 | 298 | 1 | x parallel to a, y in ab plane, z along c | 3.5639 | 0.160,0.000,0.987 | 262.27 | FIT + DMA(MP2 6-31G**)
ANTCEN | C14 H10 | 0 | Anthracene | Anthracene |  | ANTCEN; ANTCEN17; ANTCEN18 | MOLPAK, DMAREL (4.1.1) | Not sure | pre-2010 | No publication planned. | \CHEMISTRY_CPOSS\0-EarlySearches\home\louise_price.eminerals\Anthracene | opt | 0 | MP2/6-31G(d,p) | 0 |  | optimised from exptal | ai13 | P21/c | 4 | 9.2741 | 5.7061 | 18.3639 | 90 | 101.209 | 90 | LATT 1; SYMM -X , +Y +1/2, -Z +1/2 | 1.2419 | 0.7188 |  | -98.11 | -92.25 | -98.11 | 2.69 | -20.634 | 298 | 1 | x parallel to a, y in ab plane, z along c | 3.3209 | -0.475,0.000,0.880 | 261.96 | FIT + DMA(MP2 6-31G**)
ANTCEN | C14 H10 | 0 | Anthracene | Anthracene |  | ANTCEN; ANTCEN17; ANTCEN18 | MOLPAK, DMAREL (4.1.1) | Not sure | pre-2010 | No publication planned. | \CHEMISTRY_CPOSS\0-EarlySearches\home\louise_price.eminerals\Anthracene | opt | 0 | MP2/6-31G(d,p) | 0 |  | optimised from exptal | ak33 | P21/c | 4 | 11.4117 | 4.635 | 19.9905 | 90 | 115.766 | 90 | LATT 1; SYMM -X , +Y +1/2, -Z +1/2 | 1.2432 | 0.7197 |  | -98.04 | -91.82 | -98.04 | 2.63 | -20.176 | 298 | 1 | x parallel to a, y in ab plane, z along c | 1.5444 | 0.955,0.000,-0.296 | 298.63 | FIT + DMA(MP2 6-31G**)
ANTCEN | C14 H10 | 0 | Anthracene | Anthracene |  | ANTCEN; ANTCEN17; ANTCEN18 | MOLPAK, DMAREL (4.1.1) | Not sure | pre-2010 | No publication planned. | \CHEMISTRY_CPOSS\0-EarlySearches\home\louise_price.eminerals\Anthracene | opt | 0 | MP2/6-31G(d,p) | 0 |  | optimised from exptal | ai15 | P21/c | 4 | 11.4523 | 4.6273 | 19.9935 | 90 | 115.844 | 90 | LATT 1; SYMM -X , +Y +1/2, -Z +1/2 | 1.2415 | 0.7189 |  | -98.03 | -91.47 | -98.03 | 2.62 | -20.188 | 298 | 1 | x parallel to a, y in ab plane, z along c | 1.4217 | 0.956,0.000,-0.294 | 299.68 | FIT + DMA(MP2 6-31G**)
ANTCEN | C14 H10 | 0 | Anthracene | Anthracene |  | ANTCEN; ANTCEN17; ANTCEN18 | MOLPAK, DMAREL (4.1.1) | Not sure | pre-2010 | No publication planned. | \CHEMISTRY_CPOSS\0-EarlySearches\home\louise_price.eminerals\Anthracene | opt | 0 | MP2/6-31G(d,p) | 0 |  | optimised from exptal | aq44 | P212121 | 4 | 4.6764 | 35.8747 | 5.6749 | 90 | 90 | 90 | LATT -1; SYMM +X +1/2, -Y +1/2, -Z ; SYMM -X , +Y +1/2, -Z +1/2; SYMM -X +1/2, -Y , +Z +1/2 | 1.2434 | 0.7203 |  | -98.02 | -92.1 | -98.02 | 2.41 | -23.105 | 298 | 1 | x parallel to a, y in ab plane, z along c | 3.0879 | 0.000,1.000,0.000 | 261.14 | FIT + DMA(MP2 6-31G**)
ANTCEN | C14 H10 | 0 | Anthracene | Anthracene |  | ANTCEN; ANTCEN17; ANTCEN18 | MOLPAK, DMAREL (4.1.1) | Not sure | pre-2010 | No publication planned. | \CHEMISTRY_CPOSS\0-EarlySearches\home\louise_price.eminerals\Anthracene | opt | 0 | MP2/6-31G(d,p) | 0 |  | optimised from exptal | af40 | P21 | 2 | 5.6988 | 4.6513 | 18.2216 | 90 | 80.17 | 90 | LATT -1; SYMM -X , +Y +1/2, -Z | 1.2438 | 0.7216 |  | -97.98 | -91.84 | -97.98 | 2.56 | -21.2 | 298 | 1 | x parallel to a, y in ab plane, z along c | 1.3611 | 0.863,0.000,0.505 | 271.21 | FIT + DMA(MP2 6-31G**)
ANTCEN | C14 H10 | 0 | Anthracene | Anthracene |  | ANTCEN; ANTCEN17; ANTCEN18 | MOLPAK, DMAREL (4.1.1) | Not sure | pre-2010 | No publication planned. | \CHEMISTRY_CPOSS\0-EarlySearches\home\louise_price.eminerals\Anthracene | opt | 0 | MP2/6-31G(d,p) | 0 |  | optimised from exptal | af41 | P21 | 2 | 4.6832 | 5.6779 | 17.9688 | 90 | 93.787 | 90 | LATT -1; SYMM -X , +Y +1/2, -Z | 1.2415 | 0.7186 |  | -97.96 | -92.3 | -97.96 | 2.54 | -21.212 | 298 | 1 | x parallel to a, y in ab plane, z along c | 3.4619 | 0.048,0.000,0.999 | 261.97 | FIT + DMA(MP2 6-31G**)
ANTCEN | C14 H10 | 0 | Anthracene | Anthracene |  | ANTCEN; ANTCEN17; ANTCEN18 | MOLPAK, DMAREL (4.1.1) | Not sure | pre-2010 | No publication planned. | \CHEMISTRY_CPOSS\0-EarlySearches\home\louise_price.eminerals\Anthracene | opt | 0 | MP2/6-31G(d,p) | 0 |  | optimised from exptal | af117 | P21 | 2 | 3.949 | 5.904 | 20.2136 | 90 | 88.699 | 90 | LATT -1; SYMM -X , +Y +1/2, -Z | 1.2563 | 0.7288 |  | -97.94 | -97.01 | -97.94 | 2.39 | -21.895 | 298 | 1 | x parallel to a, y in ab plane, z along c | 1.4037 | 0.000,1.000,0.000 | 231.67 | FIT + DMA(MP2 6-31G**)
ANTCEN | C14 H10 | 0 | Anthracene | Anthracene |  | ANTCEN; ANTCEN17; ANTCEN18 | MOLPAK, DMAREL (4.1.1) | Not sure | pre-2010 | No publication planned. | \CHEMISTRY_CPOSS\0-EarlySearches\home\louise_price.eminerals\Anthracene | opt | 0 | MP2/6-31G(d,p) | 0 |  | optimised from exptal | af81 | P21 | 2 | 5.7204 | 4.6435 | 18.2109 | 90 | 80.139 | 90 | LATT -1; SYMM -X , +Y +1/2, -Z | 1.242 | 0.7207 |  | -97.91 | -91.52 | -97.91 | 2.55 | -21.2 | 298 | 1 | x parallel to a, y in ab plane, z along c | 1.2727 | 0.863,0.000,0.505 | 270.16 | FIT + DMA(MP2 6-31G**)
ANTCEN | C14 H10 | 0 | Anthracene | Anthracene |  | ANTCEN; ANTCEN17; ANTCEN18 | MOLPAK, DMAREL (4.1.1) | Not sure | pre-2010 | No publication planned. | \CHEMISTRY_CPOSS\0-EarlySearches\home\louise_price.eminerals\Anthracene | opt | 0 | MP2/6-31G(d,p) | 0 |  | optimised from exptal | az22 | P212121 | 4 | 35.852 | 4.6709 | 5.6943 | 90 | 90 | 90 | LATT -1; SYMM +X +1/2, -Y +1/2, -Z ; SYMM -X , +Y +1/2, -Z +1/2; SYMM -X +1/2, -Y , +Z +1/2 | 1.2415 | 0.7189 |  | -97.89 | -91.79 | -97.89 | 2.45 | -23.093 | 298 | 1 | x parallel to a, y in ab plane, z along c | 3.4676 | 0.787,-0.014,0.617 | 259.84 | FIT + DMA(MP2 6-31G**)
ANTCEN | C14 H10 | 0 | Anthracene | Anthracene |  | ANTCEN; ANTCEN17; ANTCEN18 | MOLPAK, DMAREL (4.1.1) | Not sure | pre-2010 | No publication planned. | \CHEMISTRY_CPOSS\0-EarlySearches\home\louise_price.eminerals\Anthracene | opt | 0 | MP2/6-31G(d,p) | 0 |  | optimised from exptal | af33 | P21 | 2 | 3.9573 | 5.8898 | 20.2007 | 90 | 88.523 | 90 | LATT -1; SYMM -X , +Y +1/2, -Z | 1.2576 | 0.7294 |  | -97.85 | -97.29 | -97.85 | 2.39 | -21.822 | 298 | 1 | x parallel to a, y in ab plane, z along c | 1.498 | 0.000,1.000,0.000 | 233.86 | FIT + DMA(MP2 6-31G**)
ANTCEN | C14 H10 | 0 | Anthracene | Anthracene |  | ANTCEN; ANTCEN17; ANTCEN18 | MOLPAK, DMAREL (4.1.1) | Not sure | pre-2010 | No publication planned. | \CHEMISTRY_CPOSS\0-EarlySearches\home\louise_price.eminerals\Anthracene | opt | 0 | MP2/6-31G(d,p) | 0 |  | optimised from exptal | ai95 | P21/c | 4 | 9.3199 | 5.6802 | 22.1488 | 90 | 125.676 | 90 | LATT 1; SYMM -X , +Y +1/2, -Z +1/2 | 1.2429 | 0.7194 |  | -97.81 | -92.58 | -97.81 | 2.69 | -20.562 | 298 | 1 | x parallel to a, y in ab plane, z along c | 1.2509 | 0.000,1.000,0.000 | 307.97 | FIT + DMA(MP2 6-31G**)
ANTCEN | C14 H10 | 0 | Anthracene | Anthracene |  | ANTCEN; ANTCEN17; ANTCEN18 | MOLPAK, DMAREL (4.1.1) | Not sure | pre-2010 | No publication planned. | \CHEMISTRY_CPOSS\0-EarlySearches\home\louise_price.eminerals\Anthracene | opt | 0 | MP2/6-31G(d,p) | 0 |  | optimised from exptal | aq57 | P212121 | 4 | 5.6749 | 36.0521 | 4.6584 | 90 | 90 | 90 | LATT -1; SYMM +X +1/2, -Y +1/2, -Z ; SYMM -X , +Y +1/2, -Z +1/2; SYMM -X +1/2, -Y , +Z +1/2 | 1.2421 | 0.7191 |  | -97.74 | -92.21 | -97.74 | 2.38 | -23.321 | 298 | 1 | x parallel to a, y in ab plane, z along c | 3.1461 | 0.000,1.000,0.000 | 253.52 | FIT + DMA(MP2 6-31G**)
ANTCEN | C14 H10 | 0 | Anthracene | Anthracene |  | ANTCEN; ANTCEN17; ANTCEN18 | MOLPAK, DMAREL (4.1.1) | Not sure | pre-2010 | No publication planned. | \CHEMISTRY_CPOSS\0-EarlySearches\home\louise_price.eminerals\Anthracene | opt | 0 | MP2/6-31G(d,p) | 0 |  | optimised from exptal | ai127 | P21/c | 4 | 9.3129 | 5.6983 | 22.1351 | 90 | 125.685 | 90 | LATT 1; SYMM -X , +Y +1/2, -Z +1/2 | 1.2408 | 0.7181 |  | -97.68 | -92.24 | -97.68 | 2.68 | -20.662 | 298 | 1 | x parallel to a, y in ab plane, z along c | 1.1844 | 0.000,1.000,0.000 | 306.94 | FIT + DMA(MP2 6-31G**)
ANTCEN | C14 H10 | 0 | Anthracene | Anthracene |  | ANTCEN; ANTCEN17; ANTCEN18 | MOLPAK, DMAREL (4.1.1) | Not sure | pre-2010 | No publication planned. | \CHEMISTRY_CPOSS\0-EarlySearches\home\louise_price.eminerals\Anthracene | opt | 0 | MP2/6-31G(d,p) | 0 |  | optimised from exptal | aq101 | P212121 | 4 | 5.6951 | 36.0103 | 4.6544 | 90 | 90 | 90 | LATT -1; SYMM +X +1/2, -Y +1/2, -Z ; SYMM -X , +Y +1/2, -Z +1/2; SYMM -X +1/2, -Y , +Z +1/2 | 1.2402 | 0.718 |  | -97.62 | -91.89 | -97.62 | 2.38 | -23.339 | 298 | 1 | x parallel to a, y in ab plane, z along c | 2.9684 | 0.000,1.000,0.000 | 252.23 | FIT + DMA(MP2 6-31G**)
ANTCEN | C14 H10 | 0 | Anthracene | Anthracene |  | ANTCEN; ANTCEN17; ANTCEN18 | MOLPAK, DMAREL (4.1.1) | Not sure | pre-2010 | No publication planned. | \CHEMISTRY_CPOSS\0-EarlySearches\home\louise_price.eminerals\Anthracene | opt | 0 | MP2/6-31G(d,p) | 0 |  | optimised from exptal | fc10 | P21/c | 4 | 5.9364 | 3.899 | 40.9604 | 90 | 84.959 | 90 | LATT 1; SYMM -X , +Y +1/2, -Z +1/2 | 1.2535 | 0.7276 |  | -97.61 | -97.32 | -97.61 | 2.22 | -24.669 | 298 | 1 | x parallel to a, y in ab plane, z along c | 1.176 | 0.992,0.000,0.130 | 0 | FIT + DMA(MP2 6-31G**)
ANTCEN | C14 H10 | 0 | Anthracene | Anthracene |  | ANTCEN; ANTCEN17; ANTCEN18 | MOLPAK, DMAREL (4.1.1) | Not sure | pre-2010 | No publication planned. | \CHEMISTRY_CPOSS\0-EarlySearches\home\louise_price.eminerals\Anthracene | opt | 0 | MP2/6-31G(d,p) | 0 |  | optimised from exptal | fc14 | P21/c | 4 | 5.9286 | 3.8989 | 41.0246 | 90 | 94.903 | 90 | LATT 1; SYMM -X , +Y +1/2, -Z +1/2 | 1.253 | 0.7272 |  | -97.52 | -97.35 | -97.52 | 2.21 | -24.687 | 298 | 1 | x parallel to a, y in ab plane, z along c | 1.1866 | 0.992,0.000,-0.128 | 0 | FIT + DMA(MP2 6-31G**)
ANTCEN | C14 H10 | 0 | Anthracene | Anthracene |  | ANTCEN; ANTCEN17; ANTCEN18 | MOLPAK, DMAREL (4.1.1) | Not sure | pre-2010 | No publication planned. | \CHEMISTRY_CPOSS\0-EarlySearches\home\louise_price.eminerals\Anthracene | opt | 0 | MP2/6-31G(d,p) | 0 |  | optimised from exptal | ay70 | Pca21 | 4 | 19.4484 | 5.7365 | 8.6129 | 90 | 90 | 90 | LATT -1; SYMM -X , -Y , +Z +1/2; SYMM -X +1/2, +Y , +Z +1/2; SYMM +X +1/2, -Y , +Z | 1.232 | 0.7157 |  | -97.49 | -88.83 | -97.49 | 2.68 | -20.502 | 298 | 1 | x parallel to a, y in ab plane, z along c | 0.4267 | 0.000,1.000,0.000 | 572.13 | FIT + DMA(MP2 6-31G**)
ANTCEN | C14 H10 | 0 | Anthracene | Anthracene |  | ANTCEN; ANTCEN17; ANTCEN18 | MOLPAK, DMAREL (4.1.1) | Not sure | pre-2010 | No publication planned. | \CHEMISTRY_CPOSS\0-EarlySearches\home\louise_price.eminerals\Anthracene | opt | 0 | MP2/6-31G(d,p) | 0 |  | optimised from exptal | ca30 | P-1 | 2 | 7.1035 | 10.8438 | 7.7483 | 97.126 | 123.698 | 73.691 | LATT 1 | 1.243 | 0.7183 |  | -97.39 | -96.34 | -97.39 | 2.7 | -19.842 | 298 | 1 | x parallel to a, y in ab plane, z along c | 1.1326 | 0.891,-0.409,0.197 | 264.74 | FIT + DMA(MP2 6-31G**)
ANTCEN | C14 H10 | 0 | Anthracene | Anthracene |  | ANTCEN; ANTCEN17; ANTCEN18 | MOLPAK, DMAREL (4.1.1) | Not sure | pre-2010 | No publication planned. | \CHEMISTRY_CPOSS\0-EarlySearches\home\louise_price.eminerals\Anthracene | opt | 0 | MP2/6-31G(d,p) | 0 |  | optimised from exptal | fc73 | P21/c | 4 | 5.9201 | 3.907 | 40.9811 | 90 | 84.834 | 90 | LATT 1; SYMM -X , +Y +1/2, -Z +1/2 | 1.254 | 0.7281 |  | -97.38 | -97.53 | -97.38 | 2.22 | -24.669 | 298 | 1 | x parallel to a, y in ab plane, z along c | 1.2463 | 0.992,0.000,0.126 | 0 | FIT + DMA(MP2 6-31G**)
ANTCEN | C14 H10 | 0 | Anthracene | Anthracene |  | ANTCEN; ANTCEN17; ANTCEN18 | MOLPAK, DMAREL (4.1.1) | Not sure | pre-2010 | No publication planned. | \CHEMISTRY_CPOSS\0-EarlySearches\home\louise_price.eminerals\Anthracene | opt | 0 | MP2/6-31G(d,p) | 0 |  | optimised from exptal | ay14 | Pca21 | 4 | 19.4927 | 5.7332 | 8.6087 | 90 | 90 | 90 | LATT -1; SYMM -X , -Y , +Z +1/2; SYMM -X +1/2, +Y , +Z +1/2; SYMM +X +1/2, -Y , +Z | 1.2305 | 0.7152 |  | -97.18 | -88.91 | -97.18 | 2.66 | -20.628 | 298 | 1 | x parallel to a, y in ab plane, z along c | 0.2614 | 0.000,1.000,0.000 | 570.83 | FIT + DMA(MP2 6-31G**)
ANTCEN | C14 H10 | 0 | Anthracene | Anthracene |  | ANTCEN; ANTCEN17; ANTCEN18 | MOLPAK, DMAREL (4.1.1) | Not sure | pre-2010 | No publication planned. | \CHEMISTRY_CPOSS\0-EarlySearches\home\louise_price.eminerals\Anthracene | opt | 0 | MP2/6-31G(d,p) | 0 |  | optimised from exptal | ca117 | P-1 | 2 | 11.1814 | 7.1035 | 7.7675 | 55.993 | 76.578 | 68.666 | LATT 1 | 1.2434 | 0.7205 |  | -97.16 | -96.49 | -97.16 | 2.7 | -19.834 | 298 | 1 | x parallel to a, y in ab plane, z along c | 1.0779 | 0.157,0.926,-0.343 | 264.21 | FIT + DMA(MP2 6-31G**)
ANTCEN | C14 H10 | 0 | Anthracene | Anthracene |  | ANTCEN; ANTCEN17; ANTCEN18 | MOLPAK, DMAREL (4.1.1) | Not sure | pre-2010 | No publication planned. | \CHEMISTRY_CPOSS\0-EarlySearches\home\louise_price.eminerals\Anthracene | opt | 0 | MP2/6-31G(d,p) | 0 |  | optimised from exptal | ak6 | P21/c | 4 | 12.4518 | 3.931 | 21.9844 | 90 | 118.884 | 90 | LATT 1; SYMM -X , +Y +1/2, -Z +1/2 | 1.2564 | 0.728 |  | -97.12 | -96.92 | -97.12 | 2.41 | -20.727 | 298 | 1 | x parallel to a, y in ab plane, z along c | 1.4888 | 0.997,0.000,-0.071 | 274.44 | FIT + DMA(MP2 6-31G**)
ANTCEN | C14 H10 | 0 | Anthracene | Anthracene |  | ANTCEN; ANTCEN17; ANTCEN18 | MOLPAK, DMAREL (4.1.1) | Not sure | pre-2010 | No publication planned. | \CHEMISTRY_CPOSS\0-EarlySearches\home\louise_price.eminerals\Anthracene | opt | 0 | MP2/6-31G(d,p) | 0 |  | optimised from exptal | ca91 | P-1 | 2 | 7.8396 | 9.7469 | 6.9135 | 94.834 | 105.616 | 71.282 | LATT 1 | 1.2284 | 0.7131 |  | -97.1 | -93.45 | -97.1 | 2.67 | -19.885 | 298 | 1 | x parallel to a, y in ab plane, z along c | 2.332 | 0.903,0.391,0.177 | 300.6 | FIT + DMA(MP2 6-31G**)
ANTCEN | C14 H10 | 0 | Anthracene | Anthracene |  | ANTCEN; ANTCEN17; ANTCEN18 | MOLPAK, DMAREL (4.1.1) | Not sure | pre-2010 | No publication planned. | \CHEMISTRY_CPOSS\0-EarlySearches\home\louise_price.eminerals\Anthracene | opt | 0 | MP2/6-31G(d,p) | 0 |  | optimised from exptal | ay85 | Pca21 | 4 | 19.4969 | 5.7017 | 8.6593 | 90 | 90 | 90 | LATT -1; SYMM -X , -Y , +Z +1/2; SYMM -X +1/2, +Y , +Z +1/2; SYMM +X +1/2, -Y , +Z | 1.2298 | 0.7148 |  | -97.1 | -88.89 | -97.1 | 2.64 | -20.715 | 298 | 1 | x parallel to a, y in ab plane, z along c | 0.1819 | 0.000,1.000,0.000 | 571.63 | FIT + DMA(MP2 6-31G**)
ANTCEN | C14 H10 | 0 | Anthracene | Anthracene |  | ANTCEN; ANTCEN17; ANTCEN18 | MOLPAK, DMAREL (4.1.1) | Not sure | pre-2010 | No publication planned. | \CHEMISTRY_CPOSS\0-EarlySearches\home\louise_price.eminerals\Anthracene | opt | 0 | MP2/6-31G(d,p) | 0 |  | optimised from exptal | db15 | C2 | 2 | 19.5033 | 6.0634 | 19.9672 | 90 | 24.344 | 90 | LATT -7; SYMM -X , +Y , -Z | 1.2163 | 0.702 |  | -97.06 | -88.57 | -97.06 | 2.85 | -18.956 | 298 | 1 | x parallel to a, y in ab plane, z along c | 2.0114 | 0.098,0.000,0.995 | 320.39 | FIT + DMA(MP2 6-31G**)
ANTCEN | C14 H10 | 0 | Anthracene | Anthracene |  | ANTCEN; ANTCEN17; ANTCEN18 | MOLPAK, DMAREL (4.1.1) | Not sure | pre-2010 | No publication planned. | \CHEMISTRY_CPOSS\0-EarlySearches\home\louise_price.eminerals\Anthracene | opt | 0 | MP2/6-31G(d,p) | 0 |  | optimised from exptal | ah24 | P21 | 2 | 10.6236 | 7.7934 | 5.9728 | 90 | 98.362 | 90 | LATT -1; SYMM -X , +Y +1/2, -Z | 1.2098 | 0.7024 |  | -96.99 | -87.88 | -96.99 | 2.72 | -21.025 | 298 | 1 | x parallel to a, y in ab plane, z along c | 0.2701 | 0.169,0.000,0.986 | 337.36 | FIT + DMA(MP2 6-31G**)
ANTCEN | C14 H10 | 0 | Anthracene | Anthracene |  | ANTCEN; ANTCEN17; ANTCEN18 | MOLPAK, DMAREL (4.1.1) | Not sure | pre-2010 | No publication planned. | \CHEMISTRY_CPOSS\0-EarlySearches\home\louise_price.eminerals\Anthracene | opt | 0 | MP2/6-31G(d,p) | 0 |  | optimised from exptal | ah96 | P21 | 2 | 6.0132 | 7.7474 | 10.6278 | 90 | 81.487 | 90 | LATT -1; SYMM -X , +Y +1/2, -Z | 1.2088 | 0.7035 |  | -96.96 | -87.76 | -96.96 | 2.71 | -21.024 | 298 | 1 | x parallel to a, y in ab plane, z along c | 0.2809 | 0.957,0.000,-0.290 | 333.93 | FIT + DMA(MP2 6-31G**)
ANTCEN | C14 H10 | 0 | Anthracene | Anthracene |  | ANTCEN; ANTCEN17; ANTCEN18 | MOLPAK, DMAREL (4.1.1) | Not sure | pre-2010 | No publication planned. | \CHEMISTRY_CPOSS\0-EarlySearches\home\louise_price.eminerals\Anthracene | opt | 0 | MP2/6-31G(d,p) | 0 |  | optimised from exptal | da42 | Cc | 2 | 19.473 | 6.0456 | 22.3683 | 90 | 158.289 | 90 | LATT -7; SYMM +X , -Y , +Z +1/2 | 1.2153 | 0.7041 |  | -96.91 | -88.34 | -96.91 | 2.87 | -18.851 | 298 | 1 | x parallel to a, y in ab plane, z along c | 1.4534 | 0.000,1.000,0.000 | 498.26 | FIT + DMA(MP2 6-31G**)
ANTCEN | C14 H10 | 0 | Anthracene | Anthracene |  | ANTCEN; ANTCEN17; ANTCEN18 | MOLPAK, DMAREL (4.1.1) | Not sure | pre-2010 | No publication planned. | \CHEMISTRY_CPOSS\0-EarlySearches\home\louise_price.eminerals\Anthracene | opt | 0 | MP2/6-31G(d,p) | 0 |  | optimised from exptal | fc145 | P21/n | 4 | 3.9049 | 5.9135 | 41.3682 | 90 | 83.43 | 90 | LATT 1; SYMM -X +1/2, +Y +1/2, -Z +1/2 | 1.2475 | 0.7215 |  | -96.9 | -96.69 | -96.9 | 2.17 | -25.136 | 298 | 1 | x parallel to a, y in ab plane, z along c | 1.9086 | 0.000,1.000,0.000 | 0 | FIT + DMA(MP2 6-31G**)
ANTCEN | C14 H10 | 0 | Anthracene | Anthracene |  | ANTCEN; ANTCEN17; ANTCEN18 | MOLPAK, DMAREL (4.1.1) | Not sure | pre-2010 | No publication planned. | \CHEMISTRY_CPOSS\0-EarlySearches\home\louise_price.eminerals\Anthracene | opt | 0 | MP2/6-31G(d,p) | 0 |  | optimised from exptal | ca145 | P-1 | 2 | 9.9624 | 7.8513 | 6.9042 | 105.483 | 111.613 | 80.034 | LATT 1 | 1.2276 | 0.7082 |  | -96.77 | -93.4 | -96.77 | 2.55 | -20.464 | 298 | 1 | x parallel to a, y in ab plane, z along c | 2.25 | -0.707,0.696,-0.124 | 322.86 | FIT + DMA(MP2 6-31G**)
ANTCEN | C14 H10 | 0 | Anthracene | Anthracene |  | ANTCEN; ANTCEN17; ANTCEN18 | MOLPAK, DMAREL (4.1.1) | Not sure | pre-2010 | No publication planned. | \CHEMISTRY_CPOSS\0-EarlySearches\home\louise_price.eminerals\Anthracene | opt | 0 | MP2/6-31G(d,p) | 0 |  | optimised from exptal | ca119 | P-1 | 2 | 11.5671 | 7.8419 | 8.9095 | 131.614 | 124.444 | 58.074 | LATT 1 | 1.2264 | 0.7099 |  | -96.76 | -93.23 | -96.76 | 2.57 | -20.258 | 298 | 1 | x parallel to a, y in ab plane, z along c | 2.5578 | 0.551,-0.635,-0.541 | 320.75 | FIT + DMA(MP2 6-31G**)
ANTCEN | C14 H10 | 0 | Anthracene | Anthracene |  | ANTCEN; ANTCEN17; ANTCEN18 | MOLPAK, DMAREL (4.1.1) | Not sure | pre-2010 | No publication planned. | \CHEMISTRY_CPOSS\0-EarlySearches\home\louise_price.eminerals\Anthracene | opt | 0 | MP2/6-31G(d,p) | 0 |  | optimised from exptal | fc7 | P21/n | 4 | 3.9152 | 5.8989 | 41.2038 | 90 | 85.325 | 90 | LATT 1; SYMM -X +1/2, +Y +1/2, -Z +1/2 | 1.2482 | 0.7216 |  | -96.74 | -96.91 | -96.74 | 2.18 | -25.012 | 298 | 1 | x parallel to a, y in ab plane, z along c | 1.1348 | 0.000,1.000,0.000 | 0 | FIT + DMA(MP2 6-31G**)

## Key Information
REFCODE | ANTCEN
Formula | C14 H10
Study_ID | 0
Common Name | Anthracene
IUPAC Systematic Name | Anthracene
Other Names
CSD Refcodes | ANTCEN; ANTCEN17; ANTCEN18
Programs | MOLPAK, DMAREL (4.1.1)
Scientist | Not sure
Date | pre-2010
Publication | No publication planned.
Location on S Drive | \CHEMISTRY_CPOSS\0-EarlySearches\home\louise_price.eminerals\Anthracene
Potential Description | FIT + DMA(MP2 6-31G**)

## CSP data
Conformer Name | Label | Space Group | Density /gcm-3 | Packing Coefficient | Experimental Info | Lattice Energy /kJmol-1 | Zero Point Energy /kJmol-1 | Thermal Energy /kJmol-1 | Lowest Eigenvalue of Shear | Growth Volume | Estimated Energy at 298K | Spacegroup Type
opt | cd87 | P-1 | 1.2315 | 0.7105 |  | -100.74 | 0 | 0 | 0 | 0 | -100.74 | P-1
opt | cd108 | P-1 | 1.2271 | 0.7091 |  | -100 | 0 | 0 | 0 | 0 | -100 | P-1
opt | ce17 | P-1 | 1.2284 | 0.7101 |  | -99.98 | 0 | 0 | 0 | 0 | -99.98 | P-1
opt | ca30 | P-1 | 1.243 | 0.7183 |  | -97.39 | 2.7 | -19.842 | 1.1326 | 264.74 | -114.532 | P-1
opt | ca117 | P-1 | 1.2434 | 0.7205 |  | -97.16 | 2.7 | -19.834 | 1.0779 | 264.21 | -114.294 | P-1
opt | ca91 | P-1 | 1.2284 | 0.7131 |  | -97.1 | 2.67 | -19.885 | 2.332 | 300.6 | -114.315 | P-1
opt | ca145 | P-1 | 1.2276 | 0.7082 |  | -96.77 | 2.55 | -20.464 | 2.25 | 322.86 | -114.684 | P-1
opt | ca119 | P-1 | 1.2264 | 0.7099 |  | -96.76 | 2.57 | -20.258 | 2.5578 | 320.75 | -114.448 | P-1
opt | ai31 | P21/c | 1.2378 | 0.7131 | ANTCEN (stable monoclinic polymorph) | -101.74 | 2.73 | -20.464 | 1.1642 | 352.6 | -119.474 | P21/c
opt | ak48 | P21/c | 1.2366 | 0.7124 | ANTCEN (stable monoclinic polymorph) | -101.73 | 2.72 | -20.448 | 1.2936 | 353.65 | -119.458 | P21/c
opt | ai10 | P21/c | 1.2364 | 0.7123 | ANTCEN (stable monoclinic polymorph) | -101.3 | 2.72 | -20.488 | 1.1267 | 291.1 | -119.068 | P21/c
opt | ak155 | P21/c | 1.2351 | 0.7118 | ANTCEN (stable monoclinic polymorph) | -101.29 | 2.71 | -20.472 | 1.2556 | 289.18 | -119.052 | P21/c
opt | ai8 | P21/c | 1.2691 | 0.7351 |  | -99.74 | 2.51 | -20.184 | 1.3241 | 283.61 | -117.414 | P21/c
opt | am22 | P21/n | 1.2231 | 0.7062 |  | -99.61 | 2.66 | -21.524 | 0.369 | 294.57 | -118.474 | P21/c
opt | am24 | P21/n | 1.2233 | 0.7063 |  | -99.49 | 2.65 | -21.61 | 0.3051 | 294.35 | -118.45 | P21/c
opt | ak15 | P21/c | 1.2682 | 0.7349 |  | -99.49 | 2.49 | -20.271 | 1.3124 | 258.46 | -117.271 | P21/c
opt | ak1 | P21/c | 1.2696 | 0.7353 |  | -99.47 | 2.5 | -20.184 | 1.3783 | 282.37 | -117.154 | P21/c
opt | am84 | P21/c | 1.2228 | 0.7067 |  | -99.45 | 2.66 | -21.613 | 0.3692 | 293.75 | -118.403 | P21/c
opt | am1 | P21/n | 1.2229 | 0.7061 |  | -99.45 | 2.65 | -21.649 | 0.3695 | 293.8 | -118.449 | P21/c
opt | am21 | P21/n | 1.2231 | 0.7064 |  | -99.34 | 2.65 | -21.754 | 0.2973 | 294.31 | -118.444 | P21/c
opt | ai96 | P21/c | 1.2686 | 0.735 |  | -99.21 | 2.49 | -20.242 | 1.3667 | 256.73 | -116.962 | P21/c
opt | ai60 | P21/c | 1.2581 | 0.7283 |  | -98.41 | 2.71 | -20.201 | 3.0313 | 247.99 | -115.901 | P21/c
opt | ai139 | P21/c | 1.2596 | 0.7294 |  | -98.38 | 2.72 | -20.099 | 3.1719 | 247.77 | -115.759 | P21/c
opt | ak87 | P21/c | 1.2575 | 0.7277 |  | -98.3 | 2.7 | -20.258 | 0.9527 | 245.33 | -115.858 | P21/c
opt | ak75 | P21/c | 1.259 | 0.7283 |  | -98.27 | 2.71 | -20.174 | 0.9996 | 247.7 | -115.734 | P21/c
opt | ai30 | P21/c | 1.2441 | 0.72 |  | -98.25 | 2.69 | -20.662 | 2.5243 | 260.24 | -116.222 | P21/c
opt | cd33 | P1121/n | 1.2106 | 0.7008 |  | -98.22 | 2.65 | -20.681 | 0.259 | 0 | -116.251 | P21/c
opt | ai23 | P21/c | 1.2435 | 0.721 |  | -98.15 | 2.63 | -20.178 | 1.645 | 272.66 | -115.698 | P21/c
opt | ai12 | P21/c | 1.2418 | 0.72 |  | -98.14 | 2.63 | -20.188 | 1.5179 | 269.24 | -115.698 | P21/c
opt | ai13 | P21/c | 1.2419 | 0.7188 |  | -98.11 | 2.69 | -20.634 | 3.3209 | 261.96 | -116.054 | P21/c
opt | ak33 | P21/c | 1.2432 | 0.7197 |  | -98.04 | 2.63 | -20.176 | 1.5444 | 298.63 | -115.586 | P21/c
opt | ai15 | P21/c | 1.2415 | 0.7189 |  | -98.03 | 2.62 | -20.188 | 1.4217 | 299.68 | -115.598 | P21/c
opt | ai95 | P21/c | 1.2429 | 0.7194 |  | -97.81 | 2.69 | -20.562 | 1.2509 | 307.97 | -115.682 | P21/c
opt | ai127 | P21/c | 1.2408 | 0.7181 |  | -97.68 | 2.68 | -20.662 | 1.1844 | 306.94 | -115.662 | P21/c
opt | fc10 | P21/c | 1.2535 | 0.7276 |  | -97.61 | 2.22 | -24.669 | 1.176 | 0 | -120.059 | P21/c
opt | fc14 | P21/c | 1.253 | 0.7272 |  | -97.52 | 2.21 | -24.687 | 1.1866 | 0 | -119.997 | P21/c
opt | fc73 | P21/c | 1.254 | 0.7281 |  | -97.38 | 2.22 | -24.669 | 1.2463 | 0 | -119.829 | P21/c
opt | ak6 | P21/c | 1.2564 | 0.728 |  | -97.12 | 2.41 | -20.727 | 1.4888 | 274.44 | -115.437 | P21/c
opt | fc145 | P21/n | 1.2475 | 0.7215 |  | -96.9 | 2.17 | -25.136 | 1.9086 | 0 | -119.866 | P21/c
opt | fc7 | P21/n | 1.2482 | 0.7216 |  | -96.74 | 2.18 | -25.012 | 1.1348 | 0 | -119.572 | P21/c
opt | af23 | P21 | 1.2373 | 0.7145 | ANTCEN (stable monoclinic polymorph) | -101.48 | 2.8 | -19.89 | 1.2598 | 419.3 | -118.57 | P21
opt | eo2
opt | af10 | P21 | 1.236 | 0.714 | ANTCEN (stable monoclinic polymorph) | -101.45 | 2.79 | -19.906 | 1.3834 | 418.1 | -118.566 | P21
opt | af14 | P21 | 1.268 | 0.7353 |  | -99.38 | 2.5 | -21.043 | 1.4083 | 250.84 | -117.923 | P21
opt | af34 | P21 | 1.2436 | 0.7198 |  | -98.12 | 2.55 | -21.14 | 3.5639 | 262.27 | -116.71 | P21
opt | af40 | P21 | 1.2438 | 0.7216 |  | -97.98 | 2.56 | -21.2 | 1.3611 | 271.21 | -116.62 | P21
opt | af41 | P21 | 1.2415 | 0.7186 |  | -97.96 | 2.54 | -21.212 | 3.4619 | 261.97 | -116.632 | P21
opt | af117 | P21 | 1.2563 | 0.7288 |  | -97.94 | 2.39 | -21.895 | 1.4037 | 231.67 | -117.445 | P21
opt | af81 | P21 | 1.242 | 0.7207 |  | -97.91 | 2.55 | -21.2 | 1.2727 | 270.16 | -116.56 | P21
opt | af33 | P21 | 1.2576 | 0.7294 |  | -97.85 | 2.39 | -21.822 | 1.498 | 233.86 | -117.282 | P21
opt | ah24 | P21 | 1.2098 | 0.7024 |  | -96.99 | 2.72 | -21.025 | 0.2701 | 337.36 | -115.295 | P21
opt | ah96 | P21 | 1.2088 | 0.7035 |  | -96.96 | 2.71 | -21.024 | 0.2809 | 333.93 | -115.274 | P21
opt | da42 | Cc | 1.2153 | 0.7041 |  | -96.91 | 2.87 | -18.851 | 1.4534 | 498.26 | -112.891 | Cc
opt | ce121 | Pc | 1.2381 | 0.7163 |  | -98.76 | 0 | 0 | 0 | 0 | -98.76 | Other Monoclinic
opt | db15 | C2 | 1.2163 | 0.702 |  | -97.06 | 2.85 | -18.956 | 2.0114 | 320.39 | -113.166 | Other Monoclinic
opt | aq6 | P212121 | 1.2624 | 0.7317 |  | -98.71 | 2.29 | -23.734 | 1.5145 | 0 | -120.154 | P212121
opt | az65 | P212121 | 1.2617 | 0.7306 |  | -98.58 | 2.35 | -23.644 | 1.5336 | 0 | -119.874 | P212121
opt | aq109 | P212121 | 1.2634 | 0.7321 |  | -98.58 | 2.3 | -23.682 | 1.586 | 0 | -119.962 | P212121
opt | az73 | P212121 | 1.2627 | 0.7312 |  | -98.42 | 2.34 | -23.602 | 1.6389 | 0 | -119.682 | P212121
opt | az67 | P212121 | 1.2626 | 0.7312 |  | -98.41 | 2.33 | -23.621 | 1.7093 | 0 | -119.701 | P212121
opt | aq44 | P212121 | 1.2434 | 0.7203 |  | -98.02 | 2.41 | -23.105 | 3.0879 | 261.14 | -118.715 | P212121
opt | az22 | P212121 | 1.2415 | 0.7189 |  | -97.89 | 2.45 | -23.093 | 3.4676 | 259.84 | -118.533 | P212121
opt | aq57 | P212121 | 1.2421 | 0.7191 |  | -97.74 | 2.38 | -23.321 | 3.1461 | 253.52 | -118.681 | P212121
opt | aq101 | P212121 | 1.2402 | 0.718 |  | -97.62 | 2.38 | -23.339 | 2.9684 | 252.23 | -118.579 | P212121
opt | ay70 | Pca21 | 1.232 | 0.7157 |  | -97.49 | 2.68 | -20.502 | 0.4267 | 572.13 | -115.312 | Pca21
opt | ay14 | Pca21 | 1.2305 | 0.7152 |  | -97.18 | 2.66 | -20.628 | 0.2614 | 570.83 | -115.148 | Pca21
opt | ay85 | Pca21 | 1.2298 | 0.7148 |  | -97.1 | 2.64 | -20.715 | 0.1819 | 571.63 | -115.175 | Pca21
opt | ai31 | P21/c | 1.2378 | 0.7131 | ANTCEN (stable monoclinic polymorph) | -101.74 | 2.73 | -20.464 | 1.1642 | 352.6 | -119.474 | ANTCEN (stable monoclinic polymorph)
opt | ak48 | P21/c | 1.2366 | 0.7124 | ANTCEN (stable monoclinic polymorph) | -101.73 | 2.72 | -20.448 | 1.2936 | 353.65 | -119.458 | ANTCEN (stable monoclinic polymorph)
opt | ai10 | P21/c | 1.2364 | 0.7123 | ANTCEN (stable monoclinic polymorph) | -101.3 | 2.72 | -20.488 | 1.1267 | 291.1 | -119.068 | ANTCEN (stable monoclinic polymorph)
opt | ak155 | P21/c | 1.2351 | 0.7118 | ANTCEN (stable monoclinic polymorph) | -101.29 | 2.71 | -20.472 | 1.2556 | 289.18 | -119.052 | ANTCEN (stable monoclinic polymorph)
opt | af23 | P21 | 1.2373 | 0.7145 | ANTCEN (stable monoclinic polymorph) | -101.48 | 2.8 | -19.89 | 1.2598 | 419.3 | -118.57 | ANTCEN (stable monoclinic polymorph)
opt | eo2 | P21 | 1.2366 | 0.7158 | ANTCEN (stable monoclinic polymorph) | -101.46 | 2.63 | -20.92 | 1.0244 | 0 | -119.75 | ANTCEN (stable monoclinic polymorph)
opt | af10 | P21 | 1.236 | 0.714 | ANTCEN (stable monoclinic polymorph) | -101.45 | 2.79 | -19.906 | 1.3834 | 418.1 | -118.566 | ANTCEN (stable monoclinic polymorph)