## Aspirin
REFCODE | Formula | Study_ID | Common Name | IUPAC Systematic Name | Other Names | CSD Refcodes | Programs | Scientist | Date | Publication | Location on S Drive | Conformer Name | ΔEintra 1 /kJmol-1 | ΔEintra theory 1 | ΔEintra 2 /kJmol-1 | ΔEintra theory 2 | Conformer Comment | Label | Space Group | Z | a /Å | b /Å | c /Å | a /° | ß /° | γ /° | Symmetry | Density /gcm-3 | Packing Coefficient | Experimental Info | Intermolecular Lattice Energy /kJmol-1 | Repulsion Dispersion Energy /kJmol-1 | Lattice Energy /kJmol-1 | Zero Point Energy /kJmol-1 | Thermal Energy /kJmol-1 | Temp Thermal Energy /K | Born Stability | Elastic Axis Definition | Lowest Eigenvalue of Shear | Corresponding Eigenvector | Growth Volume | Potential Description | Periodic name | Program | DFT functional | Dispersion correction | Basis set cutoff | k-point grid | Psudopotential | Optimization? | Starting structure | Space group (φcrys) | a(φcrys) /Å | b(φcrys) /Å | c(φcrys) /Å | a(φcrys) /° | ß(φcrys) /° | γ(φcrys) /° | Energy per molecule /eV | Isolated molecule energy (DFT) /eV | Density (φcrys) /gcm-3 | Ab initio χmin /10-6 cm3mol-1 | Ab initio χmid /10-6 cm3mol-1 | Ab initio χmax /10-6 cm3mol-1 | Ab initio ZPE /eV | Temp ab initio free energy /K | Ab initio free energy /eV | Ab initio entropy /Jmol-1K-1 | Ab initio heat capacity /Jmol-1K-1
ACSALA | C9 H8 O4 | 0 | Aspirin | 2-Acetoxybenzoic acid | Acetyl salicylic acid | ACSALA21, ACSALA20, ACSALA23 | MOLPAK, DMAREL (3.0) | Carole Ouvrard | 2004 | Ouvrard, C., Price, S. L., Special Issue of Crystal Growth and Design, 4(6), 1119-1127 (2004) | \CHEMISTRY_CPOSS\0-EarlySearches\home\louise_price.eminerals\Aspirin | 2a | 2.86 | MP2/6-31G(d,p) | 0 |  |  | AK22 | P21/c | 4 | 12.1236 | 6.696 | 11.4749 | 90 | 68.371 | 90 | LATT 1; SYMM -X , +Y +1/2, -Z +1/2 | 1.3819 | 0.707 | ACSALA20 (Form II) | -106.59 | -63.37 | -103.73 | 2.78 | -18.657 | 298 | 1 | x parallel to a, y in ab plane, z along c | 0.15 | 0.191,0.000,0.982 | 315.8 | DMA + FIT
ACSALA | C9 H8 O4 | 0 | Aspirin | 2-Acetoxybenzoic acid | Acetyl salicylic acid | ACSALA21, ACSALA20, ACSALA23 | MOLPAK, DMAREL (3.0) | Carole Ouvrard | 2004 | Ouvrard, C., Price, S. L., Special Issue of Crystal Growth and Design, 4(6), 1119-1127 (2004) | \CHEMISTRY_CPOSS\0-EarlySearches\home\louise_price.eminerals\Aspirin | 2a | 2.86 | MP2/6-31G(d,p) | 0 |  |  | AI11 | P21/c | 4 | 11.3884 | 6.7578 | 11.3502 | 90 | 95.85 | 90 | LATT 1; SYMM -X , +Y +1/2, -Z +1/2 | 1.3771 | 0.7054 | ACSALA21 (Form I) | -106.13 | -62.56 | -103.27 | 2.79 | -18.48 | 298 | 1 | x parallel to a, y in ab plane, z along c | 4.5238 | 0.808,0.000,0.589 | 308.54 | DMA + FIT
ACSALA | C9 H8 O4 | 0 | Aspirin | 2-Acetoxybenzoic acid | Acetyl salicylic acid | ACSALA21, ACSALA20, ACSALA23 | MOLPAK, DMAREL (3.0) | Carole Ouvrard | 2004 | Ouvrard, C., Price, S. L., Special Issue of Crystal Growth and Design, 4(6), 1119-1127 (2004) | \CHEMISTRY_CPOSS\0-EarlySearches\home\louise_price.eminerals\Aspirin | 1a | 0 | MP2/6-31G(d,p) | 0 |  |  | AM6 | P21/n | 4 | 9.7999 | 9.1521 | 9.4335 | 90 | 81.999 | 90 | LATT 1; SYMM -X +1/2, +Y +1/2, -Z +1/2 | 1.4282 | 0.735 |  | -102.75 | -69.45 | -102.75 | 2.89 | -18.324 | 298 | 1 | x parallel to a, y in ab plane, z along c | 4.2481 | 0.000,1.000,0.000 | 644.98 | DMA + FIT
ACSALA | C9 H8 O4 | 0 | Aspirin | 2-Acetoxybenzoic acid | Acetyl salicylic acid | ACSALA21, ACSALA20, ACSALA23 | MOLPAK, DMAREL (3.0) | Carole Ouvrard | 2004 | Ouvrard, C., Price, S. L., Special Issue of Crystal Growth and Design, 4(6), 1119-1127 (2004) | \CHEMISTRY_CPOSS\0-EarlySearches\home\louise_price.eminerals\Aspirin | 2a | 2.86 | MP2/6-31G(d,p) | 0 |  |  | DC46 | C2/c | 4 | 17.6469 | 8.9528 | 15.1992 | 90 | 44.673 | 90 | LATT 7; SYMM -X , +Y , -Z +1/2 | 1.4176 | 0.7284 |  | -103.99 | -71.02 | -101.13 | 2.84 | -17.898 | 298 | 1 | x parallel to a, y in ab plane, z along c | 2.5453 | -0.111,0.000,0.994 | 366.31 | DMA + FIT
ACSALA | C9 H8 O4 | 0 | Aspirin | 2-Acetoxybenzoic acid | Acetyl salicylic acid | ACSALA21, ACSALA20, ACSALA23 | MOLPAK, DMAREL (3.0) | Carole Ouvrard | 2004 | Ouvrard, C., Price, S. L., Special Issue of Crystal Growth and Design, 4(6), 1119-1127 (2004) | \CHEMISTRY_CPOSS\0-EarlySearches\home\louise_price.eminerals\Aspirin | 1a | 0 | MP2/6-31G(d,p) | 0 |  |  | FC2 | P21/c | 4 | 9.8277 | 6.9931 | 13.3751 | 90 | 67.893 | 90 | LATT 1; SYMM -X , +Y +1/2, -Z +1/2 | 1.4051 | 0.7226 |  | -100.75 | -68.17 | -100.75 | 2.72 | -18.972 | 298 | 1 | x parallel to a, y in ab plane, z along c | 5.4131 | 0.000,1.000,0.000 | 517.27 | DMA + FIT
ACSALA | C9 H8 O4 | 0 | Aspirin | 2-Acetoxybenzoic acid | Acetyl salicylic acid | ACSALA21, ACSALA20, ACSALA23 | MOLPAK, DMAREL (3.0) | Carole Ouvrard | 2004 | Ouvrard, C., Price, S. L., Special Issue of Crystal Growth and Design, 4(6), 1119-1127 (2004) | \CHEMISTRY_CPOSS\0-EarlySearches\home\louise_price.eminerals\Aspirin | 1a | 0 | MP2/6-31G(d,p) | 0 |  |  | AK15 | P21/c | 4 | 7.1694 | 7.1719 | 17.538 | 90 | 93.17 | 90 | LATT 1; SYMM -X , +Y +1/2, -Z +1/2 | 1.329 | 0.6803 |  | -100.53 | -60.15 | -100.53 | 2.59 | -20.163 | 298 | 1 | x parallel to a, y in ab plane, z along c | 2.2519 | 0.883,0.000,0.469 | 359.95 | DMA + FIT
ACSALA | C9 H8 O4 | 0 | Aspirin | 2-Acetoxybenzoic acid | Acetyl salicylic acid | ACSALA21, ACSALA20, ACSALA23 | MOLPAK, DMAREL (3.0) | Carole Ouvrard | 2004 | Ouvrard, C., Price, S. L., Special Issue of Crystal Growth and Design, 4(6), 1119-1127 (2004) | \CHEMISTRY_CPOSS\0-EarlySearches\home\louise_price.eminerals\Aspirin | 1a | 0 | MP2/6-31G(d,p) | 0 |  |  | AB25 | P-1 | 2 | 6.0941 | 6.9824 | 10.8503 | 79.647 | 78.607 | 83.31 | LATT 1 | 1.3486 | 0.692 |  | -100.27 | -61.61 | -100.27 | 2.66 | -19.427 | 298 | 1 | x parallel to a, y in ab plane, z along c | 1.4682 | -0.116,0.800,-0.589 | 217.69 | DMA + FIT
ACSALA | C9 H8 O4 | 0 | Aspirin | 2-Acetoxybenzoic acid | Acetyl salicylic acid | ACSALA21, ACSALA20, ACSALA23 | MOLPAK, DMAREL (3.0) | Carole Ouvrard | 2004 | Ouvrard, C., Price, S. L., Special Issue of Crystal Growth and Design, 4(6), 1119-1127 (2004) | \CHEMISTRY_CPOSS\0-EarlySearches\home\louise_price.eminerals\Aspirin | 1a | 0 | MP2/6-31G(d,p) | 0 |  |  | AK7 | P21/c | 4 | 11.0252 | 6.829 | 11.835 | 90 | 84.068 | 90 | LATT 1; SYMM -X , +Y +1/2, -Z +1/2 | 1.3502 | 0.6922 |  | -100.07 | -57.73 | -100.07 | 2.86 | -18.427 | 298 | 1 | x parallel to a, y in ab plane, z along c | 2.953 | 0.000,1.000,0.000 | 221.43 | DMA + FIT
ACSALA | C9 H8 O4 | 0 | Aspirin | 2-Acetoxybenzoic acid | Acetyl salicylic acid | ACSALA21, ACSALA20, ACSALA23 | MOLPAK, DMAREL (3.0) | Carole Ouvrard | 2004 | Ouvrard, C., Price, S. L., Special Issue of Crystal Growth and Design, 4(6), 1119-1127 (2004) | \CHEMISTRY_CPOSS\0-EarlySearches\home\louise_price.eminerals\Aspirin | 2a | 2.86 | MP2/6-31G(d,p) | 0 |  |  | AK15 | P21/c | 4 | 7.2302 | 7.0269 | 17.8463 | 90 | 88.819 | 90 | LATT 1; SYMM -X , +Y +1/2, -Z +1/2 | 1.3201 | 0.6765 |  | -101.87 | -60.08 | -99.01 | 2.57 | -20.225 | 298 | 1 | x parallel to a, y in ab plane, z along c | 2.0405 | 0.931,0.000,-0.364 | 370.21 | DMA + FIT
ACSALA | C9 H8 O4 | 0 | Aspirin | 2-Acetoxybenzoic acid | Acetyl salicylic acid | ACSALA21, ACSALA20, ACSALA23 | MOLPAK, DMAREL (3.0) | Carole Ouvrard | 2004 | Ouvrard, C., Price, S. L., Special Issue of Crystal Growth and Design, 4(6), 1119-1127 (2004) | \CHEMISTRY_CPOSS\0-EarlySearches\home\louise_price.eminerals\Aspirin | 2a | 2.86 | MP2/6-31G(d,p) | 0 |  |  | AB43 | P-1 | 2 | 5.8409 | 6.8692 | 11.3227 | 89.297 | 80.93 | 80.95 | LATT 1 | 1.3507 | 0.6936 |  | -101.44 | -62.94 | -98.58 | 2.56 | -20.009 | 298 | 1 | x parallel to a, y in ab plane, z along c | 1.0272 | 0.154,0.828,-0.538 | 218.73 | DMA + FIT
ACSALA | C9 H8 O4 | 0 | Aspirin | 2-Acetoxybenzoic acid | Acetyl salicylic acid | ACSALA21, ACSALA20, ACSALA23 | MOLPAK, DMAREL (3.0) | Carole Ouvrard | 2004 | Ouvrard, C., Price, S. L., Special Issue of Crystal Growth and Design, 4(6), 1119-1127 (2004) | \CHEMISTRY_CPOSS\0-EarlySearches\home\louise_price.eminerals\Aspirin | 2a | 2.86 | MP2/6-31G(d,p) | 0 |  |  | FC43 | P21/n | 4 | 8.816 | 8.8081 | 11.2286 | 90 | 84.575 | 90 | LATT 1; SYMM -X +1/2, +Y +1/2, -Z +1/2 | 1.3786 | 0.7072 |  | -101.42 | -64.59 | -98.56 | 2.73 | -19.05 | 298 | 1 | x parallel to a, y in ab plane, z along c | 1.6952 | 0.948,0.000,-0.320 | 404.38 | DMA + FIT
ACSALA | C9 H8 O4 | 0 | Aspirin | 2-Acetoxybenzoic acid | Acetyl salicylic acid | ACSALA21, ACSALA20, ACSALA23 | MOLPAK, DMAREL (3.0) | Carole Ouvrard | 2004 | Ouvrard, C., Price, S. L., Special Issue of Crystal Growth and Design, 4(6), 1119-1127 (2004) | \CHEMISTRY_CPOSS\0-EarlySearches\home\louise_price.eminerals\Aspirin | 2a | 2.86 | MP2/6-31G(d,p) | 0 |  |  | AK19 | P21/c | 4 | 11.7573 | 6.9736 | 17.8598 | 90 | 38.649 | 90 | LATT 1; SYMM -X , +Y +1/2, -Z +1/2 | 1.3085 | 0.6689 |  | -100.68 | -58.09 | -97.82 | 2.68 | -19.35 | 298 | 1 | x parallel to a, y in ab plane, z along c | 3.243 | 0.721,0.000,0.693 | 393.19 | DMA + FIT
ACSALA | C9 H8 O4 | 0 | Aspirin | 2-Acetoxybenzoic acid | Acetyl salicylic acid | ACSALA21, ACSALA20, ACSALA23 | MOLPAK, DMAREL (3.0) | Carole Ouvrard | 2004 | Ouvrard, C., Price, S. L., Special Issue of Crystal Growth and Design, 4(6), 1119-1127 (2004) | \CHEMISTRY_CPOSS\0-EarlySearches\home\louise_price.eminerals\Aspirin | 2a | 2.86 | MP2/6-31G(d,p) | 0 |  |  | CA34 | P-1 | 2 | 8.849 | 6.9098 | 7.3013 | 92.474 | 90.59 | 87.073 | LATT 1 | 1.3433 | 0.6866 |  | -100.64 | -62.43 | -97.78 | 2.67 | -19.489 | 298 | 1 | x parallel to a, y in ab plane, z along c | 2.4131 | 0.073,0.775,0.628 | 307.04 | DMA + FIT
ACSALA | C9 H8 O4 | 0 | Aspirin | 2-Acetoxybenzoic acid | Acetyl salicylic acid | ACSALA21, ACSALA20, ACSALA23 | MOLPAK, DMAREL (3.0) | Carole Ouvrard | 2004 | Ouvrard, C., Price, S. L., Special Issue of Crystal Growth and Design, 4(6), 1119-1127 (2004) | \CHEMISTRY_CPOSS\0-EarlySearches\home\louise_price.eminerals\Aspirin | 1a | 0 | MP2/6-31G(d,p) | 0 |  |  | E3 | P21/c | 8 | 16.6771 | 4.7882 | 24.3076 | 90 | 111.097 | 90 | LATT 1; SYMM -X , +Y +1/2, -Z +1/2 | 1.3216 | 0.6774 | ACSALA23 (Form IIIE) | -96.84 | -117.16 | -96.84 | 0 | 0 | 0 | 1 |  | 0 |  | 0 | DMA + FIT

## Key Information
REFCODE | ACSALA
Formula | C9 H8 O4
Study_ID | 0
Common Name | Aspirin
IUPAC Systematic Name | 2-Acetoxybenzoic acid
Other Names | Acetyl salicylic acid
CSD Refcodes | ACSALA21, ACSALA20, ACSALA23
Programs | MOLPAK, DMAREL (3.0)
Scientist | Carole Ouvrard
Date | 2004
Publication | Ouvrard, C., Price, S. L., Special Issue of Crystal Growth and Design, 4(6), 1119-1127 (2004)
Location on S Drive | \CHEMISTRY_CPOSS\0-EarlySearches\home\louise_price.eminerals\Aspirin
Potential Description | DMA + FIT

## CSP data
Conformer Name | Label | Space Group | Density /gcm-3 | Packing Coefficient | Experimental Info | Lattice Energy /kJmol-1 | Zero Point Energy /kJmol-1 | Thermal Energy /kJmol-1 | Lowest Eigenvalue of Shear | Growth Volume | Estimated Energy at 298K | Spacegroup Type
1a | AB25 | P-1 | 1.3486 | 0.692 |  | -100.27 | 2.66 | -19.427 | 1.4682 | 217.69 | -117.037 | P-1
2a | AB43 | P-1 | 1.3507 | 0.6936 |  | -98.58 | 2.56 | -20.009 | 1.0272 | 218.73 | -116.029 | P-1
2a | CA34 | P-1 | 1.3433 | 0.6866 |  | -97.78 | 2.67 | -19.489 | 2.4131 | 307.04 | -114.599 | P-1
2a | AK22 | P21/c | 1.3819 | 0.707 | ACSALA20 (Form II) | -103.73 | 2.78 | -18.657 | 0.15 | 315.8 | -119.607 | P21/c
2a | AI11 | P21/c | 1.3771 | 0.7054 | ACSALA21 (Form I) | -103.27 | 2.79 | -18.48 | 4.5238 | 308.54 | -118.96 | P21/c
1a | AM6 | P21/n | 1.4282 | 0.735 |  | -102.75 | 2.89 | -18.324 | 4.2481 | 644.98 | -118.184 | P21/c
1a | FC2 | P21/c | 1.4051 | 0.7226 |  | -100.75 | 2.72 | -18.972 | 5.4131 | 517.27 | -117.002 | P21/c
1a | AK15 | P21/c | 1.329 | 0.6803 |  | -100.53 | 2.59 | -20.163 | 2.2519 | 359.95 | -118.103 | P21/c
1a | AK7 | P21/c | 1.3502 | 0.6922 |  | -100.07 | 2.86 | -18.427 | 2.953 | 221.43 | -115.637 | P21/c
2a | AK15 | P21/c | 1.3201 | 0.6765 |  | -99.01 | 2.57 | -20.225 | 2.0405 | 370.21 | -116.665 | P21/c
2a | FC43 | P21/n | 1.3786 | 0.7072 |  | -98.56 | 2.73 | -19.05 | 1.6952 | 404.38 | -114.88 | P21/c
2a | AK19 | P21/c | 1.3085 | 0.6689 |  | -97.82 | 2.68 | -19.35 | 3.243 | 393.19 | -114.49 | P21/c
1a | E3
2a | DC46 | C2/c | 1.4176 | 0.7284 |  | -101.13 | 2.84 | -17.898 | 2.5453 | 366.31 | -116.188 | C2/c
2a | AK22 | P21/c | 1.3819 | 0.707 | ACSALA20 (Form II) | -103.73 | 2.78 | -18.657 | 0.15 | 315.8 | -119.607 | ACSALA20 (Form II)
2a | AI11 | P21/c | 1.3771 | 0.7054 | ACSALA21 (Form I) | -103.27 | 2.79 | -18.48 | 4.5238 | 308.54 | -118.96 | ACSALA21 (Form I)
1a | E3 | P21/c | 1.3216 | 0.6774 | ACSALA23 (Form IIIE) | -96.84 | 0 | 0 | 0 | 0 | -96.84 | ACSALA23 (Form IIIE)