## 5-azauracil
REFCODE | Formula | Study_ID | Common Name | IUPAC Systematic Name | Other Names | CSD Refcodes | Programs | Scientist | Date | Publication | Location on S Drive | Conformer Name | ΔEintra 1 /kJmol-1 | ΔEintra theory 1 | ΔEintra 2 /kJmol-1 | ΔEintra theory 2 | Conformer Comment | Label | Space Group | Z | a /Å | b /Å | c /Å | a /° | ß /° | γ /° | Symmetry | Density /gcm-3 | Packing Coefficient | Experimental Info | Intermolecular Lattice Energy /kJmol-1 | Repulsion Dispersion Energy /kJmol-1 | Lattice Energy /kJmol-1 | Zero Point Energy /kJmol-1 | Thermal Energy /kJmol-1 | Temp Thermal Energy /K | Born Stability | Elastic Axis Definition | Lowest Eigenvalue of Shear | Corresponding Eigenvector | Growth Volume | Potential Description | Periodic name | Program | DFT functional | Dispersion correction | Basis set cutoff | k-point grid | Psudopotential | Optimization? | Starting structure | Space group (φcrys) | a(φcrys) /Å | b(φcrys) /Å | c(φcrys) /Å | a(φcrys) /° | ß(φcrys) /° | γ(φcrys) /° | Energy per molecule /eV | Isolated molecule energy (DFT) /eV | Density (φcrys) /gcm-3 | Ab initio χmin /10-6 cm3mol-1 | Ab initio χmid /10-6 cm3mol-1 | Ab initio χmax /10-6 cm3mol-1 | Ab initio ZPE /eV | Temp ab initio free energy /K | Ab initio free energy /eV | Ab initio entropy /Jmol-1K-1 | Ab initio heat capacity /Jmol-1K-1
XERBEB | C3 H3 N3 O2 | 0 | 5-azauracil | 1H-[1,3,5]triazin-2,4-dione |  | XERBEB | MOLPAK, DMAREL (4.1.1) | Ashley Hulme | 2007 | See HOQHAW search | \CHEMISTRY_CPOSS\0-EarlySearches\home\louise_price.eminerals\5-azauracil | opt | 0 | MP2 6-31G(d,p) optimised | 0 |  |  | da92 | Cc | 2 | 3.7312 | 13.4045 | 9.7298 | 90 | 112.548 | 90 | LATT -7; SYMM +X , -Y , +Z +1/2 | 1.6711 | 0.7405 |  | -109.28 | -25.27 | -109.28 | 4.39 | -12.795 | 298 | 1 | x parallel to a, y in ab plane, z along c | 4.6092 | -0.592,0.000,0.806 | 1045.94 | MP2 6-31G(d,p) DMA +FIT
XERBEB | C3 H3 N3 O2 | 0 | 5-azauracil | 1H-[1,3,5]triazin-2,4-dione |  | XERBEB | MOLPAK, DMAREL (4.1.1) | Ashley Hulme | 2007 | See HOQHAW search | \CHEMISTRY_CPOSS\0-EarlySearches\home\louise_price.eminerals\5-azauracil | opt | 0 | MP2 6-31G(d,p) optimised | 0 |  |  | cb2 | Pbca | 8 | 6.824 | 13.8972 | 9.2689 | 90 | 90 | 90 | LATT 1; SYMM +X +1/2, -Y +1/2, -Z ; SYMM -X , +Y +1/2, -Z +1/2; SYMM -X +1/2, -Y , +Z +1/2 | 1.7089 | 0.7561 | XERBEB (Form I) | -109.25 | -29.08 | -109.25 | 3.57 | -15.938 | 298 | 1 | x parallel to a, y in ab plane, z along c | 1.3876 | 0.000,1.000,0.000 | 603.38 | MP2 6-31G(d,p) DMA +FIT
XERBEB | C3 H3 N3 O2 | 0 | 5-azauracil | 1H-[1,3,5]triazin-2,4-dione |  | XERBEB | MOLPAK, DMAREL (4.1.1) | Ashley Hulme | 2007 | See HOQHAW search | \CHEMISTRY_CPOSS\0-EarlySearches\home\louise_price.eminerals\5-azauracil | opt | 0 | MP2 6-31G(d,p) optimised | 0 |  |  | au87 | Pna21 | 4 | 13.9635 | 3.6023 | 8.9883 | 90 | 90 | 90 | LATT -1; SYMM -X , -Y , +Z +1/2; SYMM -X +1/2, +Y +1/2, +Z +1/2; SYMM +X +1/2, -Y +1/2, +Z | 1.6612 | 0.7359 |  | -109 | -25.95 | -109 | 3.08 | -17.941 | 298 | 1 | x parallel to a, y in ab plane, z along c | 0.2796 | 0.000,0.000,1.000 | 1058.41 | MP2 6-31G(d,p) DMA +FIT
XERBEB | C3 H3 N3 O2 | 0 | 5-azauracil | 1H-[1,3,5]triazin-2,4-dione |  | XERBEB | MOLPAK, DMAREL (4.1.1) | Ashley Hulme | 2007 | See HOQHAW search | \CHEMISTRY_CPOSS\0-EarlySearches\home\louise_price.eminerals\5-azauracil | opt | 0 | MP2 6-31G(d,p) optimised | 0 |  |  | au58 | Pna21 | 4 | 12.4 | 3.7907 | 9.5233 | 90 | 90 | 90 | LATT -1; SYMM -X , -Y , +Z +1/2; SYMM -X +1/2, +Y +1/2, +Z +1/2; SYMM +X +1/2, -Y +1/2, +Z | 1.6778 | 0.7419 |  | -108.06 | -25.99 | -108.06 | 3.44 | -16.036 | 298 | 1 | x parallel to a, y in ab plane, z along c | 1.5938 | 1.000,0.000,0.000 | 945.85 | MP2 6-31G(d,p) DMA +FIT
XERBEB | C3 H3 N3 O2 | 0 | 5-azauracil | 1H-[1,3,5]triazin-2,4-dione |  | XERBEB | MOLPAK, DMAREL (4.1.1) | Ashley Hulme | 2007 | See HOQHAW search | \CHEMISTRY_CPOSS\0-EarlySearches\home\louise_price.eminerals\5-azauracil | opt | 0 | MP2 6-31G(d,p) optimised | 0 |  |  | am8 | P21/n | 4 | 5.0306 | 9.6384 | 9.8927 | 90 | 98.663 | 90 | LATT 1; SYMM -X +1/2, +Y +1/2, -Z +1/2 | 1.5839 | 0.6946 |  | -107.97 | -20.96 | -107.97 | 3.59 | -15.85 | 298 | 1 | x parallel to a, y in ab plane, z along c | 0.953 | 0.890,0.000,-0.455 | 321.61 | MP2 6-31G(d,p) DMA +FIT
XERBEB | C3 H3 N3 O2 | 0 | 5-azauracil | 1H-[1,3,5]triazin-2,4-dione |  | XERBEB | MOLPAK, DMAREL (4.1.1) | Ashley Hulme | 2007 | See HOQHAW search | \CHEMISTRY_CPOSS\0-EarlySearches\home\louise_price.eminerals\5-azauracil | opt | 0 | MP2 6-31G(d,p) optimised | 0 |  |  | ai37 | P21/c | 4 | 9.5651 | 7.3514 | 9.79 | 90 | 39.584 | 90 | LATT 1; SYMM -X , +Y +1/2, -Z +1/2 | 1.7122 | 0.757 |  | -107.93 | -28.25 | -107.93 | 3.47 | -16.43 | 298 | 1 | x parallel to a, y in ab plane, z along c | 1.285 | 0.022,0.000,1.000 | 623.3 | MP2 6-31G(d,p) DMA +FIT
XERBEB | C3 H3 N3 O2 | 0 | 5-azauracil | 1H-[1,3,5]triazin-2,4-dione |  | XERBEB | MOLPAK, DMAREL (4.1.1) | Ashley Hulme | 2007 | See HOQHAW search | \CHEMISTRY_CPOSS\0-EarlySearches\home\louise_price.eminerals\5-azauracil | opt | 0 | MP2 6-31G(d,p) optimised | 0 |  |  | cb7 | Pbca | 8 | 7.3331 | 9.8119 | 12.2458 | 90 | 90 | 90 | LATT 1; SYMM +X +1/2, -Y +1/2, -Z ; SYMM -X , +Y +1/2, -Z +1/2; SYMM -X +1/2, -Y , +Z +1/2 | 1.7048 | 0.7544 |  | -107.71 | -27.2 | -107.71 | 3.42 | -17.092 | 298 | 1 | x parallel to a, y in ab plane, z along c | 1.1072 | 0.000,1.000,0.000 | 568.95 | MP2 6-31G(d,p) DMA +FIT
XERBEB | C3 H3 N3 O2 | 0 | 5-azauracil | 1H-[1,3,5]triazin-2,4-dione |  | XERBEB | MOLPAK, DMAREL (4.1.1) | Ashley Hulme | 2007 | See HOQHAW search | \CHEMISTRY_CPOSS\0-EarlySearches\home\louise_price.eminerals\5-azauracil | opt | 0 | MP2 6-31G(d,p) optimised | 0 |  |  | am50 | P21/c | 4 | 7.3177 | 9.7067 | 8.077 | 90 | 128.693 | 90 | LATT 1; SYMM -X , +Y +1/2, -Z +1/2 | 1.6773 | 0.7401 |  | -106.44 | -26.83 | -106.44 | 3.42 | -16.942 | 298 | 1 | x parallel to a, y in ab plane, z along c | 0.6314 | 0.827,0.000,0.562 | 714.2 | MP2 6-31G(d,p) DMA +FIT
XERBEB | C3 H3 N3 O2 | 0 | 5-azauracil | 1H-[1,3,5]triazin-2,4-dione |  | XERBEB | MOLPAK, DMAREL (4.1.1) | Ashley Hulme | 2007 | See HOQHAW search | \CHEMISTRY_CPOSS\0-EarlySearches\home\louise_price.eminerals\5-azauracil | opt | 0 | MP2 6-31G(d,p) optimised | 0 |  |  | ah6 | P21 | 2 | 4.7891 | 9.8033 | 4.7903 | 90 | 79.942 | 90 | LATT -1; SYMM -X , +Y +1/2, -Z | 1.6958 | 0.7546 |  | -106.32 | -25.98 | -106.32 | 3.54 | -16.407 | 298 | 1 | x parallel to a, y in ab plane, z along c | 0.7172 | -0.651,0.000,0.759 | 766.91 | MP2 6-31G(d,p) DMA +FIT
XERBEB | C3 H3 N3 O2 | 0 | 5-azauracil | 1H-[1,3,5]triazin-2,4-dione |  | XERBEB | MOLPAK, DMAREL (4.1.1) | Ashley Hulme | 2007 | See HOQHAW search | \CHEMISTRY_CPOSS\0-EarlySearches\home\louise_price.eminerals\5-azauracil | opt | 0 | MP2 6-31G(d,p) optimised | 0 |  |  | de90 | C2/c | 4 | 12.6098 | 7.4205 | 17.6516 | 90 | 147.517 | 90 | LATT 7; SYMM -X , +Y , -Z +1/2 | 1.6934 | 0.7535 |  | -106.26 | -26.99 | -106.26 | 3.67 | -15.533 | 298 | 1 | x parallel to a, y in ab plane, z along c | 1.1415 | -0.696,0.000,0.718 | 424.26 | MP2 6-31G(d,p) DMA +FIT
XERBEB | C3 H3 N3 O2 | 0 | 5-azauracil | 1H-[1,3,5]triazin-2,4-dione |  | XERBEB | MOLPAK, DMAREL (4.1.1) | Ashley Hulme | 2007 | See HOQHAW search | \CHEMISTRY_CPOSS\0-EarlySearches\home\louise_price.eminerals\5-azauracil | opt | 0 | MP2 6-31G(d,p) optimised | 0 |  |  | cc72 | Pbca | 8 | 7.3584 | 9.7768 | 12.3049 | 90 | 90 | 90 | LATT 1; SYMM +X +1/2, -Y +1/2, -Z ; SYMM -X , +Y +1/2, -Z +1/2; SYMM -X +1/2, -Y , +Z +1/2 | 1.6969 | 0.7501 |  | -106.08 | -26.31 | -106.08 | 3.35 | -18.042 | 298 | 1 | x parallel to a, y in ab plane, z along c | 0.4525 | 0.000,1.000,0.000 | 514.32 | MP2 6-31G(d,p) DMA +FIT
XERBEB | C3 H3 N3 O2 | 0 | 5-azauracil | 1H-[1,3,5]triazin-2,4-dione |  | XERBEB | MOLPAK, DMAREL (4.1.1) | Ashley Hulme | 2007 | See HOQHAW search | \CHEMISTRY_CPOSS\0-EarlySearches\home\louise_price.eminerals\5-azauracil | opt | 0 | MP2 6-31G(d,p) optimised | 0 |  |  | cd45 | P21/b11 | 8 | 12.4721 | 7.3622 | 9.7801 | 89.817 | 90 | 90 | LATT 1; SYMM +X +1/2, -Y +1/2, -Z | 1.6727 | 0.7383 |  | -105.81 | -25.34 | -105.81 | 3.37 | -17.773 | 298 | 1 | x parallel to a, y in ab plane, z along c | 0.4585 | 0.000,0.360,0.933 | 0 | MP2 6-31G(d,p) DMA +FIT
XERBEB | C3 H3 N3 O2 | 0 | 5-azauracil | 1H-[1,3,5]triazin-2,4-dione |  | XERBEB | MOLPAK, DMAREL (4.1.1) | Ashley Hulme | 2007 | See HOQHAW search | \CHEMISTRY_CPOSS\0-EarlySearches\home\louise_price.eminerals\5-azauracil | opt | 0 | MP2 6-31G(d,p) optimised | 0 |  |  | da59 | Cc | 2 | 7.6973 | 7.3279 | 9.7983 | 90 | 125.664 | 90 | LATT -7; SYMM +X , -Y , +Z +1/2 | 1.6727 | 0.7457 |  | -105.66 | -24.61 | -105.66 | 3.93 | -13.954 | 298 | 1 | x parallel to a, y in ab plane, z along c | 0.6614 | 0.074,0.000,0.997 | 776.22 | MP2 6-31G(d,p) DMA +FIT
XERBEB | C3 H3 N3 O2 | 0 | 5-azauracil | 1H-[1,3,5]triazin-2,4-dione |  | XERBEB | MOLPAK, DMAREL (4.1.1) | Ashley Hulme | 2007 | See HOQHAW search | \CHEMISTRY_CPOSS\0-EarlySearches\home\louise_price.eminerals\5-azauracil | opt | 0 | MP2 6-31G(d,p) optimised | 0 |  |  | ay36 | Pca21 | 4 | 13.6321 | 3.676 | 9.2126 | 90 | 90 | 90 | LATT -1; SYMM -X , -Y , +Z +1/2; SYMM -X +1/2, +Y , +Z +1/2; SYMM +X +1/2, -Y , +Z | 1.6269 | 0.7139 |  | -105.2 | -24.97 | -105.2 | 3.26 | -16.969 | 298 | 1 | x parallel to a, y in ab plane, z along c | 1.9194 | 0.000,0.000,1.000 | 874.6 | MP2 6-31G(d,p) DMA +FIT
XERBEB | C3 H3 N3 O2 | 0 | 5-azauracil | 1H-[1,3,5]triazin-2,4-dione |  | XERBEB | MOLPAK, DMAREL (4.1.1) | Ashley Hulme | 2007 | See HOQHAW search | \CHEMISTRY_CPOSS\0-EarlySearches\home\louise_price.eminerals\5-azauracil | opt | 0 | MP2 6-31G(d,p) optimised | 0 |  |  | ce76 | Pbcn | 8 | 12.3893 | 7.4144 | 9.7389 | 90 | 90 | 90 | LATT 1; SYMM +X +1/2, -Y +1/2, -Z ; SYMM -X , +Y , -Z +1/2; SYMM -X +1/2, -Y +1/2, +Z +1/2 | 1.6791 | 0.7438 |  | -105.07 | -25.79 | -105.07 | 3.33 | -18.241 | 298 | 1 | x parallel to a, y in ab plane, z along c | 0.4122 | 0.000,0.000,1.000 | 336.78 | MP2 6-31G(d,p) DMA +FIT
XERBEB | C3 H3 N3 O2 | 0 | 5-azauracil | 1H-[1,3,5]triazin-2,4-dione |  | XERBEB | MOLPAK, DMAREL (4.1.1) | Ashley Hulme | 2007 | See HOQHAW search | \CHEMISTRY_CPOSS\0-EarlySearches\home\louise_price.eminerals\5-azauracil | opt | 0 | MP2 6-31G(d,p) optimised | 0 |  |  | ay98 | P1121 | 4 | 9.7543 | 7.4184 | 6.3399 | 90 | 90 | 91.178 | LATT -1; SYMM -X , -Y , +Z +1/2 | 1.6375 | 0.7317 |  | -104.42 | -24.52 | -104.42 | 3.29 | -17.87 | 298 | 1 | x parallel to a, y in ab plane, z along c | 0.112 | 0.801,-0.599,0.000 | 0 | MP2 6-31G(d,p) DMA +FIT
XERBEB | C3 H3 N3 O2 | 0 | 5-azauracil | 1H-[1,3,5]triazin-2,4-dione |  | XERBEB | MOLPAK, DMAREL (4.1.1) | Ashley Hulme | 2007 | See HOQHAW search | \CHEMISTRY_CPOSS\0-EarlySearches\home\louise_price.eminerals\5-azauracil | opt | 0 | MP2 6-31G(d,p) optimised | 0 |  |  | ce48 | P2111 | 8 | 12.0794 | 8.5264 | 9.6314 | 104.642 | 90 | 90 | LATT -1; SYMM +X +1/2, -Y +1/2, -Z | 1.5651 | 0.6866 |  | -104.37 | -20.06 | -104.37 | 0 | 0 | 0 | 1 | x parallel to a, y in ab plane, z along c | 0 |  | 0 | MP2 6-31G(d,p) DMA +FIT
XERBEB | C3 H3 N3 O2 | 0 | 5-azauracil | 1H-[1,3,5]triazin-2,4-dione |  | XERBEB | MOLPAK, DMAREL (4.1.1) | Ashley Hulme | 2007 | See HOQHAW search | \CHEMISTRY_CPOSS\0-EarlySearches\home\louise_price.eminerals\5-azauracil | opt | 0 | MP2 6-31G(d,p) optimised | 0 |  |  | cd107 | P2111 | 8 | 12.0882 | 8.501 | 9.6369 | 75.987 | 90 | 90 | LATT -1; SYMM +X +1/2, -Y +1/2, -Z | 1.5634 | 0.6848 |  | -103.96 | -20.48 | -103.96 | 0 | 0 | 0 | 1 | x parallel to a, y in ab plane, z along c | 0 |  | 0 | MP2 6-31G(d,p) DMA +FIT
XERBEB | C3 H3 N3 O2 | 0 | 5-azauracil | 1H-[1,3,5]triazin-2,4-dione |  | XERBEB | MOLPAK, DMAREL (4.1.1) | Ashley Hulme | 2007 | See HOQHAW search | \CHEMISTRY_CPOSS\0-EarlySearches\home\louise_price.eminerals\5-azauracil | opt | 0 | MP2 6-31G(d,p) optimised | 0 |  |  | ad62 | Pc | 2 | 3.7941 | 7.4067 | 9.7254 | 90 | 55.606 | 90 | LATT -1; SYMM +X , -Y , +Z +1/2 | 1.6652 | 0.748 |  | -103.89 | -27.45 | -103.89 | 0 | 0 | 0 | 0 | x parallel to a, y in ab plane, z along c | 0 | 0.346,0.000,0.938 | 777.32 | MP2 6-31G(d,p) DMA +FIT
XERBEB | C3 H3 N3 O2 | 0 | 5-azauracil | 1H-[1,3,5]triazin-2,4-dione |  | XERBEB | MOLPAK, DMAREL (4.1.1) | Ashley Hulme | 2007 | See HOQHAW search | \CHEMISTRY_CPOSS\0-EarlySearches\home\louise_price.eminerals\5-azauracil | opt | 0 | MP2 6-31G(d,p) optimised | 0 |  |  | ad5 | Pc | 2 | 5.771 | 7.5027 | 9.6581 | 90 | 146.792 | 90 | LATT -1; SYMM +X , -Y , +Z +1/2 | 1.6397 | 0.732 |  | -103.82 | -24.02 | -103.82 | 3.33 | -16.846 | 298 | 1 | x parallel to a, y in ab plane, z along c | 0.0118 | 0.000,0.000,1.000 | 482.73 | MP2 6-31G(d,p) DMA +FIT
XERBEB | C3 H3 N3 O2 | 0 | 5-azauracil | 1H-[1,3,5]triazin-2,4-dione |  | XERBEB | MOLPAK, DMAREL (4.1.1) | Ashley Hulme | 2007 | See HOQHAW search | \CHEMISTRY_CPOSS\0-EarlySearches\home\louise_price.eminerals\5-azauracil | opt | 0 | MP2 6-31G(d,p) optimised | 0 |  |  | aj76 | P2/c | 4 | 6.9245 | 7.437 | 9.731 | 90 | 114.05 | 90 | LATT 1; SYMM -X , +Y , -Z +1/2 | 1.6412 | 0.7249 |  | -103.59 | -25.01 | -103.59 | 3.27 | -24.426 | 298 | 1 | x parallel to a, y in ab plane, z along c | 0.4103 | 0.000,1.000,0.000 | 269.14 | MP2 6-31G(d,p) DMA +FIT
XERBEB | C3 H3 N3 O2 | 0 | 5-azauracil | 1H-[1,3,5]triazin-2,4-dione |  | XERBEB | MOLPAK, DMAREL (4.1.1) | Ashley Hulme | 2007 | See HOQHAW search | \CHEMISTRY_CPOSS\0-EarlySearches\home\louise_price.eminerals\5-azauracil | opt | 0 | MP2 6-31G(d,p) optimised | 0 |  |  | al87 | P2/c | 4 | 8.1536 | 7.4171 | 9.7249 | 90 | 50.823 | 90 | LATT 1; SYMM -X , +Y , -Z +1/2 | 1.6474 | 0.7276 |  | -103.34 | -25.49 | -103.34 | 0 | 0 | 0 | 0 | x parallel to a, y in ab plane, z along c | 0 | -0.091,0.000,0.996 | 334.19 | MP2 6-31G(d,p) DMA +FIT
XERBEB | C3 H3 N3 O2 | 0 | 5-azauracil | 1H-[1,3,5]triazin-2,4-dione |  | XERBEB | MOLPAK, DMAREL (4.1.1) | Ashley Hulme | 2007 | See HOQHAW search | \CHEMISTRY_CPOSS\0-EarlySearches\home\louise_price.eminerals\5-azauracil | opt | 0 | MP2 6-31G(d,p) optimised | 0 |  |  | fa27 | P21/c | 4 | 4.3434 | 11.5511 | 9.5882 | 90 | 95.675 | 90 | LATT 1; SYMM -X , +Y +1/2, -Z +1/2 | 1.569 | 0.6929 |  | -103.16 | -23.3 | -103.16 | 3.41 | -16.487 | 298 | 1 | x parallel to a, y in ab plane, z along c | 3.0034 | 0.000,1.000,0.000 | 262.12 | MP2 6-31G(d,p) DMA +FIT
XERBEB | C3 H3 N3 O2 | 0 | 5-azauracil | 1H-[1,3,5]triazin-2,4-dione |  | XERBEB | MOLPAK, DMAREL (4.1.1) | Ashley Hulme | 2007 | See HOQHAW search | \CHEMISTRY_CPOSS\0-EarlySearches\home\louise_price.eminerals\5-azauracil | opt | 0 | MP2 6-31G(d,p) optimised | 0 |  |  | ay95 | Pca21 | 4 | 13.2334 | 3.5982 | 9.6569 | 90 | 90 | 90 | LATT -1; SYMM -X , -Y , +Z +1/2; SYMM -X +1/2, +Y , +Z +1/2; SYMM +X +1/2, -Y , +Z | 1.6334 | 0.7292 |  | -103.1 | -24.86 | -103.1 | 0 | 0 | 0 | 0 | x parallel to a, y in ab plane, z along c | 0 | 1.000,0.000,0.000 | 956.18 | MP2 6-31G(d,p) DMA +FIT
XERBEB | C3 H3 N3 O2 | 0 | 5-azauracil | 1H-[1,3,5]triazin-2,4-dione |  | XERBEB | MOLPAK, DMAREL (4.1.1) | Ashley Hulme | 2007 | See HOQHAW search | \CHEMISTRY_CPOSS\0-EarlySearches\home\louise_price.eminerals\5-azauracil | opt | 0 | MP2 6-31G(d,p) optimised | 0 |  |  | ar42 | P1 | 4 | 15.0577 | 9.6422 | 4.8378 | 45.992 | 104.303 | 92.903 | LATT -1 | 1.5579 | 0.6827 |  | -103.01 | -19.44 | -103.01 | 0 | 0 | 0 | 1 | x parallel to a, y in ab plane, z along c | 0 |  | 0 | MP2 6-31G(d,p) DMA +FIT
XERBEB | C3 H3 N3 O2 | 0 | 5-azauracil | 1H-[1,3,5]triazin-2,4-dione |  | XERBEB | MOLPAK, DMAREL (4.1.1) | Ashley Hulme | 2007 | See HOQHAW search | \CHEMISTRY_CPOSS\0-EarlySearches\home\louise_price.eminerals\5-azauracil | opt | 0 | MP2 6-31G(d,p) optimised | 0 |  |  | ay49 | Pca21 | 4 | 9.673 | 7.4881 | 6.3436 | 90 | 90 | 90 | LATT -1; SYMM -X , -Y , +Z +1/2; SYMM -X +1/2, +Y , +Z +1/2; SYMM +X +1/2, -Y , +Z | 1.6346 | 0.7315 |  | -102.71 | -24.07 | -102.71 | 0 | 0 | 0 | 0 | x parallel to a, y in ab plane, z along c | 0 | 1.000,0.000,0.000 | 469.83 | MP2 6-31G(d,p) DMA +FIT
XERBEB | C3 H3 N3 O2 | 0 | 5-azauracil | 1H-[1,3,5]triazin-2,4-dione |  | XERBEB | MOLPAK, DMAREL (4.1.1) | Ashley Hulme | 2007 | See HOQHAW search | \CHEMISTRY_CPOSS\0-EarlySearches\home\louise_price.eminerals\5-azauracil | opt | 0 | MP2 6-31G(d,p) optimised | 0 |  |  | cb117 | Pbca | 8 | 14.6834 | 9.6607 | 6.5074 | 90 | 90 | 90 | LATT 1; SYMM +X +1/2, -Y +1/2, -Z ; SYMM -X , +Y +1/2, -Z +1/2; SYMM -X +1/2, -Y , +Z +1/2 | 1.6273 | 0.7185 |  | -102.66 | -23.93 | -102.66 | 3.39 | -17.405 | 298 | 1 | x parallel to a, y in ab plane, z along c | 0.393 | 1.000,0.000,0.000 | 564.19 | MP2 6-31G(d,p) DMA +FIT
XERBEB | C3 H3 N3 O2 | 0 | 5-azauracil | 1H-[1,3,5]triazin-2,4-dione |  | XERBEB | MOLPAK, DMAREL (4.1.1) | Ashley Hulme | 2007 | See HOQHAW search | \CHEMISTRY_CPOSS\0-EarlySearches\home\louise_price.eminerals\5-azauracil | opt | 0 | MP2 6-31G(d,p) optimised | 0 |  |  | aq71 | P212121 | 4 | 4.5878 | 10.382 | 9.6216 | 90 | 90 | 90 | LATT -1; SYMM +X +1/2, -Y +1/2, -Z ; SYMM -X , +Y +1/2, -Z +1/2; SYMM -X +1/2, -Y , +Z +1/2 | 1.6389 | 0.7217 |  | -102.11 | -26.51 | -102.11 | 3.59 | -15.759 | 298 | 1 | x parallel to a, y in ab plane, z along c | 1.4909 | 0.000,1.000,0.000 | 325.01 | MP2 6-31G(d,p) DMA +FIT
XERBEB | C3 H3 N3 O2 | 0 | 5-azauracil | 1H-[1,3,5]triazin-2,4-dione |  | XERBEB | MOLPAK, DMAREL (4.1.1) | Ashley Hulme | 2007 | See HOQHAW search | \CHEMISTRY_CPOSS\0-EarlySearches\home\louise_price.eminerals\5-azauracil | opt | 0 | MP2 6-31G(d,p) optimised | 0 |  |  | aq62 | P212121 | 4 | 6.8133 | 11.7231 | 5.5326 | 90 | 90 | 90 | LATT -1; SYMM +X +1/2, -Y +1/2, -Z ; SYMM -X , +Y +1/2, -Z +1/2; SYMM -X +1/2, -Y , +Z +1/2 | 1.6996 | 0.75 |  | -101.78 | -29.9 | -101.78 | 3.54 | -16.147 | 298 | 1 | x parallel to a, y in ab plane, z along c | 3.2257 | 0.000,1.000,0.000 | 449.19 | MP2 6-31G(d,p) DMA +FIT
XERBEB | C3 H3 N3 O2 | 0 | 5-azauracil | 1H-[1,3,5]triazin-2,4-dione |  | XERBEB | MOLPAK, DMAREL (4.1.1) | Ashley Hulme | 2007 | See HOQHAW search | \CHEMISTRY_CPOSS\0-EarlySearches\home\louise_price.eminerals\5-azauracil | opt | 0 | MP2 6-31G(d,p) optimised | 0 |  |  | cb115 | Pbca | 8 | 9.1657 | 13.9494 | 7.0595 | 90 | 90 | 90 | LATT 1; SYMM +X +1/2, -Y +1/2, -Z ; SYMM -X , +Y +1/2, -Z +1/2; SYMM -X +1/2, -Y , +Z +1/2 | 1.6642 | 0.7398 |  | -101.65 | -29.09 | -101.65 | 3.42 | -16.303 | 298 | 1 | x parallel to a, y in ab plane, z along c | 1.8276 | 1.000,0.000,0.000 | 476.99 | MP2 6-31G(d,p) DMA +FIT
XERBEB | C3 H3 N3 O2 | 0 | 5-azauracil | 1H-[1,3,5]triazin-2,4-dione |  | XERBEB | MOLPAK, DMAREL (4.1.1) | Ashley Hulme | 2007 | See HOQHAW search | \CHEMISTRY_CPOSS\0-EarlySearches\home\louise_price.eminerals\5-azauracil | opt | 0 | MP2 6-31G(d,p) optimised | 0 |  |  | aq3 | P212121 | 4 | 9.7082 | 9.7062 | 4.9641 | 90 | 90 | 90 | LATT -1; SYMM +X +1/2, -Y +1/2, -Z ; SYMM -X , +Y +1/2, -Z +1/2; SYMM -X +1/2, -Y , +Z +1/2 | 1.6057 | 0.7099 |  | -101.54 | -24.65 | -101.54 | 3.49 | -16.384 | 298 | 1 | x parallel to a, y in ab plane, z along c | 2.6187 | 0.000,1.000,0.000 | 248.43 | MP2 6-31G(d,p) DMA +FIT
XERBEB | C3 H3 N3 O2 | 0 | 5-azauracil | 1H-[1,3,5]triazin-2,4-dione |  | XERBEB | MOLPAK, DMAREL (4.1.1) | Ashley Hulme | 2007 | See HOQHAW search | \CHEMISTRY_CPOSS\0-EarlySearches\home\louise_price.eminerals\5-azauracil | opt | 0 | MP2 6-31G(d,p) optimised | 0 |  |  | cd14 | P21/b11 | 8 | 15.9834 | 6.6725 | 9.5804 | 104.898 | 90 | 90 | LATT 1; SYMM +X +1/2, -Y +1/2, -Z | 1.5213 | 0.6691 |  | -101.51 | -19.46 | -101.51 | 3.4 | -16.983 | 298 | 1 | x parallel to a, y in ab plane, z along c | 0.7444 | 1.000,0.000,0.000 | 0 | MP2 6-31G(d,p) DMA +FIT
XERBEB | C3 H3 N3 O2 | 0 | 5-azauracil | 1H-[1,3,5]triazin-2,4-dione |  | XERBEB | MOLPAK, DMAREL (4.1.1) | Ashley Hulme | 2007 | See HOQHAW search | \CHEMISTRY_CPOSS\0-EarlySearches\home\louise_price.eminerals\5-azauracil | opt | 0 | MP2 6-31G(d,p) optimised | 0 |  |  | fa22 | P21 | 4 | 5.3663 | 12.1097 | 8.1083 | 90 | 122.167 | 90 | LATT -1; SYMM -X , +Y +1/2, -Z +1/2 | 1.6839 | 0.7455 |  | -101.16 | -31.46 | -101.16 | 3.39 | -16.469 | 298 | 1 | x parallel to a, y in ab plane, z along c | 3.6307 | 0.775,0.000,0.632 | 0 | MP2 6-31G(d,p) DMA +FIT
XERBEB | C3 H3 N3 O2 | 0 | 5-azauracil | 1H-[1,3,5]triazin-2,4-dione |  | XERBEB | MOLPAK, DMAREL (4.1.1) | Ashley Hulme | 2007 | See HOQHAW search | \CHEMISTRY_CPOSS\0-EarlySearches\home\louise_price.eminerals\5-azauracil | opt | 0 | MP2 6-31G(d,p) optimised | 0 |  |  | av53 | P1121 | 4 | 11.9989 | 5.4182 | 6.9693 | 90 | 90 | 89.896 | LATT -1; SYMM -X , -Y , +Z +1/2 | 1.6576 | 0.7313 |  | -100.42 | -29.35 | -100.42 | 0 | 0 | 0 | 1 | x parallel to a, y in ab plane, z along c | 0 |  | 0 | MP2 6-31G(d,p) DMA +FIT
XERBEB | C3 H3 N3 O2 | 0 | 5-azauracil | 1H-[1,3,5]triazin-2,4-dione |  | XERBEB | MOLPAK, DMAREL (4.1.1) | Ashley Hulme | 2007 | See HOQHAW search | \CHEMISTRY_CPOSS\0-EarlySearches\home\louise_price.eminerals\5-azauracil | opt | 0 | MP2 6-31G(d,p) optimised | 0 |  |  | ar68 | P1 | 4 | 15.1386 | 9.6736 | 4.8033 | 137.135 | 90.003 | 89.999 | LATT -1 | 1.5696 | 0.694 |  | -100.31 | -22.42 | -100.31 | 0 | 0 | 0 | 1 | x parallel to a, y in ab plane, z along c | 0 |  | 0 | MP2 6-31G(d,p) DMA +FIT
XERBEB | C3 H3 N3 O2 | 0 | 5-azauracil | 1H-[1,3,5]triazin-2,4-dione |  | XERBEB | MOLPAK, DMAREL (4.1.1) | Ashley Hulme | 2007 | See HOQHAW search | \CHEMISTRY_CPOSS\0-EarlySearches\home\louise_price.eminerals\5-azauracil | opt | 0 | MP2 6-31G(d,p) optimised | 0 |  |  | fa53 | P21/c | 4 | 4.3798 | 17.1192 | 6.8853 | 90 | 63.106 | 90 | LATT 1; SYMM -X , +Y +1/2, -Z +1/2 | 1.6313 | 0.7251 |  | -100.14 | -31.29 | -100.14 | 3.14 | -18.205 | 298 | 1 | x parallel to a, y in ab plane, z along c | 1.1337 | -0.410,0.000,0.912 | 381.99 | MP2 6-31G(d,p) DMA +FIT
XERBEB | C3 H3 N3 O2 | 0 | 5-azauracil | 1H-[1,3,5]triazin-2,4-dione |  | XERBEB | MOLPAK, DMAREL (4.1.1) | Ashley Hulme | 2007 | See HOQHAW search | \CHEMISTRY_CPOSS\0-EarlySearches\home\louise_price.eminerals\5-azauracil | opt | 0 | MP2 6-31G(d,p) optimised | 0 |  |  | fa41 | P21/c | 4 | 5.879 | 11.4317 | 8.168 | 90 | 56.545 | 90 | LATT 1; SYMM -X , +Y +1/2, -Z +1/2 | 1.6399 | 0.7259 |  | -99.93 | -29.44 | -99.93 | 3.23 | -17.037 | 298 | 1 | x parallel to a, y in ab plane, z along c | 3.4942 | 0.735,0.000,-0.679 | 345.4 | MP2 6-31G(d,p) DMA +FIT
XERBEB | C3 H3 N3 O2 | 0 | 5-azauracil | 1H-[1,3,5]triazin-2,4-dione |  | XERBEB | MOLPAK, DMAREL (4.1.1) | Ashley Hulme | 2007 | See HOQHAW search | \CHEMISTRY_CPOSS\0-EarlySearches\home\louise_price.eminerals\5-azauracil | opt | 0 | MP2 6-31G(d,p) optimised | 0 |  |  | fc25 | P21/c | 4 | 6.9899 | 5.2178 | 14.1133 | 90 | 114.912 | 90 | LATT 1; SYMM -X , +Y +1/2, -Z +1/2 | 1.6088 | 0.7123 |  | -99.91 | -27.68 | -99.91 | 3.35 | -16.899 | 298 | 1 | x parallel to a, y in ab plane, z along c | 1.1825 | -0.359,0.000,0.933 | 232.59 | MP2 6-31G(d,p) DMA +FIT
XERBEB | C3 H3 N3 O2 | 0 | 5-azauracil | 1H-[1,3,5]triazin-2,4-dione |  | XERBEB | MOLPAK, DMAREL (4.1.1) | Ashley Hulme | 2007 | See HOQHAW search | \CHEMISTRY_CPOSS\0-EarlySearches\home\louise_price.eminerals\5-azauracil | opt | 0 | MP2 6-31G(d,p) optimised | 0 |  |  | dd71 | C2/c | 4 | 8.3854 | 6.68 | 16.6696 | 90 | 96.547 | 90 | LATT 7; SYMM -X , +Y , -Z +1/2 | 1.6193 | 0.7167 |  | -99.88 | -27.38 | -99.88 | 3.43 | -16.304 | 298 | 1 | x parallel to a, y in ab plane, z along c | 0.1657 | 0.778,0.000,-0.628 | 341.94 | MP2 6-31G(d,p) DMA +FIT
XERBEB | C3 H3 N3 O2 | 0 | 5-azauracil | 1H-[1,3,5]triazin-2,4-dione |  | XERBEB | MOLPAK, DMAREL (4.1.1) | Ashley Hulme | 2007 | See HOQHAW search | \CHEMISTRY_CPOSS\0-EarlySearches\home\louise_price.eminerals\5-azauracil | opt | 0 | MP2 6-31G(d,p) optimised | 0 |  |  | ak53 | P21/c | 4 | 8.9078 | 6.6433 | 8.3121 | 90 | 68.936 | 90 | LATT 1; SYMM -X , +Y +1/2, -Z +1/2 | 1.6363 | 0.7214 |  | -99.83 | -28.82 | -99.83 | 3.27 | -17.209 | 298 | 1 | x parallel to a, y in ab plane, z along c | 0.1589 | 0.752,0.000,-0.660 | 268.24 | MP2 6-31G(d,p) DMA +FIT
XERBEB | C3 H3 N3 O2 | 0 | 5-azauracil | 1H-[1,3,5]triazin-2,4-dione |  | XERBEB | MOLPAK, DMAREL (4.1.1) | Ashley Hulme | 2007 | See HOQHAW search | \CHEMISTRY_CPOSS\0-EarlySearches\home\louise_price.eminerals\5-azauracil | opt | 0 | MP2 6-31G(d,p) optimised | 0 |  |  | bh35 | P1 | 4 | 18.5253 | 6.6676 | 5.3069 | 54.3 | 84.338 | 109.497 | LATT -1 | 1.6205 | 0.7139 |  | -99.77 | -27.51 | -99.77 | 0 | 0 | 0 | 1 | x parallel to a, y in ab plane, z along c | 0 |  | 0 | MP2 6-31G(d,p) DMA +FIT
XERBEB | C3 H3 N3 O2 | 0 | 5-azauracil | 1H-[1,3,5]triazin-2,4-dione |  | XERBEB | MOLPAK, DMAREL (4.1.1) | Ashley Hulme | 2007 | See HOQHAW search | \CHEMISTRY_CPOSS\0-EarlySearches\home\louise_price.eminerals\5-azauracil | opt | 0 | MP2 6-31G(d,p) optimised | 0 |  |  | ay93 | P1 | 4 | 18.4933 | 6.6673 | 5.298 | 125.443 | 95.921 | 109.367 | LATT -1 | 1.6204 | 0.7139 |  | -99.75 | -27.52 | -99.75 | 0 | 0 | 0 | 1 | x parallel to a, y in ab plane, z along c | 0 |  | 0 | MP2 6-31G(d,p) DMA +FIT
XERBEB | C3 H3 N3 O2 | 0 | 5-azauracil | 1H-[1,3,5]triazin-2,4-dione |  | XERBEB | MOLPAK, DMAREL (4.1.1) | Ashley Hulme | 2007 | See HOQHAW search | \CHEMISTRY_CPOSS\0-EarlySearches\home\louise_price.eminerals\5-azauracil | opt | 0 | MP2 6-31G(d,p) optimised | 0 |  |  | ai46 | P21/c | 4 | 8.0701 | 4.9349 | 11.6028 | 90 | 89.095 | 90 | LATT 1; SYMM -X , +Y +1/2, -Z +1/2 | 1.6256 | 0.7168 |  | -99.66 | -27.58 | -99.66 | 3.53 | -16.046 | 298 | 1 | x parallel to a, y in ab plane, z along c | 2.6188 | 0.999,0.000,-0.047 | 345.5 | MP2 6-31G(d,p) DMA +FIT
XERBEB | C3 H3 N3 O2 | 0 | 5-azauracil | 1H-[1,3,5]triazin-2,4-dione |  | XERBEB | MOLPAK, DMAREL (4.1.1) | Ashley Hulme | 2007 | See HOQHAW search | \CHEMISTRY_CPOSS\0-EarlySearches\home\louise_price.eminerals\5-azauracil | opt | 0 | MP2 6-31G(d,p) optimised | 0 |  |  | fc54 | P21/c | 4 | 6.8507 | 5.2701 | 12.3551 | 90 | 89.636 | 90 | LATT 1; SYMM -X , +Y +1/2, -Z +1/2 | 1.6838 | 0.7429 |  | -99.65 | -30.15 | -99.65 | 3.4 | -16.591 | 298 | 1 | x parallel to a, y in ab plane, z along c | 0.8561 | 0.163,0.000,0.987 | 369.09 | MP2 6-31G(d,p) DMA +FIT
XERBEB | C3 H3 N3 O2 | 0 | 5-azauracil | 1H-[1,3,5]triazin-2,4-dione |  | XERBEB | MOLPAK, DMAREL (4.1.1) | Ashley Hulme | 2007 | See HOQHAW search | \CHEMISTRY_CPOSS\0-EarlySearches\home\louise_price.eminerals\5-azauracil | opt | 0 | MP2 6-31G(d,p) optimised | 0 |  |  | aq85 | P212121 | 4 | 9.4976 | 6.7384 | 6.8912 | 90 | 90 | 90 | LATT -1; SYMM +X +1/2, -Y +1/2, -Z ; SYMM -X , +Y +1/2, -Z +1/2; SYMM -X +1/2, -Y , +Z +1/2 | 1.703 | 0.7576 |  | -99.64 | -37.44 | -99.64 | 0 | 0 | 0 | 0 | x parallel to a, y in ab plane, z along c | 0 | 0.000,0.000,1.000 | 785.27 | MP2 6-31G(d,p) DMA +FIT
XERBEB | C3 H3 N3 O2 | 0 | 5-azauracil | 1H-[1,3,5]triazin-2,4-dione |  | XERBEB | MOLPAK, DMAREL (4.1.1) | Ashley Hulme | 2007 | See HOQHAW search | \CHEMISTRY_CPOSS\0-EarlySearches\home\louise_price.eminerals\5-azauracil | opt | 0 | MP2 6-31G(d,p) optimised | 0 |  |  | bh51 | P1 | 4 | 18.623 | 6.8444 | 5.0368 | 55.244 | 81.073 | 105.204 | LATT -1 | 1.5983 | 0.7043 |  | -99.5 | -27.31 | -99.5 | 0 | 0 | 0 | 1 | x parallel to a, y in ab plane, z along c | 0 |  | 0 | MP2 6-31G(d,p) DMA +FIT
XERBEB | C3 H3 N3 O2 | 0 | 5-azauracil | 1H-[1,3,5]triazin-2,4-dione |  | XERBEB | MOLPAK, DMAREL (4.1.1) | Ashley Hulme | 2007 | See HOQHAW search | \CHEMISTRY_CPOSS\0-EarlySearches\home\louise_price.eminerals\5-azauracil | opt | 0 | MP2 6-31G(d,p) optimised | 0 |  |  | ak85 | P21/c | 4 | 6.9743 | 6.8432 | 9.4325 | 90 | 82.367 | 90 | LATT 1; SYMM -X , +Y +1/2, -Z +1/2 | 1.6833 | 0.746 |  | -99.45 | -37.56 | -99.45 | 2.93 | -17.669 | 298 | 1 | x parallel to a, y in ab plane, z along c | 2.1141 | 0.415,0.000,0.910 | 590.11 | MP2 6-31G(d,p) DMA +FIT
XERBEB | C3 H3 N3 O2 | 0 | 5-azauracil | 1H-[1,3,5]triazin-2,4-dione |  | XERBEB | MOLPAK, DMAREL (4.1.1) | Ashley Hulme | 2007 | See HOQHAW search | \CHEMISTRY_CPOSS\0-EarlySearches\home\louise_price.eminerals\5-azauracil | opt | 0 | MP2 6-31G(d,p) optimised | 0 |  |  | ca88 | P-1 | 2 | 6.5514 | 5.1038 | 8.5557 | 60.291 | 101.048 | 112.098 | LATT 1 | 1.6312 | 0.7246 |  | -99.33 | -27.94 | -99.33 | 3.6 | -15.454 | 298 | 1 | x parallel to a, y in ab plane, z along c | 3.0389 | 0.835,0.372,-0.405 | 260.87 | MP2 6-31G(d,p) DMA +FIT
XERBEB | C3 H3 N3 O2 | 0 | 5-azauracil | 1H-[1,3,5]triazin-2,4-dione |  | XERBEB | MOLPAK, DMAREL (4.1.1) | Ashley Hulme | 2007 | See HOQHAW search | \CHEMISTRY_CPOSS\0-EarlySearches\home\louise_price.eminerals\5-azauracil | opt | 0 | MP2 6-31G(d,p) optimised | 0 |  |  | cb121 | Pbca | 8 | 14.3833 | 9.7491 | 6.9368 | 90 | 90 | 90 | LATT 1; SYMM +X +1/2, -Y +1/2, -Z ; SYMM -X , +Y +1/2, -Z +1/2; SYMM -X +1/2, -Y , +Z +1/2 | 1.5443 | 0.6801 |  | -99.32 | -22.22 | -99.32 | 3.41 | -16.692 | 298 | 1 | x parallel to a, y in ab plane, z along c | 0.8253 | 1.000,0.000,0.000 | 182.97 | MP2 6-31G(d,p) DMA +FIT

## Key Information
REFCODE | XERBEB
Formula | C3 H3 N3 O2
Study_ID | 0
Common Name | 5-azauracil
IUPAC Systematic Name | 1H-[1,3,5]triazin-2,4-dione
Other Names
CSD Refcodes | XERBEB
Programs | MOLPAK, DMAREL (4.1.1)
Scientist | Ashley Hulme
Date | 2007
Publication | See HOQHAW search
Location on S Drive | \CHEMISTRY_CPOSS\0-EarlySearches\home\louise_price.eminerals\5-azauracil
Potential Description | MP2 6-31G(d,p) DMA +FIT

## CSP data
Conformer Name | Label | Space Group | Density /gcm-3 | Packing Coefficient | Experimental Info | Lattice Energy /kJmol-1 | Zero Point Energy /kJmol-1 | Thermal Energy /kJmol-1 | Lowest Eigenvalue of Shear | Growth Volume | Estimated Energy at 298K | Spacegroup Type
opt | ca88 | P-1 | 1.6312 | 0.7246 |  | -99.33 | 3.6 | -15.454 | 3.0389 | 260.87 | -111.184 | P-1
opt | ar42 | P1 | 1.5579 | 0.6827 |  | -103.01 | 0 | 0 | 0 | 0 | -103.01 | Other Triclinic
opt | ar68 | P1 | 1.5696 | 0.694 |  | -100.31 | 0 | 0 | 0 | 0 | -100.31 | Other Triclinic
opt | bh35 | P1 | 1.6205 | 0.7139 |  | -99.77 | 0 | 0 | 0 | 0 | -99.77 | Other Triclinic
opt | ay93 | P1 | 1.6204 | 0.7139 |  | -99.75 | 0 | 0 | 0 | 0 | -99.75 | Other Triclinic
opt | bh51 | P1 | 1.5983 | 0.7043 |  | -99.5 | 0 | 0 | 0 | 0 | -99.5 | Other Triclinic
opt | am8 | P21/n | 1.5839 | 0.6946 |  | -107.97 | 3.59 | -15.85 | 0.953 | 321.61 | -120.23 | P21/c
opt | ai37 | P21/c | 1.7122 | 0.757 |  | -107.93 | 3.47 | -16.43 | 1.285 | 623.3 | -120.89 | P21/c
opt | am50 | P21/c | 1.6773 | 0.7401 |  | -106.44 | 3.42 | -16.942 | 0.6314 | 714.2 | -119.962 | P21/c
opt | cd45 | P21/b11 | 1.6727 | 0.7383 |  | -105.81 | 3.37 | -17.773 | 0.4585 | 0 | -120.213 | P21/c
opt | fa27 | P21/c | 1.569 | 0.6929 |  | -103.16 | 3.41 | -16.487 | 3.0034 | 262.12 | -116.237 | P21/c
opt | cd14 | P21/b11 | 1.5213 | 0.6691 |  | -101.51 | 3.4 | -16.983 | 0.7444 | 0 | -115.093 | P21/c
opt | fa53 | P21/c | 1.6313 | 0.7251 |  | -100.14 | 3.14 | -18.205 | 1.1337 | 381.99 | -115.205 | P21/c
opt | fa41 | P21/c | 1.6399 | 0.7259 |  | -99.93 | 3.23 | -17.037 | 3.4942 | 345.4 | -113.737 | P21/c
opt | fc25 | P21/c | 1.6088 | 0.7123 |  | -99.91 | 3.35 | -16.899 | 1.1825 | 232.59 | -113.459 | P21/c
opt | ak53 | P21/c | 1.6363 | 0.7214 |  | -99.83 | 3.27 | -17.209 | 0.1589 | 268.24 | -113.769 | P21/c
opt | ai46 | P21/c | 1.6256 | 0.7168 |  | -99.66 | 3.53 | -16.046 | 2.6188 | 345.5 | -112.176 | P21/c
opt | fc54 | P21/c | 1.6838 | 0.7429 |  | -99.65 | 3.4 | -16.591 | 0.8561 | 369.09 | -112.841 | P21/c
opt | ak85 | P21/c | 1.6833 | 0.746 |  | -99.45 | 2.93 | -17.669 | 2.1141 | 590.11 | -114.189 | P21/c
opt | de90 | C2/c | 1.6934 | 0.7535 |  | -106.26 | 3.67 | -15.533 | 1.1415 | 424.26 | -118.123 | C2/c
opt | dd71 | C2/c | 1.6193 | 0.7167 |  | -99.88 | 3.43 | -16.304 | 0.1657 | 341.94 | -112.754 | C2/c
opt | ah6 | P21 | 1.6958 | 0.7546 |  | -106.32 | 3.54 | -16.407 | 0.7172 | 766.91 | -119.187 | P21
opt | ay98 | P1121 | 1.6375 | 0.7317 |  | -104.42 | 3.29 | -17.87 | 0.112 | 0 | -119 | P21
opt | ce48 | P2111 | 1.5651 | 0.6866 |  | -104.37 | 0 | 0 | 0 | 0 | -104.37 | P21
opt | cd107 | P2111 | 1.5634 | 0.6848 |  | -103.96 | 0 | 0 | 0 | 0 | -103.96 | P21
opt | fa22 | P21 | 1.6839 | 0.7455 |  | -101.16 | 3.39 | -16.469 | 3.6307 | 0 | -114.239 | P21
opt | av53 | P1121 | 1.6576 | 0.7313 |  | -100.42 | 0 | 0 | 0 | 0 | -100.42 | P21
opt | da92 | Cc | 1.6711 | 0.7405 |  | -109.28 | 4.39 | -12.795 | 4.6092 | 1045.94 | -117.685 | Cc
opt | da59 | Cc | 1.6727 | 0.7457 |  | -105.66 | 3.93 | -13.954 | 0.6614 | 776.22 | -115.684 | Cc
opt | aj76 | P2/c | 1.6412 | 0.7249 |  | -103.59 | 3.27 | -24.426 | 0.4103 | 269.14 | -124.746 | P2/c
opt | al87 | P2/c | 1.6474 | 0.7276 |  | -103.34 | 0 | 0 | 0 | 334.19 | -103.34 | P2/c
opt | ad62 | Pc | 1.6652 | 0.748 |  | -103.89 | 0 | 0 | 0 | 777.32 | -103.89 | Other Monoclinic
opt | ad5 | Pc | 1.6397 | 0.732 |  | -103.82 | 3.33 | -16.846 | 0.0118 | 482.73 | -117.336 | Other Monoclinic
opt | au87 | Pna21 | 1.6612 | 0.7359 |  | -109 | 3.08 | -17.941 | 0.2796 | 1058.41 | -123.861 | Pna21
opt | au58 | Pna21 | 1.6778 | 0.7419 |  | -108.06 | 3.44 | -16.036 | 1.5938 | 945.85 | -120.656 | Pna21
opt | cb2 | Pbca | 1.7089 | 0.7561 | XERBEB (Form I) | -109.25 | 3.57 | -15.938 | 1.3876 | 603.38 | -121.618 | Pbca
opt | cb7 | Pbca | 1.7048 | 0.7544 |  | -107.71 | 3.42 | -17.092 | 1.1072 | 568.95 | -121.382 | Pbca
opt | cc72 | Pbca | 1.6969 | 0.7501 |  | -106.08 | 3.35 | -18.042 | 0.4525 | 514.32 | -120.772 | Pbca
opt | cb117 | Pbca | 1.6273 | 0.7185 |  | -102.66 | 3.39 | -17.405 | 0.393 | 564.19 | -116.675 | Pbca
opt | cb115 | Pbca | 1.6642 | 0.7398 |  | -101.65 | 3.42 | -16.303 | 1.8276 | 476.99 | -114.533 | Pbca
opt | cb121 | Pbca | 1.5443 | 0.6801 |  | -99.32 | 3.41 | -16.692 | 0.8253 | 182.97 | -112.602 | Pbca
opt | aq71 | P212121 | 1.6389 | 0.7217 |  | -102.11 | 3.59 | -15.759 | 1.4909 | 325.01 | -114.279 | P212121
opt | aq62 | P212121 | 1.6996 | 0.75 |  | -101.78 | 3.54 | -16.147 | 3.2257 | 449.19 | -114.387 | P212121
opt | aq3 | P212121 | 1.6057 | 0.7099 |  | -101.54 | 3.49 | -16.384 | 2.6187 | 248.43 | -114.434 | P212121
opt | aq85 | P212121 | 1.703 | 0.7576 |  | -99.64 | 0 | 0 | 0 | 785.27 | -99.64 | P212121
opt | ay36 | Pca21 | 1.6269 | 0.7139 |  | -105.2 | 3.26 | -16.969 | 1.9194 | 874.6 | -118.909 | Pca21
opt | ay95 | Pca21 | 1.6334 | 0.7292 |  | -103.1 | 0 | 0 | 0 | 956.18 | -103.1 | Pca21
opt | ay49 | Pca21 | 1.6346 | 0.7315 |  | -102.71 | 0 | 0 | 0 | 469.83 | -102.71 | Pca21
opt | ce76 | Pbcn | 1.6791 | 0.7438 |  | -105.07 | 3.33 | -18.241 | 0.4122 | 336.78 | -119.981 | Other Orthorhombic
opt | cb2 | Pbca | 1.7089 | 0.7561 | XERBEB (Form I) | -109.25 | 3.57 | -15.938 | 1.3876 | 603.38 | -121.618 | XERBEB (Form I)