## 5AzauracilMonohydrate
REFCODE | Formula | Study_ID | Common Name | IUPAC Systematic Name | Other Names | CSD Refcodes | Programs | Scientist | Date | Publication | Location on S Drive | Conformer Name | ΔEintra 1 /kJmol-1 | ΔEintra theory 1 | ΔEintra 2 /kJmol-1 | ΔEintra theory 2 | Conformer Comment | Label | Space Group | Z | a /Å | b /Å | c /Å | a /° | ß /° | γ /° | Symmetry | Density /gcm-3 | Packing Coefficient | Experimental Info | Intermolecular Lattice Energy /kJmol-1 | Repulsion Dispersion Energy /kJmol-1 | Lattice Energy /kJmol-1 | Zero Point Energy /kJmol-1 | Thermal Energy /kJmol-1 | Temp Thermal Energy /K | Born Stability | Elastic Axis Definition | Lowest Eigenvalue of Shear | Corresponding Eigenvector | Growth Volume | Potential Description | Periodic name | Program | DFT functional | Dispersion correction | Basis set cutoff | k-point grid | Psudopotential | Optimization? | Starting structure | Space group (φcrys) | a(φcrys) /Å | b(φcrys) /Å | c(φcrys) /Å | a(φcrys) /° | ß(φcrys) /° | γ(φcrys) /° | Energy per molecule /eV | Isolated molecule energy (DFT) /eV | Density (φcrys) /gcm-3 | Ab initio χmin /10-6 cm3mol-1 | Ab initio χmid /10-6 cm3mol-1 | Ab initio χmax /10-6 cm3mol-1 | Ab initio ZPE /eV | Temp ab initio free energy /K | Ab initio free energy /eV | Ab initio entropy /Jmol-1K-1 | Ab initio heat capacity /Jmol-1K-1
HOQHAW | C3 H3 N3 O2 . H2 O1 | 0 | 5-azauracil monohydrate | 1H-[1,3,5]triazin-2,4-dione monohydrate |  | HOQHAW | MOLPAK, DMAREL (3.11) | Ashley Hulme | 2007 | Hulme, A.T.; Price, S.L. J. Chem. Theory Comput. 2007, 3(4), 1597-1608. | \CHEMISTRY_CPOSS\0-EarlySearches\home\louise_price.eminerals\5azahydrates | OPT | 0 | MP2/6-31G(d,p) | 0 |  |  | ad32 | P1 | 4 | 5.0638 | 7.0836 | 7.275 | 90 | 90.608 | 90 | LATT -1 | 1.6684 | 0.3967 |  | -165.01 | -11.42 | -165.01 | 9.34 | -10.402 | 298 | 1 | x parallel to a, y in ab plane, z along c | 0.4279 | 0.859,0.000,-0.513 | 0 | DMA + FIT
HOQHAW | C3 H3 N3 O2 . H2 O1 | 0 | 5-azauracil monohydrate | 1H-[1,3,5]triazin-2,4-dione monohydrate |  | HOQHAW | MOLPAK, DMAREL (3.11) | Ashley Hulme | 2007 | Hulme, A.T.; Price, S.L. J. Chem. Theory Comput. 2007, 3(4), 1597-1608. | \CHEMISTRY_CPOSS\0-EarlySearches\home\louise_price.eminerals\5azahydrates | OPT | 0 | MP2/6-31G(d,p) | 0 |  |  | ad104 | P1 | 4 | 5.499 | 6.9723 | 6.8435 | 90 | 93.709 | 90 | LATT -1 | 1.6627 | 0.3954 |  | -164.21 | -12.4 | -164.21 | 9.25 | -10.69 | 298 | 1 | x parallel to a, y in ab plane, z along c | 0.3273 | 0.909,0.000,-0.416 | 0 | DMA + FIT
HOQHAW | C3 H3 N3 O2 . H2 O1 | 0 | 5-azauracil monohydrate | 1H-[1,3,5]triazin-2,4-dione monohydrate |  | HOQHAW | MOLPAK, DMAREL (3.11) | Ashley Hulme | 2007 | Hulme, A.T.; Price, S.L. J. Chem. Theory Comput. 2007, 3(4), 1597-1608. | \CHEMISTRY_CPOSS\0-EarlySearches\home\louise_price.eminerals\5azahydrates | OPT | 0 | MP2/6-31G(d,p) | 0 |  |  | da92 | C1 | 4 | 7.3366 | 7.039 | 12.4026 | 90 | 125.954 | 90 | LATT -7 | 1.6794 | 0.393 |  | -164.06 | -12.14 | -164.06 | 9.38 | -9.473 | 298 | 1 | x parallel to a, y in ab plane, z along c | 1.4719 | 0.932,0.000,-0.363 | 0 | DMA + FIT
HOQHAW | C3 H3 N3 O2 . H2 O1 | 0 | 5-azauracil monohydrate | 1H-[1,3,5]triazin-2,4-dione monohydrate |  | HOQHAW | MOLPAK, DMAREL (3.11) | Ashley Hulme | 2007 | Hulme, A.T.; Price, S.L. J. Chem. Theory Comput. 2007, 3(4), 1597-1608. | \CHEMISTRY_CPOSS\0-EarlySearches\home\louise_price.eminerals\5azahydrates | OPT | 0 | MP2/6-31G(d,p) | 0 |  |  | ad9 | P1 | 4 | 12.5288 | 5.7056 | 12.6462 | 90 | 163.183 | 90 | LATT -1 | 1.6646 | 0.3925 |  | -162.47 | -14.45 | -162.47 | 8.94 | -11.786 | 298 | 1 | x parallel to a, y in ab plane, z along c | 1.0905 | 0.995,0.000,-0.098 | 0 | DMA + FIT
HOQHAW | C3 H3 N3 O2 . H2 O1 | 0 | 5-azauracil monohydrate | 1H-[1,3,5]triazin-2,4-dione monohydrate |  | HOQHAW | MOLPAK, DMAREL (3.11) | Ashley Hulme | 2007 | Hulme, A.T.; Price, S.L. J. Chem. Theory Comput. 2007, 3(4), 1597-1608. | \CHEMISTRY_CPOSS\0-EarlySearches\home\louise_price.eminerals\5azahydrates | OPT | 0 | MP2/6-31G(d,p) | 0 |  |  | aa94 | P1 | 2 | 6.9314 | 3.701 | 5.7616 | 88.646 | 101.79 | 117.445 | LATT -1 | 1.7009 | 0.7807 |  | -162.42 | -20.64 | -162.42 | 8.56 | -11.198 | 298 | 1 | x parallel to a, y in ab plane, z along c | 3.8406 | 0.174,-0.361,0.916 | 0 | DMA + FIT
HOQHAW | C3 H3 N3 O2 . H2 O1 | 0 | 5-azauracil monohydrate | 1H-[1,3,5]triazin-2,4-dione monohydrate |  | HOQHAW | MOLPAK, DMAREL (3.11) | Ashley Hulme | 2007 | Hulme, A.T.; Price, S.L. J. Chem. Theory Comput. 2007, 3(4), 1597-1608. | \CHEMISTRY_CPOSS\0-EarlySearches\home\louise_price.eminerals\5azahydrates | OPT | 0 | MP2/6-31G(d,p) | 0 |  |  | da102 | C1 | 4 | 11.9348 | 7.4029 | 6.9465 | 90 | 121.642 | 90 | LATT -7 | 1.6665 | 0.3908 |  | -162.34 | -13.3 | -162.34 | 9.02 | -11.479 | 298 | 1 | x parallel to a, y in ab plane, z along c | 1.4535 | 0.960,0.000,0.281 | 0 | DMA + FIT
HOQHAW | C3 H3 N3 O2 . H2 O1 | 0 | 5-azauracil monohydrate | 1H-[1,3,5]triazin-2,4-dione monohydrate |  | HOQHAW | MOLPAK, DMAREL (3.11) | Ashley Hulme | 2007 | Hulme, A.T.; Price, S.L. J. Chem. Theory Comput. 2007, 3(4), 1597-1608. | \CHEMISTRY_CPOSS\0-EarlySearches\home\louise_price.eminerals\5azahydrates | OPT | 0 | MP2/6-31G(d,p) | 0 |  |  | da110 | C1 | 4 | 11.9345 | 7.403 | 10.1832 | 90 | 144.497 | 90 | LATT -7 | 1.6665 | 0.3996 |  | -162.34 | -13.3 | -162.34 | 9.05 | -11.364 | 298 | 1 | x parallel to a, y in ab plane, z along c | 1.453 | 0.345,0.000,0.938 | 0 | DMA + FIT
HOQHAW | C3 H3 N3 O2 . H2 O1 | 0 | 5-azauracil monohydrate | 1H-[1,3,5]triazin-2,4-dione monohydrate |  | HOQHAW | MOLPAK, DMAREL (3.11) | Ashley Hulme | 2007 | Hulme, A.T.; Price, S.L. J. Chem. Theory Comput. 2007, 3(4), 1597-1608. | \CHEMISTRY_CPOSS\0-EarlySearches\home\louise_price.eminerals\5azahydrates | OPT | 0 | MP2/6-31G(d,p) | 0 |  |  | ad17 | P1 | 4 | 5.0403 | 7.4128 | 7.0066 | 90 | 86.617 | 90 | LATT -1 | 1.6659 | 0.394 |  | -162.25 | -13.67 | -162.25 | 9 | -11.481 | 298 | 1 | x parallel to a, y in ab plane, z along c | 1.0661 | 0.966,0.000,0.257 | 0 | DMA + FIT
HOQHAW | C3 H3 N3 O2 . H2 O1 | 0 | 5-azauracil monohydrate | 1H-[1,3,5]triazin-2,4-dione monohydrate |  | HOQHAW | MOLPAK, DMAREL (3.11) | Ashley Hulme | 2007 | Hulme, A.T.; Price, S.L. J. Chem. Theory Comput. 2007, 3(4), 1597-1608. | \CHEMISTRY_CPOSS\0-EarlySearches\home\louise_price.eminerals\5azahydrates | OPT | 0 | MP2/6-31G(d,p) | 0 |  |  | aa82 | P1 | 2 | 7.1699 | 6.9453 | 4.8947 | 134.022 | 92.046 | 116.933 | LATT -1 | 1.6637 | 0.7544 |  | -162.21 | -14.42 | -162.21 | 9.12 | -10.727 | 298 | 1 | x parallel to a, y in ab plane, z along c | 5.5115 | 0.048,-0.678,0.734 | 0 | DMA + FIT
HOQHAW | C3 H3 N3 O2 . H2 O1 | 0 | 5-azauracil monohydrate | 1H-[1,3,5]triazin-2,4-dione monohydrate |  | HOQHAW | MOLPAK, DMAREL (3.11) | Ashley Hulme | 2007 | Hulme, A.T.; Price, S.L. J. Chem. Theory Comput. 2007, 3(4), 1597-1608. | \CHEMISTRY_CPOSS\0-EarlySearches\home\louise_price.eminerals\5azahydrates | OPT | 0 | MP2/6-31G(d,p) | 0 |  |  | ah65 | P21 | 4 | 5.8023 | 12.1489 | 3.6251 | 90 | 88.891 | 90 | LATT -1; SYMM -X , +Y +1/2, -Z | 1.704 | 0.7819 |  | -162.11 | -21.13 | -162.11 | 8.63 | -11.696 | 298 | 1 | x parallel to a, y in ab plane, z along c | 1.6965 | 0.866,0.000,-0.501 | 0 | DMA + FIT
HOQHAW | C3 H3 N3 O2 . H2 O1 | 0 | 5-azauracil monohydrate | 1H-[1,3,5]triazin-2,4-dione monohydrate |  | HOQHAW | MOLPAK, DMAREL (3.11) | Ashley Hulme | 2007 | Hulme, A.T.; Price, S.L. J. Chem. Theory Comput. 2007, 3(4), 1597-1608. | \CHEMISTRY_CPOSS\0-EarlySearches\home\louise_price.eminerals\5azahydrates | OPT | 0 | MP2/6-31G(d,p) | 0 |  |  | ad31 | P1 | 4 | 4.7156 | 5.2613 | 10.6233 | 90 | 83.355 | 90 | LATT -1 | 1.663 | 0.3993 |  | -162.04 | -11.69 | -162.04 | 9.15 | -10.385 | 298 | 1 | x parallel to a, y in ab plane, z along c | 7.4761 | 1.000,0.000,-0.017 | 0 | DMA + FIT
HOQHAW | C3 H3 N3 O2 . H2 O1 | 0 | 5-azauracil monohydrate | 1H-[1,3,5]triazin-2,4-dione monohydrate |  | HOQHAW | MOLPAK, DMAREL (3.11) | Ashley Hulme | 2007 | Hulme, A.T.; Price, S.L. J. Chem. Theory Comput. 2007, 3(4), 1597-1608. | \CHEMISTRY_CPOSS\0-EarlySearches\home\louise_price.eminerals\5azahydrates | OPT | 0 | MP2/6-31G(d,p) | 0 |  |  | da7 | C1 | 4 | 6.9978 | 7.4061 | 12.6044 | 90 | 126.755 | 90 | LATT -7 | 1.6636 | 0.3933 |  | -161.88 | -13.9 | -161.88 | 9.29 | -10.15 | 298 | 1 | x parallel to a, y in ab plane, z along c | 1.1821 | 0.810,0.000,-0.587 | 0 | DMA + FIT
HOQHAW | C3 H3 N3 O2 . H2 O1 | 0 | 5-azauracil monohydrate | 1H-[1,3,5]triazin-2,4-dione monohydrate |  | HOQHAW | MOLPAK, DMAREL (3.11) | Ashley Hulme | 2007 | Hulme, A.T.; Price, S.L. J. Chem. Theory Comput. 2007, 3(4), 1597-1608. | \CHEMISTRY_CPOSS\0-EarlySearches\home\louise_price.eminerals\5azahydrates | OPT | 0 | MP2/6-31G(d,p) | 0 |  |  | da66 | C1 | 4 | 6.9979 | 7.406 | 10.1133 | 90 | 93.086 | 90 | LATT -7 | 1.6637 | 0.3933 |  | -161.88 | -13.9 | -161.88 | 9.19 | -10.497 | 298 | 1 | x parallel to a, y in ab plane, z along c | 1.1822 | -0.348,0.000,0.937 | 0 | DMA + FIT
HOQHAW | C3 H3 N3 O2 . H2 O1 | 0 | 5-azauracil monohydrate | 1H-[1,3,5]triazin-2,4-dione monohydrate |  | HOQHAW | MOLPAK, DMAREL (3.11) | Ashley Hulme | 2007 | Hulme, A.T.; Price, S.L. J. Chem. Theory Comput. 2007, 3(4), 1597-1608. | \CHEMISTRY_CPOSS\0-EarlySearches\home\louise_price.eminerals\5azahydrates | OPT | 0 | MP2/6-31G(d,p) | 0 |  |  | da75 | C1 | 4 | 12.8583 | 6.9057 | 17.2167 | 90 | 159.852 | 90 | LATT -7 | 1.6535 | 0.3846 |  | -161.86 | -15.28 | -161.86 | 9.18 | -10.315 | 298 | 1 | x parallel to a, y in ab plane, z along c | 1.6775 | 0.468,0.000,0.884 | 0 | DMA + FIT
HOQHAW | C3 H3 N3 O2 . H2 O1 | 0 | 5-azauracil monohydrate | 1H-[1,3,5]triazin-2,4-dione monohydrate |  | HOQHAW | MOLPAK, DMAREL (3.11) | Ashley Hulme | 2007 | Hulme, A.T.; Price, S.L. J. Chem. Theory Comput. 2007, 3(4), 1597-1608. | \CHEMISTRY_CPOSS\0-EarlySearches\home\louise_price.eminerals\5azahydrates | OPT | 0 | MP2/6-31G(d,p) | 0 |  |  | da97 | C1 | 4 | 7.1858 | 7.0123 | 12.5083 | 90 | 124.181 | 90 | LATT -7 | 1.6699 | 0.3925 |  | -161.37 | -14.14 | -161.37 | 9.03 | -10.333 | 298 | 1 | x parallel to a, y in ab plane, z along c | 1.5347 | 0.000,1.000,0.000 | 0 | DMA + FIT
HOQHAW | C3 H3 N3 O2 . H2 O1 | 0 | 5-azauracil monohydrate | 1H-[1,3,5]triazin-2,4-dione monohydrate |  | HOQHAW | MOLPAK, DMAREL (3.11) | Ashley Hulme | 2007 | Hulme, A.T.; Price, S.L. J. Chem. Theory Comput. 2007, 3(4), 1597-1608. | \CHEMISTRY_CPOSS\0-EarlySearches\home\louise_price.eminerals\5azahydrates | OPT | 0 | MP2/6-31G(d,p) | 0 |  |  | da84 | C1 | 4 | 12.8586 | 6.7963 | 10.5382 | 90 | 145.986 | 90 | LATT -7 | 1.6901 | 0.4043 |  | -161.32 | -15.61 | -161.32 | 9.11 | -10.238 | 298 | 1 | x parallel to a, y in ab plane, z along c | 1.0817 | -0.516,0.000,0.857 | 0 | DMA + FIT
HOQHAW | C3 H3 N3 O2 . H2 O1 | 0 | 5-azauracil monohydrate | 1H-[1,3,5]triazin-2,4-dione monohydrate |  | HOQHAW | MOLPAK, DMAREL (3.11) | Ashley Hulme | 2007 | Hulme, A.T.; Price, S.L. J. Chem. Theory Comput. 2007, 3(4), 1597-1608. | \CHEMISTRY_CPOSS\0-EarlySearches\home\louise_price.eminerals\5azahydrates | OPT | 0 | MP2/6-31G(d,p) | 0 |  |  | ad2 | P1 | 4 | 3.8107 | 7.4748 | 9.066 | 90 | 88.887 | 90 | LATT -1 | 1.6862 | 0.4035 |  | -161.06 | -18.75 | -161.06 | 8.78 | -11.119 | 298 | 1 | x parallel to a, y in ab plane, z along c | 2.8498 | 0.694,0.000,0.720 | 0 | DMA + FIT
HOQHAW | C3 H3 N3 O2 . H2 O1 | 0 | 5-azauracil monohydrate | 1H-[1,3,5]triazin-2,4-dione monohydrate |  | HOQHAW | MOLPAK, DMAREL (3.11) | Ashley Hulme | 2007 | Hulme, A.T.; Price, S.L. J. Chem. Theory Comput. 2007, 3(4), 1597-1608. | \CHEMISTRY_CPOSS\0-EarlySearches\home\louise_price.eminerals\5azahydrates | OPT | 0 | MP2/6-31G(d,p) | 0 |  |  | ab123 | P-1 | 4 | 6.9203 | 6.871 | 6.911 | 104.059 | 109.323 | 113.491 | LATT 1 | 1.6983 | 0.7725 |  | -161.06 | -17.84 | -161.06 | 8.76 | -11.589 | 298 | 1 | x parallel to a, y in ab plane, z along c | 2.9861 | 0.867,-0.257,0.426 | 0 | DMA + FIT
HOQHAW | C3 H3 N3 O2 . H2 O1 | 0 | 5-azauracil monohydrate | 1H-[1,3,5]triazin-2,4-dione monohydrate |  | HOQHAW | MOLPAK, DMAREL (3.11) | Ashley Hulme | 2007 | Hulme, A.T.; Price, S.L. J. Chem. Theory Comput. 2007, 3(4), 1597-1608. | \CHEMISTRY_CPOSS\0-EarlySearches\home\louise_price.eminerals\5azahydrates | OPT | 0 | MP2/6-31G(d,p) | 0 |  |  | de8 | C2/c | 8 | 11.5353 | 7.5702 | 15.7472 | 90 | 131.813 | 90 | LATT 7; SYMM -X , +Y , -Z +1/2 | 1.6991 | 0.7749 |  | -160.94 | -18.44 | -160.94 | 8.77 | -12.049 | 298 | 1 | x parallel to a, y in ab plane, z along c | 0.5556 | 0.807,0.000,0.591 | 0 | DMA + FIT
HOQHAW | C3 H3 N3 O2 . H2 O1 | 0 | 5-azauracil monohydrate | 1H-[1,3,5]triazin-2,4-dione monohydrate |  | HOQHAW | MOLPAK, DMAREL (3.11) | Ashley Hulme | 2007 | Hulme, A.T.; Price, S.L. J. Chem. Theory Comput. 2007, 3(4), 1597-1608. | \CHEMISTRY_CPOSS\0-EarlySearches\home\louise_price.eminerals\5azahydrates | OPT | 0 | MP2/6-31G(d,p) | 0 |  |  | fa78 | P21/c | 8 | 6.7048 | 11.7059 | 9.2805 | 90 | 130.702 | 90 | LATT 1; SYMM -X , +Y +1/2, -Z +1/2 | 1.5768 | 0.7135 |  | -160.83 | -5.17 | -160.83 | 8.79 | -11.303 | 298 | 1 | x parallel to a, y in ab plane, z along c | 2.8256 | -0.397,0.000,0.918 | 0 | DMA + FIT
HOQHAW | C3 H3 N3 O2 . H2 O1 | 0 | 5-azauracil monohydrate | 1H-[1,3,5]triazin-2,4-dione monohydrate |  | HOQHAW | MOLPAK, DMAREL (3.11) | Ashley Hulme | 2007 | Hulme, A.T.; Price, S.L. J. Chem. Theory Comput. 2007, 3(4), 1597-1608. | \CHEMISTRY_CPOSS\0-EarlySearches\home\louise_price.eminerals\5azahydrates | OPT | 0 | MP2/6-31G(d,p) | 0 |  |  | dc13 | C2/c | 8 | 11.5982 | 7.5504 | 15.9565 | 90 | 132.536 | 90 | LATT 7; SYMM -X , +Y , -Z +1/2 | 1.6913 | 0.7714 |  | -160.83 | -17.17 | -160.83 | 8.78 | -11.804 | 298 | 1 | x parallel to a, y in ab plane, z along c | 1.8226 | 0.798,0.000,0.602 | 0 | DMA + FIT
HOQHAW | C3 H3 N3 O2 . H2 O1 | 0 | 5-azauracil monohydrate | 1H-[1,3,5]triazin-2,4-dione monohydrate |  | HOQHAW | MOLPAK, DMAREL (3.11) | Ashley Hulme | 2007 | Hulme, A.T.; Price, S.L. J. Chem. Theory Comput. 2007, 3(4), 1597-1608. | \CHEMISTRY_CPOSS\0-EarlySearches\home\louise_price.eminerals\5azahydrates | OPT | 0 | MP2/6-31G(d,p) | 0 |  |  | ai7 | P21/c | 8 | 7.2273 | 6.9464 | 10.1254 | 90 | 87.746 | 90 | LATT 1; SYMM -X , +Y +1/2, -Z +1/2 | 1.7142 | 0.7814 |  | -160.83 | -19.75 | -160.83 | 8.66 | -10.784 | 298 | 1 | x parallel to a, y in ab plane, z along c | 2.9143 | -0.583,0.000,0.812 | 0 | DMA + FIT
HOQHAW | C3 H3 N3 O2 . H2 O1 | 0 | 5-azauracil monohydrate | 1H-[1,3,5]triazin-2,4-dione monohydrate |  | HOQHAW | MOLPAK, DMAREL (3.11) | Ashley Hulme | 2007 | Hulme, A.T.; Price, S.L. J. Chem. Theory Comput. 2007, 3(4), 1597-1608. | \CHEMISTRY_CPOSS\0-EarlySearches\home\louise_price.eminerals\5azahydrates | OPT | 0 | MP2/6-31G(d,p) | 0 |  |  | da57 | C1 | 4 | 11.6756 | 7.4821 | 17.4366 | 90 | 160.208 | 90 | LATT -7 | 1.6882 | 0.401 |  | -160.77 | -18.76 | -160.77 | 9.02 | -10.305 | 298 | 1 | x parallel to a, y in ab plane, z along c | 2.3594 | 0.322,0.000,0.947 | 0 | DMA + FIT
HOQHAW | C3 H3 N3 O2 . H2 O1 | 0 | 5-azauracil monohydrate | 1H-[1,3,5]triazin-2,4-dione monohydrate |  | HOQHAW | MOLPAK, DMAREL (3.11) | Ashley Hulme | 2007 | Hulme, A.T.; Price, S.L. J. Chem. Theory Comput. 2007, 3(4), 1597-1608. | \CHEMISTRY_CPOSS\0-EarlySearches\home\louise_price.eminerals\5azahydrates | OPT | 0 | MP2/6-31G(d,p) | 0 |  |  | am86 | P21/n | 8 | 6.9352 | 12.4679 | 6.9377 | 90 | 60.285 | 90 | LATT 1; SYMM -X +1/2, +Y +1/2, -Z +1/2 | 1.6713 | 0.7604 |  | -160.72 | -14.03 | -160.72 | 9.09 | -11.36 | 298 | 1 | x parallel to a, y in ab plane, z along c | 1.3914 | -0.237,0.000,0.971 | 0 | DMA + FIT
HOQHAW | C3 H3 N3 O2 . H2 O1 | 0 | 5-azauracil monohydrate | 1H-[1,3,5]triazin-2,4-dione monohydrate |  | HOQHAW | MOLPAK, DMAREL (3.11) | Ashley Hulme | 2007 | Hulme, A.T.; Price, S.L. J. Chem. Theory Comput. 2007, 3(4), 1597-1608. | \CHEMISTRY_CPOSS\0-EarlySearches\home\louise_price.eminerals\5azahydrates | OPT | 0 | MP2/6-31G(d,p) | 0 |  |  | ab19 | P-1 | 4 | 6.5842 | 7.065 | 5.7753 | 89.997 | 90.002 | 78.202 | LATT 1 | 1.6555 | 0.7512 | HOQHAW (Form I) | -160.7 | -17.28 | -160.7 | 7.49 | -12.107 | 298 | 1 | x parallel to a, y in ab plane, z along c | 0.4081 | 0.711,-0.703,0.000 | 0 | DMA + FIT

## Key Information
REFCODE | HOQHAW
Formula | C3 H3 N3 O2 . H2 O1
Study_ID | 0
Common Name | 5-azauracil monohydrate
IUPAC Systematic Name | 1H-[1,3,5]triazin-2,4-dione monohydrate
Other Names
CSD Refcodes | HOQHAW
Programs | MOLPAK, DMAREL (3.11)
Scientist | Ashley Hulme
Date | 2007
Publication | Hulme, A.T.; Price, S.L. J. Chem. Theory Comput. 2007, 3(4), 1597-1608.
Location on S Drive | \CHEMISTRY_CPOSS\0-EarlySearches\home\louise_price.eminerals\5azahydrates
Potential Description | DMA + FIT

## CSP data
Conformer Name | Label | Space Group | Density /gcm-3 | Packing Coefficient | Experimental Info | Lattice Energy /kJmol-1 | Zero Point Energy /kJmol-1 | Thermal Energy /kJmol-1 | Lowest Eigenvalue of Shear | Growth Volume | Estimated Energy at 298K | Spacegroup Type
OPT | ab123 | P-1 | 1.6983 | 0.7725 |  | -161.06 | 8.76 | -11.589 | 2.9861 | 0 | -163.889 | P-1
OPT | ab19 | P-1 | 1.6555 | 0.7512 | HOQHAW (Form I) | -160.7 | 7.49 | -12.107 | 0.4081 | 0 | -165.317 | P-1
OPT | ad32 | P1 | 1.6684 | 0.3967 |  | -165.01 | 9.34 | -10.402 | 0.4279 | 0 | -166.072 | Other Triclinic
OPT | ad104 | P1 | 1.6627 | 0.3954 |  | -164.21 | 9.25 | -10.69 | 0.3273 | 0 | -165.65 | Other Triclinic
OPT | da92 | C1 | 1.6794 | 0.393 |  | -164.06 | 9.38 | -9.473 | 1.4719 | 0 | -164.153 | Other Triclinic
OPT | ad9 | P1 | 1.6646 | 0.3925 |  | -162.47 | 8.94 | -11.786 | 1.0905 | 0 | -165.316 | Other Triclinic
OPT | aa94 | P1 | 1.7009 | 0.7807 |  | -162.42 | 8.56 | -11.198 | 3.8406 | 0 | -165.058 | Other Triclinic
OPT | da102 | C1 | 1.6665 | 0.3908 |  | -162.34 | 9.02 | -11.479 | 1.4535 | 0 | -164.799 | Other Triclinic
OPT | da110 | C1 | 1.6665 | 0.3996 |  | -162.34 | 9.05 | -11.364 | 1.453 | 0 | -164.654 | Other Triclinic
OPT | ad17 | P1 | 1.6659 | 0.394 |  | -162.25 | 9 | -11.481 | 1.0661 | 0 | -164.731 | Other Triclinic
OPT | aa82 | P1 | 1.6637 | 0.7544 |  | -162.21 | 9.12 | -10.727 | 5.5115 | 0 | -163.817 | Other Triclinic
OPT | ad31 | P1 | 1.663 | 0.3993 |  | -162.04 | 9.15 | -10.385 | 7.4761 | 0 | -163.275 | Other Triclinic
OPT | da7 | C1 | 1.6636 | 0.3933 |  | -161.88 | 9.29 | -10.15 | 1.1821 | 0 | -162.74 | Other Triclinic
OPT | da66 | C1 | 1.6637 | 0.3933 |  | -161.88 | 9.19 | -10.497 | 1.1822 | 0 | -163.187 | Other Triclinic
OPT | da75 | C1 | 1.6535 | 0.3846 |  | -161.86 | 9.18 | -10.315 | 1.6775 | 0 | -162.995 | Other Triclinic
OPT | da97 | C1 | 1.6699 | 0.3925 |  | -161.37 | 9.03 | -10.333 | 1.5347 | 0 | -162.673 | Other Triclinic
OPT | da84 | C1 | 1.6901 | 0.4043 |  | -161.32 | 9.11 | -10.238 | 1.0817 | 0 | -162.448 | Other Triclinic
OPT | ad2 | P1 | 1.6862 | 0.4035 |  | -161.06 | 8.78 | -11.119 | 2.8498 | 0 | -163.399 | Other Triclinic
OPT | da57 | C1 | 1.6882 | 0.401 |  | -160.77 | 9.02 | -10.305 | 2.3594 | 0 | -162.055 | Other Triclinic
OPT | fa78 | P21/c | 1.5768 | 0.7135 |  | -160.83 | 8.79 | -11.303 | 2.8256 | 0 | -163.343 | P21/c
OPT | ai7 | P21/c | 1.7142 | 0.7814 |  | -160.83 | 8.66 | -10.784 | 2.9143 | 0 | -162.954 | P21/c
OPT | am86 | P21/n | 1.6713 | 0.7604 |  | -160.72 | 9.09 | -11.36 | 1.3914 | 0 | -162.99 | P21/c
OPT | de8 | C2/c | 1.6991 | 0.7749 |  | -160.94 | 8.77 | -12.049 | 0.5556 | 0 | -164.219 | C2/c
OPT | dc13 | C2/c | 1.6913 | 0.7714 |  | -160.83 | 8.78 | -11.804 | 1.8226 | 0 | -163.854 | C2/c
OPT | ah65 | P21 | 1.704 | 0.7819 |  | -162.11 | 8.63 | -11.696 | 1.6965 | 0 | -165.176 | P21
OPT | ab19 | P-1 | 1.6555 | 0.7512 | HOQHAW (Form I) | -160.7 | 7.49 | -12.107 | 0.4081 | 0 | -165.317 | HOQHAW (Form I)