## BarbituricAcid
REFCODE | Formula | Study_ID | Common Name | IUPAC Systematic Name | Other Names | CSD Refcodes | Programs | Scientist | Date | Publication | Location on S Drive | Conformer Name | ΔEintra 1 /kJmol-1 | ΔEintra theory 1 | ΔEintra 2 /kJmol-1 | ΔEintra theory 2 | Conformer Comment | Label | Space Group | Z | a /Å | b /Å | c /Å | a /° | ß /° | γ /° | Symmetry | Density /gcm-3 | Packing Coefficient | Experimental Info | Intermolecular Lattice Energy /kJmol-1 | Repulsion Dispersion Energy /kJmol-1 | Lattice Energy /kJmol-1 | Zero Point Energy /kJmol-1 | Thermal Energy /kJmol-1 | Temp Thermal Energy /K | Born Stability | Elastic Axis Definition | Lowest Eigenvalue of Shear | Corresponding Eigenvector | Growth Volume | Potential Description | Periodic name | Program | DFT functional | Dispersion correction | Basis set cutoff | k-point grid | Psudopotential | Optimization? | Starting structure | Space group (φcrys) | a(φcrys) /Å | b(φcrys) /Å | c(φcrys) /Å | a(φcrys) /° | ß(φcrys) /° | γ(φcrys) /° | Energy per molecule /eV | Isolated molecule energy (DFT) /eV | Density (φcrys) /gcm-3 | Ab initio χmin /10-6 cm3mol-1 | Ab initio χmid /10-6 cm3mol-1 | Ab initio χmax /10-6 cm3mol-1 | Ab initio ZPE /eV | Temp ab initio free energy /K | Ab initio free energy /eV | Ab initio entropy /Jmol-1K-1 | Ab initio heat capacity /Jmol-1K-1
BARBAC | C4 H4 N2 O3 | 0 | Barbituric Acid | pyrimidine-2,4,6-trione |  | BARBAC01, BARBAC02, BARBAC03 | MOLPAK, DMAREL (3.0) | Tom Lewis | 2004 | Lewis, T. C., Tocher, D. A., Price, S. L., Crystal Growth and Design, 4(5), 979-987 (2004); Lewis, T. C., Tocher, D. A., Price, S. L., Cryst. Growth Des., 5(3), 983-993 (2005) | \CHEMISTRY_CPOSS\0-EarlySearches\home\louise_price.eminerals\barbituric | EXPT | 0 | Ab initio MP2 | 0 |  |  | am16 | P21/n | 4 | 4.4946 | 9.6289 | 11.1579 | 90 | 99.114 | 90 | LATT 1; SYMM -X +1/2, +Y +1/2, -Z +1/2 | 1.7844 | 0.7779 |  | -106.47 | -45.59 | -106.47 | 3.44 | -16.081 | 298 | 1 | x parallel to a, y in ab plane, z along c | 7.2153 | 0.618,0.000,0.786 | 521.09 | DMA + adjusted FIT
BARBAC | C4 H4 N2 O3 | 0 | Barbituric Acid | pyrimidine-2,4,6-trione |  | BARBAC01, BARBAC02, BARBAC03 | MOLPAK, DMAREL (3.0) | Tom Lewis | 2004 | Lewis, T. C., Tocher, D. A., Price, S. L., Crystal Growth and Design, 4(5), 979-987 (2004); Lewis, T. C., Tocher, D. A., Price, S. L., Cryst. Growth Des., 5(3), 983-993 (2005) | \CHEMISTRY_CPOSS\0-EarlySearches\home\louise_price.eminerals\barbituric | EXPT | 0 | Ab initio MP2 | 0 |  |  | fc23 | P21/n | 4 | 7.9581 | 6.2493 | 10.2767 | 90 | 110.209 | 90 | LATT 1; SYMM -X +1/2, +Y +1/2, -Z +1/2 | 1.7738 | 0.7736 |  | -105.55 | -48.57 | -105.55 | 3.46 | -15.735 | 298 | 1 | x parallel to a, y in ab plane, z along c | 5.9618 | 0.000,1.000,0.000 | 650.89 | DMA + adjusted FIT
BARBAC | C4 H4 N2 O3 | 0 | Barbituric Acid | pyrimidine-2,4,6-trione |  | BARBAC01, BARBAC02, BARBAC03 | MOLPAK, DMAREL (3.0) | Tom Lewis | 2004 | Lewis, T. C., Tocher, D. A., Price, S. L., Crystal Growth and Design, 4(5), 979-987 (2004); Lewis, T. C., Tocher, D. A., Price, S. L., Cryst. Growth Des., 5(3), 983-993 (2005) | \CHEMISTRY_CPOSS\0-EarlySearches\home\louise_price.eminerals\barbituric | EXPT | 0 | Ab initio MP2 | 0 |  |  | am2 | P21/c | 4 | 4.1183 | 11.822 | 9.8096 | 90 | 94.53 | 90 | LATT 1; SYMM -X , +Y +1/2, -Z +1/2 | 1.7291 | 0.7843 |  | -105.38 | -86.28 | -105.38 | 0 | 0 | 0 | 1 |  | 0 |  | 0 | DMA + adjusted FIT
BARBAC | C4 H4 N2 O3 | 0 | Barbituric Acid | pyrimidine-2,4,6-trione |  | BARBAC01, BARBAC02, BARBAC03 | MOLPAK, DMAREL (3.0) | Tom Lewis | 2004 | Lewis, T. C., Tocher, D. A., Price, S. L., Crystal Growth and Design, 4(5), 979-987 (2004); Lewis, T. C., Tocher, D. A., Price, S. L., Cryst. Growth Des., 5(3), 983-993 (2005) | \CHEMISTRY_CPOSS\0-EarlySearches\home\louise_price.eminerals\barbituric | OPT | 0 | Ab initio MP2 | 0 |  |  | am14 | P21/n | 4 | 4.4702 | 9.7788 | 11.5172 | 90 | 81.03 | 90 | LATT 1; SYMM -X +1/2, +Y +1/2, -Z +1/2 | 1.7108 | 0.7722 |  | -105.03 | -41.19 | -105.03 | 3.39 | -16.121 | 298 | 1 | x parallel to a, y in ab plane, z along c | 7.7487 | -0.685,0.000,0.729 | 468.08 | DMA + adjusted FIT
BARBAC | C4 H4 N2 O3 | 0 | Barbituric Acid | pyrimidine-2,4,6-trione |  | BARBAC01, BARBAC02, BARBAC03 | MOLPAK, DMAREL (3.0) | Tom Lewis | 2004 | Lewis, T. C., Tocher, D. A., Price, S. L., Crystal Growth and Design, 4(5), 979-987 (2004); Lewis, T. C., Tocher, D. A., Price, S. L., Cryst. Growth Des., 5(3), 983-993 (2005) | \CHEMISTRY_CPOSS\0-EarlySearches\home\louise_price.eminerals\barbituric | EXPT | 0 | Ab initio MP2 | 0 |  |  | az42 | Unknown | 4 | 10.5422 | 7.0027 | 6.7337 | 90 | 90 | 90 | LATT -1; SYMM +X +1/2, -Y +1/2, -Z ; SYMM -X , +Y +1/2, -Z +1/2 | 1.7115 | 0.5683 |  | -104.55 | -43.25 | -104.55 | 3.26 | -16.725 | 298 | 1 | x parallel to a, y in ab plane, z along c | 7.3355 | 1.000,0.000,0.000 | 590.37 | DMA + adjusted FIT
BARBAC | C4 H4 N2 O3 | 0 | Barbituric Acid | pyrimidine-2,4,6-trione |  | BARBAC01, BARBAC02, BARBAC03 | MOLPAK, DMAREL (3.0) | Tom Lewis | 2004 | Lewis, T. C., Tocher, D. A., Price, S. L., Crystal Growth and Design, 4(5), 979-987 (2004); Lewis, T. C., Tocher, D. A., Price, S. L., Cryst. Growth Des., 5(3), 983-993 (2005) | \CHEMISTRY_CPOSS\0-EarlySearches\home\louise_price.eminerals\barbituric | EXPT | 0 | Ab initio MP2 | 0 |  |  | ak38 | P21/c | 4 | 7.9127 | 6.2238 | 10.697 | 90 | 65.68 | 90 | LATT 1; SYMM -X , +Y +1/2, -Z +1/2 | 1.7723 | 0.775 |  | -104.51 | -48.65 | -104.51 | 3.42 | -15.987 | 298 | 1 | x parallel to a, y in ab plane, z along c | 6.2603 | 0.758,0.000,-0.652 | 644.99 | DMA + adjusted FIT
BARBAC | C4 H4 N2 O3 | 0 | Barbituric Acid | pyrimidine-2,4,6-trione |  | BARBAC01, BARBAC02, BARBAC03 | MOLPAK, DMAREL (3.0) | Tom Lewis | 2004 | Lewis, T. C., Tocher, D. A., Price, S. L., Crystal Growth and Design, 4(5), 979-987 (2004); Lewis, T. C., Tocher, D. A., Price, S. L., Cryst. Growth Des., 5(3), 983-993 (2005) | \CHEMISTRY_CPOSS\0-EarlySearches\home\louise_price.eminerals\barbituric | EXPT | 0 | Ab initio MP2 | 0 |  |  | aq22 | Unknown | 4 | 11.9271 | 6.9247 | 5.808 | 90 | 90 | 90 | LATT -1; SYMM +X +1/2, -Y +1/2, -Z ; SYMM -X , +Y +1/2, -Z +1/2 | 1.7736 | 0.5855 |  | -104.34 | -48.3 | -104.34 | 3.48 | -15.728 | 298 | 1 | x parallel to a, y in ab plane, z along c | 5.1309 | 0.000,1.000,0.000 | 524.8 | DMA + adjusted FIT
BARBAC | C4 H4 N2 O3 | 0 | Barbituric Acid | pyrimidine-2,4,6-trione |  | BARBAC01, BARBAC02, BARBAC03 | MOLPAK, DMAREL (3.0) | Tom Lewis | 2004 | Lewis, T. C., Tocher, D. A., Price, S. L., Crystal Growth and Design, 4(5), 979-987 (2004); Lewis, T. C., Tocher, D. A., Price, S. L., Cryst. Growth Des., 5(3), 983-993 (2005) | \CHEMISTRY_CPOSS\0-EarlySearches\home\louise_price.eminerals\barbituric | OPT | 0 | Ab initio MP2 | 0 |  |  | fc11 | P21/n | 4 | 8.0002 | 6.4826 | 10.1405 | 90 | 108.835 | 90 | LATT 1; SYMM -X +1/2, +Y +1/2, -Z +1/2 | 1.7093 | 0.7697 |  | -104.28 | -43.88 | -104.28 | 3.47 | -15.657 | 298 | 1 | x parallel to a, y in ab plane, z along c | 6.338 | 0.000,1.000,0.000 | 549.7 | DMA + adjusted FIT
BARBAC | C4 H4 N2 O3 | 0 | Barbituric Acid | pyrimidine-2,4,6-trione |  | BARBAC01, BARBAC02, BARBAC03 | MOLPAK, DMAREL (3.0) | Tom Lewis | 2004 | Lewis, T. C., Tocher, D. A., Price, S. L., Crystal Growth and Design, 4(5), 979-987 (2004); Lewis, T. C., Tocher, D. A., Price, S. L., Cryst. Growth Des., 5(3), 983-993 (2005) | \CHEMISTRY_CPOSS\0-EarlySearches\home\louise_price.eminerals\barbituric | EXPT | 0 | Ab initio MP2 | 0 |  |  | ab17 | P-1 | 2 | 5.2354 | 6.8265 | 9.0701 | 84.413 | 95.997 | 129.437 | LATT 1 | 1.7099 | 0.7447 | BARBAC03 (Form iii) | -103.84 | -42.22 | -103.84 | 3.42 | -15.975 | 298 | 1 | x parallel to a, y in ab plane, z along c | 2.0093 | 0.386,-0.069,0.920 | 447.69 | DMA + adjusted FIT
BARBAC | C4 H4 N2 O3 | 0 | Barbituric Acid | pyrimidine-2,4,6-trione |  | BARBAC01, BARBAC02, BARBAC03 | MOLPAK, DMAREL (3.0) | Tom Lewis | 2004 | Lewis, T. C., Tocher, D. A., Price, S. L., Crystal Growth and Design, 4(5), 979-987 (2004); Lewis, T. C., Tocher, D. A., Price, S. L., Cryst. Growth Des., 5(3), 983-993 (2005) | \CHEMISTRY_CPOSS\0-EarlySearches\home\louise_price.eminerals\barbituric | EXPT | 0 | Ab initio MP2 | 0 |  |  | aq32 | Unknown | 4 | 9.8496 | 10.1 | 4.8707 | 90 | 90 | 90 | LATT -1; SYMM +X +1/2, -Y +1/2, -Z ; SYMM -X , +Y +1/2, -Z +1/2 | 1.7558 | 0.5797 |  | -103.84 | -45.64 | -103.84 | 3.34 | -16.67 | 298 | 1 | x parallel to a, y in ab plane, z along c | 4.5467 | 0.000,0.000,1.000 | 628.92 | DMA + adjusted FIT
BARBAC | C4 H4 N2 O3 | 0 | Barbituric Acid | pyrimidine-2,4,6-trione |  | BARBAC01, BARBAC02, BARBAC03 | MOLPAK, DMAREL (3.0) | Tom Lewis | 2004 | Lewis, T. C., Tocher, D. A., Price, S. L., Crystal Growth and Design, 4(5), 979-987 (2004); Lewis, T. C., Tocher, D. A., Price, S. L., Cryst. Growth Des., 5(3), 983-993 (2005) | \CHEMISTRY_CPOSS\0-EarlySearches\home\louise_price.eminerals\barbituric | EXPT | 0 | Ab initio MP2 | 0 |  |  | aq27 | Unknown | 4 | 10.2145 | 10.2838 | 4.5877 | 90 | 90 | 90 | LATT -1; SYMM +X +1/2, -Y +1/2, -Z ; SYMM -X , +Y +1/2, -Z +1/2 | 1.7654 | 0.5872 |  | -103.78 | -46.81 | -103.78 | 3.3 | -16.667 | 298 | 1 | x parallel to a, y in ab plane, z along c | 4.8655 | 0.000,0.000,1.000 | 620.47 | DMA + adjusted FIT
BARBAC | C4 H4 N2 O3 | 0 | Barbituric Acid | pyrimidine-2,4,6-trione |  | BARBAC01, BARBAC02, BARBAC03 | MOLPAK, DMAREL (3.0) | Tom Lewis | 2004 | Lewis, T. C., Tocher, D. A., Price, S. L., Crystal Growth and Design, 4(5), 979-987 (2004); Lewis, T. C., Tocher, D. A., Price, S. L., Cryst. Growth Des., 5(3), 983-993 (2005) | \CHEMISTRY_CPOSS\0-EarlySearches\home\louise_price.eminerals\barbituric | EXPT | 0 | Ab initio MP2 | 0 |  |  | ak31 | P21/c | 4 | 7.5663 | 5.0525 | 12.2227 | 90 | 90.005 | 90 | LATT 1; SYMM -X , +Y +1/2, -Z +1/2 | 1.8208 | 0.7985 |  | -103.74 | -53.97 | -103.74 | 3.21 | -16.884 | 298 | 1 | x parallel to a, y in ab plane, z along c | 1.3363 | 0.005,0.000,1.000 | 548.48 | DMA + adjusted FIT
BARBAC | C4 H4 N2 O3 | 0 | Barbituric Acid | pyrimidine-2,4,6-trione |  | BARBAC01, BARBAC02, BARBAC03 | MOLPAK, DMAREL (3.0) | Tom Lewis | 2004 | Lewis, T. C., Tocher, D. A., Price, S. L., Crystal Growth and Design, 4(5), 979-987 (2004); Lewis, T. C., Tocher, D. A., Price, S. L., Cryst. Growth Des., 5(3), 983-993 (2005) | \CHEMISTRY_CPOSS\0-EarlySearches\home\louise_price.eminerals\barbituric | EXPT | 0 | Ab initio MP2 | 0 |  |  | db2 | C1 | 2 | 7.8796 | 6.7726 | 12.3679 | 90 | 130.865 | 90 | LATT -7 | 1.7097 | 0.3801 | BARBAC03 (Form iii) | -103.69 | -84.76 | -103.69 | 0 | 0 | 0 | 1 |  | 0 |  | 0 | DMA + adjusted FIT
BARBAC | C4 H4 N2 O3 | 0 | Barbituric Acid | pyrimidine-2,4,6-trione |  | BARBAC01, BARBAC02, BARBAC03 | MOLPAK, DMAREL (3.0) | Tom Lewis | 2004 | Lewis, T. C., Tocher, D. A., Price, S. L., Crystal Growth and Design, 4(5), 979-987 (2004); Lewis, T. C., Tocher, D. A., Price, S. L., Cryst. Growth Des., 5(3), 983-993 (2005) | \CHEMISTRY_CPOSS\0-EarlySearches\home\louise_price.eminerals\barbituric | EXPT | 0 | Ab initio MP2 | 0 |  |  | ab10 | P-1 | 2 | 6.3229 | 5.2776 | 9.8291 | 72.541 | 53.485 | 71.733 | LATT 1 | 1.7185 | 0.7486 |  | -103.69 | -44.23 | -103.69 | 3.24 | -16.634 | 298 | 1 | x parallel to a, y in ab plane, z along c | 2.4806 | 0.148,-0.754,-0.640 | 392.72 | DMA + adjusted FIT
BARBAC | C4 H4 N2 O3 | 0 | Barbituric Acid | pyrimidine-2,4,6-trione |  | BARBAC01, BARBAC02, BARBAC03 | MOLPAK, DMAREL (3.0) | Tom Lewis | 2004 | Lewis, T. C., Tocher, D. A., Price, S. L., Crystal Growth and Design, 4(5), 979-987 (2004); Lewis, T. C., Tocher, D. A., Price, S. L., Cryst. Growth Des., 5(3), 983-993 (2005) | \CHEMISTRY_CPOSS\0-EarlySearches\home\louise_price.eminerals\barbituric | EXPT | 0 | Ab initio MP2 | 0 |  |  | dd2 | C2/c | 4 | 12.2942 | 6.0494 | 16.7705 | 90 | 56.812 | 90 | LATT 7; SYMM -X , +Y , -Z +1/2 | 1.7093 | 0.7086 |  | -103.68 | -84.71 | -103.68 | 0 | 0 | 0 | 1 |  | 0 |  | 0 | DMA + adjusted FIT
BARBAC | C4 H4 N2 O3 | 0 | Barbituric Acid | pyrimidine-2,4,6-trione |  | BARBAC01, BARBAC02, BARBAC03 | MOLPAK, DMAREL (3.0) | Tom Lewis | 2004 | Lewis, T. C., Tocher, D. A., Price, S. L., Crystal Growth and Design, 4(5), 979-987 (2004); Lewis, T. C., Tocher, D. A., Price, S. L., Cryst. Growth Des., 5(3), 983-993 (2005) | \CHEMISTRY_CPOSS\0-EarlySearches\home\louise_price.eminerals\barbituric | EXPT | 0 | Ab initio MP2 | 0 |  |  | eme | P21/c | 4 | 6.9346 | 14.2227 | 6.0915 | 90 | 116.446 | 90 | LATT 1; SYMM -X , +Y +1/2, -Z +1/2 | 1.5816 | 0.7053 | BARBAC01 (Form i) | -103.67 | -36.2 | -103.67 | 3.06 | -17.421 | 298 | 1 | x parallel to a, y in ab plane, z along c | 2.9519 | 0.151,0.000,0.989 | 0 | DMA + adjusted FIT
BARBAC | C4 H4 N2 O3 | 0 | Barbituric Acid | pyrimidine-2,4,6-trione |  | BARBAC01, BARBAC02, BARBAC03 | MOLPAK, DMAREL (3.0) | Tom Lewis | 2004 | Lewis, T. C., Tocher, D. A., Price, S. L., Crystal Growth and Design, 4(5), 979-987 (2004); Lewis, T. C., Tocher, D. A., Price, S. L., Cryst. Growth Des., 5(3), 983-993 (2005) | \CHEMISTRY_CPOSS\0-EarlySearches\home\louise_price.eminerals\barbituric | EXPT | 0 | Ab initio MP2 | 0 |  |  | ab40 | P-1 | 2 | 5.2909 | 5.3253 | 10.9328 | 70.299 | 113.37 | 80.014 | LATT 1 | 1.7095 | 0.7459 | BARBAC03 (Form iii) | -103.57 | -42.52 | -103.57 | 3.42 | -15.89 | 298 | 1 | x parallel to a, y in ab plane, z along c | 2.6575 | -0.067,0.708,-0.703 | 442.7 | DMA + adjusted FIT
BARBAC | C4 H4 N2 O3 | 0 | Barbituric Acid | pyrimidine-2,4,6-trione |  | BARBAC01, BARBAC02, BARBAC03 | MOLPAK, DMAREL (3.0) | Tom Lewis | 2004 | Lewis, T. C., Tocher, D. A., Price, S. L., Crystal Growth and Design, 4(5), 979-987 (2004); Lewis, T. C., Tocher, D. A., Price, S. L., Cryst. Growth Des., 5(3), 983-993 (2005) | \CHEMISTRY_CPOSS\0-EarlySearches\home\louise_price.eminerals\barbituric | EXPT | 0 | Ab initio MP2 | 0 |  |  | da29 | C1 | 2 | 7.8796 | 6.7726 | 12.3679 | 90 | 130.865 | 90 | LATT -7 | 1.7045 | 0.3801 | BARBAC03 (Form iii) | -103.13 | -41.95 | -103.13 | 3.76 | -14.297 | 298 | 1 | x parallel to a, y in ab plane, z along c | 2.3086 | -0.018,0.000,1.000 | 793.83 | DMA + adjusted FIT
BARBAC | C4 H4 N2 O3 | 0 | Barbituric Acid | pyrimidine-2,4,6-trione |  | BARBAC01, BARBAC02, BARBAC03 | MOLPAK, DMAREL (3.0) | Tom Lewis | 2004 | Lewis, T. C., Tocher, D. A., Price, S. L., Crystal Growth and Design, 4(5), 979-987 (2004); Lewis, T. C., Tocher, D. A., Price, S. L., Cryst. Growth Des., 5(3), 983-993 (2005) | \CHEMISTRY_CPOSS\0-EarlySearches\home\louise_price.eminerals\barbituric | EXPT | 0 | Ab initio MP2 | 0 |  |  | az47 | Unknown | 4 | 19.3323 | 4.9069 | 5.0141 | 90 | 90 | 90 | LATT -1; SYMM +X +1/2, -Y +1/2, -Z ; SYMM -X , +Y +1/2, -Z +1/2 | 1.7887 | 0.5884 |  | -102.65 | -46.79 | -102.65 | 3.31 | -16.963 | 298 | 1 | x parallel to a, y in ab plane, z along c | 11.433 | 0.000,1.000,0.000 | 546.49 | DMA + adjusted FIT
BARBAC | C4 H4 N2 O3 | 0 | Barbituric Acid | pyrimidine-2,4,6-trione |  | BARBAC01, BARBAC02, BARBAC03 | MOLPAK, DMAREL (3.0) | Tom Lewis | 2004 | Lewis, T. C., Tocher, D. A., Price, S. L., Crystal Growth and Design, 4(5), 979-987 (2004); Lewis, T. C., Tocher, D. A., Price, S. L., Cryst. Growth Des., 5(3), 983-993 (2005) | \CHEMISTRY_CPOSS\0-EarlySearches\home\louise_price.eminerals\barbituric | EXPT | 0 | Ab initio MP2 | 0 |  |  | fc40 | P21/c | 4 | 5.0291 | 4.793 | 22.7002 | 90 | 118.667 | 90 | LATT 1; SYMM -X , +Y +1/2, -Z +1/2 | 1.7721 | 0.774 |  | -102.64 | -45.71 | -102.64 | 3.29 | -17.085 | 298 | 1 | x parallel to a, y in ab plane, z along c | 6.6597 | 0.000,1.000,0.000 | 448.64 | DMA + adjusted FIT
BARBAC | C4 H4 N2 O3 | 0 | Barbituric Acid | pyrimidine-2,4,6-trione |  | BARBAC01, BARBAC02, BARBAC03 | MOLPAK, DMAREL (3.0) | Tom Lewis | 2004 | Lewis, T. C., Tocher, D. A., Price, S. L., Crystal Growth and Design, 4(5), 979-987 (2004); Lewis, T. C., Tocher, D. A., Price, S. L., Cryst. Growth Des., 5(3), 983-993 (2005) | \CHEMISTRY_CPOSS\0-EarlySearches\home\louise_price.eminerals\barbituric | OPT | 0 | Ab initio MP2 | 0 |  |  | fc32 | P21/n | 4 | 7.8252 | 6.4856 | 11.1572 | 90 | 64.72 | 90 | LATT 1; SYMM -X +1/2, +Y +1/2, -Z +1/2 | 1.6616 | 0.7494 |  | -102.61 | -39.98 | -102.61 | 3.41 | -16.048 | 298 | 1 | x parallel to a, y in ab plane, z along c | 0.672 | 1.000,0.000,-0.008 | 501.34 | DMA + adjusted FIT
BARBAC | C4 H4 N2 O3 | 0 | Barbituric Acid | pyrimidine-2,4,6-trione |  | BARBAC01, BARBAC02, BARBAC03 | MOLPAK, DMAREL (3.0) | Tom Lewis | 2004 | Lewis, T. C., Tocher, D. A., Price, S. L., Crystal Growth and Design, 4(5), 979-987 (2004); Lewis, T. C., Tocher, D. A., Price, S. L., Cryst. Growth Des., 5(3), 983-993 (2005) | \CHEMISTRY_CPOSS\0-EarlySearches\home\louise_price.eminerals\barbituric | EXPT | 0 | Ab initio MP2 | 0 |  |  | fc18 | P21/n | 4 | 4.8838 | 5.9825 | 16.5613 | 90 | 90.974 | 90 | LATT 1; SYMM -X +1/2, +Y +1/2, -Z +1/2 | 1.7585 | 0.7665 |  | -102.59 | -45.38 | -102.59 | 3.47 | -16.144 | 298 | 1 | x parallel to a, y in ab plane, z along c | 2.8433 | 0.547,0.000,0.837 | 531.61 | DMA + adjusted FIT
BARBAC | C4 H4 N2 O3 | 0 | Barbituric Acid | pyrimidine-2,4,6-trione |  | BARBAC01, BARBAC02, BARBAC03 | MOLPAK, DMAREL (3.0) | Tom Lewis | 2004 | Lewis, T. C., Tocher, D. A., Price, S. L., Crystal Growth and Design, 4(5), 979-987 (2004); Lewis, T. C., Tocher, D. A., Price, S. L., Cryst. Growth Des., 5(3), 983-993 (2005) | \CHEMISTRY_CPOSS\0-EarlySearches\home\louise_price.eminerals\barbituric | EXPT | 0 | Ab initio MP2 | 0 |  |  | fc32 | P21/c | 4 | 7.731 | 6.3623 | 10.6179 | 90 | 106.186 | 90 | LATT 1; SYMM -X , +Y +1/2, -Z +1/2 | 1.6963 | 0.7413 |  | -102.53 | -42.49 | -102.53 | 3.3 | -16.71 | 298 | 1 | x parallel to a, y in ab plane, z along c | 1.4694 | 0.753,0.000,0.658 | 503.09 | DMA + adjusted FIT
BARBAC | C4 H4 N2 O3 | 0 | Barbituric Acid | pyrimidine-2,4,6-trione |  | BARBAC01, BARBAC02, BARBAC03 | MOLPAK, DMAREL (3.0) | Tom Lewis | 2004 | Lewis, T. C., Tocher, D. A., Price, S. L., Crystal Growth and Design, 4(5), 979-987 (2004); Lewis, T. C., Tocher, D. A., Price, S. L., Cryst. Growth Des., 5(3), 983-993 (2005) | \CHEMISTRY_CPOSS\0-EarlySearches\home\louise_price.eminerals\barbituric | EXPT | 0 | Ab initio MP2 | 0 |  |  | ak21 | P21/c | 4 | 8.23 | 6.7988 | 12.3579 | 90 | 45.804 | 90 | LATT 1; SYMM -X , +Y +1/2, -Z +1/2 | 1.7161 | 0.7503 |  | -102.51 | -44.69 | -102.51 | 3.22 | -16.754 | 298 | 1 | x parallel to a, y in ab plane, z along c | 1.9892 | 0.000,1.000,0.000 | 592.41 | DMA + adjusted FIT
BARBAC | C4 H4 N2 O3 | 0 | Barbituric Acid | pyrimidine-2,4,6-trione |  | BARBAC01, BARBAC02, BARBAC03 | MOLPAK, DMAREL (3.0) | Tom Lewis | 2004 | Lewis, T. C., Tocher, D. A., Price, S. L., Crystal Growth and Design, 4(5), 979-987 (2004); Lewis, T. C., Tocher, D. A., Price, S. L., Cryst. Growth Des., 5(3), 983-993 (2005) | \CHEMISTRY_CPOSS\0-EarlySearches\home\louise_price.eminerals\barbituric | OPT | 0 | Ab initio MP2 | 0 |  |  | aq30 | P212121 | 4 | 10.6813 | 7.5424 | 6.3714 | 90 | 90 | 90 | LATT -1; SYMM X+1/2,-Y+1/2,-Z; SYMM -X,Y+1/2,-Z+1/2; SYMM -X+1/2,-Y,Z+1/2 | 1.6575 | 0.7501 |  | -102.3 | -42.2 | -102.3 | 3.17 | -16.947 | 298 | 1 | x parallel to a, y in ab plane, z along c | 10.8079 | 0.000,0.000,1.000 | 577.42 | DMA + adjusted FIT
BARBAC | C4 H4 N2 O3 | 0 | Barbituric Acid | pyrimidine-2,4,6-trione |  | BARBAC01, BARBAC02, BARBAC03 | MOLPAK, DMAREL (3.0) | Tom Lewis | 2004 | Lewis, T. C., Tocher, D. A., Price, S. L., Crystal Growth and Design, 4(5), 979-987 (2004); Lewis, T. C., Tocher, D. A., Price, S. L., Cryst. Growth Des., 5(3), 983-993 (2005) | \CHEMISTRY_CPOSS\0-EarlySearches\home\louise_price.eminerals\barbituric | EXPT | 0 | Ab initio MP2 | 0 |  |  | fa43 | P21/c | 4 | 4.8617 | 16.7063 | 6.1741 | 90 | 106.237 | 90 | LATT 1; SYMM -X , +Y +1/2, -Z +1/2 | 1.7671 | 0.7717 |  | -102.23 | -47.68 | -102.23 | 3.33 | -16.438 | 298 | 1 | x parallel to a, y in ab plane, z along c | 8.573 | 0.791,0.000,0.612 | 393.71 | DMA + adjusted FIT
BARBAC | C4 H4 N2 O3 | 0 | Barbituric Acid | pyrimidine-2,4,6-trione |  | BARBAC01, BARBAC02, BARBAC03 | MOLPAK, DMAREL (3.0) | Tom Lewis | 2004 | Lewis, T. C., Tocher, D. A., Price, S. L., Crystal Growth and Design, 4(5), 979-987 (2004); Lewis, T. C., Tocher, D. A., Price, S. L., Cryst. Growth Des., 5(3), 983-993 (2005) | \CHEMISTRY_CPOSS\0-EarlySearches\home\louise_price.eminerals\barbituric | EXPT | 0 | Ab initio MP2 | 0 |  |  | fa33 | P21/c | 4 | 4.6352 | 16.3851 | 7.6962 | 90 | 56.293 | 90 | LATT 1; SYMM -X , +Y +1/2, -Z +1/2 | 1.7497 | 0.7626 |  | -102.02 | -44.05 | -102.02 | 3.46 | -16.266 | 298 | 1 | x parallel to a, y in ab plane, z along c | 3.4878 | 0.000,1.000,0.000 | 437.12 | DMA + adjusted FIT
BARBAC | C4 H4 N2 O3 | 0 | Barbituric Acid | pyrimidine-2,4,6-trione |  | BARBAC01, BARBAC02, BARBAC03 | MOLPAK, DMAREL (3.0) | Tom Lewis | 2004 | Lewis, T. C., Tocher, D. A., Price, S. L., Crystal Growth and Design, 4(5), 979-987 (2004); Lewis, T. C., Tocher, D. A., Price, S. L., Cryst. Growth Des., 5(3), 983-993 (2005) | \CHEMISTRY_CPOSS\0-EarlySearches\home\louise_price.eminerals\barbituric | OPT | 0 | Ab initio MP2 | 0 |  |  | am42 | P21/c | 4 | 6.0484 | 12.6851 | 7.8133 | 90 | 58.587 | 90 | LATT 1; SYMM -X , +Y +1/2, -Z +1/2 | 1.6629 | 0.7555 |  | -102.01 | -41.32 | -102.01 | 3.15 | -17.231 | 298 | 1 | x parallel to a, y in ab plane, z along c | 2.3407 | 0.851,0.000,0.526 | 534.07 | DMA + adjusted FIT
BARBAC | C4 H4 N2 O3 | 0 | Barbituric Acid | pyrimidine-2,4,6-trione |  | BARBAC01, BARBAC02, BARBAC03 | MOLPAK, DMAREL (3.0) | Tom Lewis | 2004 | Lewis, T. C., Tocher, D. A., Price, S. L., Crystal Growth and Design, 4(5), 979-987 (2004); Lewis, T. C., Tocher, D. A., Price, S. L., Cryst. Growth Des., 5(3), 983-993 (2005) | \CHEMISTRY_CPOSS\0-EarlySearches\home\louise_price.eminerals\barbituric | EXPT | 0 | Ab initio MP2 | 0 |  |  | da2 | P-1 | 2 | 10.6442 | 7.8087 | 11.2872 | 90 | 90 | 90 | LATT 1 | 1.7914 | 0.2046 |  | -101.92 | -95.39 | -101.92 | 0 | 0 | 0 | 1 |  | 0 |  | 0 | DMA + adjusted FIT
BARBAC | C4 H4 N2 O3 | 0 | Barbituric Acid | pyrimidine-2,4,6-trione |  | BARBAC01, BARBAC02, BARBAC03 | MOLPAK, DMAREL (3.0) | Tom Lewis | 2004 | Lewis, T. C., Tocher, D. A., Price, S. L., Crystal Growth and Design, 4(5), 979-987 (2004); Lewis, T. C., Tocher, D. A., Price, S. L., Cryst. Growth Des., 5(3), 983-993 (2005) | \CHEMISTRY_CPOSS\0-EarlySearches\home\louise_price.eminerals\barbituric | EXPT | 0 | Ab initio MP2 | 0 |  |  | am40 | P21/c | 4 | 6.2092 | 12.3334 | 7.0948 | 90 | 64.348 | 90 | LATT 1; SYMM -X , +Y +1/2, -Z +1/2 | 1.7371 | 0.7573 |  | -101.78 | -46.91 | -101.78 | 3.14 | -17.463 | 298 | 1 | x parallel to a, y in ab plane, z along c | 3.2841 | 0.918,0.000,0.397 | 532.94 | DMA + adjusted FIT
BARBAC | C4 H4 N2 O3 | 0 | Barbituric Acid | pyrimidine-2,4,6-trione |  | BARBAC01, BARBAC02, BARBAC03 | MOLPAK, DMAREL (3.0) | Tom Lewis | 2004 | Lewis, T. C., Tocher, D. A., Price, S. L., Crystal Growth and Design, 4(5), 979-987 (2004); Lewis, T. C., Tocher, D. A., Price, S. L., Cryst. Growth Des., 5(3), 983-993 (2005) | \CHEMISTRY_CPOSS\0-EarlySearches\home\louise_price.eminerals\barbituric | EXPT | 0 | Ab initio MP2 | 0 |  |  | dc32 | C2/c | 4 | 12.2942 | 6.0494 | 16.7705 | 90 | 56.812 | 90 | LATT 7; SYMM -X , +Y , -Z +1/2 | 1.6301 | 0.7086 |  | -101.74 | -40.41 | -101.74 | 3.08 | -17.11 | 298 | 1 | x parallel to a, y in ab plane, z along c | 7.3403 | 0.801,0.000,0.599 | 437.01 | DMA + adjusted FIT
BARBAC | C4 H4 N2 O3 | 0 | Barbituric Acid | pyrimidine-2,4,6-trione |  | BARBAC01, BARBAC02, BARBAC03 | MOLPAK, DMAREL (3.0) | Tom Lewis | 2004 | Lewis, T. C., Tocher, D. A., Price, S. L., Crystal Growth and Design, 4(5), 979-987 (2004); Lewis, T. C., Tocher, D. A., Price, S. L., Cryst. Growth Des., 5(3), 983-993 (2005) | \CHEMISTRY_CPOSS\0-EarlySearches\home\louise_price.eminerals\barbituric | EXPT | 0 | Ab initio MP2 | 0 |  |  | aq17 | Unknown | 4 | 6.1568 | 10.5925 | 7.3963 | 90 | 90 | 90 | LATT -1; SYMM +X +1/2, -Y +1/2, -Z ; SYMM -X , +Y +1/2, -Z +1/2 | 1.7638 | 0.5762 |  | -101.68 | -46.83 | -101.68 | 3.09 | -17.775 | 298 | 1 | x parallel to a, y in ab plane, z along c | 0.9789 | 0.000,0.000,1.000 | 537.76 | DMA + adjusted FIT
BARBAC | C4 H4 N2 O3 | 0 | Barbituric Acid | pyrimidine-2,4,6-trione |  | BARBAC01, BARBAC02, BARBAC03 | MOLPAK, DMAREL (3.0) | Tom Lewis | 2004 | Lewis, T. C., Tocher, D. A., Price, S. L., Crystal Growth and Design, 4(5), 979-987 (2004); Lewis, T. C., Tocher, D. A., Price, S. L., Cryst. Growth Des., 5(3), 983-993 (2005) | \CHEMISTRY_CPOSS\0-EarlySearches\home\louise_price.eminerals\barbituric | OPT | 0 | Ab initio MP2 | 0 |  |  | ca25 | P-1 | 2 | 5.2648 | 5.4295 | 9.2761 | 90.107 | 96.567 | 99.228 | LATT 1 | 1.6364 | 0.7371 | BARBAC03 (Form iii) | -101.64 | -37.73 | -101.64 | 3.35 | -16.334 | 298 | 1 | x parallel to a, y in ab plane, z along c | 3.5207 | 0.634,0.682,0.365 | 392.7 | DMA + adjusted FIT
BARBAC | C4 H4 N2 O3 | 0 | Barbituric Acid | pyrimidine-2,4,6-trione |  | BARBAC01, BARBAC02, BARBAC03 | MOLPAK, DMAREL (3.0) | Tom Lewis | 2004 | Lewis, T. C., Tocher, D. A., Price, S. L., Crystal Growth and Design, 4(5), 979-987 (2004); Lewis, T. C., Tocher, D. A., Price, S. L., Cryst. Growth Des., 5(3), 983-993 (2005) | \CHEMISTRY_CPOSS\0-EarlySearches\home\louise_price.eminerals\barbituric | EXPT | 0 | Ab initio MP2 | 0 |  |  | ak24 | P21/c | 4 | 6.6608 | 7.164 | 13.3172 | 90 | 131.069 | 90 | LATT 1; SYMM -X , +Y +1/2, -Z +1/2 | 1.7758 | 0.779 |  | -101.62 | -50.04 | -101.62 | 3.28 | -16.484 | 298 | 1 | x parallel to a, y in ab plane, z along c | 4.3099 | -0.516,0.000,0.857 | 629.73 | DMA + adjusted FIT
BARBAC | C4 H4 N2 O3 | 0 | Barbituric Acid | pyrimidine-2,4,6-trione |  | BARBAC01, BARBAC02, BARBAC03 | MOLPAK, DMAREL (3.0) | Tom Lewis | 2004 | Lewis, T. C., Tocher, D. A., Price, S. L., Crystal Growth and Design, 4(5), 979-987 (2004); Lewis, T. C., Tocher, D. A., Price, S. L., Cryst. Growth Des., 5(3), 983-993 (2005) | \CHEMISTRY_CPOSS\0-EarlySearches\home\louise_price.eminerals\barbituric | OPT | 0 | Ab initio MP2 | 0 |  |  | aq28 | P212121 | 4 | 7.0002 | 12.0212 | 5.9026 | 90 | 90 | 90 | LATT -1; SYMM X+1/2,-Y+1/2,-Z; SYMM -X,Y+1/2,-Z+1/2; SYMM -X+1/2,-Y,Z+1/2 | 1.7128 | 0.7753 |  | -101.59 | -44.26 | -101.59 | 3.5 | -15.68 | 298 | 1 | x parallel to a, y in ab plane, z along c | 5.1442 | 1.000,0.000,0.000 | 459.83 | DMA + adjusted FIT
BARBAC | C4 H4 N2 O3 | 0 | Barbituric Acid | pyrimidine-2,4,6-trione |  | BARBAC01, BARBAC02, BARBAC03 | MOLPAK, DMAREL (3.0) | Tom Lewis | 2004 | Lewis, T. C., Tocher, D. A., Price, S. L., Crystal Growth and Design, 4(5), 979-987 (2004); Lewis, T. C., Tocher, D. A., Price, S. L., Cryst. Growth Des., 5(3), 983-993 (2005) | \CHEMISTRY_CPOSS\0-EarlySearches\home\louise_price.eminerals\barbituric | EXPT | 0 | Ab initio MP2 | 0 |  |  | am19 | P21/c | 4 | 4.1183 | 11.822 | 9.8096 | 90 | 94.53 | 90 | LATT 1; SYMM -X , +Y +1/2, -Z +1/2 | 1.787 | 0.7843 |  | -101.57 | -49.69 | -101.57 | 3.22 | -16.672 | 298 | 1 | x parallel to a, y in ab plane, z along c | 5.8305 | 0.415,0.000,0.910 | 421.04 | DMA + adjusted FIT
BARBAC | C4 H4 N2 O3 | 0 | Barbituric Acid | pyrimidine-2,4,6-trione |  | BARBAC01, BARBAC02, BARBAC03 | MOLPAK, DMAREL (3.0) | Tom Lewis | 2004 | Lewis, T. C., Tocher, D. A., Price, S. L., Crystal Growth and Design, 4(5), 979-987 (2004); Lewis, T. C., Tocher, D. A., Price, S. L., Cryst. Growth Des., 5(3), 983-993 (2005) | \CHEMISTRY_CPOSS\0-EarlySearches\home\louise_price.eminerals\barbituric | OPT | 0 | Ab initio MP2 | 0 |  |  | aq13 | P212121 | 4 | 10.3103 | 10.8516 | 4.5064 | 90 | 90 | 90 | LATT -1; SYMM X+1/2,-Y+1/2,-Z; SYMM -X,Y+1/2,-Z+1/2; SYMM -X+1/2,-Y,Z+1/2 | 1.6874 | 0.7622 |  | -101.43 | -42.4 | -101.43 | 3.22 | -16.861 | 298 | 1 | x parallel to a, y in ab plane, z along c | 5.4177 | 0.000,0.000,1.000 | 539.01 | DMA + adjusted FIT
BARBAC | C4 H4 N2 O3 | 0 | Barbituric Acid | pyrimidine-2,4,6-trione |  | BARBAC01, BARBAC02, BARBAC03 | MOLPAK, DMAREL (3.0) | Tom Lewis | 2004 | Lewis, T. C., Tocher, D. A., Price, S. L., Crystal Growth and Design, 4(5), 979-987 (2004); Lewis, T. C., Tocher, D. A., Price, S. L., Cryst. Growth Des., 5(3), 983-993 (2005) | \CHEMISTRY_CPOSS\0-EarlySearches\home\louise_price.eminerals\barbituric | EXPT | 0 | Ab initio MP2 | 0 |  |  | ai32 | P21/c | 4 | 6.1382 | 7.3954 | 12.532 | 90 | 57.406 | 90 | LATT 1; SYMM -X , +Y +1/2, -Z +1/2 | 1.7751 | 0.7778 |  | -101.42 | -47.77 | -101.42 | 3.13 | -17.473 | 298 | 1 | x parallel to a, y in ab plane, z along c | 4.2397 | 0.362,0.000,0.932 | 541.1 | DMA + adjusted FIT
BARBAC | C4 H4 N2 O3 | 0 | Barbituric Acid | pyrimidine-2,4,6-trione |  | BARBAC01, BARBAC02, BARBAC03 | MOLPAK, DMAREL (3.0) | Tom Lewis | 2004 | Lewis, T. C., Tocher, D. A., Price, S. L., Crystal Growth and Design, 4(5), 979-987 (2004); Lewis, T. C., Tocher, D. A., Price, S. L., Cryst. Growth Des., 5(3), 983-993 (2005) | \CHEMISTRY_CPOSS\0-EarlySearches\home\louise_price.eminerals\barbituric | EXPT | 0 | Ab initio MP2 | 0 |  |  | ak20 | P21/c | 4 | 8.4117 | 5.6345 | 15.6913 | 90 | 139.824 | 90 | LATT 1; SYMM -X , +Y +1/2, -Z +1/2 | 1.7732 | 0.7756 |  | -101.39 | -47.41 | -101.39 | 3.56 | -15.744 | 298 | 1 | x parallel to a, y in ab plane, z along c | 7.1575 | 0.921,0.000,-0.389 | 477.51 | DMA + adjusted FIT
BARBAC | C4 H4 N2 O3 | 0 | Barbituric Acid | pyrimidine-2,4,6-trione |  | BARBAC01, BARBAC02, BARBAC03 | MOLPAK, DMAREL (3.0) | Tom Lewis | 2004 | Lewis, T. C., Tocher, D. A., Price, S. L., Crystal Growth and Design, 4(5), 979-987 (2004); Lewis, T. C., Tocher, D. A., Price, S. L., Cryst. Growth Des., 5(3), 983-993 (2005) | \CHEMISTRY_CPOSS\0-EarlySearches\home\louise_price.eminerals\barbituric | EXPT | 0 | Ab initio MP2 | 0 |  |  | ai29 | P21/c | 4 | 9.2263 | 6.7631 | 12.3323 | 90 | 138.94 | 90 | LATT 1; SYMM -X , +Y +1/2, -Z +1/2 | 1.6832 | 0.7332 |  | -101.38 | -41.86 | -101.38 | 3.27 | -16.611 | 298 | 1 | x parallel to a, y in ab plane, z along c | 1.1834 | 0.105,0.000,0.994 | 489.77 | DMA + adjusted FIT
BARBAC | C4 H4 N2 O3 | 0 | Barbituric Acid | pyrimidine-2,4,6-trione |  | BARBAC01, BARBAC02, BARBAC03 | MOLPAK, DMAREL (3.0) | Tom Lewis | 2004 | Lewis, T. C., Tocher, D. A., Price, S. L., Crystal Growth and Design, 4(5), 979-987 (2004); Lewis, T. C., Tocher, D. A., Price, S. L., Cryst. Growth Des., 5(3), 983-993 (2005) | \CHEMISTRY_CPOSS\0-EarlySearches\home\louise_price.eminerals\barbituric | EXPT | 0 | Ab initio MP2 | 0 |  |  | af28 | P21 | 2 | 5.0091 | 6.0566 | 8.215 | 90 | 74.604 | 90 | LATT -1; SYMM -X , +Y +1/2, -Z | 1.7704 | 0.773 |  | -101.38 | -46.66 | -101.38 | 3.59 | -15.435 | 298 | 1 | x parallel to a, y in ab plane, z along c | 3.2085 | 0.782,0.000,0.623 | 637.06 | DMA + adjusted FIT
BARBAC | C4 H4 N2 O3 | 0 | Barbituric Acid | pyrimidine-2,4,6-trione |  | BARBAC01, BARBAC02, BARBAC03 | MOLPAK, DMAREL (3.0) | Tom Lewis | 2004 | Lewis, T. C., Tocher, D. A., Price, S. L., Crystal Growth and Design, 4(5), 979-987 (2004); Lewis, T. C., Tocher, D. A., Price, S. L., Cryst. Growth Des., 5(3), 983-993 (2005) | \CHEMISTRY_CPOSS\0-EarlySearches\home\louise_price.eminerals\barbituric | OPT | 0 | Ab initio MP2 | 0 |  |  | fc38 | P21/n | 4 | 4.7419 | 6.2341 | 16.8837 | 90 | 88.218 | 90 | LATT 1; SYMM -X +1/2, +Y +1/2, -Z +1/2 | 1.7054 | 0.7687 |  | -101.3 | -42.12 | -101.3 | 3.44 | -16.195 | 298 | 1 | x parallel to a, y in ab plane, z along c | 2.4985 | -0.591,0.000,0.807 | 508.89 | DMA + adjusted FIT
BARBAC | C4 H4 N2 O3 | 0 | Barbituric Acid | pyrimidine-2,4,6-trione |  | BARBAC01, BARBAC02, BARBAC03 | MOLPAK, DMAREL (3.0) | Tom Lewis | 2004 | Lewis, T. C., Tocher, D. A., Price, S. L., Crystal Growth and Design, 4(5), 979-987 (2004); Lewis, T. C., Tocher, D. A., Price, S. L., Cryst. Growth Des., 5(3), 983-993 (2005) | \CHEMISTRY_CPOSS\0-EarlySearches\home\louise_price.eminerals\barbituric | EXPT | 0 | Ab initio MP2 | 0 |  |  | ab26 | P-1 | 2 | 4.8041 | 6.1175 | 9.1691 | 73.733 | 99.859 | 80.956 | LATT 1 | 1.7098 | 0.7471 |  | -101.27 | -43.27 | -101.27 | 3.48 | -15.649 | 298 | 1 | x parallel to a, y in ab plane, z along c | 4.6584 | 0.999,-0.031,0.036 | 385.7 | DMA + adjusted FIT
BARBAC | C4 H4 N2 O3 | 0 | Barbituric Acid | pyrimidine-2,4,6-trione |  | BARBAC01, BARBAC02, BARBAC03 | MOLPAK, DMAREL (3.0) | Tom Lewis | 2004 | Lewis, T. C., Tocher, D. A., Price, S. L., Crystal Growth and Design, 4(5), 979-987 (2004); Lewis, T. C., Tocher, D. A., Price, S. L., Cryst. Growth Des., 5(3), 983-993 (2005) | \CHEMISTRY_CPOSS\0-EarlySearches\home\louise_price.eminerals\barbituric | EXPT | 0 | Ab initio MP2 | 0 |  |  | bd9 | P1 | 4 | 15.5551 | 4.845 | 6.4493 | 90 | 90 | 90 | LATT -1 | 1.7504 | 0.199 |  | -101.11 | -44.37 | -101.11 | 3.46 | -16.161 | 298 | 1 | x parallel to a, y in ab plane, z along c | 4.3008 | 1.000,0.000,0.000 | 597.37 | DMA + adjusted FIT
BARBAC | C4 H4 N2 O3 | 0 | Barbituric Acid | pyrimidine-2,4,6-trione |  | BARBAC01, BARBAC02, BARBAC03 | MOLPAK, DMAREL (3.0) | Tom Lewis | 2004 | Lewis, T. C., Tocher, D. A., Price, S. L., Crystal Growth and Design, 4(5), 979-987 (2004); Lewis, T. C., Tocher, D. A., Price, S. L., Cryst. Growth Des., 5(3), 983-993 (2005) | \CHEMISTRY_CPOSS\0-EarlySearches\home\louise_price.eminerals\barbituric | EXPT | 0 | Ab initio MP2 | 0 |  |  | cb25 | P-1 | 8 | 7.2649 | 8.0992 | 16.6382 | 90 | 90 | 90 | LATT 1 | 1.7381 | 0.1937 |  | -101.06 | -45.17 | -101.06 | 3.37 | -16.452 | 298 | 1 | x parallel to a, y in ab plane, z along c | 1.9255 | 0.000,1.000,0.000 | 471.01 | DMA + adjusted FIT
BARBAC | C4 H4 N2 O3 | 0 | Barbituric Acid | pyrimidine-2,4,6-trione |  | BARBAC01, BARBAC02, BARBAC03 | MOLPAK, DMAREL (3.0) | Tom Lewis | 2004 | Lewis, T. C., Tocher, D. A., Price, S. L., Crystal Growth and Design, 4(5), 979-987 (2004); Lewis, T. C., Tocher, D. A., Price, S. L., Cryst. Growth Des., 5(3), 983-993 (2005) | \CHEMISTRY_CPOSS\0-EarlySearches\home\louise_price.eminerals\barbituric | EXPT | 0 | Ab initio MP2 | 0 |  |  | aq45 | Unknown | 4 | 6.0876 | 12.326 | 6.7451 | 90 | 90 | 90 | LATT -1; SYMM +X +1/2, -Y +1/2, -Z ; SYMM -X , +Y +1/2, -Z +1/2 | 1.6809 | 0.5594 |  | -101.01 | -42.32 | -101.01 | 3.09 | -17.863 | 298 | 1 | x parallel to a, y in ab plane, z along c | 1.3124 | 0.000,0.000,1.000 | 546.23 | DMA + adjusted FIT
BARBAC | C4 H4 N2 O3 | 0 | Barbituric Acid | pyrimidine-2,4,6-trione |  | BARBAC01, BARBAC02, BARBAC03 | MOLPAK, DMAREL (3.0) | Tom Lewis | 2004 | Lewis, T. C., Tocher, D. A., Price, S. L., Crystal Growth and Design, 4(5), 979-987 (2004); Lewis, T. C., Tocher, D. A., Price, S. L., Cryst. Growth Des., 5(3), 983-993 (2005) | \CHEMISTRY_CPOSS\0-EarlySearches\home\louise_price.eminerals\barbituric | OPT | 0 | Ab initio MP2 | 0 |  |  | de27 | P21/c | 4 | 12.571 | 6.8371 | 15.7719 | 90 | 129.711 | 90 | LATT 1; SYMM -X,+Y+0.500,-Z+0.500 | 1.6316 | 0.3747 |  | -100.93 | -76.92 | -100.93 | 0 | 0 | 0 | 0 | x parallel to a, y in ab plane, z along c | 0 | 0.763,0.000,0.646 | 0 | DMA + adjusted FIT
BARBAC | C4 H4 N2 O3 | 0 | Barbituric Acid | pyrimidine-2,4,6-trione |  | BARBAC01, BARBAC02, BARBAC03 | MOLPAK, DMAREL (3.0) | Tom Lewis | 2004 | Lewis, T. C., Tocher, D. A., Price, S. L., Crystal Growth and Design, 4(5), 979-987 (2004); Lewis, T. C., Tocher, D. A., Price, S. L., Cryst. Growth Des., 5(3), 983-993 (2005) | \CHEMISTRY_CPOSS\0-EarlySearches\home\louise_price.eminerals\barbituric | OPT | 0 | Ab initio MP2 | 0 |  |  | ak30 | P21 | 4 | 7.0403 | 6.7189 | 10.8963 | 90 | 90.732 | 90 | LATT -1; SYMM -X,+Y+0.500,-Z | 1.6507 | 0.7434 |  | -100.93 | -79.38 | -100.93 | 0 | 0 | 0 | 1 | x is parallel to reciprocal a, z is parallel to c, y is orthogonal to x and z and forms a right handed set, unless beta =120 degrees | 0 |  | 0 | DMA + adjusted FIT
BARBAC | C4 H4 N2 O3 | 0 | Barbituric Acid | pyrimidine-2,4,6-trione |  | BARBAC01, BARBAC02, BARBAC03 | MOLPAK, DMAREL (3.0) | Tom Lewis | 2004 | Lewis, T. C., Tocher, D. A., Price, S. L., Crystal Growth and Design, 4(5), 979-987 (2004); Lewis, T. C., Tocher, D. A., Price, S. L., Cryst. Growth Des., 5(3), 983-993 (2005) | \CHEMISTRY_CPOSS\0-EarlySearches\home\louise_price.eminerals\barbituric | EXPT | 0 | Ab initio MP2 | 0 |  |  | ca36 | P-1 | 2 | 7.8972 | 5.4828 | 6.3337 | 112.549 | 102.377 | 77.427 | LATT 1 | 1.7392 | 0.7614 |  | -100.91 | -45.68 | -100.91 | 3.41 | -16.065 | 298 | 1 | x parallel to a, y in ab plane, z along c | 2.3649 | 0.618,0.768,0.168 | 422.61 | DMA + adjusted FIT
BARBAC | C4 H4 N2 O3 | 0 | Barbituric Acid | pyrimidine-2,4,6-trione |  | BARBAC01, BARBAC02, BARBAC03 | MOLPAK, DMAREL (3.0) | Tom Lewis | 2004 | Lewis, T. C., Tocher, D. A., Price, S. L., Crystal Growth and Design, 4(5), 979-987 (2004); Lewis, T. C., Tocher, D. A., Price, S. L., Cryst. Growth Des., 5(3), 983-993 (2005) | \CHEMISTRY_CPOSS\0-EarlySearches\home\louise_price.eminerals\barbituric | OPT | 0 | Ab initio MP2 | 0 |  |  | ah39 | P-1 | 2 | 4.6502 | 6.3345 | 9.7044 | 108.368 | 99.684 | 97.011 | LATT 1 | 1.6192 | 0.731 |  | -100.85 | -73.71 | -100.85 | 3.46 | -15.71 | 298 | 1 | x parallel to a, y in ab plane, z along c | 5.2526 | 0.999,-0.011,0.052 | 0 | DMA + adjusted FIT
BARBAC | C4 H4 N2 O3 | 0 | Barbituric Acid | pyrimidine-2,4,6-trione |  | BARBAC01, BARBAC02, BARBAC03 | MOLPAK, DMAREL (3.0) | Tom Lewis | 2004 | Lewis, T. C., Tocher, D. A., Price, S. L., Crystal Growth and Design, 4(5), 979-987 (2004); Lewis, T. C., Tocher, D. A., Price, S. L., Cryst. Growth Des., 5(3), 983-993 (2005) | \CHEMISTRY_CPOSS\0-EarlySearches\home\louise_price.eminerals\barbituric | OPT | 0 | Ab initio MP2 | 0 |  |  | cd12 | Pbcn | 8 | 12.1908 | 10.1502 | 8.2026 | 78.399 | 90 | 90 | LATT 1; SYMM X+1/2,-Y+1/2,-Z; SYMM -X,Y,-Z+1/2; SYMM -X+1/2,-Y+1/2,Z+1/2 | 1.7114 | 0.865 |  | -100.66 | -87.47 | -100.66 | 0 | 0 | 0 | 1 | x is parallel to reciprocal a, z is parallel to c, y is orthogonal to x and z and forms a right handed set, unless beta =120 degrees | 0 |  | 0 | DMA + adjusted FIT
BARBAC | C4 H4 N2 O3 | 0 | Barbituric Acid | pyrimidine-2,4,6-trione |  | BARBAC01, BARBAC02, BARBAC03 | MOLPAK, DMAREL (3.0) | Tom Lewis | 2004 | Lewis, T. C., Tocher, D. A., Price, S. L., Crystal Growth and Design, 4(5), 979-987 (2004); Lewis, T. C., Tocher, D. A., Price, S. L., Cryst. Growth Des., 5(3), 983-993 (2005) | \CHEMISTRY_CPOSS\0-EarlySearches\home\louise_price.eminerals\barbituric | OPT | 0 | Ab initio MP2 | 0 |  |  | da39 | Cc | 2 | 7.9506 | 6.8582 | 12.6315 | 90 | 130.49 | 90 | LATT -7; SYMM X,-Y,Z+1/2 | 1.6242 | 0.732 | BARBAC03 (Form iii) | -100.61 | -36.55 | -100.61 | 3.72 | -14.405 | 298 | 1 | x parallel to a, y in ab plane, z along c | 3.518 | 0.062,0.000,0.998 | 685.27 | DMA + adjusted FIT
BARBAC | C4 H4 N2 O3 | 0 | Barbituric Acid | pyrimidine-2,4,6-trione |  | BARBAC01, BARBAC02, BARBAC03 | MOLPAK, DMAREL (3.0) | Tom Lewis | 2004 | Lewis, T. C., Tocher, D. A., Price, S. L., Crystal Growth and Design, 4(5), 979-987 (2004); Lewis, T. C., Tocher, D. A., Price, S. L., Cryst. Growth Des., 5(3), 983-993 (2005) | \CHEMISTRY_CPOSS\0-EarlySearches\home\louise_price.eminerals\barbituric | EXPT | 0 | Ab initio MP2 | 0 |  |  | aq18 | Unknown | 4 | 5.106 | 17.0365 | 5.5045 | 90 | 90 | 90 | LATT -1; SYMM +X +1/2, -Y +1/2, -Z ; SYMM -X , +Y +1/2, -Z +1/2 | 1.7768 | 0.5867 |  | -100.55 | -47.35 | -100.55 | 3.36 | -16.739 | 298 | 1 | x parallel to a, y in ab plane, z along c | 8.3558 | 0.000,1.000,0.000 | 675.65 | DMA + adjusted FIT
BARBAC | C4 H4 N2 O3 | 0 | Barbituric Acid | pyrimidine-2,4,6-trione |  | BARBAC01, BARBAC02, BARBAC03 | MOLPAK, DMAREL (3.0) | Tom Lewis | 2004 | Lewis, T. C., Tocher, D. A., Price, S. L., Crystal Growth and Design, 4(5), 979-987 (2004); Lewis, T. C., Tocher, D. A., Price, S. L., Cryst. Growth Des., 5(3), 983-993 (2005) | \CHEMISTRY_CPOSS\0-EarlySearches\home\louise_price.eminerals\barbituric | OPT | 0 | Ab initio MP2 | 0 |  |  | cd26 | Pbcn | 8 | 11.0703 | 8.2544 | 10.7232 | 93.017 | 90 | 90 | LATT 1; SYMM X+1/2,-Y+1/2,-Z; SYMM -X,Y,-Z+1/2; SYMM -X+1/2,-Y+1/2,Z+1/2 | 1.7389 | 0.7937 |  | -100.24 | -97.27 | -100.24 | 0 | 0 | 0 | 1 | x is parallel to reciprocal a, z is parallel to c, y is orthogonal to x and z and forms a right handed set, unless beta =120 degrees | 0 |  | 0 | DMA + adjusted FIT
BARBAC | C4 H4 N2 O3 | 0 | Barbituric Acid | pyrimidine-2,4,6-trione |  | BARBAC01, BARBAC02, BARBAC03 | MOLPAK, DMAREL (3.0) | Tom Lewis | 2004 | Lewis, T. C., Tocher, D. A., Price, S. L., Crystal Growth and Design, 4(5), 979-987 (2004); Lewis, T. C., Tocher, D. A., Price, S. L., Cryst. Growth Des., 5(3), 983-993 (2005) | \CHEMISTRY_CPOSS\0-EarlySearches\home\louise_price.eminerals\barbituric | EXPT | 0 | Ab initio MP2 | 0 |  |  | ai34 | P21/c | 4 | 9.6582 | 6.1069 | 8.9632 | 90 | 66.665 | 90 | LATT 1; SYMM -X , +Y +1/2, -Z +1/2 | 1.7526 | 0.7688 |  | -99.99 | -48.18 | -99.99 | 3.18 | -16.835 | 298 | 1 | x parallel to a, y in ab plane, z along c | 8.8934 | -0.686,0.000,0.727 | 406.59 | DMA + adjusted FIT
BARBAC | C4 H4 N2 O3 | 0 | Barbituric Acid | pyrimidine-2,4,6-trione |  | BARBAC01, BARBAC02, BARBAC03 | MOLPAK, DMAREL (3.0) | Tom Lewis | 2004 | Lewis, T. C., Tocher, D. A., Price, S. L., Crystal Growth and Design, 4(5), 979-987 (2004); Lewis, T. C., Tocher, D. A., Price, S. L., Cryst. Growth Des., 5(3), 983-993 (2005) | \CHEMISTRY_CPOSS\0-EarlySearches\home\louise_price.eminerals\barbituric | EXPT | 0 | Ab initio MP2 | 0 |  |  | cd35 | P-1 | 8 | 10.6442 | 7.8087 | 11.2872 | 90 | 90 | 90 | LATT 1 | 1.8137 | 0.2046 |  | -99.83 | -52.37 | -99.83 | 3.24 | -16.814 | 298 | 1 | x parallel to a, y in ab plane, z along c | 3.0572 | 0.000,0.000,1.000 | 503.66 | DMA + adjusted FIT
BARBAC | C4 H4 N2 O3 | 0 | Barbituric Acid | pyrimidine-2,4,6-trione |  | BARBAC01, BARBAC02, BARBAC03 | MOLPAK, DMAREL (3.0) | Tom Lewis | 2004 | Lewis, T. C., Tocher, D. A., Price, S. L., Crystal Growth and Design, 4(5), 979-987 (2004); Lewis, T. C., Tocher, D. A., Price, S. L., Cryst. Growth Des., 5(3), 983-993 (2005) | \CHEMISTRY_CPOSS\0-EarlySearches\home\louise_price.eminerals\barbituric | OPT | 0 | Ab initio MP2 | 0 |  |  | af39 | P21 | 2 | 4.9684 | 6.1826 | 8.3506 | 90 | 105.017 | 90 | LATT -1; SYMM -X , +Y +1/2, -Z | 1.717 | 0.776 |  | -99.78 | -43.85 | -99.78 | 3.58 | -15.386 | 298 | 1 | x parallel to a, y in ab plane, z along c | 2.5234 | 0.806,0.000,-0.592 | 614.25 | DMA + adjusted FIT
BARBAC | C4 H4 N2 O3 | 0 | Barbituric Acid | pyrimidine-2,4,6-trione |  | BARBAC01, BARBAC02, BARBAC03 | MOLPAK, DMAREL (3.0) | Tom Lewis | 2004 | Lewis, T. C., Tocher, D. A., Price, S. L., Crystal Growth and Design, 4(5), 979-987 (2004); Lewis, T. C., Tocher, D. A., Price, S. L., Cryst. Growth Des., 5(3), 983-993 (2005) | \CHEMISTRY_CPOSS\0-EarlySearches\home\louise_price.eminerals\barbituric | EXPT | 0 | Ab initio MP2 | 0 |  |  | de47 | C2/c | 4 | 19.6081 | 5.073 | 12.0262 | 90 | 55.063 | 90 | LATT 7; SYMM -X , +Y , -Z +1/2 | 1.7351 | 0.7577 |  | -99.78 | -45.33 | -99.78 | 3.42 | -16.011 | 298 | 1 | x parallel to a, y in ab plane, z along c | 5.6418 | 0.000,1.000,0.000 | 291.92 | DMA + adjusted FIT
BARBAC | C4 H4 N2 O3 | 0 | Barbituric Acid | pyrimidine-2,4,6-trione |  | BARBAC01, BARBAC02, BARBAC03 | MOLPAK, DMAREL (3.0) | Tom Lewis | 2004 | Lewis, T. C., Tocher, D. A., Price, S. L., Crystal Growth and Design, 4(5), 979-987 (2004); Lewis, T. C., Tocher, D. A., Price, S. L., Cryst. Growth Des., 5(3), 983-993 (2005) | \CHEMISTRY_CPOSS\0-EarlySearches\home\louise_price.eminerals\barbituric | OPT | 0 | Ab initio MP2 | 0 |  |  | ai36 | P21/c | 4 | 8.6012 | 6.8996 | 12.6439 | 90 | 136.475 | 90 | LATT 1; SYMM -X , +Y +1/2, -Z +1/2 | 1.6464 | 0.7435 |  | -99.65 | -40.78 | -99.65 | 3.18 | -16.791 | 298 | 1 | x parallel to a, y in ab plane, z along c | 1.5398 | -0.132,0.000,0.991 | 521.47 | DMA + adjusted FIT
BARBAC | C4 H4 N2 O3 | 0 | Barbituric Acid | pyrimidine-2,4,6-trione |  | BARBAC01, BARBAC02, BARBAC03 | MOLPAK, DMAREL (3.0) | Tom Lewis | 2004 | Lewis, T. C., Tocher, D. A., Price, S. L., Crystal Growth and Design, 4(5), 979-987 (2004); Lewis, T. C., Tocher, D. A., Price, S. L., Cryst. Growth Des., 5(3), 983-993 (2005) | \CHEMISTRY_CPOSS\0-EarlySearches\home\louise_price.eminerals\barbituric | EXPT | 0 | Ab initio MP2 | 0 |  |  | dd44 | C2/c | 4 | 10.3832 | 6.2323 | 17.599 | 90 | 122.439 | 90 | LATT 7; SYMM -X , +Y , -Z +1/2 | 1.7703 | 0.7777 |  | -99.63 | -49.58 | -99.63 | 3.4 | -16.014 | 298 | 1 | x parallel to a, y in ab plane, z along c | 0.3151 | 0.801,0.000,-0.599 | 512.94 | DMA + adjusted FIT
BARBAC | C4 H4 N2 O3 | 0 | Barbituric Acid | pyrimidine-2,4,6-trione |  | BARBAC01, BARBAC02, BARBAC03 | MOLPAK, DMAREL (3.0) | Tom Lewis | 2004 | Lewis, T. C., Tocher, D. A., Price, S. L., Crystal Growth and Design, 4(5), 979-987 (2004); Lewis, T. C., Tocher, D. A., Price, S. L., Cryst. Growth Des., 5(3), 983-993 (2005) | \CHEMISTRY_CPOSS\0-EarlySearches\home\louise_price.eminerals\barbituric | EXPT | 0 | Ab initio MP2 | 0 |  |  | av2 | Unknown | 4 | 6.0876 | 12.326 | 6.7451 | 90 | 90 | 90 | LATT -1; SYMM +X +1/2, -Y +1/2, -Z ; SYMM -X , +Y +1/2, -Z +1/2 | 1.8167 | 0.5594 |  | -99.45 | -108.34 | -99.45 | 0 | 0 | 0 | 1 |  | 0 |  | 0 | DMA + adjusted FIT
BARBAC | C4 H4 N2 O3 | 0 | Barbituric Acid | pyrimidine-2,4,6-trione |  | BARBAC01, BARBAC02, BARBAC03 | MOLPAK, DMAREL (3.0) | Tom Lewis | 2004 | Lewis, T. C., Tocher, D. A., Price, S. L., Crystal Growth and Design, 4(5), 979-987 (2004); Lewis, T. C., Tocher, D. A., Price, S. L., Cryst. Growth Des., 5(3), 983-993 (2005) | \CHEMISTRY_CPOSS\0-EarlySearches\home\louise_price.eminerals\barbituric | OPT | 0 | Ab initio MP2 | 0 |  |  | ca26 | P-1 | 2 | 6.6748 | 6.3984 | 7.9632 | 62.162 | 123.499 | 108.183 | LATT 1 | 1.7009 | 0.7652 |  | -99.4 | -41.84 | -99.4 | 3.56 | -15.442 | 298 | 1 | x parallel to a, y in ab plane, z along c | 1.8346 | 0.012,0.730,-0.683 | 395.91 | DMA + adjusted FIT
BARBAC | C4 H4 N2 O3 | 0 | Barbituric Acid | pyrimidine-2,4,6-trione |  | BARBAC01, BARBAC02, BARBAC03 | MOLPAK, DMAREL (3.0) | Tom Lewis | 2004 | Lewis, T. C., Tocher, D. A., Price, S. L., Crystal Growth and Design, 4(5), 979-987 (2004); Lewis, T. C., Tocher, D. A., Price, S. L., Cryst. Growth Des., 5(3), 983-993 (2005) | \CHEMISTRY_CPOSS\0-EarlySearches\home\louise_price.eminerals\barbituric | OPT | 0 | Ab initio MP2 | 0 |  |  | ca48 | P-1 | 2 | 7.6383 | 5.8163 | 7.2084 | 107.01 | 63.243 | 118.217 | LATT 1 | 1.6969 | 0.7654 |  | -99.37 | -41.08 | -99.37 | 3.51 | -15.9 | 298 | 1 | x parallel to a, y in ab plane, z along c | 6.9627 | 0.312,0.019,0.950 | 401.86 | DMA + adjusted FIT
BARBAC | C4 H4 N2 O3 | 0 | Barbituric Acid | pyrimidine-2,4,6-trione |  | BARBAC01, BARBAC02, BARBAC03 | MOLPAK, DMAREL (3.0) | Tom Lewis | 2004 | Lewis, T. C., Tocher, D. A., Price, S. L., Crystal Growth and Design, 4(5), 979-987 (2004); Lewis, T. C., Tocher, D. A., Price, S. L., Cryst. Growth Des., 5(3), 983-993 (2005) | \CHEMISTRY_CPOSS\0-EarlySearches\home\louise_price.eminerals\barbituric | OPT | 0 | Ab initio MP2 | 0 |  |  | am49 | P21/n | 4 | 6.877 | 12.6186 | 6.1193 | 90 | 98.448 | 90 | LATT 1; SYMM -X +1/2, +Y +1/2, -Z +1/2 | 1.6197 | 0.7284 |  | -99.36 | -37.57 | -99.36 | 3.13 | -18.078 | 298 | 1 | x parallel to a, y in ab plane, z along c | 1.0103 | 0.985,0.000,0.175 | 434.62 | DMA + adjusted FIT
BARBAC | C4 H4 N2 O3 | 0 | Barbituric Acid | pyrimidine-2,4,6-trione |  | BARBAC01, BARBAC02, BARBAC03 | MOLPAK, DMAREL (3.0) | Tom Lewis | 2004 | Lewis, T. C., Tocher, D. A., Price, S. L., Crystal Growth and Design, 4(5), 979-987 (2004); Lewis, T. C., Tocher, D. A., Price, S. L., Cryst. Growth Des., 5(3), 983-993 (2005) | \CHEMISTRY_CPOSS\0-EarlySearches\home\louise_price.eminerals\barbituric | OPT | 0 | Ab initio MP2 | 0 |  |  | ca18 | P-1 | 2 | 5.357 | 6.9608 | 7.9685 | 97.599 | 83.636 | 117.791 | LATT 1 | 1.6352 | 0.7392 |  | -99.32 | -39.43 | -99.32 | 3.14 | -17.03 | 298 | 1 | x parallel to a, y in ab plane, z along c | 0.7489 | 0.886,-0.461,-0.057 | 338.71 | DMA + adjusted FIT
BARBAC | C4 H4 N2 O3 | 0 | Barbituric Acid | pyrimidine-2,4,6-trione |  | BARBAC01, BARBAC02, BARBAC03 | MOLPAK, DMAREL (3.0) | Tom Lewis | 2004 | Lewis, T. C., Tocher, D. A., Price, S. L., Crystal Growth and Design, 4(5), 979-987 (2004); Lewis, T. C., Tocher, D. A., Price, S. L., Cryst. Growth Des., 5(3), 983-993 (2005) | \CHEMISTRY_CPOSS\0-EarlySearches\home\louise_price.eminerals\barbituric | OPT | 0 | Ab initio MP2 | 0 |  |  | cb38 | Pbca | 8 | 10.9748 | 12.8966 | 7.6237 | 90 | 104.337 | 90 | LATT 1; SYMM X+1/2,-Y+1/2,-Z; SYMM -X,Y+1/2,-Z+1/2; SYMM -X+1/2,-Y,Z+1/2 | 1.6276 | 0.8282 |  | -99.3 | -76.56 | -99.3 | 0 | 0 | 0 | 1 | x is parallel to reciprocal a, z is parallel to c, y is orthogonal to x and z and forms a right handed set, unless beta =120 degrees | 0 |  | 0 | DMA + adjusted FIT
BARBAC | C4 H4 N2 O3 | 0 | Barbituric Acid | pyrimidine-2,4,6-trione |  | BARBAC01, BARBAC02, BARBAC03 | MOLPAK, DMAREL (3.0) | Tom Lewis | 2004 | Lewis, T. C., Tocher, D. A., Price, S. L., Crystal Growth and Design, 4(5), 979-987 (2004); Lewis, T. C., Tocher, D. A., Price, S. L., Cryst. Growth Des., 5(3), 983-993 (2005) | \CHEMISTRY_CPOSS\0-EarlySearches\home\louise_price.eminerals\barbituric | EXPT | 0 | Ab initio MP2 | 0 |  |  | am24 | P21/n | 4 | 5.1555 | 7.541 | 12.5047 | 90 | 90.502 | 90 | LATT 1; SYMM -X +1/2, +Y +1/2, -Z +1/2 | 1.7501 | 0.7654 |  | -99.29 | -46.6 | -99.29 | 3.17 | -17.249 | 298 | 1 | x parallel to a, y in ab plane, z along c | 3.2696 | 0.994,0.000,0.109 | 376.01 | DMA + adjusted FIT
BARBAC | C4 H4 N2 O3 | 0 | Barbituric Acid | pyrimidine-2,4,6-trione |  | BARBAC01, BARBAC02, BARBAC03 | MOLPAK, DMAREL (3.0) | Tom Lewis | 2004 | Lewis, T. C., Tocher, D. A., Price, S. L., Crystal Growth and Design, 4(5), 979-987 (2004); Lewis, T. C., Tocher, D. A., Price, S. L., Cryst. Growth Des., 5(3), 983-993 (2005) | \CHEMISTRY_CPOSS\0-EarlySearches\home\louise_price.eminerals\barbituric | EXPT | 0 | Ab initio MP2 | 0 |  |  | de2 | C2/c | 4 | 10.3832 | 6.2323 | 17.599 | 90 | 122.439 | 90 | LATT 7; SYMM -X , +Y , -Z +1/2 | 1.7334 | 0.7777 |  | -99.27 | -91.61 | -99.27 | 0 | 0 | 0 | 0 | x parallel to a, y in ab plane, z along c | 0 | 0.707,0.000,0.707 | 0 | DMA + adjusted FIT
BARBAC | C4 H4 N2 O3 | 0 | Barbituric Acid | pyrimidine-2,4,6-trione |  | BARBAC01, BARBAC02, BARBAC03 | MOLPAK, DMAREL (3.0) | Tom Lewis | 2004 | Lewis, T. C., Tocher, D. A., Price, S. L., Crystal Growth and Design, 4(5), 979-987 (2004); Lewis, T. C., Tocher, D. A., Price, S. L., Cryst. Growth Des., 5(3), 983-993 (2005) | \CHEMISTRY_CPOSS\0-EarlySearches\home\louise_price.eminerals\barbituric | OPT | 0 | Ab initio MP2 | 0 |  |  | fa31 | P21/c | 4 | 4.9467 | 17.0617 | 6.2615 | 90 | 73.171 | 90 | LATT 1; SYMM -X , +Y +1/2, -Z +1/2 | 1.6819 | 0.7586 |  | -99.2 | -42.74 | -99.2 | 3.29 | -16.636 | 298 | 1 | x parallel to a, y in ab plane, z along c | 8.5915 | 0.788,0.000,-0.615 | 353.93 | DMA + adjusted FIT
BARBAC | C4 H4 N2 O3 | 0 | Barbituric Acid | pyrimidine-2,4,6-trione |  | BARBAC01, BARBAC02, BARBAC03 | MOLPAK, DMAREL (3.0) | Tom Lewis | 2004 | Lewis, T. C., Tocher, D. A., Price, S. L., Crystal Growth and Design, 4(5), 979-987 (2004); Lewis, T. C., Tocher, D. A., Price, S. L., Cryst. Growth Des., 5(3), 983-993 (2005) | \CHEMISTRY_CPOSS\0-EarlySearches\home\louise_price.eminerals\barbituric | EXPT | 0 | Ab initio MP2 | 0 |  |  | ai42 | P21/c | 4 | 11.5009 | 6.8214 | 6.4521 | 90 | 83.159 | 90 | LATT 1; SYMM -X , +Y +1/2, -Z +1/2 | 1.6928 | 0.7389 |  | -99.17 | -46.35 | -99.17 | 2.87 | -18.26 | 298 | 1 | x parallel to a, y in ab plane, z along c | 2.7907 | 0.956,0.000,-0.292 | 349.11 | DMA + adjusted FIT
BARBAC | C4 H4 N2 O3 | 0 | Barbituric Acid | pyrimidine-2,4,6-trione |  | BARBAC01, BARBAC02, BARBAC03 | MOLPAK, DMAREL (3.0) | Tom Lewis | 2004 | Lewis, T. C., Tocher, D. A., Price, S. L., Crystal Growth and Design, 4(5), 979-987 (2004); Lewis, T. C., Tocher, D. A., Price, S. L., Cryst. Growth Des., 5(3), 983-993 (2005) | \CHEMISTRY_CPOSS\0-EarlySearches\home\louise_price.eminerals\barbituric | OPT | 0 | Ab initio MP2 | 0 |  |  | ai40 | P21/c | 4 | 9.2164 | 6.8504 | 12.5347 | 90 | 138.014 | 90 | LATT 1; SYMM -X , +Y +1/2, -Z +1/2 | 1.607 | 0.7234 |  | -99.16 | -36.6 | -99.16 | 3.33 | -16.336 | 298 | 1 | x parallel to a, y in ab plane, z along c | 0.1788 | 0.000,1.000,0.000 | 401.53 | DMA + adjusted FIT
BARBAC | C4 H4 N2 O3 | 0 | Barbituric Acid | pyrimidine-2,4,6-trione |  | BARBAC01, BARBAC02, BARBAC03 | MOLPAK, DMAREL (3.0) | Tom Lewis | 2004 | Lewis, T. C., Tocher, D. A., Price, S. L., Crystal Growth and Design, 4(5), 979-987 (2004); Lewis, T. C., Tocher, D. A., Price, S. L., Cryst. Growth Des., 5(3), 983-993 (2005) | \CHEMISTRY_CPOSS\0-EarlySearches\home\louise_price.eminerals\barbituric | OPT | 0 | Ab initio MP2 | 0 |  |  | ai20 | P21/c | 4 | 9.7764 | 7.7437 | 7.0212 | 90 | 76.627 | 90 | LATT 1; SYMM -X , +Y +1/2, -Z +1/2 | 1.6452 | 0.7389 |  | -99.14 | -38.38 | -99.14 | 3.34 | -16.387 | 298 | 1 | x parallel to a, y in ab plane, z along c | 6.9384 | 0.999,0.000,-0.040 | 278.06 | DMA + adjusted FIT
BARBAC | C4 H4 N2 O3 | 0 | Barbituric Acid | pyrimidine-2,4,6-trione |  | BARBAC01, BARBAC02, BARBAC03 | MOLPAK, DMAREL (3.0) | Tom Lewis | 2004 | Lewis, T. C., Tocher, D. A., Price, S. L., Crystal Growth and Design, 4(5), 979-987 (2004); Lewis, T. C., Tocher, D. A., Price, S. L., Cryst. Growth Des., 5(3), 983-993 (2005) | \CHEMISTRY_CPOSS\0-EarlySearches\home\louise_price.eminerals\barbituric | OPT | 0 | Ab initio MP2 | 0 |  |  | aq19 | P212121 | 4 | 12.5411 | 6.1509 | 6.8294 | 90 | 90 | 90 | LATT -1; SYMM X+1/2,-Y+1/2,-Z; SYMM -X,Y+1/2,-Z+1/2; SYMM -X+1/2,-Y,Z+1/2 | 1.6149 | 0.7238 |  | -99.09 | -37.71 | -99.09 | 3.18 | -17.377 | 298 | 1 | x parallel to a, y in ab plane, z along c | 1.7781 | 0.000,0.000,1.000 | 472.42 | DMA + adjusted FIT
BARBAC | C4 H4 N2 O3 | 0 | Barbituric Acid | pyrimidine-2,4,6-trione |  | BARBAC01, BARBAC02, BARBAC03 | MOLPAK, DMAREL (3.0) | Tom Lewis | 2004 | Lewis, T. C., Tocher, D. A., Price, S. L., Crystal Growth and Design, 4(5), 979-987 (2004); Lewis, T. C., Tocher, D. A., Price, S. L., Cryst. Growth Des., 5(3), 983-993 (2005) | \CHEMISTRY_CPOSS\0-EarlySearches\home\louise_price.eminerals\barbituric | EXPT | 0 | Ab initio MP2 | 0 |  |  | ap2 | P21 | 4 | 7.0736 | 6.8959 | 10.3481 | 90 | 102.887 | 90 | LATT -1; SYMM -X,+Y+0.500,-Z | 1.729 | 0.7559 |  | -99.09 | -94.16 | -99.09 | 0 | 0 | 0 | 1 |  | 0 |  | 0 | DMA + adjusted FIT
BARBAC | C4 H4 N2 O3 | 0 | Barbituric Acid | pyrimidine-2,4,6-trione |  | BARBAC01, BARBAC02, BARBAC03 | MOLPAK, DMAREL (3.0) | Tom Lewis | 2004 | Lewis, T. C., Tocher, D. A., Price, S. L., Crystal Growth and Design, 4(5), 979-987 (2004); Lewis, T. C., Tocher, D. A., Price, S. L., Cryst. Growth Des., 5(3), 983-993 (2005) | \CHEMISTRY_CPOSS\0-EarlySearches\home\louise_price.eminerals\barbituric | EXPT | 0 | Ab initio MP2 | 0 |  |  | ca14 | P-1 | 2 | 7.2922 | 7.0267 | 5.5093 | 69.226 | 73.081 | 100.279 | LATT 1 | 1.7748 | 0.7774 |  | -99.06 | -46.88 | -99.06 | 3.44 | -16.262 | 298 | 1 | x parallel to a, y in ab plane, z along c | 6.1872 | 0.297,0.951,0.080 | 437.23 | DMA + adjusted FIT
BARBAC | C4 H4 N2 O3 | 0 | Barbituric Acid | pyrimidine-2,4,6-trione |  | BARBAC01, BARBAC02, BARBAC03 | MOLPAK, DMAREL (3.0) | Tom Lewis | 2004 | Lewis, T. C., Tocher, D. A., Price, S. L., Crystal Growth and Design, 4(5), 979-987 (2004); Lewis, T. C., Tocher, D. A., Price, S. L., Cryst. Growth Des., 5(3), 983-993 (2005) | \CHEMISTRY_CPOSS\0-EarlySearches\home\louise_price.eminerals\barbituric | OPT | 0 | Ab initio MP2 | 0 |  |  | am8 | P21/c | 4 | 6.6189 | 12.3537 | 7.1676 | 90 | 114.688 | 90 | LATT 1; SYMM -X , +Y +1/2, -Z +1/2 | 1.5977 | 0.7228 |  | -98.88 | -35.61 | -98.88 | 3.16 | -17.56 | 298 | 1 | x parallel to a, y in ab plane, z along c | 1.6227 | 0.951,0.000,-0.308 | 380.73 | DMA + adjusted FIT
BARBAC | C4 H4 N2 O3 | 0 | Barbituric Acid | pyrimidine-2,4,6-trione |  | BARBAC01, BARBAC02, BARBAC03 | MOLPAK, DMAREL (3.0) | Tom Lewis | 2004 | Lewis, T. C., Tocher, D. A., Price, S. L., Crystal Growth and Design, 4(5), 979-987 (2004); Lewis, T. C., Tocher, D. A., Price, S. L., Cryst. Growth Des., 5(3), 983-993 (2005) | \CHEMISTRY_CPOSS\0-EarlySearches\home\louise_price.eminerals\barbituric | OPT | 0 | Ab initio MP2 | 0 |  |  | fc21 | P21/n | 4 | 5.2109 | 4.7496 | 21.2507 | 90 | 106.134 | 90 | LATT 1; SYMM -X +1/2, +Y +1/2, -Z +1/2 | 1.6839 | 0.7577 |  | -98.83 | -40.39 | -98.83 | 3.19 | -17.641 | 298 | 1 | x parallel to a, y in ab plane, z along c | 7.8864 | 0.000,1.000,0.000 | 379.14 | DMA + adjusted FIT
BARBAC | C4 H4 N2 O3 | 0 | Barbituric Acid | pyrimidine-2,4,6-trione |  | BARBAC01, BARBAC02, BARBAC03 | MOLPAK, DMAREL (3.0) | Tom Lewis | 2004 | Lewis, T. C., Tocher, D. A., Price, S. L., Crystal Growth and Design, 4(5), 979-987 (2004); Lewis, T. C., Tocher, D. A., Price, S. L., Cryst. Growth Des., 5(3), 983-993 (2005) | \CHEMISTRY_CPOSS\0-EarlySearches\home\louise_price.eminerals\barbituric | OPT | 0 | Ab initio MP2 | 0 |  |  | cd20 | Pbcn | 8 | 10.9206 | 7.8599 | 11.3395 | 90 | 90 | 90 | LATT 1; SYMM X+1/2,-Y+1/2,-Z; SYMM -X,Y,-Z+1/2; SYMM -X+1/2,-Y+1/2,Z+1/2 | 1.7482 | 0.7875 |  | -98.49 | -48.7 | -98.49 | 3.28 | -16.595 | 298 | 1 | x parallel to a, y in ab plane, z along c | 3.0613 | 0.000,0.000,1.000 | 480.09 | DMA + adjusted FIT
BARBAC | C4 H4 N2 O3 | 0 | Barbituric Acid | pyrimidine-2,4,6-trione |  | BARBAC01, BARBAC02, BARBAC03 | MOLPAK, DMAREL (3.0) | Tom Lewis | 2004 | Lewis, T. C., Tocher, D. A., Price, S. L., Crystal Growth and Design, 4(5), 979-987 (2004); Lewis, T. C., Tocher, D. A., Price, S. L., Cryst. Growth Des., 5(3), 983-993 (2005) | \CHEMISTRY_CPOSS\0-EarlySearches\home\louise_price.eminerals\barbituric | OPT | 0 | Ab initio MP2 | 0 |  |  | aq6 | P212121 | 4 | 8.6955 | 12.15 | 4.9826 | 90 | 90 | 90 | LATT -1; SYMM X+1/2,-Y+1/2,-Z; SYMM -X,Y+1/2,-Z+1/2; SYMM -X+1/2,-Y,Z+1/2 | 1.6162 | 0.7285 |  | -98.34 | -36.58 | -98.34 | 3.35 | -16.536 | 298 | 1 | x parallel to a, y in ab plane, z along c | 2.0254 | 1.000,0.000,0.000 | 309.94 | DMA + adjusted FIT
BARBAC | C4 H4 N2 O3 | 0 | Barbituric Acid | pyrimidine-2,4,6-trione |  | BARBAC01, BARBAC02, BARBAC03 | MOLPAK, DMAREL (3.0) | Tom Lewis | 2004 | Lewis, T. C., Tocher, D. A., Price, S. L., Crystal Growth and Design, 4(5), 979-987 (2004); Lewis, T. C., Tocher, D. A., Price, S. L., Cryst. Growth Des., 5(3), 983-993 (2005) | \CHEMISTRY_CPOSS\0-EarlySearches\home\louise_price.eminerals\barbituric | OPT | 0 | Ab initio MP2 | 0 |  |  | de23 | C2/c | 4 | 20.9254 | 5.0648 | 12.0466 | 90 | 54.126 | 90 | LATT 7; SYMM -X , +Y , -Z +1/2 | 1.6447 | 0.7413 |  | -98.24 | -38.53 | -98.24 | 3.48 | -15.805 | 298 | 1 | x parallel to a, y in ab plane, z along c | 5.4494 | 0.901,0.000,0.435 | 241.21 | DMA + adjusted FIT
BARBAC | C4 H4 N2 O3 | 0 | Barbituric Acid | pyrimidine-2,4,6-trione |  | BARBAC01, BARBAC02, BARBAC03 | MOLPAK, DMAREL (3.0) | Tom Lewis | 2004 | Lewis, T. C., Tocher, D. A., Price, S. L., Crystal Growth and Design, 4(5), 979-987 (2004); Lewis, T. C., Tocher, D. A., Price, S. L., Cryst. Growth Des., 5(3), 983-993 (2005) | \CHEMISTRY_CPOSS\0-EarlySearches\home\louise_price.eminerals\barbituric | OPT | 0 | Ab initio MP2 | 0 |  |  | de8 | C2/c | 4 | 9.7345 | 7.4835 | 16.0939 | 90 | 118.313 | 90 | LATT 7; SYMM -X , +Y , -Z +1/2 | 1.6485 | 0.7432 |  | -98.18 | -39.17 | -98.18 | 3.4 | -15.691 | 298 | 1 | x parallel to a, y in ab plane, z along c | 2.4749 | 0.101,0.000,0.995 | 285.71 | DMA + adjusted FIT
BARBAC | C4 H4 N2 O3 | 0 | Barbituric Acid | pyrimidine-2,4,6-trione |  | BARBAC01, BARBAC02, BARBAC03 | MOLPAK, DMAREL (3.0) | Tom Lewis | 2004 | Lewis, T. C., Tocher, D. A., Price, S. L., Crystal Growth and Design, 4(5), 979-987 (2004); Lewis, T. C., Tocher, D. A., Price, S. L., Cryst. Growth Des., 5(3), 983-993 (2005) | \CHEMISTRY_CPOSS\0-EarlySearches\home\louise_price.eminerals\barbituric | OPT | 0 | Ab initio MP2 | 0 |  |  | bd15 | Pna21 | 4 | 16.1451 | 4.7775 | 6.6368 | 90 | 90 | 90 | LATT -1; SYMM -X,-Y,Z+1/2; SYMM -X+1/2,Y+1/2,Z+1/2; SYMM X+1/2,-Y+1/2,Z | 1.6619 | 0.7465 |  | -98.17 | -38.15 | -98.17 | 3.4 | -16.638 | 298 | 1 | x parallel to a, y in ab plane, z along c | 4.1093 | 1.000,0.000,0.000 | 511.48 | DMA + adjusted FIT
BARBAC | C4 H4 N2 O3 | 0 | Barbituric Acid | pyrimidine-2,4,6-trione |  | BARBAC01, BARBAC02, BARBAC03 | MOLPAK, DMAREL (3.0) | Tom Lewis | 2004 | Lewis, T. C., Tocher, D. A., Price, S. L., Crystal Growth and Design, 4(5), 979-987 (2004); Lewis, T. C., Tocher, D. A., Price, S. L., Cryst. Growth Des., 5(3), 983-993 (2005) | \CHEMISTRY_CPOSS\0-EarlySearches\home\louise_price.eminerals\barbituric | OPT | 0 | Ab initio MP2 | 0 |  |  | cc11 | Pbca | 8 | 7.7812 | 6.8526 | 19.3177 | 90 | 90 | 90 | LATT 1; SYMM X+1/2,-Y+1/2,-Z; SYMM -X,Y+1/2,-Z+1/2; SYMM -X+1/2,-Y,Z+1/2 | 1.6519 | 0.7435 |  | -98.12 | -38.77 | -98.12 | 3.3 | -16.732 | 298 | 1 | x parallel to a, y in ab plane, z along c | 6.2225 | 1.000,0.000,0.000 | 294.59 | DMA + adjusted FIT
BARBAC | C4 H4 N2 O3 | 0 | Barbituric Acid | pyrimidine-2,4,6-trione |  | BARBAC01, BARBAC02, BARBAC03 | MOLPAK, DMAREL (3.0) | Tom Lewis | 2004 | Lewis, T. C., Tocher, D. A., Price, S. L., Crystal Growth and Design, 4(5), 979-987 (2004); Lewis, T. C., Tocher, D. A., Price, S. L., Cryst. Growth Des., 5(3), 983-993 (2005) | \CHEMISTRY_CPOSS\0-EarlySearches\home\louise_price.eminerals\barbituric | OPT | 0 | Ab initio MP2 | 0 |  |  | ay2 | P212121 | 4 | 8.6955 | 12.15 | 4.9826 | 90 | 90 | 90 | LATT -1; SYMM X+1/2,-Y+1/2,-Z; SYMM -X,Y+1/2,-Z+1/2; SYMM -X+1/2,-Y,Z+1/2 | 1.6493 | 0.7285 |  | -98.04 | -78.75 | -98.04 | 0 | 0 | 0 | 1 |  | 0 |  | 0 | DMA + adjusted FIT

## Key Information
REFCODE | BARBAC
Formula | C4 H4 N2 O3
Study_ID | 0
Common Name | Barbituric Acid
IUPAC Systematic Name | pyrimidine-2,4,6-trione
Other Names
CSD Refcodes | BARBAC01, BARBAC02, BARBAC03
Programs | MOLPAK, DMAREL (3.0)
Scientist | Tom Lewis
Date | 2004
Publication | Lewis, T. C., Tocher, D. A., Price, S. L., Crystal Growth and Design, 4(5), 979-987 (2004); Lewis, T. C., Tocher, D. A., Price, S. L., Cryst. Growth Des., 5(3), 983-993 (2005)
Location on S Drive | \CHEMISTRY_CPOSS\0-EarlySearches\home\louise_price.eminerals\barbituric
Potential Description | DMA + adjusted FIT

## CSP data
Conformer Name | Label | Space Group | Density /gcm-3 | Packing Coefficient | Experimental Info | Lattice Energy /kJmol-1 | Zero Point Energy /kJmol-1 | Thermal Energy /kJmol-1 | Lowest Eigenvalue of Shear | Growth Volume | Estimated Energy at 298K | Spacegroup Type
EXPT | ab17 | P-1 | 1.7099 | 0.7447 | BARBAC03 (Form iii) | -103.84 | 3.42 | -15.975 | 2.0093 | 447.69 | -116.395 | P-1
EXPT | ab10 | P-1 | 1.7185 | 0.7486 |  | -103.69 | 3.24 | -16.634 | 2.4806 | 392.72 | -117.084 | P-1
EXPT | ab40 | P-1 | 1.7095 | 0.7459 | BARBAC03 (Form iii) | -103.57 | 3.42 | -15.89 | 2.6575 | 442.7 | -116.04 | P-1
EXPT | da2 | P-1 | 1.7914 | 0.2046 |  | -101.92 | 0 | 0 | 0 | 0 | -101.92 | P-1
OPT | ca25 | P-1 | 1.6364 | 0.7371 | BARBAC03 (Form iii) | -101.64 | 3.35 | -16.334 | 3.5207 | 392.7 | -114.624 | P-1
EXPT | ab26 | P-1 | 1.7098 | 0.7471 |  | -101.27 | 3.48 | -15.649 | 4.6584 | 385.7 | -113.439 | P-1
EXPT | cb25 | P-1 | 1.7381 | 0.1937 |  | -101.06 | 3.37 | -16.452 | 1.9255 | 471.01 | -114.142 | P-1
EXPT | ca36 | P-1 | 1.7392 | 0.7614 |  | -100.91 | 3.41 | -16.065 | 2.3649 | 422.61 | -113.565 | P-1
OPT | ah39 | P-1 | 1.6192 | 0.731 |  | -100.85 | 3.46 | -15.71 | 5.2526 | 0 | -113.1 | P-1
EXPT | cd35 | P-1 | 1.8137 | 0.2046 |  | -99.83 | 3.24 | -16.814 | 3.0572 | 503.66 | -113.404 | P-1
OPT | ca26 | P-1 | 1.7009 | 0.7652 |  | -99.4 | 3.56 | -15.442 | 1.8346 | 395.91 | -111.282 | P-1
OPT | ca48 | P-1 | 1.6969 | 0.7654 |  | -99.37 | 3.51 | -15.9 | 6.9627 | 401.86 | -111.76 | P-1
OPT | ca18 | P-1 | 1.6352 | 0.7392 |  | -99.32 | 3.14 | -17.03 | 0.7489 | 338.71 | -113.21 | P-1
EXPT | ca14 | P-1 | 1.7748 | 0.7774 |  | -99.06 | 3.44 | -16.262 | 6.1872 | 437.23 | -111.882 | P-1
EXPT | db2 | C1 | 1.7097 | 0.3801 | BARBAC03 (Form iii) | -103.69 | 0 | 0 | 0 | 0 | -103.69 | Other Triclinic
EXPT | da29 | C1 | 1.7045 | 0.3801 | BARBAC03 (Form iii) | -103.13 | 3.76 | -14.297 | 2.3086 | 793.83 | -113.667 | Other Triclinic
EXPT | bd9 | P1 | 1.7504 | 0.199 |  | -101.11 | 3.46 | -16.161 | 4.3008 | 597.37 | -113.811 | Other Triclinic
EXPT | am16 | P21/n | 1.7844 | 0.7779 |  | -106.47 | 3.44 | -16.081 | 7.2153 | 521.09 | -119.111 | P21/c
EXPT | fc23 | P21/n | 1.7738 | 0.7736 |  | -105.55 | 3.46 | -15.735 | 5.9618 | 650.89 | -117.825 | P21/c
EXPT | am2 | P21/c | 1.7291 | 0.7843 |  | -105.38 | 0 | 0 | 0 | 0 | -105.38 | P21/c
OPT | am14 | P21/n | 1.7108 | 0.7722 |  | -105.03 | 3.39 | -16.121 | 7.7487 | 468.08 | -117.761 | P21/c
EXPT | ak38 | P21/c | 1.7723 | 0.775 |  | -104.51 | 3.42 | -15.987 | 6.2603 | 644.99 | -117.077 | P21/c
OPT | fc11 | P21/n | 1.7093 | 0.7697 |  | -104.28 | 3.47 | -15.657 | 6.338 | 549.7 | -116.467 | P21/c
EXPT | ak31 | P21/c | 1.8208 | 0.7985 |  | -103.74 | 3.21 | -16.884 | 1.3363 | 548.48 | -117.414 | P21/c
EXPT | eme
EXPT | fc40 | P21/c | 1.7721 | 0.774 |  | -102.64 | 3.29 | -17.085 | 6.6597 | 448.64 | -116.435 | P21/c
OPT | fc32 | P21/n | 1.6616 | 0.7494 |  | -102.61 | 3.41 | -16.048 | 0.672 | 501.34 | -115.248 | P21/c
EXPT | fc18 | P21/n | 1.7585 | 0.7665 |  | -102.59 | 3.47 | -16.144 | 2.8433 | 531.61 | -115.264 | P21/c
EXPT | fc32 | P21/c | 1.6963 | 0.7413 |  | -102.53 | 3.3 | -16.71 | 1.4694 | 503.09 | -115.94 | P21/c
EXPT | ak21 | P21/c | 1.7161 | 0.7503 |  | -102.51 | 3.22 | -16.754 | 1.9892 | 592.41 | -116.044 | P21/c
EXPT | fa43 | P21/c | 1.7671 | 0.7717 |  | -102.23 | 3.33 | -16.438 | 8.573 | 393.71 | -115.338 | P21/c
EXPT | fa33 | P21/c | 1.7497 | 0.7626 |  | -102.02 | 3.46 | -16.266 | 3.4878 | 437.12 | -114.826 | P21/c
OPT | am42 | P21/c | 1.6629 | 0.7555 |  | -102.01 | 3.15 | -17.231 | 2.3407 | 534.07 | -116.091 | P21/c
EXPT | am40 | P21/c | 1.7371 | 0.7573 |  | -101.78 | 3.14 | -17.463 | 3.2841 | 532.94 | -116.103 | P21/c
EXPT | ak24 | P21/c | 1.7758 | 0.779 |  | -101.62 | 3.28 | -16.484 | 4.3099 | 629.73 | -114.824 | P21/c
EXPT | am19 | P21/c | 1.787 | 0.7843 |  | -101.57 | 3.22 | -16.672 | 5.8305 | 421.04 | -115.022 | P21/c
EXPT | ai32 | P21/c | 1.7751 | 0.7778 |  | -101.42 | 3.13 | -17.473 | 4.2397 | 541.1 | -115.763 | P21/c
EXPT | ak20 | P21/c | 1.7732 | 0.7756 |  | -101.39 | 3.56 | -15.744 | 7.1575 | 477.51 | -113.574 | P21/c
EXPT | ai29 | P21/c | 1.6832 | 0.7332 |  | -101.38 | 3.27 | -16.611 | 1.1834 | 489.77 | -114.721 | P21/c
OPT | fc38 | P21/n | 1.7054 | 0.7687 |  | -101.3 | 3.44 | -16.195 | 2.4985 | 508.89 | -114.055 | P21/c
OPT | de27 | P21/c | 1.6316 | 0.3747 |  | -100.93 | 0 | 0 | 0 | 0 | -100.93 | P21/c
EXPT | ai34 | P21/c | 1.7526 | 0.7688 |  | -99.99 | 3.18 | -16.835 | 8.8934 | 406.59 | -113.645 | P21/c
OPT | ai36 | P21/c | 1.6464 | 0.7435 |  | -99.65 | 3.18 | -16.791 | 1.5398 | 521.47 | -113.261 | P21/c
OPT | am49 | P21/n | 1.6197 | 0.7284 |  | -99.36 | 3.13 | -18.078 | 1.0103 | 434.62 | -114.308 | P21/c
EXPT | am24 | P21/n | 1.7501 | 0.7654 |  | -99.29 | 3.17 | -17.249 | 3.2696 | 376.01 | -113.369 | P21/c
OPT | fa31 | P21/c | 1.6819 | 0.7586 |  | -99.2 | 3.29 | -16.636 | 8.5915 | 353.93 | -112.546 | P21/c
EXPT | ai42 | P21/c | 1.6928 | 0.7389 |  | -99.17 | 2.87 | -18.26 | 2.7907 | 349.11 | -114.56 | P21/c
OPT | ai40 | P21/c | 1.607 | 0.7234 |  | -99.16 | 3.33 | -16.336 | 0.1788 | 401.53 | -112.166 | P21/c
OPT | ai20 | P21/c | 1.6452 | 0.7389 |  | -99.14 | 3.34 | -16.387 | 6.9384 | 278.06 | -112.187 | P21/c
OPT | am8 | P21/c | 1.5977 | 0.7228 |  | -98.88 | 3.16 | -17.56 | 1.6227 | 380.73 | -113.28 | P21/c
OPT | fc21 | P21/n | 1.6839 | 0.7577 |  | -98.83 | 3.19 | -17.641 | 7.8864 | 379.14 | -113.281 | P21/c
EXPT | dd2 | C2/c | 1.7093 | 0.7086 |  | -103.68 | 0 | 0 | 0 | 0 | -103.68 | C2/c
EXPT | dc32 | C2/c | 1.6301 | 0.7086 |  | -101.74 | 3.08 | -17.11 | 7.3403 | 437.01 | -115.77 | C2/c
EXPT | de47 | C2/c | 1.7351 | 0.7577 |  | -99.78 | 3.42 | -16.011 | 5.6418 | 291.92 | -112.371 | C2/c
EXPT | dd44 | C2/c | 1.7703 | 0.7777 |  | -99.63 | 3.4 | -16.014 | 0.3151 | 512.94 | -112.244 | C2/c
EXPT | de2 | C2/c | 1.7334 | 0.7777 |  | -99.27 | 0 | 0 | 0 | 0 | -99.27 | C2/c
OPT | de23 | C2/c | 1.6447 | 0.7413 |  | -98.24 | 3.48 | -15.805 | 5.4494 | 241.21 | -110.565 | C2/c
OPT | de8 | C2/c | 1.6485 | 0.7432 |  | -98.18 | 3.4 | -15.691 | 2.4749 | 285.71 | -110.471 | C2/c
EXPT | af28 | P21 | 1.7704 | 0.773 |  | -101.38 | 3.59 | -15.435 | 3.2085 | 637.06 | -113.225 | P21
OPT | ak30 | P21 | 1.6507 | 0.7434 |  | -100.93 | 0 | 0 | 0 | 0 | -100.93 | P21
OPT | af39 | P21 | 1.717 | 0.776 |  | -99.78 | 3.58 | -15.386 | 2.5234 | 614.25 | -111.586 | P21
EXPT | ap2 | P21 | 1.729 | 0.7559 |  | -99.09 | 0 | 0 | 0 | 0 | -99.09 | P21
OPT | da39 | Cc | 1.6242 | 0.732 | BARBAC03 (Form iii) | -100.61 | 3.72 | -14.405 | 3.518 | 685.27 | -111.295 | Cc
OPT | bd15 | Pna21 | 1.6619 | 0.7465 |  | -98.17 | 3.4 | -16.638 | 4.1093 | 511.48 | -111.408 | Pna21
OPT | cb38 | Pbca | 1.6276 | 0.8282 |  | -99.3 | 0 | 0 | 0 | 0 | -99.3 | Pbca
OPT | cc11 | Pbca | 1.6519 | 0.7435 |  | -98.12 | 3.3 | -16.732 | 6.2225 | 294.59 | -111.552 | Pbca
OPT | aq30 | P212121 | 1.6575 | 0.7501 |  | -102.3 | 3.17 | -16.947 | 10.8079 | 577.42 | -116.077 | P212121
OPT | aq28 | P212121 | 1.7128 | 0.7753 |  | -101.59 | 3.5 | -15.68 | 5.1442 | 459.83 | -113.77 | P212121
OPT | aq13 | P212121 | 1.6874 | 0.7622 |  | -101.43 | 3.22 | -16.861 | 5.4177 | 539.01 | -115.071 | P212121
OPT | aq19 | P212121 | 1.6149 | 0.7238 |  | -99.09 | 3.18 | -17.377 | 1.7781 | 472.42 | -113.287 | P212121
OPT | aq6 | P212121 | 1.6162 | 0.7285 |  | -98.34 | 3.35 | -16.536 | 2.0254 | 309.94 | -111.526 | P212121
OPT | ay2 | P212121 | 1.6493 | 0.7285 |  | -98.04 | 0 | 0 | 0 | 0 | -98.04 | P212121
OPT | cd12 | Pbcn | 1.7114 | 0.865 |  | -100.66 | 0 | 0 | 0 | 0 | -100.66 | Other Orthorhombic
OPT | cd26 | Pbcn | 1.7389 | 0.7937 |  | -100.24 | 0 | 0 | 0 | 0 | -100.24 | Other Orthorhombic
OPT | cd20 | Pbcn | 1.7482 | 0.7875 |  | -98.49 | 3.28 | -16.595 | 3.0613 | 480.09 | -111.805 | Other Orthorhombic
EXPT | az42 | Unknown | 1.7115 | 0.5683 |  | -104.55 | 3.26 | -16.725 | 7.3355 | 590.37 | -118.015 | Other
EXPT | aq22 | Unknown | 1.7736 | 0.5855 |  | -104.34 | 3.48 | -15.728 | 5.1309 | 524.8 | -116.588 | Other
EXPT | aq32 | Unknown | 1.7558 | 0.5797 |  | -103.84 | 3.34 | -16.67 | 4.5467 | 628.92 | -117.17 | Other
EXPT | aq27 | Unknown | 1.7654 | 0.5872 |  | -103.78 | 3.3 | -16.667 | 4.8655 | 620.47 | -117.147 | Other
EXPT | az47 | Unknown | 1.7887 | 0.5884 |  | -102.65 | 3.31 | -16.963 | 11.433 | 546.49 | -116.303 | Other
EXPT | aq17 | Unknown | 1.7638 | 0.5762 |  | -101.68 | 3.09 | -17.775 | 0.9789 | 537.76 | -116.365 | Other
EXPT | aq45 | Unknown | 1.6809 | 0.5594 |  | -101.01 | 3.09 | -17.863 | 1.3124 | 546.23 | -115.783 | Other
EXPT | aq18 | Unknown | 1.7768 | 0.5867 |  | -100.55 | 3.36 | -16.739 | 8.3558 | 675.65 | -113.929 | Other
EXPT | av2 | Unknown | 1.8167 | 0.5594 |  | -99.45 | 0 | 0 | 0 | 0 | -99.45 | Other
EXPT | eme | P21/c | 1.5816 | 0.7053 | BARBAC01 (Form i) | -103.67 | 3.06 | -17.421 | 2.9519 | 0 | -118.031 | BARBAC01 (Form i)
EXPT | ab17 | P-1 | 1.7099 | 0.7447 | BARBAC03 (Form iii) | -103.84 | 3.42 | -15.975 | 2.0093 | 447.69 | -116.395 | BARBAC03 (Form iii)
EXPT | ab40 | P-1 | 1.7095 | 0.7459 | BARBAC03 (Form iii) | -103.57 | 3.42 | -15.89 | 2.6575 | 442.7 | -116.04 | BARBAC03 (Form iii)
OPT | ca25 | P-1 | 1.6364 | 0.7371 | BARBAC03 (Form iii) | -101.64 | 3.35 | -16.334 | 3.5207 | 392.7 | -114.624 | BARBAC03 (Form iii)
EXPT | db2 | C1 | 1.7097 | 0.3801 | BARBAC03 (Form iii) | -103.69 | 0 | 0 | 0 | 0 | -103.69 | BARBAC03 (Form iii)
EXPT | da29 | C1 | 1.7045 | 0.3801 | BARBAC03 (Form iii) | -103.13 | 3.76 | -14.297 | 2.3086 | 793.83 | -113.667 | BARBAC03 (Form iii)
OPT | da39 | Cc | 1.6242 | 0.732 | BARBAC03 (Form iii) | -100.61 | 3.72 | -14.405 | 3.518 | 685.27 | -111.295 | BARBAC03 (Form iii)