## Benzophenanthrene_dmaflex
REFCODE | Formula | Study_ID | Common Name | IUPAC Systematic Name | Other Names | CSD Refcodes | Programs | Scientist | Date | Publication | Location on S Drive | Conformer Name | ΔEintra 1 /kJmol-1 | ΔEintra theory 1 | ΔEintra 2 /kJmol-1 | ΔEintra theory 2 | Conformer Comment | Label | Space Group | Z | a /Å | b /Å | c /Å | a /° | ß /° | γ /° | Symmetry | Density /gcm-3 | Packing Coefficient | Experimental Info | Intermolecular Lattice Energy /kJmol-1 | Repulsion Dispersion Energy /kJmol-1 | Lattice Energy /kJmol-1 | Zero Point Energy /kJmol-1 | Thermal Energy /kJmol-1 | Temp Thermal Energy /K | Born Stability | Elastic Axis Definition | Lowest Eigenvalue of Shear | Corresponding Eigenvector | Growth Volume | Potential Description | Periodic name | Program | DFT functional | Dispersion correction | Basis set cutoff | k-point grid | Psudopotential | Optimization? | Starting structure | Space group (φcrys) | a(φcrys) /Å | b(φcrys) /Å | c(φcrys) /Å | a(φcrys) /° | ß(φcrys) /° | γ(φcrys) /° | Energy per molecule /eV | Isolated molecule energy (DFT) /eV | Density (φcrys) /gcm-3 | Ab initio χmin /10-6 cm3mol-1 | Ab initio χmid /10-6 cm3mol-1 | Ab initio χmax /10-6 cm3mol-1 | Ab initio ZPE /eV | Temp ab initio free energy /K | Ab initio free energy /eV | Ab initio entropy /Jmol-1K-1 | Ab initio heat capacity /Jmol-1K-1
BZPHAN | C18 H12 | 10 | Benzophenanthrene | Benzo(c)phenanthrene |  | BZPHAN | MOLPAK, dmaflex (2), DMACRYS (1.1.1) | Emiliana D'Oria | pre-2010 | See Study_ID=1 | \CHEMISTRY_CPOSS\0-EarlySearches\home\louise_price.eminerals\BZPHAN_dmaflex | dfeo1 | 0.693 | MP2/6-31G(d,p) | 0 |  | This is the CrystOpt intra_molecular energy penalty. It is with respect to az20. | eo1 | P212121 | 4 | 14.8523 | 14.5865 | 5.4565 | 90 | 90 | 90 | LATT -1; SYMM +X +1/2, -Y +1/2, -Z ; SYMM -X , +Y +1/2, -Z +1/2; SYMM -X +1/2, -Y , +Z +1/2 | 1.2827 | 0.7238 | BZPHAN01 (Form IE) | -107.21 | -102.05 | -106.517 | 0 | 0 | 0 | 1 |  | 0 |  | 0 | DMA + WILL01
BZPHAN | C18 H12 | 10 | Benzophenanthrene | Benzo(c)phenanthrene |  | BZPHAN | MOLPAK, dmaflex (2), DMACRYS (1.1.1) | Emiliana D'Oria | pre-2010 | See Study_ID=1 | \CHEMISTRY_CPOSS\0-EarlySearches\home\louise_price.eminerals\BZPHAN_dmaflex | dfaq21 | 0.69 | MP2/6-31G(d,p) | 0 |  | This is the CrystOpt intra_molecular energy penalty. It is with respect to az20. | aq21 | P212121 | 4 | 14.8595 | 14.6012 | 5.4488 | 90 | 90 | 90 | LATT -1; SYMM +X +1/2, -Y +1/2, -Z ; SYMM -X , +Y +1/2, -Z +1/2; SYMM -X +1/2, -Y , +Z +1/2 | 1.2826 | 0.7237 | BZPHAN01 (Form I) | -107.14 | -102.06 | -106.45 | 0 | 0 | 0 | 1 |  | 0 |  | 0 | DMA + WILL01
BZPHAN | C18 H12 | 10 | Benzophenanthrene | Benzo(c)phenanthrene |  | BZPHAN | MOLPAK, dmaflex (2), DMACRYS (1.1.1) | Emiliana D'Oria | pre-2010 | See Study_ID=1 | \CHEMISTRY_CPOSS\0-EarlySearches\home\louise_price.eminerals\BZPHAN_dmaflex | dfah9 | 0.7 | MP2/6-31G(d,p) | 0 |  | This is the CrystOpt intra_molecular energy penalty. It is with respect to az20. | ah9 | P21 | 2 | 5.4164 | 14.6319 | 8.0434 | 90 | 68.049 | 90 | LATT -1; SYMM -X , +Y +1/2, -Z | 1.2823 | 0.7283 | BZPHAN01 (Form I) | -107.05 | -102.25 | -106.35 | 0 | 0 | 0 | 1 |  | 0 |  | 0 | DMA + WILL01
BZPHAN | C18 H12 | 10 | Benzophenanthrene | Benzo(c)phenanthrene |  | BZPHAN | MOLPAK, dmaflex (2), DMACRYS (1.1.1) | Emiliana D'Oria | pre-2010 | See Study_ID=1 | \CHEMISTRY_CPOSS\0-EarlySearches\home\louise_price.eminerals\BZPHAN_dmaflex | dfap24 | 0.703 | MP2/6-31G(d,p) | 0 |  | This is the CrystOpt intra_molecular energy penalty. It is with respect to az20. | ap24 | P21212 | 4 | 14.5756 | 14.8984 | 5.4472 | 90 | 90 | 90 | LATT -1; SYMM +X +1/2, -Y +1/2, -Z ; SYMM -X , +Y +1/2, -Z ; SYMM -X +1/2, -Y , +Z | 1.2819 | 0.7245 | BZPHAN01 (Form I) | -107.03 | -102.17 | -106.327 | 0 | 0 | 0 | 1 |  | 0 |  | 0 | DMA + WILL01
BZPHAN | C18 H12 | 10 | Benzophenanthrene | Benzo(c)phenanthrene |  | BZPHAN | MOLPAK, dmaflex (2), DMACRYS (1.1.1) | Emiliana D'Oria | pre-2010 | See Study_ID=1 | \CHEMISTRY_CPOSS\0-EarlySearches\home\louise_price.eminerals\BZPHAN_dmaflex | dfam1 | 0.078 | MP2/6-31G(d,p) | 0 |  | This is the CrystOpt intra_molecular energy penalty. It is with respect to az20. | am1 | P21/n | 4 | 3.7372 | 19.5331 | 15.6262 | 90 | 89.514 | 90 | LATT 1; SYMM -X +1/2, +Y +1/2, -Z +1/2 | 1.3293 | 0.7512 |  | -106.2 | -113.16 | -106.122 | 0 | 0 | 0 | 1 |  | 0 |  | 0 | DMA + WILL01
BZPHAN | C18 H12 | 10 | Benzophenanthrene | Benzo(c)phenanthrene |  | BZPHAN | MOLPAK, dmaflex (2), DMACRYS (1.1.1) | Emiliana D'Oria | pre-2010 | See Study_ID=1 | \CHEMISTRY_CPOSS\0-EarlySearches\home\louise_price.eminerals\BZPHAN_dmaflex | dfam13 | 0.381 | MP2/6-31G(d,p) | 0 |  | This is the CrystOpt intra_molecular energy penalty. It is with respect to az20. | am13 | P21/n | 4 | 10.495 | 7.5842 | 15.7538 | 90 | 109.888 | 90 | LATT 1; SYMM -X +1/2, +Y +1/2, -Z +1/2 | 1.2859 | 0.7272 |  | -105.75 | -102.54 | -105.369 | 0 | 0 | 0 | 1 |  | 0 |  | 0 | DMA + WILL01
BZPHAN | C18 H12 | 10 | Benzophenanthrene | Benzo(c)phenanthrene |  | BZPHAN | MOLPAK, dmaflex (2), DMACRYS (1.1.1) | Emiliana D'Oria | pre-2010 | See Study_ID=1 | \CHEMISTRY_CPOSS\0-EarlySearches\home\louise_price.eminerals\BZPHAN_dmaflex | dfaq6 | 0.518 | MP2/6-31G(d,p) | 0 |  | This is the CrystOpt intra_molecular energy penalty. It is with respect to az20. | aq6 | P212121 | 4 | 16.8684 | 13.6782 | 5.099 | 90 | 90 | 90 | LATT -1; SYMM +X +1/2, -Y +1/2, -Z ; SYMM -X , +Y +1/2, -Z +1/2; SYMM -X +1/2, -Y , +Z +1/2 | 1.2889 | 0.7293 |  | -105.73 | -102.67 | -105.212 | 0 | 0 | 0 | 1 |  | 0 |  | 0 | DMA + WILL01
BZPHAN | C18 H12 | 10 | Benzophenanthrene | Benzo(c)phenanthrene |  | BZPHAN | MOLPAK, dmaflex (2), DMACRYS (1.1.1) | Emiliana D'Oria | pre-2010 | See Study_ID=1 | \CHEMISTRY_CPOSS\0-EarlySearches\home\louise_price.eminerals\BZPHAN_dmaflex | dfaq10 | 0.496 | MP2/6-31G(d,p) | 0 |  | This is the CrystOpt intra_molecular energy penalty. It is with respect to az20. | aq10 | P212121 | 4 | 16.9198 | 13.6724 | 5.089 | 90 | 90 | 90 | LATT -1; SYMM +X +1/2, -Y +1/2, -Z ; SYMM -X , +Y +1/2, -Z +1/2; SYMM -X +1/2, -Y , +Z +1/2 | 1.288 | 0.7286 |  | -105.58 | -102.66 | -105.084 | 0 | 0 | 0 | 1 |  | 0 |  | 0 | DMA + WILL01
BZPHAN | C18 H12 | 10 | Benzophenanthrene | Benzo(c)phenanthrene |  | BZPHAN | MOLPAK, dmaflex (2), DMACRYS (1.1.1) | Emiliana D'Oria | pre-2010 | See Study_ID=1 | \CHEMISTRY_CPOSS\0-EarlySearches\home\louise_price.eminerals\BZPHAN_dmaflex | dfaz11 | 0.042 | MP2/6-31G(d,p) | 0 |  | This is the CrystOpt intra_molecular energy penalty. It is with respect to az20. | az11 | P212121 | 4 | 30.2786 | 10.0126 | 3.8269 | 90 | 90 | 90 | LATT -1; SYMM +X +1/2, -Y +1/2, -Z ; SYMM -X , +Y +1/2, -Z +1/2; SYMM -X +1/2, -Y , +Z +1/2 | 1.307 | 0.7412 |  | -104.63 | -109.23 | -104.588 | 0 | 0 | 0 | 1 |  | 0 |  | 0 | DMA + WILL01
BZPHAN | C18 H12 | 10 | Benzophenanthrene | Benzo(c)phenanthrene |  | BZPHAN | MOLPAK, dmaflex (2), DMACRYS (1.1.1) | Emiliana D'Oria | pre-2010 | See Study_ID=1 | \CHEMISTRY_CPOSS\0-EarlySearches\home\louise_price.eminerals\BZPHAN_dmaflex | dfaz20 | 0 | MP2/6-31G(d,p) | 0 |  | This is the CrystOpt intra_molecular energy penalty. It is with respect to az20. | az20 | P212121 | 4 | 30.1026 | 10.0436 | 3.8413 | 90 | 90 | 90 | LATT -1; SYMM +X +1/2, -Y +1/2, -Z ; SYMM -X , +Y +1/2, -Z +1/2; SYMM -X +1/2, -Y , +Z +1/2 | 1.3057 | 0.74 |  | -104.26 | -109 | -104.26 | 0 | 0 | 0 | 1 |  | 0 |  | 0 | DMA + WILL01
BZPHAN | C18 H12 | 10 | Benzophenanthrene | Benzo(c)phenanthrene |  | BZPHAN | MOLPAK, dmaflex (2), DMACRYS (1.1.1) | Emiliana D'Oria | pre-2010 | See Study_ID=1 | \CHEMISTRY_CPOSS\0-EarlySearches\home\louise_price.eminerals\BZPHAN_dmaflex | dfaf13 | 0.04 | MP2/6-31G(d,p) | 0 |  | This is the CrystOpt intra_molecular energy penalty. It is with respect to az20. | af13 | P21 | 2 | 9.9639 | 3.8176 | 15.6139 | 90 | 101.675 | 90 | LATT -1; SYMM -X , +Y +1/2, -Z | 1.3035 | 0.738 |  | -104.23 | -108.88 | -104.19 | 0 | 0 | 0 | 1 |  | 0 |  | 0 | DMA + WILL01

## Key Information
REFCODE | BZPHAN
Formula | C18 H12
Study_ID | 10
Common Name | Benzophenanthrene
IUPAC Systematic Name | Benzo(c)phenanthrene
Other Names
CSD Refcodes | BZPHAN
Programs | MOLPAK, dmaflex (2), DMACRYS (1.1.1)
Scientist | Emiliana D'Oria
Date | pre-2010
Publication | See Study_ID=1
Location on S Drive | \CHEMISTRY_CPOSS\0-EarlySearches\home\louise_price.eminerals\BZPHAN_dmaflex
Potential Description | DMA + WILL01

## CSP data
Conformer Name | Label | Space Group | Density /gcm-3 | Packing Coefficient | Experimental Info | Lattice Energy /kJmol-1 | Zero Point Energy /kJmol-1 | Thermal Energy /kJmol-1 | Lowest Eigenvalue of Shear | Growth Volume | Estimated Energy at 298K | Spacegroup Type
dfam1 | am1 | P21/n | 1.3293 | 0.7512 |  | -106.122 | 0 | 0 | 0 | 0 | -106.122 | P21/c
dfam13 | am13 | P21/n | 1.2859 | 0.7272 |  | -105.369 | 0 | 0 | 0 | 0 | -105.369 | P21/c
dfah9 | ah9 | P21 | 1.2823 | 0.7283 | BZPHAN01 (Form I) | -106.35 | 0 | 0 | 0 | 0 | -106.35 | P21
dfaf13 | af13 | P21 | 1.3035 | 0.738 |  | -104.19 | 0 | 0 | 0 | 0 | -104.19 | P21
dfeo1 | eo1
dfaq21 | aq21 | P212121 | 1.2826 | 0.7237 | BZPHAN01 (Form I) | -106.45 | 0 | 0 | 0 | 0 | -106.45 | P212121
dfaq6 | aq6 | P212121 | 1.2889 | 0.7293 |  | -105.212 | 0 | 0 | 0 | 0 | -105.212 | P212121
dfaq10 | aq10 | P212121 | 1.288 | 0.7286 |  | -105.084 | 0 | 0 | 0 | 0 | -105.084 | P212121
dfaz11 | az11 | P212121 | 1.307 | 0.7412 |  | -104.588 | 0 | 0 | 0 | 0 | -104.588 | P212121
dfaz20 | az20 | P212121 | 1.3057 | 0.74 |  | -104.26 | 0 | 0 | 0 | 0 | -104.26 | P212121
dfap24 | ap24 | P21212 | 1.2819 | 0.7245 | BZPHAN01 (Form I) | -106.327 | 0 | 0 | 0 | 0 | -106.327 | Other Orthorhombic
dfah9 | ah9 | P21 | 1.2823 | 0.7283 | BZPHAN01 (Form I) | -106.35 | 0 | 0 | 0 | 0 | -106.35 | BZPHAN01 (Form I)
dfaq21 | aq21 | P212121 | 1.2826 | 0.7237 | BZPHAN01 (Form I) | -106.45 | 0 | 0 | 0 | 0 | -106.45 | BZPHAN01 (Form I)
dfap24 | ap24 | P21212 | 1.2819 | 0.7245 | BZPHAN01 (Form I) | -106.327 | 0 | 0 | 0 | 0 | -106.327 | BZPHAN01 (Form I)
dfeo1 | eo1 | P212121 | 1.2827 | 0.7238 | BZPHAN01 (Form IE) | -106.517 | 0 | 0 | 0 | 0 | -106.517 | BZPHAN01 (Form IE)