## bResorcylicAcidDihydrate_CO
REFCODE | Formula | Study_ID | Common Name | IUPAC Systematic Name | Other Names | CSD Refcodes | Programs | Scientist | Date | Publication | Location on S Drive | Conformer Name | ΔEintra 1 /kJmol-1 | ΔEintra theory 1 | ΔEintra 2 /kJmol-1 | ΔEintra theory 2 | Conformer Comment | Label | Space Group | Z | a /Å | b /Å | c /Å | a /° | ß /° | γ /° | Symmetry | Density /gcm-3 | Packing Coefficient | Experimental Info | Intermolecular Lattice Energy /kJmol-1 | Repulsion Dispersion Energy /kJmol-1 | Lattice Energy /kJmol-1 | Zero Point Energy /kJmol-1 | Thermal Energy /kJmol-1 | Temp Thermal Energy /K | Born Stability | Elastic Axis Definition | Lowest Eigenvalue of Shear | Corresponding Eigenvector | Growth Volume | Potential Description | Periodic name | Program | DFT functional | Dispersion correction | Basis set cutoff | k-point grid | Psudopotential | Optimization? | Starting structure | Space group (φcrys) | a(φcrys) /Å | b(φcrys) /Å | c(φcrys) /Å | a(φcrys) /° | ß(φcrys) /° | γ(φcrys) /° | Energy per molecule /eV | Isolated molecule energy (DFT) /eV | Density (φcrys) /gcm-3 | Ab initio χmin /10-6 cm3mol-1 | Ab initio χmid /10-6 cm3mol-1 | Ab initio χmax /10-6 cm3mol-1 | Ab initio ZPE /eV | Temp ab initio free energy /K | Ab initio free energy /eV | Ab initio entropy /Jmol-1K-1 | Ab initio heat capacity /Jmol-1K-1
UCLDBB | C7 H6 O4 - 2(H2 O1) | 10 | beta Resorcylic Acid Dihydrate | 2,4-Dihydroxybenzoic Acid Dihydrate |  |  | Study_ID=20, CrystalOptimizer, DMACRYS (2.0.2) | Doris Braun | 2011 | See Study_ID=30 | \CHEMISTRY_CPOSS\betaResorcylicAcid\bRA_dihydrate_CO | dfA5462 | 0.557 | PBE0/6-31G(d,p) | 0 |  | This is the DMAflex intra_molecular energy penalty. It is with respect to opt, and there is only 1 level of theory because DMAflex2 only keeps 1. | A5462 | P21/n | 12 | 4.2296 | 6.6272 | 30.3398 | 90 | 100.666 | 90 | LATT 1; SYMM -X +1/2, +Y +1/2, -Z +1/2 | 1.5112 | 0.7316 |  | -77.06 | 13.49 | -76.503 | 0 | 0 | 0 | 1 |  | 0 |  | 0 | CrystalOptimizer GDMA2 (MP2/6-31G(d,p)) + FIT
UCLDBB | C7 H6 O4 - 2(H2 O1) | 10 | beta Resorcylic Acid Dihydrate | 2,4-Dihydroxybenzoic Acid Dihydrate |  |  | Study_ID=20, CrystalOptimizer, DMACRYS (2.0.2) | Doris Braun | 2011 | See Study_ID=30 | \CHEMISTRY_CPOSS\betaResorcylicAcid\bRA_dihydrate_CO | dfA2833 | 0.565 | PBE0/6-31G(d,p) | 0 |  | This is the DMAflex intra_molecular energy penalty. It is with respect to opt, and there is only 1 level of theory because DMAflex2 only keeps 1. | A2833 | P21/c | 12 | 4.2299 | 6.6241 | 30.6641 | 90 | 103.381 | 90 | LATT 1; SYMM -X , +Y +1/2, -Z +1/2 | 1.511 | 0.7313 |  | -77.06 | 13.56 | -76.495 | 0 | 0 | 0 | 1 |  | 0 |  | 0 | CrystalOptimizer GDMA2 (MP2/6-31G(d,p)) + FIT
UCLDBB | C7 H6 O4 - 2(H2 O1) | 10 | beta Resorcylic Acid Dihydrate | 2,4-Dihydroxybenzoic Acid Dihydrate |  |  | Study_ID=20, CrystalOptimizer, DMACRYS (2.0.2) | Doris Braun | 2011 | See Study_ID=30 | \CHEMISTRY_CPOSS\betaResorcylicAcid\bRA_dihydrate_CO | dfA607 | 0.388 | PBE0/6-31G(d,p) | 0 |  | This is the DMAflex intra_molecular energy penalty. It is with respect to opt, and there is only 1 level of theory because DMAflex2 only keeps 1. | A607 | P21/c | 12 | 4.6063 | 6.4335 | 28.8134 | 90 | 104.037 | 90 | LATT 1; SYMM -X , +Y +1/2, -Z +1/2 | 1.5247 | 0.7366 |  | -76.71 | 11.4 | -76.322 | 0 | 0 | 0 | 1 |  | 0 |  | 0 | CrystalOptimizer GDMA2 (MP2/6-31G(d,p)) + FIT
UCLDBB | C7 H6 O4 - 2(H2 O1) | 10 | beta Resorcylic Acid Dihydrate | 2,4-Dihydroxybenzoic Acid Dihydrate |  |  | Study_ID=20, CrystalOptimizer, DMACRYS (2.0.2) | Doris Braun | 2011 | See Study_ID=30 | \CHEMISTRY_CPOSS\betaResorcylicAcid\bRA_dihydrate_CO | dfA4271 | 0.682 | PBE0/6-31G(d,p) | 0 |  | This is the DMAflex intra_molecular energy penalty. It is with respect to opt, and there is only 1 level of theory because DMAflex2 only keeps 1. | A4271 | P21/c | 12 | 13.2451 | 3.9048 | 15.3862 | 90 | 79.223 | 90 | LATT 1; SYMM -X , +Y +1/2, -Z +1/2 | 1.6157 | 0.7822 |  | -76.66 | -13.58 | -75.978 | 0 | 0 | 0 | 1 |  | 0 |  | 0 | CrystalOptimizer GDMA2 (MP2/6-31G(d,p)) + FIT
UCLDBB | C7 H6 O4 - 2(H2 O1) | 10 | beta Resorcylic Acid Dihydrate | 2,4-Dihydroxybenzoic Acid Dihydrate |  |  | Study_ID=20, CrystalOptimizer, DMACRYS (2.0.2) | Doris Braun | 2011 | See Study_ID=30 | \CHEMISTRY_CPOSS\betaResorcylicAcid\bRA_dihydrate_CO | dfA3846 | 0.581 | PBE0/6-31G(d,p) | 0 |  | This is the DMAflex intra_molecular energy penalty. It is with respect to opt, and there is only 1 level of theory because DMAflex2 only keeps 1. | A3846 | P21/a | 12 | 17.3347 | 3.7993 | 12.3236 | 90 | 86.054 | 90 | LATT 1; SYMM -X +1/2, +Y +1/2, -Z | 1.5599 | 0.7572 |  | -76.36 | 4.93 | -75.779 | 0 | 0 | 0 | 1 |  | 0 |  | 0 | CrystalOptimizer GDMA2 (MP2/6-31G(d,p)) + FIT
UCLDBB | C7 H6 O4 - 2(H2 O1) | 10 | beta Resorcylic Acid Dihydrate | 2,4-Dihydroxybenzoic Acid Dihydrate |  |  | Study_ID=20, CrystalOptimizer, DMACRYS (2.0.2) | Doris Braun | 2011 | See Study_ID=30 | \CHEMISTRY_CPOSS\betaResorcylicAcid\bRA_dihydrate_CO | dfA3775 | 0.562 | PBE0/6-31G(d,p) | 0 |  | This is the DMAflex intra_molecular energy penalty. It is with respect to opt, and there is only 1 level of theory because DMAflex2 only keeps 1. | A3775 | I2/c | 24 | 31.0606 | 4.2821 | 12.978 | 90 | 67.064 | 90 | LATT 1; SYMM -X , +Y , -Z +1/2; SYMM +X +1/2, +Y +1/2, +Z +1/2; SYMM -X +1/2, +Y +1/2, -Z | 1.589 | 0.7715 |  | -76.19 | -2.37 | -75.628 | 0 | 0 | 0 | 1 |  | 0 |  | 0 | CrystalOptimizer GDMA2 (MP2/6-31G(d,p)) + FIT
UCLDBB | C7 H6 O4 - 2(H2 O1) | 10 | beta Resorcylic Acid Dihydrate | 2,4-Dihydroxybenzoic Acid Dihydrate |  |  | Study_ID=20, CrystalOptimizer, DMACRYS (2.0.2) | Doris Braun | 2011 | See Study_ID=30 | \CHEMISTRY_CPOSS\betaResorcylicAcid\bRA_dihydrate_CO | dfA6774 | 1.807 | PBE0/6-31G(d,p) | 0 |  | This is the DMAflex intra_molecular energy penalty. It is with respect to opt, and there is only 1 level of theory because DMAflex2 only keeps 1. | A6774 | P21/n | 12 | 7.4719 | 27.9965 | 4.0741 | 90 | 99.515 | 90 | LATT 1; SYMM -X +1/2, +Y +1/2, -Z +1/2 | 1.5027 | 0.7257 |  | -77.39 | 21.01 | -75.583 | 0 | 0 | 0 | 1 |  | 0 |  | 0 | CrystalOptimizer GDMA2 (MP2/6-31G(d,p)) + FIT
UCLDBB | C7 H6 O4 - 2(H2 O1) | 10 | beta Resorcylic Acid Dihydrate | 2,4-Dihydroxybenzoic Acid Dihydrate |  |  | Study_ID=20, CrystalOptimizer, DMACRYS (2.0.2) | Doris Braun | 2011 | See Study_ID=30 | \CHEMISTRY_CPOSS\betaResorcylicAcid\bRA_dihydrate_CO | dfA3196 | 2.081 | PBE0/6-31G(d,p) | 0 |  | This is the DMAflex intra_molecular energy penalty. It is with respect to opt, and there is only 1 level of theory because DMAflex2 only keeps 1. | A3196 | P-1 | 6 | 5.9775 | 19.2843 | 4.2579 | 112.655 | 79.247 | 117.375 | LATT 1 | 1.5702 | 0.7556 |  | -77.45 | 7.17 | -75.369 | 0 | 0 | 0 | 1 |  | 0 |  | 0 | CrystalOptimizer GDMA2 (MP2/6-31G(d,p)) + FIT
UCLDBB | C7 H6 O4 - 2(H2 O1) | 10 | beta Resorcylic Acid Dihydrate | 2,4-Dihydroxybenzoic Acid Dihydrate |  |  | Study_ID=20, CrystalOptimizer, DMACRYS (2.0.2) | Doris Braun | 2011 | See Study_ID=30 | \CHEMISTRY_CPOSS\betaResorcylicAcid\bRA_dihydrate_CO | dfA2494 | 0.402 | PBE0/6-31G(d,p) | 0 |  | This is the DMAflex intra_molecular energy penalty. It is with respect to opt, and there is only 1 level of theory because DMAflex2 only keeps 1. | A2494 | P21/c | 12 | 14.8 | 3.9767 | 15.0035 | 90 | 113.614 | 90 | LATT 1; SYMM -X , +Y +1/2, -Z +1/2 | 1.561 | 0.755 |  | -75.59 | -6.4 | -75.188 | 0 | 0 | 0 | 1 |  | 0 |  | 0 | CrystalOptimizer GDMA2 (MP2/6-31G(d,p)) + FIT
UCLDBB | C7 H6 O4 - 2(H2 O1) | 10 | beta Resorcylic Acid Dihydrate | 2,4-Dihydroxybenzoic Acid Dihydrate |  |  | Study_ID=20, CrystalOptimizer, DMACRYS (2.0.2) | Doris Braun | 2011 | See Study_ID=30 | \CHEMISTRY_CPOSS\betaResorcylicAcid\bRA_dihydrate_CO | dfA4075 | 0.706 | PBE0/6-31G(d,p) | 0 |  | This is the DMAflex intra_molecular energy penalty. It is with respect to opt, and there is only 1 level of theory because DMAflex2 only keeps 1. | A4075 | P21/c | 12 | 4.6056 | 28.4993 | 7.8053 | 90 | 124.743 | 90 | LATT 1; SYMM -X , +Y +1/2, -Z +1/2 | 1.5003 | 0.7271 |  | -75.74 | 14.57 | -75.034 | 0 | 0 | 0 | 1 |  | 0 |  | 0 | CrystalOptimizer GDMA2 (MP2/6-31G(d,p)) + FIT
UCLDBB | C7 H6 O4 - 2(H2 O1) | 10 | beta Resorcylic Acid Dihydrate | 2,4-Dihydroxybenzoic Acid Dihydrate |  |  | Study_ID=20, CrystalOptimizer, DMACRYS (2.0.2) | Doris Braun | 2011 | See Study_ID=30 | \CHEMISTRY_CPOSS\betaResorcylicAcid\bRA_dihydrate_CO | dfA6389 | 0.734 | PBE0/6-31G(d,p) | 0 |  | This is the DMAflex intra_molecular energy penalty. It is with respect to opt, and there is only 1 level of theory because DMAflex2 only keeps 1. | A6389 | P21/a | 12 | 7.8047 | 28.4974 | 4.6054 | 90 | 55.261 | 90 | LATT 1; SYMM -X +1/2, +Y +1/2, -Z | 1.5005 | 0.7272 |  | -75.75 | 14.58 | -75.016 | 0 | 0 | 0 | 1 |  | 0 |  | 0 | CrystalOptimizer GDMA2 (MP2/6-31G(d,p)) + FIT
UCLDBB | C7 H6 O4 - 2(H2 O1) | 10 | beta Resorcylic Acid Dihydrate | 2,4-Dihydroxybenzoic Acid Dihydrate |  |  | Study_ID=20, CrystalOptimizer, DMACRYS (2.0.2) | Doris Braun | 2011 | See Study_ID=30 | \CHEMISTRY_CPOSS\betaResorcylicAcid\bRA_dihydrate_CO | dfA2014 | 0.75 | PBE0/6-31G(d,p) | 0 |  | This is the DMAflex intra_molecular energy penalty. It is with respect to opt, and there is only 1 level of theory because DMAflex2 only keeps 1. | A2014 | P21/c | 12 | 4.6048 | 28.4994 | 7.8021 | 90 | 55.28 | 90 | LATT 1; SYMM -X , +Y +1/2, -Z +1/2 | 1.5008 | 0.7271 |  | -75.76 | 14.61 | -75.01 | 0 | 0 | 0 | 1 |  | 0 |  | 0 | CrystalOptimizer GDMA2 (MP2/6-31G(d,p)) + FIT
UCLDBB | C7 H6 O4 - 2(H2 O1) | 10 | beta Resorcylic Acid Dihydrate | 2,4-Dihydroxybenzoic Acid Dihydrate |  |  | Study_ID=20, CrystalOptimizer, DMACRYS (2.0.2) | Doris Braun | 2011 | See Study_ID=30 | \CHEMISTRY_CPOSS\betaResorcylicAcid\bRA_dihydrate_CO | dfA6187 | 1.123 | PBE0/6-31G(d,p) | 0 |  | This is the DMAflex intra_molecular energy penalty. It is with respect to opt, and there is only 1 level of theory because DMAflex2 only keeps 1. | A6187 | P21/c | 12 | 4.0766 | 7.3279 | 33.0688 | 90 | 117.665 | 90 | LATT 1; SYMM -X , +Y +1/2, -Z +1/2 | 1.4436 | 0.6983 |  | -75.36 | 27.62 | -74.237 | 0 | 0 | 0 | 1 |  | 0 |  | 0 | CrystalOptimizer GDMA2 (MP2/6-31G(d,p)) + FIT
UCLDBB | C7 H6 O4 - 2(H2 O1) | 10 | beta Resorcylic Acid Dihydrate | 2,4-Dihydroxybenzoic Acid Dihydrate |  |  | Study_ID=20, CrystalOptimizer, DMACRYS (2.0.2) | Doris Braun | 2011 | See Study_ID=30 | \CHEMISTRY_CPOSS\betaResorcylicAcid\bRA_dihydrate_CO | dfB3160 | 2.517 | PBE0/6-31G(d,p) | 0 |  | This is the DMAflex intra_molecular energy penalty. It is with respect to opt, and there is only 1 level of theory because DMAflex2 only keeps 1. | B3160 | P-1 | 6 | 6.127 | 14.1305 | 5.2234 | 87.602 | 89.856 | 68.292 | LATT 1 | 1.5045 | 0.7299 |  | -75.91 | 7.54 | -73.393 | 0 | 0 | 0 | 1 |  | 0 |  | 0 | CrystalOptimizer GDMA2 (MP2/6-31G(d,p)) + FIT
UCLDBB | C7 H6 O4 - 2(H2 O1) | 10 | beta Resorcylic Acid Dihydrate | 2,4-Dihydroxybenzoic Acid Dihydrate |  |  | Study_ID=20, CrystalOptimizer, DMACRYS (2.0.2) | Doris Braun | 2011 | See Study_ID=30 | \CHEMISTRY_CPOSS\betaResorcylicAcid\bRA_dihydrate_CO | dfB7036 | 2.56 | PBE0/6-31G(d,p) | 0 |  | This is the DMAflex intra_molecular energy penalty. It is with respect to opt, and there is only 1 level of theory because DMAflex2 only keeps 1. | B7036 | P-1 | 6 | 6.8424 | 4.7533 | 15.1111 | 88.362 | 63.225 | 71.452 | LATT 1 | 1.5322 | 0.7467 |  | -75.42 | 6.48 | -72.86 | 0 | 0 | 0 | 1 |  | 0 |  | 0 | CrystalOptimizer GDMA2 (MP2/6-31G(d,p)) + FIT
UCLDBB | C7 H6 O4 - 2(H2 O1) | 10 | beta Resorcylic Acid Dihydrate | 2,4-Dihydroxybenzoic Acid Dihydrate |  |  | Study_ID=20, CrystalOptimizer, DMACRYS (2.0.2) | Doris Braun | 2011 | See Study_ID=30 | \CHEMISTRY_CPOSS\betaResorcylicAcid\bRA_dihydrate_CO | dfB135 | 2.308 | PBE0/6-31G(d,p) | 0 |  | This is the DMAflex intra_molecular energy penalty. It is with respect to opt, and there is only 1 level of theory because DMAflex2 only keeps 1. | B135 | P212121 | 12 | 3.7696 | 11.0977 | 19.4727 | 90 | 90 | 90 | LATT -1; SYMM +X +1/2, -Y +1/2, -Z ; SYMM -X , +Y +1/2, -Z +1/2; SYMM -X +1/2, -Y , +Z +1/2 | 1.5504 | 0.7542 |  | -75.12 | 4.41 | -72.812 | 0 | 0 | 0 | 1 |  | 0 |  | 0 | CrystalOptimizer GDMA2 (MP2/6-31G(d,p)) + FIT
UCLDBB | C7 H6 O4 - 2(H2 O1) | 10 | beta Resorcylic Acid Dihydrate | 2,4-Dihydroxybenzoic Acid Dihydrate |  |  | Study_ID=20, CrystalOptimizer, DMACRYS (2.0.2) | Doris Braun | 2011 | See Study_ID=30 | \CHEMISTRY_CPOSS\betaResorcylicAcid\bRA_dihydrate_CO | dfB3911 | 2.498 | PBE0/6-31G(d,p) | 0 |  | This is the DMAflex intra_molecular energy penalty. It is with respect to opt, and there is only 1 level of theory because DMAflex2 only keeps 1. | B3911 | P21/c | 12 | 11.1338 | 4.0965 | 20.4037 | 90 | 113.932 | 90 | LATT 1; SYMM -X , +Y +1/2, -Z +1/2 | 1.4848 | 0.7176 |  | -74.99 | 12.94 | -72.492 | 0 | 0 | 0 | 1 |  | 0 |  | 0 | CrystalOptimizer GDMA2 (MP2/6-31G(d,p)) + FIT
UCLDBB | C7 H6 O4 - 2(H2 O1) | 10 | beta Resorcylic Acid Dihydrate | 2,4-Dihydroxybenzoic Acid Dihydrate |  |  | Study_ID=20, CrystalOptimizer, DMACRYS (2.0.2) | Doris Braun | 2011 | See Study_ID=30 | \CHEMISTRY_CPOSS\betaResorcylicAcid\bRA_dihydrate_CO | dfB4164 | 2.824 | PBE0/6-31G(d,p) | 0 |  | This is the DMAflex intra_molecular energy penalty. It is with respect to opt, and there is only 1 level of theory because DMAflex2 only keeps 1. | B4164 | A2/n | 24 | 18.6451 | 4.3358 | 20.954 | 90 | 85.23 | 90 | LATT 1; SYMM -X +1/2, +Y , -Z +1/2; SYMM +X , +Y +1/2, +Z +1/2; SYMM -X +1/2, +Y +1/2, -Z | 1.4964 | 0.7262 |  | -75.1 | 4.82 | -72.276 | 0 | 0 | 0 | 1 |  | 0 |  | 0 | CrystalOptimizer GDMA2 (MP2/6-31G(d,p)) + FIT
UCLDBB | C7 H6 O4 - 2(H2 O1) | 10 | beta Resorcylic Acid Dihydrate | 2,4-Dihydroxybenzoic Acid Dihydrate |  |  | Study_ID=20, CrystalOptimizer, DMACRYS (2.0.2) | Doris Braun | 2011 | See Study_ID=30 | \CHEMISTRY_CPOSS\betaResorcylicAcid\bRA_dihydrate_CO | dfB4544 | 2.562 | PBE0/6-31G(d,p) | 0 |  | This is the DMAflex intra_molecular energy penalty. It is with respect to opt, and there is only 1 level of theory because DMAflex2 only keeps 1. | B4544 | P-1 | 6 | 4.7051 | 16.7768 | 7.0396 | 118.367 | 62.983 | 97.849 | LATT 1 | 1.4572 | 0.7044 |  | -74.72 | 16.47 | -72.158 | 0 | 0 | 0 | 1 |  | 0 |  | 0 | CrystalOptimizer GDMA2 (MP2/6-31G(d,p)) + FIT
UCLDBB | C7 H6 O4 - 2(H2 O1) | 10 | beta Resorcylic Acid Dihydrate | 2,4-Dihydroxybenzoic Acid Dihydrate |  |  | Study_ID=20, CrystalOptimizer, DMACRYS (2.0.2) | Doris Braun | 2011 | See Study_ID=30 | \CHEMISTRY_CPOSS\betaResorcylicAcid\bRA_dihydrate_CO | dfB6138 | 3.173 | PBE0/6-31G(d,p) | 0 |  | This is the DMAflex intra_molecular energy penalty. It is with respect to opt, and there is only 1 level of theory because DMAflex2 only keeps 1. | B6138 | P21/c | 12 | 4.546 | 36.1809 | 6.675 | 90 | 127.243 | 90 | LATT 1; SYMM -X , +Y +1/2, -Z +1/2 | 1.4451 | 0.7016 |  | -75.24 | 11.19 | -72.067 | 0 | 0 | 0 | 1 |  | 0 |  | 0 | CrystalOptimizer GDMA2 (MP2/6-31G(d,p)) + FIT
UCLDBB | C7 H6 O4 - 2(H2 O1) | 10 | beta Resorcylic Acid Dihydrate | 2,4-Dihydroxybenzoic Acid Dihydrate |  |  | Study_ID=20, CrystalOptimizer, DMACRYS (2.0.2) | Doris Braun | 2011 | See Study_ID=30 | \CHEMISTRY_CPOSS\betaResorcylicAcid\bRA_dihydrate_CO | dfB6570 | 2.471 | PBE0/6-31G(d,p) | 0 |  | This is the DMAflex intra_molecular energy penalty. It is with respect to opt, and there is only 1 level of theory because DMAflex2 only keeps 1. | B6570 | P21/a | 12 | 6.9918 | 31.8182 | 4.3215 | 90 | 63.11 | 90 | LATT 1; SYMM -X +1/2, +Y +1/2, -Z | 1.473 | 0.7155 |  | -74.52 | 11.06 | -72.049 | 0 | 0 | 0 | 1 |  | 0 |  | 0 | CrystalOptimizer GDMA2 (MP2/6-31G(d,p)) + FIT
UCLDBB | C7 H6 O4 - 2(H2 O1) | 10 | beta Resorcylic Acid Dihydrate | 2,4-Dihydroxybenzoic Acid Dihydrate |  |  | Study_ID=20, CrystalOptimizer, DMACRYS (2.0.2) | Doris Braun | 2011 | See Study_ID=30 | \CHEMISTRY_CPOSS\betaResorcylicAcid\bRA_dihydrate_CO | dfB5434 | 2.851 | PBE0/6-31G(d,p) | 0 |  | This is the DMAflex intra_molecular energy penalty. It is with respect to opt, and there is only 1 level of theory because DMAflex2 only keeps 1. | B5434 | P21/c | 12 | 10.8333 | 10.5352 | 7.9067 | 90 | 65.034 | 90 | LATT 1; SYMM -X , +Y +1/2, -Z +1/2 | 1.5439 | 0.748 |  | -74.53 | -1.49 | -71.679 | 0 | 0 | 0 | 0 |  | 0 |  | 0 | CrystalOptimizer GDMA2 (MP2/6-31G(d,p)) + FIT
UCLDBB | C7 H6 O4 - 2(H2 O1) | 10 | beta Resorcylic Acid Dihydrate | 2,4-Dihydroxybenzoic Acid Dihydrate |  |  | Study_ID=20, CrystalOptimizer, DMACRYS (2.0.2) | Doris Braun | 2011 | See Study_ID=30 | \CHEMISTRY_CPOSS\betaResorcylicAcid\bRA_dihydrate_CO | dfB4285 | 2.872 | PBE0/6-31G(d,p) | 0 |  | This is the DMAflex intra_molecular energy penalty. It is with respect to opt, and there is only 1 level of theory because DMAflex2 only keeps 1. | B4285 | P21/c | 12 | 11.9716 | 10.6548 | 7.6382 | 90 | 124.514 | 90 | LATT 1; SYMM -X , +Y +1/2, -Z +1/2 | 1.5733 | 0.766 |  | -74.33 | -8.97 | -71.458 | 0 | 0 | 0 | 0 |  | 0 |  | 0 | CrystalOptimizer GDMA2 (MP2/6-31G(d,p)) + FIT

## Key Information
REFCODE | UCLDBB
Formula | C7 H6 O4 - 2(H2 O1)
Study_ID | 10
Common Name | beta Resorcylic Acid Dihydrate
IUPAC Systematic Name | 2,4-Dihydroxybenzoic Acid Dihydrate
Other Names
CSD Refcodes
Programs | Study_ID=20, CrystalOptimizer, DMACRYS (2.0.2)
Scientist | Doris Braun
Date | 2011
Publication | See Study_ID=30
Location on S Drive | \CHEMISTRY_CPOSS\betaResorcylicAcid\bRA_dihydrate_CO
Potential Description | CrystalOptimizer GDMA2 (MP2/6-31G(d,p)) + FIT

## CSP data
Conformer Name | Label | Space Group | Density /gcm-3 | Packing Coefficient | Experimental Info | Lattice Energy /kJmol-1 | Zero Point Energy /kJmol-1 | Thermal Energy /kJmol-1 | Lowest Eigenvalue of Shear | Growth Volume | Estimated Energy at 298K | Spacegroup Type
dfA3196 | A3196 | P-1 | 1.5702 | 0.7556 |  | -75.369 | 0 | 0 | 0 | 0 | -75.369 | P-1
dfB3160 | B3160 | P-1 | 1.5045 | 0.7299 |  | -73.393 | 0 | 0 | 0 | 0 | -73.393 | P-1
dfB7036 | B7036 | P-1 | 1.5322 | 0.7467 |  | -72.86 | 0 | 0 | 0 | 0 | -72.86 | P-1
dfB4544 | B4544 | P-1 | 1.4572 | 0.7044 |  | -72.158 | 0 | 0 | 0 | 0 | -72.158 | P-1
dfA5462 | A5462 | P21/n | 1.5112 | 0.7316 |  | -76.503 | 0 | 0 | 0 | 0 | -76.503 | P21/c
dfA2833 | A2833 | P21/c | 1.511 | 0.7313 |  | -76.495 | 0 | 0 | 0 | 0 | -76.495 | P21/c
dfA607 | A607 | P21/c | 1.5247 | 0.7366 |  | -76.322 | 0 | 0 | 0 | 0 | -76.322 | P21/c
dfA4271 | A4271 | P21/c | 1.6157 | 0.7822 |  | -75.978 | 0 | 0 | 0 | 0 | -75.978 | P21/c
dfA3846 | A3846 | P21/a | 1.5599 | 0.7572 |  | -75.779 | 0 | 0 | 0 | 0 | -75.779 | P21/c
dfA6774 | A6774 | P21/n | 1.5027 | 0.7257 |  | -75.583 | 0 | 0 | 0 | 0 | -75.583 | P21/c
dfA2494 | A2494 | P21/c | 1.561 | 0.755 |  | -75.188 | 0 | 0 | 0 | 0 | -75.188 | P21/c
dfA4075 | A4075 | P21/c | 1.5003 | 0.7271 |  | -75.034 | 0 | 0 | 0 | 0 | -75.034 | P21/c
dfA6389 | A6389 | P21/a | 1.5005 | 0.7272 |  | -75.016 | 0 | 0 | 0 | 0 | -75.016 | P21/c
dfA2014 | A2014 | P21/c | 1.5008 | 0.7271 |  | -75.01 | 0 | 0 | 0 | 0 | -75.01 | P21/c
dfA6187 | A6187 | P21/c | 1.4436 | 0.6983 |  | -74.237 | 0 | 0 | 0 | 0 | -74.237 | P21/c
dfB3911 | B3911 | P21/c | 1.4848 | 0.7176 |  | -72.492 | 0 | 0 | 0 | 0 | -72.492 | P21/c
dfB6138 | B6138 | P21/c | 1.4451 | 0.7016 |  | -72.067 | 0 | 0 | 0 | 0 | -72.067 | P21/c
dfB6570 | B6570 | P21/a | 1.473 | 0.7155 |  | -72.049 | 0 | 0 | 0 | 0 | -72.049 | P21/c
dfB5434 | B5434 | P21/c | 1.5439 | 0.748 |  | -71.679 | 0 | 0 | 0 | 0 | -71.679 | P21/c
dfB4285 | B4285 | P21/c | 1.5733 | 0.766 |  | -71.458 | 0 | 0 | 0 | 0 | -71.458 | P21/c
dfA3775 | A3775 | I2/c | 1.589 | 0.7715 |  | -75.628 | 0 | 0 | 0 | 0 | -75.628 | C2/c
dfB4164 | B4164 | A2/n | 1.4964 | 0.7262 |  | -72.276 | 0 | 0 | 0 | 0 | -72.276 | C2/c
dfB135 | B135 | P212121 | 1.5504 | 0.7542 |  | -72.812 | 0 | 0 | 0 | 0 | -72.812 | P212121