## bResorcylicAcidHemihydrate_CO
REFCODE | Formula | Study_ID | Common Name | IUPAC Systematic Name | Other Names | CSD Refcodes | Programs | Scientist | Date | Publication | Location on S Drive | Conformer Name | ΔEintra 1 /kJmol-1 | ΔEintra theory 1 | ΔEintra 2 /kJmol-1 | ΔEintra theory 2 | Conformer Comment | Label | Space Group | Z | a /Å | b /Å | c /Å | a /° | ß /° | γ /° | Symmetry | Density /gcm-3 | Packing Coefficient | Experimental Info | Intermolecular Lattice Energy /kJmol-1 | Repulsion Dispersion Energy /kJmol-1 | Lattice Energy /kJmol-1 | Zero Point Energy /kJmol-1 | Thermal Energy /kJmol-1 | Temp Thermal Energy /K | Born Stability | Elastic Axis Definition | Lowest Eigenvalue of Shear | Corresponding Eigenvector | Growth Volume | Potential Description | Periodic name | Program | DFT functional | Dispersion correction | Basis set cutoff | k-point grid | Psudopotential | Optimization? | Starting structure | Space group (φcrys) | a(φcrys) /Å | b(φcrys) /Å | c(φcrys) /Å | a(φcrys) /° | ß(φcrys) /° | γ(φcrys) /° | Energy per molecule /eV | Isolated molecule energy (DFT) /eV | Density (φcrys) /gcm-3 | Ab initio χmin /10-6 cm3mol-1 | Ab initio χmid /10-6 cm3mol-1 | Ab initio χmax /10-6 cm3mol-1 | Ab initio ZPE /eV | Temp ab initio free energy /K | Ab initio free energy /eV | Ab initio entropy /Jmol-1K-1 | Ab initio heat capacity /Jmol-1K-1
QIVTUK | 2(C7 H6 O4) - H2 O1 | 10 | beta Resorcylic Acid Hemihydrate | 2,4-Dihydroxybenzoic Acid Hemihydrate |  | QIVTUK | Study_ID=20, CrystalOptimizer, DMACRYS (2.0.2) | Doris Braun | 2011 | See Study_ID=30 | \CHEMISTRY_CPOSS\betaResorcylicAcid\bRA_hemihydrate_CO | dfAB3324 | 4.721 | PBE0/6-31G(d,p) | 0 |  | This is the DMAflex intra_molecular energy penalty. It is with respect to opt, and there is only 1 level of theory because DMAflex2 only keeps 1. | AB3324 | P21/c | 12 | 3.8265 | 45.0733 | 8.3712 | 90 | 75.059 | 90 | LATT 1; SYMM -X , +Y +1/2, -Z +1/2 | 1.5534 | 0.7406 |  | -288.6 | -67.48 | -283.879 | 7.49 | -14.158 | 298 | 1 | x parallel to a, y in ab plane, z along c | 2.9454 | 0.665,0.000,0.747 | 0 | GDMA2(PBE0/aug-cc-pVTZ) + FIT
QIVTUK | 2(C7 H6 O4) - H2 O1 | 10 | beta Resorcylic Acid Hemihydrate | 2,4-Dihydroxybenzoic Acid Hemihydrate |  | QIVTUK | Study_ID=20, CrystalOptimizer, DMACRYS (2.0.2) | Doris Braun | 2011 | See Study_ID=30 | \CHEMISTRY_CPOSS\betaResorcylicAcid\bRA_hemihydrate_CO | dfAB2076 | 3.897 | PBE0/6-31G(d,p) | 0 |  | This is the DMAflex intra_molecular energy penalty. It is with respect to opt, and there is only 1 level of theory because DMAflex2 only keeps 1. | AB2076 | P21/c | 12 | 6.9798 | 3.6966 | 58.8162 | 90 | 63.676 | 90 | LATT 1; SYMM -X , +Y +1/2, -Z +1/2 | 1.5932 | 0.7619 |  | -286.21 | -75.92 | -282.313 | 7.47 | -14.464 | 298 | 1 | x parallel to a, y in ab plane, z along c | 3.1785 | 0.998,0.000,-0.064 | 0 | GDMA2(PBE0/aug-cc-pVTZ) + FIT
QIVTUK | 2(C7 H6 O4) - H2 O1 | 10 | beta Resorcylic Acid Hemihydrate | 2,4-Dihydroxybenzoic Acid Hemihydrate |  | QIVTUK | Study_ID=20, CrystalOptimizer, DMACRYS (2.0.2) | Doris Braun | 2011 | See Study_ID=30 | \CHEMISTRY_CPOSS\betaResorcylicAcid\bRA_hemihydrate_CO | dfAB605 | 4.909 | PBE0/6-31G(d,p) | 0 |  | This is the DMAflex intra_molecular energy penalty. It is with respect to opt, and there is only 1 level of theory because DMAflex2 only keeps 1. | AB605 | P-1 | 6 | 12.8511 | 9.2118 | 6.8563 | 79.867 | 63.321 | 73.737 | LATT 1 | 1.5589 | 0.7448 |  | -286.83 | -65.38 | -281.921 | 7.23 | -12.27 | 298 | 1 | x parallel to a, y in ab plane, z along c | 1.4072 | 0.780,0.078,0.621 | 0 | GDMA2(PBE0/aug-cc-pVTZ) + FIT
QIVTUK | 2(C7 H6 O4) - H2 O1 | 10 | beta Resorcylic Acid Hemihydrate | 2,4-Dihydroxybenzoic Acid Hemihydrate |  | QIVTUK | Study_ID=20, CrystalOptimizer, DMACRYS (2.0.2) | Doris Braun | 2011 | See Study_ID=30 | \CHEMISTRY_CPOSS\betaResorcylicAcid\bRA_hemihydrate_CO | dfAB2449 | 3.676 | PBE0/6-31G(d,p) | 0 |  | This is the DMAflex intra_molecular energy penalty. It is with respect to opt, and there is only 1 level of theory because DMAflex2 only keeps 1. | AB2449 | P21/c | 12 | 3.7185 | 7.1221 | 52.9611 | 90 | 79.113 | 90 | LATT 1; SYMM -X , +Y +1/2, -Z +1/2 | 1.5733 | 0.753 |  | -284.93 | -74.11 | -281.254 | 7.37 | -14.549 | 298 | 1 | x parallel to a, y in ab plane, z along c | 5.9806 | 0.319,0.000,0.948 | 0 | GDMA2(PBE0/aug-cc-pVTZ) + FIT
QIVTUK | 2(C7 H6 O4) - H2 O1 | 10 | beta Resorcylic Acid Hemihydrate | 2,4-Dihydroxybenzoic Acid Hemihydrate |  | QIVTUK | Study_ID=20, CrystalOptimizer, DMACRYS (2.0.2) | Doris Braun | 2011 | See Study_ID=30 | \CHEMISTRY_CPOSS\betaResorcylicAcid\bRA_hemihydrate_CO | dfAB718 | 3.241 | PBE0/6-31G(d,p) | 0 |  | This is the DMAflex intra_molecular energy penalty. It is with respect to opt, and there is only 1 level of theory because DMAflex2 only keeps 1. | AB718 | C2/n | 24 | 29.6984 | 3.7701 | 25.5885 | 90 | 70.839 | 90 | LATT 1; SYMM -X +1/2, +Y , -Z +1/2; SYMM +X +1/2, +Y +1/2, +Z ; SYMM -X , +Y +1/2, -Z +1/2 | 1.6015 | 0.7681 |  | -284.19 | -86.1 | -280.949 | 6.92 | -13.603 | 298 | 1 | x parallel to a, y in ab plane, z along c | 1.8521 | 0.938,0.000,-0.346 | 0 | GDMA2(PBE0/aug-cc-pVTZ) + FIT
QIVTUK | 2(C7 H6 O4) - H2 O1 | 10 | beta Resorcylic Acid Hemihydrate | 2,4-Dihydroxybenzoic Acid Hemihydrate |  | QIVTUK | Study_ID=20, CrystalOptimizer, DMACRYS (2.0.2) | Doris Braun | 2011 | See Study_ID=30 | \CHEMISTRY_CPOSS\betaResorcylicAcid\bRA_hemihydrate_CO | dfAB29 | 3.965 | PBE0/6-31G(d,p) | 0 |  | This is the DMAflex intra_molecular energy penalty. It is with respect to opt, and there is only 1 level of theory because DMAflex2 only keeps 1. | AB29 | P21/n | 12 | 16.8961 | 6.7913 | 12.0488 | 90 | 89.162 | 90 | LATT 1; SYMM -X +1/2, +Y +1/2, -Z +1/2 | 1.5676 | 0.7474 |  | -284.77 | -67.67 | -280.805 | 6.88 | -13.09 | 298 | 1 | x parallel to a, y in ab plane, z along c | 1.0132 | 0.000,1.000,0.000 | 0 | GDMA2(PBE0/aug-cc-pVTZ) + FIT
QIVTUK | 2(C7 H6 O4) - H2 O1 | 10 | beta Resorcylic Acid Hemihydrate | 2,4-Dihydroxybenzoic Acid Hemihydrate |  | QIVTUK | Study_ID=20, CrystalOptimizer, DMACRYS (2.0.2) | Doris Braun | 2011 | See Study_ID=30 | \CHEMISTRY_CPOSS\betaResorcylicAcid\bRA_hemihydrate_CO | dfAB480 | 3.832 | PBE0/6-31G(d,p) | 0 |  | This is the DMAflex intra_molecular energy penalty. It is with respect to opt, and there is only 1 level of theory because DMAflex2 only keeps 1. | AB480 | P21/c | 12 | 3.8097 | 25.2185 | 14.5089 | 90 | 78.299 | 90 | LATT 1; SYMM -X , +Y +1/2, -Z +1/2 | 1.5876 | 0.7613 |  | -284.35 | -78.63 | -280.518 | 7.23 | -13.418 | 298 | 1 | x parallel to a, y in ab plane, z along c | 3.8994 | 0.592,0.000,0.806 | 0 | GDMA2(PBE0/aug-cc-pVTZ) + FIT
QIVTUK | 2(C7 H6 O4) - H2 O1 | 10 | beta Resorcylic Acid Hemihydrate | 2,4-Dihydroxybenzoic Acid Hemihydrate |  | QIVTUK | Study_ID=20, CrystalOptimizer, DMACRYS (2.0.2) | Doris Braun | 2011 | See Study_ID=30 | \CHEMISTRY_CPOSS\betaResorcylicAcid\bRA_hemihydrate_CO | dfAB4 | 2.965 | PBE0/6-31G(d,p) | 0 |  | This is the DMAflex intra_molecular energy penalty. It is with respect to opt, and there is only 1 level of theory because DMAflex2 only keeps 1. | AB4 | P-1 | 6 | 6.9542 | 9.8462 | 10.9602 | 94.386 | 105.721 | 101.509 | LATT 1 | 1.5455 | 0.739 | QIVTUK01 (Form I) | -283.04 | -74.89 | -280.075 | 6.8 | -12.705 | 298 | 1 | x parallel to a, y in ab plane, z along c | 1.6786 | -0.415,-0.431,0.801 | 0 | GDMA2(PBE0/aug-cc-pVTZ) + FIT
QIVTUK | 2(C7 H6 O4) - H2 O1 | 10 | beta Resorcylic Acid Hemihydrate | 2,4-Dihydroxybenzoic Acid Hemihydrate |  | QIVTUK | Study_ID=20, CrystalOptimizer, DMACRYS (2.0.2) | Doris Braun | 2011 | See Study_ID=30 | \CHEMISTRY_CPOSS\betaResorcylicAcid\bRA_hemihydrate_CO | dfAB299 | 3.952 | PBE0/6-31G(d,p) | 0 |  | This is the DMAflex intra_molecular energy penalty. It is with respect to opt, and there is only 1 level of theory because DMAflex2 only keeps 1. | AB299 | P-1 | 6 | 12.2538 | 9.0746 | 6.7565 | 77.586 | 100.609 | 76.372 | LATT 1 | 1.5682 | 0.7518 |  | -283.91 | -69.68 | -279.958 | 6.99 | -12.736 | 298 | 1 | x parallel to a, y in ab plane, z along c | 1.2655 | 0.724,-0.689,-0.036 | 0 | GDMA2(PBE0/aug-cc-pVTZ) + FIT
QIVTUK | 2(C7 H6 O4) - H2 O1 | 10 | beta Resorcylic Acid Hemihydrate | 2,4-Dihydroxybenzoic Acid Hemihydrate |  | QIVTUK | Study_ID=20, CrystalOptimizer, DMACRYS (2.0.2) | Doris Braun | 2011 | See Study_ID=30 | \CHEMISTRY_CPOSS\betaResorcylicAcid\bRA_hemihydrate_CO | dfAB203 | 3.474 | PBE0/6-31G(d,p) | 0 |  | This is the DMAflex intra_molecular energy penalty. It is with respect to opt, and there is only 1 level of theory because DMAflex2 only keeps 1. | AB203 | P21/a | 12 | 12.5528 | 6.7867 | 16.8744 | 90 | 75.338 | 90 | LATT 1; SYMM -X +1/2, +Y +1/2, -Z | 1.5582 | 0.7414 |  | -283.36 | -63.26 | -279.886 | 7.14 | -13.033 | 298 | 1 | x parallel to a, y in ab plane, z along c | 0.5887 | 0.000,1.000,0.000 | 0 | GDMA2(PBE0/aug-cc-pVTZ) + FIT
QIVTUK | 2(C7 H6 O4) - H2 O1 | 10 | beta Resorcylic Acid Hemihydrate | 2,4-Dihydroxybenzoic Acid Hemihydrate |  | QIVTUK | Study_ID=20, CrystalOptimizer, DMACRYS (2.0.2) | Doris Braun | 2011 | See Study_ID=30 | \CHEMISTRY_CPOSS\betaResorcylicAcid\bRA_hemihydrate_CO | dfAB171 | 4.444 | PBE0/6-31G(d,p) | 0 |  | This is the DMAflex intra_molecular energy penalty. It is with respect to opt, and there is only 1 level of theory because DMAflex2 only keeps 1. | AB171 | P21/c | 12 | 14.665 | 7.8875 | 12.6777 | 90 | 65.285 | 90 | LATT 1; SYMM -X , +Y +1/2, -Z +1/2 | 1.6268 | 0.7806 |  | -283.94 | -92.54 | -279.496 | 6.83 | -12.79 | 298 | 1 | x parallel to a, y in ab plane, z along c | 1.8964 | 1.000,0.000,0.019 | 0 | GDMA2(PBE0/aug-cc-pVTZ) + FIT
QIVTUK | 2(C7 H6 O4) - H2 O1 | 10 | beta Resorcylic Acid Hemihydrate | 2,4-Dihydroxybenzoic Acid Hemihydrate |  | QIVTUK | Study_ID=20, CrystalOptimizer, DMACRYS (2.0.2) | Doris Braun | 2011 | See Study_ID=30 | \CHEMISTRY_CPOSS\betaResorcylicAcid\bRA_hemihydrate_CO | dfAB6561 | 5.271 | PBE0/6-31G(d,p) | 0 |  | This is the DMAflex intra_molecular energy penalty. It is with respect to opt, and there is only 1 level of theory because DMAflex2 only keeps 1. | AB6561 | P-1 | 6 | 7.3473 | 6.7553 | 14.8775 | 96.969 | 88.189 | 71.626 | LATT 1 | 1.562 | 0.7451 |  | -284.45 | -66.16 | -279.179 | 7.04 | -12.766 | 298 | 1 | x parallel to a, y in ab plane, z along c | 1.5844 | -0.401,-0.078,0.913 | 0 | GDMA2(PBE0/aug-cc-pVTZ) + FIT
QIVTUK | 2(C7 H6 O4) - H2 O1 | 10 | beta Resorcylic Acid Hemihydrate | 2,4-Dihydroxybenzoic Acid Hemihydrate |  | QIVTUK | Study_ID=20, CrystalOptimizer, DMACRYS (2.0.2) | Doris Braun | 2011 | See Study_ID=30 | \CHEMISTRY_CPOSS\betaResorcylicAcid\bRA_hemihydrate_CO | dfAB2370 | 4.01 | PBE0/6-31G(d,p) | 0 |  | This is the DMAflex intra_molecular energy penalty. It is with respect to opt, and there is only 1 level of theory because DMAflex2 only keeps 1. | AB2370 | P212121 | 12 | 14.2314 | 3.6871 | 25.9581 | 90 | 90 | 90 | LATT -1; SYMM +X +1/2, -Y +1/2, -Z ; SYMM -X , +Y +1/2, -Z +1/2; SYMM -X +1/2, -Y , +Z +1/2 | 1.591 | 0.7637 |  | -282.82 | -78.83 | -278.81 | 7.06 | -13.474 | 298 | 1 | x parallel to a, y in ab plane, z along c | 2.4259 | 0.000,0.000,1.000 | 0 | GDMA2(PBE0/aug-cc-pVTZ) + FIT
QIVTUK | 2(C7 H6 O4) - H2 O1 | 10 | beta Resorcylic Acid Hemihydrate | 2,4-Dihydroxybenzoic Acid Hemihydrate |  | QIVTUK | Study_ID=20, CrystalOptimizer, DMACRYS (2.0.2) | Doris Braun | 2011 | See Study_ID=30 | \CHEMISTRY_CPOSS\betaResorcylicAcid\bRA_hemihydrate_CO | dfAB321 | 4.41 | PBE0/6-31G(d,p) | 0 |  | This is the DMAflex intra_molecular energy penalty. It is with respect to opt, and there is only 1 level of theory because DMAflex2 only keeps 1. | AB321 | P21/c | 12 | 3.7188 | 14.219 | 27.3699 | 90 | 68.968 | 90 | LATT 1; SYMM -X , +Y +1/2, -Z +1/2 | 1.6042 | 0.7711 |  | -282.87 | -88.24 | -278.46 | 6.47 | -13.832 | 298 | 1 | x parallel to a, y in ab plane, z along c | 3.7608 | 0.666,0.000,0.746 | 0 | GDMA2(PBE0/aug-cc-pVTZ) + FIT
QIVTUK | 2(C7 H6 O4) - H2 O1 | 10 | beta Resorcylic Acid Hemihydrate | 2,4-Dihydroxybenzoic Acid Hemihydrate |  | QIVTUK | Study_ID=20, CrystalOptimizer, DMACRYS (2.0.2) | Doris Braun | 2011 | See Study_ID=30 | \CHEMISTRY_CPOSS\betaResorcylicAcid\bRA_hemihydrate_CO | dfAB990 | 2.939 | PBE0/6-31G(d,p) | 0 |  | This is the DMAflex intra_molecular energy penalty. It is with respect to opt, and there is only 1 level of theory because DMAflex2 only keeps 1. | AB990 | P21/c | 12 | 13.9667 | 6.819 | 14.8325 | 90 | 85.119 | 90 | LATT 1; SYMM -X , +Y +1/2, -Z +1/2 | 1.5396 | 0.736 |  | -281.26 | -64.34 | -278.321 | 7.37 | -12.836 | 298 | 1 | x parallel to a, y in ab plane, z along c | 2.1658 | -0.552,0.000,0.834 | 0 | GDMA2(PBE0/aug-cc-pVTZ) + FIT
QIVTUK | 2(C7 H6 O4) - H2 O1 | 10 | beta Resorcylic Acid Hemihydrate | 2,4-Dihydroxybenzoic Acid Hemihydrate |  | QIVTUK | Study_ID=20, CrystalOptimizer, DMACRYS (2.0.2) | Doris Braun | 2011 | See Study_ID=30 | \CHEMISTRY_CPOSS\betaResorcylicAcid\bRA_hemihydrate_CO | dfAB2993 | 2.219 | PBE0/6-31G(d,p) | 0 |  | This is the DMAflex intra_molecular energy penalty. It is with respect to opt, and there is only 1 level of theory because DMAflex2 only keeps 1. | AB2993 | P-1 | 6 | 28.9496 | 6.7868 | 3.6513 | 91.892 | 79.765 | 77.326 | LATT 1 | 1.5776 | 0.7569 |  | -280.32 | -77.44 | -278.101 | 7.54 | -14.463 | 298 | 1 | x parallel to a, y in ab plane, z along c | 1.2366 | 0.280,0.925,0.258 | 0 | GDMA2(PBE0/aug-cc-pVTZ) + FIT
QIVTUK | 2(C7 H6 O4) - H2 O1 | 10 | beta Resorcylic Acid Hemihydrate | 2,4-Dihydroxybenzoic Acid Hemihydrate |  | QIVTUK | Study_ID=20, CrystalOptimizer, DMACRYS (2.0.2) | Doris Braun | 2011 | See Study_ID=30 | \CHEMISTRY_CPOSS\betaResorcylicAcid\bRA_hemihydrate_CO | dfAB5095 | 2.219 | PBE0/6-31G(d,p) | 0 |  | This is the DMAflex intra_molecular energy penalty. It is with respect to opt, and there is only 1 level of theory because DMAflex2 only keeps 1. | AB5095 | P21 | 6 | 6.9822 | 3.723 | 27.7995 | 90 | 106.474 | 90 | LATT -1; SYMM -X , +Y +1/2, -Z | 1.5636 | 0.7473 |  | -280.08 | -72.39 | -277.861 | 7.29 | -14.131 | 298 | 1 | x parallel to a, y in ab plane, z along c | 2.3075 | 0.800,0.000,0.600 | 0 | GDMA2(PBE0/aug-cc-pVTZ) + FIT
QIVTUK | 2(C7 H6 O4) - H2 O1 | 10 | beta Resorcylic Acid Hemihydrate | 2,4-Dihydroxybenzoic Acid Hemihydrate |  | QIVTUK | Study_ID=20, CrystalOptimizer, DMACRYS (2.0.2) | Doris Braun | 2011 | See Study_ID=30 | \CHEMISTRY_CPOSS\betaResorcylicAcid\bRA_hemihydrate_CO | dfAB923 | 3.503 | PBE0/6-31G(d,p) | 0 |  | This is the DMAflex intra_molecular energy penalty. It is with respect to opt, and there is only 1 level of theory because DMAflex2 only keeps 1. | AB923 | P21 | 6 | 15.7414 | 3.7588 | 12.1785 | 90 | 72.967 | 90 | LATT -1; SYMM -X , +Y +1/2, -Z | 1.5726 | 0.753 |  | -279.9 | -79.7 | -276.397 | 6.7 | -12.997 | 298 | 1 | x parallel to a, y in ab plane, z along c | 2.3403 | 0.765,0.000,-0.643 | 0 | GDMA2(PBE0/aug-cc-pVTZ) + FIT
QIVTUK | 2(C7 H6 O4) - H2 O1 | 10 | beta Resorcylic Acid Hemihydrate | 2,4-Dihydroxybenzoic Acid Hemihydrate |  | QIVTUK | Study_ID=20, CrystalOptimizer, DMACRYS (2.0.2) | Doris Braun | 2011 | See Study_ID=30 | \CHEMISTRY_CPOSS\betaResorcylicAcid\bRA_hemihydrate_CO | dfAB4675 | 5.387 | PBE0/6-31G(d,p) | 0 |  | This is the DMAflex intra_molecular energy penalty. It is with respect to opt, and there is only 1 level of theory because DMAflex2 only keeps 1. | AB4675 | P212121 | 12 | 51.5236 | 7.548 | 3.6612 | 90 | 90 | 90 | LATT -1; SYMM +X +1/2, -Y +1/2, -Z ; SYMM -X , +Y +1/2, -Z +1/2; SYMM -X +1/2, -Y , +Z +1/2 | 1.522 | 0.7276 |  | -275.34 | -64.98 | -269.953 | 7.54 | -15.14 | 298 | 1 | x parallel to a, y in ab plane, z along c | 1.806 | 0.000,1.000,0.000 | 0 | GDMA2(PBE0/aug-cc-pVTZ) + FIT

## Key Information
REFCODE | QIVTUK
Formula | 2(C7 H6 O4) - H2 O1
Study_ID | 10
Common Name | beta Resorcylic Acid Hemihydrate
IUPAC Systematic Name | 2,4-Dihydroxybenzoic Acid Hemihydrate
Other Names
CSD Refcodes | QIVTUK
Programs | Study_ID=20, CrystalOptimizer, DMACRYS (2.0.2)
Scientist | Doris Braun
Date | 2011
Publication | See Study_ID=30
Location on S Drive | \CHEMISTRY_CPOSS\betaResorcylicAcid\bRA_hemihydrate_CO
Potential Description | GDMA2(PBE0/aug-cc-pVTZ) + FIT

## CSP data
Conformer Name | Label | Space Group | Density /gcm-3 | Packing Coefficient | Experimental Info | Lattice Energy /kJmol-1 | Zero Point Energy /kJmol-1 | Thermal Energy /kJmol-1 | Lowest Eigenvalue of Shear | Growth Volume | Estimated Energy at 298K | Spacegroup Type
dfAB605 | AB605 | P-1 | 1.5589 | 0.7448 |  | -281.921 | 7.23 | -12.27 | 1.4072 | 0 | -286.961 | P-1
dfAB4 | AB4 | P-1 | 1.5455 | 0.739 | QIVTUK01 (Form I) | -280.075 | 6.8 | -12.705 | 1.6786 | 0 | -285.98 | P-1
dfAB299 | AB299 | P-1 | 1.5682 | 0.7518 |  | -279.958 | 6.99 | -12.736 | 1.2655 | 0 | -285.704 | P-1
dfAB6561 | AB6561 | P-1 | 1.562 | 0.7451 |  | -279.179 | 7.04 | -12.766 | 1.5844 | 0 | -284.905 | P-1
dfAB2993 | AB2993 | P-1 | 1.5776 | 0.7569 |  | -278.101 | 7.54 | -14.463 | 1.2366 | 0 | -285.024 | P-1
dfAB3324 | AB3324 | P21/c | 1.5534 | 0.7406 |  | -283.879 | 7.49 | -14.158 | 2.9454 | 0 | -290.547 | P21/c
dfAB2076 | AB2076 | P21/c | 1.5932 | 0.7619 |  | -282.313 | 7.47 | -14.464 | 3.1785 | 0 | -289.307 | P21/c
dfAB2449 | AB2449 | P21/c | 1.5733 | 0.753 |  | -281.254 | 7.37 | -14.549 | 5.9806 | 0 | -288.433 | P21/c
dfAB29 | AB29 | P21/n | 1.5676 | 0.7474 |  | -280.805 | 6.88 | -13.09 | 1.0132 | 0 | -287.015 | P21/c
dfAB480 | AB480 | P21/c | 1.5876 | 0.7613 |  | -280.518 | 7.23 | -13.418 | 3.8994 | 0 | -286.706 | P21/c
dfAB203 | AB203 | P21/a | 1.5582 | 0.7414 |  | -279.886 | 7.14 | -13.033 | 0.5887 | 0 | -285.779 | P21/c
dfAB171 | AB171 | P21/c | 1.6268 | 0.7806 |  | -279.496 | 6.83 | -12.79 | 1.8964 | 0 | -285.456 | P21/c
dfAB321 | AB321 | P21/c | 1.6042 | 0.7711 |  | -278.46 | 6.47 | -13.832 | 3.7608 | 0 | -285.822 | P21/c
dfAB990 | AB990 | P21/c | 1.5396 | 0.736 |  | -278.321 | 7.37 | -12.836 | 2.1658 | 0 | -283.787 | P21/c
dfAB718 | AB718 | C2/n | 1.6015 | 0.7681 |  | -280.949 | 6.92 | -13.603 | 1.8521 | 0 | -287.632 | C2/c
dfAB5095 | AB5095 | P21 | 1.5636 | 0.7473 |  | -277.861 | 7.29 | -14.131 | 2.3075 | 0 | -284.702 | P21
dfAB923 | AB923 | P21 | 1.5726 | 0.753 |  | -276.397 | 6.7 | -12.997 | 2.3403 | 0 | -282.694 | P21
dfAB2370 | AB2370 | P212121 | 1.591 | 0.7637 |  | -278.81 | 7.06 | -13.474 | 2.4259 | 0 | -285.224 | P212121
dfAB4675 | AB4675 | P212121 | 1.522 | 0.7276 |  | -269.953 | 7.54 | -15.14 | 1.806 | 0 | -277.553 | P212121
dfAB4 | AB4 | P-1 | 1.5455 | 0.739 | QIVTUK01 (Form I) | -280.075 | 6.8 | -12.705 | 1.6786 | 0 | -285.98 | QIVTUK01 (Form I)