## Bipyridine_FIT
REFCODE | Formula | Study_ID | Common Name | IUPAC Systematic Name | Other Names | CSD Refcodes | Programs | Scientist | Date | Publication | Location on S Drive | Conformer Name | ΔEintra 1 /kJmol-1 | ΔEintra theory 1 | ΔEintra 2 /kJmol-1 | ΔEintra theory 2 | Conformer Comment | Label | Space Group | Z | a /Å | b /Å | c /Å | a /° | ß /° | γ /° | Symmetry | Density /gcm-3 | Packing Coefficient | Experimental Info | Intermolecular Lattice Energy /kJmol-1 | Repulsion Dispersion Energy /kJmol-1 | Lattice Energy /kJmol-1 | Zero Point Energy /kJmol-1 | Thermal Energy /kJmol-1 | Temp Thermal Energy /K | Born Stability | Elastic Axis Definition | Lowest Eigenvalue of Shear | Corresponding Eigenvector | Growth Volume | Potential Description | Periodic name | Program | DFT functional | Dispersion correction | Basis set cutoff | k-point grid | Psudopotential | Optimization? | Starting structure | Space group (φcrys) | a(φcrys) /Å | b(φcrys) /Å | c(φcrys) /Å | a(φcrys) /° | ß(φcrys) /° | γ(φcrys) /° | Energy per molecule /eV | Isolated molecule energy (DFT) /eV | Density (φcrys) /gcm-3 | Ab initio χmin /10-6 cm3mol-1 | Ab initio χmid /10-6 cm3mol-1 | Ab initio χmax /10-6 cm3mol-1 | Ab initio ZPE /eV | Temp ab initio free energy /K | Ab initio free energy /eV | Ab initio entropy /Jmol-1K-1 | Ab initio heat capacity /Jmol-1K-1
BIPYRL | C10 H8 N2 | 10 | 2,2'-Bipyridyl | 2,2'-Bipyridyl | 2,2'-Bipyridyl | BIPYRL04 | Study_ID=11, DMAREL (4.3.6) | Nizar Issa / Panos Karamertzanis | 2009 | See Study_ID=12 | \CHEMISTRY_CPOSS\0-EarlySearches\home\louise_price.eminerals\bipyridine_fit | dfA2 | 0.023 | SCF | 0.019 | MP2/6-31G(d,p) | This is the DMAflex intra_molecular energy penalty. SCF energy is with respect to A163, and MP2 with respect to A158. | A2 | P21/c | 4 | 6.0093 | 11.3174 | 13.0447 | 90 | 114.873 | 90 | LATT 1; SYMM -X , +Y +1/2, -Z +1/2 | 1.2889 | 0.716 |  | -87.3 | -79.41 | -87.277 | 0 | 0 | 0 | 1 |  | 0 |  | 0 | DMAflex DMA + FIT
BIPYRL | C10 H8 N2 | 10 | 2,2'-Bipyridyl | 2,2'-Bipyridyl | 2,2'-Bipyridyl | BIPYRL04 | Study_ID=11, DMAREL (4.3.6) | Nizar Issa / Panos Karamertzanis | 2009 | See Study_ID=12 | \CHEMISTRY_CPOSS\0-EarlySearches\home\louise_price.eminerals\bipyridine_fit | dfA1 | 0 | SCF | 0.009 | MP2/6-31G(d,p) | This is the DMAflex intra_molecular energy penalty. SCF energy is with respect to A163, and MP2 with respect to A158. | A1 | P21 | 2 | 11.5313 | 6.2636 | 5.6564 | 90 | 84.182 | 90 | LATT -1; SYMM -X , +Y +1/2, -Z | 1.2762 | 0.7103 | BIPYRL04 (Form I) | -86.47 | -76.99 | -86.47 | 0 | 0 | 0 | 1 |  | 0 |  | 0 | DMAflex DMA + FIT
BIPYRL | C10 H8 N2 | 10 | 2,2'-Bipyridyl | 2,2'-Bipyridyl | 2,2'-Bipyridyl | BIPYRL04 | Study_ID=11, DMAREL (4.3.6) | Nizar Issa / Panos Karamertzanis | 2009 | See Study_ID=12 | \CHEMISTRY_CPOSS\0-EarlySearches\home\louise_price.eminerals\bipyridine_fit | dfA7 | 0 | SCF | 0.019 | MP2/6-31G(d,p) | This is the DMAflex intra_molecular energy penalty. SCF energy is with respect to A163, and MP2 with respect to A158. | A7 | P21 | 2 | 3.7781 | 9.7472 | 11.0625 | 90 | 93.846 | 90 | LATT -1; SYMM -X , +Y +1/2, -Z | 1.2761 | 0.7133 |  | -85.93 | -80.81 | -85.93 | 0 | 0 | 0 | 1 |  | 0 |  | 0 | DMAflex DMA + FIT
BIPYRL | C10 H8 N2 | 10 | 2,2'-Bipyridyl | 2,2'-Bipyridyl | 2,2'-Bipyridyl | BIPYRL04 | Study_ID=11, DMAREL (4.3.6) | Nizar Issa / Panos Karamertzanis | 2009 | See Study_ID=12 | \CHEMISTRY_CPOSS\0-EarlySearches\home\louise_price.eminerals\bipyridine_fit | dfA5 | 0 | SCF | 0.017 | MP2/6-31G(d,p) | This is the DMAflex intra_molecular energy penalty. SCF energy is with respect to A163, and MP2 with respect to A158. | A5 | P21 | 2 | 3.7134 | 9.4271 | 11.6721 | 90 | 100.937 | 90 | LATT -1; SYMM -X , +Y +1/2, -Z | 1.2929 | 0.716 |  | -85.28 | -82.01 | -85.28 | 0 | 0 | 0 | 1 |  | 0 |  | 0 | DMAflex DMA + FIT
BIPYRL | C10 H8 N2 | 10 | 2,2'-Bipyridyl | 2,2'-Bipyridyl | 2,2'-Bipyridyl | BIPYRL04 | Study_ID=11, DMAREL (4.3.6) | Nizar Issa / Panos Karamertzanis | 2009 | See Study_ID=12 | \CHEMISTRY_CPOSS\0-EarlySearches\home\louise_price.eminerals\bipyridine_fit | dfA3 | 0 | SCF | 0.014 | MP2/6-31G(d,p) | This is the DMAflex intra_molecular energy penalty. SCF energy is with respect to A163, and MP2 with respect to A158. | A3 | Pna21 | 4 | 13.9439 | 4.9941 | 11.8177 | 90 | 90 | 90 | LATT -1; SYMM -X , -Y , +Z +1/2; SYMM -X +1/2, +Y +1/2, +Z +1/2; SYMM +X +1/2, -Y +1/2, +Z | 1.2606 | 0.7018 |  | -85.12 | -77.12 | -85.12 | 0 | 0 | 0 | 1 |  | 0 |  | 0 | DMAflex DMA + FIT
BIPYRL | C10 H8 N2 | 10 | 2,2'-Bipyridyl | 2,2'-Bipyridyl | 2,2'-Bipyridyl | BIPYRL04 | Study_ID=11, DMAREL (4.3.6) | Nizar Issa / Panos Karamertzanis | 2009 | See Study_ID=12 | \CHEMISTRY_CPOSS\0-EarlySearches\home\louise_price.eminerals\bipyridine_fit | dfA4 | 0.043 | SCF | 0.032 | MP2/6-31G(d,p) | This is the DMAflex intra_molecular energy penalty. SCF energy is with respect to A163, and MP2 with respect to A158. | A4 | Pna21 | 4 | 18.2465 | 3.7525 | 11.7902 | 90 | 90 | 90 | LATT -1; SYMM -X , -Y , +Z +1/2; SYMM -X +1/2, +Y +1/2, +Z +1/2; SYMM +X +1/2, -Y +1/2, +Z | 1.2851 | 0.7166 |  | -85.16 | -80.78 | -85.117 | 0 | 0 | 0 | 1 |  | 0 |  | 0 | DMAflex DMA + FIT
BIPYRL | C10 H8 N2 | 10 | 2,2'-Bipyridyl | 2,2'-Bipyridyl | 2,2'-Bipyridyl | BIPYRL04 | Study_ID=11, DMAREL (4.3.6) | Nizar Issa / Panos Karamertzanis | 2009 | See Study_ID=12 | \CHEMISTRY_CPOSS\0-EarlySearches\home\louise_price.eminerals\bipyridine_fit | dfA23 | 0 | SCF | 0.009 | MP2/6-31G(d,p) | This is the DMAflex intra_molecular energy penalty. SCF energy is with respect to A163, and MP2 with respect to A158. | A23 | Pbca | 8 | 9.7113 | 11.267 | 14.9494 | 90 | 90 | 90 | LATT 1; SYMM -X +1/2, -Y , +Z +1/2; SYMM +X +1/2, -Y +1/2, -Z ; SYMM -X , +Y +1/2, -Z +1/2 | 1.2684 | 0.7033 |  | -84.61 | -78.02 | -84.61 | 0 | 0 | 0 | 1 |  | 0 |  | 0 | DMAflex DMA + FIT
BIPYRL | C10 H8 N2 | 10 | 2,2'-Bipyridyl | 2,2'-Bipyridyl | 2,2'-Bipyridyl | BIPYRL04 | Study_ID=11, DMAREL (4.3.6) | Nizar Issa / Panos Karamertzanis | 2009 | See Study_ID=12 | \CHEMISTRY_CPOSS\0-EarlySearches\home\louise_price.eminerals\bipyridine_fit | dfA6 | 0.001 | SCF | 0.011 | MP2/6-31G(d,p) | This is the DMAflex intra_molecular energy penalty. SCF energy is with respect to A163, and MP2 with respect to A158. | A6 | Pca21 | 4 | 19.2152 | 3.8094 | 11.1003 | 90 | 90 | 90 | LATT -1; SYMM -X , -Y , +Z +1/2; SYMM -X +1/2, +Y , +Z +1/2; SYMM +X +1/2, -Y , +Z | 1.2768 | 0.7091 |  | -84.35 | -80.5 | -84.349 | 0 | 0 | 0 | 1 |  | 0 |  | 0 | DMAflex DMA + FIT
BIPYRL | C10 H8 N2 | 10 | 2,2'-Bipyridyl | 2,2'-Bipyridyl | 2,2'-Bipyridyl | BIPYRL04 | Study_ID=11, DMAREL (4.3.6) | Nizar Issa / Panos Karamertzanis | 2009 | See Study_ID=12 | \CHEMISTRY_CPOSS\0-EarlySearches\home\louise_price.eminerals\bipyridine_fit | dfA9 | 0.002 | SCF | 0.01 | MP2/6-31G(d,p) | This is the DMAflex intra_molecular energy penalty. SCF energy is with respect to A163, and MP2 with respect to A158. | A9 | P21/c | 4 | 5.0619 | 13.7551 | 12.4922 | 90 | 71.514 | 90 | LATT 1; SYMM -X , +Y +1/2, -Z +1/2 | 1.2576 | 0.6962 |  | -84.26 | -76.26 | -84.258 | 0 | 0 | 0 | 1 |  | 0 |  | 0 | DMAflex DMA + FIT
BIPYRL | C10 H8 N2 | 10 | 2,2'-Bipyridyl | 2,2'-Bipyridyl | 2,2'-Bipyridyl | BIPYRL04 | Study_ID=11, DMAREL (4.3.6) | Nizar Issa / Panos Karamertzanis | 2009 | See Study_ID=12 | \CHEMISTRY_CPOSS\0-EarlySearches\home\louise_price.eminerals\bipyridine_fit | dfA14 | 0.146 | SCF | 0.088 | MP2/6-31G(d,p) | This is the DMAflex intra_molecular energy penalty. SCF energy is with respect to A163, and MP2 with respect to A158. | A14 | P21/c | 4 | 6.8009 | 11.3389 | 13.843 | 90 | 129.656 | 90 | LATT 1; SYMM -X , +Y +1/2, -Z +1/2 | 1.2623 | 0.6995 |  | -84.37 | -75.79 | -84.224 | 0 | 0 | 0 | 1 |  | 0 |  | 0 | DMAflex DMA + FIT
BIPYRL | C10 H8 N2 | 10 | 2,2'-Bipyridyl | 2,2'-Bipyridyl | 2,2'-Bipyridyl | BIPYRL04 | Study_ID=11, DMAREL (4.3.6) | Nizar Issa / Panos Karamertzanis | 2009 | See Study_ID=12 | \CHEMISTRY_CPOSS\0-EarlySearches\home\louise_price.eminerals\bipyridine_fit | dfA12 | 0.17 | SCF | 0.1 | MP2/6-31G(d,p) | This is the DMAflex intra_molecular energy penalty. SCF energy is with respect to A163, and MP2 with respect to A158. | A12 | P212121 | 4 | 10.2039 | 10.738 | 7.5236 | 90 | 90 | 90 | LATT -1; SYMM -X +1/2, -Y , +Z +1/2; SYMM +X +1/2, -Y +1/2, -Z ; SYMM -X , +Y +1/2, -Z +1/2 | 1.2584 | 0.7012 |  | -84.21 | -75.13 | -84.04 | 0 | 0 | 0 | 1 |  | 0 |  | 0 | DMAflex DMA + FIT
BIPYRL | C10 H8 N2 | 10 | 2,2'-Bipyridyl | 2,2'-Bipyridyl | 2,2'-Bipyridyl | BIPYRL04 | Study_ID=11, DMAREL (4.3.6) | Nizar Issa / Panos Karamertzanis | 2009 | See Study_ID=12 | \CHEMISTRY_CPOSS\0-EarlySearches\home\louise_price.eminerals\bipyridine_fit | dfA36 | 0.069 | SCF | 0.044 | MP2/6-31G(d,p) | This is the DMAflex intra_molecular energy penalty. SCF energy is with respect to A163, and MP2 with respect to A158. | A36 | Pna21 | 4 | 22.656 | 3.6902 | 9.8314 | 90 | 90 | 90 | LATT -1; SYMM -X , -Y , +Z +1/2; SYMM -X +1/2, +Y +1/2, +Z +1/2; SYMM +X +1/2, -Y +1/2, +Z | 1.2621 | 0.7023 |  | -84.07 | -80.4 | -84.001 | 0 | 0 | 0 | 1 |  | 0 |  | 0 | DMAflex DMA + FIT
BIPYRL | C10 H8 N2 | 10 | 2,2'-Bipyridyl | 2,2'-Bipyridyl | 2,2'-Bipyridyl | BIPYRL04 | Study_ID=11, DMAREL (4.3.6) | Nizar Issa / Panos Karamertzanis | 2009 | See Study_ID=12 | \CHEMISTRY_CPOSS\0-EarlySearches\home\louise_price.eminerals\bipyridine_fit | dfA74 | 0.003 | SCF | 0.01 | MP2/6-31G(d,p) | This is the DMAflex intra_molecular energy penalty. SCF energy is with respect to A163, and MP2 with respect to A158. | A74 | P212121 | 4 | 5.2084 | 10.9142 | 14.6101 | 90 | 90 | 90 | LATT -1; SYMM -X +1/2, -Y , +Z +1/2; SYMM +X +1/2, -Y +1/2, -Z ; SYMM -X , +Y +1/2, -Z +1/2 | 1.2491 | 0.6964 |  | -83.91 | -74.03 | -83.907 | 0 | 0 | 0 | 1 |  | 0 |  | 0 | DMAflex DMA + FIT
BIPYRL | C10 H8 N2 | 10 | 2,2'-Bipyridyl | 2,2'-Bipyridyl | 2,2'-Bipyridyl | BIPYRL04 | Study_ID=11, DMAREL (4.3.6) | Nizar Issa / Panos Karamertzanis | 2009 | See Study_ID=12 | \CHEMISTRY_CPOSS\0-EarlySearches\home\louise_price.eminerals\bipyridine_fit | dfA54 | 0.032 | SCF | 0.023 | MP2/6-31G(d,p) | This is the DMAflex intra_molecular energy penalty. SCF energy is with respect to A163, and MP2 with respect to A158. | A54 | P21/c | 4 | 8.0723 | 9.4624 | 12.1633 | 90 | 62.459 | 90 | LATT 1; SYMM -X , +Y +1/2, -Z +1/2 | 1.2593 | 0.6969 |  | -83.88 | -77.54 | -83.848 | 0 | 0 | 0 | 1 |  | 0 |  | 0 | DMAflex DMA + FIT
BIPYRL | C10 H8 N2 | 10 | 2,2'-Bipyridyl | 2,2'-Bipyridyl | 2,2'-Bipyridyl | BIPYRL04 | Study_ID=11, DMAREL (4.3.6) | Nizar Issa / Panos Karamertzanis | 2009 | See Study_ID=12 | \CHEMISTRY_CPOSS\0-EarlySearches\home\louise_price.eminerals\bipyridine_fit | dfA35 | 0.022 | SCF | 0.021 | MP2/6-31G(d,p) | This is the DMAflex intra_molecular energy penalty. SCF energy is with respect to A163, and MP2 with respect to A158. | A35 | Pbca | 8 | 13.0194 | 13.0005 | 9.7223 | 90 | 90 | 90 | LATT 1; SYMM -X +1/2, -Y , +Z +1/2; SYMM +X +1/2, -Y +1/2, -Z ; SYMM -X , +Y +1/2, -Z +1/2 | 1.2608 | 0.6985 |  | -83.66 | -77.19 | -83.638 | 0 | 0 | 0 | 1 |  | 0 |  | 0 | DMAflex DMA + FIT
BIPYRL | C10 H8 N2 | 10 | 2,2'-Bipyridyl | 2,2'-Bipyridyl | 2,2'-Bipyridyl | BIPYRL04 | Study_ID=11, DMAREL (4.3.6) | Nizar Issa / Panos Karamertzanis | 2009 | See Study_ID=12 | \CHEMISTRY_CPOSS\0-EarlySearches\home\louise_price.eminerals\bipyridine_fit | dfA13 | 0 | SCF | 0.016 | MP2/6-31G(d,p) | This is the DMAflex intra_molecular energy penalty. SCF energy is with respect to A163, and MP2 with respect to A158. | A13 | P212121 | 4 | 11.6603 | 7.2346 | 9.727 | 90 | 90 | 90 | LATT -1; SYMM -X +1/2, -Y , +Z +1/2; SYMM +X +1/2, -Y +1/2, -Z ; SYMM -X , +Y +1/2, -Z +1/2 | 1.2643 | 0.7044 |  | -83.58 | -75.58 | -83.58 | 0 | 0 | 0 | 1 |  | 0 |  | 0 | DMAflex DMA + FIT
BIPYRL | C10 H8 N2 | 10 | 2,2'-Bipyridyl | 2,2'-Bipyridyl | 2,2'-Bipyridyl | BIPYRL04 | Study_ID=11, DMAREL (4.3.6) | Nizar Issa / Panos Karamertzanis | 2009 | See Study_ID=12 | \CHEMISTRY_CPOSS\0-EarlySearches\home\louise_price.eminerals\bipyridine_fit | dfA29 | 0 | SCF | 0.015 | MP2/6-31G(d,p) | This is the DMAflex intra_molecular energy penalty. SCF energy is with respect to A163, and MP2 with respect to A158. | A29 | Cc | 2 | 16.0929 | 4.4525 | 11.7444 | 90 | 76.899 | 90 | LATT -7; SYMM +X , -Y , +Z +1/2 | 1.2657 | 0.7051 |  | -83.56 | -77.85 | -83.56 | 0 | 0 | 0 | 1 |  | 0 |  | 0 | DMAflex DMA + FIT
BIPYRL | C10 H8 N2 | 10 | 2,2'-Bipyridyl | 2,2'-Bipyridyl | 2,2'-Bipyridyl | BIPYRL04 | Study_ID=11, DMAREL (4.3.6) | Nizar Issa / Panos Karamertzanis | 2009 | See Study_ID=12 | \CHEMISTRY_CPOSS\0-EarlySearches\home\louise_price.eminerals\bipyridine_fit | dfA86 | 0.047 | SCF | 0.035 | MP2/6-31G(d,p) | This is the DMAflex intra_molecular energy penalty. SCF energy is with respect to A163, and MP2 with respect to A158. | A86 | P21/c | 4 | 5.7431 | 9.4173 | 22.4278 | 90 | 137.71 | 90 | LATT 1; SYMM -X , +Y +1/2, -Z +1/2 | 1.271 | 0.7075 |  | -83.5 | -76.83 | -83.453 | 0 | 0 | 0 | 1 |  | 0 |  | 0 | DMAflex DMA + FIT
BIPYRL | C10 H8 N2 | 10 | 2,2'-Bipyridyl | 2,2'-Bipyridyl | 2,2'-Bipyridyl | BIPYRL04 | Study_ID=11, DMAREL (4.3.6) | Nizar Issa / Panos Karamertzanis | 2009 | See Study_ID=12 | \CHEMISTRY_CPOSS\0-EarlySearches\home\louise_price.eminerals\bipyridine_fit | dfA47 | 0.077 | SCF | 0.05 | MP2/6-31G(d,p) | This is the DMAflex intra_molecular energy penalty. SCF energy is with respect to A163, and MP2 with respect to A158. | A47 | P21/c | 4 | 8.0475 | 9.2701 | 12.2571 | 90 | 116.669 | 90 | LATT 1; SYMM -X , +Y +1/2, -Z +1/2 | 1.2696 | 0.7059 |  | -83.5 | -78.55 | -83.423 | 0 | 0 | 0 | 1 |  | 0 |  | 0 | DMAflex DMA + FIT
BIPYRL | C10 H8 N2 | 10 | 2,2'-Bipyridyl | 2,2'-Bipyridyl | 2,2'-Bipyridyl | BIPYRL04 | Study_ID=11, DMAREL (4.3.6) | Nizar Issa / Panos Karamertzanis | 2009 | See Study_ID=12 | \CHEMISTRY_CPOSS\0-EarlySearches\home\louise_price.eminerals\bipyridine_fit | dfA34 | 0.011 | SCF | 0.013 | MP2/6-31G(d,p) | This is the DMAflex intra_molecular energy penalty. SCF energy is with respect to A163, and MP2 with respect to A158. | A34 | C2/c | 4 | 10.8728 | 8.8395 | 17.7197 | 90 | 106.913 | 90 | LATT 7; SYMM -X , +Y , -Z +1/2 | 1.2734 | 0.7076 |  | -83.43 | -80.23 | -83.419 | 0 | 0 | 0 | 1 |  | 0 |  | 0 | DMAflex DMA + FIT
BIPYRL | C10 H8 N2 | 10 | 2,2'-Bipyridyl | 2,2'-Bipyridyl | 2,2'-Bipyridyl | BIPYRL04 | Study_ID=11, DMAREL (4.3.6) | Nizar Issa / Panos Karamertzanis | 2009 | See Study_ID=12 | \CHEMISTRY_CPOSS\0-EarlySearches\home\louise_price.eminerals\bipyridine_fit | dfA24 | 0.049 | SCF | 0.035 | MP2/6-31G(d,p) | This is the DMAflex intra_molecular energy penalty. SCF energy is with respect to A163, and MP2 with respect to A158. | A24 | C2/c | 4 | 13.6686 | 11.149 | 11.6539 | 90 | 113.699 | 90 | LATT 7; SYMM -X , +Y , -Z +1/2 | 1.2759 | 0.7087 |  | -83.36 | -79.01 | -83.311 | 0 | 0 | 0 | 1 |  | 0 |  | 0 | DMAflex DMA + FIT
BIPYRL | C10 H8 N2 | 10 | 2,2'-Bipyridyl | 2,2'-Bipyridyl | 2,2'-Bipyridyl | BIPYRL04 | Study_ID=11, DMAREL (4.3.6) | Nizar Issa / Panos Karamertzanis | 2009 | See Study_ID=12 | \CHEMISTRY_CPOSS\0-EarlySearches\home\louise_price.eminerals\bipyridine_fit | dfA15 | 0 | SCF | 0.008 | MP2/6-31G(d,p) | This is the DMAflex intra_molecular energy penalty. SCF energy is with respect to A163, and MP2 with respect to A158. | A15 | P21 | 2 | 9.2192 | 11.8219 | 3.7751 | 90 | 83.197 | 90 | LATT -1; SYMM -X , +Y +1/2, -Z | 1.2696 | 0.706 |  | -83.3 | -79.79 | -83.3 | 0 | 0 | 0 | 1 |  | 0 |  | 0 | DMAflex DMA + FIT
BIPYRL | C10 H8 N2 | 10 | 2,2'-Bipyridyl | 2,2'-Bipyridyl | 2,2'-Bipyridyl | BIPYRL04 | Study_ID=11, DMAREL (4.3.6) | Nizar Issa / Panos Karamertzanis | 2009 | See Study_ID=12 | \CHEMISTRY_CPOSS\0-EarlySearches\home\louise_price.eminerals\bipyridine_fit | dfA30 | 0.003 | SCF | 0.01 | MP2/6-31G(d,p) | This is the DMAflex intra_molecular energy penalty. SCF energy is with respect to A163, and MP2 with respect to A158. | A30 | Pna21 | 4 | 23.0204 | 3.7306 | 9.4431 | 90 | 90 | 90 | LATT -1; SYMM -X , -Y , +Z +1/2; SYMM -X +1/2, +Y +1/2, +Z +1/2; SYMM +X +1/2, -Y +1/2, +Z | 1.2792 | 0.7116 |  | -83.3 | -80.15 | -83.297 | 0 | 0 | 0 | 1 |  | 0 |  | 0 | DMAflex DMA + FIT
BIPYRL | C10 H8 N2 | 10 | 2,2'-Bipyridyl | 2,2'-Bipyridyl | 2,2'-Bipyridyl | BIPYRL04 | Study_ID=11, DMAREL (4.3.6) | Nizar Issa / Panos Karamertzanis | 2009 | See Study_ID=12 | \CHEMISTRY_CPOSS\0-EarlySearches\home\louise_price.eminerals\bipyridine_fit | dfA67 | 0.011 | SCF | 0.015 | MP2/6-31G(d,p) | This is the DMAflex intra_molecular energy penalty. SCF energy is with respect to A163, and MP2 with respect to A158. | A67 | C2/c | 4 | 12.8239 | 10.0484 | 12.8796 | 90 | 92.979 | 90 | LATT 7; SYMM -X , +Y , -Z +1/2 | 1.2518 | 0.6945 |  | -83.3 | -75.89 | -83.289 | 0 | 0 | 0 | 1 |  | 0 |  | 0 | DMAflex DMA + FIT
BIPYRL | C10 H8 N2 | 10 | 2,2'-Bipyridyl | 2,2'-Bipyridyl | 2,2'-Bipyridyl | BIPYRL04 | Study_ID=11, DMAREL (4.3.6) | Nizar Issa / Panos Karamertzanis | 2009 | See Study_ID=12 | \CHEMISTRY_CPOSS\0-EarlySearches\home\louise_price.eminerals\bipyridine_fit | dfA22 | 0.003 | SCF | 0.011 | MP2/6-31G(d,p) | This is the DMAflex intra_molecular energy penalty. SCF energy is with respect to A163, and MP2 with respect to A158. | A22 | P21/c | 4 | 7.1112 | 10.145 | 16.6494 | 90 | 42.954 | 90 | LATT 1; SYMM -X , +Y +1/2, -Z +1/2 | 1.2675 | 0.706 |  | -83.27 | -79.68 | -83.267 | 0 | 0 | 0 | 1 |  | 0 |  | 0 | DMAflex DMA + FIT
BIPYRL | C10 H8 N2 | 10 | 2,2'-Bipyridyl | 2,2'-Bipyridyl | 2,2'-Bipyridyl | BIPYRL04 | Study_ID=11, DMAREL (4.3.6) | Nizar Issa / Panos Karamertzanis | 2009 | See Study_ID=12 | \CHEMISTRY_CPOSS\0-EarlySearches\home\louise_price.eminerals\bipyridine_fit | dfA33 | 0.004 | SCF | 0.009 | MP2/6-31G(d,p) | This is the DMAflex intra_molecular energy penalty. SCF energy is with respect to A163, and MP2 with respect to A158. | A33 | P212121 | 4 | 5.0951 | 13.6039 | 11.9696 | 90 | 90 | 90 | LATT -1; SYMM -X +1/2, -Y , +Z +1/2; SYMM +X +1/2, -Y +1/2, -Z ; SYMM -X , +Y +1/2, -Z +1/2 | 1.2504 | 0.6957 |  | -83.21 | -75.6 | -83.206 | 0 | 0 | 0 | 1 |  | 0 |  | 0 | DMAflex DMA + FIT
BIPYRL | C10 H8 N2 | 10 | 2,2'-Bipyridyl | 2,2'-Bipyridyl | 2,2'-Bipyridyl | BIPYRL04 | Study_ID=11, DMAREL (4.3.6) | Nizar Issa / Panos Karamertzanis | 2009 | See Study_ID=12 | \CHEMISTRY_CPOSS\0-EarlySearches\home\louise_price.eminerals\bipyridine_fit | dfA96 | 0 | SCF | 0.015 | MP2/6-31G(d,p) | This is the DMAflex intra_molecular energy penalty. SCF energy is with respect to A163, and MP2 with respect to A158. | A96 | P21 | 2 | 7.1821 | 6.3395 | 9.3819 | 90 | 100.204 | 90 | LATT -1; SYMM -X , +Y +1/2, -Z | 1.2338 | 0.685 |  | -83.16 | -72.24 | -83.16 | 0 | 0 | 0 | 1 |  | 0 |  | 0 | DMAflex DMA + FIT
BIPYRL | C10 H8 N2 | 10 | 2,2'-Bipyridyl | 2,2'-Bipyridyl | 2,2'-Bipyridyl | BIPYRL04 | Study_ID=11, DMAREL (4.3.6) | Nizar Issa / Panos Karamertzanis | 2009 | See Study_ID=12 | \CHEMISTRY_CPOSS\0-EarlySearches\home\louise_price.eminerals\bipyridine_fit | dfA83 | 0.269 | SCF | 0.155 | MP2/6-31G(d,p) | This is the DMAflex intra_molecular energy penalty. SCF energy is with respect to A163, and MP2 with respect to A158. | A83 | Pca21 | 4 | 23.3651 | 3.6377 | 9.5594 | 90 | 90 | 90 | LATT -1; SYMM -X , -Y , +Z +1/2; SYMM -X +1/2, +Y , +Z +1/2; SYMM +X +1/2, -Y , +Z | 1.2768 | 0.7103 |  | -83.41 | -81.33 | -83.141 | 0 | 0 | 0 | 1 |  | 0 |  | 0 | DMAflex DMA + FIT
BIPYRL | C10 H8 N2 | 10 | 2,2'-Bipyridyl | 2,2'-Bipyridyl | 2,2'-Bipyridyl | BIPYRL04 | Study_ID=11, DMAREL (4.3.6) | Nizar Issa / Panos Karamertzanis | 2009 | See Study_ID=12 | \CHEMISTRY_CPOSS\0-EarlySearches\home\louise_price.eminerals\bipyridine_fit | dfA72 | 0.047 | SCF | 0.033 | MP2/6-31G(d,p) | This is the DMAflex intra_molecular energy penalty. SCF energy is with respect to A163, and MP2 with respect to A158. | A72 | P21/c | 4 | 10.9575 | 6.352 | 12.4245 | 90 | 105.63 | 90 | LATT 1; SYMM -X , +Y +1/2, -Z +1/2 | 1.2457 | 0.6909 |  | -83.11 | -74.16 | -83.063 | 0 | 0 | 0 | 1 |  | 0 |  | 0 | DMAflex DMA + FIT
BIPYRL | C10 H8 N2 | 10 | 2,2'-Bipyridyl | 2,2'-Bipyridyl | 2,2'-Bipyridyl | BIPYRL04 | Study_ID=11, DMAREL (4.3.6) | Nizar Issa / Panos Karamertzanis | 2009 | See Study_ID=12 | \CHEMISTRY_CPOSS\0-EarlySearches\home\louise_price.eminerals\bipyridine_fit | dfA44 | 0 | SCF | 0.015 | MP2/6-31G(d,p) | This is the DMAflex intra_molecular energy penalty. SCF energy is with respect to A163, and MP2 with respect to A158. | A44 | P21 | 2 | 3.6661 | 11.3655 | 9.9175 | 90 | 89.427 | 90 | LATT -1; SYMM -X , +Y +1/2, -Z | 1.2553 | 0.7004 |  | -83.04 | -80.04 | -83.04 | 0 | 0 | 0 | 1 |  | 0 |  | 0 | DMAflex DMA + FIT
BIPYRL | C10 H8 N2 | 10 | 2,2'-Bipyridyl | 2,2'-Bipyridyl | 2,2'-Bipyridyl | BIPYRL04 | Study_ID=11, DMAREL (4.3.6) | Nizar Issa / Panos Karamertzanis | 2009 | See Study_ID=12 | \CHEMISTRY_CPOSS\0-EarlySearches\home\louise_price.eminerals\bipyridine_fit | dfA11 | 0.001 | SCF | 0.01 | MP2/6-31G(d,p) | This is the DMAflex intra_molecular energy penalty. SCF energy is with respect to A163, and MP2 with respect to A158. | A11 | Pbca | 8 | 12.6495 | 21.63 | 6.068 | 90 | 90 | 90 | LATT 1; SYMM -X +1/2, -Y , +Z +1/2; SYMM +X +1/2, -Y +1/2, -Z ; SYMM -X , +Y +1/2, -Z +1/2 | 1.2497 | 0.6945 |  | -83.03 | -74.3 | -83.029 | 0 | 0 | 0 | 1 |  | 0 |  | 0 | DMAflex DMA + FIT
BIPYRL | C10 H8 N2 | 10 | 2,2'-Bipyridyl | 2,2'-Bipyridyl | 2,2'-Bipyridyl | BIPYRL04 | Study_ID=11, DMAREL (4.3.6) | Nizar Issa / Panos Karamertzanis | 2009 | See Study_ID=12 | \CHEMISTRY_CPOSS\0-EarlySearches\home\louise_price.eminerals\bipyridine_fit | dfA26 | 0 | SCF | 0.011 | MP2/6-31G(d,p) | This is the DMAflex intra_molecular energy penalty. SCF energy is with respect to A163, and MP2 with respect to A158. | A26 | Cc | 2 | 12.2186 | 3.8319 | 17.4267 | 90 | 94.689 | 90 | LATT -7; SYMM +X , -Y , +Z +1/2 | 1.2757 | 0.7094 |  | -83.01 | -80.9 | -83.01 | 0 | 0 | 0 | 1 |  | 0 |  | 0 | DMAflex DMA + FIT
BIPYRL | C10 H8 N2 | 10 | 2,2'-Bipyridyl | 2,2'-Bipyridyl | 2,2'-Bipyridyl | BIPYRL04 | Study_ID=11, DMAREL (4.3.6) | Nizar Issa / Panos Karamertzanis | 2009 | See Study_ID=12 | \CHEMISTRY_CPOSS\0-EarlySearches\home\louise_price.eminerals\bipyridine_fit | dfA53 | 0.001 | SCF | 0.015 | MP2/6-31G(d,p) | This is the DMAflex intra_molecular energy penalty. SCF energy is with respect to A163, and MP2 with respect to A158. | A53 | C2/c | 4 | 31.5373 | 4.4555 | 11.7802 | 90 | 96.405 | 90 | LATT 7; SYMM -X , +Y , -Z +1/2 | 1.2613 | 0.7008 |  | -82.97 | -76.61 | -82.969 | 0 | 0 | 0 | 1 |  | 0 |  | 0 | DMAflex DMA + FIT
BIPYRL | C10 H8 N2 | 10 | 2,2'-Bipyridyl | 2,2'-Bipyridyl | 2,2'-Bipyridyl | BIPYRL04 | Study_ID=11, DMAREL (4.3.6) | Nizar Issa / Panos Karamertzanis | 2009 | See Study_ID=12 | \CHEMISTRY_CPOSS\0-EarlySearches\home\louise_price.eminerals\bipyridine_fit | dfA42 | 0.002 | SCF | 0.011 | MP2/6-31G(d,p) | This is the DMAflex intra_molecular energy penalty. SCF energy is with respect to A163, and MP2 with respect to A158. | A42 | P21/c | 4 | 9.099 | 11.3712 | 10.7104 | 90 | 131.649 | 90 | LATT 1; SYMM -X , +Y +1/2, -Z +1/2 | 1.2528 | 0.6946 |  | -82.95 | -75.12 | -82.948 | 0 | 0 | 0 | 1 |  | 0 |  | 0 | DMAflex DMA + FIT
BIPYRL | C10 H8 N2 | 10 | 2,2'-Bipyridyl | 2,2'-Bipyridyl | 2,2'-Bipyridyl | BIPYRL04 | Study_ID=11, DMAREL (4.3.6) | Nizar Issa / Panos Karamertzanis | 2009 | See Study_ID=12 | \CHEMISTRY_CPOSS\0-EarlySearches\home\louise_price.eminerals\bipyridine_fit | dfA28 | 0.157 | SCF | 0.092 | MP2/6-31G(d,p) | This is the DMAflex intra_molecular energy penalty. SCF energy is with respect to A163, and MP2 with respect to A158. | A28 | C2/c | 4 | 20.2628 | 6.0235 | 13.558 | 90 | 86.412 | 90 | LATT 7; SYMM -X , +Y , -Z +1/2 | 1.2563 | 0.6975 |  | -83.09 | -75.28 | -82.933 | 0 | 0 | 0 | 1 |  | 0 |  | 0 | DMAflex DMA + FIT
BIPYRL | C10 H8 N2 | 10 | 2,2'-Bipyridyl | 2,2'-Bipyridyl | 2,2'-Bipyridyl | BIPYRL04 | Study_ID=11, DMAREL (4.3.6) | Nizar Issa / Panos Karamertzanis | 2009 | See Study_ID=12 | \CHEMISTRY_CPOSS\0-EarlySearches\home\louise_price.eminerals\bipyridine_fit | dfA45 | 0.005 | SCF | 0.011 | MP2/6-31G(d,p) | This is the DMAflex intra_molecular energy penalty. SCF energy is with respect to A163, and MP2 with respect to A158. | A45 | P21/c | 4 | 3.7025 | 9.1319 | 24.1587 | 90 | 94.748 | 90 | LATT 1; SYMM -X , +Y +1/2, -Z +1/2 | 1.2744 | 0.71 |  | -82.93 | -80.82 | -82.925 | 0 | 0 | 0 | 1 |  | 0 |  | 0 | DMAflex DMA + FIT
BIPYRL | C10 H8 N2 | 10 | 2,2'-Bipyridyl | 2,2'-Bipyridyl | 2,2'-Bipyridyl | BIPYRL04 | Study_ID=11, DMAREL (4.3.6) | Nizar Issa / Panos Karamertzanis | 2009 | See Study_ID=12 | \CHEMISTRY_CPOSS\0-EarlySearches\home\louise_price.eminerals\bipyridine_fit | dfA18 | 0.037 | SCF | 0.027 | MP2/6-31G(d,p) | This is the DMAflex intra_molecular energy penalty. SCF energy is with respect to A163, and MP2 with respect to A158. | A18 | Pbca | 8 | 11.0195 | 11.5849 | 13.0771 | 90 | 90 | 90 | LATT 1; SYMM -X +1/2, -Y , +Z +1/2; SYMM +X +1/2, -Y +1/2, -Z ; SYMM -X , +Y +1/2, -Z +1/2 | 1.2428 | 0.6895 |  | -82.95 | -71.95 | -82.913 | 0 | 0 | 0 | 1 |  | 0 |  | 0 | DMAflex DMA + FIT
BIPYRL | C10 H8 N2 | 10 | 2,2'-Bipyridyl | 2,2'-Bipyridyl | 2,2'-Bipyridyl | BIPYRL04 | Study_ID=11, DMAREL (4.3.6) | Nizar Issa / Panos Karamertzanis | 2009 | See Study_ID=12 | \CHEMISTRY_CPOSS\0-EarlySearches\home\louise_price.eminerals\bipyridine_fit | dfA49 | 0.043 | SCF | 0.033 | MP2/6-31G(d,p) | This is the DMAflex intra_molecular energy penalty. SCF energy is with respect to A163, and MP2 with respect to A158. | A49 | Pca21 | 4 | 11.6387 | 9.2364 | 7.6528 | 90 | 90 | 90 | LATT -1; SYMM -X , -Y , +Z +1/2; SYMM -X +1/2, +Y , +Z +1/2; SYMM +X +1/2, -Y , +Z | 1.261 | 0.702 |  | -82.91 | -74.15 | -82.867 | 0 | 0 | 0 | 1 |  | 0 |  | 0 | DMAflex DMA + FIT
BIPYRL | C10 H8 N2 | 10 | 2,2'-Bipyridyl | 2,2'-Bipyridyl | 2,2'-Bipyridyl | BIPYRL04 | Study_ID=11, DMAREL (4.3.6) | Nizar Issa / Panos Karamertzanis | 2009 | See Study_ID=12 | \CHEMISTRY_CPOSS\0-EarlySearches\home\louise_price.eminerals\bipyridine_fit | dfA41 | 0.001 | SCF | 0.011 | MP2/6-31G(d,p) | This is the DMAflex intra_molecular energy penalty. SCF energy is with respect to A163, and MP2 with respect to A158. | A41 | P21/c | 4 | 3.7582 | 19.9891 | 10.9496 | 90 | 93.598 | 90 | LATT 1; SYMM -X , +Y +1/2, -Z +1/2 | 1.2637 | 0.7016 |  | -82.86 | -80.05 | -82.859 | 0 | 0 | 0 | 1 |  | 0 |  | 0 | DMAflex DMA + FIT
BIPYRL | C10 H8 N2 | 10 | 2,2'-Bipyridyl | 2,2'-Bipyridyl | 2,2'-Bipyridyl | BIPYRL04 | Study_ID=11, DMAREL (4.3.6) | Nizar Issa / Panos Karamertzanis | 2009 | See Study_ID=12 | \CHEMISTRY_CPOSS\0-EarlySearches\home\louise_price.eminerals\bipyridine_fit | dfA50 | 0.26 | SCF | 0.148 | MP2/6-31G(d,p) | This is the DMAflex intra_molecular energy penalty. SCF energy is with respect to A163, and MP2 with respect to A158. | A50 | C2/c | 4 | 16.4807 | 4.3088 | 23.4701 | 90 | 101.092 | 90 | LATT 7; SYMM -X , +Y , -Z +1/2 | 1.2686 | 0.7035 |  | -83.11 | -78.94 | -82.85 | 0 | 0 | 0 | 1 |  | 0 |  | 0 | DMAflex DMA + FIT
BIPYRL | C10 H8 N2 | 10 | 2,2'-Bipyridyl | 2,2'-Bipyridyl | 2,2'-Bipyridyl | BIPYRL04 | Study_ID=11, DMAREL (4.3.6) | Nizar Issa / Panos Karamertzanis | 2009 | See Study_ID=12 | \CHEMISTRY_CPOSS\0-EarlySearches\home\louise_price.eminerals\bipyridine_fit | dfA43 | 0.002 | SCF | 0.011 | MP2/6-31G(d,p) | This is the DMAflex intra_molecular energy penalty. SCF energy is with respect to A163, and MP2 with respect to A158. | A43 | P212121 | 4 | 3.7217 | 23.9687 | 9.0824 | 90 | 90 | 90 | LATT -1; SYMM -X +1/2, -Y , +Z +1/2; SYMM +X +1/2, -Y +1/2, -Z ; SYMM -X , +Y +1/2, -Z +1/2 | 1.2804 | 0.7103 |  | -82.85 | -80.75 | -82.848 | 0 | 0 | 0 | 1 |  | 0 |  | 0 | DMAflex DMA + FIT
BIPYRL | C10 H8 N2 | 10 | 2,2'-Bipyridyl | 2,2'-Bipyridyl | 2,2'-Bipyridyl | BIPYRL04 | Study_ID=11, DMAREL (4.3.6) | Nizar Issa / Panos Karamertzanis | 2009 | See Study_ID=12 | \CHEMISTRY_CPOSS\0-EarlySearches\home\louise_price.eminerals\bipyridine_fit | dfA10 | 0 | SCF | 0.006 | MP2/6-31G(d,p) | This is the DMAflex intra_molecular energy penalty. SCF energy is with respect to A163, and MP2 with respect to A158. | A10 | P21/c | 4 | 7.1787 | 11.9034 | 9.882 | 90 | 87.634 | 90 | LATT 1; SYMM -X , +Y +1/2, -Z +1/2 | 1.2296 | 0.6847 |  | -82.84 | -72 | -82.84 | 0 | 0 | 0 | 1 |  | 0 |  | 0 | DMAflex DMA + FIT
BIPYRL | C10 H8 N2 | 10 | 2,2'-Bipyridyl | 2,2'-Bipyridyl | 2,2'-Bipyridyl | BIPYRL04 | Study_ID=11, DMAREL (4.3.6) | Nizar Issa / Panos Karamertzanis | 2009 | See Study_ID=12 | \CHEMISTRY_CPOSS\0-EarlySearches\home\louise_price.eminerals\bipyridine_fit | dfA16 | 0.007 | SCF | 0.012 | MP2/6-31G(d,p) | This is the DMAflex intra_molecular energy penalty. SCF energy is with respect to A163, and MP2 with respect to A158. | A16 | P21/c | 4 | 3.7783 | 11.3717 | 18.7009 | 90 | 94.357 | 90 | LATT 1; SYMM -X , +Y +1/2, -Z +1/2 | 1.2948 | 0.7194 |  | -82.84 | -82.58 | -82.833 | 0 | 0 | 0 | 1 |  | 0 |  | 0 | DMAflex DMA + FIT
BIPYRL | C10 H8 N2 | 10 | 2,2'-Bipyridyl | 2,2'-Bipyridyl | 2,2'-Bipyridyl | BIPYRL04 | Study_ID=11, DMAREL (4.3.6) | Nizar Issa / Panos Karamertzanis | 2009 | See Study_ID=12 | \CHEMISTRY_CPOSS\0-EarlySearches\home\louise_price.eminerals\bipyridine_fit | dfA27 | 0.029 | SCF | 0.023 | MP2/6-31G(d,p) | This is the DMAflex intra_molecular energy penalty. SCF energy is with respect to A163, and MP2 with respect to A158. | A27 | Pbca | 8 | 12.4529 | 12.0127 | 11.0685 | 90 | 90 | 90 | LATT 1; SYMM -X +1/2, -Y , +Z +1/2; SYMM +X +1/2, -Y +1/2, -Z ; SYMM -X , +Y +1/2, -Z +1/2 | 1.2531 | 0.6967 |  | -82.84 | -72.7 | -82.811 | 0 | 0 | 0 | 1 |  | 0 |  | 0 | DMAflex DMA + FIT
BIPYRL | C10 H8 N2 | 10 | 2,2'-Bipyridyl | 2,2'-Bipyridyl | 2,2'-Bipyridyl | BIPYRL04 | Study_ID=11, DMAREL (4.3.6) | Nizar Issa / Panos Karamertzanis | 2009 | See Study_ID=12 | \CHEMISTRY_CPOSS\0-EarlySearches\home\louise_price.eminerals\bipyridine_fit | dfA125 | 0.031 | SCF | 0.026 | MP2/6-31G(d,p) | This is the DMAflex intra_molecular energy penalty. SCF energy is with respect to A163, and MP2 with respect to A158. | A125 | Pbca | 8 | 12.4553 | 12.0125 | 11.0661 | 90 | 90 | 90 | LATT 1; SYMM -X +1/2, -Y , +Z +1/2; SYMM +X +1/2, -Y +1/2, -Z ; SYMM -X , +Y +1/2, -Z +1/2 | 1.2531 | 0.6968 |  | -82.84 | -72.71 | -82.809 | 0 | 0 | 0 | 1 |  | 0 |  | 0 | DMAflex DMA + FIT
BIPYRL | C10 H8 N2 | 10 | 2,2'-Bipyridyl | 2,2'-Bipyridyl | 2,2'-Bipyridyl | BIPYRL04 | Study_ID=11, DMAREL (4.3.6) | Nizar Issa / Panos Karamertzanis | 2009 | See Study_ID=12 | \CHEMISTRY_CPOSS\0-EarlySearches\home\louise_price.eminerals\bipyridine_fit | dfA20 | 0 | SCF | 0.015 | MP2/6-31G(d,p) | This is the DMAflex intra_molecular energy penalty. SCF energy is with respect to A163, and MP2 with respect to A158. | A20 | P21/c | 4 | 7.5312 | 11.5719 | 9.4879 | 90 | 94.876 | 90 | LATT 1; SYMM -X , +Y +1/2, -Z +1/2 | 1.2592 | 0.6989 |  | -82.69 | -78.78 | -82.69 | 0 | 0 | 0 | 1 |  | 0 |  | 0 | DMAflex DMA + FIT
BIPYRL | C10 H8 N2 | 10 | 2,2'-Bipyridyl | 2,2'-Bipyridyl | 2,2'-Bipyridyl | BIPYRL04 | Study_ID=11, DMAREL (4.3.6) | Nizar Issa / Panos Karamertzanis | 2009 | See Study_ID=12 | \CHEMISTRY_CPOSS\0-EarlySearches\home\louise_price.eminerals\bipyridine_fit | dfA161 | 0 | SCF | 0.013 | MP2/6-31G(d,p) | This is the DMAflex intra_molecular energy penalty. SCF energy is with respect to A163, and MP2 with respect to A158. | A161 | P21 | 2 | 8.441 | 9.5473 | 5.8604 | 90 | 62.333 | 90 | LATT -1; SYMM -X , +Y +1/2, -Z | 1.2401 | 0.6905 |  | -82.63 | -73.7 | -82.63 | 0 | 0 | 0 | 1 |  | 0 |  | 0 | DMAflex DMA + FIT
BIPYRL | C10 H8 N2 | 10 | 2,2'-Bipyridyl | 2,2'-Bipyridyl | 2,2'-Bipyridyl | BIPYRL04 | Study_ID=11, DMAREL (4.3.6) | Nizar Issa / Panos Karamertzanis | 2009 | See Study_ID=12 | \CHEMISTRY_CPOSS\0-EarlySearches\home\louise_price.eminerals\bipyridine_fit | dfA37 | 0 | SCF | 0.008 | MP2/6-31G(d,p) | This is the DMAflex intra_molecular energy penalty. SCF energy is with respect to A163, and MP2 with respect to A158. | A37 | C2/c | 4 | 12.2184 | 3.8048 | 35.173 | 90 | 85.526 | 90 | LATT 7; SYMM -X , +Y , -Z +1/2 | 1.2728 | 0.7065 |  | -82.63 | -80.85 | -82.63 | 0 | 0 | 0 | 1 |  | 0 |  | 0 | DMAflex DMA + FIT
BIPYRL | C10 H8 N2 | 10 | 2,2'-Bipyridyl | 2,2'-Bipyridyl | 2,2'-Bipyridyl | BIPYRL04 | Study_ID=11, DMAREL (4.3.6) | Nizar Issa / Panos Karamertzanis | 2009 | See Study_ID=12 | \CHEMISTRY_CPOSS\0-EarlySearches\home\louise_price.eminerals\bipyridine_fit | dfA103 | 0.011 | SCF | 0.015 | MP2/6-31G(d,p) | This is the DMAflex intra_molecular energy penalty. SCF energy is with respect to A163, and MP2 with respect to A158. | A103 | P212121 | 4 | 6.273 | 11.5647 | 11.7428 | 90 | 90 | 90 | LATT -1; SYMM -X +1/2, -Y , +Z +1/2; SYMM +X +1/2, -Y +1/2, -Z ; SYMM -X , +Y +1/2, -Z +1/2 | 1.2178 | 0.6739 |  | -82.57 | -71.17 | -82.559 | 0 | 0 | 0 | 1 |  | 0 |  | 0 | DMAflex DMA + FIT
BIPYRL | C10 H8 N2 | 10 | 2,2'-Bipyridyl | 2,2'-Bipyridyl | 2,2'-Bipyridyl | BIPYRL04 | Study_ID=11, DMAREL (4.3.6) | Nizar Issa / Panos Karamertzanis | 2009 | See Study_ID=12 | \CHEMISTRY_CPOSS\0-EarlySearches\home\louise_price.eminerals\bipyridine_fit | dfA46 | 0 | SCF | 0.016 | MP2/6-31G(d,p) | This is the DMAflex intra_molecular energy penalty. SCF energy is with respect to A163, and MP2 with respect to A158. | A46 | P-1 | 2 | 3.819 | 8.92 | 12.1876 | 95.539 | 85.676 | 82.296 | LATT 1 | 1.2717 | 0.7069 |  | -82.55 | -80.94 | -82.55 | 0 | 0 | 0 | 1 |  | 0 |  | 0 | DMAflex DMA + FIT
BIPYRL | C10 H8 N2 | 10 | 2,2'-Bipyridyl | 2,2'-Bipyridyl | 2,2'-Bipyridyl | BIPYRL04 | Study_ID=11, DMAREL (4.3.6) | Nizar Issa / Panos Karamertzanis | 2009 | See Study_ID=12 | \CHEMISTRY_CPOSS\0-EarlySearches\home\louise_price.eminerals\bipyridine_fit | dfA63 | 0.001 | SCF | 0.015 | MP2/6-31G(d,p) | This is the DMAflex intra_molecular energy penalty. SCF energy is with respect to A163, and MP2 with respect to A158. | A63 | P21/c | 4 | 5.9028 | 11.9102 | 12.6119 | 90 | 111.676 | 90 | LATT 1; SYMM -X , +Y +1/2, -Z +1/2 | 1.259 | 0.7017 |  | -82.55 | -76.41 | -82.549 | 0 | 0 | 0 | 1 |  | 0 |  | 0 | DMAflex DMA + FIT
BIPYRL | C10 H8 N2 | 10 | 2,2'-Bipyridyl | 2,2'-Bipyridyl | 2,2'-Bipyridyl | BIPYRL04 | Study_ID=11, DMAREL (4.3.6) | Nizar Issa / Panos Karamertzanis | 2009 | See Study_ID=12 | \CHEMISTRY_CPOSS\0-EarlySearches\home\louise_price.eminerals\bipyridine_fit | dfA32 | 0.586 | SCF | 0.33 | MP2/6-31G(d,p) | This is the DMAflex intra_molecular energy penalty. SCF energy is with respect to A163, and MP2 with respect to A158. | A32 | P21/c | 4 | 12.6366 | 10.1968 | 7.3582 | 90 | 120.477 | 90 | LATT 1; SYMM -X , +Y +1/2, -Z +1/2 | 1.2696 | 0.7014 |  | -83.08 | -78.44 | -82.494 | 0 | 0 | 0 | 1 |  | 0 |  | 0 | DMAflex DMA + FIT
BIPYRL | C10 H8 N2 | 10 | 2,2'-Bipyridyl | 2,2'-Bipyridyl | 2,2'-Bipyridyl | BIPYRL04 | Study_ID=11, DMAREL (4.3.6) | Nizar Issa / Panos Karamertzanis | 2009 | See Study_ID=12 | \CHEMISTRY_CPOSS\0-EarlySearches\home\louise_price.eminerals\bipyridine_fit | dfA40 | 0 | SCF | 0.006 | MP2/6-31G(d,p) | This is the DMAflex intra_molecular energy penalty. SCF energy is with respect to A163, and MP2 with respect to A158. | A40 | P21/c | 4 | 8.2814 | 8.5827 | 12.2366 | 90 | 73.142 | 90 | LATT 1; SYMM -X , +Y +1/2, -Z +1/2 | 1.2463 | 0.6925 |  | -82.47 | -74.14 | -82.47 | 0 | 0 | 0 | 1 |  | 0 |  | 0 | DMAflex DMA + FIT
BIPYRL | C10 H8 N2 | 10 | 2,2'-Bipyridyl | 2,2'-Bipyridyl | 2,2'-Bipyridyl | BIPYRL04 | Study_ID=11, DMAREL (4.3.6) | Nizar Issa / Panos Karamertzanis | 2009 | See Study_ID=12 | \CHEMISTRY_CPOSS\0-EarlySearches\home\louise_price.eminerals\bipyridine_fit | dfA117 | 0 | SCF | 0.006 | MP2/6-31G(d,p) | This is the DMAflex intra_molecular energy penalty. SCF energy is with respect to A163, and MP2 with respect to A158. | A117 | P21/c | 4 | 8.2813 | 8.5827 | 12.2367 | 90 | 73.143 | 90 | LATT 1; SYMM -X , +Y +1/2, -Z +1/2 | 1.2463 | 0.6925 |  | -82.47 | -74.14 | -82.47 | 0 | 0 | 0 | 1 |  | 0 |  | 0 | DMAflex DMA + FIT
BIPYRL | C10 H8 N2 | 10 | 2,2'-Bipyridyl | 2,2'-Bipyridyl | 2,2'-Bipyridyl | BIPYRL04 | Study_ID=11, DMAREL (4.3.6) | Nizar Issa / Panos Karamertzanis | 2009 | See Study_ID=12 | \CHEMISTRY_CPOSS\0-EarlySearches\home\louise_price.eminerals\bipyridine_fit | dfA21 | 0.807 | SCF | 0.469 | MP2/6-31G(d,p) | This is the DMAflex intra_molecular energy penalty. SCF energy is with respect to A163, and MP2 with respect to A158. | A21 | P21/c | 4 | 9.1247 | 12.028 | 7.5836 | 90 | 80.928 | 90 | LATT 1; SYMM -X , +Y +1/2, -Z +1/2 | 1.2622 | 0.7002 |  | -83.27 | -76.39 | -82.463 | 0 | 0 | 0 | 1 |  | 0 |  | 0 | DMAflex DMA + FIT
BIPYRL | C10 H8 N2 | 10 | 2,2'-Bipyridyl | 2,2'-Bipyridyl | 2,2'-Bipyridyl | BIPYRL04 | Study_ID=11, DMAREL (4.3.6) | Nizar Issa / Panos Karamertzanis | 2009 | See Study_ID=12 | \CHEMISTRY_CPOSS\0-EarlySearches\home\louise_price.eminerals\bipyridine_fit | dfA85 | 0 | SCF | 0.01 | MP2/6-31G(d,p) | This is the DMAflex intra_molecular energy penalty. SCF energy is with respect to A163, and MP2 with respect to A158. | A85 | P21/c | 4 | 11.8098 | 4.4534 | 16.3615 | 90 | 106.279 | 90 | LATT 1; SYMM -X , +Y +1/2, -Z +1/2 | 1.2559 | 0.6959 |  | -82.36 | -75.38 | -82.36 | 0 | 0 | 0 | 1 |  | 0 |  | 0 | DMAflex DMA + FIT
BIPYRL | C10 H8 N2 | 10 | 2,2'-Bipyridyl | 2,2'-Bipyridyl | 2,2'-Bipyridyl | BIPYRL04 | Study_ID=11, DMAREL (4.3.6) | Nizar Issa / Panos Karamertzanis | 2009 | See Study_ID=12 | \CHEMISTRY_CPOSS\0-EarlySearches\home\louise_price.eminerals\bipyridine_fit | dfA17 | 0.029 | SCF | 0.023 | MP2/6-31G(d,p) | This is the DMAflex intra_molecular energy penalty. SCF energy is with respect to A163, and MP2 with respect to A158. | A17 | P21/c | 4 | 5.8838 | 11.6221 | 12.7314 | 90 | 107.637 | 90 | LATT 1; SYMM -X , +Y +1/2, -Z +1/2 | 1.2504 | 0.6968 |  | -82.37 | -75.47 | -82.341 | 0 | 0 | 0 | 1 |  | 0 |  | 0 | DMAflex DMA + FIT
BIPYRL | C10 H8 N2 | 10 | 2,2'-Bipyridyl | 2,2'-Bipyridyl | 2,2'-Bipyridyl | BIPYRL04 | Study_ID=11, DMAREL (4.3.6) | Nizar Issa / Panos Karamertzanis | 2009 | See Study_ID=12 | \CHEMISTRY_CPOSS\0-EarlySearches\home\louise_price.eminerals\bipyridine_fit | dfA231 | 0.029 | SCF | 0.023 | MP2/6-31G(d,p) | This is the DMAflex intra_molecular energy penalty. SCF energy is with respect to A163, and MP2 with respect to A158. | A231 | P21/c | 4 | 5.8838 | 11.6226 | 14.4836 | 90 | 123.104 | 90 | LATT 1; SYMM -X , +Y +1/2, -Z +1/2 | 1.2503 | 0.6948 |  | -82.36 | -75.47 | -82.331 | 0 | 0 | 0 | 1 |  | 0 |  | 0 | DMAflex DMA + FIT
BIPYRL | C10 H8 N2 | 10 | 2,2'-Bipyridyl | 2,2'-Bipyridyl | 2,2'-Bipyridyl | BIPYRL04 | Study_ID=11, DMAREL (4.3.6) | Nizar Issa / Panos Karamertzanis | 2009 | See Study_ID=12 | \CHEMISTRY_CPOSS\0-EarlySearches\home\louise_price.eminerals\bipyridine_fit | dfA65 | 0.001 | SCF | 0.006 | MP2/6-31G(d,p) | This is the DMAflex intra_molecular energy penalty. SCF energy is with respect to A163, and MP2 with respect to A158. | A65 | C2/c | 4 | 33.3684 | 4.491 | 11.6694 | 90 | 71.021 | 90 | LATT 7; SYMM -X , +Y , -Z +1/2 | 1.2547 | 0.698 |  | -82.31 | -76.48 | -82.309 | 0 | 0 | 0 | 1 |  | 0 |  | 0 | DMAflex DMA + FIT
BIPYRL | C10 H8 N2 | 10 | 2,2'-Bipyridyl | 2,2'-Bipyridyl | 2,2'-Bipyridyl | BIPYRL04 | Study_ID=11, DMAREL (4.3.6) | Nizar Issa / Panos Karamertzanis | 2009 | See Study_ID=12 | \CHEMISTRY_CPOSS\0-EarlySearches\home\louise_price.eminerals\bipyridine_fit | dfA38 | 0 | SCF | 0.013 | MP2/6-31G(d,p) | This is the DMAflex intra_molecular energy penalty. SCF energy is with respect to A163, and MP2 with respect to A158. | A38 | P21/c | 4 | 6.3702 | 8.772 | 15.7304 | 90 | 110.06 | 90 | LATT 1; SYMM -X , +Y +1/2, -Z +1/2 | 1.2564 | 0.6991 |  | -82.29 | -76.85 | -82.29 | 0 | 0 | 0 | 1 |  | 0 |  | 0 | DMAflex DMA + FIT
BIPYRL | C10 H8 N2 | 10 | 2,2'-Bipyridyl | 2,2'-Bipyridyl | 2,2'-Bipyridyl | BIPYRL04 | Study_ID=11, DMAREL (4.3.6) | Nizar Issa / Panos Karamertzanis | 2009 | See Study_ID=12 | \CHEMISTRY_CPOSS\0-EarlySearches\home\louise_price.eminerals\bipyridine_fit | dfA91 | 0 | SCF | 0.014 | MP2/6-31G(d,p) | This is the DMAflex intra_molecular energy penalty. SCF energy is with respect to A163, and MP2 with respect to A158. | A91 | C2 | 2 | 7.1578 | 10.0519 | 11.6619 | 90 | 96.987 | 90 | LATT -7; SYMM -X , +Y , -Z | 1.2456 | 0.691 |  | -82.28 | -73.35 | -82.28 | 0 | 0 | 0 | 1 |  | 0 |  | 0 | DMAflex DMA + FIT
BIPYRL | C10 H8 N2 | 10 | 2,2'-Bipyridyl | 2,2'-Bipyridyl | 2,2'-Bipyridyl | BIPYRL04 | Study_ID=11, DMAREL (4.3.6) | Nizar Issa / Panos Karamertzanis | 2009 | See Study_ID=12 | \CHEMISTRY_CPOSS\0-EarlySearches\home\louise_price.eminerals\bipyridine_fit | dfA163 | 0 | SCF | 0.009 | MP2/6-31G(d,p) | This is the DMAflex intra_molecular energy penalty. SCF energy is with respect to A163, and MP2 with respect to A158. | A163 | Cc | 2 | 11.7721 | 5.2255 | 13.4176 | 90 | 85.431 | 90 | LATT -7; SYMM +X , -Y , +Z +1/2 | 1.2609 | 0.7034 |  | -82.27 | -77.15 | -82.27 | 0 | 0 | 0 | 1 |  | 0 |  | 0 | DMAflex DMA + FIT
BIPYRL | C10 H8 N2 | 10 | 2,2'-Bipyridyl | 2,2'-Bipyridyl | 2,2'-Bipyridyl | BIPYRL04 | Study_ID=11, DMAREL (4.3.6) | Nizar Issa / Panos Karamertzanis | 2009 | See Study_ID=12 | \CHEMISTRY_CPOSS\0-EarlySearches\home\louise_price.eminerals\bipyridine_fit | dfA288 | 0 | SCF | 0.009 | MP2/6-31G(d,p) | This is the DMAflex intra_molecular energy penalty. SCF energy is with respect to A163, and MP2 with respect to A158. | A288 | P212121 | 4 | 11.7267 | 7.1622 | 9.769 | 90 | 90 | 90 | LATT -1; SYMM -X +1/2, -Y , +Z +1/2; SYMM +X +1/2, -Y +1/2, -Z ; SYMM -X , +Y +1/2, -Z +1/2 | 1.2644 | 0.7062 |  | -82.27 | -81.67 | -82.27 | 0 | 0 | 0 | 1 |  | 0 |  | 0 | DMAflex DMA + FIT
BIPYRL | C10 H8 N2 | 10 | 2,2'-Bipyridyl | 2,2'-Bipyridyl | 2,2'-Bipyridyl | BIPYRL04 | Study_ID=11, DMAREL (4.3.6) | Nizar Issa / Panos Karamertzanis | 2009 | See Study_ID=12 | \CHEMISTRY_CPOSS\0-EarlySearches\home\louise_price.eminerals\bipyridine_fit | dfA60 | 0.052 | SCF | 0.036 | MP2/6-31G(d,p) | This is the DMAflex intra_molecular energy penalty. SCF energy is with respect to A163, and MP2 with respect to A158. | A60 | P21/c | 4 | 3.7979 | 23.7776 | 9.1232 | 90 | 97.32 | 90 | LATT 1; SYMM -X , +Y +1/2, -Z +1/2 | 1.2695 | 0.7022 |  | -82.27 | -80.42 | -82.218 | 0 | 0 | 0 | 1 |  | 0 |  | 0 | DMAflex DMA + FIT
BIPYRL | C10 H8 N2 | 10 | 2,2'-Bipyridyl | 2,2'-Bipyridyl | 2,2'-Bipyridyl | BIPYRL04 | Study_ID=11, DMAREL (4.3.6) | Nizar Issa / Panos Karamertzanis | 2009 | See Study_ID=12 | \CHEMISTRY_CPOSS\0-EarlySearches\home\louise_price.eminerals\bipyridine_fit | dfA51 | 0.015 | SCF | 0.016 | MP2/6-31G(d,p) | This is the DMAflex intra_molecular energy penalty. SCF energy is with respect to A163, and MP2 with respect to A158. | A51 | P212121 | 4 | 24.0259 | 5.9338 | 5.7597 | 90 | 90 | 90 | LATT -1; SYMM -X +1/2, -Y , +Z +1/2; SYMM +X +1/2, -Y +1/2, -Z ; SYMM -X , +Y +1/2, -Z +1/2 | 1.2634 | 0.7018 |  | -82.1 | -77.44 | -82.085 | 0 | 0 | 0 | 1 |  | 0 |  | 0 | DMAflex DMA + FIT
BIPYRL | C10 H8 N2 | 10 | 2,2'-Bipyridyl | 2,2'-Bipyridyl | 2,2'-Bipyridyl | BIPYRL04 | Study_ID=11, DMAREL (4.3.6) | Nizar Issa / Panos Karamertzanis | 2009 | See Study_ID=12 | \CHEMISTRY_CPOSS\0-EarlySearches\home\louise_price.eminerals\bipyridine_fit | dfA75 | 0.242 | SCF | 0.139 | MP2/6-31G(d,p) | This is the DMAflex intra_molecular energy penalty. SCF energy is with respect to A163, and MP2 with respect to A158. | A75 | P21/c | 4 | 8.9418 | 12.7624 | 7.4537 | 90 | 105.415 | 90 | LATT 1; SYMM -X , +Y +1/2, -Z +1/2 | 1.2651 | 0.7018 |  | -82.28 | -77.73 | -82.038 | 0 | 0 | 0 | 1 |  | 0 |  | 0 | DMAflex DMA + FIT
BIPYRL | C10 H8 N2 | 10 | 2,2'-Bipyridyl | 2,2'-Bipyridyl | 2,2'-Bipyridyl | BIPYRL04 | Study_ID=11, DMAREL (4.3.6) | Nizar Issa / Panos Karamertzanis | 2009 | See Study_ID=12 | \CHEMISTRY_CPOSS\0-EarlySearches\home\louise_price.eminerals\bipyridine_fit | dfA124 | 0.254 | SCF | 0.143 | MP2/6-31G(d,p) | This is the DMAflex intra_molecular energy penalty. SCF energy is with respect to A163, and MP2 with respect to A158. | A124 | P21/c | 4 | 10.0043 | 12.7613 | 7.4578 | 90 | 120.541 | 90 | LATT 1; SYMM -X , +Y +1/2, -Z +1/2 | 1.2651 | 0.7011 |  | -82.29 | -77.72 | -82.036 | 0 | 0 | 0 | 1 |  | 0 |  | 0 | DMAflex DMA + FIT
BIPYRL | C10 H8 N2 | 10 | 2,2'-Bipyridyl | 2,2'-Bipyridyl | 2,2'-Bipyridyl | BIPYRL04 | Study_ID=11, DMAREL (4.3.6) | Nizar Issa / Panos Karamertzanis | 2009 | See Study_ID=12 | \CHEMISTRY_CPOSS\0-EarlySearches\home\louise_price.eminerals\bipyridine_fit | dfA81 | 1.225 | SCF | 0.74 | MP2/6-31G(d,p) | This is the DMAflex intra_molecular energy penalty. SCF energy is with respect to A163, and MP2 with respect to A158. | A81 | P21/c | 4 | 6.4683 | 13.8648 | 11.1987 | 90 | 56.7 | 90 | LATT 1; SYMM -X , +Y +1/2, -Z +1/2 | 1.2359 | 0.686 |  | -83.2 | -72.39 | -81.975 | 0 | 0 | 0 | 1 |  | 0 |  | 0 | DMAflex DMA + FIT
BIPYRL | C10 H8 N2 | 10 | 2,2'-Bipyridyl | 2,2'-Bipyridyl | 2,2'-Bipyridyl | BIPYRL04 | Study_ID=11, DMAREL (4.3.6) | Nizar Issa / Panos Karamertzanis | 2009 | See Study_ID=12 | \CHEMISTRY_CPOSS\0-EarlySearches\home\louise_price.eminerals\bipyridine_fit | dfA31 | 0.678 | SCF | 0.391 | MP2/6-31G(d,p) | This is the DMAflex intra_molecular energy penalty. SCF energy is with respect to A163, and MP2 with respect to A158. | A31 | Pbca | 8 | 12.3749 | 6.8704 | 19.5188 | 90 | 90 | 90 | LATT 1; SYMM -X +1/2, -Y , +Z +1/2; SYMM +X +1/2, -Y +1/2, -Z ; SYMM -X , +Y +1/2, -Z +1/2 | 1.2503 | 0.694 |  | -82.62 | -74.48 | -81.942 | 0 | 0 | 0 | 1 |  | 0 |  | 0 | DMAflex DMA + FIT
BIPYRL | C10 H8 N2 | 10 | 2,2'-Bipyridyl | 2,2'-Bipyridyl | 2,2'-Bipyridyl | BIPYRL04 | Study_ID=11, DMAREL (4.3.6) | Nizar Issa / Panos Karamertzanis | 2009 | See Study_ID=12 | \CHEMISTRY_CPOSS\0-EarlySearches\home\louise_price.eminerals\bipyridine_fit | dfA62 | 0.01 | SCF | 0.013 | MP2/6-31G(d,p) | This is the DMAflex intra_molecular energy penalty. SCF energy is with respect to A163, and MP2 with respect to A158. | A62 | Pna21 | 4 | 11.667 | 4.505 | 15.7538 | 90 | 90 | 90 | LATT -1; SYMM -X , -Y , +Z +1/2; SYMM -X +1/2, +Y +1/2, +Z +1/2; SYMM +X +1/2, -Y +1/2, +Z | 1.2529 | 0.6968 |  | -81.85 | -76.84 | -81.84 | 0 | 0 | 0 | 1 |  | 0 |  | 0 | DMAflex DMA + FIT
BIPYRL | C10 H8 N2 | 10 | 2,2'-Bipyridyl | 2,2'-Bipyridyl | 2,2'-Bipyridyl | BIPYRL04 | Study_ID=11, DMAREL (4.3.6) | Nizar Issa / Panos Karamertzanis | 2009 | See Study_ID=12 | \CHEMISTRY_CPOSS\0-EarlySearches\home\louise_price.eminerals\bipyridine_fit | dfA68 | 0.548 | SCF | 0.305 | MP2/6-31G(d,p) | This is the DMAflex intra_molecular energy penalty. SCF energy is with respect to A163, and MP2 with respect to A158. | A68 | C2/c | 4 | 25.844 | 4.3023 | 16.4811 | 90 | 116.387 | 90 | LATT 7; SYMM -X , +Y , -Z +1/2 | 1.2639 | 0.7026 |  | -82.36 | -77.69 | -81.812 | 0 | 0 | 0 | 1 |  | 0 |  | 0 | DMAflex DMA + FIT
BIPYRL | C10 H8 N2 | 10 | 2,2'-Bipyridyl | 2,2'-Bipyridyl | 2,2'-Bipyridyl | BIPYRL04 | Study_ID=11, DMAREL (4.3.6) | Nizar Issa / Panos Karamertzanis | 2009 | See Study_ID=12 | \CHEMISTRY_CPOSS\0-EarlySearches\home\louise_price.eminerals\bipyridine_fit | dfA57 | 0.002 | SCF | 0.016 | MP2/6-31G(d,p) | This is the DMAflex intra_molecular energy penalty. SCF energy is with respect to A163, and MP2 with respect to A158. | A57 | C2/c | 4 | 22.0029 | 6.1703 | 12.4264 | 90 | 81.662 | 90 | LATT 7; SYMM -X , +Y , -Z +1/2 | 1.243 | 0.6901 |  | -81.77 | -73.88 | -81.768 | 0 | 0 | 0 | 1 |  | 0 |  | 0 | DMAflex DMA + FIT
BIPYRL | C10 H8 N2 | 10 | 2,2'-Bipyridyl | 2,2'-Bipyridyl | 2,2'-Bipyridyl | BIPYRL04 | Study_ID=11, DMAREL (4.3.6) | Nizar Issa / Panos Karamertzanis | 2009 | See Study_ID=12 | \CHEMISTRY_CPOSS\0-EarlySearches\home\louise_price.eminerals\bipyridine_fit | dfA52 | 0 | SCF | 0.006 | MP2/6-31G(d,p) | This is the DMAflex intra_molecular energy penalty. SCF energy is with respect to A163, and MP2 with respect to A158. | A52 | P21 | 2 | 9.4259 | 11.5639 | 3.7597 | 90 | 87.79 | 90 | LATT -1; SYMM -X , +Y +1/2, -Z | 1.2667 | 0.7071 |  | -81.65 | -78.27 | -81.65 | 0 | 0 | 0 | 1 |  | 0 |  | 0 | DMAflex DMA + FIT
BIPYRL | C10 H8 N2 | 10 | 2,2'-Bipyridyl | 2,2'-Bipyridyl | 2,2'-Bipyridyl | BIPYRL04 | Study_ID=11, DMAREL (4.3.6) | Nizar Issa / Panos Karamertzanis | 2009 | See Study_ID=12 | \CHEMISTRY_CPOSS\0-EarlySearches\home\louise_price.eminerals\bipyridine_fit | dfA100 | 0.003 | SCF | 0.012 | MP2/6-31G(d,p) | This is the DMAflex intra_molecular energy penalty. SCF energy is with respect to A163, and MP2 with respect to A158. | A100 | P21/c | 4 | 15.8321 | 4.4962 | 11.6839 | 90 | 90.893 | 90 | LATT 1; SYMM -X , +Y +1/2, -Z +1/2 | 1.2475 | 0.6912 |  | -81.65 | -75.08 | -81.647 | 0 | 0 | 0 | 1 |  | 0 |  | 0 | DMAflex DMA + FIT
BIPYRL | C10 H8 N2 | 10 | 2,2'-Bipyridyl | 2,2'-Bipyridyl | 2,2'-Bipyridyl | BIPYRL04 | Study_ID=11, DMAREL (4.3.6) | Nizar Issa / Panos Karamertzanis | 2009 | See Study_ID=12 | \CHEMISTRY_CPOSS\0-EarlySearches\home\louise_price.eminerals\bipyridine_fit | dfA61 | 0.108 | SCF | 0.064 | MP2/6-31G(d,p) | This is the DMAflex intra_molecular energy penalty. SCF energy is with respect to A163, and MP2 with respect to A158. | A61 | P21/c | 4 | 11.0369 | 4.3015 | 18.1994 | 90 | 72.239 | 90 | LATT 1; SYMM -X , +Y +1/2, -Z +1/2 | 1.2607 | 0.6995 |  | -81.7 | -77.83 | -81.592 | 0 | 0 | 0 | 1 |  | 0 |  | 0 | DMAflex DMA + FIT
BIPYRL | C10 H8 N2 | 10 | 2,2'-Bipyridyl | 2,2'-Bipyridyl | 2,2'-Bipyridyl | BIPYRL04 | Study_ID=11, DMAREL (4.3.6) | Nizar Issa / Panos Karamertzanis | 2009 | See Study_ID=12 | \CHEMISTRY_CPOSS\0-EarlySearches\home\louise_price.eminerals\bipyridine_fit | dfA76 | 0.119 | SCF | 0.074 | MP2/6-31G(d,p) | This is the DMAflex intra_molecular energy penalty. SCF energy is with respect to A163, and MP2 with respect to A158. | A76 | P21/c | 4 | 8.9442 | 12.0138 | 14.566 | 90 | 32.621 | 90 | LATT 1; SYMM -X , +Y +1/2, -Z +1/2 | 1.2295 | 0.6838 |  | -81.68 | -72.57 | -81.561 | 0 | 0 | 0 | 1 |  | 0 |  | 0 | DMAflex DMA + FIT
BIPYRL | C10 H8 N2 | 10 | 2,2'-Bipyridyl | 2,2'-Bipyridyl | 2,2'-Bipyridyl | BIPYRL04 | Study_ID=11, DMAREL (4.3.6) | Nizar Issa / Panos Karamertzanis | 2009 | See Study_ID=12 | \CHEMISTRY_CPOSS\0-EarlySearches\home\louise_price.eminerals\bipyridine_fit | dfA66 | 0.415 | SCF | 0.239 | MP2/6-31G(d,p) | This is the DMAflex intra_molecular energy penalty. SCF energy is with respect to A163, and MP2 with respect to A158. | A66 | P21/c | 4 | 7.0584 | 11.9546 | 10.9552 | 90 | 116.225 | 90 | LATT 1; SYMM -X , +Y +1/2, -Z +1/2 | 1.251 | 0.6951 |  | -81.95 | -75.37 | -81.535 | 0 | 0 | 0 | 1 |  | 0 |  | 0 | DMAflex DMA + FIT
BIPYRL | C10 H8 N2 | 10 | 2,2'-Bipyridyl | 2,2'-Bipyridyl | 2,2'-Bipyridyl | BIPYRL04 | Study_ID=11, DMAREL (4.3.6) | Nizar Issa / Panos Karamertzanis | 2009 | See Study_ID=12 | \CHEMISTRY_CPOSS\0-EarlySearches\home\louise_price.eminerals\bipyridine_fit | dfA136 | 0.013 | SCF | 0.017 | MP2/6-31G(d,p) | This is the DMAflex intra_molecular energy penalty. SCF energy is with respect to A163, and MP2 with respect to A158. | A136 | P21/c | 4 | 6.005 | 10.1708 | 16.1776 | 90 | 56.536 | 90 | LATT 1; SYMM -X , +Y +1/2, -Z +1/2 | 1.2586 | 0.7 |  | -81.52 | -78.62 | -81.507 | 0 | 0 | 0 | 1 |  | 0 |  | 0 | DMAflex DMA + FIT
BIPYRL | C10 H8 N2 | 10 | 2,2'-Bipyridyl | 2,2'-Bipyridyl | 2,2'-Bipyridyl | BIPYRL04 | Study_ID=11, DMAREL (4.3.6) | Nizar Issa / Panos Karamertzanis | 2009 | See Study_ID=12 | \CHEMISTRY_CPOSS\0-EarlySearches\home\louise_price.eminerals\bipyridine_fit | dfA94 | 0.328 | SCF | 0.186 | MP2/6-31G(d,p) | This is the DMAflex intra_molecular energy penalty. SCF energy is with respect to A163, and MP2 with respect to A158. | A94 | Pbca | 8 | 6.9831 | 18.6101 | 12.5763 | 90 | 90 | 90 | LATT 1; SYMM -X +1/2, -Y , +Z +1/2; SYMM +X +1/2, -Y +1/2, -Z ; SYMM -X , +Y +1/2, -Z +1/2 | 1.2695 | 0.7075 |  | -81.8 | -78.78 | -81.472 | 0 | 0 | 0 | 1 |  | 0 |  | 0 | DMAflex DMA + FIT
BIPYRL | C10 H8 N2 | 10 | 2,2'-Bipyridyl | 2,2'-Bipyridyl | 2,2'-Bipyridyl | BIPYRL04 | Study_ID=11, DMAREL (4.3.6) | Nizar Issa / Panos Karamertzanis | 2009 | See Study_ID=12 | \CHEMISTRY_CPOSS\0-EarlySearches\home\louise_price.eminerals\bipyridine_fit | dfA55 | 0.016 | SCF | 0.014 | MP2/6-31G(d,p) | This is the DMAflex intra_molecular energy penalty. SCF energy is with respect to A163, and MP2 with respect to A158. | A55 | P21/c | 4 | 3.7658 | 24.8317 | 9.212 | 90 | 106.754 | 90 | LATT 1; SYMM -X , +Y +1/2, -Z +1/2 | 1.2577 | 0.6992 |  | -81.48 | -78.92 | -81.464 | 0 | 0 | 0 | 1 |  | 0 |  | 0 | DMAflex DMA + FIT
BIPYRL | C10 H8 N2 | 10 | 2,2'-Bipyridyl | 2,2'-Bipyridyl | 2,2'-Bipyridyl | BIPYRL04 | Study_ID=11, DMAREL (4.3.6) | Nizar Issa / Panos Karamertzanis | 2009 | See Study_ID=12 | \CHEMISTRY_CPOSS\0-EarlySearches\home\louise_price.eminerals\bipyridine_fit | dfA39 | 0.006 | SCF | 0.013 | MP2/6-31G(d,p) | This is the DMAflex intra_molecular energy penalty. SCF energy is with respect to A163, and MP2 with respect to A158. | A39 | Cc | 2 | 3.9794 | 17.1472 | 12.2311 | 90 | 97.091 | 90 | LATT -7; SYMM +X , -Y , +Z +1/2 | 1.2526 | 0.6974 |  | -81.43 | -76.33 | -81.424 | 0 | 0 | 0 | 1 |  | 0 |  | 0 | DMAflex DMA + FIT
BIPYRL | C10 H8 N2 | 10 | 2,2'-Bipyridyl | 2,2'-Bipyridyl | 2,2'-Bipyridyl | BIPYRL04 | Study_ID=11, DMAREL (4.3.6) | Nizar Issa / Panos Karamertzanis | 2009 | See Study_ID=12 | \CHEMISTRY_CPOSS\0-EarlySearches\home\louise_price.eminerals\bipyridine_fit | dfA160 | 0.019 | SCF | 0.02 | MP2/6-31G(d,p) | This is the DMAflex intra_molecular energy penalty. SCF energy is with respect to A163, and MP2 with respect to A158. | A160 | P21/c | 4 | 7.2916 | 9.9033 | 12.8959 | 90 | 63.23 | 90 | LATT 1; SYMM -X , +Y +1/2, -Z +1/2 | 1.2477 | 0.6878 |  | -81.43 | -76.57 | -81.411 | 0 | 0 | 0 | 1 |  | 0 |  | 0 | DMAflex DMA + FIT
BIPYRL | C10 H8 N2 | 10 | 2,2'-Bipyridyl | 2,2'-Bipyridyl | 2,2'-Bipyridyl | BIPYRL04 | Study_ID=11, DMAREL (4.3.6) | Nizar Issa / Panos Karamertzanis | 2009 | See Study_ID=12 | \CHEMISTRY_CPOSS\0-EarlySearches\home\louise_price.eminerals\bipyridine_fit | dfA98 | 0.038 | SCF | 0.027 | MP2/6-31G(d,p) | This is the DMAflex intra_molecular energy penalty. SCF energy is with respect to A163, and MP2 with respect to A158. | A98 | P21/c | 4 | 5.9494 | 8.94 | 16.5456 | 90 | 110.881 | 90 | LATT 1; SYMM -X , +Y +1/2, -Z +1/2 | 1.2617 | 0.7034 |  | -81.42 | -77.03 | -81.382 | 0 | 0 | 0 | 1 |  | 0 |  | 0 | DMAflex DMA + FIT
BIPYRL | C10 H8 N2 | 10 | 2,2'-Bipyridyl | 2,2'-Bipyridyl | 2,2'-Bipyridyl | BIPYRL04 | Study_ID=11, DMAREL (4.3.6) | Nizar Issa / Panos Karamertzanis | 2009 | See Study_ID=12 | \CHEMISTRY_CPOSS\0-EarlySearches\home\louise_price.eminerals\bipyridine_fit | dfA48 | 0 | SCF | 0.011 | MP2/6-31G(d,p) | This is the DMAflex intra_molecular energy penalty. SCF energy is with respect to A163, and MP2 with respect to A158. | A48 | P21/c | 4 | 7.4371 | 12.3086 | 9.4429 | 90 | 72.79 | 90 | LATT 1; SYMM -X , +Y +1/2, -Z +1/2 | 1.2564 | 0.6993 |  | -81.37 | -77.97 | -81.37 | 0 | 0 | 0 | 1 |  | 0 |  | 0 | DMAflex DMA + FIT
BIPYRL | C10 H8 N2 | 10 | 2,2'-Bipyridyl | 2,2'-Bipyridyl | 2,2'-Bipyridyl | BIPYRL04 | Study_ID=11, DMAREL (4.3.6) | Nizar Issa / Panos Karamertzanis | 2009 | See Study_ID=12 | \CHEMISTRY_CPOSS\0-EarlySearches\home\louise_price.eminerals\bipyridine_fit | dfA69 | 0.86 | SCF | 0.501 | MP2/6-31G(d,p) | This is the DMAflex intra_molecular energy penalty. SCF energy is with respect to A163, and MP2 with respect to A158. | A69 | Pbca | 8 | 7.3021 | 21.8813 | 10.2784 | 90 | 90 | 90 | LATT 1; SYMM -X +1/2, -Y , +Z +1/2; SYMM +X +1/2, -Y +1/2, -Z ; SYMM -X , +Y +1/2, -Z +1/2 | 1.2634 | 0.7038 |  | -82.22 | -76.9 | -81.36 | 0 | 0 | 0 | 1 |  | 0 |  | 0 | DMAflex DMA + FIT
BIPYRL | C10 H8 N2 | 10 | 2,2'-Bipyridyl | 2,2'-Bipyridyl | 2,2'-Bipyridyl | BIPYRL04 | Study_ID=11, DMAREL (4.3.6) | Nizar Issa / Panos Karamertzanis | 2009 | See Study_ID=12 | \CHEMISTRY_CPOSS\0-EarlySearches\home\louise_price.eminerals\bipyridine_fit | dfA112 | 0.016 | SCF | 0.016 | MP2/6-31G(d,p) | This is the DMAflex intra_molecular energy penalty. SCF energy is with respect to A163, and MP2 with respect to A158. | A112 | P21/c | 4 | 14.1457 | 8.9726 | 8.0942 | 90 | 54.913 | 90 | LATT 1; SYMM -X , +Y +1/2, -Z +1/2 | 1.234 | 0.6851 |  | -81.36 | -72.81 | -81.344 | 0 | 0 | 0 | 1 |  | 0 |  | 0 | DMAflex DMA + FIT
BIPYRL | C10 H8 N2 | 10 | 2,2'-Bipyridyl | 2,2'-Bipyridyl | 2,2'-Bipyridyl | BIPYRL04 | Study_ID=11, DMAREL (4.3.6) | Nizar Issa / Panos Karamertzanis | 2009 | See Study_ID=12 | \CHEMISTRY_CPOSS\0-EarlySearches\home\louise_price.eminerals\bipyridine_fit | dfA77 | 0 | SCF | 0.014 | MP2/6-31G(d,p) | This is the DMAflex intra_molecular energy penalty. SCF energy is with respect to A163, and MP2 with respect to A158. | A77 | P21 | 2 | 9.0855 | 3.7267 | 12.036 | 90 | 94.803 | 90 | LATT -1; SYMM -X , +Y +1/2, -Z | 1.2773 | 0.7075 |  | -81.34 | -81.16 | -81.34 | 0 | 0 | 0 | 1 |  | 0 |  | 0 | DMAflex DMA + FIT
BIPYRL | C10 H8 N2 | 10 | 2,2'-Bipyridyl | 2,2'-Bipyridyl | 2,2'-Bipyridyl | BIPYRL04 | Study_ID=11, DMAREL (4.3.6) | Nizar Issa / Panos Karamertzanis | 2009 | See Study_ID=12 | \CHEMISTRY_CPOSS\0-EarlySearches\home\louise_price.eminerals\bipyridine_fit | dfA154 | 0.005 | SCF | 0.009 | MP2/6-31G(d,p) | This is the DMAflex intra_molecular energy penalty. SCF energy is with respect to A163, and MP2 with respect to A158. | A154 | C2/c | 4 | 17.3642 | 7.7119 | 19.2588 | 90 | 39.705 | 90 | LATT 7; SYMM -X , +Y , -Z +1/2 | 1.2593 | 0.6986 |  | -81.33 | -76.39 | -81.325 | 0 | 0 | 0 | 1 |  | 0 |  | 0 | DMAflex DMA + FIT
BIPYRL | C10 H8 N2 | 10 | 2,2'-Bipyridyl | 2,2'-Bipyridyl | 2,2'-Bipyridyl | BIPYRL04 | Study_ID=11, DMAREL (4.3.6) | Nizar Issa / Panos Karamertzanis | 2009 | See Study_ID=12 | \CHEMISTRY_CPOSS\0-EarlySearches\home\louise_price.eminerals\bipyridine_fit | dfA106 | 0.003 | SCF | 0.009 | MP2/6-31G(d,p) | This is the DMAflex intra_molecular energy penalty. SCF energy is with respect to A163, and MP2 with respect to A158. | A106 | Pbcn | 8 | 12.8898 | 9.9876 | 13.016 | 90 | 90 | 90 | LATT 1; SYMM -X +1/2, -Y +1/2, +Z +1/2; SYMM +X +1/2, -Y +1/2, -Z ; SYMM -X , +Y , -Z +1/2 | 1.2382 | 0.687 |  | -81.3 | -72.04 | -81.297 | 0 | 0 | 0 | 1 |  | 0 |  | 0 | DMAflex DMA + FIT
BIPYRL | C10 H8 N2 | 10 | 2,2'-Bipyridyl | 2,2'-Bipyridyl | 2,2'-Bipyridyl | BIPYRL04 | Study_ID=11, DMAREL (4.3.6) | Nizar Issa / Panos Karamertzanis | 2009 | See Study_ID=12 | \CHEMISTRY_CPOSS\0-EarlySearches\home\louise_price.eminerals\bipyridine_fit | dfA79 | 0.002 | SCF | 0.017 | MP2/6-31G(d,p) | This is the DMAflex intra_molecular energy penalty. SCF energy is with respect to A163, and MP2 with respect to A158. | A79 | P21/c | 4 | 5.7852 | 24.246 | 7.1251 | 90 | 122.573 | 90 | LATT 1; SYMM -X , +Y +1/2, -Z +1/2 | 1.2317 | 0.6876 |  | -81.28 | -72.97 | -81.278 | 0 | 0 | 0 | 1 |  | 0 |  | 0 | DMAflex DMA + FIT
BIPYRL | C10 H8 N2 | 10 | 2,2'-Bipyridyl | 2,2'-Bipyridyl | 2,2'-Bipyridyl | BIPYRL04 | Study_ID=11, DMAREL (4.3.6) | Nizar Issa / Panos Karamertzanis | 2009 | See Study_ID=12 | \CHEMISTRY_CPOSS\0-EarlySearches\home\louise_price.eminerals\bipyridine_fit | dfA195 | 0.002 | SCF | 0.011 | MP2/6-31G(d,p) | This is the DMAflex intra_molecular energy penalty. SCF energy is with respect to A163, and MP2 with respect to A158. | A195 | P21/c | 4 | 6.1006 | 9.2602 | 15.4222 | 90 | 104.864 | 90 | LATT 1; SYMM -X , +Y +1/2, -Z +1/2 | 1.2319 | 0.6857 |  | -81.23 | -75.26 | -81.228 | 0 | 0 | 0 | 1 |  | 0 |  | 0 | DMAflex DMA + FIT
BIPYRL | C10 H8 N2 | 10 | 2,2'-Bipyridyl | 2,2'-Bipyridyl | 2,2'-Bipyridyl | BIPYRL04 | Study_ID=11, DMAREL (4.3.6) | Nizar Issa / Panos Karamertzanis | 2009 | See Study_ID=12 | \CHEMISTRY_CPOSS\0-EarlySearches\home\louise_price.eminerals\bipyridine_fit | dfA159 | 0.267 | SCF | 0.152 | MP2/6-31G(d,p) | This is the DMAflex intra_molecular energy penalty. SCF energy is with respect to A163, and MP2 with respect to A158. | A159 | Pca21 | 4 | 6.9014 | 10.1682 | 11.8654 | 90 | 90 | 90 | LATT -1; SYMM -X , -Y , +Z +1/2; SYMM -X +1/2, +Y , +Z +1/2; SYMM +X +1/2, -Y , +Z | 1.2459 | 0.6968 |  | -81.42 | -76.68 | -81.153 | 0 | 0 | 0 | 1 |  | 0 |  | 0 | DMAflex DMA + FIT
BIPYRL | C10 H8 N2 | 10 | 2,2'-Bipyridyl | 2,2'-Bipyridyl | 2,2'-Bipyridyl | BIPYRL04 | Study_ID=11, DMAREL (4.3.6) | Nizar Issa / Panos Karamertzanis | 2009 | See Study_ID=12 | \CHEMISTRY_CPOSS\0-EarlySearches\home\louise_price.eminerals\bipyridine_fit | dfA95 | 0.009 | SCF | 0.015 | MP2/6-31G(d,p) | This is the DMAflex intra_molecular energy penalty. SCF energy is with respect to A163, and MP2 with respect to A158. | A95 | Cc | 2 | 3.7339 | 24.5683 | 9.1124 | 90 | 95.077 | 90 | LATT -7; SYMM +X , -Y , +Z +1/2 | 1.2459 | 0.6926 |  | -81.1 | -76.2 | -81.091 | 0 | 0 | 0 | 1 |  | 0 |  | 0 | DMAflex DMA + FIT
BIPYRL | C10 H8 N2 | 10 | 2,2'-Bipyridyl | 2,2'-Bipyridyl | 2,2'-Bipyridyl | BIPYRL04 | Study_ID=11, DMAREL (4.3.6) | Nizar Issa / Panos Karamertzanis | 2009 | See Study_ID=12 | \CHEMISTRY_CPOSS\0-EarlySearches\home\louise_price.eminerals\bipyridine_fit | dfA115 | 0.085 | SCF | 0.046 | MP2/6-31G(d,p) | This is the DMAflex intra_molecular energy penalty. SCF energy is with respect to A163, and MP2 with respect to A158. | A115 | Pbca | 8 | 13.2574 | 15.0526 | 8.3705 | 90 | 90 | 90 | LATT 1; SYMM -X +1/2, -Y , +Z +1/2; SYMM +X +1/2, -Y +1/2, -Z ; SYMM -X , +Y +1/2, -Z +1/2 | 1.2421 | 0.6897 |  | -81.15 | -72.98 | -81.065 | 0 | 0 | 0 | 1 |  | 0 |  | 0 | DMAflex DMA + FIT
BIPYRL | C10 H8 N2 | 10 | 2,2'-Bipyridyl | 2,2'-Bipyridyl | 2,2'-Bipyridyl | BIPYRL04 | Study_ID=11, DMAREL (4.3.6) | Nizar Issa / Panos Karamertzanis | 2009 | See Study_ID=12 | \CHEMISTRY_CPOSS\0-EarlySearches\home\louise_price.eminerals\bipyridine_fit | dfA245 | 0 | SCF | 0.012 | MP2/6-31G(d,p) | This is the DMAflex intra_molecular energy penalty. SCF energy is with respect to A163, and MP2 with respect to A158. | A245 | P21/c | 4 | 7.4783 | 9.4601 | 13.0211 | 90 | 64.493 | 90 | LATT 1; SYMM -X , +Y +1/2, -Z +1/2 | 1.2478 | 0.6941 |  | -81.01 | -77.94 | -81.01 | 0 | 0 | 0 | 1 |  | 0 |  | 0 | DMAflex DMA + FIT
BIPYRL | C10 H8 N2 | 10 | 2,2'-Bipyridyl | 2,2'-Bipyridyl | 2,2'-Bipyridyl | BIPYRL04 | Study_ID=11, DMAREL (4.3.6) | Nizar Issa / Panos Karamertzanis | 2009 | See Study_ID=12 | \CHEMISTRY_CPOSS\0-EarlySearches\home\louise_price.eminerals\bipyridine_fit | dfA71 | 0.833 | SCF | 0.488 | MP2/6-31G(d,p) | This is the DMAflex intra_molecular energy penalty. SCF energy is with respect to A163, and MP2 with respect to A158. | A71 | P21/c | 4 | 11.3493 | 10.1412 | 7.3101 | 90 | 77.953 | 90 | LATT 1; SYMM -X , +Y +1/2, -Z +1/2 | 1.2608 | 0.7005 |  | -81.71 | -77.99 | -80.877 | 0 | 0 | 0 | 1 |  | 0 |  | 0 | DMAflex DMA + FIT
BIPYRL | C10 H8 N2 | 10 | 2,2'-Bipyridyl | 2,2'-Bipyridyl | 2,2'-Bipyridyl | BIPYRL04 | Study_ID=11, DMAREL (4.3.6) | Nizar Issa / Panos Karamertzanis | 2009 | See Study_ID=12 | \CHEMISTRY_CPOSS\0-EarlySearches\home\louise_price.eminerals\bipyridine_fit | dfA152 | 0.002 | SCF | 0.009 | MP2/6-31G(d,p) | This is the DMAflex intra_molecular energy penalty. SCF energy is with respect to A163, and MP2 with respect to A158. | A152 | P-1 | 2 | 10.6309 | 6.465 | 9.3057 | 80.606 | 114.738 | 133.311 | LATT 1 | 1.2493 | 0.6945 |  | -80.87 | -76.73 | -80.868 | 0 | 0 | 0 | 1 |  | 0 |  | 0 | DMAflex DMA + FIT
BIPYRL | C10 H8 N2 | 10 | 2,2'-Bipyridyl | 2,2'-Bipyridyl | 2,2'-Bipyridyl | BIPYRL04 | Study_ID=11, DMAREL (4.3.6) | Nizar Issa / Panos Karamertzanis | 2009 | See Study_ID=12 | \CHEMISTRY_CPOSS\0-EarlySearches\home\louise_price.eminerals\bipyridine_fit | dfA108 | 0.445 | SCF | 0.248 | MP2/6-31G(d,p) | This is the DMAflex intra_molecular energy penalty. SCF energy is with respect to A163, and MP2 with respect to A158. | A108 | P21/c | 4 | 8.8626 | 4.3326 | 23.3225 | 90 | 67.257 | 90 | LATT 1; SYMM -X , +Y +1/2, -Z +1/2 | 1.2561 | 0.6991 |  | -81.22 | -77.93 | -80.775 | 0 | 0 | 0 | 1 |  | 0 |  | 0 | DMAflex DMA + FIT
BIPYRL | C10 H8 N2 | 10 | 2,2'-Bipyridyl | 2,2'-Bipyridyl | 2,2'-Bipyridyl | BIPYRL04 | Study_ID=11, DMAREL (4.3.6) | Nizar Issa / Panos Karamertzanis | 2009 | See Study_ID=12 | \CHEMISTRY_CPOSS\0-EarlySearches\home\louise_price.eminerals\bipyridine_fit | dfA111 | 0 | SCF | 0.009 | MP2/6-31G(d,p) | This is the DMAflex intra_molecular energy penalty. SCF energy is with respect to A163, and MP2 with respect to A158. | A111 | P21/c | 4 | 12.7256 | 3.673 | 17.7704 | 90 | 97.035 | 90 | LATT 1; SYMM -X , +Y +1/2, -Z +1/2 | 1.2584 | 0.6992 |  | -80.77 | -79.74 | -80.77 | 0 | 0 | 0 | 1 |  | 0 |  | 0 | DMAflex DMA + FIT
BIPYRL | C10 H8 N2 | 10 | 2,2'-Bipyridyl | 2,2'-Bipyridyl | 2,2'-Bipyridyl | BIPYRL04 | Study_ID=11, DMAREL (4.3.6) | Nizar Issa / Panos Karamertzanis | 2009 | See Study_ID=12 | \CHEMISTRY_CPOSS\0-EarlySearches\home\louise_price.eminerals\bipyridine_fit | dfA113 | 0.007 | SCF | 0.014 | MP2/6-31G(d,p) | This is the DMAflex intra_molecular energy penalty. SCF energy is with respect to A163, and MP2 with respect to A158. | A113 | P21/c | 4 | 9.0624 | 3.7049 | 24.5363 | 90 | 92.199 | 90 | LATT 1; SYMM -X , +Y +1/2, -Z +1/2 | 1.2602 | 0.6991 |  | -80.77 | -80.05 | -80.763 | 0 | 0 | 0 | 1 |  | 0 |  | 0 | DMAflex DMA + FIT
BIPYRL | C10 H8 N2 | 10 | 2,2'-Bipyridyl | 2,2'-Bipyridyl | 2,2'-Bipyridyl | BIPYRL04 | Study_ID=11, DMAREL (4.3.6) | Nizar Issa / Panos Karamertzanis | 2009 | See Study_ID=12 | \CHEMISTRY_CPOSS\0-EarlySearches\home\louise_price.eminerals\bipyridine_fit | dfA132 | 0.381 | SCF | 0.216 | MP2/6-31G(d,p) | This is the DMAflex intra_molecular energy penalty. SCF energy is with respect to A163, and MP2 with respect to A158. | A132 | P212121 | 4 | 11.6814 | 6.9625 | 10.1886 | 90 | 90 | 90 | LATT -1; SYMM -X +1/2, -Y , +Z +1/2; SYMM +X +1/2, -Y +1/2, -Z ; SYMM -X , +Y +1/2, -Z +1/2 | 1.2519 | 0.6995 |  | -81.13 | -78.71 | -80.749 | 0 | 0 | 0 | 1 |  | 0 |  | 0 | DMAflex DMA + FIT
BIPYRL | C10 H8 N2 | 10 | 2,2'-Bipyridyl | 2,2'-Bipyridyl | 2,2'-Bipyridyl | BIPYRL04 | Study_ID=11, DMAREL (4.3.6) | Nizar Issa / Panos Karamertzanis | 2009 | See Study_ID=12 | \CHEMISTRY_CPOSS\0-EarlySearches\home\louise_price.eminerals\bipyridine_fit | dfA25 | 0.019 | SCF | 0.018 | MP2/6-31G(d,p) | This is the DMAflex intra_molecular energy penalty. SCF energy is with respect to A163, and MP2 with respect to A158. | A25 | P21/c | 4 | 8.5409 | 12.4348 | 8.0252 | 90 | 104.861 | 90 | LATT 1; SYMM -X , +Y +1/2, -Z +1/2 | 1.2593 | 0.6987 |  | -80.75 | -77.86 | -80.731 | 0 | 0 | 0 | 1 |  | 0 |  | 0 | DMAflex DMA + FIT
BIPYRL | C10 H8 N2 | 10 | 2,2'-Bipyridyl | 2,2'-Bipyridyl | 2,2'-Bipyridyl | BIPYRL04 | Study_ID=11, DMAREL (4.3.6) | Nizar Issa / Panos Karamertzanis | 2009 | See Study_ID=12 | \CHEMISTRY_CPOSS\0-EarlySearches\home\louise_price.eminerals\bipyridine_fit | dfA101 | 0.004 | SCF | 0.013 | MP2/6-31G(d,p) | This is the DMAflex intra_molecular energy penalty. SCF energy is with respect to A163, and MP2 with respect to A158. | A101 | C2/c | 4 | 12.1282 | 3.8021 | 36.102 | 90 | 80.919 | 90 | LATT 7; SYMM -X , +Y , -Z +1/2 | 1.2621 | 0.6995 |  | -80.72 | -80.12 | -80.716 | 0 | 0 | 0 | 1 |  | 0 |  | 0 | DMAflex DMA + FIT
BIPYRL | C10 H8 N2 | 10 | 2,2'-Bipyridyl | 2,2'-Bipyridyl | 2,2'-Bipyridyl | BIPYRL04 | Study_ID=11, DMAREL (4.3.6) | Nizar Issa / Panos Karamertzanis | 2009 | See Study_ID=12 | \CHEMISTRY_CPOSS\0-EarlySearches\home\louise_price.eminerals\bipyridine_fit | dfA151 | 0.031 | SCF | 0.023 | MP2/6-31G(d,p) | This is the DMAflex intra_molecular energy penalty. SCF energy is with respect to A163, and MP2 with respect to A158. | A151 | C2/c | 4 | 18.841 | 12.2351 | 9.1301 | 90 | 52.979 | 90 | LATT 7; SYMM -X , +Y , -Z +1/2 | 1.2347 | 0.6839 |  | -80.72 | -74.5 | -80.689 | 0 | 0 | 0 | 1 |  | 0 |  | 0 | DMAflex DMA + FIT
BIPYRL | C10 H8 N2 | 10 | 2,2'-Bipyridyl | 2,2'-Bipyridyl | 2,2'-Bipyridyl | BIPYRL04 | Study_ID=11, DMAREL (4.3.6) | Nizar Issa / Panos Karamertzanis | 2009 | See Study_ID=12 | \CHEMISTRY_CPOSS\0-EarlySearches\home\louise_price.eminerals\bipyridine_fit | dfA90 | 0.091 | SCF | 0.056 | MP2/6-31G(d,p) | This is the DMAflex intra_molecular energy penalty. SCF energy is with respect to A163, and MP2 with respect to A158. | A90 | Pca21 | 4 | 23.0548 | 3.754 | 9.5494 | 90 | 90 | 90 | LATT -1; SYMM -X , -Y , +Z +1/2; SYMM -X +1/2, +Y , +Z +1/2; SYMM +X +1/2, -Y , +Z | 1.2552 | 0.6993 |  | -80.78 | -78.96 | -80.689 | 0 | 0 | 0 | 1 |  | 0 |  | 0 | DMAflex DMA + FIT
BIPYRL | C10 H8 N2 | 10 | 2,2'-Bipyridyl | 2,2'-Bipyridyl | 2,2'-Bipyridyl | BIPYRL04 | Study_ID=11, DMAREL (4.3.6) | Nizar Issa / Panos Karamertzanis | 2009 | See Study_ID=12 | \CHEMISTRY_CPOSS\0-EarlySearches\home\louise_price.eminerals\bipyridine_fit | dfA119 | 0.523 | SCF | 0.299 | MP2/6-31G(d,p) | This is the DMAflex intra_molecular energy penalty. SCF energy is with respect to A163, and MP2 with respect to A158. | A119 | C2/c | 4 | 23.8949 | 3.8293 | 19.4682 | 90 | 66.18 | 90 | LATT 7; SYMM -X , +Y , -Z +1/2 | 1.2732 | 0.7067 |  | -81.2 | -81.11 | -80.677 | 0 | 0 | 0 | 1 |  | 0 |  | 0 | DMAflex DMA + FIT
BIPYRL | C10 H8 N2 | 10 | 2,2'-Bipyridyl | 2,2'-Bipyridyl | 2,2'-Bipyridyl | BIPYRL04 | Study_ID=11, DMAREL (4.3.6) | Nizar Issa / Panos Karamertzanis | 2009 | See Study_ID=12 | \CHEMISTRY_CPOSS\0-EarlySearches\home\louise_price.eminerals\bipyridine_fit | dfA218 | 0.518 | SCF | 0.293 | MP2/6-31G(d,p) | This is the DMAflex intra_molecular energy penalty. SCF energy is with respect to A163, and MP2 with respect to A158. | A218 | P212121 | 4 | 11.5438 | 18.8381 | 3.7617 | 90 | 90 | 90 | LATT -1; SYMM -X +1/2, -Y , +Z +1/2; SYMM +X +1/2, -Y +1/2, -Z ; SYMM -X , +Y +1/2, -Z +1/2 | 1.2682 | 0.7078 |  | -81.18 | -79.39 | -80.662 | 0 | 0 | 0 | 1 |  | 0 |  | 0 | DMAflex DMA + FIT
BIPYRL | C10 H8 N2 | 10 | 2,2'-Bipyridyl | 2,2'-Bipyridyl | 2,2'-Bipyridyl | BIPYRL04 | Study_ID=11, DMAREL (4.3.6) | Nizar Issa / Panos Karamertzanis | 2009 | See Study_ID=12 | \CHEMISTRY_CPOSS\0-EarlySearches\home\louise_price.eminerals\bipyridine_fit | dfA122 | 0.832 | SCF | 0.482 | MP2/6-31G(d,p) | This is the DMAflex intra_molecular energy penalty. SCF energy is with respect to A163, and MP2 with respect to A158. | A122 | C2/c | 4 | 24.6667 | 3.8123 | 17.6589 | 90 | 99.172 | 90 | LATT 7; SYMM -X , +Y , -Z +1/2 | 1.2656 | 0.7032 |  | -81.49 | -79.82 | -80.658 | 0 | 0 | 0 | 1 |  | 0 |  | 0 | DMAflex DMA + FIT
BIPYRL | C10 H8 N2 | 10 | 2,2'-Bipyridyl | 2,2'-Bipyridyl | 2,2'-Bipyridyl | BIPYRL04 | Study_ID=11, DMAREL (4.3.6) | Nizar Issa / Panos Karamertzanis | 2009 | See Study_ID=12 | \CHEMISTRY_CPOSS\0-EarlySearches\home\louise_price.eminerals\bipyridine_fit | dfA105 | 0.083 | SCF | 0.049 | MP2/6-31G(d,p) | This is the DMAflex intra_molecular energy penalty. SCF energy is with respect to A163, and MP2 with respect to A158. | A105 | Pbca | 8 | 5.6229 | 13.8341 | 21.7613 | 90 | 90 | 90 | LATT 1; SYMM -X +1/2, -Y , +Z +1/2; SYMM +X +1/2, -Y +1/2, -Z ; SYMM -X , +Y +1/2, -Z +1/2 | 1.2257 | 0.6791 |  | -80.7 | -71.79 | -80.617 | 0 | 0 | 0 | 1 |  | 0 |  | 0 | DMAflex DMA + FIT
BIPYRL | C10 H8 N2 | 10 | 2,2'-Bipyridyl | 2,2'-Bipyridyl | 2,2'-Bipyridyl | BIPYRL04 | Study_ID=11, DMAREL (4.3.6) | Nizar Issa / Panos Karamertzanis | 2009 | See Study_ID=12 | \CHEMISTRY_CPOSS\0-EarlySearches\home\louise_price.eminerals\bipyridine_fit | dfA294 | 0.006 | SCF | 0.01 | MP2/6-31G(d,p) | This is the DMAflex intra_molecular energy penalty. SCF energy is with respect to A163, and MP2 with respect to A158. | A294 | Pbca | 8 | 11.8522 | 9.1371 | 15.5127 | 90 | 90 | 90 | LATT 1; SYMM -X +1/2, -Y , +Z +1/2; SYMM +X +1/2, -Y +1/2, -Z ; SYMM -X , +Y +1/2, -Z +1/2 | 1.235 | 0.6866 |  | -80.62 | -74.33 | -80.614 | 0 | 0 | 0 | 1 |  | 0 |  | 0 | DMAflex DMA + FIT
BIPYRL | C10 H8 N2 | 10 | 2,2'-Bipyridyl | 2,2'-Bipyridyl | 2,2'-Bipyridyl | BIPYRL04 | Study_ID=11, DMAREL (4.3.6) | Nizar Issa / Panos Karamertzanis | 2009 | See Study_ID=12 | \CHEMISTRY_CPOSS\0-EarlySearches\home\louise_price.eminerals\bipyridine_fit | dfA208 | 0.128 | SCF | 0.077 | MP2/6-31G(d,p) | This is the DMAflex intra_molecular energy penalty. SCF energy is with respect to A163, and MP2 with respect to A158. | A208 | C2/c | 4 | 12.3503 | 12.7788 | 11.3224 | 90 | 112.043 | 90 | LATT 7; SYMM -X , +Y , -Z +1/2 | 1.2527 | 0.696 |  | -80.73 | -77.77 | -80.602 | 0 | 0 | 0 | 1 |  | 0 |  | 0 | DMAflex DMA + FIT
BIPYRL | C10 H8 N2 | 10 | 2,2'-Bipyridyl | 2,2'-Bipyridyl | 2,2'-Bipyridyl | BIPYRL04 | Study_ID=11, DMAREL (4.3.6) | Nizar Issa / Panos Karamertzanis | 2009 | See Study_ID=12 | \CHEMISTRY_CPOSS\0-EarlySearches\home\louise_price.eminerals\bipyridine_fit | dfA89 | 0.009 | SCF | 0.012 | MP2/6-31G(d,p) | This is the DMAflex intra_molecular energy penalty. SCF energy is with respect to A163, and MP2 with respect to A158. | A89 | Pbca | 8 | 24.9317 | 6.945 | 9.5913 | 90 | 90 | 90 | LATT 1; SYMM -X +1/2, -Y , +Z +1/2; SYMM +X +1/2, -Y +1/2, -Z ; SYMM -X , +Y +1/2, -Z +1/2 | 1.2493 | 0.6962 |  | -80.6 | -74.42 | -80.591 | 0 | 0 | 0 | 1 |  | 0 |  | 0 | DMAflex DMA + FIT
BIPYRL | C10 H8 N2 | 10 | 2,2'-Bipyridyl | 2,2'-Bipyridyl | 2,2'-Bipyridyl | BIPYRL04 | Study_ID=11, DMAREL (4.3.6) | Nizar Issa / Panos Karamertzanis | 2009 | See Study_ID=12 | \CHEMISTRY_CPOSS\0-EarlySearches\home\louise_price.eminerals\bipyridine_fit | dfA186 | 0.1 | SCF | 0.063 | MP2/6-31G(d,p) | This is the DMAflex intra_molecular energy penalty. SCF energy is with respect to A163, and MP2 with respect to A158. | A186 | P21/c | 4 | 7.1218 | 6.2981 | 22.0282 | 90 | 121.112 | 90 | LATT 1; SYMM -X , +Y +1/2, -Z +1/2 | 1.2263 | 0.6808 |  | -80.68 | -72.2 | -80.58 | 0 | 0 | 0 | 1 |  | 0 |  | 0 | DMAflex DMA + FIT
BIPYRL | C10 H8 N2 | 10 | 2,2'-Bipyridyl | 2,2'-Bipyridyl | 2,2'-Bipyridyl | BIPYRL04 | Study_ID=11, DMAREL (4.3.6) | Nizar Issa / Panos Karamertzanis | 2009 | See Study_ID=12 | \CHEMISTRY_CPOSS\0-EarlySearches\home\louise_price.eminerals\bipyridine_fit | dfA158 | 0 | SCF | 0 | MP2/6-31G(d,p) | This is the DMAflex intra_molecular energy penalty. SCF energy is with respect to A163, and MP2 with respect to A158. | A158 | P-1 | 2 | 7.0071 | 5.6555 | 10.7107 | 94.159 | 96.16 | 95.754 | LATT 1 | 1.2398 | 0.689 |  | -80.57 | -74.24 | -80.57 | 0 | 0 | 0 | 1 |  | 0 |  | 0 | DMAflex DMA + FIT
BIPYRL | C10 H8 N2 | 10 | 2,2'-Bipyridyl | 2,2'-Bipyridyl | 2,2'-Bipyridyl | BIPYRL04 | Study_ID=11, DMAREL (4.3.6) | Nizar Issa / Panos Karamertzanis | 2009 | See Study_ID=12 | \CHEMISTRY_CPOSS\0-EarlySearches\home\louise_price.eminerals\bipyridine_fit | dfA82 | 0.254 | SCF | 0.144 | MP2/6-31G(d,p) | This is the DMAflex intra_molecular energy penalty. SCF energy is with respect to A163, and MP2 with respect to A158. | A82 | Pna21 | 4 | 10.8894 | 20.3013 | 3.7838 | 90 | 90 | 90 | LATT -1; SYMM -X , -Y , +Z +1/2; SYMM -X +1/2, +Y +1/2, +Z +1/2; SYMM +X +1/2, -Y +1/2, +Z | 1.2402 | 0.6895 |  | -80.82 | -77.33 | -80.566 | 0 | 0 | 0 | 1 |  | 0 |  | 0 | DMAflex DMA + FIT
BIPYRL | C10 H8 N2 | 10 | 2,2'-Bipyridyl | 2,2'-Bipyridyl | 2,2'-Bipyridyl | BIPYRL04 | Study_ID=11, DMAREL (4.3.6) | Nizar Issa / Panos Karamertzanis | 2009 | See Study_ID=12 | \CHEMISTRY_CPOSS\0-EarlySearches\home\louise_price.eminerals\bipyridine_fit | dfA78 | 0 | SCF | 0.016 | MP2/6-31G(d,p) | This is the DMAflex intra_molecular energy penalty. SCF energy is with respect to A163, and MP2 with respect to A158. | A78 | P21 | 2 | 14.84 | 5.9649 | 4.669 | 90 | 87.768 | 90 | LATT -1; SYMM -X , +Y +1/2, -Z | 1.256 | 0.6985 |  | -80.55 | -77.39 | -80.55 | 0 | 0 | 0 | 1 |  | 0 |  | 0 | DMAflex DMA + FIT
BIPYRL | C10 H8 N2 | 10 | 2,2'-Bipyridyl | 2,2'-Bipyridyl | 2,2'-Bipyridyl | BIPYRL04 | Study_ID=11, DMAREL (4.3.6) | Nizar Issa / Panos Karamertzanis | 2009 | See Study_ID=12 | \CHEMISTRY_CPOSS\0-EarlySearches\home\louise_price.eminerals\bipyridine_fit | dfA274 | 0.853 | SCF | 0.502 | MP2/6-31G(d,p) | This is the DMAflex intra_molecular energy penalty. SCF energy is with respect to A163, and MP2 with respect to A158. | A274 | Pbca | 8 | 19.9445 | 7.3785 | 11.1421 | 90 | 90 | 90 | LATT 1; SYMM -X +1/2, -Y , +Z +1/2; SYMM +X +1/2, -Y +1/2, -Z ; SYMM -X , +Y +1/2, -Z +1/2 | 1.2654 | 0.7045 |  | -81.4 | -77.95 | -80.547 | 0 | 0 | 0 | 1 |  | 0 |  | 0 | DMAflex DMA + FIT
BIPYRL | C10 H8 N2 | 10 | 2,2'-Bipyridyl | 2,2'-Bipyridyl | 2,2'-Bipyridyl | BIPYRL04 | Study_ID=11, DMAREL (4.3.6) | Nizar Issa / Panos Karamertzanis | 2009 | See Study_ID=12 | \CHEMISTRY_CPOSS\0-EarlySearches\home\louise_price.eminerals\bipyridine_fit | dfA130 | 0.011 | SCF | 0.014 | MP2/6-31G(d,p) | This is the DMAflex intra_molecular energy penalty. SCF energy is with respect to A163, and MP2 with respect to A158. | A130 | P21/c | 4 | 18.2887 | 3.6595 | 12.6862 | 90 | 103.731 | 90 | LATT 1; SYMM -X , +Y +1/2, -Z +1/2 | 1.2578 | 0.6995 |  | -80.54 | -79.82 | -80.529 | 0 | 0 | 0 | 1 |  | 0 |  | 0 | DMAflex DMA + FIT
BIPYRL | C10 H8 N2 | 10 | 2,2'-Bipyridyl | 2,2'-Bipyridyl | 2,2'-Bipyridyl | BIPYRL04 | Study_ID=11, DMAREL (4.3.6) | Nizar Issa / Panos Karamertzanis | 2009 | See Study_ID=12 | \CHEMISTRY_CPOSS\0-EarlySearches\home\louise_price.eminerals\bipyridine_fit | dfA97 | 0.603 | SCF | 0.345 | MP2/6-31G(d,p) | This is the DMAflex intra_molecular energy penalty. SCF energy is with respect to A163, and MP2 with respect to A158. | A97 | P21/c | 4 | 4.187 | 12.283 | 16.1869 | 90 | 78.959 | 90 | LATT 1; SYMM -X , +Y +1/2, -Z +1/2 | 1.2697 | 0.7056 |  | -81.13 | -80.14 | -80.527 | 0 | 0 | 0 | 1 |  | 0 |  | 0 | DMAflex DMA + FIT
BIPYRL | C10 H8 N2 | 10 | 2,2'-Bipyridyl | 2,2'-Bipyridyl | 2,2'-Bipyridyl | BIPYRL04 | Study_ID=11, DMAREL (4.3.6) | Nizar Issa / Panos Karamertzanis | 2009 | See Study_ID=12 | \CHEMISTRY_CPOSS\0-EarlySearches\home\louise_price.eminerals\bipyridine_fit | dfA276 | 2.406 | SCF | 1.579 | MP2/6-31G(d,p) | This is the DMAflex intra_molecular energy penalty. SCF energy is with respect to A163, and MP2 with respect to A158. | A276 | P-1 | 2 | 7.136 | 6.4426 | 11.8348 | 91.409 | 60.581 | 116.835 | LATT 1 | 1.268 | 0.7056 |  | -82.91 | -78.98 | -80.504 | 0 | 0 | 0 | 1 |  | 0 |  | 0 | DMAflex DMA + FIT
BIPYRL | C10 H8 N2 | 10 | 2,2'-Bipyridyl | 2,2'-Bipyridyl | 2,2'-Bipyridyl | BIPYRL04 | Study_ID=11, DMAREL (4.3.6) | Nizar Issa / Panos Karamertzanis | 2009 | See Study_ID=12 | \CHEMISTRY_CPOSS\0-EarlySearches\home\louise_price.eminerals\bipyridine_fit | dfA139 | 0.093 | SCF | 0.059 | MP2/6-31G(d,p) | This is the DMAflex intra_molecular energy penalty. SCF energy is with respect to A163, and MP2 with respect to A158. | A139 | P21/c | 4 | 8.8275 | 7.6184 | 12.1929 | 90 | 88.677 | 90 | LATT 1; SYMM -X , +Y +1/2, -Z +1/2 | 1.2655 | 0.7027 |  | -80.54 | -78.53 | -80.447 | 0 | 0 | 0 | 1 |  | 0 |  | 0 | DMAflex DMA + FIT
BIPYRL | C10 H8 N2 | 10 | 2,2'-Bipyridyl | 2,2'-Bipyridyl | 2,2'-Bipyridyl | BIPYRL04 | Study_ID=11, DMAREL (4.3.6) | Nizar Issa / Panos Karamertzanis | 2009 | See Study_ID=12 | \CHEMISTRY_CPOSS\0-EarlySearches\home\louise_price.eminerals\bipyridine_fit | dfA114 | 0.248 | SCF | 0.142 | MP2/6-31G(d,p) | This is the DMAflex intra_molecular energy penalty. SCF energy is with respect to A163, and MP2 with respect to A158. | A114 | P21/c | 4 | 7.4272 | 10.7488 | 11.9395 | 90 | 60.73 | 90 | LATT 1; SYMM -X , +Y +1/2, -Z +1/2 | 1.2477 | 0.6925 |  | -80.69 | -76.55 | -80.442 | 0 | 0 | 0 | 1 |  | 0 |  | 0 | DMAflex DMA + FIT
BIPYRL | C10 H8 N2 | 10 | 2,2'-Bipyridyl | 2,2'-Bipyridyl | 2,2'-Bipyridyl | BIPYRL04 | Study_ID=11, DMAREL (4.3.6) | Nizar Issa / Panos Karamertzanis | 2009 | See Study_ID=12 | \CHEMISTRY_CPOSS\0-EarlySearches\home\louise_price.eminerals\bipyridine_fit | dfA104 | 0.006 | SCF | 0.013 | MP2/6-31G(d,p) | This is the DMAflex intra_molecular energy penalty. SCF energy is with respect to A163, and MP2 with respect to A158. | A104 | P21/c | 4 | 3.74 | 23.1854 | 9.5079 | 90 | 94.655 | 90 | LATT 1; SYMM -X , +Y +1/2, -Z +1/2 | 1.2624 | 0.7009 |  | -80.44 | -79.89 | -80.434 | 0 | 0 | 0 | 1 |  | 0 |  | 0 | DMAflex DMA + FIT
BIPYRL | C10 H8 N2 | 10 | 2,2'-Bipyridyl | 2,2'-Bipyridyl | 2,2'-Bipyridyl | BIPYRL04 | Study_ID=11, DMAREL (4.3.6) | Nizar Issa / Panos Karamertzanis | 2009 | See Study_ID=12 | \CHEMISTRY_CPOSS\0-EarlySearches\home\louise_price.eminerals\bipyridine_fit | dfA150 | 0.226 | SCF | 0.13 | MP2/6-31G(d,p) | This is the DMAflex intra_molecular energy penalty. SCF energy is with respect to A163, and MP2 with respect to A158. | A150 | Pna21 | 4 | 14.3956 | 9.1771 | 6.3585 | 90 | 90 | 90 | LATT -1; SYMM -X , -Y , +Z +1/2; SYMM -X +1/2, +Y +1/2, +Z +1/2; SYMM +X +1/2, -Y +1/2, +Z | 1.235 | 0.685 |  | -80.62 | -71.42 | -80.394 | 0 | 0 | 0 | 1 |  | 0 |  | 0 | DMAflex DMA + FIT
BIPYRL | C10 H8 N2 | 10 | 2,2'-Bipyridyl | 2,2'-Bipyridyl | 2,2'-Bipyridyl | BIPYRL04 | Study_ID=11, DMAREL (4.3.6) | Nizar Issa / Panos Karamertzanis | 2009 | See Study_ID=12 | \CHEMISTRY_CPOSS\0-EarlySearches\home\louise_price.eminerals\bipyridine_fit | dfA92 | 1.251 | SCF | 0.759 | MP2/6-31G(d,p) | This is the DMAflex intra_molecular energy penalty. SCF energy is with respect to A163, and MP2 with respect to A158. | A92 | Pbca | 8 | 22.1833 | 10.2499 | 7.2399 | 90 | 90 | 90 | LATT 1; SYMM -X +1/2, -Y , +Z +1/2; SYMM +X +1/2, -Y +1/2, -Z ; SYMM -X , +Y +1/2, -Z +1/2 | 1.2604 | 0.6995 |  | -81.64 | -77.12 | -80.389 | 0 | 0 | 0 | 1 |  | 0 |  | 0 | DMAflex DMA + FIT
BIPYRL | C10 H8 N2 | 10 | 2,2'-Bipyridyl | 2,2'-Bipyridyl | 2,2'-Bipyridyl | BIPYRL04 | Study_ID=11, DMAREL (4.3.6) | Nizar Issa / Panos Karamertzanis | 2009 | See Study_ID=12 | \CHEMISTRY_CPOSS\0-EarlySearches\home\louise_price.eminerals\bipyridine_fit | dfA73 | 0 | SCF | 0.021 | MP2/6-31G(d,p) | This is the DMAflex intra_molecular energy penalty. SCF energy is with respect to A163, and MP2 with respect to A158. | A73 | P212121 | 4 | 13.2947 | 10.978 | 5.7618 | 90 | 90 | 90 | LATT -1; SYMM -X +1/2, -Y , +Z +1/2; SYMM +X +1/2, -Y +1/2, -Z ; SYMM -X , +Y +1/2, -Z +1/2 | 1.2336 | 0.6875 |  | -80.38 | -72.53 | -80.38 | 0 | 0 | 0 | 1 |  | 0 |  | 0 | DMAflex DMA + FIT
BIPYRL | C10 H8 N2 | 10 | 2,2'-Bipyridyl | 2,2'-Bipyridyl | 2,2'-Bipyridyl | BIPYRL04 | Study_ID=11, DMAREL (4.3.6) | Nizar Issa / Panos Karamertzanis | 2009 | See Study_ID=12 | \CHEMISTRY_CPOSS\0-EarlySearches\home\louise_price.eminerals\bipyridine_fit | dfA147 | 0 | SCF | 0.011 | MP2/6-31G(d,p) | This is the DMAflex intra_molecular energy penalty. SCF energy is with respect to A163, and MP2 with respect to A158. | A147 | Pbcn | 8 | 32.0489 | 4.5231 | 11.7021 | 90 | 90 | 90 | LATT 1; SYMM -X +1/2, -Y +1/2, +Z +1/2; SYMM +X +1/2, -Y +1/2, -Z ; SYMM -X , +Y , -Z +1/2 | 1.2231 | 0.6804 |  | -80.35 | -73.78 | -80.35 | 0 | 0 | 0 | 1 |  | 0 |  | 0 | DMAflex DMA + FIT
BIPYRL | C10 H8 N2 | 10 | 2,2'-Bipyridyl | 2,2'-Bipyridyl | 2,2'-Bipyridyl | BIPYRL04 | Study_ID=11, DMAREL (4.3.6) | Nizar Issa / Panos Karamertzanis | 2009 | See Study_ID=12 | \CHEMISTRY_CPOSS\0-EarlySearches\home\louise_price.eminerals\bipyridine_fit | dfA141 | 0.001 | SCF | 0.009 | MP2/6-31G(d,p) | This is the DMAflex intra_molecular energy penalty. SCF energy is with respect to A163, and MP2 with respect to A158. | A141 | C2/c | 4 | 33.6667 | 4.4086 | 11.8071 | 90 | 71.9 | 90 | LATT 7; SYMM -X , +Y , -Z +1/2 | 1.2456 | 0.6907 |  | -80.35 | -75.61 | -80.349 | 0 | 0 | 0 | 1 |  | 0 |  | 0 | DMAflex DMA + FIT
BIPYRL | C10 H8 N2 | 10 | 2,2'-Bipyridyl | 2,2'-Bipyridyl | 2,2'-Bipyridyl | BIPYRL04 | Study_ID=11, DMAREL (4.3.6) | Nizar Issa / Panos Karamertzanis | 2009 | See Study_ID=12 | \CHEMISTRY_CPOSS\0-EarlySearches\home\louise_price.eminerals\bipyridine_fit | dfA236 | 0.074 | SCF | 0.043 | MP2/6-31G(d,p) | This is the DMAflex intra_molecular energy penalty. SCF energy is with respect to A163, and MP2 with respect to A158. | A236 | Pca21 | 4 | 19.8509 | 3.7406 | 11.1503 | 90 | 90 | 90 | LATT -1; SYMM -X , -Y , +Z +1/2; SYMM -X +1/2, +Y , +Z +1/2; SYMM +X +1/2, -Y , +Z | 1.253 | 0.6985 |  | -80.42 | -77.27 | -80.346 | 0 | 0 | 0 | 1 |  | 0 |  | 0 | DMAflex DMA + FIT
BIPYRL | C10 H8 N2 | 10 | 2,2'-Bipyridyl | 2,2'-Bipyridyl | 2,2'-Bipyridyl | BIPYRL04 | Study_ID=11, DMAREL (4.3.6) | Nizar Issa / Panos Karamertzanis | 2009 | See Study_ID=12 | \CHEMISTRY_CPOSS\0-EarlySearches\home\louise_price.eminerals\bipyridine_fit | dfA214 | 0.96 | SCF | 0.566 | MP2/6-31G(d,p) | This is the DMAflex intra_molecular energy penalty. SCF energy is with respect to A163, and MP2 with respect to A158. | A214 | P21/c | 4 | 14.0402 | 3.7038 | 24.9979 | 90 | 39.034 | 90 | LATT 1; SYMM -X , +Y +1/2, -Z +1/2 | 1.2671 | 0.7053 |  | -81.27 | -80.51 | -80.31 | 0 | 0 | 0 | 1 |  | 0 |  | 0 | DMAflex DMA + FIT
BIPYRL | C10 H8 N2 | 10 | 2,2'-Bipyridyl | 2,2'-Bipyridyl | 2,2'-Bipyridyl | BIPYRL04 | Study_ID=11, DMAREL (4.3.6) | Nizar Issa / Panos Karamertzanis | 2009 | See Study_ID=12 | \CHEMISTRY_CPOSS\0-EarlySearches\home\louise_price.eminerals\bipyridine_fit | dfA224 | 0.382 | SCF | 0.217 | MP2/6-31G(d,p) | This is the DMAflex intra_molecular energy penalty. SCF energy is with respect to A163, and MP2 with respect to A158. | A224 | Pbca | 8 | 12.5227 | 12.4055 | 11.2933 | 90 | 90 | 90 | LATT 1; SYMM -X +1/2, -Y , +Z +1/2; SYMM +X +1/2, -Y +1/2, -Z ; SYMM -X , +Y +1/2, -Z +1/2 | 1.1826 | 0.6575 |  | -80.66 | -66.51 | -80.278 | 0 | 0 | 0 | 1 |  | 0 |  | 0 | DMAflex DMA + FIT
BIPYRL | C10 H8 N2 | 10 | 2,2'-Bipyridyl | 2,2'-Bipyridyl | 2,2'-Bipyridyl | BIPYRL04 | Study_ID=11, DMAREL (4.3.6) | Nizar Issa / Panos Karamertzanis | 2009 | See Study_ID=12 | \CHEMISTRY_CPOSS\0-EarlySearches\home\louise_price.eminerals\bipyridine_fit | dfA169 | 1.176 | SCF | 0.707 | MP2/6-31G(d,p) | This is the DMAflex intra_molecular energy penalty. SCF energy is with respect to A163, and MP2 with respect to A158. | A169 | Pbca | 8 | 7.4757 | 17.627 | 12.5212 | 90 | 90 | 90 | LATT 1; SYMM -X +1/2, -Y , +Z +1/2; SYMM +X +1/2, -Y +1/2, -Z ; SYMM -X , +Y +1/2, -Z +1/2 | 1.2575 | 0.6989 |  | -81.45 | -76.88 | -80.274 | 0 | 0 | 0 | 1 |  | 0 |  | 0 | DMAflex DMA + FIT
BIPYRL | C10 H8 N2 | 10 | 2,2'-Bipyridyl | 2,2'-Bipyridyl | 2,2'-Bipyridyl | BIPYRL04 | Study_ID=11, DMAREL (4.3.6) | Nizar Issa / Panos Karamertzanis | 2009 | See Study_ID=12 | \CHEMISTRY_CPOSS\0-EarlySearches\home\louise_price.eminerals\bipyridine_fit | dfA168 | 0.045 | SCF | 0.032 | MP2/6-31G(d,p) | This is the DMAflex intra_molecular energy penalty. SCF energy is with respect to A163, and MP2 with respect to A158. | A168 | Pca21 | 4 | 11.8052 | 4.4897 | 15.8027 | 90 | 90 | 90 | LATT -1; SYMM -X , -Y , +Z +1/2; SYMM -X +1/2, +Y , +Z +1/2; SYMM +X +1/2, -Y , +Z | 1.2386 | 0.689 |  | -80.3 | -74.28 | -80.255 | 0 | 0 | 0 | 1 |  | 0 |  | 0 | DMAflex DMA + FIT
BIPYRL | C10 H8 N2 | 10 | 2,2'-Bipyridyl | 2,2'-Bipyridyl | 2,2'-Bipyridyl | BIPYRL04 | Study_ID=11, DMAREL (4.3.6) | Nizar Issa / Panos Karamertzanis | 2009 | See Study_ID=12 | \CHEMISTRY_CPOSS\0-EarlySearches\home\louise_price.eminerals\bipyridine_fit | dfA165 | 0.1 | SCF | 0.06 | MP2/6-31G(d,p) | This is the DMAflex intra_molecular energy penalty. SCF energy is with respect to A163, and MP2 with respect to A158. | A165 | Pbca | 8 | 7.9808 | 10.2499 | 20.7011 | 90 | 90 | 90 | LATT 1; SYMM -X +1/2, -Y , +Z +1/2; SYMM +X +1/2, -Y +1/2, -Z ; SYMM -X , +Y +1/2, -Z +1/2 | 1.2252 | 0.6826 |  | -80.32 | -70.82 | -80.22 | 0 | 0 | 0 | 1 |  | 0 |  | 0 | DMAflex DMA + FIT
BIPYRL | C10 H8 N2 | 10 | 2,2'-Bipyridyl | 2,2'-Bipyridyl | 2,2'-Bipyridyl | BIPYRL04 | Study_ID=11, DMAREL (4.3.6) | Nizar Issa / Panos Karamertzanis | 2009 | See Study_ID=12 | \CHEMISTRY_CPOSS\0-EarlySearches\home\louise_price.eminerals\bipyridine_fit | dfA144 | 0.117 | SCF | 0.07 | MP2/6-31G(d,p) | This is the DMAflex intra_molecular energy penalty. SCF energy is with respect to A163, and MP2 with respect to A158. | A144 | Pbca | 8 | 12.8142 | 12.4955 | 10.8359 | 90 | 90 | 90 | LATT 1; SYMM -X +1/2, -Y , +Z +1/2; SYMM +X +1/2, -Y +1/2, -Z ; SYMM -X , +Y +1/2, -Z +1/2 | 1.1958 | 0.6626 |  | -80.32 | -67.65 | -80.203 | 0 | 0 | 0 | 1 |  | 0 |  | 0 | DMAflex DMA + FIT
BIPYRL | C10 H8 N2 | 10 | 2,2'-Bipyridyl | 2,2'-Bipyridyl | 2,2'-Bipyridyl | BIPYRL04 | Study_ID=11, DMAREL (4.3.6) | Nizar Issa / Panos Karamertzanis | 2009 | See Study_ID=12 | \CHEMISTRY_CPOSS\0-EarlySearches\home\louise_price.eminerals\bipyridine_fit | dfA182 | 0.033 | SCF | 0.027 | MP2/6-31G(d,p) | This is the DMAflex intra_molecular energy penalty. SCF energy is with respect to A163, and MP2 with respect to A158. | A182 | P-1 | 2 | 12.095 | 6.9815 | 6.329 | 70.241 | 99.772 | 62.117 | LATT 1 | 1.2695 | 0.7037 |  | -80.23 | -81.19 | -80.197 | 0 | 0 | 0 | 1 |  | 0 |  | 0 | DMAflex DMA + FIT
BIPYRL | C10 H8 N2 | 10 | 2,2'-Bipyridyl | 2,2'-Bipyridyl | 2,2'-Bipyridyl | BIPYRL04 | Study_ID=11, DMAREL (4.3.6) | Nizar Issa / Panos Karamertzanis | 2009 | See Study_ID=12 | \CHEMISTRY_CPOSS\0-EarlySearches\home\louise_price.eminerals\bipyridine_fit | dfA216 | 0.027 | SCF | 0.02 | MP2/6-31G(d,p) | This is the DMAflex intra_molecular energy penalty. SCF energy is with respect to A163, and MP2 with respect to A158. | A216 | Pbca | 8 | 9.1609 | 15.6005 | 12.0157 | 90 | 90 | 90 | LATT 1; SYMM -X +1/2, -Y , +Z +1/2; SYMM +X +1/2, -Y +1/2, -Z ; SYMM -X , +Y +1/2, -Z +1/2 | 1.2082 | 0.669 |  | -80.21 | -69.95 | -80.183 | 0 | 0 | 0 | 1 |  | 0 |  | 0 | DMAflex DMA + FIT
BIPYRL | C10 H8 N2 | 10 | 2,2'-Bipyridyl | 2,2'-Bipyridyl | 2,2'-Bipyridyl | BIPYRL04 | Study_ID=11, DMAREL (4.3.6) | Nizar Issa / Panos Karamertzanis | 2009 | See Study_ID=12 | \CHEMISTRY_CPOSS\0-EarlySearches\home\louise_price.eminerals\bipyridine_fit | dfA175 | 0.047 | SCF | 0.032 | MP2/6-31G(d,p) | This is the DMAflex intra_molecular energy penalty. SCF energy is with respect to A163, and MP2 with respect to A158. | A175 | P21/c | 4 | 6.7751 | 22.1374 | 6.0494 | 90 | 113.689 | 90 | LATT 1; SYMM -X , +Y +1/2, -Z +1/2 | 1.2486 | 0.6942 |  | -80.21 | -76.02 | -80.163 | 0 | 0 | 0 | 1 |  | 0 |  | 0 | DMAflex DMA + FIT
BIPYRL | C10 H8 N2 | 10 | 2,2'-Bipyridyl | 2,2'-Bipyridyl | 2,2'-Bipyridyl | BIPYRL04 | Study_ID=11, DMAREL (4.3.6) | Nizar Issa / Panos Karamertzanis | 2009 | See Study_ID=12 | \CHEMISTRY_CPOSS\0-EarlySearches\home\louise_price.eminerals\bipyridine_fit | dfA244 | 0.009 | SCF | 0.015 | MP2/6-31G(d,p) | This is the DMAflex intra_molecular energy penalty. SCF energy is with respect to A163, and MP2 with respect to A158. | A244 | P21/c | 4 | 6.154 | 17.471 | 9.6893 | 90 | 53.415 | 90 | LATT 1; SYMM -X , +Y +1/2, -Z +1/2 | 1.2402 | 0.6914 |  | -80.16 | -75.3 | -80.151 | 0 | 0 | 0 | 1 |  | 0 |  | 0 | DMAflex DMA + FIT
BIPYRL | C10 H8 N2 | 10 | 2,2'-Bipyridyl | 2,2'-Bipyridyl | 2,2'-Bipyridyl | BIPYRL04 | Study_ID=11, DMAREL (4.3.6) | Nizar Issa / Panos Karamertzanis | 2009 | See Study_ID=12 | \CHEMISTRY_CPOSS\0-EarlySearches\home\louise_price.eminerals\bipyridine_fit | dfA131 | 0 | SCF | 0.013 | MP2/6-31G(d,p) | This is the DMAflex intra_molecular energy penalty. SCF energy is with respect to A163, and MP2 with respect to A158. | A131 | C2/c | 4 | 12.119 | 3.7681 | 36.538 | 90 | 81.442 | 90 | LATT 7; SYMM -X , +Y , -Z +1/2 | 1.2575 | 0.6993 |  | -80.12 | -79.98 | -80.12 | 0 | 0 | 0 | 1 |  | 0 |  | 0 | DMAflex DMA + FIT
BIPYRL | C10 H8 N2 | 10 | 2,2'-Bipyridyl | 2,2'-Bipyridyl | 2,2'-Bipyridyl | BIPYRL04 | Study_ID=11, DMAREL (4.3.6) | Nizar Issa / Panos Karamertzanis | 2009 | See Study_ID=12 | \CHEMISTRY_CPOSS\0-EarlySearches\home\louise_price.eminerals\bipyridine_fit | dfA59 | 0.042 | SCF | 0.032 | MP2/6-31G(d,p) | This is the DMAflex intra_molecular energy penalty. SCF energy is with respect to A163, and MP2 with respect to A158. | A59 | Pca21 | 4 | 14.3883 | 6.1494 | 9.4749 | 90 | 90 | 90 | LATT -1; SYMM -X , -Y , +Z +1/2; SYMM -X +1/2, +Y , +Z +1/2; SYMM +X +1/2, -Y , +Z | 1.2375 | 0.6889 |  | -80.16 | -71.82 | -80.118 | 0 | 0 | 0 | 1 |  | 0 |  | 0 | DMAflex DMA + FIT
BIPYRL | C10 H8 N2 | 10 | 2,2'-Bipyridyl | 2,2'-Bipyridyl | 2,2'-Bipyridyl | BIPYRL04 | Study_ID=11, DMAREL (4.3.6) | Nizar Issa / Panos Karamertzanis | 2009 | See Study_ID=12 | \CHEMISTRY_CPOSS\0-EarlySearches\home\louise_price.eminerals\bipyridine_fit | dfA189 | 0.002 | SCF | 0.011 | MP2/6-31G(d,p) | This is the DMAflex intra_molecular energy penalty. SCF energy is with respect to A163, and MP2 with respect to A158. | A189 | Pna21 | 4 | 9.0995 | 24.6832 | 3.6999 | 90 | 90 | 90 | LATT -1; SYMM -X , -Y , +Z +1/2; SYMM -X +1/2, +Y +1/2, +Z +1/2; SYMM +X +1/2, -Y +1/2, +Z | 1.2484 | 0.6936 |  | -80.08 | -77.53 | -80.078 | 0 | 0 | 0 | 1 |  | 0 |  | 0 | DMAflex DMA + FIT
BIPYRL | C10 H8 N2 | 10 | 2,2'-Bipyridyl | 2,2'-Bipyridyl | 2,2'-Bipyridyl | BIPYRL04 | Study_ID=11, DMAREL (4.3.6) | Nizar Issa / Panos Karamertzanis | 2009 | See Study_ID=12 | \CHEMISTRY_CPOSS\0-EarlySearches\home\louise_price.eminerals\bipyridine_fit | dfA177 | 0 | SCF | 0.01 | MP2/6-31G(d,p) | This is the DMAflex intra_molecular energy penalty. SCF energy is with respect to A163, and MP2 with respect to A158. | A177 | C2/c | 4 | 13.1738 | 5.689 | 22.615 | 90 | 97.941 | 90 | LATT 7; SYMM -X , +Y , -Z +1/2 | 1.236 | 0.6864 |  | -80.03 | -73.88 | -80.03 | 0 | 0 | 0 | 1 |  | 0 |  | 0 | DMAflex DMA + FIT
BIPYRL | C10 H8 N2 | 10 | 2,2'-Bipyridyl | 2,2'-Bipyridyl | 2,2'-Bipyridyl | BIPYRL04 | Study_ID=11, DMAREL (4.3.6) | Nizar Issa / Panos Karamertzanis | 2009 | See Study_ID=12 | \CHEMISTRY_CPOSS\0-EarlySearches\home\louise_price.eminerals\bipyridine_fit | dfA260 | 0.073 | SCF | 0.05 | MP2/6-31G(d,p) | This is the DMAflex intra_molecular energy penalty. SCF energy is with respect to A163, and MP2 with respect to A158. | A260 | P21/c | 4 | 9.4898 | 9.9275 | 11.4514 | 90 | 128.689 | 90 | LATT 1; SYMM -X , +Y +1/2, -Z +1/2 | 1.2319 | 0.6822 |  | -80.06 | -74.51 | -79.987 | 0 | 0 | 0 | 1 |  | 0 |  | 0 | DMAflex DMA + FIT
BIPYRL | C10 H8 N2 | 10 | 2,2'-Bipyridyl | 2,2'-Bipyridyl | 2,2'-Bipyridyl | BIPYRL04 | Study_ID=11, DMAREL (4.3.6) | Nizar Issa / Panos Karamertzanis | 2009 | See Study_ID=12 | \CHEMISTRY_CPOSS\0-EarlySearches\home\louise_price.eminerals\bipyridine_fit | dfA88 | 0.01 | SCF | 0.014 | MP2/6-31G(d,p) | This is the DMAflex intra_molecular energy penalty. SCF energy is with respect to A163, and MP2 with respect to A158. | A88 | Pna21 | 4 | 11.7515 | 9.6753 | 7.4445 | 90 | 90 | 90 | LATT -1; SYMM -X , -Y , +Z +1/2; SYMM -X +1/2, +Y +1/2, +Z +1/2; SYMM +X +1/2, -Y +1/2, +Z | 1.2256 | 0.6814 |  | -79.87 | -70.38 | -79.86 | 0 | 0 | 0 | 1 |  | 0 |  | 0 | DMAflex DMA + FIT
BIPYRL | C10 H8 N2 | 10 | 2,2'-Bipyridyl | 2,2'-Bipyridyl | 2,2'-Bipyridyl | BIPYRL04 | Study_ID=11, DMAREL (4.3.6) | Nizar Issa / Panos Karamertzanis | 2009 | See Study_ID=12 | \CHEMISTRY_CPOSS\0-EarlySearches\home\louise_price.eminerals\bipyridine_fit | dfA223 | 0.652 | SCF | 0.375 | MP2/6-31G(d,p) | This is the DMAflex intra_molecular energy penalty. SCF energy is with respect to A163, and MP2 with respect to A158. | A223 | C2/c | 4 | 18.294 | 4.0096 | 24.7859 | 90 | 115.577 | 90 | LATT 7; SYMM -X , +Y , -Z +1/2 | 1.2652 | 0.7025 |  | -80.5 | -80.04 | -79.848 | 0 | 0 | 0 | 1 |  | 0 |  | 0 | DMAflex DMA + FIT
BIPYRL | C10 H8 N2 | 10 | 2,2'-Bipyridyl | 2,2'-Bipyridyl | 2,2'-Bipyridyl | BIPYRL04 | Study_ID=11, DMAREL (4.3.6) | Nizar Issa / Panos Karamertzanis | 2009 | See Study_ID=12 | \CHEMISTRY_CPOSS\0-EarlySearches\home\louise_price.eminerals\bipyridine_fit | dfA99 | 0.149 | SCF | 0.087 | MP2/6-31G(d,p) | This is the DMAflex intra_molecular energy penalty. SCF energy is with respect to A163, and MP2 with respect to A158. | A99 | Pna21 | 4 | 11.574 | 16.814 | 4.2356 | 90 | 90 | 90 | LATT -1; SYMM -X , -Y , +Z +1/2; SYMM -X +1/2, +Y +1/2, +Z +1/2; SYMM +X +1/2, -Y +1/2, +Z | 1.2586 | 0.6994 |  | -79.92 | -77.02 | -79.771 | 0 | 0 | 0 | 1 |  | 0 |  | 0 | DMAflex DMA + FIT
BIPYRL | C10 H8 N2 | 10 | 2,2'-Bipyridyl | 2,2'-Bipyridyl | 2,2'-Bipyridyl | BIPYRL04 | Study_ID=11, DMAREL (4.3.6) | Nizar Issa / Panos Karamertzanis | 2009 | See Study_ID=12 | \CHEMISTRY_CPOSS\0-EarlySearches\home\louise_price.eminerals\bipyridine_fit | dfA93 | 0.053 | SCF | 0.036 | MP2/6-31G(d,p) | This is the DMAflex intra_molecular energy penalty. SCF energy is with respect to A163, and MP2 with respect to A158. | A93 | Pbca | 8 | 14.6619 | 11.1524 | 10.3324 | 90 | 90 | 90 | LATT 1; SYMM -X +1/2, -Y , +Z +1/2; SYMM +X +1/2, -Y +1/2, -Z ; SYMM -X , +Y +1/2, -Z +1/2 | 1.2281 | 0.6833 |  | -79.68 | -74.98 | -79.627 | 0 | 0 | 0 | 1 |  | 0 |  | 0 | DMAflex DMA + FIT
BIPYRL | C10 H8 N2 | 10 | 2,2'-Bipyridyl | 2,2'-Bipyridyl | 2,2'-Bipyridyl | BIPYRL04 | Study_ID=11, DMAREL (4.3.6) | Nizar Issa / Panos Karamertzanis | 2009 | See Study_ID=12 | \CHEMISTRY_CPOSS\0-EarlySearches\home\louise_price.eminerals\bipyridine_fit | dfA295 | 0.151 | SCF | 0.088 | MP2/6-31G(d,p) | This is the DMAflex intra_molecular energy penalty. SCF energy is with respect to A163, and MP2 with respect to A158. | A295 | P21/c | 4 | 6.9147 | 16.3496 | 8.5882 | 90 | 118.326 | 90 | LATT 1; SYMM -X , +Y +1/2, -Z +1/2 | 1.2138 | 0.6741 |  | -79.73 | -72.13 | -79.579 | 0 | 0 | 0 | 1 |  | 0 |  | 0 | DMAflex DMA + FIT
BIPYRL | C10 H8 N2 | 10 | 2,2'-Bipyridyl | 2,2'-Bipyridyl | 2,2'-Bipyridyl | BIPYRL04 | Study_ID=11, DMAREL (4.3.6) | Nizar Issa / Panos Karamertzanis | 2009 | See Study_ID=12 | \CHEMISTRY_CPOSS\0-EarlySearches\home\louise_price.eminerals\bipyridine_fit | dfA279 | 0.453 | SCF | 0.259 | MP2/6-31G(d,p) | This is the DMAflex intra_molecular energy penalty. SCF energy is with respect to A163, and MP2 with respect to A158. | A279 | P21212 | 4 | 11.2177 | 11.539 | 6.6072 | 90 | 90 | 90 | LATT -1; SYMM -X , -Y , +Z ; SYMM +X +1/2, -Y +1/2, -Z ; SYMM -X +1/2, +Y +1/2, -Z | 1.213 | 0.6753 |  | -79.89 | -71.51 | -79.437 | 0 | 0 | 0 | 1 |  | 0 |  | 0 | DMAflex DMA + FIT
BIPYRL | C10 H8 N2 | 10 | 2,2'-Bipyridyl | 2,2'-Bipyridyl | 2,2'-Bipyridyl | BIPYRL04 | Study_ID=11, DMAREL (4.3.6) | Nizar Issa / Panos Karamertzanis | 2009 | See Study_ID=12 | \CHEMISTRY_CPOSS\0-EarlySearches\home\louise_price.eminerals\bipyridine_fit | dfA215 | 1.215 | SCF | 0.733 | MP2/6-31G(d,p) | This is the DMAflex intra_molecular energy penalty. SCF energy is with respect to A163, and MP2 with respect to A158. | A215 | P21/c | 4 | 6.4488 | 9.1422 | 14.4328 | 90 | 83.868 | 90 | LATT 1; SYMM -X , +Y +1/2, -Z +1/2 | 1.2262 | 0.6828 |  | -80.48 | -71.91 | -79.265 | 0 | 0 | 0 | 1 |  | 0 |  | 0 | DMAflex DMA + FIT

## Key Information
REFCODE | BIPYRL
Formula | C10 H8 N2
Study_ID | 10
Common Name | 2,2'-Bipyridyl
IUPAC Systematic Name | 2,2'-Bipyridyl
Other Names | 2,2'-Bipyridyl
CSD Refcodes | BIPYRL04
Programs | Study_ID=11, DMAREL (4.3.6)
Scientist | Nizar Issa / Panos Karamertzanis
Date | 2009
Publication | See Study_ID=12
Location on S Drive | \CHEMISTRY_CPOSS\0-EarlySearches\home\louise_price.eminerals\bipyridine_fit
Potential Description | DMAflex DMA + FIT

## CSP data
Conformer Name | Label | Space Group | Density /gcm-3 | Packing Coefficient | Experimental Info | Lattice Energy /kJmol-1 | Zero Point Energy /kJmol-1 | Thermal Energy /kJmol-1 | Lowest Eigenvalue of Shear | Growth Volume | Estimated Energy at 298K | Spacegroup Type
dfA46 | A46 | P-1 | 1.2717 | 0.7069 |  | -82.55 | 0 | 0 | 0 | 0 | -82.55 | P-1
dfA152 | A152 | P-1 | 1.2493 | 0.6945 |  | -80.868 | 0 | 0 | 0 | 0 | -80.868 | P-1
dfA158 | A158 | P-1 | 1.2398 | 0.689 |  | -80.57 | 0 | 0 | 0 | 0 | -80.57 | P-1
dfA276 | A276 | P-1 | 1.268 | 0.7056 |  | -80.504 | 0 | 0 | 0 | 0 | -80.504 | P-1
dfA182 | A182 | P-1 | 1.2695 | 0.7037 |  | -80.197 | 0 | 0 | 0 | 0 | -80.197 | P-1
dfA2 | A2 | P21/c | 1.2889 | 0.716 |  | -87.277 | 0 | 0 | 0 | 0 | -87.277 | P21/c
dfA9 | A9 | P21/c | 1.2576 | 0.6962 |  | -84.258 | 0 | 0 | 0 | 0 | -84.258 | P21/c
dfA14 | A14 | P21/c | 1.2623 | 0.6995 |  | -84.224 | 0 | 0 | 0 | 0 | -84.224 | P21/c
dfA54 | A54 | P21/c | 1.2593 | 0.6969 |  | -83.848 | 0 | 0 | 0 | 0 | -83.848 | P21/c
dfA86 | A86 | P21/c | 1.271 | 0.7075 |  | -83.453 | 0 | 0 | 0 | 0 | -83.453 | P21/c
dfA47 | A47 | P21/c | 1.2696 | 0.7059 |  | -83.423 | 0 | 0 | 0 | 0 | -83.423 | P21/c
dfA22 | A22 | P21/c | 1.2675 | 0.706 |  | -83.267 | 0 | 0 | 0 | 0 | -83.267 | P21/c
dfA72 | A72 | P21/c | 1.2457 | 0.6909 |  | -83.063 | 0 | 0 | 0 | 0 | -83.063 | P21/c
dfA42 | A42 | P21/c | 1.2528 | 0.6946 |  | -82.948 | 0 | 0 | 0 | 0 | -82.948 | P21/c
dfA45 | A45 | P21/c | 1.2744 | 0.71 |  | -82.925 | 0 | 0 | 0 | 0 | -82.925 | P21/c
dfA41 | A41 | P21/c | 1.2637 | 0.7016 |  | -82.859 | 0 | 0 | 0 | 0 | -82.859 | P21/c
dfA10 | A10 | P21/c | 1.2296 | 0.6847 |  | -82.84 | 0 | 0 | 0 | 0 | -82.84 | P21/c
dfA16 | A16 | P21/c | 1.2948 | 0.7194 |  | -82.833 | 0 | 0 | 0 | 0 | -82.833 | P21/c
dfA20 | A20 | P21/c | 1.2592 | 0.6989 |  | -82.69 | 0 | 0 | 0 | 0 | -82.69 | P21/c
dfA63 | A63 | P21/c | 1.259 | 0.7017 |  | -82.549 | 0 | 0 | 0 | 0 | -82.549 | P21/c
dfA32 | A32 | P21/c | 1.2696 | 0.7014 |  | -82.494 | 0 | 0 | 0 | 0 | -82.494 | P21/c
dfA40 | A40 | P21/c | 1.2463 | 0.6925 |  | -82.47 | 0 | 0 | 0 | 0 | -82.47 | P21/c
dfA117 | A117 | P21/c | 1.2463 | 0.6925 |  | -82.47 | 0 | 0 | 0 | 0 | -82.47 | P21/c
dfA21 | A21 | P21/c | 1.2622 | 0.7002 |  | -82.463 | 0 | 0 | 0 | 0 | -82.463 | P21/c
dfA85 | A85 | P21/c | 1.2559 | 0.6959 |  | -82.36 | 0 | 0 | 0 | 0 | -82.36 | P21/c
dfA17 | A17 | P21/c | 1.2504 | 0.6968 |  | -82.341 | 0 | 0 | 0 | 0 | -82.341 | P21/c
dfA231 | A231 | P21/c | 1.2503 | 0.6948 |  | -82.331 | 0 | 0 | 0 | 0 | -82.331 | P21/c
dfA38 | A38 | P21/c | 1.2564 | 0.6991 |  | -82.29 | 0 | 0 | 0 | 0 | -82.29 | P21/c
dfA60 | A60 | P21/c | 1.2695 | 0.7022 |  | -82.218 | 0 | 0 | 0 | 0 | -82.218 | P21/c
dfA75 | A75 | P21/c | 1.2651 | 0.7018 |  | -82.038 | 0 | 0 | 0 | 0 | -82.038 | P21/c
dfA124 | A124 | P21/c | 1.2651 | 0.7011 |  | -82.036 | 0 | 0 | 0 | 0 | -82.036 | P21/c
dfA81 | A81 | P21/c | 1.2359 | 0.686 |  | -81.975 | 0 | 0 | 0 | 0 | -81.975 | P21/c
dfA100 | A100 | P21/c | 1.2475 | 0.6912 |  | -81.647 | 0 | 0 | 0 | 0 | -81.647 | P21/c
dfA61 | A61 | P21/c | 1.2607 | 0.6995 |  | -81.592 | 0 | 0 | 0 | 0 | -81.592 | P21/c
dfA76 | A76 | P21/c | 1.2295 | 0.6838 |  | -81.561 | 0 | 0 | 0 | 0 | -81.561 | P21/c
dfA66 | A66 | P21/c | 1.251 | 0.6951 |  | -81.535 | 0 | 0 | 0 | 0 | -81.535 | P21/c
dfA136 | A136 | P21/c | 1.2586 | 0.7 |  | -81.507 | 0 | 0 | 0 | 0 | -81.507 | P21/c
dfA55 | A55 | P21/c | 1.2577 | 0.6992 |  | -81.464 | 0 | 0 | 0 | 0 | -81.464 | P21/c
dfA160 | A160 | P21/c | 1.2477 | 0.6878 |  | -81.411 | 0 | 0 | 0 | 0 | -81.411 | P21/c
dfA98 | A98 | P21/c | 1.2617 | 0.7034 |  | -81.382 | 0 | 0 | 0 | 0 | -81.382 | P21/c
dfA48 | A48 | P21/c | 1.2564 | 0.6993 |  | -81.37 | 0 | 0 | 0 | 0 | -81.37 | P21/c
dfA112 | A112 | P21/c | 1.234 | 0.6851 |  | -81.344 | 0 | 0 | 0 | 0 | -81.344 | P21/c
dfA79 | A79 | P21/c | 1.2317 | 0.6876 |  | -81.278 | 0 | 0 | 0 | 0 | -81.278 | P21/c
dfA195 | A195 | P21/c | 1.2319 | 0.6857 |  | -81.228 | 0 | 0 | 0 | 0 | -81.228 | P21/c
dfA245 | A245 | P21/c | 1.2478 | 0.6941 |  | -81.01 | 0 | 0 | 0 | 0 | -81.01 | P21/c
dfA71 | A71 | P21/c | 1.2608 | 0.7005 |  | -80.877 | 0 | 0 | 0 | 0 | -80.877 | P21/c
dfA108 | A108 | P21/c | 1.2561 | 0.6991 |  | -80.775 | 0 | 0 | 0 | 0 | -80.775 | P21/c
dfA111 | A111 | P21/c | 1.2584 | 0.6992 |  | -80.77 | 0 | 0 | 0 | 0 | -80.77 | P21/c
dfA113 | A113 | P21/c | 1.2602 | 0.6991 |  | -80.763 | 0 | 0 | 0 | 0 | -80.763 | P21/c
dfA25 | A25 | P21/c | 1.2593 | 0.6987 |  | -80.731 | 0 | 0 | 0 | 0 | -80.731 | P21/c
dfA186 | A186 | P21/c | 1.2263 | 0.6808 |  | -80.58 | 0 | 0 | 0 | 0 | -80.58 | P21/c
dfA130 | A130 | P21/c | 1.2578 | 0.6995 |  | -80.529 | 0 | 0 | 0 | 0 | -80.529 | P21/c
dfA97 | A97 | P21/c | 1.2697 | 0.7056 |  | -80.527 | 0 | 0 | 0 | 0 | -80.527 | P21/c
dfA139 | A139 | P21/c | 1.2655 | 0.7027 |  | -80.447 | 0 | 0 | 0 | 0 | -80.447 | P21/c
dfA114 | A114 | P21/c | 1.2477 | 0.6925 |  | -80.442 | 0 | 0 | 0 | 0 | -80.442 | P21/c
dfA104 | A104 | P21/c | 1.2624 | 0.7009 |  | -80.434 | 0 | 0 | 0 | 0 | -80.434 | P21/c
dfA214 | A214 | P21/c | 1.2671 | 0.7053 |  | -80.31 | 0 | 0 | 0 | 0 | -80.31 | P21/c
dfA175 | A175 | P21/c | 1.2486 | 0.6942 |  | -80.163 | 0 | 0 | 0 | 0 | -80.163 | P21/c
dfA244 | A244 | P21/c | 1.2402 | 0.6914 |  | -80.151 | 0 | 0 | 0 | 0 | -80.151 | P21/c
dfA260 | A260 | P21/c | 1.2319 | 0.6822 |  | -79.987 | 0 | 0 | 0 | 0 | -79.987 | P21/c
dfA295 | A295 | P21/c | 1.2138 | 0.6741 |  | -79.579 | 0 | 0 | 0 | 0 | -79.579 | P21/c
dfA215 | A215 | P21/c | 1.2262 | 0.6828 |  | -79.265 | 0 | 0 | 0 | 0 | -79.265 | P21/c
dfA34 | A34 | C2/c | 1.2734 | 0.7076 |  | -83.419 | 0 | 0 | 0 | 0 | -83.419 | C2/c
dfA24 | A24 | C2/c | 1.2759 | 0.7087 |  | -83.311 | 0 | 0 | 0 | 0 | -83.311 | C2/c
dfA67 | A67 | C2/c | 1.2518 | 0.6945 |  | -83.289 | 0 | 0 | 0 | 0 | -83.289 | C2/c
dfA53 | A53 | C2/c | 1.2613 | 0.7008 |  | -82.969 | 0 | 0 | 0 | 0 | -82.969 | C2/c
dfA28 | A28 | C2/c | 1.2563 | 0.6975 |  | -82.933 | 0 | 0 | 0 | 0 | -82.933 | C2/c
dfA50 | A50 | C2/c | 1.2686 | 0.7035 |  | -82.85 | 0 | 0 | 0 | 0 | -82.85 | C2/c
dfA37 | A37 | C2/c | 1.2728 | 0.7065 |  | -82.63 | 0 | 0 | 0 | 0 | -82.63 | C2/c
dfA65 | A65 | C2/c | 1.2547 | 0.698 |  | -82.309 | 0 | 0 | 0 | 0 | -82.309 | C2/c
dfA68 | A68 | C2/c | 1.2639 | 0.7026 |  | -81.812 | 0 | 0 | 0 | 0 | -81.812 | C2/c
dfA57 | A57 | C2/c | 1.243 | 0.6901 |  | -81.768 | 0 | 0 | 0 | 0 | -81.768 | C2/c
dfA154 | A154 | C2/c | 1.2593 | 0.6986 |  | -81.325 | 0 | 0 | 0 | 0 | -81.325 | C2/c
dfA101 | A101 | C2/c | 1.2621 | 0.6995 |  | -80.716 | 0 | 0 | 0 | 0 | -80.716 | C2/c
dfA151 | A151 | C2/c | 1.2347 | 0.6839 |  | -80.689 | 0 | 0 | 0 | 0 | -80.689 | C2/c
dfA119 | A119 | C2/c | 1.2732 | 0.7067 |  | -80.677 | 0 | 0 | 0 | 0 | -80.677 | C2/c
dfA122 | A122 | C2/c | 1.2656 | 0.7032 |  | -80.658 | 0 | 0 | 0 | 0 | -80.658 | C2/c
dfA208 | A208 | C2/c | 1.2527 | 0.696 |  | -80.602 | 0 | 0 | 0 | 0 | -80.602 | C2/c
dfA141 | A141 | C2/c | 1.2456 | 0.6907 |  | -80.349 | 0 | 0 | 0 | 0 | -80.349 | C2/c
dfA131 | A131 | C2/c | 1.2575 | 0.6993 |  | -80.12 | 0 | 0 | 0 | 0 | -80.12 | C2/c
dfA177 | A177 | C2/c | 1.236 | 0.6864 |  | -80.03 | 0 | 0 | 0 | 0 | -80.03 | C2/c
dfA223 | A223 | C2/c | 1.2652 | 0.7025 |  | -79.848 | 0 | 0 | 0 | 0 | -79.848 | C2/c
dfA1 | A1 | P21 | 1.2762 | 0.7103 | BIPYRL04 (Form I) | -86.47 | 0 | 0 | 0 | 0 | -86.47 | P21
dfA7 | A7 | P21 | 1.2761 | 0.7133 |  | -85.93 | 0 | 0 | 0 | 0 | -85.93 | P21
dfA5 | A5 | P21 | 1.2929 | 0.716 |  | -85.28 | 0 | 0 | 0 | 0 | -85.28 | P21
dfA15 | A15 | P21 | 1.2696 | 0.706 |  | -83.3 | 0 | 0 | 0 | 0 | -83.3 | P21
dfA96 | A96 | P21 | 1.2338 | 0.685 |  | -83.16 | 0 | 0 | 0 | 0 | -83.16 | P21
dfA44 | A44 | P21 | 1.2553 | 0.7004 |  | -83.04 | 0 | 0 | 0 | 0 | -83.04 | P21
dfA161 | A161 | P21 | 1.2401 | 0.6905 |  | -82.63 | 0 | 0 | 0 | 0 | -82.63 | P21
dfA52 | A52 | P21 | 1.2667 | 0.7071 |  | -81.65 | 0 | 0 | 0 | 0 | -81.65 | P21
dfA77 | A77 | P21 | 1.2773 | 0.7075 |  | -81.34 | 0 | 0 | 0 | 0 | -81.34 | P21
dfA78 | A78 | P21 | 1.256 | 0.6985 |  | -80.55 | 0 | 0 | 0 | 0 | -80.55 | P21
dfA29 | A29 | Cc | 1.2657 | 0.7051 |  | -83.56 | 0 | 0 | 0 | 0 | -83.56 | Cc
dfA26 | A26 | Cc | 1.2757 | 0.7094 |  | -83.01 | 0 | 0 | 0 | 0 | -83.01 | Cc
dfA163 | A163 | Cc | 1.2609 | 0.7034 |  | -82.27 | 0 | 0 | 0 | 0 | -82.27 | Cc
dfA39 | A39 | Cc | 1.2526 | 0.6974 |  | -81.424 | 0 | 0 | 0 | 0 | -81.424 | Cc
dfA95 | A95 | Cc | 1.2459 | 0.6926 |  | -81.091 | 0 | 0 | 0 | 0 | -81.091 | Cc
dfA91 | A91 | C2 | 1.2456 | 0.691 |  | -82.28 | 0 | 0 | 0 | 0 | -82.28 | Other Monoclinic
dfA3 | A3 | Pna21 | 1.2606 | 0.7018 |  | -85.12 | 0 | 0 | 0 | 0 | -85.12 | Pna21
dfA4 | A4 | Pna21 | 1.2851 | 0.7166 |  | -85.117 | 0 | 0 | 0 | 0 | -85.117 | Pna21
dfA36 | A36 | Pna21 | 1.2621 | 0.7023 |  | -84.001 | 0 | 0 | 0 | 0 | -84.001 | Pna21
dfA30 | A30 | Pna21 | 1.2792 | 0.7116 |  | -83.297 | 0 | 0 | 0 | 0 | -83.297 | Pna21
dfA62 | A62 | Pna21 | 1.2529 | 0.6968 |  | -81.84 | 0 | 0 | 0 | 0 | -81.84 | Pna21
dfA82 | A82 | Pna21 | 1.2402 | 0.6895 |  | -80.566 | 0 | 0 | 0 | 0 | -80.566 | Pna21
dfA150 | A150 | Pna21 | 1.235 | 0.685 |  | -80.394 | 0 | 0 | 0 | 0 | -80.394 | Pna21
dfA189 | A189 | Pna21 | 1.2484 | 0.6936 |  | -80.078 | 0 | 0 | 0 | 0 | -80.078 | Pna21
dfA88 | A88 | Pna21 | 1.2256 | 0.6814 |  | -79.86 | 0 | 0 | 0 | 0 | -79.86 | Pna21
dfA99 | A99 | Pna21 | 1.2586 | 0.6994 |  | -79.771 | 0 | 0 | 0 | 0 | -79.771 | Pna21
dfA23 | A23 | Pbca | 1.2684 | 0.7033 |  | -84.61 | 0 | 0 | 0 | 0 | -84.61 | Pbca
dfA35 | A35 | Pbca | 1.2608 | 0.6985 |  | -83.638 | 0 | 0 | 0 | 0 | -83.638 | Pbca
dfA11 | A11 | Pbca | 1.2497 | 0.6945 |  | -83.029 | 0 | 0 | 0 | 0 | -83.029 | Pbca
dfA18 | A18 | Pbca | 1.2428 | 0.6895 |  | -82.913 | 0 | 0 | 0 | 0 | -82.913 | Pbca
dfA27 | A27 | Pbca | 1.2531 | 0.6967 |  | -82.811 | 0 | 0 | 0 | 0 | -82.811 | Pbca
dfA125 | A125 | Pbca | 1.2531 | 0.6968 |  | -82.809 | 0 | 0 | 0 | 0 | -82.809 | Pbca
dfA31 | A31 | Pbca | 1.2503 | 0.694 |  | -81.942 | 0 | 0 | 0 | 0 | -81.942 | Pbca
dfA94 | A94 | Pbca | 1.2695 | 0.7075 |  | -81.472 | 0 | 0 | 0 | 0 | -81.472 | Pbca
dfA69 | A69 | Pbca | 1.2634 | 0.7038 |  | -81.36 | 0 | 0 | 0 | 0 | -81.36 | Pbca
dfA115 | A115 | Pbca | 1.2421 | 0.6897 |  | -81.065 | 0 | 0 | 0 | 0 | -81.065 | Pbca
dfA105 | A105 | Pbca | 1.2257 | 0.6791 |  | -80.617 | 0 | 0 | 0 | 0 | -80.617 | Pbca
dfA294 | A294 | Pbca | 1.235 | 0.6866 |  | -80.614 | 0 | 0 | 0 | 0 | -80.614 | Pbca
dfA89 | A89 | Pbca | 1.2493 | 0.6962 |  | -80.591 | 0 | 0 | 0 | 0 | -80.591 | Pbca
dfA274 | A274 | Pbca | 1.2654 | 0.7045 |  | -80.547 | 0 | 0 | 0 | 0 | -80.547 | Pbca
dfA92 | A92 | Pbca | 1.2604 | 0.6995 |  | -80.389 | 0 | 0 | 0 | 0 | -80.389 | Pbca
dfA224 | A224 | Pbca | 1.1826 | 0.6575 |  | -80.278 | 0 | 0 | 0 | 0 | -80.278 | Pbca
dfA169 | A169 | Pbca | 1.2575 | 0.6989 |  | -80.274 | 0 | 0 | 0 | 0 | -80.274 | Pbca
dfA165 | A165 | Pbca | 1.2252 | 0.6826 |  | -80.22 | 0 | 0 | 0 | 0 | -80.22 | Pbca
dfA144 | A144 | Pbca | 1.1958 | 0.6626 |  | -80.203 | 0 | 0 | 0 | 0 | -80.203 | Pbca
dfA216 | A216 | Pbca | 1.2082 | 0.669 |  | -80.183 | 0 | 0 | 0 | 0 | -80.183 | Pbca
dfA93 | A93 | Pbca | 1.2281 | 0.6833 |  | -79.627 | 0 | 0 | 0 | 0 | -79.627 | Pbca
dfA12 | A12 | P212121 | 1.2584 | 0.7012 |  | -84.04 | 0 | 0 | 0 | 0 | -84.04 | P212121
dfA74 | A74 | P212121 | 1.2491 | 0.6964 |  | -83.907 | 0 | 0 | 0 | 0 | -83.907 | P212121
dfA13 | A13 | P212121 | 1.2643 | 0.7044 |  | -83.58 | 0 | 0 | 0 | 0 | -83.58 | P212121
dfA33 | A33 | P212121 | 1.2504 | 0.6957 |  | -83.206 | 0 | 0 | 0 | 0 | -83.206 | P212121
dfA43 | A43 | P212121 | 1.2804 | 0.7103 |  | -82.848 | 0 | 0 | 0 | 0 | -82.848 | P212121
dfA103 | A103 | P212121 | 1.2178 | 0.6739 |  | -82.559 | 0 | 0 | 0 | 0 | -82.559 | P212121
dfA288 | A288 | P212121 | 1.2644 | 0.7062 |  | -82.27 | 0 | 0 | 0 | 0 | -82.27 | P212121
dfA51 | A51 | P212121 | 1.2634 | 0.7018 |  | -82.085 | 0 | 0 | 0 | 0 | -82.085 | P212121
dfA132 | A132 | P212121 | 1.2519 | 0.6995 |  | -80.749 | 0 | 0 | 0 | 0 | -80.749 | P212121
dfA218 | A218 | P212121 | 1.2682 | 0.7078 |  | -80.662 | 0 | 0 | 0 | 0 | -80.662 | P212121
dfA73 | A73 | P212121 | 1.2336 | 0.6875 |  | -80.38 | 0 | 0 | 0 | 0 | -80.38 | P212121
dfA6 | A6 | Pca21 | 1.2768 | 0.7091 |  | -84.349 | 0 | 0 | 0 | 0 | -84.349 | Pca21
dfA83 | A83 | Pca21 | 1.2768 | 0.7103 |  | -83.141 | 0 | 0 | 0 | 0 | -83.141 | Pca21
dfA49 | A49 | Pca21 | 1.261 | 0.702 |  | -82.867 | 0 | 0 | 0 | 0 | -82.867 | Pca21
dfA159 | A159 | Pca21 | 1.2459 | 0.6968 |  | -81.153 | 0 | 0 | 0 | 0 | -81.153 | Pca21
dfA90 | A90 | Pca21 | 1.2552 | 0.6993 |  | -80.689 | 0 | 0 | 0 | 0 | -80.689 | Pca21
dfA236 | A236 | Pca21 | 1.253 | 0.6985 |  | -80.346 | 0 | 0 | 0 | 0 | -80.346 | Pca21
dfA168 | A168 | Pca21 | 1.2386 | 0.689 |  | -80.255 | 0 | 0 | 0 | 0 | -80.255 | Pca21
dfA59 | A59 | Pca21 | 1.2375 | 0.6889 |  | -80.118 | 0 | 0 | 0 | 0 | -80.118 | Pca21
dfA106 | A106 | Pbcn | 1.2382 | 0.687 |  | -81.297 | 0 | 0 | 0 | 0 | -81.297 | Other Orthorhombic
dfA147 | A147 | Pbcn | 1.2231 | 0.6804 |  | -80.35 | 0 | 0 | 0 | 0 | -80.35 | Other Orthorhombic
dfA279 | A279 | P21212 | 1.213 | 0.6753 |  | -79.437 | 0 | 0 | 0 | 0 | -79.437 | Other Orthorhombic
dfA1 | A1 | P21 | 1.2762 | 0.7103 | BIPYRL04 (Form I) | -86.47 | 0 | 0 | 0 | 0 | -86.47 | BIPYRL04 (Form I)