## Bipyridine_CO
REFCODE | Formula | Study_ID | Common Name | IUPAC Systematic Name | Other Names | CSD Refcodes | Programs | Scientist | Date | Publication | Location on S Drive | Conformer Name | ΔEintra 1 /kJmol-1 | ΔEintra theory 1 | ΔEintra 2 /kJmol-1 | ΔEintra theory 2 | Conformer Comment | Label | Space Group | Z | a /Å | b /Å | c /Å | a /° | ß /° | γ /° | Symmetry | Density /gcm-3 | Packing Coefficient | Experimental Info | Intermolecular Lattice Energy /kJmol-1 | Repulsion Dispersion Energy /kJmol-1 | Lattice Energy /kJmol-1 | Zero Point Energy /kJmol-1 | Thermal Energy /kJmol-1 | Temp Thermal Energy /K | Born Stability | Elastic Axis Definition | Lowest Eigenvalue of Shear | Corresponding Eigenvector | Growth Volume | Potential Description | Periodic name | Program | DFT functional | Dispersion correction | Basis set cutoff | k-point grid | Psudopotential | Optimization? | Starting structure | Space group (φcrys) | a(φcrys) /Å | b(φcrys) /Å | c(φcrys) /Å | a(φcrys) /° | ß(φcrys) /° | γ(φcrys) /° | Energy per molecule /eV | Isolated molecule energy (DFT) /eV | Density (φcrys) /gcm-3 | Ab initio χmin /10-6 cm3mol-1 | Ab initio χmid /10-6 cm3mol-1 | Ab initio χmax /10-6 cm3mol-1 | Ab initio ZPE /eV | Temp ab initio free energy /K | Ab initio free energy /eV | Ab initio entropy /Jmol-1K-1 | Ab initio heat capacity /Jmol-1K-1
BIPYRL | C10 H8 N2 | 13 | 2,2'-Bipyridyl | 2,2'-Bipyridyl | 2,2'-Bipyridyl | BIPYRL04 | Study_ID=20, CrystalOptimizer, DMACRYS (2.0.2) | Nizar Issa / Panos Karamertzanis | 2012 | Issa N, Barnett SA, Mohamed S, Braun DE, Copley RCB, Tocher DA, Price SL 2012. CrystEngComm 14, 2454-2464. | \CHEMISTRY_CPOSS\SuccinicAcidCocrystals\Bipyridine_CO | dfA178 | 0.027 | HF/6-31G(d,p) | 0 |  | This is the DMAflex intra_molecular energy penalty. It is with respect to opt, and there is only 1 level of theory because DMAflex2 only keeps 1. | A178 | P21/n | 4 | 11.8584 | 11.3015 | 6.0129 | 90 | 92.603 | 90 | LATT 1; SYMM -X +1/2, +Y +1/2, -Z +1/2 | 1.2887 | 0.7153 |  | -87.32 | -79.4 | -87.293 | 0 | 0 | 0 | 1 |  | 0 |  | 0 | CrystalOptimizer HF/6-31G(d,p) Intra, GDMA2.2(MP2/6-31G(d,p)) DMA + FIT
BIPYRL | C10 H8 N2 | 13 | 2,2'-Bipyridyl | 2,2'-Bipyridyl | 2,2'-Bipyridyl | BIPYRL04 | Study_ID=20, CrystalOptimizer, DMACRYS (2.0.2) | Nizar Issa / Panos Karamertzanis | 2012 | Issa N, Barnett SA, Mohamed S, Braun DE, Copley RCB, Tocher DA, Price SL 2012. CrystEngComm 14, 2454-2464. | \CHEMISTRY_CPOSS\SuccinicAcidCocrystals\Bipyridine_CO | dfA3 | 0 | HF/6-31G(d,p) | 0 |  | This is the DMAflex intra_molecular energy penalty. It is with respect to opt, and there is only 1 level of theory because DMAflex2 only keeps 1. | A3 | P21 | 2 | 11.5313 | 6.2637 | 5.6563 | 90 | 84.181 | 90 | LATT -1; SYMM -X , +Y +1/2, -Z | 1.2762 | 0.7111 | BIPYRL04 (Form I) | -86.48 | -76.99 | -86.48 | 0 | 0 | 0 | 1 |  | 0 |  | 0 | CrystalOptimizer HF/6-31G(d,p) Intra, GDMA2.2(MP2/6-31G(d,p)) DMA + FIT
BIPYRL | C10 H8 N2 | 13 | 2,2'-Bipyridyl | 2,2'-Bipyridyl | 2,2'-Bipyridyl | BIPYRL04 | Study_ID=20, CrystalOptimizer, DMACRYS (2.0.2) | Nizar Issa / Panos Karamertzanis | 2012 | Issa N, Barnett SA, Mohamed S, Braun DE, Copley RCB, Tocher DA, Price SL 2012. CrystEngComm 14, 2454-2464. | \CHEMISTRY_CPOSS\SuccinicAcidCocrystals\Bipyridine_CO | dfA10 | 0 | HF/6-31G(d,p) | 0 |  | This is the DMAflex intra_molecular energy penalty. It is with respect to opt, and there is only 1 level of theory because DMAflex2 only keeps 1. | A10 | Pna21 | 4 | 13.9472 | 4.9936 | 11.8162 | 90 | 90 | 90 | LATT -1; SYMM -X , -Y , +Z +1/2; SYMM -X +1/2, +Y +1/2, +Z +1/2; SYMM +X +1/2, -Y +1/2, +Z | 1.2606 | 0.7022 |  | -85.12 | -77.11 | -85.12 | 0 | 0 | 0 | 1 |  | 0 |  | 0 | CrystalOptimizer HF/6-31G(d,p) Intra, GDMA2.2(MP2/6-31G(d,p)) DMA + FIT
BIPYRL | C10 H8 N2 | 13 | 2,2'-Bipyridyl | 2,2'-Bipyridyl | 2,2'-Bipyridyl | BIPYRL04 | Study_ID=20, CrystalOptimizer, DMACRYS (2.0.2) | Nizar Issa / Panos Karamertzanis | 2012 | Issa N, Barnett SA, Mohamed S, Braun DE, Copley RCB, Tocher DA, Price SL 2012. CrystEngComm 14, 2454-2464. | \CHEMISTRY_CPOSS\SuccinicAcidCocrystals\Bipyridine_CO | dfA60 | 0 | HF/6-31G(d,p) | 0 |  | This is the DMAflex intra_molecular energy penalty. It is with respect to opt, and there is only 1 level of theory because DMAflex2 only keeps 1. | A60 | Pbca | 8 | 11.2661 | 14.9509 | 9.7112 | 90 | 90 | 90 | LATT 1; SYMM +X +1/2, -Y +1/2, -Z ; SYMM -X , +Y +1/2, -Z +1/2; SYMM -X +1/2, -Y , +Z +1/2 | 1.2684 | 0.7033 |  | -84.61 | -78.01 | -84.61 | 0 | 0 | 0 | 1 |  | 0 |  | 0 | CrystalOptimizer HF/6-31G(d,p) Intra, GDMA2.2(MP2/6-31G(d,p)) DMA + FIT
BIPYRL | C10 H8 N2 | 13 | 2,2'-Bipyridyl | 2,2'-Bipyridyl | 2,2'-Bipyridyl | BIPYRL04 | Study_ID=20, CrystalOptimizer, DMACRYS (2.0.2) | Nizar Issa / Panos Karamertzanis | 2012 | Issa N, Barnett SA, Mohamed S, Braun DE, Copley RCB, Tocher DA, Price SL 2012. CrystEngComm 14, 2454-2464. | \CHEMISTRY_CPOSS\SuccinicAcidCocrystals\Bipyridine_CO | dfA378 | 0.003 | HF/6-31G(d,p) | 0 |  | This is the DMAflex intra_molecular energy penalty. It is with respect to opt, and there is only 1 level of theory because DMAflex2 only keeps 1. | A378 | Pca21 | 4 | 19.2203 | 3.8084 | 11.1003 | 90 | 90 | 90 | LATT -1; SYMM -X , -Y , +Z +1/2; SYMM -X +1/2, +Y , +Z +1/2; SYMM +X +1/2, -Y , +Z | 1.2768 | 0.7101 |  | -84.35 | -80.51 | -84.347 | 0 | 0 | 0 | 1 |  | 0 |  | 0 | CrystalOptimizer HF/6-31G(d,p) Intra, GDMA2.2(MP2/6-31G(d,p)) DMA + FIT
BIPYRL | C10 H8 N2 | 13 | 2,2'-Bipyridyl | 2,2'-Bipyridyl | 2,2'-Bipyridyl | BIPYRL04 | Study_ID=20, CrystalOptimizer, DMACRYS (2.0.2) | Nizar Issa / Panos Karamertzanis | 2012 | Issa N, Barnett SA, Mohamed S, Braun DE, Copley RCB, Tocher DA, Price SL 2012. CrystEngComm 14, 2454-2464. | \CHEMISTRY_CPOSS\SuccinicAcidCocrystals\Bipyridine_CO | dfA33 | 0.005 | HF/6-31G(d,p) | 0 |  | This is the DMAflex intra_molecular energy penalty. It is with respect to opt, and there is only 1 level of theory because DMAflex2 only keeps 1. | A33 | P21/c | 4 | 5.0634 | 13.7597 | 12.4843 | 90 | 108.495 | 90 | LATT 1; SYMM -X , +Y +1/2, -Z +1/2 | 1.2577 | 0.7011 |  | -84.27 | -76.28 | -84.265 | 0 | 0 | 0 | 1 |  | 0 |  | 0 | CrystalOptimizer HF/6-31G(d,p) Intra, GDMA2.2(MP2/6-31G(d,p)) DMA + FIT
BIPYRL | C10 H8 N2 | 13 | 2,2'-Bipyridyl | 2,2'-Bipyridyl | 2,2'-Bipyridyl | BIPYRL04 | Study_ID=20, CrystalOptimizer, DMACRYS (2.0.2) | Nizar Issa / Panos Karamertzanis | 2012 | Issa N, Barnett SA, Mohamed S, Braun DE, Copley RCB, Tocher DA, Price SL 2012. CrystEngComm 14, 2454-2464. | \CHEMISTRY_CPOSS\SuccinicAcidCocrystals\Bipyridine_CO | dfA36 | 0.155 | HF/6-31G(d,p) | 0 |  | This is the DMAflex intra_molecular energy penalty. It is with respect to opt, and there is only 1 level of theory because DMAflex2 only keeps 1. | A36 | P21/c | 4 | 6.7881 | 11.3648 | 11.6637 | 90 | 114.022 | 90 | LATT 1; SYMM -X , +Y +1/2, -Z +1/2 | 1.2622 | 0.6996 |  | -84.42 | -75.8 | -84.265 | 0 | 0 | 0 | 1 |  | 0 |  | 0 | CrystalOptimizer HF/6-31G(d,p) Intra, GDMA2.2(MP2/6-31G(d,p)) DMA + FIT
BIPYRL | C10 H8 N2 | 13 | 2,2'-Bipyridyl | 2,2'-Bipyridyl | 2,2'-Bipyridyl | BIPYRL04 | Study_ID=20, CrystalOptimizer, DMACRYS (2.0.2) | Nizar Issa / Panos Karamertzanis | 2012 | Issa N, Barnett SA, Mohamed S, Braun DE, Copley RCB, Tocher DA, Price SL 2012. CrystEngComm 14, 2454-2464. | \CHEMISTRY_CPOSS\SuccinicAcidCocrystals\Bipyridine_CO | dfA37 | 0.002 | HF/6-31G(d,p) | 0 |  | This is the DMAflex intra_molecular energy penalty. It is with respect to opt, and there is only 1 level of theory because DMAflex2 only keeps 1. | A37 | P212121 | 4 | 14.613 | 10.9128 | 5.2081 | 90 | 90 | 90 | LATT -1; SYMM +X +1/2, -Y +1/2, -Z ; SYMM -X , +Y +1/2, -Z +1/2; SYMM -X +1/2, -Y , +Z +1/2 | 1.2491 | 0.6932 |  | -83.9 | -74.03 | -83.898 | 0 | 0 | 0 | 1 |  | 0 |  | 0 | CrystalOptimizer HF/6-31G(d,p) Intra, GDMA2.2(MP2/6-31G(d,p)) DMA + FIT

## Key Information
REFCODE | BIPYRL
Formula | C10 H8 N2
Study_ID | 13
Common Name | 2,2'-Bipyridyl
IUPAC Systematic Name | 2,2'-Bipyridyl
Other Names | 2,2'-Bipyridyl
CSD Refcodes | BIPYRL04
Programs | Study_ID=20, CrystalOptimizer, DMACRYS (2.0.2)
Scientist | Nizar Issa / Panos Karamertzanis
Date | 2012
Publication | Issa N, Barnett SA, Mohamed S, Braun DE, Copley RCB, Tocher DA, Price SL 2012. CrystEngComm 14, 2454-2464.
Location on S Drive | \CHEMISTRY_CPOSS\SuccinicAcidCocrystals\Bipyridine_CO
Potential Description | CrystalOptimizer HF/6-31G(d,p) Intra, GDMA2.2(MP2/6-31G(d,p)) DMA + FIT

## CSP data
Conformer Name | Label | Space Group | Density /gcm-3 | Packing Coefficient | Experimental Info | Lattice Energy /kJmol-1 | Zero Point Energy /kJmol-1 | Thermal Energy /kJmol-1 | Lowest Eigenvalue of Shear | Growth Volume | Estimated Energy at 298K | Spacegroup Type
dfA178 | A178 | P21/n | 1.2887 | 0.7153 |  | -87.293 | 0 | 0 | 0 | 0 | -87.293 | P21/c
dfA33 | A33 | P21/c | 1.2577 | 0.7011 |  | -84.265 | 0 | 0 | 0 | 0 | -84.265 | P21/c
dfA36 | A36 | P21/c | 1.2622 | 0.6996 |  | -84.265 | 0 | 0 | 0 | 0 | -84.265 | P21/c
dfA3 | A3 | P21 | 1.2762 | 0.7111 | BIPYRL04 (Form I) | -86.48 | 0 | 0 | 0 | 0 | -86.48 | P21
dfA10 | A10 | Pna21 | 1.2606 | 0.7022 |  | -85.12 | 0 | 0 | 0 | 0 | -85.12 | Pna21
dfA60 | A60 | Pbca | 1.2684 | 0.7033 |  | -84.61 | 0 | 0 | 0 | 0 | -84.61 | Pbca
dfA37 | A37 | P212121 | 1.2491 | 0.6932 |  | -83.898 | 0 | 0 | 0 | 0 | -83.898 | P212121
dfA378 | A378 | Pca21 | 1.2768 | 0.7101 |  | -84.347 | 0 | 0 | 0 | 0 | -84.347 | Pca21
dfA3 | A3 | P21 | 1.2762 | 0.7111 | BIPYRL04 (Form I) | -86.48 | 0 | 0 | 0 | 0 | -86.48 | BIPYRL04 (Form I)