## Caffeine_CrystOpt
REFCODE | Formula | Study_ID | Common Name | IUPAC Systematic Name | Other Names | CSD Refcodes | Programs | Scientist | Date | Publication | Location on S Drive | Conformer Name | ΔEintra 1 /kJmol-1 | ΔEintra theory 1 | ΔEintra 2 /kJmol-1 | ΔEintra theory 2 | Conformer Comment | Label | Space Group | Z | a /Å | b /Å | c /Å | a /° | ß /° | γ /° | Symmetry | Density /gcm-3 | Packing Coefficient | Experimental Info | Intermolecular Lattice Energy /kJmol-1 | Repulsion Dispersion Energy /kJmol-1 | Lattice Energy /kJmol-1 | Zero Point Energy /kJmol-1 | Thermal Energy /kJmol-1 | Temp Thermal Energy /K | Born Stability | Elastic Axis Definition | Lowest Eigenvalue of Shear | Corresponding Eigenvector | Growth Volume | Potential Description | Periodic name | Program | DFT functional | Dispersion correction | Basis set cutoff | k-point grid | Psudopotential | Optimization? | Starting structure | Space group (φcrys) | a(φcrys) /Å | b(φcrys) /Å | c(φcrys) /Å | a(φcrys) /° | ß(φcrys) /° | γ(φcrys) /° | Energy per molecule /eV | Isolated molecule energy (DFT) /eV | Density (φcrys) /gcm-3 | Ab initio χmin /10-6 cm3mol-1 | Ab initio χmid /10-6 cm3mol-1 | Ab initio χmax /10-6 cm3mol-1 | Ab initio ZPE /eV | Temp ab initio free energy /K | Ab initio free energy /eV | Ab initio entropy /Jmol-1K-1 | Ab initio heat capacity /Jmol-1K-1
NIWFEE | C8 H10 N4 O2 | 11 | Caffeine | 1,3,7-trimethyl-2,6-dioxypurine |  | NIWFEE02, NIWFEE05 | CrystalPredictor, CrystalOptimizer, DMACRYS (2.0.4) | Matthew Habgood | 2011 | Habgood M 2011. Cryst Growth Des 11, 3600-3608. | \CHEMISTRY_CPOSS\Caffeine\Caffeine_disorder | dfA3 | 1.03 | SCF | 0 |  | This is the DMAflex intra_molecular energy penalty. It is with respect to conf1, and there is only 1 level of theory because CrystalOptimiser only keeps 1. | A3 | P21/c | 4 | 9.1978 | 13.9812 | 6.9735 | 90 | 84.211 | 90 | LATT 1; SYMM -X , +Y +1/2, -Z +1/2 | 1.4457 | 0.7333 |  | -112.94 | -86.84 | -111.91 | 0 | 0 | 0 | 1 |  | 0 |  | 0 | DMA + FIT
NIWFEE | C8 H10 N4 O2 | 11 | Caffeine | 1,3,7-trimethyl-2,6-dioxypurine |  | NIWFEE02, NIWFEE05 | CrystalPredictor, CrystalOptimizer, DMACRYS (2.0.4) | Matthew Habgood | 2011 | Habgood M 2011. Cryst Growth Des 11, 3600-3608. | \CHEMISTRY_CPOSS\Caffeine\Caffeine_disorder | dfA205 | 3.758 | SCF | 0 |  | This is the DMAflex intra_molecular energy penalty. It is with respect to conf1, and there is only 1 level of theory because CrystalOptimiser only keeps 1. | A205 | P21/c | 4 | 6.8613 | 14.3349 | 9.0459 | 90 | 96.21 | 90 | LATT 1; SYMM -X , +Y +1/2, -Z +1/2 | 1.4583 | 0.7329 |  | -115.43 | -87.5 | -111.672 | 0 | 0 | 0 | 1 |  | 0 |  | 0 | DMA + FIT
NIWFEE | C8 H10 N4 O2 | 11 | Caffeine | 1,3,7-trimethyl-2,6-dioxypurine |  | NIWFEE02, NIWFEE05 | CrystalPredictor, CrystalOptimizer, DMACRYS (2.0.4) | Matthew Habgood | 2011 | Habgood M 2011. Cryst Growth Des 11, 3600-3608. | \CHEMISTRY_CPOSS\Caffeine\Caffeine_disorder | dfA73 | 2.957 | SCF | 0 |  | This is the DMAflex intra_molecular energy penalty. It is with respect to conf1, and there is only 1 level of theory because CrystalOptimiser only keeps 1. | A73 | Cc | 2 | 10.8047 | 14.3059 | 6.9419 | 90 | 123.624 | 90 | LATT -7; SYMM +X , -Y , +Z +1/2 | 1.4436 | 0.7293 |  | -114.33 | -86.58 | -111.373 | 0 | 0 | 0 | 1 |  | 0 |  | 0 | DMA + FIT
NIWFEE | C8 H10 N4 O2 | 11 | Caffeine | 1,3,7-trimethyl-2,6-dioxypurine |  | NIWFEE02, NIWFEE05 | CrystalPredictor, CrystalOptimizer, DMACRYS (2.0.4) | Matthew Habgood | 2011 | Habgood M 2011. Cryst Growth Des 11, 3600-3608. | \CHEMISTRY_CPOSS\Caffeine\Caffeine_disorder | dfA14 | 2.591 | SCF | 0 |  | This is the DMAflex intra_molecular energy penalty. It is with respect to conf1, and there is only 1 level of theory because CrystalOptimiser only keeps 1. | A14 | P21/c | 4 | 9.3776 | 14.4251 | 6.9168 | 90 | 73.223 | 90 | LATT 1; SYMM -X , +Y +1/2, -Z +1/2 | 1.4398 | 0.7282 |  | -113.16 | -85.8 | -110.569 | 0 | 0 | 0 | 1 |  | 0 |  | 0 | DMA + FIT
NIWFEE | C8 H10 N4 O2 | 11 | Caffeine | 1,3,7-trimethyl-2,6-dioxypurine |  | NIWFEE02, NIWFEE05 | CrystalPredictor, CrystalOptimizer, DMACRYS (2.0.4) | Matthew Habgood | 2011 | Habgood M 2011. Cryst Growth Des 11, 3600-3608. | \CHEMISTRY_CPOSS\Caffeine\Caffeine_disorder | dfA19 | 2.703 | SCF | 0 |  | This is the DMAflex intra_molecular energy penalty. It is with respect to conf1, and there is only 1 level of theory because CrystalOptimiser only keeps 1. | A19 | C2/c | 4 | 6.8911 | 18.1633 | 14.4233 | 90 | 88.017 | 90 | LATT 7; SYMM -X , +Y , -Z +1/2 | 1.4298 | 0.717 |  | -112.67 | -85.55 | -109.967 | 0 | 0 | 0 | 1 |  | 0 |  | 0 | DMA + FIT
NIWFEE | C8 H10 N4 O2 | 11 | Caffeine | 1,3,7-trimethyl-2,6-dioxypurine |  | NIWFEE02, NIWFEE05 | CrystalPredictor, CrystalOptimizer, DMACRYS (2.0.4) | Matthew Habgood | 2011 | Habgood M 2011. Cryst Growth Des 11, 3600-3608. | \CHEMISTRY_CPOSS\Caffeine\Caffeine_disorder | dfA142 | 2.38 | SCF | 0 |  | This is the DMAflex intra_molecular energy penalty. It is with respect to conf1, and there is only 1 level of theory because CrystalOptimiser only keeps 1. | A142 | P-1 | 2 | 8.9488 | 7.2322 | 8.4298 | 111.615 | 62.763 | 107.434 | LATT 1 | 1.4484 | 0.7275 |  | -110.67 | -86.97 | -108.29 | 0 | 0 | 0 | 1 |  | 0 |  | 0 | DMA + FIT
NIWFEE | C8 H10 N4 O2 | 11 | Caffeine | 1,3,7-trimethyl-2,6-dioxypurine |  | NIWFEE02, NIWFEE05 | CrystalPredictor, CrystalOptimizer, DMACRYS (2.0.4) | Matthew Habgood | 2011 | Habgood M 2011. Cryst Growth Des 11, 3600-3608. | \CHEMISTRY_CPOSS\Caffeine\Caffeine_disorder | dfA1472 | 2.422 | SCF | 0 |  | This is the DMAflex intra_molecular energy penalty. It is with respect to conf1, and there is only 1 level of theory because CrystalOptimiser only keeps 1. | A1472 | P-1 | 2 | 9.0606 | 13.753 | 8.4279 | 135.833 | 61.441 | 84.357 | LATT 1 | 1.4481 | 0.7308 |  | -110.64 | -87 | -108.218 | 0 | 0 | 0 | 1 |  | 0 |  | 0 | DMA + FIT
NIWFEE | C8 H10 N4 O2 | 11 | Caffeine | 1,3,7-trimethyl-2,6-dioxypurine |  | NIWFEE02, NIWFEE05 | CrystalPredictor, CrystalOptimizer, DMACRYS (2.0.4) | Matthew Habgood | 2011 | Habgood M 2011. Cryst Growth Des 11, 3600-3608. | \CHEMISTRY_CPOSS\Caffeine\Caffeine_disorder | dfA64 | 2.482 | SCF | 0 |  | This is the DMAflex intra_molecular energy penalty. It is with respect to conf1, and there is only 1 level of theory because CrystalOptimiser only keeps 1. | A64 | P-1 | 2 | 8.9426 | 7.2307 | 8.4311 | 68.284 | 62.785 | 72.795 | LATT 1 | 1.449 | 0.7265 |  | -110.7 | -87.13 | -108.218 | 0 | 0 | 0 | 1 |  | 0 |  | 0 | DMA + FIT
NIWFEE | C8 H10 N4 O2 | 11 | Caffeine | 1,3,7-trimethyl-2,6-dioxypurine |  | NIWFEE02, NIWFEE05 | CrystalPredictor, CrystalOptimizer, DMACRYS (2.0.4) | Matthew Habgood | 2011 | Habgood M 2011. Cryst Growth Des 11, 3600-3608. | \CHEMISTRY_CPOSS\Caffeine\Caffeine_disorder | dfA1220 | 2.469 | SCF | 0 |  | This is the DMAflex intra_molecular energy penalty. It is with respect to conf1, and there is only 1 level of theory because CrystalOptimiser only keeps 1. | A1220 | P-1 | 2 | 8.8497 | 7.2303 | 9.6954 | 118.211 | 121.72 | 62.279 | LATT 1 | 1.4487 | 0.7313 |  | -110.68 | -87.09 | -108.211 | 0 | 0 | 0 | 1 |  | 0 |  | 0 | DMA + FIT
NIWFEE | C8 H10 N4 O2 | 11 | Caffeine | 1,3,7-trimethyl-2,6-dioxypurine |  | NIWFEE02, NIWFEE05 | CrystalPredictor, CrystalOptimizer, DMACRYS (2.0.4) | Matthew Habgood | 2011 | Habgood M 2011. Cryst Growth Des 11, 3600-3608. | \CHEMISTRY_CPOSS\Caffeine\Caffeine_disorder | dfA25 | 1.466 | SCF | 0 |  | This is the DMAflex intra_molecular energy penalty. It is with respect to conf1, and there is only 1 level of theory because CrystalOptimiser only keeps 1. | A25 | P21/c | 4 | 3.96 | 13.2094 | 17.1628 | 90 | 89.994 | 90 | LATT 1; SYMM -X , +Y +1/2, -Z +1/2 | 1.4367 | 0.7237 |  | -109.57 | -83.24 | -108.104 | 0 | 0 | 0 | 1 |  | 0 |  | 0 | DMA + FIT
NIWFEE | C8 H10 N4 O2 | 11 | Caffeine | 1,3,7-trimethyl-2,6-dioxypurine |  | NIWFEE02, NIWFEE05 | CrystalPredictor, CrystalOptimizer, DMACRYS (2.0.4) | Matthew Habgood | 2011 | Habgood M 2011. Cryst Growth Des 11, 3600-3608. | \CHEMISTRY_CPOSS\Caffeine\Caffeine_disorder | dfA151 | 2.122 | SCF | 0 |  | This is the DMAflex intra_molecular energy penalty. It is with respect to conf1, and there is only 1 level of theory because CrystalOptimiser only keeps 1. | A151 | Pna21 | 4 | 7.1182 | 15.299 | 8.1701 | 90 | 90 | 90 | LATT -1; SYMM -X , -Y , +Z +1/2; SYMM -X +1/2, +Y +1/2, +Z +1/2; SYMM +X +1/2, -Y +1/2, +Z | 1.4497 | 0.7324 |  | -110.03 | -86.75 | -107.908 | 0 | 0 | 0 | 1 |  | 0 |  | 0 | DMA + FIT
NIWFEE | C8 H10 N4 O2 | 11 | Caffeine | 1,3,7-trimethyl-2,6-dioxypurine |  | NIWFEE02, NIWFEE05 | CrystalPredictor, CrystalOptimizer, DMACRYS (2.0.4) | Matthew Habgood | 2011 | Habgood M 2011. Cryst Growth Des 11, 3600-3608. | \CHEMISTRY_CPOSS\Caffeine\Caffeine_disorder | dfA16 | 0.072 | SCF | 0 |  | This is the DMAflex intra_molecular energy penalty. It is with respect to conf1, and there is only 1 level of theory because CrystalOptimiser only keeps 1. | A16 | Pbcn | 8 | 14.3237 | 6.8949 | 18.4248 | 90 | 90 | 90 | LATT 1; SYMM +X +1/2, -Y +1/2, -Z ; SYMM -X , +Y , -Z +1/2; SYMM -X +1/2, -Y +1/2, +Z +1/2 | 1.4177 | 0.7172 |  | -107.82 | -84.03 | -107.748 | 0 | 0 | 0 | 1 |  | 0 |  | 0 | DMA + FIT
NIWFEE | C8 H10 N4 O2 | 11 | Caffeine | 1,3,7-trimethyl-2,6-dioxypurine |  | NIWFEE02, NIWFEE05 | CrystalPredictor, CrystalOptimizer, DMACRYS (2.0.4) | Matthew Habgood | 2011 | Habgood M 2011. Cryst Growth Des 11, 3600-3608. | \CHEMISTRY_CPOSS\Caffeine\Caffeine_disorder | dfA80 | 1.19 | SCF | 0 |  | This is the DMAflex intra_molecular energy penalty. It is with respect to conf1, and there is only 1 level of theory because CrystalOptimiser only keeps 1. | A80 | C2/c | 4 | 16.1306 | 8.3988 | 14.056 | 90 | 108.045 | 90 | LATT 7; SYMM -X , +Y , -Z +1/2 | 1.4248 | 0.7184 |  | -108.82 | -83.76 | -107.63 | 0 | 0 | 0 | 1 |  | 0 |  | 0 | DMA + FIT
NIWFEE | C8 H10 N4 O2 | 11 | Caffeine | 1,3,7-trimethyl-2,6-dioxypurine |  | NIWFEE02, NIWFEE05 | CrystalPredictor, CrystalOptimizer, DMACRYS (2.0.4) | Matthew Habgood | 2011 | Habgood M 2011. Cryst Growth Des 11, 3600-3608. | \CHEMISTRY_CPOSS\Caffeine\Caffeine_disorder | dfA1 | 1.31 | SCF | 0 |  | This is the DMAflex intra_molecular energy penalty. It is with respect to conf1, and there is only 1 level of theory because CrystalOptimiser only keeps 1. | A1 | Pna21 | 4 | 7.3926 | 15.0042 | 8.1484 | 90 | 90 | 90 | LATT -1; SYMM -X , -Y , +Z +1/2; SYMM -X +1/2, +Y +1/2, +Z +1/2; SYMM +X +1/2, -Y +1/2, +Z | 1.4271 | 0.7185 |  | -108.9 | -83.67 | -107.59 | 0 | 0 | 0 | 1 |  | 0 |  | 0 | DMA + FIT
NIWFEE | C8 H10 N4 O2 | 11 | Caffeine | 1,3,7-trimethyl-2,6-dioxypurine |  | NIWFEE02, NIWFEE05 | CrystalPredictor, CrystalOptimizer, DMACRYS (2.0.4) | Matthew Habgood | 2011 | Habgood M 2011. Cryst Growth Des 11, 3600-3608. | \CHEMISTRY_CPOSS\Caffeine\Caffeine_disorder | dfA2 | 1.304 | SCF | 0 |  | This is the DMAflex intra_molecular energy penalty. It is with respect to conf1, and there is only 1 level of theory because CrystalOptimiser only keeps 1. | A2 | Pna21 | 4 | 7.3924 | 15.005 | 8.1491 | 90 | 90 | 90 | LATT -1; SYMM -X , -Y , +Z +1/2; SYMM -X +1/2, +Y +1/2, +Z +1/2; SYMM +X +1/2, -Y +1/2, +Z | 1.427 | 0.7183 |  | -108.87 | -83.63 | -107.566 | 0 | 0 | 0 | 1 |  | 0 |  | 0 | DMA + FIT
NIWFEE | C8 H10 N4 O2 | 11 | Caffeine | 1,3,7-trimethyl-2,6-dioxypurine |  | NIWFEE02, NIWFEE05 | CrystalPredictor, CrystalOptimizer, DMACRYS (2.0.4) | Matthew Habgood | 2011 | Habgood M 2011. Cryst Growth Des 11, 3600-3608. | \CHEMISTRY_CPOSS\Caffeine\Caffeine_disorder | dfA7 | 0.677 | SCF | 0 |  | This is the DMAflex intra_molecular energy penalty. It is with respect to conf1, and there is only 1 level of theory because CrystalOptimiser only keeps 1. | A7 | Pna21 | 4 | 7.1173 | 15.3798 | 8.3312 | 90 | 90 | 90 | LATT -1; SYMM -X , -Y , +Z +1/2; SYMM -X +1/2, +Y +1/2, +Z +1/2; SYMM +X +1/2, -Y +1/2, +Z | 1.4144 | 0.7139 |  | -107.83 | -84.32 | -107.153 | 0 | 0 | 0 | 1 |  | 0 |  | 0 | DMA + FIT
NIWFEE | C8 H10 N4 O2 | 11 | Caffeine | 1,3,7-trimethyl-2,6-dioxypurine |  | NIWFEE02, NIWFEE05 | CrystalPredictor, CrystalOptimizer, DMACRYS (2.0.4) | Matthew Habgood | 2011 | Habgood M 2011. Cryst Growth Des 11, 3600-3608. | \CHEMISTRY_CPOSS\Caffeine\Caffeine_disorder | dfA102 | 1.258 | SCF | 0 |  | This is the DMAflex intra_molecular energy penalty. It is with respect to conf1, and there is only 1 level of theory because CrystalOptimiser only keeps 1. | A102 | P212121 | 4 | 12.5371 | 4.0204 | 18.1208 | 90 | 90 | 90 | LATT -1; SYMM +X +1/2, -Y +1/2, -Z ; SYMM -X , +Y +1/2, -Z +1/2; SYMM -X +1/2, -Y , +Z +1/2 | 1.4122 | 0.7136 |  | -107.6 | -81.49 | -106.342 | 0 | 0 | 0 | 1 |  | 0 |  | 0 | DMA + FIT
NIWFEE | C8 H10 N4 O2 | 11 | Caffeine | 1,3,7-trimethyl-2,6-dioxypurine |  | NIWFEE02, NIWFEE05 | CrystalPredictor, CrystalOptimizer, DMACRYS (2.0.4) | Matthew Habgood | 2011 | Habgood M 2011. Cryst Growth Des 11, 3600-3608. | \CHEMISTRY_CPOSS\Caffeine\Caffeine_disorder | dfA451 | 2.542 | SCF | 0 |  | This is the DMAflex intra_molecular energy penalty. It is with respect to conf1, and there is only 1 level of theory because CrystalOptimiser only keeps 1. | A451 | C2/c | 4 | 11.8886 | 14.5039 | 10.8678 | 90 | 104.109 | 90 | LATT 7; SYMM -X , +Y , -Z +1/2 | 1.4194 | 0.717 |  | -108.69 | -81.93 | -106.148 | 0 | 0 | 0 | 1 |  | 0 |  | 0 | DMA + FIT
NIWFEE | C8 H10 N4 O2 | 11 | Caffeine | 1,3,7-trimethyl-2,6-dioxypurine |  | NIWFEE02, NIWFEE05 | CrystalPredictor, CrystalOptimizer, DMACRYS (2.0.4) | Matthew Habgood | 2011 | Habgood M 2011. Cryst Growth Des 11, 3600-3608. | \CHEMISTRY_CPOSS\Caffeine\Caffeine_disorder | dfA120 | 1.964 | SCF | 0 |  | This is the DMAflex intra_molecular energy penalty. It is with respect to conf1, and there is only 1 level of theory because CrystalOptimiser only keeps 1. | A120 | C2/c | 4 | 16.3994 | 9.5031 | 13.7812 | 90 | 120.777 | 90 | LATT 7; SYMM -X , +Y , -Z +1/2 | 1.398 | 0.7066 |  | -108.07 | -81.94 | -106.106 | 0 | 0 | 0 | 1 |  | 0 |  | 0 | DMA + FIT
NIWFEE | C8 H10 N4 O2 | 11 | Caffeine | 1,3,7-trimethyl-2,6-dioxypurine |  | NIWFEE02, NIWFEE05 | CrystalPredictor, CrystalOptimizer, DMACRYS (2.0.4) | Matthew Habgood | 2011 | Habgood M 2011. Cryst Growth Des 11, 3600-3608. | \CHEMISTRY_CPOSS\Caffeine\Caffeine_disorder | dfA67 | 4.262 | SCF | 0 |  | This is the DMAflex intra_molecular energy penalty. It is with respect to conf1, and there is only 1 level of theory because CrystalOptimiser only keeps 1. | A67 | P21/c | 4 | 9.451 | 8.3453 | 13.3967 | 90 | 57.419 | 90 | LATT 1; SYMM -X , +Y +1/2, -Z +1/2 | 1.4487 | 0.7309 |  | -110.25 | -84.92 | -105.988 | 0 | 0 | 0 | 1 |  | 0 |  | 0 | DMA + FIT
NIWFEE | C8 H10 N4 O2 | 11 | Caffeine | 1,3,7-trimethyl-2,6-dioxypurine |  | NIWFEE02, NIWFEE05 | CrystalPredictor, CrystalOptimizer, DMACRYS (2.0.4) | Matthew Habgood | 2011 | Habgood M 2011. Cryst Growth Des 11, 3600-3608. | \CHEMISTRY_CPOSS\Caffeine\Caffeine_disorder | dfA584 | 2.342 | SCF | 0 |  | This is the DMAflex intra_molecular energy penalty. It is with respect to conf1, and there is only 1 level of theory because CrystalOptimiser only keeps 1. | A584 | A2/n | 8 | 13.7002 | 8.3716 | 15.807 | 90 | 82.044 | 90 | LATT 1; SYMM -X +1/2, +Y , -Z +1/2; SYMM +X , +Y +1/2, +Z +1/2; SYMM -X +1/2, +Y +1/2, -Z | 1.4368 | 0.7254 |  | -108.2 | -85.77 | -105.858 | 0 | 0 | 0 | 1 |  | 0 |  | 0 | DMA + FIT
NIWFEE | C8 H10 N4 O2 | 11 | Caffeine | 1,3,7-trimethyl-2,6-dioxypurine |  | NIWFEE02, NIWFEE05 | CrystalPredictor, CrystalOptimizer, DMACRYS (2.0.4) | Matthew Habgood | 2011 | Habgood M 2011. Cryst Growth Des 11, 3600-3608. | \CHEMISTRY_CPOSS\Caffeine\Caffeine_disorder | dfA1261 | 2.672 | SCF | 0 |  | This is the DMAflex intra_molecular energy penalty. It is with respect to conf1, and there is only 1 level of theory because CrystalOptimiser only keeps 1. | A1261 | P21/c | 4 | 6.9128 | 9.2086 | 15.9114 | 90 | 64.702 | 90 | LATT 1; SYMM -X , +Y +1/2, -Z +1/2 | 1.4085 | 0.7123 |  | -108.2 | -83.09 | -105.528 | 0 | 0 | 0 | 1 |  | 0 |  | 0 | DMA + FIT
NIWFEE | C8 H10 N4 O2 | 11 | Caffeine | 1,3,7-trimethyl-2,6-dioxypurine |  | NIWFEE02, NIWFEE05 | CrystalPredictor, CrystalOptimizer, DMACRYS (2.0.4) | Matthew Habgood | 2011 | Habgood M 2011. Cryst Growth Des 11, 3600-3608. | \CHEMISTRY_CPOSS\Caffeine\Caffeine_disorder | dfA172 | 2.557 | SCF | 0 |  | This is the DMAflex intra_molecular energy penalty. It is with respect to conf1, and there is only 1 level of theory because CrystalOptimiser only keeps 1. | A172 | Pbcn | 8 | 14.303 | 9.3198 | 13.7394 | 90 | 90 | 90 | LATT 1; SYMM +X +1/2, -Y +1/2, -Z ; SYMM -X , +Y , -Z +1/2; SYMM -X +1/2, -Y +1/2, +Z +1/2 | 1.4085 | 0.7083 |  | -108.05 | -83.88 | -105.493 | 0 | 0 | 0 | 1 |  | 0 |  | 0 | DMA + FIT
NIWFEE | C8 H10 N4 O2 | 11 | Caffeine | 1,3,7-trimethyl-2,6-dioxypurine |  | NIWFEE02, NIWFEE05 | CrystalPredictor, CrystalOptimizer, DMACRYS (2.0.4) | Matthew Habgood | 2011 | Habgood M 2011. Cryst Growth Des 11, 3600-3608. | \CHEMISTRY_CPOSS\Caffeine\Caffeine_disorder | dfA22 | 2.997 | SCF | 0 |  | This is the DMAflex intra_molecular energy penalty. It is with respect to conf1, and there is only 1 level of theory because CrystalOptimiser only keeps 1. | A22 | P21/c | 4 | 7.267 | 14.1609 | 9.0661 | 90 | 73.808 | 90 | LATT 1; SYMM -X , +Y +1/2, -Z +1/2 | 1.4396 | 0.7285 |  | -108.35 | -85.83 | -105.353 | 0 | 0 | 0 | 1 |  | 0 |  | 0 | DMA + FIT
NIWFEE | C8 H10 N4 O2 | 11 | Caffeine | 1,3,7-trimethyl-2,6-dioxypurine |  | NIWFEE02, NIWFEE05 | CrystalPredictor, CrystalOptimizer, DMACRYS (2.0.4) | Matthew Habgood | 2011 | Habgood M 2011. Cryst Growth Des 11, 3600-3608. | \CHEMISTRY_CPOSS\Caffeine\Caffeine_disorder | dfA1759 | 1.415 | SCF | 0 |  | This is the DMAflex intra_molecular energy penalty. It is with respect to conf1, and there is only 1 level of theory because CrystalOptimiser only keeps 1. | A1759 | A2/n | 8 | 14.1493 | 9.1484 | 14.8564 | 90 | 107.501 | 90 | LATT 1; SYMM -X +1/2, +Y , -Z +1/2; SYMM +X , +Y +1/2, +Z +1/2; SYMM -X +1/2, +Y +1/2, -Z | 1.4066 | 0.7092 |  | -106.62 | -81.49 | -105.205 | 0 | 0 | 0 | 1 |  | 0 |  | 0 | DMA + FIT
NIWFEE | C8 H10 N4 O2 | 11 | Caffeine | 1,3,7-trimethyl-2,6-dioxypurine |  | NIWFEE02, NIWFEE05 | CrystalPredictor, CrystalOptimizer, DMACRYS (2.0.4) | Matthew Habgood | 2011 | Habgood M 2011. Cryst Growth Des 11, 3600-3608. | \CHEMISTRY_CPOSS\Caffeine\Caffeine_disorder | dfA149 | 2.108 | SCF | 0 |  | This is the DMAflex intra_molecular energy penalty. It is with respect to conf1, and there is only 1 level of theory because CrystalOptimiser only keeps 1. | A149 | Cc | 2 | 10.2587 | 14.641 | 6.9371 | 90 | 61.133 | 90 | LATT -7; SYMM +X , -Y , +Z +1/2 | 1.4136 | 0.7147 |  | -107.3 | -84.92 | -105.192 | 0 | 0 | 0 | 1 |  | 0 |  | 0 | DMA + FIT
NIWFEE | C8 H10 N4 O2 | 11 | Caffeine | 1,3,7-trimethyl-2,6-dioxypurine |  | NIWFEE02, NIWFEE05 | CrystalPredictor, CrystalOptimizer, DMACRYS (2.0.4) | Matthew Habgood | 2011 | Habgood M 2011. Cryst Growth Des 11, 3600-3608. | \CHEMISTRY_CPOSS\Caffeine\Caffeine_disorder | dfA133 | 1.569 | SCF | 0 |  | This is the DMAflex intra_molecular energy penalty. It is with respect to conf1, and there is only 1 level of theory because CrystalOptimiser only keeps 1. | A133 | C2/c | 4 | 16.4437 | 9.4322 | 13.7862 | 90 | 120.646 | 90 | LATT 7; SYMM -X , +Y , -Z +1/2 | 1.4023 | 0.7092 |  | -106.68 | -82.87 | -105.111 | 0 | 0 | 0 | 1 |  | 0 |  | 0 | DMA + FIT
NIWFEE | C8 H10 N4 O2 | 11 | Caffeine | 1,3,7-trimethyl-2,6-dioxypurine |  | NIWFEE02, NIWFEE05 | CrystalPredictor, CrystalOptimizer, DMACRYS (2.0.4) | Matthew Habgood | 2011 | Habgood M 2011. Cryst Growth Des 11, 3600-3608. | \CHEMISTRY_CPOSS\Caffeine\Caffeine_disorder | dfA199 | 1.105 | SCF | 0 |  | This is the DMAflex intra_molecular energy penalty. It is with respect to conf1, and there is only 1 level of theory because CrystalOptimiser only keeps 1. | A199 | Pbca | 8 | 6.893 | 18.2299 | 14.8461 | 90 | 90 | 90 | LATT 1; SYMM +X +1/2, -Y +1/2, -Z ; SYMM -X , +Y +1/2, -Z +1/2; SYMM -X +1/2, -Y , +Z +1/2 | 1.3828 | 0.7012 |  | -106.17 | -82.24 | -105.065 | 0 | 0 | 0 | 1 |  | 0 |  | 0 | DMA + FIT
NIWFEE | C8 H10 N4 O2 | 11 | Caffeine | 1,3,7-trimethyl-2,6-dioxypurine |  | NIWFEE02, NIWFEE05 | CrystalPredictor, CrystalOptimizer, DMACRYS (2.0.4) | Matthew Habgood | 2011 | Habgood M 2011. Cryst Growth Des 11, 3600-3608. | \CHEMISTRY_CPOSS\Caffeine\Caffeine_disorder | dfA51 | 0.942 | SCF | 0 |  | This is the DMAflex intra_molecular energy penalty. It is with respect to conf1, and there is only 1 level of theory because CrystalOptimiser only keeps 1. | A51 | P21/c | 4 | 4.0681 | 18.1764 | 12.3997 | 90 | 93.577 | 90 | LATT 1; SYMM -X , +Y +1/2, -Z +1/2 | 1.4095 | 0.7138 |  | -105.98 | -82.07 | -105.038 | 0 | 0 | 0 | 1 |  | 0 |  | 0 | DMA + FIT
NIWFEE | C8 H10 N4 O2 | 11 | Caffeine | 1,3,7-trimethyl-2,6-dioxypurine |  | NIWFEE02, NIWFEE05 | CrystalPredictor, CrystalOptimizer, DMACRYS (2.0.4) | Matthew Habgood | 2011 | Habgood M 2011. Cryst Growth Des 11, 3600-3608. | \CHEMISTRY_CPOSS\Caffeine\Caffeine_disorder | dfA129 | 0.928 | SCF | 0 |  | This is the DMAflex intra_molecular energy penalty. It is with respect to conf1, and there is only 1 level of theory because CrystalOptimiser only keeps 1. | A129 | P21/c | 4 | 3.9795 | 17.8492 | 13.2774 | 90 | 75.237 | 90 | LATT 1; SYMM -X , +Y +1/2, -Z +1/2 | 1.4144 | 0.7117 |  | -105.88 | -81.78 | -104.952 | 0 | 0 | 0 | 1 |  | 0 |  | 0 | DMA + FIT
NIWFEE | C8 H10 N4 O2 | 11 | Caffeine | 1,3,7-trimethyl-2,6-dioxypurine |  | NIWFEE02, NIWFEE05 | CrystalPredictor, CrystalOptimizer, DMACRYS (2.0.4) | Matthew Habgood | 2011 | Habgood M 2011. Cryst Growth Des 11, 3600-3608. | \CHEMISTRY_CPOSS\Caffeine\Caffeine_disorder | dfA139 | 1.341 | SCF | 0 |  | This is the DMAflex intra_molecular energy penalty. It is with respect to conf1, and there is only 1 level of theory because CrystalOptimiser only keeps 1. | A139 | Fdd2 | 4 | 24.8967 | 35.9766 | 4.0696 | 90 | 90 | 90 | LATT -4; SYMM -X , -Y , +Z ; SYMM -X +1/4, +Y +1/4, +Z +1/4; SYMM +X +1/4, -Y +1/4, +Z +1/4 | 1.4154 | 0.7152 |  | -106.08 | -82.34 | -104.739 | 0 | 0 | 0 | 1 |  | 0 |  | 0 | DMA + FIT
NIWFEE | C8 H10 N4 O2 | 11 | Caffeine | 1,3,7-trimethyl-2,6-dioxypurine |  | NIWFEE02, NIWFEE05 | CrystalPredictor, CrystalOptimizer, DMACRYS (2.0.4) | Matthew Habgood | 2011 | Habgood M 2011. Cryst Growth Des 11, 3600-3608. | \CHEMISTRY_CPOSS\Caffeine\Caffeine_disorder | dfA54 | 1.449 | SCF | 0 |  | This is the DMAflex intra_molecular energy penalty. It is with respect to conf1, and there is only 1 level of theory because CrystalOptimiser only keeps 1. | A54 | Pna21 | 4 | 12.3071 | 18.151 | 4.0866 | 90 | 90 | 90 | LATT -1; SYMM -X , -Y , +Z +1/2; SYMM -X +1/2, +Y +1/2, +Z +1/2; SYMM +X +1/2, -Y +1/2, +Z | 1.4129 | 0.7145 |  | -106.08 | -82.21 | -104.631 | 0 | 0 | 0 | 1 |  | 0 |  | 0 | DMA + FIT
NIWFEE | C8 H10 N4 O2 | 11 | Caffeine | 1,3,7-trimethyl-2,6-dioxypurine |  | NIWFEE02, NIWFEE05 | CrystalPredictor, CrystalOptimizer, DMACRYS (2.0.4) | Matthew Habgood | 2011 | Habgood M 2011. Cryst Growth Des 11, 3600-3608. | \CHEMISTRY_CPOSS\Caffeine\Caffeine_disorder | dfA219 | 1.482 | SCF | 0 |  | This is the DMAflex intra_molecular energy penalty. It is with respect to conf1, and there is only 1 level of theory because CrystalOptimiser only keeps 1. | A219 | P21/c | 4 | 8.3034 | 13.3149 | 9.195 | 90 | 116.874 | 90 | LATT 1; SYMM -X , +Y +1/2, -Z +1/2 | 1.4224 | 0.713 |  | -106.09 | -81.62 | -104.608 | 0 | 0 | 0 | 1 |  | 0 |  | 0 | DMA + FIT
NIWFEE | C8 H10 N4 O2 | 11 | Caffeine | 1,3,7-trimethyl-2,6-dioxypurine |  | NIWFEE02, NIWFEE05 | CrystalPredictor, CrystalOptimizer, DMACRYS (2.0.4) | Matthew Habgood | 2011 | Habgood M 2011. Cryst Growth Des 11, 3600-3608. | \CHEMISTRY_CPOSS\Caffeine\Caffeine_disorder | dfA275 | 1.914 | SCF | 0 |  | This is the DMAflex intra_molecular energy penalty. It is with respect to conf1, and there is only 1 level of theory because CrystalOptimiser only keeps 1. | A275 | P21/c | 4 | 8.3039 | 7.0329 | 18.1597 | 90 | 119.699 | 90 | LATT 1; SYMM -X , +Y +1/2, -Z +1/2 | 1.4001 | 0.7046 |  | -106.49 | -82.22 | -104.576 | 0 | 0 | 0 | 1 |  | 0 |  | 0 | DMA + FIT
NIWFEE | C8 H10 N4 O2 | 11 | Caffeine | 1,3,7-trimethyl-2,6-dioxypurine |  | NIWFEE02, NIWFEE05 | CrystalPredictor, CrystalOptimizer, DMACRYS (2.0.4) | Matthew Habgood | 2011 | Habgood M 2011. Cryst Growth Des 11, 3600-3608. | \CHEMISTRY_CPOSS\Caffeine\Caffeine_disorder | dfA1367 | 2.469 | SCF | 0 |  | This is the DMAflex intra_molecular energy penalty. It is with respect to conf1, and there is only 1 level of theory because CrystalOptimiser only keeps 1. | A1367 | P212121 | 4 | 6.8442 | 14.4583 | 9.5065 | 90 | 90 | 90 | LATT -1; SYMM +X +1/2, -Y +1/2, -Z ; SYMM -X , +Y +1/2, -Z +1/2; SYMM -X +1/2, -Y , +Z +1/2 | 1.3711 | 0.6863 |  | -106.94 | -80.76 | -104.471 | 0 | 0 | 0 | 1 |  | 0 |  | 0 | DMA + FIT
NIWFEE | C8 H10 N4 O2 | 11 | Caffeine | 1,3,7-trimethyl-2,6-dioxypurine |  | NIWFEE02, NIWFEE05 | CrystalPredictor, CrystalOptimizer, DMACRYS (2.0.4) | Matthew Habgood | 2011 | Habgood M 2011. Cryst Growth Des 11, 3600-3608. | \CHEMISTRY_CPOSS\Caffeine\Caffeine_disorder | dfA44 | 0.202 | SCF | 0 |  | This is the DMAflex intra_molecular energy penalty. It is with respect to conf1, and there is only 1 level of theory because CrystalOptimiser only keeps 1. | A44 | Cc | 2 | 8.5956 | 15.7926 | 6.9786 | 90 | 100.809 | 90 | LATT -7; SYMM +X , -Y , +Z +1/2 | 1.3862 | 0.7018 |  | -104.64 | -82.58 | -104.438 | 0 | 0 | 0 | 1 |  | 0 |  | 0 | DMA + FIT
NIWFEE | C8 H10 N4 O2 | 11 | Caffeine | 1,3,7-trimethyl-2,6-dioxypurine |  | NIWFEE02, NIWFEE05 | CrystalPredictor, CrystalOptimizer, DMACRYS (2.0.4) | Matthew Habgood | 2011 | Habgood M 2011. Cryst Growth Des 11, 3600-3608. | \CHEMISTRY_CPOSS\Caffeine\Caffeine_disorder | dfA35 | 1.259 | SCF | 0 |  | This is the DMAflex intra_molecular energy penalty. It is with respect to conf1, and there is only 1 level of theory because CrystalOptimiser only keeps 1. | A35 | Cc | 2 | 9.4702 | 14.59 | 7.8927 | 90 | 122.23 | 90 | LATT -7; SYMM +X , -Y , +Z +1/2 | 1.3982 | 0.708 |  | -105.67 | -79.34 | -104.411 | 0 | 0 | 0 | 1 |  | 0 |  | 0 | DMA + FIT
NIWFEE | C8 H10 N4 O2 | 11 | Caffeine | 1,3,7-trimethyl-2,6-dioxypurine |  | NIWFEE02, NIWFEE05 | CrystalPredictor, CrystalOptimizer, DMACRYS (2.0.4) | Matthew Habgood | 2011 | Habgood M 2011. Cryst Growth Des 11, 3600-3608. | \CHEMISTRY_CPOSS\Caffeine\Caffeine_disorder | dfA144 | 0 | SCF | 0 |  | This is the DMAflex intra_molecular energy penalty. It is with respect to conf1, and there is only 1 level of theory because CrystalOptimiser only keeps 1. | A144 | C2/c | 4 | 6.8555 | 18.8297 | 14.6235 | 90 | 89.68 | 90 | LATT 7; SYMM -X , +Y , -Z +1/2 | 1.3666 | 0.6826 | NIWFEE05 (beta polymorph) | -104.33 | -80.51 | -104.33 | 0 | 0 | 0 | 1 |  | 0 |  | 0 | DMA + FIT
NIWFEE | C8 H10 N4 O2 | 11 | Caffeine | 1,3,7-trimethyl-2,6-dioxypurine |  | NIWFEE02, NIWFEE05 | CrystalPredictor, CrystalOptimizer, DMACRYS (2.0.4) | Matthew Habgood | 2011 | Habgood M 2011. Cryst Growth Des 11, 3600-3608. | \CHEMISTRY_CPOSS\Caffeine\Caffeine_disorder | dfA104 | 2.57 | SCF | 0 |  | This is the DMAflex intra_molecular energy penalty. It is with respect to conf1, and there is only 1 level of theory because CrystalOptimiser only keeps 1. | A104 | Fdd2 | 4 | 17.4286 | 30.1967 | 6.9197 | 90 | 90 | 90 | LATT -4; SYMM -X , -Y , +Z ; SYMM -X +1/4, +Y +1/4, +Z +1/4; SYMM +X +1/4, -Y +1/4, +Z +1/4 | 1.4167 | 0.7142 |  | -106.9 | -84.15 | -104.33 | 0 | 0 | 0 | 1 |  | 0 |  | 0 | DMA + FIT
NIWFEE | C8 H10 N4 O2 | 11 | Caffeine | 1,3,7-trimethyl-2,6-dioxypurine |  | NIWFEE02, NIWFEE05 | CrystalPredictor, CrystalOptimizer, DMACRYS (2.0.4) | Matthew Habgood | 2011 | Habgood M 2011. Cryst Growth Des 11, 3600-3608. | \CHEMISTRY_CPOSS\Caffeine\Caffeine_disorder | dfA177 | 1.392 | SCF | 0 |  | This is the DMAflex intra_molecular energy penalty. It is with respect to conf1, and there is only 1 level of theory because CrystalOptimiser only keeps 1. | A177 | Fdd2 | 4 | 30.8596 | 6.9368 | 17.358 | 90 | 90 | 90 | LATT -4; SYMM -X , -Y , +Z ; SYMM -X +1/4, +Y +1/4, +Z +1/4; SYMM +X +1/4, -Y +1/4, +Z +1/4 | 1.3885 | 0.7004 |  | -105.6 | -81.74 | -104.208 | 0 | 0 | 0 | 1 |  | 0 |  | 0 | DMA + FIT
NIWFEE | C8 H10 N4 O2 | 11 | Caffeine | 1,3,7-trimethyl-2,6-dioxypurine |  | NIWFEE02, NIWFEE05 | CrystalPredictor, CrystalOptimizer, DMACRYS (2.0.4) | Matthew Habgood | 2011 | Habgood M 2011. Cryst Growth Des 11, 3600-3608. | \CHEMISTRY_CPOSS\Caffeine\Caffeine_disorder | dfA70 | 0.779 | SCF | 0 |  | This is the DMAflex intra_molecular energy penalty. It is with respect to conf1, and there is only 1 level of theory because CrystalOptimiser only keeps 1. | A70 | Pc | 2 | 8.6006 | 4.0503 | 14.8744 | 90 | 65.457 | 90 | LATT -1; SYMM +X , -Y , +Z +1/2 | 1.3683 | 0.6923 |  | -104.77 | -78.03 | -103.991 | 0 | 0 | 0 | 1 |  | 0 |  | 0 | DMA + FIT
NIWFEE | C8 H10 N4 O2 | 11 | Caffeine | 1,3,7-trimethyl-2,6-dioxypurine |  | NIWFEE02, NIWFEE05 | CrystalPredictor, CrystalOptimizer, DMACRYS (2.0.4) | Matthew Habgood | 2011 | Habgood M 2011. Cryst Growth Des 11, 3600-3608. | \CHEMISTRY_CPOSS\Caffeine\Caffeine_disorder | dfA239 | 1.841 | SCF | 0 |  | This is the DMAflex intra_molecular energy penalty. It is with respect to conf1, and there is only 1 level of theory because CrystalOptimiser only keeps 1. | A239 | Pna21 | 4 | 7.4205 | 14.2463 | 8.6513 | 90 | 90 | 90 | LATT -1; SYMM -X , -Y , +Z +1/2; SYMM -X +1/2, +Y +1/2, +Z +1/2; SYMM +X +1/2, -Y +1/2, +Z | 1.4103 | 0.7103 |  | -105.81 | -82.02 | -103.969 | 0 | 0 | 0 | 1 |  | 0 |  | 0 | DMA + FIT
NIWFEE | C8 H10 N4 O2 | 11 | Caffeine | 1,3,7-trimethyl-2,6-dioxypurine |  | NIWFEE02, NIWFEE05 | CrystalPredictor, CrystalOptimizer, DMACRYS (2.0.4) | Matthew Habgood | 2011 | Habgood M 2011. Cryst Growth Des 11, 3600-3608. | \CHEMISTRY_CPOSS\Caffeine\Caffeine_disorder | dfA5 | 0.699 | SCF | 0 |  | This is the DMAflex intra_molecular energy penalty. It is with respect to conf1, and there is only 1 level of theory because CrystalOptimiser only keeps 1. | A5 | C2/c | 4 | 16.3203 | 8.5702 | 14.0965 | 90 | 111.171 | 90 | LATT 7; SYMM -X , +Y , -Z +1/2 | 1.4031 | 0.7065 |  | -104.59 | -83.24 | -103.891 | 0 | 0 | 0 | 1 |  | 0 |  | 0 | DMA + FIT
NIWFEE | C8 H10 N4 O2 | 11 | Caffeine | 1,3,7-trimethyl-2,6-dioxypurine |  | NIWFEE02, NIWFEE05 | CrystalPredictor, CrystalOptimizer, DMACRYS (2.0.4) | Matthew Habgood | 2011 | Habgood M 2011. Cryst Growth Des 11, 3600-3608. | \CHEMISTRY_CPOSS\Caffeine\Caffeine_disorder | dfA41 | 0.959 | SCF | 0 |  | This is the DMAflex intra_molecular energy penalty. It is with respect to conf1, and there is only 1 level of theory because CrystalOptimiser only keeps 1. | A41 | Pc | 2 | 8.6936 | 4.0982 | 14.7805 | 90 | 116.843 | 90 | LATT -1; SYMM +X , -Y , +Z +1/2 | 1.3726 | 0.6948 |  | -104.69 | -78.74 | -103.731 | 0 | 0 | 0 | 1 |  | 0 |  | 0 | DMA + FIT
NIWFEE | C8 H10 N4 O2 | 11 | Caffeine | 1,3,7-trimethyl-2,6-dioxypurine |  | NIWFEE02, NIWFEE05 | CrystalPredictor, CrystalOptimizer, DMACRYS (2.0.4) | Matthew Habgood | 2011 | Habgood M 2011. Cryst Growth Des 11, 3600-3608. | \CHEMISTRY_CPOSS\Caffeine\Caffeine_disorder | dfA30 | 0.914 | SCF | 0 |  | This is the DMAflex intra_molecular energy penalty. It is with respect to conf1, and there is only 1 level of theory because CrystalOptimiser only keeps 1. | A30 | P21 | 2 | 3.9549 | 8.4643 | 13.9128 | 90 | 85.608 | 90 | LATT -1; SYMM -X , +Y +1/2, -Z | 1.3888 | 0.7008 |  | -104.56 | -80.43 | -103.646 | 0 | 0 | 0 | 1 |  | 0 |  | 0 | DMA + FIT
NIWFEE | C8 H10 N4 O2 | 11 | Caffeine | 1,3,7-trimethyl-2,6-dioxypurine |  | NIWFEE02, NIWFEE05 | CrystalPredictor, CrystalOptimizer, DMACRYS (2.0.4) | Matthew Habgood | 2011 | Habgood M 2011. Cryst Growth Des 11, 3600-3608. | \CHEMISTRY_CPOSS\Caffeine\Caffeine_disorder | dfA46 | 0.974 | SCF | 0 |  | This is the DMAflex intra_molecular energy penalty. It is with respect to conf1, and there is only 1 level of theory because CrystalOptimiser only keeps 1. | A46 | Pc | 2 | 8.7044 | 4.1037 | 17.0127 | 90 | 50.734 | 90 | LATT -1; SYMM +X , -Y , +Z +1/2 | 1.3708 | 0.6937 |  | -104.57 | -78.55 | -103.596 | 0 | 0 | 0 | 1 |  | 0 |  | 0 | DMA + FIT
NIWFEE | C8 H10 N4 O2 | 11 | Caffeine | 1,3,7-trimethyl-2,6-dioxypurine |  | NIWFEE02, NIWFEE05 | CrystalPredictor, CrystalOptimizer, DMACRYS (2.0.4) | Matthew Habgood | 2011 | Habgood M 2011. Cryst Growth Des 11, 3600-3608. | \CHEMISTRY_CPOSS\Caffeine\Caffeine_disorder | dfA3039 | 1.749 | SCF | 0 |  | This is the DMAflex intra_molecular energy penalty. It is with respect to conf1, and there is only 1 level of theory because CrystalOptimiser only keeps 1. | A3039 | P21/c | 4 | 4.0088 | 14.7427 | 16.0018 | 90 | 98.818 | 90 | LATT 1; SYMM -X , +Y +1/2, -Z +1/2 | 1.3802 | 0.692 |  | -105.3 | -79.04 | -103.551 | 0 | 0 | 0 | 1 |  | 0 |  | 0 | DMA + FIT
NIWFEE | C8 H10 N4 O2 | 11 | Caffeine | 1,3,7-trimethyl-2,6-dioxypurine |  | NIWFEE02, NIWFEE05 | CrystalPredictor, CrystalOptimizer, DMACRYS (2.0.4) | Matthew Habgood | 2011 | Habgood M 2011. Cryst Growth Des 11, 3600-3608. | \CHEMISTRY_CPOSS\Caffeine\Caffeine_disorder | dfA336 | 1.254 | SCF | 0 |  | This is the DMAflex intra_molecular energy penalty. It is with respect to conf1, and there is only 1 level of theory because CrystalOptimiser only keeps 1. | A336 | C2/c | 4 | 15.5242 | 7.1644 | 17.7398 | 90 | 67.106 | 90 | LATT 7; SYMM -X , +Y , -Z +1/2 | 1.4193 | 0.7157 |  | -104.72 | -83.7 | -103.466 | 0 | 0 | 0 | 1 |  | 0 |  | 0 | DMA + FIT
NIWFEE | C8 H10 N4 O2 | 11 | Caffeine | 1,3,7-trimethyl-2,6-dioxypurine |  | NIWFEE02, NIWFEE05 | CrystalPredictor, CrystalOptimizer, DMACRYS (2.0.4) | Matthew Habgood | 2011 | Habgood M 2011. Cryst Growth Des 11, 3600-3608. | \CHEMISTRY_CPOSS\Caffeine\Caffeine_disorder | dfA12 | 0.114 | SCF | 0 |  | This is the DMAflex intra_molecular energy penalty. It is with respect to conf1, and there is only 1 level of theory because CrystalOptimiser only keeps 1. | A12 | C2 | 2 | 16.2317 | 8.5712 | 6.8983 | 90 | 100.124 | 90 | LATT -7; SYMM -X , +Y , -Z | 1.3652 | 0.6853 |  | -103.41 | -81.33 | -103.296 | 0 | 0 | 0 | 1 |  | 0 |  | 0 | DMA + FIT
NIWFEE | C8 H10 N4 O2 | 11 | Caffeine | 1,3,7-trimethyl-2,6-dioxypurine |  | NIWFEE02, NIWFEE05 | CrystalPredictor, CrystalOptimizer, DMACRYS (2.0.4) | Matthew Habgood | 2011 | Habgood M 2011. Cryst Growth Des 11, 3600-3608. | \CHEMISTRY_CPOSS\Caffeine\Caffeine_disorder | dfA56 | 0.896 | SCF | 0 |  | This is the DMAflex intra_molecular energy penalty. It is with respect to conf1, and there is only 1 level of theory because CrystalOptimiser only keeps 1. | A56 | Pna21 | 4 | 27.626 | 3.9705 | 8.4734 | 90 | 90 | 90 | LATT -1; SYMM -X , -Y , +Z +1/2; SYMM -X +1/2, +Y +1/2, +Z +1/2; SYMM +X +1/2, -Y +1/2, +Z | 1.3878 | 0.6998 |  | -104 | -80.42 | -103.104 | 0 | 0 | 0 | 1 |  | 0 |  | 0 | DMA + FIT
NIWFEE | C8 H10 N4 O2 | 11 | Caffeine | 1,3,7-trimethyl-2,6-dioxypurine |  | NIWFEE02, NIWFEE05 | CrystalPredictor, CrystalOptimizer, DMACRYS (2.0.4) | Matthew Habgood | 2011 | Habgood M 2011. Cryst Growth Des 11, 3600-3608. | \CHEMISTRY_CPOSS\Caffeine\Caffeine_disorder | dfA81 | 0.043 | SCF | 0 |  | This is the DMAflex intra_molecular energy penalty. It is with respect to conf1, and there is only 1 level of theory because CrystalOptimiser only keeps 1. | A81 | Fdd2 | 4 | 31.4269 | 6.9584 | 17.1899 | 90 | 90 | 90 | LATT -4; SYMM -X , -Y , +Z ; SYMM -X +1/4, +Y +1/4, +Z +1/4; SYMM +X +1/4, -Y +1/4, +Z +1/4 | 1.3725 | 0.692 |  | -102.93 | -81.97 | -102.887 | 0 | 0 | 0 | 1 |  | 0 |  | 0 | DMA + FIT
NIWFEE | C8 H10 N4 O2 | 11 | Caffeine | 1,3,7-trimethyl-2,6-dioxypurine |  | NIWFEE02, NIWFEE05 | CrystalPredictor, CrystalOptimizer, DMACRYS (2.0.4) | Matthew Habgood | 2011 | Habgood M 2011. Cryst Growth Des 11, 3600-3608. | \CHEMISTRY_CPOSS\Caffeine\Caffeine_disorder | dfA95 | 0 | SCF | 0 |  | This is the DMAflex intra_molecular energy penalty. It is with respect to conf1, and there is only 1 level of theory because CrystalOptimiser only keeps 1. | A95 | Pna21 | 4 | 6.8995 | 14.4975 | 9.4127 | 90 | 90 | 90 | LATT -1; SYMM -X , -Y , +Z +1/2; SYMM -X +1/2, +Y +1/2, +Z +1/2; SYMM +X +1/2, -Y +1/2, +Z | 1.37 | 0.6937 |  | -102.67 | -81.44 | -102.67 | 0 | 0 | 0 | 1 |  | 0 |  | 0 | DMA + FIT
NIWFEE | C8 H10 N4 O2 | 11 | Caffeine | 1,3,7-trimethyl-2,6-dioxypurine |  | NIWFEE02, NIWFEE05 | CrystalPredictor, CrystalOptimizer, DMACRYS (2.0.4) | Matthew Habgood | 2011 | Habgood M 2011. Cryst Growth Des 11, 3600-3608. | \CHEMISTRY_CPOSS\Caffeine\Caffeine_disorder | dfA347 | 1.412 | SCF | 0 |  | This is the DMAflex intra_molecular energy penalty. It is with respect to conf1, and there is only 1 level of theory because CrystalOptimiser only keeps 1. | A347 | P21/c | 4 | 4.0457 | 14.3454 | 15.983 | 90 | 100.206 | 90 | LATT 1; SYMM -X , +Y +1/2, -Z +1/2 | 1.4129 | 0.7137 |  | -103.87 | -83.11 | -102.458 | 0 | 0 | 0 | 1 |  | 0 |  | 0 | DMA + FIT
NIWFEE | C8 H10 N4 O2 | 11 | Caffeine | 1,3,7-trimethyl-2,6-dioxypurine |  | NIWFEE02, NIWFEE05 | CrystalPredictor, CrystalOptimizer, DMACRYS (2.0.4) | Matthew Habgood | 2011 | Habgood M 2011. Cryst Growth Des 11, 3600-3608. | \CHEMISTRY_CPOSS\Caffeine\Caffeine_disorder | dfA109 | 0.587 | SCF | 0 |  | This is the DMAflex intra_molecular energy penalty. It is with respect to conf1, and there is only 1 level of theory because CrystalOptimiser only keeps 1. | A109 | P21/c | 4 | 14.6746 | 4.1424 | 16.6811 | 90 | 69.158 | 90 | LATT 1; SYMM -X , +Y +1/2, -Z +1/2 | 1.3611 | 0.6881 |  | -103 | -79.07 | -102.413 | 0 | 0 | 0 | 1 |  | 0 |  | 0 | DMA + FIT
NIWFEE | C8 H10 N4 O2 | 11 | Caffeine | 1,3,7-trimethyl-2,6-dioxypurine |  | NIWFEE02, NIWFEE05 | CrystalPredictor, CrystalOptimizer, DMACRYS (2.0.4) | Matthew Habgood | 2011 | Habgood M 2011. Cryst Growth Des 11, 3600-3608. | \CHEMISTRY_CPOSS\Caffeine\Caffeine_disorder | dfA354 | 1.157 | SCF | 0 |  | This is the DMAflex intra_molecular energy penalty. It is with respect to conf1, and there is only 1 level of theory because CrystalOptimiser only keeps 1. | A354 | P21/c | 4 | 9.099 | 8.572 | 13.3067 | 90 | 116.239 | 90 | LATT 1; SYMM -X , +Y +1/2, -Z +1/2 | 1.3856 | 0.7013 |  | -103.49 | -77.93 | -102.333 | 0 | 0 | 0 | 1 |  | 0 |  | 0 | DMA + FIT
NIWFEE | C8 H10 N4 O2 | 11 | Caffeine | 1,3,7-trimethyl-2,6-dioxypurine |  | NIWFEE02, NIWFEE05 | CrystalPredictor, CrystalOptimizer, DMACRYS (2.0.4) | Matthew Habgood | 2011 | Habgood M 2011. Cryst Growth Des 11, 3600-3608. | \CHEMISTRY_CPOSS\Caffeine\Caffeine_disorder | dfA361 | 1.866 | SCF | 0 |  | This is the DMAflex intra_molecular energy penalty. It is with respect to conf1, and there is only 1 level of theory because CrystalOptimiser only keeps 1. | A361 | Pbcn | 8 | 14.1878 | 9.5691 | 13.6616 | 90 | 90 | 90 | LATT 1; SYMM +X +1/2, -Y +1/2, -Z ; SYMM -X , +Y , -Z +1/2; SYMM -X +1/2, -Y +1/2, +Z +1/2 | 1.3908 | 0.7014 |  | -104.15 | -79.56 | -102.284 | 0 | 0 | 0 | 1 |  | 0 |  | 0 | DMA + FIT
NIWFEE | C8 H10 N4 O2 | 11 | Caffeine | 1,3,7-trimethyl-2,6-dioxypurine |  | NIWFEE02, NIWFEE05 | CrystalPredictor, CrystalOptimizer, DMACRYS (2.0.4) | Matthew Habgood | 2011 | Habgood M 2011. Cryst Growth Des 11, 3600-3608. | \CHEMISTRY_CPOSS\Caffeine\Caffeine_disorder | dfA1266 | 1.115 | SCF | 0 |  | This is the DMAflex intra_molecular energy penalty. It is with respect to conf1, and there is only 1 level of theory because CrystalOptimiser only keeps 1. | A1266 | P21/c | 4 | 9.3379 | 6.9727 | 15.9749 | 90 | 64.472 | 90 | LATT 1; SYMM -X , +Y +1/2, -Z +1/2 | 1.3742 | 0.6953 |  | -103.3 | -78.79 | -102.185 | 0 | 0 | 0 | 1 |  | 0 |  | 0 | DMA + FIT
NIWFEE | C8 H10 N4 O2 | 11 | Caffeine | 1,3,7-trimethyl-2,6-dioxypurine |  | NIWFEE02, NIWFEE05 | CrystalPredictor, CrystalOptimizer, DMACRYS (2.0.4) | Matthew Habgood | 2011 | Habgood M 2011. Cryst Growth Des 11, 3600-3608. | \CHEMISTRY_CPOSS\Caffeine\Caffeine_disorder | dfA48 | 0.917 | SCF | 0 |  | This is the DMAflex intra_molecular energy penalty. It is with respect to conf1, and there is only 1 level of theory because CrystalOptimiser only keeps 1. | A48 | Pca21 | 4 | 28.0644 | 3.9462 | 8.4725 | 90 | 90 | 90 | LATT -1; SYMM -X , -Y , +Z +1/2; SYMM -X +1/2, +Y , +Z +1/2; SYMM +X +1/2, -Y , +Z | 1.3747 | 0.6944 |  | -103.07 | -79.59 | -102.153 | 0 | 0 | 0 | 1 |  | 0 |  | 0 | DMA + FIT
NIWFEE | C8 H10 N4 O2 | 11 | Caffeine | 1,3,7-trimethyl-2,6-dioxypurine |  | NIWFEE02, NIWFEE05 | CrystalPredictor, CrystalOptimizer, DMACRYS (2.0.4) | Matthew Habgood | 2011 | Habgood M 2011. Cryst Growth Des 11, 3600-3608. | \CHEMISTRY_CPOSS\Caffeine\Caffeine_disorder | dfA155 | 2.93 | SCF | 0 |  | This is the DMAflex intra_molecular energy penalty. It is with respect to conf1, and there is only 1 level of theory because CrystalOptimiser only keeps 1. | A155 | C2/c | 4 | 13.2908 | 11.386 | 11.9336 | 90 | 92.392 | 90 | LATT 7; SYMM -X , +Y , -Z +1/2 | 1.4297 | 0.7223 |  | -104.95 | -82.66 | -102.02 | 0 | 0 | 0 | 1 |  | 0 |  | 0 | DMA + FIT
NIWFEE | C8 H10 N4 O2 | 11 | Caffeine | 1,3,7-trimethyl-2,6-dioxypurine |  | NIWFEE02, NIWFEE05 | CrystalPredictor, CrystalOptimizer, DMACRYS (2.0.4) | Matthew Habgood | 2011 | Habgood M 2011. Cryst Growth Des 11, 3600-3608. | \CHEMISTRY_CPOSS\Caffeine\Caffeine_disorder | dfA137 | 1.185 | SCF | 0 |  | This is the DMAflex intra_molecular energy penalty. It is with respect to conf1, and there is only 1 level of theory because CrystalOptimiser only keeps 1. | A137 | C2/c | 4 | 16.4599 | 8.4163 | 13.5995 | 90 | 103.08 | 90 | LATT 7; SYMM -X , +Y , -Z +1/2 | 1.4058 | 0.7082 |  | -103.06 | -80.94 | -101.875 | 0 | 0 | 0 | 1 |  | 0 |  | 0 | DMA + FIT
NIWFEE | C8 H10 N4 O2 | 11 | Caffeine | 1,3,7-trimethyl-2,6-dioxypurine |  | NIWFEE02, NIWFEE05 | CrystalPredictor, CrystalOptimizer, DMACRYS (2.0.4) | Matthew Habgood | 2011 | Habgood M 2011. Cryst Growth Des 11, 3600-3608. | \CHEMISTRY_CPOSS\Caffeine\Caffeine_disorder | dfA88 | 0.251 | SCF | 0 |  | This is the DMAflex intra_molecular energy penalty. It is with respect to conf1, and there is only 1 level of theory because CrystalOptimiser only keeps 1. | A88 | P21/c | 4 | 8.6698 | 6.9206 | 17.3619 | 90 | 64.034 | 90 | LATT 1; SYMM -X , +Y +1/2, -Z +1/2 | 1.3772 | 0.6918 |  | -102.04 | -80.77 | -101.789 | 0 | 0 | 0 | 1 |  | 0 |  | 0 | DMA + FIT
NIWFEE | C8 H10 N4 O2 | 11 | Caffeine | 1,3,7-trimethyl-2,6-dioxypurine |  | NIWFEE02, NIWFEE05 | CrystalPredictor, CrystalOptimizer, DMACRYS (2.0.4) | Matthew Habgood | 2011 | Habgood M 2011. Cryst Growth Des 11, 3600-3608. | \CHEMISTRY_CPOSS\Caffeine\Caffeine_disorder | dfA37 | 0 | SCF | 0 |  | This is the DMAflex intra_molecular energy penalty. It is with respect to conf1, and there is only 1 level of theory because CrystalOptimiser only keeps 1. | A37 | Cc | 2 | 8.5678 | 16.5828 | 6.8245 | 90 | 89.976 | 90 | LATT -7; SYMM +X , -Y , +Z +1/2 | 1.3303 | 0.6732 |  | -101.26 | -76.94 | -101.26 | 0 | 0 | 0 | 1 |  | 0 |  | 0 | DMA + FIT
NIWFEE | C8 H10 N4 O2 | 11 | Caffeine | 1,3,7-trimethyl-2,6-dioxypurine |  | NIWFEE02, NIWFEE05 | CrystalPredictor, CrystalOptimizer, DMACRYS (2.0.4) | Matthew Habgood | 2011 | Habgood M 2011. Cryst Growth Des 11, 3600-3608. | \CHEMISTRY_CPOSS\Caffeine\Caffeine_disorder | dfA182 | 0.508 | SCF | 0 |  | This is the DMAflex intra_molecular energy penalty. It is with respect to conf1, and there is only 1 level of theory because CrystalOptimiser only keeps 1. | A182 | P-1 | 2 | 8.1262 | 14.2349 | 4.2226 | 86.667 | 93.68 | 102.676 | LATT 1 | 1.3575 | 0.6873 |  | -101.7 | -78.1 | -101.192 | 0 | 0 | 0 | 1 |  | 0 |  | 0 | DMA + FIT
NIWFEE | C8 H10 N4 O2 | 11 | Caffeine | 1,3,7-trimethyl-2,6-dioxypurine |  | NIWFEE02, NIWFEE05 | CrystalPredictor, CrystalOptimizer, DMACRYS (2.0.4) | Matthew Habgood | 2011 | Habgood M 2011. Cryst Growth Des 11, 3600-3608. | \CHEMISTRY_CPOSS\Caffeine\Caffeine_disorder | dfA218 | 0.757 | SCF | 0 |  | This is the DMAflex intra_molecular energy penalty. It is with respect to conf1, and there is only 1 level of theory because CrystalOptimiser only keeps 1. | A218 | P21/c | 4 | 4.1226 | 15.5541 | 14.3603 | 90 | 93.637 | 90 | LATT 1; SYMM -X , +Y +1/2, -Z +1/2 | 1.4036 | 0.7077 |  | -101.7 | -81.77 | -100.943 | 0 | 0 | 0 | 1 |  | 0 |  | 0 | DMA + FIT
NIWFEE | C8 H10 N4 O2 | 11 | Caffeine | 1,3,7-trimethyl-2,6-dioxypurine |  | NIWFEE02, NIWFEE05 | CrystalPredictor, CrystalOptimizer, DMACRYS (2.0.4) | Matthew Habgood | 2011 | Habgood M 2011. Cryst Growth Des 11, 3600-3608. | \CHEMISTRY_CPOSS\Caffeine\Caffeine_disorder | dfA126 | 0.629 | SCF | 0 |  | This is the DMAflex intra_molecular energy penalty. It is with respect to conf1, and there is only 1 level of theory because CrystalOptimiser only keeps 1. | A126 | P21/c | 4 | 4.1194 | 8.3574 | 27.2103 | 90 | 93.082 | 90 | LATT 1; SYMM -X , +Y +1/2, -Z +1/2 | 1.3789 | 0.6983 |  | -101.53 | -78.72 | -100.901 | 0 | 0 | 0 | 1 |  | 0 |  | 0 | DMA + FIT
NIWFEE | C8 H10 N4 O2 | 11 | Caffeine | 1,3,7-trimethyl-2,6-dioxypurine |  | NIWFEE02, NIWFEE05 | CrystalPredictor, CrystalOptimizer, DMACRYS (2.0.4) | Matthew Habgood | 2011 | Habgood M 2011. Cryst Growth Des 11, 3600-3608. | \CHEMISTRY_CPOSS\Caffeine\Caffeine_disorder | dfA98 | 1.043 | SCF | 0 |  | This is the DMAflex intra_molecular energy penalty. It is with respect to conf1, and there is only 1 level of theory because CrystalOptimiser only keeps 1. | A98 | Pca21 | 4 | 27.8287 | 3.9961 | 8.3938 | 90 | 90 | 90 | LATT -1; SYMM -X , -Y , +Z +1/2; SYMM -X +1/2, +Y , +Z +1/2; SYMM +X +1/2, -Y , +Z | 1.3818 | 0.6938 |  | -101.91 | -79.45 | -100.867 | 0 | 0 | 0 | 1 |  | 0 |  | 0 | DMA + FIT
NIWFEE | C8 H10 N4 O2 | 11 | Caffeine | 1,3,7-trimethyl-2,6-dioxypurine |  | NIWFEE02, NIWFEE05 | CrystalPredictor, CrystalOptimizer, DMACRYS (2.0.4) | Matthew Habgood | 2011 | Habgood M 2011. Cryst Growth Des 11, 3600-3608. | \CHEMISTRY_CPOSS\Caffeine\Caffeine_disorder | dfA213 | 0.92 | SCF | 0 |  | This is the DMAflex intra_molecular energy penalty. It is with respect to conf1, and there is only 1 level of theory because CrystalOptimiser only keeps 1. | A213 | I41/a | 8 | 31.2963 | 31.2963 | 4.0204 | 90 | 90 | 90 | LATT 2; SYMM -Y -1/4, +X +1/4, +Z +1/4; SYMM +Y +1/4, -X +1/4, +Z +1/4; SYMM -X , -Y +1/2, +Z | 1.3102 | 0.6614 |  | -101.7 | -75.13 | -100.78 | 0 | 0 | 0 | 1 |  | 0 |  | 0 | DMA + FIT
NIWFEE | C8 H10 N4 O2 | 11 | Caffeine | 1,3,7-trimethyl-2,6-dioxypurine |  | NIWFEE02, NIWFEE05 | CrystalPredictor, CrystalOptimizer, DMACRYS (2.0.4) | Matthew Habgood | 2011 | Habgood M 2011. Cryst Growth Des 11, 3600-3608. | \CHEMISTRY_CPOSS\Caffeine\Caffeine_disorder | dfA39 | 0.071 | SCF | 0 |  | This is the DMAflex intra_molecular energy penalty. It is with respect to conf1, and there is only 1 level of theory because CrystalOptimiser only keeps 1. | A39 | P1 | 1 | 7.4955 | 4.0742 | 8.533 | 90.744 | 65.147 | 96.235 | LATT -1 | 1.3728 | 0.6998 |  | -100.8 | -79.26 | -100.729 | 0 | 0 | 0 | 1 |  | 0 |  | 0 | DMA + FIT
NIWFEE | C8 H10 N4 O2 | 11 | Caffeine | 1,3,7-trimethyl-2,6-dioxypurine |  | NIWFEE02, NIWFEE05 | CrystalPredictor, CrystalOptimizer, DMACRYS (2.0.4) | Matthew Habgood | 2011 | Habgood M 2011. Cryst Growth Des 11, 3600-3608. | \CHEMISTRY_CPOSS\Caffeine\Caffeine_disorder | dfA92 | 0.23 | SCF | 0 |  | This is the DMAflex intra_molecular energy penalty. It is with respect to conf1, and there is only 1 level of theory because CrystalOptimiser only keeps 1. | A92 | P21/c | 4 | 8.323 | 4.1863 | 27.9912 | 90 | 80.793 | 90 | LATT 1; SYMM -X , +Y +1/2, -Z +1/2 | 1.3398 | 0.6755 |  | -100.93 | -77.34 | -100.7 | 0 | 0 | 0 | 1 |  | 0 |  | 0 | DMA + FIT
NIWFEE | C8 H10 N4 O2 | 11 | Caffeine | 1,3,7-trimethyl-2,6-dioxypurine |  | NIWFEE02, NIWFEE05 | CrystalPredictor, CrystalOptimizer, DMACRYS (2.0.4) | Matthew Habgood | 2011 | Habgood M 2011. Cryst Growth Des 11, 3600-3608. | \CHEMISTRY_CPOSS\Caffeine\Caffeine_disorder | dfA43 | 0.322 | SCF | 0 |  | This is the DMAflex intra_molecular energy penalty. It is with respect to conf1, and there is only 1 level of theory because CrystalOptimiser only keeps 1. | A43 | P212121 | 4 | 8.348 | 4.1218 | 27.393 | 90 | 90 | 90 | LATT -1; SYMM +X +1/2, -Y +1/2, -Z ; SYMM -X , +Y +1/2, -Z +1/2; SYMM -X +1/2, -Y , +Z +1/2 | 1.3685 | 0.6917 |  | -100.99 | -78.81 | -100.668 | 0 | 0 | 0 | 1 |  | 0 |  | 0 | DMA + FIT
NIWFEE | C8 H10 N4 O2 | 11 | Caffeine | 1,3,7-trimethyl-2,6-dioxypurine |  | NIWFEE02, NIWFEE05 | CrystalPredictor, CrystalOptimizer, DMACRYS (2.0.4) | Matthew Habgood | 2011 | Habgood M 2011. Cryst Growth Des 11, 3600-3608. | \CHEMISTRY_CPOSS\Caffeine\Caffeine_disorder | dfA295 | 0.178 | SCF | 0 |  | This is the DMAflex intra_molecular energy penalty. It is with respect to conf1, and there is only 1 level of theory because CrystalOptimiser only keeps 1. | A295 | C2/c | 4 | 17.0329 | 7.757 | 15.822 | 90 | 64.053 | 90 | LATT 7; SYMM -X , +Y , -Z +1/2 | 1.3724 | 0.6943 |  | -100.81 | -77.28 | -100.632 | 0 | 0 | 0 | 1 |  | 0 |  | 0 | DMA + FIT
NIWFEE | C8 H10 N4 O2 | 11 | Caffeine | 1,3,7-trimethyl-2,6-dioxypurine |  | NIWFEE02, NIWFEE05 | CrystalPredictor, CrystalOptimizer, DMACRYS (2.0.4) | Matthew Habgood | 2011 | Habgood M 2011. Cryst Growth Des 11, 3600-3608. | \CHEMISTRY_CPOSS\Caffeine\Caffeine_disorder | dfA319 | 0.662 | SCF | 0 |  | This is the DMAflex intra_molecular energy penalty. It is with respect to conf1, and there is only 1 level of theory because CrystalOptimiser only keeps 1. | A319 | P-1 | 2 | 8.1941 | 9.0168 | 8.6095 | 64.616 | 61.135 | 95.052 | LATT 1 | 1.381 | 0.6935 |  | -101.26 | -79.1 | -100.598 | 0 | 0 | 0 | 1 |  | 0 |  | 0 | DMA + FIT
NIWFEE | C8 H10 N4 O2 | 11 | Caffeine | 1,3,7-trimethyl-2,6-dioxypurine |  | NIWFEE02, NIWFEE05 | CrystalPredictor, CrystalOptimizer, DMACRYS (2.0.4) | Matthew Habgood | 2011 | Habgood M 2011. Cryst Growth Des 11, 3600-3608. | \CHEMISTRY_CPOSS\Caffeine\Caffeine_disorder | dfA112 | 0.494 | SCF | 0 |  | This is the DMAflex intra_molecular energy penalty. It is with respect to conf1, and there is only 1 level of theory because CrystalOptimiser only keeps 1. | A112 | Pca21 | 4 | 28.185 | 3.9869 | 8.4561 | 90 | 90 | 90 | LATT -1; SYMM -X , -Y , +Z +1/2; SYMM -X +1/2, +Y , +Z +1/2; SYMM +X +1/2, -Y , +Z | 1.3574 | 0.6851 |  | -101 | -77.31 | -100.506 | 0 | 0 | 0 | 1 |  | 0 |  | 0 | DMA + FIT
NIWFEE | C8 H10 N4 O2 | 11 | Caffeine | 1,3,7-trimethyl-2,6-dioxypurine |  | NIWFEE02, NIWFEE05 | CrystalPredictor, CrystalOptimizer, DMACRYS (2.0.4) | Matthew Habgood | 2011 | Habgood M 2011. Cryst Growth Des 11, 3600-3608. | \CHEMISTRY_CPOSS\Caffeine\Caffeine_disorder | dfA57 | 0.93 | SCF | 0 |  | This is the DMAflex intra_molecular energy penalty. It is with respect to conf1, and there is only 1 level of theory because CrystalOptimiser only keeps 1. | A57 | P21/c | 4 | 8.9177 | 8.415 | 13.516 | 90 | 64.084 | 90 | LATT 1; SYMM -X , +Y +1/2, -Z +1/2 | 1.4139 | 0.7164 |  | -101.3 | -81.76 | -100.37 | 0 | 0 | 0 | 1 |  | 0 |  | 0 | DMA + FIT
NIWFEE | C8 H10 N4 O2 | 11 | Caffeine | 1,3,7-trimethyl-2,6-dioxypurine |  | NIWFEE02, NIWFEE05 | CrystalPredictor, CrystalOptimizer, DMACRYS (2.0.4) | Matthew Habgood | 2011 | Habgood M 2011. Cryst Growth Des 11, 3600-3608. | \CHEMISTRY_CPOSS\Caffeine\Caffeine_disorder | dfA250 | 0.2 | SCF | 0 |  | This is the DMAflex intra_molecular energy penalty. It is with respect to conf1, and there is only 1 level of theory because CrystalOptimiser only keeps 1. | A250 | Pnna | 8 | 9.4621 | 13.7258 | 14.378 | 90 | 90 | 90 | LATT 1; SYMM +X , -Y +1/2, -Z +1/2; SYMM -X +1/2, +Y +1/2, -Z +1/2; SYMM -X +1/2, -Y , +Z | 1.3815 | 0.6958 |  | -100.28 | -83.33 | -100.08 | 0 | 0 | 0 | 1 |  | 0 |  | 0 | DMA + FIT
NIWFEE | C8 H10 N4 O2 | 11 | Caffeine | 1,3,7-trimethyl-2,6-dioxypurine |  | NIWFEE02, NIWFEE05 | CrystalPredictor, CrystalOptimizer, DMACRYS (2.0.4) | Matthew Habgood | 2011 | Habgood M 2011. Cryst Growth Des 11, 3600-3608. | \CHEMISTRY_CPOSS\Caffeine\Caffeine_disorder | dfA596 | 0.06 | SCF | 0 |  | This is the DMAflex intra_molecular energy penalty. It is with respect to conf1, and there is only 1 level of theory because CrystalOptimiser only keeps 1. | A596 | Pbcn | 8 | 17.1758 | 6.8606 | 16.8848 | 90 | 90 | 90 | LATT 1; SYMM +X +1/2, -Y +1/2, -Z ; SYMM -X , +Y , -Z +1/2; SYMM -X +1/2, -Y +1/2, +Z +1/2 | 1.2966 | 0.6544 |  | -100.05 | -75.85 | -99.99 | 0 | 0 | 0 | 1 |  | 0 |  | 0 | DMA + FIT
NIWFEE | C8 H10 N4 O2 | 11 | Caffeine | 1,3,7-trimethyl-2,6-dioxypurine |  | NIWFEE02, NIWFEE05 | CrystalPredictor, CrystalOptimizer, DMACRYS (2.0.4) | Matthew Habgood | 2011 | Habgood M 2011. Cryst Growth Des 11, 3600-3608. | \CHEMISTRY_CPOSS\Caffeine\Caffeine_disorder | dfA200 | 0.626 | SCF | 0 |  | This is the DMAflex intra_molecular energy penalty. It is with respect to conf1, and there is only 1 level of theory because CrystalOptimiser only keeps 1. | A200 | P21/c | 4 | 14.0472 | 4.0412 | 17.4755 | 90 | 106.834 | 90 | LATT 1; SYMM -X , +Y +1/2, -Z +1/2 | 1.3584 | 0.6861 |  | -100.23 | -78.39 | -99.604 | 0 | 0 | 0 | 1 |  | 0 |  | 0 | DMA + FIT
NIWFEE | C8 H10 N4 O2 | 11 | Caffeine | 1,3,7-trimethyl-2,6-dioxypurine |  | NIWFEE02, NIWFEE05 | CrystalPredictor, CrystalOptimizer, DMACRYS (2.0.4) | Matthew Habgood | 2011 | Habgood M 2011. Cryst Growth Des 11, 3600-3608. | \CHEMISTRY_CPOSS\Caffeine\Caffeine_disorder | dfA247 | 0.297 | SCF | 0 |  | This is the DMAflex intra_molecular energy penalty. It is with respect to conf1, and there is only 1 level of theory because CrystalOptimiser only keeps 1. | A247 | P21/c | 4 | 12.9726 | 9.2646 | 7.742 | 90 | 87.159 | 90 | LATT 1; SYMM -X , +Y +1/2, -Z +1/2 | 1.3879 | 0.7014 |  | -99.74 | -78.15 | -99.443 | 0 | 0 | 0 | 1 |  | 0 |  | 0 | DMA + FIT
NIWFEE | C8 H10 N4 O2 | 11 | Caffeine | 1,3,7-trimethyl-2,6-dioxypurine |  | NIWFEE02, NIWFEE05 | CrystalPredictor, CrystalOptimizer, DMACRYS (2.0.4) | Matthew Habgood | 2011 | Habgood M 2011. Cryst Growth Des 11, 3600-3608. | \CHEMISTRY_CPOSS\Caffeine\Caffeine_disorder | dfA72 | 0.314 | SCF | 0 |  | This is the DMAflex intra_molecular energy penalty. It is with respect to conf1, and there is only 1 level of theory because CrystalOptimiser only keeps 1. | A72 | Pna21 | 4 | 8.3222 | 27.7278 | 4.122 | 90 | 90 | 90 | LATT -1; SYMM -X , -Y , +Z +1/2; SYMM -X +1/2, +Y +1/2, +Z +1/2; SYMM +X +1/2, -Y +1/2, +Z | 1.356 | 0.6859 |  | -99.62 | -77.92 | -99.306 | 0 | 0 | 0 | 1 |  | 0 |  | 0 | DMA + FIT
NIWFEE | C8 H10 N4 O2 | 11 | Caffeine | 1,3,7-trimethyl-2,6-dioxypurine |  | NIWFEE02, NIWFEE05 | CrystalPredictor, CrystalOptimizer, DMACRYS (2.0.4) | Matthew Habgood | 2011 | Habgood M 2011. Cryst Growth Des 11, 3600-3608. | \CHEMISTRY_CPOSS\Caffeine\Caffeine_disorder | dfA318 | 0.083 | SCF | 0 |  | This is the DMAflex intra_molecular energy penalty. It is with respect to conf1, and there is only 1 level of theory because CrystalOptimiser only keeps 1. | A318 | P21/c | 4 | 14.1303 | 9.3576 | 7.0288 | 90 | 92.384 | 90 | LATT 1; SYMM -X , +Y +1/2, -Z +1/2 | 1.389 | 0.7026 |  | -99.37 | -81.19 | -99.287 | 0 | 0 | 0 | 1 |  | 0 |  | 0 | DMA + FIT
NIWFEE | C8 H10 N4 O2 | 11 | Caffeine | 1,3,7-trimethyl-2,6-dioxypurine |  | NIWFEE02, NIWFEE05 | CrystalPredictor, CrystalOptimizer, DMACRYS (2.0.4) | Matthew Habgood | 2011 | Habgood M 2011. Cryst Growth Des 11, 3600-3608. | \CHEMISTRY_CPOSS\Caffeine\Caffeine_disorder | dfA227 | 0.073 | SCF | 0 |  | This is the DMAflex intra_molecular energy penalty. It is with respect to conf1, and there is only 1 level of theory because CrystalOptimiser only keeps 1. | A227 | P21/c | 4 | 14.2286 | 9.3527 | 7.0704 | 90 | 101.406 | 90 | LATT 1; SYMM -X , +Y +1/2, -Z +1/2 | 1.3985 | 0.7081 |  | -99.35 | -82.08 | -99.277 | 0 | 0 | 0 | 1 |  | 0 |  | 0 | DMA + FIT
NIWFEE | C8 H10 N4 O2 | 11 | Caffeine | 1,3,7-trimethyl-2,6-dioxypurine |  | NIWFEE02, NIWFEE05 | CrystalPredictor, CrystalOptimizer, DMACRYS (2.0.4) | Matthew Habgood | 2011 | Habgood M 2011. Cryst Growth Des 11, 3600-3608. | \CHEMISTRY_CPOSS\Caffeine\Caffeine_disorder | dfA119 | 0.022 | SCF | 0 |  | This is the DMAflex intra_molecular energy penalty. It is with respect to conf1, and there is only 1 level of theory because CrystalOptimiser only keeps 1. | A119 | A2/n | 8 | 14.4046 | 8.5718 | 16.7192 | 90 | 69.093 | 90 | LATT 1; SYMM -X +1/2, +Y , -Z +1/2; SYMM +X , +Y +1/2, +Z +1/2; SYMM -X +1/2, +Y +1/2, -Z | 1.3377 | 0.672 |  | -98.98 | -75.43 | -98.958 | 0 | 0 | 0 | 1 |  | 0 |  | 0 | DMA + FIT
NIWFEE | C8 H10 N4 O2 | 11 | Caffeine | 1,3,7-trimethyl-2,6-dioxypurine |  | NIWFEE02, NIWFEE05 | CrystalPredictor, CrystalOptimizer, DMACRYS (2.0.4) | Matthew Habgood | 2011 | Habgood M 2011. Cryst Growth Des 11, 3600-3608. | \CHEMISTRY_CPOSS\Caffeine\Caffeine_disorder | dfA651 | 0 | SCF | 0 |  | This is the DMAflex intra_molecular energy penalty. It is with respect to conf1, and there is only 1 level of theory because CrystalOptimiser only keeps 1. | A651 | P-1 | 2 | 8.7687 | 8.8224 | 6.6848 | 89.964 | 89.975 | 65.772 | LATT 1 | 1.3676 | 0.6849 |  | -98.73 | -75.84 | -98.73 | 0 | 0 | 0 | 1 |  | 0 |  | 0 | DMA + FIT
NIWFEE | C8 H10 N4 O2 | 11 | Caffeine | 1,3,7-trimethyl-2,6-dioxypurine |  | NIWFEE02, NIWFEE05 | CrystalPredictor, CrystalOptimizer, DMACRYS (2.0.4) | Matthew Habgood | 2011 | Habgood M 2011. Cryst Growth Des 11, 3600-3608. | \CHEMISTRY_CPOSS\Caffeine\Caffeine_disorder | dfA132 | 0.159 | SCF | 0 |  | This is the DMAflex intra_molecular energy penalty. It is with respect to conf1, and there is only 1 level of theory because CrystalOptimiser only keeps 1. | A132 | P21/c | 4 | 4.1465 | 8.3208 | 28.8098 | 90 | 107.124 | 90 | LATT 1; SYMM -X , +Y +1/2, -Z +1/2 | 1.3578 | 0.6833 |  | -98.09 | -78.15 | -97.931 | 0 | 0 | 0 | 1 |  | 0 |  | 0 | DMA + FIT

## Key Information
REFCODE | NIWFEE
Formula | C8 H10 N4 O2
Study_ID | 11
Common Name | Caffeine
IUPAC Systematic Name | 1,3,7-trimethyl-2,6-dioxypurine
Other Names
CSD Refcodes | NIWFEE02, NIWFEE05
Programs | CrystalPredictor, CrystalOptimizer, DMACRYS (2.0.4)
Scientist | Matthew Habgood
Date | 2011
Publication | Habgood M 2011. Cryst Growth Des 11, 3600-3608.
Location on S Drive | \CHEMISTRY_CPOSS\Caffeine\Caffeine_disorder
Potential Description | DMA + FIT

## CSP data
Conformer Name | Label | Space Group | Density /gcm-3 | Packing Coefficient | Experimental Info | Lattice Energy /kJmol-1 | Zero Point Energy /kJmol-1 | Thermal Energy /kJmol-1 | Lowest Eigenvalue of Shear | Growth Volume | Estimated Energy at 298K | Spacegroup Type
dfA142 | A142 | P-1 | 1.4484 | 0.7275 |  | -108.29 | 0 | 0 | 0 | 0 | -108.29 | P-1
dfA1472 | A1472 | P-1 | 1.4481 | 0.7308 |  | -108.218 | 0 | 0 | 0 | 0 | -108.218 | P-1
dfA64 | A64 | P-1 | 1.449 | 0.7265 |  | -108.218 | 0 | 0 | 0 | 0 | -108.218 | P-1
dfA1220 | A1220 | P-1 | 1.4487 | 0.7313 |  | -108.211 | 0 | 0 | 0 | 0 | -108.211 | P-1
dfA182 | A182 | P-1 | 1.3575 | 0.6873 |  | -101.192 | 0 | 0 | 0 | 0 | -101.192 | P-1
dfA319 | A319 | P-1 | 1.381 | 0.6935 |  | -100.598 | 0 | 0 | 0 | 0 | -100.598 | P-1
dfA651 | A651 | P-1 | 1.3676 | 0.6849 |  | -98.73 | 0 | 0 | 0 | 0 | -98.73 | P-1
dfA39 | A39 | P1 | 1.3728 | 0.6998 |  | -100.729 | 0 | 0 | 0 | 0 | -100.729 | Other Triclinic
dfA3 | A3 | P21/c | 1.4457 | 0.7333 |  | -111.91 | 0 | 0 | 0 | 0 | -111.91 | P21/c
dfA205 | A205 | P21/c | 1.4583 | 0.7329 |  | -111.672 | 0 | 0 | 0 | 0 | -111.672 | P21/c
dfA14 | A14 | P21/c | 1.4398 | 0.7282 |  | -110.569 | 0 | 0 | 0 | 0 | -110.569 | P21/c
dfA25 | A25 | P21/c | 1.4367 | 0.7237 |  | -108.104 | 0 | 0 | 0 | 0 | -108.104 | P21/c
dfA67 | A67 | P21/c | 1.4487 | 0.7309 |  | -105.988 | 0 | 0 | 0 | 0 | -105.988 | P21/c
dfA1261 | A1261 | P21/c | 1.4085 | 0.7123 |  | -105.528 | 0 | 0 | 0 | 0 | -105.528 | P21/c
dfA22 | A22 | P21/c | 1.4396 | 0.7285 |  | -105.353 | 0 | 0 | 0 | 0 | -105.353 | P21/c
dfA51 | A51 | P21/c | 1.4095 | 0.7138 |  | -105.038 | 0 | 0 | 0 | 0 | -105.038 | P21/c
dfA129 | A129 | P21/c | 1.4144 | 0.7117 |  | -104.952 | 0 | 0 | 0 | 0 | -104.952 | P21/c
dfA219 | A219 | P21/c | 1.4224 | 0.713 |  | -104.608 | 0 | 0 | 0 | 0 | -104.608 | P21/c
dfA275 | A275 | P21/c | 1.4001 | 0.7046 |  | -104.576 | 0 | 0 | 0 | 0 | -104.576 | P21/c
dfA3039 | A3039 | P21/c | 1.3802 | 0.692 |  | -103.551 | 0 | 0 | 0 | 0 | -103.551 | P21/c
dfA347 | A347 | P21/c | 1.4129 | 0.7137 |  | -102.458 | 0 | 0 | 0 | 0 | -102.458 | P21/c
dfA109 | A109 | P21/c | 1.3611 | 0.6881 |  | -102.413 | 0 | 0 | 0 | 0 | -102.413 | P21/c
dfA354 | A354 | P21/c | 1.3856 | 0.7013 |  | -102.333 | 0 | 0 | 0 | 0 | -102.333 | P21/c
dfA1266 | A1266 | P21/c | 1.3742 | 0.6953 |  | -102.185 | 0 | 0 | 0 | 0 | -102.185 | P21/c
dfA88 | A88 | P21/c | 1.3772 | 0.6918 |  | -101.789 | 0 | 0 | 0 | 0 | -101.789 | P21/c
dfA218 | A218 | P21/c | 1.4036 | 0.7077 |  | -100.943 | 0 | 0 | 0 | 0 | -100.943 | P21/c
dfA126 | A126 | P21/c | 1.3789 | 0.6983 |  | -100.901 | 0 | 0 | 0 | 0 | -100.901 | P21/c
dfA92 | A92 | P21/c | 1.3398 | 0.6755 |  | -100.7 | 0 | 0 | 0 | 0 | -100.7 | P21/c
dfA57 | A57 | P21/c | 1.4139 | 0.7164 |  | -100.37 | 0 | 0 | 0 | 0 | -100.37 | P21/c
dfA200 | A200 | P21/c | 1.3584 | 0.6861 |  | -99.604 | 0 | 0 | 0 | 0 | -99.604 | P21/c
dfA247 | A247 | P21/c | 1.3879 | 0.7014 |  | -99.443 | 0 | 0 | 0 | 0 | -99.443 | P21/c
dfA318 | A318 | P21/c | 1.389 | 0.7026 |  | -99.287 | 0 | 0 | 0 | 0 | -99.287 | P21/c
dfA227 | A227 | P21/c | 1.3985 | 0.7081 |  | -99.277 | 0 | 0 | 0 | 0 | -99.277 | P21/c
dfA132 | A132 | P21/c | 1.3578 | 0.6833 |  | -97.931 | 0 | 0 | 0 | 0 | -97.931 | P21/c
dfA19 | A19 | C2/c | 1.4298 | 0.717 |  | -109.967 | 0 | 0 | 0 | 0 | -109.967 | C2/c
dfA80 | A80 | C2/c | 1.4248 | 0.7184 |  | -107.63 | 0 | 0 | 0 | 0 | -107.63 | C2/c
dfA451 | A451 | C2/c | 1.4194 | 0.717 |  | -106.148 | 0 | 0 | 0 | 0 | -106.148 | C2/c
dfA120 | A120 | C2/c | 1.398 | 0.7066 |  | -106.106 | 0 | 0 | 0 | 0 | -106.106 | C2/c
dfA584 | A584 | A2/n | 1.4368 | 0.7254 |  | -105.858 | 0 | 0 | 0 | 0 | -105.858 | C2/c
dfA1759 | A1759 | A2/n | 1.4066 | 0.7092 |  | -105.205 | 0 | 0 | 0 | 0 | -105.205 | C2/c
dfA133 | A133 | C2/c | 1.4023 | 0.7092 |  | -105.111 | 0 | 0 | 0 | 0 | -105.111 | C2/c
dfA144 | A144 | C2/c | 1.3666 | 0.6826 | NIWFEE05 (beta polymorph) | -104.33 | 0 | 0 | 0 | 0 | -104.33 | C2/c
dfA5 | A5 | C2/c | 1.4031 | 0.7065 |  | -103.891 | 0 | 0 | 0 | 0 | -103.891 | C2/c
dfA336 | A336 | C2/c | 1.4193 | 0.7157 |  | -103.466 | 0 | 0 | 0 | 0 | -103.466 | C2/c
dfA155 | A155 | C2/c | 1.4297 | 0.7223 |  | -102.02 | 0 | 0 | 0 | 0 | -102.02 | C2/c
dfA137 | A137 | C2/c | 1.4058 | 0.7082 |  | -101.875 | 0 | 0 | 0 | 0 | -101.875 | C2/c
dfA295 | A295 | C2/c | 1.3724 | 0.6943 |  | -100.632 | 0 | 0 | 0 | 0 | -100.632 | C2/c
dfA119 | A119 | A2/n | 1.3377 | 0.672 |  | -98.958 | 0 | 0 | 0 | 0 | -98.958 | C2/c
dfA30 | A30 | P21 | 1.3888 | 0.7008 |  | -103.646 | 0 | 0 | 0 | 0 | -103.646 | P21
dfA73 | A73 | Cc | 1.4436 | 0.7293 |  | -111.373 | 0 | 0 | 0 | 0 | -111.373 | Cc
dfA149 | A149 | Cc | 1.4136 | 0.7147 |  | -105.192 | 0 | 0 | 0 | 0 | -105.192 | Cc
dfA44 | A44 | Cc | 1.3862 | 0.7018 |  | -104.438 | 0 | 0 | 0 | 0 | -104.438 | Cc
dfA35 | A35 | Cc | 1.3982 | 0.708 |  | -104.411 | 0 | 0 | 0 | 0 | -104.411 | Cc
dfA37 | A37 | Cc | 1.3303 | 0.6732 |  | -101.26 | 0 | 0 | 0 | 0 | -101.26 | Cc
dfA70 | A70 | Pc | 1.3683 | 0.6923 |  | -103.991 | 0 | 0 | 0 | 0 | -103.991 | Other Monoclinic
dfA41 | A41 | Pc | 1.3726 | 0.6948 |  | -103.731 | 0 | 0 | 0 | 0 | -103.731 | Other Monoclinic
dfA46 | A46 | Pc | 1.3708 | 0.6937 |  | -103.596 | 0 | 0 | 0 | 0 | -103.596 | Other Monoclinic
dfA12 | A12 | C2 | 1.3652 | 0.6853 |  | -103.296 | 0 | 0 | 0 | 0 | -103.296 | Other Monoclinic
dfA151 | A151 | Pna21 | 1.4497 | 0.7324 |  | -107.908 | 0 | 0 | 0 | 0 | -107.908 | Pna21
dfA1 | A1 | Pna21 | 1.4271 | 0.7185 |  | -107.59 | 0 | 0 | 0 | 0 | -107.59 | Pna21
dfA2 | A2 | Pna21 | 1.427 | 0.7183 |  | -107.566 | 0 | 0 | 0 | 0 | -107.566 | Pna21
dfA7 | A7 | Pna21 | 1.4144 | 0.7139 |  | -107.153 | 0 | 0 | 0 | 0 | -107.153 | Pna21
dfA54 | A54 | Pna21 | 1.4129 | 0.7145 |  | -104.631 | 0 | 0 | 0 | 0 | -104.631 | Pna21
dfA239 | A239 | Pna21 | 1.4103 | 0.7103 |  | -103.969 | 0 | 0 | 0 | 0 | -103.969 | Pna21
dfA56 | A56 | Pna21 | 1.3878 | 0.6998 |  | -103.104 | 0 | 0 | 0 | 0 | -103.104 | Pna21
dfA95 | A95 | Pna21 | 1.37 | 0.6937 |  | -102.67 | 0 | 0 | 0 | 0 | -102.67 | Pna21
dfA72 | A72 | Pna21 | 1.356 | 0.6859 |  | -99.306 | 0 | 0 | 0 | 0 | -99.306 | Pna21
dfA199 | A199 | Pbca | 1.3828 | 0.7012 |  | -105.065 | 0 | 0 | 0 | 0 | -105.065 | Pbca
dfA102 | A102 | P212121 | 1.4122 | 0.7136 |  | -106.342 | 0 | 0 | 0 | 0 | -106.342 | P212121
dfA1367 | A1367 | P212121 | 1.3711 | 0.6863 |  | -104.471 | 0 | 0 | 0 | 0 | -104.471 | P212121
dfA43 | A43 | P212121 | 1.3685 | 0.6917 |  | -100.668 | 0 | 0 | 0 | 0 | -100.668 | P212121
dfA48 | A48 | Pca21 | 1.3747 | 0.6944 |  | -102.153 | 0 | 0 | 0 | 0 | -102.153 | Pca21
dfA98 | A98 | Pca21 | 1.3818 | 0.6938 |  | -100.867 | 0 | 0 | 0 | 0 | -100.867 | Pca21
dfA112 | A112 | Pca21 | 1.3574 | 0.6851 |  | -100.506 | 0 | 0 | 0 | 0 | -100.506 | Pca21
dfA16 | A16 | Pbcn | 1.4177 | 0.7172 |  | -107.748 | 0 | 0 | 0 | 0 | -107.748 | Other Orthorhombic
dfA172 | A172 | Pbcn | 1.4085 | 0.7083 |  | -105.493 | 0 | 0 | 0 | 0 | -105.493 | Other Orthorhombic
dfA139 | A139 | Fdd2 | 1.4154 | 0.7152 |  | -104.739 | 0 | 0 | 0 | 0 | -104.739 | Other Orthorhombic
dfA104 | A104 | Fdd2 | 1.4167 | 0.7142 |  | -104.33 | 0 | 0 | 0 | 0 | -104.33 | Other Orthorhombic
dfA177 | A177 | Fdd2 | 1.3885 | 0.7004 |  | -104.208 | 0 | 0 | 0 | 0 | -104.208 | Other Orthorhombic
dfA81 | A81 | Fdd2 | 1.3725 | 0.692 |  | -102.887 | 0 | 0 | 0 | 0 | -102.887 | Other Orthorhombic
dfA361 | A361 | Pbcn | 1.3908 | 0.7014 |  | -102.284 | 0 | 0 | 0 | 0 | -102.284 | Other Orthorhombic
dfA250 | A250 | Pnna | 1.3815 | 0.6958 |  | -100.08 | 0 | 0 | 0 | 0 | -100.08 | Other Orthorhombic
dfA596 | A596 | Pbcn | 1.2966 | 0.6544 |  | -99.99 | 0 | 0 | 0 | 0 | -99.99 | Other Orthorhombic
dfA213 | A213 | I41/a | 1.3102 | 0.6614 |  | -100.78 | 0 | 0 | 0 | 0 | -100.78 | Other
dfA144 | A144 | C2/c | 1.3666 | 0.6826 | NIWFEE05 (beta polymorph) | -104.33 | 0 | 0 | 0 | 0 | -104.33 | NIWFEE05 (beta polymorph)