BZYACO | C15 H12 O1 | 10 | Chalcone | (2E)-1,3-diphenylprop-2-en-1-one | Benzylidene acetophenone | BZYACO, BZYACO03 | flexible CrystalPredictor (2.2), CrystalOptimizer (2.4.7), DMACRYS (2.3.0) | Louise Price | 2018 | Price LS, Price SL 2022 Cryst Growth Des 22, 1801-1816 | \CHEMISTRY_CPOSS\MagnaPharm\Chalcones\CrystalOptimizer | dfA15727 | 5.823 | PBE0/6-31G(d,p) | 0 |  | This is the DMAflex intra_molecular energy penalty. It is with respect to opt. | A15727 | Pna21 | 4 | 15.0372 | 12.9755 | 5.9216 | 90 | 90 | 90 | LATT -1; SYMM -X , -Y , +Z +1/2; SYMM -X +1/2, +Y +1/2, +Z +1/2; SYMM +X +1/2, -Y +1/2, +Z | 1.1972 | 0.6956 |  | -104.54 | -99.77 | -98.717 | 1.8 | -21.423 | 298 | 1 | x parallel to a, y in ab plane, z along c | 1.3385 | 0.000,0.000,1.000 | 0 | CrystalOptimizer with GDMA2.2(PBE0/6-31G(d,p)) + FIT
BZYACO | C15 H12 O1 | 10 | Chalcone | (2E)-1,3-diphenylprop-2-en-1-one | Benzylidene acetophenone | BZYACO, BZYACO03 | flexible CrystalPredictor (2.2), CrystalOptimizer (2.4.7), DMACRYS (2.3.0) | Louise Price | 2018 | Price LS, Price SL 2022 Cryst Growth Des 22, 1801-1816 | \CHEMISTRY_CPOSS\MagnaPharm\Chalcones\CrystalOptimizer | dfA17706 | 0.857 | PBE0/6-31G(d,p) | 0 |  | This is the DMAflex intra_molecular energy penalty. It is with respect to opt. | A17706 | Pnna | 8 | 13.1213 | 23.7657 | 7.6049 | 90 | 90 | 90 | LATT 1; SYMM +X , -Y +1/2, -Z +1/2; SYMM -X +1/2, +Y +1/2, -Z +1/2; SYMM -X +1/2, -Y , +Z | 1.1666 | 0.6794 |  | -99.57 | -99.04 | -98.713 | 0 | 0 | 0 | 0 | x parallel to a, y in ab plane, z along c | 0 | 1.000,0.000,0.000 | 0 | CrystalOptimizer with GDMA2.2(PBE0/6-31G(d,p)) + FIT
BZYACO | C15 H12 O1 | 10 | Chalcone | (2E)-1,3-diphenylprop-2-en-1-one | Benzylidene acetophenone | BZYACO, BZYACO03 | flexible CrystalPredictor (2.2), CrystalOptimizer (2.4.7), DMACRYS (2.3.0) | Louise Price | 2018 | Price LS, Price SL 2022 Cryst Growth Des 22, 1801-1816 | \CHEMISTRY_CPOSS\MagnaPharm\Chalcones\CrystalOptimizer | dfA18071 | 0.228 | PBE0/6-31G(d,p) | 0 |  | This is the DMAflex intra_molecular energy penalty. It is with respect to opt. | A18071 | Pccn | 8 | 11.0485 | 17.8333 | 12.311 | 90 | 90 | 90 | LATT 1; SYMM +X +1/2, -Y , -Z +1/2; SYMM -X , +Y +1/2, -Z +1/2; SYMM -X +1/2, -Y +1/2, +Z | 1.1405 | 0.6623 |  | -98.94 | -96.04 | -98.712 | 0 | 0 | 0 | 1 | x parallel to a, y in ab plane, z along c | 1.2739 | 1.000,0.000,0.000 | 0 | CrystalOptimizer with GDMA2.2(PBE0/6-31G(d,p)) + FIT
BZYACO | C15 H12 O1 | 10 | Chalcone | (2E)-1,3-diphenylprop-2-en-1-one | Benzylidene acetophenone | BZYACO, BZYACO03 | flexible CrystalPredictor (2.2), CrystalOptimizer (2.4.7), DMACRYS (2.3.0) | Louise Price | 2018 | Price LS, Price SL 2022 Cryst Growth Des 22, 1801-1816 | \CHEMISTRY_CPOSS\MagnaPharm\Chalcones\CrystalOptimizer | dfB237 | 9.21 | PBE0/6-31G(d,p) | 0 |  | This is the DMAflex intra_molecular energy penalty. It is with respect to opt. | B237 | P21/c | 4 | 25.3171 | 4.0035 | 12.0349 | 90 | 108.878 | 90 | LATT 1; SYMM -X , +Y +1/2, -Z +1/2 | 1.1985 | 0.6973 |  | -107.92 | -101.6 | -98.71 | 1.65 | -21.178 | 298 | 1 | x parallel to a, y in ab plane, z along c | 2.1258 | 0.000,1.000,0.000 | 0 | CrystalOptimizer with GDMA2.2(PBE0/6-31G(d,p)) + FIT
BZYACO | C15 H12 O1 | 10 | Chalcone | (2E)-1,3-diphenylprop-2-en-1-one | Benzylidene acetophenone | BZYACO, BZYACO03 | flexible CrystalPredictor (2.2), CrystalOptimizer (2.4.7), DMACRYS (2.3.0) | Louise Price | 2018 | Price LS, Price SL 2022 Cryst Growth Des 22, 1801-1816 | \CHEMISTRY_CPOSS\MagnaPharm\Chalcones\CrystalOptimizer | dfA17289 | 0.911 | PBE0/6-31G(d,p) | 0 |  | This is the DMAflex intra_molecular energy penalty. It is with respect to opt. | A17289 | C2/c | 4 | 26.2162 | 11.9274 | 8.1965 | 90 | 68.34 | 90 | LATT 7; SYMM -X , +Y , -Z +1/2 | 1.1614 | 0.6763 |  | -99.62 | -98.62 | -98.709 | 0 | 0 | 0 | 1 | x parallel to a, y in ab plane, z along c | 0.3577 | 0.965,0.000,0.262 | 0 | CrystalOptimizer with GDMA2.2(PBE0/6-31G(d,p)) + FIT
BZYACO | C15 H12 O1 | 10 | Chalcone | (2E)-1,3-diphenylprop-2-en-1-one | Benzylidene acetophenone | BZYACO, BZYACO03 | flexible CrystalPredictor (2.2), CrystalOptimizer (2.4.7), DMACRYS (2.3.0) | Louise Price | 2018 | Price LS, Price SL 2022 Cryst Growth Des 22, 1801-1816 | \CHEMISTRY_CPOSS\MagnaPharm\Chalcones\CrystalOptimizer | dfA18077 | 0.748 | PBE0/6-31G(d,p) | 0 |  | This is the DMAflex intra_molecular energy penalty. It is with respect to opt. | A18077 | P21212 | 4 | 13.7053 | 23.0001 | 3.6928 | 90 | 90 | 90 | LATT -1; SYMM +X +1/2, -Y +1/2, -Z ; SYMM -X +1/2, +Y +1/2, -Z ; SYMM -X , -Y , +Z | 1.1883 | 0.692 |  | -99.45 | -105.16 | -98.702 | 0 | 0 | 0 | 1 | x parallel to a, y in ab plane, z along c | 0.1118 | 0.000,1.000,0.000 | 0 | CrystalOptimizer with GDMA2.2(PBE0/6-31G(d,p)) + FIT
BZYACO | C15 H12 O1 | 10 | Chalcone | (2E)-1,3-diphenylprop-2-en-1-one | Benzylidene acetophenone | BZYACO, BZYACO03 | flexible CrystalPredictor (2.2), CrystalOptimizer (2.4.7), DMACRYS (2.3.0) | Louise Price | 2018 | Price LS, Price SL 2022 Cryst Growth Des 22, 1801-1816 | \CHEMISTRY_CPOSS\MagnaPharm\Chalcones\CrystalOptimizer | dfA17948 | 2.18 | PBE0/6-31G(d,p) | 0 |  | This is the DMAflex intra_molecular energy penalty. It is with respect to opt. | A17948 | Pbcn | 8 | 14.1352 | 6.2696 | 27.1311 | 90 | 90 | 90 | LATT 1; SYMM +X +1/2, -Y +1/2, -Z ; SYMM -X , +Y , -Z +1/2; SYMM -X +1/2, -Y +1/2, +Z +1/2 | 1.1506 | 0.669 |  | -100.88 | -95.18 | -98.7 | 1.72 | -21.6 | 298 | 1 | x parallel to a, y in ab plane, z along c | 0.2579 | 0.000,0.000,1.000 | 0 | CrystalOptimizer with GDMA2.2(PBE0/6-31G(d,p)) + FIT
BZYACO | C15 H12 O1 | 10 | Chalcone | (2E)-1,3-diphenylprop-2-en-1-one | Benzylidene acetophenone | BZYACO, BZYACO03 | flexible CrystalPredictor (2.2), CrystalOptimizer (2.4.7), DMACRYS (2.3.0) | Louise Price | 2018 | Price LS, Price SL 2022 Cryst Growth Des 22, 1801-1816 | \CHEMISTRY_CPOSS\MagnaPharm\Chalcones\CrystalOptimizer | dfB208 | 8.828 | PBE0/6-31G(d,p) | 0 |  | This is the DMAflex intra_molecular energy penalty. It is with respect to opt. | B208 | Pca21 | 4 | 13.9861 | 11.5267 | 7.4027 | 90 | 90 | 90 | LATT -1; SYMM -X , -Y , +Z +1/2; SYMM -X +1/2, +Y , +Z +1/2; SYMM +X +1/2, -Y , +Z | 1.1591 | 0.6785 |  | -107.52 | -88.62 | -98.692 | 1.64 | -21.262 | 298 | 1 | x parallel to a, y in ab plane, z along c | 3.2519 | 0.000,1.000,0.000 | 0 | CrystalOptimizer with GDMA2.2(PBE0/6-31G(d,p)) + FIT
BZYACO | C15 H12 O1 | 10 | Chalcone | (2E)-1,3-diphenylprop-2-en-1-one | Benzylidene acetophenone | BZYACO, BZYACO03 | flexible CrystalPredictor (2.2), CrystalOptimizer (2.4.7), DMACRYS (2.3.0) | Louise Price | 2018 | Price LS, Price SL 2022 Cryst Growth Des 22, 1801-1816 | \CHEMISTRY_CPOSS\MagnaPharm\Chalcones\CrystalOptimizer | dfA17625 | 0.251 | PBE0/6-31G(d,p) | 0 |  | This is the DMAflex intra_molecular energy penalty. It is with respect to opt. | A17625 | Pca21 | 4 | 25.7637 | 3.8502 | 11.9676 | 90 | 90 | 90 | LATT -1; SYMM -X , -Y , +Z +1/2; SYMM -X +1/2, +Y , +Z +1/2; SYMM +X +1/2, -Y , +Z | 1.1652 | 0.6792 |  | -98.94 | -101.27 | -98.689 | 1.48 | -22.99 | 298 | 1 | x parallel to a, y in ab plane, z along c | 1.3797 | 1.000,0.000,0.000 | 0 | CrystalOptimizer with GDMA2.2(PBE0/6-31G(d,p)) + FIT
BZYACO | C15 H12 O1 | 10 | Chalcone | (2E)-1,3-diphenylprop-2-en-1-one | Benzylidene acetophenone | BZYACO, BZYACO03 | flexible CrystalPredictor (2.2), CrystalOptimizer (2.4.7), DMACRYS (2.3.0) | Louise Price | 2018 | Price LS, Price SL 2022 Cryst Growth Des 22, 1801-1816 | \CHEMISTRY_CPOSS\MagnaPharm\Chalcones\CrystalOptimizer | dfA12515 | 1.146 | PBE0/6-31G(d,p) | 0 |  | This is the DMAflex intra_molecular energy penalty. It is with respect to opt. | A12515 | Pccn | 8 | 7.1873 | 25.2687 | 12.9766 | 90 | 90 | 90 | LATT 1; SYMM +X +1/2, -Y , -Z +1/2; SYMM -X , +Y +1/2, -Z +1/2; SYMM -X +1/2, -Y +1/2, +Z | 1.1739 | 0.6868 |  | -99.83 | -99.66 | -98.684 | 1.63 | -22.348 | 298 | 1 | x parallel to a, y in ab plane, z along c | 0.166 | 0.000,1.000,0.000 | 0 | CrystalOptimizer with GDMA2.2(PBE0/6-31G(d,p)) + FIT
BZYACO | C15 H12 O1 | 10 | Chalcone | (2E)-1,3-diphenylprop-2-en-1-one | Benzylidene acetophenone | BZYACO, BZYACO03 | flexible CrystalPredictor (2.2), CrystalOptimizer (2.4.7), DMACRYS (2.3.0) | Louise Price | 2018 | Price LS, Price SL 2022 Cryst Growth Des 22, 1801-1816 | \CHEMISTRY_CPOSS\MagnaPharm\Chalcones\CrystalOptimizer | dfA17078 | 1.462 | PBE0/6-31G(d,p) | 0 |  | This is the DMAflex intra_molecular energy penalty. It is with respect to opt. | A17078 | Pna21 | 4 | 12.4581 | 3.9159 | 24.3771 | 90 | 90 | 90 | LATT -1; SYMM -X , -Y , +Z +1/2; SYMM -X +1/2, +Y +1/2, +Z +1/2; SYMM +X +1/2, -Y +1/2, +Z | 1.1632 | 0.676 |  | -100.14 | -98.75 | -98.678 | 1.53 | -22.446 | 298 | 1 | x parallel to a, y in ab plane, z along c | 1.2905 | 0.000,0.000,1.000 | 0 | CrystalOptimizer with GDMA2.2(PBE0/6-31G(d,p)) + FIT
BZYACO | C15 H12 O1 | 10 | Chalcone | (2E)-1,3-diphenylprop-2-en-1-one | Benzylidene acetophenone | BZYACO, BZYACO03 | flexible CrystalPredictor (2.2), CrystalOptimizer (2.4.7), DMACRYS (2.3.0) | Louise Price | 2018 | Price LS, Price SL 2022 Cryst Growth Des 22, 1801-1816 | \CHEMISTRY_CPOSS\MagnaPharm\Chalcones\CrystalOptimizer | dfB11 | 9.612 | PBE0/6-31G(d,p) | 0 |  | This is the DMAflex intra_molecular energy penalty. It is with respect to opt. | B11 | C2/c | 8 | 18.1297 | 6.2162 | 21.6774 | 90 | 71.148 | 90 | LATT 1; SYMM -X , +Y , -Z +1/2; SYMM +X +1/2, +Y +1/2, +Z ; SYMM -X +1/2, +Y +1/2, -Z +1/2 | 1.1966 | 0.6971 |  | -108.29 | -99.23 | -98.678 | 1.7 | -20.586 | 298 | 1 | x parallel to a, y in ab plane, z along c | 3.4816 | 0.952,0.000,0.305 | 0 | CrystalOptimizer with GDMA2.2(PBE0/6-31G(d,p)) + FIT
BZYACO | C15 H12 O1 | 10 | Chalcone | (2E)-1,3-diphenylprop-2-en-1-one | Benzylidene acetophenone | BZYACO, BZYACO03 | flexible CrystalPredictor (2.2), CrystalOptimizer (2.4.7), DMACRYS (2.3.0) | Louise Price | 2018 | Price LS, Price SL 2022 Cryst Growth Des 22, 1801-1816 | \CHEMISTRY_CPOSS\MagnaPharm\Chalcones\CrystalOptimizer | dfA15200 | 0.255 | PBE0/6-31G(d,p) | 0 |  | This is the DMAflex intra_molecular energy penalty. It is with respect to opt. | A15200 | An | 4 | 11.9134 | 25.9083 | 3.8159 | 90 | 86.377 | 90 | LATT -1; SYMM +X , +Y +1/2, +Z +1/2; SYMM +X +1/2, -Y , +Z +1/2; SYMM +X +1/2, -Y +1/2, +Z | 1.1768 | 0.6869 |  | -98.93 | -103.44 | -98.675 | 1.56 | -22.215 | 298 | 1 | x parallel to a, y in ab plane, z along c | 1.6128 | 0.184,0.000,0.983 | 0 | CrystalOptimizer with GDMA2.2(PBE0/6-31G(d,p)) + FIT
BZYACO | C15 H12 O1 | 10 | Chalcone | (2E)-1,3-diphenylprop-2-en-1-one | Benzylidene acetophenone | BZYACO, BZYACO03 | flexible CrystalPredictor (2.2), CrystalOptimizer (2.4.7), DMACRYS (2.3.0) | Louise Price | 2018 | Price LS, Price SL 2022 Cryst Growth Des 22, 1801-1816 | \CHEMISTRY_CPOSS\MagnaPharm\Chalcones\CrystalOptimizer | dfA18123 | 0.931 | PBE0/6-31G(d,p) | 0 |  | This is the DMAflex intra_molecular energy penalty. It is with respect to opt. | A18123 | P21212 | 4 | 20.4243 | 13.6643 | 4.3662 | 90 | 90 | 90 | LATT -1; SYMM +X +1/2, -Y +1/2, -Z ; SYMM -X +1/2, +Y +1/2, -Z ; SYMM -X , -Y , +Z | 1.1352 | 0.6617 |  | -99.6 | -95.47 | -98.669 | 1.61 | -22.076 | 298 | 1 | x parallel to a, y in ab plane, z along c | 0.9426 | 0.000,1.000,0.000 | 0 | CrystalOptimizer with GDMA2.2(PBE0/6-31G(d,p)) + FIT
BZYACO | C15 H12 O1 | 10 | Chalcone | (2E)-1,3-diphenylprop-2-en-1-one | Benzylidene acetophenone | BZYACO, BZYACO03 | flexible CrystalPredictor (2.2), CrystalOptimizer (2.4.7), DMACRYS (2.3.0) | Louise Price | 2018 | Price LS, Price SL 2022 Cryst Growth Des 22, 1801-1816 | \CHEMISTRY_CPOSS\MagnaPharm\Chalcones\CrystalOptimizer | dfA13792 | 0.972 | PBE0/6-31G(d,p) | 0 |  | This is the DMAflex intra_molecular energy penalty. It is with respect to opt. | A13792 | C2/c | 4 | 24.1728 | 3.8071 | 25.1437 | 90 | 88.32 | 90 | LATT 7; SYMM -X , +Y , -Z +1/2 | 1.1961 | 0.6958 |  | -99.64 | -105.7 | -98.668 | 1.6 | -22 | 298 | 1 | x parallel to a, y in ab plane, z along c | 1.3052 | 0.000,1.000,0.000 | 0 | CrystalOptimizer with GDMA2.2(PBE0/6-31G(d,p)) + FIT
BZYACO | C15 H12 O1 | 10 | Chalcone | (2E)-1,3-diphenylprop-2-en-1-one | Benzylidene acetophenone | BZYACO, BZYACO03 | flexible CrystalPredictor (2.2), CrystalOptimizer (2.4.7), DMACRYS (2.3.0) | Louise Price | 2018 | Price LS, Price SL 2022 Cryst Growth Des 22, 1801-1816 | \CHEMISTRY_CPOSS\MagnaPharm\Chalcones\CrystalOptimizer | dfA18003 | 0.882 | PBE0/6-31G(d,p) | 0 |  | This is the DMAflex intra_molecular energy penalty. It is with respect to opt. | A18003 | C2/c | 4 | 29.6018 | 6.9835 | 13.9639 | 90 | 57.87 | 90 | LATT 7; SYMM -X , +Y , -Z +1/2 | 1.1317 | 0.659 |  | -99.54 | -96.46 | -98.658 | 1.54 | -22.867 | 298 | 1 | x parallel to a, y in ab plane, z along c | 0.5674 | 0.966,0.000,0.259 | 0 | CrystalOptimizer with GDMA2.2(PBE0/6-31G(d,p)) + FIT
BZYACO | C15 H12 O1 | 10 | Chalcone | (2E)-1,3-diphenylprop-2-en-1-one | Benzylidene acetophenone | BZYACO, BZYACO03 | flexible CrystalPredictor (2.2), CrystalOptimizer (2.4.7), DMACRYS (2.3.0) | Louise Price | 2018 | Price LS, Price SL 2022 Cryst Growth Des 22, 1801-1816 | \CHEMISTRY_CPOSS\MagnaPharm\Chalcones\CrystalOptimizer | dfB914 | 10.862 | PBE0/6-31G(d,p) | 0 |  | This is the DMAflex intra_molecular energy penalty. It is with respect to opt. | B914 | Pna21 | 4 | 7.8199 | 24.3218 | 6.0717 | 90 | 90 | 90 | LATT -1; SYMM -X , -Y , +Z +1/2; SYMM -X +1/2, +Y +1/2, +Z +1/2; SYMM +X +1/2, -Y +1/2, +Z | 1.1978 | 0.7009 |  | -109.52 | -98.69 | -98.658 | 1.62 | -21.147 | 298 | 1 | x parallel to a, y in ab plane, z along c | 4.2222 | 0.000,1.000,0.000 | 0 | CrystalOptimizer with GDMA2.2(PBE0/6-31G(d,p)) + FIT
BZYACO | C15 H12 O1 | 10 | Chalcone | (2E)-1,3-diphenylprop-2-en-1-one | Benzylidene acetophenone | BZYACO, BZYACO03 | flexible CrystalPredictor (2.2), CrystalOptimizer (2.4.7), DMACRYS (2.3.0) | Louise Price | 2018 | Price LS, Price SL 2022 Cryst Growth Des 22, 1801-1816 | \CHEMISTRY_CPOSS\MagnaPharm\Chalcones\CrystalOptimizer | dfA17896 | 0.209 | PBE0/6-31G(d,p) | 0 |  | This is the DMAflex intra_molecular energy penalty. It is with respect to opt. | A17896 | A2/n | 8 | 13.5406 | 7.0987 | 25.107 | 90 | 87.862 | 90 | LATT 1; SYMM -X +1/2, +Y , -Z +1/2; SYMM +X , +Y +1/2, +Z +1/2; SYMM -X +1/2, +Y +1/2, -Z | 1.1472 | 0.6702 |  | -98.86 | -96.99 | -98.651 | 1.58 | -22.345 | 298 | 1 | x parallel to a, y in ab plane, z along c | 0.5623 | -0.180,0.000,0.984 | 0 | CrystalOptimizer with GDMA2.2(PBE0/6-31G(d,p)) + FIT
BZYACO | C15 H12 O1 | 10 | Chalcone | (2E)-1,3-diphenylprop-2-en-1-one | Benzylidene acetophenone | BZYACO, BZYACO03 | flexible CrystalPredictor (2.2), CrystalOptimizer (2.4.7), DMACRYS (2.3.0) | Louise Price | 2018 | Price LS, Price SL 2022 Cryst Growth Des 22, 1801-1816 | \CHEMISTRY_CPOSS\MagnaPharm\Chalcones\CrystalOptimizer | dfA16296 | 0.254 | PBE0/6-31G(d,p) | 0 |  | This is the DMAflex intra_molecular energy penalty. It is with respect to opt. | A16296 | P21/c | 4 | 4.2733 | 10.6403 | 29.0803 | 90 | 116.711 | 90 | LATT 1; SYMM -X , +Y +1/2, -Z +1/2 | 1.1711 | 0.6821 |  | -98.9 | -100.02 | -98.646 | 1.61 | -22.367 | 298 | 1 | x parallel to a, y in ab plane, z along c | 1.7757 | 0.492,0.000,0.870 | 0 | CrystalOptimizer with GDMA2.2(PBE0/6-31G(d,p)) + FIT
BZYACO | C15 H12 O1 | 10 | Chalcone | (2E)-1,3-diphenylprop-2-en-1-one | Benzylidene acetophenone | BZYACO, BZYACO03 | flexible CrystalPredictor (2.2), CrystalOptimizer (2.4.7), DMACRYS (2.3.0) | Louise Price | 2018 | Price LS, Price SL 2022 Cryst Growth Des 22, 1801-1816 | \CHEMISTRY_CPOSS\MagnaPharm\Chalcones\CrystalOptimizer | dfB590 | 11.666 | PBE0/6-31G(d,p) | 0 |  | This is the DMAflex intra_molecular energy penalty. It is with respect to opt. | B590 | P-1 | 2 | 6.1987 | 7.4669 | 13.5528 | 68.57 | 83.903 | 88.059 | LATT 1 | 1.1912 | 0.6928 |  | -110.31 | -98.43 | -98.644 | 1.73 | -21.33 | 298 | 1 | x parallel to a, y in ab plane, z along c | 2.4463 | -0.199,0.936,0.290 | 0 | CrystalOptimizer with GDMA2.2(PBE0/6-31G(d,p)) + FIT
BZYACO | C15 H12 O1 | 10 | Chalcone | (2E)-1,3-diphenylprop-2-en-1-one | Benzylidene acetophenone | BZYACO, BZYACO03 | flexible CrystalPredictor (2.2), CrystalOptimizer (2.4.7), DMACRYS (2.3.0) | Louise Price | 2018 | Price LS, Price SL 2022 Cryst Growth Des 22, 1801-1816 | \CHEMISTRY_CPOSS\MagnaPharm\Chalcones\CrystalOptimizer | dfA13541 | 0.867 | PBE0/6-31G(d,p) | 0 |  | This is the DMAflex intra_molecular energy penalty. It is with respect to opt. | A13541 | P21/a | 4 | 12.1774 | 11.8631 | 8.2241 | 90 | 86.916 | 90 | LATT 1; SYMM -X +1/2, +Y +1/2, -Z | 1.166 | 0.6781 |  | -99.51 | -99.03 | -98.643 | 1.6 | -22.529 | 298 | 1 | x parallel to a, y in ab plane, z along c | 1.0102 | 0.868,0.000,0.497 | 0 | CrystalOptimizer with GDMA2.2(PBE0/6-31G(d,p)) + FIT
BZYACO | C15 H12 O1 | 10 | Chalcone | (2E)-1,3-diphenylprop-2-en-1-one | Benzylidene acetophenone | BZYACO, BZYACO03 | flexible CrystalPredictor (2.2), CrystalOptimizer (2.4.7), DMACRYS (2.3.0) | Louise Price | 2018 | Price LS, Price SL 2022 Cryst Growth Des 22, 1801-1816 | \CHEMISTRY_CPOSS\MagnaPharm\Chalcones\CrystalOptimizer | dfA16633 | 0.479 | PBE0/6-31G(d,p) | 0 |  | This is the DMAflex intra_molecular energy penalty. It is with respect to opt. | A16633 | C2/c | 4 | 12.8607 | 6.5665 | 32.1066 | 90 | 117.197 | 90 | LATT 7; SYMM -X , +Y , -Z +1/2 | 1.1472 | 0.668 |  | -99.12 | -97.5 | -98.641 | 1.59 | -22.954 | 298 | 1 | x parallel to a, y in ab plane, z along c | 0.3916 | 1.000,0.000,-0.014 | 0 | CrystalOptimizer with GDMA2.2(PBE0/6-31G(d,p)) + FIT
BZYACO | C15 H12 O1 | 10 | Chalcone | (2E)-1,3-diphenylprop-2-en-1-one | Benzylidene acetophenone | BZYACO, BZYACO03 | flexible CrystalPredictor (2.2), CrystalOptimizer (2.4.7), DMACRYS (2.3.0) | Louise Price | 2018 | Price LS, Price SL 2022 Cryst Growth Des 22, 1801-1816 | \CHEMISTRY_CPOSS\MagnaPharm\Chalcones\CrystalOptimizer | dfB13 | 9.98 | PBE0/6-31G(d,p) | 0 |  | This is the DMAflex intra_molecular energy penalty. It is with respect to opt. | B13 | P-1 | 2 | 7.1329 | 10.5076 | 8.7269 | 97.037 | 69.79 | 73.938 | LATT 1 | 1.2084 | 0.7012 |  | -108.62 | -101.44 | -98.64 | 1.84 | -19.645 | 298 | 1 | x parallel to a, y in ab plane, z along c | 3.185 | -0.058,0.656,0.752 | 0 | CrystalOptimizer with GDMA2.2(PBE0/6-31G(d,p)) + FIT
BZYACO | C15 H12 O1 | 10 | Chalcone | (2E)-1,3-diphenylprop-2-en-1-one | Benzylidene acetophenone | BZYACO, BZYACO03 | flexible CrystalPredictor (2.2), CrystalOptimizer (2.4.7), DMACRYS (2.3.0) | Louise Price | 2018 | Price LS, Price SL 2022 Cryst Growth Des 22, 1801-1816 | \CHEMISTRY_CPOSS\MagnaPharm\Chalcones\CrystalOptimizer | dfB1345 | 10.041 | PBE0/6-31G(d,p) | 0 |  | This is the DMAflex intra_molecular energy penalty. It is with respect to opt. | B1345 | P212121 | 4 | 7.1159 | 13.2407 | 12.506 | 90 | 90 | 90 | LATT -1; SYMM +X +1/2, -Y +1/2, -Z ; SYMM -X , +Y +1/2, -Z +1/2; SYMM -X +1/2, -Y , +Z +1/2 | 1.1739 | 0.6854 |  | -108.68 | -97.18 | -98.639 | 1.63 | -21.785 | 298 | 1 | x parallel to a, y in ab plane, z along c | 1.713 | 0.000,0.000,1.000 | 0 | CrystalOptimizer with GDMA2.2(PBE0/6-31G(d,p)) + FIT
BZYACO | C15 H12 O1 | 10 | Chalcone | (2E)-1,3-diphenylprop-2-en-1-one | Benzylidene acetophenone | BZYACO, BZYACO03 | flexible CrystalPredictor (2.2), CrystalOptimizer (2.4.7), DMACRYS (2.3.0) | Louise Price | 2018 | Price LS, Price SL 2022 Cryst Growth Des 22, 1801-1816 | \CHEMISTRY_CPOSS\MagnaPharm\Chalcones\CrystalOptimizer | dfB259 | 10.971 | PBE0/6-31G(d,p) | 0 |  | This is the DMAflex intra_molecular energy penalty. It is with respect to opt. | B259 | P21/c | 4 | 12.4563 | 8.4028 | 12.1745 | 90 | 64.868 | 90 | LATT 1; SYMM -X , +Y +1/2, -Z +1/2 | 1.199 | 0.6991 |  | -109.61 | -97.55 | -98.639 | 1.7 | -20.559 | 298 | 1 | x parallel to a, y in ab plane, z along c | 2.5768 | 0.949,0.000,0.315 | 0 | CrystalOptimizer with GDMA2.2(PBE0/6-31G(d,p)) + FIT
BZYACO | C15 H12 O1 | 10 | Chalcone | (2E)-1,3-diphenylprop-2-en-1-one | Benzylidene acetophenone | BZYACO, BZYACO03 | flexible CrystalPredictor (2.2), CrystalOptimizer (2.4.7), DMACRYS (2.3.0) | Louise Price | 2018 | Price LS, Price SL 2022 Cryst Growth Des 22, 1801-1816 | \CHEMISTRY_CPOSS\MagnaPharm\Chalcones\CrystalOptimizer | dfB97 | 9.742 | PBE0/6-31G(d,p) | 0 |  | This is the DMAflex intra_molecular energy penalty. It is with respect to opt. | B97 | P21/c | 4 | 10.0657 | 6.1235 | 19.0162 | 90 | 87.245 | 90 | LATT 1; SYMM -X , +Y +1/2, -Z +1/2 | 1.1815 | 0.685 |  | -108.35 | -95.15 | -98.608 | 1.67 | -21.267 | 298 | 1 | x parallel to a, y in ab plane, z along c | 1.4269 | 0.944,0.000,0.329 | 0 | CrystalOptimizer with GDMA2.2(PBE0/6-31G(d,p)) + FIT
BZYACO | C15 H12 O1 | 10 | Chalcone | (2E)-1,3-diphenylprop-2-en-1-one | Benzylidene acetophenone | BZYACO, BZYACO03 | flexible CrystalPredictor (2.2), CrystalOptimizer (2.4.7), DMACRYS (2.3.0) | Louise Price | 2018 | Price LS, Price SL 2022 Cryst Growth Des 22, 1801-1816 | \CHEMISTRY_CPOSS\MagnaPharm\Chalcones\CrystalOptimizer | dfB505 | 9.464 | PBE0/6-31G(d,p) | 0 |  | This is the DMAflex intra_molecular energy penalty. It is with respect to opt. | B505 | Pc11 | 4 | 3.9706 | 24.3066 | 12.0837 | 97.028 | 90 | 90 | LATT -1; SYMM -X +1/2, +Y , +Z +1/2 | 1.1951 | 0.6957 |  | -108.07 | -204.16 | -98.606 | 1.63 | -21.328 | 298 | 1 | x parallel to a, y in ab plane, z along c | 2.924 | 0.000,-0.242,0.970 | 0 | CrystalOptimizer with GDMA2.2(PBE0/6-31G(d,p)) + FIT
BZYACO | C15 H12 O1 | 10 | Chalcone | (2E)-1,3-diphenylprop-2-en-1-one | Benzylidene acetophenone | BZYACO, BZYACO03 | flexible CrystalPredictor (2.2), CrystalOptimizer (2.4.7), DMACRYS (2.3.0) | Louise Price | 2018 | Price LS, Price SL 2022 Cryst Growth Des 22, 1801-1816 | \CHEMISTRY_CPOSS\MagnaPharm\Chalcones\CrystalOptimizer | dfA18116 | 0.886 | PBE0/6-31G(d,p) | 0 |  | This is the DMAflex intra_molecular energy penalty. It is with respect to opt. | A18116 | C2/c | 4 | 23.2467 | 3.8586 | 27.0334 | 90 | 103.561 | 90 | LATT 7; SYMM -X , +Y , -Z +1/2 | 1.1736 | 0.6815 |  | -99.49 | -100.98 | -98.604 | 0 | 0 | 0 | 1 | x parallel to a, y in ab plane, z along c | 0.4647 | -0.408,0.000,0.913 | 0 | CrystalOptimizer with GDMA2.2(PBE0/6-31G(d,p)) + FIT
BZYACO | C15 H12 O1 | 10 | Chalcone | (2E)-1,3-diphenylprop-2-en-1-one | Benzylidene acetophenone | BZYACO, BZYACO03 | flexible CrystalPredictor (2.2), CrystalOptimizer (2.4.7), DMACRYS (2.3.0) | Louise Price | 2018 | Price LS, Price SL 2022 Cryst Growth Des 22, 1801-1816 | \CHEMISTRY_CPOSS\MagnaPharm\Chalcones\CrystalOptimizer | dfB224 | 9.513 | PBE0/6-31G(d,p) | 0 |  | This is the DMAflex intra_molecular energy penalty. It is with respect to opt. | B224 | Cc | 4 | 6.0747 | 20.2696 | 19.3165 | 90 | 95.98 | 90 | LATT -7; SYMM +X , -Y , +Z +1/2 | 1.1695 | 0.6821 |  | -108.1 | -187.14 | -98.587 | 1.67 | -20.725 | 298 | 1 | x parallel to a, y in ab plane, z along c | 3.5898 | -0.030,0.000,1.000 | 0 | CrystalOptimizer with GDMA2.2(PBE0/6-31G(d,p)) + FIT
BZYACO | C15 H12 O1 | 10 | Chalcone | (2E)-1,3-diphenylprop-2-en-1-one | Benzylidene acetophenone | BZYACO, BZYACO03 | flexible CrystalPredictor (2.2), CrystalOptimizer (2.4.7), DMACRYS (2.3.0) | Louise Price | 2018 | Price LS, Price SL 2022 Cryst Growth Des 22, 1801-1816 | \CHEMISTRY_CPOSS\MagnaPharm\Chalcones\CrystalOptimizer | dfA16674 | 1.427 | PBE0/6-31G(d,p) | 0 |  | This is the DMAflex intra_molecular energy penalty. It is with respect to opt. | A16674 | I2/a | 8 | 23.5554 | 7.6676 | 13.416 | 90 | 82.854 | 90 | LATT 1; SYMM -X +1/2, +Y , -Z ; SYMM +X +1/2, +Y +1/2, +Z +1/2; SYMM -X , +Y +1/2, -Z +1/2 | 1.1507 | 0.6671 |  | -100.01 | -98.6 | -98.583 | 1.53 | -22.658 | 298 | 1 | x parallel to a, y in ab plane, z along c | 0.3519 | -0.144,0.000,0.990 | 0 | CrystalOptimizer with GDMA2.2(PBE0/6-31G(d,p)) + FIT
BZYACO | C15 H12 O1 | 10 | Chalcone | (2E)-1,3-diphenylprop-2-en-1-one | Benzylidene acetophenone | BZYACO, BZYACO03 | flexible CrystalPredictor (2.2), CrystalOptimizer (2.4.7), DMACRYS (2.3.0) | Louise Price | 2018 | Price LS, Price SL 2022 Cryst Growth Des 22, 1801-1816 | \CHEMISTRY_CPOSS\MagnaPharm\Chalcones\CrystalOptimizer | dfA16537 | 2.547 | PBE0/6-31G(d,p) | 0 |  | This is the DMAflex intra_molecular energy penalty. It is with respect to opt. | A16537 | I2/a | 8 | 15.5241 | 6.259 | 24.5704 | 90 | 86.338 | 90 | LATT 1; SYMM -X +1/2, +Y , -Z ; SYMM +X +1/2, +Y +1/2, +Z +1/2; SYMM -X , +Y +1/2, -Z +1/2 | 1.1612 | 0.6769 |  | -101.13 | -99.74 | -98.583 | 0 | 0 | 0 | 0 | x parallel to a, y in ab plane, z along c | 0 | -0.138,0.000,0.990 | 0 | CrystalOptimizer with GDMA2.2(PBE0/6-31G(d,p)) + FIT
BZYACO | C15 H12 O1 | 10 | Chalcone | (2E)-1,3-diphenylprop-2-en-1-one | Benzylidene acetophenone | BZYACO, BZYACO03 | flexible CrystalPredictor (2.2), CrystalOptimizer (2.4.7), DMACRYS (2.3.0) | Louise Price | 2018 | Price LS, Price SL 2022 Cryst Growth Des 22, 1801-1816 | \CHEMISTRY_CPOSS\MagnaPharm\Chalcones\CrystalOptimizer | dfB1862 | 10.92 | PBE0/6-31G(d,p) | 0 |  | This is the DMAflex intra_molecular energy penalty. It is with respect to opt. | B1862 | P21/c | 8 | 6.1468 | 15.1121 | 25.3044 | 90 | 80.706 | 90 | LATT 1; SYMM -X , +Y +1/2, -Z +1/2 | 1.1926 | 0.6938 |  | -109.5 | -194.66 | -98.58 | 1.75 | -20.85 | 298 | 1 | x parallel to a, y in ab plane, z along c | 1.4172 | 1.000,0.000,0.008 | 0 | CrystalOptimizer with GDMA2.2(PBE0/6-31G(d,p)) + FIT
BZYACO | C15 H12 O1 | 10 | Chalcone | (2E)-1,3-diphenylprop-2-en-1-one | Benzylidene acetophenone | BZYACO, BZYACO03 | flexible CrystalPredictor (2.2), CrystalOptimizer (2.4.7), DMACRYS (2.3.0) | Louise Price | 2018 | Price LS, Price SL 2022 Cryst Growth Des 22, 1801-1816 | \CHEMISTRY_CPOSS\MagnaPharm\Chalcones\CrystalOptimizer | dfA18061 | 2.621 | PBE0/6-31G(d,p) | 0 |  | This is the DMAflex intra_molecular energy penalty. It is with respect to opt. | A18061 | P21 | 2 | 12.145 | 3.8426 | 12.3518 | 90 | 88.21 | 90 | LATT -1; SYMM -X , +Y +1/2, -Z | 1.2004 | 0.7004 |  | -101.19 | -104.9 | -98.569 | 1.64 | -22.092 | 298 | 1 | x parallel to a, y in ab plane, z along c | 0.8748 | 0.000,1.000,0.000 | 0 | CrystalOptimizer with GDMA2.2(PBE0/6-31G(d,p)) + FIT
BZYACO | C15 H12 O1 | 10 | Chalcone | (2E)-1,3-diphenylprop-2-en-1-one | Benzylidene acetophenone | BZYACO, BZYACO03 | flexible CrystalPredictor (2.2), CrystalOptimizer (2.4.7), DMACRYS (2.3.0) | Louise Price | 2018 | Price LS, Price SL 2022 Cryst Growth Des 22, 1801-1816 | \CHEMISTRY_CPOSS\MagnaPharm\Chalcones\CrystalOptimizer | dfB935 | 9.673 | PBE0/6-31G(d,p) | 0 |  | This is the DMAflex intra_molecular energy penalty. It is with respect to opt. | B935 | P1121 | 8 | 4.0211 | 12.1114 | 46.955 | 90 | 90 | 90.015 | LATT -1; SYMM -X +1/2, -Y +1/2, +Z +1/2 | 1.2098 | 0.7054 |  | -108.24 | -409.59 | -98.567 | 1.63 | -21.227 | 298 | 1 | x parallel to a, y in ab plane, z along c | 2.8471 | 0.001,1.000,0.000 | 0 | CrystalOptimizer with GDMA2.2(PBE0/6-31G(d,p)) + FIT
BZYACO | C15 H12 O1 | 10 | Chalcone | (2E)-1,3-diphenylprop-2-en-1-one | Benzylidene acetophenone | BZYACO, BZYACO03 | flexible CrystalPredictor (2.2), CrystalOptimizer (2.4.7), DMACRYS (2.3.0) | Louise Price | 2018 | Price LS, Price SL 2022 Cryst Growth Des 22, 1801-1816 | \CHEMISTRY_CPOSS\MagnaPharm\Chalcones\CrystalOptimizer | dfA10355 | 2.398 | PBE0/6-31G(d,p) | 0 |  | This is the DMAflex intra_molecular energy penalty. It is with respect to opt. | A10355 | C2/c | 4 | 8.3234 | 11.7358 | 27.2062 | 90 | 115.23 | 90 | LATT 7; SYMM -X , +Y , -Z +1/2 | 1.1508 | 0.6676 |  | -100.95 | -95.94 | -98.552 | 1.69 | -22.078 | 298 | 1 | x parallel to a, y in ab plane, z along c | 1.0321 | 0.952,0.000,-0.307 | 0 | CrystalOptimizer with GDMA2.2(PBE0/6-31G(d,p)) + FIT
BZYACO | C15 H12 O1 | 10 | Chalcone | (2E)-1,3-diphenylprop-2-en-1-one | Benzylidene acetophenone | BZYACO, BZYACO03 | flexible CrystalPredictor (2.2), CrystalOptimizer (2.4.7), DMACRYS (2.3.0) | Louise Price | 2018 | Price LS, Price SL 2022 Cryst Growth Des 22, 1801-1816 | \CHEMISTRY_CPOSS\MagnaPharm\Chalcones\CrystalOptimizer | dfB1499 | 9.161 | PBE0/6-31G(d,p) | 0 |  | This is the DMAflex intra_molecular energy penalty. It is with respect to opt. | B1499 | P21/c | 4 | 8.0698 | 6.1529 | 24.4237 | 90 | 75.433 | 90 | LATT 1; SYMM -X , +Y +1/2, -Z +1/2 | 1.1785 | 0.6848 |  | -107.71 | -94.18 | -98.549 | 1.67 | -21.74 | 298 | 1 | x parallel to a, y in ab plane, z along c | 0.9826 | 0.000,1.000,0.000 | 0 | CrystalOptimizer with GDMA2.2(PBE0/6-31G(d,p)) + FIT
BZYACO | C15 H12 O1 | 10 | Chalcone | (2E)-1,3-diphenylprop-2-en-1-one | Benzylidene acetophenone | BZYACO, BZYACO03 | flexible CrystalPredictor (2.2), CrystalOptimizer (2.4.7), DMACRYS (2.3.0) | Louise Price | 2018 | Price LS, Price SL 2022 Cryst Growth Des 22, 1801-1816 | \CHEMISTRY_CPOSS\MagnaPharm\Chalcones\CrystalOptimizer | dfB55 | 10.732 | PBE0/6-31G(d,p) | 0 |  | This is the DMAflex intra_molecular energy penalty. It is with respect to opt. | B55 | P21/c | 4 | 12.6907 | 13.3316 | 7.8838 | 90 | 61.713 | 90 | LATT 1; SYMM -X , +Y +1/2, -Z +1/2 | 1.1777 | 0.6867 |  | -109.27 | -96.11 | -98.538 | 1.68 | -21.049 | 298 | 1 | x parallel to a, y in ab plane, z along c | 5.1566 | 0.916,0.000,-0.401 | 0 | CrystalOptimizer with GDMA2.2(PBE0/6-31G(d,p)) + FIT
BZYACO | C15 H12 O1 | 10 | Chalcone | (2E)-1,3-diphenylprop-2-en-1-one | Benzylidene acetophenone | BZYACO, BZYACO03 | flexible CrystalPredictor (2.2), CrystalOptimizer (2.4.7), DMACRYS (2.3.0) | Louise Price | 2018 | Price LS, Price SL 2022 Cryst Growth Des 22, 1801-1816 | \CHEMISTRY_CPOSS\MagnaPharm\Chalcones\CrystalOptimizer | dfA16007 | 0.974 | PBE0/6-31G(d,p) | 0 |  | This is the DMAflex intra_molecular energy penalty. It is with respect to opt. | A16007 | C2/c | 4 | 15.9514 | 7.622 | 25.253 | 90 | 54.702 | 90 | LATT 7; SYMM -X , +Y , -Z +1/2 | 1.104 | 0.6427 |  | -99.5 | -93.32 | -98.526 | 1.56 | -23.176 | 298 | 1 | x parallel to a, y in ab plane, z along c | 0.4301 | 0.000,1.000,0.000 | 0 | CrystalOptimizer with GDMA2.2(PBE0/6-31G(d,p)) + FIT
BZYACO | C15 H12 O1 | 10 | Chalcone | (2E)-1,3-diphenylprop-2-en-1-one | Benzylidene acetophenone | BZYACO, BZYACO03 | flexible CrystalPredictor (2.2), CrystalOptimizer (2.4.7), DMACRYS (2.3.0) | Louise Price | 2018 | Price LS, Price SL 2022 Cryst Growth Des 22, 1801-1816 | \CHEMISTRY_CPOSS\MagnaPharm\Chalcones\CrystalOptimizer | dfB1752 | 11.354 | PBE0/6-31G(d,p) | 0 |  | This is the DMAflex intra_molecular energy penalty. It is with respect to opt. | B1752 | P1121 | 4 | 7.6724 | 24.72 | 6.1288 | 90 | 90 | 90.959 | LATT -1; SYMM -X , -Y , +Z +1/2 | 1.1902 | 0.6948 |  | -109.87 | -192.61 | -98.516 | 1.68 | -21.408 | 298 | 1 | x parallel to a, y in ab plane, z along c | 0.751 | 0.000,0.000,1.000 | 0 | CrystalOptimizer with GDMA2.2(PBE0/6-31G(d,p)) + FIT
BZYACO | C15 H12 O1 | 10 | Chalcone | (2E)-1,3-diphenylprop-2-en-1-one | Benzylidene acetophenone | BZYACO, BZYACO03 | flexible CrystalPredictor (2.2), CrystalOptimizer (2.4.7), DMACRYS (2.3.0) | Louise Price | 2018 | Price LS, Price SL 2022 Cryst Growth Des 22, 1801-1816 | \CHEMISTRY_CPOSS\MagnaPharm\Chalcones\CrystalOptimizer | dfA16827 | 0.298 | PBE0/6-31G(d,p) | 0 |  | This is the DMAflex intra_molecular energy penalty. It is with respect to opt. | A16827 | P21 | 2 | 14.1619 | 9.0691 | 4.65 | 90 | 79.605 | 90 | LATT -1; SYMM -X , +Y +1/2, -Z | 1.1774 | 0.6844 |  | -98.81 | -100.77 | -98.512 | 1.6 | -21.976 | 298 | 1 | x parallel to a, y in ab plane, z along c | 1.2638 | 0.000,1.000,0.000 | 0 | CrystalOptimizer with GDMA2.2(PBE0/6-31G(d,p)) + FIT
BZYACO | C15 H12 O1 | 10 | Chalcone | (2E)-1,3-diphenylprop-2-en-1-one | Benzylidene acetophenone | BZYACO, BZYACO03 | flexible CrystalPredictor (2.2), CrystalOptimizer (2.4.7), DMACRYS (2.3.0) | Louise Price | 2018 | Price LS, Price SL 2022 Cryst Growth Des 22, 1801-1816 | \CHEMISTRY_CPOSS\MagnaPharm\Chalcones\CrystalOptimizer | dfB2025 | 10.441 | PBE0/6-31G(d,p) | 0 |  | This is the DMAflex intra_molecular energy penalty. It is with respect to opt. | B2025 | P212121 | 4 | 10.196 | 5.8151 | 19.8468 | 90 | 90 | 90 | LATT -1; SYMM +X +1/2, -Y +1/2, -Z ; SYMM -X , +Y +1/2, -Z +1/2; SYMM -X +1/2, -Y , +Z +1/2 | 1.1755 | 0.6837 |  | -108.95 | -92.47 | -98.509 | 1.66 | -21.277 | 298 | 1 | x parallel to a, y in ab plane, z along c | 3.152 | 0.000,1.000,0.000 | 0 | CrystalOptimizer with GDMA2.2(PBE0/6-31G(d,p)) + FIT
BZYACO | C15 H12 O1 | 10 | Chalcone | (2E)-1,3-diphenylprop-2-en-1-one | Benzylidene acetophenone | BZYACO, BZYACO03 | flexible CrystalPredictor (2.2), CrystalOptimizer (2.4.7), DMACRYS (2.3.0) | Louise Price | 2018 | Price LS, Price SL 2022 Cryst Growth Des 22, 1801-1816 | \CHEMISTRY_CPOSS\MagnaPharm\Chalcones\CrystalOptimizer | dfA12443 | 0.208 | PBE0/6-31G(d,p) | 0 |  | This is the DMAflex intra_molecular energy penalty. It is with respect to opt. | A12443 | P21/a | 4 | 12.222 | 8.4272 | 11.6867 | 90 | 85.538 | 90 | LATT 1; SYMM -X +1/2, +Y +1/2, -Z | 1.1527 | 0.6736 |  | -98.7 | -99.17 | -98.492 | 1.46 | -23.752 | 298 | 1 | x parallel to a, y in ab plane, z along c | 0.7023 | 0.046,0.000,0.999 | 0 | CrystalOptimizer with GDMA2.2(PBE0/6-31G(d,p)) + FIT
BZYACO | C15 H12 O1 | 10 | Chalcone | (2E)-1,3-diphenylprop-2-en-1-one | Benzylidene acetophenone | BZYACO, BZYACO03 | flexible CrystalPredictor (2.2), CrystalOptimizer (2.4.7), DMACRYS (2.3.0) | Louise Price | 2018 | Price LS, Price SL 2022 Cryst Growth Des 22, 1801-1816 | \CHEMISTRY_CPOSS\MagnaPharm\Chalcones\CrystalOptimizer | dfB31 | 9.402 | PBE0/6-31G(d,p) | 0 |  | This is the DMAflex intra_molecular energy penalty. It is with respect to opt. | B31 | P-1 | 2 | 8.1553 | 6.9061 | 10.9285 | 75.518 | 91.232 | 78.599 | LATT 1 | 1.1872 | 0.69 |  | -107.88 | -99.21 | -98.478 | 1.71 | -20.887 | 298 | 1 | x parallel to a, y in ab plane, z along c | 2.4442 | 0.128,-0.456,0.881 | 0 | CrystalOptimizer with GDMA2.2(PBE0/6-31G(d,p)) + FIT
BZYACO | C15 H12 O1 | 10 | Chalcone | (2E)-1,3-diphenylprop-2-en-1-one | Benzylidene acetophenone | BZYACO, BZYACO03 | flexible CrystalPredictor (2.2), CrystalOptimizer (2.4.7), DMACRYS (2.3.0) | Louise Price | 2018 | Price LS, Price SL 2022 Cryst Growth Des 22, 1801-1816 | \CHEMISTRY_CPOSS\MagnaPharm\Chalcones\CrystalOptimizer | dfB10 | 8.764 | PBE0/6-31G(d,p) | 0 |  | This is the DMAflex intra_molecular energy penalty. It is with respect to opt. | B10 | P212121 | 4 | 11.7787 | 12.506 | 7.8375 | 90 | 90 | 90 | LATT -1; SYMM +X +1/2, -Y +1/2, -Z ; SYMM -X , +Y +1/2, -Z +1/2; SYMM -X +1/2, -Y , +Z +1/2 | 1.1981 | 0.6992 |  | -107.24 | -100.37 | -98.476 | 1.67 | -21.078 | 298 | 1 | x parallel to a, y in ab plane, z along c | 3.2295 | 1.000,0.000,0.000 | 0 | CrystalOptimizer with GDMA2.2(PBE0/6-31G(d,p)) + FIT
BZYACO | C15 H12 O1 | 10 | Chalcone | (2E)-1,3-diphenylprop-2-en-1-one | Benzylidene acetophenone | BZYACO, BZYACO03 | flexible CrystalPredictor (2.2), CrystalOptimizer (2.4.7), DMACRYS (2.3.0) | Louise Price | 2018 | Price LS, Price SL 2022 Cryst Growth Des 22, 1801-1816 | \CHEMISTRY_CPOSS\MagnaPharm\Chalcones\CrystalOptimizer | dfA17898 | 0.321 | PBE0/6-31G(d,p) | 0 |  | This is the DMAflex intra_molecular energy penalty. It is with respect to opt. | A17898 | Pccn | 8 | 7.01 | 27.18 | 12.728 | 90 | 90 | 90 | LATT 1; SYMM +X +1/2, -Y , -Z +1/2; SYMM -X , +Y +1/2, -Z +1/2; SYMM -X +1/2, -Y +1/2, +Z | 1.1408 | 0.667 |  | -98.79 | -95.77 | -98.469 | 0 | 0 | 0 | 1 | x parallel to a, y in ab plane, z along c | 0.5624 | 0.000,1.000,0.000 | 0 | CrystalOptimizer with GDMA2.2(PBE0/6-31G(d,p)) + FIT
BZYACO | C15 H12 O1 | 10 | Chalcone | (2E)-1,3-diphenylprop-2-en-1-one | Benzylidene acetophenone | BZYACO, BZYACO03 | flexible CrystalPredictor (2.2), CrystalOptimizer (2.4.7), DMACRYS (2.3.0) | Louise Price | 2018 | Price LS, Price SL 2022 Cryst Growth Des 22, 1801-1816 | \CHEMISTRY_CPOSS\MagnaPharm\Chalcones\CrystalOptimizer | dfA17150 | 3.991 | PBE0/6-31G(d,p) | 0 |  | This is the DMAflex intra_molecular energy penalty. It is with respect to opt. | A17150 | Pna21 | 4 | 14.9361 | 3.7706 | 21.0717 | 90 | 90 | 90 | LATT -1; SYMM -X , -Y , +Z +1/2; SYMM -X +1/2, +Y +1/2, +Z +1/2; SYMM +X +1/2, -Y +1/2, +Z | 1.1656 | 0.6808 |  | -102.46 | -102.47 | -98.469 | 1.64 | -21.567 | 298 | 1 | x parallel to a, y in ab plane, z along c | 1.277 | 0.000,0.000,1.000 | 0 | CrystalOptimizer with GDMA2.2(PBE0/6-31G(d,p)) + FIT
BZYACO | C15 H12 O1 | 10 | Chalcone | (2E)-1,3-diphenylprop-2-en-1-one | Benzylidene acetophenone | BZYACO, BZYACO03 | flexible CrystalPredictor (2.2), CrystalOptimizer (2.4.7), DMACRYS (2.3.0) | Louise Price | 2018 | Price LS, Price SL 2022 Cryst Growth Des 22, 1801-1816 | \CHEMISTRY_CPOSS\MagnaPharm\Chalcones\CrystalOptimizer | dfA13500 | 0.998 | PBE0/6-31G(d,p) | 0 |  | This is the DMAflex intra_molecular energy penalty. It is with respect to opt. | A13500 | P21/c | 4 | 4.236 | 23.2599 | 14.2189 | 90 | 59.173 | 90 | LATT 1; SYMM -X , +Y +1/2, -Z +1/2 | 1.1498 | 0.6712 |  | -99.45 | -95.96 | -98.452 | 0 | 0 | 0 | 0 | x parallel to a, y in ab plane, z along c | 0 | 0.982,0.000,-0.190 | 0 | CrystalOptimizer with GDMA2.2(PBE0/6-31G(d,p)) + FIT
BZYACO | C15 H12 O1 | 10 | Chalcone | (2E)-1,3-diphenylprop-2-en-1-one | Benzylidene acetophenone | BZYACO, BZYACO03 | flexible CrystalPredictor (2.2), CrystalOptimizer (2.4.7), DMACRYS (2.3.0) | Louise Price | 2018 | Price LS, Price SL 2022 Cryst Growth Des 22, 1801-1816 | \CHEMISTRY_CPOSS\MagnaPharm\Chalcones\CrystalOptimizer | dfB39 | 9.689 | PBE0/6-31G(d,p) | 0 |  | This is the DMAflex intra_molecular energy penalty. It is with respect to opt. | B39 | P21 | 2 | 4.0324 | 12.553 | 11.5306 | 90 | 98.418 | 90 | LATT -1; SYMM -X , +Y +1/2, -Z | 1.1979 | 0.7013 |  | -108.14 | -100.77 | -98.451 | 1.56 | -21.579 | 298 | 1 | x parallel to a, y in ab plane, z along c | 3.1632 | 0.000,1.000,0.000 | 0 | CrystalOptimizer with GDMA2.2(PBE0/6-31G(d,p)) + FIT
BZYACO | C15 H12 O1 | 10 | Chalcone | (2E)-1,3-diphenylprop-2-en-1-one | Benzylidene acetophenone | BZYACO, BZYACO03 | flexible CrystalPredictor (2.2), CrystalOptimizer (2.4.7), DMACRYS (2.3.0) | Louise Price | 2018 | Price LS, Price SL 2022 Cryst Growth Des 22, 1801-1816 | \CHEMISTRY_CPOSS\MagnaPharm\Chalcones\CrystalOptimizer | dfB271 | 9.933 | PBE0/6-31G(d,p) | 0 |  | This is the DMAflex intra_molecular energy penalty. It is with respect to opt. | B271 | P-1 | 2 | 9.441 | 10.5006 | 6.0995 | 83.248 | 83.624 | 77.615 | LATT 1 | 1.1839 | 0.6907 |  | -108.38 | -94.06 | -98.447 | 1.77 | -20.678 | 298 | 1 | x parallel to a, y in ab plane, z along c | 1.207 | -0.149,0.922,0.357 | 0 | CrystalOptimizer with GDMA2.2(PBE0/6-31G(d,p)) + FIT
BZYACO | C15 H12 O1 | 10 | Chalcone | (2E)-1,3-diphenylprop-2-en-1-one | Benzylidene acetophenone | BZYACO, BZYACO03 | flexible CrystalPredictor (2.2), CrystalOptimizer (2.4.7), DMACRYS (2.3.0) | Louise Price | 2018 | Price LS, Price SL 2022 Cryst Growth Des 22, 1801-1816 | \CHEMISTRY_CPOSS\MagnaPharm\Chalcones\CrystalOptimizer | dfA17893 | 0.475 | PBE0/6-31G(d,p) | 0 |  | This is the DMAflex intra_molecular energy penalty. It is with respect to opt. | A17893 | I2/c | 8 | 13.8374 | 11.2363 | 16.9483 | 90 | 69.799 | 90 | LATT 1; SYMM -X , +Y , -Z +1/2; SYMM +X +1/2, +Y +1/2, +Z +1/2; SYMM -X +1/2, +Y +1/2, -Z | 1.1187 | 0.6533 |  | -98.92 | -94.27 | -98.445 | 1.51 | -22.885 | 298 | 1 | x parallel to a, y in ab plane, z along c | 0.255 | 0.946,0.000,0.324 | 0 | CrystalOptimizer with GDMA2.2(PBE0/6-31G(d,p)) + FIT
BZYACO | C15 H12 O1 | 10 | Chalcone | (2E)-1,3-diphenylprop-2-en-1-one | Benzylidene acetophenone | BZYACO, BZYACO03 | flexible CrystalPredictor (2.2), CrystalOptimizer (2.4.7), DMACRYS (2.3.0) | Louise Price | 2018 | Price LS, Price SL 2022 Cryst Growth Des 22, 1801-1816 | \CHEMISTRY_CPOSS\MagnaPharm\Chalcones\CrystalOptimizer | dfB101 | 9.788 | PBE0/6-31G(d,p) | 0 |  | This is the DMAflex intra_molecular energy penalty. It is with respect to opt. | B101 | P212121 | 4 | 4.0171 | 46.4499 | 6.1121 | 90 | 90 | 90 | LATT -1; SYMM +X +1/2, -Y +1/2, -Z ; SYMM -X , +Y +1/2, -Z +1/2; SYMM -X +1/2, -Y , +Z +1/2 | 1.2129 | 0.7088 |  | -108.23 | -102.3 | -98.442 | 1.61 | -21.831 | 298 | 1 | x parallel to a, y in ab plane, z along c | 3.4343 | 0.000,1.000,0.000 | 0 | CrystalOptimizer with GDMA2.2(PBE0/6-31G(d,p)) + FIT
BZYACO | C15 H12 O1 | 10 | Chalcone | (2E)-1,3-diphenylprop-2-en-1-one | Benzylidene acetophenone | BZYACO, BZYACO03 | flexible CrystalPredictor (2.2), CrystalOptimizer (2.4.7), DMACRYS (2.3.0) | Louise Price | 2018 | Price LS, Price SL 2022 Cryst Growth Des 22, 1801-1816 | \CHEMISTRY_CPOSS\MagnaPharm\Chalcones\CrystalOptimizer | dfA14698 | 3.243 | PBE0/6-31G(d,p) | 0 |  | This is the DMAflex intra_molecular energy penalty. It is with respect to opt. | A14698 | P2/c | 4 | 14.7509 | 7.4454 | 12.2307 | 90 | 61.994 | 90 | LATT 1; SYMM -X , +Y , -Z +1/2 | 1.1664 | 0.6794 |  | -101.68 | -97.75 | -98.437 | 0 | 0 | 0 | 0 | x parallel to a, y in ab plane, z along c | 0 | 0.944,0.000,-0.330 | 0 | CrystalOptimizer with GDMA2.2(PBE0/6-31G(d,p)) + FIT
BZYACO | C15 H12 O1 | 10 | Chalcone | (2E)-1,3-diphenylprop-2-en-1-one | Benzylidene acetophenone | BZYACO, BZYACO03 | flexible CrystalPredictor (2.2), CrystalOptimizer (2.4.7), DMACRYS (2.3.0) | Louise Price | 2018 | Price LS, Price SL 2022 Cryst Growth Des 22, 1801-1816 | \CHEMISTRY_CPOSS\MagnaPharm\Chalcones\CrystalOptimizer | dfB198 | 9.943 | PBE0/6-31G(d,p) | 0 |  | This is the DMAflex intra_molecular energy penalty. It is with respect to opt. | B198 | C2/c | 4 | 19.8486 | 6.1097 | 20.0139 | 90 | 104.312 | 90 | LATT 7; SYMM -X , +Y , -Z +1/2 | 1.1764 | 0.6837 |  | -108.38 | -95.07 | -98.437 | 1.7 | -21.026 | 298 | 1 | x parallel to a, y in ab plane, z along c | 1.4783 | 0.000,1.000,0.000 | 0 | CrystalOptimizer with GDMA2.2(PBE0/6-31G(d,p)) + FIT
BZYACO | C15 H12 O1 | 10 | Chalcone | (2E)-1,3-diphenylprop-2-en-1-one | Benzylidene acetophenone | BZYACO, BZYACO03 | flexible CrystalPredictor (2.2), CrystalOptimizer (2.4.7), DMACRYS (2.3.0) | Louise Price | 2018 | Price LS, Price SL 2022 Cryst Growth Des 22, 1801-1816 | \CHEMISTRY_CPOSS\MagnaPharm\Chalcones\CrystalOptimizer | dfB525 | 9.284 | PBE0/6-31G(d,p) | 0 |  | This is the DMAflex intra_molecular energy penalty. It is with respect to opt. | B525 | P21/c | 4 | 13.195 | 4.0991 | 21.1692 | 90 | 86.713 | 90 | LATT 1; SYMM -X , +Y +1/2, -Z +1/2 | 1.2101 | 0.7052 |  | -107.72 | -102.15 | -98.436 | 1.63 | -21.257 | 298 | 1 | x parallel to a, y in ab plane, z along c | 2.7552 | 0.999,0.000,0.044 | 0 | CrystalOptimizer with GDMA2.2(PBE0/6-31G(d,p)) + FIT
BZYACO | C15 H12 O1 | 10 | Chalcone | (2E)-1,3-diphenylprop-2-en-1-one | Benzylidene acetophenone | BZYACO, BZYACO03 | flexible CrystalPredictor (2.2), CrystalOptimizer (2.4.7), DMACRYS (2.3.0) | Louise Price | 2018 | Price LS, Price SL 2022 Cryst Growth Des 22, 1801-1816 | \CHEMISTRY_CPOSS\MagnaPharm\Chalcones\CrystalOptimizer | dfA13895 | 2.336 | PBE0/6-31G(d,p) | 0 |  | This is the DMAflex intra_molecular energy penalty. It is with respect to opt. | A13895 | Pbcn | 8 | 23.9747 | 7.738 | 12.7925 | 90 | 90 | 90 | LATT 1; SYMM +X +1/2, -Y +1/2, -Z ; SYMM -X , +Y , -Z +1/2; SYMM -X +1/2, -Y +1/2, +Z +1/2 | 1.1657 | 0.6801 |  | -100.77 | -98.79 | -98.434 | 0 | 0 | 0 | 1 | x parallel to a, y in ab plane, z along c | 1.4171 | 1.000,0.000,0.000 | 0 | CrystalOptimizer with GDMA2.2(PBE0/6-31G(d,p)) + FIT
BZYACO | C15 H12 O1 | 10 | Chalcone | (2E)-1,3-diphenylprop-2-en-1-one | Benzylidene acetophenone | BZYACO, BZYACO03 | flexible CrystalPredictor (2.2), CrystalOptimizer (2.4.7), DMACRYS (2.3.0) | Louise Price | 2018 | Price LS, Price SL 2022 Cryst Growth Des 22, 1801-1816 | \CHEMISTRY_CPOSS\MagnaPharm\Chalcones\CrystalOptimizer | dfB403 | 10.046 | PBE0/6-31G(d,p) | 0 |  | This is the DMAflex intra_molecular energy penalty. It is with respect to opt. | B403 | P21/c | 4 | 3.961 | 25.3239 | 11.7198 | 90 | 78.225 | 90 | LATT 1; SYMM -X , +Y +1/2, -Z +1/2 | 1.202 | 0.6965 |  | -108.48 | -101.3 | -98.434 | 1.68 | -20.803 | 298 | 1 | x parallel to a, y in ab plane, z along c | 1.6019 | 0.851,0.000,0.524 | 0 | CrystalOptimizer with GDMA2.2(PBE0/6-31G(d,p)) + FIT
BZYACO | C15 H12 O1 | 10 | Chalcone | (2E)-1,3-diphenylprop-2-en-1-one | Benzylidene acetophenone | BZYACO, BZYACO03 | flexible CrystalPredictor (2.2), CrystalOptimizer (2.4.7), DMACRYS (2.3.0) | Louise Price | 2018 | Price LS, Price SL 2022 Cryst Growth Des 22, 1801-1816 | \CHEMISTRY_CPOSS\MagnaPharm\Chalcones\CrystalOptimizer | dfB731 | 9.565 | PBE0/6-31G(d,p) | 0 |  | This is the DMAflex intra_molecular energy penalty. It is with respect to opt. | B731 | An | 4 | 19.2979 | 20.1902 | 6.0835 | 90 | 93.06 | 90 | LATT -5; SYMM +X +1/2, -Y +1/2, +Z | 1.1688 | 0.6819 |  | -107.99 | -187.28 | -98.425 | 1.67 | -20.697 | 298 | 1 | x parallel to a, y in ab plane, z along c | 3.4297 | 0.000,1.000,0.000 | 0 | CrystalOptimizer with GDMA2.2(PBE0/6-31G(d,p)) + FIT
BZYACO | C15 H12 O1 | 10 | Chalcone | (2E)-1,3-diphenylprop-2-en-1-one | Benzylidene acetophenone | BZYACO, BZYACO03 | flexible CrystalPredictor (2.2), CrystalOptimizer (2.4.7), DMACRYS (2.3.0) | Louise Price | 2018 | Price LS, Price SL 2022 Cryst Growth Des 22, 1801-1816 | \CHEMISTRY_CPOSS\MagnaPharm\Chalcones\CrystalOptimizer | dfA16683 | 1.01 | PBE0/6-31G(d,p) | 0 |  | This is the DMAflex intra_molecular energy penalty. It is with respect to opt. | A16683 | I2/a | 8 | 24.0014 | 7.5103 | 13.1654 | 90 | 87.956 | 90 | LATT 1; SYMM -X +1/2, +Y , -Z ; SYMM +X +1/2, +Y +1/2, +Z +1/2; SYMM -X , +Y +1/2, -Z +1/2 | 1.1665 | 0.6794 |  | -99.42 | -99.28 | -98.41 | 1.6 | -22.337 | 298 | 0 | x parallel to a, y in ab plane, z along c | 0 | 0.956,0.000,-0.293 | 0 | CrystalOptimizer with GDMA2.2(PBE0/6-31G(d,p)) + FIT
BZYACO | C15 H12 O1 | 10 | Chalcone | (2E)-1,3-diphenylprop-2-en-1-one | Benzylidene acetophenone | BZYACO, BZYACO03 | flexible CrystalPredictor (2.2), CrystalOptimizer (2.4.7), DMACRYS (2.3.0) | Louise Price | 2018 | Price LS, Price SL 2022 Cryst Growth Des 22, 1801-1816 | \CHEMISTRY_CPOSS\MagnaPharm\Chalcones\CrystalOptimizer | dfA17637 | 2.231 | PBE0/6-31G(d,p) | 0 |  | This is the DMAflex intra_molecular energy penalty. It is with respect to opt. | A17637 | C2/c | 4 | 11.2236 | 11.0936 | 19.7694 | 90 | 109.316 | 90 | LATT 7; SYMM -X , +Y , -Z +1/2 | 1.191 | 0.6926 |  | -100.63 | -101.71 | -98.399 | 1.7 | -21.918 | 298 | 0 | x parallel to a, y in ab plane, z along c | 0 | -0.310,0.000,0.951 | 0 | CrystalOptimizer with GDMA2.2(PBE0/6-31G(d,p)) + FIT
BZYACO | C15 H12 O1 | 10 | Chalcone | (2E)-1,3-diphenylprop-2-en-1-one | Benzylidene acetophenone | BZYACO, BZYACO03 | flexible CrystalPredictor (2.2), CrystalOptimizer (2.4.7), DMACRYS (2.3.0) | Louise Price | 2018 | Price LS, Price SL 2022 Cryst Growth Des 22, 1801-1816 | \CHEMISTRY_CPOSS\MagnaPharm\Chalcones\CrystalOptimizer | dfB53 | 9.811 | PBE0/6-31G(d,p) | 0 |  | This is the DMAflex intra_molecular energy penalty. It is with respect to opt. | B53 | A2/n | 8 | 19.0337 | 6.0824 | 20.0473 | 90 | 87.242 | 90 | LATT 1; SYMM -X +1/2, +Y , -Z +1/2; SYMM +X , +Y +1/2, +Z +1/2; SYMM -X +1/2, +Y +1/2, -Z | 1.1934 | 0.6954 |  | -108.2 | -99.59 | -98.389 | 1.66 | -21.093 | 298 | 1 | x parallel to a, y in ab plane, z along c | 2.9657 | 0.658,0.000,0.753 | 0 | CrystalOptimizer with GDMA2.2(PBE0/6-31G(d,p)) + FIT
BZYACO | C15 H12 O1 | 10 | Chalcone | (2E)-1,3-diphenylprop-2-en-1-one | Benzylidene acetophenone | BZYACO, BZYACO03 | flexible CrystalPredictor (2.2), CrystalOptimizer (2.4.7), DMACRYS (2.3.0) | Louise Price | 2018 | Price LS, Price SL 2022 Cryst Growth Des 22, 1801-1816 | \CHEMISTRY_CPOSS\MagnaPharm\Chalcones\CrystalOptimizer | dfA17373 | 0.448 | PBE0/6-31G(d,p) | 0 |  | This is the DMAflex intra_molecular energy penalty. It is with respect to opt. | A17373 | P21/n | 4 | 8.3547 | 11.7449 | 13.3316 | 90 | 68.068 | 90 | LATT 1; SYMM -X +1/2, +Y +1/2, -Z +1/2 | 1.1399 | 0.6641 |  | -98.83 | -97.79 | -98.382 | 1.54 | -22.861 | 298 | 1 | x parallel to a, y in ab plane, z along c | 1.2829 | 0.980,0.000,-0.200 | 0 | CrystalOptimizer with GDMA2.2(PBE0/6-31G(d,p)) + FIT
BZYACO | C15 H12 O1 | 10 | Chalcone | (2E)-1,3-diphenylprop-2-en-1-one | Benzylidene acetophenone | BZYACO, BZYACO03 | flexible CrystalPredictor (2.2), CrystalOptimizer (2.4.7), DMACRYS (2.3.0) | Louise Price | 2018 | Price LS, Price SL 2022 Cryst Growth Des 22, 1801-1816 | \CHEMISTRY_CPOSS\MagnaPharm\Chalcones\CrystalOptimizer | dfA10243 | 2.248 | PBE0/6-31G(d,p) | 0 |  | This is the DMAflex intra_molecular energy penalty. It is with respect to opt. | A10243 | P3221 | 6 | 7.3588 | 7.3588 | 38.0586 | 90 | 90 | 120 | LATT -1; SYMM -Y , +X -Y , +Z +2/3; SYMM -X +Y , -X , +Z +1/3; SYMM +X -Y , -Y , -Z +1/3; SYMM -X , -X +Y , -Z +2/3; SYMM +Y , +X , -Z | 1.1625 | 0.674 |  | -100.63 | -98.44 | -98.382 | 1.62 | -22.36 | 298 | 1 | x parallel to a, y in ab plane, z along c | 1.2278 | 0.000,0.993,-0.117 | 0 | CrystalOptimizer with GDMA2.2(PBE0/6-31G(d,p)) + FIT
BZYACO | C15 H12 O1 | 10 | Chalcone | (2E)-1,3-diphenylprop-2-en-1-one | Benzylidene acetophenone | BZYACO, BZYACO03 | flexible CrystalPredictor (2.2), CrystalOptimizer (2.4.7), DMACRYS (2.3.0) | Louise Price | 2018 | Price LS, Price SL 2022 Cryst Growth Des 22, 1801-1816 | \CHEMISTRY_CPOSS\MagnaPharm\Chalcones\CrystalOptimizer | dfA17472 | 1.139 | PBE0/6-31G(d,p) | 0 |  | This is the DMAflex intra_molecular energy penalty. It is with respect to opt. | A17472 | Aba2 | 4 | 14.3669 | 14.2783 | 11.5122 | 90 | 90 | 90 | LATT -5; SYMM -X , -Y , +Z ; SYMM -X +1/2, +Y +1/2, +Z ; SYMM +X +1/2, -Y +1/2, +Z | 1.1715 | 0.6831 |  | -99.52 | -98.75 | -98.381 | 0 | 0 | 0 | 1 | x parallel to a, y in ab plane, z along c | 0.0153 | 1.000,0.000,0.000 | 0 | CrystalOptimizer with GDMA2.2(PBE0/6-31G(d,p)) + FIT
BZYACO | C15 H12 O1 | 10 | Chalcone | (2E)-1,3-diphenylprop-2-en-1-one | Benzylidene acetophenone | BZYACO, BZYACO03 | flexible CrystalPredictor (2.2), CrystalOptimizer (2.4.7), DMACRYS (2.3.0) | Louise Price | 2018 | Price LS, Price SL 2022 Cryst Growth Des 22, 1801-1816 | \CHEMISTRY_CPOSS\MagnaPharm\Chalcones\CrystalOptimizer | dfB103 | 9.851 | PBE0/6-31G(d,p) | 0 |  | This is the DMAflex intra_molecular energy penalty. It is with respect to opt. | B103 | P21 | 2 | 23.4348 | 6.0964 | 4.0217 | 90 | 83.538 | 90 | LATT -1; SYMM -X , +Y +1/2, -Z | 1.2114 | 0.7086 |  | -108.23 | -102.24 | -98.379 | 1.59 | -21.962 | 298 | 1 | x parallel to a, y in ab plane, z along c | 3.5097 | 0.988,0.000,-0.157 | 0 | CrystalOptimizer with GDMA2.2(PBE0/6-31G(d,p)) + FIT
BZYACO | C15 H12 O1 | 10 | Chalcone | (2E)-1,3-diphenylprop-2-en-1-one | Benzylidene acetophenone | BZYACO, BZYACO03 | flexible CrystalPredictor (2.2), CrystalOptimizer (2.4.7), DMACRYS (2.3.0) | Louise Price | 2018 | Price LS, Price SL 2022 Cryst Growth Des 22, 1801-1816 | \CHEMISTRY_CPOSS\MagnaPharm\Chalcones\CrystalOptimizer | dfB2099 | 11.317 | PBE0/6-31G(d,p) | 0 |  | This is the DMAflex intra_molecular energy penalty. It is with respect to opt. | B2099 | P21/n | 4 | 17.2877 | 7.4907 | 9.4223 | 90 | 71.697 | 90 | LATT 1; SYMM -X +1/2, +Y +1/2, -Z +1/2 | 1.1941 | 0.6968 |  | -109.69 | -97.26 | -98.373 | 1.71 | -20.673 | 298 | 1 | x parallel to a, y in ab plane, z along c | 3.3448 | 0.971,0.000,0.237 | 0 | CrystalOptimizer with GDMA2.2(PBE0/6-31G(d,p)) + FIT
BZYACO | C15 H12 O1 | 10 | Chalcone | (2E)-1,3-diphenylprop-2-en-1-one | Benzylidene acetophenone | BZYACO, BZYACO03 | flexible CrystalPredictor (2.2), CrystalOptimizer (2.4.7), DMACRYS (2.3.0) | Louise Price | 2018 | Price LS, Price SL 2022 Cryst Growth Des 22, 1801-1816 | \CHEMISTRY_CPOSS\MagnaPharm\Chalcones\CrystalOptimizer | dfA13042 | 0.292 | PBE0/6-31G(d,p) | 0 |  | This is the DMAflex intra_molecular energy penalty. It is with respect to opt. | A13042 | C2/c | 4 | 10.8216 | 8.4937 | 31.2392 | 90 | 122.616 | 90 | LATT 7; SYMM -X , +Y , -Z +1/2 | 1.1439 | 0.6653 |  | -98.66 | -98.96 | -98.368 | 1.64 | -22.28 | 298 | 1 | x parallel to a, y in ab plane, z along c | 1.888 | 0.865,0.000,0.502 | 0 | CrystalOptimizer with GDMA2.2(PBE0/6-31G(d,p)) + FIT
BZYACO | C15 H12 O1 | 10 | Chalcone | (2E)-1,3-diphenylprop-2-en-1-one | Benzylidene acetophenone | BZYACO, BZYACO03 | flexible CrystalPredictor (2.2), CrystalOptimizer (2.4.7), DMACRYS (2.3.0) | Louise Price | 2018 | Price LS, Price SL 2022 Cryst Growth Des 22, 1801-1816 | \CHEMISTRY_CPOSS\MagnaPharm\Chalcones\CrystalOptimizer | dfB189 | 9.83 | PBE0/6-31G(d,p) | 0 |  | This is the DMAflex intra_molecular energy penalty. It is with respect to opt. | B189 | P21212 | 4 | 21.1214 | 9.0573 | 6.1642 | 90 | 90 | 90 | LATT -1; SYMM +X +1/2, -Y +1/2, -Z ; SYMM -X +1/2, +Y +1/2, -Z ; SYMM -X , -Y , +Z | 1.173 | 0.6801 |  | -108.18 | -93 | -98.35 | 1.69 | -20.896 | 298 | 1 | x parallel to a, y in ab plane, z along c | 2.121 | 1.000,0.000,0.000 | 0 | CrystalOptimizer with GDMA2.2(PBE0/6-31G(d,p)) + FIT
BZYACO | C15 H12 O1 | 10 | Chalcone | (2E)-1,3-diphenylprop-2-en-1-one | Benzylidene acetophenone | BZYACO, BZYACO03 | flexible CrystalPredictor (2.2), CrystalOptimizer (2.4.7), DMACRYS (2.3.0) | Louise Price | 2018 | Price LS, Price SL 2022 Cryst Growth Des 22, 1801-1816 | \CHEMISTRY_CPOSS\MagnaPharm\Chalcones\CrystalOptimizer | dfA14277 | 0.554 | PBE0/6-31G(d,p) | 0 |  | This is the DMAflex intra_molecular energy penalty. It is with respect to opt. | A14277 | Pccn | 8 | 19.2819 | 17.0214 | 7.3472 | 90 | 90 | 90 | LATT 1; SYMM +X +1/2, -Y , -Z +1/2; SYMM -X , +Y +1/2, -Z +1/2; SYMM -X +1/2, -Y +1/2, +Z | 1.1473 | 0.6676 |  | -98.9 | -97.4 | -98.346 | 1.58 | -22.281 | 298 | 1 | x parallel to a, y in ab plane, z along c | 0.74 | 0.000,1.000,0.000 | 0 | CrystalOptimizer with GDMA2.2(PBE0/6-31G(d,p)) + FIT
BZYACO | C15 H12 O1 | 10 | Chalcone | (2E)-1,3-diphenylprop-2-en-1-one | Benzylidene acetophenone | BZYACO, BZYACO03 | flexible CrystalPredictor (2.2), CrystalOptimizer (2.4.7), DMACRYS (2.3.0) | Louise Price | 2018 | Price LS, Price SL 2022 Cryst Growth Des 22, 1801-1816 | \CHEMISTRY_CPOSS\MagnaPharm\Chalcones\CrystalOptimizer | dfA17703 | 0.837 | PBE0/6-31G(d,p) | 0 |  | This is the DMAflex intra_molecular energy penalty. It is with respect to opt. | A17703 | C2/n | 8 | 26.8968 | 3.6798 | 23.2832 | 90 | 89.259 | 90 | LATT 1; SYMM -X +1/2, +Y , -Z +1/2; SYMM +X +1/2, +Y +1/2, +Z ; SYMM -X , +Y +1/2, -Z +1/2 | 1.2006 | 0.6986 |  | -99.18 | -107.56 | -98.343 | 0 | 0 | 0 | 0 | x parallel to a, y in ab plane, z along c | 0 | 0.998,0.000,-0.060 | 0 | CrystalOptimizer with GDMA2.2(PBE0/6-31G(d,p)) + FIT
BZYACO | C15 H12 O1 | 10 | Chalcone | (2E)-1,3-diphenylprop-2-en-1-one | Benzylidene acetophenone | BZYACO, BZYACO03 | flexible CrystalPredictor (2.2), CrystalOptimizer (2.4.7), DMACRYS (2.3.0) | Louise Price | 2018 | Price LS, Price SL 2022 Cryst Growth Des 22, 1801-1816 | \CHEMISTRY_CPOSS\MagnaPharm\Chalcones\CrystalOptimizer | dfA18157 | 0.593 | PBE0/6-31G(d,p) | 0 |  | This is the DMAflex intra_molecular energy penalty. It is with respect to opt. | A18157 | Aa | 4 | 11.3869 | 4.6414 | 23.7815 | 90 | 73.655 | 90 | LATT -1; SYMM +X , +Y +1/2, +Z +1/2; SYMM +X +1/2, -Y , +Z ; SYMM +X +1/2, -Y +1/2, +Z +1/2 | 1.1469 | 0.6677 |  | -98.93 | -94.45 | -98.337 | 0 | 0 | 0 | 0 | x parallel to a, y in ab plane, z along c | 0 | -0.192,0.000,0.981 | 0 | CrystalOptimizer with GDMA2.2(PBE0/6-31G(d,p)) + FIT
BZYACO | C15 H12 O1 | 10 | Chalcone | (2E)-1,3-diphenylprop-2-en-1-one | Benzylidene acetophenone | BZYACO, BZYACO03 | flexible CrystalPredictor (2.2), CrystalOptimizer (2.4.7), DMACRYS (2.3.0) | Louise Price | 2018 | Price LS, Price SL 2022 Cryst Growth Des 22, 1801-1816 | \CHEMISTRY_CPOSS\MagnaPharm\Chalcones\CrystalOptimizer | dfA16244 | 1.774 | PBE0/6-31G(d,p) | 0 |  | This is the DMAflex intra_molecular energy penalty. It is with respect to opt. | A16244 | Fdd2 | 4 | 28.7838 | 26.5177 | 6.2797 | 90 | 90 | 90 | LATT -4; SYMM -X , -Y , +Z ; SYMM -X +1/4, +Y +1/4, +Z +1/4; SYMM +X +1/4, -Y +1/4, +Z +1/4 | 1.1544 | 0.6723 |  | -100.1 | -97.89 | -98.326 | 1.75 | -20.916 | 298 | 1 | x parallel to a, y in ab plane, z along c | 0.6421 | 0.000,1.000,0.000 | 0 | CrystalOptimizer with GDMA2.2(PBE0/6-31G(d,p)) + FIT
BZYACO | C15 H12 O1 | 10 | Chalcone | (2E)-1,3-diphenylprop-2-en-1-one | Benzylidene acetophenone | BZYACO, BZYACO03 | flexible CrystalPredictor (2.2), CrystalOptimizer (2.4.7), DMACRYS (2.3.0) | Louise Price | 2018 | Price LS, Price SL 2022 Cryst Growth Des 22, 1801-1816 | \CHEMISTRY_CPOSS\MagnaPharm\Chalcones\CrystalOptimizer | dfB40 | 10.026 | PBE0/6-31G(d,p) | 0 |  | This is the DMAflex intra_molecular energy penalty. It is with respect to opt. | B40 | P21/c | 4 | 6.2384 | 7.4647 | 27.7559 | 90 | 62.455 | 90 | LATT 1; SYMM -X , +Y +1/2, -Z +1/2 | 1.207 | 0.7056 |  | -108.34 | -101.88 | -98.314 | 1.69 | -21.153 | 298 | 1 | x parallel to a, y in ab plane, z along c | 0.6111 | -0.468,0.000,0.884 | 0 | CrystalOptimizer with GDMA2.2(PBE0/6-31G(d,p)) + FIT
BZYACO | C15 H12 O1 | 10 | Chalcone | (2E)-1,3-diphenylprop-2-en-1-one | Benzylidene acetophenone | BZYACO, BZYACO03 | flexible CrystalPredictor (2.2), CrystalOptimizer (2.4.7), DMACRYS (2.3.0) | Louise Price | 2018 | Price LS, Price SL 2022 Cryst Growth Des 22, 1801-1816 | \CHEMISTRY_CPOSS\MagnaPharm\Chalcones\CrystalOptimizer | dfA13700 | 0.679 | PBE0/6-31G(d,p) | 0 |  | This is the DMAflex intra_molecular energy penalty. It is with respect to opt. | A13700 | Pbcn | 8 | 8.8096 | 12.4016 | 21.8433 | 90 | 90 | 90 | LATT 1; SYMM +X +1/2, -Y +1/2, -Z ; SYMM -X , +Y , -Z +1/2; SYMM -X +1/2, -Y +1/2, +Z +1/2 | 1.1593 | 0.6763 |  | -98.99 | -100.21 | -98.311 | 1.46 | -23.292 | 298 | 1 | x parallel to a, y in ab plane, z along c | 0.5309 | 0.000,0.000,1.000 | 0 | CrystalOptimizer with GDMA2.2(PBE0/6-31G(d,p)) + FIT
BZYACO | C15 H12 O1 | 10 | Chalcone | (2E)-1,3-diphenylprop-2-en-1-one | Benzylidene acetophenone | BZYACO, BZYACO03 | flexible CrystalPredictor (2.2), CrystalOptimizer (2.4.7), DMACRYS (2.3.0) | Louise Price | 2018 | Price LS, Price SL 2022 Cryst Growth Des 22, 1801-1816 | \CHEMISTRY_CPOSS\MagnaPharm\Chalcones\CrystalOptimizer | dfB1755 | 11.671 | PBE0/6-31G(d,p) | 0 |  | This is the DMAflex intra_molecular energy penalty. It is with respect to opt. | B1755 | Pccn | 8 | 25.0021 | 12.1073 | 7.6822 | 90 | 90 | 90 | LATT 1; SYMM +X +1/2, -Y , -Z +1/2; SYMM -X , +Y +1/2, -Z +1/2; SYMM -X +1/2, -Y +1/2, +Z | 1.1897 | 0.6921 |  | -109.97 | -97.04 | -98.299 | 1.76 | -20.568 | 298 | 1 | x parallel to a, y in ab plane, z along c | 1.3817 | 0.000,1.000,0.000 | 0 | CrystalOptimizer with GDMA2.2(PBE0/6-31G(d,p)) + FIT
BZYACO | C15 H12 O1 | 10 | Chalcone | (2E)-1,3-diphenylprop-2-en-1-one | Benzylidene acetophenone | BZYACO, BZYACO03 | flexible CrystalPredictor (2.2), CrystalOptimizer (2.4.7), DMACRYS (2.3.0) | Louise Price | 2018 | Price LS, Price SL 2022 Cryst Growth Des 22, 1801-1816 | \CHEMISTRY_CPOSS\MagnaPharm\Chalcones\CrystalOptimizer | dfB1975 | 9.982 | PBE0/6-31G(d,p) | 0 |  | This is the DMAflex intra_molecular energy penalty. It is with respect to opt. | B1975 | P21 | 2 | 9.4613 | 9.8185 | 7.2422 | 90 | 117.806 | 90 | LATT -1; SYMM -X , +Y +1/2, -Z | 1.1622 | 0.6781 |  | -108.28 | -89.42 | -98.298 | 1.7 | -21.236 | 298 | 1 | x parallel to a, y in ab plane, z along c | 2.1548 | 0.000,1.000,0.000 | 0 | CrystalOptimizer with GDMA2.2(PBE0/6-31G(d,p)) + FIT
BZYACO | C15 H12 O1 | 10 | Chalcone | (2E)-1,3-diphenylprop-2-en-1-one | Benzylidene acetophenone | BZYACO, BZYACO03 | flexible CrystalPredictor (2.2), CrystalOptimizer (2.4.7), DMACRYS (2.3.0) | Louise Price | 2018 | Price LS, Price SL 2022 Cryst Growth Des 22, 1801-1816 | \CHEMISTRY_CPOSS\MagnaPharm\Chalcones\CrystalOptimizer | dfB178 | 9.609 | PBE0/6-31G(d,p) | 0 |  | This is the DMAflex intra_molecular energy penalty. It is with respect to opt. | B178 | P21/n | 4 | 12.881 | 4.0429 | 21.8228 | 90 | 84.973 | 90 | LATT 1; SYMM -X +1/2, +Y +1/2, -Z +1/2 | 1.2219 | 0.7137 |  | -107.9 | -104.53 | -98.291 | 1.66 | -21.004 | 298 | 1 | x parallel to a, y in ab plane, z along c | 2.5664 | -0.453,0.000,0.892 | 0 | CrystalOptimizer with GDMA2.2(PBE0/6-31G(d,p)) + FIT
BZYACO | C15 H12 O1 | 10 | Chalcone | (2E)-1,3-diphenylprop-2-en-1-one | Benzylidene acetophenone | BZYACO, BZYACO03 | flexible CrystalPredictor (2.2), CrystalOptimizer (2.4.7), DMACRYS (2.3.0) | Louise Price | 2018 | Price LS, Price SL 2022 Cryst Growth Des 22, 1801-1816 | \CHEMISTRY_CPOSS\MagnaPharm\Chalcones\CrystalOptimizer | dfE1b | 4.799 | PBE0/6-31G(d,p) | 0 |  | This is the DMAflex intra_molecular energy penalty. It is with respect to opt. | E1b | Pbcn | 8 | 10.9322 | 11.86 | 17.996 | 90 | 90 | 90 | LATT 1; SYMM -X +1/2, -Y +1/2, +Z +1/2; SYMM -X , +Y , -Z +1/2; SYMM +X +1/2, -Y +1/2, -Z | 1.1857 | 0.6875 | BZYACO03_min (Form II)E | -96.49 | -92.35 | -91.691 | 1.7 | -21.948 | 298 | 1 | x parallel to a, y in ab plane, z along c | 0.453 | 0.000,1.000,0.000 | 0 | CrystalOptimizer with GDMA2.2(PBE0/6-31G(d,p)) + FIT

## Key Information
REFCODE | BZYACO
Formula | C15 H12 O1
Study_ID | 10
Common Name | Chalcone
IUPAC Systematic Name | (2E)-1,3-diphenylprop-2-en-1-one
Other Names | Benzylidene acetophenone
CSD Refcodes | BZYACO, BZYACO03
Programs | flexible CrystalPredictor (2.2), CrystalOptimizer (2.4.7), DMACRYS (2.3.0)
Scientist | Louise Price
Date | 2018
Publication | Price LS, Price SL 2022 Cryst Growth Des 22, 1801-1816
Location on S Drive | \CHEMISTRY_CPOSS\MagnaPharm\Chalcones\CrystalOptimizer
Potential Description | CrystalOptimizer with GDMA2.2(PBE0/6-31G(d,p)) + FIT

## Energy comparisons
Label | Space Group | a /Å | b /Å | c /Å | a /° | ß /° | γ /° | Density /gcm-3 | Packing Coefficient | Experimental Info | Lattice Energy /kJmol-1 | Zero Point Energy /kJmol-1 | Thermal Energy /kJmol-1 | Temp Thermal Energy /K | Periodic name | DFT functional | Dispersion correction | Optimization? | Starting structure | Space group (φcrys) | a(φcrys) /Å | b(φcrys) /Å | c(φcrys) /Å | a(φcrys) /° | ß(φcrys) /° | γ(φcrys) /° | Energy per molecule /eV | Density (φcrys) /gcm-3 | Ab initio ZPE /eV | Temp ab initio free energy /K | Ab initio free energy /eV | Ab initio entropy /Jmol-1K-1 | Ab initio heat capacity /Jmol-1K-1
A17130 | Pbcn | 11.0831 | 11.7829 | 17.6431 | 90 | 90 | 90 | 1.2007 | 0.6982 | BZYACO03_maj (Form II) | -118.298 | 1.8 | -20.272 | 298 | sp1 | Perdew Burke Ernzerhof | MBD@rsSCS | No | DFT-D optimized with TS dispersion correction. | Pbcn | 10.8129 | 11.262 | 17.7473 | 90 | 90 | 90 | -2997.727228 | 1.2801
A17130 | Pbcn | 11.0831 | 11.7829 | 17.6431 | 90 | 90 | 90 | 1.2007 | 0.6982 | BZYACO03_maj (Form II) | -118.298 | 1.8 | -20.272 | 298 | opt | Perdew Burke Ernzerhof | TS | Yes |  | Pbcn | 10.8129 | 11.262 | 17.7473 | 90 | 90 | 90 | -2997.62 | 1.2801
A3384 | P21 | 5.7777 | 7.6395 | 13.4508 | 90 | 106.667 | 90 | 1.216 | 0.7102 |  | -116.489 | 1.86 | -20.688 | 298 | opt | Perdew Burke Ernzerhof | TS | Yes |  | P21 | 5.798 | 7.2066 | 12.8828 | 90 | 97.229 | 90 | -2997.606 | 1.2952
A3384 | P21 | 5.7777 | 7.6395 | 13.4508 | 90 | 106.667 | 90 | 1.216 | 0.7102 |  | -116.489 | 1.86 | -20.688 | 298 | sp1 | Perdew Burke Ernzerhof | MBD@rsSCS | No | DFT-D optimized with TS dispersion correction. | P21 | 5.798 | 7.2066 | 12.8828 | 90 | 97.229 | 90 | -2997.727 | 1.2952
A315 | Pca21 | 11.4061 | 12.9885 | 7.673 | 90 | 90 | 90 | 1.2169 | 0.7116 | BZYACO (Form I) | -116.139 | 1.81 | -20.425 | 298 | opt | Perdew Burke Ernzerhof | TS | Yes |  | Pca21 | 11.3739 | 12.7524 | 7.3254 | 90 | 90 | 90 | -2997.62 | 1.3019
A315 | Pca21 | 11.4061 | 12.9885 | 7.673 | 90 | 90 | 90 | 1.2169 | 0.7116 | BZYACO (Form I) | -116.139 | 1.81 | -20.425 | 298 | sp1 | Perdew Burke Ernzerhof | MBD@rsSCS | No | DFT-D optimized with TS dispersion correction. | Pca21 | 11.3739 | 12.7524 | 7.3254 | 90 | 90 | 90 | -2997.733 | 1.3019
A235 | P-1 | 8.4547 | 5.7098 | 12.9589 | 69.796 | 80.475 | 75.77 | 1.2201 | 0.7124 |  | -113.253 | 1.71 | -21.191 | 298 | sp1 | Perdew Burke Ernzerhof | MBD@rsSCS | No | DFT-D optimized with TS dispersion correction. | P-1 | 5.9376 | 8.5386 | 11.0385 | 87.657 | 86.207 | 70.96 | -2997.634492 | 1.3106
A235 | P-1 | 8.4547 | 5.7098 | 12.9589 | 69.796 | 80.475 | 75.77 | 1.2201 | 0.7124 |  | -113.253 | 1.71 | -21.191 | 298 | opt | Perdew Burke Ernzerhof | TS | Yes |  | P-1 | 5.9376 | 8.5386 | 11.0385 | 87.657 | 86.207 | 70.96 | -2997.564 | 1.3106
A113 | P21212 | 19.1094 | 11.881 | 5.0217 | 90 | 90 | 90 | 1.2133 | 0.7051 |  | -113.105 | 1.7 | -21.133 | 298 | opt | Perdew Burke Ernzerhof | TS | Yes |  | P21212 | 11.4808 | 19.457 | 4.8206 | 90 | 90 | 90 | -2997.568 | 1.2846
A113 | P21212 | 19.1094 | 11.881 | 5.0217 | 90 | 90 | 90 | 1.2133 | 0.7051 |  | -113.105 | 1.7 | -21.133 | 298 | sp1 | Perdew Burke Ernzerhof | MBD@rsSCS | No | DFT-D optimized with TS dispersion correction. | P21212 | 11.4808 | 19.457 | 4.8206 | 90 | 90 | 90 | -2997.661887 | 1.2846
A364 | P-1 | 3.9288 | 11.1262 | 14.0823 | 72.901 | 75.071 | 92.648 | 1.2273 | 0.7167 |  | -112.484 | 1.67 | -21.269 | 298 | sp1 | Perdew Burke Ernzerhof | MBD@rsSCS | No | DFT-D optimized with TS dispersion correction. | P-1 | 3.769 | 11.1359 | 13.4641 | 70.417 | 87.363 | 85.379 | -2997.614745 | 1.3036
A364 | P-1 | 3.9288 | 11.1262 | 14.0823 | 72.901 | 75.071 | 92.648 | 1.2273 | 0.7167 |  | -112.484 | 1.67 | -21.269 | 298 | opt | Perdew Burke Ernzerhof | TS | Yes |  | P-1 | 3.769 | 11.1359 | 13.4641 | 70.417 | 87.363 | 85.379 | -2997.563 | 1.3036
A117 | P-1 | 8.9514 | 8.4525 | 8.6969 | 61.456 | 94.546 | 87.994 | 1.2045 | 0.6996 |  | -112.43 | 1.68 | -21.154 | 298 | opt | Perdew Burke Ernzerhof | TS | Yes |  | P-1 | 7.6864 | 8.1286 | 9.7113 | 91.183 | 98.274 | 116.204 | -2997.537 | 1.2897
A117 | P-1 | 8.9514 | 8.4525 | 8.6969 | 61.456 | 94.546 | 87.994 | 1.2045 | 0.6996 |  | -112.43 | 1.68 | -21.154 | 298 | sp1 | Perdew Burke Ernzerhof | MBD@rsSCS | No | DFT-D optimized with TS dispersion correction. | P-1 | 7.6864 | 8.1286 | 9.7113 | 91.183 | 98.274 | 116.204 | -2997.617 | 1.2897
A1220 | P-1 | 8.9317 | 8.8346 | 7.4308 | 82.797 | 84.271 | 96.147 | 1.2038 | 0.6973 |  | -111.646 | 1.77 | -20.541 | 298 | sp1 | Perdew Burke Ernzerhof | MBD@rsSCS | No | DFT-D optimized with TS dispersion correction. | P-1 | 7.5207 | 8.4719 | 8.7404 | 92.721 | 99.54 | 95.954 | -2997.647111 | 1.269
A1220 | P-1 | 8.9317 | 8.8346 | 7.4308 | 82.797 | 84.271 | 96.147 | 1.2038 | 0.6973 |  | -111.646 | 1.77 | -20.541 | 298 | opt | Perdew Burke Ernzerhof | TS | Yes |  | P-1 | 7.5207 | 8.4719 | 8.7404 | 92.721 | 99.54 | 95.954 | -2997.545 | 1.269
A11708 | P-1 | 5.9441 | 7.6232 | 12.7881 | 81.784 | 92.212 | 86.081 | 1.2102 | 0.7046 |  | -111.642 | 1.86 | -20.161 | 298 | sp1 | Perdew Burke Ernzerhof | MBD@rsSCS | No | DFT-D optimized with TS dispersion correction. | P-1 | 5.8546 | 7.2694 | 12.8299 | 99.157 | 95.062 | 93.326 | -2997.70927 | 1.2915
A11708 | P-1 | 5.9441 | 7.6232 | 12.7881 | 81.784 | 92.212 | 86.081 | 1.2102 | 0.7046 |  | -111.642 | 1.86 | -20.161 | 298 | opt | Perdew Burke Ernzerhof | TS | Yes |  | P-1 | 5.8546 | 7.2694 | 12.8299 | 99.157 | 95.062 | 93.326 | -2997.593 | 1.2915
A1813 | P-1 | 5.9673 | 7.6232 | 12.8535 | 78.266 | 96.571 | 92.721 | 1.2165 | 0.7085 |  | -111.404 | 1.85 | -20.433 | 298 | sp1 | Perdew Burke Ernzerhof | MBD@rsSCS | No | DFT-D optimized with TS dispersion correction. | P-1 | 5.8109 | 7.3077 | 13.1214 | 75.507 | 83.705 | 87.537 | -2997.701 | 1.2901
A1813 | P-1 | 5.9673 | 7.6232 | 12.8535 | 78.266 | 96.571 | 92.721 | 1.2165 | 0.7085 |  | -111.404 | 1.85 | -20.433 | 298 | opt | Perdew Burke Ernzerhof | TS | Yes |  | P-1 | 5.8109 | 7.3077 | 13.1214 | 75.507 | 83.705 | 87.537 | -2997.585 | 1.2901
A1361 | P-1 | 6.0065 | 7.6139 | 12.5796 | 84.136 | 84.514 | 85.077 | 1.2177 | 0.7087 |  | -110.551 | 1.89 | -20.095 | 298 | opt | Perdew Burke Ernzerhof | TS | Yes |  | P-1 | 5.8779 | 7.4111 | 12.3827 | 86.432 | 83.507 | 85.225 | -2997.59 | 1.2968
A1361 | P-1 | 6.0065 | 7.6139 | 12.5796 | 84.136 | 84.514 | 85.077 | 1.2177 | 0.7087 |  | -110.551 | 1.89 | -20.095 | 298 | sp1 | Perdew Burke Ernzerhof | MBD@rsSCS | No | DFT-D optimized with TS dispersion correction. | P-1 | 5.8779 | 7.4111 | 12.3827 | 86.432 | 83.507 | 85.225 | -2997.701 | 1.2968
A4928 | P21/a | 11.9553 | 10.7249 | 9.7835 | 90 | 66.648 | 90 | 1.2011 | 0.7013 |  | -109.713 | 1.86 | -20.395 | 298 | sp1 | Perdew Burke Ernzerhof | MBD@rsSCS | No | DFT-D optimized with TS dispersion correction. | P21/c | 9.8224 | 9.8981 | 12.2249 | 90 | 116.267 | 90 | -2997.652 | 1.2979
A4928 | P21/a | 11.9553 | 10.7249 | 9.7835 | 90 | 66.648 | 90 | 1.2011 | 0.7013 |  | -109.713 | 1.86 | -20.395 | 298 | opt | Perdew Burke Ernzerhof | TS | Yes |  | P21/c | 9.8224 | 9.8981 | 12.2249 | 90 | 116.267 | 90 | -2997.568 | 1.2979
B2401 | P21/c | 13.6633 | 7.6699 | 19.4704 | 90 | 34.508 | 90 | 1.1967 | 0.6983 |  | -104.682 | 1.83 | -19.782 | 298 | opt | Perdew Burke Ernzerhof | TS | Yes |  | P21/c | 11.4104 | 7.5291 | 15.1889 | 90 | 123.007 | 90 | -2997.507 | 1.2641
B2401 | P21/c | 13.6633 | 7.6699 | 19.4704 | 90 | 34.508 | 90 | 1.1967 | 0.6983 |  | -104.682 | 1.83 | -19.782 | 298 | sp1 | Perdew Burke Ernzerhof | MBD@rsSCS | No | DFT-D optimized with TS dispersion correction. | P21/c | 11.4104 | 7.5291 | 15.1889 | 90 | 123.007 | 90 | -2997.649551 | 1.2641
B1 | Pbca | 7.0877 | 27.4636 | 11.7299 | 90 | 90 | 90 | 1.2117 | 0.7084 |  | -104.114 | 1.73 | -20.733 | 298 | opt | Perdew Burke Ernzerhof | TS | Yes |  | Pbca | 11.2474 | 6.977 | 27.1484 | 90 | 90 | 90 | -2997.567 | 1.2986
B1 | Pbca | 7.0877 | 27.4636 | 11.7299 | 90 | 90 | 90 | 1.2117 | 0.7084 |  | -104.114 | 1.73 | -20.733 | 298 | sp1 | Perdew Burke Ernzerhof | MBD@rsSCS | No | DFT-D optimized with TS dispersion correction. | Pbca | 11.2474 | 6.977 | 27.1484 | 90 | 90 | 90 | -2997.687 | 1.2986
Label | Experimental | Ψmol | [11 empty] | Ψcrys
[14 empty] | PBE+MBD/DFT-D optimized with TS dispersion correction. | [10 empty] | PBE+TS
|  | Energy /kJ mol-1 | Relative Energy /kJ mol-1 | Density /g cm-3 | Space group | a /Å | b /Å | c /Å | α /° | β /° | γ /° | Free Energy at -20.272 K | Relative Free Energy /kJ mol-1 | Energy /eV | Relative Energy /eV | Relative Energy /kJ mol-1 | [8 empty] | Energy /eV | Relative Energy /eV | Relative Energy /kJ mol-1 | Density /g cm-3 | Space group | a /Å | b /Å | c /Å | α /° | β /° | γ /°
A17130 | BZYACO03_maj (Form II) | -118.298 | 0 | 1.2007 | Pbcn | 11.0831 | 11.7829 | 17.6431 | 90 | 90 | 90 | -136.77 | 0 | -2997.727228 | 0 | 0 | [8 empty] | -2997.62 | 0 | 0 | 1.2801 | Pbcn | 10.8129 | 11.262 | 17.7473 | 90 | 90 | 90
A3384 |  | -116.489 | 1.809 | 1.216 | P21 | 5.7777 | 7.6395 | 13.4508 | 90 | 106.667 | 90 | -135.317 | 1.453 | -2997.727 | 0.0003005 | 0.02899434 | [8 empty] | -2997.606 | 0.01437018 | 1.386536 | 1.2952 | P21 | 5.798 | 7.2066 | 12.8828 | 90 | 97.229 | 90
A315 | BZYACO (Form I) | -116.139 | 2.159 | 1.2169 | Pca21 | 11.4061 | 12.9885 | 7.673 | 90 | 90 | 90 | -134.754 | 2.016 | -2997.733 | -0.00563375 | -0.5435836 | [8 empty] | -2997.62 | 0.00021809 | 0.02104285 | 1.3019 | Pca21 | 11.3739 | 12.7524 | 7.3254 | 90 | 90 | 90
A235 |  | -113.253 | 5.045 | 1.2201 | P-1 | 8.4547 | 5.7098 | 12.9589 | 69.796 | 80.475 | 75.77 | -132.734 | 4.036 | -2997.634492 | 0.092736 | 8.947818 | [8 empty] | -2997.564 | 0.05611047 | 5.413931 | 1.3106 | P-1 | 5.9376 | 8.5386 | 11.0385 | 87.657 | 86.207 | 70.96
A113 |  | -113.105 | 5.193 | 1.2133 | P21212 | 19.1094 | 11.881 | 5.0217 | 90 | 90 | 90 | -132.538 | 4.232 | -2997.661887 | 0.065341 | 6.304557 | [8 empty] | -2997.568 | 0.05203134 | 5.020348 | 1.2846 | P21212 | 11.4808 | 19.457 | 4.8206 | 90 | 90 | 90
A364 |  | -112.484 | 5.814 | 1.2273 | P-1 | 3.9288 | 11.1262 | 14.0823 | 72.901 | 75.071 | 92.648 | -132.083 | 4.687 | -2997.614745 | 0.112483 | 10.85315 | [8 empty] | -2997.563 | 0.0571677 | 5.51594 | 1.3036 | P-1 | 3.769 | 11.1359 | 13.4641 | 70.417 | 87.363 | 85.379
A117 |  | -112.43 | 5.868 | 1.2045 | P-1 | 8.9514 | 8.4525 | 8.6969 | 61.456 | 94.546 | 87.994 | -131.904 | 4.866 | -2997.617 | 0.1097905 | 10.59336 | [8 empty] | -2997.537 | 0.08302515 | 8.010848 | 1.2897 | P-1 | 7.6864 | 8.1286 | 9.7113 | 91.183 | 98.274 | 116.204
A1220 |  | -111.646 | 6.652 | 1.2038 | P-1 | 8.9317 | 8.8346 | 7.4308 | 82.797 | 84.271 | 96.147 | -130.417 | 6.353 | -2997.647111 | 0.080117 | 7.730249 | [8 empty] | -2997.545 | 0.07477767 | 7.215073 | 1.269 | P-1 | 7.5207 | 8.4719 | 8.7404 | 92.721 | 99.54 | 95.954
A11708 |  | -111.642 | 6.656 | 1.2102 | P-1 | 5.9441 | 7.6232 | 12.7881 | 81.784 | 92.212 | 86.081 | -129.943 | 6.827 | -2997.70927 | 0.017958 | 1.732714 | [8 empty] | -2997.593 | 0.0272505 | 2.629319 | 1.2915 | P-1 | 5.8546 | 7.2694 | 12.8299 | 99.157 | 95.062 | 93.326
A1813 |  | -111.404 | 6.894 | 1.2165 | P-1 | 5.9673 | 7.6232 | 12.8535 | 78.266 | 96.571 | 92.721 | -129.987 | 6.783 | -2997.701 | 0.0262955 | 2.537174 | [8 empty] | -2997.585 | 0.03529147 | 3.405168 | 1.2901 | P-1 | 5.8109 | 7.3077 | 13.1214 | 75.507 | 83.705 | 87.537
A1361 |  | -110.551 | 7.747 | 1.2177 | P-1 | 6.0065 | 7.6139 | 12.5796 | 84.136 | 84.514 | 85.077 | -128.756 | 8.014 | -2997.701 | 0.0264255 | 2.549717 | [8 empty] | -2997.59 | 0.02974587 | 2.87009 | 1.2968 | P-1 | 5.8779 | 7.4111 | 12.3827 | 86.432 | 83.507 | 85.225
A4928 |  | -109.713 | 8.585 | 1.2011 | P21/a | 11.9553 | 10.7249 | 9.7835 | 90 | 66.648 | 90 | -128.248 | 8.522 | -2997.652 | 0.07570425 | 7.304476 | [8 empty] | -2997.568 | 0.05237001 | 5.053025 | 1.2979 | P21/c | 9.8224 | 9.8981 | 12.2249 | 90 | 116.267 | 90
B2401 |  | -104.682 | 13.616 | 1.1967 | P21/c | 13.6633 | 7.6699 | 19.4704 | 90 | 34.508 | 90 | -122.634 | 14.136 | -2997.649551 | 0.077677 | 7.494821 | [8 empty] | -2997.507 | 0.1132566 | 10.92779 | 1.2641 | P21/c | 11.4104 | 7.5291 | 15.1889 | 90 | 123.007 | 90
B1 |  | -104.114 | 14.184 | 1.2117 | Pbca | 7.0877 | 27.4636 | 11.7299 | 90 | 90 | 90 | -123.117 | 13.653 | -2997.687 | 0.04040725 | 3.898774 | [8 empty] | -2997.567 | 0.05258228 | 5.073506 | 1.2986 | Pbca | 11.2474 | 6.977 | 27.1484 | 90 | 90 | 90
Label | Ψmol Rel. E /kJ mol-1 | Ψmol Rel. FE /kJ mol-1 | Ψcrys PBE+MBD/DFT-D optimized with TS dispersion correction. Rel. E /kJ mol-1 | Ψcrys PBE+TS Rel. E /kJ mol-1
A17130 | 0 | 0 | 0 | 0
A3384 | 1.809 | 1.453 | 0.02899434 | 1.386536
A315 | 2.159 | 2.016 | -0.5435836 | 0.02104285
A235 | 5.045 | 4.036 | 8.947818 | 5.413931
A113 | 5.193 | 4.232 | 6.304557 | 5.020348
A364 | 5.814 | 4.687 | 10.85315 | 5.51594
A117 | 5.868 | 4.866 | 10.59336 | 8.010848
A1220 | 6.652 | 6.353 | 7.730249 | 7.215073
A11708 | 6.656 | 6.827 | 1.732714 | 2.629319
A1813 | 6.894 | 6.783 | 2.537174 | 3.405168
A1361 | 7.747 | 8.014 | 2.549717 | 2.87009
A4928 | 8.585 | 8.522 | 7.304476 | 5.053025
B2401 | 13.616 | 14.136 | 7.494821 | 10.92779
B1 | 14.184 | 13.653 | 3.898774 | 5.073506

## CSP data
Conformer Name | Label | Space Group | Density /gcm-3 | Packing Coefficient | Experimental Info | Lattice Energy /kJmol-1 | Zero Point Energy /kJmol-1 | Thermal Energy /kJmol-1 | Lowest Eigenvalue of Shear | Growth Volume | Estimated Energy at 298K | Spacegroup Type
dfA14 | A14 | P-1 | 1.2379 | 0.7201 |  | -114.382 | 1.85 | -19.927 | 2.6328 | 0 | -132.459 | P-1
dfA89 | A89 | P-1 | 1.2293 | 0.7173 |  | -113.699 | 1.82 | -20.605 | 1.7482 | 0 | -132.484 | P-1
dfA3 | A3 | P-1 | 1.2375 | 0.7219 |  | -113.308 | 1.81 | -20.329 | 1.6678 | 0 | -131.827 | P-1
dfA16132 | A16132 | I-1 | 1.2184 | 0.7084 |  | -113.285 | 1.71 | -21.189 | 2.6384 | 0 | -132.764 | P-1
dfA235 | A235 | P-1 | 1.2201 | 0.7124 |  | -113.253 | 1.71 | -21.191 | 1.1618 | 0 | -132.734 | P-1
dfA1554 | A1554 | P-1 | 1.2308 | 0.7198 |  | -113.215 | 1.59 | -21.998 | 1.5098 | 0 | -133.623 | P-1
dfA14183 | A14183 | P-1 | 1.2209 | 0.7101 |  | -112.995 | 1.89 | -20.263 | 2.5526 | 0 | -131.368 | P-1
dfA9 | A9 | P-1 | 1.2383 | 0.7198 |  | -112.871 | 1.78 | -20.433 | 1.7578 | 0 | -131.524 | P-1
dfA4122 | A4122 | P-1 | 1.2155 | 0.7083 |  | -112.503 | 1.66 | -21.52 | 3.025 | 0 | -132.363 | P-1
dfA405 | A405 | P-1 | 1.2111 | 0.7053 |  | -112.485 | 1.68 | -21.43 | 1.3583 | 0 | -132.235 | P-1
dfA364 | A364 | P-1 | 1.2273 | 0.7167 |  | -112.484 | 1.67 | -21.269 | 1.4228 | 0 | -132.083 | P-1
dfA117 | A117 | P-1 | 1.2045 | 0.6996 |  | -112.43 | 1.68 | -21.154 | 0.6274 | 0 | -131.904 | P-1
dfA158 | A158 | P-1 | 1.2307 | 0.7165 |  | -111.994 | 1.73 | -20.763 | 1.2644 | 0 | -131.027 | P-1
dfA1220 | A1220 | P-1 | 1.2038 | 0.6973 |  | -111.646 | 1.77 | -20.541 | 1.541 | 0 | -130.417 | P-1
dfA11708 | A11708 | P-1 | 1.2102 | 0.7046 |  | -111.642 | 1.86 | -20.161 | 2.6778 | 0 | -129.943 | P-1
dfA8435 | A8435 | P-1 | 1.2027 | 0.6981 |  | -111.438 | 1.74 | -20.788 | 2.4254 | 0 | -130.486 | P-1
dfA1813 | A1813 | P-1 | 1.2165 | 0.7085 |  | -111.404 | 1.85 | -20.433 | 2.4725 | 0 | -129.987 | P-1
dfA568 | A568 | P-1 | 1.1966 | 0.6963 |  | -111.272 | 1.74 | -21.236 | 1.1319 | 0 | -130.768 | P-1
dfA1910 | A1910 | P-1 | 1.2251 | 0.7099 |  | -111.129 | 1.83 | -20.478 | 1.3181 | 0 | -129.777 | P-1
dfA1408 | A1408 | P-1 | 1.2036 | 0.7002 |  | -111.095 | 1.82 | -20.417 | 1.3007 | 0 | -129.692 | P-1
dfA4177 | A4177 | P-1 | 1.2113 | 0.7057 |  | -111.049 | 1.81 | -20.235 | 1.6887 | 0 | -129.474 | P-1
dfA360 | A360 | P-1 | 1.2006 | 0.6978 |  | -110.962 | 1.76 | -20.793 | 1.0241 | 0 | -129.995 | P-1
dfA54 | A54 | P-1 | 1.2239 | 0.7116 |  | -110.95 | 1.7 | -21.175 | 1.3446 | 0 | -130.425 | P-1
dfA11780 | A11780 | P-1 | 1.2031 | 0.7025 |  | -110.887 | 1.81 | -20.808 | 1.7397 | 0 | -129.885 | P-1
dfA15260 | A15260 | P-1 | 1.2132 | 0.705 |  | -110.875 | 1.69 | -21.989 | 0.8572 | 0 | -131.174 | P-1
dfA917 | A917 | P-1 | 1.2118 | 0.7064 |  | -110.856 | 1.68 | -21.674 | 1.6299 | 0 | -130.85 | P-1
dfA1077 | A1077 | P-1 | 1.2005 | 0.6996 |  | -110.776 | 1.78 | -20.711 | 0.7119 | 0 | -129.707 | P-1
dfA667 | A667 | P-1 | 1.2107 | 0.7047 |  | -110.74 | 1.78 | -20.58 | 1.292 | 0 | -129.54 | P-1
dfA333 | A333 | P-1 | 1.2273 | 0.7134 |  | -110.65 | 1.72 | -20.864 | 1.9585 | 0 | -129.794 | P-1
dfA328 | A328 | P-1 | 1.1957 | 0.6945 |  | -110.621 | 1.72 | -21.483 | 1.8056 | 0 | -130.384 | P-1
dfA1361 | A1361 | P-1 | 1.2177 | 0.7087 |  | -110.551 | 1.89 | -20.095 | 1.7802 | 0 | -128.756 | P-1
dfA1149 | A1149 | P-1 | 1.1964 | 0.6943 |  | -110.351 | 1.78 | -20.995 | 1.1514 | 0 | -129.566 | P-1
dfA22 | A22 | P-1 | 1.2233 | 0.7123 |  | -110.306 | 1.66 | -21.425 | 1.3995 | 0 | -130.071 | P-1
dfA15 | A15 | P-1 | 1.2263 | 0.713 |  | -110.26 | 1.7 | -21.084 | 1.5756 | 0 | -129.644 | P-1
dfA2184 | A2184 | P-1 | 1.2176 | 0.712 |  | -110.239 | 1.71 | -20.934 | 2.4731 | 0 | -129.463 | P-1
dfA9642 | A9642 | P-1 | 1.1938 | 0.6933 |  | -110.223 | 1.76 | -20.749 | 0.5746 | 0 | -129.212 | P-1
dfA708 | A708 | P-1 | 1.2248 | 0.7106 |  | -110.212 | 1.68 | -21.448 | 2.2056 | 0 | -129.98 | P-1
dfA3382 | A3382 | P-1 | 1.1671 | 0.6785 |  | -110.139 | 1.71 | -20.911 | 0.7627 | 0 | -129.34 | P-1
dfA308 | A308 | P-1 | 1.2328 | 0.7202 |  | -109.951 | 1.67 | -21.4 | 2.4879 | 0 | -129.681 | P-1
dfA3632 | A3632 | P-1 | 1.1845 | 0.6858 |  | -109.899 | 1.7 | -21.566 | 1.0398 | 0 | -129.765 | P-1
dfA2045 | A2045 | P-1 | 1.1885 | 0.6948 |  | -109.89 | 1.72 | -21.196 | 0.578 | 0 | -129.366 | P-1
dfA5384 | A5384 | P-1 | 1.2018 | 0.698 |  | -109.863 | 1.59 | -22.455 | 0.3839 | 0 | -130.728 | P-1
dfA17971 | A17971 | P-1 | 1.2224 | 0.7117 |  | -109.825 | 1.85 | -20.423 | 2.265 | 0 | -128.398 | P-1
dfA1507 | A1507 | P-1 | 1.1915 | 0.6917 |  | -109.824 | 1.67 | -21.573 | 1.9986 | 0 | -129.727 | P-1
dfA6063 | A6063 | P-1 | 1.2315 | 0.7161 |  | -109.703 | 1.75 | -20.774 | 2.4611 | 0 | -128.727 | P-1
dfA13645 | A13645 | P-1 | 1.2168 | 0.7037 |  | -109.653 | 1.62 | -21.731 | 2.1593 | 0 | -129.764 | P-1
dfA12448 | A12448 | P-1 | 1.2219 | 0.7113 |  | -109.645 | 1.68 | -21.391 | 1.7037 | 0 | -129.356 | P-1
dfA2441 | A2441 | P-1 | 1.2349 | 0.7209 |  | -109.636 | 1.68 | -21.341 | 1.4743 | 0 | -129.297 | P-1
dfA372 | A372 | P-1 | 1.2203 | 0.7057 |  | -109.601 | 1.71 | -21.294 | 1.3787 | 0 | -129.185 | P-1
dfA453 | A453 | P-1 | 1.2064 | 0.7019 |  | -109.541 | 1.53 | -23.52 | 0.5896 | 0 | -131.531 | P-1
dfA2520 | A2520 | P-1 | 1.1929 | 0.6891 |  | -109.534 | 1.65 | -21.793 | 2.5997 | 0 | -129.677 | P-1
dfA3267 | A3267 | P-1 | 1.1883 | 0.6874 |  | -109.47 | 1.67 | -21.856 | 1.205 | 0 | -129.656 | P-1
dfA866 | A866 | P-1 | 1.2018 | 0.7007 |  | -109.463 | 1.69 | -21.644 | 0.7122 | 0 | -129.417 | P-1
dfA1379 | A1379 | P-1 | 1.2205 | 0.7106 |  | -109.397 | 1.64 | -21.863 | 2.112 | 0 | -129.62 | P-1
dfA8345 | A8345 | P-1 | 1.216 | 0.7072 |  | -109.356 | 1.83 | -20.589 | 1.4195 | 0 | -128.115 | P-1
dfA306 | A306 | P-1 | 1.2029 | 0.6989 |  | -109.342 | 1.71 | -20.968 | 1.3102 | 0 | -128.6 | P-1
dfA1366 | A1366 | P-1 | 1.1906 | 0.6908 |  | -109.197 | 1.59 | -22.796 | 0.7961 | 0 | -130.403 | P-1
dfA2609 | A2609 | P-1 | 1.1879 | 0.6926 |  | -109.173 | 1.68 | -21.338 | 0.7267 | 0 | -128.831 | P-1
dfA13212 | A13212 | P-1 | 1.1923 | 0.6902 |  | -109.168 | 1.55 | -23.033 | 1.8145 | 0 | -130.651 | P-1
dfA2505 | A2505 | P-1 | 1.1796 | 0.6834 |  | -109.121 | 1.69 | -21.94 | 0.6438 | 0 | -129.371 | P-1
dfA16227 | A16227 | P-1 | 1.204 | 0.7006 |  | -109.039 | 1.7 | -21.524 | 2.0598 | 0 | -128.863 | P-1
dfA6492 | A6492 | P-1 | 1.1856 | 0.6899 |  | -108.964 | 1.68 | -21.815 | 0.836 | 0 | -129.099 | P-1
dfA555 | A555 | P-1 | 1.1974 | 0.6979 |  | -108.948 | 1.68 | -20.981 | 1.5673 | 0 | -128.249 | P-1
dfA626 | A626 | P-1 | 1.1958 | 0.6972 |  | -108.922 | 1.62 | -22.12 | 0.7658 | 0 | -129.422 | P-1
dfA12600 | A12600 | P-1 | 1.2135 | 0.707 |  | -108.886 | 1.83 | -20.787 | 1.6791 | 0 | -127.843 | P-1
dfA4513 | A4513 | P-1 | 1.187 | 0.6895 |  | -108.818 | 1.73 | -21.264 | 0.7399 | 0 | -128.352 | P-1
dfA14622 | A14622 | P-1 | 1.2173 | 0.7067 |  | -108.816 | 1.74 | -20.786 | 1.4852 | 0 | -127.862 | P-1
dfA193 | A193 | P-1 | 1.2154 | 0.7111 |  | -108.732 | 1.64 | -21.801 | 0.7789 | 0 | -128.893 | P-1
dfA1470 | A1470 | P-1 | 1.2064 | 0.7011 |  | -108.59 | 1.71 | -21.703 | 0.854 | 0 | -128.583 | P-1
dfA3768 | A3768 | P-1 | 1.1813 | 0.6879 |  | -108.502 | 1.57 | -22.494 | 1.0724 | 0 | -129.426 | P-1
dfA1679 | A1679 | P-1 | 1.1813 | 0.6888 |  | -108.481 | 1.61 | -22.858 | 0.6496 | 0 | -129.729 | P-1
dfA16764 | A16764 | P-1 | 1.1649 | 0.6781 |  | -108.479 | 1.67 | -21.861 | 0.6102 | 0 | -128.67 | P-1
dfA4622 | A4622 | P-1 | 1.1703 | 0.6765 |  | -108.334 | 1.64 | -22.749 | 0.6905 | 0 | -129.443 | P-1
dfA431 | A431 | P-1 | 1.206 | 0.7014 |  | -108.323 | 1.7 | -20.963 | 2.2649 | 0 | -127.586 | P-1
dfA13875 | A13875 | P-1 | 1.2048 | 0.7025 |  | -108.271 | 0 | 0 | 1.5179 | 0 | -108.271 | P-1
dfA1750 | A1750 | P-1 | 1.2185 | 0.7121 |  | -108.255 | 1.64 | -22.004 | 1.7502 | 0 | -128.619 | P-1
dfA16128 | A16128 | P-1 | 1.2038 | 0.7001 |  | -108.182 | 1.74 | -20.787 | 2.4573 | 0 | -127.229 | P-1
dfA888 | A888 | P-1 | 1.2131 | 0.7074 |  | -108.164 | 1.7 | -21.297 | 1.7297 | 0 | -127.761 | P-1
dfA15441 | A15441 | C-1 | 1.2098 | 0.7016 |  | -108.139 | 1.85 | -20.147 | 0.5373 | 0 | -126.436 | P-1
dfA1739 | A1739 | P-1 | 1.1832 | 0.6885 |  | -108.106 | 1.7 | -21.235 | 0.4809 | 0 | -127.641 | P-1
dfA17512 | A17512 | P-1 | 1.1925 | 0.6984 |  | -108.101 | 1.74 | -20.838 | 0.9619 | 0 | -127.199 | P-1
dfA953 | A953 | P-1 | 1.1867 | 0.6919 |  | -108.029 | 1.67 | -21.696 | 1.3422 | 0 | -128.055 | P-1
dfA3123 | A3123 | P-1 | 1.1753 | 0.6841 |  | -108.006 | 1.7 | -21.437 | 0.3708 | 0 | -127.743 | P-1
dfA2891 | A2891 | P-1 | 1.1538 | 0.6719 |  | -108 | 1.63 | -22.156 | 0.4793 | 0 | -128.526 | P-1
dfA1349 | A1349 | P-1 | 1.1964 | 0.6948 |  | -107.985 | 1.71 | -21.086 | 1.7216 | 0 | -127.361 | P-1
dfA2590 | A2590 | P-1 | 1.1979 | 0.6983 |  | -107.857 | 0 | 0 | 0.6866 | 0 | -107.857 | P-1
dfA1761 | A1761 | P-1 | 1.1933 | 0.6915 |  | -107.742 | 1.71 | -21.547 | 1.0505 | 0 | -127.579 | P-1
dfA3549 | A3549 | P-1 | 1.2103 | 0.7059 |  | -107.688 | 1.78 | -21.079 | 1.62 | 0 | -126.987 | P-1
dfA3612 | A3612 | P-1 | 1.1951 | 0.6983 |  | -107.645 | 1.74 | -21.536 | 1.1173 | 0 | -127.441 | P-1
dfA3331 | A3331 | P-1 | 1.1958 | 0.6971 |  | -107.604 | 1.68 | -21.303 | 1.7344 | 0 | -127.227 | P-1
dfA2094 | A2094 | P-1 | 1.2002 | 0.7018 |  | -107.544 | 1.66 | -21.694 | 1.3512 | 0 | -127.578 | P-1
dfA6542 | A6542 | P-1 | 1.2078 | 0.701 |  | -107.538 | 1.72 | -21.43 | 1.4801 | 0 | -127.248 | P-1
dfA2374 | A2374 | P-1 | 1.2142 | 0.7079 |  | -107.536 | 1.62 | -21.736 | 2.4233 | 0 | -127.652 | P-1
dfA2869 | A2869 | P-1 | 1.1935 | 0.6945 |  | -107.529 | 1.57 | -22.228 | 2.7294 | 0 | -128.187 | P-1
dfA3673 | A3673 | P-1 | 1.2206 | 0.7106 |  | -107.526 | 1.63 | -22.043 | 2.5436 | 0 | -127.939 | P-1
dfA3568 | A3568 | P-1 | 1.2288 | 0.7135 |  | -107.522 | 1.69 | -20.839 | 1.1885 | 0 | -126.671 | P-1
dfA4116 | A4116 | P-1 | 1.1643 | 0.6752 |  | -107.472 | 1.67 | -22.025 | 0.4372 | 0 | -127.827 | P-1
dfA1099 | A1099 | P-1 | 1.198 | 0.6931 |  | -107.413 | 1.63 | -21.892 | 2.1632 | 0 | -127.675 | P-1
dfA3462 | A3462 | P-1 | 1.2071 | 0.7011 |  | -107.353 | 1.64 | -21.449 | 2.3681 | 0 | -127.162 | P-1
dfA1912 | A1912 | P-1 | 1.2143 | 0.7086 |  | -107.351 | 1.68 | -21.32 | 1.4452 | 0 | -126.991 | P-1
dfA4509 | A4509 | P-1 | 1.1763 | 0.6858 |  | -107.306 | 1.55 | -22.437 | 2.6332 | 0 | -128.193 | P-1
dfA3262 | A3262 | P-1 | 1.2247 | 0.7115 |  | -107.273 | 1.66 | -21.402 | 1.2877 | 0 | -127.015 | P-1
dfA2933 | A2933 | P-1 | 1.1771 | 0.6823 |  | -107.254 | 1.64 | -22.365 | 1.945 | 0 | -127.979 | P-1
dfA3451 | A3451 | P-1 | 1.1957 | 0.6959 |  | -107.254 | 1.67 | -21.916 | 0.6198 | 0 | -127.5 | P-1
dfA15442 | A15442 | P-1 | 1.206 | 0.7035 |  | -107.232 | 1.81 | -20.832 | 0.6731 | 0 | -126.254 | P-1
dfA4109 | A4109 | P-1 | 1.1973 | 0.6986 |  | -107.219 | 1.56 | -22.289 | 2.3603 | 0 | -127.948 | P-1
dfA745 | A745 | P-1 | 1.1977 | 0.6935 |  | -107.215 | 1.65 | -21.84 | 1.9099 | 0 | -127.405 | P-1
dfA8927 | A8927 | P-1 | 1.1737 | 0.6838 |  | -107.207 | 1.76 | -20.691 | 0.1057 | 0 | -126.138 | P-1
dfA2867 | A2867 | P-1 | 1.2058 | 0.6987 |  | -107.205 | 1.75 | -21.459 | 1.0318 | 0 | -126.914 | P-1
dfA1486 | A1486 | P-1 | 1.1957 | 0.6955 |  | -107.17 | 1.65 | -21.91 | 1.1998 | 0 | -127.43 | P-1
dfA13264 | A13264 | A-1 | 1.2088 | 0.7061 |  | -107.135 | 1.76 | -20.994 | 1.2073 | 0 | -126.369 | P-1
dfA4325 | A4325 | P-1 | 1.1958 | 0.6938 |  | -107.095 | 1.75 | -21.092 | 0.4796 | 0 | -126.437 | P-1
dfA5911 | A5911 | P-1 | 1.1948 | 0.6899 |  | -107.045 | 1.53 | -22.679 | 2.3083 | 0 | -128.194 | P-1
dfA2684 | A2684 | P-1 | 1.1969 | 0.6967 |  | -106.948 | 1.55 | -22.332 | 3.1523 | 0 | -127.73 | P-1
dfA2035 | A2035 | P-1 | 1.2308 | 0.7175 |  | -106.891 | 1.62 | -21.923 | 1.7087 | 0 | -127.194 | P-1
dfA1590 | A1590 | P-1 | 1.2028 | 0.7011 |  | -106.867 | 1.54 | -22.226 | 1.5279 | 0 | -127.553 | P-1
dfA5632 | A5632 | P-1 | 1.1747 | 0.6823 |  | -106.837 | 1.77 | -20.901 | 2.834 | 0 | -125.968 | P-1
dfA1364 | A1364 | P-1 | 1.1955 | 0.6967 |  | -106.791 | 1.52 | -22.765 | 0.4357 | 0 | -128.036 | P-1
dfA3821 | A3821 | P-1 | 1.1924 | 0.6933 |  | -106.769 | 1.62 | -21.606 | 1.1293 | 0 | -126.755 | P-1
dfA4129 | A4129 | P-1 | 1.1825 | 0.6912 |  | -106.763 | 1.74 | -21.158 | 1.368 | 0 | -126.181 | P-1
dfA8847 | A8847 | P-1 | 1.2248 | 0.7143 |  | -106.713 | 1.64 | -21.765 | 0.6472 | 0 | -126.838 | P-1
dfA5674 | A5674 | P-1 | 1.1943 | 0.6947 |  | -106.704 | 1.74 | -20.723 | 2.1638 | 0 | -125.687 | P-1
dfA1927 | A1927 | P-1 | 1.1885 | 0.6903 |  | -106.69 | 1.65 | -21.816 | 0.6464 | 0 | -126.856 | P-1
dfA9573 | A9573 | P-1 | 1.188 | 0.6938 |  | -106.589 | 1.76 | -20.793 | 1.3999 | 0 | -125.622 | P-1
dfA3008 | A3008 | P-1 | 1.2029 | 0.6993 |  | -106.529 | 1.54 | -22.269 | 2.3174 | 0 | -127.258 | P-1
dfA6687 | A6687 | P-1 | 1.2016 | 0.6993 |  | -106.526 | 1.56 | -22.307 | 2.2568 | 0 | -127.273 | P-1
dfA1457 | A1457 | P-1 | 1.1947 | 0.6959 |  | -106.485 | 1.76 | -21.264 | 2.076 | 0 | -125.989 | P-1
dfA2654 | A2654 | P-1 | 1.1892 | 0.6922 |  | -106.483 | 1.52 | -23.712 | 0.2014 | 0 | -128.675 | P-1
dfA8191 | A8191 | P-1 | 1.1739 | 0.6835 |  | -106.475 | 1.67 | -21.632 | 2.0553 | 0 | -126.437 | P-1
dfA11939 | A11939 | P-1 | 1.2035 | 0.7029 |  | -106.454 | 1.81 | -20.968 | 1.3396 | 0 | -125.612 | P-1
dfA10445 | A10445 | P-1 | 1.2087 | 0.7032 |  | -106.285 | 1.56 | -22.301 | 1.4172 | 0 | -127.026 | P-1
dfA3881 | A3881 | P-1 | 1.2109 | 0.6982 |  | -106.252 | 1.71 | -21.004 | 1.5392 | 0 | -125.546 | P-1
dfA1620 | A1620 | P-1 | 1.1933 | 0.6913 |  | -106.244 | 1.67 | -21.728 | 1.7769 | 0 | -126.302 | P-1
dfA4781 | A4781 | P-1 | 1.1833 | 0.6885 |  | -106.221 | 1.74 | -21 | 0.544 | 0 | -125.481 | P-1
dfA5192 | A5192 | P-1 | 1.1815 | 0.6858 |  | -106.207 | 1.48 | -22.945 | 1.6793 | 0 | -127.672 | P-1
dfA7892 | A7892 | P-1 | 1.1741 | 0.6836 |  | -106.203 | 1.76 | -20.848 | 2.4468 | 0 | -125.291 | P-1
dfA4235 | A4235 | P-1 | 1.1936 | 0.6948 |  | -106.196 | 1.54 | -23.227 | 0.4047 | 0 | -127.883 | P-1
dfA2364 | A2364 | P-1 | 1.2113 | 0.7024 |  | -106.191 | 1.65 | -22.161 | 0.5538 | 0 | -126.702 | P-1
dfA5867 | A5867 | P-1 | 1.1634 | 0.6773 |  | -106.161 | 1.71 | -21.537 | 2.4427 | 0 | -125.988 | P-1
dfA4628 | A4628 | P-1 | 1.221 | 0.7058 |  | -106.128 | 1.66 | -21.436 | 1.7482 | 0 | -125.904 | P-1
dfA3987 | A3987 | P-1 | 1.2 | 0.6987 |  | -106.113 | 1.61 | -21.469 | 3.5451 | 0 | -125.972 | P-1
dfA9088 | A9088 | P-1 | 1.184 | 0.689 |  | -106.09 | 1.65 | -21.9 | 0.7003 | 0 | -126.34 | P-1
dfA5652 | A5652 | P-1 | 1.206 | 0.6997 |  | -106.082 | 1.63 | -22.523 | 0.4272 | 0 | -126.975 | P-1
dfA3083 | A3083 | P-1 | 1.1968 | 0.6987 |  | -106.068 | 1.56 | -22.101 | 2.1677 | 0 | -126.609 | P-1
dfA13571 | A13571 | P-1 | 1.2296 | 0.7174 |  | -106.068 | 1.66 | -21.628 | 0.8857 | 0 | -126.036 | P-1
dfA4566 | A4566 | P-1 | 1.1916 | 0.6887 |  | -106.064 | 1.54 | -22.865 | 0.752 | 0 | -127.389 | P-1
dfA6525 | A6525 | P-1 | 1.1669 | 0.6769 |  | -106.045 | 1.73 | -21.771 | 0.8237 | 0 | -126.086 | P-1
dfA2477 | A2477 | P-1 | 1.1934 | 0.6953 |  | -106.04 | 1.56 | -22.108 | 1.9958 | 0 | -126.588 | P-1
dfA5009 | A5009 | P-1 | 1.2232 | 0.7084 |  | -106.008 | 1.61 | -21.801 | 0.7714 | 0 | -126.199 | P-1
dfA3743 | A3743 | P-1 | 1.206 | 0.7022 |  | -105.984 | 1.57 | -22.262 | 1.9149 | 0 | -126.676 | P-1
dfA1708 | A1708 | P-1 | 1.1886 | 0.6895 |  | -105.947 | 1.56 | -22.605 | 1.629 | 0 | -126.992 | P-1
dfA2244 | A2244 | P-1 | 1.1918 | 0.6941 |  | -105.938 | 1.71 | -21.699 | 1.3672 | 0 | -125.927 | P-1
dfA3951 | A3951 | P-1 | 1.1962 | 0.696 |  | -105.932 | 1.61 | -21.771 | 2.0889 | 0 | -126.093 | P-1
dfA3911 | A3911 | P-1 | 1.209 | 0.7048 |  | -105.931 | 1.57 | -22.092 | 1.3406 | 0 | -126.453 | P-1
dfA7104 | A7104 | P-1 | 1.1747 | 0.6812 |  | -105.882 | 1.62 | -21.808 | 0.778 | 0 | -126.07 | P-1
dfA2076 | A2076 | P-1 | 1.1878 | 0.6941 |  | -105.838 | 1.53 | -22.8 | 1.1579 | 0 | -127.108 | P-1
dfA4803 | A4803 | P-1 | 1.1866 | 0.689 |  | -105.83 | 1.57 | -22.481 | 0.3611 | 0 | -126.741 | P-1
dfA6671 | A6671 | P-1 | 1.2103 | 0.7024 |  | -105.83 | 1.55 | -22.425 | 0.6637 | 0 | -126.705 | P-1
dfA5273 | A5273 | P-1 | 1.1652 | 0.6801 |  | -105.808 | 1.72 | -21.953 | 1.1963 | 0 | -126.041 | P-1
dfA3312 | A3312 | P-1 | 1.1932 | 0.6951 |  | -105.785 | 1.64 | -21.561 | 1.9571 | 0 | -125.706 | P-1
dfA8319 | A8319 | P-1 | 1.2087 | 0.704 |  | -105.696 | 1.69 | -21.716 | 0.3153 | 0 | -125.722 | P-1
dfA3453 | A3453 | P-1 | 1.1783 | 0.6849 |  | -105.669 | 1.65 | -22.236 | 1.0271 | 0 | -126.255 | P-1
dfA7248 | A7248 | P-1 | 1.2012 | 0.6965 |  | -105.569 | 1.59 | -21.842 | 2.8807 | 0 | -125.821 | P-1
dfA3456 | A3456 | P-1 | 1.1813 | 0.6894 |  | -105.543 | 1.54 | -22.607 | 1.6896 | 0 | -126.61 | P-1
dfA3658 | A3658 | P-1 | 1.1785 | 0.6875 |  | -105.525 | 1.58 | -22.634 | 0.7773 | 0 | -126.579 | P-1
dfA6746 | A6746 | P-1 | 1.2076 | 0.7033 |  | -105.495 | 1.56 | -22.469 | 1.6683 | 0 | -126.404 | P-1
dfA8725 | A8725 | P-1 | 1.2071 | 0.7024 |  | -105.392 | 1.51 | -22.933 | 0.2636 | 0 | -126.815 | P-1
dfA8409 | A8409 | P-1 | 1.1659 | 0.6781 |  | -105.348 | 1.65 | -21.541 | 1.2206 | 0 | -125.239 | P-1
dfA10658 | A10658 | P-1 | 1.1588 | 0.6748 |  | -105.322 | 1.75 | -21.539 | 0.7611 | 0 | -125.111 | P-1
dfA12730 | A12730 | I-1 | 1.1589 | 0.672 |  | -105.267 | 1.69 | -21.237 | 1.077 | 0 | -124.814 | P-1
dfA7031 | A7031 | P-1 | 1.1813 | 0.6824 |  | -105.227 | 1.67 | -21.208 | 2.0739 | 0 | -124.765 | P-1
dfA4167 | A4167 | P-1 | 1.1931 | 0.6952 |  | -105.179 | 1.68 | -21.384 | 0.6653 | 0 | -124.883 | P-1
dfA5803 | A5803 | P-1 | 1.1747 | 0.6845 |  | -105.171 | 1.68 | -22.003 | 1.4857 | 0 | -125.494 | P-1
dfA6623 | A6623 | P-1 | 1.1999 | 0.6935 |  | -105.134 | 1.67 | -21.245 | 0.9239 | 0 | -124.709 | P-1
dfA8017 | A8017 | P-1 | 1.1617 | 0.6762 |  | -105.123 | 1.74 | -21.276 | 0.8319 | 0 | -124.659 | P-1
dfA12018 | A12018 | P-1 | 1.208 | 0.7013 |  | -105.045 | 1.7 | -20.753 | 2.5813 | 0 | -124.098 | P-1
dfA5261 | A5261 | P-1 | 1.1967 | 0.6992 |  | -104.942 | 1.43 | -23.793 | 0.8962 | 0 | -127.305 | P-1
dfA3995 | A3995 | P-1 | 1.2018 | 0.7011 |  | -104.926 | 1.65 | -22.069 | 1.1606 | 0 | -125.345 | P-1
dfA4916 | A4916 | P-1 | 1.1752 | 0.6834 |  | -104.92 | 1.55 | -22.697 | 0.5898 | 0 | -126.067 | P-1
dfA9487 | A9487 | P-1 | 1.1552 | 0.6755 |  | -104.886 | 1.65 | -22.284 | 0.6089 | 0 | -125.52 | P-1
dfA4237 | A4237 | P-1 | 1.1992 | 0.6984 |  | -104.882 | 1.67 | -21.945 | 1.1044 | 0 | -125.157 | P-1
dfA15737 | A15737 | P-1 | 1.1905 | 0.6932 |  | -104.876 | 1.76 | -21.453 | 1.5411 | 0 | -124.569 | P-1
dfA4798 | A4798 | P-1 | 1.172 | 0.6856 |  | -104.833 | 1.44 | -23.77 | 1.0312 | 0 | -127.163 | P-1
dfA5294 | A5294 | P-1 | 1.1901 | 0.6895 |  | -104.821 | 1.63 | -22.428 | 0.6344 | 0 | -125.619 | P-1
dfA4771 | A4771 | P-1 | 1.1909 | 0.6921 |  | -104.817 | 1.66 | -22.317 | 0.4017 | 0 | -125.474 | P-1
dfA6182 | A6182 | P-1 | 1.1833 | 0.6869 |  | -104.73 | 1.67 | -21.406 | 0.8142 | 0 | -124.466 | P-1
dfA7896 | A7896 | P-1 | 1.1925 | 0.6947 |  | -104.695 | 1.51 | -23.13 | 0.8607 | 0 | -126.315 | P-1
dfA13880 | A13880 | P-1 | 1.1976 | 0.6957 |  | -104.631 | 1.68 | -21.677 | 1.8689 | 0 | -124.628 | P-1
dfA3157 | A3157 | P-1 | 1.1882 | 0.6927 |  | -104.61 | 1.67 | -21.593 | 3.9036 | 0 | -124.533 | P-1
dfA6279 | A6279 | P-1 | 1.1813 | 0.6881 |  | -104.501 | 1.65 | -21.587 | 1.7647 | 0 | -124.438 | P-1
dfA8566 | A8566 | P-1 | 1.177 | 0.6819 |  | -104.461 | 1.55 | -23.203 | 1.9398 | 0 | -126.114 | P-1
dfA7535 | A7535 | P-1 | 1.1803 | 0.6838 |  | -104.353 | 1.6 | -22.009 | 0.8181 | 0 | -124.762 | P-1
dfA16763 | A16763 | P-1 | 1.1306 | 0.6559 |  | -104.329 | 1.64 | -22.536 | 0.7576 | 0 | -125.225 | P-1
dfA15019 | A15019 | P-1 | 1.1864 | 0.6888 |  | -104.192 | 1.72 | -21.067 | 0.728 | 0 | -123.539 | P-1
dfA14286 | A14286 | P-1 | 1.1858 | 0.6908 |  | -104.127 | 1.65 | -21.822 | 1.3889 | 0 | -124.299 | P-1
dfA17123 | A17123 | P-1 | 1.1264 | 0.6566 |  | -104.115 | 1.64 | -22.685 | 1.3566 | 0 | -125.16 | P-1
dfA8855 | A8855 | P-1 | 1.1485 | 0.6697 |  | -104.088 | 1.62 | -23.185 | 0.7215 | 0 | -125.653 | P-1
dfA6972 | A6972 | P-1 | 1.1691 | 0.6825 |  | -104.088 | 1.62 | -22.118 | 0.6688 | 0 | -124.586 | P-1
dfA12953 | A12953 | P-1 | 1.184 | 0.6911 |  | -104.047 | 1.73 | -20.883 | 1.9652 | 0 | -123.2 | P-1
dfA7966 | A7966 | P-1 | 1.1765 | 0.6804 |  | -104.045 | 1.57 | -22.349 | 2.1951 | 0 | -124.824 | P-1
dfA8167 | A8167 | P-1 | 1.1566 | 0.6745 |  | -104.041 | 1.68 | -22.634 | 0.7305 | 0 | -124.995 | P-1
dfA5844 | A5844 | P-1 | 1.1749 | 0.6815 |  | -104.036 | 1.62 | -22.036 | 1.1005 | 0 | -124.452 | P-1
dfA11536 | A11536 | P-1 | 1.177 | 0.6841 |  | -104.015 | 1.75 | -21.148 | 0.7884 | 0 | -123.413 | P-1
dfA6667 | A6667 | P-1 | 1.1838 | 0.6832 |  | -104.006 | 1.7 | -21.301 | 3.5838 | 0 | -123.607 | P-1
dfA9018 | A9018 | P-1 | 1.1689 | 0.6825 |  | -103.925 | 1.57 | -22.852 | 0.4695 | 0 | -125.207 | P-1
dfA8645 | A8645 | P-1 | 1.1556 | 0.6738 |  | -103.869 | 1.64 | -22.021 | 0.6624 | 0 | -124.25 | P-1
dfA6201 | A6201 | P-1 | 1.1965 | 0.6956 |  | -103.867 | 1.68 | -21.212 | 2.814 | 0 | -123.399 | P-1
dfA12115 | A12115 | P-1 | 1.1633 | 0.6807 |  | -103.759 | 1.6 | -22.677 | 1.6216 | 0 | -124.836 | P-1
dfA11051 | A11051 | P-1 | 1.1802 | 0.686 |  | -103.682 | 1.61 | -21.655 | 1.3117 | 0 | -123.727 | P-1
dfA7525 | A7525 | P-1 | 1.172 | 0.6812 |  | -103.462 | 1.62 | -22.146 | 1.4829 | 0 | -123.988 | P-1
dfA7628 | A7628 | P-1 | 1.1934 | 0.692 |  | -103.426 | 1.71 | -21.093 | 3.7642 | 0 | -122.809 | P-1
dfA15985 | A15985 | P-1 | 1.1543 | 0.67 |  | -103.33 | 1.56 | -23.105 | 0.4118 | 0 | -124.875 | P-1
dfA9683 | A9683 | P-1 | 1.1549 | 0.6742 |  | -103.29 | 1.59 | -22.08 | 0.7839 | 0 | -123.78 | P-1
dfA8406 | A8406 | P-1 | 1.197 | 0.6956 |  | -103.254 | 1.69 | -21.568 | 1.0287 | 0 | -123.132 | P-1
dfA13432 | A13432 | P-1 | 1.1961 | 0.6955 |  | -103.181 | 1.78 | -20.68 | 0.6271 | 0 | -122.081 | P-1
dfA12455 | A12455 | P-1 | 1.1798 | 0.6875 |  | -103.152 | 1.72 | -21.936 | 1.011 | 0 | -123.368 | P-1
dfB665 | B665 | P-1 | 1.2186 | 0.7104 |  | -103.114 | 1.71 | -20.883 | 3.0262 | 0 | -122.287 | P-1
dfA10857 | A10857 | P-1 | 1.2116 | 0.7064 |  | -102.594 | 1.63 | -21.305 | 2.3281 | 0 | -122.269 | P-1
dfA17204 | A17204 | P-1 | 1.1562 | 0.6712 |  | -102.58 | 1.71 | -21.047 | 0.9453 | 0 | -121.917 | P-1
dfA13800 | A13800 | P-1 | 1.1445 | 0.6663 |  | -102.508 | 1.67 | -21.648 | 0.9995 | 0 | -122.486 | P-1
dfA18084 | A18084 | P-1 | 1.1738 | 0.6835 |  | -102.492 | 1.64 | -22.052 | 0.5579 | 0 | -122.904 | P-1
dfA14629 | A14629 | P-1 | 1.1644 | 0.6625 |  | -102.444 | 0 | 0 | 2.5296 | 0 | -102.444 | P-1
dfA12138 | A12138 | P-1 | 1.1699 | 0.6797 |  | -102.439 | 0 | 0 | 0.5087 | 0 | -102.439 | P-1
dfA9890 | A9890 | P-1 | 1.1695 | 0.684 |  | -102.319 | 1.47 | -23.414 | 1.0648 | 0 | -124.263 | P-1
dfA15418 | A15418 | P-1 | 1.1905 | 0.6936 |  | -101.79 | 1.69 | -21.594 | 0.6833 | 0 | -121.694 | P-1
dfA16423 | A16423 | P-1 | 1.1552 | 0.6719 |  | -101.546 | 1.6 | -21.838 | 0.9086 | 0 | -121.784 | P-1
dfB32 | B32 | P-1 | 1.1965 | 0.6965 |  | -101.454 | 1.72 | -21.141 | 1.8029 | 0 | -120.875 | P-1
dfA17380 | A17380 | P-1 | 1.16 | 0.6747 |  | -101.309 | 1.61 | -22.754 | 1.5572 | 0 | -122.453 | P-1
dfA12932 | A12932 | P-1 | 1.1741 | 0.6849 |  | -101.254 | 1.65 | -22.828 | 0.8887 | 0 | -122.432 | P-1
dfA17437 | A17437 | P-1 | 1.1723 | 0.6839 |  | -100.844 | 1.58 | -22.684 | 1.1398 | 0 | -121.948 | P-1
dfA15691 | A15691 | P-1 | 1.1553 | 0.673 |  | -100.688 | 1.67 | -21.513 | 0.9995 | 0 | -120.531 | P-1
dfB93 | B93 | P-1 | 1.1922 | 0.6966 |  | -100.479 | 1.62 | -21.448 | 2.9468 | 0 | -120.307 | P-1
dfA18124 | A18124 | P-1 | 1.1396 | 0.664 |  | -100.406 | 1.56 | -22.145 | 1.269 | 0 | -120.991 | P-1
dfB1399 | B1399 | P-1 | 1.2338 | 0.7194 |  | -100.041 | 1.61 | -20.341 | 2.8192 | 0 | -118.772 | P-1
dfB286 | B286 | P-1 | 1.1947 | 0.6931 |  | -99.788 | 1.75 | -20.931 | 1.4885 | 0 | -118.969 | P-1
dfA18073 | A18073 | P-1 | 1.1659 | 0.6788 |  | -99.756 | 1.53 | -22.337 | 0.4426 | 0 | -120.563 | P-1
dfB743 | B743 | P-1 | 1.227 | 0.7127 |  | -99.664 | 1.55 | -21.994 | 2.9033 | 0 | -120.108 | P-1
dfB459 | B459 | P-1 | 1.1818 | 0.6884 |  | -99.582 | 1.67 | -21.023 | 2.6501 | 0 | -118.935 | P-1
dfB1648 | B1648 | P-1 | 1.1788 | 0.6872 |  | -99.425 | 1.72 | -20.625 | 1.7426 | 0 | -118.33 | P-1
dfB1605 | B1605 | P-1 | 1.1846 | 0.691 |  | -99.36 | 1.72 | -20.705 | 1.7022 | 0 | -118.345 | P-1
dfB590 | B590 | P-1 | 1.1912 | 0.6928 |  | -98.644 | 1.73 | -21.33 | 2.4463 | 0 | -118.244 | P-1
dfB13 | B13 | P-1 | 1.2084 | 0.7012 |  | -98.64 | 1.84 | -19.645 | 3.185 | 0 | -116.445 | P-1
dfB31 | B31 | P-1 | 1.1872 | 0.69 |  | -98.478 | 1.71 | -20.887 | 2.4442 | 0 | -117.655 | P-1
dfB271 | B271 | P-1 | 1.1839 | 0.6907 |  | -98.447 | 1.77 | -20.678 | 1.207 | 0 | -117.355 | P-1
dfA999 | A999 | P1 | 1.2358 | 0.7192 |  | -109.806 | 1.8 | -20.485 | 2.7298 | 0 | -128.491 | Other Triclinic
dfA3177 | A3177 | P1 | 1.1728 | 0.6849 |  | -109.511 | 1.83 | -20.889 | 1.3872 | 0 | -128.57 | Other Triclinic
dfA1793 | A1793 | P1 | 1.2207 | 0.7121 |  | -109.014 | 1.66 | -21.557 | 1.4397 | 0 | -128.911 | Other Triclinic
dfA18120 | A18120 | C1 | 1.1877 | 0.6917 |  | -108.492 | 1.62 | -21.83 | 1.7291 | 0 | -128.702 | Other Triclinic
dfA14353 | A14353 | P1 | 1.1878 | 0.6898 |  | -108.492 | 1.64 | -21.731 | 0.6224 | 0 | -128.583 | Other Triclinic
dfA7344 | A7344 | P1 | 1.1863 | 0.6916 |  | -108.433 | 1.61 | -22.039 | 1.7926 | 0 | -128.862 | Other Triclinic
dfA16914 | A16914 | A1 | 1.1848 | 0.6908 |  | -108.274 | 1.59 | -22.056 | 0.5608 | 0 | -128.74 | Other Triclinic
dfA13601 | A13601 | P1 | 1.1949 | 0.6962 |  | -107.957 | 1.74 | -21.611 | 1.9785 | 0 | -127.828 | Other Triclinic
dfA10899 | A10899 | P1 | 1.212 | 0.7024 |  | -107.623 | 1.84 | -21.062 | 1.0149 | 0 | -126.845 | Other Triclinic
dfA2153 | A2153 | P1 | 1.1872 | 0.6896 |  | -107.583 | 1.61 | -21.669 | 1.8701 | 0 | -127.642 | Other Triclinic
dfA9746 | A9746 | P1 | 1.2065 | 0.6997 |  | -107.372 | 1.78 | -20.974 | 0.5806 | 0 | -126.566 | Other Triclinic
dfA16570 | A16570 | A1 | 1.2163 | 0.7084 |  | -107.146 | 1.74 | -21.235 | 1.3746 | 0 | -126.641 | Other Triclinic
dfA17634 | A17634 | P1 | 1.1895 | 0.6883 |  | -107.032 | 1.79 | -21.784 | 0.3408 | 0 | -127.026 | Other Triclinic
dfA12910 | A12910 | P1 | 1.2044 | 0.7013 |  | -107.027 | 1.61 | -22.379 | 2.125 | 0 | -127.796 | Other Triclinic
dfA2155 | A2155 | P1 | 1.1814 | 0.6882 |  | -106.878 | 0 | 0 | 1.2238 | 0 | -106.878 | Other Triclinic
dfA4525 | A4525 | P1 | 1.2156 | 0.7086 |  | -106.432 | 1.67 | -21.352 | 1.5395 | 0 | -126.114 | Other Triclinic
dfA13576 | A13576 | I1 | 1.2078 | 0.6991 |  | -106.354 | 1.84 | -20.825 | 1.0908 | 0 | -125.339 | Other Triclinic
dfA1222 | A1222 | P1 | 1.1896 | 0.6963 |  | -106.269 | 1.56 | -22.87 | 0.302 | 0 | -127.579 | Other Triclinic
dfA17956 | A17956 | P1 | 1.2032 | 0.7002 |  | -106.07 | 1.83 | -21.423 | 1.2071 | 0 | -125.663 | Other Triclinic
dfA16191 | A16191 | P1 | 1.1717 | 0.682 |  | -106.05 | 1.57 | -23.084 | 0.5942 | 0 | -127.564 | Other Triclinic
dfA4537 | A4537 | P1 | 1.2059 | 0.703 |  | -105.932 | 1.66 | -21.811 | 1.0479 | 0 | -126.083 | Other Triclinic
dfA16047 | A16047 | P1 | 1.206 | 0.6977 |  | -105.909 | 1.75 | -21.392 | 1.653 | 0 | -125.551 | Other Triclinic
dfA6266 | A6266 | P1 | 1.1846 | 0.6896 |  | -105.874 | 1.62 | -22.446 | 1.2349 | 0 | -126.7 | Other Triclinic
dfA16425 | A16425 | P1 | 1.2042 | 0.6987 |  | -105.698 | 1.64 | -22.041 | 1.3976 | 0 | -126.099 | Other Triclinic
dfA15629 | A15629 | P1 | 1.187 | 0.6904 |  | -105.61 | 1.57 | -22.528 | 0.6607 | 0 | -126.568 | Other Triclinic
dfA13118 | A13118 | I1 | 1.1916 | 0.6968 |  | -105.567 | 1.77 | -21.313 | 1.6341 | 0 | -125.11 | Other Triclinic
dfA9711 | A9711 | P1 | 1.2014 | 0.6991 |  | -105.424 | 1.79 | -21.317 | 1.2955 | 0 | -124.951 | Other Triclinic
dfA2396 | A2396 | P1 | 1.1815 | 0.6895 |  | -105.296 | 1.59 | -21.98 | 0.6113 | 0 | -125.686 | Other Triclinic
dfA4612 | A4612 | P1 | 1.2092 | 0.7075 |  | -104.992 | 1.67 | -21.47 | 1.4583 | 0 | -124.792 | Other Triclinic
dfA15055 | A15055 | P1 | 1.2012 | 0.6974 |  | -104.774 | 1.71 | -21.25 | 1.5669 | 0 | -124.314 | Other Triclinic
dfA15245 | A15245 | P1 | 1.2014 | 0.7022 |  | -104.761 | 1.64 | -21.91 | 1.4855 | 0 | -125.031 | Other Triclinic
dfA15962 | A15962 | P1 | 1.1947 | 0.6951 |  | -104.548 | 1.69 | -21.299 | 2.1597 | 0 | -124.157 | Other Triclinic
dfA9278 | A9278 | P1 | 1.1669 | 0.6822 |  | -104.525 | 1.53 | -22.857 | 1.1966 | 0 | -125.852 | Other Triclinic
dfA17821 | A17821 | C1 | 1.1582 | 0.6746 |  | -104.348 | 1.72 | -21.661 | 1.4371 | 0 | -124.289 | Other Triclinic
dfA16004 | A16004 | P1 | 1.1887 | 0.6924 |  | -103.917 | 1.58 | -22.517 | 2.0443 | 0 | -124.854 | Other Triclinic
dfA10433 | A10433 | P1 | 1.1615 | 0.6781 |  | -103.558 | 1.62 | -22.829 | 2.1107 | 0 | -124.767 | Other Triclinic
dfA14133 | A14133 | P1 | 1.1811 | 0.6908 |  | -101.832 | 1.82 | -20.502 | 2.8818 | 0 | -120.514 | Other Triclinic
dfB66 | B66 | P1 | 1.2304 | 0.7183 |  | -101.108 | 1.64 | -21.353 | 2.6565 | 0 | -120.821 | Other Triclinic
dfA14903 | A14903 | P1 | 1.145 | 0.6697 |  | -100.579 | 1.56 | -23.286 | 0.5662 | 0 | -122.305 | Other Triclinic
dfA17069 | A17069 | P1 | 1.1463 | 0.6711 |  | -100.33 | 1.56 | -23.035 | 0.8388 | 0 | -121.805 | Other Triclinic
dfA225 | A225 | P21/n | 1.2111 | 0.7047 |  | -115.712 | 1.74 | -20.799 | 1.0085 | 0 | -134.771 | P21/c
dfA1057 | A1057 | P21/a | 1.2154 | 0.7078 |  | -114.586 | 1.84 | -20.009 | 3.3037 | 0 | -132.755 | P21/c
dfA1321 | A1321 | P21/c | 1.1934 | 0.6958 |  | -114.533 | 1.76 | -20.947 | 2.9251 | 0 | -133.72 | P21/c
dfA8049 | A8049 | P21/c | 1.1974 | 0.6975 |  | -114.312 | 1.72 | -20.534 | 3.4364 | 0 | -133.126 | P21/c
dfA842 | A842 | P21/a | 1.213 | 0.7044 |  | -114.231 | 1.82 | -20.366 | 1.5386 | 0 | -132.777 | P21/c
dfA796 | A796 | P21/c | 1.2297 | 0.7171 |  | -114.034 | 1.81 | -20.137 | 3.7943 | 0 | -132.361 | P21/c
dfA14437 | A14437 | P21/c | 1.2243 | 0.7114 |  | -114.03 | 1.74 | -20.922 | 0.6445 | 0 | -133.212 | P21/c
dfA3506 | A3506 | P21/n | 1.203 | 0.7012 |  | -113.89 | 1.84 | -20.365 | 1.55 | 0 | -132.415 | P21/c
dfA19 | A19 | P21/n | 1.2269 | 0.7128 |  | -113.881 | 1.71 | -20.639 | 1.3028 | 0 | -132.81 | P21/c
dfA855 | A855 | P21/c | 1.1865 | 0.6898 |  | -113.81 | 1.7 | -21.79 | 1.946 | 0 | -133.9 | P21/c
dfA445 | A445 | P21/c | 1.2167 | 0.711 |  | -113.587 | 1.73 | -20.857 | 3.3517 | 0 | -132.714 | P21/c
dfA212 | A212 | P21/c | 1.1799 | 0.6893 |  | -113.573 | 1.73 | -21.107 | 0.6442 | 0 | -132.95 | P21/c
dfA353 | A353 | P21/n | 1.224 | 0.7116 |  | -113.572 | 1.86 | -20.252 | 0.9935 | 0 | -131.964 | P21/c
dfA2064 | A2064 | P21/c | 1.2149 | 0.7083 |  | -113.556 | 1.81 | -20.559 | 3.7405 | 0 | -132.305 | P21/c
dfA1449 | A1449 | P21/c | 1.2105 | 0.7053 |  | -113.526 | 1.81 | -20.675 | 2.8847 | 0 | -132.391 | P21/c
dfA114 | A114 | P21/c | 1.222 | 0.7127 |  | -113.439 | 1.77 | -20.59 | 0 | 0 | -132.259 | P21/c
dfA1640 | A1640 | P21/n | 1.2056 | 0.7039 |  | -113.422 | 1.78 | -20.544 | 2.7153 | 0 | -132.186 | P21/c
dfA2204 | A2204 | P21/c | 1.199 | 0.7 |  | -113.368 | 1.67 | -22.239 | 1.9756 | 0 | -133.937 | P21/c
dfA3868 | A3868 | P21/n | 1.2007 | 0.6976 |  | -113.265 | 1.74 | -21.174 | 0.7924 | 0 | -132.699 | P21/c
dfA1893 | A1893 | P21/c | 1.2025 | 0.6985 |  | -113.253 | 1.69 | -21.238 | 2.2726 | 0 | -132.801 | P21/c
dfA647 | A647 | P21/a | 1.1904 | 0.6922 |  | -113.117 | 1.73 | -21.018 | 0.9834 | 0 | -132.405 | P21/c
dfA717 | A717 | P21/a | 1.1798 | 0.6883 |  | -113.095 | 1.74 | -21.127 | 0.5707 | 0 | -132.482 | P21/c
dfA191 | A191 | P21/c | 1.2101 | 0.7026 |  | -113.081 | 1.66 | -21.182 | 1.9574 | 0 | -132.603 | P21/c
dfA766 | A766 | P21/c | 1.2051 | 0.7037 |  | -113.046 | 1.73 | -21.434 | 2.5368 | 0 | -132.75 | P21/c
dfA437 | A437 | P21/c | 1.1992 | 0.6961 |  | -112.982 | 1.72 | -21.159 | 0.8288 | 0 | -132.421 | P21/c
dfA1901 | A1901 | P21/n | 1.2108 | 0.7038 |  | -112.982 | 1.72 | -20.948 | 0.8932 | 0 | -132.21 | P21/c
dfA102 | A102 | P21/a | 1.1985 | 0.6997 |  | -112.979 | 1.73 | -21.68 | 0.832 | 0 | -132.929 | P21/c
dfA1608 | A1608 | P21/c | 1.1966 | 0.6931 |  | -112.966 | 1.78 | -20.576 | 2.5957 | 0 | -131.762 | P21/c
dfA608 | A608 | P21/n | 1.2084 | 0.7036 |  | -112.956 | 1.78 | -21.211 | 1.8314 | 0 | -132.387 | P21/c
dfA56 | A56 | P21/a | 1.2155 | 0.7064 |  | -112.892 | 1.66 | -21.667 | 3.1377 | 0 | -132.899 | P21/c
dfA448 | A448 | P21/a | 1.1737 | 0.6844 |  | -112.871 | 1.73 | -21.431 | 0.7587 | 0 | -132.572 | P21/c
dfA916 | A916 | P21/c | 1.2047 | 0.7012 |  | -112.816 | 1.76 | -21.037 | 0.9224 | 0 | -132.093 | P21/c
dfA943 | A943 | P21/c | 1.1983 | 0.6977 |  | -112.801 | 1.72 | -20.724 | 2.5252 | 0 | -131.805 | P21/c
dfA586 | A586 | P21/c | 1.2268 | 0.7144 |  | -112.744 | 1.72 | -21.004 | 3.4598 | 0 | -132.028 | P21/c
dfA131 | A131 | P21/a | 1.2 | 0.6974 |  | -112.72 | 1.65 | -22.834 | 0.2122 | 0 | -133.904 | P21/c
dfA462 | A462 | P21/c | 1.2132 | 0.705 |  | -112.71 | 1.74 | -21.381 | 0.9036 | 0 | -132.351 | P21/c
dfA1116 | A1116 | P21/c | 1.2086 | 0.7019 |  | -112.61 | 1.69 | -21.04 | 2.3257 | 0 | -131.96 | P21/c
dfA2134 | A2134 | P21/n | 1.2234 | 0.7106 |  | -112.589 | 1.73 | -20.966 | 0.8121 | 0 | -131.825 | P21/c
dfA209 | A209 | P21/c | 1.2375 | 0.7203 |  | -112.571 | 1.67 | -21.103 | 1.2432 | 0 | -132.004 | P21/c
dfA6568 | A6568 | P21/c | 1.2259 | 0.7105 |  | -112.483 | 1.72 | -20.716 | 1.0641 | 0 | -131.479 | P21/c
dfA3043 | A3043 | P21/n | 1.1911 | 0.6933 |  | -112.426 | 1.83 | -20.486 | 1.7033 | 0 | -131.082 | P21/c
dfA2458 | A2458 | P21/n | 1.1827 | 0.6891 |  | -112.353 | 1.8 | -20.439 | 2.7441 | 0 | -130.992 | P21/c
dfA135 | A135 | P21/c | 1.2365 | 0.7197 |  | -112.337 | 1.7 | -21.067 | 1.1355 | 0 | -131.704 | P21/c
dfA2283 | A2283 | P21/c | 1.2075 | 0.7064 |  | -112.184 | 1.83 | -20.03 | 2.3423 | 0 | -130.384 | P21/c
dfA335 | A335 | P21/c | 1.2084 | 0.7018 |  | -112.165 | 1.73 | -21.523 | 0.5004 | 0 | -131.958 | P21/c
dfA233 | A233 | P21/c | 1.1939 | 0.6944 |  | -112.146 | 1.7 | -21.617 | 1.0653 | 0 | -132.063 | P21/c
dfA8206 | A8206 | P21/c | 1.2125 | 0.705 |  | -112.112 | 1.72 | -20.407 | 1.443 | 0 | -130.799 | P21/c
dfA1183 | A1183 | P21/a | 1.2036 | 0.6987 |  | -112.107 | 1.71 | -21.211 | 1.7503 | 0 | -131.608 | P21/c
dfA3031 | A3031 | P21/c | 1.1947 | 0.6943 |  | -112.101 | 1.68 | -22.032 | 1.1365 | 0 | -132.453 | P21/c
dfA631 | A631 | P21/n | 1.2055 | 0.7036 |  | -111.946 | 1.75 | -21.135 | 3.0778 | 0 | -131.331 | P21/c
dfA2589 | A2589 | P21/c | 1.193 | 0.6956 |  | -111.936 | 1.76 | -21.365 | 1.0356 | 0 | -131.541 | P21/c
dfA595 | A595 | P21/n | 1.2371 | 0.7206 |  | -111.859 | 1.72 | -20.933 | 1.0385 | 0 | -131.072 | P21/c
dfA1148 | A1148 | P21/a | 1.1884 | 0.6933 |  | -111.83 | 1.61 | -21.105 | 1.3438 | 0 | -131.325 | P21/c
dfA10566 | A10566 | P21/c | 1.1725 | 0.685 |  | -111.731 | 1.78 | -20.382 | 3.0992 | 0 | -130.333 | P21/c
dfA298 | A298 | P21/a | 1.2041 | 0.7008 |  | -111.696 | 1.73 | -20.909 | 0.9235 | 0 | -130.875 | P21/c
dfA1238 | A1238 | P21/n | 1.2295 | 0.7163 |  | -111.687 | 1.69 | -21.065 | 1.7961 | 0 | -131.062 | P21/c
dfA728 | A728 | P21/n | 1.2245 | 0.7128 |  | -111.663 | 1.66 | -21.345 | 0.9851 | 0 | -131.348 | P21/c
dfA4224 | A4224 | P21/a | 1.1984 | 0.699 |  | -111.589 | 1.77 | -20.933 | 2.3653 | 0 | -130.752 | P21/c
dfA15561 | A15561 | P21/a | 1.1853 | 0.6899 |  | -111.585 | 1.74 | -21.122 | 1.2304 | 0 | -130.967 | P21/c
dfA37 | A37 | P21/n | 1.2163 | 0.7074 |  | -111.552 | 1.82 | -20.629 | 1.2713 | 0 | -130.361 | P21/c
dfA418 | A418 | P21/a | 1.2173 | 0.7041 |  | -111.51 | 1.85 | -20.674 | 0.5619 | 0 | -130.334 | P21/c
dfA2080 | A2080 | P21/c | 1.2152 | 0.7032 |  | -111.5 | 1.87 | -20.587 | 0.5262 | 0 | -130.217 | P21/c
dfA600 | A600 | P21/n | 1.2331 | 0.7179 |  | -111.484 | 1.71 | -20.392 | 1.5696 | 0 | -130.166 | P21/c
dfA144 | A144 | P21/c | 1.2032 | 0.7012 |  | -111.476 | 1.72 | -21.051 | 0.8527 | 0 | -130.807 | P21/c
dfA616 | A616 | P21/n | 1.2305 | 0.7165 |  | -111.378 | 1.7 | -20.944 | 1.1244 | 0 | -130.622 | P21/c
dfA14406 | A14406 | P21/c | 1.1933 | 0.6951 |  | -111.356 | 1.66 | -22.11 | 1.9728 | 0 | -131.806 | P21/c
dfA254 | A254 | P21/a | 1.2049 | 0.702 |  | -111.333 | 1.75 | -21.143 | 1.0245 | 0 | -130.726 | P21/c
dfA811 | A811 | P21/a | 1.2216 | 0.711 |  | -111.277 | 1.77 | -20.515 | 2.056 | 0 | -130.022 | P21/c
dfA655 | A655 | P21/c | 1.2308 | 0.7162 |  | -111.273 | 1.71 | -20.513 | 2.9733 | 0 | -130.076 | P21/c
dfA1816 | A1816 | P21/n | 1.1988 | 0.697 |  | -111.262 | 1.69 | -22.148 | 0.5138 | 0 | -131.72 | P21/c
dfA391 | A391 | P21/c | 1.236 | 0.7226 |  | -111.16 | 1.7 | -20.918 | 1.8066 | 0 | -130.378 | P21/c
dfA4593 | A4593 | P21/a | 1.1971 | 0.6953 |  | -111.151 | 1.81 | -20.488 | 2.809 | 0 | -129.829 | P21/c
dfA7061 | A7061 | P21/c | 1.2118 | 0.7056 |  | -111.146 | 1.71 | -20.611 | 0.713 | 0 | -130.047 | P21/c
dfA525 | A525 | P21/a | 1.2037 | 0.7003 |  | -111.141 | 1.8 | -20.925 | 1.4882 | 0 | -130.266 | P21/c
dfA989 | A989 | P21/n | 1.2302 | 0.7176 |  | -111.126 | 1.7 | -21.049 | 1.0776 | 0 | -130.475 | P21/c
dfA1270 | A1270 | P21/n | 1.2255 | 0.7139 |  | -111.085 | 1.67 | -21.144 | 1.4764 | 0 | -130.559 | P21/c
dfA2347 | A2347 | P21/n | 1.1775 | 0.6845 |  | -111.077 | 1.66 | -22.302 | 0.4111 | 0 | -131.719 | P21/c
dfA11077 | A11077 | P21/c | 1.1783 | 0.6859 |  | -111.07 | 1.67 | -21.855 | 0.542 | 0 | -131.255 | P21/c
dfA11921 | A11921 | P21/a | 1.1982 | 0.697 |  | -111.07 | 1.64 | -22.909 | 0.315 | 0 | -132.339 | P21/c
dfA658 | A658 | P21/c | 1.1964 | 0.6949 |  | -111.046 | 1.79 | -21.111 | 0.7944 | 0 | -130.367 | P21/c
dfA2748 | A2748 | P21/c | 1.1809 | 0.6863 |  | -111.013 | 1.78 | -20.96 | 1.3718 | 0 | -130.193 | P21/c
dfA3309 | A3309 | P21/c | 1.2192 | 0.7106 |  | -111.004 | 1.66 | -21.319 | 1.8513 | 0 | -130.663 | P21/c
dfA1056 | A1056 | P21/c | 1.177 | 0.6876 |  | -110.983 | 1.67 | -21.984 | 0.3881 | 0 | -131.297 | P21/c
dfA837 | A837 | P21/c | 1.1918 | 0.6946 |  | -110.977 | 1.65 | -22.305 | 1.0917 | 0 | -131.632 | P21/c
dfA288 | A288 | P21/n | 1.2318 | 0.7168 |  | -110.967 | 1.68 | -20.727 | 1.2274 | 0 | -130.014 | P21/c
dfA1435 | A1435 | P21/c | 1.1717 | 0.682 |  | -110.949 | 1.77 | -21.152 | 1.4912 | 0 | -130.331 | P21/c
dfA2502 | A2502 | P21/a | 1.1939 | 0.6948 |  | -110.943 | 1.86 | -20.266 | 1.4504 | 0 | -129.349 | P21/c
dfA1775 | A1775 | P21/c | 1.2158 | 0.7076 |  | -110.938 | 1.64 | -21.653 | 1.1413 | 0 | -130.951 | P21/c
dfA1161 | A1161 | P21/a | 1.1971 | 0.6981 |  | -110.923 | 1.74 | -21.276 | 1.4705 | 0 | -130.459 | P21/c
dfA3020 | A3020 | P21/c | 1.1862 | 0.6912 |  | -110.906 | 1.79 | -20.69 | 1.6866 | 0 | -129.806 | P21/c
dfA972 | A972 | P21/n | 1.2111 | 0.707 |  | -110.889 | 1.7 | -21.328 | 2.1468 | 0 | -130.517 | P21/c
dfA709 | A709 | P21/n | 1.2111 | 0.7053 |  | -110.858 | 1.64 | -21.798 | 2.8403 | 0 | -131.016 | P21/c
dfA6195 | A6195 | P21/n | 1.2222 | 0.7119 |  | -110.852 | 1.63 | -21.486 | 1.205 | 0 | -130.708 | P21/c
dfA6417 | A6417 | P21/c | 1.1885 | 0.6926 |  | -110.817 | 1.79 | -20.768 | 2.3536 | 0 | -129.795 | P21/c
dfA833 | A833 | P21/n | 1.2359 | 0.7198 |  | -110.811 | 1.75 | -20.541 | 1.2194 | 0 | -129.602 | P21/c
dfA1054 | A1054 | P21/c | 1.2143 | 0.7059 |  | -110.779 | 1.73 | -20.967 | 1.7273 | 0 | -130.016 | P21/c
dfA2766 | A2766 | P21/n | 1.2209 | 0.7128 |  | -110.738 | 1.82 | -20.11 | 3.3193 | 0 | -129.028 | P21/c
dfA706 | A706 | P21/a | 1.2407 | 0.7226 |  | -110.704 | 1.74 | -20.963 | 0.9179 | 0 | -129.927 | P21/c
dfA2628 | A2628 | P21/n | 1.188 | 0.6923 |  | -110.667 | 1.79 | -20.518 | 3.6547 | 0 | -129.395 | P21/c
dfA13582 | A13582 | P21/a | 1.1836 | 0.6896 |  | -110.636 | 1.82 | -20.832 | 1.1104 | 0 | -129.648 | P21/c
dfA1249 | A1249 | P21/n | 1.2208 | 0.7105 |  | -110.607 | 1.69 | -21.18 | 0.5004 | 0 | -130.097 | P21/c
dfA274 | A274 | P21/a | 1.1946 | 0.6956 |  | -110.576 | 1.66 | -20.951 | 1.0687 | 0 | -129.867 | P21/c
dfA2387 | A2387 | P21/n | 1.2112 | 0.7052 |  | -110.576 | 1.67 | -21.386 | 1.8588 | 0 | -130.292 | P21/c
dfA1467 | A1467 | P21/c | 1.1925 | 0.6951 |  | -110.572 | 1.71 | -21.201 | 0.8471 | 0 | -130.063 | P21/c
dfA338 | A338 | P21/n | 1.2288 | 0.7156 |  | -110.564 | 1.69 | -21.063 | 2.851 | 0 | -129.937 | P21/c
dfA1789 | A1789 | P21/a | 1.1795 | 0.6862 |  | -110.56 | 1.68 | -21.108 | 1.1744 | 0 | -129.988 | P21/c
dfA1023 | A1023 | P21/a | 1.1914 | 0.6926 |  | -110.54 | 1.74 | -21.387 | 1.0468 | 0 | -130.187 | P21/c
dfA16598 | A16598 | P21/n | 1.1982 | 0.6969 |  | -110.54 | 1.79 | -20.635 | 1.7423 | 0 | -129.385 | P21/c
dfA1325 | A1325 | P21/a | 1.2011 | 0.7002 |  | -110.502 | 1.62 | -21.559 | 2.6122 | 0 | -130.441 | P21/c
dfA5008 | A5008 | P21/a | 1.1868 | 0.6922 |  | -110.5 | 1.8 | -20.861 | 1.4329 | 0 | -129.561 | P21/c
dfA384 | A384 | P21/a | 1.1933 | 0.6923 |  | -110.479 | 1.67 | -22.155 | 1.0729 | 0 | -130.964 | P21/c
dfA9380 | A9380 | P21/a | 1.1881 | 0.6917 |  | -110.47 | 1.75 | -20.933 | 1.5118 | 0 | -129.653 | P21/c
dfA778 | A778 | P21/n | 1.2319 | 0.7168 |  | -110.463 | 1.73 | -20.363 | 1.2877 | 0 | -129.096 | P21/c
dfA679 | A679 | P21/a | 1.2029 | 0.7011 |  | -110.462 | 1.76 | -21.007 | 1.9016 | 0 | -129.709 | P21/c
dfA1262 | A1262 | P21/c | 1.2199 | 0.7143 |  | -110.433 | 1.69 | -21.045 | 0.605 | 0 | -129.788 | P21/c
dfA964 | A964 | P21/c | 1.2111 | 0.7039 |  | -110.391 | 1.77 | -20.874 | 1.0601 | 0 | -129.495 | P21/c
dfA3776 | A3776 | P21/n | 1.1979 | 0.6974 |  | -110.375 | 1.7 | -20.484 | 0.9676 | 0 | -129.159 | P21/c
dfA2665 | A2665 | P21/c | 1.1892 | 0.6908 |  | -110.368 | 1.69 | -21.172 | 0.5836 | 0 | -129.85 | P21/c
dfA1316 | A1316 | P21/c | 1.191 | 0.6962 |  | -110.342 | 1.65 | -21.746 | 1.5261 | 0 | -130.438 | P21/c
dfA750 | A750 | P21/c | 1.1994 | 0.6977 |  | -110.326 | 1.72 | -20.578 | 2.1266 | 0 | -129.184 | P21/c
dfA2339 | A2339 | P21/n | 1.2042 | 0.7019 |  | -110.291 | 1.78 | -20.899 | 1.2003 | 0 | -129.41 | P21/c
dfA675 | A675 | P21/a | 1.2061 | 0.7002 |  | -110.287 | 1.71 | -21.637 | 0.8631 | 0 | -130.214 | P21/c
dfA5006 | A5006 | P21/c | 1.2042 | 0.6998 |  | -110.284 | 1.77 | -21.32 | 1.0205 | 0 | -129.834 | P21/c
dfA11099 | A11099 | P21/c | 1.1925 | 0.6943 |  | -110.259 | 1.69 | -21.451 | 0.1703 | 0 | -130.02 | P21/c
dfA1191 | A1191 | P21/c | 1.1912 | 0.6924 |  | -110.251 | 1.71 | -20.922 | 2.2595 | 0 | -129.463 | P21/c
dfA1178 | A1178 | P21/c | 1.199 | 0.7001 |  | -110.246 | 1.67 | -20.825 | 2.1373 | 0 | -129.401 | P21/c
dfA101 | A101 | P21/a | 1.215 | 0.7098 |  | -110.139 | 1.75 | -21.143 | 0.7318 | 0 | -129.532 | P21/c
dfA4330 | A4330 | P21/c | 1.1773 | 0.6864 |  | -110.127 | 1.77 | -20.987 | 1.0784 | 0 | -129.344 | P21/c
dfA4603 | A4603 | P21/c | 1.2007 | 0.6996 |  | -110.102 | 1.76 | -21.043 | 2.0117 | 0 | -129.385 | P21/c
dfA2574 | A2574 | P21/a | 1.167 | 0.6791 |  | -110.095 | 1.61 | -23.686 | 0.3494 | 0 | -132.171 | P21/c
dfA822 | A822 | P21/c | 1.1897 | 0.694 |  | -110.082 | 1.57 | -22.11 | 2.0577 | 0 | -130.622 | P21/c
dfA1442 | A1442 | P21/c | 1.2108 | 0.707 |  | -110.076 | 1.83 | -20.61 | 1.1378 | 0 | -128.856 | P21/c
dfA5497 | A5497 | P21/c | 1.1672 | 0.6784 |  | -110.063 | 1.82 | -20.724 | 0.7386 | 0 | -128.967 | P21/c
dfA955 | A955 | P21/a | 1.2375 | 0.72 |  | -110.031 | 1.71 | -20.936 | 0.7579 | 0 | -129.257 | P21/c
dfA2233 | A2233 | P21/a | 1.218 | 0.7069 |  | -110.028 | 1.75 | -20.481 | 0.975 | 0 | -128.759 | P21/c
dfA4695 | A4695 | P21/a | 1.1862 | 0.691 |  | -110.019 | 1.67 | -21.34 | 1.1644 | 0 | -129.689 | P21/c
dfA5824 | A5824 | P21/a | 1.1989 | 0.6993 |  | -109.997 | 1.83 | -20.543 | 2.5026 | 0 | -128.71 | P21/c
dfA10752 | A10752 | P21/c | 1.2062 | 0.7046 |  | -109.981 | 1.78 | -20.802 | 1.1039 | 0 | -129.003 | P21/c
dfA11402 | A11402 | P21/n | 1.2044 | 0.7044 |  | -109.974 | 1.7 | -21.408 | 0.5323 | 0 | -129.682 | P21/c
dfA17411 | A17411 | P21/c | 1.1905 | 0.6905 |  | -109.968 | 1.85 | -19.939 | 2.5525 | 0 | -128.057 | P21/c
dfA4492 | A4492 | P21/c | 1.1956 | 0.6934 |  | -109.964 | 1.65 | -22.108 | 0.3438 | 0 | -130.422 | P21/c
dfA1260 | A1260 | P21/n | 1.2047 | 0.7021 |  | -109.941 | 1.65 | -21.465 | 2.1759 | 0 | -129.756 | P21/c
dfA1419 | A1419 | P21/n | 1.2 | 0.6986 |  | -109.931 | 1.69 | -21.625 | 0.736 | 0 | -129.866 | P21/c
dfA6197 | A6197 | P21/n | 1.1738 | 0.6826 |  | -109.92 | 1.77 | -21.499 | 1.4704 | 0 | -129.649 | P21/c
dfA3246 | A3246 | P21/a | 1.1938 | 0.6937 |  | -109.907 | 1.77 | -20.995 | 2.5736 | 0 | -129.132 | P21/c
dfA1080 | A1080 | P21/c | 1.1973 | 0.6969 |  | -109.876 | 0 | 0 | 0 | 0 | -109.876 | P21/c
dfA1132 | A1132 | P21/c | 1.2151 | 0.7063 |  | -109.848 | 1.71 | -20.986 | 1.8343 | 0 | -129.124 | P21/c
dfA2669 | A2669 | P21/n | 1.1733 | 0.6815 |  | -109.831 | 1.79 | -21.398 | 1.1518 | 0 | -129.439 | P21/c
dfA3172 | A3172 | P21/n | 1.189 | 0.6908 |  | -109.824 | 1.78 | -21.357 | 1.2664 | 0 | -129.401 | P21/c
dfA1311 | A1311 | P21/n | 1.2101 | 0.7058 |  | -109.809 | 1.75 | -21.096 | 1.2643 | 0 | -129.155 | P21/c
dfA1632 | A1632 | P21/n | 1.1898 | 0.6915 |  | -109.781 | 1.79 | -20.634 | 1.3536 | 0 | -128.625 | P21/c
dfA4955 | A4955 | P21/c | 1.2028 | 0.7002 |  | -109.773 | 1.76 | -21.5 | 0.5218 | 0 | -129.513 | P21/c
dfA4125 | A4125 | P21/a | 1.1701 | 0.6808 |  | -109.73 | 1.74 | -21.297 | 0.5477 | 0 | -129.287 | P21/c
dfA4928 | A4928 | P21/a | 1.2011 | 0.7013 |  | -109.713 | 1.86 | -20.395 | 2.5014 | 0 | -128.248 | P21/c
dfA2224 | A2224 | P21/n | 1.1878 | 0.6925 |  | -109.707 | 1.72 | -21.178 | 1.9881 | 0 | -129.165 | P21/c
dfA2270 | A2270 | P21/a | 1.2093 | 0.7033 |  | -109.705 | 1.77 | -20.669 | 0.3459 | 0 | -128.604 | P21/c
dfA6559 | A6559 | P21/c | 1.1703 | 0.681 |  | -109.684 | 1.71 | -21.898 | 0.5374 | 0 | -129.872 | P21/c
dfA737 | A737 | P21/n | 1.1959 | 0.6954 |  | -109.681 | 1.65 | -22.456 | 0.4466 | 0 | -130.487 | P21/c
dfA1312 | A1312 | P21/c | 1.2253 | 0.7151 |  | -109.681 | 1.7 | -21.363 | 1.7689 | 0 | -129.344 | P21/c
dfA4090 | A4090 | P21/c | 1.2056 | 0.7021 |  | -109.679 | 1.78 | -20.421 | 2.7853 | 0 | -128.32 | P21/c
dfA539 | A539 | P21/c | 1.1975 | 0.6964 |  | -109.673 | 1.76 | -21.277 | 1.3237 | 0 | -129.19 | P21/c
dfA2481 | A2481 | P21/n | 1.1917 | 0.6941 |  | -109.668 | 1.7 | -20.753 | 0.9376 | 0 | -128.721 | P21/c
dfA514 | A514 | P21/c | 1.2127 | 0.7065 |  | -109.666 | 1.74 | -21.968 | 0.6803 | 0 | -129.894 | P21/c
dfA13257 | A13257 | P21/a | 1.1854 | 0.6907 |  | -109.642 | 1.7 | -21.399 | 1.0196 | 0 | -129.341 | P21/c
dfA1731 | A1731 | P21/c | 1.2036 | 0.699 |  | -109.63 | 1.8 | -20.461 | 1.3433 | 0 | -128.291 | P21/c
dfA1607 | A1607 | P21/n | 1.225 | 0.7145 |  | -109.615 | 1.69 | -21.121 | 0.8337 | 0 | -129.046 | P21/c
dfA5802 | A5802 | P21/c | 1.2081 | 0.702 |  | -109.609 | 1.64 | -22.082 | 1.591 | 0 | -130.051 | P21/c
dfA3902 | A3902 | P21/n | 1.202 | 0.6984 |  | -109.588 | 1.71 | -20.645 | 2.0881 | 0 | -128.523 | P21/c
dfA6683 | A6683 | P21/n | 1.1834 | 0.6896 |  | -109.57 | 1.71 | -21.898 | 1.8927 | 0 | -129.758 | P21/c
dfA949 | A949 | P21/c | 1.2154 | 0.707 |  | -109.552 | 1.7 | -21.989 | 0.4302 | 0 | -129.841 | P21/c
dfA4666 | A4666 | P21/c | 1.1972 | 0.6961 |  | -109.539 | 1.74 | -20.678 | 0.3833 | 0 | -128.477 | P21/c
dfA8210 | A8210 | P21/n | 1.1934 | 0.694 |  | -109.53 | 1.71 | -21.299 | 0.6263 | 0 | -129.119 | P21/c
dfA2971 | A2971 | P21/a | 1.1964 | 0.6978 |  | -109.528 | 1.69 | -21.617 | 0.5509 | 0 | -129.455 | P21/c
dfA2436 | A2436 | P21/n | 1.1828 | 0.6882 |  | -109.518 | 1.75 | -21.064 | 1.7248 | 0 | -128.832 | P21/c
dfA1397 | A1397 | P21/c | 1.2114 | 0.7055 |  | -109.507 | 1.69 | -21.112 | 1.4515 | 0 | -128.929 | P21/c
dfA2675 | A2675 | P21/c | 1.1985 | 0.7009 |  | -109.487 | 1.77 | -20.949 | 1.5707 | 0 | -128.666 | P21/c
dfA3620 | A3620 | P21/n | 1.1807 | 0.6881 |  | -109.48 | 1.76 | -21.049 | 0.7677 | 0 | -128.769 | P21/c
dfA2334 | A2334 | P21/n | 1.199 | 0.6971 |  | -109.478 | 1.7 | -20.966 | 0.7534 | 0 | -128.744 | P21/c
dfA2689 | A2689 | P21/c | 1.1738 | 0.6861 |  | -109.47 | 1.64 | -21.512 | 2.0524 | 0 | -129.342 | P21/c
dfA2015 | A2015 | P21/a | 1.1957 | 0.6968 |  | -109.453 | 1.68 | -22.014 | 0.4859 | 0 | -129.787 | P21/c
dfA11840 | A11840 | P21/n | 1.1704 | 0.6814 |  | -109.44 | 1.72 | -21.098 | 1.7751 | 0 | -128.818 | P21/c
dfA9357 | A9357 | P21/n | 1.1872 | 0.6909 |  | -109.439 | 1.8 | -20.79 | 1.321 | 0 | -128.429 | P21/c
dfA3081 | A3081 | P21/a | 1.2283 | 0.7176 |  | -109.419 | 1.74 | -21.11 | 0.93 | 0 | -128.789 | P21/c
dfA15473 | A15473 | P21/a | 1.2254 | 0.7114 |  | -109.409 | 1.71 | -20.922 | 0.7754 | 0 | -128.621 | P21/c
dfA5747 | A5747 | P21/a | 1.2026 | 0.7008 |  | -109.407 | 1.76 | -20.981 | 1.2681 | 0 | -128.628 | P21/c
dfA2682 | A2682 | P21/c | 1.2013 | 0.6977 |  | -109.401 | 1.82 | -20.779 | 0.9285 | 0 | -128.36 | P21/c
dfA3639 | A3639 | P21/c | 1.182 | 0.6883 |  | -109.391 | 1.7 | -21.729 | 2.6864 | 0 | -129.42 | P21/c
dfA3823 | A3823 | P21/a | 1.2005 | 0.6993 |  | -109.387 | 1.82 | -20.814 | 1.3476 | 0 | -128.381 | P21/c
dfA17014 | A17014 | P21/n | 1.1956 | 0.6953 |  | -109.373 | 1.68 | -21.816 | 0.577 | 0 | -129.509 | P21/c
dfA4519 | A4519 | P21/c | 1.178 | 0.6828 |  | -109.368 | 1.75 | -21.755 | 1.0841 | 0 | -129.373 | P21/c
dfA17396 | A17396 | P21/a | 1.1833 | 0.6882 |  | -109.36 | 1.77 | -21.172 | 0.9863 | 0 | -128.762 | P21/c
dfA1065 | A1065 | P21/n | 1.1891 | 0.692 |  | -109.347 | 1.65 | -21.366 | 2.1176 | 0 | -129.063 | P21/c
dfA1623 | A1623 | P21/n | 1.2234 | 0.7108 |  | -109.32 | 1.67 | -20.976 | 0.7087 | 0 | -128.626 | P21/c
dfA1046 | A1046 | P21/a | 1.204 | 0.7001 |  | -109.273 | 1.79 | -20.501 | 1.8278 | 0 | -127.984 | P21/c
dfA5965 | A5965 | P21/c | 1.2014 | 0.6956 |  | -109.266 | 1.86 | -20.545 | 0.3034 | 0 | -127.951 | P21/c
dfA16434 | A16434 | P21/c | 1.2042 | 0.701 |  | -109.264 | 1.68 | -21.081 | 1.9124 | 0 | -128.665 | P21/c
dfA2725 | A2725 | P21/c | 1.192 | 0.6952 |  | -109.254 | 1.77 | -20.832 | 1.5826 | 0 | -128.316 | P21/c
dfA3028 | A3028 | P21/n | 1.2171 | 0.7079 |  | -109.249 | 1.7 | -21.491 | 0 | 0 | -129.04 | P21/c
dfA1216 | A1216 | P21/n | 1.1829 | 0.689 |  | -109.245 | 1.67 | -21.767 | 0.924 | 0 | -129.342 | P21/c
dfA2172 | A2172 | P21/c | 1.1965 | 0.6979 |  | -109.233 | 1.81 | -20.74 | 2.1127 | 0 | -128.163 | P21/c
dfA5740 | A5740 | P21/n | 1.1785 | 0.6858 |  | -109.222 | 1.75 | -21.405 | 0.8437 | 0 | -128.877 | P21/c
dfA7730 | A7730 | P21/c | 1.1894 | 0.691 |  | -109.219 | 1.76 | -21.104 | 2.5941 | 0 | -128.563 | P21/c
dfA6240 | A6240 | P21/a | 1.2126 | 0.7062 |  | -109.2 | 1.6 | -21.842 | 1.065 | 0 | -129.442 | P21/c
dfA8273 | A8273 | P21/n | 1.1831 | 0.6878 |  | -109.18 | 1.83 | -20.955 | 1.6014 | 0 | -128.305 | P21/c
dfA8893 | A8893 | P21/c | 1.1856 | 0.691 |  | -109.172 | 1.67 | -22.257 | 0.9019 | 0 | -129.759 | P21/c
dfA1152 | A1152 | P21/n | 1.1948 | 0.6974 |  | -109.153 | 1.66 | -21.667 | 0.7204 | 0 | -129.16 | P21/c
dfA3777 | A3777 | P21/c | 1.1797 | 0.6887 |  | -109.149 | 1.7 | -21.349 | 1.0342 | 0 | -128.798 | P21/c
dfA17184 | A17184 | P21/c | 1.1895 | 0.6925 |  | -109.135 | 1.8 | -20.647 | 0.3822 | 0 | -127.982 | P21/c
dfA2427 | A2427 | P21/a | 1.162 | 0.6747 |  | -109.124 | 1.55 | -21.579 | 1.1543 | 0 | -129.153 | P21/c
dfA2610 | A2610 | P21/n | 1.1888 | 0.6912 |  | -109.116 | 1.58 | -21.611 | 1.366 | 0 | -129.147 | P21/c
dfA1481 | A1481 | P21/c | 1.1892 | 0.6948 |  | -109.105 | 1.66 | -22.302 | 0.4762 | 0 | -129.747 | P21/c
dfA2762 | A2762 | P21/c | 1.2177 | 0.7093 |  | -109.098 | 1.66 | -21.556 | 0.5584 | 0 | -128.994 | P21/c
dfA1684 | A1684 | P21/c | 1.1855 | 0.6899 |  | -109.095 | 1.67 | -21.68 | 0.9509 | 0 | -129.105 | P21/c
dfA6343 | A6343 | P21/c | 1.179 | 0.6893 |  | -109.081 | 0 | 0 | 0 | 0 | -109.081 | P21/c
dfA701 | A701 | P21/c | 1.1893 | 0.6938 |  | -109.08 | 1.7 | -21.917 | 0.6188 | 0 | -129.297 | P21/c
dfA4199 | A4199 | P21/a | 1.1934 | 0.6932 |  | -109.076 | 1.9 | -20.473 | 1.0298 | 0 | -127.649 | P21/c
dfA2078 | A2078 | P21/c | 1.1831 | 0.6897 |  | -109.072 | 1.54 | -21.936 | 1.3103 | 0 | -129.468 | P21/c
dfA2519 | A2519 | P21/a | 1.217 | 0.7112 |  | -109.054 | 1.65 | -22.098 | 0.3517 | 0 | -129.502 | P21/c
dfA2306 | A2306 | P21/c | 1.231 | 0.7204 |  | -109.046 | 1.7 | -21.168 | 2.3959 | 0 | -128.514 | P21/c
dfA1087 | A1087 | P21/a | 1.2499 | 0.7257 |  | -109.04 | 1.73 | -20.867 | 0.8803 | 0 | -128.177 | P21/c
dfA3731 | A3731 | P21/c | 1.2096 | 0.7047 |  | -109.032 | 1.72 | -20.665 | 1.5353 | 0 | -127.977 | P21/c
dfA10244 | A10244 | P21/n | 1.2018 | 0.6995 |  | -109.024 | 1.67 | -22.115 | 0.3192 | 0 | -129.469 | P21/c
dfA8952 | A8952 | P21/n | 1.1773 | 0.6846 |  | -109.016 | 1.73 | -21.777 | 1.1658 | 0 | -129.063 | P21/c
dfA4170 | A4170 | P21/c | 1.2032 | 0.6962 |  | -109.01 | 1.62 | -22.004 | 1.1736 | 0 | -129.394 | P21/c
dfA965 | A965 | P21/a | 1.2073 | 0.7046 |  | -109.004 | 1.71 | -21.332 | 0.5934 | 0 | -128.626 | P21/c
dfA2789 | A2789 | P21/c | 1.2179 | 0.7097 |  | -108.947 | 1.81 | -20.255 | 2.1546 | 0 | -127.392 | P21/c
dfA3171 | A3171 | P21/c | 1.2 | 0.7019 |  | -108.946 | 1.76 | -21.223 | 3.1385 | 0 | -128.409 | P21/c
dfA7277 | A7277 | P21/c | 1.2134 | 0.7056 |  | -108.944 | 1.73 | -20.577 | 1.8654 | 0 | -127.791 | P21/c
dfA4432 | A4432 | P21/c | 1.2132 | 0.7041 |  | -108.943 | 1.64 | -21.372 | 3.8369 | 0 | -128.675 | P21/c
dfA3235 | A3235 | P21/c | 1.2364 | 0.7201 |  | -108.943 | 1.73 | -20.99 | 3.0053 | 0 | -128.203 | P21/c
dfA4441 | A4441 | P21/a | 1.1658 | 0.6774 |  | -108.927 | 1.63 | -23.001 | 0.2099 | 0 | -130.298 | P21/c
dfA5347 | A5347 | P21/c | 1.1703 | 0.6804 |  | -108.917 | 1.72 | -21.47 | 0.3757 | 0 | -128.667 | P21/c
dfA4601 | A4601 | P21/a | 1.1744 | 0.6837 |  | -108.911 | 1.68 | -21.468 | 1.5944 | 0 | -128.699 | P21/c
dfA3772 | A3772 | P21/a | 1.1959 | 0.6987 |  | -108.893 | 1.78 | -20.467 | 1.2747 | 0 | -127.58 | P21/c
dfA14852 | A14852 | P21/n | 1.2026 | 0.7009 |  | -108.889 | 1.75 | -21.331 | 0.4419 | 0 | -128.47 | P21/c
dfA1599 | A1599 | P21/c | 1.2132 | 0.7033 |  | -108.886 | 1.62 | -22.416 | 1.7389 | 0 | -129.682 | P21/c
dfA3736 | A3736 | P21/c | 1.1801 | 0.6859 |  | -108.866 | 1.71 | -21.467 | 0.7658 | 0 | -128.623 | P21/c
dfA731 | A731 | P21/c | 1.1898 | 0.6911 |  | -108.861 | 1.62 | -22.991 | 0.3603 | 0 | -130.232 | P21/c
dfA1820 | A1820 | P21/a | 1.2248 | 0.7099 |  | -108.858 | 1.65 | -21.738 | 0.1966 | 0 | -128.946 | P21/c
dfA14250 | A14250 | P21/c | 1.2179 | 0.7098 |  | -108.857 | 1.75 | -20.594 | 1.4653 | 0 | -127.701 | P21/c
dfA14223 | A14223 | P21/n | 1.2252 | 0.7137 |  | -108.853 | 0 | 0 | 0 | 0 | -108.853 | P21/c
dfA3722 | A3722 | P21/n | 1.2035 | 0.7014 |  | -108.846 | 1.63 | -21.425 | 2.613 | 0 | -128.641 | P21/c
dfA4111 | A4111 | P21/c | 1.1734 | 0.6854 |  | -108.844 | 1.64 | -21.828 | 0.5725 | 0 | -129.032 | P21/c
dfA3993 | A3993 | P21/a | 1.1842 | 0.6899 |  | -108.842 | 1.72 | -21.426 | 0.9439 | 0 | -128.548 | P21/c
dfA1417 | A1417 | P21/n | 1.2256 | 0.7141 |  | -108.802 | 1.68 | -21.081 | 1.4603 | 0 | -128.203 | P21/c
dfA3574 | A3574 | P21/a | 1.1696 | 0.6774 |  | -108.787 | 1.71 | -21.846 | 1.1732 | 0 | -128.923 | P21/c
dfA765 | A765 | P21/a | 1.2106 | 0.7038 |  | -108.78 | 1.76 | -21.02 | 1.0807 | 0 | -128.04 | P21/c
dfA5264 | A5264 | P21/a | 1.2048 | 0.7019 |  | -108.778 | 1.71 | -21.008 | 1.3535 | 0 | -128.076 | P21/c
dfA3907 | A3907 | P21/n | 1.2023 | 0.7029 |  | -108.75 | 1.78 | -20.541 | 2.2321 | 0 | -127.511 | P21/c
dfA2770 | A2770 | P21/a | 1.1709 | 0.6827 |  | -108.725 | 1.52 | -22.021 | 0.7253 | 0 | -129.226 | P21/c
dfA4015 | A4015 | P21/c | 1.1732 | 0.6819 |  | -108.713 | 1.73 | -21.295 | 2.199 | 0 | -128.278 | P21/c
dfA1437 | A1437 | P21/n | 1.219 | 0.7094 |  | -108.706 | 1.65 | -21.861 | 0.4996 | 0 | -128.917 | P21/c
dfA5766 | A5766 | P21/c | 1.1741 | 0.6854 |  | -108.695 | 1.64 | -21.919 | 1.5221 | 0 | -128.974 | P21/c
dfA3470 | A3470 | P21/a | 1.1856 | 0.6892 |  | -108.68 | 1.69 | -22.281 | 1.1741 | 0 | -129.271 | P21/c
dfA6429 | A6429 | P21/a | 1.1955 | 0.6962 |  | -108.677 | 1.67 | -21.561 | 1.1955 | 0 | -128.568 | P21/c
dfA553 | A553 | P21/c | 1.1991 | 0.6982 |  | -108.671 | 0 | 0 | 0 | 0 | -108.671 | P21/c
dfA9892 | A9892 | P21/n | 1.1854 | 0.6883 |  | -108.658 | 1.84 | -20.661 | 1.2882 | 0 | -127.479 | P21/c
dfA6651 | A6651 | P21/c | 1.1931 | 0.6954 |  | -108.633 | 1.79 | -20.959 | 1.7001 | 0 | -127.802 | P21/c
dfA2871 | A2871 | P21/n | 1.2328 | 0.7188 |  | -108.631 | 1.71 | -21.03 | 1.8183 | 0 | -127.951 | P21/c
dfA10354 | A10354 | P21/a | 1.1955 | 0.6983 |  | -108.628 | 1.64 | -21.769 | 1.606 | 0 | -128.757 | P21/c
dfA3233 | A3233 | P21/c | 1.1952 | 0.6983 |  | -108.625 | 1.75 | -20.995 | 1.2065 | 0 | -127.87 | P21/c
dfA4407 | A4407 | P21/n | 1.2034 | 0.7026 |  | -108.606 | 1.8 | -20.548 | 1.7949 | 0 | -127.354 | P21/c
dfA1160 | A1160 | P21/a | 1.1828 | 0.6894 |  | -108.594 | 1.61 | -23.288 | 0.174 | 0 | -130.272 | P21/c
dfA2166 | A2166 | P21/c | 1.1867 | 0.689 |  | -108.56 | 1.77 | -21.005 | 0.511 | 0 | -127.795 | P21/c
dfA15150 | A15150 | P21/a | 1.1695 | 0.6808 |  | -108.556 | 1.62 | -21.375 | 2.1536 | 0 | -128.311 | P21/c
dfA2178 | A2178 | P21/c | 1.1853 | 0.6915 |  | -108.556 | 1.68 | -21.561 | 0.7894 | 0 | -128.437 | P21/c
dfA2310 | A2310 | P21/a | 1.1886 | 0.6895 |  | -108.536 | 1.69 | -21.804 | 1.3835 | 0 | -128.65 | P21/c
dfA1269 | A1269 | P21/c | 1.2022 | 0.7016 |  | -108.53 | 1.69 | -22.444 | 0.5057 | 0 | -129.284 | P21/c
dfA1825 | A1825 | P21/c | 1.2087 | 0.704 |  | -108.518 | 1.78 | -20.999 | 1.7724 | 0 | -127.737 | P21/c
dfA1369 | A1369 | P21/a | 1.2065 | 0.7022 |  | -108.511 | 1.58 | -21.64 | 1.6902 | 0 | -128.571 | P21/c
dfA3614 | A3614 | P21/n | 1.1686 | 0.6802 |  | -108.504 | 1.62 | -22.584 | 0.8349 | 0 | -129.468 | P21/c
dfA5110 | A5110 | P21/a | 1.1832 | 0.6885 |  | -108.504 | 1.73 | -21.814 | 0.624 | 0 | -128.588 | P21/c
dfA1082 | A1082 | P21/n | 1.2025 | 0.7012 |  | -108.485 | 1.65 | -21.984 | 0.5085 | 0 | -128.819 | P21/c
dfA12141 | A12141 | P21/c | 1.1752 | 0.6847 |  | -108.453 | 1.76 | -20.997 | 1.0691 | 0 | -127.69 | P21/c
dfA828 | A828 | P21/c | 1.203 | 0.7007 |  | -108.45 | 1.66 | -22.152 | 0.8229 | 0 | -128.942 | P21/c
dfA3202 | A3202 | P21/c | 1.2259 | 0.7159 |  | -108.44 | 1.7 | -21.375 | 1.7434 | 0 | -128.115 | P21/c
dfA10197 | A10197 | P21/a | 1.1644 | 0.6798 |  | -108.437 | 1.79 | -20.891 | 1.0827 | 0 | -127.538 | P21/c
dfA15508 | A15508 | P21/n | 1.1891 | 0.6919 |  | -108.415 | 1.6 | -22.258 | 0.5568 | 0 | -129.073 | P21/c
dfA16976 | A16976 | P21/a | 1.1798 | 0.6872 |  | -108.413 | 1.81 | -20.918 | 0.4972 | 0 | -127.521 | P21/c
dfA6818 | A6818 | P21/c | 1.1747 | 0.6831 |  | -108.376 | 1.77 | -21.341 | 1.0787 | 0 | -127.947 | P21/c
dfA7925 | A7925 | P21/n | 1.1874 | 0.6931 |  | -108.355 | 1.79 | -20.654 | 2.0022 | 0 | -127.219 | P21/c
dfA5963 | A5963 | P21/a | 1.1891 | 0.6926 |  | -108.324 | 1.69 | -22.103 | 0.3959 | 0 | -128.737 | P21/c
dfA2679 | A2679 | P21/n | 1.2276 | 0.7146 |  | -108.323 | 1.69 | -20.695 | 1.6348 | 0 | -127.328 | P21/c
dfA7564 | A7564 | P21/n | 1.2007 | 0.7002 |  | -108.322 | 1.84 | -20.57 | 3.1753 | 0 | -127.052 | P21/c
dfA4040 | A4040 | P21/c | 1.1706 | 0.6822 |  | -108.316 | 1.8 | -20.661 | 2.2352 | 0 | -127.177 | P21/c
dfA17544 | A17544 | P21/n | 1.1751 | 0.6838 |  | -108.316 | 1.58 | -21.943 | 0.8037 | 0 | -128.679 | P21/c
dfA13896 | A13896 | P21/n | 1.1925 | 0.6945 |  | -108.312 | 1.63 | -22.287 | 0.2696 | 0 | -128.969 | P21/c
dfA3421 | A3421 | P21/n | 1.2243 | 0.7133 |  | -108.309 | 1.7 | -20.786 | 2.2282 | 0 | -127.395 | P21/c
dfA4106 | A4106 | P21/c | 1.2071 | 0.7022 |  | -108.289 | 1.66 | -21.048 | 2.7897 | 0 | -127.677 | P21/c
dfA17400 | A17400 | P21/c | 1.1714 | 0.6813 |  | -108.284 | 1.79 | -21.306 | 0.9286 | 0 | -127.8 | P21/c
dfA2834 | A2834 | P21/a | 1.1872 | 0.6904 |  | -108.263 | 1.57 | -21.81 | 1.4799 | 0 | -128.503 | P21/c
dfA3835 | A3835 | P21/n | 1.2067 | 0.7006 |  | -108.259 | 1.68 | -21.68 | 0.5945 | 0 | -128.259 | P21/c
dfA11818 | A11818 | P21/c | 1.1944 | 0.6954 |  | -108.24 | 1.76 | -21.142 | 0.5203 | 0 | -127.622 | P21/c
dfA2538 | A2538 | P21/n | 1.1939 | 0.6927 |  | -108.213 | 1.75 | -21.415 | 1.1208 | 0 | -127.878 | P21/c
dfA1517 | A1517 | P21/a | 1.2125 | 0.7067 |  | -108.212 | 1.78 | -20.625 | 1.9315 | 0 | -127.057 | P21/c
dfA2764 | A2764 | P21/c | 1.2105 | 0.7052 |  | -108.191 | 1.77 | -21.174 | 1.2106 | 0 | -127.595 | P21/c
dfA17793 | A17793 | P21/n | 1.1906 | 0.693 |  | -108.161 | 1.68 | -21.458 | 0.8214 | 0 | -127.939 | P21/c
dfA2802 | A2802 | P21/n | 1.1869 | 0.6908 |  | -108.149 | 1.65 | -21.368 | 2.1174 | 0 | -127.867 | P21/c
dfA1838 | A1838 | P21/a | 1.1819 | 0.6876 |  | -108.146 | 1.77 | -20.669 | 1.2916 | 0 | -127.045 | P21/c
dfA4022 | A4022 | P21/c | 1.2135 | 0.7066 |  | -108.141 | 1.79 | -21.066 | 0.2937 | 0 | -127.417 | P21/c
dfA4664 | A4664 | P21/a | 1.1892 | 0.6886 |  | -108.138 | 1.7 | -21.713 | 1.7752 | 0 | -128.151 | P21/c
dfA2898 | A2898 | P21/c | 1.1881 | 0.6918 |  | -108.119 | 1.73 | -21.487 | 0.9047 | 0 | -127.876 | P21/c
dfA15835 | A15835 | P21/a | 1.1748 | 0.6853 |  | -108.118 | 1.69 | -21.343 | 0.8166 | 0 | -127.771 | P21/c
dfA6065 | A6065 | P21/c | 1.1692 | 0.6822 |  | -108.103 | 1.67 | -21.108 | 1.0419 | 0 | -127.541 | P21/c
dfA3092 | A3092 | P21/c | 1.2031 | 0.7012 |  | -108.098 | 1.76 | -21.064 | 1.1458 | 0 | -127.402 | P21/c
dfA2910 | A2910 | P21/c | 1.1904 | 0.6944 |  | -108.092 | 1.73 | -21.558 | 0.3083 | 0 | -127.92 | P21/c
dfA1886 | A1886 | P21/a | 1.206 | 0.7018 |  | -108.092 | 1.66 | -21.735 | 0.8276 | 0 | -128.167 | P21/c
dfA3418 | A3418 | P21/c | 1.2283 | 0.7153 |  | -108.087 | 1.67 | -21.536 | 2.4493 | 0 | -127.953 | P21/c
dfA7103 | A7103 | P21/n | 1.1818 | 0.6869 |  | -108.085 | 1.63 | -22.527 | 1.0693 | 0 | -128.982 | P21/c
dfA7813 | A7813 | P21/c | 1.1777 | 0.6866 |  | -108.072 | 1.76 | -20.68 | 3.3272 | 0 | -126.992 | P21/c
dfA11335 | A11335 | P21/c | 1.1909 | 0.6938 |  | -108.071 | 1.83 | -20.622 | 1.0359 | 0 | -126.863 | P21/c
dfA1874 | A1874 | P21/a | 1.1932 | 0.6946 |  | -108.052 | 0 | 0 | 0 | 0 | -108.052 | P21/c
dfA1255 | A1255 | P21/c | 1.2112 | 0.7043 |  | -108.051 | 1.76 | -21.256 | 1.3999 | 0 | -127.547 | P21/c
dfA6327 | A6327 | P21/c | 1.2029 | 0.7009 |  | -108.048 | 1.75 | -21.236 | 2.1485 | 0 | -127.534 | P21/c
dfA8597 | A8597 | P21/n | 1.1832 | 0.6893 |  | -108.03 | 1.7 | -21.26 | 1.0246 | 0 | -127.59 | P21/c
dfA1995 | A1995 | P21/n | 1.184 | 0.6886 |  | -108.013 | 1.67 | -22.017 | 0.426 | 0 | -128.36 | P21/c
dfA1331 | A1331 | P21/n | 1.1844 | 0.6897 |  | -108.004 | 1.69 | -21.871 | 0.5901 | 0 | -128.185 | P21/c
dfA12580 | A12580 | P21/a | 1.1811 | 0.6898 |  | -107.997 | 1.71 | -21.451 | 0.7881 | 0 | -127.738 | P21/c
dfA3707 | A3707 | P21/a | 1.2141 | 0.7064 |  | -107.991 | 1.65 | -21.847 | 0.2633 | 0 | -128.188 | P21/c
dfA6616 | A6616 | P21/a | 1.1862 | 0.692 |  | -107.984 | 1.78 | -20.657 | 0 | 0 | -126.861 | P21/c
dfA1174 | A1174 | P21/a | 1.197 | 0.6963 |  | -107.976 | 1.63 | -21.739 | 0.87 | 0 | -128.085 | P21/c
dfA3214 | A3214 | P21/c | 1.1923 | 0.6949 |  | -107.969 | 1.6 | -22.339 | 0.9685 | 0 | -128.708 | P21/c
dfA6174 | A6174 | P21/n | 1.2079 | 0.7038 |  | -107.968 | 1.78 | -20.541 | 1.8504 | 0 | -126.729 | P21/c
dfA8592 | A8592 | P21/a | 1.1919 | 0.694 |  | -107.95 | 1.66 | -21.337 | 3.0165 | 0 | -127.627 | P21/c
dfA2462 | A2462 | P21/c | 1.1924 | 0.6935 |  | -107.943 | 1.72 | -21.542 | 0.6222 | 0 | -127.765 | P21/c
dfA17879 | A17879 | P21/c | 1.144 | 0.666 |  | -107.931 | 1.71 | -22.035 | 0.7204 | 0 | -128.256 | P21/c
dfA9767 | A9767 | P21/n | 1.2086 | 0.7027 |  | -107.928 | 1.84 | -20.281 | 0.4524 | 0 | -126.369 | P21/c
dfA3210 | A3210 | P21/n | 1.1939 | 0.6955 |  | -107.925 | 1.72 | -21.077 | 1.5304 | 0 | -127.282 | P21/c
dfA10998 | A10998 | P21/n | 1.1949 | 0.6941 |  | -107.924 | 1.79 | -20.986 | 0.4479 | 0 | -127.12 | P21/c
dfA3289 | A3289 | P21/c | 1.2202 | 0.7095 |  | -107.921 | 1.78 | -20.355 | 0.6304 | 0 | -126.496 | P21/c
dfA2886 | A2886 | P21/c | 1.2332 | 0.7207 |  | -107.883 | 1.71 | -20.636 | 2.7612 | 0 | -126.809 | P21/c
dfA8018 | A8018 | P21/c | 1.1447 | 0.6681 |  | -107.873 | 1.65 | -22.422 | 0.5121 | 0 | -128.645 | P21/c
dfA3197 | A3197 | P21/a | 1.2257 | 0.7146 |  | -107.852 | 1.68 | -20.954 | 1.3269 | 0 | -127.126 | P21/c
dfA5589 | A5589 | P21/a | 1.1981 | 0.6964 |  | -107.848 | 1.58 | -22.087 | 1.4767 | 0 | -128.355 | P21/c
dfA2690 | A2690 | P21/n | 1.2153 | 0.7081 |  | -107.846 | 1.69 | -21.085 | 2.2941 | 0 | -127.241 | P21/c
dfA2546 | A2546 | P21/n | 1.1959 | 0.6975 |  | -107.819 | 1.69 | -21.781 | 0 | 0 | -127.91 | P21/c
dfA17998 | A17998 | P21/c | 1.2143 | 0.7023 |  | -107.794 | 1.75 | -20.792 | 0.5642 | 0 | -126.836 | P21/c
dfA3559 | A3559 | P21/n | 1.2048 | 0.7025 |  | -107.774 | 1.64 | -21.714 | 0.1593 | 0 | -127.848 | P21/c
dfA3252 | A3252 | P21/a | 1.208 | 0.704 |  | -107.747 | 1.74 | -22.016 | 0.8688 | 0 | -128.023 | P21/c
dfA6901 | A6901 | P21/a | 1.1739 | 0.6839 |  | -107.735 | 0 | 0 | 0 | 0 | -107.735 | P21/c
dfA11257 | A11257 | P21/a | 1.1888 | 0.692 |  | -107.728 | 1.64 | -21.459 | 2.5834 | 0 | -127.547 | P21/c
dfA3332 | A3332 | P21/c | 1.2191 | 0.7102 |  | -107.719 | 1.76 | -20.924 | 2.4034 | 0 | -126.883 | P21/c
dfA1500 | A1500 | P21/c | 1.1841 | 0.6887 |  | -107.712 | 1.7 | -21.882 | 0.7044 | 0 | -127.894 | P21/c
dfA2731 | A2731 | P21/n | 1.1884 | 0.6925 |  | -107.712 | 1.63 | -21.512 | 2.2167 | 0 | -127.594 | P21/c
dfA7747 | A7747 | P21/c | 1.1869 | 0.6902 |  | -107.711 | 1.66 | -21.499 | 1.504 | 0 | -127.55 | P21/c
dfA3402 | A3402 | P21/c | 1.2243 | 0.7113 |  | -107.707 | 1.67 | -20.965 | 1.4049 | 0 | -127.002 | P21/c
dfA13001 | A13001 | P21/n | 1.1612 | 0.6767 |  | -107.686 | 1.81 | -20.543 | 1.4732 | 0 | -126.419 | P21/c
dfA10685 | A10685 | P21/a | 1.1942 | 0.6973 |  | -107.685 | 1.8 | -20.851 | 2.3079 | 0 | -126.736 | P21/c
dfA4418 | A4418 | P21/c | 1.2034 | 0.6984 |  | -107.683 | 1.7 | -20.856 | 1.7569 | 0 | -126.839 | P21/c
dfA11005 | A11005 | P21/c | 1.2065 | 0.7017 |  | -107.663 | 1.71 | -21.875 | 0.791 | 0 | -127.828 | P21/c
dfA4927 | A4927 | P21/n | 1.2164 | 0.7058 |  | -107.638 | 1.69 | -21.31 | 1.4294 | 0 | -127.258 | P21/c
dfA971 | A971 | P21/c | 1.2107 | 0.7044 |  | -107.637 | 1.66 | -21.477 | 0.7084 | 0 | -127.454 | P21/c
dfA2706 | A2706 | P21/c | 1.2011 | 0.6969 |  | -107.63 | 1.68 | -21.852 | 0.3359 | 0 | -127.802 | P21/c
dfA3166 | A3166 | P21/c | 1.1936 | 0.6915 |  | -107.624 | 1.67 | -22.041 | 0.6158 | 0 | -127.995 | P21/c
dfA2945 | A2945 | P21/c | 1.2138 | 0.7111 |  | -107.623 | 1.69 | -21.281 | 0.9589 | 0 | -127.214 | P21/c
dfA3746 | A3746 | P21/n | 1.2066 | 0.7019 |  | -107.622 | 1.69 | -21.348 | 1.0153 | 0 | -127.28 | P21/c
dfA5007 | A5007 | P21/n | 1.2032 | 0.6986 |  | -107.619 | 1.77 | -21.178 | 1.8391 | 0 | -127.027 | P21/c
dfA446 | A446 | P21/n | 1.1851 | 0.6921 |  | -107.618 | 1.73 | -21.139 | 0.4035 | 0 | -127.027 | P21/c
dfA2058 | A2058 | P21/n | 1.1896 | 0.6932 |  | -107.616 | 1.7 | -20.824 | 4.1773 | 0 | -126.74 | P21/c
dfA1485 | A1485 | P21/c | 1.1827 | 0.6901 |  | -107.608 | 1.73 | -21.286 | 1.2685 | 0 | -127.164 | P21/c
dfA4871 | A4871 | P21/a | 1.2101 | 0.7026 |  | -107.599 | 1.66 | -21.689 | 0.5948 | 0 | -127.628 | P21/c
dfA2897 | A2897 | P21/a | 1.1883 | 0.6912 |  | -107.59 | 1.64 | -21.689 | 0.4238 | 0 | -127.639 | P21/c
dfA2825 | A2825 | P21/c | 1.1932 | 0.6914 |  | -107.586 | 1.61 | -22.247 | 0.776 | 0 | -128.223 | P21/c
dfA5057 | A5057 | P21/a | 1.179 | 0.6881 |  | -107.583 | 1.74 | -21.063 | 2.214 | 0 | -126.906 | P21/c
dfA2946 | A2946 | P21/c | 1.1741 | 0.6811 |  | -107.571 | 1.56 | -22.266 | 1.7962 | 0 | -128.277 | P21/c
dfA4201 | A4201 | P21/a | 1.1603 | 0.6766 |  | -107.569 | 1.72 | -21.755 | 0.2031 | 0 | -127.604 | P21/c
dfA3457 | A3457 | P21/a | 1.1891 | 0.6921 |  | -107.569 | 1.63 | -21.835 | 1.1606 | 0 | -127.774 | P21/c
dfA4353 | A4353 | P21/n | 1.2219 | 0.7112 |  | -107.537 | 1.64 | -21.34 | 1.0969 | 0 | -127.237 | P21/c
dfA7172 | A7172 | P21/a | 1.1673 | 0.6798 |  | -107.536 | 1.68 | -21.772 | 1.2619 | 0 | -127.628 | P21/c
dfA3213 | A3213 | P21/n | 1.2008 | 0.7005 |  | -107.519 | 1.7 | -21.667 | 2.1303 | 0 | -127.486 | P21/c
dfA3341 | A3341 | P21/n | 1.2125 | 0.7056 |  | -107.518 | 1.59 | -22.038 | 0.5012 | 0 | -127.966 | P21/c
dfA15450 | A15450 | P21/b11 | 1.1954 | 0.6961 |  | -107.504 | 1.72 | -21.167 | 1.0775 | 0 | -126.951 | P21/c
dfA6925 | A6925 | P21/a | 1.168 | 0.6785 |  | -107.49 | 1.75 | -21.47 | 2.3659 | 0 | -127.21 | P21/c
dfA6725 | A6725 | P21/c | 1.1767 | 0.687 |  | -107.478 | 1.73 | -21.002 | 1.4058 | 0 | -126.75 | P21/c
dfA4390 | A4390 | P21/a | 1.1655 | 0.6778 |  | -107.476 | 1.65 | -22.236 | 0.9466 | 0 | -128.062 | P21/c
dfA1040 | A1040 | P21/c | 1.2302 | 0.7173 |  | -107.456 | 1.69 | -21.067 | 1.7568 | 0 | -126.833 | P21/c
dfA2002 | A2002 | P21/a | 1.1657 | 0.6806 |  | -107.455 | 1.57 | -22.028 | 2.0488 | 0 | -127.913 | P21/c
dfA2287 | A2287 | P21/n | 1.2281 | 0.7155 |  | -107.455 | 1.67 | -21.257 | 0.4999 | 0 | -127.042 | P21/c
dfA5676 | A5676 | P21/a | 1.1799 | 0.6881 |  | -107.447 | 1.69 | -21.759 | 1.8776 | 0 | -127.516 | P21/c
dfA11952 | A11952 | P21/a | 1.1851 | 0.6884 |  | -107.445 | 0 | 0 | 0 | 0 | -107.445 | P21/c
dfA14851 | A14851 | P21/a | 1.1736 | 0.6818 |  | -107.439 | 1.7 | -21.915 | 0.5317 | 0 | -127.654 | P21/c
dfA1543 | A1543 | P21/n | 1.1993 | 0.6975 |  | -107.435 | 1.65 | -21.716 | 0.5569 | 0 | -127.501 | P21/c
dfA2325 | A2325 | P21/c | 1.2005 | 0.6964 |  | -107.416 | 1.7 | -21.531 | 0.6789 | 0 | -127.247 | P21/c
dfA9124 | A9124 | P21/n | 1.2135 | 0.7089 |  | -107.415 | 1.76 | -21.3 | 1.8765 | 0 | -126.955 | P21/c
dfA2622 | A2622 | P21/c | 1.2201 | 0.7095 |  | -107.411 | 1.73 | -20.528 | 1.1629 | 0 | -126.209 | P21/c
dfA7670 | A7670 | P21/c | 1.2123 | 0.707 |  | -107.386 | 1.75 | -20.749 | 3.2383 | 0 | -126.385 | P21/c
dfA5603 | A5603 | P21/n | 1.235 | 0.7191 |  | -107.384 | 1.69 | -21.021 | 1.2237 | 0 | -126.715 | P21/c
dfA12178 | A12178 | P21/a | 1.1927 | 0.6937 |  | -107.381 | 1.76 | -21.318 | 1.0416 | 0 | -126.939 | P21/c
dfA2792 | A2792 | P21/c | 1.1875 | 0.6923 |  | -107.375 | 1.64 | -21.979 | 1.0319 | 0 | -127.714 | P21/c
dfA1809 | A1809 | P21/a | 1.1948 | 0.696 |  | -107.373 | 1.73 | -21.263 | 1.1118 | 0 | -126.906 | P21/c
dfA4358 | A4358 | P21/n | 1.2088 | 0.705 |  | -107.368 | 1.71 | -21.607 | 1.1801 | 0 | -127.265 | P21/c
dfA17928 | A17928 | P21/c | 1.1797 | 0.6885 |  | -107.363 | 1.73 | -21.277 | 1.3698 | 0 | -126.91 | P21/c
dfA4334 | A4334 | P21/n | 1.204 | 0.7028 |  | -107.36 | 0 | 0 | 0 | 0 | -107.36 | P21/c
dfA3697 | A3697 | P21/c | 1.2406 | 0.7245 |  | -107.356 | 1.69 | -20.917 | 1.8795 | 0 | -126.583 | P21/c
dfA1145 | A1145 | P21/c | 1.1958 | 0.697 |  | -107.355 | 1.61 | -22.085 | 0.7651 | 0 | -127.83 | P21/c
dfA3838 | A3838 | P21/a | 1.1755 | 0.6872 |  | -107.352 | 1.64 | -21.544 | 2.1819 | 0 | -127.256 | P21/c
dfA6367 | A6367 | P21/a | 1.2061 | 0.7023 |  | -107.328 | 1.7 | -20.915 | 1.5677 | 0 | -126.543 | P21/c
dfA2851 | A2851 | P21/n | 1.2025 | 0.7005 |  | -107.326 | 1.69 | -21.894 | 0.5265 | 0 | -127.53 | P21/c
dfA10641 | A10641 | P21/c | 1.1907 | 0.694 |  | -107.322 | 1.76 | -20.905 | 2.4325 | 0 | -126.467 | P21/c
dfA5698 | A5698 | P21/n | 1.2167 | 0.7074 |  | -107.317 | 1.68 | -21.261 | 1.1551 | 0 | -126.898 | P21/c
dfA13994 | A13994 | P21/c | 1.1708 | 0.6805 |  | -107.314 | 1.7 | -21.993 | 1.1306 | 0 | -127.607 | P21/c
dfA5164 | A5164 | P21/n | 1.1855 | 0.6893 |  | -107.309 | 1.63 | -21.668 | 1.9551 | 0 | -127.347 | P21/c
dfA2754 | A2754 | P21/c | 1.2386 | 0.7189 |  | -107.294 | 1.89 | -20.162 | 1.4135 | 0 | -125.566 | P21/c
dfA11032 | A11032 | P21/c | 1.1776 | 0.6849 |  | -107.288 | 1.7 | -21.414 | 0.765 | 0 | -127.002 | P21/c
dfA5812 | A5812 | P21/c | 1.1904 | 0.6959 |  | -107.287 | 1.72 | -21.197 | 1.2735 | 0 | -126.764 | P21/c
dfA15893 | A15893 | P21/n | 1.1575 | 0.6712 |  | -107.271 | 1.7 | -22.456 | 0.834 | 0 | -128.027 | P21/c
dfA6619 | A6619 | P21/c | 1.1919 | 0.692 |  | -107.245 | 1.65 | -20.922 | 2.4611 | 0 | -126.517 | P21/c
dfA15847 | A15847 | P21/n | 1.1636 | 0.6781 |  | -107.242 | 1.63 | -22.25 | 0.3127 | 0 | -127.862 | P21/c
dfA2016 | A2016 | P21/c | 1.1801 | 0.6851 |  | -107.231 | 1.59 | -22.586 | 0.413 | 0 | -128.227 | P21/c
dfA4273 | A4273 | P21/a | 1.2047 | 0.703 |  | -107.209 | 1.71 | -21.661 | 0.9086 | 0 | -127.16 | P21/c
dfA5445 | A5445 | P21/n | 1.1941 | 0.6965 |  | -107.201 | 1.66 | -22.147 | 1.7247 | 0 | -127.688 | P21/c
dfA2280 | A2280 | P21/n | 1.1932 | 0.6946 |  | -107.199 | 1.72 | -22.039 | 0.6024 | 0 | -127.518 | P21/c
dfA8944 | A8944 | P21/n | 1.1666 | 0.6783 |  | -107.195 | 1.77 | -20.619 | 2.9937 | 0 | -126.044 | P21/c
dfA6078 | A6078 | P21/n | 1.1956 | 0.6969 |  | -107.195 | 1.65 | -22.369 | 0.6524 | 0 | -127.914 | P21/c
dfA4954 | A4954 | P21/c | 1.175 | 0.6852 |  | -107.184 | 1.73 | -21.312 | 0.9332 | 0 | -126.766 | P21/c
dfA9038 | A9038 | P21/a | 1.1729 | 0.6832 |  | -107.181 | 1.79 | -20.944 | 1.997 | 0 | -126.335 | P21/c
dfA1544 | A1544 | P21/c | 1.1814 | 0.6893 |  | -107.17 | 1.66 | -22.26 | 0.2803 | 0 | -127.77 | P21/c
dfA3065 | A3065 | P21/n | 1.1938 | 0.6958 |  | -107.167 | 1.61 | -22.86 | 0.3831 | 0 | -128.417 | P21/c
dfA4484 | A4484 | P21/c | 1.1759 | 0.686 |  | -107.161 | 1.72 | -21.414 | 0.6547 | 0 | -126.855 | P21/c
dfA6115 | A6115 | P21/c | 1.1709 | 0.682 |  | -107.158 | 1.71 | -21.371 | 2.9861 | 0 | -126.819 | P21/c
dfA1550 | A1550 | P21/n | 1.196 | 0.6953 |  | -107.144 | 1.72 | -22.297 | 0.7164 | 0 | -127.721 | P21/c
dfA4732 | A4732 | P21/n | 1.1722 | 0.6828 |  | -107.128 | 1.6 | -21.924 | 2.2186 | 0 | -127.452 | P21/c
dfA6263 | A6263 | P21/n | 1.2077 | 0.7045 |  | -107.121 | 1.67 | -21.253 | 1.7022 | 0 | -126.704 | P21/c
dfA6461 | A6461 | P21/c | 1.1695 | 0.6835 |  | -107.117 | 1.71 | -21.051 | 3.7484 | 0 | -126.458 | P21/c
dfA15013 | A15013 | P21/n | 1.1951 | 0.6959 |  | -107.107 | 1.74 | -21.389 | 1.3257 | 0 | -126.756 | P21/c
dfA9344 | A9344 | P21/n | 1.17 | 0.6809 |  | -107.101 | 1.69 | -21.258 | 2.1345 | 0 | -126.669 | P21/c
dfA5784 | A5784 | P21/n | 1.206 | 0.7016 |  | -107.08 | 1.75 | -21 | 1.7837 | 0 | -126.33 | P21/c
dfA4004 | A4004 | P21/n | 1.2002 | 0.6981 |  | -107.071 | 1.72 | -21.492 | 1.0256 | 0 | -126.843 | P21/c
dfA6831 | A6831 | P21/a | 1.1731 | 0.6834 |  | -107.067 | 1.74 | -21.033 | 1.9215 | 0 | -126.36 | P21/c
dfA4946 | A4946 | P21/c | 1.1834 | 0.6874 |  | -107.054 | 1.64 | -21.996 | 0.6941 | 0 | -127.41 | P21/c
dfA4320 | A4320 | P21/n | 1.1655 | 0.6793 |  | -107.051 | 1.52 | -22.36 | 0.6371 | 0 | -127.891 | P21/c
dfA8153 | A8153 | P21/a | 1.1849 | 0.6905 |  | -107.022 | 1.85 | -20.799 | 0.7434 | 0 | -125.971 | P21/c
dfA16478 | A16478 | P21/c | 1.1736 | 0.6853 |  | -107.02 | 1.77 | -20.851 | 2.2515 | 0 | -126.101 | P21/c
dfA8826 | A8826 | P21/c | 1.1899 | 0.6913 |  | -107.006 | 1.67 | -21.795 | 0.7598 | 0 | -127.131 | P21/c
dfA2909 | A2909 | P21/n | 1.2049 | 0.7044 |  | -107.006 | 1.71 | -20.951 | 2.5022 | 0 | -126.247 | P21/c
dfA10171 | A10171 | P21/a | 1.1826 | 0.6872 |  | -106.993 | 1.8 | -20.91 | 1.8797 | 0 | -126.103 | P21/c
dfA3974 | A3974 | P21/a | 1.1756 | 0.6823 |  | -106.984 | 1.66 | -21.951 | 0.8193 | 0 | -127.275 | P21/c
dfA7100 | A7100 | P21/n | 1.1641 | 0.6767 |  | -106.983 | 1.76 | -21.836 | 0.991 | 0 | -127.059 | P21/c
dfA6336 | A6336 | P21/n | 1.1959 | 0.6966 |  | -106.972 | 1.69 | -21.133 | 1.8994 | 0 | -126.415 | P21/c
dfA9311 | A9311 | P21/a | 1.1593 | 0.6769 |  | -106.953 | 1.69 | -21.478 | 1.9842 | 0 | -126.741 | P21/c
dfA13448 | A13448 | P21/c | 1.1872 | 0.6926 |  | -106.953 | 1.67 | -22.569 | 0.3237 | 0 | -127.852 | P21/c
dfA9526 | A9526 | P21/a | 1.1679 | 0.6811 |  | -106.943 | 0 | 0 | 0.5889 | 0 | -106.943 | P21/c
dfA9224 | A9224 | P21/a | 1.1648 | 0.6776 |  | -106.926 | 0 | 0 | 0.7194 | 0 | -106.926 | P21/c
dfA8418 | A8418 | P21/c | 1.1977 | 0.6989 |  | -106.925 | 1.69 | -21.28 | 1.0562 | 0 | -126.515 | P21/c
dfA16898 | A16898 | P21/c | 1.1875 | 0.692 |  | -106.921 | 1.61 | -21.963 | 2.4126 | 0 | -127.274 | P21/c
dfA6499 | A6499 | P21/c | 1.1727 | 0.6834 |  | -106.92 | 1.69 | -21.17 | 2.4964 | 0 | -126.4 | P21/c
dfA7037 | A7037 | P21/n | 1.1639 | 0.6801 |  | -106.919 | 1.65 | -21.366 | 2.9985 | 0 | -126.635 | P21/c
dfA11314 | A11314 | P21/a | 1.167 | 0.68 |  | -106.91 | 1.68 | -21.477 | 2.4558 | 0 | -126.707 | P21/c
dfA7462 | A7462 | P21/n | 1.1727 | 0.6817 |  | -106.902 | 1.67 | -21.943 | 0.931 | 0 | -127.175 | P21/c
dfA9517 | A9517 | P21/n | 1.186 | 0.6895 |  | -106.888 | 1.72 | -21.795 | 0 | 0 | -126.963 | P21/c
dfA7504 | A7504 | P21/c | 1.1652 | 0.6766 |  | -106.881 | 1.64 | -21.845 | 0.3325 | 0 | -127.086 | P21/c
dfA2088 | A2088 | P21/n | 1.191 | 0.6927 |  | -106.872 | 1.67 | -21.587 | 0.5389 | 0 | -126.789 | P21/c
dfA12624 | A12624 | P21/a | 1.1686 | 0.6812 |  | -106.861 | 1.5 | -22.423 | 1.0857 | 0 | -127.784 | P21/c
dfA2500 | A2500 | P21/a | 1.1855 | 0.6873 |  | -106.848 | 1.6 | -22.567 | 0.092 | 0 | -127.815 | P21/c
dfA7311 | A7311 | P21/n | 1.1553 | 0.671 |  | -106.843 | 1.67 | -21.233 | 1.5945 | 0 | -126.406 | P21/c
dfA4023 | A4023 | P21/c | 1.1829 | 0.6867 |  | -106.842 | 0 | 0 | 0 | 0 | -106.842 | P21/c
dfA4817 | A4817 | P21/n | 1.2293 | 0.716 |  | -106.842 | 1.68 | -21.47 | 1.1898 | 0 | -126.632 | P21/c
dfA3475 | A3475 | P21/c | 1.2225 | 0.7108 |  | -106.833 | 1.69 | -21.267 | 1.0881 | 0 | -126.41 | P21/c
dfA16307 | A16307 | P21/n | 1.1757 | 0.6851 |  | -106.83 | 1.62 | -21.334 | 0.6971 | 0 | -126.544 | P21/c
dfA4025 | A4025 | P21/c | 1.1985 | 0.6978 |  | -106.823 | 1.7 | -21.958 | 0.5975 | 0 | -127.081 | P21/c
dfA7838 | A7838 | P21/c | 1.1845 | 0.6893 |  | -106.822 | 1.69 | -21.176 | 2.5107 | 0 | -126.308 | P21/c
dfA2918 | A2918 | P21/a | 1.2274 | 0.7127 |  | -106.82 | 1.68 | -21.271 | 1.2385 | 0 | -126.411 | P21/c
dfA2314 | A2314 | P21/a | 1.2055 | 0.6989 |  | -106.819 | 1.59 | -21.892 | 0.8877 | 0 | -127.121 | P21/c
dfA15365 | A15365 | P21/n | 1.2036 | 0.7004 |  | -106.816 | 1.7 | -20.947 | 2.2187 | 0 | -126.063 | P21/c
dfA12268 | A12268 | P21/n | 1.1945 | 0.6923 |  | -106.812 | 1.76 | -20.277 | 1.0061 | 0 | -125.329 | P21/c
dfA7855 | A7855 | P21/c | 1.1958 | 0.695 |  | -106.801 | 1.7 | -21.305 | 1.1999 | 0 | -126.406 | P21/c
dfA3788 | A3788 | P21/c | 1.1979 | 0.6972 |  | -106.78 | 1.68 | -21.63 | 2.033 | 0 | -126.73 | P21/c
dfA5614 | A5614 | P21/c | 1.1754 | 0.6843 |  | -106.775 | 1.66 | -22.079 | 0.2555 | 0 | -127.194 | P21/c
dfA14451 | A14451 | P21/a | 1.1792 | 0.6854 |  | -106.772 | 1.75 | -21.401 | 0 | 0 | -126.423 | P21/c
dfA17442 | A17442 | P21/a | 1.1882 | 0.693 |  | -106.77 | 1.8 | -21.24 | 0.039 | 0 | -126.21 | P21/c
dfA7974 | A7974 | P21/c | 1.1965 | 0.6965 |  | -106.763 | 1.69 | -21.33 | 0.9469 | 0 | -126.403 | P21/c
dfA6936 | A6936 | P21/c | 1.1636 | 0.6762 |  | -106.732 | 1.79 | -20.919 | 2.0461 | 0 | -125.861 | P21/c
dfA4816 | A4816 | P21/c | 1.183 | 0.6896 |  | -106.732 | 1.69 | -21.935 | 1.3424 | 0 | -126.977 | P21/c
dfA4741 | A4741 | P21/a | 1.1976 | 0.697 |  | -106.73 | 1.67 | -22.213 | 0.4994 | 0 | -127.273 | P21/c
dfA2122 | A2122 | P21/c | 1.1991 | 0.6978 |  | -106.726 | 1.55 | -22.027 | 1.3258 | 0 | -127.203 | P21/c
dfA6881 | A6881 | P21/c | 1.1555 | 0.672 |  | -106.724 | 1.75 | -21.152 | 1.0054 | 0 | -126.126 | P21/c
dfA3576 | A3576 | P21/c | 1.1916 | 0.6948 |  | -106.721 | 1.72 | -21.264 | 2.0752 | 0 | -126.265 | P21/c
dfA2852 | A2852 | P21/n | 1.183 | 0.6909 |  | -106.72 | 1.74 | -21.243 | 1.1814 | 0 | -126.223 | P21/c
dfA3708 | A3708 | P21/c | 1.2262 | 0.7132 |  | -106.719 | 1.71 | -20.726 | 1.5474 | 0 | -125.735 | P21/c
dfA5289 | A5289 | P21/c | 1.2211 | 0.7105 |  | -106.703 | 1.66 | -21.646 | 1.4618 | 0 | -126.689 | P21/c
dfA12578 | A12578 | P21/c | 1.1692 | 0.6811 |  | -106.702 | 1.78 | -21.305 | 0.3829 | 0 | -126.227 | P21/c
dfA11226 | A11226 | P21/c | 1.176 | 0.6858 |  | -106.702 | 1.74 | -21.745 | 1.8031 | 0 | -126.707 | P21/c
dfA5074 | A5074 | P21/a | 1.2016 | 0.7016 |  | -106.701 | 1.7 | -21.502 | 1.5718 | 0 | -126.503 | P21/c
dfA5413 | A5413 | P21/c | 1.16 | 0.6767 |  | -106.7 | 1.67 | -21.672 | 0.4275 | 0 | -126.702 | P21/c
dfA6602 | A6602 | P21/c | 1.1847 | 0.6901 |  | -106.698 | 1.56 | -22.479 | 0.9883 | 0 | -127.617 | P21/c
dfA9240 | A9240 | P21/n | 1.1689 | 0.6794 |  | -106.696 | 1.79 | -20.641 | 1.4209 | 0 | -125.547 | P21/c
dfA3784 | A3784 | P21/n | 1.1782 | 0.6861 |  | -106.691 | 1.68 | -21.99 | 1.7433 | 0 | -127.001 | P21/c
dfA10132 | A10132 | P21/c | 1.2056 | 0.7029 |  | -106.678 | 1.7 | -21.397 | 2.5544 | 0 | -126.375 | P21/c
dfA8647 | A8647 | P21/a | 1.1645 | 0.6772 |  | -106.675 | 1.7 | -22.158 | 1.0977 | 0 | -127.133 | P21/c
dfA2503 | A2503 | P21/n | 1.2085 | 0.7041 |  | -106.675 | 1.7 | -21.21 | 2.4333 | 0 | -126.185 | P21/c
dfA3357 | A3357 | P21/a | 1.2199 | 0.7092 |  | -106.674 | 1.62 | -21.81 | 0.1037 | 0 | -126.864 | P21/c
dfA1575 | A1575 | P21/n | 1.2004 | 0.6989 |  | -106.669 | 1.6 | -21.942 | 1.5615 | 0 | -127.011 | P21/c
dfA4633 | A4633 | P21/n | 1.1723 | 0.6822 |  | -106.656 | 1.61 | -21.991 | 1.7765 | 0 | -127.037 | P21/c
dfA2079 | A2079 | P21/n | 1.187 | 0.6916 |  | -106.643 | 1.63 | -22.38 | 0.913 | 0 | -127.393 | P21/c
dfA4835 | A4835 | P21/c | 1.2139 | 0.7073 |  | -106.639 | 1.64 | -21.665 | 0.3876 | 0 | -126.664 | P21/c
dfA7569 | A7569 | P21/c | 1.193 | 0.6916 |  | -106.636 | 1.65 | -22.495 | 2.3101 | 0 | -127.481 | P21/c
dfA4556 | A4556 | P21/c | 1.2105 | 0.7035 |  | -106.631 | 1.75 | -21.072 | 0.9899 | 0 | -125.953 | P21/c
dfA14476 | A14476 | P21/c | 1.1706 | 0.6804 |  | -106.628 | 1.71 | -21.52 | 1.9219 | 0 | -126.438 | P21/c
dfA8497 | A8497 | P21/c | 1.1784 | 0.6851 |  | -106.62 | 1.82 | -21.342 | 1.0981 | 0 | -126.142 | P21/c
dfA5952 | A5952 | P21/c | 1.1723 | 0.6835 |  | -106.613 | 1.63 | -21.888 | 1.5931 | 0 | -126.871 | P21/c
dfA5455 | A5455 | P21/a | 1.1581 | 0.6727 |  | -106.606 | 1.63 | -22.538 | 0.2204 | 0 | -127.514 | P21/c
dfA4368 | A4368 | P21/c | 1.1887 | 0.6894 |  | -106.603 | 1.66 | -22.323 | 1.108 | 0 | -127.266 | P21/c
dfA4963 | A4963 | P21/c | 1.1715 | 0.6824 |  | -106.601 | 0 | 0 | 1.8526 | 0 | -106.601 | P21/c
dfA12478 | A12478 | P21/b11 | 1.2031 | 0.6989 |  | -106.6 | 1.78 | -20.453 | 1.0247 | 0 | -125.273 | P21/c
dfA8226 | A8226 | P21/c | 1.148 | 0.6687 |  | -106.598 | 1.68 | -21.643 | 1.1398 | 0 | -126.561 | P21/c
dfA7649 | A7649 | P21/c | 1.1871 | 0.6887 |  | -106.589 | 1.66 | -22.196 | 0 | 0 | -127.125 | P21/c
dfA8928 | A8928 | P21/a | 1.1523 | 0.6689 |  | -106.588 | 1.62 | -21.736 | 0.9373 | 0 | -126.704 | P21/c
dfA18005 | A18005 | P1121/a | 1.1754 | 0.6825 |  | -106.588 | 1.84 | -20.548 | 0.4624 | 0 | -125.296 | P21/c
dfA16185 | A16185 | P21/c | 1.1611 | 0.6753 |  | -106.572 | 1.8 | -20.933 | 1.4693 | 0 | -125.705 | P21/c
dfA6539 | A6539 | P21/n | 1.1738 | 0.684 |  | -106.566 | 1.5 | -22.834 | 2.1996 | 0 | -127.9 | P21/c
dfA8878 | A8878 | P21/n | 1.1531 | 0.6711 |  | -106.563 | 1.59 | -22.244 | 0 | 0 | -127.217 | P21/c
dfA13049 | A13049 | P21/n | 1.1521 | 0.6724 |  | -106.554 | 1.76 | -20.88 | 1.661 | 0 | -125.674 | P21/c
dfA9771 | A9771 | P21/a | 1.1684 | 0.6809 |  | -106.554 | 1.71 | -20.803 | 2.7075 | 0 | -125.647 | P21/c
dfA5653 | A5653 | P21/n | 1.1947 | 0.6942 |  | -106.542 | 1.74 | -21.061 | 0.6675 | 0 | -125.863 | P21/c
dfA16794 | A16794 | P21/n | 1.1621 | 0.6768 |  | -106.538 | 1.65 | -21.454 | 2.0569 | 0 | -126.342 | P21/c
dfA5049 | A5049 | P21/n | 1.2076 | 0.7045 |  | -106.525 | 1.69 | -21.599 | 0.2335 | 0 | -126.434 | P21/c
dfA3013 | A3013 | P21/a | 1.1456 | 0.665 |  | -106.517 | 1.6 | -21.851 | 1.6293 | 0 | -126.768 | P21/c
dfA10588 | A10588 | P21/n | 1.1791 | 0.6875 |  | -106.517 | 1.79 | -20.978 | 1.6653 | 0 | -125.705 | P21/c
dfA2951 | A2951 | P21/c | 1.2218 | 0.7112 |  | -106.514 | 1.61 | -21.538 | 3.4443 | 0 | -126.442 | P21/c
dfA15261 | A15261 | P21/c | 1.1902 | 0.6961 |  | -106.485 | 1.66 | -22.465 | 1.1098 | 0 | -127.29 | P21/c
dfA6869 | A6869 | P21/n | 1.1979 | 0.6985 |  | -106.479 | 1.68 | -22.084 | 0.9364 | 0 | -126.883 | P21/c
dfA9661 | A9661 | P21/c | 1.162 | 0.6778 |  | -106.471 | 1.7 | -21.155 | 1.9256 | 0 | -125.926 | P21/c
dfA11056 | A11056 | P21/c | 1.1635 | 0.6774 |  | -106.47 | 1.64 | -21.748 | 1.4746 | 0 | -126.578 | P21/c
dfA3550 | A3550 | P21/n | 1.1728 | 0.6839 |  | -106.466 | 1.61 | -22.558 | 0.9609 | 0 | -127.414 | P21/c
dfA3327 | A3327 | P21/n | 1.2304 | 0.7184 |  | -106.46 | 1.67 | -21.688 | 0 | 0 | -126.478 | P21/c
dfA4429 | A4429 | P21/c | 1.1999 | 0.7006 |  | -106.459 | 1.64 | -21.759 | 0.5541 | 0 | -126.578 | P21/c
dfA4052 | A4052 | P21/n | 1.2241 | 0.7126 |  | -106.459 | 1.62 | -21.824 | 0.358 | 0 | -126.663 | P21/c
dfA10957 | A10957 | P21/c | 1.1837 | 0.6896 |  | -106.454 | 1.75 | -21.392 | 1.7426 | 0 | -126.096 | P21/c
dfA12706 | A12706 | P21/a | 1.1501 | 0.6675 |  | -106.445 | 1.72 | -22.178 | 0.1805 | 0 | -126.903 | P21/c
dfA8734 | A8734 | P21/n | 1.184 | 0.6902 |  | -106.445 | 1.59 | -21.761 | 2.5114 | 0 | -126.616 | P21/c
dfA4568 | A4568 | P21/a | 1.1882 | 0.6916 |  | -106.444 | 1.7 | -21.618 | 0.8784 | 0 | -126.362 | P21/c
dfA3577 | A3577 | P21/n | 1.1794 | 0.6855 |  | -106.44 | 1.65 | -21.867 | 0.1843 | 0 | -126.657 | P21/c
dfA6861 | A6861 | P21/c | 1.1753 | 0.6854 |  | -106.438 | 1.65 | -21.608 | 0.8806 | 0 | -126.396 | P21/c
dfA5042 | A5042 | P21/c | 1.1669 | 0.6805 |  | -106.431 | 1.6 | -22.565 | 0 | 0 | -127.396 | P21/c
dfA1159 | A1159 | P21/n | 1.1984 | 0.6993 |  | -106.412 | 1.68 | -21.827 | 1.156 | 0 | -126.559 | P21/c
dfA8195 | A8195 | P21/a | 1.1459 | 0.6669 |  | -106.408 | 1.68 | -22.115 | 0.6711 | 0 | -126.843 | P21/c
dfA3240 | A3240 | P21/n | 1.1821 | 0.686 |  | -106.406 | 1.75 | -21.019 | 1.2662 | 0 | -125.675 | P21/c
dfA4395 | A4395 | P21/a | 1.2133 | 0.7042 |  | -106.4 | 1.69 | -21.234 | 1.8563 | 0 | -125.944 | P21/c
dfA4189 | A4189 | P21/a | 1.1821 | 0.6892 |  | -106.396 | 1.57 | -22.138 | 3.2194 | 0 | -126.964 | P21/c
dfA6960 | A6960 | P21/n | 1.1862 | 0.6907 |  | -106.393 | 1.73 | -21.423 | 1.8346 | 0 | -126.086 | P21/c
dfA13799 | A13799 | P21/c | 1.1633 | 0.6758 |  | -106.39 | 1.44 | -23.148 | 1.0127 | 0 | -128.098 | P21/c
dfA6363 | A6363 | P21/a | 1.2171 | 0.7069 |  | -106.389 | 1.72 | -20.881 | 0.7256 | 0 | -125.55 | P21/c
dfA2479 | A2479 | P21/c | 1.1739 | 0.686 |  | -106.377 | 1.5 | -23.221 | 1.2159 | 0 | -128.098 | P21/c
dfA10442 | A10442 | P21/c | 1.1747 | 0.6853 |  | -106.377 | 0 | 0 | 0 | 0 | -106.377 | P21/c
dfA3687 | A3687 | P21/c | 1.1932 | 0.6944 |  | -106.364 | 1.7 | -21.709 | 0.4272 | 0 | -126.373 | P21/c
dfA10586 | A10586 | P21/a | 1.1697 | 0.6795 |  | -106.354 | 1.71 | -21.501 | 1.026 | 0 | -126.145 | P21/c
dfA8216 | A8216 | P21/n | 1.173 | 0.6834 |  | -106.352 | 1.75 | -21.269 | 1.282 | 0 | -125.871 | P21/c
dfA2470 | A2470 | P21/n | 1.2062 | 0.7024 |  | -106.349 | 1.6 | -21.713 | 0.7876 | 0 | -126.462 | P21/c
dfA8281 | A8281 | P21/c | 1.1933 | 0.6934 |  | -106.342 | 1.6 | -21.982 | 0.4152 | 0 | -126.724 | P21/c
dfA8669 | A8669 | P21/c | 1.1856 | 0.691 |  | -106.341 | 1.67 | -21.808 | 1.6974 | 0 | -126.479 | P21/c
dfA4331 | A4331 | P21/n | 1.1755 | 0.6856 |  | -106.333 | 1.66 | -21.291 | 2.9548 | 0 | -125.964 | P21/c
dfA2818 | A2818 | P21/c | 1.1879 | 0.6915 |  | -106.329 | 1.69 | -22.36 | 0.5656 | 0 | -126.999 | P21/c
dfA3705 | A3705 | P21/n | 1.1973 | 0.698 |  | -106.328 | 1.69 | -21.554 | 0.0718 | 0 | -126.192 | P21/c
dfA2746 | A2746 | P21/n | 1.1826 | 0.6894 |  | -106.321 | 1.67 | -21.433 | 1.8508 | 0 | -126.084 | P21/c
dfA5206 | A5206 | P21/n | 1.219 | 0.7088 |  | -106.316 | 1.66 | -21.297 | 0 | 0 | -125.953 | P21/c
dfA5222 | A5222 | P21/a | 1.2042 | 0.7024 |  | -106.31 | 1.82 | -20.392 | 1.962 | 0 | -124.882 | P21/c
dfA5070 | A5070 | P21/c | 1.1975 | 0.6964 |  | -106.308 | 1.67 | -21.552 | 0.9721 | 0 | -126.19 | P21/c
dfA4952 | A4952 | P21/c | 1.2035 | 0.7034 |  | -106.283 | 1.63 | -21.985 | 0.633 | 0 | -126.638 | P21/c
dfA5010 | A5010 | P21/c | 1.2112 | 0.704 |  | -106.283 | 1.69 | -20.952 | 1.3566 | 0 | -125.545 | P21/c
dfA5232 | A5232 | P21/n | 1.1798 | 0.6835 |  | -106.281 | 1.56 | -23.019 | 0.4192 | 0 | -127.74 | P21/c
dfA4137 | A4137 | P21/c | 1.194 | 0.6953 |  | -106.279 | 1.68 | -22.199 | 0.3245 | 0 | -126.798 | P21/c
dfA6825 | A6825 | P21/n | 1.1576 | 0.6766 |  | -106.277 | 1.66 | -21.312 | 2.5982 | 0 | -125.929 | P21/c
dfA14371 | A14371 | P21/b11 | 1.1775 | 0.6859 |  | -106.275 | 1.66 | -21.222 | 1.3011 | 0 | -125.837 | P21/c
dfA10027 | A10027 | P21/a | 1.193 | 0.6945 |  | -106.225 | 1.67 | -21.282 | 1.4393 | 0 | -125.837 | P21/c
dfA14315 | A14315 | P21/a | 1.2166 | 0.7074 |  | -106.221 | 1.74 | -20.986 | 0.4319 | 0 | -125.467 | P21/c
dfA5244 | A5244 | P21/n | 1.2173 | 0.7115 |  | -106.219 | 0 | 0 | 0 | 0 | -106.219 | P21/c
dfA11198 | A11198 | P21/c | 1.2142 | 0.7071 |  | -106.216 | 1.68 | -20.972 | 1.4073 | 0 | -125.508 | P21/c
dfA15789 | A15789 | P21/a | 1.1718 | 0.6827 |  | -106.214 | 1.72 | -21.381 | 0.8028 | 0 | -125.875 | P21/c
dfA16900 | A16900 | P21/n | 1.1809 | 0.6878 |  | -106.208 | 0 | 0 | 0 | 0 | -106.208 | P21/c
dfA1492 | A1492 | P21/n | 1.1942 | 0.6969 |  | -106.204 | 1.69 | -21.732 | 0.1605 | 0 | -126.246 | P21/c
dfA7262 | A7262 | P21/n | 1.2173 | 0.7088 |  | -106.188 | 1.74 | -20.782 | 1.0627 | 0 | -125.23 | P21/c
dfA8761 | A8761 | P21/c | 1.1877 | 0.6905 |  | -106.187 | 1.66 | -22.545 | 2.2767 | 0 | -127.072 | P21/c
dfA5292 | A5292 | P21/a | 1.1803 | 0.6867 |  | -106.184 | 1.67 | -21.203 | 3.5393 | 0 | -125.717 | P21/c
dfA4229 | A4229 | P21/c | 1.2341 | 0.7213 |  | -106.183 | 1.7 | -20.919 | 2.1231 | 0 | -125.402 | P21/c
dfA8052 | A8052 | P21/c | 1.165 | 0.6764 |  | -106.182 | 1.61 | -22.453 | 0.9994 | 0 | -127.025 | P21/c
dfA5096 | A5096 | P21/c | 1.1816 | 0.6877 |  | -106.168 | 1.62 | -22.48 | 0.1122 | 0 | -127.028 | P21/c
dfA5878 | A5878 | P21/c | 1.2149 | 0.7055 |  | -106.162 | 1.74 | -21.335 | 0.7324 | 0 | -125.757 | P21/c
dfA8580 | A8580 | P21/a | 1.1997 | 0.7005 |  | -106.158 | 1.77 | -20.629 | 2.436 | 0 | -125.017 | P21/c
dfA3945 | A3945 | P21/c | 1.2146 | 0.7053 |  | -106.135 | 1.74 | -21.301 | 0.6654 | 0 | -125.696 | P21/c
dfA16531 | A16531 | P21/c | 1.1988 | 0.6997 |  | -106.119 | 1.67 | -21.947 | 0.4237 | 0 | -126.396 | P21/c
dfA4857 | A4857 | P21/n | 1.1941 | 0.695 |  | -106.117 | 1.57 | -22.101 | 2.7418 | 0 | -126.648 | P21/c
dfA10407 | A10407 | P21/n | 1.1456 | 0.6681 |  | -106.103 | 1.75 | -21.479 | 2.0996 | 0 | -125.832 | P21/c
dfA3918 | A3918 | P21/c | 1.2147 | 0.7076 |  | -106.102 | 1.67 | -21.036 | 1.4197 | 0 | -125.468 | P21/c
dfA9151 | A9151 | P21/n | 1.1753 | 0.6843 |  | -106.101 | 1.67 | -22.051 | 0.5897 | 0 | -126.482 | P21/c
dfA14755 | A14755 | P21/c | 1.2042 | 0.6996 |  | -106.1 | 1.73 | -20.787 | 2.2192 | 0 | -125.157 | P21/c
dfA3158 | A3158 | P21/c | 1.2372 | 0.7204 |  | -106.082 | 1.71 | -21.087 | 0.6902 | 0 | -125.459 | P21/c
dfA4766 | A4766 | P21/c | 1.1962 | 0.6969 |  | -106.08 | 1.71 | -21.349 | 1.8185 | 0 | -125.719 | P21/c
dfA2638 | A2638 | P21/n | 1.1928 | 0.6944 |  | -106.057 | 1.6 | -21.866 | 1.8744 | 0 | -126.323 | P21/c
dfA6043 | A6043 | P21/c | 1.2085 | 0.7014 |  | -106.054 | 1.65 | -21.944 | 0.9978 | 0 | -126.348 | P21/c
dfA11347 | A11347 | P21/c | 1.1927 | 0.6948 |  | -106.048 | 1.77 | -21.73 | 0.9533 | 0 | -126.008 | P21/c
dfA3338 | A3338 | P21/a | 1.1957 | 0.6973 |  | -106.034 | 1.76 | -21.45 | 0.907 | 0 | -125.724 | P21/c
dfA11707 | A11707 | P21/a | 1.1615 | 0.6772 |  | -106.007 | 1.67 | -21.618 | 1.5447 | 0 | -125.955 | P21/c
dfA8031 | A8031 | P21/a | 1.1573 | 0.6762 |  | -106.005 | 1.7 | -21.525 | 1.0509 | 0 | -125.83 | P21/c
dfA9882 | A9882 | P21/a | 1.1713 | 0.6825 |  | -105.987 | 1.77 | -21.328 | 1.1368 | 0 | -125.545 | P21/c
dfA3887 | A3887 | P21/n | 1.218 | 0.7093 |  | -105.98 | 1.74 | -20.657 | 1.7984 | 0 | -124.897 | P21/c
dfA6485 | A6485 | P21/a | 1.2106 | 0.7054 |  | -105.979 | 1.7 | -21.558 | 1.1391 | 0 | -125.837 | P21/c
dfA13967 | A13967 | P21/n | 1.1725 | 0.6848 |  | -105.976 | 1.61 | -22.556 | 0 | 0 | -126.922 | P21/c
dfA5053 | A5053 | P21/c | 1.1739 | 0.6837 |  | -105.974 | 1.66 | -21.901 | 0.2642 | 0 | -126.215 | P21/c
dfA2640 | A2640 | P21/n | 1.1909 | 0.6934 |  | -105.972 | 1.56 | -22.19 | 1.809 | 0 | -126.602 | P21/c
dfA2955 | A2955 | P21/a | 1.218 | 0.709 |  | -105.965 | 1.6 | -21.698 | 2.0186 | 0 | -126.063 | P21/c
dfA5467 | A5467 | P21/c | 1.2214 | 0.7112 |  | -105.965 | 1.71 | -21.24 | 0.4871 | 0 | -125.495 | P21/c
dfA5644 | A5644 | P21/n | 1.2191 | 0.7081 |  | -105.963 | 1.7 | -20.558 | 1.3653 | 0 | -124.821 | P21/c
dfA8588 | A8588 | P21/a | 1.188 | 0.6932 |  | -105.952 | 1.67 | -21.955 | 0.717 | 0 | -126.237 | P21/c
dfA16953 | A16953 | P21/c | 1.1837 | 0.6892 |  | -105.951 | 1.77 | -20.24 | 2.2196 | 0 | -124.421 | P21/c
dfA5508 | A5508 | P21/c | 1.201 | 0.6966 |  | -105.948 | 1.63 | -22.285 | 0.717 | 0 | -126.603 | P21/c
dfA3728 | A3728 | P21/c | 1.1994 | 0.6979 |  | -105.943 | 1.72 | -21.786 | 0.7817 | 0 | -126.009 | P21/c
dfA7137 | A7137 | P21/n | 1.2051 | 0.7007 |  | -105.932 | 1.68 | -22.54 | 0.9949 | 0 | -126.792 | P21/c
dfA3958 | A3958 | P21/a | 1.1746 | 0.6825 |  | -105.927 | 1.62 | -22.317 | 0.2443 | 0 | -126.624 | P21/c
dfA5060 | A5060 | P21/a | 1.2027 | 0.701 |  | -105.918 | 1.58 | -21.973 | 0.6523 | 0 | -126.311 | P21/c
dfA7128 | A7128 | P21/n | 1.1802 | 0.6878 |  | -105.917 | 1.63 | -22.026 | 1.5267 | 0 | -126.313 | P21/c
dfA3082 | A3082 | P21/c | 1.191 | 0.6965 |  | -105.911 | 1.69 | -21.244 | 0.5748 | 0 | -125.465 | P21/c
dfA6679 | A6679 | P21/c | 1.1656 | 0.6773 |  | -105.907 | 0 | 0 | 0 | 0 | -105.907 | P21/c
dfA7757 | A7757 | P21/n | 1.1755 | 0.6834 |  | -105.901 | 1.58 | -22.301 | 1.8274 | 0 | -126.622 | P21/c
dfA2824 | A2824 | P21/c | 1.184 | 0.6858 |  | -105.9 | 1.63 | -22.089 | 0.7008 | 0 | -126.359 | P21/c
dfA3295 | A3295 | P21/c | 1.227 | 0.7145 |  | -105.884 | 1.61 | -22.073 | 0.4411 | 0 | -126.347 | P21/c
dfA4399 | A4399 | P21/c | 1.2263 | 0.7169 |  | -105.88 | 0 | 0 | 0 | 0 | -105.88 | P21/c
dfA8477 | A8477 | P21/a | 1.1814 | 0.6857 |  | -105.878 | 0 | 0 | 0.8704 | 0 | -105.878 | P21/c
dfA2847 | A2847 | P21/a | 1.1788 | 0.6849 |  | -105.869 | 1.62 | -22.213 | 0.4308 | 0 | -126.462 | P21/c
dfA5646 | A5646 | P21/c | 1.1885 | 0.6911 |  | -105.865 | 1.65 | -22.234 | 0.3281 | 0 | -126.449 | P21/c
dfA8188 | A8188 | P21/n | 1.1835 | 0.6907 |  | -105.858 | 1.71 | -21.425 | 1.1524 | 0 | -125.573 | P21/c
dfA9721 | A9721 | P21/n | 1.1641 | 0.6786 |  | -105.851 | 1.69 | -21.577 | 0.9823 | 0 | -125.738 | P21/c
dfA11154 | A11154 | P21/a | 1.1993 | 0.6962 |  | -105.84 | 1.79 | -20.973 | 0 | 0 | -125.023 | P21/c
dfA6643 | A6643 | P21/c | 1.2086 | 0.704 |  | -105.835 | 1.58 | -21.964 | 1.2133 | 0 | -126.219 | P21/c
dfA10166 | A10166 | P21/a | 1.1673 | 0.6788 |  | -105.826 | 1.7 | -21.052 | 1.8277 | 0 | -125.178 | P21/c
dfA2776 | A2776 | P21/a | 1.1818 | 0.6901 |  | -105.82 | 1.68 | -22.272 | 0.8444 | 0 | -126.412 | P21/c
dfA11451 | A11451 | P21/n | 1.1616 | 0.6775 |  | -105.811 | 1.66 | -22.523 | 0.8445 | 0 | -126.674 | P21/c
dfA5364 | A5364 | P21/a | 1.2304 | 0.7177 |  | -105.81 | 1.64 | -21.491 | 0.6455 | 0 | -125.661 | P21/c
dfA4678 | A4678 | P21/n | 1.2274 | 0.7132 |  | -105.805 | 1.66 | -20.929 | 0.9542 | 0 | -125.074 | P21/c
dfA9129 | A9129 | P21/c | 1.2054 | 0.7021 |  | -105.804 | 1.68 | -21.318 | 0 | 0 | -125.442 | P21/c
dfA4793 | A4793 | P21/a | 1.2117 | 0.7028 |  | -105.791 | 1.73 | -21.592 | 0.5945 | 0 | -125.653 | P21/c
dfA6026 | A6026 | P21/a | 1.184 | 0.6877 |  | -105.789 | 1.69 | -21.054 | 1.9641 | 0 | -125.153 | P21/c
dfA2742 | A2742 | P21/c | 1.1905 | 0.6951 |  | -105.788 | 1.68 | -21.427 | 0.4785 | 0 | -125.535 | P21/c
dfA14991 | A14991 | P21/c | 1.1835 | 0.6899 |  | -105.786 | 1.55 | -22.145 | 1.2099 | 0 | -126.381 | P21/c
dfA16391 | A16391 | P21/c | 1.1687 | 0.6807 |  | -105.763 | 1.7 | -21.451 | 0.9933 | 0 | -125.514 | P21/c
dfA7421 | A7421 | P21/c | 1.1546 | 0.6709 |  | -105.759 | 1.58 | -22.365 | 0 | 0 | -126.544 | P21/c
dfA6583 | A6583 | P21/c | 1.1697 | 0.6795 |  | -105.759 | 0 | 0 | 0.3234 | 0 | -105.759 | P21/c
dfA5510 | A5510 | P21/a | 1.2226 | 0.7125 |  | -105.759 | 1.66 | -21.469 | 1.3202 | 0 | -125.568 | P21/c
dfA17359 | A17359 | P21/a | 1.1938 | 0.6942 |  | -105.749 | 1.72 | -21.322 | 0.4315 | 0 | -125.351 | P21/c
dfA3983 | A3983 | P21/c | 1.1735 | 0.687 |  | -105.747 | 1.61 | -22.408 | 0.8075 | 0 | -126.545 | P21/c
dfA10043 | A10043 | P21/c | 1.1427 | 0.6657 |  | -105.732 | 1.68 | -22.023 | 1.4114 | 0 | -126.075 | P21/c
dfA13185 | A13185 | P21/a | 1.1607 | 0.6764 |  | -105.725 | 1.72 | -21.09 | 1.6429 | 0 | -125.095 | P21/c
dfA7726 | A7726 | P21/a | 1.2038 | 0.7008 |  | -105.725 | 1.73 | -21.459 | 0.8523 | 0 | -125.454 | P21/c
dfA6313 | A6313 | P21/c | 1.1816 | 0.6891 |  | -105.724 | 0 | 0 | 0.2731 | 0 | -105.724 | P21/c
dfA6811 | A6811 | P21/n | 1.1786 | 0.6876 |  | -105.722 | 1.73 | -21.324 | 1.3222 | 0 | -125.316 | P21/c
dfA9593 | A9593 | P21/a | 1.1739 | 0.6828 |  | -105.72 | 1.71 | -22.016 | 0.1295 | 0 | -126.026 | P21/c
dfA5135 | A5135 | P21/n | 1.1727 | 0.6831 |  | -105.719 | 1.66 | -21.681 | 1.4422 | 0 | -125.74 | P21/c
dfA4721 | A4721 | P21/c | 1.2196 | 0.7109 |  | -105.718 | 1.74 | -21.39 | 0.6189 | 0 | -125.368 | P21/c
dfA6863 | A6863 | P21/n | 1.1817 | 0.6887 |  | -105.71 | 1.59 | -22.251 | 2.1963 | 0 | -126.371 | P21/c
dfA11736 | A11736 | P21/c | 1.2187 | 0.7085 |  | -105.709 | 1.77 | -21.166 | 1.686 | 0 | -125.105 | P21/c
dfA13953 | A13953 | P21/n | 1.1382 | 0.6626 |  | -105.698 | 1.72 | -21.326 | 2.1916 | 0 | -125.304 | P21/c
dfA3935 | A3935 | P21/c | 1.2017 | 0.6975 |  | -105.677 | 1.69 | -21.588 | 0.995 | 0 | -125.575 | P21/c
dfA10138 | A10138 | P21/c | 1.2208 | 0.7099 |  | -105.67 | 1.66 | -21.779 | 1.2227 | 0 | -125.789 | P21/c
dfA8447 | A8447 | P21/n | 1.1395 | 0.6618 |  | -105.647 | 1.49 | -22.549 | 1.106 | 0 | -126.706 | P21/c
dfA11923 | A11923 | P21/c | 1.1968 | 0.699 |  | -105.644 | 1.77 | -20.663 | 1.5752 | 0 | -124.537 | P21/c
dfA14966 | A14966 | P21/a | 1.1507 | 0.6687 |  | -105.622 | 1.72 | -21.55 | 0.9086 | 0 | -125.452 | P21/c
dfA11776 | A11776 | P21/a | 1.1991 | 0.698 |  | -105.596 | 1.76 | -21.155 | 1.7533 | 0 | -124.991 | P21/c
dfA14907 | A14907 | P21/a | 1.138 | 0.6614 |  | -105.588 | 1.69 | -21.55 | 1.5285 | 0 | -125.448 | P21/c
dfA13657 | A13657 | P21/c | 1.1812 | 0.6873 |  | -105.587 | 1.8 | -20.794 | 0.3957 | 0 | -124.581 | P21/c
dfA5755 | A5755 | P21/a | 1.1791 | 0.6873 |  | -105.572 | 0 | 0 | 0.2806 | 0 | -105.572 | P21/c
dfA13282 | A13282 | P21/c | 1.2135 | 0.7024 |  | -105.566 | 1.66 | -21.856 | 1.2262 | 0 | -125.762 | P21/c
dfA7409 | A7409 | P21/c | 1.1912 | 0.6947 |  | -105.565 | 1.73 | -21.588 | 1.2058 | 0 | -125.423 | P21/c
dfA3080 | A3080 | P21/c | 1.1931 | 0.6904 |  | -105.56 | 1.75 | -20.671 | 0.4429 | 0 | -124.481 | P21/c
dfA4708 | A4708 | P21/a | 1.2169 | 0.7073 |  | -105.555 | 1.64 | -21.799 | 0.9342 | 0 | -125.714 | P21/c
dfA13312 | A13312 | P21/c | 1.1818 | 0.6875 |  | -105.553 | 1.67 | -21.69 | 0.869 | 0 | -125.573 | P21/c
dfA7075 | A7075 | P21/n | 1.173 | 0.6831 |  | -105.512 | 1.58 | -22.427 | 2.2762 | 0 | -126.359 | P21/c
dfA9558 | A9558 | P21/c | 1.1714 | 0.6818 |  | -105.508 | 1.66 | -21.854 | 1.8195 | 0 | -125.702 | P21/c
dfA6416 | A6416 | P21/c | 1.2208 | 0.7096 |  | -105.494 | 1.71 | -21.081 | 0.735 | 0 | -124.865 | P21/c
dfA7144 | A7144 | P21/n | 1.1932 | 0.6931 |  | -105.488 | 1.64 | -22.088 | 1.3825 | 0 | -125.936 | P21/c
dfA6947 | A6947 | P21/a | 1.1643 | 0.6795 |  | -105.484 | 1.65 | -21.448 | 1.3082 | 0 | -125.282 | P21/c
dfA8819 | A8819 | P21/a | 1.2025 | 0.7001 |  | -105.482 | 1.73 | -21.427 | 1.8573 | 0 | -125.179 | P21/c
dfA17979 | A17979 | P21/n | 1.203 | 0.7021 |  | -105.481 | 1.74 | -21.486 | 0.3989 | 0 | -125.227 | P21/c
dfA3220 | A3220 | P21/c | 1.1697 | 0.6829 |  | -105.478 | 1.74 | -21.884 | 0.2514 | 0 | -125.622 | P21/c
dfA9331 | A9331 | P21/n | 1.2064 | 0.702 |  | -105.458 | 1.68 | -21.236 | 3.2411 | 0 | -125.014 | P21/c
dfA3991 | A3991 | P21/c | 1.1737 | 0.6838 |  | -105.453 | 1.63 | -22.005 | 1.267 | 0 | -125.828 | P21/c
dfA6117 | A6117 | P21/n | 1.1887 | 0.6909 |  | -105.453 | 1.58 | -22.138 | 2.2775 | 0 | -126.011 | P21/c
dfA10987 | A10987 | P21/c | 1.1537 | 0.6726 |  | -105.448 | 1.73 | -21.316 | 1.604 | 0 | -125.034 | P21/c
dfA6712 | A6712 | P21/a | 1.2169 | 0.7094 |  | -105.426 | 1.69 | -21.002 | 0.6364 | 0 | -124.738 | P21/c
dfA12355 | A12355 | P21/n | 1.1671 | 0.6787 |  | -105.419 | 1.68 | -22.16 | 0.5164 | 0 | -125.899 | P21/c
dfA6144 | A6144 | P21/a | 1.1559 | 0.6747 |  | -105.418 | 1.7 | -21.761 | 2.1319 | 0 | -125.479 | P21/c
dfA15136 | A15136 | P21/a | 1.2061 | 0.7018 |  | -105.404 | 1.75 | -20.356 | 5.8986 | 0 | -124.01 | P21/c
dfA11009 | A11009 | P21/c | 1.2079 | 0.7027 |  | -105.401 | 1.75 | -21.318 | 2.059 | 0 | -124.969 | P21/c
dfA11070 | A11070 | P21/a | 1.173 | 0.6814 |  | -105.398 | 1.72 | -22.105 | 0.1449 | 0 | -125.783 | P21/c
dfA8559 | A8559 | P21/c | 1.1721 | 0.6819 |  | -105.39 | 1.69 | -21.744 | 1.304 | 0 | -125.444 | P21/c
dfA16225 | A16225 | P21/n | 1.181 | 0.6895 |  | -105.389 | 1.64 | -21.699 | 2.1702 | 0 | -125.448 | P21/c
dfA5734 | A5734 | P21/c | 1.2133 | 0.7069 |  | -105.388 | 0 | 0 | 0 | 0 | -105.388 | P21/c
dfA8094 | A8094 | P21/a | 1.2012 | 0.6992 |  | -105.387 | 1.79 | -21.177 | 0.6728 | 0 | -124.774 | P21/c
dfA5798 | A5798 | P21/a | 1.1693 | 0.6834 |  | -105.38 | 1.61 | -23.1 | 0 | 0 | -126.87 | P21/c
dfA6095 | A6095 | P21/n | 1.1742 | 0.6859 |  | -105.375 | 1.73 | -21.331 | 0.4423 | 0 | -124.976 | P21/c
dfA4713 | A4713 | P21/c | 1.2173 | 0.7085 |  | -105.366 | 1.58 | -22.408 | 0.8336 | 0 | -126.194 | P21/c
dfA9628 | A9628 | P21/c | 1.1888 | 0.6914 |  | -105.353 | 1.74 | -21.404 | 1.3996 | 0 | -125.017 | P21/c
dfA8721 | A8721 | P21/c | 1.1981 | 0.6978 |  | -105.345 | 1.67 | -21.308 | 1.7632 | 0 | -124.983 | P21/c
dfA5023 | A5023 | P21/n | 1.1992 | 0.6971 |  | -105.343 | 1.63 | -21.621 | 1.9133 | 0 | -125.334 | P21/c
dfA7354 | A7354 | P21/a | 1.1585 | 0.6763 |  | -105.342 | 1.6 | -22.633 | 0.8166 | 0 | -126.375 | P21/c
dfA7117 | A7117 | P21/c | 1.1856 | 0.6893 |  | -105.334 | 1.59 | -22.044 | 1.7679 | 0 | -125.788 | P21/c
dfA12996 | A12996 | P21/a | 1.1506 | 0.6683 |  | -105.324 | 1.64 | -21.533 | 1.1519 | 0 | -125.217 | P21/c
dfA3088 | A3088 | P21/c | 1.1756 | 0.6838 |  | -105.323 | 1.59 | -22.8 | 0.3053 | 0 | -126.533 | P21/c
dfA11564 | A11564 | P21/n | 1.1545 | 0.6695 |  | -105.316 | 1.58 | -21.709 | 1.0798 | 0 | -125.445 | P21/c
dfA6090 | A6090 | P21/n | 1.1649 | 0.6792 |  | -105.307 | 1.66 | -22.014 | 0.4388 | 0 | -125.661 | P21/c
dfA8698 | A8698 | P21/c | 1.1671 | 0.6789 |  | -105.3 | 1.69 | -22.077 | 0.7084 | 0 | -125.687 | P21/c
dfA5661 | A5661 | P21/n | 1.1953 | 0.6963 |  | -105.3 | 1.68 | -21.847 | 0.9704 | 0 | -125.467 | P21/c
dfA5974 | A5974 | P21/c | 1.168 | 0.6808 |  | -105.298 | 1.49 | -23.273 | 0.9112 | 0 | -127.081 | P21/c
dfA16341 | A16341 | P21/n | 1.1622 | 0.6749 |  | -105.291 | 1.66 | -22.016 | 1.3711 | 0 | -125.647 | P21/c
dfA15118 | A15118 | P21/c | 1.1755 | 0.6818 |  | -105.289 | 1.76 | -21.483 | 1.5112 | 0 | -125.012 | P21/c
dfA7401 | A7401 | P21/a | 1.1947 | 0.6929 |  | -105.288 | 1.55 | -23.285 | 0 | 0 | -127.023 | P21/c
dfA9021 | A9021 | P21/c | 1.1661 | 0.6798 |  | -105.287 | 1.63 | -22.298 | 0.2955 | 0 | -125.955 | P21/c
dfA5142 | A5142 | P21/a | 1.1948 | 0.6924 |  | -105.284 | 1.78 | -20.683 | 0.6757 | 0 | -124.187 | P21/c
dfA11492 | A11492 | P21/a | 1.1683 | 0.6765 |  | -105.275 | 1.63 | -22.683 | 0.6518 | 0 | -126.328 | P21/c
dfA5919 | A5919 | P21/c | 1.1822 | 0.6882 |  | -105.274 | 1.55 | -22.365 | 1.2247 | 0 | -126.089 | P21/c
dfA13155 | A13155 | P21/a | 1.1664 | 0.6784 |  | -105.273 | 1.77 | -21.375 | 1.1219 | 0 | -124.878 | P21/c
dfA7051 | A7051 | P21/c | 1.1938 | 0.6926 |  | -105.26 | 1.68 | -20.977 | 1.1128 | 0 | -124.557 | P21/c
dfA17487 | A17487 | P21/c | 1.1747 | 0.6843 |  | -105.255 | 1.66 | -22.326 | 1.438 | 0 | -125.921 | P21/c
dfA6308 | A6308 | P21/n | 1.187 | 0.6926 |  | -105.25 | 1.66 | -21.976 | 0.9929 | 0 | -125.566 | P21/c
dfA3144 | A3144 | P21/c | 1.1674 | 0.6786 |  | -105.235 | 0 | 0 | 0 | 0 | -105.235 | P21/c
dfA5730 | A5730 | P21/n | 1.1992 | 0.6957 |  | -105.231 | 1.7 | -21.259 | 1.7952 | 0 | -124.79 | P21/c
dfA8882 | A8882 | P21/a | 1.1643 | 0.6767 |  | -105.23 | 1.73 | -21.525 | 1.0029 | 0 | -125.025 | P21/c
dfA5941 | A5941 | P21/a | 1.221 | 0.7097 |  | -105.226 | 1.67 | -21.583 | 1.1915 | 0 | -125.139 | P21/c
dfA5656 | A5656 | P21/n | 1.1639 | 0.6795 |  | -105.225 | 1.63 | -23.01 | 0.3509 | 0 | -126.605 | P21/c
dfA8968 | A8968 | P21/n | 1.1669 | 0.6789 |  | -105.221 | 1.68 | -22.321 | 0.3517 | 0 | -125.862 | P21/c
dfA16526 | A16526 | P21/c | 1.177 | 0.6847 |  | -105.221 | 1.78 | -21.378 | 0.8793 | 0 | -124.819 | P21/c
dfA11630 | A11630 | P21/n | 1.1835 | 0.6861 |  | -105.221 | 1.72 | -20.943 | 0 | 0 | -124.444 | P21/c
dfA8360 | A8360 | P21/c | 1.201 | 0.6954 |  | -105.219 | 1.65 | -22.185 | 0.2696 | 0 | -125.754 | P21/c
dfA16233 | A16233 | P21/a | 1.1673 | 0.681 |  | -105.213 | 1.73 | -20.998 | 2.128 | 0 | -124.481 | P21/c
dfA10111 | A10111 | P21/n | 1.1694 | 0.6832 |  | -105.211 | 1.74 | -21.732 | 1.2007 | 0 | -125.203 | P21/c
dfA10250 | A10250 | P21/c | 1.166 | 0.6807 |  | -105.207 | 1.74 | -21.321 | 1.1696 | 0 | -124.788 | P21/c
dfA17188 | A17188 | P21/c | 1.1843 | 0.6911 |  | -105.205 | 1.76 | -20.851 | 2.4766 | 0 | -124.296 | P21/c
dfA11877 | A11877 | P21/a | 1.1894 | 0.6948 |  | -105.204 | 1.72 | -21.015 | 3.4599 | 0 | -124.499 | P21/c
dfA17061 | A17061 | P21/c | 1.1605 | 0.6741 |  | -105.196 | 0 | 0 | 0 | 0 | -105.196 | P21/c
dfA10702 | A10702 | P21/a | 1.1775 | 0.6872 |  | -105.196 | 1.69 | -21.311 | 3.0321 | 0 | -124.817 | P21/c
dfA13273 | A13273 | P21/n | 1.1697 | 0.6808 |  | -105.194 | 1.67 | -21.46 | 0.9092 | 0 | -124.984 | P21/c
dfA10406 | A10406 | P21/c | 1.195 | 0.6964 |  | -105.192 | 1.74 | -20.999 | 1.02 | 0 | -124.451 | P21/c
dfA9147 | A9147 | P21/c | 1.1867 | 0.6894 |  | -105.186 | 1.62 | -21.853 | 1.3739 | 0 | -125.419 | P21/c
dfA5040 | A5040 | P21/n | 1.1771 | 0.6858 |  | -105.174 | 1.65 | -22.354 | 1.3126 | 0 | -125.878 | P21/c
dfA10878 | A10878 | P21/n | 1.1886 | 0.6935 |  | -105.169 | 0 | 0 | 0 | 0 | -105.169 | P21/c
dfA6699 | A6699 | P21/c | 1.1934 | 0.6959 |  | -105.166 | 1.62 | -21.899 | 1.9278 | 0 | -125.445 | P21/c
dfA6737 | A6737 | P21/n | 1.1699 | 0.6813 |  | -105.165 | 1.63 | -22.855 | 0.6561 | 0 | -126.39 | P21/c
dfA5149 | A5149 | P21/n | 1.1952 | 0.694 |  | -105.161 | 1.6 | -21.673 | 2.0801 | 0 | -125.234 | P21/c
dfA15018 | A15018 | P21/c | 1.1853 | 0.6888 |  | -105.153 | 1.77 | -21.494 | 1.0566 | 0 | -124.877 | P21/c
dfA17363 | A17363 | P21/a | 1.154 | 0.6728 |  | -105.148 | 1.82 | -20.723 | 1.866 | 0 | -124.051 | P21/c
dfA7953 | A7953 | P21/c | 1.1898 | 0.6933 |  | -105.146 | 1.63 | -22.148 | 0.9172 | 0 | -125.664 | P21/c
dfA5116 | A5116 | P21/a | 1.1677 | 0.6797 |  | -105.136 | 1.63 | -22.673 | 0.1921 | 0 | -126.179 | P21/c
dfA8886 | A8886 | P21/c | 1.1897 | 0.6919 |  | -105.132 | 1.56 | -22.156 | 1.7681 | 0 | -125.728 | P21/c
dfA12340 | A12340 | P21/n | 1.1712 | 0.6798 |  | -105.127 | 1.66 | -21.783 | 0.8187 | 0 | -125.25 | P21/c
dfA1416 | A1416 | P21/n | 1.1979 | 0.6988 |  | -105.112 | 1.62 | -22.871 | 0.1832 | 0 | -126.363 | P21/c
dfA10882 | A10882 | P21/c | 1.1679 | 0.6804 |  | -105.111 | 1.7 | -22.598 | 0.0196 | 0 | -126.009 | P21/c
dfA5156 | A5156 | P21/c | 1.1975 | 0.6975 |  | -105.109 | 1.67 | -21.942 | 0.7028 | 0 | -125.381 | P21/c
dfA15670 | A15670 | P21/n | 1.1637 | 0.6773 |  | -105.095 | 0 | 0 | 0 | 0 | -105.095 | P21/c
dfA3117 | A3117 | P21/c | 1.1904 | 0.6901 |  | -105.095 | 1.69 | -21.599 | 0.8528 | 0 | -125.004 | P21/c
dfA6439 | A6439 | P21/n | 1.2089 | 0.7034 |  | -105.091 | 1.74 | -21.195 | 2.8018 | 0 | -124.546 | P21/c
dfA14152 | A14152 | P21/c | 1.1838 | 0.6861 |  | -105.071 | 1.82 | -21.55 | 1.1561 | 0 | -124.801 | P21/c
dfA8353 | A8353 | P21/n | 1.2031 | 0.7007 |  | -105.068 | 1.66 | -21.403 | 1.8823 | 0 | -124.811 | P21/c
dfA11023 | A11023 | P21/c | 1.2153 | 0.7077 |  | -105.065 | 1.6 | -21.842 | 1.6616 | 0 | -125.307 | P21/c
dfA6436 | A6436 | P21/a | 1.2107 | 0.7047 |  | -105.057 | 1.69 | -21.108 | 0.7865 | 0 | -124.475 | P21/c
dfA15671 | A15671 | P21/b11 | 1.1781 | 0.6873 |  | -105.044 | 1.73 | -21.929 | 1.0224 | 0 | -125.243 | P21/c
dfA5968 | A5968 | P21/c | 1.1595 | 0.6756 |  | -105.036 | 1.68 | -22.467 | 1.2632 | 0 | -125.823 | P21/c
dfA14994 | A14994 | P21/n | 1.1794 | 0.6846 |  | -105.036 | 1.75 | -21.192 | 1.3039 | 0 | -124.478 | P21/c
dfA7441 | A7441 | P21/c | 1.1662 | 0.6801 |  | -105.03 | 0 | 0 | 0 | 0 | -105.03 | P21/c
dfA6394 | A6394 | P21/n | 1.1913 | 0.6939 |  | -105.023 | 1.64 | -21.405 | 1.3269 | 0 | -124.788 | P21/c
dfA7864 | A7864 | P21/c | 1.1797 | 0.6869 |  | -105.015 | 1.68 | -21.68 | 0.879 | 0 | -125.015 | P21/c
dfA12501 | A12501 | P21/c | 1.1673 | 0.6799 |  | -105.01 | 1.71 | -21.528 | 1.2213 | 0 | -124.828 | P21/c
dfA10423 | A10423 | P21/n | 1.1593 | 0.676 |  | -105.005 | 1.67 | -21.622 | 0.9424 | 0 | -124.957 | P21/c
dfA9856 | A9856 | P21/n | 1.2222 | 0.7118 |  | -105.005 | 1.66 | -21.395 | 1.2058 | 0 | -124.74 | P21/c
dfA9779 | A9779 | P21/a | 1.1854 | 0.6835 |  | -104.997 | 1.7 | -21.177 | 0.1231 | 0 | -124.474 | P21/c
dfA4521 | A4521 | P21/n | 1.1879 | 0.6907 |  | -104.986 | 1.67 | -22.034 | 0.6782 | 0 | -125.35 | P21/c
dfA7549 | A7549 | P21/c | 1.2182 | 0.7094 |  | -104.981 | 1.63 | -21.828 | 1.6175 | 0 | -125.179 | P21/c
dfA10693 | A10693 | P21/a | 1.2031 | 0.6997 |  | -104.973 | 1.65 | -21.555 | 1.6048 | 0 | -124.878 | P21/c
dfA17282 | A17282 | P21/n | 1.2058 | 0.7038 |  | -104.966 | 1.79 | -20.684 | 2.1475 | 0 | -123.86 | P21/c
dfA11453 | A11453 | P21/a | 1.2052 | 0.7025 |  | -104.965 | 1.64 | -21.786 | 0.8606 | 0 | -125.111 | P21/c
dfA7798 | A7798 | P21/n | 1.1569 | 0.6742 |  | -104.96 | 1.62 | -23.235 | 0.1676 | 0 | -126.575 | P21/c
dfA14479 | A14479 | P21/c | 1.148 | 0.6692 |  | -104.95 | 1.71 | -22.594 | 0.9669 | 0 | -125.834 | P21/c
dfA6414 | A6414 | P21/c | 1.2139 | 0.7079 |  | -104.948 | 1.63 | -22.16 | 0.6668 | 0 | -125.478 | P21/c
dfA8071 | A8071 | P21/n | 1.2059 | 0.7033 |  | -104.942 | 1.69 | -21.502 | 0.5072 | 0 | -124.754 | P21/c
dfA13451 | A13451 | P21/n | 1.1846 | 0.6903 |  | -104.938 | 1.69 | -21.437 | 2.4526 | 0 | -124.685 | P21/c
dfA5958 | A5958 | P21/n | 1.2066 | 0.703 |  | -104.932 | 1.8 | -21.062 | 1.3396 | 0 | -124.194 | P21/c
dfA9885 | A9885 | P21/a | 1.1439 | 0.6673 |  | -104.931 | 1.62 | -22.005 | 1.0779 | 0 | -125.316 | P21/c
dfA4638 | A4638 | P21/c | 1.1804 | 0.6872 |  | -104.927 | 1.52 | -23.232 | 0.0407 | 0 | -126.639 | P21/c
dfA6200 | A6200 | P21/n | 1.1943 | 0.697 |  | -104.923 | 1.7 | -21.061 | 2.1676 | 0 | -124.284 | P21/c
dfA1277 | A1277 | P21/c | 1.2066 | 0.7015 |  | -104.902 | 1.67 | -21.459 | 0.5913 | 0 | -124.691 | P21/c
dfA6108 | A6108 | P21/c | 1.1729 | 0.6842 |  | -104.899 | 1.68 | -21.755 | 1.0926 | 0 | -124.974 | P21/c
dfA16799 | A16799 | P21/n | 1.1699 | 0.6828 |  | -104.895 | 1.72 | -21.246 | 2.7993 | 0 | -124.421 | P21/c
dfA2408 | A2408 | P21/n | 1.1929 | 0.6945 |  | -104.895 | 1.65 | -21.777 | 0.1781 | 0 | -125.022 | P21/c
dfA12382 | A12382 | P21/c | 1.1845 | 0.6897 |  | -104.869 | 1.67 | -21.711 | 2.119 | 0 | -124.91 | P21/c
dfA14933 | A14933 | P1121/n | 1.1549 | 0.6716 |  | -104.865 | 1.55 | -23.529 | 0.2104 | 0 | -126.844 | P21/c
dfA5706 | A5706 | P21/n | 1.1975 | 0.6962 |  | -104.864 | 1.59 | -21.899 | 1.3408 | 0 | -125.173 | P21/c
dfA8762 | A8762 | P21/c | 1.2198 | 0.7095 |  | -104.859 | 1.62 | -21.866 | 1.0643 | 0 | -125.105 | P21/c
dfA10799 | A10799 | P21/c | 1.1721 | 0.6803 |  | -104.853 | 1.54 | -22.964 | 0.4309 | 0 | -126.277 | P21/c
dfA10314 | A10314 | P21/c | 1.2064 | 0.7022 |  | -104.845 | 1.73 | -21.251 | 0.7196 | 0 | -124.366 | P21/c
dfA14828 | A14828 | P21/c | 1.1804 | 0.684 |  | -104.843 | 1.67 | -21.624 | 0.1913 | 0 | -124.797 | P21/c
dfA11020 | A11020 | P21/n | 1.179 | 0.6864 |  | -104.838 | 1.68 | -22.47 | 1.2418 | 0 | -125.628 | P21/c
dfA6451 | A6451 | P21/c | 1.1647 | 0.6782 |  | -104.823 | 1.63 | -21.583 | 2.9745 | 0 | -124.776 | P21/c
dfA7595 | A7595 | P21/n | 1.1894 | 0.6943 |  | -104.815 | 1.65 | -21.873 | 1.8087 | 0 | -125.038 | P21/c
dfA10829 | A10829 | P21/c | 1.1687 | 0.6814 |  | -104.806 | 1.69 | -21.942 | 0.7213 | 0 | -125.058 | P21/c
dfA6150 | A6150 | P21/n | 1.1611 | 0.6757 |  | -104.797 | 1.8 | -21 | 1.1787 | 0 | -123.997 | P21/c
dfA4846 | A4846 | P21/c | 1.2004 | 0.6971 |  | -104.765 | 1.61 | -22.576 | 0.1954 | 0 | -125.731 | P21/c
dfA10351 | A10351 | P21/n | 1.1643 | 0.6779 |  | -104.764 | 1.81 | -20.761 | 1.4826 | 0 | -123.715 | P21/c
dfA7916 | A7916 | P21/c | 1.1809 | 0.6848 |  | -104.756 | 1.69 | -21.391 | 1.1154 | 0 | -124.457 | P21/c
dfA12128 | A12128 | P21/n | 1.1421 | 0.6659 |  | -104.748 | 1.59 | -22.624 | 0.8742 | 0 | -125.782 | P21/c
dfA7416 | A7416 | P21/a | 1.182 | 0.6865 |  | -104.748 | 1.65 | -22.309 | 0.2074 | 0 | -125.407 | P21/c
dfA12571 | A12571 | P21/a | 1.1724 | 0.682 |  | -104.746 | 1.77 | -21.442 | 0.8912 | 0 | -124.418 | P21/c
dfA17826 | A17826 | P21/c | 1.161 | 0.6767 |  | -104.74 | 1.61 | -22.295 | 1.8769 | 0 | -125.425 | P21/c
dfA5457 | A5457 | P21/c | 1.1723 | 0.6826 |  | -104.727 | 1.65 | -21.723 | 0.4015 | 0 | -124.8 | P21/c
dfA15460 | A15460 | P21/c | 1.1492 | 0.6685 |  | -104.721 | 1.63 | -22.244 | 0.717 | 0 | -125.335 | P21/c
dfA9865 | A9865 | P21/a | 1.208 | 0.7034 |  | -104.702 | 1.61 | -21.725 | 2.2417 | 0 | -124.817 | P21/c
dfA6805 | A6805 | P21/a | 1.2069 | 0.7016 |  | -104.696 | 1.6 | -22.035 | 0.7117 | 0 | -125.131 | P21/c
dfA7843 | A7843 | P21/c | 1.2303 | 0.7182 |  | -104.691 | 1.74 | -20.728 | 1.7616 | 0 | -123.679 | P21/c
dfA8390 | A8390 | P21/c | 1.1949 | 0.6928 |  | -104.684 | 1.65 | -22.182 | 1.4169 | 0 | -125.216 | P21/c
dfA8275 | A8275 | P21/n | 1.2147 | 0.7099 |  | -104.683 | 0 | 0 | 0 | 0 | -104.683 | P21/c
dfA7671 | A7671 | P21/n | 1.1952 | 0.6943 |  | -104.682 | 1.74 | -21.97 | 0.5582 | 0 | -124.912 | P21/c
dfB2401 | B2401 | P21/c | 1.1967 | 0.6983 |  | -104.682 | 1.83 | -19.782 | 2.4492 | 0 | -122.634 | P21/c
dfA13744 | A13744 | P21/c | 1.1585 | 0.6729 |  | -104.677 | 1.61 | -21.68 | 0.1411 | 0 | -124.747 | P21/c
dfA12358 | A12358 | P21/n | 1.175 | 0.6834 |  | -104.676 | 1.78 | -20.411 | 3.2441 | 0 | -123.307 | P21/c
dfA13024 | A13024 | P21/c | 1.1886 | 0.6912 |  | -104.675 | 1.65 | -21.578 | 0.497 | 0 | -124.603 | P21/c
dfA6132 | A6132 | P21/c | 1.1634 | 0.6765 |  | -104.667 | 1.71 | -21.902 | 0.8782 | 0 | -124.859 | P21/c
dfA16369 | A16369 | P21/c | 1.2134 | 0.7049 |  | -104.664 | 1.68 | -21.451 | 0.2598 | 0 | -124.435 | P21/c
dfA12289 | A12289 | P21/c | 1.1786 | 0.6878 |  | -104.663 | 1.75 | -21.004 | 2.4148 | 0 | -123.917 | P21/c
dfA15172 | A15172 | P21/c | 1.1962 | 0.6957 |  | -104.653 | 1.67 | -21.779 | 0.5036 | 0 | -124.762 | P21/c
dfA9097 | A9097 | P21/c | 1.149 | 0.6687 |  | -104.646 | 1.58 | -22.27 | 1.7135 | 0 | -125.336 | P21/c
dfA4621 | A4621 | P21/c | 1.1871 | 0.6923 |  | -104.646 | 1.67 | -21.455 | 0.8664 | 0 | -124.431 | P21/c
dfA11990 | A11990 | P21/n | 1.1905 | 0.6924 |  | -104.645 | 1.76 | -21.074 | 0.1577 | 0 | -123.959 | P21/c
dfA9411 | A9411 | P21/a | 1.1884 | 0.6935 |  | -104.636 | 1.66 | -22.024 | 0.5906 | 0 | -125 | P21/c
dfA10543 | A10543 | P21/c | 1.1619 | 0.6772 |  | -104.625 | 1.51 | -23.006 | 0.7101 | 0 | -126.121 | P21/c
dfA12485 | A12485 | P21/c | 1.1697 | 0.6801 |  | -104.623 | 1.71 | -21.616 | 0.3579 | 0 | -124.529 | P21/c
dfA4261 | A4261 | P21/c | 1.1822 | 0.6892 |  | -104.621 | 1.65 | -22.465 | 0 | 0 | -125.436 | P21/c
dfA6126 | A6126 | P21/n | 1.1968 | 0.6965 |  | -104.613 | 1.69 | -21.279 | 0.4839 | 0 | -124.202 | P21/c
dfA12639 | A12639 | P21/c | 1.1558 | 0.6755 |  | -104.604 | 1.68 | -21.426 | 0.3895 | 0 | -124.35 | P21/c
dfA8563 | A8563 | P21/c | 1.174 | 0.684 |  | -104.594 | 1.69 | -21.686 | 1.6673 | 0 | -124.59 | P21/c
dfA12711 | A12711 | P21/c | 1.1936 | 0.6954 |  | -104.588 | 1.77 | -21.165 | 1.3146 | 0 | -123.983 | P21/c
dfA1281 | A1281 | P21/c | 1.2065 | 0.702 |  | -104.584 | 1.63 | -21.87 | 0.3763 | 0 | -124.824 | P21/c
dfA7309 | A7309 | P21/c | 1.1614 | 0.6737 |  | -104.578 | 1.56 | -22.391 | 1.6876 | 0 | -125.409 | P21/c
dfA17093 | A17093 | P21/a | 1.1722 | 0.6825 |  | -104.576 | 1.76 | -21.117 | 0.4087 | 0 | -123.933 | P21/c
dfA9338 | A9338 | P21/n | 1.2223 | 0.7136 |  | -104.565 | 1.63 | -21.376 | 1.0613 | 0 | -124.311 | P21/c
dfA9736 | A9736 | P21/n | 1.1723 | 0.6804 |  | -104.564 | 1.69 | -21.661 | 1.4789 | 0 | -124.535 | P21/c
dfA12599 | A12599 | P21/n | 1.1505 | 0.6707 |  | -104.556 | 1.69 | -21.918 | 2.3415 | 0 | -124.784 | P21/c
dfA14309 | A14309 | P21/b11 | 1.1634 | 0.6755 |  | -104.537 | 1.82 | -20.613 | 0.4535 | 0 | -123.33 | P21/c
dfA9143 | A9143 | P21/a | 1.1893 | 0.6938 |  | -104.531 | 1.69 | -21.575 | 0.6049 | 0 | -124.416 | P21/c
dfA12647 | A12647 | P21/c | 1.1696 | 0.6843 |  | -104.522 | 1.73 | -21.342 | 0.9221 | 0 | -124.134 | P21/c
dfA13662 | A13662 | P21/n | 1.1354 | 0.6613 |  | -104.52 | 1.63 | -22.484 | 0.6955 | 0 | -125.374 | P21/c
dfA14350 | A14350 | P21/c | 1.2019 | 0.7005 |  | -104.508 | 1.63 | -21.512 | 4.0963 | 0 | -124.39 | P21/c
dfA15734 | A15734 | P21/c | 1.1991 | 0.6975 |  | -104.501 | 1.64 | -21.737 | 0.1495 | 0 | -124.598 | P21/c
dfA6239 | A6239 | P21/c | 1.1863 | 0.6899 |  | -104.498 | 1.66 | -21.816 | 0.9319 | 0 | -124.654 | P21/c
dfA12017 | A12017 | P21/n | 1.1877 | 0.6928 |  | -104.495 | 1.74 | -20.96 | 1.9786 | 0 | -123.715 | P21/c
dfA7811 | A7811 | P21/a | 1.2092 | 0.7059 |  | -104.489 | 1.59 | -22.136 | 0.4833 | 0 | -125.035 | P21/c
dfA3270 | A3270 | P21/a | 1.1825 | 0.6893 |  | -104.48 | 0 | 0 | 0.2315 | 0 | -104.48 | P21/c
dfA17117 | A17117 | P21/n | 1.1623 | 0.6766 |  | -104.476 | 1.69 | -21.41 | 0.5633 | 0 | -124.196 | P21/c
dfA9127 | A9127 | P21/a | 1.1592 | 0.6749 |  | -104.47 | 1.73 | -22.04 | 0.6857 | 0 | -124.78 | P21/c
dfA10843 | A10843 | P21/a | 1.1545 | 0.6735 |  | -104.459 | 1.66 | -21.926 | 1.6487 | 0 | -124.725 | P21/c
dfA11679 | A11679 | P21/a | 1.176 | 0.6864 |  | -104.455 | 1.72 | -22.059 | 0 | 0 | -124.794 | P21/c
dfA12756 | A12756 | P21/a | 1.1762 | 0.684 |  | -104.451 | 1.76 | -21.766 | 0.9192 | 0 | -124.457 | P21/c
dfA11132 | A11132 | P21/c | 1.1609 | 0.6749 |  | -104.444 | 1.57 | -22.552 | 0.1811 | 0 | -125.426 | P21/c
dfA13410 | A13410 | P21/n | 1.1723 | 0.6828 |  | -104.443 | 1.61 | -21.77 | 0.7501 | 0 | -124.603 | P21/c
dfA2656 | A2656 | P21/a | 1.1771 | 0.6845 |  | -104.443 | 1.65 | -22.753 | 0.1808 | 0 | -125.546 | P21/c
dfA14797 | A14797 | P21/n | 1.1614 | 0.6755 |  | -104.441 | 1.78 | -21.234 | 0 | 0 | -123.895 | P21/c
dfA16326 | A16326 | P1121/n | 1.1798 | 0.6865 |  | -104.441 | 1.61 | -22.607 | 0.2739 | 0 | -125.438 | P21/c
dfA17750 | A17750 | P21/a | 1.1613 | 0.6755 |  | -104.436 | 1.7 | -21.783 | 1.0109 | 0 | -124.519 | P21/c
dfA7642 | A7642 | P21/c | 1.2078 | 0.7007 |  | -104.427 | 1.67 | -21.419 | 0.9416 | 0 | -124.176 | P21/c
dfA6353 | A6353 | P21/n | 1.1571 | 0.6745 |  | -104.413 | 1.64 | -22.142 | 0.3406 | 0 | -124.915 | P21/c
dfA11546 | A11546 | P21/a | 1.163 | 0.6784 |  | -104.41 | 1.68 | -21.685 | 1.6769 | 0 | -124.415 | P21/c
dfA5515 | A5515 | P21/a | 1.1922 | 0.6937 |  | -104.404 | 1.78 | -21.218 | 0.7664 | 0 | -123.842 | P21/c
dfA12524 | A12524 | P21/c | 1.173 | 0.6846 |  | -104.403 | 1.72 | -21.074 | 2.2107 | 0 | -123.757 | P21/c
dfA9872 | A9872 | P21/n | 1.208 | 0.704 |  | -104.389 | 1.66 | -21.349 | 1.9536 | 0 | -124.078 | P21/c
dfA17281 | A17281 | P21/n | 1.177 | 0.6851 |  | -104.384 | 1.75 | -20.538 | 2.0422 | 0 | -123.172 | P21/c
dfA2578 | A2578 | P21/n | 1.1862 | 0.6905 |  | -104.381 | 1.6 | -22.59 | 0.7765 | 0 | -125.371 | P21/c
dfA14005 | A14005 | P21/n | 1.1715 | 0.6856 |  | -104.38 | 1.74 | -21.1 | 1.5089 | 0 | -123.74 | P21/c
dfA13712 | A13712 | P21/c | 1.1641 | 0.6784 |  | -104.379 | 0 | 0 | 0 | 0 | -104.379 | P21/c
dfA4013 | A4013 | P21/a | 1.1685 | 0.6797 |  | -104.378 | 1.5 | -22.373 | 0.4524 | 0 | -125.251 | P21/c
dfA8596 | A8596 | P21/n | 1.1856 | 0.6901 |  | -104.366 | 1.62 | -21.573 | 2.1837 | 0 | -124.319 | P21/c
dfA4206 | A4206 | P21/c | 1.1932 | 0.6958 |  | -104.364 | 1.63 | -22.024 | 0.7719 | 0 | -124.758 | P21/c
dfA4471 | A4471 | P21/c | 1.197 | 0.6981 |  | -104.36 | 1.72 | -21.611 | 0.7973 | 0 | -124.251 | P21/c
dfA6307 | A6307 | P21/n | 1.1866 | 0.6899 |  | -104.356 | 1.75 | -21.317 | 0.8242 | 0 | -123.923 | P21/c
dfA8813 | A8813 | P21/c | 1.1916 | 0.6933 |  | -104.349 | 1.66 | -21.413 | 0.852 | 0 | -124.102 | P21/c
dfA12894 | A12894 | P21/n | 1.1547 | 0.6743 |  | -104.346 | 1.69 | -21.485 | 1.4175 | 0 | -124.141 | P21/c
dfA15891 | A15891 | P21/c | 1.1508 | 0.6708 |  | -104.345 | 1.76 | -21.189 | 0.2878 | 0 | -123.774 | P21/c
dfA10365 | A10365 | P21/a | 1.1809 | 0.6882 |  | -104.345 | 1.62 | -21.345 | 1.8968 | 0 | -124.07 | P21/c
dfA6912 | A6912 | P21/c | 1.2028 | 0.7011 |  | -104.333 | 1.74 | -21.249 | 1.283 | 0 | -123.842 | P21/c
dfA15434 | A15434 | P21/a | 1.1349 | 0.661 |  | -104.33 | 1.71 | -21.547 | 0.0352 | 0 | -124.167 | P21/c
dfA8243 | A8243 | P21/c | 1.2256 | 0.7115 |  | -104.329 | 1.66 | -21.83 | 0.1774 | 0 | -124.499 | P21/c
dfA8807 | A8807 | P21/c | 1.178 | 0.6868 |  | -104.315 | 1.64 | -22.474 | 0.9767 | 0 | -125.149 | P21/c
dfA9308 | A9308 | P21/n | 1.1631 | 0.676 |  | -104.31 | 1.73 | -22.108 | 0.3203 | 0 | -124.688 | P21/c
dfA13885 | A13885 | P21/a | 1.1831 | 0.6873 |  | -104.31 | 1.64 | -22.355 | 0.2464 | 0 | -125.025 | P21/c
dfA17433 | A17433 | P21/n | 1.1755 | 0.6829 |  | -104.307 | 0 | 0 | 0 | 0 | -104.307 | P21/c
dfA13756 | A13756 | P21/c | 1.1679 | 0.679 |  | -104.304 | 1.64 | -22.002 | 1.4804 | 0 | -124.666 | P21/c
dfA15871 | A15871 | P21/a | 1.1597 | 0.6753 |  | -104.303 | 1.73 | -20.865 | 2.8335 | 0 | -123.438 | P21/c
dfA14043 | A14043 | P21/a | 1.1507 | 0.6684 |  | -104.291 | 1.62 | -22.267 | 0.8268 | 0 | -124.938 | P21/c
dfA8059 | A8059 | P21/a | 1.1811 | 0.6894 |  | -104.287 | 1.7 | -21.872 | 1.254 | 0 | -124.459 | P21/c
dfA7349 | A7349 | P21/c | 1.2153 | 0.7061 |  | -104.28 | 1.67 | -21.197 | 0.9644 | 0 | -123.807 | P21/c
dfA7159 | A7159 | P21/c | 1.2223 | 0.7093 |  | -104.263 | 1.7 | -21.174 | 0.4552 | 0 | -123.737 | P21/c
dfA8866 | A8866 | P21/a | 1.1807 | 0.6853 |  | -104.262 | 1.73 | -21.316 | 1.0602 | 0 | -123.848 | P21/c
dfA7669 | A7669 | P21/n | 1.2022 | 0.699 |  | -104.255 | 1.68 | -20.8 | 1.2886 | 0 | -123.375 | P21/c
dfA9478 | A9478 | P21/n | 1.1822 | 0.6899 |  | -104.251 | 0 | 0 | 0 | 0 | -104.251 | P21/c
dfA4829 | A4829 | P21/c | 1.1823 | 0.689 |  | -104.247 | 1.61 | -21.987 | 1.399 | 0 | -124.624 | P21/c
dfA8686 | A8686 | P21/n | 1.2075 | 0.7046 |  | -104.242 | 1.74 | -21.929 | 0.015 | 0 | -124.431 | P21/c
dfA9898 | A9898 | P21/a | 1.1745 | 0.684 |  | -104.24 | 1.73 | -20.942 | 1.5761 | 0 | -123.452 | P21/c
dfA9807 | A9807 | P21/c | 1.173 | 0.6813 |  | -104.235 | 1.71 | -21.327 | 1.8745 | 0 | -123.852 | P21/c
dfA11686 | A11686 | P21/c | 1.182 | 0.6892 |  | -104.212 | 1.7 | -21.771 | 0.9759 | 0 | -124.283 | P21/c
dfA15961 | A15961 | P21/n | 1.1704 | 0.682 |  | -104.208 | 1.71 | -21.531 | 0.9818 | 0 | -124.029 | P21/c
dfA15234 | A15234 | P21/n | 1.1434 | 0.6663 |  | -104.206 | 1.61 | -22.654 | 0.6155 | 0 | -125.25 | P21/c
dfA10487 | A10487 | P21/a | 1.1827 | 0.6905 |  | -104.191 | 1.79 | -20.554 | 2.2605 | 0 | -122.955 | P21/c
dfA16265 | A16265 | P21/a | 1.141 | 0.6648 |  | -104.187 | 1.79 | -20.826 | 0.3208 | 0 | -123.223 | P21/c
dfA10336 | A10336 | P21/a | 1.1871 | 0.6893 |  | -104.181 | 1.68 | -22.302 | 0.1935 | 0 | -124.803 | P21/c
dfA8965 | A8965 | P21/c | 1.1836 | 0.6894 |  | -104.179 | 1.57 | -22.22 | 1.6111 | 0 | -124.829 | P21/c
dfA6577 | A6577 | P21/a | 1.208 | 0.7034 |  | -104.176 | 1.59 | -22.045 | 1.4789 | 0 | -124.631 | P21/c
dfA11284 | A11284 | P21/c | 1.1775 | 0.6831 |  | -104.173 | 1.72 | -22.766 | 1.0849 | 0 | -125.219 | P21/c
dfA10830 | A10830 | P21/n | 1.1779 | 0.6858 |  | -104.161 | 1.72 | -21.963 | 0.6153 | 0 | -124.404 | P21/c
dfA10291 | A10291 | P21/n | 1.1647 | 0.6784 |  | -104.16 | 1.7 | -21.68 | 1.9065 | 0 | -124.14 | P21/c
dfA6654 | A6654 | P21/c | 1.1731 | 0.6825 |  | -104.153 | 1.56 | -22.369 | 0.7476 | 0 | -124.962 | P21/c
dfA11825 | A11825 | P21/n | 1.2161 | 0.7078 |  | -104.151 | 1.7 | -21.186 | 1.0863 | 0 | -123.637 | P21/c
dfA9509 | A9509 | P21/c | 1.1939 | 0.6953 |  | -104.146 | 1.6 | -21.702 | 1.1355 | 0 | -124.248 | P21/c
dfA9427 | A9427 | P21/c | 1.2085 | 0.7064 |  | -104.124 | 1.68 | -20.752 | 2.0898 | 0 | -123.196 | P21/c
dfA6611 | A6611 | P21/n | 1.1999 | 0.6984 |  | -104.123 | 1.7 | -22.362 | 0.2603 | 0 | -124.785 | P21/c
dfA17822 | A17822 | P21/a | 1.1824 | 0.687 |  | -104.118 | 1.64 | -22.527 | 0.4334 | 0 | -125.005 | P21/c
dfA11182 | A11182 | P21/a | 1.181 | 0.6848 |  | -104.112 | 1.66 | -21.454 | 2.4781 | 0 | -123.906 | P21/c
dfA10286 | A10286 | P21/c | 1.2031 | 0.7047 |  | -104.109 | 1.66 | -21.538 | 0.4925 | 0 | -123.987 | P21/c
dfA11336 | A11336 | P21/c | 1.1478 | 0.6694 |  | -104.101 | 1.63 | -21.362 | 2.3541 | 0 | -123.833 | P21/c
dfA11523 | A11523 | P21/c | 1.2165 | 0.7045 |  | -104.1 | 1.76 | -20.805 | 0.8007 | 0 | -123.145 | P21/c
dfA12456 | A12456 | P21/a | 1.1677 | 0.6791 |  | -104.099 | 1.73 | -22.153 | 0.6086 | 0 | -124.522 | P21/c
dfA17597 | A17597 | P21/a | 1.214 | 0.7062 |  | -104.097 | 1.79 | -20.647 | 1.6985 | 0 | -122.954 | P21/c
dfA9828 | A9828 | P21/n | 1.1925 | 0.6956 |  | -104.087 | 1.78 | -20.636 | 1.3061 | 0 | -122.943 | P21/c
dfA15120 | A15120 | P21/b11 | 1.1735 | 0.6818 |  | -104.082 | 1.69 | -21.903 | 0.2264 | 0 | -124.295 | P21/c
dfA5204 | A5204 | P21/c | 1.1617 | 0.6778 |  | -104.081 | 1.41 | -23.172 | 1.2508 | 0 | -125.843 | P21/c
dfA14514 | A14514 | P21/c | 1.207 | 0.7022 |  | -104.076 | 1.72 | -21.529 | 0.1648 | 0 | -123.885 | P21/c
dfA18039 | A18039 | P21/n | 1.1834 | 0.6902 |  | -104.062 | 1.76 | -20.988 | 2.1424 | 0 | -123.29 | P21/c
dfA9670 | A9670 | P21/a | 1.1609 | 0.6786 |  | -104.034 | 1.6 | -22.309 | 0.1838 | 0 | -124.743 | P21/c
dfA10502 | A10502 | P21/c | 1.174 | 0.6831 |  | -104.027 | 1.68 | -21.961 | 0.7906 | 0 | -124.308 | P21/c
dfA14151 | A14151 | P21/c | 1.1723 | 0.683 |  | -104.021 | 1.73 | -21.25 | 0.9926 | 0 | -123.541 | P21/c
dfA12581 | A12581 | P21/b11 | 1.174 | 0.6818 |  | -104.014 | 1.61 | -22.832 | 0.2851 | 0 | -125.236 | P21/c
dfA6162 | A6162 | P21/c | 1.2121 | 0.7045 |  | -104.011 | 1.7 | -20.838 | 2.1321 | 0 | -123.149 | P21/c
dfA8792 | A8792 | P21/c | 1.1961 | 0.6987 |  | -103.991 | 1.78 | -21.38 | 1.4679 | 0 | -123.591 | P21/c
dfA7659 | A7659 | P21/c | 1.1947 | 0.6938 |  | -103.977 | 1.62 | -21.725 | 1.4578 | 0 | -124.082 | P21/c
dfA5670 | A5670 | P21/a | 1.1657 | 0.6809 |  | -103.973 | 1.64 | -22.958 | 0.7729 | 0 | -125.291 | P21/c
dfA12970 | A12970 | P21/c | 1.1295 | 0.6567 |  | -103.965 | 1.68 | -21.435 | 2.1572 | 0 | -123.72 | P21/c
dfA7905 | A7905 | P21/a | 1.1982 | 0.6954 |  | -103.965 | 1.72 | -21.636 | 0.7415 | 0 | -123.881 | P21/c
dfA13008 | A13008 | P21/a | 1.2196 | 0.7088 |  | -103.958 | 1.64 | -21.401 | 0.9286 | 0 | -123.719 | P21/c
dfA5113 | A5113 | P21/c | 1.1758 | 0.6843 |  | -103.953 | 1.72 | -21.538 | 0 | 0 | -123.771 | P21/c
dfA13247 | A13247 | P21/n | 1.1685 | 0.6773 |  | -103.948 | 1.73 | -21.811 | 0.8317 | 0 | -124.029 | P21/c
dfA6836 | A6836 | P21/a | 1.1965 | 0.6966 |  | -103.946 | 1.62 | -21.543 | 1.0367 | 0 | -123.869 | P21/c
dfA8082 | A8082 | P21/c | 1.1612 | 0.6785 |  | -103.941 | 1.73 | -21.648 | 1.2069 | 0 | -123.859 | P21/c
dfA8346 | A8346 | P21/c | 1.2287 | 0.7173 |  | -103.937 | 1.67 | -21.143 | 0.7906 | 0 | -123.41 | P21/c
dfA13809 | A13809 | P21/a | 1.1787 | 0.6861 |  | -103.936 | 1.68 | -22.634 | 0.9613 | 0 | -124.89 | P21/c
dfA8040 | A8040 | P21/c | 1.1916 | 0.6934 |  | -103.934 | 1.72 | -21.714 | 0.7971 | 0 | -123.928 | P21/c
dfA17581 | A17581 | P21/c | 1.1484 | 0.6672 |  | -103.93 | 1.73 | -21.979 | 1.3856 | 0 | -124.179 | P21/c
dfA10034 | A10034 | P21/n | 1.1802 | 0.6898 |  | -103.926 | 1.78 | -21.082 | 0.9182 | 0 | -123.228 | P21/c
dfA5809 | A5809 | P21/n | 1.1905 | 0.6926 |  | -103.926 | 1.58 | -22.05 | 1.2823 | 0 | -124.396 | P21/c
dfA15829 | A15829 | P21/a | 1.1562 | 0.6749 |  | -103.924 | 1.73 | -22.313 | 0.6564 | 0 | -124.507 | P21/c
dfA13369 | A13369 | P21/c | 1.1754 | 0.6843 |  | -103.921 | 1.67 | -22.373 | 0.7283 | 0 | -124.624 | P21/c
dfA6775 | A6775 | P21/a | 1.1872 | 0.6901 |  | -103.916 | 1.6 | -21.908 | 1.7881 | 0 | -124.224 | P21/c
dfA9874 | A9874 | P21/n | 1.2029 | 0.6991 |  | -103.904 | 1.64 | -21.534 | 1.1831 | 0 | -123.798 | P21/c
dfA17143 | A17143 | P21/c | 1.1862 | 0.6896 |  | -103.903 | 1.74 | -21.519 | 0.2926 | 0 | -123.682 | P21/c
dfA6462 | A6462 | P21/c | 1.1891 | 0.6905 |  | -103.898 | 1.58 | -21.999 | 1.3709 | 0 | -124.317 | P21/c
dfA11082 | A11082 | P21/c | 1.1858 | 0.6915 |  | -103.886 | 0 | 0 | 0 | 0 | -103.886 | P21/c
dfA8836 | A8836 | P21/c | 1.1722 | 0.6824 |  | -103.881 | 1.64 | -22.101 | 0.7643 | 0 | -124.342 | P21/c
dfA4590 | A4590 | P21/c | 1.1758 | 0.6852 |  | -103.871 | 1.67 | -22.058 | 1.1479 | 0 | -124.259 | P21/c
dfA7824 | A7824 | P21/c | 1.2198 | 0.7122 |  | -103.86 | 1.7 | -21.548 | 0.4293 | 0 | -123.708 | P21/c
dfA12147 | A12147 | P21/c | 1.1515 | 0.6727 |  | -103.856 | 1.65 | -22.241 | 1.166 | 0 | -124.447 | P21/c
dfA8742 | A8742 | P21/c | 1.2078 | 0.7026 |  | -103.855 | 1.74 | -20.867 | 2.8191 | 0 | -122.982 | P21/c
dfA9948 | A9948 | P21/c | 1.1975 | 0.6958 |  | -103.844 | 0 | 0 | 0.3543 | 0 | -103.844 | P21/c
dfA11654 | A11654 | P21/c | 1.1636 | 0.676 |  | -103.839 | 1.69 | -21.636 | 0.6017 | 0 | -123.785 | P21/c
dfA11264 | A11264 | P21/c | 1.2287 | 0.7167 |  | -103.827 | 1.67 | -21.069 | 3.455 | 0 | -123.226 | P21/c
dfA12319 | A12319 | P21/a | 1.1657 | 0.6812 |  | -103.821 | 1.65 | -21.332 | 1.5519 | 0 | -123.503 | P21/c
dfA10888 | A10888 | P21/c | 1.1891 | 0.6935 |  | -103.82 | 1.73 | -21.612 | 1.4651 | 0 | -123.702 | P21/c
dfA15817 | A15817 | P21/n | 1.1855 | 0.6902 |  | -103.814 | 1.63 | -21.981 | 1.0361 | 0 | -124.165 | P21/c
dfA5312 | A5312 | P21/c | 1.173 | 0.682 |  | -103.799 | 1.44 | -22.739 | 0.6646 | 0 | -125.098 | P21/c
dfA11367 | A11367 | P21/c | 1.1878 | 0.6917 |  | -103.79 | 0 | 0 | 0 | 0 | -103.79 | P21/c
dfA16453 | A16453 | P21/a | 1.1405 | 0.6625 |  | -103.774 | 1.64 | -22.075 | 1.9119 | 0 | -124.209 | P21/c
dfA7638 | A7638 | P21/c | 1.2026 | 0.6947 |  | -103.768 | 1.81 | -21.253 | 0.4549 | 0 | -123.211 | P21/c
dfA8367 | A8367 | P21/c | 1.2201 | 0.7069 |  | -103.766 | 1.69 | -21.083 | 1.5972 | 0 | -123.159 | P21/c
dfA16309 | A16309 | P21/c | 1.1823 | 0.6906 |  | -103.734 | 0 | 0 | 0.63 | 0 | -103.734 | P21/c
dfA13232 | A13232 | P21/c | 1.1941 | 0.6928 |  | -103.731 | 0 | 0 | 0 | 0 | -103.731 | P21/c
dfA14922 | A14922 | P21/a | 1.1659 | 0.6808 |  | -103.73 | 1.61 | -21.861 | 1.5352 | 0 | -123.981 | P21/c
dfA14318 | A14318 | P21/c | 1.1618 | 0.6769 |  | -103.722 | 1.71 | -21.174 | 1.8942 | 0 | -123.186 | P21/c
dfA7566 | A7566 | P21/n | 1.2142 | 0.706 |  | -103.717 | 1.67 | -21.205 | 1.1306 | 0 | -123.252 | P21/c
dfA11843 | A11843 | P21/n | 1.1773 | 0.6847 |  | -103.715 | 1.71 | -21.013 | 1.1463 | 0 | -123.018 | P21/c
dfA8672 | A8672 | P21/a | 1.1904 | 0.6928 |  | -103.7 | 1.64 | -21.899 | 1.8061 | 0 | -123.959 | P21/c
dfA9481 | A9481 | P21/n | 1.1616 | 0.6736 |  | -103.694 | 1.59 | -22.449 | 1.0165 | 0 | -124.553 | P21/c
dfA6326 | A6326 | P21/a | 1.1694 | 0.6808 |  | -103.694 | 1.6 | -22.475 | 0.9002 | 0 | -124.569 | P21/c
dfA17830 | A17830 | P21/c | 1.1839 | 0.6884 |  | -103.683 | 1.71 | -21.621 | 1.6065 | 0 | -123.594 | P21/c
dfA15920 | A15920 | P21/a | 1.1765 | 0.6842 |  | -103.681 | 1.79 | -21.036 | 1.0832 | 0 | -122.927 | P21/c
dfA6688 | A6688 | P21/n | 1.1859 | 0.6903 |  | -103.679 | 1.55 | -22.468 | 1.0503 | 0 | -124.597 | P21/c
dfA13052 | A13052 | P21/a | 1.1623 | 0.6771 |  | -103.674 | 1.69 | -21.224 | 2.7128 | 0 | -123.208 | P21/c
dfA18095 | A18095 | P21/a | 1.1613 | 0.6721 |  | -103.65 | 1.71 | -21.44 | 0 | 0 | -123.38 | P21/c
dfA7532 | A7532 | P21/a | 1.1578 | 0.6742 |  | -103.647 | 1.76 | -21.411 | 1.0922 | 0 | -123.298 | P21/c
dfA8200 | A8200 | P21/n | 1.1903 | 0.6929 |  | -103.647 | 1.67 | -22.543 | 0.6745 | 0 | -124.52 | P21/c
dfA9445 | A9445 | P21/c | 1.2012 | 0.6998 |  | -103.635 | 1.64 | -21.447 | 1.1698 | 0 | -123.442 | P21/c
dfA8201 | A8201 | P21/c | 1.1744 | 0.6837 |  | -103.626 | 1.66 | -21.773 | 0.9846 | 0 | -123.739 | P21/c
dfA10436 | A10436 | P21/c | 1.2002 | 0.6991 |  | -103.618 | 1.64 | -21.416 | 1.0242 | 0 | -123.394 | P21/c
dfA6801 | A6801 | P21/c | 1.2174 | 0.705 |  | -103.611 | 1.69 | -21.392 | 0.5075 | 0 | -123.313 | P21/c
dfA11837 | A11837 | P21/a | 1.1647 | 0.6801 |  | -103.599 | 1.58 | -22.695 | 0.6684 | 0 | -124.714 | P21/c
dfA10188 | A10188 | P21/n | 1.1671 | 0.6802 |  | -103.592 | 0 | 0 | 0 | 0 | -103.592 | P21/c
dfA7910 | A7910 | P21/c | 1.1915 | 0.6933 |  | -103.591 | 1.58 | -21.998 | 1.3856 | 0 | -124.009 | P21/c
dfA12987 | A12987 | P21/a | 1.1599 | 0.6754 |  | -103.581 | 1.74 | -21.289 | 0.5074 | 0 | -123.13 | P21/c
dfA7106 | A7106 | P21/c | 1.171 | 0.6828 |  | -103.58 | 1.68 | -21.383 | 2.1318 | 0 | -123.283 | P21/c
dfA16092 | A16092 | P21/a | 1.1544 | 0.6723 |  | -103.569 | 1.6 | -23.049 | 0.8171 | 0 | -125.018 | P21/c
dfA8333 | A8333 | P21/c | 1.1729 | 0.6835 |  | -103.566 | 1.67 | -21.687 | 2.1238 | 0 | -123.583 | P21/c
dfA12663 | A12663 | P21/c | 1.1811 | 0.6843 |  | -103.562 | 1.74 | -21.388 | 1.4603 | 0 | -123.21 | P21/c
dfA11357 | A11357 | P21/c | 1.1952 | 0.6967 |  | -103.548 | 0 | 0 | 0 | 0 | -103.548 | P21/c
dfA17372 | A17372 | P21/a | 1.1801 | 0.6888 |  | -103.535 | 1.77 | -21.281 | 1.3514 | 0 | -123.046 | P21/c
dfA12785 | A12785 | P21/n | 1.1468 | 0.6692 |  | -103.52 | 1.59 | -22.778 | 0.2554 | 0 | -124.708 | P21/c
dfA14838 | A14838 | P21/a | 1.1668 | 0.6794 |  | -103.519 | 1.79 | -21.164 | 0.44 | 0 | -122.893 | P21/c
dfA17790 | A17790 | P21/c | 1.1726 | 0.6827 |  | -103.51 | 0 | 0 | 0 | 0 | -103.51 | P21/c
dfA8858 | A8858 | P21/c | 1.1775 | 0.684 |  | -103.51 | 1.6 | -21.97 | 1.8793 | 0 | -123.88 | P21/c
dfA16657 | A16657 | P21/a | 1.185 | 0.6902 |  | -103.503 | 1.71 | -21.17 | 1.0576 | 0 | -122.963 | P21/c
dfA4684 | A4684 | P21/c | 1.1422 | 0.6659 |  | -103.497 | 1.64 | -22.162 | 0.8348 | 0 | -124.019 | P21/c
dfA17215 | A17215 | P21/c | 1.1498 | 0.6679 |  | -103.497 | 1.7 | -21.626 | 2.5345 | 0 | -123.423 | P21/c
dfA14938 | A14938 | P21/a | 1.1854 | 0.6887 |  | -103.48 | 0 | 0 | 0.1455 | 0 | -103.48 | P21/c
dfA15178 | A15178 | P21/a | 1.1821 | 0.6883 |  | -103.476 | 1.77 | -21.553 | 0.8494 | 0 | -123.259 | P21/c
dfA13041 | A13041 | P21/n | 1.1723 | 0.6831 |  | -103.455 | 1.64 | -21.752 | 0.1635 | 0 | -123.567 | P21/c
dfA14324 | A14324 | P21/c | 1.1788 | 0.686 |  | -103.452 | 1.6 | -22.043 | 0.7918 | 0 | -123.895 | P21/c
dfA14401 | A14401 | P21/c | 1.1402 | 0.665 |  | -103.446 | 1.59 | -22.144 | 1.3597 | 0 | -124 | P21/c
dfA14572 | A14572 | P21/n | 1.1479 | 0.6696 |  | -103.433 | 0 | 0 | 0 | 0 | -103.433 | P21/c
dfA10593 | A10593 | P21/c | 1.1576 | 0.674 |  | -103.431 | 0 | 0 | 0.0585 | 0 | -103.431 | P21/c
dfA17831 | A17831 | P21/c | 1.1558 | 0.6731 |  | -103.426 | 1.66 | -21.792 | 0.4253 | 0 | -123.558 | P21/c
dfA15197 | A15197 | P21/c | 1.1614 | 0.6756 |  | -103.425 | 1.72 | -21.35 | 0.8965 | 0 | -123.055 | P21/c
dfA12743 | A12743 | P21/a | 1.1667 | 0.6795 |  | -103.404 | 1.71 | -21.653 | 2.6177 | 0 | -123.347 | P21/c
dfA17595 | A17595 | P21/c | 1.1199 | 0.6505 |  | -103.394 | 1.59 | -22.538 | 0 | 0 | -124.342 | P21/c
dfA16602 | A16602 | P21/a | 1.1538 | 0.6724 |  | -103.378 | 1.63 | -22.74 | 0.5585 | 0 | -124.488 | P21/c
dfA13150 | A13150 | P21/a | 1.1765 | 0.6834 |  | -103.37 | 1.7 | -21.731 | 0.6947 | 0 | -123.401 | P21/c
dfA7732 | A7732 | P21/n | 1.1531 | 0.6721 |  | -103.357 | 1.59 | -22.978 | 0.4713 | 0 | -124.745 | P21/c
dfA16134 | A16134 | P21/c | 1.199 | 0.697 |  | -103.342 | 1.81 | -20.376 | 2.3091 | 0 | -121.908 | P21/c
dfA11437 | A11437 | P21/n | 1.1525 | 0.671 |  | -103.34 | 1.63 | -22.188 | 0 | 0 | -123.898 | P21/c
dfA11802 | A11802 | P21/n | 1.1564 | 0.6743 |  | -103.335 | 1.61 | -21.95 | 1.9567 | 0 | -123.675 | P21/c
dfA9597 | A9597 | P21/c | 1.136 | 0.6604 |  | -103.331 | 1.68 | -21.899 | 1.0548 | 0 | -123.55 | P21/c
dfA10978 | A10978 | P21/c | 1.1853 | 0.6862 |  | -103.331 | 1.69 | -22.205 | 0.2611 | 0 | -123.846 | P21/c
dfA15585 | A15585 | P21/c | 1.1969 | 0.6985 |  | -103.319 | 1.73 | -21.782 | 0.8842 | 0 | -123.371 | P21/c
dfA10143 | A10143 | P21/c | 1.2014 | 0.7002 |  | -103.318 | 0 | 0 | 0 | 0 | -103.318 | P21/c
dfA11617 | A11617 | P21/c | 1.1653 | 0.6787 |  | -103.304 | 1.57 | -22.445 | 0.9034 | 0 | -124.179 | P21/c
dfA13877 | A13877 | P21/c | 1.1608 | 0.6769 |  | -103.301 | 0 | 0 | 0.7792 | 0 | -103.301 | P21/c
dfA16475 | A16475 | P21/c | 1.1681 | 0.6778 |  | -103.301 | 1.75 | -20.78 | 2.1916 | 0 | -122.331 | P21/c
dfA13935 | A13935 | P21/c | 1.1749 | 0.6848 |  | -103.294 | 1.57 | -22.263 | 1.8275 | 0 | -123.987 | P21/c
dfA10248 | A10248 | P21/c | 1.1767 | 0.6786 |  | -103.291 | 1.71 | -20.935 | 0.6372 | 0 | -122.516 | P21/c
dfA9830 | A9830 | P21/n | 1.1734 | 0.685 |  | -103.288 | 1.62 | -22.885 | 0.878 | 0 | -124.553 | P21/c
dfA17195 | A17195 | P21/n | 1.1733 | 0.6843 |  | -103.283 | 1.73 | -21.278 | 2.2324 | 0 | -122.831 | P21/c
dfA4867 | A4867 | P21/c | 1.1833 | 0.6912 |  | -103.277 | 1.53 | -22.901 | 0.5062 | 0 | -124.648 | P21/c
dfA10516 | A10516 | P21/a | 1.1878 | 0.6874 |  | -103.267 | 1.7 | -21.906 | 0.4015 | 0 | -123.473 | P21/c
dfA16002 | A16002 | P21/c | 1.1915 | 0.6931 |  | -103.262 | 1.74 | -21.376 | 1.9183 | 0 | -122.898 | P21/c
dfA14002 | A14002 | P21/a | 1.1684 | 0.6816 |  | -103.255 | 1.61 | -22.979 | 1.0839 | 0 | -124.624 | P21/c
dfA6302 | A6302 | P21/c | 1.2188 | 0.7113 |  | -103.255 | 1.73 | -21.638 | 0.3253 | 0 | -123.163 | P21/c
dfA11481 | A11481 | P21/c | 1.1735 | 0.684 |  | -103.25 | 1.64 | -21.725 | 0.8633 | 0 | -123.335 | P21/c
dfA9083 | A9083 | P21/c | 1.1602 | 0.6768 |  | -103.248 | 1.72 | -21.761 | 0.1404 | 0 | -123.289 | P21/c
dfA12883 | A12883 | P21/n | 1.1412 | 0.6652 |  | -103.247 | 1.61 | -22.27 | 2.2095 | 0 | -123.907 | P21/c
dfA7326 | A7326 | P21/c | 1.2122 | 0.7065 |  | -103.239 | 1.66 | -21.444 | 0.3132 | 0 | -123.023 | P21/c
dfA12489 | A12489 | P21/n | 1.1794 | 0.6874 |  | -103.234 | 1.7 | -21.833 | 1.4025 | 0 | -123.367 | P21/c
dfA9497 | A9497 | P21/c | 1.1668 | 0.6815 |  | -103.224 | 1.7 | -21.799 | 0.8469 | 0 | -123.323 | P21/c
dfA6730 | A6730 | P21/c | 1.1707 | 0.6822 |  | -103.209 | 1.64 | -22.094 | 0.9648 | 0 | -123.663 | P21/c
dfA12502 | A12502 | P21/n | 1.1442 | 0.6667 |  | -103.207 | 1.55 | -23.347 | 0.4343 | 0 | -125.004 | P21/c
dfA14975 | A14975 | P21/n | 1.1741 | 0.6843 |  | -103.189 | 1.62 | -22.257 | 1.5737 | 0 | -123.826 | P21/c
dfA12029 | A12029 | P21/c | 1.1818 | 0.6836 |  | -103.184 | 1.67 | -21.877 | 0.4042 | 0 | -123.391 | P21/c
dfA14769 | A14769 | P21/c | 1.1572 | 0.6716 |  | -103.181 | 1.62 | -22.99 | 0.1903 | 0 | -124.551 | P21/c
dfA14914 | A14914 | P21/n | 1.1474 | 0.6695 |  | -103.18 | 1.58 | -22.55 | 0.1203 | 0 | -124.15 | P21/c
dfA16654 | A16654 | P21/c | 1.1635 | 0.6778 |  | -103.177 | 1.69 | -22.291 | 1.3289 | 0 | -123.778 | P21/c
dfA7989 | A7989 | P21/c | 1.1815 | 0.6892 |  | -103.177 | 1.6 | -23.114 | 0 | 0 | -124.691 | P21/c
dfA15486 | A15486 | P21/c | 1.1801 | 0.686 |  | -103.173 | 1.66 | -21.915 | 0.8623 | 0 | -123.428 | P21/c
dfA14618 | A14618 | P21/c | 1.1257 | 0.6527 |  | -103.163 | 1.58 | -22.189 | 1.0561 | 0 | -123.772 | P21/c
dfA10450 | A10450 | P21/c | 1.1569 | 0.6753 |  | -103.163 | 1.61 | -22.899 | 0.3976 | 0 | -124.452 | P21/c
dfA16310 | A16310 | P21/c | 1.179 | 0.686 |  | -103.163 | 1.73 | -22.132 | 0.107 | 0 | -123.565 | P21/c
dfA13968 | A13968 | P21/c | 1.1647 | 0.6791 |  | -103.159 | 1.71 | -20.917 | 3.5155 | 0 | -122.366 | P21/c
dfA11593 | A11593 | P21/c | 1.1667 | 0.6771 |  | -103.151 | 1.62 | -21.692 | 2.3742 | 0 | -123.223 | P21/c
dfA13933 | A13933 | P21/c | 1.1735 | 0.6836 |  | -103.147 | 0 | 0 | 0 | 0 | -103.147 | P21/c
dfA8913 | A8913 | P21/n | 1.15 | 0.6706 |  | -103.14 | 1.62 | -22.357 | 0 | 0 | -123.877 | P21/c
dfA15042 | A15042 | P21/a | 1.1508 | 0.6685 |  | -103.14 | 1.68 | -21.8 | 0.5378 | 0 | -123.26 | P21/c
dfA13438 | A13438 | P21/n | 1.1531 | 0.6719 |  | -103.135 | 1.64 | -21.775 | 1.8829 | 0 | -123.27 | P21/c
dfA11687 | A11687 | P21/a | 1.2002 | 0.699 |  | -103.102 | 1.64 | -21.509 | 1.2552 | 0 | -122.971 | P21/c
dfA7340 | A7340 | P21/c | 1.1431 | 0.6671 |  | -103.083 | 1.65 | -21.518 | 1.5558 | 0 | -122.951 | P21/c
dfA16551 | A16551 | P21/a | 1.1264 | 0.654 |  | -103.078 | 0 | 0 | 0.5305 | 0 | -103.078 | P21/c
dfA7785 | A7785 | P21/c | 1.1662 | 0.6811 |  | -103.078 | 1.67 | -21.76 | 1.1562 | 0 | -123.168 | P21/c
dfA16868 | A16868 | P21/c | 1.169 | 0.6816 |  | -103.075 | 1.63 | -22.941 | 0.5872 | 0 | -124.386 | P21/c
dfA11249 | A11249 | P21/a | 1.188 | 0.6917 |  | -103.065 | 1.71 | -21.147 | 1.8914 | 0 | -122.502 | P21/c
dfA16539 | A16539 | P21/c | 1.1385 | 0.6604 |  | -103.06 | 1.64 | -22.65 | 1.2591 | 0 | -124.07 | P21/c
dfA13097 | A13097 | P21/c | 1.1844 | 0.6901 |  | -103.06 | 1.62 | -21.877 | 0.5413 | 0 | -123.317 | P21/c
dfA15549 | A15549 | P21/n | 1.1159 | 0.6496 |  | -103.059 | 1.64 | -23.113 | 0 | 0 | -124.532 | P21/c
dfA17306 | A17306 | P21/a | 1.1679 | 0.682 |  | -103.059 | 1.73 | -21.726 | 0.9204 | 0 | -123.055 | P21/c
dfA10118 | A10118 | P21/c | 1.1863 | 0.6914 |  | -103.054 | 1.7 | -21.541 | 0.7614 | 0 | -122.895 | P21/c
dfA12623 | A12623 | P21/a | 1.1466 | 0.6671 |  | -103.053 | 1.63 | -22.102 | 0.5998 | 0 | -123.525 | P21/c
dfA18012 | A18012 | P21/c | 1.1746 | 0.6847 |  | -103.053 | 1.64 | -22.052 | 2.1243 | 0 | -123.465 | P21/c
dfA9761 | A9761 | P21/c | 1.1916 | 0.6948 |  | -103.052 | 1.62 | -22.129 | 1.4479 | 0 | -123.561 | P21/c
dfA3761 | A3761 | P21/n | 1.192 | 0.6923 |  | -103.051 | 1.65 | -22.02 | 0.416 | 0 | -123.421 | P21/c
dfA12013 | A12013 | P21/c | 1.1803 | 0.6847 |  | -103.048 | 1.65 | -21.111 | 0.9407 | 0 | -122.509 | P21/c
dfA11123 | A11123 | P21/c | 1.2045 | 0.6996 |  | -103.045 | 1.64 | -21.72 | 0.5976 | 0 | -123.125 | P21/c
dfA10187 | A10187 | P21/a | 1.1565 | 0.674 |  | -103.038 | 1.61 | -22.867 | 0.3684 | 0 | -124.295 | P21/c
dfA7556 | A7556 | P21/c | 1.1708 | 0.6831 |  | -103.033 | 0 | 0 | 0.71 | 0 | -103.033 | P21/c
dfA8908 | A8908 | P21/c | 1.1591 | 0.6748 |  | -103.017 | 0 | 0 | 0 | 0 | -103.017 | P21/c
dfA13647 | A13647 | P21/c | 1.2063 | 0.6995 |  | -103.014 | 1.62 | -21.497 | 2.363 | 0 | -122.891 | P21/c
dfA9964 | A9964 | P21/c | 1.1873 | 0.6887 |  | -102.996 | 1.56 | -22.313 | 2.2985 | 0 | -123.749 | P21/c
dfA12754 | A12754 | P21/c | 1.1719 | 0.6821 |  | -102.994 | 1.56 | -22.095 | 1.8844 | 0 | -123.529 | P21/c
dfA16810 | A16810 | P21/n | 1.1533 | 0.6729 |  | -102.981 | 1.77 | -21.086 | 2.2506 | 0 | -122.297 | P21/c
dfA10097 | A10097 | P21/n | 1.1725 | 0.6823 |  | -102.979 | 1.53 | -22.386 | 2.3132 | 0 | -123.835 | P21/c
dfA9436 | A9436 | P21/a | 1.1828 | 0.6892 |  | -102.976 | 1.66 | -22.195 | 0.6454 | 0 | -123.511 | P21/c
dfA10893 | A10893 | P21/c | 1.1648 | 0.6768 |  | -102.973 | 1.58 | -22.599 | 0.772 | 0 | -123.992 | P21/c
dfA8872 | A8872 | P21/c | 1.1758 | 0.6835 |  | -102.969 | 1.67 | -21.948 | 0.503 | 0 | -123.247 | P21/c
dfA15100 | A15100 | P21/n | 1.1773 | 0.6863 |  | -102.967 | 1.74 | -21.738 | 1.0091 | 0 | -122.965 | P21/c
dfA8137 | A8137 | P21/n | 1.2014 | 0.6979 |  | -102.966 | 1.63 | -21.491 | 0.9311 | 0 | -122.827 | P21/c
dfA8490 | A8490 | P21/n | 1.1797 | 0.6859 |  | -102.957 | 1.55 | -22.218 | 0.5703 | 0 | -123.625 | P21/c
dfA13495 | A13495 | P21/c | 1.1438 | 0.6683 |  | -102.943 | 1.64 | -21.665 | 2.2656 | 0 | -122.968 | P21/c
dfA12523 | A12523 | P21/a | 1.1647 | 0.6781 |  | -102.942 | 1.66 | -21.834 | 1.1383 | 0 | -123.116 | P21/c
dfA13028 | A13028 | P21/c | 1.2164 | 0.7058 |  | -102.94 | 1.62 | -21.877 | 0.7985 | 0 | -123.197 | P21/c
dfA15774 | A15774 | P21/n | 1.1783 | 0.6854 |  | -102.932 | 1.8 | -21.082 | 0.8023 | 0 | -122.214 | P21/c
dfA7683 | A7683 | P21/a | 1.2155 | 0.7076 |  | -102.925 | 1.67 | -21.212 | 1.0807 | 0 | -122.467 | P21/c
dfA4973 | A4973 | P21/a | 1.1967 | 0.6965 |  | -102.923 | 0 | 0 | 0 | 0 | -102.923 | P21/c
dfA13524 | A13524 | P21/a | 1.1717 | 0.6838 |  | -102.912 | 1.69 | -22.051 | 1.1818 | 0 | -123.273 | P21/c
dfA15139 | A15139 | P21/c | 1.1884 | 0.6917 |  | -102.891 | 1.65 | -21.482 | 1.6415 | 0 | -122.723 | P21/c
dfA15677 | A15677 | P21/c | 1.1964 | 0.6982 |  | -102.882 | 1.64 | -22.283 | 0.2983 | 0 | -123.525 | P21/c
dfA13513 | A13513 | P21/n | 1.201 | 0.6991 |  | -102.863 | 1.69 | -21.636 | 2.1233 | 0 | -122.809 | P21/c
dfA5174 | A5174 | P21/a | 1.1615 | 0.6762 |  | -102.859 | 1.59 | -22.549 | 1.9395 | 0 | -123.818 | P21/c
dfA10594 | A10594 | P21/c | 1.1937 | 0.6938 |  | -102.855 | 1.65 | -21.65 | 0.8198 | 0 | -122.855 | P21/c
dfA7391 | A7391 | P21/a | 1.1769 | 0.6854 |  | -102.828 | 1.62 | -22.596 | 0.121 | 0 | -123.804 | P21/c
dfA12221 | A12221 | P21/n | 1.1513 | 0.669 |  | -102.827 | 1.67 | -22.129 | 0.4457 | 0 | -123.286 | P21/c
dfA12152 | A12152 | P21/n | 1.1419 | 0.6631 |  | -102.825 | 1.72 | -21.426 | 1.2193 | 0 | -122.531 | P21/c
dfA16008 | A16008 | P21/c | 1.1598 | 0.6717 |  | -102.822 | 1.61 | -23.092 | 0.1549 | 0 | -124.304 | P21/c
dfA13499 | A13499 | P21/n | 1.1692 | 0.6808 |  | -102.819 | 1.58 | -22.586 | 0.4838 | 0 | -123.825 | P21/c
dfA13653 | A13653 | P21/n | 1.1737 | 0.683 |  | -102.819 | 1.63 | -21.968 | 2.3278 | 0 | -123.157 | P21/c
dfA8781 | A8781 | P21/c | 1.1731 | 0.6827 |  | -102.817 | 0 | 0 | 0 | 0 | -102.817 | P21/c
dfA14533 | A14533 | P21/c | 1.1879 | 0.69 |  | -102.813 | 0 | 0 | 0 | 0 | -102.813 | P21/c
dfA12256 | A12256 | P21/n | 1.1396 | 0.6636 |  | -102.808 | 1.52 | -23.766 | 0.3657 | 0 | -125.054 | P21/c
dfA16426 | A16426 | P21/c | 1.1739 | 0.6831 |  | -102.792 | 1.6 | -23.008 | 1.0107 | 0 | -124.2 | P21/c
dfA16094 | A16094 | P21/a | 1.1927 | 0.6972 |  | -102.792 | 1.68 | -21.195 | 2.0461 | 0 | -122.307 | P21/c
dfA14521 | A14521 | P21/c | 1.1562 | 0.6698 |  | -102.788 | 0 | 0 | 0 | 0 | -102.788 | P21/c
dfA7385 | A7385 | P21/c | 1.1836 | 0.689 |  | -102.772 | 1.67 | -22.48 | 0 | 0 | -123.582 | P21/c
dfA11669 | A11669 | P21/n | 1.136 | 0.6608 |  | -102.768 | 1.56 | -23.58 | 0.6967 | 0 | -124.788 | P21/c
dfA11405 | A11405 | P21/c | 1.1619 | 0.6777 |  | -102.761 | 1.62 | -22.047 | 0.9056 | 0 | -123.188 | P21/c
dfA15310 | A15310 | P21/n | 1.1607 | 0.6754 |  | -102.755 | 1.64 | -22.995 | 0.9247 | 0 | -124.11 | P21/c
dfA9906 | A9906 | P21/n | 1.2012 | 0.698 |  | -102.753 | 1.65 | -21.656 | 0.474 | 0 | -122.759 | P21/c
dfA14834 | A14834 | P21/n | 1.1449 | 0.6658 |  | -102.744 | 1.68 | -21.643 | 2.097 | 0 | -122.707 | P21/c
dfA15291 | A15291 | P21/a | 1.1762 | 0.6857 |  | -102.743 | 1.72 | -21.85 | 2.4806 | 0 | -122.873 | P21/c
dfA13402 | A13402 | P21/c | 1.1904 | 0.6885 |  | -102.743 | 0 | 0 | 1.6601 | 0 | -102.743 | P21/c
dfA9236 | A9236 | P1121/n | 1.1773 | 0.6849 |  | -102.728 | 1.63 | -22.454 | 0.3799 | 0 | -123.552 | P21/c
dfA16431 | A16431 | P21/c | 1.1469 | 0.6662 |  | -102.723 | 1.68 | -21.588 | 1.0836 | 0 | -122.631 | P21/c
dfA16568 | A16568 | P21/a | 1.1733 | 0.6839 |  | -102.722 | 1.6 | -22.188 | 0.3594 | 0 | -123.31 | P21/c
dfA17330 | A17330 | P21/a | 1.1862 | 0.6891 |  | -102.721 | 1.61 | -22.083 | 0.4181 | 0 | -123.194 | P21/c
dfA16559 | A16559 | P21/c | 1.1723 | 0.6826 |  | -102.716 | 1.71 | -21.343 | 1.5536 | 0 | -122.349 | P21/c
dfA8361 | A8361 | P21/n | 1.177 | 0.6846 |  | -102.702 | 1.67 | -21.441 | 1.2063 | 0 | -122.473 | P21/c
dfA11696 | A11696 | P21/n | 1.1958 | 0.6962 |  | -102.696 | 1.63 | -21.626 | 1.0381 | 0 | -122.692 | P21/c
dfA11775 | A11775 | P21/c | 1.155 | 0.6737 |  | -102.677 | 1.64 | -22.533 | 2.4454 | 0 | -123.57 | P21/c
dfA17398 | A17398 | P21/c | 1.1802 | 0.6865 |  | -102.661 | 1.79 | -21.167 | 1.2053 | 0 | -122.038 | P21/c
dfA9094 | A9094 | P21/a | 1.1615 | 0.6762 |  | -102.66 | 1.72 | -21.264 | 1.7199 | 0 | -122.204 | P21/c
dfA11135 | A11135 | P21/a | 1.1657 | 0.6801 |  | -102.653 | 1.63 | -22.569 | 0.5399 | 0 | -123.592 | P21/c
dfA11624 | A11624 | P21/a | 1.1565 | 0.6725 |  | -102.643 | 1.67 | -22.596 | 0.4741 | 0 | -123.569 | P21/c
dfA14341 | A14341 | P21/n | 1.1633 | 0.6751 |  | -102.636 | 1.67 | -22.15 | 0.7612 | 0 | -123.116 | P21/c
dfA10015 | A10015 | P21/a | 1.1933 | 0.6954 |  | -102.631 | 1.75 | -21.047 | 0.8296 | 0 | -121.928 | P21/c
dfA13579 | A13579 | P21/n | 1.1715 | 0.6828 |  | -102.621 | 1.66 | -21.431 | 1.7781 | 0 | -122.392 | P21/c
dfA12030 | A12030 | P21/c | 1.1644 | 0.6783 |  | -102.62 | 1.5 | -22.605 | 1.9315 | 0 | -123.725 | P21/c
dfA12377 | A12377 | P21/c | 1.1541 | 0.6713 |  | -102.619 | 1.64 | -22.89 | 0.0012 | 0 | -123.869 | P21/c
dfA12370 | A12370 | P21/c | 1.2019 | 0.702 |  | -102.617 | 1.6 | -21.724 | 0.7394 | 0 | -122.741 | P21/c
dfA13768 | A13768 | P21/c | 1.1879 | 0.689 |  | -102.586 | 1.63 | -22.293 | 0 | 0 | -123.249 | P21/c
dfA16631 | A16631 | P21/c | 1.1674 | 0.6808 |  | -102.555 | 1.61 | -21.82 | 0.8428 | 0 | -122.765 | P21/c
dfA9820 | A9820 | P21/c | 1.1517 | 0.67 |  | -102.541 | 1.59 | -22.604 | 0.7627 | 0 | -123.555 | P21/c
dfA10480 | A10480 | P21/c | 1.1461 | 0.6669 |  | -102.538 | 1.62 | -22.781 | 0.4867 | 0 | -123.699 | P21/c
dfA9010 | A9010 | P21/n | 1.1705 | 0.6798 |  | -102.531 | 1.63 | -22.778 | 0.4641 | 0 | -123.679 | P21/c
dfA9801 | A9801 | P21/n | 1.1606 | 0.6737 |  | -102.518 | 0 | 0 | 0.6537 | 0 | -102.518 | P21/c
dfA17865 | A17865 | P21/c | 1.1562 | 0.6742 |  | -102.51 | 1.69 | -21.422 | 2.6359 | 0 | -122.242 | P21/c
dfA16843 | A16843 | P21/c | 1.1763 | 0.6846 |  | -102.503 | 1.66 | -21.742 | 1.2056 | 0 | -122.585 | P21/c
dfA10475 | A10475 | P21/n | 1.1356 | 0.6628 |  | -102.496 | 1.66 | -22.375 | 0.5045 | 0 | -123.211 | P21/c
dfA15785 | A15785 | P1121/a | 1.1383 | 0.6625 |  | -102.48 | 1.75 | -21.703 | 0.6208 | 0 | -122.433 | P21/c
dfA17574 | A17574 | P21/c11 | 1.151 | 0.6692 |  | -102.473 | 1.7 | -21.417 | 1.1542 | 0 | -122.19 | P21/c
dfA15446 | A15446 | P21/n | 1.2036 | 0.6999 |  | -102.462 | 1.73 | -21.398 | 1.4333 | 0 | -122.13 | P21/c
dfA16614 | A16614 | P21/a | 1.1307 | 0.6575 |  | -102.46 | 1.68 | -21.729 | 0.8778 | 0 | -122.509 | P21/c
dfA12403 | A12403 | P21/c | 1.2005 | 0.6971 |  | -102.455 | 0 | 0 | 0.3629 | 0 | -102.455 | P21/c
dfA13537 | A13537 | P21/n | 1.1664 | 0.6788 |  | -102.449 | 1.56 | -22.456 | 1.5719 | 0 | -123.345 | P21/c
dfA13200 | A13200 | P21/c | 1.1853 | 0.6925 |  | -102.442 | 1.69 | -21.13 | 1.3942 | 0 | -121.882 | P21/c
dfA6312 | A6312 | P21/c | 1.1928 | 0.6951 |  | -102.439 | 1.67 | -21.469 | 2.5253 | 0 | -122.238 | P21/c
dfA9189 | A9189 | P21/n | 1.1867 | 0.6912 |  | -102.435 | 1.68 | -21.658 | 1.1077 | 0 | -122.413 | P21/c
dfA16877 | A16877 | P21/c | 1.14 | 0.6623 |  | -102.434 | 1.64 | -23.078 | 0.524 | 0 | -123.872 | P21/c
dfA11769 | A11769 | P21/c | 1.1531 | 0.6727 |  | -102.431 | 0 | 0 | 0.1756 | 0 | -102.431 | P21/c
dfA11234 | A11234 | P21/a | 1.2014 | 0.698 |  | -102.428 | 1.74 | -21.689 | 0.4622 | 0 | -122.377 | P21/c
dfA17368 | A17368 | P21/c | 1.1827 | 0.6864 |  | -102.423 | 1.67 | -21.604 | 1.1342 | 0 | -122.357 | P21/c
dfA10864 | A10864 | P21/c | 1.1813 | 0.6887 |  | -102.422 | 1.64 | -21.635 | 1.6273 | 0 | -122.417 | P21/c
dfA15302 | A15302 | P21/a | 1.1724 | 0.6816 |  | -102.417 | 1.64 | -21.791 | 1.0474 | 0 | -122.568 | P21/c
dfA16375 | A16375 | P21/n | 1.1713 | 0.6821 |  | -102.41 | 1.8 | -21.218 | 1.0734 | 0 | -121.828 | P21/c
dfA9669 | A9669 | P21/a | 1.1998 | 0.6979 |  | -102.391 | 1.57 | -22.422 | 0.2775 | 0 | -123.243 | P21/c
dfA13428 | A13428 | P21/c | 1.1864 | 0.6918 |  | -102.389 | 1.67 | -21.228 | 3.3059 | 0 | -121.947 | P21/c
dfA8691 | A8691 | P21/n | 1.208 | 0.7029 |  | -102.386 | 1.58 | -22.021 | 1.3331 | 0 | -122.827 | P21/c
dfA9381 | A9381 | P21/n | 1.1871 | 0.6902 |  | -102.382 | 1.63 | -21.665 | 1.1473 | 0 | -122.417 | P21/c
dfA5773 | A5773 | P21/c | 1.1807 | 0.6892 |  | -102.378 | 1.63 | -22.372 | 0.4316 | 0 | -123.12 | P21/c
dfA6092 | A6092 | P21/n | 1.167 | 0.6813 |  | -102.376 | 1.48 | -22.913 | 1.9468 | 0 | -123.809 | P21/c
dfA12227 | A12227 | P21/c | 1.1797 | 0.6844 |  | -102.364 | 1.73 | -21.145 | 1.7845 | 0 | -121.779 | P21/c
dfA13978 | A13978 | P21/a | 1.1484 | 0.6716 |  | -102.352 | 1.61 | -23.305 | 0.2356 | 0 | -124.047 | P21/c
dfA15930 | A15930 | P21/a | 1.1528 | 0.6704 |  | -102.339 | 1.56 | -22.087 | 1.1104 | 0 | -122.866 | P21/c
dfA10804 | A10804 | P21/n | 1.1999 | 0.6991 |  | -102.331 | 1.75 | -21.252 | 1.7928 | 0 | -121.833 | P21/c
dfA12928 | A12928 | P21/a | 1.1703 | 0.6814 |  | -102.316 | 1.72 | -21.837 | 0.6795 | 0 | -122.433 | P21/c
dfA16718 | A16718 | P21/n | 1.1692 | 0.6833 |  | -102.304 | 1.7 | -21.029 | 0.7158 | 0 | -121.633 | P21/c
dfA14963 | A14963 | P21/c | 1.186 | 0.6873 |  | -102.294 | 1.73 | -21.328 | 0.2806 | 0 | -121.892 | P21/c
dfA12056 | A12056 | P21/c | 1.1678 | 0.6792 |  | -102.292 | 1.64 | -22.164 | 1.6173 | 0 | -122.816 | P21/c
dfA14790 | A14790 | P21/a | 1.1123 | 0.6474 |  | -102.278 | 1.65 | -21.928 | 0.681 | 0 | -122.556 | P21/c
dfA7519 | A7519 | P21/n | 1.1725 | 0.6814 |  | -102.275 | 1.76 | -21.319 | 1.0605 | 0 | -121.834 | P21/c
dfA10189 | A10189 | P21/a | 1.1459 | 0.6691 |  | -102.271 | 0 | 0 | 0 | 0 | -102.271 | P21/c
dfA15195 | A15195 | P21/n | 1.1708 | 0.6805 |  | -102.269 | 1.64 | -22.03 | 1.6598 | 0 | -122.659 | P21/c
dfA15740 | A15740 | P21/c | 1.1888 | 0.6956 |  | -102.264 | 1.69 | -22.278 | 0.4037 | 0 | -122.852 | P21/c
dfA16593 | A16593 | P21/c | 1.1414 | 0.6635 |  | -102.257 | 1.59 | -21.978 | 1.6276 | 0 | -122.645 | P21/c
dfA13033 | A13033 | P21/c | 1.1813 | 0.6878 |  | -102.241 | 1.69 | -21.639 | 0.414 | 0 | -122.19 | P21/c
dfA17283 | A17283 | P21/c | 1.1956 | 0.6942 |  | -102.232 | 1.75 | -21.424 | 1.7751 | 0 | -121.906 | P21/c
dfA15060 | A15060 | P21/c | 1.1689 | 0.6834 |  | -102.227 | 1.62 | -22.186 | 0.8704 | 0 | -122.793 | P21/c
dfA10083 | A10083 | P21/c | 1.1582 | 0.6763 |  | -102.212 | 1.66 | -22.389 | 0.5891 | 0 | -122.941 | P21/c
dfA15922 | A15922 | P21/c | 1.1655 | 0.6804 |  | -102.21 | 1.64 | -21.798 | 2.2183 | 0 | -122.368 | P21/c
dfA18210 | A18210 | P21/c | 1.1769 | 0.6837 |  | -102.208 | 1.78 | -21.552 | 0.6155 | 0 | -121.98 | P21/c
dfA17084 | A17084 | P21/c | 1.1783 | 0.6857 |  | -102.208 | 1.78 | -21.31 | 1.4958 | 0 | -121.738 | P21/c
dfA14276 | A14276 | P21/c | 1.1847 | 0.6906 |  | -102.196 | 1.67 | -22.192 | 0.7417 | 0 | -122.718 | P21/c
dfA16059 | A16059 | P21/a | 1.1676 | 0.6842 |  | -102.176 | 1.6 | -22.525 | 0 | 0 | -123.101 | P21/c
dfA9609 | A9609 | P21/n | 1.1791 | 0.6866 |  | -102.171 | 1.59 | -22.215 | 0.8729 | 0 | -122.796 | P21/c
dfA13681 | A13681 | P21/c | 1.1702 | 0.6797 |  | -102.165 | 1.64 | -22.348 | 0.4063 | 0 | -122.873 | P21/c
dfA18079 | A18079 | P21/n | 1.1559 | 0.6721 |  | -102.161 | 1.71 | -21.523 | 1.8808 | 0 | -121.974 | P21/c
dfA14712 | A14712 | P21/c | 1.1845 | 0.6894 |  | -102.16 | 1.69 | -21.967 | 1.3456 | 0 | -122.437 | P21/c
dfA12889 | A12889 | P21/a | 1.1851 | 0.6898 |  | -102.157 | 1.76 | -20.905 | 3.1297 | 0 | -121.302 | P21/c
dfA9717 | A9717 | P21/c | 1.1368 | 0.6628 |  | -102.148 | 1.59 | -22.633 | 0.8996 | 0 | -123.191 | P21/c
dfA11170 | A11170 | P21/n | 1.1762 | 0.6822 |  | -102.147 | 1.71 | -21.4 | 0.1105 | 0 | -121.837 | P21/c
dfA17461 | A17461 | P21/c | 1.1629 | 0.6771 |  | -102.138 | 1.69 | -21.422 | 1.9851 | 0 | -121.87 | P21/c
dfA9125 | A9125 | P21/a | 1.1883 | 0.6932 |  | -102.134 | 1.65 | -22.224 | 0.8906 | 0 | -122.708 | P21/c
dfA15739 | A15739 | P21/n | 1.207 | 0.704 |  | -102.112 | 1.66 | -21.311 | 1.6359 | 0 | -121.763 | P21/c
dfA12997 | A12997 | P21/c | 1.166 | 0.6792 |  | -102.11 | 1.67 | -22.265 | 1.4878 | 0 | -122.705 | P21/c
dfB15 | B15 | P21/c | 1.1844 | 0.6902 |  | -102.107 | 1.7 | -21.017 | 2.649 | 0 | -121.424 | P21/c
dfA17350 | A17350 | P21/c | 1.1895 | 0.694 |  | -102.103 | 1.65 | -21.893 | 1.2808 | 0 | -122.346 | P21/c
dfA10818 | A10818 | P21/a | 1.2292 | 0.7169 |  | -102.102 | 1.61 | -22.025 | 0 | 0 | -122.517 | P21/c
dfA8381 | A8381 | P21/c | 1.2195 | 0.7114 |  | -102.1 | 1.59 | -22.25 | 0 | 0 | -122.76 | P21/c
dfA14564 | A14564 | P21/c | 1.1971 | 0.6968 |  | -102.097 | 1.7 | -21.531 | 0 | 0 | -121.928 | P21/c
dfA10868 | A10868 | P21/n | 1.1409 | 0.6642 |  | -102.087 | 1.58 | -23.24 | 0.1138 | 0 | -123.747 | P21/c
dfA16811 | A16811 | P21/c | 1.154 | 0.673 |  | -102.072 | 1.7 | -21.218 | 1.141 | 0 | -121.59 | P21/c
dfA16484 | A16484 | P21/c | 1.1496 | 0.6689 |  | -102.065 | 1.68 | -22.305 | 0.3639 | 0 | -122.69 | P21/c
dfA15104 | A15104 | P21/c | 1.1528 | 0.6715 |  | -102.064 | 1.59 | -22.47 | 0.3819 | 0 | -122.944 | P21/c
dfA16581 | A16581 | P21/c | 1.1535 | 0.673 |  | -102.06 | 0 | 0 | 0.0898 | 0 | -102.06 | P21/c
dfA11505 | A11505 | P21/a | 1.1574 | 0.6764 |  | -102.049 | 1.65 | -21.859 | 1.4031 | 0 | -122.258 | P21/c
dfA16755 | A16755 | P21/n | 1.1791 | 0.6869 |  | -102.048 | 1.79 | -21.082 | 0.5373 | 0 | -121.34 | P21/c
dfA13197 | A13197 | P21/a | 1.1482 | 0.6685 |  | -102.024 | 1.59 | -23.013 | 0.628 | 0 | -123.447 | P21/c
dfA16159 | A16159 | P21/c | 1.1903 | 0.6932 |  | -102.006 | 1.74 | -21.227 | 1.7101 | 0 | -121.493 | P21/c
dfA16153 | A16153 | P21/c | 1.1675 | 0.6811 |  | -101.997 | 1.64 | -21.579 | 1.6452 | 0 | -121.936 | P21/c
dfA14439 | A14439 | P21/c | 1.1725 | 0.6833 |  | -101.989 | 1.57 | -22.578 | 1.3748 | 0 | -122.997 | P21/c
dfB1531 | B1531 | P21/c | 1.1778 | 0.6854 |  | -101.975 | 1.72 | -21.444 | 0.0072 | 0 | -121.699 | P21/c
dfA13745 | A13745 | P21/n | 1.1531 | 0.6704 |  | -101.958 | 1.67 | -22.814 | 0.6483 | 0 | -123.102 | P21/c
dfA17858 | A17858 | P21/a | 1.1437 | 0.6649 |  | -101.953 | 1.65 | -21.436 | 1.2345 | 0 | -121.739 | P21/c
dfA11011 | A11011 | P21/n | 1.1493 | 0.6687 |  | -101.951 | 1.63 | -22.07 | 1.5908 | 0 | -122.391 | P21/c
dfA13893 | A13893 | P21/n | 1.1672 | 0.6803 |  | -101.939 | 1.59 | -22.838 | 0.6124 | 0 | -123.187 | P21/c
dfA10116 | A10116 | P21/n | 1.1994 | 0.7003 |  | -101.935 | 1.74 | -21.082 | 2.6358 | 0 | -121.277 | P21/c
dfA8546 | A8546 | P21/c | 1.16 | 0.6766 |  | -101.929 | 1.52 | -23.044 | 1.2293 | 0 | -123.453 | P21/c
dfA10697 | A10697 | P21/c | 1.1601 | 0.6757 |  | -101.928 | 0 | 0 | 0 | 0 | -101.928 | P21/c
dfA12873 | A12873 | P1121/n | 1.1541 | 0.6694 |  | -101.919 | 1.66 | -21.951 | 0.5571 | 0 | -122.21 | P21/c
dfA12735 | A12735 | P21/n | 1.143 | 0.6649 |  | -101.918 | 1.55 | -24.55 | 0.4671 | 0 | -124.918 | P21/c
dfA17636 | A17636 | P21/c | 1.1301 | 0.6573 |  | -101.913 | 1.68 | -21.42 | 1.242 | 0 | -121.653 | P21/c
dfA17843 | A17843 | P21/n | 1.15 | 0.6712 |  | -101.913 | 1.72 | -21.412 | 0.875 | 0 | -121.605 | P21/c
dfA16859 | A16859 | P21/c | 1.1643 | 0.6764 |  | -101.913 | 1.71 | -21.319 | 1.9655 | 0 | -121.522 | P21/c
dfA17645 | A17645 | P21/c | 1.1567 | 0.6713 |  | -101.909 | 1.58 | -22.628 | 2.5199 | 0 | -122.957 | P21/c
dfA10144 | A10144 | P21/c | 1.1655 | 0.6791 |  | -101.901 | 1.65 | -22.137 | 1.5505 | 0 | -122.388 | P21/c
dfA13882 | A13882 | P21/c | 1.1715 | 0.6819 |  | -101.901 | 1.61 | -22.437 | 0.6556 | 0 | -122.728 | P21/c
dfA13997 | A13997 | P21/a | 1.1394 | 0.6644 |  | -101.897 | 1.52 | -23.58 | 0.4299 | 0 | -123.957 | P21/c
dfA13687 | A13687 | P21/c | 1.1615 | 0.6769 |  | -101.895 | 1.48 | -23.281 | 1.3292 | 0 | -123.696 | P21/c
dfA10137 | A10137 | P21/n | 1.1654 | 0.6803 |  | -101.874 | 1.64 | -21.565 | 1.7405 | 0 | -121.799 | P21/c
dfA17272 | A17272 | P21/n | 1.1714 | 0.6825 |  | -101.868 | 1.66 | -21.863 | 0.4305 | 0 | -122.071 | P21/c
dfA14201 | A14201 | P21/n | 1.1559 | 0.6722 |  | -101.862 | 1.67 | -22.611 | 0.2031 | 0 | -122.803 | P21/c
dfA7869 | A7869 | P21/c | 1.18 | 0.6904 |  | -101.852 | 1.59 | -22.004 | 1.4734 | 0 | -122.266 | P21/c
dfA15476 | A15476 | P21/a | 1.1672 | 0.6764 |  | -101.848 | 1.67 | -22.549 | 0.8965 | 0 | -122.727 | P21/c
dfA16533 | A16533 | P21/a | 1.1717 | 0.6832 |  | -101.846 | 1.61 | -22.079 | 1.2282 | 0 | -122.315 | P21/c
dfA16612 | A16612 | P21/n | 1.1523 | 0.6702 |  | -101.832 | 1.64 | -22.073 | 0.3023 | 0 | -122.265 | P21/c
dfA12241 | A12241 | P21/a | 1.1424 | 0.6668 |  | -101.817 | 1.56 | -23.244 | 0.3743 | 0 | -123.501 | P21/c
dfA16195 | A16195 | P21/c | 1.1765 | 0.6832 |  | -101.816 | 1.72 | -22.011 | 1.5075 | 0 | -122.107 | P21/c
dfB722 | B722 | P21/c | 1.199 | 0.698 |  | -101.812 | 1.69 | -20.908 | 2.3073 | 0 | -121.03 | P21/c
dfA14898 | A14898 | P21/n | 1.162 | 0.6791 |  | -101.806 | 0 | 0 | 0 | 0 | -101.806 | P21/c
dfA13559 | A13559 | P21/a | 1.1841 | 0.6916 |  | -101.805 | 1.67 | -21.94 | 1.1822 | 0 | -122.075 | P21/c
dfA10515 | A10515 | P21/a | 1.1943 | 0.693 |  | -101.799 | 1.74 | -21.671 | 0.3659 | 0 | -121.73 | P21/c
dfA17615 | A17615 | P21/c | 1.1442 | 0.666 |  | -101.795 | 1.68 | -21.844 | 0.512 | 0 | -121.959 | P21/c
dfA15397 | A15397 | P21/c | 1.1572 | 0.6732 |  | -101.774 | 1.53 | -23.32 | 0.6606 | 0 | -123.564 | P21/c
dfA9107 | A9107 | P21/n | 1.1901 | 0.6928 |  | -101.755 | 1.68 | -21.464 | 0.7175 | 0 | -121.539 | P21/c
dfB210 | B210 | P21/n | 1.2231 | 0.7122 |  | -101.73 | 1.79 | -20.287 | 3.5423 | 0 | -120.227 | P21/c
dfA11673 | A11673 | P21/c | 1.2009 | 0.7002 |  | -101.724 | 1.64 | -21.835 | 0.7288 | 0 | -121.919 | P21/c
dfA11678 | A11678 | P21/n | 1.1779 | 0.6884 |  | -101.703 | 1.79 | -21.369 | 0.7045 | 0 | -121.282 | P21/c
dfA17968 | A17968 | P21/a | 1.1483 | 0.6695 |  | -101.7 | 1.68 | -21.599 | 1.8641 | 0 | -121.619 | P21/c
dfA12696 | A12696 | P21/n | 1.1642 | 0.6765 |  | -101.693 | 1.65 | -22.578 | 0.54 | 0 | -122.621 | P21/c
dfA9678 | A9678 | P21/a | 1.18 | 0.6879 |  | -101.688 | 1.68 | -22.124 | 0.7161 | 0 | -122.132 | P21/c
dfA17377 | A17377 | P21/c | 1.152 | 0.672 |  | -101.685 | 1.66 | -21.311 | 1.3705 | 0 | -121.336 | P21/c
dfA15421 | A15421 | P21/a | 1.1599 | 0.6763 |  | -101.684 | 1.57 | -22.833 | 1.7415 | 0 | -122.947 | P21/c
dfA9092 | A9092 | P21/c | 1.1819 | 0.6873 |  | -101.682 | 1.68 | -21.321 | 1.1118 | 0 | -121.323 | P21/c
dfA13124 | A13124 | P21/c | 1.1785 | 0.6852 |  | -101.662 | 1.63 | -22.597 | 0.6209 | 0 | -122.629 | P21/c
dfA17655 | A17655 | P21/n | 1.1367 | 0.6621 |  | -101.657 | 1.63 | -22.783 | 0.1348 | 0 | -122.81 | P21/c
dfA12836 | A12836 | P21/n | 1.1528 | 0.6718 |  | -101.654 | 0 | 0 | 0.0615 | 0 | -101.654 | P21/c
dfA8489 | A8489 | P21/a | 1.1865 | 0.6895 |  | -101.634 | 0 | 0 | 0.3948 | 0 | -101.634 | P21/c
dfA13548 | A13548 | P21/c | 1.1675 | 0.6796 |  | -101.616 | 1.58 | -22.089 | 1.5073 | 0 | -122.125 | P21/c
dfA16988 | A16988 | P21/c | 1.1484 | 0.6686 |  | -101.613 | 1.56 | -22.628 | 0 | 0 | -122.681 | P21/c
dfA17503 | A17503 | P21/c | 1.1443 | 0.6655 |  | -101.61 | 1.68 | -21.144 | 1.936 | 0 | -121.074 | P21/c
dfA17297 | A17297 | P21/c | 1.1542 | 0.6719 |  | -101.599 | 0 | 0 | 0.8599 | 0 | -101.599 | P21/c
dfA13171 | A13171 | P21/c | 1.1904 | 0.6908 |  | -101.599 | 1.65 | -21.676 | 1.2599 | 0 | -121.625 | P21/c
dfA15688 | A15688 | P21/n | 1.1697 | 0.6805 |  | -101.594 | 0 | 0 | 0 | 0 | -101.594 | P21/c
dfA9379 | A9379 | P21/n | 1.1764 | 0.6842 |  | -101.588 | 1.63 | -22.226 | 0.7175 | 0 | -122.184 | P21/c
dfA15162 | A15162 | P21/a | 1.1666 | 0.6798 |  | -101.571 | 1.6 | -22.867 | 0.9821 | 0 | -122.838 | P21/c
dfA13623 | A13623 | P21/n | 1.1876 | 0.6935 |  | -101.568 | 1.66 | -21.986 | 1.0119 | 0 | -121.894 | P21/c
dfA10661 | A10661 | P21/n | 1.1604 | 0.6754 |  | -101.551 | 1.58 | -23.111 | 0.6754 | 0 | -123.082 | P21/c
dfA17483 | A17483 | P21/c | 1.1291 | 0.6589 |  | -101.54 | 1.58 | -22.393 | 1.4948 | 0 | -122.353 | P21/c
dfA12349 | A12349 | P21/c | 1.1808 | 0.6882 |  | -101.527 | 1.69 | -21.714 | 0.0018 | 0 | -121.551 | P21/c
dfA13016 | A13016 | P21/n | 1.1849 | 0.6882 |  | -101.514 | 1.67 | -21.129 | 0.4512 | 0 | -120.973 | P21/c
dfA13625 | A13625 | P21/n | 1.1661 | 0.6794 |  | -101.509 | 1.65 | -21.882 | 1.9817 | 0 | -121.741 | P21/c
dfA15426 | A15426 | P21/n | 1.1439 | 0.6663 |  | -101.508 | 1.64 | -22.452 | 0.2125 | 0 | -122.32 | P21/c
dfA14783 | A14783 | P21/c | 1.1923 | 0.6953 |  | -101.508 | 1.73 | -21.163 | 1.0391 | 0 | -120.941 | P21/c
dfB212 | B212 | P21/a | 1.2091 | 0.7045 |  | -101.494 | 1.72 | -20.869 | 1.2372 | 0 | -120.643 | P21/c
dfA13030 | A13030 | P21/n | 1.1816 | 0.6865 |  | -101.493 | 1.66 | -21.623 | 0.8792 | 0 | -121.456 | P21/c
dfA12781 | A12781 | P21/c | 1.1862 | 0.6877 |  | -101.489 | 1.72 | -21.253 | 0.0846 | 0 | -121.022 | P21/c
dfA15205 | A15205 | P21/a | 1.1959 | 0.6956 |  | -101.489 | 1.68 | -21.54 | 1.6269 | 0 | -121.349 | P21/c
dfA14961 | A14961 | P21/c | 1.1611 | 0.6767 |  | -101.474 | 1.59 | -22.023 | 1.1662 | 0 | -121.907 | P21/c
dfA13392 | A13392 | P21/n | 1.1729 | 0.6844 |  | -101.462 | 1.68 | -22.242 | 0.3121 | 0 | -122.024 | P21/c
dfA14925 | A14925 | P21/c | 1.1206 | 0.6524 |  | -101.456 | 1.66 | -22.109 | 0.8269 | 0 | -121.905 | P21/c
dfA8805 | A8805 | P21/n | 1.1914 | 0.692 |  | -101.436 | 1.64 | -21.917 | 1.0473 | 0 | -121.713 | P21/c
dfA10578 | A10578 | P21/n | 1.1654 | 0.6772 |  | -101.425 | 1.65 | -22.339 | 0.621 | 0 | -122.114 | P21/c
dfB1869 | B1869 | P21/c | 1.2231 | 0.7127 |  | -101.423 | 1.64 | -21.096 | 2.4128 | 0 | -120.879 | P21/c
dfA16322 | A16322 | P21/c | 1.1595 | 0.6771 |  | -101.406 | 1.72 | -21.432 | 1.3437 | 0 | -121.118 | P21/c
dfA13719 | A13719 | P21/n | 1.1456 | 0.6683 |  | -101.403 | 0 | 0 | 0.4872 | 0 | -101.403 | P21/c
dfA7793 | A7793 | P21/n | 1.2081 | 0.7037 |  | -101.382 | 1.75 | -21.748 | 0.3223 | 0 | -121.38 | P21/c
dfA12049 | A12049 | P21/n | 1.1658 | 0.6793 |  | -101.379 | 1.59 | -23.413 | 0.7108 | 0 | -123.202 | P21/c
dfA15674 | A15674 | P21/n | 1.1577 | 0.6719 |  | -101.363 | 0 | 0 | 0.7878 | 0 | -101.363 | P21/c
dfA14252 | A14252 | P21/n | 1.1565 | 0.6745 |  | -101.362 | 1.75 | -21.3 | 0.6477 | 0 | -120.912 | P21/c
dfA13278 | A13278 | P21/c | 1.1608 | 0.672 |  | -101.351 | 1.68 | -21.978 | 0.0318 | 0 | -121.649 | P21/c
dfA13616 | A13616 | P21/a | 1.1511 | 0.6676 |  | -101.338 | 1.64 | -22.738 | 1.2407 | 0 | -122.436 | P21/c
dfB16 | B16 | P21/a | 1.1664 | 0.6795 |  | -101.324 | 1.71 | -21.449 | 1.4924 | 0 | -121.063 | P21/c
dfA17981 | A17981 | P21/n | 1.1716 | 0.6817 |  | -101.304 | 0 | 0 | 0 | 0 | -101.304 | P21/c
dfA11090 | A11090 | P21/n | 1.1743 | 0.6816 |  | -101.295 | 1.63 | -22.962 | 0.4751 | 0 | -122.627 | P21/c
dfA13152 | A13152 | P21/a | 1.1434 | 0.6647 |  | -101.289 | 0 | 0 | 0.2508 | 0 | -101.289 | P21/c
dfA13311 | A13311 | P21/c | 1.1682 | 0.6783 |  | -101.287 | 1.58 | -21.807 | 2.2095 | 0 | -121.514 | P21/c
dfA10834 | A10834 | P21/a | 1.1564 | 0.6728 |  | -101.28 | 0 | 0 | 0 | 0 | -101.28 | P21/c
dfB2027 | B2027 | P21/n | 1.1729 | 0.6837 |  | -101.259 | 1.68 | -21.244 | 1.9364 | 0 | -120.823 | P21/c
dfA15678 | A15678 | P21/c | 1.1729 | 0.682 |  | -101.259 | 1.61 | -21.782 | 0.7357 | 0 | -121.431 | P21/c
dfA15439 | A15439 | P21/n | 1.1458 | 0.6675 |  | -101.24 | 1.68 | -22.162 | 0.4008 | 0 | -121.722 | P21/c
dfA13055 | A13055 | P21/c | 1.1481 | 0.6678 |  | -101.237 | 1.59 | -22.514 | 0.5036 | 0 | -122.161 | P21/c
dfA17947 | A17947 | P21/c | 1.1775 | 0.6867 |  | -101.235 | 1.62 | -22.053 | 0.657 | 0 | -121.668 | P21/c
dfB41 | B41 | P21/a | 1.1967 | 0.6984 |  | -101.234 | 1.7 | -21.551 | 1.1324 | 0 | -121.085 | P21/c
dfA13864 | A13864 | P21/c | 1.1967 | 0.6973 |  | -101.233 | 1.66 | -21.874 | 0.5625 | 0 | -121.447 | P21/c
dfA16903 | A16903 | P21/c | 1.2105 | 0.7051 |  | -101.229 | 1.66 | -21.354 | 1.5026 | 0 | -120.923 | P21/c
dfA13751 | A13751 | P21/c | 1.1752 | 0.6845 |  | -101.216 | 1.61 | -22.911 | 0.5688 | 0 | -122.517 | P21/c
dfA15406 | A15406 | P21/n | 1.1442 | 0.6663 |  | -101.211 | 1.62 | -22.945 | 0.6288 | 0 | -122.536 | P21/c
dfB1199 | B1199 | P21/a | 1.1953 | 0.697 |  | -101.207 | 1.63 | -20.993 | 3.9576 | 0 | -120.57 | P21/c
dfA16978 | A16978 | P21/c | 1.1115 | 0.6496 |  | -101.191 | 1.66 | -22.411 | 0.2124 | 0 | -121.942 | P21/c
dfA10837 | A10837 | P21/c | 1.1688 | 0.6808 |  | -101.181 | 1.57 | -22.175 | 1.5712 | 0 | -121.786 | P21/c
dfA17415 | A17415 | P21/c | 1.1744 | 0.6864 |  | -101.179 | 1.66 | -21.752 | 1.588 | 0 | -121.271 | P21/c
dfA14214 | A14214 | P21/a | 1.1588 | 0.6743 |  | -101.162 | 1.72 | -21.066 | 1.5388 | 0 | -120.508 | P21/c
dfA17096 | A17096 | P21/c | 1.1498 | 0.6691 |  | -101.157 | 1.58 | -22.747 | 1.2302 | 0 | -122.324 | P21/c
dfA16819 | A16819 | P21/a | 1.193 | 0.6951 |  | -101.116 | 1.72 | -21.152 | 1.6042 | 0 | -120.548 | P21/c
dfA16692 | A16692 | P21/a | 1.2008 | 0.7005 |  | -101.114 | 1.72 | -21.794 | 0.4641 | 0 | -121.188 | P21/c
dfA14143 | A14143 | P21/c | 1.1514 | 0.6725 |  | -101.097 | 1.59 | -21.866 | 2.6162 | 0 | -121.373 | P21/c
dfA17845 | A17845 | P21/a | 1.1379 | 0.6612 |  | -101.076 | 1.7 | -21.53 | 0.6657 | 0 | -120.906 | P21/c
dfA15428 | A15428 | P21/c | 1.1443 | 0.6672 |  | -101.074 | 1.71 | -22.445 | 0.6815 | 0 | -121.809 | P21/c
dfA11258 | A11258 | P21/a | 1.191 | 0.6893 |  | -101.067 | 1.67 | -22.102 | 0.4673 | 0 | -121.499 | P21/c
dfB5 | B5 | P21/a | 1.2044 | 0.7008 |  | -101.06 | 1.76 | -20.593 | 2.6106 | 0 | -119.893 | P21/c
dfA8802 | A8802 | P21/n | 1.1864 | 0.6906 |  | -101.058 | 0 | 0 | 0 | 0 | -101.058 | P21/c
dfA18092 | A18092 | P21/a | 1.1723 | 0.6814 |  | -101.04 | 1.74 | -21.822 | 0.307 | 0 | -121.122 | P21/c
dfA17868 | A17868 | P21/a | 1.151 | 0.6686 |  | -101.039 | 1.67 | -22.026 | 1.4259 | 0 | -121.395 | P21/c
dfA17627 | A17627 | P21/n | 1.1747 | 0.6848 |  | -101.005 | 0 | 0 | 0.7654 | 0 | -101.005 | P21/c
dfA17276 | A17276 | P21/c | 1.1458 | 0.6688 |  | -100.981 | 1.61 | -23.153 | 1.1454 | 0 | -122.524 | P21/c
dfA15822 | A15822 | P21/c | 1.1557 | 0.6725 |  | -100.981 | 1.61 | -23.195 | 1.2296 | 0 | -122.566 | P21/c
dfA12078 | A12078 | P21/c | 1.1744 | 0.684 |  | -100.979 | 1.58 | -22.014 | 2.36 | 0 | -121.413 | P21/c
dfA18089 | A18089 | P21/n | 1.1602 | 0.6752 |  | -100.959 | 1.64 | -21.453 | 1.7982 | 0 | -120.772 | P21/c
dfA13815 | A13815 | P21/c | 1.1286 | 0.6537 |  | -100.953 | 0 | 0 | 0.4496 | 0 | -100.953 | P21/c
dfA18183 | A18183 | P21/a | 1.1546 | 0.6734 |  | -100.893 | 0 | 0 | 0 | 0 | -100.893 | P21/c
dfA12362 | A12362 | P21/a | 1.1781 | 0.6846 |  | -100.87 | 1.62 | -22.862 | 0.7338 | 0 | -122.112 | P21/c
dfA13208 | A13208 | P21/c | 1.1564 | 0.6738 |  | -100.867 | 1.61 | -21.462 | 0.8159 | 0 | -120.719 | P21/c
dfA17837 | A17837 | P21/c | 1.1818 | 0.6876 |  | -100.858 | 1.62 | -21.953 | 0.3378 | 0 | -121.191 | P21/c
dfA15656 | A15656 | P21/a | 1.1632 | 0.6771 |  | -100.85 | 1.65 | -21.977 | 1.4225 | 0 | -121.177 | P21/c
dfA13646 | A13646 | P21/c | 1.1732 | 0.6867 |  | -100.828 | 1.61 | -22.129 | 0.15 | 0 | -121.347 | P21/c
dfA18185 | A18185 | P21/c | 1.1336 | 0.662 |  | -100.824 | 1.6 | -22.506 | 1.0996 | 0 | -121.73 | P21/c
dfA14650 | A14650 | P21/a | 1.1497 | 0.6685 |  | -100.812 | 1.73 | -21.181 | 1.0094 | 0 | -120.263 | P21/c
dfA18007 | A18007 | P21/c | 1.1405 | 0.665 |  | -100.801 | 1.66 | -22.053 | 0.9605 | 0 | -121.194 | P21/c
dfA11067 | A11067 | P21/c | 1.1507 | 0.6735 |  | -100.781 | 1.5 | -23.115 | 0.268 | 0 | -122.396 | P21/c
dfA14726 | A14726 | P21/a | 1.1734 | 0.6839 |  | -100.766 | 1.59 | -21.94 | 1.3447 | 0 | -121.116 | P21/c
dfA17435 | A17435 | P21/n | 1.1646 | 0.6789 |  | -100.732 | 1.59 | -22.235 | 1.0976 | 0 | -121.377 | P21/c
dfA13132 | A13132 | P21/c | 1.1725 | 0.6842 |  | -100.699 | 1.62 | -22.483 | 0.4173 | 0 | -121.562 | P21/c
dfA16429 | A16429 | P21/c | 1.1678 | 0.6793 |  | -100.695 | 1.7 | -22.014 | 1.904 | 0 | -121.009 | P21/c
dfA16701 | A16701 | P21/n | 1.1818 | 0.6879 |  | -100.674 | 1.64 | -21.864 | 0.2594 | 0 | -120.898 | P21/c
dfA17751 | A17751 | P21/a | 1.1466 | 0.6654 |  | -100.668 | 1.7 | -22.092 | 0.5329 | 0 | -121.06 | P21/c
dfA15335 | A15335 | P21/n | 1.1804 | 0.6872 |  | -100.651 | 1.65 | -21.193 | 1.7533 | 0 | -120.194 | P21/c
dfB70 | B70 | P21/c | 1.1647 | 0.6806 |  | -100.635 | 1.63 | -21.491 | 1.09 | 0 | -120.496 | P21/c
dfA17336 | A17336 | P21/n | 1.1455 | 0.6682 |  | -100.585 | 1.68 | -22.447 | 0.6278 | 0 | -121.352 | P21/c
dfB337 | B337 | P21/n | 1.1847 | 0.6897 |  | -100.566 | 1.68 | -21.093 | 1.9085 | 0 | -119.979 | P21/c
dfA12006 | A12006 | P21/c | 1.1446 | 0.6665 |  | -100.551 | 1.55 | -23.595 | 0.4168 | 0 | -122.596 | P21/c
dfA17924 | A17924 | P21/c | 1.1756 | 0.6844 |  | -100.46 | 1.7 | -21.622 | 1.7024 | 0 | -120.382 | P21/c
dfB1907 | B1907 | P21/c | 1.1967 | 0.6995 |  | -100.449 | 1.74 | -20.642 | 2.6145 | 0 | -119.351 | P21/c
dfA15411 | A15411 | P21/a | 1.165 | 0.6787 |  | -100.446 | 1.63 | -22.445 | 0.7568 | 0 | -121.261 | P21/c
dfA10514 | A10514 | P21/c | 1.1722 | 0.6834 |  | -100.423 | 1.65 | -21.836 | 1.3533 | 0 | -120.609 | P21/c
dfA12872 | A12872 | P21/c | 1.17 | 0.6776 |  | -100.422 | 1.69 | -21.633 | 0.7494 | 0 | -120.365 | P21/c
dfA18149 | A18149 | P21/c | 1.1582 | 0.6764 |  | -100.416 | 1.66 | -22.078 | 0.7119 | 0 | -120.834 | P21/c
dfB366 | B366 | P21/n | 1.1888 | 0.6932 |  | -100.409 | 1.65 | -21.149 | 3.6098 | 0 | -119.908 | P21/c
dfA15103 | A15103 | P21/c | 1.1764 | 0.6837 |  | -100.406 | 1.59 | -22.26 | 0.4211 | 0 | -121.076 | P21/c
dfA17122 | A17122 | P21/n | 1.1503 | 0.6702 |  | -100.394 | 1.55 | -22.555 | 1.6028 | 0 | -121.399 | P21/c
dfA13038 | A13038 | P21/c | 1.1632 | 0.6779 |  | -100.384 | 1.69 | -21.125 | 2.5326 | 0 | -119.819 | P21/c
dfA14831 | A14831 | P21/a | 1.1546 | 0.6711 |  | -100.364 | 1.55 | -22.043 | 2.8194 | 0 | -120.857 | P21/c
dfB6 | B6 | P21/c | 1.207 | 0.7039 |  | -100.334 | 1.69 | -20.952 | 3.425 | 0 | -119.596 | P21/c
dfB149 | B149 | P21/c | 1.2177 | 0.7112 |  | -100.307 | 1.63 | -21.195 | 2.4035 | 0 | -119.872 | P21/c
dfA15550 | A15550 | P21/c | 1.1606 | 0.677 |  | -100.305 | 0 | 0 | 0 | 0 | -100.305 | P21/c
dfA18081 | A18081 | P21/c | 1.1834 | 0.6887 |  | -100.303 | 1.65 | -21.417 | 2.5357 | 0 | -120.07 | P21/c
dfA15529 | A15529 | P21/n | 1.1353 | 0.6629 |  | -100.301 | 1.59 | -22.568 | 0.7339 | 0 | -121.279 | P21/c
dfA14673 | A14673 | P21/a | 1.1761 | 0.6808 |  | -100.293 | 1.69 | -21.802 | 0.2707 | 0 | -120.405 | P21/c
dfA13520 | A13520 | P21/c | 1.1878 | 0.6904 |  | -100.288 | 1.75 | -21.563 | 0.5485 | 0 | -120.101 | P21/c
dfA14136 | A14136 | P21/a | 1.1564 | 0.6753 |  | -100.281 | 1.64 | -22.097 | 0.513 | 0 | -120.738 | P21/c
dfB1913 | B1913 | P21/c | 1.1902 | 0.6951 |  | -100.28 | 1.67 | -21.644 | 1.2778 | 0 | -120.254 | P21/c
dfA17118 | A17118 | P21/n | 1.1343 | 0.6613 |  | -100.278 | 1.61 | -22.691 | 0.8114 | 0 | -121.359 | P21/c
dfA17337 | A17337 | P21/n | 1.1889 | 0.6918 |  | -100.27 | 1.66 | -23.05 | 1.1521 | 0 | -121.66 | P21/c
dfA14506 | A14506 | P21/a | 1.177 | 0.686 |  | -100.251 | 1.67 | -22.25 | 1.8448 | 0 | -120.831 | P21/c
dfA18108 | A18108 | P21/c | 1.1723 | 0.6831 |  | -100.233 | 1.65 | -21.704 | 1.1174 | 0 | -120.287 | P21/c
dfA14636 | A14636 | P21/a | 1.1448 | 0.6663 |  | -100.225 | 1.66 | -21.528 | 1.4774 | 0 | -120.093 | P21/c
dfB36 | B36 | P21/a | 1.1967 | 0.6946 |  | -100.194 | 1.72 | -20.573 | 2.8796 | 0 | -119.047 | P21/c
dfA14311 | A14311 | P21/c | 1.1947 | 0.6963 |  | -100.145 | 1.6 | -22.067 | 0.7926 | 0 | -120.612 | P21/c
dfA13089 | A13089 | P21/n | 1.1725 | 0.685 |  | -100.143 | 1.63 | -21.889 | 2.2763 | 0 | -120.402 | P21/c
dfA17074 | A17074 | P21/a | 1.1427 | 0.6652 |  | -100.112 | 1.64 | -21.737 | 1.5444 | 0 | -120.209 | P21/c
dfA13462 | A13462 | P21/c | 1.1372 | 0.6577 |  | -100.067 | 1.66 | -23.503 | 0.1273 | 0 | -121.91 | P21/c
dfA11977 | A11977 | P21/a | 1.1559 | 0.6735 |  | -100.051 | 1.61 | -22.687 | 0.6583 | 0 | -121.128 | P21/c
dfB2141 | B2141 | P21/n | 1.1944 | 0.6953 |  | -100.036 | 1.68 | -20.483 | 5.3204 | 0 | -118.839 | P21/c
dfA15971 | A15971 | P21/a | 1.1642 | 0.6777 |  | -100.017 | 1.73 | -21.069 | 1.628 | 0 | -119.356 | P21/c
dfA11994 | A11994 | P21/n | 1.1693 | 0.6829 |  | -99.997 | 1.67 | -21.986 | 0.0341 | 0 | -120.313 | P21/c
dfA16956 | A16956 | P21/a | 1.1176 | 0.6467 |  | -99.991 | 0 | 0 | 0.2595 | 0 | -99.991 | P21/c
dfB21 | B21 | P21/c | 1.1955 | 0.6957 |  | -99.968 | 1.7 | -21.119 | 1.9897 | 0 | -119.387 | P21/c
dfA15448 | A15448 | P21/a | 1.1532 | 0.6721 |  | -99.967 | 1.7 | -21.57 | 1.5951 | 0 | -119.837 | P21/c
dfB2046 | B2046 | P21/a | 1.1892 | 0.6936 |  | -99.958 | 1.57 | -21.967 | 5.1206 | 0 | -120.355 | P21/c
dfB711 | B711 | P21/b11 | 1.2033 | 0.7011 |  | -99.927 | 1.64 | -21.052 | 2.5918 | 0 | -119.339 | P21/c
dfA17817 | A17817 | P21/a | 1.1366 | 0.6614 |  | -99.915 | 1.6 | -22.986 | 0.7635 | 0 | -121.301 | P21/c
dfA13309 | A13309 | P21/c | 1.1866 | 0.6932 |  | -99.892 | 1.63 | -21.972 | 1.5243 | 0 | -120.234 | P21/c
dfB602 | B602 | P21/n | 1.1682 | 0.6823 |  | -99.873 | 1.61 | -21.287 | 2.7577 | 0 | -119.55 | P21/c
dfA13470 | A13470 | P21/n | 1.1547 | 0.6686 |  | -99.868 | 1.6 | -22.879 | 0.9116 | 0 | -121.147 | P21/c
dfA18132 | A18132 | P21/c | 1.1668 | 0.6776 |  | -99.859 | 1.65 | -22.39 | 0.409 | 0 | -120.599 | P21/c
dfA15601 | A15601 | P21/c | 1.1658 | 0.6783 |  | -99.853 | 1.64 | -22.615 | 0.4885 | 0 | -120.828 | P21/c
dfB56 | B56 | P21/n | 1.2269 | 0.7162 |  | -99.853 | 1.65 | -20.884 | 1.6918 | 0 | -119.087 | P21/c
dfA12462 | A12462 | P21/c | 1.2039 | 0.6998 |  | -99.841 | 1.62 | -21.846 | 0.4809 | 0 | -120.067 | P21/c
dfA11726 | A11726 | P21/a | 1.1739 | 0.6853 |  | -99.796 | 1.63 | -22.688 | 0 | 0 | -120.854 | P21/c
dfB26 | B26 | P21/n | 1.176 | 0.6871 |  | -99.786 | 1.7 | -20.915 | 1.8728 | 0 | -119.001 | P21/c
dfA15500 | A15500 | P21/n | 1.1572 | 0.6733 |  | -99.77 | 1.59 | -22.301 | 1.1549 | 0 | -120.481 | P21/c
dfA13862 | A13862 | P21/n | 1.1403 | 0.6649 |  | -99.734 | 1.54 | -22.93 | 1.4287 | 0 | -121.124 | P21/c
dfB1504 | B1504 | P21/c | 1.2105 | 0.7051 |  | -99.704 | 1.77 | -20.495 | 1.4804 | 0 | -118.429 | P21/c
dfA16298 | A16298 | P21/n | 1.1529 | 0.6709 |  | -99.678 | 1.57 | -23.143 | 1.0879 | 0 | -121.251 | P21/c
dfB164 | B164 | P21/a | 1.2004 | 0.6998 |  | -99.654 | 1.66 | -21.48 | 1.2373 | 0 | -119.474 | P21/c
dfA15933 | A15933 | P21/c | 1.1342 | 0.6625 |  | -99.637 | 1.61 | -22.57 | 1.4083 | 0 | -120.597 | P21/c
dfA17632 | A17632 | P21/n | 1.1486 | 0.6691 |  | -99.591 | 1.51 | -22.555 | 3.7204 | 0 | -120.636 | P21/c
dfB81 | B81 | P21/a | 1.1967 | 0.6992 |  | -99.591 | 1.75 | -20.753 | 2.5729 | 0 | -118.594 | P21/c
dfA17082 | A17082 | P21/c | 1.1494 | 0.6682 |  | -99.577 | 1.65 | -22.244 | 0 | 0 | -120.171 | P21/c
dfB556 | B556 | P21/c | 1.1961 | 0.6995 |  | -99.57 | 1.74 | -20.805 | 0.7912 | 0 | -118.635 | P21/c
dfA13720 | A13720 | P21/n | 1.1749 | 0.6829 |  | -99.565 | 0 | 0 | 0 | 0 | -99.565 | P21/c
dfA15513 | A15513 | P21/n | 1.137 | 0.6629 |  | -99.536 | 1.5 | -23.063 | 0.8652 | 0 | -121.099 | P21/c
dfA17427 | A17427 | P21/n | 1.1359 | 0.6622 |  | -99.528 | 1.59 | -21.737 | 1.6011 | 0 | -119.675 | P21/c
dfB1484 | B1484 | P21/a | 1.1956 | 0.6966 |  | -99.472 | 1.75 | -20.542 | 3.3528 | 0 | -118.264 | P21/c
dfA17560 | A17560 | P21/c | 1.1349 | 0.6589 |  | -99.397 | 0 | 0 | 0 | 0 | -99.397 | P21/c
dfA18188 | A18188 | P21/a | 1.1638 | 0.6814 |  | -99.377 | 1.66 | -21.745 | 1.1506 | 0 | -119.462 | P21/c
dfA10359 | A10359 | P21/n | 1.1488 | 0.6688 |  | -99.373 | 1.73 | -21.593 | 0.7128 | 0 | -119.236 | P21/c
dfB137 | B137 | P21/c | 1.1736 | 0.6828 |  | -99.369 | 1.68 | -20.847 | 3.0405 | 0 | -118.536 | P21/c
dfA14848 | A14848 | P21/c | 1.1365 | 0.6626 |  | -99.368 | 1.55 | -22.491 | 1.1534 | 0 | -120.309 | P21/c
dfB30 | B30 | P21/c | 1.1875 | 0.692 |  | -99.353 | 1.73 | -20.749 | 2.8028 | 0 | -118.372 | P21/c
dfA12544 | A12544 | P21/n | 1.1588 | 0.6754 |  | -99.348 | 1.58 | -21.984 | 2.9687 | 0 | -119.752 | P21/c
dfA17624 | A17624 | P21/c | 1.1414 | 0.6587 |  | -99.315 | 1.69 | -22.032 | 0.5823 | 0 | -119.657 | P21/c
dfA13633 | A13633 | P21/c | 1.1349 | 0.6556 |  | -99.277 | 1.62 | -22.541 | 0.2987 | 0 | -120.198 | P21/c
dfA18080 | A18080 | P21/n | 1.149 | 0.67 |  | -99.277 | 1.64 | -22.769 | 0.6085 | 0 | -120.406 | P21/c
dfA14600 | A14600 | P21/c | 1.1403 | 0.667 |  | -99.246 | 1.53 | -22.824 | 0 | 0 | -120.54 | P21/c
dfB868 | B868 | P21/n | 1.2012 | 0.7008 |  | -99.195 | 1.61 | -21.885 | 1.0577 | 0 | -119.47 | P21/c
dfB195 | B195 | P21/c | 1.2045 | 0.7006 |  | -99.195 | 1.6 | -21.329 | 2.4733 | 0 | -118.924 | P21/c
dfB61 | B61 | P21/a | 1.2002 | 0.6997 |  | -99.154 | 1.71 | -20.93 | 2.3418 | 0 | -118.374 | P21/c
dfA16911 | A16911 | P21/a | 1.1528 | 0.6713 |  | -99.114 | 1.61 | -23.057 | 0.5389 | 0 | -120.561 | P21/c
dfA17345 | A17345 | P21/n | 1.157 | 0.6743 |  | -99.091 | 1.68 | -22.18 | 1.1929 | 0 | -119.591 | P21/c
dfB2417 | B2417 | P21/n | 1.2009 | 0.7009 |  | -99.062 | 1.76 | -20.492 | 2.5372 | 0 | -117.794 | P21/c
dfA16809 | A16809 | P21/c | 1.1054 | 0.6422 |  | -99.03 | 1.48 | -23.895 | 0.5863 | 0 | -121.445 | P21/c
dfA17463 | A17463 | P21/c | 1.1589 | 0.6773 |  | -99.026 | 1.63 | -22.57 | 0.4151 | 0 | -119.966 | P21/c
dfA15474 | A15474 | P21/c | 1.129 | 0.6593 |  | -99.025 | 1.61 | -22.412 | 1.352 | 0 | -119.827 | P21/c
dfA14640 | A14640 | P21/a | 1.198 | 0.6991 |  | -98.993 | 1.74 | -21.009 | 0.7017 | 0 | -118.262 | P21/c
dfB372 | B372 | P21/n | 1.1898 | 0.6904 |  | -98.968 | 1.69 | -21.503 | 1.6562 | 0 | -118.781 | P21/c
dfB523 | B523 | P21/c | 1.1603 | 0.6758 |  | -98.921 | 1.64 | -21.962 | 1.6733 | 0 | -119.243 | P21/c
dfB17 | B17 | P21/c | 1.1945 | 0.6951 |  | -98.854 | 1.7 | -21.262 | 2.5844 | 0 | -118.416 | P21/c
dfB2154 | B2154 | P21/a | 1.1851 | 0.692 |  | -98.842 | 1.73 | -20.879 | 2.4276 | 0 | -117.991 | P21/c
dfB501 | B501 | P21/c | 1.2045 | 0.7026 |  | -98.839 | 1.66 | -20.882 | 2.69 | 0 | -118.061 | P21/c
dfB108 | B108 | P21/n | 1.2119 | 0.7063 |  | -98.831 | 1.68 | -20.976 | 2.4183 | 0 | -118.127 | P21/c
dfB38 | B38 | P21/c | 1.1742 | 0.6807 |  | -98.823 | 1.67 | -21.423 | 3.0015 | 0 | -118.576 | P21/c
dfB576 | B576 | P21/b11 | 1.1976 | 0.6986 |  | -98.791 | 1.63 | -21.128 | 2.3272 | 0 | -118.289 | P21/c
dfB2332 | B2332 | P21/n | 1.1829 | 0.6899 |  | -98.775 | 1.74 | -20.309 | 3.164 | 0 | -117.344 | P21/c
dfB106 | B106 | P21/n | 1.216 | 0.7077 |  | -98.742 | 1.58 | -21.446 | 2.2297 | 0 | -118.608 | P21/c
dfB1283 | B1283 | P21/n | 1.1704 | 0.6829 |  | -98.723 | 1.67 | -21.186 | 2.1101 | 0 | -118.239 | P21/c
dfB237 | B237 | P21/c | 1.1985 | 0.6973 |  | -98.71 | 1.65 | -21.178 | 2.1258 | 0 | -118.238 | P21/c
dfA16296 | A16296 | P21/c | 1.1711 | 0.6821 |  | -98.646 | 1.61 | -22.367 | 1.7757 | 0 | -119.403 | P21/c
dfA13541 | A13541 | P21/a | 1.166 | 0.6781 |  | -98.643 | 1.6 | -22.529 | 1.0102 | 0 | -119.572 | P21/c
dfB259 | B259 | P21/c | 1.199 | 0.6991 |  | -98.639 | 1.7 | -20.559 | 2.5768 | 0 | -117.498 | P21/c
dfB97 | B97 | P21/c | 1.1815 | 0.685 |  | -98.608 | 1.67 | -21.267 | 1.4269 | 0 | -118.205 | P21/c
dfB1862 | B1862 | P21/c | 1.1926 | 0.6938 |  | -98.58 | 1.75 | -20.85 | 1.4172 | 0 | -117.68 | P21/c
dfB1499 | B1499 | P21/c | 1.1785 | 0.6848 |  | -98.549 | 1.67 | -21.74 | 0.9826 | 0 | -118.619 | P21/c
dfB55 | B55 | P21/c | 1.1777 | 0.6867 |  | -98.538 | 1.68 | -21.049 | 5.1566 | 0 | -117.907 | P21/c
dfA12443 | A12443 | P21/a | 1.1527 | 0.6736 |  | -98.492 | 1.46 | -23.752 | 0.7023 | 0 | -120.784 | P21/c
dfA13500 | A13500 | P21/c | 1.1498 | 0.6712 |  | -98.452 | 0 | 0 | 0 | 0 | -98.452 | P21/c
dfB525 | B525 | P21/c | 1.2101 | 0.7052 |  | -98.436 | 1.63 | -21.257 | 2.7552 | 0 | -118.063 | P21/c
dfB403 | B403 | P21/c | 1.202 | 0.6965 |  | -98.434 | 1.68 | -20.803 | 1.6019 | 0 | -117.557 | P21/c
dfA17373 | A17373 | P21/n | 1.1399 | 0.6641 |  | -98.382 | 1.54 | -22.861 | 1.2829 | 0 | -119.703 | P21/c
dfB2099 | B2099 | P21/n | 1.1941 | 0.6968 |  | -98.373 | 1.71 | -20.673 | 3.3448 | 0 | -117.336 | P21/c
dfB40 | B40 | P21/c | 1.207 | 0.7056 |  | -98.314 | 1.69 | -21.153 | 0.6111 | 0 | -117.777 | P21/c
dfB178 | B178 | P21/n | 1.2219 | 0.7137 |  | -98.291 | 1.66 | -21.004 | 2.5664 | 0 | -117.635 | P21/c
dfA1582 | A1582 | C2/c | 1.2167 | 0.7092 |  | -113.526 | 1.85 | -20.054 | 3.4708 | 0 | -131.73 | C2/c
dfA4574 | A4574 | C2/n | 1.1946 | 0.696 |  | -112.876 | 1.81 | -20.485 | 2.926 | 0 | -131.551 | C2/c
dfA1777 | A1777 | C2/c | 1.2 | 0.6982 |  | -112.135 | 1.76 | -21.104 | 1.9497 | 0 | -131.479 | C2/c
dfA1589 | A1589 | A2/n | 1.1912 | 0.6943 |  | -112.123 | 1.73 | -20.893 | 2.1698 | 0 | -131.286 | C2/c
dfA3305 | A3305 | C2/n | 1.1939 | 0.696 |  | -111.905 | 1.81 | -20.553 | 2.5327 | 0 | -130.648 | C2/c
dfA549 | A549 | A2/n | 1.1928 | 0.6937 |  | -111.827 | 1.69 | -21.617 | 0.8984 | 0 | -131.754 | C2/c
dfA666 | A666 | I2/a | 1.2118 | 0.7053 |  | -111.665 | 1.68 | -20.658 | 2.4982 | 0 | -130.643 | C2/c
dfA1958 | A1958 | I2/a | 1.2138 | 0.7066 |  | -111.46 | 1.79 | -20.592 | 0.4374 | 0 | -130.262 | C2/c
dfA2621 | A2621 | C2/c | 1.2047 | 0.7001 |  | -111.459 | 1.72 | -21.425 | 0.4892 | 0 | -131.164 | C2/c
dfA1753 | A1753 | C2/n | 1.199 | 0.6994 |  | -111.152 | 1.78 | -20.729 | 2.4736 | 0 | -130.101 | C2/c
dfA2416 | A2416 | A2/n | 1.1996 | 0.6987 |  | -111.131 | 1.67 | -22.548 | 0.4641 | 0 | -132.009 | C2/c
dfA3726 | A3726 | C2/n | 1.1885 | 0.6921 |  | -110.808 | 1.75 | -20.555 | 1.8282 | 0 | -129.613 | C2/c
dfA3882 | A3882 | C2/c | 1.2018 | 0.7001 |  | -110.609 | 1.76 | -20.86 | 3.1364 | 0 | -129.709 | C2/c
dfA2777 | A2777 | C2/c | 1.1915 | 0.6928 |  | -110.607 | 1.74 | -20.805 | 0.489 | 0 | -129.672 | C2/c
dfA2418 | A2418 | A2/n | 1.1788 | 0.686 |  | -110.536 | 1.71 | -21.226 | 0.5731 | 0 | -130.052 | C2/c
dfA2491 | A2491 | A2/n | 1.1781 | 0.6856 |  | -110.453 | 1.71 | -21.39 | 0.4628 | 0 | -130.133 | C2/c
dfA693 | A693 | C2/n | 1.1843 | 0.6904 |  | -110.4 | 1.65 | -21.633 | 0 | 0 | -130.383 | C2/c
dfA9028 | A9028 | C2/c | 1.1968 | 0.6954 |  | -110.399 | 1.73 | -20.78 | 0.7299 | 0 | -129.449 | C2/c
dfA1086 | A1086 | C2/c | 1.2263 | 0.7132 |  | -110.269 | 1.63 | -21.099 | 2.185 | 0 | -129.738 | C2/c
dfA4669 | A4669 | C2/c | 1.1753 | 0.6858 |  | -110.202 | 1.64 | -21.987 | 0.3259 | 0 | -130.549 | C2/c
dfA2943 | A2943 | C2/n | 1.1893 | 0.6916 |  | -109.993 | 1.71 | -21.487 | 0.8374 | 0 | -129.77 | C2/c
dfA5195 | A5195 | I2/a | 1.2053 | 0.6997 |  | -109.944 | 1.8 | -20.48 | 1.6002 | 0 | -128.624 | C2/c
dfA3064 | A3064 | C2/c | 1.1786 | 0.6859 |  | -109.942 | 1.77 | -20.778 | 1.7071 | 0 | -128.95 | C2/c
dfA1576 | A1576 | C2/c | 1.2091 | 0.7049 |  | -109.868 | 1.81 | -20.506 | 0.6336 | 0 | -128.564 | C2/c
dfA1875 | A1875 | C2/c | 1.2028 | 0.7002 |  | -109.755 | 1.65 | -20.892 | 1.2977 | 0 | -128.997 | C2/c
dfA10004 | A10004 | I2/c | 1.2321 | 0.7185 |  | -109.692 | 1.71 | -20.875 | 1.3548 | 0 | -128.857 | C2/c
dfA3473 | A3473 | C2/c | 1.1674 | 0.6801 |  | -109.613 | 1.76 | -21.343 | 1.2784 | 0 | -129.196 | C2/c
dfA475 | A475 | C2/c | 1.2051 | 0.7018 |  | -109.561 | 1.62 | -21.654 | 0.5911 | 0 | -129.595 | C2/c
dfA1740 | A1740 | C2/n | 1.1882 | 0.6938 |  | -109.506 | 1.72 | -21.173 | 1.6722 | 0 | -128.959 | C2/c
dfA1359 | A1359 | C2/c | 1.2243 | 0.7133 |  | -109.471 | 1.62 | -21.776 | 0.5256 | 0 | -129.627 | C2/c
dfA4485 | A4485 | I2/a | 1.2164 | 0.7083 |  | -109.463 | 1.75 | -20.414 | 0.6485 | 0 | -128.127 | C2/c
dfA1962 | A1962 | C2/c | 1.2088 | 0.7038 |  | -109.383 | 1.78 | -20.97 | 0.6387 | 0 | -128.573 | C2/c
dfA2960 | A2960 | A2/a | 1.1905 | 0.6936 |  | -109.358 | 1.73 | -21.095 | 3.1167 | 0 | -128.723 | C2/c
dfA3127 | A3127 | C2/c | 1.2254 | 0.7124 |  | -109.205 | 1.64 | -21.137 | 1.0952 | 0 | -128.702 | C2/c
dfA7710 | A7710 | I2/c | 1.1662 | 0.6793 |  | -109.197 | 1.74 | -21.096 | 1.2072 | 0 | -128.553 | C2/c
dfA4903 | A4903 | C2/n | 1.2152 | 0.7069 |  | -109.118 | 1.77 | -20.442 | 2.536 | 0 | -127.79 | C2/c
dfA4128 | A4128 | C2/c | 1.22 | 0.7106 |  | -109.084 | 1.68 | -21.265 | 0.6508 | 0 | -128.669 | C2/c
dfA1147 | A1147 | A2/n | 1.1874 | 0.6923 |  | -109.083 | 1.73 | -20.965 | 1.7005 | 0 | -128.318 | C2/c
dfA8122 | A8122 | A2/n | 1.1803 | 0.6859 |  | -109.001 | 1.69 | -21.971 | 1.2451 | 0 | -129.282 | C2/c
dfA5658 | A5658 | C2/n | 1.1795 | 0.6876 |  | -108.921 | 1.7 | -21.613 | 0.924 | 0 | -128.834 | C2/c
dfA2734 | A2734 | A2/n | 1.1938 | 0.6944 |  | -108.899 | 1.68 | -21.752 | 0.3438 | 0 | -128.971 | C2/c
dfA5297 | A5297 | C2/c | 1.1974 | 0.6983 |  | -108.825 | 1.81 | -20.928 | 1.4189 | 0 | -127.943 | C2/c
dfA3546 | A3546 | C2/n | 1.1835 | 0.6904 |  | -108.797 | 1.72 | -21.286 | 0 | 0 | -128.363 | C2/c
dfA5354 | A5354 | C2/n | 1.1999 | 0.6983 |  | -108.76 | 1.8 | -20.515 | 1.2544 | 0 | -127.475 | C2/c
dfA15795 | A15795 | A2/a | 1.1924 | 0.6959 |  | -108.742 | 1.8 | -20.375 | 1.0675 | 0 | -127.317 | C2/c
dfA2636 | A2636 | C2/c | 1.187 | 0.6913 |  | -108.736 | 1.71 | -20.801 | 1.6276 | 0 | -127.827 | C2/c
dfA5506 | A5506 | A2/n | 1.1904 | 0.6932 |  | -108.695 | 1.72 | -21.222 | 0.6047 | 0 | -128.197 | C2/c
dfA3229 | A3229 | C2/c | 1.1947 | 0.6974 |  | -108.584 | 1.76 | -21.099 | 1.8218 | 0 | -127.923 | C2/c
dfA7693 | A7693 | C2/c | 1.1777 | 0.6854 |  | -108.577 | 1.76 | -21.165 | 0.3223 | 0 | -127.982 | C2/c
dfA7212 | A7212 | C2/c | 1.1886 | 0.6912 |  | -108.569 | 1.74 | -21.003 | 2.3406 | 0 | -127.832 | C2/c
dfA1907 | A1907 | C2/n | 1.2174 | 0.7082 |  | -108.516 | 1.62 | -21.205 | 1.0391 | 0 | -128.101 | C2/c
dfA2674 | A2674 | C2/n | 1.1883 | 0.6922 |  | -108.503 | 1.71 | -21.394 | 0.1305 | 0 | -128.187 | C2/c
dfA5021 | A5021 | A2/n | 1.1915 | 0.6944 |  | -108.501 | 1.64 | -21.222 | 1.8556 | 0 | -128.083 | C2/c
dfA11408 | A11408 | C2/c | 1.2069 | 0.7022 |  | -108.476 | 1.74 | -20.755 | 2.02 | 0 | -127.491 | C2/c
dfA2065 | A2065 | C2/c | 1.2154 | 0.7089 |  | -108.471 | 1.64 | -21.763 | 0.2253 | 0 | -128.594 | C2/c
dfA4939 | A4939 | I2/c | 1.1869 | 0.6917 |  | -108.47 | 1.75 | -20.865 | 2.0572 | 0 | -127.585 | C2/c
dfA958 | A958 | C2/c | 1.1944 | 0.6932 |  | -108.447 | 1.59 | -22.071 | 0.4618 | 0 | -128.928 | C2/c
dfA2593 | A2593 | A2/n | 1.2219 | 0.7119 |  | -108.41 | 1.73 | -20.528 | 2.5847 | 0 | -127.208 | C2/c
dfA6016 | A6016 | A2/a | 1.1908 | 0.6932 |  | -108.407 | 1.75 | -20.787 | 0.8797 | 0 | -127.444 | C2/c
dfA7902 | A7902 | A2/a | 1.1834 | 0.6888 |  | -108.387 | 1.83 | -20.333 | 2.6652 | 0 | -126.89 | C2/c
dfA11587 | A11587 | C2/c | 1.1781 | 0.6853 |  | -108.281 | 1.7 | -21.3 | 1.6245 | 0 | -127.881 | C2/c
dfA5620 | A5620 | A2/a | 1.1702 | 0.6819 |  | -108.274 | 1.71 | -21.121 | 1.5928 | 0 | -127.685 | C2/c
dfA1407 | A1407 | I2/c | 1.2336 | 0.7183 |  | -108.269 | 1.71 | -21.056 | 0.5914 | 0 | -127.615 | C2/c
dfA8506 | A8506 | A2/n | 1.1862 | 0.6899 |  | -108.186 | 1.8 | -20.88 | 1.5583 | 0 | -127.266 | C2/c
dfA2599 | A2599 | C2/c | 1.2239 | 0.713 |  | -108.168 | 1.66 | -20.86 | 2.1239 | 0 | -127.368 | C2/c
dfA10753 | A10753 | C2/c | 1.1944 | 0.6974 |  | -108.155 | 1.84 | -20.64 | 1.499 | 0 | -126.955 | C2/c
dfA1418 | A1418 | A2/a | 1.1956 | 0.6957 |  | -108.148 | 1.73 | -20.94 | 2.0922 | 0 | -127.358 | C2/c
dfA5943 | A5943 | C2/c | 1.2025 | 0.6995 |  | -108.12 | 1.77 | -20.364 | 3.6961 | 0 | -126.714 | C2/c
dfA6533 | A6533 | A2/n | 1.1725 | 0.6829 |  | -108.096 | 1.67 | -21.503 | 0.6855 | 0 | -127.929 | C2/c
dfA6010 | A6010 | C2/n | 1.19 | 0.6935 |  | -108.088 | 1.78 | -20.471 | 2.5595 | 0 | -126.779 | C2/c
dfA17006 | A17006 | C2/n | 1.1659 | 0.6786 |  | -108.063 | 1.73 | -21.241 | 0.8344 | 0 | -127.574 | C2/c
dfA17744 | A17744 | C2/n | 1.179 | 0.6862 |  | -108.063 | 1.68 | -21.859 | 0.2955 | 0 | -128.242 | C2/c
dfA7653 | A7653 | C2/c | 1.2033 | 0.7018 |  | -108.041 | 1.72 | -21.081 | 0.6784 | 0 | -127.402 | C2/c
dfA6009 | A6009 | A2/n | 1.1879 | 0.6943 |  | -107.973 | 1.71 | -21.235 | 0.9832 | 0 | -127.498 | C2/c
dfA2472 | A2472 | A2/n | 1.1839 | 0.6888 |  | -107.95 | 1.7 | -21.446 | 1.0008 | 0 | -127.696 | C2/c
dfA2931 | A2931 | I2/c | 1.2159 | 0.7069 |  | -107.941 | 1.66 | -21.609 | 0 | 0 | -127.89 | C2/c
dfA2709 | A2709 | C2/n | 1.1958 | 0.696 |  | -107.923 | 1.73 | -21.019 | 1.201 | 0 | -127.212 | C2/c
dfA7355 | A7355 | C2/n | 1.1897 | 0.6938 |  | -107.898 | 1.73 | -21.003 | 0.6161 | 0 | -127.171 | C2/c
dfA5183 | A5183 | C2/n | 1.2001 | 0.6983 |  | -107.871 | 1.75 | -20.882 | 1.6651 | 0 | -127.003 | C2/c
dfA4608 | A4608 | I2/a | 1.2063 | 0.7022 |  | -107.854 | 1.69 | -20.77 | 1.4864 | 0 | -126.934 | C2/c
dfA2659 | A2659 | C2/c | 1.2256 | 0.7123 |  | -107.823 | 1.75 | -20.874 | 1.0834 | 0 | -126.947 | C2/c
dfA3719 | A3719 | C2/c | 1.1825 | 0.6866 |  | -107.804 | 0 | 0 | 0 | 0 | -107.804 | C2/c
dfA8914 | A8914 | A2/n | 1.1952 | 0.6957 |  | -107.682 | 1.77 | -21.146 | 1.3071 | 0 | -127.058 | C2/c
dfA8833 | A8833 | C2/c | 1.2023 | 0.7006 |  | -107.672 | 1.79 | -20.601 | 1.0702 | 0 | -126.483 | C2/c
dfA3102 | A3102 | C2/c | 1.2214 | 0.7108 |  | -107.653 | 0 | 0 | 0.1089 | 0 | -107.653 | C2/c
dfA12454 | A12454 | C2/c | 1.1526 | 0.6712 |  | -107.65 | 1.64 | -21.924 | 1.765 | 0 | -127.934 | C2/c
dfA3617 | A3617 | I2/c | 1.1814 | 0.6894 |  | -107.603 | 1.72 | -21.531 | 1.912 | 0 | -127.414 | C2/c
dfA7294 | A7294 | A2/n | 1.1852 | 0.6905 |  | -107.589 | 1.71 | -21.791 | 0.7465 | 0 | -127.67 | C2/c
dfA7637 | A7637 | I2/c | 1.1896 | 0.6924 |  | -107.587 | 1.81 | -20.86 | 0.1468 | 0 | -126.637 | C2/c
dfA6728 | A6728 | A2/a | 1.1659 | 0.6755 |  | -107.566 | 1.62 | -22.311 | 0.3201 | 0 | -128.257 | C2/c
dfA7388 | A7388 | C2/c | 1.1849 | 0.69 |  | -107.474 | 1.64 | -21.137 | 1.1035 | 0 | -126.971 | C2/c
dfA4452 | A4452 | C2/c | 1.2158 | 0.7078 |  | -107.415 | 1.69 | -21.069 | 2.0538 | 0 | -126.794 | C2/c
dfA5148 | A5148 | I2/c | 1.1853 | 0.6898 |  | -107.412 | 1.76 | -20.902 | 1.2888 | 0 | -126.554 | C2/c
dfA2321 | A2321 | C2/n | 1.2138 | 0.7072 |  | -107.393 | 1.67 | -21.39 | 1.2455 | 0 | -127.113 | C2/c
dfA2594 | A2594 | C2/c | 1.2144 | 0.7066 |  | -107.381 | 1.58 | -21.718 | 0.5329 | 0 | -127.519 | C2/c
dfA4306 | A4306 | I2/c | 1.2146 | 0.7074 |  | -107.381 | 1.61 | -21.522 | 0.7504 | 0 | -127.293 | C2/c
dfA7544 | A7544 | C2/c | 1.2089 | 0.7036 |  | -107.38 | 1.67 | -21.116 | 1.2112 | 0 | -126.826 | C2/c
dfA2815 | A2815 | A2/n | 1.1956 | 0.6963 |  | -107.334 | 1.66 | -21.343 | 1.26 | 0 | -127.017 | C2/c
dfA12014 | A12014 | A2/n | 1.1966 | 0.6964 |  | -107.331 | 1.64 | -21.424 | 0.7252 | 0 | -127.115 | C2/c
dfA11436 | A11436 | C2/n | 1.1734 | 0.6834 |  | -107.29 | 1.65 | -21.591 | 1.639 | 0 | -127.231 | C2/c
dfA8480 | A8480 | C2/n | 1.1985 | 0.6984 |  | -107.285 | 1.79 | -20.546 | 1.3679 | 0 | -126.041 | C2/c
dfA3601 | A3601 | I2/a | 1.1845 | 0.6911 |  | -107.259 | 1.72 | -21.069 | 1.8967 | 0 | -126.608 | C2/c
dfA4209 | A4209 | C2/n | 1.1703 | 0.6803 |  | -107.244 | 0 | 0 | 0.8034 | 0 | -107.244 | C2/c
dfA4685 | A4685 | C2/n | 1.1587 | 0.6755 |  | -107.24 | 1.61 | -21.39 | 0.3748 | 0 | -127.02 | C2/c
dfA3405 | A3405 | I2/a | 1.2085 | 0.7041 |  | -107.235 | 1.64 | -21.689 | 1.0383 | 0 | -127.284 | C2/c
dfA4875 | A4875 | A2/n | 1.1599 | 0.6741 |  | -107.218 | 1.63 | -21.881 | 0.4443 | 0 | -127.469 | C2/c
dfA1535 | A1535 | I2/c | 1.1814 | 0.689 |  | -107.142 | 1.69 | -22.015 | 0.7054 | 0 | -127.467 | C2/c
dfA9818 | A9818 | I2/c | 1.1703 | 0.6836 |  | -107.107 | 1.81 | -20.753 | 1.5592 | 0 | -126.05 | C2/c
dfA10568 | A10568 | C2/n | 1.2238 | 0.7106 |  | -107.092 | 1.86 | -20.131 | 1.3239 | 0 | -125.363 | C2/c
dfA7964 | A7964 | A2/n | 1.2337 | 0.7173 |  | -107.09 | 1.84 | -20.231 | 1.1133 | 0 | -125.481 | C2/c
dfA11817 | A11817 | C2/c | 1.1783 | 0.686 |  | -107.078 | 1.68 | -21.314 | 1.3666 | 0 | -126.712 | C2/c
dfA6088 | A6088 | C2/c | 1.2096 | 0.7047 |  | -107.077 | 1.65 | -21.731 | 0.5893 | 0 | -127.158 | C2/c
dfA4003 | A4003 | C2/c | 1.1965 | 0.6951 |  | -107.05 | 1.7 | -21.176 | 2.0344 | 0 | -126.526 | C2/c
dfA9226 | A9226 | A2/a | 1.1824 | 0.689 |  | -107.049 | 1.75 | -21.107 | 1.2884 | 0 | -126.406 | C2/c
dfA3733 | A3733 | C2/c | 1.1675 | 0.6803 |  | -107.027 | 1.66 | -21.884 | 0.6644 | 0 | -127.251 | C2/c
dfA5909 | A5909 | C2/c | 1.1823 | 0.6883 |  | -107.017 | 1.7 | -21.242 | 1.6537 | 0 | -126.559 | C2/c
dfA6145 | A6145 | A2/n | 1.212 | 0.7055 |  | -107.001 | 1.67 | -21.064 | 0.9214 | 0 | -126.395 | C2/c
dfA5223 | A5223 | I2/c | 1.154 | 0.671 |  | -106.965 | 1.64 | -22.006 | 0.3246 | 0 | -127.331 | C2/c
dfA6000 | A6000 | C2/c | 1.1778 | 0.6865 |  | -106.961 | 1.7 | -21.425 | 1.7413 | 0 | -126.686 | C2/c
dfA1058 | A1058 | A2/a | 1.2027 | 0.7016 |  | -106.958 | 1.78 | -20.55 | 2.1467 | 0 | -125.728 | C2/c
dfA4270 | A4270 | A2/n | 1.2094 | 0.7051 |  | -106.92 | 0 | 0 | 0 | 0 | -106.92 | C2/c
dfA6503 | A6503 | C2/n | 1.1768 | 0.6856 |  | -106.891 | 1.59 | -21.625 | 1.1686 | 0 | -126.926 | C2/c
dfA5350 | A5350 | A2/n | 1.1927 | 0.6946 |  | -106.885 | 0 | 0 | 0 | 0 | -106.885 | C2/c
dfA3586 | A3586 | I2/a | 1.196 | 0.6956 |  | -106.883 | 1.68 | -21.661 | 1.4367 | 0 | -126.864 | C2/c
dfA6345 | A6345 | I2/c | 1.2084 | 0.7024 |  | -106.882 | 0 | 0 | 0.5033 | 0 | -106.882 | C2/c
dfA14216 | A14216 | A2/a | 1.1797 | 0.6874 |  | -106.875 | 1.79 | -20.683 | 1.9179 | 0 | -125.768 | C2/c
dfA5099 | A5099 | C2/c | 1.2207 | 0.7098 |  | -106.866 | 1.72 | -21.157 | 0.8147 | 0 | -126.303 | C2/c
dfA13956 | A13956 | I2/c | 1.1867 | 0.6891 |  | -106.854 | 1.64 | -22.716 | 0.1862 | 0 | -127.93 | C2/c
dfA15992 | A15992 | C2/c | 1.17 | 0.6803 |  | -106.847 | 1.74 | -20.91 | 2.5192 | 0 | -126.017 | C2/c
dfA7745 | A7745 | C2/c | 1.193 | 0.697 |  | -106.841 | 1.74 | -21.436 | 0 | 0 | -126.537 | C2/c
dfA17531 | A17531 | I2/c | 1.1956 | 0.6965 |  | -106.838 | 1.68 | -21.212 | 1.879 | 0 | -126.37 | C2/c
dfA4614 | A4614 | A2/a | 1.1898 | 0.6927 |  | -106.833 | 1.69 | -21.728 | 0.7305 | 0 | -126.871 | C2/c
dfA5066 | A5066 | A2/a | 1.169 | 0.6786 |  | -106.819 | 0 | 0 | 0 | 0 | -106.819 | C2/c
dfA10774 | A10774 | C2/c | 1.2007 | 0.6978 |  | -106.801 | 1.66 | -21.632 | 0 | 0 | -126.773 | C2/c
dfA4364 | A4364 | A2/n | 1.2125 | 0.706 |  | -106.786 | 0 | 0 | 0.735 | 0 | -106.786 | C2/c
dfA4021 | A4021 | I2/c | 1.191 | 0.6924 |  | -106.767 | 0 | 0 | 0.2701 | 0 | -106.767 | C2/c
dfA5128 | A5128 | I2/a | 1.1725 | 0.6835 |  | -106.756 | 1.66 | -22.043 | 0.6694 | 0 | -127.139 | C2/c
dfA12439 | A12439 | C2/c | 1.1942 | 0.6968 |  | -106.739 | 1.82 | -20.618 | 2.574 | 0 | -125.537 | C2/c
dfA5687 | A5687 | C2/c | 1.1984 | 0.6956 |  | -106.719 | 1.68 | -21.79 | 1.0154 | 0 | -126.829 | C2/c
dfA2236 | A2236 | I2/c | 1.1814 | 0.6881 |  | -106.708 | 0 | 0 | 0 | 0 | -106.708 | C2/c
dfA2194 | A2194 | A2/a | 1.1718 | 0.684 |  | -106.699 | 1.64 | -22.122 | 0.5379 | 0 | -127.181 | C2/c
dfA3964 | A3964 | A2/n | 1.1736 | 0.6822 |  | -106.694 | 1.66 | -22.015 | 0.8069 | 0 | -127.049 | C2/c
dfA3806 | A3806 | A2/n | 1.2185 | 0.709 |  | -106.684 | 1.67 | -21.476 | 0 | 0 | -126.49 | C2/c
dfA10786 | A10786 | C2/c | 1.2 | 0.6976 |  | -106.683 | 1.78 | -20.555 | 0.8188 | 0 | -125.458 | C2/c
dfA5319 | A5319 | C2/n | 1.1999 | 0.7 |  | -106.681 | 0 | 0 | 0.4164 | 0 | -106.681 | C2/c
dfA13952 | A13952 | I2/a | 1.2179 | 0.7096 |  | -106.677 | 1.65 | -21.45 | 0.095 | 0 | -126.477 | C2/c
dfA4991 | A4991 | C2/c | 1.2231 | 0.7126 |  | -106.63 | 1.66 | -21.53 | 0.6824 | 0 | -126.5 | C2/c
dfA5944 | A5944 | I2/c | 1.1798 | 0.6882 |  | -106.628 | 1.76 | -20.949 | 2.0081 | 0 | -125.817 | C2/c
dfA5498 | A5498 | A2/n | 1.1846 | 0.6887 |  | -106.613 | 1.63 | -21.129 | 0.4238 | 0 | -126.112 | C2/c
dfA5393 | A5393 | C2/n | 1.1732 | 0.6844 |  | -106.609 | 0 | 0 | 0.1274 | 0 | -106.609 | C2/c
dfA2029 | A2029 | I2/a | 1.1982 | 0.6962 |  | -106.606 | 1.65 | -22.108 | 0.2004 | 0 | -127.064 | C2/c
dfA3811 | A3811 | C2/c | 1.1876 | 0.6913 |  | -106.599 | 1.71 | -20.969 | 1.139 | 0 | -125.858 | C2/c
dfA5163 | A5163 | C2/c | 1.2004 | 0.6991 |  | -106.584 | 1.69 | -21.405 | 1.1053 | 0 | -126.299 | C2/c
dfA10973 | A10973 | C2/c | 1.1681 | 0.6814 |  | -106.541 | 1.68 | -21.135 | 1.918 | 0 | -125.996 | C2/c
dfA4131 | A4131 | C2/c | 1.1778 | 0.686 |  | -106.53 | 1.75 | -20.691 | 1.611 | 0 | -125.471 | C2/c
dfA4247 | A4247 | C2/n | 1.2109 | 0.7047 |  | -106.518 | 1.65 | -21.187 | 2.0764 | 0 | -126.055 | C2/c
dfA7681 | A7681 | I2/a | 1.1879 | 0.6922 |  | -106.513 | 1.69 | -21.496 | 0.628 | 0 | -126.319 | C2/c
dfA7939 | A7939 | C2/c | 1.1764 | 0.6868 |  | -106.479 | 1.69 | -22.156 | 0.498 | 0 | -126.945 | C2/c
dfA4354 | A4354 | A2/a | 1.159 | 0.675 |  | -106.44 | 1.61 | -21.705 | 2.0567 | 0 | -126.535 | C2/c
dfA8244 | A8244 | C2/c | 1.1842 | 0.6888 |  | -106.439 | 1.64 | -21.691 | 2.7238 | 0 | -126.49 | C2/c
dfA5078 | A5078 | I2/c | 1.1731 | 0.6842 |  | -106.4 | 0 | 0 | 0.188 | 0 | -106.4 | C2/c
dfA6660 | A6660 | I2/a | 1.1671 | 0.6783 |  | -106.36 | 1.73 | -21.692 | 0.4075 | 0 | -126.322 | C2/c
dfA11702 | A11702 | I2/a | 1.2195 | 0.7093 |  | -106.331 | 1.75 | -20.924 | 0.8869 | 0 | -125.505 | C2/c
dfA4072 | A4072 | C2/n | 1.2146 | 0.7082 |  | -106.329 | 1.64 | -21.451 | 1.49 | 0 | -126.14 | C2/c
dfA12752 | A12752 | A2/a | 1.1465 | 0.6672 |  | -106.325 | 1.74 | -21.627 | 0.4113 | 0 | -126.212 | C2/c
dfA10114 | A10114 | C2/c | 1.1625 | 0.6762 |  | -106.322 | 1.6 | -22.69 | 0.4669 | 0 | -127.412 | C2/c
dfA2827 | A2827 | C2/c | 1.2203 | 0.7092 |  | -106.291 | 1.67 | -21.869 | 0 | 0 | -126.49 | C2/c
dfA7941 | A7941 | C2/c | 1.1812 | 0.6885 |  | -106.28 | 1.7 | -22.113 | 1.4292 | 0 | -126.693 | C2/c
dfA9332 | A9332 | C2/c | 1.1647 | 0.6775 |  | -106.258 | 1.72 | -21.149 | 1.2281 | 0 | -125.687 | C2/c
dfA9682 | A9682 | A2/n | 1.1716 | 0.68 |  | -106.258 | 1.81 | -20.603 | 2.262 | 0 | -125.051 | C2/c
dfA11223 | A11223 | I2/a | 1.1741 | 0.684 |  | -106.23 | 1.77 | -21.24 | 0.6743 | 0 | -125.7 | C2/c
dfA6275 | A6275 | C2/c | 1.1785 | 0.6867 |  | -106.218 | 1.64 | -21.453 | 1.7514 | 0 | -126.031 | C2/c
dfA3487 | A3487 | C2/c | 1.1727 | 0.6826 |  | -106.205 | 0 | 0 | 0 | 0 | -106.205 | C2/c
dfA13802 | A13802 | I2/c | 1.1886 | 0.6921 |  | -106.203 | 1.79 | -20.583 | 1.0719 | 0 | -124.996 | C2/c
dfA2874 | A2874 | I2/c | 1.1893 | 0.6903 |  | -106.186 | 1.69 | -21.679 | 0.504 | 0 | -126.175 | C2/c
dfA7289 | A7289 | C2/n | 1.2035 | 0.7006 |  | -106.185 | 1.65 | -21.52 | 0.744 | 0 | -126.055 | C2/c
dfA12101 | A12101 | C2/c | 1.1388 | 0.6637 |  | -106.181 | 0 | 0 | 0 | 0 | -106.181 | C2/c
dfA11144 | A11144 | A2/n | 1.1467 | 0.6657 |  | -106.178 | 1.59 | -22.495 | 0.8133 | 0 | -127.083 | C2/c
dfA9575 | A9575 | I2/c | 1.1969 | 0.6947 |  | -106.176 | 1.68 | -22.285 | 0.2466 | 0 | -126.781 | C2/c
dfA13841 | A13841 | I2/a | 1.1659 | 0.6784 |  | -106.148 | 1.79 | -21.363 | 0.6694 | 0 | -125.721 | C2/c
dfA7788 | A7788 | C2/c | 1.1749 | 0.6836 |  | -106.141 | 1.64 | -21.892 | 1.1521 | 0 | -126.393 | C2/c
dfA7147 | A7147 | I2/a | 1.1987 | 0.6978 |  | -106.098 | 1.74 | -20.962 | 0.2074 | 0 | -125.32 | C2/c
dfA11836 | A11836 | A2/n | 1.1765 | 0.6849 |  | -106.095 | 1.73 | -21.291 | 0.9251 | 0 | -125.656 | C2/c
dfA6249 | A6249 | C2/c | 1.1861 | 0.6899 |  | -106.075 | 1.67 | -22.298 | 0.681 | 0 | -126.703 | C2/c
dfA6666 | A6666 | A2/n | 1.2038 | 0.6998 |  | -106.054 | 1.75 | -21.146 | 1.0915 | 0 | -125.45 | C2/c
dfA11395 | A11395 | C2/c | 1.163 | 0.6766 |  | -106.05 | 0 | 0 | 0 | 0 | -106.05 | C2/c
dfA9306 | A9306 | I2/c | 1.1865 | 0.6907 |  | -106.047 | 1.72 | -21.697 | 1.4981 | 0 | -126.024 | C2/c
dfA8634 | A8634 | I2/c | 1.1779 | 0.6866 |  | -106.042 | 1.73 | -20.794 | 1.9027 | 0 | -125.106 | C2/c
dfA10592 | A10592 | C2/c | 1.195 | 0.6949 |  | -106.041 | 1.7 | -21.986 | 0.5153 | 0 | -126.327 | C2/c
dfA4707 | A4707 | I2/c | 1.1827 | 0.6891 |  | -106.04 | 1.72 | -21.34 | 0.2419 | 0 | -125.66 | C2/c
dfA4158 | A4158 | C2/n | 1.1723 | 0.6829 |  | -106.035 | 1.66 | -22.052 | 0.3266 | 0 | -126.427 | C2/c
dfA11469 | A11469 | I2/a | 1.1577 | 0.6735 |  | -106.018 | 1.72 | -21.312 | 0.3926 | 0 | -125.61 | C2/c
dfA8079 | A8079 | A2/n | 1.1685 | 0.6814 |  | -105.994 | 1.72 | -21.032 | 1.7782 | 0 | -125.306 | C2/c
dfA3841 | A3841 | A2/n | 1.1764 | 0.6855 |  | -105.989 | 1.63 | -21.951 | 1.1714 | 0 | -126.31 | C2/c
dfA5496 | A5496 | A2/n | 1.2073 | 0.7021 |  | -105.981 | 0 | 0 | 1.0232 | 0 | -105.981 | C2/c
dfA9569 | A9569 | A2/n | 1.1642 | 0.6775 |  | -105.98 | 1.64 | -22.445 | 0.6238 | 0 | -126.785 | C2/c
dfA9924 | A9924 | C2/n | 1.2019 | 0.6983 |  | -105.963 | 1.81 | -20.896 | 1.2516 | 0 | -125.049 | C2/c
dfA2353 | A2353 | C2/c | 1.2215 | 0.7109 |  | -105.954 | 1.68 | -21.741 | 0 | 0 | -126.015 | C2/c
dfA11103 | A11103 | I2/c | 1.1765 | 0.6852 |  | -105.941 | 1.74 | -21.331 | 0.8311 | 0 | -125.532 | C2/c
dfA1477 | A1477 | I2/c | 1.1797 | 0.6871 |  | -105.939 | 1.7 | -21.36 | 1.9898 | 0 | -125.599 | C2/c
dfA5762 | A5762 | C2/c | 1.1934 | 0.6966 |  | -105.92 | 0 | 0 | 0 | 0 | -105.92 | C2/c
dfA7744 | A7744 | I2/c | 1.2164 | 0.7102 |  | -105.918 | 1.75 | -20.506 | 2.0331 | 0 | -124.674 | C2/c
dfA7874 | A7874 | C2/n | 1.1995 | 0.6978 |  | -105.914 | 1.71 | -21.33 | 2.187 | 0 | -125.534 | C2/c
dfA5144 | A5144 | C2/n | 1.1731 | 0.6836 |  | -105.89 | 1.71 | -21.78 | 0 | 0 | -125.96 | C2/c
dfA5090 | A5090 | C2/c | 1.2148 | 0.7072 |  | -105.844 | 1.7 | -21.73 | 1.0555 | 0 | -125.874 | C2/c
dfA11649 | A11649 | C2/c | 1.1496 | 0.6691 |  | -105.839 | 1.62 | -22.347 | 0.6397 | 0 | -126.566 | C2/c
dfA4393 | A4393 | C2/c | 1.217 | 0.7096 |  | -105.825 | 1.63 | -22.268 | 0 | 0 | -126.463 | C2/c
dfA5301 | A5301 | A2/a | 1.207 | 0.7023 |  | -105.782 | 1.72 | -21.332 | 0.5766 | 0 | -125.394 | C2/c
dfA7160 | A7160 | C2/n | 1.2034 | 0.7001 |  | -105.736 | 1.68 | -21.108 | 2.0491 | 0 | -125.164 | C2/c
dfA6276 | A6276 | C2/n | 1.209 | 0.7035 |  | -105.727 | 1.64 | -21.013 | 1.5783 | 0 | -125.1 | C2/c
dfA5207 | A5207 | C2/n | 1.2364 | 0.7203 |  | -105.726 | 1.69 | -21.027 | 1.1595 | 0 | -125.063 | C2/c
dfA5449 | A5449 | C2/c | 1.1638 | 0.6777 |  | -105.723 | 1.68 | -21.881 | 1.2336 | 0 | -125.924 | C2/c
dfA11493 | A11493 | C2/n | 1.1685 | 0.6789 |  | -105.7 | 1.73 | -21.588 | 1.1511 | 0 | -125.558 | C2/c
dfA6923 | A6923 | C2/c | 1.1953 | 0.6974 |  | -105.69 | 1.69 | -21.59 | 0.0142 | 0 | -125.59 | C2/c
dfA11354 | A11354 | I2/a | 1.1738 | 0.6843 |  | -105.656 | 1.61 | -21.468 | 0.7799 | 0 | -125.514 | C2/c
dfA17197 | A17197 | A2/n | 1.15 | 0.6703 |  | -105.653 | 1.68 | -21.465 | 1.6824 | 0 | -125.438 | C2/c
dfA10075 | A10075 | I2/c | 1.1687 | 0.6798 |  | -105.652 | 1.7 | -21.443 | 0.2453 | 0 | -125.395 | C2/c
dfA6019 | A6019 | C2/n | 1.1844 | 0.6878 |  | -105.649 | 1.58 | -21.578 | 1.495 | 0 | -125.647 | C2/c
dfA7836 | A7836 | C2/c | 1.1914 | 0.6949 |  | -105.625 | 1.68 | -21.407 | 0.2784 | 0 | -125.352 | C2/c
dfA8010 | A8010 | I2/a | 1.1447 | 0.6682 |  | -105.618 | 1.68 | -21.875 | 0.4937 | 0 | -125.813 | C2/c
dfA6809 | A6809 | C2/c | 1.2132 | 0.7076 |  | -105.603 | 1.82 | -20.305 | 1.3951 | 0 | -124.088 | C2/c
dfA2446 | A2446 | C2/c | 1.1776 | 0.6863 |  | -105.593 | 1.69 | -21.377 | 1.3538 | 0 | -125.28 | C2/c
dfA5932 | A5932 | I2/c | 1.2187 | 0.7081 |  | -105.581 | 1.65 | -21.271 | 0.2582 | 0 | -125.202 | C2/c
dfA6133 | A6133 | C2/n | 1.2059 | 0.7018 |  | -105.57 | 1.65 | -21.009 | 0.6842 | 0 | -124.929 | C2/c
dfA4800 | A4800 | A2/n | 1.2246 | 0.7133 |  | -105.546 | 1.68 | -21.124 | 1.1108 | 0 | -124.99 | C2/c
dfA2704 | A2704 | A2/a | 1.2166 | 0.7089 |  | -105.544 | 1.78 | -20.603 | 0.382 | 0 | -124.367 | C2/c
dfA15898 | A15898 | I2/c | 1.1623 | 0.6754 |  | -105.543 | 1.64 | -21.778 | 0.0454 | 0 | -125.681 | C2/c
dfA13196 | A13196 | C2/n | 1.1892 | 0.6929 |  | -105.521 | 1.71 | -21.265 | 1.9887 | 0 | -125.076 | C2/c
dfA16456 | A16456 | C2/c | 1.174 | 0.6836 |  | -105.513 | 1.71 | -21.566 | 1.4027 | 0 | -125.369 | C2/c
dfA5779 | A5779 | C2/c | 1.1913 | 0.6935 |  | -105.492 | 1.61 | -22.02 | 0.8011 | 0 | -125.902 | C2/c
dfA4157 | A4157 | C2/c | 1.1689 | 0.6802 |  | -105.488 | 1.67 | -22.028 | 0.8596 | 0 | -125.846 | C2/c
dfA7673 | A7673 | A2/n | 1.2075 | 0.7052 |  | -105.483 | 1.71 | -21.176 | 0.7156 | 0 | -124.949 | C2/c
dfA4866 | A4866 | A2/n | 1.2057 | 0.7015 |  | -105.482 | 1.64 | -21.519 | 1.0105 | 0 | -125.361 | C2/c
dfA6029 | A6029 | C2/n | 1.2095 | 0.7052 |  | -105.479 | 1.62 | -21.542 | 1.206 | 0 | -125.401 | C2/c
dfA4764 | A4764 | C2/n | 1.2352 | 0.7197 |  | -105.471 | 1.75 | -20.336 | 2.049 | 0 | -124.057 | C2/c
dfA8870 | A8870 | C2/n | 1.1933 | 0.6961 |  | -105.469 | 1.6 | -22.256 | 0.5757 | 0 | -126.125 | C2/c
dfA6109 | A6109 | A2/n | 1.2131 | 0.7058 |  | -105.456 | 1.66 | -21.306 | 0.245 | 0 | -125.102 | C2/c
dfA3943 | A3943 | C2/c | 1.1886 | 0.6938 |  | -105.455 | 1.69 | -21.785 | 1.0368 | 0 | -125.55 | C2/c
dfA13347 | A13347 | I2/c | 1.1535 | 0.6719 |  | -105.454 | 0 | 0 | 0.5747 | 0 | -105.454 | C2/c
dfA4455 | A4455 | C2/c | 1.1704 | 0.6801 |  | -105.436 | 1.66 | -22.143 | 1.9159 | 0 | -125.919 | C2/c
dfA9541 | A9541 | C2/c | 1.1714 | 0.6827 |  | -105.435 | 1.74 | -21.432 | 1.8546 | 0 | -125.127 | C2/c
dfA6323 | A6323 | C2/c | 1.2128 | 0.706 |  | -105.433 | 1.62 | -21.835 | 0.026 | 0 | -125.648 | C2/c
dfA3319 | A3319 | I2/a | 1.2273 | 0.7153 |  | -105.426 | 1.62 | -21.573 | 0.7219 | 0 | -125.379 | C2/c
dfA8670 | A8670 | I2/c | 1.2022 | 0.6998 |  | -105.325 | 1.65 | -21.701 | 0.8447 | 0 | -125.376 | C2/c
dfA7577 | A7577 | A2/a | 1.17 | 0.6822 |  | -105.321 | 1.73 | -20.968 | 2.3448 | 0 | -124.559 | C2/c
dfA15334 | A15334 | C2/c | 1.1987 | 0.6993 |  | -105.32 | 1.62 | -22.034 | 0.2304 | 0 | -125.734 | C2/c
dfA5108 | A5108 | I2/c | 1.1882 | 0.6925 |  | -105.315 | 1.77 | -20.553 | 1.8262 | 0 | -124.098 | C2/c
dfA11790 | A11790 | C2/c | 1.1601 | 0.675 |  | -105.312 | 1.69 | -21.416 | 1.1558 | 0 | -125.038 | C2/c
dfA6723 | A6723 | C2/n | 1.1746 | 0.6848 |  | -105.31 | 1.7 | -21.274 | 0.0006 | 0 | -124.884 | C2/c
dfA5145 | A5145 | C2/n | 1.1775 | 0.6847 |  | -105.31 | 1.71 | -21.386 | 1.5584 | 0 | -124.986 | C2/c
dfA13941 | A13941 | I2/c | 1.186 | 0.6913 |  | -105.302 | 1.7 | -21.595 | 0.7577 | 0 | -125.197 | C2/c
dfA9066 | A9066 | I2/c | 1.1588 | 0.6731 |  | -105.301 | 0 | 0 | 0.8192 | 0 | -105.301 | C2/c
dfA15258 | A15258 | I2/c | 1.1886 | 0.6919 |  | -105.301 | 0 | 0 | 0.2455 | 0 | -105.301 | C2/c
dfA12444 | A12444 | C2/c | 1.1974 | 0.696 |  | -105.271 | 1.62 | -22.172 | 0.6979 | 0 | -125.823 | C2/c
dfA11496 | A11496 | C2/c | 1.2239 | 0.713 |  | -105.264 | 1.68 | -21.177 | 0.8328 | 0 | -124.761 | C2/c
dfA7812 | A7812 | A2/n | 1.1923 | 0.6945 |  | -105.258 | 0 | 0 | 0.5384 | 0 | -105.258 | C2/c
dfA7921 | A7921 | C2/c | 1.1615 | 0.6724 |  | -105.245 | 1.66 | -22.134 | 0.1983 | 0 | -125.719 | C2/c
dfA5253 | A5253 | A2/a | 1.2188 | 0.7108 |  | -105.243 | 1.72 | -21.028 | 0.0883 | 0 | -124.551 | C2/c
dfA5337 | A5337 | C2/n | 1.2161 | 0.7078 |  | -105.227 | 1.62 | -21.802 | 0.3628 | 0 | -125.409 | C2/c
dfA4852 | A4852 | A2/a | 1.2056 | 0.7024 |  | -105.207 | 1.69 | -21.515 | 0.1461 | 0 | -125.032 | C2/c
dfA7954 | A7954 | I2/c | 1.204 | 0.6999 |  | -105.203 | 1.64 | -21.608 | 0 | 0 | -125.171 | C2/c
dfA5414 | A5414 | I2/a | 1.2055 | 0.701 |  | -105.201 | 1.7 | -21.554 | 0.7981 | 0 | -125.055 | C2/c
dfA6100 | A6100 | C2/n | 1.2072 | 0.7041 |  | -105.195 | 1.65 | -21.511 | 1.553 | 0 | -125.056 | C2/c
dfA12966 | A12966 | C2/c | 1.1657 | 0.6779 |  | -105.172 | 0 | 0 | 0 | 0 | -105.172 | C2/c
dfA6579 | A6579 | C2/c | 1.213 | 0.7066 |  | -105.171 | 1.59 | -21.471 | 1.7823 | 0 | -125.052 | C2/c
dfA5973 | A5973 | C2/c | 1.197 | 0.6947 |  | -105.167 | 1.66 | -21.887 | 0 | 0 | -125.394 | C2/c
dfA6202 | A6202 | C2/c | 1.1849 | 0.6904 |  | -105.163 | 1.65 | -21.474 | 1.7612 | 0 | -124.987 | C2/c
dfA7865 | A7865 | A2/n | 1.1615 | 0.6761 |  | -105.156 | 1.57 | -22.483 | 0.5045 | 0 | -126.069 | C2/c
dfA7199 | A7199 | I2/a | 1.2039 | 0.7022 |  | -105.145 | 0 | 0 | 0.3381 | 0 | -105.145 | C2/c
dfA15289 | A15289 | C2/c | 1.1967 | 0.6968 |  | -105.142 | 1.67 | -21.704 | 0.3697 | 0 | -125.176 | C2/c
dfA6203 | A6203 | I2/c | 1.2077 | 0.7034 |  | -105.137 | 1.58 | -21.908 | 1.4006 | 0 | -125.465 | C2/c
dfA7192 | A7192 | C2/c | 1.1429 | 0.6629 |  | -105.126 | 0 | 0 | 0 | 0 | -105.126 | C2/c
dfA4268 | A4268 | C2/c | 1.2064 | 0.7031 |  | -105.123 | 1.59 | -21.595 | 0.8992 | 0 | -125.128 | C2/c
dfA6743 | A6743 | A2/a | 1.1783 | 0.6853 |  | -105.109 | 1.64 | -22.744 | 0.1848 | 0 | -126.213 | C2/c
dfA5648 | A5648 | C2/c | 1.1664 | 0.6789 |  | -105.095 | 1.67 | -21.677 | 0.3486 | 0 | -125.102 | C2/c
dfA5359 | A5359 | I2/c | 1.1901 | 0.6938 |  | -105.092 | 1.67 | -21.958 | 1.2616 | 0 | -125.38 | C2/c
dfA9546 | A9546 | C2/n | 1.1817 | 0.6879 |  | -105.09 | 1.73 | -20.788 | 2.8907 | 0 | -124.148 | C2/c
dfA4307 | A4307 | C2/c | 1.2199 | 0.7134 |  | -105.087 | 1.68 | -21.291 | 0.1345 | 0 | -124.698 | C2/c
dfA3623 | A3623 | C2/c | 1.1958 | 0.6961 |  | -105.077 | 0 | 0 | 0 | 0 | -105.077 | C2/c
dfA8125 | A8125 | C2/n | 1.211 | 0.7062 |  | -105.075 | 1.65 | -21.348 | 1.1328 | 0 | -124.773 | C2/c
dfA8505 | A8505 | C2/c | 1.177 | 0.6849 |  | -105.051 | 1.56 | -23.135 | 0.4511 | 0 | -126.626 | C2/c
dfA8270 | A8270 | A2/n | 1.1613 | 0.6785 |  | -105.027 | 1.66 | -21.59 | 0.343 | 0 | -124.957 | C2/c
dfA10452 | A10452 | A2/n | 1.1768 | 0.6842 |  | -105.012 | 1.65 | -21.392 | 0.9172 | 0 | -124.754 | C2/c
dfA6800 | A6800 | I2/a | 1.1725 | 0.6814 |  | -104.994 | 1.66 | -22.101 | 0.2497 | 0 | -125.435 | C2/c
dfA14665 | A14665 | C2/c | 1.1737 | 0.6838 |  | -104.993 | 1.79 | -20.97 | 0.9844 | 0 | -124.173 | C2/c
dfA14040 | A14040 | C2/c | 1.1836 | 0.6903 |  | -104.993 | 1.76 | -20.712 | 2.4903 | 0 | -123.945 | C2/c
dfA13494 | A13494 | C2/c | 1.1607 | 0.6777 |  | -104.965 | 1.51 | -23.269 | 0.6229 | 0 | -126.724 | C2/c
dfA7695 | A7695 | C2/c | 1.206 | 0.7011 |  | -104.955 | 1.7 | -21.865 | 0 | 0 | -125.12 | C2/c
dfA11658 | A11658 | I2/a | 1.1539 | 0.672 |  | -104.949 | 0 | 0 | 1.0255 | 0 | -104.949 | C2/c
dfA12614 | A12614 | I2/c | 1.1416 | 0.6653 |  | -104.94 | 1.69 | -21.895 | 0.2646 | 0 | -125.145 | C2/c
dfA5602 | A5602 | C2/c | 1.1709 | 0.6824 |  | -104.938 | 1.61 | -23.008 | 0.547 | 0 | -126.336 | C2/c
dfA3297 | A3297 | A2/n | 1.1728 | 0.6834 |  | -104.933 | 1.64 | -21.895 | 1.0122 | 0 | -125.188 | C2/c
dfA11413 | A11413 | C2/n | 1.1627 | 0.6763 |  | -104.93 | 0 | 0 | 0 | 0 | -104.93 | C2/c
dfA5761 | A5761 | A2/n | 1.171 | 0.6815 |  | -104.92 | 1.75 | -21.288 | 1.1485 | 0 | -124.458 | C2/c
dfA3334 | A3334 | I2/c | 1.1865 | 0.6912 |  | -104.917 | 1.66 | -21.781 | 0.9723 | 0 | -125.038 | C2/c
dfA6735 | A6735 | I2/c | 1.2077 | 0.7027 |  | -104.908 | 1.59 | -21.642 | 0.7889 | 0 | -124.96 | C2/c
dfA6128 | A6128 | I2/c | 1.2242 | 0.7134 |  | -104.893 | 1.7 | -20.862 | 0.5513 | 0 | -124.055 | C2/c
dfA10295 | A10295 | C2/c | 1.1612 | 0.6749 |  | -104.867 | 1.55 | -22.636 | 0.6334 | 0 | -125.953 | C2/c
dfA9719 | A9719 | I2/c | 1.1664 | 0.6796 |  | -104.854 | 1.7 | -21.003 | 1.7454 | 0 | -124.157 | C2/c
dfA9329 | A9329 | I2/a | 1.1867 | 0.6892 |  | -104.828 | 1.69 | -21.001 | 0.7825 | 0 | -124.139 | C2/c
dfA4552 | A4552 | I2/c | 1.1946 | 0.6965 |  | -104.828 | 1.72 | -21.666 | 0.6239 | 0 | -124.774 | C2/c
dfA11698 | A11698 | C2/c | 1.1466 | 0.6657 |  | -104.814 | 1.71 | -21.79 | 0.8088 | 0 | -124.894 | C2/c
dfA17497 | A17497 | A2/n | 1.1861 | 0.6911 |  | -104.811 | 1.76 | -20.681 | 2.5962 | 0 | -123.732 | C2/c
dfA11049 | A11049 | C2/c | 1.1518 | 0.6708 |  | -104.795 | 1.56 | -21.915 | 0.3762 | 0 | -125.15 | C2/c
dfA7697 | A7697 | C2/c | 1.1751 | 0.6846 |  | -104.79 | 1.72 | -21.877 | 1.3271 | 0 | -124.947 | C2/c
dfA7897 | A7897 | C2/n | 1.1857 | 0.6911 |  | -104.784 | 1.71 | -21.671 | 0.7387 | 0 | -124.745 | C2/c
dfA7586 | A7586 | C2/c | 1.2113 | 0.705 |  | -104.779 | 1.62 | -22.226 | 0.2148 | 0 | -125.385 | C2/c
dfA12629 | A12629 | I2/a | 1.1503 | 0.6695 |  | -104.769 | 0 | 0 | 0.993 | 0 | -104.769 | C2/c
dfA4745 | A4745 | A2/n | 1.1927 | 0.6959 |  | -104.764 | 1.78 | -20.861 | 1.3678 | 0 | -123.845 | C2/c
dfA9594 | A9594 | A2/n | 1.1843 | 0.6896 |  | -104.744 | 1.73 | -21.555 | 0.9393 | 0 | -124.569 | C2/c
dfA7006 | A7006 | A2/n | 1.1921 | 0.6936 |  | -104.736 | 1.67 | -21.126 | 1.8473 | 0 | -124.192 | C2/c
dfA14057 | A14057 | C2/c | 1.1769 | 0.6846 |  | -104.73 | 1.75 | -21.183 | 1.4679 | 0 | -124.163 | C2/c
dfA7143 | A7143 | A2/a | 1.1842 | 0.6881 |  | -104.719 | 1.65 | -22.054 | 0.7407 | 0 | -125.123 | C2/c
dfA11109 | A11109 | C2/c | 1.1952 | 0.6956 |  | -104.716 | 0 | 0 | 0 | 0 | -104.716 | C2/c
dfA6609 | A6609 | A2/n | 1.2047 | 0.7011 |  | -104.712 | 1.63 | -21.69 | 0.584 | 0 | -124.772 | C2/c
dfA6761 | A6761 | I2/a | 1.215 | 0.7069 |  | -104.712 | 1.63 | -21.396 | 0.2381 | 0 | -124.478 | C2/c
dfA4940 | A4940 | C2/c | 1.207 | 0.703 |  | -104.701 | 0 | 0 | 0.8068 | 0 | -104.701 | C2/c
dfA7491 | A7491 | I2/a | 1.1996 | 0.6978 |  | -104.693 | 1.61 | -21.908 | 0.1578 | 0 | -124.991 | C2/c
dfA14551 | A14551 | A2/n | 1.2135 | 0.7064 |  | -104.682 | 1.81 | -20.203 | 2.3787 | 0 | -123.075 | C2/c
dfA12009 | A12009 | C2/c | 1.1447 | 0.6676 |  | -104.674 | 1.68 | -21.779 | 1.128 | 0 | -124.773 | C2/c
dfA8827 | A8827 | C2/c | 1.1969 | 0.6982 |  | -104.668 | 1.62 | -21.936 | 0.6386 | 0 | -124.984 | C2/c
dfA6822 | A6822 | A2/a | 1.1595 | 0.6734 |  | -104.655 | 1.62 | -22.177 | 0.1935 | 0 | -125.212 | C2/c
dfA14062 | A14062 | C2/c | 1.1667 | 0.6798 |  | -104.643 | 1.63 | -21.823 | 0 | 0 | -124.836 | C2/c
dfA7461 | A7461 | C2/c | 1.1629 | 0.6779 |  | -104.628 | 1.7 | -21.701 | 0.7129 | 0 | -124.629 | C2/c
dfA16503 | A16503 | C2/c | 1.1724 | 0.6826 |  | -104.625 | 1.61 | -22.553 | 0 | 0 | -125.568 | C2/c
dfA6716 | A6716 | I2/a | 1.1799 | 0.6868 |  | -104.623 | 1.71 | -21.072 | 1.0731 | 0 | -123.985 | C2/c
dfA6753 | A6753 | A2/a | 1.1588 | 0.6732 |  | -104.616 | 0 | 0 | 0 | 0 | -104.616 | C2/c
dfA11551 | A11551 | C2/c | 1.2061 | 0.7034 |  | -104.616 | 1.7 | -21.854 | 0 | 0 | -124.77 | C2/c
dfA13299 | A13299 | C2/c | 1.1913 | 0.6945 |  | -104.614 | 1.69 | -21.492 | 0.3607 | 0 | -124.416 | C2/c
dfA6794 | A6794 | I2/c | 1.1759 | 0.6833 |  | -104.607 | 1.63 | -22.485 | 0.3361 | 0 | -125.462 | C2/c
dfA3861 | A3861 | C2/c | 1.1846 | 0.6909 |  | -104.598 | 1.64 | -22.217 | 0.4226 | 0 | -125.175 | C2/c
dfA15379 | A15379 | C2/c | 1.1783 | 0.6879 |  | -104.593 | 1.64 | -21.538 | 1.2977 | 0 | -124.491 | C2/c
dfA7108 | A7108 | I2/c | 1.1522 | 0.6717 |  | -104.591 | 1.53 | -22.124 | 0.5235 | 0 | -125.185 | C2/c
dfA8726 | A8726 | C2/c | 1.2088 | 0.7031 |  | -104.573 | 1.68 | -21.212 | 0.6287 | 0 | -124.105 | C2/c
dfA8902 | A8902 | C2/c | 1.1743 | 0.6828 |  | -104.55 | 1.7 | -20.986 | 0.9822 | 0 | -123.836 | C2/c
dfA14934 | A14934 | A2/a | 1.1855 | 0.6906 |  | -104.544 | 1.7 | -21.168 | 0.5186 | 0 | -124.012 | C2/c
dfA8461 | A8461 | C2/c | 1.2077 | 0.7045 |  | -104.54 | 1.6 | -22.283 | 0 | 0 | -125.223 | C2/c
dfA3780 | A3780 | C2/c | 1.1603 | 0.6757 |  | -104.53 | 1.63 | -22.12 | 1.0156 | 0 | -125.02 | C2/c
dfA15161 | A15161 | C2/c | 1.1537 | 0.6742 |  | -104.521 | 1.78 | -21.256 | 0.3956 | 0 | -123.997 | C2/c
dfA15972 | A15972 | C2/c | 1.1911 | 0.6945 |  | -104.51 | 1.79 | -21.005 | 0.9986 | 0 | -123.725 | C2/c
dfA14485 | A14485 | A2/n | 1.2121 | 0.7065 |  | -104.498 | 1.7 | -21.344 | 1.7603 | 0 | -124.142 | C2/c
dfA8089 | A8089 | I2/a | 1.1937 | 0.6958 |  | -104.49 | 1.68 | -21.174 | 0.095 | 0 | -123.984 | C2/c
dfA11709 | A11709 | C2/c | 1.1767 | 0.6846 |  | -104.478 | 0 | 0 | 0.4944 | 0 | -104.478 | C2/c
dfA12425 | A12425 | C2/n | 1.1715 | 0.6809 |  | -104.474 | 1.75 | -20.936 | 1.0294 | 0 | -123.66 | C2/c
dfA8809 | A8809 | C2/c | 1.1674 | 0.6772 |  | -104.448 | 0 | 0 | 0 | 0 | -104.448 | C2/c
dfA8336 | A8336 | C2/c | 1.1855 | 0.6904 |  | -104.441 | 1.59 | -22.404 | 0.6947 | 0 | -125.255 | C2/c
dfA12740 | A12740 | C2/c | 1.1696 | 0.6818 |  | -104.439 | 1.66 | -21.787 | 1.4275 | 0 | -124.566 | C2/c
dfA12263 | A12263 | A2/a | 1.1576 | 0.6725 |  | -104.403 | 1.6 | -23.009 | 0.1384 | 0 | -125.812 | C2/c
dfA5200 | A5200 | I2/c | 1.1872 | 0.6904 |  | -104.397 | 0 | 0 | 0 | 0 | -104.397 | C2/c
dfA11970 | A11970 | C2/n | 1.1475 | 0.668 |  | -104.393 | 1.6 | -22.783 | 0.6237 | 0 | -125.576 | C2/c
dfA8482 | A8482 | I2/a | 1.169 | 0.6784 |  | -104.393 | 1.6 | -22.214 | 0.4884 | 0 | -125.007 | C2/c
dfA15777 | A15777 | I2/c | 1.1547 | 0.6731 |  | -104.382 | 1.63 | -21.62 | 0 | 0 | -124.372 | C2/c
dfA16018 | A16018 | A2/n | 1.1636 | 0.6778 |  | -104.382 | 1.65 | -21.7 | 0.4973 | 0 | -124.432 | C2/c
dfA14138 | A14138 | C2/c | 1.1672 | 0.6794 |  | -104.38 | 1.7 | -21.195 | 0.9267 | 0 | -123.875 | C2/c
dfA17192 | A17192 | C2/c | 1.181 | 0.6892 |  | -104.369 | 1.73 | -20.838 | 0.3049 | 0 | -123.477 | C2/c
dfA8315 | A8315 | C2/n | 1.153 | 0.6722 |  | -104.34 | 1.59 | -22.886 | 1.1963 | 0 | -125.636 | C2/c
dfA6658 | A6658 | C2/n | 1.2233 | 0.7124 |  | -104.337 | 1.71 | -20.761 | 1.3386 | 0 | -123.388 | C2/c
dfA8038 | A8038 | I2/a | 1.2055 | 0.7015 |  | -104.336 | 0 | 0 | 0 | 0 | -104.336 | C2/c
dfA15192 | A15192 | A2/a | 1.1405 | 0.6627 |  | -104.318 | 1.62 | -22.815 | 0.5443 | 0 | -125.513 | C2/c
dfA6790 | A6790 | I2/a | 1.2134 | 0.7073 |  | -104.306 | 1.67 | -21.194 | 1.0284 | 0 | -123.83 | C2/c
dfA12845 | A12845 | C2/c | 1.1656 | 0.6771 |  | -104.301 | 1.66 | -22.047 | 1.1936 | 0 | -124.688 | C2/c
dfA9355 | A9355 | A2/a | 1.1739 | 0.6807 |  | -104.297 | 1.61 | -22.662 | 0.1916 | 0 | -125.349 | C2/c
dfA15687 | A15687 | I2/a | 1.1605 | 0.6741 |  | -104.295 | 1.72 | -20.953 | 1.2079 | 0 | -123.528 | C2/c
dfA7616 | A7616 | C2/c | 1.2031 | 0.7004 |  | -104.294 | 0 | 0 | 0.3757 | 0 | -104.294 | C2/c
dfA11419 | A11419 | C2/c | 1.1596 | 0.6744 |  | -104.289 | 1.7 | -22.161 | 1.1344 | 0 | -124.75 | C2/c
dfA14454 | A14454 | I2/a | 1.1623 | 0.6749 |  | -104.288 | 0 | 0 | 0.6586 | 0 | -104.288 | C2/c
dfA14305 | A14305 | C2/c | 1.1734 | 0.682 |  | -104.287 | 1.73 | -20.733 | 3.8414 | 0 | -123.29 | C2/c
dfA8442 | A8442 | C2/c | 1.2085 | 0.7042 |  | -104.271 | 1.6 | -21.889 | 1.4567 | 0 | -124.56 | C2/c
dfA11093 | A11093 | C2/c | 1.1745 | 0.682 |  | -104.259 | 0 | 0 | 0.1199 | 0 | -104.259 | C2/c
dfA11373 | A11373 | C2/n | 1.1519 | 0.6713 |  | -104.254 | 0 | 0 | 0 | 0 | -104.254 | C2/c
dfA9117 | A9117 | C2/n | 1.1858 | 0.69 |  | -104.236 | 1.71 | -21.792 | 0.5306 | 0 | -124.318 | C2/c
dfA10984 | A10984 | C2/c | 1.1528 | 0.6701 |  | -104.222 | 1.72 | -21.561 | 2.3304 | 0 | -124.063 | C2/c
dfA13077 | A13077 | C2/c | 1.1672 | 0.6797 |  | -104.211 | 1.67 | -22.172 | 0.9581 | 0 | -124.713 | C2/c
dfA8363 | A8363 | A2/n | 1.2168 | 0.7069 |  | -104.195 | 1.69 | -20.779 | 0.9919 | 0 | -123.284 | C2/c
dfA17810 | A17810 | C2/c | 1.1754 | 0.6857 |  | -104.194 | 1.78 | -20.533 | 1.4128 | 0 | -122.947 | C2/c
dfA16737 | A16737 | C2/n | 1.1838 | 0.6896 |  | -104.192 | 1.72 | -21.162 | 2.2362 | 0 | -123.634 | C2/c
dfA6030 | A6030 | C2/c | 1.1781 | 0.6861 |  | -104.189 | 1.67 | -22.166 | 1.0486 | 0 | -124.685 | C2/c
dfA15736 | A15736 | I2/c | 1.1571 | 0.6714 |  | -104.173 | 0 | 0 | 0 | 0 | -104.173 | C2/c
dfA11547 | A11547 | A2/n | 1.2001 | 0.698 |  | -104.171 | 0 | 0 | 0 | 0 | -104.171 | C2/c
dfA17579 | A17579 | A2/a | 1.1284 | 0.6581 |  | -104.153 | 1.74 | -21.376 | 0.8844 | 0 | -123.789 | C2/c
dfA12411 | A12411 | C2/c | 1.1593 | 0.674 |  | -104.15 | 0 | 0 | 0 | 0 | -104.15 | C2/c
dfA4360 | A4360 | C2/c | 1.1657 | 0.6786 |  | -104.142 | 1.63 | -22.49 | 0 | 0 | -125.002 | C2/c
dfA10343 | A10343 | C2/c | 1.1586 | 0.6746 |  | -104.136 | 1.67 | -22.143 | 0.0122 | 0 | -124.609 | C2/c
dfA13193 | A13193 | C2/c | 1.2025 | 0.7004 |  | -104.113 | 1.65 | -22.198 | 0 | 0 | -124.661 | C2/c
dfA12397 | A12397 | C2/c | 1.1627 | 0.6761 |  | -104.097 | 1.66 | -22.262 | 0.4376 | 0 | -124.699 | C2/c
dfA14320 | A14320 | A2/n | 1.1554 | 0.6724 |  | -104.096 | 1.65 | -21.519 | 1.1328 | 0 | -123.965 | C2/c
dfA15445 | A15445 | I2/c | 1.1754 | 0.6842 |  | -104.08 | 1.62 | -22.572 | 0.5232 | 0 | -125.032 | C2/c
dfA4910 | A4910 | C2/c | 1.1803 | 0.6859 |  | -104.078 | 1.6 | -22.54 | 0.1599 | 0 | -125.018 | C2/c
dfA13572 | A13572 | I2/a | 1.1642 | 0.6788 |  | -104.071 | 1.74 | -20.912 | 1.6248 | 0 | -123.243 | C2/c
dfA7182 | A7182 | I2/a | 1.203 | 0.6992 |  | -104.07 | 1.74 | -20.858 | 0.9701 | 0 | -123.188 | C2/c
dfA14987 | A14987 | I2/c | 1.1372 | 0.6608 |  | -104.068 | 1.7 | -21.062 | 0.5351 | 0 | -123.43 | C2/c
dfA16808 | A16808 | A2/a | 1.1401 | 0.6649 |  | -104.064 | 1.69 | -22.147 | 0.7601 | 0 | -124.521 | C2/c
dfA10122 | A10122 | A2/n | 1.2016 | 0.6993 |  | -104.064 | 1.67 | -21.125 | 2.4305 | 0 | -123.519 | C2/c
dfA7565 | A7565 | C2/n | 1.2072 | 0.7023 |  | -104.044 | 1.65 | -21.632 | 0.828 | 0 | -124.026 | C2/c
dfA9773 | A9773 | A2/a | 1.1597 | 0.6759 |  | -104.038 | 1.75 | -20.794 | 1.2127 | 0 | -123.082 | C2/c
dfA6489 | A6489 | C2/n | 1.1698 | 0.6819 |  | -104.017 | 1.72 | -21.469 | 0.5923 | 0 | -123.766 | C2/c
dfA11353 | A11353 | C2/c | 1.2069 | 0.7041 |  | -104.017 | 1.6 | -22.1 | 0.305 | 0 | -124.517 | C2/c
dfA11577 | A11577 | A2/n | 1.1741 | 0.6838 |  | -104.013 | 1.74 | -20.981 | 1.2404 | 0 | -123.254 | C2/c
dfA12926 | A12926 | I2/a | 1.1787 | 0.6847 |  | -104.009 | 1.69 | -21.387 | 0.493 | 0 | -123.706 | C2/c
dfA8557 | A8557 | C2/c | 1.1634 | 0.6764 |  | -104.008 | 1.64 | -21.896 | 1.1621 | 0 | -124.264 | C2/c
dfA8143 | A8143 | C2/c | 1.161 | 0.6755 |  | -103.995 | 1.57 | -21.814 | 1.236 | 0 | -124.239 | C2/c
dfA16096 | A16096 | I2/c | 1.1665 | 0.6789 |  | -103.995 | 1.76 | -21.37 | 1.0953 | 0 | -123.605 | C2/c
dfA5169 | A5169 | C2/n | 1.2041 | 0.7008 |  | -103.982 | 1.67 | -21.21 | 0.7275 | 0 | -123.522 | C2/c
dfA12396 | A12396 | C2/c | 1.1505 | 0.6692 |  | -103.941 | 0 | 0 | 1.6752 | 0 | -103.941 | C2/c
dfA14857 | A14857 | A2/a | 1.1751 | 0.6845 |  | -103.938 | 1.78 | -21.325 | 0.9045 | 0 | -123.483 | C2/c
dfA8172 | A8172 | C2/c | 1.1766 | 0.6852 |  | -103.91 | 1.66 | -21.273 | 1.5325 | 0 | -123.523 | C2/c
dfA7336 | A7336 | C2/c | 1.2071 | 0.7029 |  | -103.898 | 1.75 | -20.976 | 3.7995 | 0 | -123.124 | C2/c
dfA9400 | A9400 | C2/c | 1.1701 | 0.6824 |  | -103.895 | 0 | 0 | 0 | 0 | -103.895 | C2/c
dfA15815 | A15815 | C2/c | 1.1804 | 0.6885 |  | -103.894 | 1.74 | -21.357 | 2.0729 | 0 | -123.511 | C2/c
dfA6948 | A6948 | C2/c | 1.195 | 0.6954 |  | -103.893 | 0 | 0 | 1.5465 | 0 | -103.893 | C2/c
dfA8443 | A8443 | C2/c | 1.138 | 0.6623 |  | -103.852 | 1.66 | -21.784 | 1.1301 | 0 | -123.976 | C2/c
dfA15940 | A15940 | C2/c | 1.1392 | 0.6629 |  | -103.848 | 1.79 | -21.108 | 1.0883 | 0 | -123.166 | C2/c
dfA17877 | A17877 | C2/c | 1.1664 | 0.6787 |  | -103.836 | 1.6 | -21.906 | 0.0449 | 0 | -124.142 | C2/c
dfA5795 | A5795 | C2/c | 1.1729 | 0.6826 |  | -103.825 | 0 | 0 | 0 | 0 | -103.825 | C2/c
dfA8331 | A8331 | C2/n | 1.1493 | 0.6697 |  | -103.819 | 1.63 | -22.149 | 1.0822 | 0 | -124.338 | C2/c
dfA11482 | A11482 | I2/c | 1.1583 | 0.6736 |  | -103.786 | 1.73 | -21.922 | 0.9198 | 0 | -123.978 | C2/c
dfA6021 | A6021 | C2/c | 1.2039 | 0.7018 |  | -103.776 | 0 | 0 | 0 | 0 | -103.776 | C2/c
dfA6943 | A6943 | C2/c | 1.1705 | 0.6811 |  | -103.774 | 1.58 | -22.506 | 0.1566 | 0 | -124.7 | C2/c
dfA11281 | A11281 | I2/a | 1.1843 | 0.6891 |  | -103.774 | 1.63 | -21.316 | 1.3357 | 0 | -123.46 | C2/c
dfA9292 | A9292 | A2/n | 1.2015 | 0.7011 |  | -103.774 | 0 | 0 | 0 | 0 | -103.774 | C2/c
dfA9864 | A9864 | C2/c | 1.1505 | 0.67 |  | -103.772 | 1.63 | -22.165 | 1.4138 | 0 | -124.307 | C2/c
dfA15175 | A15175 | C2/c | 1.1967 | 0.6971 |  | -103.756 | 1.64 | -21.919 | 1.0271 | 0 | -124.035 | C2/c
dfA16226 | A16226 | C2/c | 1.1983 | 0.6982 |  | -103.754 | 1.66 | -21.844 | 1.185 | 0 | -123.938 | C2/c
dfA8204 | A8204 | I2/a | 1.1921 | 0.694 |  | -103.751 | 0 | 0 | 0.7523 | 0 | -103.751 | C2/c
dfA13387 | A13387 | A2/n | 1.2166 | 0.708 |  | -103.742 | 0 | 0 | 0 | 0 | -103.742 | C2/c
dfA8656 | A8656 | C2/c | 1.1584 | 0.6717 |  | -103.708 | 1.62 | -22.596 | 0.4804 | 0 | -124.684 | C2/c
dfA11749 | A11749 | C2/c | 1.1754 | 0.6837 |  | -103.697 | 1.67 | -21.699 | 1.2811 | 0 | -123.726 | C2/c
dfA9701 | A9701 | C2/c | 1.1984 | 0.6969 |  | -103.692 | 1.68 | -20.981 | 0.8651 | 0 | -122.993 | C2/c
dfA10159 | A10159 | I2/a | 1.2 | 0.6986 |  | -103.692 | 1.66 | -21.317 | 0.178 | 0 | -123.349 | C2/c
dfA11691 | A11691 | C2/c | 1.1496 | 0.6675 |  | -103.676 | 0 | 0 | 0.9516 | 0 | -103.676 | C2/c
dfA6560 | A6560 | C2/n | 1.1686 | 0.6825 |  | -103.671 | 1.56 | -22.904 | 0.0701 | 0 | -125.015 | C2/c
dfA6824 | A6824 | C2/n | 1.1628 | 0.6775 |  | -103.666 | 1.72 | -21.571 | 1.6981 | 0 | -123.517 | C2/c
dfA11920 | A11920 | A2/n | 1.1673 | 0.6788 |  | -103.662 | 1.67 | -21.676 | 1.3534 | 0 | -123.668 | C2/c
dfA9907 | A9907 | C2/n | 1.1596 | 0.6746 |  | -103.659 | 1.64 | -21.767 | 1.0394 | 0 | -123.786 | C2/c
dfA8504 | A8504 | C2/c | 1.212 | 0.7072 |  | -103.642 | 1.59 | -21.976 | 0.0005 | 0 | -124.028 | C2/c
dfA14817 | A14817 | I2/c | 1.1565 | 0.6733 |  | -103.64 | 1.71 | -21.609 | 0.9835 | 0 | -123.539 | C2/c
dfA10364 | A10364 | I2/a | 1.159 | 0.6727 |  | -103.64 | 0 | 0 | 0.6083 | 0 | -103.64 | C2/c
dfA6919 | A6919 | I2/a | 1.2033 | 0.6999 |  | -103.61 | 1.65 | -21.403 | 1.2084 | 0 | -123.363 | C2/c
dfA10390 | A10390 | C2/c | 1.203 | 0.7024 |  | -103.603 | 1.58 | -22.124 | 0 | 0 | -124.147 | C2/c
dfA14523 | A14523 | C2/c | 1.1589 | 0.6744 |  | -103.596 | 1.67 | -21.545 | 0.7859 | 0 | -123.471 | C2/c
dfA15287 | A15287 | A2/n | 1.1574 | 0.6731 |  | -103.534 | 1.7 | -21.401 | 1.9316 | 0 | -123.235 | C2/c
dfA9884 | A9884 | C2/c | 1.1932 | 0.6933 |  | -103.524 | 1.65 | -22.027 | 0.2828 | 0 | -123.901 | C2/c
dfA12196 | A12196 | C2/c | 1.2194 | 0.7103 |  | -103.502 | 1.69 | -20.669 | 2.0405 | 0 | -122.481 | C2/c
dfA12538 | A12538 | I2/a | 1.1894 | 0.6927 |  | -103.49 | 0 | 0 | 0.4105 | 0 | -103.49 | C2/c
dfA11019 | A11019 | C2/c | 1.1815 | 0.6885 |  | -103.485 | 1.74 | -21.807 | 0.7061 | 0 | -123.552 | C2/c
dfA8128 | A8128 | C2/n | 1.1634 | 0.6772 |  | -103.473 | 1.57 | -22.698 | 0.2061 | 0 | -124.601 | C2/c
dfA9397 | A9397 | I2/c | 1.1693 | 0.6805 |  | -103.473 | 1.68 | -21.811 | 0.8113 | 0 | -123.604 | C2/c
dfA17054 | A17054 | C2/c | 1.1726 | 0.6837 |  | -103.468 | 1.66 | -22.098 | 1.7654 | 0 | -123.906 | C2/c
dfA15770 | A15770 | I2/a | 1.145 | 0.6651 |  | -103.453 | 1.64 | -22.073 | 0.5925 | 0 | -123.886 | C2/c
dfA8785 | A8785 | I2/c | 1.1638 | 0.678 |  | -103.452 | 1.59 | -22.141 | 0.916 | 0 | -124.003 | C2/c
dfA15256 | A15256 | C2/c | 1.1982 | 0.6972 |  | -103.452 | 1.71 | -21.325 | 2.4929 | 0 | -123.067 | C2/c
dfA9933 | A9933 | C2/c | 1.164 | 0.677 |  | -103.446 | 1.64 | -22.041 | 0.5784 | 0 | -123.847 | C2/c
dfA14519 | A14519 | I2/c | 1.1791 | 0.6862 |  | -103.445 | 1.71 | -21.598 | 1.3501 | 0 | -123.333 | C2/c
dfA12820 | A12820 | I2/c | 1.1654 | 0.6792 |  | -103.442 | 1.68 | -21.985 | 2.0402 | 0 | -123.747 | C2/c
dfA9257 | A9257 | C2/c | 1.2001 | 0.6999 |  | -103.432 | 1.77 | -20.657 | 1.6859 | 0 | -122.319 | C2/c
dfA11941 | A11941 | C2/n | 1.2073 | 0.7034 |  | -103.427 | 1.7 | -21.011 | 0.7083 | 0 | -122.738 | C2/c
dfA10524 | A10524 | C2/c | 1.1646 | 0.675 |  | -103.421 | 1.62 | -22.916 | 0.093 | 0 | -124.717 | C2/c
dfA9374 | A9374 | C2/c | 1.1905 | 0.6904 |  | -103.414 | 1.62 | -22.241 | 0.0811 | 0 | -124.035 | C2/c
dfA12835 | A12835 | C2/c | 1.1437 | 0.6695 |  | -103.413 | 1.65 | -21.712 | 0.1282 | 0 | -123.475 | C2/c
dfA7133 | A7133 | C2/c | 1.1467 | 0.6682 |  | -103.413 | 1.65 | -21.966 | 0.7209 | 0 | -123.729 | C2/c
dfA14791 | A14791 | I2/a | 1.154 | 0.6714 |  | -103.401 | 1.72 | -21.738 | 0.9257 | 0 | -123.419 | C2/c
dfA7592 | A7592 | C2/n | 1.1685 | 0.6803 |  | -103.379 | 1.64 | -22.128 | 0.5528 | 0 | -123.867 | C2/c
dfA9196 | A9196 | I2/a | 1.156 | 0.6728 |  | -103.364 | 1.54 | -23.144 | 0.1691 | 0 | -124.968 | C2/c
dfA14384 | A14384 | A2/n | 1.1627 | 0.6761 |  | -103.341 | 1.7 | -21.883 | 0.6203 | 0 | -123.524 | C2/c
dfA12044 | A12044 | C2/c | 1.1655 | 0.6797 |  | -103.341 | 0 | 0 | 0.0535 | 0 | -103.341 | C2/c
dfA17715 | A17715 | I2/a | 1.1433 | 0.6668 |  | -103.326 | 1.57 | -21.466 | 0.9629 | 0 | -123.222 | C2/c
dfA12862 | A12862 | C2/n | 1.19 | 0.6926 |  | -103.325 | 1.66 | -21.74 | 1.3134 | 0 | -123.405 | C2/c
dfA14462 | A14462 | I2/c | 1.1587 | 0.6735 |  | -103.318 | 1.64 | -22.617 | 0.2066 | 0 | -124.295 | C2/c
dfA9401 | A9401 | C2/c | 1.1601 | 0.6771 |  | -103.317 | 1.76 | -21.726 | 0.2805 | 0 | -123.283 | C2/c
dfA12550 | A12550 | C2/n | 1.1589 | 0.6739 |  | -103.316 | 1.6 | -21.982 | 0.4608 | 0 | -123.698 | C2/c
dfA9614 | A9614 | C2/c | 1.1745 | 0.6848 |  | -103.313 | 1.68 | -22.678 | 0.1974 | 0 | -124.311 | C2/c
dfA13886 | A13886 | I2/c | 1.145 | 0.6667 |  | -103.299 | 1.71 | -21.145 | 0.996 | 0 | -122.734 | C2/c
dfA5588 | A5588 | C2/n | 1.1833 | 0.6897 |  | -103.287 | 1.65 | -22.334 | 0.4314 | 0 | -123.971 | C2/c
dfA6396 | A6396 | I2/c | 1.1751 | 0.6849 |  | -103.279 | 1.6 | -22.034 | 1.0688 | 0 | -123.713 | C2/c
dfA9545 | A9545 | A2/a | 1.2008 | 0.6967 |  | -103.274 | 1.76 | -21.017 | 0.696 | 0 | -122.531 | C2/c
dfA11899 | A11899 | C2/n | 1.1927 | 0.693 |  | -103.257 | 0 | 0 | 0 | 0 | -103.257 | C2/c
dfA10267 | A10267 | I2/c | 1.1779 | 0.6848 |  | -103.252 | 0 | 0 | 0 | 0 | -103.252 | C2/c
dfA17367 | A17367 | A2/n | 1.1533 | 0.6712 |  | -103.237 | 1.66 | -21.747 | 2.2863 | 0 | -123.324 | C2/c
dfA17349 | A17349 | I2/a | 1.191 | 0.6934 |  | -103.234 | 0 | 0 | 0.5962 | 0 | -103.234 | C2/c
dfA10787 | A10787 | I2/a | 1.1974 | 0.6979 |  | -103.227 | 0 | 0 | 0 | 0 | -103.227 | C2/c
dfA9739 | A9739 | C2/n | 1.1501 | 0.6715 |  | -103.213 | 1.57 | -22.594 | 1.2068 | 0 | -124.237 | C2/c
dfA9002 | A9002 | A2/n | 1.2062 | 0.7025 |  | -103.192 | 1.6 | -21.869 | 0.8804 | 0 | -123.461 | C2/c
dfA15512 | A15512 | C2/n | 1.1831 | 0.6904 |  | -103.188 | 0 | 0 | 0.4021 | 0 | -103.188 | C2/c
dfA15185 | A15185 | C2/n | 1.1953 | 0.6955 |  | -103.186 | 1.72 | -20.834 | 3.1542 | 0 | -122.3 | C2/c
dfA12108 | A12108 | C2/c | 1.1786 | 0.6841 |  | -103.181 | 0 | 0 | 0 | 0 | -103.181 | C2/c
dfA10737 | A10737 | A2/n | 1.1665 | 0.6803 |  | -103.17 | 0 | 0 | 0.1532 | 0 | -103.17 | C2/c
dfA14743 | A14743 | I2/c | 1.1781 | 0.6859 |  | -103.155 | 1.76 | -20.491 | 1.3719 | 0 | -121.886 | C2/c
dfA15475 | A15475 | I2/c | 1.1374 | 0.6614 |  | -103.149 | 1.67 | -22.349 | 0.5507 | 0 | -123.828 | C2/c
dfA18010 | A18010 | C2/n | 1.1646 | 0.6775 |  | -103.135 | 1.76 | -21.468 | 1.0736 | 0 | -122.843 | C2/c
dfA10308 | A10308 | A2/a | 1.1755 | 0.6859 |  | -103.134 | 1.67 | -22.796 | 0.0231 | 0 | -124.26 | C2/c
dfA15385 | A15385 | I2/c | 1.1772 | 0.6855 |  | -103.134 | 1.64 | -21.838 | 0.6457 | 0 | -123.332 | C2/c
dfA12677 | A12677 | I2/a | 1.1895 | 0.6899 |  | -103.13 | 0 | 0 | 0.0093 | 0 | -103.13 | C2/c
dfA15412 | A15412 | C2/c | 1.1691 | 0.6807 |  | -103.128 | 1.61 | -22.575 | 0.5242 | 0 | -124.093 | C2/c
dfA11404 | A11404 | A2/n | 1.2189 | 0.7087 |  | -103.123 | 1.72 | -20.999 | 0.0145 | 0 | -122.402 | C2/c
dfA12905 | A12905 | C2/c | 1.1377 | 0.6605 |  | -103.093 | 1.61 | -22.129 | 0.9598 | 0 | -123.612 | C2/c
dfA13216 | A13216 | C2/c | 1.1642 | 0.6774 |  | -103.074 | 1.57 | -22.835 | 0.4704 | 0 | -124.339 | C2/c
dfA17827 | A17827 | C2/c | 1.1562 | 0.6731 |  | -103.072 | 1.68 | -22.353 | 0.9197 | 0 | -123.745 | C2/c
dfA12784 | A12784 | A2/a | 1.1458 | 0.6666 |  | -103.068 | 1.66 | -21.86 | 0.9282 | 0 | -123.268 | C2/c
dfA15273 | A15273 | A2/n | 1.119 | 0.6494 |  | -103.058 | 1.62 | -22.519 | 0.6611 | 0 | -123.957 | C2/c
dfA10005 | A10005 | C2/c | 1.1732 | 0.6842 |  | -103.016 | 1.65 | -22.031 | 1.798 | 0 | -123.397 | C2/c
dfA10668 | A10668 | A2/n | 1.2022 | 0.7 |  | -103.007 | 1.64 | -21.552 | 1.1259 | 0 | -122.919 | C2/c
dfA9054 | A9054 | C2/c | 1.1698 | 0.6823 |  | -103.005 | 1.59 | -23.487 | 0 | 0 | -124.902 | C2/c
dfA17165 | A17165 | C2/n | 1.1332 | 0.6598 |  | -102.973 | 0 | 0 | 0 | 0 | -102.973 | C2/c
dfA15320 | A15320 | C2/n | 1.1916 | 0.6938 |  | -102.971 | 0 | 0 | 0.5156 | 0 | -102.971 | C2/c
dfA12081 | A12081 | A2/a | 1.1883 | 0.6915 |  | -102.967 | 0 | 0 | 0.2286 | 0 | -102.967 | C2/c
dfA11364 | A11364 | C2/c | 1.158 | 0.6736 |  | -102.959 | 0 | 0 | 0 | 0 | -102.959 | C2/c
dfA9429 | A9429 | C2/n | 1.1963 | 0.6955 |  | -102.953 | 1.63 | -21.584 | 0.9714 | 0 | -122.907 | C2/c
dfA9752 | A9752 | C2/c | 1.208 | 0.7019 |  | -102.953 | 1.64 | -22.193 | 0.1592 | 0 | -123.506 | C2/c
dfA14132 | A14132 | A2/n | 1.167 | 0.6793 |  | -102.951 | 1.63 | -21.613 | 1.4771 | 0 | -122.934 | C2/c
dfA17680 | A17680 | C2/n | 1.1713 | 0.6839 |  | -102.949 | 1.63 | -22.21 | 0.2472 | 0 | -123.529 | C2/c
dfA14447 | A14447 | I2/c | 1.1876 | 0.6911 |  | -102.932 | 1.65 | -21.534 | 1.0567 | 0 | -122.816 | C2/c
dfA8585 | A8585 | C2/c | 1.2108 | 0.7049 |  | -102.93 | 0 | 0 | 1.197 | 0 | -102.93 | C2/c
dfA12916 | A12916 | C2/c | 1.1782 | 0.6833 |  | -102.929 | 1.57 | -23.005 | 0.0772 | 0 | -124.364 | C2/c
dfA10277 | A10277 | C2/c | 1.165 | 0.6786 |  | -102.917 | 1.67 | -21.858 | 1.6528 | 0 | -123.105 | C2/c
dfA17791 | A17791 | C2/c | 1.1484 | 0.6689 |  | -102.907 | 1.7 | -21.713 | 0.4403 | 0 | -122.92 | C2/c
dfA7021 | A7021 | I2/c | 1.1955 | 0.6956 |  | -102.907 | 1.67 | -21.927 | 0 | 0 | -123.164 | C2/c
dfA10647 | A10647 | C2/c | 1.1519 | 0.6723 |  | -102.905 | 1.59 | -22.611 | 0.5976 | 0 | -123.926 | C2/c
dfA15909 | A15909 | C2/c | 1.1597 | 0.6749 |  | -102.904 | 0 | 0 | 0.4563 | 0 | -102.904 | C2/c
dfA7960 | A7960 | C2/c | 1.1533 | 0.6716 |  | -102.891 | 1.76 | -21.428 | 0.5247 | 0 | -122.559 | C2/c
dfA7320 | A7320 | C2/c | 1.1662 | 0.678 |  | -102.887 | 0 | 0 | 0 | 0 | -102.887 | C2/c
dfA8354 | A8354 | I2/c | 1.1616 | 0.6766 |  | -102.886 | 1.73 | -21.372 | 0.3718 | 0 | -122.528 | C2/c
dfA10520 | A10520 | C2/c | 1.1733 | 0.6824 |  | -102.866 | 1.58 | -22.478 | 0.6593 | 0 | -123.764 | C2/c
dfA14593 | A14593 | C2/c | 1.156 | 0.6717 |  | -102.85 | 1.55 | -22.992 | 0.3896 | 0 | -124.292 | C2/c
dfA9022 | A9022 | A2/a | 1.1693 | 0.6809 |  | -102.845 | 1.63 | -21.645 | 1.2213 | 0 | -122.86 | C2/c
dfA10805 | A10805 | I2/c | 1.1902 | 0.6915 |  | -102.843 | 1.67 | -21.262 | 0.125 | 0 | -122.435 | C2/c
dfA12895 | A12895 | I2/a | 1.1337 | 0.6615 |  | -102.815 | 1.55 | -23.175 | 0.9145 | 0 | -124.44 | C2/c
dfA17121 | A17121 | I2/c | 1.1338 | 0.661 |  | -102.81 | 1.64 | -21.792 | 0.6027 | 0 | -122.962 | C2/c
dfA15832 | A15832 | I2/c | 1.1726 | 0.682 |  | -102.807 | 1.63 | -21.981 | 0.4617 | 0 | -123.158 | C2/c
dfA7932 | A7932 | I2/a | 1.171 | 0.6794 |  | -102.79 | 1.65 | -22.038 | 0.9171 | 0 | -123.178 | C2/c
dfA9452 | A9452 | I2/a | 1.2074 | 0.7033 |  | -102.786 | 1.62 | -21.747 | 1.255 | 0 | -122.913 | C2/c
dfA12276 | A12276 | C2/c | 1.1886 | 0.6922 |  | -102.78 | 1.7 | -21.677 | 0.2502 | 0 | -122.757 | C2/c
dfA14211 | A14211 | I2/a | 1.1595 | 0.6758 |  | -102.777 | 1.61 | -22.689 | 0.1973 | 0 | -123.856 | C2/c
dfA11295 | A11295 | C2/c | 1.1523 | 0.671 |  | -102.776 | 0 | 0 | 0 | 0 | -102.776 | C2/c
dfA17919 | A17919 | I2/a | 1.1867 | 0.693 |  | -102.775 | 1.66 | -21.076 | 2.6243 | 0 | -122.191 | C2/c
dfA13959 | A13959 | I2/a | 1.1533 | 0.6718 |  | -102.767 | 1.64 | -22.495 | 0.6942 | 0 | -123.622 | C2/c
dfA9808 | A9808 | I2/a | 1.1578 | 0.6718 |  | -102.767 | 0 | 0 | 0.2603 | 0 | -102.767 | C2/c
dfA15624 | A15624 | I2/a | 1.1542 | 0.6725 |  | -102.765 | 1.66 | -21.806 | 2.727 | 0 | -122.911 | C2/c
dfA14996 | A14996 | I2/a | 1.1549 | 0.673 |  | -102.764 | 1.72 | -21.077 | 0.1965 | 0 | -122.121 | C2/c
dfA5722 | A5722 | C2/c | 1.1984 | 0.7002 |  | -102.756 | 1.74 | -20.534 | 3.3257 | 0 | -121.55 | C2/c
dfA16022 | A16022 | C2/c | 1.1616 | 0.6775 |  | -102.755 | 1.71 | -21.517 | 1.5269 | 0 | -122.562 | C2/c
dfA7406 | A7406 | I2/a | 1.1712 | 0.6829 |  | -102.736 | 1.62 | -21.933 | 0.103 | 0 | -123.049 | C2/c
dfA11031 | A11031 | A2/a | 1.1981 | 0.699 |  | -102.733 | 0 | 0 | 0 | 0 | -102.733 | C2/c
dfA11693 | A11693 | I2/c | 1.1714 | 0.6831 |  | -102.731 | 0 | 0 | 0.7288 | 0 | -102.731 | C2/c
dfA11979 | A11979 | A2/n | 1.2049 | 0.7021 |  | -102.701 | 1.61 | -21.984 | 0.6219 | 0 | -123.075 | C2/c
dfA10497 | A10497 | C2/c | 1.1743 | 0.6849 |  | -102.697 | 1.72 | -21.433 | 1.0359 | 0 | -122.41 | C2/c
dfA11950 | A11950 | C2/c | 1.1535 | 0.6706 |  | -102.695 | 1.64 | -22.732 | 0.1757 | 0 | -123.787 | C2/c
dfA12479 | A12479 | C2/n | 1.2005 | 0.6992 |  | -102.69 | 1.65 | -21.337 | 1.276 | 0 | -122.377 | C2/c
dfA14985 | A14985 | C2/c | 1.1639 | 0.6794 |  | -102.689 | 1.73 | -21.732 | 0.6992 | 0 | -122.691 | C2/c
dfA7164 | A7164 | I2/c | 1.207 | 0.7018 |  | -102.685 | 1.63 | -21.622 | 0.3769 | 0 | -122.677 | C2/c
dfA14458 | A14458 | C2/c | 1.1278 | 0.6573 |  | -102.66 | 0 | 0 | 0 | 0 | -102.66 | C2/c
dfA12089 | A12089 | A2/a | 1.1908 | 0.6954 |  | -102.649 | 0 | 0 | 0.3207 | 0 | -102.649 | C2/c
dfA17315 | A17315 | C2/n | 1.2074 | 0.7022 |  | -102.64 | 1.69 | -21.741 | 0.5494 | 0 | -122.691 | C2/c
dfA16329 | A16329 | I2/c | 1.1567 | 0.672 |  | -102.632 | 1.73 | -21.255 | 1.1621 | 0 | -122.157 | C2/c
dfA15530 | A15530 | C2/c | 1.1919 | 0.6921 |  | -102.623 | 1.66 | -21.453 | 0.0356 | 0 | -122.416 | C2/c
dfA12208 | A12208 | C2/c | 1.148 | 0.6679 |  | -102.615 | 1.62 | -22.181 | 0.7896 | 0 | -123.176 | C2/c
dfA15012 | A15012 | I2/c | 1.1726 | 0.6828 |  | -102.598 | 1.6 | -22.176 | 0.3703 | 0 | -123.174 | C2/c
dfA11902 | A11902 | I2/a | 1.1787 | 0.6858 |  | -102.591 | 1.66 | -21.293 | 1.1637 | 0 | -122.224 | C2/c
dfA3797 | A3797 | C2/c | 1.1728 | 0.6804 |  | -102.588 | 0 | 0 | 0 | 0 | -102.588 | C2/c
dfA17068 | A17068 | A2/n | 1.1666 | 0.6789 |  | -102.582 | 1.69 | -21.547 | 1.1327 | 0 | -122.439 | C2/c
dfA6717 | A6717 | A2/n | 1.1854 | 0.6901 |  | -102.581 | 0 | 0 | 0 | 0 | -102.581 | C2/c
dfA17931 | A17931 | C2/c | 1.1773 | 0.6879 |  | -102.563 | 1.7 | -21.644 | 0.4043 | 0 | -122.507 | C2/c
dfA8939 | A8939 | A2/n | 1.1574 | 0.6737 |  | -102.554 | 0 | 0 | 0.6839 | 0 | -102.554 | C2/c
dfA16686 | A16686 | I2/a | 1.1802 | 0.6871 |  | -102.544 | 1.74 | -21.02 | 2.9082 | 0 | -121.824 | C2/c
dfA15008 | A15008 | I2/c | 1.1597 | 0.6764 |  | -102.543 | 1.66 | -22.234 | 1.1124 | 0 | -123.117 | C2/c
dfA14667 | A14667 | C2/c | 1.191 | 0.6949 |  | -102.532 | 1.66 | -21.824 | 0.5572 | 0 | -122.696 | C2/c
dfA9417 | A9417 | C2/n | 1.1514 | 0.6712 |  | -102.53 | 1.64 | -22.266 | 0.5465 | 0 | -123.156 | C2/c
dfA15029 | A15029 | C2/c | 1.1422 | 0.6658 |  | -102.517 | 1.55 | -23.374 | 0.6379 | 0 | -124.341 | C2/c
dfA12943 | A12943 | A2/n | 1.1874 | 0.6906 |  | -102.513 | 1.71 | -20.971 | 1.6027 | 0 | -121.774 | C2/c
dfA16232 | A16232 | C2/c | 1.1648 | 0.6806 |  | -102.509 | 1.71 | -21.384 | 0.3143 | 0 | -122.183 | C2/c
dfA16147 | A16147 | C2/c | 1.1744 | 0.6852 |  | -102.508 | 1.68 | -21.93 | 1.7811 | 0 | -122.758 | C2/c
dfA17833 | A17833 | I2/c | 1.1493 | 0.6698 |  | -102.489 | 0 | 0 | 0 | 0 | -102.489 | C2/c
dfA11361 | A11361 | I2/c | 1.1604 | 0.6746 |  | -102.486 | 0 | 0 | 0 | 0 | -102.486 | C2/c
dfA12085 | A12085 | C2/c | 1.1903 | 0.693 |  | -102.481 | 1.67 | -21.381 | 1.0582 | 0 | -122.192 | C2/c
dfA8184 | A8184 | A2/n | 1.1643 | 0.6791 |  | -102.47 | 1.66 | -21.739 | 0.511 | 0 | -122.549 | C2/c
dfA15570 | A15570 | C2/c | 1.1718 | 0.6841 |  | -102.457 | 1.7 | -21.238 | 0.0982 | 0 | -121.995 | C2/c
dfA16972 | A16972 | C2/c | 1.1448 | 0.6672 |  | -102.454 | 1.62 | -21.923 | 1.1758 | 0 | -122.757 | C2/c
dfA5639 | A5639 | C2/n | 1.1806 | 0.6891 |  | -102.454 | 0 | 0 | 0 | 0 | -102.454 | C2/c
dfA11552 | A11552 | C2/c | 1.1915 | 0.6927 |  | -102.453 | 1.69 | -21.248 | 1.6958 | 0 | -122.011 | C2/c
dfA13266 | A13266 | I2/a | 1.1629 | 0.6786 |  | -102.452 | 1.69 | -21.538 | 1.6795 | 0 | -122.3 | C2/c
dfA17745 | A17745 | C2/c | 1.1463 | 0.668 |  | -102.438 | 0 | 0 | 0 | 0 | -102.438 | C2/c
dfA15735 | A15735 | I2/c | 1.1868 | 0.6901 |  | -102.436 | 1.72 | -21.58 | 1.5193 | 0 | -122.296 | C2/c
dfA15960 | A15960 | A2/n | 1.1554 | 0.6721 |  | -102.432 | 1.56 | -22.106 | 0.3036 | 0 | -122.978 | C2/c
dfA16250 | A16250 | A2/a | 1.1775 | 0.6856 |  | -102.429 | 1.7 | -21.388 | 1.1024 | 0 | -122.117 | C2/c
dfA14217 | A14217 | I2/c | 1.1798 | 0.6863 |  | -102.429 | 1.64 | -21.53 | 0.7957 | 0 | -122.319 | C2/c
dfA7756 | A7756 | C2/c | 1.1558 | 0.6737 |  | -102.417 | 1.62 | -22.549 | 0.0764 | 0 | -123.346 | C2/c
dfA6703 | A6703 | I2/c | 1.1748 | 0.6841 |  | -102.414 | 1.56 | -22.656 | 0.8614 | 0 | -123.51 | C2/c
dfA16098 | A16098 | C2/n | 1.1749 | 0.6866 |  | -102.414 | 1.73 | -22.406 | 0.414 | 0 | -123.09 | C2/c
dfA15955 | A15955 | A2/a | 1.1201 | 0.652 |  | -102.407 | 1.57 | -22.659 | 0.7293 | 0 | -123.496 | C2/c
dfA15821 | A15821 | C2/c | 1.1676 | 0.6799 |  | -102.396 | 1.64 | -21.423 | 1.9951 | 0 | -122.179 | C2/c
dfA16287 | A16287 | C2/c | 1.1707 | 0.6785 |  | -102.387 | 0 | 0 | 0.6886 | 0 | -102.387 | C2/c
dfA13704 | A13704 | C2/c | 1.1497 | 0.6701 |  | -102.365 | 1.61 | -22.024 | 0.9201 | 0 | -122.779 | C2/c
dfA14932 | A14932 | I2/a | 1.1391 | 0.6623 |  | -102.355 | 0 | 0 | 0 | 0 | -102.355 | C2/c
dfA12732 | A12732 | C2/n | 1.1745 | 0.6819 |  | -102.354 | 1.64 | -21.483 | 2.2279 | 0 | -122.197 | C2/c
dfA13384 | A13384 | A2/n | 1.176 | 0.6844 |  | -102.344 | 1.66 | -22.011 | 0 | 0 | -122.695 | C2/c
dfA12095 | A12095 | A2/n | 1.181 | 0.6878 |  | -102.343 | 1.61 | -21.591 | 1.2532 | 0 | -122.324 | C2/c
dfA6644 | A6644 | A2/n | 1.1921 | 0.6939 |  | -102.33 | 1.64 | -22.211 | 0.326 | 0 | -122.901 | C2/c
dfA9312 | A9312 | A2/n | 1.173 | 0.6839 |  | -102.326 | 1.72 | -20.942 | 1.6389 | 0 | -121.548 | C2/c
dfA17440 | A17440 | I2/c | 1.1748 | 0.6851 |  | -102.324 | 0 | 0 | 0 | 0 | -102.324 | C2/c
dfA14241 | A14241 | C2/c | 1.1619 | 0.6772 |  | -102.318 | 1.69 | -22.178 | 0.5979 | 0 | -122.806 | C2/c
dfA16490 | A16490 | I2/c | 1.1583 | 0.6752 |  | -102.314 | 1.65 | -22.1 | 0.5135 | 0 | -122.764 | C2/c
dfA12654 | A12654 | C2/c | 1.2047 | 0.7022 |  | -102.312 | 1.6 | -21.893 | 1.5862 | 0 | -122.605 | C2/c
dfA13857 | A13857 | A2/n | 1.1493 | 0.6651 |  | -102.298 | 1.6 | -23.119 | 0 | 0 | -123.817 | C2/c
dfA15115 | A15115 | C2/c | 1.1831 | 0.6901 |  | -102.296 | 0 | 0 | 0.0216 | 0 | -102.296 | C2/c
dfA15333 | A15333 | C2/c | 1.1524 | 0.6708 |  | -102.295 | 1.74 | -21.278 | 3.3063 | 0 | -121.833 | C2/c
dfA14488 | A14488 | I2/a | 1.1769 | 0.6845 |  | -102.292 | 0 | 0 | 0 | 0 | -102.292 | C2/c
dfA12345 | A12345 | C2/c | 1.1651 | 0.6792 |  | -102.29 | 1.54 | -22.487 | 1.0195 | 0 | -123.237 | C2/c
dfA6636 | A6636 | A2/n | 1.1761 | 0.6846 |  | -102.286 | 0 | 0 | 1.0134 | 0 | -102.286 | C2/c
dfA11936 | A11936 | I2/c | 1.1828 | 0.6888 |  | -102.277 | 1.61 | -22.09 | 1.7866 | 0 | -122.757 | C2/c
dfA17430 | A17430 | I2/a | 1.1796 | 0.6863 |  | -102.265 | 1.77 | -21.051 | 2.2289 | 0 | -121.546 | C2/c
dfA14893 | A14893 | I2/a | 1.1507 | 0.6687 |  | -102.258 | 1.58 | -22.026 | 0.2148 | 0 | -122.704 | C2/c
dfA10603 | A10603 | C2/c | 1.1914 | 0.6937 |  | -102.255 | 1.7 | -21.547 | 3.8543 | 0 | -122.102 | C2/c
dfA16869 | A16869 | I2/a | 1.1568 | 0.673 |  | -102.239 | 1.62 | -22.763 | 0.8336 | 0 | -123.382 | C2/c
dfA13871 | A13871 | I2/a | 1.1523 | 0.6716 |  | -102.228 | 1.53 | -22.419 | 0.6451 | 0 | -123.117 | C2/c
dfA14658 | A14658 | C2/c | 1.1549 | 0.6737 |  | -102.227 | 1.65 | -22.029 | 1.787 | 0 | -122.606 | C2/c
dfA15339 | A15339 | A2/n | 1.1824 | 0.6873 |  | -102.227 | 1.64 | -21.41 | 2.1059 | 0 | -121.997 | C2/c
dfA12165 | A12165 | C2/c | 1.1783 | 0.6843 |  | -102.226 | 0 | 0 | 0 | 0 | -102.226 | C2/c
dfA11483 | A11483 | I2/c | 1.176 | 0.6849 |  | -102.223 | 1.6 | -22.3 | 0.0457 | 0 | -122.923 | C2/c
dfA16918 | A16918 | I2/c | 1.168 | 0.6798 |  | -102.22 | 1.65 | -21.736 | 0.8518 | 0 | -122.306 | C2/c
dfA17970 | A17970 | I2/a | 1.1599 | 0.6748 |  | -102.218 | 1.68 | -21.816 | 1.0022 | 0 | -122.354 | C2/c
dfA16699 | A16699 | C2/c | 1.1444 | 0.6652 |  | -102.198 | 1.64 | -22.542 | 1.1219 | 0 | -123.1 | C2/c
dfA13379 | A13379 | A2/a | 1.1605 | 0.6767 |  | -102.188 | 1.62 | -21.958 | 0.5231 | 0 | -122.526 | C2/c
dfA13458 | A13458 | C2/c | 1.1678 | 0.6797 |  | -102.178 | 1.69 | -21.923 | 1.1756 | 0 | -122.411 | C2/c
dfA15134 | A15134 | C2/n | 1.1916 | 0.6929 |  | -102.175 | 1.63 | -21.675 | 1.0358 | 0 | -122.22 | C2/c
dfA16844 | A16844 | I2/a | 1.1884 | 0.6918 |  | -102.151 | 0 | 0 | 0 | 0 | -102.151 | C2/c
dfA8305 | A8305 | C2/c | 1.1592 | 0.6739 |  | -102.148 | 1.63 | -22.677 | 0.5966 | 0 | -123.195 | C2/c
dfA17900 | A17900 | C2/c | 1.1577 | 0.6745 |  | -102.14 | 1.66 | -21.598 | 1.4621 | 0 | -122.078 | C2/c
dfA13798 | A13798 | C2/c | 1.1595 | 0.6767 |  | -102.098 | 1.63 | -21.978 | 0 | 0 | -122.446 | C2/c
dfA4050 | A4050 | C2/c | 1.1825 | 0.6898 |  | -102.096 | 0 | 0 | 0.1065 | 0 | -102.096 | C2/c
dfA12323 | A12323 | C2/c | 1.1636 | 0.6774 |  | -102.093 | 1.6 | -22.649 | 0.33 | 0 | -123.142 | C2/c
dfA13457 | A13457 | C2/c | 1.1925 | 0.696 |  | -102.087 | 1.66 | -21.54 | 0.891 | 0 | -121.967 | C2/c
dfA14530 | A14530 | C2/n | 1.1462 | 0.6673 |  | -102.074 | 1.66 | -22.159 | 0.9523 | 0 | -122.573 | C2/c
dfA15778 | A15778 | I2/a | 1.1701 | 0.6828 |  | -102.074 | 1.63 | -22.601 | 0.3762 | 0 | -123.045 | C2/c
dfA16125 | A16125 | C2/n | 1.1706 | 0.6805 |  | -102.067 | 1.68 | -22.247 | 1.4763 | 0 | -122.634 | C2/c
dfA13199 | A13199 | C2/c | 1.1901 | 0.6926 |  | -102.064 | 1.55 | -22.353 | 1.1822 | 0 | -122.867 | C2/c
dfA16838 | A16838 | A2/a | 1.1884 | 0.6918 |  | -102.063 | 1.7 | -21.49 | 1.2872 | 0 | -121.853 | C2/c
dfA17667 | A17667 | C2/c | 1.1576 | 0.675 |  | -102.05 | 1.76 | -20.793 | 0.8389 | 0 | -121.083 | C2/c
dfA15979 | A15979 | C2/c | 1.2001 | 0.6974 |  | -102.044 | 0 | 0 | 0 | 0 | -102.044 | C2/c
dfA18178 | A18178 | C2/c | 1.1906 | 0.6929 |  | -102.036 | 1.62 | -21.942 | 0.8345 | 0 | -122.358 | C2/c
dfA10937 | A10937 | I2/c | 1.1853 | 0.69 |  | -102.035 | 1.62 | -21.805 | 0.9773 | 0 | -122.22 | C2/c
dfA13460 | A13460 | A2/n | 1.18 | 0.686 |  | -102.028 | 1.72 | -21.617 | 0.6278 | 0 | -121.925 | C2/c
dfB539 | B539 | C2/c | 1.2076 | 0.7033 |  | -102.018 | 1.81 | -20.179 | 1.9423 | 0 | -120.387 | C2/c
dfA18181 | A18181 | C2/c | 1.1393 | 0.665 |  | -102.011 | 1.53 | -23.217 | 0 | 0 | -123.698 | C2/c
dfA11260 | A11260 | A2/a | 1.1627 | 0.6764 |  | -102.001 | 0 | 0 | 1.0656 | 0 | -102.001 | C2/c
dfA7833 | A7833 | A2/n | 1.1639 | 0.6793 |  | -101.998 | 1.56 | -22.542 | 0.7612 | 0 | -122.98 | C2/c
dfA13900 | A13900 | C2/c | 1.206 | 0.699 |  | -101.986 | 1.74 | -21.138 | 0.6055 | 0 | -121.384 | C2/c
dfA13078 | A13078 | C2/c | 1.1442 | 0.6666 |  | -101.976 | 1.5 | -23.515 | 0.906 | 0 | -123.991 | C2/c
dfA9209 | A9209 | A2/a | 1.1747 | 0.685 |  | -101.972 | 1.81 | -20.956 | 1.1756 | 0 | -121.118 | C2/c
dfA17915 | A17915 | I2/c | 1.1799 | 0.6839 |  | -101.954 | 1.62 | -21.898 | 0.2204 | 0 | -122.232 | C2/c
dfA16638 | A16638 | C2/c | 1.1455 | 0.6655 |  | -101.953 | 1.65 | -22.509 | 0.8093 | 0 | -122.812 | C2/c
dfA18198 | A18198 | C2/n | 1.1147 | 0.6484 |  | -101.951 | 1.68 | -22.055 | 0.09 | 0 | -122.326 | C2/c
dfA14960 | A14960 | I2/a | 1.1462 | 0.6684 |  | -101.946 | 1.73 | -21.312 | 1.021 | 0 | -121.528 | C2/c
dfA12828 | A12828 | C2/c | 1.172 | 0.6804 |  | -101.938 | 0 | 0 | 0 | 0 | -101.938 | C2/c
dfA18211 | A18211 | C2/c | 1.149 | 0.6691 |  | -101.924 | 1.65 | -22.245 | 0.8424 | 0 | -122.519 | C2/c
dfA17742 | A17742 | C2/c | 1.1825 | 0.6872 |  | -101.913 | 0 | 0 | 0 | 0 | -101.913 | C2/c
dfA14833 | A14833 | C2/c | 1.1559 | 0.6743 |  | -101.911 | 1.56 | -22.789 | 0.4893 | 0 | -123.14 | C2/c
dfA11574 | A11574 | C2/c | 1.1755 | 0.6814 |  | -101.906 | 1.6 | -23.051 | 0.3686 | 0 | -123.357 | C2/c
dfA14330 | A14330 | C2/c | 1.2166 | 0.7086 |  | -101.906 | 1.69 | -21.168 | 1.4608 | 0 | -121.384 | C2/c
dfA13850 | A13850 | C2/n | 1.2062 | 0.702 |  | -101.9 | 1.67 | -20.896 | 1.6961 | 0 | -121.126 | C2/c
dfA11206 | A11206 | I2/c | 1.1448 | 0.6672 |  | -101.897 | 0 | 0 | 0 | 0 | -101.897 | C2/c
dfA15889 | A15889 | I2/c | 1.1585 | 0.6756 |  | -101.887 | 1.68 | -22.188 | 1.382 | 0 | -122.395 | C2/c
dfA17739 | A17739 | C2/c | 1.1646 | 0.6772 |  | -101.886 | 1.65 | -21.979 | 0.7751 | 0 | -122.215 | C2/c
dfA14155 | A14155 | I2/a | 1.1889 | 0.6944 |  | -101.886 | 1.73 | -21.054 | 0.6796 | 0 | -121.21 | C2/c
dfA18043 | A18043 | C2/c | 1.1776 | 0.6855 |  | -101.885 | 1.75 | -21.444 | 0.9964 | 0 | -121.579 | C2/c
dfA16033 | A16033 | I2/c | 1.1973 | 0.6957 |  | -101.88 | 1.67 | -21.28 | 0.8784 | 0 | -121.49 | C2/c
dfA11458 | A11458 | A2/n | 1.1876 | 0.6914 |  | -101.876 | 1.69 | -21.602 | 1.2395 | 0 | -121.788 | C2/c
dfA16306 | A16306 | C2/n | 1.181 | 0.6869 |  | -101.87 | 1.63 | -21.624 | 1.2333 | 0 | -121.864 | C2/c
dfA17871 | A17871 | C2/c | 1.1416 | 0.6667 |  | -101.863 | 1.76 | -20.962 | 1.3475 | 0 | -121.065 | C2/c
dfA6827 | A6827 | I2/c | 1.1735 | 0.6842 |  | -101.856 | 1.57 | -21.987 | 0.5539 | 0 | -122.273 | C2/c
dfA17467 | A17467 | C2/c | 1.1454 | 0.6664 |  | -101.834 | 1.71 | -21.467 | 0.1787 | 0 | -121.591 | C2/c
dfA11842 | A11842 | C2/c | 1.1409 | 0.6629 |  | -101.82 | 0 | 0 | 0 | 0 | -101.82 | C2/c
dfA10519 | A10519 | I2/a | 1.1704 | 0.6795 |  | -101.803 | 1.62 | -22.354 | 0.6248 | 0 | -122.537 | C2/c
dfA9994 | A9994 | C2/n | 1.1474 | 0.6689 |  | -101.796 | 1.74 | -21.644 | 0.3331 | 0 | -121.7 | C2/c
dfA17199 | A17199 | C2/c | 1.1922 | 0.6942 |  | -101.793 | 0 | 0 | 1.2634 | 0 | -101.793 | C2/c
dfA16795 | A16795 | C2/c | 1.1751 | 0.6866 |  | -101.791 | 1.77 | -21.515 | 0.3308 | 0 | -121.536 | C2/c
dfA16201 | A16201 | C2/c | 1.1906 | 0.693 |  | -101.779 | 1.62 | -22.357 | 0.6968 | 0 | -122.516 | C2/c
dfA15386 | A15386 | C2/n | 1.1506 | 0.6703 |  | -101.776 | 1.68 | -22.526 | 0.7585 | 0 | -122.622 | C2/c
dfA6969 | A6969 | C2/c | 1.1809 | 0.6856 |  | -101.763 | 1.62 | -22.37 | 0.2733 | 0 | -122.513 | C2/c
dfA11957 | A11957 | I2/c | 1.1504 | 0.67 |  | -101.758 | 0 | 0 | 0 | 0 | -101.758 | C2/c
dfA15214 | A15214 | I2/c | 1.1623 | 0.6764 |  | -101.743 | 1.62 | -21.986 | 0.5077 | 0 | -122.109 | C2/c
dfA15540 | A15540 | C2/c | 1.1662 | 0.6799 |  | -101.739 | 0 | 0 | 0.7458 | 0 | -101.739 | C2/c
dfA18117 | A18117 | C2/c | 1.1349 | 0.6608 |  | -101.734 | 1.64 | -21.9 | 0.8375 | 0 | -121.994 | C2/c
dfA18153 | A18153 | I2/a | 1.16 | 0.6743 |  | -101.727 | 1.68 | -21.843 | 1.628 | 0 | -121.89 | C2/c
dfA13629 | A13629 | C2/n | 1.1758 | 0.6844 |  | -101.727 | 1.71 | -21.248 | 0.7896 | 0 | -121.265 | C2/c
dfA8609 | A8609 | C2/c | 1.1682 | 0.6809 |  | -101.723 | 0 | 0 | 1.6654 | 0 | -101.723 | C2/c
dfA17950 | A17950 | I2/c | 1.1643 | 0.6771 |  | -101.718 | 1.58 | -21.928 | 0.1164 | 0 | -122.066 | C2/c
dfA11484 | A11484 | A2/a | 1.1433 | 0.6646 |  | -101.71 | 1.63 | -22.375 | 1.0085 | 0 | -122.455 | C2/c
dfA14018 | A14018 | C2/n | 1.1449 | 0.669 |  | -101.709 | 0 | 0 | 0.915 | 0 | -101.709 | C2/c
dfA13437 | A13437 | C2/c | 1.2017 | 0.6984 |  | -101.692 | 1.6 | -22.181 | 0 | 0 | -122.273 | C2/c
dfA12657 | A12657 | A2/a | 1.1472 | 0.6676 |  | -101.674 | 1.48 | -23.326 | 0.0264 | 0 | -123.52 | C2/c
dfA15187 | A15187 | C2/n | 1.181 | 0.6873 |  | -101.67 | 1.71 | -21.595 | 1.2393 | 0 | -121.555 | C2/c
dfA14205 | A14205 | C2/c | 1.1663 | 0.677 |  | -101.653 | 1.54 | -23.233 | 0.6146 | 0 | -123.346 | C2/c
dfA11230 | A11230 | I2/c | 1.1455 | 0.6657 |  | -101.645 | 1.57 | -22.229 | 1.5438 | 0 | -122.304 | C2/c
dfA12117 | A12117 | A2/n | 1.1674 | 0.6794 |  | -101.642 | 1.64 | -21.476 | 2.1865 | 0 | -121.478 | C2/c
dfA15308 | A15308 | A2/n | 1.126 | 0.6562 |  | -101.631 | 1.71 | -21.779 | 1.7779 | 0 | -121.7 | C2/c
dfA17849 | A17849 | I2/c | 1.1292 | 0.6563 |  | -101.609 | 1.71 | -21.663 | 0.4721 | 0 | -121.562 | C2/c
dfA17453 | A17453 | C2/n | 1.1339 | 0.6594 |  | -101.592 | 0 | 0 | 0.8787 | 0 | -101.592 | C2/c
dfA11510 | A11510 | C2/n | 1.1567 | 0.676 |  | -101.579 | 1.53 | -23.114 | 0.2627 | 0 | -123.163 | C2/c
dfA9725 | A9725 | A2/a | 1.1767 | 0.6848 |  | -101.579 | 0 | 0 | 0.2013 | 0 | -101.579 | C2/c
dfA14970 | A14970 | C2/c | 1.2131 | 0.7051 |  | -101.579 | 1.66 | -21.282 | 0.5697 | 0 | -121.201 | C2/c
dfA11959 | A11959 | C2/c | 1.1946 | 0.6982 |  | -101.547 | 1.65 | -21.693 | 0.3849 | 0 | -121.59 | C2/c
dfA13254 | A13254 | I2/c | 1.1327 | 0.66 |  | -101.542 | 1.54 | -22.979 | 2.0998 | 0 | -122.981 | C2/c
dfA10251 | A10251 | C2/c | 1.1734 | 0.6816 |  | -101.533 | 1.65 | -22.109 | 0.1985 | 0 | -121.992 | C2/c
dfA13158 | A13158 | A2/n | 1.1539 | 0.6708 |  | -101.529 | 1.66 | -21.735 | 0.5411 | 0 | -121.604 | C2/c
dfA14281 | A14281 | C2/n | 1.1716 | 0.6823 |  | -101.511 | 1.6 | -22.065 | 2.9207 | 0 | -121.976 | C2/c
dfA15610 | A15610 | C2/c | 1.1511 | 0.6688 |  | -101.507 | 0 | 0 | 0 | 0 | -101.507 | C2/c
dfA10927 | A10927 | C2/c | 1.1903 | 0.6924 |  | -101.476 | 0 | 0 | 0.5151 | 0 | -101.476 | C2/c
dfA12866 | A12866 | I2/c | 1.1844 | 0.6891 |  | -101.451 | 1.65 | -21.712 | 0.5689 | 0 | -121.513 | C2/c
dfA15651 | A15651 | I2/a | 1.1454 | 0.6667 |  | -101.446 | 1.64 | -21.993 | 1.2619 | 0 | -121.799 | C2/c
dfA16415 | A16415 | C2/c | 1.1748 | 0.6843 |  | -101.445 | 0 | 0 | 0 | 0 | -101.445 | C2/c
dfA15547 | A15547 | C2/n | 1.1438 | 0.6679 |  | -101.44 | 1.65 | -21.763 | 1.6924 | 0 | -121.553 | C2/c
dfA11384 | A11384 | C2/c | 1.1963 | 0.6963 |  | -101.44 | 1.59 | -22.253 | 0.5837 | 0 | -122.103 | C2/c
dfA16314 | A16314 | I2/c | 1.1577 | 0.674 |  | -101.438 | 0 | 0 | 0 | 0 | -101.438 | C2/c
dfA13636 | A13636 | C2/c | 1.1378 | 0.6646 |  | -101.436 | 1.61 | -22.398 | 0.7662 | 0 | -122.224 | C2/c
dfA15840 | A15840 | I2/a | 1.1863 | 0.6894 |  | -101.436 | 1.74 | -21.353 | 0 | 0 | -121.049 | C2/c
dfA17592 | A17592 | C2/n | 1.1905 | 0.6932 |  | -101.436 | 1.71 | -21.325 | 1.3649 | 0 | -121.051 | C2/c
dfA16368 | A16368 | A2/n | 1.1652 | 0.6775 |  | -101.428 | 1.63 | -21.888 | 0.7922 | 0 | -121.686 | C2/c
dfA17219 | A17219 | C2/c | 1.1318 | 0.6595 |  | -101.427 | 1.65 | -22.291 | 0.6951 | 0 | -122.068 | C2/c
dfA16947 | A16947 | C2/n | 1.1858 | 0.6893 |  | -101.416 | 1.56 | -22.456 | 1.5309 | 0 | -122.312 | C2/c
dfA16940 | A16940 | A2/a | 1.1834 | 0.6897 |  | -101.399 | 1.59 | -22.918 | 0.6574 | 0 | -122.727 | C2/c
dfA13469 | A13469 | A2/a | 1.1846 | 0.69 |  | -101.392 | 1.62 | -22.313 | 0.3421 | 0 | -122.085 | C2/c
dfA13269 | A13269 | A2/a | 1.1693 | 0.6797 |  | -101.389 | 1.63 | -21.836 | 0.4825 | 0 | -121.595 | C2/c
dfA12826 | A12826 | C2/c | 1.1454 | 0.6652 |  | -101.377 | 0 | 0 | 0 | 0 | -101.377 | C2/c
dfA14352 | A14352 | A2/n | 1.1899 | 0.6919 |  | -101.372 | 1.72 | -21.448 | 0 | 0 | -121.1 | C2/c
dfA17701 | A17701 | A2/a | 1.1799 | 0.6872 |  | -101.359 | 1.69 | -20.997 | 0.1222 | 0 | -120.666 | C2/c
dfA10741 | A10741 | C2/c | 1.1964 | 0.696 |  | -101.359 | 1.6 | -22.254 | 0.5457 | 0 | -122.013 | C2/c
dfA15370 | A15370 | C2/c | 1.1205 | 0.6536 |  | -101.356 | 1.69 | -21.431 | 2.3606 | 0 | -121.097 | C2/c
dfA17489 | A17489 | I2/c | 1.1705 | 0.6803 |  | -101.355 | 1.62 | -21.706 | 0.5335 | 0 | -121.441 | C2/c
dfA10401 | A10401 | A2/a | 1.1871 | 0.6918 |  | -101.347 | 0 | 0 | 0.2407 | 0 | -101.347 | C2/c
dfA17342 | A17342 | C2/c | 1.1741 | 0.6853 |  | -101.345 | 1.63 | -21.878 | 1.0493 | 0 | -121.593 | C2/c
dfA17058 | A17058 | A2/n | 1.1552 | 0.6737 |  | -101.339 | 1.64 | -21.211 | 1.7098 | 0 | -120.91 | C2/c
dfA17333 | A17333 | I2/a | 1.1446 | 0.6654 |  | -101.327 | 1.58 | -22.964 | 0.5598 | 0 | -122.711 | C2/c
dfA8448 | A8448 | A2/a | 1.1508 | 0.67 |  | -101.326 | 1.72 | -21.941 | 0.2097 | 0 | -121.547 | C2/c
dfA12506 | A12506 | A2/a | 1.1767 | 0.6828 |  | -101.307 | 1.66 | -21.829 | 0.7909 | 0 | -121.476 | C2/c
dfA12891 | A12891 | I2/c | 1.1336 | 0.659 |  | -101.306 | 1.61 | -22.221 | 0.1616 | 0 | -121.917 | C2/c
dfA17340 | A17340 | C2/n | 1.1568 | 0.6716 |  | -101.293 | 1.55 | -23.03 | 0 | 0 | -122.773 | C2/c
dfA15003 | A15003 | A2/n | 1.1416 | 0.667 |  | -101.279 | 1.57 | -22.846 | 0.3267 | 0 | -122.555 | C2/c
dfA14913 | A14913 | C2/c | 1.1458 | 0.6669 |  | -101.27 | 0 | 0 | 0.0934 | 0 | -101.27 | C2/c
dfA15545 | A15545 | I2/c | 1.1309 | 0.6606 |  | -101.229 | 1.65 | -21.517 | 1.331 | 0 | -121.096 | C2/c
dfA11881 | A11881 | C2/c | 1.1791 | 0.6862 |  | -101.187 | 0 | 0 | 0.6281 | 0 | -101.187 | C2/c
dfA14609 | A14609 | I2/c | 1.1523 | 0.6704 |  | -101.186 | 0 | 0 | 0.2117 | 0 | -101.186 | C2/c
dfA17765 | A17765 | C2/c | 1.1537 | 0.6715 |  | -101.184 | 1.63 | -22.172 | 1.2311 | 0 | -121.726 | C2/c
dfA16283 | A16283 | C2/c | 1.1809 | 0.6863 |  | -101.179 | 1.73 | -21.121 | 0.5594 | 0 | -120.57 | C2/c
dfA14497 | A14497 | I2/a | 1.1573 | 0.6741 |  | -101.162 | 0 | 0 | 0.2154 | 0 | -101.162 | C2/c
dfA16770 | A16770 | C2/n | 1.1549 | 0.6708 |  | -101.145 | 1.55 | -23.156 | 0.5692 | 0 | -122.751 | C2/c
dfA16750 | A16750 | C2/c | 1.1642 | 0.6789 |  | -101.13 | 0 | 0 | 0.4848 | 0 | -101.13 | C2/c
dfA16588 | A16588 | I2/c | 1.1359 | 0.6637 |  | -101.11 | 1.63 | -22.008 | 0.9538 | 0 | -121.488 | C2/c
dfA17884 | A17884 | A2/n | 1.1526 | 0.672 |  | -101.101 | 0 | 0 | 0.5236 | 0 | -101.101 | C2/c
dfA7449 | A7449 | C2/c | 1.1846 | 0.686 |  | -101.093 | 1.68 | -21.866 | 0.3599 | 0 | -121.279 | C2/c
dfA15142 | A15142 | A2/n | 1.1685 | 0.6813 |  | -101.092 | 1.64 | -21.695 | 2.6502 | 0 | -121.147 | C2/c
dfA14322 | A14322 | C2/c | 1.1743 | 0.6839 |  | -101.09 | 1.63 | -21.779 | 0 | 0 | -121.239 | C2/c
dfA17801 | A17801 | C2/c | 1.1666 | 0.6806 |  | -101.083 | 1.73 | -22.303 | 0.0351 | 0 | -121.656 | C2/c
dfA17048 | A17048 | C2/n | 1.1768 | 0.6852 |  | -101.053 | 0 | 0 | 0 | 0 | -101.053 | C2/c
dfA16807 | A16807 | I2/c | 1.1299 | 0.6583 |  | -101.035 | 1.59 | -22.76 | 0 | 0 | -122.205 | C2/c
dfA17391 | A17391 | C2/c | 1.1318 | 0.6578 |  | -101.024 | 0 | 0 | 2.0711 | 0 | -101.024 | C2/c
dfA15496 | A15496 | C2/c | 1.1882 | 0.6917 |  | -101.023 | 1.72 | -21.535 | 0.2721 | 0 | -120.838 | C2/c
dfA17749 | A17749 | A2/a | 1.1574 | 0.6759 |  | -100.996 | 0 | 0 | 1.0956 | 0 | -100.996 | C2/c
dfA11943 | A11943 | I2/c | 1.165 | 0.6795 |  | -100.991 | 1.72 | -21.258 | 1.6045 | 0 | -120.529 | C2/c
dfA17071 | A17071 | A2/n | 1.1515 | 0.6706 |  | -100.978 | 1.71 | -21.69 | 1.4119 | 0 | -120.958 | C2/c
dfA16896 | A16896 | C2/n | 1.1396 | 0.663 |  | -100.95 | 1.69 | -21.813 | 0.0074 | 0 | -121.073 | C2/c
dfA16445 | A16445 | A2/n | 1.1804 | 0.6876 |  | -100.95 | 1.68 | -21.01 | 1.4981 | 0 | -120.28 | C2/c
dfA14802 | A14802 | C2/c | 1.1861 | 0.6902 |  | -100.935 | 1.59 | -22.083 | 1.2349 | 0 | -121.428 | C2/c
dfA13087 | A13087 | C2/n | 1.2016 | 0.7 |  | -100.917 | 0 | 0 | 0 | 0 | -100.917 | C2/c
dfA11807 | A11807 | C2/n | 1.1738 | 0.6841 |  | -100.907 | 1.57 | -22.347 | 1.1895 | 0 | -121.684 | C2/c
dfA12490 | A12490 | C2/c | 1.1475 | 0.669 |  | -100.904 | 1.6 | -22.605 | 0.5995 | 0 | -121.909 | C2/c
dfA16855 | A16855 | C2/c | 1.1452 | 0.6662 |  | -100.9 | 1.6 | -22.044 | 1.3011 | 0 | -121.344 | C2/c
dfA12697 | A12697 | C2/c | 1.1715 | 0.6815 |  | -100.9 | 1.69 | -22.153 | 0.6317 | 0 | -121.363 | C2/c
dfA17108 | A17108 | C2/c | 1.1716 | 0.6825 |  | -100.9 | 1.65 | -22.055 | 3.9465 | 0 | -121.305 | C2/c
dfA14678 | A14678 | I2/c | 1.1805 | 0.6877 |  | -100.872 | 1.64 | -22.397 | 0.7409 | 0 | -121.629 | C2/c
dfA15125 | A15125 | C2/c | 1.1527 | 0.671 |  | -100.857 | 1.6 | -21.488 | 1.9337 | 0 | -120.745 | C2/c
dfA17909 | A17909 | A2/a | 1.1725 | 0.6855 |  | -100.844 | 1.74 | -21.62 | 0.8267 | 0 | -120.724 | C2/c
dfA16791 | A16791 | I2/a | 1.1593 | 0.675 |  | -100.842 | 1.65 | -22.632 | 1.425 | 0 | -121.824 | C2/c
dfA9033 | A9033 | C2/c | 1.1725 | 0.6837 |  | -100.818 | 0 | 0 | 0.1851 | 0 | -100.818 | C2/c
dfA13685 | A13685 | I2/c | 1.1701 | 0.6801 |  | -100.81 | 0 | 0 | 0 | 0 | -100.81 | C2/c
dfA14329 | A14329 | C2/c | 1.1623 | 0.6775 |  | -100.805 | 1.61 | -22.561 | 0 | 0 | -121.756 | C2/c
dfA15218 | A15218 | C2/n | 1.1791 | 0.6877 |  | -100.799 | 1.67 | -21.163 | 1.5939 | 0 | -120.292 | C2/c
dfA17606 | A17606 | A2/n | 1.1774 | 0.6876 |  | -100.778 | 0 | 0 | 0 | 0 | -100.778 | C2/c
dfA14778 | A14778 | I2/a | 1.1372 | 0.6628 |  | -100.771 | 0 | 0 | 0.4044 | 0 | -100.771 | C2/c
dfA16015 | A16015 | C2/c | 1.1494 | 0.6688 |  | -100.756 | 1.61 | -22.895 | 0.0863 | 0 | -122.041 | C2/c
dfA10621 | A10621 | I2/c | 1.1417 | 0.6671 |  | -100.737 | 0 | 0 | 0 | 0 | -100.737 | C2/c
dfA11058 | A11058 | I2/c | 1.1698 | 0.6827 |  | -100.737 | 1.62 | -21.835 | 0.5398 | 0 | -120.952 | C2/c
dfA17675 | A17675 | A2/n | 1.1742 | 0.6823 |  | -100.732 | 1.76 | -20.987 | 0.9293 | 0 | -119.959 | C2/c
dfA17696 | A17696 | C2/c | 1.1846 | 0.6896 |  | -100.718 | 1.54 | -22.426 | 0.9283 | 0 | -121.604 | C2/c
dfA15467 | A15467 | C2/c | 1.1461 | 0.6684 |  | -100.709 | 1.52 | -23.663 | 1.0453 | 0 | -122.852 | C2/c
dfA11075 | A11075 | C2/n | 1.1422 | 0.6673 |  | -100.704 | 0 | 0 | 1.6106 | 0 | -100.704 | C2/c
dfA11856 | A11856 | I2/a | 1.1648 | 0.6773 |  | -100.698 | 1.58 | -22.22 | 0.2482 | 0 | -121.338 | C2/c
dfA15626 | A15626 | C2/c | 1.1836 | 0.688 |  | -100.696 | 1.66 | -22.317 | 0.2656 | 0 | -121.353 | C2/c
dfA14124 | A14124 | C2/n | 1.1837 | 0.6892 |  | -100.687 | 1.61 | -21.666 | 1.4577 | 0 | -120.743 | C2/c
dfA13692 | A13692 | A2/n | 1.1267 | 0.656 |  | -100.686 | 1.53 | -23.43 | 0.269 | 0 | -122.586 | C2/c
dfA16155 | A16155 | C2/c | 1.1471 | 0.6659 |  | -100.684 | 1.62 | -22.267 | 0.8994 | 0 | -121.331 | C2/c
dfA14093 | A14093 | C2/c | 1.202 | 0.7006 |  | -100.674 | 1.63 | -21.672 | 1.0599 | 0 | -120.716 | C2/c
dfA13966 | A13966 | A2/n | 1.154 | 0.6731 |  | -100.663 | 1.69 | -21.166 | 3.1522 | 0 | -120.139 | C2/c
dfA11087 | A11087 | C2/c | 1.1697 | 0.6823 |  | -100.644 | 0 | 0 | 0 | 0 | -100.644 | C2/c
dfA15025 | A15025 | C2/c | 1.1912 | 0.6955 |  | -100.64 | 1.63 | -22.278 | 0.3877 | 0 | -121.288 | C2/c
dfA15423 | A15423 | I2/c | 1.1726 | 0.6818 |  | -100.614 | 1.62 | -22.323 | 0.1316 | 0 | -121.317 | C2/c
dfA18170 | A18170 | I2/c | 1.1681 | 0.6822 |  | -100.604 | 1.75 | -21.531 | 0.3351 | 0 | -120.385 | C2/c
dfA14784 | A14784 | C2/n | 1.2036 | 0.7013 |  | -100.559 | 0 | 0 | 0 | 0 | -100.559 | C2/c
dfA18035 | A18035 | I2/a | 1.1466 | 0.667 |  | -100.54 | 1.61 | -22.137 | 1.4402 | 0 | -121.067 | C2/c
dfA16028 | A16028 | A2/n | 1.1692 | 0.6816 |  | -100.53 | 1.67 | -21.757 | 0 | 0 | -120.617 | C2/c
dfA15541 | A15541 | I2/c | 1.1378 | 0.6623 |  | -100.51 | 1.58 | -22.564 | 0.8896 | 0 | -121.494 | C2/c
dfA17735 | A17735 | I2/a | 1.1516 | 0.6706 |  | -100.495 | 0 | 0 | 0 | 0 | -100.495 | C2/c
dfA17812 | A17812 | C2/c | 1.1512 | 0.6691 |  | -100.48 | 0 | 0 | 0 | 0 | -100.48 | C2/c
dfA12876 | A12876 | A2/n | 1.1156 | 0.6498 |  | -100.471 | 1.57 | -22.891 | 0.8147 | 0 | -121.792 | C2/c
dfA17449 | A17449 | C2/n | 1.1875 | 0.6914 |  | -100.469 | 0 | 0 | 0.4284 | 0 | -100.469 | C2/c
dfA15622 | A15622 | A2/n | 1.1994 | 0.6978 |  | -100.467 | 1.61 | -21.617 | 0 | 0 | -120.474 | C2/c
dfA14859 | A14859 | C2/n | 1.1782 | 0.6878 |  | -100.466 | 1.65 | -22.335 | 0.2646 | 0 | -121.151 | C2/c
dfA15066 | A15066 | C2/c | 1.1771 | 0.6854 |  | -100.45 | 1.69 | -21.405 | 1.9179 | 0 | -120.165 | C2/c
dfA17685 | A17685 | C2/c | 1.1183 | 0.6504 |  | -100.449 | 1.61 | -22.694 | 0.8976 | 0 | -121.533 | C2/c
dfA13514 | A13514 | I2/a | 1.2083 | 0.7037 |  | -100.443 | 1.67 | -21.165 | 0.3462 | 0 | -119.938 | C2/c
dfA14891 | A14891 | C2/c | 1.189 | 0.691 |  | -100.442 | 1.64 | -21.963 | 0.8396 | 0 | -120.765 | C2/c
dfA16117 | A16117 | C2/n | 1.189 | 0.6918 |  | -100.433 | 1.57 | -22.204 | 0.131 | 0 | -121.067 | C2/c
dfA17704 | A17704 | A2/n | 1.1383 | 0.6643 |  | -100.415 | 1.61 | -21.782 | 1.3049 | 0 | -120.587 | C2/c
dfA7928 | A7928 | C2/c | 1.1678 | 0.6812 |  | -100.403 | 0 | 0 | 0 | 0 | -100.403 | C2/c
dfA11197 | A11197 | A2/n | 1.1677 | 0.6807 |  | -100.36 | 1.63 | -21.098 | 1.9312 | 0 | -119.828 | C2/c
dfA18165 | A18165 | C2/c | 1.1709 | 0.6828 |  | -100.329 | 0 | 0 | 0.6957 | 0 | -100.329 | C2/c
dfA16381 | A16381 | I2/c | 1.158 | 0.6732 |  | -100.326 | 1.67 | -21.58 | 0 | 0 | -120.236 | C2/c
dfB1158 | B1158 | I2/a | 1.1871 | 0.6925 |  | -100.323 | 1.61 | -21.246 | 3.3898 | 0 | -119.959 | C2/c
dfA12718 | A12718 | C2/c | 1.1587 | 0.6759 |  | -100.317 | 1.58 | -22.823 | 0.4539 | 0 | -121.56 | C2/c
dfA13729 | A13729 | C2/n | 1.1784 | 0.6872 |  | -100.28 | 1.64 | -21.897 | 0.5875 | 0 | -120.537 | C2/c
dfA12162 | A12162 | C2/n | 1.1411 | 0.6638 |  | -100.273 | 1.63 | -22.107 | 1.9947 | 0 | -120.75 | C2/c
dfA16773 | A16773 | I2/a | 1.1463 | 0.6671 |  | -100.271 | 1.59 | -22.834 | 0.1552 | 0 | -121.515 | C2/c
dfA17278 | A17278 | I2/a | 1.1807 | 0.6878 |  | -100.261 | 1.7 | -21.6 | 1.4657 | 0 | -120.161 | C2/c
dfA15639 | A15639 | C2/n | 1.1476 | 0.6697 |  | -100.26 | 1.55 | -22.144 | 2.6046 | 0 | -120.854 | C2/c
dfA13998 | A13998 | I2/c | 1.1677 | 0.6792 |  | -100.259 | 1.64 | -22.009 | 0.4966 | 0 | -120.628 | C2/c
dfA16221 | A16221 | C2/c | 1.1845 | 0.6884 |  | -100.231 | 0 | 0 | 0 | 0 | -100.231 | C2/c
dfA18075 | A18075 | C2/n | 1.1553 | 0.6737 |  | -100.193 | 0 | 0 | 0.9144 | 0 | -100.193 | C2/c
dfA10131 | A10131 | A2/a | 1.1899 | 0.6914 |  | -100.175 | 1.67 | -21.854 | 0.4577 | 0 | -120.359 | C2/c
dfA15395 | A15395 | A2/n | 1.1733 | 0.6818 |  | -100.156 | 1.71 | -21.302 | 0.7463 | 0 | -119.748 | C2/c
dfA16027 | A16027 | I2/c | 1.1369 | 0.6619 |  | -100.147 | 1.71 | -20.993 | 1.4928 | 0 | -119.43 | C2/c
dfA8973 | A8973 | I2/a | 1.1799 | 0.6885 |  | -100.136 | 1.67 | -21.56 | 1.4056 | 0 | -120.026 | C2/c
dfA17505 | A17505 | C2/n | 1.148 | 0.6691 |  | -100.135 | 0 | 0 | 0 | 0 | -100.135 | C2/c
dfA17521 | A17521 | C2/c | 1.1392 | 0.6641 |  | -100.133 | 0 | 0 | 0.3995 | 0 | -100.133 | C2/c
dfA13145 | A13145 | C2/n | 1.1524 | 0.6717 |  | -100.123 | 1.65 | -22.338 | 0.3252 | 0 | -120.811 | C2/c
dfA11479 | A11479 | I2/c | 1.138 | 0.6646 |  | -100.101 | 0 | 0 | 0 | 0 | -100.101 | C2/c
dfB514 | B514 | I2/a | 1.1924 | 0.6932 |  | -100.094 | 1.73 | -20.838 | 3.1339 | 0 | -119.202 | C2/c
dfA17759 | A17759 | C2/c | 1.1426 | 0.6654 |  | -100.078 | 1.67 | -21.944 | 1.0582 | 0 | -120.352 | C2/c
dfA17293 | A17293 | C2/n | 1.1156 | 0.6499 |  | -100.073 | 1.68 | -21.845 | 0.9179 | 0 | -120.238 | C2/c
dfA13400 | A13400 | C2/c | 1.1894 | 0.6935 |  | -100.041 | 1.59 | -22.243 | 0.6705 | 0 | -120.694 | C2/c
dfA14911 | A14911 | C2/c | 1.1708 | 0.6794 |  | -100.039 | 0 | 0 | 0.7213 | 0 | -100.039 | C2/c
dfA17189 | A17189 | C2/c | 1.1448 | 0.6674 |  | -100.02 | 1.57 | -22.856 | 1.1247 | 0 | -121.306 | C2/c
dfA15614 | A15614 | A2/a | 1.1725 | 0.6808 |  | -100.003 | 1.74 | -21.596 | 0 | 0 | -119.859 | C2/c
dfA10567 | A10567 | I2/c | 1.1963 | 0.6983 |  | -99.996 | 1.61 | -22.593 | 0.0271 | 0 | -120.979 | C2/c
dfA11415 | A11415 | C2/c | 1.1819 | 0.6862 |  | -99.983 | 1.63 | -21.621 | 0 | 0 | -119.974 | C2/c
dfA16608 | A16608 | I2/c | 1.1461 | 0.6677 |  | -99.981 | 1.61 | -22.505 | 0.0834 | 0 | -120.876 | C2/c
dfA15773 | A15773 | I2/a | 1.204 | 0.7004 |  | -99.971 | 0 | 0 | 0 | 0 | -99.971 | C2/c
dfA15966 | A15966 | C2/c | 1.1454 | 0.6671 |  | -99.97 | 0 | 0 | 1.023 | 0 | -99.97 | C2/c
dfA18129 | A18129 | C2/c | 1.1528 | 0.6715 |  | -99.961 | 1.58 | -22.418 | 1.4469 | 0 | -120.799 | C2/c
dfA12986 | A12986 | A2/n | 1.1645 | 0.6753 |  | -99.926 | 1.71 | -21.924 | 0.5425 | 0 | -120.14 | C2/c
dfA14126 | A14126 | C2/c | 1.1828 | 0.6915 |  | -99.913 | 0 | 0 | 0 | 0 | -99.913 | C2/c
dfA16744 | A16744 | C2/c | 1.1456 | 0.6678 |  | -99.898 | 1.47 | -22.618 | 2.1957 | 0 | -121.046 | C2/c
dfA16595 | A16595 | C2/n | 1.1532 | 0.6726 |  | -99.898 | 0 | 0 | 0.154 | 0 | -99.898 | C2/c
dfA16832 | A16832 | C2/c | 1.1662 | 0.6792 |  | -99.893 | 1.6 | -21.849 | 0.7912 | 0 | -120.142 | C2/c
dfA16410 | A16410 | C2/c | 1.1703 | 0.6809 |  | -99.889 | 1.58 | -22.11 | 1.0739 | 0 | -120.419 | C2/c
dfB850 | B850 | C2/n | 1.1764 | 0.6859 |  | -99.868 | 1.59 | -21.33 | 2.881 | 0 | -119.608 | C2/c
dfA15408 | A15408 | C2/c | 1.1429 | 0.6658 |  | -99.86 | 1.72 | -21.632 | 0.3447 | 0 | -119.772 | C2/c
dfA16881 | A16881 | A2/n | 1.2186 | 0.7097 |  | -99.851 | 0 | 0 | 0 | 0 | -99.851 | C2/c
dfA15050 | A15050 | C2/c | 1.1559 | 0.6744 |  | -99.845 | 0 | 0 | 0 | 0 | -99.845 | C2/c
dfA15964 | A15964 | C2/c | 1.1881 | 0.6931 |  | -99.845 | 1.48 | -23.343 | 0.4957 | 0 | -121.708 | C2/c
dfA18086 | A18086 | C2/c | 1.1713 | 0.6827 |  | -99.839 | 1.68 | -22.14 | 0.2563 | 0 | -120.299 | C2/c
dfA16428 | A16428 | I2/a | 1.1893 | 0.6927 |  | -99.827 | 0 | 0 | 0 | 0 | -99.827 | C2/c
dfA11861 | A11861 | A2/a | 1.1639 | 0.6778 |  | -99.82 | 1.61 | -22.235 | 0.256 | 0 | -120.445 | C2/c
dfA16135 | A16135 | I2/c | 1.1921 | 0.6951 |  | -99.82 | 0 | 0 | 0.5503 | 0 | -99.82 | C2/c
dfA14559 | A14559 | C2/c | 1.1534 | 0.6711 |  | -99.795 | 1.66 | -22.338 | 0 | 0 | -120.473 | C2/c
dfB28 | B28 | A2/a | 1.1916 | 0.6957 |  | -99.767 | 1.7 | -20.812 | 1.5614 | 0 | -118.879 | C2/c
dfA11443 | A11443 | A2/a | 1.1827 | 0.6873 |  | -99.747 | 1.68 | -21.527 | 0.7361 | 0 | -119.594 | C2/c
dfA17630 | A17630 | I2/c | 1.132 | 0.6593 |  | -99.72 | 1.61 | -22.242 | 0.6529 | 0 | -120.352 | C2/c
dfA16668 | A16668 | C2/n | 1.2021 | 0.7017 |  | -99.718 | 0 | 0 | 0 | 0 | -99.718 | C2/c
dfA16131 | A16131 | C2/n | 1.1599 | 0.6753 |  | -99.701 | 1.6 | -22.586 | 0.3859 | 0 | -120.687 | C2/c
dfA17159 | A17159 | C2/n | 1.1507 | 0.6699 |  | -99.69 | 1.68 | -21.861 | 0.993 | 0 | -119.871 | C2/c
dfA18013 | A18013 | C2/c | 1.1575 | 0.6743 |  | -99.688 | 1.66 | -21.684 | 1.1201 | 0 | -119.712 | C2/c
dfA17073 | A17073 | A2/n | 1.1983 | 0.6981 |  | -99.679 | 1.72 | -21.431 | 0.9573 | 0 | -119.39 | C2/c
dfA17853 | A17853 | A2/a | 1.1378 | 0.6612 |  | -99.668 | 1.58 | -22.998 | 0.7805 | 0 | -121.086 | C2/c
dfA13578 | A13578 | A2/a | 1.1964 | 0.6964 |  | -99.654 | 1.73 | -21.681 | 1.2724 | 0 | -119.605 | C2/c
dfA10853 | A10853 | I2/a | 1.1812 | 0.6893 |  | -99.646 | 1.7 | -21.628 | 1.9075 | 0 | -119.574 | C2/c
dfA16906 | A16906 | C2/c | 1.1718 | 0.6815 |  | -99.618 | 1.65 | -21.783 | 3.0211 | 0 | -119.751 | C2/c
dfA15812 | A15812 | C2/c | 1.1781 | 0.6859 |  | -99.592 | 1.62 | -22.219 | 0.3423 | 0 | -120.191 | C2/c
dfA18114 | A18114 | C2/c | 1.156 | 0.673 |  | -99.582 | 1.6 | -22.729 | 0.7101 | 0 | -120.711 | C2/c
dfA13467 | A13467 | C2/c | 1.1569 | 0.6743 |  | -99.571 | 1.49 | -22.761 | 0 | 0 | -120.842 | C2/c
dfA9042 | A9042 | C2/c | 1.1693 | 0.68 |  | -99.563 | 1.66 | -21.975 | 0.7312 | 0 | -119.878 | C2/c
dfA15514 | A15514 | I2/a | 1.1557 | 0.6748 |  | -99.562 | 1.65 | -21.966 | 1.3312 | 0 | -119.878 | C2/c
dfA15592 | A15592 | C2/n | 1.1586 | 0.6758 |  | -99.543 | 1.66 | -22.288 | 0.2093 | 0 | -120.171 | C2/c
dfA16024 | A16024 | C2/c | 1.1825 | 0.6893 |  | -99.525 | 1.53 | -22.546 | 0.8194 | 0 | -120.541 | C2/c
dfA16592 | A16592 | I2/c | 1.1856 | 0.692 |  | -99.509 | 1.65 | -21.981 | 0 | 0 | -119.84 | C2/c
dfA15102 | A15102 | C2/n | 1.1452 | 0.6696 |  | -99.501 | 1.57 | -22.645 | 0.5849 | 0 | -120.576 | C2/c
dfA15304 | A15304 | A2/a | 1.1294 | 0.66 |  | -99.498 | 1.57 | -22.636 | 0 | 0 | -120.564 | C2/c
dfA15470 | A15470 | I2/c | 1.1592 | 0.6762 |  | -99.488 | 1.62 | -22.471 | 0.4465 | 0 | -120.339 | C2/c
dfA13901 | A13901 | C2/n | 1.1594 | 0.6748 |  | -99.477 | 1.64 | -22.135 | 0 | 0 | -119.972 | C2/c
dfA18090 | A18090 | C2/c | 1.1401 | 0.663 |  | -99.442 | 1.63 | -22.188 | 0.4768 | 0 | -120 | C2/c
dfA17249 | A17249 | C2/c | 1.1399 | 0.6644 |  | -99.431 | 1.69 | -21.598 | 0.5942 | 0 | -119.339 | C2/c
dfA13593 | A13593 | I2/a | 1.2056 | 0.6997 |  | -99.41 | 0 | 0 | 0 | 0 | -99.41 | C2/c
dfA14696 | A14696 | C2/c | 1.1139 | 0.6484 |  | -99.387 | 1.54 | -22.595 | 0.6939 | 0 | -120.442 | C2/c
dfA17496 | A17496 | C2/c | 1.1328 | 0.657 |  | -99.372 | 1.59 | -22.533 | 1.1178 | 0 | -120.315 | C2/c
dfA17941 | A17941 | A2/n | 1.1603 | 0.6763 |  | -99.371 | 1.62 | -22.47 | 0.9468 | 0 | -120.221 | C2/c
dfA16280 | A16280 | I2/a | 1.1967 | 0.6985 |  | -99.34 | 1.7 | -21.878 | 0.19 | 0 | -119.518 | C2/c
dfA14821 | A14821 | A2/a | 1.1641 | 0.6775 |  | -99.309 | 1.64 | -22.273 | 0 | 0 | -119.942 | C2/c
dfA12726 | A12726 | C2/c | 1.1384 | 0.6637 |  | -99.306 | 1.63 | -22.323 | 0 | 0 | -119.999 | C2/c
dfA13349 | A13349 | I2/a | 1.1944 | 0.6944 |  | -99.304 | 1.65 | -22.051 | 0.3888 | 0 | -119.705 | C2/c
dfA17028 | A17028 | C2/c | 1.1418 | 0.6654 |  | -99.281 | 1.53 | -22.323 | 1.1706 | 0 | -120.074 | C2/c
dfA16454 | A16454 | I2/a | 1.1906 | 0.6931 |  | -99.261 | 1.57 | -22.246 | 0.7936 | 0 | -119.937 | C2/c
dfA11895 | A11895 | I2/c | 1.1979 | 0.6964 |  | -99.215 | 0 | 0 | 0 | 0 | -99.215 | C2/c
dfA15882 | A15882 | A2/n | 1.1401 | 0.6644 |  | -99.197 | 1.63 | -21.976 | 0.4622 | 0 | -119.543 | C2/c
dfA16639 | A16639 | C2/c | 1.1411 | 0.6647 |  | -99.194 | 1.63 | -22.505 | 0.7725 | 0 | -120.069 | C2/c
dfA16963 | A16963 | C2/c | 1.1419 | 0.6663 |  | -99.193 | 1.68 | -22 | 0.1071 | 0 | -119.513 | C2/c
dfA16798 | A16798 | C2/n | 1.1343 | 0.6601 |  | -99.186 | 1.58 | -22.074 | 0.688 | 0 | -119.68 | C2/c
dfB89 | B89 | I2/c | 1.1903 | 0.6937 |  | -99.174 | 1.75 | -20.36 | 2.4187 | 0 | -117.784 | C2/c
dfA12962 | A12962 | A2/a | 1.1172 | 0.6509 |  | -99.136 | 1.59 | -22.266 | 2.2449 | 0 | -119.812 | C2/c
dfA14741 | A14741 | C2/c | 1.168 | 0.6774 |  | -99.127 | 1.55 | -23.149 | 0.4896 | 0 | -120.726 | C2/c
dfA13506 | A13506 | C2/c | 1.139 | 0.6615 |  | -99.108 | 0 | 0 | 0.9841 | 0 | -99.108 | C2/c
dfA16414 | A16414 | C2/c | 1.1654 | 0.6783 |  | -99.06 | 0 | 0 | 0.0273 | 0 | -99.06 | C2/c
dfA18179 | A18179 | C2/c | 1.2034 | 0.6992 |  | -99.045 | 1.73 | -21.623 | 1.9474 | 0 | -118.938 | C2/c
dfA10767 | A10767 | C2/c | 1.1668 | 0.6785 |  | -99.018 | 1.64 | -22.179 | 0.4337 | 0 | -119.557 | C2/c
dfA15717 | A15717 | C2/n | 1.148 | 0.6702 |  | -99.012 | 1.55 | -23.343 | 0 | 0 | -120.805 | C2/c
dfA16268 | A16268 | C2/n | 1.1453 | 0.6652 |  | -99.003 | 1.7 | -21.59 | 1.4023 | 0 | -118.893 | C2/c
dfA11558 | A11558 | C2/c | 1.1558 | 0.6743 |  | -98.973 | 1.56 | -23.335 | 0 | 0 | -120.748 | C2/c
dfA14301 | A14301 | C2/c | 1.1417 | 0.6652 |  | -98.956 | 1.62 | -22.574 | 0 | 0 | -119.91 | C2/c
dfA16850 | A16850 | C2/c | 1.1703 | 0.6825 |  | -98.928 | 1.66 | -21.646 | 2.5326 | 0 | -118.914 | C2/c
dfA16394 | A16394 | I2/a | 1.1596 | 0.6768 |  | -98.91 | 1.62 | -21.631 | 2.6259 | 0 | -118.921 | C2/c
dfA10372 | A10372 | I2/a | 1.1489 | 0.6696 |  | -98.906 | 0 | 0 | 0.0103 | 0 | -98.906 | C2/c
dfA16194 | A16194 | C2/n | 1.1105 | 0.6482 |  | -98.888 | 1.58 | -22.798 | 0.736 | 0 | -120.106 | C2/c
dfA17712 | A17712 | C2/c | 1.1423 | 0.6645 |  | -98.853 | 0 | 0 | 0 | 0 | -98.853 | C2/c
dfA16413 | A16413 | C2/c | 1.1868 | 0.6915 |  | -98.834 | 1.68 | -21.694 | 2.6733 | 0 | -118.848 | C2/c
dfA13811 | A13811 | C2/c | 1.1659 | 0.679 |  | -98.813 | 1.63 | -22.028 | 0.7908 | 0 | -119.211 | C2/c
dfA17327 | A17327 | I2/c | 1.1235 | 0.6533 |  | -98.796 | 1.52 | -23.268 | 0.528 | 0 | -120.544 | C2/c
dfA12458 | A12458 | C2/c | 1.1366 | 0.6603 |  | -98.789 | 1.6 | -22.469 | 1.1224 | 0 | -119.658 | C2/c
dfB153 | B153 | C2/n | 1.1933 | 0.6938 |  | -98.786 | 1.65 | -21.088 | 3.0632 | 0 | -118.224 | C2/c
dfA13951 | A13951 | C2/c | 1.1468 | 0.6669 |  | -98.755 | 1.62 | -22.611 | 0.3406 | 0 | -119.746 | C2/c
dfA16558 | A16558 | C2/c | 1.1512 | 0.6693 |  | -98.737 | 0 | 0 | 0 | 0 | -98.737 | C2/c
dfA17289 | A17289 | C2/c | 1.1614 | 0.6763 |  | -98.709 | 0 | 0 | 0.3577 | 0 | -98.709 | C2/c
dfB11 | B11 | C2/c | 1.1966 | 0.6971 |  | -98.678 | 1.7 | -20.586 | 3.4816 | 0 | -117.564 | C2/c
dfA13792 | A13792 | C2/c | 1.1961 | 0.6958 |  | -98.668 | 1.6 | -22 | 1.3052 | 0 | -119.068 | C2/c
dfA18003 | A18003 | C2/c | 1.1317 | 0.659 |  | -98.658 | 1.54 | -22.867 | 0.5674 | 0 | -119.985 | C2/c
dfA17896 | A17896 | A2/n | 1.1472 | 0.6702 |  | -98.651 | 1.58 | -22.345 | 0.5623 | 0 | -119.416 | C2/c
dfA16633 | A16633 | C2/c | 1.1472 | 0.668 |  | -98.641 | 1.59 | -22.954 | 0.3916 | 0 | -120.005 | C2/c
dfA18116 | A18116 | C2/c | 1.1736 | 0.6815 |  | -98.604 | 0 | 0 | 0.4647 | 0 | -98.604 | C2/c
dfA16674 | A16674 | I2/a | 1.1507 | 0.6671 |  | -98.583 | 1.53 | -22.658 | 0.3519 | 0 | -119.711 | C2/c
dfA16537 | A16537 | I2/a | 1.1612 | 0.6769 |  | -98.583 | 0 | 0 | 0 | 0 | -98.583 | C2/c
dfA10355 | A10355 | C2/c | 1.1508 | 0.6676 |  | -98.552 | 1.69 | -22.078 | 1.0321 | 0 | -118.94 | C2/c
dfA16007 | A16007 | C2/c | 1.104 | 0.6427 |  | -98.526 | 1.56 | -23.176 | 0.4301 | 0 | -120.142 | C2/c
dfA17893 | A17893 | I2/c | 1.1187 | 0.6533 |  | -98.445 | 1.51 | -22.885 | 0.255 | 0 | -119.82 | C2/c
dfB198 | B198 | C2/c | 1.1764 | 0.6837 |  | -98.437 | 1.7 | -21.026 | 1.4783 | 0 | -117.763 | C2/c
dfA16683 | A16683 | I2/a | 1.1665 | 0.6794 |  | -98.41 | 1.6 | -22.337 | 0 | 0 | -119.147 | C2/c
dfA17637 | A17637 | C2/c | 1.191 | 0.6926 |  | -98.399 | 1.7 | -21.918 | 0 | 0 | -118.617 | C2/c
dfB53 | B53 | A2/n | 1.1934 | 0.6954 |  | -98.389 | 1.66 | -21.093 | 2.9657 | 0 | -117.822 | C2/c
dfA13042 | A13042 | C2/c | 1.1439 | 0.6653 |  | -98.368 | 1.64 | -22.28 | 1.888 | 0 | -119.008 | C2/c
dfA17703 | A17703 | C2/n | 1.2006 | 0.6986 |  | -98.343 | 0 | 0 | 0 | 0 | -98.343 | C2/c
dfA3384 | A3384 | P21 | 1.216 | 0.7102 |  | -116.489 | 1.86 | -20.688 | 1.8274 | 0 | -135.317 | P21
dfA6565 | A6565 | P21 | 1.1965 | 0.6977 |  | -113.463 | 1.83 | -20.697 | 1.4298 | 0 | -132.33 | P21
dfA13696 | A13696 | P21 | 1.2009 | 0.6991 |  | -112.785 | 1.74 | -20.87 | 1.8274 | 0 | -131.915 | P21
dfA9259 | A9259 | P21 | 1.1968 | 0.6969 |  | -112.595 | 1.75 | -20.882 | 2.0335 | 0 | -131.727 | P21
dfA1610 | A1610 | P21 | 1.2113 | 0.7021 |  | -112.521 | 1.68 | -21.137 | 0.8268 | 0 | -131.978 | P21
dfA484 | A484 | P21 | 1.2031 | 0.7053 |  | -111.948 | 1.78 | -21.422 | 1.3194 | 0 | -131.59 | P21
dfA17111 | A17111 | P21 | 1.2133 | 0.7054 |  | -111.843 | 1.71 | -21.276 | 0.1806 | 0 | -131.409 | P21
dfA14408 | A14408 | P21 | 1.2111 | 0.7076 |  | -111.746 | 1.72 | -21.522 | 0.7014 | 0 | -131.548 | P21
dfA381 | A381 | P21 | 1.1987 | 0.7028 |  | -111.166 | 1.74 | -21.932 | 0.8651 | 0 | -131.358 | P21
dfA1029 | A1029 | P21 | 1.2313 | 0.716 |  | -111.111 | 1.68 | -21.609 | 0.6373 | 0 | -131.04 | P21
dfA16775 | A16775 | P21 | 1.2037 | 0.7028 |  | -110.871 | 1.82 | -20.821 | 2.1153 | 0 | -129.872 | P21
dfA15330 | A15330 | P21 | 1.2056 | 0.6981 |  | -110.803 | 1.72 | -20.967 | 0.6593 | 0 | -130.05 | P21
dfA3275 | A3275 | P21 | 1.1674 | 0.6785 |  | -110.588 | 1.66 | -22.207 | 0.7364 | 0 | -131.135 | P21
dfA17132 | A17132 | P21 | 1.1767 | 0.6855 |  | -110.101 | 1.53 | -21.892 | 1.5593 | 0 | -130.463 | P21
dfA4660 | A4660 | P21 | 1.1793 | 0.688 |  | -110.056 | 1.66 | -21.38 | 3.3685 | 0 | -129.776 | P21
dfA1790 | A1790 | P21 | 1.2072 | 0.7031 |  | -109.988 | 1.78 | -20.781 | 0.6279 | 0 | -128.989 | P21
dfA790 | A790 | P21 | 1.2031 | 0.7002 |  | -109.856 | 1.76 | -21.119 | 0.4764 | 0 | -129.215 | P21
dfA2180 | A2180 | P21 | 1.204 | 0.7006 |  | -109.856 | 1.66 | -22.397 | 0.6497 | 0 | -130.593 | P21
dfA4386 | A4386 | P1121 | 1.1876 | 0.6932 |  | -109.779 | 1.68 | -21.352 | 1.0268 | 0 | -129.451 | P21
dfA13914 | A13914 | P1121 | 1.2256 | 0.7137 |  | -109.683 | 1.65 | -21.75 | 1.9162 | 0 | -129.783 | P21
dfA1705 | A1705 | P21 | 1.2389 | 0.7219 |  | -109.677 | 1.71 | -21.033 | 2.6973 | 0 | -129 | P21
dfA7394 | A7394 | P21 | 1.1842 | 0.6895 |  | -109.635 | 1.76 | -21.583 | 1.504 | 0 | -129.458 | P21
dfA5068 | A5068 | P21 | 1.1906 | 0.6976 |  | -109.525 | 1.76 | -21.521 | 1.0478 | 0 | -129.286 | P21
dfA1336 | A1336 | P21 | 1.2278 | 0.7153 |  | -109.396 | 1.66 | -21.501 | 1.3802 | 0 | -129.237 | P21
dfA18065 | A18065 | P21 | 1.1714 | 0.6817 |  | -109.389 | 1.55 | -21.773 | 1.023 | 0 | -129.612 | P21
dfA1274 | A1274 | P21 | 1.2211 | 0.7115 |  | -109.328 | 1.63 | -22.249 | 1.9802 | 0 | -129.947 | P21
dfA1781 | A1781 | P21 | 1.2214 | 0.7105 |  | -109.284 | 1.66 | -21.938 | 2.7825 | 0 | -129.562 | P21
dfA5154 | A5154 | P21 | 1.1777 | 0.6829 |  | -109.187 | 1.81 | -21.189 | 1.3292 | 0 | -128.566 | P21
dfA6973 | A6973 | P21 | 1.1495 | 0.6723 |  | -109.175 | 1.66 | -22.439 | 0.5468 | 0 | -129.954 | P21
dfA13162 | A13162 | P21 | 1.1492 | 0.6699 |  | -109.135 | 1.64 | -22.472 | 1.2252 | 0 | -129.967 | P21
dfA5875 | A5875 | P1121 | 1.2203 | 0.71 |  | -109.125 | 1.65 | -21.404 | 0.6 | 0 | -128.879 | P21
dfA8295 | A8295 | P2111 | 1.2328 | 0.7186 |  | -109.122 | 1.7 | -21.233 | 2.7725 | 0 | -128.655 | P21
dfA3585 | A3585 | P1121 | 1.2218 | 0.7127 |  | -109.04 | 1.65 | -21.732 | 2.0549 | 0 | -129.122 | P21
dfA7424 | A7424 | P21 | 1.1997 | 0.6982 |  | -108.972 | 1.61 | -21.84 | 2.2366 | 0 | -129.202 | P21
dfA16053 | A16053 | P1121 | 1.1873 | 0.692 |  | -108.962 | 1.67 | -21.679 | 0.9747 | 0 | -128.971 | P21
dfA8145 | A8145 | P21 | 1.1843 | 0.6874 |  | -108.959 | 1.66 | -22.513 | 1.1091 | 0 | -129.812 | P21
dfA14586 | A14586 | P2111 | 1.2015 | 0.6984 |  | -108.785 | 1.71 | -21.692 | 2.1731 | 0 | -128.767 | P21
dfA3533 | A3533 | P21 | 1.2299 | 0.7137 |  | -108.699 | 1.71 | -21.305 | 1.6486 | 0 | -128.294 | P21
dfA4081 | A4081 | P21 | 1.2166 | 0.7076 |  | -108.681 | 1.64 | -21.879 | 2.2888 | 0 | -128.92 | P21
dfA3441 | A3441 | P21 | 1.2 | 0.6975 |  | -108.674 | 1.74 | -21.445 | 0.7183 | 0 | -128.379 | P21
dfA9067 | A9067 | P2111 | 1.2321 | 0.7185 |  | -108.637 | 1.68 | -21.43 | 2.9057 | 0 | -128.387 | P21
dfA5054 | A5054 | P21 | 1.1925 | 0.6973 |  | -108.608 | 1.63 | -21.674 | 2.7228 | 0 | -128.652 | P21
dfA7662 | A7662 | P21 | 1.1758 | 0.6873 |  | -108.544 | 1.75 | -21.153 | 0.8919 | 0 | -127.947 | P21
dfA17065 | A17065 | P21 | 1.1991 | 0.6985 |  | -108.541 | 1.61 | -21.838 | 2.0872 | 0 | -128.769 | P21
dfA9879 | A9879 | P21 | 1.1976 | 0.6971 |  | -108.491 | 1.68 | -22.009 | 2.3831 | 0 | -128.82 | P21
dfA16986 | A16986 | P21 | 1.2155 | 0.7086 |  | -108.482 | 1.69 | -20.876 | 2.5678 | 0 | -127.668 | P21
dfA1557 | A1557 | P21 | 1.2054 | 0.7038 |  | -108.449 | 1.6 | -22.169 | 1.1905 | 0 | -129.018 | P21
dfA3580 | A3580 | P21 | 1.2143 | 0.7055 |  | -108.393 | 0 | 0 | 0.4008 | 0 | -108.393 | P21
dfA15569 | A15569 | P21 | 1.1745 | 0.6835 |  | -108.384 | 1.73 | -21.722 | 1.5929 | 0 | -128.376 | P21
dfA5934 | A5934 | P21 | 1.1645 | 0.6784 |  | -108.212 | 1.74 | -22.113 | 1.1676 | 0 | -128.585 | P21
dfA3597 | A3597 | P21 | 1.2268 | 0.7149 |  | -108.183 | 1.76 | -20.631 | 3.1514 | 0 | -127.054 | P21
dfA13517 | A13517 | P21 | 1.1967 | 0.6961 |  | -108.123 | 1.76 | -21.135 | 1.5029 | 0 | -127.498 | P21
dfA3979 | A3979 | P21 | 1.226 | 0.7149 |  | -108.122 | 1.65 | -21.857 | 2.5929 | 0 | -128.329 | P21
dfA12764 | A12764 | P21 | 1.1801 | 0.6901 |  | -108.1 | 1.71 | -21.857 | 1.734 | 0 | -128.247 | P21
dfA6338 | A6338 | P21 | 1.1829 | 0.6875 |  | -108.09 | 1.69 | -21.832 | 0.3168 | 0 | -128.232 | P21
dfA17605 | A17605 | P1121 | 1.1915 | 0.6941 |  | -108.037 | 0 | 0 | 0 | 0 | -108.037 | P21
dfA9140 | A9140 | P21 | 1.1929 | 0.6945 |  | -108.018 | 1.57 | -22.309 | 0.6289 | 0 | -128.757 | P21
dfA3873 | A3873 | P21 | 1.1838 | 0.6891 |  | -107.994 | 0 | 0 | 1.7539 | 0 | -107.994 | P21
dfA14203 | A14203 | P21 | 1.1772 | 0.6852 |  | -107.927 | 1.76 | -21.227 | 0.9849 | 0 | -127.394 | P21
dfA11685 | A11685 | P21 | 1.175 | 0.6882 |  | -107.842 | 1.79 | -21.145 | 1.8286 | 0 | -127.197 | P21
dfA1897 | A1897 | P21 | 1.2137 | 0.7062 |  | -107.799 | 1.65 | -21.657 | 2.243 | 0 | -127.806 | P21
dfA11074 | A11074 | P21 | 1.2084 | 0.7043 |  | -107.796 | 1.65 | -21.907 | 2.3862 | 0 | -128.053 | P21
dfA3139 | A3139 | P21 | 1.2195 | 0.7085 |  | -107.787 | 1.65 | -22.175 | 2.2741 | 0 | -128.312 | P21
dfA2121 | A2121 | P21 | 1.1957 | 0.694 |  | -107.73 | 1.77 | -21.326 | 1.0791 | 0 | -127.286 | P21
dfA8481 | A8481 | P21 | 1.1505 | 0.6688 |  | -107.702 | 1.75 | -21.99 | 0.9268 | 0 | -127.942 | P21
dfA11932 | A11932 | P21 | 1.1695 | 0.6819 |  | -107.7 | 1.76 | -20.911 | 1.769 | 0 | -126.851 | P21
dfA1819 | A1819 | P21 | 1.1849 | 0.6928 |  | -107.668 | 1.57 | -23.091 | 0.408 | 0 | -129.189 | P21
dfA10688 | A10688 | P21 | 1.1932 | 0.6952 |  | -107.62 | 1.66 | -21.51 | 1.6174 | 0 | -127.47 | P21
dfA13844 | A13844 | P21 | 1.217 | 0.7065 |  | -107.598 | 1.68 | -21.48 | 2.1754 | 0 | -127.398 | P21
dfA10234 | A10234 | P21 | 1.1927 | 0.6945 |  | -107.549 | 1.63 | -21.716 | 2.1723 | 0 | -127.635 | P21
dfA8901 | A8901 | P21 | 1.2255 | 0.712 |  | -107.536 | 1.81 | -20.656 | 0.5773 | 0 | -126.382 | P21
dfA5085 | A5085 | P21 | 1.1949 | 0.6918 |  | -107.496 | 1.84 | -21.147 | 1.0322 | 0 | -126.803 | P21
dfA3211 | A3211 | P21 | 1.2084 | 0.7033 |  | -107.484 | 1.66 | -22.419 | 0.2202 | 0 | -128.243 | P21
dfA4501 | A4501 | P1121 | 1.2058 | 0.7018 |  | -107.407 | 1.62 | -22.186 | 2.2682 | 0 | -127.973 | P21
dfA15133 | A15133 | P1121 | 1.2094 | 0.7033 |  | -107.403 | 1.78 | -20.927 | 1.6913 | 0 | -126.55 | P21
dfA14610 | A14610 | P21 | 1.1924 | 0.6921 |  | -107.38 | 1.6 | -21.973 | 0.5997 | 0 | -127.753 | P21
dfA3654 | A3654 | P21 | 1.2231 | 0.7126 |  | -107.358 | 1.62 | -22 | 1.8774 | 0 | -127.738 | P21
dfA4253 | A4253 | P21 | 1.1933 | 0.6929 |  | -107.321 | 1.63 | -21.872 | 1.6234 | 0 | -127.563 | P21
dfA5880 | A5880 | P21 | 1.1664 | 0.6789 |  | -107.287 | 1.61 | -22.302 | 1.1708 | 0 | -127.979 | P21
dfA9817 | A9817 | P21 | 1.2054 | 0.7071 |  | -107.27 | 1.79 | -21.558 | 0.3996 | 0 | -127.038 | P21
dfA7000 | A7000 | P21 | 1.1817 | 0.6889 |  | -107.264 | 1.66 | -21.389 | 2.5596 | 0 | -126.993 | P21
dfA4578 | A4578 | P21 | 1.2219 | 0.7101 |  | -107.248 | 1.73 | -21.759 | 0.3607 | 0 | -127.277 | P21
dfA6368 | A6368 | P21 | 1.1717 | 0.6826 |  | -107.205 | 1.64 | -21.72 | 2.5238 | 0 | -127.285 | P21
dfA10477 | A10477 | P21 | 1.1845 | 0.6881 |  | -107.181 | 1.62 | -21.559 | 1.1788 | 0 | -127.12 | P21
dfA4656 | A4656 | P21 | 1.2002 | 0.6997 |  | -107.143 | 1.59 | -22.091 | 2.1547 | 0 | -127.644 | P21
dfA6316 | A6316 | P21 | 1.1961 | 0.7003 |  | -107.041 | 1.73 | -21.508 | 0.8004 | 0 | -126.819 | P21
dfA11853 | A11853 | P21 | 1.1671 | 0.6802 |  | -107.031 | 1.78 | -21.522 | 0.9663 | 0 | -126.773 | P21
dfA16175 | A16175 | P21 | 1.197 | 0.6984 |  | -106.973 | 1.64 | -22.549 | 2.0516 | 0 | -127.882 | P21
dfA2150 | A2150 | P21 | 1.2312 | 0.7167 |  | -106.962 | 1.81 | -20.767 | 1.1992 | 0 | -125.919 | P21
dfA7891 | A7891 | P21 | 1.1816 | 0.6921 |  | -106.948 | 0 | 0 | 0.5055 | 0 | -106.948 | P21
dfA15062 | A15062 | P21 | 1.2134 | 0.7055 |  | -106.945 | 1.66 | -21.633 | 1.0352 | 0 | -126.918 | P21
dfA5321 | A5321 | P1121 | 1.2207 | 0.7116 |  | -106.928 | 1.7 | -21.232 | 2.2748 | 0 | -126.46 | P21
dfA17776 | A17776 | P1121 | 1.2091 | 0.7047 |  | -106.879 | 1.83 | -21.067 | 1.0434 | 0 | -126.116 | P21
dfA16112 | A16112 | P21 | 1.1794 | 0.6865 |  | -106.741 | 1.59 | -22.235 | 1.3883 | 0 | -127.386 | P21
dfA15254 | A15254 | P21 | 1.1664 | 0.6802 |  | -106.692 | 1.71 | -21.595 | 1.6047 | 0 | -126.577 | P21
dfA10255 | A10255 | P21 | 1.2018 | 0.703 |  | -106.69 | 1.73 | -22.253 | 0.268 | 0 | -127.213 | P21
dfA17864 | A17864 | P21 | 1.207 | 0.7036 |  | -106.659 | 1.63 | -22.098 | 2.1417 | 0 | -127.127 | P21
dfA18015 | A18015 | P21 | 1.2111 | 0.7024 |  | -106.621 | 1.71 | -21.282 | 2.0925 | 0 | -126.193 | P21
dfA7333 | A7333 | P21 | 1.2274 | 0.7133 |  | -106.619 | 1.79 | -21.038 | 0.4219 | 0 | -125.867 | P21
dfA7529 | A7529 | P21 | 1.1846 | 0.6907 |  | -106.616 | 1.78 | -21.482 | 0.8021 | 0 | -126.318 | P21
dfA16876 | A16876 | P21 | 1.1889 | 0.6925 |  | -106.566 | 1.64 | -21.711 | 2.5576 | 0 | -126.637 | P21
dfA16103 | A16103 | P1121 | 1.2031 | 0.7016 |  | -106.497 | 1.8 | -21.048 | 1.1468 | 0 | -125.745 | P21
dfA15906 | A15906 | P21 | 1.1592 | 0.6736 |  | -106.449 | 1.75 | -21.79 | 2.3434 | 0 | -126.489 | P21
dfA10507 | A10507 | P21 | 1.1873 | 0.693 |  | -106.413 | 1.79 | -21.813 | 0.1522 | 0 | -126.436 | P21
dfA16935 | A16935 | P21 | 1.2083 | 0.7035 |  | -106.329 | 1.64 | -21.904 | 2.4649 | 0 | -126.593 | P21
dfA16389 | A16389 | P21 | 1.1804 | 0.6879 |  | -106.302 | 1.63 | -21.598 | 2.3253 | 0 | -126.27 | P21
dfA10191 | A10191 | P21 | 1.1566 | 0.6728 |  | -106.244 | 1.61 | -22.627 | 0.6409 | 0 | -127.261 | P21
dfA6546 | A6546 | P21 | 1.2271 | 0.7123 |  | -106.159 | 1.64 | -21.887 | 1.3453 | 0 | -126.406 | P21
dfA17160 | A17160 | P2111 | 1.1817 | 0.6885 |  | -106.141 | 1.67 | -21.6 | 1.4793 | 0 | -126.071 | P21
dfA17267 | A17267 | P21 | 1.1805 | 0.6855 |  | -106.084 | 1.56 | -22.442 | 2.835 | 0 | -126.966 | P21
dfA6214 | A6214 | P1121 | 1.1697 | 0.6807 |  | -106.079 | 1.61 | -22.549 | 2.1336 | 0 | -127.018 | P21
dfA15801 | A15801 | P1121 | 1.1754 | 0.6838 |  | -106.069 | 1.68 | -22.322 | 1.2284 | 0 | -126.711 | P21
dfA8731 | A8731 | P21 | 1.1846 | 0.6897 |  | -105.989 | 1.61 | -22.29 | 0.6832 | 0 | -126.669 | P21
dfA17046 | A17046 | P21 | 1.1829 | 0.689 |  | -105.979 | 1.64 | -21.549 | 3.1499 | 0 | -125.888 | P21
dfA14621 | A14621 | P21 | 1.1636 | 0.6774 |  | -105.97 | 1.69 | -22.077 | 0.4427 | 0 | -126.357 | P21
dfA7012 | A7012 | P21 | 1.2009 | 0.7011 |  | -105.918 | 1.67 | -21.688 | 2.2947 | 0 | -125.936 | P21
dfA10550 | A10550 | P21 | 1.1563 | 0.6732 |  | -105.786 | 1.65 | -22.371 | 0.6588 | 0 | -126.507 | P21
dfA4302 | A4302 | P21 | 1.1573 | 0.6749 |  | -105.773 | 1.54 | -22.187 | 1.6115 | 0 | -126.42 | P21
dfA5100 | A5100 | P21 | 1.1688 | 0.6814 |  | -105.771 | 0 | 0 | 0 | 0 | -105.771 | P21
dfA7783 | A7783 | P21 | 1.1651 | 0.6818 |  | -105.755 | 1.6 | -22.203 | 3.0312 | 0 | -126.358 | P21
dfA10845 | A10845 | P21 | 1.2069 | 0.7046 |  | -105.738 | 1.73 | -20.827 | 2.4356 | 0 | -124.835 | P21
dfA8312 | A8312 | P21 | 1.2154 | 0.709 |  | -105.705 | 1.65 | -21.064 | 3.1374 | 0 | -125.119 | P21
dfA9198 | A9198 | P21 | 1.1645 | 0.6799 |  | -105.571 | 1.65 | -21.665 | 0.8876 | 0 | -125.586 | P21
dfA8262 | A8262 | P21 | 1.2038 | 0.699 |  | -105.57 | 1.63 | -21.937 | 1.8976 | 0 | -125.877 | P21
dfA7821 | A7821 | P21 | 1.156 | 0.6779 |  | -105.558 | 1.59 | -23.815 | 0.0787 | 0 | -127.783 | P21
dfA4833 | A4833 | P21 | 1.1881 | 0.6903 |  | -105.545 | 1.74 | -21.346 | 0.4871 | 0 | -125.151 | P21
dfA11382 | A11382 | P21 | 1.1549 | 0.6731 |  | -105.544 | 1.62 | -21.333 | 2.8968 | 0 | -125.257 | P21
dfA13091 | A13091 | P21 | 1.1651 | 0.6794 |  | -105.542 | 1.79 | -21.351 | 1.7752 | 0 | -125.103 | P21
dfA9986 | A9986 | P21 | 1.1936 | 0.6944 |  | -105.518 | 1.59 | -22.242 | 0.8752 | 0 | -126.17 | P21
dfA3192 | A3192 | P21 | 1.1964 | 0.696 |  | -105.465 | 1.69 | -21.729 | 0.5086 | 0 | -125.504 | P21
dfA13411 | A13411 | P21 | 1.1686 | 0.6799 |  | -105.443 | 1.65 | -22.101 | 2.0268 | 0 | -125.894 | P21
dfA12990 | A12990 | P21 | 1.2045 | 0.6992 |  | -105.408 | 1.76 | -21.334 | 0.3819 | 0 | -124.982 | P21
dfA7615 | A7615 | P21 | 1.1577 | 0.6774 |  | -105.391 | 1.62 | -22.966 | 0.1764 | 0 | -126.737 | P21
dfA17077 | A17077 | P21 | 1.1166 | 0.653 |  | -105.389 | 1.78 | -21.662 | 0.4361 | 0 | -125.271 | P21
dfA6946 | A6946 | P21 | 1.2058 | 0.7023 |  | -105.359 | 1.66 | -21.492 | 1.8043 | 0 | -125.191 | P21
dfA13918 | A13918 | P21 | 1.1715 | 0.6825 |  | -105.334 | 1.58 | -22.508 | 0.7369 | 0 | -126.262 | P21
dfA17806 | A17806 | P21 | 1.1936 | 0.695 |  | -105.309 | 1.72 | -20.73 | 1.037 | 0 | -124.319 | P21
dfA17081 | A17081 | P21 | 1.2017 | 0.7014 |  | -105.302 | 1.67 | -21.847 | 1.7273 | 0 | -125.479 | P21
dfA6181 | A6181 | P21 | 1.1981 | 0.6957 |  | -105.288 | 1.57 | -22.098 | 1.1069 | 0 | -125.816 | P21
dfA10142 | A10142 | P21 | 1.1611 | 0.6775 |  | -105.284 | 1.75 | -21.343 | 1.8344 | 0 | -124.877 | P21
dfA7751 | A7751 | P21 | 1.2132 | 0.7074 |  | -105.26 | 1.68 | -21.399 | 1.5166 | 0 | -124.979 | P21
dfA9536 | A9536 | P21 | 1.1937 | 0.6946 |  | -105.216 | 1.56 | -22.309 | 1.4886 | 0 | -125.965 | P21
dfA4465 | A4465 | P21 | 1.1868 | 0.6923 |  | -105.174 | 1.66 | -22.327 | 0.3596 | 0 | -125.841 | P21
dfA8797 | A8797 | P1121 | 1.1846 | 0.6909 |  | -105.169 | 1.63 | -21.788 | 1.32 | 0 | -125.327 | P21
dfA7698 | A7698 | P21 | 1.206 | 0.7039 |  | -105.154 | 1.67 | -21.596 | 0.891 | 0 | -125.08 | P21
dfA17588 | A17588 | P21 | 1.1845 | 0.6889 |  | -105.003 | 1.59 | -21.893 | 1.8874 | 0 | -125.306 | P21
dfA15279 | A15279 | P21 | 1.1684 | 0.6844 |  | -104.992 | 1.79 | -21.546 | 0.4595 | 0 | -124.748 | P21
dfA10192 | A10192 | P21 | 1.2138 | 0.7063 |  | -104.956 | 1.6 | -21.963 | 2.7215 | 0 | -125.319 | P21
dfA16340 | A16340 | P21 | 1.1749 | 0.6861 |  | -104.94 | 1.71 | -22.298 | 1.1729 | 0 | -125.528 | P21
dfA13820 | A13820 | P21 | 1.1679 | 0.6815 |  | -104.934 | 1.66 | -21.739 | 2.4326 | 0 | -125.013 | P21
dfA8417 | A8417 | P21 | 1.2059 | 0.7037 |  | -104.912 | 1.62 | -22.261 | 0.4952 | 0 | -125.553 | P21
dfA12393 | A12393 | P21 | 1.166 | 0.6793 |  | -104.805 | 1.67 | -22.186 | 1.3511 | 0 | -125.321 | P21
dfA17037 | A17037 | P21 | 1.1764 | 0.6858 |  | -104.791 | 1.63 | -21.799 | 1.8852 | 0 | -124.96 | P21
dfA13740 | A13740 | P21 | 1.1739 | 0.6874 |  | -104.742 | 1.68 | -22.719 | 0.9178 | 0 | -125.781 | P21
dfA11650 | A11650 | P21 | 1.1565 | 0.6752 |  | -104.645 | 1.51 | -23.68 | 1.546 | 0 | -126.815 | P21
dfA11732 | A11732 | P21 | 1.18 | 0.6889 |  | -104.641 | 1.79 | -21.679 | 0.0629 | 0 | -124.53 | P21
dfA14145 | A14145 | P21 | 1.1732 | 0.6824 |  | -104.535 | 1.68 | -21.698 | 1.3622 | 0 | -124.553 | P21
dfA14532 | A14532 | P21 | 1.1626 | 0.6756 |  | -104.517 | 1.59 | -22.93 | 0.3378 | 0 | -125.857 | P21
dfA12884 | A12884 | P21 | 1.1525 | 0.674 |  | -104.508 | 0 | 0 | 1.761 | 0 | -104.508 | P21
dfA13627 | A13627 | P21 | 1.1774 | 0.6867 |  | -104.481 | 1.63 | -22.655 | 0.499 | 0 | -125.506 | P21
dfA17716 | A17716 | P21 | 1.158 | 0.6751 |  | -104.426 | 1.62 | -22.576 | 1.5182 | 0 | -125.382 | P21
dfA17229 | A17229 | P21 | 1.1654 | 0.6775 |  | -104.364 | 1.66 | -22.699 | 0.5672 | 0 | -125.403 | P21
dfA10226 | A10226 | P21 | 1.166 | 0.6802 |  | -104.312 | 1.56 | -22.588 | 1.6675 | 0 | -125.34 | P21
dfA16068 | A16068 | P21 | 1.1718 | 0.6804 |  | -104.261 | 1.72 | -21.943 | 2.8834 | 0 | -124.484 | P21
dfA14505 | A14505 | P21 | 1.2166 | 0.7064 |  | -104.241 | 1.64 | -22.297 | 0.4927 | 0 | -124.898 | P21
dfA9911 | A9911 | P21 | 1.1768 | 0.6864 |  | -104.2 | 1.64 | -22.209 | 1.0098 | 0 | -124.769 | P21
dfA16862 | A16862 | P21 | 1.1325 | 0.6585 |  | -104.15 | 1.72 | -21.843 | 0.92 | 0 | -124.273 | P21
dfA17540 | A17540 | P21 | 1.1674 | 0.682 |  | -104.15 | 1.71 | -22.216 | 1.214 | 0 | -124.656 | P21
dfA9199 | A9199 | P21 | 1.1482 | 0.6702 |  | -104.121 | 1.64 | -21.829 | 3.1892 | 0 | -124.31 | P21
dfA5112 | A5112 | P21 | 1.1848 | 0.6876 |  | -104.12 | 1.68 | -22.249 | 0.5154 | 0 | -124.689 | P21
dfA6828 | A6828 | P21 | 1.2008 | 0.7023 |  | -104.023 | 1.58 | -21.993 | 0.4935 | 0 | -124.436 | P21
dfA12279 | A12279 | P2111 | 1.1661 | 0.6795 |  | -103.953 | 1.53 | -23.102 | 0.3453 | 0 | -125.525 | P21
dfA5980 | A5980 | P21 | 1.176 | 0.6821 |  | -103.929 | 1.61 | -22.612 | 0.3182 | 0 | -124.931 | P21
dfA17809 | A17809 | P21 | 1.1962 | 0.6957 |  | -103.514 | 1.78 | -20.94 | 0.2227 | 0 | -122.674 | P21
dfA10045 | A10045 | P21 | 1.1797 | 0.684 |  | -103.465 | 1.65 | -21.759 | 0.4411 | 0 | -123.574 | P21
dfA13701 | A13701 | P21 | 1.1732 | 0.6845 |  | -103.391 | 1.63 | -23.032 | 0.7041 | 0 | -124.793 | P21
dfA15551 | A15551 | P21 | 1.1475 | 0.6674 |  | -103.383 | 1.7 | -22.202 | 0.6188 | 0 | -123.885 | P21
dfA10751 | A10751 | P21 | 1.1462 | 0.6705 |  | -103.332 | 0 | 0 | 0 | 0 | -103.332 | P21
dfA15177 | A15177 | P21 | 1.1868 | 0.6916 |  | -103.145 | 1.72 | -21.695 | 1.9926 | 0 | -123.12 | P21
dfA16673 | A16673 | P21 | 1.1993 | 0.6976 |  | -103.14 | 1.57 | -22.354 | 0.9187 | 0 | -123.924 | P21
dfA16145 | A16145 | P21 | 1.1546 | 0.6741 |  | -103.109 | 1.65 | -22.158 | 1.5941 | 0 | -123.617 | P21
dfA16235 | A16235 | P21 | 1.1702 | 0.6811 |  | -103.099 | 1.6 | -21.625 | 2.8917 | 0 | -123.124 | P21
dfA9583 | A9583 | P21 | 1.2111 | 0.7051 |  | -103.055 | 1.65 | -21.848 | 2.1275 | 0 | -123.253 | P21
dfA17328 | A17328 | P21 | 1.1947 | 0.6945 |  | -103.017 | 1.65 | -23.192 | 0.4901 | 0 | -124.559 | P21
dfA11951 | A11951 | P21 | 1.1817 | 0.6909 |  | -102.951 | 1.68 | -21.656 | 2.1531 | 0 | -122.927 | P21
dfA5165 | A5165 | P21 | 1.1766 | 0.6893 |  | -102.901 | 1.5 | -23.21 | 0.6224 | 0 | -124.611 | P21
dfA16206 | A16206 | P21 | 1.1442 | 0.666 |  | -102.882 | 1.57 | -22.752 | 0.5056 | 0 | -124.064 | P21
dfA5286 | A5286 | P21 | 1.2101 | 0.709 |  | -102.863 | 1.57 | -22.283 | 1.5709 | 0 | -123.576 | P21
dfA16352 | A16352 | P21 | 1.1248 | 0.6558 |  | -102.86 | 1.67 | -21.923 | 0.5515 | 0 | -123.113 | P21
dfA8984 | A8984 | P21 | 1.1978 | 0.6978 |  | -102.784 | 1.61 | -22.063 | 2.4821 | 0 | -123.237 | P21
dfA3985 | A3985 | P21 | 1.1913 | 0.6934 |  | -102.778 | 1.66 | -22.372 | 0.4484 | 0 | -123.49 | P21
dfA5098 | A5098 | P21 | 1.2038 | 0.7014 |  | -102.737 | 1.55 | -22.747 | 0.8796 | 0 | -123.934 | P21
dfA14417 | A14417 | P21 | 1.1618 | 0.6793 |  | -102.668 | 1.55 | -23.386 | 0.4432 | 0 | -124.504 | P21
dfA16196 | A16196 | P1121 | 1.1869 | 0.6865 |  | -102.162 | 1.65 | -22.831 | 0.2959 | 0 | -123.343 | P21
dfA13493 | A13493 | P1121 | 1.1522 | 0.668 |  | -102 | 1.71 | -22.326 | 0.644 | 0 | -122.616 | P21
dfA10844 | A10844 | P21 | 1.1552 | 0.6717 |  | -101.939 | 0 | 0 | 0 | 0 | -101.939 | P21
dfA16576 | A16576 | P21 | 1.1616 | 0.6779 |  | -101.799 | 1.51 | -23.223 | 1.8841 | 0 | -123.512 | P21
dfA12105 | A12105 | P21 | 1.152 | 0.6734 |  | -101.741 | 0 | 0 | 0 | 0 | -101.741 | P21
dfA9062 | A9062 | P21 | 1.2098 | 0.7038 |  | -101.705 | 1.78 | -21.21 | 0.7899 | 0 | -121.135 | P21
dfA15901 | A15901 | P1121 | 1.1941 | 0.6967 |  | -101.682 | 1.6 | -21.775 | 1.4113 | 0 | -121.857 | P21
dfA15031 | A15031 | P21 | 1.1545 | 0.6714 |  | -101.662 | 1.71 | -21.488 | 1.0364 | 0 | -121.44 | P21
dfA18202 | A18202 | P21 | 1.1534 | 0.6726 |  | -101.574 | 1.66 | -21.832 | 3.8592 | 0 | -121.746 | P21
dfA12886 | A12886 | P21 | 1.1425 | 0.6714 |  | -101.566 | 1.56 | -23.763 | 0.2594 | 0 | -123.769 | P21
dfA17965 | A17965 | P21 | 1.1683 | 0.6801 |  | -101.407 | 1.59 | -22.52 | 0.8438 | 0 | -122.337 | P21
dfA17166 | A17166 | P21 | 1.1598 | 0.6765 |  | -101.24 | 1.62 | -22.623 | 1.5347 | 0 | -122.243 | P21
dfA14234 | A14234 | P21 | 1.1574 | 0.6746 |  | -101.003 | 1.49 | -23.194 | 1.6375 | 0 | -122.707 | P21
dfB80 | B80 | P21 | 1.1682 | 0.686 |  | -100.971 | 1.64 | -21.349 | 3.6451 | 0 | -120.68 | P21
dfB2018 | B2018 | P21 | 1.2289 | 0.7123 |  | -100.748 | 1.61 | -21.75 | 3.7464 | 0 | -120.888 | P21
dfB942 | B942 | P21 | 1.1816 | 0.6907 |  | -100.602 | 1.7 | -21.038 | 2.1893 | 0 | -119.94 | P21
dfB1230 | B1230 | P1121 | 1.2156 | 0.7098 |  | -100.525 | 1.65 | -21.085 | 2.9522 | 0 | -119.96 | P21
dfA17911 | A17911 | P21 | 1.2004 | 0.6999 |  | -100.417 | 1.79 | -21.799 | 0.3867 | 0 | -120.426 | P21
dfA17190 | A17190 | P21 | 1.1329 | 0.6616 |  | -100.032 | 1.68 | -21.414 | 1.0075 | 0 | -119.766 | P21
dfA17730 | A17730 | P21 | 1.1846 | 0.6897 |  | -99.787 | 1.77 | -21.341 | 1.233 | 0 | -119.358 | P21
dfB82 | B82 | P21 | 1.1777 | 0.6906 |  | -99.775 | 1.74 | -21.166 | 2.1558 | 0 | -119.201 | P21
dfB2113 | B2113 | P21 | 1.1932 | 0.6954 |  | -99.393 | 1.66 | -21.721 | 1.4269 | 0 | -119.454 | P21
dfA16952 | A16952 | P21 | 1.169 | 0.6754 |  | -99.292 | 1.49 | -23.087 | 0.5173 | 0 | -120.889 | P21
dfA18061 | A18061 | P21 | 1.2004 | 0.7004 |  | -98.569 | 1.64 | -22.092 | 0.8748 | 0 | -119.021 | P21
dfB935 | B935 | P1121 | 1.2098 | 0.7054 |  | -98.567 | 1.63 | -21.227 | 2.8471 | 0 | -118.164 | P21
dfB1752 | B1752 | P1121 | 1.1902 | 0.6948 |  | -98.516 | 1.68 | -21.408 | 0.751 | 0 | -118.244 | P21
dfA16827 | A16827 | P21 | 1.1774 | 0.6844 |  | -98.512 | 1.6 | -21.976 | 1.2638 | 0 | -118.888 | P21
dfB39 | B39 | P21 | 1.1979 | 0.7013 |  | -98.451 | 1.56 | -21.579 | 3.1632 | 0 | -118.47 | P21
dfB103 | B103 | P21 | 1.2114 | 0.7086 |  | -98.379 | 1.59 | -21.962 | 3.5097 | 0 | -118.751 | P21
dfB1975 | B1975 | P21 | 1.1622 | 0.6781 |  | -98.298 | 1.7 | -21.236 | 2.1548 | 0 | -117.834 | P21
dfA696 | A696 | Cc | 1.225 | 0.7138 |  | -114.677 | 1.83 | -20.156 | 3.3839 | 0 | -133.003 | Cc
dfA15246 | A15246 | Aa | 1.1978 | 0.697 |  | -111.97 | 1.69 | -20.997 | 0.8695 | 0 | -131.277 | Cc
dfA11862 | A11862 | Cc | 1.2078 | 0.7044 |  | -111.932 | 1.69 | -21.038 | 0.8328 | 0 | -131.28 | Cc
dfA14856 | A14856 | Cc | 1.1906 | 0.6944 |  | -111.483 | 1.81 | -19.821 | 4.1941 | 0 | -129.494 | Cc
dfA459 | A459 | Cc | 1.2419 | 0.7254 |  | -110.83 | 1.73 | -20.672 | 0.7927 | 0 | -129.772 | Cc
dfA1072 | A1072 | An | 1.2012 | 0.6988 |  | -110.778 | 1.74 | -20.722 | 0.6105 | 0 | -129.76 | Cc
dfA10006 | A10006 | Cc | 1.1953 | 0.6964 |  | -110.147 | 1.79 | -20.624 | 0.6738 | 0 | -128.981 | Cc
dfA3292 | A3292 | An | 1.1991 | 0.6974 |  | -110.011 | 1.76 | -20.536 | 0.6531 | 0 | -128.787 | Cc
dfA18055 | A18055 | Cc | 1.1773 | 0.6866 |  | -109.968 | 1.7 | -22.003 | 0.4 | 0 | -130.271 | Cc
dfA12602 | A12602 | Cc | 1.1813 | 0.6887 |  | -109.919 | 1.68 | -20.953 | 2.8197 | 0 | -129.192 | Cc
dfA2222 | A2222 | An | 1.1905 | 0.694 |  | -109.866 | 1.67 | -20.971 | 1.8616 | 0 | -129.167 | Cc
dfA983 | A983 | An | 1.225 | 0.7131 |  | -109.812 | 1.7 | -20.704 | 2.5158 | 0 | -128.816 | Cc
dfA16377 | A16377 | Cc | 1.2248 | 0.7131 |  | -109.527 | 0 | 0 | 0 | 0 | -109.527 | Cc
dfA17543 | A17543 | An | 1.2029 | 0.7004 |  | -109.524 | 1.67 | -21.092 | 1.5851 | 0 | -128.946 | Cc
dfA5426 | A5426 | Cc | 1.2161 | 0.708 |  | -109.485 | 1.7 | -21.664 | 0.3767 | 0 | -129.449 | Cc
dfA9875 | A9875 | Cc | 1.2039 | 0.7018 |  | -109.363 | 1.63 | -21.592 | 0.6215 | 0 | -129.325 | Cc
dfA1240 | A1240 | Aa | 1.1917 | 0.6951 |  | -109.29 | 1.65 | -21.698 | 0.5253 | 0 | -129.338 | Cc
dfA10599 | A10599 | Cc | 1.1757 | 0.6848 |  | -109.084 | 1.7 | -21.334 | 1.3714 | 0 | -128.718 | Cc
dfA1157 | A1157 | Cc | 1.1888 | 0.6928 |  | -108.665 | 1.74 | -21.099 | 0.5945 | 0 | -128.024 | Cc
dfA2861 | A2861 | Cc | 1.1839 | 0.6905 |  | -108.182 | 1.64 | -21.93 | 0.9421 | 0 | -128.472 | Cc
dfA14879 | A14879 | Cc | 1.1798 | 0.6869 |  | -108.174 | 1.65 | -21.208 | 2.0102 | 0 | -127.732 | Cc
dfA1037 | A1037 | Cc | 1.1774 | 0.6888 |  | -107.976 | 1.62 | -22.358 | 0.8484 | 0 | -128.714 | Cc
dfA14460 | A14460 | Cn | 1.1803 | 0.6877 |  | -107.968 | 1.68 | -21.904 | 1.2361 | 0 | -128.192 | Cc
dfA7721 | A7721 | Cc | 1.1632 | 0.6745 |  | -107.913 | 0 | 0 | 0.0264 | 0 | -107.913 | Cc
dfA14247 | A14247 | Cc | 1.2189 | 0.7102 |  | -107.818 | 1.51 | -22.134 | 0.6256 | 0 | -128.442 | Cc
dfA3808 | A3808 | Cc | 1.2182 | 0.7074 |  | -107.429 | 1.86 | -19.045 | 0.6506 | 0 | -124.614 | Cc
dfA7377 | A7377 | Cc | 1.2214 | 0.7115 |  | -107.26 | 1.8 | -19.85 | 1.1659 | 0 | -125.31 | Cc
dfA17355 | A17355 | Cc | 1.209 | 0.7036 |  | -107.11 | 1.75 | -21.091 | 1.212 | 0 | -126.451 | Cc
dfA5927 | A5927 | An | 1.1869 | 0.6919 |  | -107.102 | 1.58 | -22.23 | 0.3893 | 0 | -127.752 | Cc
dfA847 | A847 | Cn | 1.196 | 0.6953 |  | -107.091 | 1.6 | -22.291 | 0.2707 | 0 | -127.782 | Cc
dfA13890 | A13890 | Cn | 1.2286 | 0.715 |  | -106.885 | 1.69 | -21.179 | 0 | 0 | -126.374 | Cc
dfA11931 | A11931 | Cc | 1.1793 | 0.6857 |  | -106.866 | 1.65 | -21.812 | 0.7047 | 0 | -127.028 | Cc
dfA6686 | A6686 | An | 1.1861 | 0.6916 |  | -106.695 | 1.58 | -22.217 | 0.4197 | 0 | -127.332 | Cc
dfA7213 | A7213 | Cn | 1.1871 | 0.693 |  | -106.674 | 1.68 | -21.206 | 1.6904 | 0 | -126.2 | Cc
dfA18037 | A18037 | Cc | 1.1853 | 0.6898 |  | -106.601 | 1.77 | -21.287 | 2.5842 | 0 | -126.118 | Cc
dfA15852 | A15852 | Cc | 1.2127 | 0.7078 |  | -106.524 | 1.79 | -20.819 | 2.2245 | 0 | -125.553 | Cc
dfA6356 | A6356 | Cn | 1.207 | 0.7021 |  | -106.484 | 1.7 | -21.09 | 0 | 0 | -125.874 | Cc
dfA9861 | A9861 | Aa | 1.1838 | 0.6904 |  | -106.441 | 1.68 | -21.732 | 0.51 | 0 | -126.493 | Cc
dfA3426 | A3426 | Cc | 1.1921 | 0.6939 |  | -106.288 | 1.68 | -21.511 | 0 | 0 | -126.119 | Cc
dfA11179 | A11179 | Aa | 1.1938 | 0.697 |  | -106.2 | 1.67 | -21.723 | 0.7408 | 0 | -126.253 | Cc
dfA8036 | A8036 | Cn | 1.2087 | 0.7042 |  | -106.103 | 1.66 | -21.143 | 1.2551 | 0 | -125.586 | Cc
dfA5807 | A5807 | Cc | 1.1935 | 0.6939 |  | -106.091 | 0 | 0 | 0 | 0 | -106.091 | Cc
dfA17929 | A17929 | Cn | 1.1662 | 0.6801 |  | -106.028 | 1.78 | -20.949 | 0.9294 | 0 | -125.197 | Cc
dfA3694 | A3694 | Cc | 1.1917 | 0.6932 |  | -106 | 1.7 | -21.266 | 0.2078 | 0 | -125.566 | Cc
dfA8994 | A8994 | Cc | 1.1816 | 0.6905 |  | -105.984 | 1.64 | -21.913 | 0.4954 | 0 | -126.257 | Cc
dfA4420 | A4420 | An | 1.1901 | 0.6915 |  | -105.951 | 1.74 | -21.811 | 0.8899 | 0 | -126.022 | Cc
dfA6966 | A6966 | Cn | 1.1854 | 0.6919 |  | -105.889 | 1.66 | -21.956 | 0.8185 | 0 | -126.185 | Cc
dfA4182 | A4182 | Aa | 1.1877 | 0.6935 |  | -105.886 | 1.73 | -21.354 | 1.1956 | 0 | -125.51 | Cc
dfA12566 | A12566 | Cc | 1.2002 | 0.7006 |  | -105.849 | 1.68 | -21.422 | 0.7306 | 0 | -125.591 | Cc
dfA16489 | A16489 | An | 1.1861 | 0.6904 |  | -105.741 | 1.69 | -21.55 | 1.0512 | 0 | -125.601 | Cc
dfA9765 | A9765 | Cc | 1.2194 | 0.7099 |  | -105.739 | 1.41 | -25.819 | 0 | 0 | -130.148 | Cc
dfA17139 | A17139 | An | 1.2009 | 0.6997 |  | -105.693 | 1.77 | -20.427 | 1.0821 | 0 | -124.35 | Cc
dfA4453 | A4453 | Aa | 1.2092 | 0.7043 |  | -105.586 | 0 | 0 | 0 | 0 | -105.586 | Cc
dfA9914 | A9914 | An | 1.2159 | 0.7092 |  | -105.577 | 0 | 0 | 0 | 0 | -105.577 | Cc
dfA7767 | A7767 | Aa | 1.1783 | 0.6866 |  | -105.561 | 1.59 | -22.699 | 0.3508 | 0 | -126.67 | Cc
dfA14832 | A14832 | Cc | 1.1665 | 0.678 |  | -105.512 | 1.66 | -21.524 | 0.4677 | 0 | -125.376 | Cc
dfA16615 | A16615 | Aa | 1.1685 | 0.6802 |  | -105.484 | 0 | 0 | 0 | 0 | -105.484 | Cc
dfA14367 | A14367 | Cc | 1.1684 | 0.6817 |  | -105.464 | 1.78 | -20.741 | 3.3143 | 0 | -124.425 | Cc
dfA18187 | A18187 | Cc | 1.1616 | 0.676 |  | -105.277 | 1.71 | -21.304 | 0.7187 | 0 | -124.871 | Cc
dfA14230 | A14230 | Cc | 1.1922 | 0.6937 |  | -105.235 | 1.69 | -21.127 | 0 | 0 | -124.672 | Cc
dfA16316 | A16316 | Cc | 1.153 | 0.6718 |  | -105.194 | 1.66 | -21.971 | 1.0543 | 0 | -125.505 | Cc
dfA13413 | A13413 | Ic | 1.1734 | 0.6848 |  | -105.179 | 1.71 | -21.203 | 2.8688 | 0 | -124.672 | Cc
dfA7494 | A7494 | Cc | 1.2101 | 0.7041 |  | -105.174 | 1.37 | -26.748 | 0 | 0 | -130.552 | Cc
dfA10809 | A10809 | Cc | 1.1545 | 0.6736 |  | -104.949 | 1.71 | -21.476 | 1.1135 | 0 | -124.715 | Cc
dfA5514 | A5514 | Cc | 1.1809 | 0.6893 |  | -104.944 | 1.69 | -21.562 | 0.0915 | 0 | -124.816 | Cc
dfA7557 | A7557 | Cc | 1.172 | 0.6838 |  | -104.898 | 1.74 | -21.133 | 2.0496 | 0 | -124.291 | Cc
dfA4734 | A4734 | Cn | 1.1784 | 0.6862 |  | -104.865 | 1.69 | -21.975 | 1.2369 | 0 | -125.15 | Cc
dfA6421 | A6421 | Cc | 1.2116 | 0.7045 |  | -104.854 | 1.39 | -26.278 | 0 | 0 | -129.742 | Cc
dfA9973 | A9973 | Cc | 1.1855 | 0.6907 |  | -104.819 | 1.68 | -21.655 | 0.6614 | 0 | -124.794 | Cc
dfA6661 | A6661 | An | 1.1799 | 0.6894 |  | -104.811 | 1.63 | -22.206 | 1.3306 | 0 | -125.387 | Cc
dfA17392 | A17392 | Cc | 1.1601 | 0.6756 |  | -104.806 | 1.68 | -21.81 | 1.7933 | 0 | -124.936 | Cc
dfA18113 | A18113 | Cc | 1.1709 | 0.6825 |  | -104.789 | 1.64 | -21.677 | 0.8243 | 0 | -124.826 | Cc
dfA7229 | A7229 | Aa | 1.2071 | 0.704 |  | -104.759 | 1.64 | -21.365 | 2.259 | 0 | -124.484 | Cc
dfA11991 | A11991 | Cc | 1.1798 | 0.6896 |  | -104.707 | 1.73 | -20.925 | 2.0939 | 0 | -123.902 | Cc
dfA9560 | A9560 | Cc | 1.211 | 0.7067 |  | -104.704 | 1.56 | -22.556 | 0.1467 | 0 | -125.7 | Cc
dfA9024 | A9024 | Ic | 1.1749 | 0.6873 |  | -104.626 | 1.69 | -21.782 | 1.2386 | 0 | -124.718 | Cc
dfA8770 | A8770 | Aa | 1.1596 | 0.6772 |  | -104.615 | 1.56 | -23.228 | 0.7449 | 0 | -126.283 | Cc
dfA11813 | A11813 | Cc | 1.1859 | 0.6922 |  | -104.587 | 1.76 | -20.882 | 0.9055 | 0 | -123.709 | Cc
dfA15146 | A15146 | An | 1.1783 | 0.6868 |  | -104.576 | 1.72 | -22.508 | 0 | 0 | -125.364 | Cc
dfA7282 | A7282 | Cn | 1.1929 | 0.6946 |  | -104.574 | 1.7 | -21.683 | 0.0681 | 0 | -124.557 | Cc
dfA9134 | A9134 | Cc | 1.1913 | 0.6943 |  | -104.538 | 1.72 | -21.015 | 0.4894 | 0 | -123.833 | Cc
dfA5406 | A5406 | Cc | 1.195 | 0.6973 |  | -104.536 | 1.72 | -21.063 | 1.2621 | 0 | -123.879 | Cc
dfA10581 | A10581 | Cc | 1.1874 | 0.6934 |  | -104.498 | 1.72 | -20.864 | 1.0353 | 0 | -123.642 | Cc
dfA12560 | A12560 | Cc | 1.1561 | 0.6731 |  | -104.486 | 0 | 0 | 0 | 0 | -104.486 | Cc
dfA13474 | A13474 | Aa | 1.1872 | 0.6951 |  | -104.479 | 1.73 | -22.111 | 0.6508 | 0 | -124.86 | Cc
dfA4649 | A4649 | Cc | 1.2321 | 0.7195 |  | -104.448 | 0 | 0 | 1.6206 | 0 | -104.448 | Cc
dfA9790 | A9790 | Cc | 1.1804 | 0.6897 |  | -104.436 | 1.65 | -21.892 | 1.927 | 0 | -124.678 | Cc
dfA6553 | A6553 | An | 1.2085 | 0.7035 |  | -104.393 | 1.67 | -21.363 | 0 | 0 | -124.086 | Cc
dfA12652 | A12652 | Aa | 1.1833 | 0.6893 |  | -104.339 | 1.64 | -21.65 | 0.9502 | 0 | -124.349 | Cc
dfA3439 | A3439 | Cc | 1.1735 | 0.6846 |  | -104.296 | 1.61 | -22.771 | 0.1024 | 0 | -125.457 | Cc
dfA6751 | A6751 | Cc | 1.2145 | 0.7115 |  | -104.228 | 1.65 | -21.892 | 0.1017 | 0 | -124.47 | Cc
dfA7875 | A7875 | Cc | 1.1702 | 0.6809 |  | -104.107 | 1.66 | -21.897 | 0.0112 | 0 | -124.344 | Cc
dfA13931 | A13931 | Cc | 1.1836 | 0.6924 |  | -104.074 | 1.68 | -23.02 | 0.0683 | 0 | -125.414 | Cc
dfA5048 | A5048 | An | 1.2065 | 0.7036 |  | -104.068 | 1.69 | -21.889 | 0 | 0 | -124.267 | Cc
dfA12616 | A12616 | Cn | 1.1631 | 0.6779 |  | -103.933 | 1.72 | -21.022 | 3.3706 | 0 | -123.235 | Cc
dfA14721 | A14721 | Ic | 1.179 | 0.6874 |  | -103.869 | 1.69 | -21.209 | 0.4451 | 0 | -123.388 | Cc
dfA7413 | A7413 | Ic | 1.1565 | 0.6757 |  | -103.866 | 1.61 | -21.544 | 2.3221 | 0 | -123.8 | Cc
dfA15929 | A15929 | Ic | 1.1868 | 0.6926 |  | -103.848 | 1.8 | -20.689 | 2.1097 | 0 | -122.737 | Cc
dfA14947 | A14947 | Cc | 1.1369 | 0.6625 |  | -103.833 | 1.67 | -22.097 | 0.9933 | 0 | -124.26 | Cc
dfA11372 | A11372 | Cc | 1.1549 | 0.6733 |  | -103.801 | 1.66 | -22.245 | 0.9148 | 0 | -124.386 | Cc
dfA9939 | A9939 | Cn | 1.1863 | 0.6922 |  | -103.689 | 1.63 | -21.478 | 2.5882 | 0 | -123.537 | Cc
dfA13940 | A13940 | Cn | 1.1854 | 0.6916 |  | -103.624 | 1.7 | -21.103 | 1.8922 | 0 | -123.027 | Cc
dfA7993 | A7993 | Cc | 1.1965 | 0.6973 |  | -103.465 | 1.75 | -21.705 | 0.0691 | 0 | -123.42 | Cc
dfA7209 | A7209 | Cc | 1.1672 | 0.6805 |  | -103.457 | 1.63 | -22.756 | 0.077 | 0 | -124.583 | Cc
dfA9943 | A9943 | Cc | 1.1633 | 0.6784 |  | -103.411 | 1.6 | -23.053 | 0.1252 | 0 | -124.864 | Cc
dfA8349 | A8349 | An | 1.1689 | 0.6822 |  | -103.407 | 1.58 | -21.709 | 2.0563 | 0 | -123.536 | Cc
dfA16249 | A16249 | Ic | 1.1249 | 0.6535 |  | -103.376 | 1.66 | -22.54 | 0.7351 | 0 | -124.256 | Cc
dfA16746 | A16746 | Cc | 1.167 | 0.6803 |  | -103.313 | 1.64 | -21.513 | 0.7291 | 0 | -123.186 | Cc
dfA17225 | A17225 | Cc | 1.1366 | 0.6627 |  | -103.267 | 1.63 | -22.456 | 0.6845 | 0 | -124.093 | Cc
dfA10632 | A10632 | Ic | 1.1694 | 0.6819 |  | -103.215 | 1.66 | -22.002 | 1.3667 | 0 | -123.557 | Cc
dfA12960 | A12960 | Cc | 1.1502 | 0.6692 |  | -102.858 | 0 | 0 | 0 | 0 | -102.858 | Cc
dfA11783 | A11783 | Cc | 1.1743 | 0.6827 |  | -102.81 | 0 | 0 | 2.8318 | 0 | -102.81 | Cc
dfA6050 | A6050 | Aa | 1.2055 | 0.7018 |  | -102.772 | 0 | 0 | 0 | 0 | -102.772 | Cc
dfA12004 | A12004 | Cc | 1.1609 | 0.6776 |  | -102.665 | 1.64 | -21.957 | 1.6874 | 0 | -122.982 | Cc
dfA17488 | A17488 | Cc | 1.1964 | 0.6966 |  | -102.627 | 1.7 | -21.104 | 2.4977 | 0 | -122.031 | Cc
dfA17804 | A17804 | Cn | 1.176 | 0.6853 |  | -102.596 | 1.58 | -23.595 | 0 | 0 | -124.611 | Cc
dfA14065 | A14065 | Cc | 1.1605 | 0.6756 |  | -102.593 | 1.57 | -23.263 | 0.0762 | 0 | -124.286 | Cc
dfA13397 | A13397 | Aa | 1.1627 | 0.6747 |  | -102.592 | 0 | 0 | 0.0316 | 0 | -102.592 | Cc
dfA15987 | A15987 | Aa | 1.1605 | 0.6767 |  | -102.571 | 1.65 | -22.622 | 0.2586 | 0 | -123.543 | Cc
dfA17996 | A17996 | Aa | 1.1537 | 0.6725 |  | -102.543 | 1.61 | -22.955 | 0.6563 | 0 | -123.888 | Cc
dfA15489 | A15489 | Cn | 1.1846 | 0.6902 |  | -102.503 | 1.74 | -21.061 | 2.5547 | 0 | -121.824 | Cc
dfA13236 | A13236 | An | 1.212 | 0.7045 |  | -102.482 | 1.67 | -21.102 | 1.8843 | 0 | -121.914 | Cc
dfA11884 | A11884 | Cc | 1.161 | 0.6773 |  | -102.478 | 1.7 | -22.292 | 0.6656 | 0 | -123.07 | Cc
dfA8393 | A8393 | Cc | 1.186 | 0.6908 |  | -102.429 | 1.67 | -21.592 | 1.7715 | 0 | -122.351 | Cc
dfA15243 | A15243 | Cc | 1.1626 | 0.6786 |  | -102.423 | 1.66 | -21.238 | 0.6024 | 0 | -122.001 | Cc
dfA14499 | A14499 | Cc | 1.1637 | 0.6797 |  | -102.398 | 1.7 | -21.085 | 1.9009 | 0 | -121.783 | Cc
dfA14811 | A14811 | Cc | 1.1918 | 0.6967 |  | -102.378 | 1.77 | -20.243 | 1.6774 | 0 | -120.851 | Cc
dfA12573 | A12573 | Cc | 1.1561 | 0.6706 |  | -102.372 | 1.64 | -22.663 | 0.1753 | 0 | -123.395 | Cc
dfA11705 | A11705 | Cc | 1.1557 | 0.6712 |  | -102.366 | 1.63 | -22.729 | 0.1781 | 0 | -123.465 | Cc
dfA17794 | A17794 | Cn | 1.1294 | 0.6579 |  | -102.299 | 0 | 0 | 2.2174 | 0 | -102.299 | Cc
dfA6878 | A6878 | Aa | 1.1728 | 0.6851 |  | -102.279 | 0 | 0 | 0 | 0 | -102.279 | Cc
dfA9448 | A9448 | Ic | 1.1637 | 0.6752 |  | -102.259 | 1.6 | -23.44 | 0.0714 | 0 | -124.099 | Cc
dfA11652 | A11652 | An | 1.2145 | 0.7068 |  | -102.201 | 1.63 | -21.93 | 0.2169 | 0 | -122.501 | Cc
dfA11212 | A11212 | Cn | 1.1814 | 0.6897 |  | -102.192 | 1.61 | -22.015 | 2.0681 | 0 | -122.597 | Cc
dfA16504 | A16504 | Aa | 1.1278 | 0.657 |  | -102.148 | 1.48 | -24.221 | 0.614 | 0 | -124.889 | Cc
dfA10666 | A10666 | An | 1.1563 | 0.6731 |  | -102.056 | 0 | 0 | 0 | 0 | -102.056 | Cc
dfA11810 | A11810 | Cn | 1.1483 | 0.6709 |  | -102.023 | 0 | 0 | 0 | 0 | -102.023 | Cc
dfA16751 | A16751 | Cn | 1.1346 | 0.661 |  | -102.021 | 1.62 | -22.148 | 1.3704 | 0 | -122.549 | Cc
dfA10842 | A10842 | Cn | 1.1557 | 0.6768 |  | -102.019 | 0 | 0 | 0.4375 | 0 | -102.019 | Cc
dfA14544 | A14544 | An | 1.1522 | 0.6715 |  | -101.936 | 1.73 | -21.536 | 0.9523 | 0 | -121.742 | Cc
dfA9592 | A9592 | Cn | 1.1778 | 0.6887 |  | -101.922 | 1.62 | -23.044 | 0.6431 | 0 | -123.346 | Cc
dfA11911 | A11911 | Aa | 1.1731 | 0.6852 |  | -101.852 | 1.64 | -21.89 | 1.9217 | 0 | -122.102 | Cc
dfA12656 | A12656 | Cc | 1.1603 | 0.6796 |  | -101.781 | 0 | 0 | 0 | 0 | -101.781 | Cc
dfA11620 | A11620 | Cn | 1.162 | 0.6767 |  | -101.763 | 0 | 0 | 0 | 0 | -101.763 | Cc
dfA14060 | A14060 | Cn | 1.1829 | 0.6888 |  | -101.669 | 0 | 0 | 0 | 0 | -101.669 | Cc
dfA12778 | A12778 | Ic | 1.1487 | 0.6693 |  | -101.581 | 1.55 | -22.938 | 0.2299 | 0 | -122.969 | Cc
dfA15014 | A15014 | Cc | 1.2022 | 0.6999 |  | -101.496 | 1.78 | -20.399 | 1.951 | 0 | -120.115 | Cc
dfA10580 | A10580 | An | 1.1762 | 0.6859 |  | -101.472 | 1.71 | -21.642 | 1.9151 | 0 | -121.404 | Cc
dfA12094 | A12094 | Cn | 1.1512 | 0.67 |  | -101.455 | 1.73 | -21.819 | 0.8799 | 0 | -121.544 | Cc
dfA13767 | A13767 | Cc | 1.1432 | 0.6666 |  | -101.356 | 1.61 | -22.505 | 0.8365 | 0 | -122.251 | Cc
dfA15021 | A15021 | An | 1.1373 | 0.6642 |  | -101.347 | 1.56 | -23.282 | 0.7853 | 0 | -123.069 | Cc
dfA15619 | A15619 | Cc | 1.1506 | 0.6695 |  | -101.261 | 0 | 0 | 0 | 0 | -101.261 | Cc
dfA15759 | A15759 | Cc | 1.1646 | 0.6784 |  | -101.207 | 1.56 | -22.435 | 1.5194 | 0 | -122.082 | Cc
dfA16768 | A16768 | Aa | 1.1509 | 0.6677 |  | -101.141 | 1.54 | -22.982 | 0.6642 | 0 | -122.583 | Cc
dfA9700 | A9700 | Cc | 1.1938 | 0.6969 |  | -101.044 | 1.64 | -20.312 | 0.6907 | 0 | -119.716 | Cc
dfA13794 | A13794 | Cc | 1.1324 | 0.6604 |  | -100.994 | 0 | 0 | 0.6349 | 0 | -100.994 | Cc
dfA13583 | A13583 | Aa | 1.1486 | 0.6703 |  | -100.817 | 1.68 | -22.099 | 0.1724 | 0 | -121.236 | Cc
dfA12409 | A12409 | An | 1.1695 | 0.6802 |  | -100.808 | 0 | 0 | 0 | 0 | -100.808 | Cc
dfA16499 | A16499 | Cc | 1.1716 | 0.6828 |  | -100.731 | 0 | 0 | 0 | 0 | -100.731 | Cc
dfA15444 | A15444 | Cc | 1.1331 | 0.6588 |  | -100.73 | 1.62 | -22.19 | 1.6403 | 0 | -121.3 | Cc
dfA15848 | A15848 | An | 1.1202 | 0.6535 |  | -100.518 | 0 | 0 | 0.2541 | 0 | -100.518 | Cc
dfA13435 | A13435 | Cn | 1.1871 | 0.691 |  | -100.484 | 1.69 | -21.818 | 0.6548 | 0 | -120.612 | Cc
dfA13013 | A13013 | Cn | 1.1958 | 0.6957 |  | -100.447 | 1.64 | -21.673 | 1.8051 | 0 | -120.48 | Cc
dfA12650 | A12650 | An | 1.1492 | 0.6715 |  | -100.13 | 0 | 0 | 0.0003 | 0 | -100.13 | Cc
dfA18192 | A18192 | Ic | 1.1229 | 0.6549 |  | -100.086 | 0 | 0 | 0 | 0 | -100.086 | Cc
dfA13382 | A13382 | Aa | 1.1546 | 0.6744 |  | -99.857 | 1.63 | -21.865 | 1.664 | 0 | -120.092 | Cc
dfA16647 | A16647 | Cn | 1.131 | 0.661 |  | -99.754 | 1.47 | -22.869 | 1.3087 | 0 | -121.153 | Cc
dfA11815 | A11815 | Cc | 1.1523 | 0.6724 |  | -99.575 | 0 | 0 | 1.1031 | 0 | -99.575 | Cc
dfA16554 | A16554 | An | 1.1467 | 0.668 |  | -99.474 | 1.58 | -22.247 | 1.2333 | 0 | -120.141 | Cc
dfA6528 | A6528 | Aa | 1.1947 | 0.6983 |  | -99.463 | 1.76 | -21.448 | 1.1772 | 0 | -119.151 | Cc
dfA13812 | A13812 | An | 1.1526 | 0.6715 |  | -99.378 | 1.62 | -22.419 | 1.3063 | 0 | -120.177 | Cc
dfA17575 | A17575 | Aa | 1.1549 | 0.6745 |  | -99.324 | 1.77 | -21.187 | 1.8677 | 0 | -118.741 | Cc
dfA16604 | A16604 | An | 1.1575 | 0.6764 |  | -99.317 | 1.54 | -22.206 | 0.7506 | 0 | -119.983 | Cc
dfA18151 | A18151 | Aa | 1.1589 | 0.6758 |  | -99.313 | 1.6 | -22.65 | 0.8784 | 0 | -120.363 | Cc
dfB67 | B67 | Cc | 1.2039 | 0.7021 |  | -99.233 | 1.73 | -20.688 | 1.2976 | 0 | -118.191 | Cc
dfA12070 | A12070 | An | 1.16 | 0.6764 |  | -99.205 | 1.6 | -22.409 | 1.1763 | 0 | -120.014 | Cc
dfA15860 | A15860 | Aa | 1.1878 | 0.6935 |  | -99.019 | 1.74 | -21.402 | 1.4351 | 0 | -118.681 | Cc
dfA15811 | A15811 | Cc | 1.1537 | 0.6716 |  | -98.843 | 1.63 | -21.527 | 0 | 0 | -118.74 | Cc
dfA8150 | A8150 | Cc | 1.1589 | 0.6756 |  | -98.771 | 1.67 | -22.952 | 0.567 | 0 | -120.053 | Cc
dfA15200 | A15200 | An | 1.1768 | 0.6869 |  | -98.675 | 1.56 | -22.215 | 1.6128 | 0 | -119.33 | Cc
dfB224 | B224 | Cc | 1.1695 | 0.6821 |  | -98.587 | 1.67 | -20.725 | 3.5898 | 0 | -117.642 | Cc
dfB731 | B731 | An | 1.1688 | 0.6819 |  | -98.425 | 1.67 | -20.697 | 3.4297 | 0 | -117.452 | Cc
dfA18157 | A18157 | Aa | 1.1469 | 0.6677 |  | -98.337 | 0 | 0 | 0 | 0 | -98.337 | Cc
dfA1592 | A1592 | P2/n | 1.2107 | 0.7059 |  | -112.016 | 1.76 | -21.149 | 2.1349 | 0 | -131.405 | P2/c
dfA821 | A821 | P2/n | 1.2039 | 0.7 |  | -111.311 | 1.72 | -21.399 | 2.671 | 0 | -130.99 | P2/c
dfA161 | A161 | P2/c | 1.2143 | 0.7053 |  | -111.002 | 1.8 | -20.6 | 2.2146 | 0 | -129.802 | P2/c
dfA10674 | A10674 | P2/c | 1.2048 | 0.7018 |  | -110.706 | 1.8 | -20.476 | 3.0719 | 0 | -129.382 | P2/c
dfA1600 | A1600 | P2/c | 1.2084 | 0.7028 |  | -108.594 | 1.76 | -21.026 | 1.9036 | 0 | -127.86 | P2/c
dfA8626 | A8626 | P2/c | 1.1869 | 0.6923 |  | -108.432 | 1.68 | -21.269 | 2.2115 | 0 | -128.021 | P2/c
dfA11847 | A11847 | P2/c | 1.1983 | 0.6973 |  | -107.941 | 1.63 | -21.154 | 1.2712 | 0 | -127.465 | P2/c
dfA7066 | A7066 | P2/n | 1.1872 | 0.6935 |  | -107.505 | 1.63 | -22.089 | 2.81 | 0 | -127.964 | P2/c
dfA9591 | A9591 | P2/n | 1.1834 | 0.6898 |  | -107.38 | 1.66 | -20.87 | 1.1679 | 0 | -126.59 | P2/c
dfA16575 | A16575 | P2/c | 1.1904 | 0.6928 |  | -107.319 | 1.7 | -21.238 | 2.2534 | 0 | -126.857 | P2/c
dfA16016 | A16016 | P2/c | 1.2033 | 0.699 |  | -106.943 | 1.77 | -20.884 | 1.1134 | 0 | -126.057 | P2/c
dfA6585 | A6585 | P2/n | 1.1897 | 0.6939 |  | -106.918 | 1.58 | -21.218 | 2.1005 | 0 | -126.556 | P2/c
dfA8799 | A8799 | P2/n | 1.1672 | 0.6805 |  | -106.906 | 1.66 | -22.172 | 0.8181 | 0 | -127.418 | P2/c
dfA9960 | A9960 | P2/c | 1.1739 | 0.6852 |  | -106.816 | 1.71 | -21.904 | 1.8375 | 0 | -127.01 | P2/c
dfA6998 | A6998 | P2/n | 1.2017 | 0.6998 |  | -106.69 | 1.73 | -20.747 | 1.8579 | 0 | -125.707 | P2/c
dfA9000 | A9000 | P2/c | 1.1835 | 0.6866 |  | -106.688 | 1.7 | -22.169 | 0.4335 | 0 | -127.157 | P2/c
dfA12357 | A12357 | P2/a | 1.2216 | 0.7107 |  | -106.563 | 1.68 | -21.433 | 0.3057 | 0 | -126.316 | P2/c
dfA10073 | A10073 | P2/c | 1.1861 | 0.6866 |  | -106.449 | 1.76 | -21.312 | 0.4287 | 0 | -126.001 | P2/c
dfA6543 | A6543 | P2/c | 1.2055 | 0.7019 |  | -106.431 | 1.64 | -21.558 | 1.4667 | 0 | -126.349 | P2/c
dfA7739 | A7739 | P2/c | 1.1713 | 0.6821 |  | -106.399 | 1.66 | -22.129 | 0.1132 | 0 | -126.868 | P2/c
dfA11161 | A11161 | P112/n | 1.1991 | 0.6968 |  | -106.358 | 1.81 | -20.752 | 0.7352 | 0 | -125.3 | P2/c
dfA17932 | A17932 | P2/c | 1.1839 | 0.6883 |  | -106.008 | 1.72 | -21.872 | 1.0543 | 0 | -126.16 | P2/c
dfA7737 | A7737 | P2/n | 1.168 | 0.6822 |  | -105.926 | 1.67 | -21.653 | 0.7111 | 0 | -125.909 | P2/c
dfA4071 | A4071 | P2/a | 1.1883 | 0.6933 |  | -105.82 | 1.64 | -22.084 | 0.5559 | 0 | -126.264 | P2/c
dfA7097 | A7097 | P2/c | 1.1781 | 0.685 |  | -105.794 | 1.73 | -21.008 | 2.0306 | 0 | -125.072 | P2/c
dfA9060 | A9060 | P2/n | 1.2269 | 0.7139 |  | -105.778 | 1.7 | -20.964 | 1.1918 | 0 | -125.042 | P2/c
dfA11027 | A11027 | P2/a | 1.1942 | 0.6964 |  | -105.647 | 1.79 | -20.684 | 1.9798 | 0 | -124.541 | P2/c
dfA11522 | A11522 | P2/c | 1.1609 | 0.6761 |  | -105.622 | 0 | 0 | 0 | 0 | -105.622 | P2/c
dfA9511 | A9511 | P2/c | 1.1932 | 0.6938 |  | -105.512 | 1.72 | -20.758 | 1.0958 | 0 | -124.55 | P2/c
dfA6830 | A6830 | P2/c | 1.2064 | 0.7011 |  | -105.458 | 1.67 | -20.981 | 1.9719 | 0 | -124.769 | P2/c
dfA10562 | A10562 | P2/c | 1.1851 | 0.6883 |  | -105.451 | 0 | 0 | 0 | 0 | -105.451 | P2/c
dfA5274 | A5274 | P2/n | 1.2022 | 0.7002 |  | -105.312 | 1.61 | -21.723 | 1.2328 | 0 | -125.425 | P2/c
dfA6371 | A6371 | P2/n | 1.1623 | 0.675 |  | -105.251 | 1.64 | -22.467 | 0.8765 | 0 | -126.078 | P2/c
dfA4283 | A4283 | P2/c | 1.1874 | 0.6934 |  | -105.215 | 1.67 | -22.139 | 0.5183 | 0 | -125.684 | P2/c
dfA13605 | A13605 | P2/c | 1.1907 | 0.6934 |  | -105.174 | 1.75 | -21.425 | 2.2348 | 0 | -124.849 | P2/c
dfA9256 | A9256 | P2/c | 1.1752 | 0.6839 |  | -105.15 | 0 | 0 | 0 | 0 | -105.15 | P2/c
dfA4437 | A4437 | P2/n | 1.1701 | 0.6824 |  | -105.146 | 0 | 0 | 0 | 0 | -105.146 | P2/c
dfA8842 | A8842 | P2/a | 1.1614 | 0.6773 |  | -105.106 | 1.72 | -21.368 | 0.0467 | 0 | -124.754 | P2/c
dfA9498 | A9498 | P2/a | 1.1655 | 0.6783 |  | -105.08 | 1.73 | -21.249 | 0.5099 | 0 | -124.599 | P2/c
dfA8483 | A8483 | P2/n | 1.2137 | 0.7064 |  | -104.865 | 1.64 | -21.199 | 1.3018 | 0 | -124.424 | P2/c
dfA6826 | A6826 | P2/c | 1.1896 | 0.6921 |  | -104.759 | 1.62 | -21.324 | 1.2869 | 0 | -124.463 | P2/c
dfA8962 | A8962 | P2/c | 1.1865 | 0.6894 |  | -104.755 | 1.74 | -21.147 | 0.7803 | 0 | -124.162 | P2/c
dfA4774 | A4774 | P2/n | 1.184 | 0.6871 |  | -104.659 | 1.62 | -22.331 | 1.1584 | 0 | -125.37 | P2/c
dfA7678 | A7678 | P2/c | 1.2042 | 0.7015 |  | -104.593 | 1.65 | -21.386 | 0.4479 | 0 | -124.329 | P2/c
dfA7458 | A7458 | P2/n | 1.2119 | 0.7092 |  | -104.542 | 1.59 | -22.504 | 0.1703 | 0 | -125.456 | P2/c
dfA16731 | A16731 | P2/c | 1.1748 | 0.6835 |  | -104.486 | 0 | 0 | 0 | 0 | -104.486 | P2/c
dfA15204 | A15204 | P2/c | 1.1683 | 0.681 |  | -104.452 | 0 | 0 | 0 | 0 | -104.452 | P2/c
dfA16801 | A16801 | P2/n | 1.1758 | 0.6851 |  | -104.381 | 1.63 | -22.16 | 2.1317 | 0 | -124.911 | P2/c
dfA5052 | A5052 | P2/n | 1.1993 | 0.6994 |  | -104.365 | 1.52 | -22.123 | 1.8378 | 0 | -124.968 | P2/c
dfA13996 | A13996 | P2/a | 1.1921 | 0.694 |  | -104.364 | 1.75 | -21.429 | 0.6673 | 0 | -124.043 | P2/c
dfA12587 | A12587 | P2/a | 1.1595 | 0.6735 |  | -104.328 | 0 | 0 | 0 | 0 | -104.328 | P2/c
dfA14142 | A14142 | P2/n | 1.1673 | 0.6808 |  | -104.286 | 1.59 | -21.583 | 0 | 0 | -124.279 | P2/c
dfA7734 | A7734 | P2/n | 1.158 | 0.6744 |  | -104.266 | 1.67 | -21.916 | 0.414 | 0 | -124.512 | P2/c
dfA6649 | A6649 | P2/c | 1.2133 | 0.7094 |  | -104.212 | 1.68 | -21.29 | 0.285 | 0 | -123.822 | P2/c
dfA4785 | A4785 | P2/c | 1.164 | 0.6754 |  | -104.202 | 1.62 | -22.376 | 1.0227 | 0 | -124.958 | P2/c
dfA10031 | A10031 | P2/c | 1.1616 | 0.6754 |  | -104.147 | 1.68 | -21.831 | 0.532 | 0 | -124.298 | P2/c
dfA7135 | A7135 | P2/c | 1.1594 | 0.6747 |  | -104.139 | 0 | 0 | 0.9718 | 0 | -104.139 | P2/c
dfA5841 | A5841 | P2/c | 1.1928 | 0.6937 |  | -104.105 | 1.57 | -21.746 | 1.1798 | 0 | -124.281 | P2/c
dfA8722 | A8722 | P2/c | 1.1734 | 0.6828 |  | -104.061 | 1.65 | -22.819 | 0.6655 | 0 | -125.23 | P2/c
dfA7814 | A7814 | P2/n | 1.1927 | 0.6947 |  | -103.966 | 1.58 | -22.456 | 0.0549 | 0 | -124.842 | P2/c
dfA13770 | A13770 | P2/c | 1.1595 | 0.6746 |  | -103.958 | 1.69 | -21.381 | 1.4089 | 0 | -123.649 | P2/c
dfA4447 | A4447 | P2/n | 1.1856 | 0.6906 |  | -103.921 | 1.71 | -21.925 | 0.7738 | 0 | -124.136 | P2/c
dfA6612 | A6612 | P2/c | 1.1769 | 0.684 |  | -103.915 | 1.6 | -22.318 | 1.8837 | 0 | -124.633 | P2/c
dfA7270 | A7270 | P2/n | 1.2019 | 0.7012 |  | -103.857 | 1.57 | -21.9 | 0.4405 | 0 | -124.187 | P2/c
dfA12371 | A12371 | P2/a | 1.1815 | 0.6885 |  | -103.843 | 0 | 0 | 0 | 0 | -103.843 | P2/c
dfA5246 | A5246 | P2/a | 1.2021 | 0.7006 |  | -103.779 | 1.62 | -22.001 | 1.149 | 0 | -124.16 | P2/c
dfA7016 | A7016 | P2/n | 1.2003 | 0.6997 |  | -103.722 | 1.58 | -21.958 | 1.1638 | 0 | -124.1 | P2/c
dfA12680 | A12680 | P2/a | 1.1814 | 0.6865 |  | -103.716 | 0 | 0 | 2.3783 | 0 | -103.716 | P2/c
dfA13784 | A13784 | P2/a | 1.1682 | 0.68 |  | -103.666 | 0 | 0 | 0 | 0 | -103.666 | P2/c
dfA17591 | A17591 | P2/c | 1.1703 | 0.678 |  | -103.64 | 1.74 | -21.203 | 1.4869 | 0 | -123.103 | P2/c
dfA8751 | A8751 | P2/a | 1.2074 | 0.7032 |  | -103.61 | 1.66 | -21.849 | 0.9203 | 0 | -123.799 | P2/c
dfA9713 | A9713 | P2/a | 1.1936 | 0.6955 |  | -103.563 | 0 | 0 | 0 | 0 | -103.563 | P2/c
dfA14770 | A14770 | P2/c | 1.1902 | 0.6909 |  | -103.556 | 1.6 | -22.49 | 1.0675 | 0 | -124.446 | P2/c
dfA5677 | A5677 | P2/c | 1.2097 | 0.7001 |  | -103.549 | 1.63 | -21.846 | 0.6845 | 0 | -123.765 | P2/c
dfA5118 | A5118 | P2/c | 1.1933 | 0.693 |  | -103.528 | 1.6 | -22.464 | 0.6057 | 0 | -124.392 | P2/c
dfA12823 | A12823 | P2/c | 1.169 | 0.6784 |  | -103.483 | 0 | 0 | 0 | 0 | -103.483 | P2/c
dfA9910 | A9910 | P2/c | 1.2086 | 0.7075 |  | -103.442 | 1.64 | -21.902 | 0 | 0 | -123.704 | P2/c
dfA17510 | A17510 | P2/c | 1.2055 | 0.7005 |  | -103.346 | 0 | 0 | 1.0006 | 0 | -103.346 | P2/c
dfA10854 | A10854 | P2/c | 1.1914 | 0.6972 |  | -103.252 | 0 | 0 | 1.8375 | 0 | -103.252 | P2/c
dfA9205 | A9205 | P2/n | 1.1729 | 0.6805 |  | -103.243 | 1.73 | -21.899 | 0.3623 | 0 | -123.412 | P2/c
dfA9394 | A9394 | P2/n | 1.2022 | 0.7011 |  | -103.16 | 1.59 | -21.835 | 0.8312 | 0 | -123.405 | P2/c
dfA13749 | A13749 | P2/c | 1.1678 | 0.6768 |  | -103.146 | 1.62 | -22.851 | 0.1109 | 0 | -124.377 | P2/c
dfA11233 | A11233 | P2/c | 1.21 | 0.7028 |  | -103.113 | 1.65 | -20.995 | 2.1435 | 0 | -122.458 | P2/c
dfA11528 | A11528 | P2/n | 1.1908 | 0.692 |  | -103.102 | 0 | 0 | 0 | 0 | -103.102 | P2/c
dfA14803 | A14803 | P2/n | 1.1722 | 0.6835 |  | -102.956 | 1.68 | -21.498 | 0.1139 | 0 | -122.774 | P2/c
dfA13999 | A13999 | P2/a | 1.1733 | 0.6851 |  | -102.913 | 1.75 | -21.09 | 0.4303 | 0 | -122.253 | P2/c
dfA9046 | A9046 | P2/n | 1.1744 | 0.682 |  | -102.911 | 1.55 | -23.407 | 0.0238 | 0 | -124.768 | P2/c
dfA14850 | A14850 | P2/n | 1.1816 | 0.6901 |  | -102.826 | 0 | 0 | 0 | 0 | -102.826 | P2/c
dfA13588 | A13588 | P2/a | 1.1731 | 0.6833 |  | -102.797 | 1.67 | -21.86 | 1.6149 | 0 | -122.987 | P2/c
dfA12223 | A12223 | P2/n | 1.1768 | 0.6859 |  | -102.79 | 1.6 | -21.719 | 0.8201 | 0 | -122.909 | P2/c
dfA10933 | A10933 | P2/n | 1.1838 | 0.6901 |  | -102.776 | 1.6 | -22.339 | 0 | 0 | -123.515 | P2/c
dfA9520 | A9520 | P2/n | 1.1951 | 0.6968 |  | -102.767 | 1.58 | -22.108 | 1.7411 | 0 | -123.295 | P2/c
dfA10924 | A10924 | P2/a | 1.19 | 0.6964 |  | -102.734 | 0 | 0 | 1.1676 | 0 | -102.734 | P2/c
dfA10962 | A10962 | P2/c | 1.1917 | 0.6958 |  | -102.732 | 1.57 | -22.137 | 0.3376 | 0 | -123.299 | P2/c
dfA9496 | A9496 | P2/c | 1.2107 | 0.7034 |  | -102.726 | 1.63 | -22.17 | 0 | 0 | -123.266 | P2/c
dfA10574 | A10574 | P2/n | 1.2123 | 0.7038 |  | -102.71 | 1.58 | -22.097 | 0.5985 | 0 | -123.227 | P2/c
dfA11690 | A11690 | P2/c | 1.1992 | 0.6981 |  | -102.66 | 1.56 | -22.265 | 1.3555 | 0 | -123.365 | P2/c
dfA11171 | A11171 | P2/n | 1.2002 | 0.702 |  | -102.654 | 1.63 | -21.727 | 0.4791 | 0 | -122.751 | P2/c
dfA13702 | A13702 | P2/c | 1.1904 | 0.6915 |  | -102.564 | 1.63 | -22.219 | 0.2483 | 0 | -123.153 | P2/c
dfA11310 | A11310 | P2/c | 1.1935 | 0.6984 |  | -102.463 | 0 | 0 | 0.2749 | 0 | -102.463 | P2/c
dfA6738 | A6738 | P2/a | 1.1845 | 0.6909 |  | -102.454 | 1.59 | -22.172 | 0.7467 | 0 | -123.036 | P2/c
dfA9282 | A9282 | P2/a | 1.1926 | 0.6951 |  | -102.381 | 1.55 | -22.429 | 0 | 0 | -123.26 | P2/c
dfA16223 | A16223 | P2/a | 1.1663 | 0.6783 |  | -102.365 | 1.64 | -22.185 | 0 | 0 | -122.91 | P2/c
dfA14084 | A14084 | P2/n | 1.1728 | 0.6832 |  | -102.354 | 1.57 | -22.431 | 0.8663 | 0 | -123.215 | P2/c
dfA14946 | A14946 | P2/n | 1.175 | 0.6852 |  | -102.344 | 0 | 0 | 1.1987 | 0 | -102.344 | P2/c
dfA11692 | A11692 | P2/n | 1.169 | 0.6794 |  | -102.284 | 1.54 | -22.709 | 0 | 0 | -123.453 | P2/c
dfA8252 | A8252 | P2/a | 1.1921 | 0.6905 |  | -102.253 | 1.56 | -22.37 | 1.0987 | 0 | -123.063 | P2/c
dfA12508 | A12508 | P2/c | 1.1931 | 0.6909 |  | -102.248 | 0 | 0 | 0 | 0 | -102.248 | P2/c
dfA12594 | A12594 | P2/c | 1.1757 | 0.6835 |  | -102.133 | 1.57 | -22.129 | 0.202 | 0 | -122.692 | P2/c
dfA11610 | A11610 | P2/c | 1.1896 | 0.6922 |  | -102.122 | 0 | 0 | 0.0471 | 0 | -102.122 | P2/c
dfA14767 | A14767 | P2/n | 1.1626 | 0.6776 |  | -102.032 | 1.71 | -21.867 | 1.303 | 0 | -122.189 | P2/c
dfA13315 | A13315 | P2/c | 1.1979 | 0.6971 |  | -102.03 | 0 | 0 | 0.6688 | 0 | -102.03 | P2/c
dfA12748 | A12748 | P2/c | 1.1849 | 0.6896 |  | -102.027 | 0 | 0 | 2.068 | 0 | -102.027 | P2/c
dfA16116 | A16116 | P2/n | 1.1342 | 0.6637 |  | -101.86 | 1.65 | -22.217 | 0.9258 | 0 | -122.427 | P2/c
dfA16743 | A16743 | P2/c | 1.1598 | 0.6716 |  | -101.836 | 0 | 0 | 0.417 | 0 | -101.836 | P2/c
dfA15281 | A15281 | P2/a | 1.1524 | 0.6696 |  | -101.824 | 1.56 | -23.273 | 0.552 | 0 | -123.537 | P2/c
dfA10746 | A10746 | P2/c | 1.16 | 0.677 |  | -101.806 | 1.7 | -21.945 | 1.3225 | 0 | -122.051 | P2/c
dfA13808 | A13808 | P2/n | 1.1679 | 0.6795 |  | -101.798 | 1.56 | -23.149 | 0.2109 | 0 | -123.387 | P2/c
dfA8568 | A8568 | P2/n | 1.1692 | 0.6824 |  | -101.766 | 1.6 | -22.847 | 0.4831 | 0 | -123.013 | P2/c
dfA13599 | A13599 | P2/a | 1.1531 | 0.6705 |  | -101.739 | 0 | 0 | 0 | 0 | -101.739 | P2/c
dfA16350 | A16350 | P2/a | 1.1875 | 0.6927 |  | -101.659 | 1.64 | -22.073 | 0.4485 | 0 | -122.092 | P2/c
dfA15628 | A15628 | P2/a | 1.1673 | 0.6747 |  | -101.63 | 0 | 0 | 0 | 0 | -101.63 | P2/c
dfA10225 | A10225 | P2/c | 1.1854 | 0.6923 |  | -101.597 | 1.52 | -22.762 | 1.2157 | 0 | -122.839 | P2/c
dfA17580 | A17580 | P2/n | 1.1373 | 0.6629 |  | -101.595 | 1.54 | -23.471 | 0.5803 | 0 | -123.526 | P2/c
dfA14345 | A14345 | P2/c | 1.1899 | 0.6929 |  | -101.544 | 0 | 0 | 0 | 0 | -101.544 | P2/c
dfA13642 | A13642 | P2/c | 1.1917 | 0.6933 |  | -101.509 | 1.59 | -21.904 | 1.7104 | 0 | -121.823 | P2/c
dfA12184 | A12184 | P2/c | 1.1656 | 0.6809 |  | -101.501 | 1.56 | -22.404 | 1.2046 | 0 | -122.345 | P2/c
dfA12564 | A12564 | P2/n | 1.194 | 0.6958 |  | -101.477 | 1.53 | -23.208 | 0.1175 | 0 | -123.155 | P2/c
dfA11940 | A11940 | P2/n | 1.1941 | 0.6957 |  | -101.475 | 1.53 | -22.484 | 0.4145 | 0 | -122.429 | P2/c
dfA12493 | A12493 | P2/c | 1.1928 | 0.6977 |  | -101.383 | 0 | 0 | 0.5615 | 0 | -101.383 | P2/c
dfA11671 | A11671 | P2/c | 1.1915 | 0.6923 |  | -101.365 | 1.6 | -22.353 | 0.6275 | 0 | -122.118 | P2/c
dfA12959 | A12959 | P2/n | 1.1855 | 0.6908 |  | -101.314 | 0 | 0 | 0 | 0 | -101.314 | P2/c
dfA18006 | A18006 | P2/c | 1.14 | 0.6606 |  | -101.204 | 1.5 | -23.651 | 0.175 | 0 | -123.355 | P2/c
dfA13620 | A13620 | P2/n | 1.1588 | 0.6726 |  | -101.196 | 1.64 | -22.161 | 1.3035 | 0 | -121.717 | P2/c
dfA13534 | A13534 | P2/c | 1.1879 | 0.6875 |  | -101.049 | 0 | 0 | 0 | 0 | -101.049 | P2/c
dfA16863 | A16863 | P2/c | 1.153 | 0.6697 |  | -101.039 | 0 | 0 | 0.1967 | 0 | -101.039 | P2/c
dfA8185 | A8185 | P2/c | 1.1812 | 0.6852 |  | -100.993 | 1.56 | -22.515 | 1.6092 | 0 | -121.948 | P2/c
dfA16182 | A16182 | P2/n | 1.2041 | 0.7015 |  | -100.948 | 1.66 | -21.572 | 1.5567 | 0 | -120.86 | P2/c
dfA14654 | A14654 | P2/n | 1.169 | 0.6817 |  | -100.922 | 1.58 | -22.775 | 1.0467 | 0 | -122.117 | P2/c
dfA8087 | A8087 | P2/c | 1.1791 | 0.6844 |  | -100.891 | 1.55 | -22.564 | 1.2589 | 0 | -121.905 | P2/c
dfA13187 | A13187 | P2/c | 1.1675 | 0.6759 |  | -100.829 | 1.47 | -23.134 | 0.9303 | 0 | -122.493 | P2/c
dfA17697 | A17697 | P2/a | 1.1374 | 0.6612 |  | -100.729 | 1.67 | -21.968 | 0.6879 | 0 | -121.027 | P2/c
dfA11290 | A11290 | P2/a | 1.1823 | 0.6885 |  | -100.714 | 1.52 | -23.249 | 0.6007 | 0 | -122.443 | P2/c
dfA16626 | A16626 | P2/c | 1.1755 | 0.6809 |  | -100.686 | 1.61 | -22.387 | 0.7958 | 0 | -121.463 | P2/c
dfA15957 | A15957 | P2/c | 1.1555 | 0.6719 |  | -100.639 | 1.49 | -23.08 | 1.1708 | 0 | -122.229 | P2/c
dfA15703 | A15703 | P2/a | 1.1745 | 0.6815 |  | -100.552 | 1.56 | -22.659 | 0.3248 | 0 | -121.651 | P2/c
dfA14868 | A14868 | P2/c | 1.1911 | 0.69 |  | -100.458 | 0 | 0 | 0 | 0 | -100.458 | P2/c
dfA16677 | A16677 | P2/a | 1.1386 | 0.6644 |  | -100.373 | 1.55 | -23.102 | 0.7423 | 0 | -121.925 | P2/c
dfA16960 | A16960 | P2/c | 1.1215 | 0.6514 |  | -100.372 | 0 | 0 | 0 | 0 | -100.372 | P2/c
dfA17291 | A17291 | P2/c | 1.1897 | 0.6928 |  | -100.336 | 1.64 | -22.017 | 0.6155 | 0 | -120.713 | P2/c
dfA14824 | A14824 | P2/n | 1.1743 | 0.684 |  | -100.322 | 1.56 | -22.041 | 0.984 | 0 | -120.803 | P2/c
dfA17164 | A17164 | P2/a | 1.1575 | 0.6744 |  | -100.315 | 0 | 0 | 0 | 0 | -100.315 | P2/c
dfA11568 | A11568 | P2/c | 1.1827 | 0.6897 |  | -100.195 | 1.67 | -22.133 | 0.4073 | 0 | -120.658 | P2/c
dfA13464 | A13464 | P2/c | 1.1762 | 0.6812 |  | -100.183 | 1.56 | -22.603 | 0.9522 | 0 | -121.226 | P2/c
dfA16585 | A16585 | P2/c | 1.1411 | 0.6631 |  | -100.006 | 1.68 | -22.619 | 0.2434 | 0 | -120.945 | P2/c
dfA18137 | A18137 | P2/c | 1.1244 | 0.6533 |  | -99.943 | 0 | 0 | 0.7235 | 0 | -99.943 | P2/c
dfA17086 | A17086 | P2/a | 1.1664 | 0.6778 |  | -99.889 | 1.55 | -22.58 | 1.5192 | 0 | -120.919 | P2/c
dfA17455 | A17455 | P2/n | 1.1954 | 0.6988 |  | -99.768 | 0 | 0 | 0 | 0 | -99.768 | P2/c
dfA17723 | A17723 | P2/n | 1.1549 | 0.6746 |  | -99.735 | 0 | 0 | 0.5399 | 0 | -99.735 | P2/c
dfA14954 | A14954 | P2/c | 1.1837 | 0.6891 |  | -99.721 | 0 | 0 | 0.4256 | 0 | -99.721 | P2/c
dfA17446 | A17446 | P2/c | 1.1617 | 0.6768 |  | -99.682 | 1.65 | -21.893 | 0.7855 | 0 | -119.925 | P2/c
dfA15377 | A15377 | P2/a | 1.1344 | 0.6629 |  | -99.674 | 1.43 | -23.485 | 1.0047 | 0 | -121.729 | P2/c
dfA17990 | A17990 | P2/c | 1.1944 | 0.6975 |  | -99.649 | 1.61 | -21.77 | 1.4331 | 0 | -119.809 | P2/c
dfA14635 | A14635 | P2/a | 1.1529 | 0.6701 |  | -99.416 | 1.61 | -22.486 | 0.3278 | 0 | -120.292 | P2/c
dfA17178 | A17178 | P2/n | 1.1638 | 0.6811 |  | -99.041 | 1.48 | -23.682 | 0 | 0 | -121.243 | P2/c
dfA13644 | A13644 | P2/c | 1.1504 | 0.6689 |  | -98.948 | 0 | 0 | 0 | 0 | -98.948 | P2/c
dfA15700 | A15700 | P2/c | 1.1952 | 0.6932 |  | -98.8 | 1.62 | -22.05 | 0.871 | 0 | -119.23 | P2/c
dfA14698 | A14698 | P2/c | 1.1664 | 0.6794 |  | -98.437 | 0 | 0 | 0 | 0 | -98.437 | P2/c
dfA625 | A625 | I2 | 1.2081 | 0.7005 |  | -114.287 | 1.83 | -20.583 | 2.9485 | 0 | -133.04 | Other Monoclinic
dfA13109 | A13109 | C2 | 1.2128 | 0.7064 |  | -112.123 | 1.62 | -21.399 | 0.6747 | 0 | -131.902 | Other Monoclinic
dfA11391 | A11391 | Pc | 1.2126 | 0.7051 |  | -112.01 | 1.7 | -20.846 | 1.6785 | 0 | -131.156 | Other Monoclinic
dfA2400 | A2400 | Pc | 1.1838 | 0.6871 |  | -111.921 | 0 | 0 | 0 | 0 | -111.921 | Other Monoclinic
dfA17918 | A17918 | Pc | 1.1978 | 0.6957 |  | -111.428 | 1.76 | -21.124 | 2.1002 | 0 | -130.792 | Other Monoclinic
dfA2720 | A2720 | Pc | 1.1901 | 0.6925 |  | -111.418 | 1.6 | -21.342 | 1.4505 | 0 | -131.16 | Other Monoclinic
dfA1887 | A1887 | Pn | 1.1966 | 0.699 |  | -111.4 | 1.86 | -20.789 | 1.3146 | 0 | -130.329 | Other Monoclinic
dfA4274 | A4274 | Pc | 1.2033 | 0.7011 |  | -110.795 | 1.75 | -21.258 | 2.2878 | 0 | -130.303 | Other Monoclinic
dfA8937 | A8937 | Pc | 1.2102 | 0.7077 |  | -110.556 | 1.8 | -20.894 | 1.8462 | 0 | -129.65 | Other Monoclinic
dfA11272 | A11272 | Pc | 1.2113 | 0.7056 |  | -110.289 | 1.66 | -21.477 | 1.2734 | 0 | -130.106 | Other Monoclinic
dfA3407 | A3407 | C2 | 1.1763 | 0.6855 |  | -110.043 | 1.58 | -21.407 | 1.194 | 0 | -129.87 | Other Monoclinic
dfA12199 | A12199 | Pc | 1.2283 | 0.7152 |  | -109.755 | 1.68 | -21.309 | 1.4728 | 0 | -129.384 | Other Monoclinic
dfA16813 | A16813 | Pa | 1.2225 | 0.7125 |  | -109.743 | 1.68 | -21.253 | 0.8057 | 0 | -129.316 | Other Monoclinic
dfA2453 | A2453 | Pa | 1.2094 | 0.7082 |  | -109.506 | 1.67 | -21.584 | 0.9124 | 0 | -129.42 | Other Monoclinic
dfA1469 | A1469 | Pc | 1.2246 | 0.7149 |  | -109.47 | 1.67 | -22.033 | 2.5336 | 0 | -129.833 | Other Monoclinic
dfA12690 | A12690 | Pc11 | 1.2047 | 0.7015 |  | -109.35 | 1.67 | -21.482 | 0.7318 | 0 | -129.162 | Other Monoclinic
dfA6041 | A6041 | Pc | 1.2208 | 0.7101 |  | -109.175 | 1.68 | -21.756 | 2.5911 | 0 | -129.251 | Other Monoclinic
dfA1488 | A1488 | Pc | 1.2256 | 0.7145 |  | -109.171 | 1.63 | -22.228 | 1.3647 | 0 | -129.769 | Other Monoclinic
dfA1007 | A1007 | Ia | 1.2037 | 0.7017 |  | -109.14 | 1.75 | -21.616 | 0.3608 | 0 | -129.006 | Other Monoclinic
dfA7647 | A7647 | Pc | 1.2185 | 0.711 |  | -109.059 | 1.66 | -21.88 | 2.5144 | 0 | -129.279 | Other Monoclinic
dfA7322 | A7322 | Pn11 | 1.197 | 0.6951 |  | -109.017 | 1.82 | -20.961 | 0.8135 | 0 | -128.158 | Other Monoclinic
dfA18042 | A18042 | Pc | 1.1949 | 0.6968 |  | -108.842 | 1.69 | -21.575 | 0.9657 | 0 | -128.727 | Other Monoclinic
dfA1441 | A1441 | Pa | 1.2312 | 0.7177 |  | -108.792 | 1.72 | -21.21 | 1.5048 | 0 | -128.282 | Other Monoclinic
dfA10896 | A10896 | Pn | 1.2149 | 0.7086 |  | -108.728 | 1.76 | -20.414 | 1.985 | 0 | -127.382 | Other Monoclinic
dfA4677 | A4677 | Pa | 1.2175 | 0.7081 |  | -108.646 | 1.63 | -22.12 | 2.5954 | 0 | -129.136 | Other Monoclinic
dfA2924 | A2924 | Pc | 1.1808 | 0.6866 |  | -108.579 | 1.62 | -21.839 | 2.3453 | 0 | -128.798 | Other Monoclinic
dfA16973 | A16973 | Pn | 1.1814 | 0.6882 |  | -108.568 | 1.71 | -21.759 | 1.7533 | 0 | -128.617 | Other Monoclinic
dfA11486 | A11486 | Pn | 1.233 | 0.7189 |  | -108.555 | 1.7 | -20.772 | 1.9533 | 0 | -127.627 | Other Monoclinic
dfA1542 | A1542 | Pn | 1.231 | 0.7146 |  | -108.505 | 1.71 | -21.181 | 1.956 | 0 | -127.976 | Other Monoclinic
dfA4161 | A4161 | Ia | 1.1651 | 0.6809 |  | -108.458 | 1.7 | -22.098 | 1.0611 | 0 | -128.856 | Other Monoclinic
dfA6904 | A6904 | Pa | 1.2165 | 0.7061 |  | -108.421 | 1.84 | -20.621 | 0.9209 | 0 | -127.202 | Other Monoclinic
dfA6514 | A6514 | Ia | 1.2161 | 0.7078 |  | -108.409 | 1.73 | -20.637 | 1.7455 | 0 | -127.316 | Other Monoclinic
dfA12988 | A12988 | Pc | 1.2096 | 0.7078 |  | -108.379 | 1.68 | -21.355 | 1.5306 | 0 | -128.054 | Other Monoclinic
dfA4931 | A4931 | Pa | 1.2292 | 0.7164 |  | -108.219 | 1.7 | -21.226 | 1.0944 | 0 | -127.745 | Other Monoclinic
dfA11798 | A11798 | Pa | 1.1787 | 0.6861 |  | -108.148 | 1.62 | -22.327 | 1.1406 | 0 | -128.855 | Other Monoclinic
dfA16398 | A16398 | Pc | 1.1702 | 0.6814 |  | -108.115 | 1.53 | -22.233 | 0.7144 | 0 | -128.818 | Other Monoclinic
dfA7485 | A7485 | Pc | 1.2177 | 0.7109 |  | -108.094 | 1.66 | -22.006 | 2.7776 | 0 | -128.44 | Other Monoclinic
dfA17375 | A17375 | Pa | 1.1965 | 0.6954 |  | -108.034 | 1.6 | -21.825 | 1.3141 | 0 | -128.259 | Other Monoclinic
dfA10686 | A10686 | Pc | 1.2246 | 0.7126 |  | -108.028 | 1.67 | -21.614 | 2.3613 | 0 | -127.972 | Other Monoclinic
dfA6171 | A6171 | Pc | 1.1908 | 0.695 |  | -108.002 | 1.67 | -22.215 | 2.4406 | 0 | -128.547 | Other Monoclinic
dfA16335 | A16335 | Pn | 1.1967 | 0.6973 |  | -107.993 | 1.7 | -21.436 | 1.7081 | 0 | -127.729 | Other Monoclinic
dfA3152 | A3152 | Pa | 1.1799 | 0.6892 |  | -107.976 | 1.62 | -22.762 | 0.169 | 0 | -129.118 | Other Monoclinic
dfA16649 | A16649 | Pa | 1.1898 | 0.6924 |  | -107.901 | 1.61 | -21.881 | 0.6539 | 0 | -128.172 | Other Monoclinic
dfA6911 | A6911 | Pc | 1.1998 | 0.7011 |  | -107.786 | 1.7 | -21.869 | 1.9064 | 0 | -127.955 | Other Monoclinic
dfA5034 | A5034 | Pn | 1.187 | 0.6921 |  | -107.767 | 1.61 | -21.936 | 2.4998 | 0 | -128.093 | Other Monoclinic
dfA6035 | A6035 | Pa | 1.2031 | 0.6971 |  | -107.763 | 1.64 | -21.818 | 0.9329 | 0 | -127.941 | Other Monoclinic
dfA3390 | A3390 | Pa | 1.1819 | 0.6912 |  | -107.73 | 1.67 | -21.732 | 0.6984 | 0 | -127.792 | Other Monoclinic
dfA3790 | A3790 | Pn | 1.2194 | 0.7119 |  | -107.639 | 1.66 | -21.824 | 2.127 | 0 | -127.803 | Other Monoclinic
dfA9206 | A9206 | I2 | 1.1495 | 0.667 |  | -107.614 | 1.65 | -22.07 | 0.6242 | 0 | -128.034 | Other Monoclinic
dfA14099 | A14099 | Pc | 1.2174 | 0.7097 |  | -107.52 | 1.65 | -21.464 | 1.6068 | 0 | -127.334 | Other Monoclinic
dfA11786 | A11786 | Pc | 1.2227 | 0.7134 |  | -107.409 | 1.66 | -21.766 | 2.4566 | 0 | -127.515 | Other Monoclinic
dfA9972 | A9972 | Pc | 1.1865 | 0.6926 |  | -107.333 | 1.74 | -21.76 | 1.7076 | 0 | -127.353 | Other Monoclinic
dfA11831 | A11831 | Pa | 1.2273 | 0.7152 |  | -107.294 | 1.69 | -21.134 | 1.1776 | 0 | -126.738 | Other Monoclinic
dfA7703 | A7703 | Pa | 1.2171 | 0.7086 |  | -107.256 | 1.67 | -21.503 | 2.1698 | 0 | -127.089 | Other Monoclinic
dfA10478 | A10478 | Pn | 1.1602 | 0.6765 |  | -107.184 | 1.71 | -21.744 | 1.4093 | 0 | -127.218 | Other Monoclinic
dfA2863 | A2863 | C2 | 1.2132 | 0.7043 |  | -107.17 | 0 | 0 | 2.2525 | 0 | -107.17 | Other Monoclinic
dfA12773 | A12773 | Pc | 1.1567 | 0.6729 |  | -107.098 | 1.43 | -22.896 | 1.1041 | 0 | -128.564 | Other Monoclinic
dfA14526 | A14526 | Pa | 1.1839 | 0.6874 |  | -107.098 | 1.64 | -21.589 | 2.7309 | 0 | -127.047 | Other Monoclinic
dfA3870 | A3870 | Pa | 1.1983 | 0.7016 |  | -107.086 | 1.53 | -23.339 | 1.0343 | 0 | -128.895 | Other Monoclinic
dfA5360 | A5360 | Pa | 1.1963 | 0.6992 |  | -107.082 | 1.65 | -22.018 | 1.3498 | 0 | -127.45 | Other Monoclinic
dfA15179 | A15179 | Pn | 1.2209 | 0.7126 |  | -107.063 | 1.66 | -21.295 | 1.2748 | 0 | -126.698 | Other Monoclinic
dfA17053 | A17053 | Pn | 1.2182 | 0.7082 |  | -107.018 | 1.67 | -21.517 | 1.4844 | 0 | -126.865 | Other Monoclinic
dfA12525 | A12525 | Pc | 1.1655 | 0.6787 |  | -107.005 | 1.56 | -22.072 | 1.8281 | 0 | -127.517 | Other Monoclinic
dfA3493 | A3493 | Pa | 1.208 | 0.7064 |  | -107.005 | 1.72 | -21.819 | 1.1708 | 0 | -127.104 | Other Monoclinic
dfA8074 | A8074 | Pc | 1.1789 | 0.6891 |  | -106.862 | 1.62 | -21.723 | 2.2538 | 0 | -126.965 | Other Monoclinic
dfA7760 | A7760 | Pa | 1.2154 | 0.7066 |  | -106.85 | 1.67 | -21.479 | 2.663 | 0 | -126.659 | Other Monoclinic
dfA1784 | A1784 | Pc | 1.1982 | 0.699 |  | -106.839 | 1.52 | -22.331 | 1.4772 | 0 | -127.65 | Other Monoclinic
dfA6084 | A6084 | I2 | 1.2117 | 0.7035 |  | -106.781 | 1.68 | -21.324 | 0.9499 | 0 | -126.425 | Other Monoclinic
dfA13018 | A13018 | I2 | 1.1547 | 0.6702 |  | -106.77 | 1.66 | -22.944 | 0.7346 | 0 | -128.054 | Other Monoclinic
dfA7022 | A7022 | Pn | 1.1681 | 0.6801 |  | -106.716 | 1.61 | -22.289 | 1.9933 | 0 | -127.395 | Other Monoclinic
dfA9135 | A9135 | A2 | 1.2046 | 0.7005 |  | -106.692 | 1.66 | -21.351 | 1.5517 | 0 | -126.383 | Other Monoclinic
dfA13826 | A13826 | Pn11 | 1.155 | 0.6728 |  | -106.686 | 1.52 | -22.08 | 1.57 | 0 | -127.246 | Other Monoclinic
dfA8048 | A8048 | Pn | 1.1705 | 0.6806 |  | -106.678 | 1.65 | -21.601 | 2.376 | 0 | -126.629 | Other Monoclinic
dfA17992 | A17992 | Pn | 1.1648 | 0.6774 |  | -106.64 | 1.52 | -22.314 | 1.1895 | 0 | -127.434 | Other Monoclinic
dfA16816 | A16816 | Pc11 | 1.1486 | 0.6691 |  | -106.586 | 1.4 | -23.404 | 0.9358 | 0 | -128.59 | Other Monoclinic
dfA14179 | A14179 | Pc | 1.1845 | 0.6902 |  | -106.497 | 1.8 | -21.126 | 1.7204 | 0 | -125.823 | Other Monoclinic
dfA12733 | A12733 | Pa | 1.1869 | 0.6915 |  | -106.492 | 1.66 | -22.714 | 1.5905 | 0 | -127.546 | Other Monoclinic
dfA4925 | A4925 | Pc | 1.221 | 0.7137 |  | -106.457 | 1.84 | -20.772 | 2.3372 | 0 | -125.389 | Other Monoclinic
dfA17015 | A17015 | Ia | 1.1508 | 0.6722 |  | -106.326 | 1.75 | -21.274 | 1.9887 | 0 | -125.85 | Other Monoclinic
dfA17983 | A17983 | Pb11 | 1.2096 | 0.7065 |  | -106.32 | 1.64 | -21.969 | 2.5255 | 0 | -126.649 | Other Monoclinic
dfA4359 | A4359 | I2 | 1.2088 | 0.703 |  | -106.282 | 0 | 0 | 0.6484 | 0 | -106.282 | Other Monoclinic
dfA17859 | A17859 | Pa | 1.2113 | 0.7071 |  | -106.241 | 1.64 | -22.001 | 2.2226 | 0 | -126.602 | Other Monoclinic
dfA14010 | A14010 | Pa | 1.2097 | 0.7005 |  | -106.216 | 1.7 | -20.854 | 0.9661 | 0 | -125.37 | Other Monoclinic
dfA17558 | A17558 | Pa | 1.1906 | 0.6963 |  | -106.207 | 1.75 | -21.176 | 1.5363 | 0 | -125.633 | Other Monoclinic
dfA16470 | A16470 | Pc | 1.1566 | 0.6738 |  | -106.143 | 1.77 | -21.745 | 0.0526 | 0 | -126.118 | Other Monoclinic
dfA15571 | A15571 | Pc11 | 1.1394 | 0.6643 |  | -106.054 | 0 | 0 | 1.1969 | 0 | -106.054 | Other Monoclinic
dfA2958 | A2958 | Pc | 1.1835 | 0.693 |  | -106.02 | 1.6 | -22.935 | 0.7284 | 0 | -127.355 | Other Monoclinic
dfA12007 | A12007 | Pn | 1.1659 | 0.6785 |  | -106.005 | 1.65 | -22.22 | 0.6387 | 0 | -126.575 | Other Monoclinic
dfA14749 | A14749 | Ia | 1.1634 | 0.679 |  | -106.002 | 1.7 | -21.61 | 2.3469 | 0 | -125.912 | Other Monoclinic
dfA6592 | A6592 | C2 | 1.1904 | 0.6912 |  | -105.845 | 0 | 0 | 0 | 0 | -105.845 | Other Monoclinic
dfA6663 | A6663 | C2 | 1.2085 | 0.7013 |  | -105.816 | 0 | 0 | 2.8362 | 0 | -105.816 | Other Monoclinic
dfA3571 | A3571 | A2 | 1.2156 | 0.7074 |  | -105.769 | 0 | 0 | 0 | 0 | -105.769 | Other Monoclinic
dfA6194 | A6194 | Pc | 1.2106 | 0.7068 |  | -105.722 | 1.78 | -21.161 | 1.6955 | 0 | -125.103 | Other Monoclinic
dfA9168 | A9168 | Pc11 | 1.1957 | 0.6979 |  | -105.663 | 1.67 | -21.316 | 1.0876 | 0 | -125.309 | Other Monoclinic
dfA5179 | A5179 | Pc | 1.2249 | 0.7166 |  | -105.644 | 1.66 | -21.4 | 1.4996 | 0 | -125.384 | Other Monoclinic
dfA6635 | A6635 | Pa | 1.1648 | 0.6743 |  | -105.547 | 1.55 | -23.226 | 1.099 | 0 | -127.223 | Other Monoclinic
dfA16284 | A16284 | Pa | 1.197 | 0.6956 |  | -105.485 | 1.75 | -21.239 | 1.0088 | 0 | -124.974 | Other Monoclinic
dfA6320 | A6320 | Pc | 1.2163 | 0.7087 |  | -105.466 | 1.67 | -21.402 | 1.8389 | 0 | -125.198 | Other Monoclinic
dfA13040 | A13040 | Pc | 1.1679 | 0.6816 |  | -105.448 | 1.69 | -22.05 | 2.1141 | 0 | -125.808 | Other Monoclinic
dfA13577 | A13577 | C2 | 1.2164 | 0.7086 |  | -105.448 | 0 | 0 | 0 | 0 | -105.448 | Other Monoclinic
dfA6331 | A6331 | C2 | 1.1926 | 0.6958 |  | -105.434 | 0 | 0 | 2.0375 | 0 | -105.434 | Other Monoclinic
dfA15199 | A15199 | Pn | 1.2015 | 0.6988 |  | -105.432 | 1.65 | -21.711 | 0.4746 | 0 | -125.493 | Other Monoclinic
dfA8307 | A8307 | Pc | 1.1757 | 0.6868 |  | -105.422 | 1.57 | -23.176 | 0.2124 | 0 | -127.028 | Other Monoclinic
dfA12090 | A12090 | Pa | 1.1557 | 0.6741 |  | -105.37 | 1.41 | -23.56 | 0.4567 | 0 | -127.52 | Other Monoclinic
dfA16277 | A16277 | Pc11 | 1.1899 | 0.6896 |  | -105.347 | 1.72 | -21.047 | 0.4606 | 0 | -124.674 | Other Monoclinic
dfA18190 | A18190 | I2 | 1.1635 | 0.6751 |  | -105.345 | 1.65 | -21.815 | 0.8364 | 0 | -125.51 | Other Monoclinic
dfA5471 | A5471 | Pc | 1.2184 | 0.7106 |  | -105.283 | 1.72 | -21.348 | 0.6696 | 0 | -124.911 | Other Monoclinic
dfA15565 | A15565 | Pa | 1.1729 | 0.6856 |  | -105.272 | 1.79 | -21.695 | 1.9324 | 0 | -125.177 | Other Monoclinic
dfA6995 | A6995 | C2 | 1.1869 | 0.6907 |  | -105.25 | 0 | 0 | 2.5258 | 0 | -105.25 | Other Monoclinic
dfA7613 | A7613 | Pn11 | 1.2088 | 0.704 |  | -105.237 | 1.73 | -21.107 | 0.1495 | 0 | -124.614 | Other Monoclinic
dfA6455 | A6455 | Pa | 1.2318 | 0.7218 |  | -105.181 | 1.73 | -21.04 | 2.1961 | 0 | -124.491 | Other Monoclinic
dfA5629 | A5629 | C2 | 1.208 | 0.7047 |  | -105.174 | 0 | 0 | 2.9278 | 0 | -105.174 | Other Monoclinic
dfA5474 | A5474 | Pc | 1.188 | 0.6925 |  | -105.13 | 1.66 | -21.516 | 1.9919 | 0 | -124.986 | Other Monoclinic
dfA15849 | A15849 | Pn | 1.1559 | 0.6731 |  | -105.099 | 0 | 0 | 2.6875 | 0 | -105.099 | Other Monoclinic
dfA14457 | A14457 | I2 | 1.1712 | 0.6812 |  | -105.056 | 1.75 | -21.82 | 0.4965 | 0 | -125.126 | Other Monoclinic
dfA7665 | A7665 | Pc | 1.1633 | 0.6798 |  | -105.048 | 1.57 | -23.614 | 0.2462 | 0 | -127.092 | Other Monoclinic
dfA6555 | A6555 | C2 | 1.2271 | 0.7145 |  | -105.018 | 1.66 | -21.486 | 0.7771 | 0 | -124.844 | Other Monoclinic
dfA8867 | A8867 | Pc | 1.1709 | 0.6828 |  | -104.993 | 1.56 | -22.929 | 1.6252 | 0 | -126.362 | Other Monoclinic
dfA14181 | A14181 | C2 | 1.1581 | 0.6736 |  | -104.975 | 1.69 | -21.51 | 0.9986 | 0 | -124.795 | Other Monoclinic
dfA5956 | A5956 | Pn | 1.183 | 0.686 |  | -104.962 | 1.67 | -22.846 | 0.5765 | 0 | -126.138 | Other Monoclinic
dfA10637 | A10637 | Pa | 1.1896 | 0.6924 |  | -104.92 | 1.64 | -21.767 | 0.6717 | 0 | -125.047 | Other Monoclinic
dfA8113 | A8113 | Pc | 1.1928 | 0.694 |  | -104.892 | 1.42 | -23.715 | 1.0683 | 0 | -127.187 | Other Monoclinic
dfA14053 | A14053 | Pn | 1.1741 | 0.6861 |  | -104.856 | 1.64 | -22.229 | 0.749 | 0 | -125.445 | Other Monoclinic
dfA10069 | A10069 | Pa | 1.1938 | 0.6935 |  | -104.848 | 1.64 | -22.162 | 2.1586 | 0 | -125.37 | Other Monoclinic
dfA6806 | A6806 | Pa | 1.217 | 0.7112 |  | -104.846 | 1.68 | -22.068 | 0 | 0 | -125.234 | Other Monoclinic
dfA9797 | A9797 | I2 | 1.2056 | 0.7014 |  | -104.814 | 1.62 | -21.567 | 0.6917 | 0 | -124.761 | Other Monoclinic
dfA7246 | A7246 | Ia | 1.2093 | 0.7037 |  | -104.784 | 1.67 | -21.233 | 0.4336 | 0 | -124.347 | Other Monoclinic
dfA9413 | A9413 | I2 | 1.1595 | 0.6733 |  | -104.74 | 1.7 | -22.583 | 0.8933 | 0 | -125.623 | Other Monoclinic
dfA8194 | A8194 | Pn | 1.1913 | 0.6986 |  | -104.63 | 1.75 | -21.655 | 1.465 | 0 | -124.535 | Other Monoclinic
dfA9069 | A9069 | C2 | 1.1992 | 0.6978 |  | -104.618 | 1.6 | -22.778 | 0 | 0 | -125.796 | Other Monoclinic
dfA9490 | A9490 | I2 | 1.1983 | 0.6962 |  | -104.551 | 0 | 0 | 0 | 0 | -104.551 | Other Monoclinic
dfA6736 | A6736 | C2 | 1.2035 | 0.7006 |  | -104.546 | 1.74 | -21.964 | 0.4436 | 0 | -124.77 | Other Monoclinic
dfA18191 | A18191 | Pn11 | 1.1948 | 0.6951 |  | -104.528 | 1.67 | -22.223 | 1.349 | 0 | -125.081 | Other Monoclinic
dfA15068 | A15068 | I2 | 1.1505 | 0.6684 |  | -104.52 | 1.69 | -22.421 | 0.3835 | 0 | -125.251 | Other Monoclinic
dfA18195 | A18195 | Pa | 1.1978 | 0.699 |  | -104.497 | 1.61 | -21.59 | 1.3514 | 0 | -124.477 | Other Monoclinic
dfA4881 | A4881 | Ia | 1.1699 | 0.6839 |  | -104.436 | 1.66 | -22.861 | 0.3408 | 0 | -125.637 | Other Monoclinic
dfA10413 | A10413 | C2 | 1.1787 | 0.6848 |  | -104.408 | 1.7 | -22.045 | 0.6697 | 0 | -124.753 | Other Monoclinic
dfA9993 | A9993 | Pn | 1.1963 | 0.6955 |  | -104.255 | 1.63 | -22.048 | 1.9674 | 0 | -124.673 | Other Monoclinic
dfA17316 | A17316 | C2 | 1.1304 | 0.6588 |  | -104.249 | 0 | 0 | 0.7249 | 0 | -104.249 | Other Monoclinic
dfA7729 | A7729 | Pc | 1.2024 | 0.7018 |  | -104.182 | 1.65 | -21.494 | 0.9387 | 0 | -124.026 | Other Monoclinic
dfA12804 | A12804 | C2 | 1.2045 | 0.6985 |  | -104.138 | 1.62 | -21.781 | 1.767 | 0 | -124.299 | Other Monoclinic
dfA14720 | A14720 | Pc | 1.1816 | 0.6921 |  | -104.113 | 1.75 | -21.758 | 0.8033 | 0 | -124.121 | Other Monoclinic
dfA8938 | A8938 | I2 | 1.1525 | 0.6712 |  | -104.11 | 0 | 0 | 0.0344 | 0 | -104.11 | Other Monoclinic
dfA9182 | A9182 | Pn11 | 1.2073 | 0.7024 |  | -104.101 | 1.66 | -21.348 | 1.3459 | 0 | -123.789 | Other Monoclinic
dfA10976 | A10976 | A2 | 1.1528 | 0.6713 |  | -104.091 | 0 | 0 | 0 | 0 | -104.091 | Other Monoclinic
dfA5749 | A5749 | C2 | 1.202 | 0.7001 |  | -104.087 | 1.62 | -22.48 | 0 | 0 | -124.947 | Other Monoclinic
dfA10990 | A10990 | I2 | 1.198 | 0.6969 |  | -104.071 | 1.64 | -21.314 | 1.9713 | 0 | -123.745 | Other Monoclinic
dfA9365 | A9365 | Pc | 1.2127 | 0.7064 |  | -104.049 | 1.67 | -21.566 | 0.6372 | 0 | -123.945 | Other Monoclinic
dfA12137 | A12137 | C2 | 1.1897 | 0.6898 |  | -104.03 | 1.65 | -22.406 | 0 | 0 | -124.786 | Other Monoclinic
dfA7510 | A7510 | Ia | 1.1508 | 0.672 |  | -104.028 | 1.59 | -22.053 | 1.8905 | 0 | -124.491 | Other Monoclinic
dfA9616 | A9616 | Pc | 1.1999 | 0.6973 |  | -104.011 | 1.64 | -22.189 | 2.0109 | 0 | -124.56 | Other Monoclinic
dfA6795 | A6795 | Pa | 1.1911 | 0.696 |  | -104.007 | 1.75 | -21.667 | 0 | 0 | -123.924 | Other Monoclinic
dfA17211 | A17211 | Pa | 1.1323 | 0.657 |  | -103.997 | 1.68 | -22.578 | 0.6472 | 0 | -124.895 | Other Monoclinic
dfA14478 | A14478 | Pc | 1.1537 | 0.6698 |  | -103.931 | 1.6 | -22.712 | 0.747 | 0 | -125.043 | Other Monoclinic
dfA15152 | A15152 | I2 | 1.1729 | 0.682 |  | -103.9 | 1.7 | -22.051 | 0.7387 | 0 | -124.251 | Other Monoclinic
dfA13433 | A13433 | Pn | 1.1606 | 0.677 |  | -103.878 | 1.68 | -22.267 | 1.1838 | 0 | -124.465 | Other Monoclinic
dfA12415 | A12415 | Ia | 1.2008 | 0.7018 |  | -103.827 | 1.63 | -22.213 | 0.8871 | 0 | -124.41 | Other Monoclinic
dfA8590 | A8590 | I2 | 1.2114 | 0.7043 |  | -103.815 | 1.61 | -21.875 | 0.7168 | 0 | -124.08 | Other Monoclinic
dfA16438 | A16438 | Pc | 1.1959 | 0.6926 |  | -103.762 | 1.63 | -22.21 | 0.8291 | 0 | -124.342 | Other Monoclinic
dfA18141 | A18141 | I2 | 1.1791 | 0.6856 |  | -103.747 | 1.67 | -21.736 | 1.65 | 0 | -123.813 | Other Monoclinic
dfA10389 | A10389 | Pc | 1.1624 | 0.6772 |  | -103.724 | 1.58 | -23.603 | 0.0992 | 0 | -125.747 | Other Monoclinic
dfA14801 | A14801 | C2 | 1.1707 | 0.6796 |  | -103.72 | 0 | 0 | 0 | 0 | -103.72 | Other Monoclinic
dfA15567 | A15567 | I2 | 1.1975 | 0.6963 |  | -103.648 | 1.64 | -21.578 | 1.3644 | 0 | -123.586 | Other Monoclinic
dfA8180 | A8180 | Pa | 1.1996 | 0.6987 |  | -103.629 | 1.76 | -21.374 | 1.6458 | 0 | -123.243 | Other Monoclinic
dfA7242 | A7242 | I2 | 1.2073 | 0.7022 |  | -103.613 | 1.65 | -21.297 | 0.8848 | 0 | -123.26 | Other Monoclinic
dfA9113 | A9113 | Ia | 1.1866 | 0.6911 |  | -103.601 | 1.63 | -21.695 | 1.4298 | 0 | -123.666 | Other Monoclinic
dfA15986 | A15986 | C2 | 1.1677 | 0.6817 |  | -103.532 | 0 | 0 | 0 | 0 | -103.532 | Other Monoclinic
dfA15791 | A15791 | A2 | 1.1532 | 0.6698 |  | -103.44 | 1.71 | -22.283 | 0.5384 | 0 | -124.013 | Other Monoclinic
dfA17805 | A17805 | C2 | 1.1551 | 0.6713 |  | -103.42 | 1.65 | -21.854 | 0.8272 | 0 | -123.624 | Other Monoclinic
dfA7691 | A7691 | C2 | 1.1431 | 0.6628 |  | -103.4 | 0 | 0 | 0 | 0 | -103.4 | Other Monoclinic
dfA11177 | A11177 | C2 | 1.1845 | 0.6897 |  | -103.369 | 1.67 | -21.847 | 2.7396 | 0 | -123.546 | Other Monoclinic
dfA17549 | A17549 | Ia | 1.1693 | 0.6812 |  | -103.353 | 1.69 | -22.208 | 1.1121 | 0 | -123.871 | Other Monoclinic
dfA14740 | A14740 | C2 | 1.1729 | 0.6851 |  | -103.341 | 1.71 | -22.052 | 2.5568 | 0 | -123.683 | Other Monoclinic
dfA13958 | A13958 | Pc | 1.178 | 0.6867 |  | -103.332 | 1.64 | -21.76 | 1.444 | 0 | -123.452 | Other Monoclinic
dfA13519 | A13519 | Pa | 1.1814 | 0.6869 |  | -103.296 | 1.63 | -21.83 | 2.0995 | 0 | -123.496 | Other Monoclinic
dfA12658 | A12658 | Pn | 1.1995 | 0.6974 |  | -103.237 | 1.61 | -22.259 | 0.3342 | 0 | -123.886 | Other Monoclinic
dfA13695 | A13695 | Pa | 1.2159 | 0.7054 |  | -103.216 | 1.81 | -20.992 | 0.8335 | 0 | -122.398 | Other Monoclinic
dfA17578 | A17578 | Pc | 1.1673 | 0.6808 |  | -103.191 | 1.81 | -21.558 | 0.4995 | 0 | -122.939 | Other Monoclinic
dfA14257 | A14257 | I2 | 1.1396 | 0.6622 |  | -103.08 | 1.72 | -22.037 | 0.9326 | 0 | -123.397 | Other Monoclinic
dfA14577 | A14577 | I2 | 1.1458 | 0.6651 |  | -103.074 | 0 | 0 | 0 | 0 | -103.074 | Other Monoclinic
dfA18125 | A18125 | I2 | 1.1379 | 0.6623 |  | -103.053 | 0 | 0 | 0 | 0 | -103.053 | Other Monoclinic
dfA11151 | A11151 | Pn | 1.1467 | 0.6697 |  | -103.053 | 1.6 | -23.477 | 0.0123 | 0 | -124.93 | Other Monoclinic
dfA11498 | A11498 | Pc | 1.207 | 0.7033 |  | -102.989 | 1.7 | -21.342 | 0.9701 | 0 | -122.631 | Other Monoclinic
dfA12150 | A12150 | C2 | 1.1979 | 0.6965 |  | -102.986 | 0 | 0 | 0 | 0 | -102.986 | Other Monoclinic
dfA14620 | A14620 | A2 | 1.1864 | 0.688 |  | -102.942 | 0 | 0 | 0 | 0 | -102.942 | Other Monoclinic
dfA15743 | A15743 | C2 | 1.1726 | 0.6852 |  | -102.937 | 1.74 | -21.94 | 0.8492 | 0 | -123.137 | Other Monoclinic
dfA13373 | A13373 | A2 | 1.1699 | 0.6802 |  | -102.929 | 1.53 | -23.041 | 0.0817 | 0 | -124.44 | Other Monoclinic
dfA12079 | A12079 | Pc | 1.1451 | 0.6654 |  | -102.927 | 1.49 | -22.858 | 2.1762 | 0 | -124.295 | Other Monoclinic
dfA15797 | A15797 | I2 | 1.1724 | 0.6818 |  | -102.852 | 1.72 | -21.708 | 1.1467 | 0 | -122.84 | Other Monoclinic
dfA13667 | A13667 | C2 | 1.1811 | 0.6845 |  | -102.835 | 0 | 0 | 0 | 0 | -102.835 | Other Monoclinic
dfA16146 | A16146 | Pc | 1.174 | 0.6867 |  | -102.791 | 1.68 | -22.381 | 1.374 | 0 | -123.492 | Other Monoclinic
dfA11575 | A11575 | C2 | 1.1963 | 0.6941 |  | -102.773 | 0 | 0 | 0.3882 | 0 | -102.773 | Other Monoclinic
dfA14711 | A14711 | Pn | 1.1729 | 0.6841 |  | -102.737 | 1.65 | -21.591 | 4.1111 | 0 | -122.678 | Other Monoclinic
dfA11325 | A11325 | A2 | 1.1835 | 0.6875 |  | -102.731 | 1.71 | -21.689 | 0.7368 | 0 | -122.71 | Other Monoclinic
dfA12660 | A12660 | C2 | 1.1736 | 0.6837 |  | -102.699 | 0 | 0 | 0.6052 | 0 | -102.699 | Other Monoclinic
dfA17550 | A17550 | C2 | 1.1541 | 0.6712 |  | -102.678 | 1.66 | -22.008 | 0.841 | 0 | -123.026 | Other Monoclinic
dfA12887 | A12887 | Pn | 1.1273 | 0.657 |  | -102.658 | 0 | 0 | 0.8123 | 0 | -102.658 | Other Monoclinic
dfA13140 | A13140 | I2 | 1.1448 | 0.6664 |  | -102.644 | 1.56 | -23.296 | 0.7369 | 0 | -124.38 | Other Monoclinic
dfA16021 | A16021 | Pa | 1.1746 | 0.6882 |  | -102.637 | 1.67 | -22.284 | 0.8712 | 0 | -123.251 | Other Monoclinic
dfA14104 | A14104 | C2 | 1.1976 | 0.6954 |  | -102.631 | 1.57 | -22.295 | 1.7708 | 0 | -123.356 | Other Monoclinic
dfA12908 | A12908 | C2 | 1.1672 | 0.6778 |  | -102.609 | 1.55 | -22.26 | 0.5455 | 0 | -123.319 | Other Monoclinic
dfA14100 | A14100 | Pc | 1.1959 | 0.6972 |  | -102.517 | 1.56 | -22.33 | 0.7496 | 0 | -123.287 | Other Monoclinic
dfA16643 | A16643 | Pa | 1.1809 | 0.6886 |  | -102.512 | 1.53 | -22.646 | 0.686 | 0 | -123.628 | Other Monoclinic
dfA9658 | A9658 | Pc | 1.1628 | 0.6782 |  | -102.506 | 1.58 | -22.834 | 0.9093 | 0 | -123.76 | Other Monoclinic
dfA11000 | A11000 | Pn | 1.1604 | 0.6762 |  | -102.47 | 1.49 | -22.977 | 0.9924 | 0 | -123.957 | Other Monoclinic
dfA15668 | A15668 | A2 | 1.1433 | 0.6642 |  | -102.467 | 1.57 | -23.538 | 0.3152 | 0 | -124.435 | Other Monoclinic
dfA11306 | A11306 | Pn | 1.1683 | 0.6816 |  | -102.413 | 1.51 | -22.923 | 1.1441 | 0 | -123.826 | Other Monoclinic
dfA13372 | A13372 | Pa | 1.1359 | 0.6613 |  | -102.314 | 1.49 | -22.838 | 1.8887 | 0 | -123.662 | Other Monoclinic
dfA16065 | A16065 | I2 | 1.1861 | 0.6875 |  | -102.293 | 1.76 | -21.518 | 0.5907 | 0 | -122.051 | Other Monoclinic
dfA10256 | A10256 | C2 | 1.2146 | 0.7038 |  | -102.267 | 1.6 | -21.912 | 2.0615 | 0 | -122.579 | Other Monoclinic
dfA12549 | A12549 | Pn | 1.1476 | 0.6636 |  | -102.252 | 0 | 0 | 0 | 0 | -102.252 | Other Monoclinic
dfA14984 | A14984 | C2 | 1.1886 | 0.6931 |  | -102.249 | 0 | 0 | 0 | 0 | -102.249 | Other Monoclinic
dfA15645 | A15645 | C2 | 1.1884 | 0.6917 |  | -102.203 | 1.61 | -22.449 | 0.0924 | 0 | -123.042 | Other Monoclinic
dfA15226 | A15226 | C2 | 1.1843 | 0.6882 |  | -102.079 | 0 | 0 | 0.7001 | 0 | -102.079 | Other Monoclinic
dfA17951 | A17951 | C2 | 1.1696 | 0.6788 |  | -102.055 | 0 | 0 | 0 | 0 | -102.055 | Other Monoclinic
dfA11627 | A11627 | A2 | 1.1862 | 0.69 |  | -102.031 | 1.62 | -21.829 | 1.404 | 0 | -122.24 | Other Monoclinic
dfA10584 | A10584 | C2 | 1.1963 | 0.6952 |  | -102.013 | 1.58 | -21.973 | 0.8054 | 0 | -122.406 | Other Monoclinic
dfA13172 | A13172 | C2 | 1.1552 | 0.6679 |  | -101.974 | 1.59 | -23.27 | 0 | 0 | -123.654 | Other Monoclinic
dfA12782 | A12782 | Pc | 1.1578 | 0.6759 |  | -101.943 | 1.49 | -22.851 | 1.5143 | 0 | -123.304 | Other Monoclinic
dfA10464 | A10464 | C2 | 1.1497 | 0.6682 |  | -101.925 | 1.63 | -22.433 | 0 | 0 | -122.728 | Other Monoclinic
dfA13643 | A13643 | C2 | 1.1536 | 0.6713 |  | -101.921 | 1.47 | -23.583 | 0.0613 | 0 | -124.034 | Other Monoclinic
dfA15106 | A15106 | I2 | 1.1561 | 0.6729 |  | -101.918 | 0 | 0 | 0 | 0 | -101.918 | Other Monoclinic
dfA15424 | A15424 | A2 | 1.1579 | 0.6723 |  | -101.906 | 1.64 | -23.183 | 0.5341 | 0 | -123.449 | Other Monoclinic
dfA10094 | A10094 | C2 | 1.2016 | 0.6977 |  | -101.891 | 1.59 | -22.311 | 1.0628 | 0 | -122.612 | Other Monoclinic
dfA16541 | A16541 | A2 | 1.1609 | 0.6745 |  | -101.862 | 1.65 | -22.828 | 0.9593 | 0 | -123.04 | Other Monoclinic
dfA8144 | A8144 | C2 | 1.2032 | 0.6971 |  | -101.861 | 1.74 | -21.448 | 0.3261 | 0 | -121.569 | Other Monoclinic
dfA12024 | A12024 | I2 | 1.174 | 0.6834 |  | -101.832 | 1.6 | -21.882 | 1.7209 | 0 | -122.114 | Other Monoclinic
dfA9919 | A9919 | I2 | 1.1892 | 0.6919 |  | -101.775 | 1.54 | -22.158 | 0.9843 | 0 | -122.393 | Other Monoclinic
dfA12641 | A12641 | A2 | 1.16 | 0.6735 |  | -101.755 | 0 | 0 | 0 | 0 | -101.755 | Other Monoclinic
dfA16998 | A16998 | Ia | 1.1485 | 0.6718 |  | -101.744 | 1.67 | -21.623 | 1.6969 | 0 | -121.697 | Other Monoclinic
dfA12189 | A12189 | Pn | 1.1603 | 0.6775 |  | -101.701 | 1.65 | -22.303 | 1.1591 | 0 | -122.354 | Other Monoclinic
dfA14836 | A14836 | I2 | 1.1847 | 0.6885 |  | -101.643 | 1.56 | -22.175 | 0.8724 | 0 | -122.258 | Other Monoclinic
dfA11913 | A11913 | Pa | 1.1973 | 0.6978 |  | -101.615 | 1.59 | -22.366 | 1.0789 | 0 | -122.391 | Other Monoclinic
dfA15701 | A15701 | I2 | 1.1452 | 0.6663 |  | -101.611 | 0 | 0 | 0.9089 | 0 | -101.611 | Other Monoclinic
dfA16990 | A16990 | C2 | 1.1878 | 0.6926 |  | -101.571 | 1.6 | -22.159 | 0 | 0 | -122.13 | Other Monoclinic
dfA10323 | A10323 | A2 | 1.187 | 0.6911 |  | -101.491 | 1.52 | -22.478 | 0.7148 | 0 | -122.449 | Other Monoclinic
dfA18014 | A18014 | C2 | 1.1572 | 0.675 |  | -101.409 | 1.7 | -21.168 | 3.1607 | 0 | -120.877 | Other Monoclinic
dfA13154 | A13154 | A2 | 1.1485 | 0.6658 |  | -101.358 | 0 | 0 | 0.202 | 0 | -101.358 | Other Monoclinic
dfA16409 | A16409 | Pa | 1.1785 | 0.6896 |  | -101.111 | 1.58 | -22.642 | 0.7783 | 0 | -122.173 | Other Monoclinic
dfA16009 | A16009 | C2 | 1.1794 | 0.6853 |  | -101.097 | 0 | 0 | 1.2666 | 0 | -101.097 | Other Monoclinic
dfA12816 | A12816 | Ia | 1.1433 | 0.6664 |  | -101.085 | 1.55 | -22.816 | 0.3181 | 0 | -122.351 | Other Monoclinic
dfA17938 | A17938 | C2 | 1.1675 | 0.6801 |  | -101.003 | 1.7 | -21.583 | 1.9 | 0 | -120.886 | Other Monoclinic
dfA17191 | A17191 | C2 | 1.1671 | 0.6792 |  | -100.98 | 1.7 | -21.289 | 1.833 | 0 | -120.569 | Other Monoclinic
dfA15699 | A15699 | C2 | 1.1815 | 0.6879 |  | -100.966 | 0 | 0 | 0 | 0 | -100.966 | Other Monoclinic
dfA17925 | A17925 | Pn | 1.1543 | 0.671 |  | -100.938 | 0 | 0 | 0 | 0 | -100.938 | Other Monoclinic
dfA15598 | A15598 | Pn | 1.1495 | 0.6712 |  | -100.923 | 1.48 | -22.954 | 2.4998 | 0 | -122.397 | Other Monoclinic
dfA14794 | A14794 | I2 | 1.188 | 0.691 |  | -100.919 | 1.57 | -22.051 | 1.1473 | 0 | -121.4 | Other Monoclinic
dfA15324 | A15324 | C2 | 1.1706 | 0.6789 |  | -100.915 | 0 | 0 | 0 | 0 | -100.915 | Other Monoclinic
dfA12304 | A12304 | Pc | 1.1495 | 0.6706 |  | -100.826 | 0 | 0 | 0 | 0 | -100.826 | Other Monoclinic
dfA17352 | A17352 | C2 | 1.1675 | 0.677 |  | -100.688 | 0 | 0 | 0 | 0 | -100.688 | Other Monoclinic
dfA8972 | A8972 | Pn | 1.205 | 0.7005 |  | -100.674 | 1.64 | -22.606 | 0.1699 | 0 | -121.64 | Other Monoclinic
dfA17162 | A17162 | I2 | 1.1786 | 0.6847 |  | -100.622 | 0 | 0 | 0 | 0 | -100.622 | Other Monoclinic
dfA18106 | A18106 | C2 | 1.1928 | 0.6937 |  | -100.606 | 1.61 | -22.306 | 0.2549 | 0 | -121.302 | Other Monoclinic
dfA15830 | A15830 | I2 | 1.1872 | 0.6901 |  | -100.56 | 0 | 0 | 0.2582 | 0 | -100.56 | Other Monoclinic
dfA15373 | A15373 | I2 | 1.1998 | 0.6969 |  | -100.549 | 0 | 0 | 0 | 0 | -100.549 | Other Monoclinic
dfA13640 | A13640 | I2 | 1.1989 | 0.6965 |  | -100.531 | 1.66 | -21.476 | 1.0349 | 0 | -120.347 | Other Monoclinic
dfA18059 | A18059 | I2 | 1.1796 | 0.6861 |  | -100.503 | 1.56 | -22.483 | 0.5679 | 0 | -121.426 | Other Monoclinic
dfA17886 | A17886 | C2 | 1.1487 | 0.6654 |  | -100.46 | 1.54 | -23.476 | 0 | 0 | -122.396 | Other Monoclinic
dfA16197 | A16197 | C2 | 1.1776 | 0.6875 |  | -100.43 | 0 | 0 | 0 | 0 | -100.43 | Other Monoclinic
dfA17798 | A17798 | C2 | 1.1836 | 0.688 |  | -100.303 | 1.58 | -22.462 | 0.222 | 0 | -121.185 | Other Monoclinic
dfA13725 | A13725 | A2 | 1.1605 | 0.6738 |  | -100.192 | 0 | 0 | 0 | 0 | -100.192 | Other Monoclinic
dfA13790 | A13790 | C2 | 1.1509 | 0.6692 |  | -100.107 | 1.58 | -23.093 | 0.7432 | 0 | -121.62 | Other Monoclinic
dfA9843 | A9843 | C2 | 1.1504 | 0.6701 |  | -100.048 | 1.51 | -22.331 | 2.4231 | 0 | -120.869 | Other Monoclinic
dfA14229 | A14229 | I2 | 1.188 | 0.6905 |  | -100.014 | 0 | 0 | 0 | 0 | -100.014 | Other Monoclinic
dfA16444 | A16444 | C2 | 1.1818 | 0.6864 |  | -100.006 | 0 | 0 | 0 | 0 | -100.006 | Other Monoclinic
dfA17319 | A17319 | C2 | 1.1756 | 0.6846 |  | -99.964 | 1.66 | -21.763 | 1.3692 | 0 | -120.067 | Other Monoclinic
dfA15427 | A15427 | Pa | 1.198 | 0.6975 |  | -99.887 | 1.68 | -21.78 | 0.5271 | 0 | -119.987 | Other Monoclinic
dfA18160 | A18160 | I2 | 1.1641 | 0.6771 |  | -99.661 | 0 | 0 | 0 | 0 | -99.661 | Other Monoclinic
dfA15766 | A15766 | Pc | 1.1809 | 0.6894 |  | -99.479 | 1.62 | -22.007 | 0.5637 | 0 | -119.866 | Other Monoclinic
dfA15958 | A15958 | C2 | 1.1334 | 0.6604 |  | -99.39 | 0 | 0 | 0.0428 | 0 | -99.39 | Other Monoclinic
dfA17847 | A17847 | C2 | 1.161 | 0.676 |  | -99.188 | 1.53 | -22.341 | 1.9635 | 0 | -119.999 | Other Monoclinic
dfA11573 | A11573 | Pa | 1.1848 | 0.6887 |  | -99.042 | 1.63 | -22.761 | 0.0918 | 0 | -120.173 | Other Monoclinic
dfA16297 | A16297 | I2 | 1.2083 | 0.7047 |  | -98.883 | 1.65 | -21.525 | 0.7731 | 0 | -118.758 | Other Monoclinic
dfA17010 | A17010 | A2 | 1.1368 | 0.6615 |  | -98.849 | 1.56 | -23.19 | 0.6778 | 0 | -120.479 | Other Monoclinic
dfB505 | B505 | Pc11 | 1.1951 | 0.6957 |  | -98.606 | 1.63 | -21.328 | 2.924 | 0 | -118.304 | Other Monoclinic
dfA9888 | A9888 | Pna21 | 1.1938 | 0.6975 |  | -113.941 | 1.81 | -20.561 | 1.4955 | 0 | -132.692 | Pna21
dfA38 | A38 | Pna21 | 1.2426 | 0.7228 |  | -113.79 | 1.74 | -20.546 | 1.2037 | 0 | -132.596 | Pna21
dfA471 | A471 | Pna21 | 1.2037 | 0.6998 |  | -112.724 | 1.8 | -20.903 | 0.9872 | 0 | -131.827 | Pna21
dfA16926 | A16926 | P21cn | 1.2039 | 0.7007 |  | -112.701 | 1.77 | -20.394 | 1.9034 | 0 | -131.325 | Pna21
dfA6160 | A6160 | P21cn | 1.2123 | 0.7061 |  | -112.034 | 1.74 | -20.329 | 1.4877 | 0 | -130.623 | Pna21
dfA1374 | A1374 | Pna21 | 1.1981 | 0.6985 |  | -111.97 | 1.71 | -21.23 | 3.1478 | 0 | -131.49 | Pna21
dfA181 | A181 | Pna21 | 1.2381 | 0.7219 |  | -111.934 | 1.67 | -20.973 | 1.0595 | 0 | -131.237 | Pna21
dfA4899 | A4899 | Pna21 | 1.195 | 0.6965 |  | -111.735 | 1.74 | -20.917 | 1.8669 | 0 | -130.912 | Pna21
dfA3565 | A3565 | Pna21 | 1.19 | 0.6942 |  | -111.662 | 1.81 | -20.95 | 1.9366 | 0 | -130.802 | Pna21
dfA1889 | A1889 | Pna21 | 1.1829 | 0.6905 |  | -111.253 | 1.67 | -21.298 | 1.2435 | 0 | -130.881 | Pna21
dfA7686 | A7686 | P21cn | 1.2036 | 0.7004 |  | -111.249 | 1.8 | -20.487 | 2.8417 | 0 | -129.936 | Pna21
dfA4064 | A4064 | Pna21 | 1.1768 | 0.6854 |  | -110.831 | 1.83 | -20.956 | 1.8105 | 0 | -129.957 | Pna21
dfA2426 | A2426 | Pna21 | 1.168 | 0.6768 |  | -110.766 | 1.69 | -21.71 | 0.8326 | 0 | -130.786 | Pna21
dfA3693 | A3693 | Pna21 | 1.1678 | 0.6767 |  | -110.598 | 1.68 | -21.75 | 0.6823 | 0 | -130.668 | Pna21
dfA4878 | A4878 | Pna21 | 1.2015 | 0.7012 |  | -110.545 | 1.8 | -20.629 | 0.9828 | 0 | -129.374 | Pna21
dfA15232 | A15232 | Pc21n | 1.2015 | 0.6992 |  | -110.468 | 1.77 | -20.973 | 1.1411 | 0 | -129.671 | Pna21
dfA1193 | A1193 | Pna21 | 1.2087 | 0.7049 |  | -110.425 | 1.75 | -21.352 | 1.6811 | 0 | -130.027 | Pna21
dfA9035 | A9035 | Pna21 | 1.1579 | 0.6744 |  | -110.059 | 1.81 | -20.342 | 2.0674 | 0 | -128.591 | Pna21
dfA2488 | A2488 | Pna21 | 1.1692 | 0.6772 |  | -109.812 | 1.67 | -22.006 | 0.8304 | 0 | -130.148 | Pna21
dfA1184 | A1184 | Pna21 | 1.2207 | 0.712 |  | -109.736 | 1.64 | -21.388 | 1.6111 | 0 | -129.484 | Pna21
dfA3026 | A3026 | Pna21 | 1.1561 | 0.6756 |  | -109.398 | 1.61 | -22.581 | 0.8493 | 0 | -130.369 | Pna21
dfA4086 | A4086 | Pna21 | 1.2123 | 0.7056 |  | -109.268 | 1.69 | -20.776 | 1.9573 | 0 | -128.354 | Pna21
dfA5397 | A5397 | Pna21 | 1.1632 | 0.6781 |  | -109.232 | 1.69 | -22.06 | 0.0418 | 0 | -129.602 | Pna21
dfA9015 | A9015 | Pna21 | 1.1595 | 0.6762 |  | -109.097 | 1.8 | -20.53 | 1.6383 | 0 | -127.827 | Pna21
dfA4987 | A4987 | Pna21 | 1.1606 | 0.679 |  | -109.03 | 1.63 | -22.416 | 0.9503 | 0 | -129.816 | Pna21
dfA3570 | A3570 | Pna21 | 1.1822 | 0.6902 |  | -108.798 | 1.76 | -21.225 | 1.3167 | 0 | -128.263 | Pna21
dfA4756 | A4756 | Pna21 | 1.2272 | 0.7136 |  | -108.499 | 1.67 | -21.708 | 0 | 0 | -128.537 | Pna21
dfA9915 | A9915 | Pna21 | 1.1867 | 0.6917 |  | -108.403 | 1.76 | -20.94 | 0.9653 | 0 | -127.583 | Pna21
dfA2836 | A2836 | Pna21 | 1.2146 | 0.7077 |  | -108.123 | 1.67 | -21.619 | 1.4388 | 0 | -128.072 | Pna21
dfA17815 | A17815 | P21cn | 1.185 | 0.6928 |  | -108.115 | 1.6 | -22.146 | 0.4914 | 0 | -128.661 | Pna21
dfA5327 | A5327 | Pna21 | 1.2106 | 0.7057 |  | -108.115 | 1.79 | -20.613 | 3.0946 | 0 | -126.938 | Pna21
dfA8068 | A8068 | Pna21 | 1.1844 | 0.6883 |  | -107.869 | 1.65 | -21.731 | 0.0105 | 0 | -127.95 | Pna21
dfA8516 | A8516 | Pna21 | 1.1628 | 0.6765 |  | -107.866 | 1.73 | -21.685 | 1.1416 | 0 | -127.821 | Pna21
dfA12212 | A12212 | Pna21 | 1.1693 | 0.6833 |  | -107.853 | 1.8 | -21.085 | 0.9501 | 0 | -127.138 | Pna21
dfA8093 | A8093 | Pna21 | 1.2003 | 0.6982 |  | -107.718 | 1.69 | -21.226 | 1.8709 | 0 | -127.254 | Pna21
dfA3477 | A3477 | Pna21 | 1.1787 | 0.6849 |  | -107.702 | 0 | 0 | 0 | 0 | -107.702 | Pna21
dfA9019 | A9019 | Pna21 | 1.1846 | 0.689 |  | -107.662 | 1.71 | -21.43 | 1.3035 | 0 | -127.382 | Pna21
dfA3814 | A3814 | Pna21 | 1.2255 | 0.7127 |  | -107.658 | 1.7 | -20.742 | 2.3094 | 0 | -126.7 | Pna21
dfA4139 | A4139 | Pna21 | 1.1892 | 0.6931 |  | -107.633 | 1.56 | -22.488 | 0 | 0 | -128.561 | Pna21
dfA4240 | A4240 | Pna21 | 1.1671 | 0.6807 |  | -107.615 | 1.49 | -22.722 | 0.6899 | 0 | -128.847 | Pna21
dfA15831 | A15831 | P21cn | 1.179 | 0.6866 |  | -107.553 | 1.71 | -21.043 | 1.6247 | 0 | -126.886 | Pna21
dfA4874 | A4874 | Pna21 | 1.1874 | 0.692 |  | -107.528 | 1.68 | -22.116 | 0 | 0 | -127.964 | Pna21
dfA7826 | A7826 | Pna21 | 1.1845 | 0.6909 |  | -107.377 | 1.75 | -21.341 | 2.0077 | 0 | -126.968 | Pna21
dfA6204 | A6204 | Pna21 | 1.1921 | 0.6941 |  | -107.372 | 1.75 | -20.787 | 1.7042 | 0 | -126.409 | Pna21
dfA2849 | A2849 | Pna21 | 1.2038 | 0.7008 |  | -107.343 | 1.6 | -21.524 | 1.6674 | 0 | -127.267 | Pna21
dfA3669 | A3669 | Pna21 | 1.2007 | 0.698 |  | -107.29 | 1.63 | -21.391 | 2.7954 | 0 | -127.051 | Pna21
dfA7503 | A7503 | Pna21 | 1.178 | 0.6853 |  | -107.256 | 1.77 | -21.047 | 2.3228 | 0 | -126.533 | Pna21
dfA4275 | A4275 | Pna21 | 1.174 | 0.6853 |  | -107.249 | 1.72 | -21.335 | 1.2394 | 0 | -126.864 | Pna21
dfA8103 | A8103 | Pna21 | 1.1821 | 0.6874 |  | -107.178 | 1.74 | -21.099 | 2.8019 | 0 | -126.537 | Pna21
dfA5979 | A5979 | Pna21 | 1.183 | 0.6903 |  | -107.093 | 1.75 | -21.275 | 1.2099 | 0 | -126.618 | Pna21
dfA9223 | A9223 | Pna21 | 1.1552 | 0.6739 |  | -107.047 | 1.73 | -21.675 | 1.1301 | 0 | -126.992 | Pna21
dfA5775 | A5775 | Pna21 | 1.1859 | 0.6909 |  | -107.029 | 1.72 | -21.916 | 0.3998 | 0 | -127.225 | Pna21
dfA3855 | A3855 | Pna21 | 1.1976 | 0.6989 |  | -107.018 | 1.57 | -22.068 | 1.0662 | 0 | -127.516 | Pna21
dfA4323 | A4323 | Pna21 | 1.1979 | 0.6959 |  | -106.997 | 1.65 | -21.839 | 0.4449 | 0 | -127.186 | Pna21
dfA6254 | A6254 | Pna21 | 1.2051 | 0.7038 |  | -106.956 | 1.74 | -21.224 | 0.3557 | 0 | -126.44 | Pna21
dfA13766 | A13766 | P21cn | 1.1553 | 0.6761 |  | -106.935 | 1.8 | -20.699 | 2.0019 | 0 | -125.834 | Pna21
dfA3667 | A3667 | Pna21 | 1.2283 | 0.7157 |  | -106.933 | 1.69 | -21.364 | 1.1159 | 0 | -126.607 | Pna21
dfA6823 | A6823 | Pna21 | 1.1623 | 0.6752 |  | -106.895 | 1.62 | -21.856 | 2.4497 | 0 | -127.131 | Pna21
dfA5719 | A5719 | Pna21 | 1.1799 | 0.6852 |  | -106.801 | 1.64 | -21.984 | 0 | 0 | -127.145 | Pna21
dfA6638 | A6638 | Pna21 | 1.1791 | 0.6863 |  | -106.791 | 1.65 | -21.384 | 2.4253 | 0 | -126.525 | Pna21
dfA13611 | A13611 | P21cn | 1.214 | 0.7049 |  | -106.79 | 1.83 | -20.334 | 2.1409 | 0 | -125.294 | Pna21
dfA8957 | A8957 | Pna21 | 1.1814 | 0.6856 |  | -106.699 | 1.76 | -20.814 | 1.8614 | 0 | -125.753 | Pna21
dfA8181 | A8181 | Pna21 | 1.1764 | 0.6872 |  | -106.698 | 1.77 | -20.83 | 2.6981 | 0 | -125.758 | Pna21
dfA5831 | A5831 | Pna21 | 1.194 | 0.6971 |  | -106.643 | 1.72 | -21.232 | 1.5803 | 0 | -126.155 | Pna21
dfA12010 | A12010 | Pna21 | 1.1632 | 0.6778 |  | -106.604 | 1.65 | -21.426 | 2.6435 | 0 | -126.38 | Pna21
dfA4142 | A4142 | Pna21 | 1.2191 | 0.7088 |  | -106.594 | 1.65 | -21.058 | 1.9289 | 0 | -126.002 | Pna21
dfA11995 | A11995 | Pna21 | 1.164 | 0.6765 |  | -106.592 | 1.68 | -21.173 | 2.4418 | 0 | -126.085 | Pna21
dfA7701 | A7701 | Pna21 | 1.1728 | 0.684 |  | -106.567 | 1.73 | -21.8 | 0.2299 | 0 | -126.637 | Pna21
dfA9871 | A9871 | Pna21 | 1.1918 | 0.6934 |  | -106.563 | 1.6 | -21.598 | 3.1917 | 0 | -126.561 | Pna21
dfA4978 | A4978 | Pna21 | 1.1962 | 0.6992 |  | -106.553 | 1.62 | -21.62 | 1.2476 | 0 | -126.553 | Pna21
dfA5047 | A5047 | Pna21 | 1.1999 | 0.6989 |  | -106.514 | 1.67 | -21.488 | 3.0058 | 0 | -126.332 | Pna21
dfA5575 | A5575 | Pna21 | 1.182 | 0.6888 |  | -106.507 | 1.67 | -22.446 | 0 | 0 | -127.283 | Pna21
dfA11398 | A11398 | Pna21 | 1.2081 | 0.7051 |  | -106.491 | 1.73 | -21.547 | 1.8327 | 0 | -126.308 | Pna21
dfA9213 | A9213 | Pn21a | 1.1689 | 0.6795 |  | -106.485 | 1.7 | -21.504 | 0.6133 | 0 | -126.289 | Pna21
dfA5234 | A5234 | Pna21 | 1.1814 | 0.6916 |  | -106.482 | 1.57 | -23.15 | 0.3922 | 0 | -128.062 | Pna21
dfA4784 | A4784 | Pna21 | 1.2174 | 0.7096 |  | -106.478 | 1.72 | -20.888 | 2.0673 | 0 | -125.646 | Pna21
dfA5160 | A5160 | Pna21 | 1.2251 | 0.714 |  | -106.421 | 1.69 | -20.987 | 2.5831 | 0 | -125.718 | Pna21
dfA13763 | A13763 | P21cn | 1.1769 | 0.6858 |  | -106.347 | 1.73 | -21.536 | 1.4868 | 0 | -126.153 | Pna21
dfA5037 | A5037 | Pna21 | 1.2269 | 0.715 |  | -106.19 | 1.73 | -20.467 | 2.5372 | 0 | -124.927 | Pna21
dfA10374 | A10374 | Pna21 | 1.1468 | 0.6692 |  | -106.166 | 1.55 | -22.305 | 2.2538 | 0 | -126.921 | Pna21
dfA5616 | A5616 | Pna21 | 1.2099 | 0.7039 |  | -106.152 | 1.68 | -21.444 | 1.2172 | 0 | -125.916 | Pna21
dfA14812 | A14812 | Pna21 | 1.163 | 0.6776 |  | -106.131 | 1.7 | -21.269 | 2.6334 | 0 | -125.7 | Pna21
dfA18024 | A18024 | Pn21a | 1.1509 | 0.67 |  | -106.046 | 1.65 | -21.729 | 1.5079 | 0 | -126.125 | Pna21
dfA8732 | A8732 | Pna21 | 1.1508 | 0.671 |  | -106.006 | 1.41 | -23.645 | 1.4465 | 0 | -128.241 | Pna21
dfA17491 | A17491 | P21cn | 1.1769 | 0.685 |  | -105.993 | 1.67 | -21.724 | 1.4621 | 0 | -126.047 | Pna21
dfA10307 | A10307 | Pna21 | 1.2026 | 0.7013 |  | -105.952 | 1.65 | -21.873 | 0.7077 | 0 | -126.175 | Pna21
dfA15081 | A15081 | Pna21 | 1.1749 | 0.6836 |  | -105.916 | 1.74 | -21.525 | 1.2202 | 0 | -125.701 | Pna21
dfA17731 | A17731 | Pna21 | 1.164 | 0.6801 |  | -105.845 | 1.75 | -21.137 | 1.9615 | 0 | -125.232 | Pna21
dfA13475 | A13475 | P21cn | 1.1596 | 0.6752 |  | -105.815 | 1.61 | -22.811 | 0.2044 | 0 | -127.016 | Pna21
dfA5415 | A5415 | Pna21 | 1.1736 | 0.6868 |  | -105.809 | 1.65 | -22.537 | 0.5608 | 0 | -126.696 | Pna21
dfA10025 | A10025 | Pna21 | 1.1699 | 0.6822 |  | -105.797 | 1.63 | -21.577 | 2.2978 | 0 | -125.744 | Pna21
dfA5201 | A5201 | Pna21 | 1.2068 | 0.7019 |  | -105.781 | 1.77 | -20.567 | 1.0168 | 0 | -124.578 | Pna21
dfA16416 | A16416 | P21cn | 1.1801 | 0.6873 |  | -105.752 | 1.81 | -20.931 | 0 | 0 | -124.873 | Pna21
dfA6156 | A6156 | Pna21 | 1.1821 | 0.6889 |  | -105.747 | 1.76 | -21.371 | 1.4363 | 0 | -125.358 | Pna21
dfA6922 | A6922 | Pna21 | 1.185 | 0.6902 |  | -105.699 | 1.69 | -21.374 | 0.9407 | 0 | -125.383 | Pna21
dfA12326 | A12326 | Pna21 | 1.1819 | 0.6882 |  | -105.693 | 1.67 | -22.356 | 0.2407 | 0 | -126.379 | Pna21
dfA10282 | A10282 | Pna21 | 1.2152 | 0.708 |  | -105.639 | 1.72 | -20.943 | 1.2403 | 0 | -124.862 | Pna21
dfA12969 | A12969 | Pna21 | 1.147 | 0.6725 |  | -105.635 | 0 | 0 | 0.1645 | 0 | -105.635 | Pna21
dfA14798 | A14798 | Pna21 | 1.17 | 0.6811 |  | -105.605 | 1.79 | -20.55 | 2.2468 | 0 | -124.365 | Pna21
dfA13661 | A13661 | P21cn | 1.1813 | 0.6882 |  | -105.599 | 1.72 | -21.187 | 2.8668 | 0 | -125.066 | Pna21
dfA11874 | A11874 | Pna21 | 1.1521 | 0.6701 |  | -105.473 | 1.64 | -21.499 | 4.637 | 0 | -125.332 | Pna21
dfA9967 | A9967 | Pc21n | 1.2054 | 0.702 |  | -105.392 | 1.68 | -21.039 | 1.6174 | 0 | -124.751 | Pna21
dfA6857 | A6857 | Pna21 | 1.2201 | 0.7099 |  | -105.388 | 1.69 | -21.596 | 1.5 | 0 | -125.294 | Pna21
dfA13660 | A13660 | Pna21 | 1.1738 | 0.6835 |  | -105.374 | 0 | 0 | 2.7523 | 0 | -105.374 | Pna21
dfA6988 | A6988 | Pna21 | 1.1897 | 0.6917 |  | -105.319 | 1.59 | -21.857 | 0.7393 | 0 | -125.586 | Pna21
dfA8694 | A8694 | Pn21a | 1.1527 | 0.6734 |  | -105.254 | 1.66 | -21.289 | 0.7014 | 0 | -124.883 | Pna21
dfA16722 | A16722 | P21cn | 1.1501 | 0.6688 |  | -105.186 | 1.54 | -22.054 | 0.758 | 0 | -125.7 | Pna21
dfA8676 | A8676 | Pna21 | 1.1908 | 0.6916 |  | -105.185 | 1.75 | -20.68 | 0.9496 | 0 | -124.115 | Pna21
dfA10362 | A10362 | Pna21 | 1.1834 | 0.6871 |  | -105.166 | 1.75 | -20.43 | 2.8465 | 0 | -123.846 | Pna21
dfA10863 | A10863 | Pna21 | 1.1666 | 0.6797 |  | -105.165 | 1.64 | -21.662 | 2.4348 | 0 | -125.187 | Pna21
dfA16319 | A16319 | Pna21 | 1.1756 | 0.6864 |  | -105.138 | 1.59 | -22.331 | 0.8239 | 0 | -125.879 | Pna21
dfA6657 | A6657 | Pna21 | 1.1938 | 0.6944 |  | -105.104 | 1.75 | -21.813 | 0.8157 | 0 | -125.167 | Pna21
dfA10713 | A10713 | Pna21 | 1.1605 | 0.6763 |  | -105.099 | 1.66 | -22.233 | 0.4788 | 0 | -125.672 | Pna21
dfA14049 | A14049 | P21cn | 1.1961 | 0.6977 |  | -104.931 | 1.68 | -20.951 | 1.6488 | 0 | -124.202 | Pna21
dfA12727 | A12727 | P21cn | 1.1558 | 0.6735 |  | -104.898 | 1.64 | -22.406 | 1.074 | 0 | -125.664 | Pna21
dfA11613 | A11613 | P21cn | 1.1861 | 0.6905 |  | -104.871 | 1.62 | -21.953 | 0.9093 | 0 | -125.204 | Pna21
dfA15899 | A15899 | Pna21 | 1.1776 | 0.6855 |  | -104.842 | 1.83 | -21.073 | 0 | 0 | -124.085 | Pna21
dfA18074 | A18074 | Pc21n | 1.1613 | 0.6753 |  | -104.764 | 1.68 | -21.553 | 2.3064 | 0 | -124.637 | Pna21
dfA8561 | A8561 | Pna21 | 1.1883 | 0.6919 |  | -104.738 | 1.66 | -21.561 | 1.5808 | 0 | -124.639 | Pna21
dfA8320 | A8320 | Pna21 | 1.191 | 0.6947 |  | -104.72 | 1.74 | -21.23 | 1.4244 | 0 | -124.21 | Pna21
dfA13666 | A13666 | Pna21 | 1.1697 | 0.6815 |  | -104.714 | 1.73 | -21.89 | 1.1908 | 0 | -124.874 | Pna21
dfA5765 | A5765 | Pna21 | 1.2028 | 0.6977 |  | -104.711 | 1.8 | -21.135 | 1.5347 | 0 | -124.046 | Pna21
dfA4361 | A4361 | Pna21 | 1.2132 | 0.7026 |  | -104.688 | 0 | 0 | 0 | 0 | -104.688 | Pna21
dfA12061 | A12061 | Pna21 | 1.1778 | 0.6855 |  | -104.625 | 1.59 | -22.027 | 1.722 | 0 | -125.062 | Pna21
dfA13686 | A13686 | Pna21 | 1.1832 | 0.6891 |  | -104.62 | 1.67 | -21.21 | 1.5428 | 0 | -124.16 | Pna21
dfA9778 | A9778 | Pna21 | 1.192 | 0.6935 |  | -104.551 | 1.69 | -21.128 | 0.9025 | 0 | -123.989 | Pna21
dfA10165 | A10165 | Pna21 | 1.168 | 0.6803 |  | -104.538 | 1.7 | -21.774 | 0.3553 | 0 | -124.612 | Pna21
dfA8571 | A8571 | Pna21 | 1.2011 | 0.6998 |  | -104.526 | 1.65 | -21.415 | 0.9751 | 0 | -124.291 | Pna21
dfA11721 | A11721 | Pna21 | 1.1745 | 0.6814 |  | -104.52 | 1.77 | -20.911 | 1.0151 | 0 | -123.661 | Pna21
dfA7453 | A7453 | Pna21 | 1.2016 | 0.7 |  | -104.504 | 1.55 | -21.808 | 2.897 | 0 | -124.762 | Pna21
dfA16525 | A16525 | Pn21a | 1.1853 | 0.6894 |  | -104.477 | 1.62 | -21.95 | 0.825 | 0 | -124.807 | Pna21
dfA7635 | A7635 | Pna21 | 1.1687 | 0.6841 |  | -104.475 | 1.6 | -23.461 | 0.5142 | 0 | -126.336 | Pna21
dfA17469 | A17469 | Pna21 | 1.1755 | 0.6839 |  | -104.434 | 1.67 | -21.331 | 1.7868 | 0 | -124.095 | Pna21
dfA16269 | A16269 | Pna21 | 1.1901 | 0.6917 |  | -104.368 | 1.79 | -20.478 | 3.0237 | 0 | -123.056 | Pna21
dfA14885 | A14885 | Pna21 | 1.1789 | 0.6874 |  | -104.332 | 0 | 0 | 0 | 0 | -104.332 | Pna21
dfA7873 | A7873 | Pna21 | 1.2017 | 0.6998 |  | -104.266 | 0 | 0 | 0 | 0 | -104.266 | Pna21
dfA12087 | A12087 | Pna21 | 1.1763 | 0.6848 |  | -104.25 | 1.65 | -22.372 | 0.8349 | 0 | -124.972 | Pna21
dfA11485 | A11485 | Pna21 | 1.1683 | 0.6778 |  | -104.199 | 1.68 | -21.897 | 0.9027 | 0 | -124.416 | Pna21
dfA10711 | A10711 | Pna21 | 1.1588 | 0.6753 |  | -104.192 | 1.55 | -22.289 | 1.4061 | 0 | -124.931 | Pna21
dfA13079 | A13079 | Pna21 | 1.1762 | 0.685 |  | -104.179 | 1.63 | -21.898 | 0.4923 | 0 | -124.447 | Pna21
dfA17961 | A17961 | Pc21n | 1.1697 | 0.6806 |  | -104.153 | 1.67 | -21.722 | 2.1836 | 0 | -124.205 | Pna21
dfA15611 | A15611 | Pna21 | 1.1853 | 0.689 |  | -104.153 | 1.72 | -22.013 | 0.7491 | 0 | -124.446 | Pna21
dfA7136 | A7136 | Pna21 | 1.2251 | 0.7141 |  | -104.053 | 1.7 | -21.089 | 1.0463 | 0 | -123.442 | Pna21
dfA15186 | A15186 | Pna21 | 1.2159 | 0.7071 |  | -104.036 | 1.67 | -21.476 | 1.2805 | 0 | -123.842 | Pna21
dfA10483 | A10483 | Pna21 | 1.1639 | 0.6771 |  | -103.986 | 1.57 | -22.663 | 1.8331 | 0 | -125.079 | Pna21
dfA8946 | A8946 | Pna21 | 1.1874 | 0.6901 |  | -103.968 | 1.65 | -21.299 | 0.4679 | 0 | -123.617 | Pna21
dfA9745 | A9745 | Pna21 | 1.1974 | 0.6975 |  | -103.938 | 0 | 0 | 0 | 0 | -103.938 | Pna21
dfA11008 | A11008 | Pna21 | 1.1946 | 0.699 |  | -103.93 | 1.62 | -22.802 | 0.2508 | 0 | -125.112 | Pna21
dfA9909 | A9909 | Pna21 | 1.1891 | 0.6953 |  | -103.92 | 1.64 | -21.369 | 1.0292 | 0 | -123.649 | Pna21
dfA15865 | A15865 | Pna21 | 1.1649 | 0.6793 |  | -103.881 | 1.7 | -21.59 | 1.7489 | 0 | -123.771 | Pna21
dfA15225 | A15225 | Pna21 | 1.1388 | 0.6616 |  | -103.878 | 1.74 | -21.75 | 1.1933 | 0 | -123.888 | Pna21
dfA10489 | A10489 | Pna21 | 1.1476 | 0.6686 |  | -103.869 | 1.48 | -25.262 | 0.0057 | 0 | -127.651 | Pna21
dfA6603 | A6603 | Pna21 | 1.1739 | 0.6814 |  | -103.812 | 1.56 | -22.175 | 1.9067 | 0 | -124.427 | Pna21
dfA7931 | A7931 | Pna21 | 1.1944 | 0.6973 |  | -103.8 | 0 | 0 | 0.3006 | 0 | -103.8 | Pna21
dfA15800 | A15800 | Pna21 | 1.1454 | 0.6673 |  | -103.754 | 1.65 | -22.211 | 0.897 | 0 | -124.315 | Pna21
dfA5666 | A5666 | Pna21 | 1.1628 | 0.6748 |  | -103.747 | 1.52 | -22.454 | 1.3957 | 0 | -124.681 | Pna21
dfA17669 | A17669 | Pna21 | 1.1602 | 0.6764 |  | -103.731 | 1.72 | -21.527 | 1.6388 | 0 | -123.538 | Pna21
dfA12954 | A12954 | Pna21 | 1.1582 | 0.678 |  | -103.694 | 1.63 | -22.859 | 0.6522 | 0 | -124.923 | Pna21
dfA15274 | A15274 | Pc21n | 1.1787 | 0.6869 |  | -103.693 | 1.59 | -22.44 | 0.8257 | 0 | -124.543 | Pna21
dfA16451 | A16451 | Pn21a | 1.155 | 0.6718 |  | -103.666 | 1.53 | -22.36 | 1.3315 | 0 | -124.496 | Pna21
dfA15122 | A15122 | Pc21n | 1.183 | 0.6882 |  | -103.664 | 1.68 | -22.077 | 0.3711 | 0 | -124.061 | Pna21
dfA6189 | A6189 | Pna21 | 1.1808 | 0.6895 |  | -103.632 | 1.57 | -22.095 | 1.1514 | 0 | -124.157 | Pna21
dfA12562 | A12562 | Pna21 | 1.1769 | 0.6883 |  | -103.625 | 1.61 | -22.64 | 0.2177 | 0 | -124.655 | Pna21
dfA17873 | A17873 | Pc21n | 1.1606 | 0.6758 |  | -103.586 | 1.62 | -21.936 | 0.4406 | 0 | -123.902 | Pna21
dfA11127 | A11127 | P21cn | 1.1715 | 0.6839 |  | -103.565 | 1.63 | -21.615 | 0.9608 | 0 | -123.55 | Pna21
dfA8659 | A8659 | Pna21 | 1.1827 | 0.6897 |  | -103.513 | 0 | 0 | 2.1379 | 0 | -103.513 | Pna21
dfA16772 | A16772 | Pna21 | 1.1477 | 0.6687 |  | -103.423 | 1.64 | -21.557 | 2.6755 | 0 | -123.34 | Pna21
dfA5281 | A5281 | Pna21 | 1.17 | 0.6856 |  | -103.344 | 1.54 | -23.869 | 0.3532 | 0 | -125.673 | Pna21
dfA13926 | A13926 | Pna21 | 1.1527 | 0.6703 |  | -103.264 | 1.54 | -22.47 | 0.6416 | 0 | -124.194 | Pna21
dfA16162 | A16162 | P21cn | 1.1672 | 0.6813 |  | -103.241 | 1.7 | -21.083 | 1.8674 | 0 | -122.624 | Pna21
dfA10667 | A10667 | Pna21 | 1.1809 | 0.6879 |  | -103.237 | 1.62 | -21.817 | 1.5584 | 0 | -123.434 | Pna21
dfA16867 | A16867 | Pna21 | 1.1514 | 0.6689 |  | -103.172 | 1.51 | -24.244 | 0.225 | 0 | -125.906 | Pna21
dfA17067 | A17067 | Pna21 | 1.1474 | 0.6687 |  | -103.136 | 1.49 | -22.894 | 2.0517 | 0 | -124.54 | Pna21
dfA17693 | A17693 | Pna21 | 1.1721 | 0.6814 |  | -103.099 | 1.58 | -22.18 | 1.0728 | 0 | -123.699 | Pna21
dfA12098 | A12098 | Pc21n | 1.1476 | 0.6707 |  | -103.071 | 1.55 | -22.674 | 0.5575 | 0 | -124.195 | Pna21
dfA17813 | A17813 | Pna21 | 1.1618 | 0.6758 |  | -103.016 | 1.59 | -22.095 | 1.4087 | 0 | -123.521 | Pna21
dfA10204 | A10204 | Pna21 | 1.2014 | 0.6981 |  | -102.985 | 1.63 | -21.659 | 1.2554 | 0 | -123.014 | Pna21
dfA9289 | A9289 | Pc21n | 1.1661 | 0.6795 |  | -102.957 | 1.57 | -21.907 | 2.0945 | 0 | -123.294 | Pna21
dfA11506 | A11506 | Pna21 | 1.1819 | 0.6885 |  | -102.951 | 1.6 | -21.898 | 0.7381 | 0 | -123.249 | Pna21
dfA12595 | A12595 | Pna21 | 1.1993 | 0.7014 |  | -102.888 | 1.75 | -21.415 | 0.2102 | 0 | -122.553 | Pna21
dfA12110 | A12110 | Pna21 | 1.1834 | 0.6862 |  | -102.86 | 1.73 | -20.93 | 0.5298 | 0 | -122.06 | Pna21
dfA14067 | A14067 | Pna21 | 1.1863 | 0.6914 |  | -102.838 | 1.75 | -21.751 | 0.6612 | 0 | -122.839 | Pna21
dfA14325 | A14325 | P21cn | 1.182 | 0.6891 |  | -102.824 | 1.69 | -21.954 | 0.5066 | 0 | -123.088 | Pna21
dfA12498 | A12498 | Pna21 | 1.1944 | 0.6961 |  | -102.79 | 1.66 | -21.333 | 0.4971 | 0 | -122.463 | Pna21
dfA17317 | A17317 | Pna21 | 1.1472 | 0.6703 |  | -102.789 | 1.66 | -22.208 | 1.0745 | 0 | -123.337 | Pna21
dfA10955 | A10955 | Pna21 | 1.1985 | 0.6979 |  | -102.777 | 1.63 | -21.667 | 1.9948 | 0 | -122.814 | Pna21
dfA11232 | A11232 | Pna21 | 1.1661 | 0.6833 |  | -102.73 | 1.61 | -22.614 | 0.7259 | 0 | -123.734 | Pna21
dfA9645 | A9645 | Pna21 | 1.1908 | 0.6943 |  | -102.709 | 1.57 | -22.121 | 0.6893 | 0 | -123.26 | Pna21
dfA17562 | A17562 | Pn21a | 1.1702 | 0.6796 |  | -102.701 | 1.7 | -21.795 | 0.584 | 0 | -122.796 | Pna21
dfA17464 | A17464 | Pna21 | 1.1605 | 0.6758 |  | -102.665 | 1.78 | -21.622 | 0.4541 | 0 | -122.507 | Pna21
dfA17471 | A17471 | Pna21 | 1.208 | 0.7033 |  | -102.631 | 1.66 | -21.632 | 0.8277 | 0 | -122.603 | Pna21
dfA14405 | A14405 | Pna21 | 1.1343 | 0.6594 |  | -102.625 | 1.56 | -22.293 | 1.4207 | 0 | -123.358 | Pna21
dfA16572 | A16572 | Pna21 | 1.1654 | 0.6765 |  | -102.527 | 1.7 | -21.173 | 1.4388 | 0 | -122 | Pna21
dfA16682 | A16682 | Pna21 | 1.1389 | 0.6652 |  | -102.517 | 1.61 | -21.552 | 3.9186 | 0 | -122.459 | Pna21
dfA8358 | A8358 | Pna21 | 1.2094 | 0.7045 |  | -102.515 | 0 | 0 | 0 | 0 | -102.515 | Pna21
dfA4999 | A4999 | Pna21 | 1.1811 | 0.6909 |  | -102.507 | 1.6 | -22.847 | 0.4407 | 0 | -123.754 | Pna21
dfA13638 | A13638 | Pna21 | 1.1818 | 0.6893 |  | -102.493 | 1.62 | -21.585 | 1.0766 | 0 | -122.458 | Pna21
dfA12060 | A12060 | Pna21 | 1.1867 | 0.6905 |  | -102.487 | 1.57 | -22.244 | 0.1861 | 0 | -123.161 | Pna21
dfA11976 | A11976 | Pna21 | 1.1694 | 0.6782 |  | -102.402 | 1.64 | -21.834 | 0.9444 | 0 | -122.596 | Pna21
dfA8223 | A8223 | Pna21 | 1.2001 | 0.6992 |  | -102.34 | 1.65 | -21.189 | 1.7406 | 0 | -121.879 | Pna21
dfA13980 | A13980 | Pc21n | 1.1721 | 0.6815 |  | -102.306 | 1.65 | -22.151 | 0.386 | 0 | -122.807 | Pna21
dfA11910 | A11910 | Pna21 | 1.1843 | 0.6903 |  | -102.283 | 1.58 | -22.178 | 1.5674 | 0 | -122.881 | Pna21
dfA13955 | A13955 | Pna21 | 1.1744 | 0.683 |  | -102.281 | 1.66 | -21.176 | 0.9462 | 0 | -121.797 | Pna21
dfA4315 | A4315 | Pna21 | 1.1873 | 0.6931 |  | -102.273 | 1.69 | -22.204 | 0.5539 | 0 | -122.787 | Pna21
dfA12161 | A12161 | Pna21 | 1.1412 | 0.6661 |  | -102.223 | 1.58 | -22.112 | 1.5474 | 0 | -122.755 | Pna21
dfA16204 | A16204 | Pna21 | 1.1831 | 0.688 |  | -102.09 | 1.63 | -21.681 | 0.4919 | 0 | -122.141 | Pna21
dfA17370 | A17370 | Pna21 | 1.1238 | 0.6552 |  | -102.069 | 1.6 | -22 | 1.1874 | 0 | -122.469 | Pna21
dfA17553 | A17553 | Pna21 | 1.1819 | 0.6894 |  | -102.068 | 1.72 | -21.065 | 2.7209 | 0 | -121.413 | Pna21
dfA16295 | A16295 | Pna21 | 1.1643 | 0.6783 |  | -102.049 | 0 | 0 | 2.1899 | 0 | -102.049 | Pna21
dfA16261 | A16261 | Pn21a | 1.1789 | 0.6876 |  | -102.014 | 1.64 | -21.52 | 0 | 0 | -121.894 | Pna21
dfA17782 | A17782 | Pna21 | 1.1501 | 0.6706 |  | -102.013 | 1.58 | -22.331 | 1.2564 | 0 | -122.764 | Pna21
dfA17234 | A17234 | Pna21 | 1.1575 | 0.6734 |  | -102.005 | 1.61 | -21.721 | 2.1687 | 0 | -122.116 | Pna21
dfA16966 | A16966 | Pn21a | 1.1598 | 0.6766 |  | -101.993 | 1.54 | -22.846 | 0.3687 | 0 | -123.299 | Pna21
dfA16508 | A16508 | Pna21 | 1.1953 | 0.6957 |  | -101.986 | 1.64 | -21.392 | 1.9047 | 0 | -121.738 | Pna21
dfA18038 | A18038 | Pna21 | 1.1543 | 0.673 |  | -101.896 | 1.53 | -22.637 | 2.0776 | 0 | -123.003 | Pna21
dfA15661 | A15661 | Pna21 | 1.1737 | 0.6808 |  | -101.884 | 1.6 | -21.867 | 0.4782 | 0 | -122.151 | Pna21
dfA15216 | A15216 | Pna21 | 1.1978 | 0.6978 |  | -101.869 | 1.7 | -21.145 | 2.4782 | 0 | -121.314 | Pna21
dfA17917 | A17917 | Pna21 | 1.1568 | 0.6735 |  | -101.863 | 1.54 | -22.665 | 1.8569 | 0 | -122.988 | Pna21
dfA14283 | A14283 | Pna21 | 1.193 | 0.6928 |  | -101.862 | 1.65 | -22.228 | 0.7256 | 0 | -122.44 | Pna21
dfA15165 | A15165 | Pna21 | 1.2073 | 0.7035 |  | -101.755 | 1.69 | -21.181 | 1.8232 | 0 | -121.246 | Pna21
dfA15919 | A15919 | Pna21 | 1.1847 | 0.6901 |  | -101.75 | 1.6 | -21.67 | 3.1215 | 0 | -121.82 | Pna21
dfA12092 | A12092 | Pna21 | 1.1911 | 0.6956 |  | -101.749 | 1.57 | -22.029 | 0.5318 | 0 | -122.208 | Pna21
dfA14875 | A14875 | Pna21 | 1.2054 | 0.701 |  | -101.745 | 1.64 | -21.617 | 0.6542 | 0 | -121.722 | Pna21
dfA13898 | A13898 | Pna21 | 1.2124 | 0.7043 |  | -101.727 | 1.62 | -22.127 | 0.3458 | 0 | -122.234 | Pna21
dfA14785 | A14785 | Pna21 | 1.1888 | 0.6908 |  | -101.713 | 1.67 | -21.624 | 0.3663 | 0 | -121.667 | Pna21
dfA18099 | A18099 | Pna21 | 1.1779 | 0.6845 |  | -101.639 | 1.63 | -22.407 | 1.1888 | 0 | -122.416 | Pna21
dfA16405 | A16405 | Pna21 | 1.1789 | 0.6866 |  | -101.611 | 0 | 0 | 0 | 0 | -101.611 | Pna21
dfA14705 | A14705 | Pna21 | 1.2022 | 0.6999 |  | -101.606 | 1.64 | -21.619 | 1.4614 | 0 | -121.585 | Pna21
dfA14930 | A14930 | Pna21 | 1.1599 | 0.6764 |  | -101.562 | 0 | 0 | 1.3129 | 0 | -101.562 | Pna21
dfA14920 | A14920 | Pna21 | 1.1578 | 0.672 |  | -101.551 | 1.69 | -22.334 | 0.3259 | 0 | -122.195 | Pna21
dfA12802 | A12802 | Pna21 | 1.1559 | 0.6747 |  | -101.45 | 1.64 | -21.781 | 1.7974 | 0 | -121.591 | Pna21
dfA17936 | A17936 | Pna21 | 1.1605 | 0.6748 |  | -101.449 | 0 | 0 | 1.8794 | 0 | -101.449 | Pna21
dfA11411 | A11411 | P21cn | 1.1606 | 0.6764 |  | -101.418 | 1.54 | -22.299 | 1.742 | 0 | -122.177 | Pna21
dfA17783 | A17783 | Pna21 | 1.1993 | 0.6967 |  | -101.386 | 0 | 0 | 0 | 0 | -101.386 | Pna21
dfA13909 | A13909 | P21cn | 1.1461 | 0.6669 |  | -101.356 | 1.66 | -22.049 | 1.8096 | 0 | -121.745 | Pna21
dfA16845 | A16845 | P21cn | 1.1656 | 0.6797 |  | -101.223 | 1.66 | -21.5 | 1.4287 | 0 | -121.063 | Pna21
dfA14919 | A14919 | Pna21 | 1.1521 | 0.6761 |  | -101.22 | 0 | 0 | 0.4346 | 0 | -101.22 | Pna21
dfB1920 | B1920 | Pna21 | 1.1786 | 0.6894 |  | -101.171 | 1.69 | -20.878 | 2.4249 | 0 | -120.359 | Pna21
dfA8135 | A8135 | Pna21 | 1.1554 | 0.6725 |  | -101.084 | 1.71 | -22.399 | 0.4844 | 0 | -121.773 | Pna21
dfA17598 | A17598 | Pn21a | 1.1616 | 0.6785 |  | -101.074 | 1.68 | -21.18 | 1.0127 | 0 | -120.574 | Pna21
dfA14906 | A14906 | Pna21 | 1.1985 | 0.6976 |  | -101.046 | 0 | 0 | 0 | 0 | -101.046 | Pna21
dfA11397 | A11397 | Pna21 | 1.1382 | 0.6601 |  | -100.975 | 1.55 | -23.137 | 0.7105 | 0 | -122.562 | Pna21
dfA15314 | A15314 | Pna21 | 1.1593 | 0.6747 |  | -100.951 | 1.66 | -21.999 | 0.5141 | 0 | -121.29 | Pna21
dfA14293 | A14293 | Pna21 | 1.1415 | 0.6619 |  | -100.938 | 1.49 | -23.137 | 0.3241 | 0 | -122.585 | Pna21
dfA18001 | A18001 | Pna21 | 1.1798 | 0.6879 |  | -100.897 | 1.63 | -21.811 | 1.5033 | 0 | -121.078 | Pna21
dfA12968 | A12968 | P21cn | 1.1706 | 0.6828 |  | -100.716 | 0 | 0 | 0 | 0 | -100.716 | Pna21
dfA17787 | A17787 | Pc21n | 1.1708 | 0.6812 |  | -100.703 | 1.72 | -21.552 | 0.4968 | 0 | -120.535 | Pna21
dfA16616 | A16616 | Pna21 | 1.1594 | 0.6752 |  | -100.63 | 1.62 | -21.715 | 0.8128 | 0 | -120.725 | Pna21
dfA15725 | A15725 | Pna21 | 1.173 | 0.6868 |  | -100.558 | 0 | 0 | 2.2578 | 0 | -100.558 | Pna21
dfA16642 | A16642 | Pna21 | 1.1537 | 0.6713 |  | -100.399 | 1.54 | -22.172 | 1.1847 | 0 | -121.031 | Pna21
dfA12569 | A12569 | Pna21 | 1.178 | 0.6835 |  | -100.238 | 1.7 | -22.539 | 0.1653 | 0 | -121.077 | Pna21
dfA17545 | A17545 | Pna21 | 1.1609 | 0.6767 |  | -100.097 | 1.54 | -22.478 | 1.7085 | 0 | -121.035 | Pna21
dfA16659 | A16659 | Pna21 | 1.1375 | 0.6635 |  | -100.059 | 0 | 0 | 0.6074 | 0 | -100.059 | Pna21
dfA14489 | A14489 | Pna21 | 1.1609 | 0.6768 |  | -100.056 | 1.55 | -22.163 | 1.6852 | 0 | -120.669 | Pna21
dfA15716 | A15716 | Pna21 | 1.1681 | 0.6796 |  | -99.848 | 0 | 0 | 0 | 0 | -99.848 | Pna21
dfA17314 | A17314 | Pna21 | 1.1776 | 0.6868 |  | -99.602 | 1.72 | -21.375 | 0.1754 | 0 | -119.257 | Pna21
dfA18196 | A18196 | Pna21 | 1.168 | 0.6808 |  | -99.596 | 0 | 0 | 1.173 | 0 | -99.596 | Pna21
dfA17320 | A17320 | Pna21 | 1.1781 | 0.685 |  | -99.44 | 1.51 | -22.615 | 0.1023 | 0 | -120.545 | Pna21
dfA15129 | A15129 | Pna21 | 1.1387 | 0.6613 |  | -99.399 | 0 | 0 | 0 | 0 | -99.399 | Pna21
dfB54 | B54 | Pna21 | 1.1942 | 0.6974 |  | -99.191 | 1.72 | -20.369 | 4.3581 | 0 | -117.84 | Pna21
dfB225 | B225 | Pna21 | 1.1937 | 0.6955 |  | -99.094 | 1.66 | -21.811 | 2.5783 | 0 | -119.245 | Pna21
dfB160 | B160 | Pna21 | 1.155 | 0.6751 |  | -99.04 | 1.62 | -21.264 | 4.0888 | 0 | -118.684 | Pna21
dfA17835 | A17835 | Pna21 | 1.1672 | 0.6798 |  | -98.917 | 1.6 | -22.045 | 1.708 | 0 | -119.362 | Pna21
dfA17480 | A17480 | Pna21 | 1.197 | 0.6977 |  | -98.854 | 1.71 | -20.718 | 2.1253 | 0 | -117.862 | Pna21
dfA15727 | A15727 | Pna21 | 1.1972 | 0.6956 |  | -98.717 | 1.8 | -21.423 | 1.3385 | 0 | -118.34 | Pna21
dfA17078 | A17078 | Pna21 | 1.1632 | 0.676 |  | -98.678 | 1.53 | -22.446 | 1.2905 | 0 | -119.594 | Pna21
dfB914 | B914 | Pna21 | 1.1978 | 0.7009 |  | -98.658 | 1.62 | -21.147 | 4.2222 | 0 | -118.185 | Pna21
dfA17150 | A17150 | Pna21 | 1.1656 | 0.6808 |  | -98.469 | 1.64 | -21.567 | 1.277 | 0 | -118.396 | Pna21
dfA51 | A51 | Pbca | 1.2174 | 0.7085 |  | -114.651 | 1.8 | -20.338 | 2.7236 | 0 | -133.189 | Pbca
dfA3754 | A3754 | Pbca | 1.1739 | 0.6829 |  | -113.421 | 1.77 | -20.837 | 0.8639 | 0 | -132.488 | Pbca
dfA7475 | A7475 | Pbca | 1.2118 | 0.7066 |  | -113.249 | 1.74 | -20.481 | 1.6939 | 0 | -131.99 | Pbca
dfA5362 | A5362 | Pbca | 1.2002 | 0.7006 |  | -112.993 | 1.78 | -20.205 | 2.9038 | 0 | -131.418 | Pbca
dfA11245 | A11245 | Pbca | 1.1893 | 0.6909 |  | -112.74 | 1.68 | -21.599 | 1.5629 | 0 | -132.659 | Pbca
dfA3354 | A3354 | Pbca | 1.2072 | 0.7034 |  | -112.591 | 1.81 | -20.324 | 0.7617 | 0 | -131.105 | Pbca
dfA108 | A108 | Pbca | 1.2136 | 0.7072 |  | -112.46 | 1.8 | -20.713 | 1.4361 | 0 | -131.373 | Pbca
dfA2444 | A2444 | Pbca | 1.2033 | 0.702 |  | -112.409 | 1.72 | -21.345 | 0.4485 | 0 | -132.034 | Pbca
dfA904 | A904 | Pbca | 1.1912 | 0.6935 |  | -112.269 | 1.8 | -20.427 | 0.8144 | 0 | -130.896 | Pbca
dfA981 | A981 | Pbca | 1.2028 | 0.7017 |  | -111.926 | 1.8 | -20.171 | 3.0725 | 0 | -130.297 | Pbca
dfA4728 | A4728 | Pbca | 1.1835 | 0.6881 |  | -111.897 | 1.67 | -21.405 | 1.081 | 0 | -131.632 | Pbca
dfA7324 | A7324 | Pbca | 1.1938 | 0.6953 |  | -111.414 | 1.84 | -20.44 | 0.7159 | 0 | -130.014 | Pbca
dfA10018 | A10018 | Pbca | 1.1862 | 0.6915 |  | -111.281 | 1.74 | -20.556 | 1.1117 | 0 | -130.097 | Pbca
dfA15994 | A15994 | Pbca | 1.1864 | 0.6929 |  | -111.153 | 1.76 | -20.376 | 2.1697 | 0 | -129.769 | Pbca
dfA1631 | A1631 | Pbca | 1.1988 | 0.6988 |  | -111.112 | 1.81 | -20.581 | 0.6313 | 0 | -129.883 | Pbca
dfA896 | A896 | Pbca | 1.1955 | 0.6955 |  | -111.049 | 1.73 | -20.386 | 2.3729 | 0 | -129.705 | Pbca
dfA160 | A160 | Pbca | 1.2155 | 0.7072 |  | -110.8 | 1.78 | -20.995 | 0.5519 | 0 | -130.015 | Pbca
dfA4640 | A4640 | Pbca | 1.1839 | 0.6907 |  | -110.702 | 1.79 | -20.315 | 1.6803 | 0 | -129.227 | Pbca
dfA1516 | A1516 | Pbca | 1.1952 | 0.6943 |  | -110.459 | 1.75 | -20.998 | 0.247 | 0 | -129.707 | Pbca
dfA4113 | A4113 | Pbca | 1.1963 | 0.6969 |  | -110.267 | 1.72 | -20.88 | 0.6737 | 0 | -129.427 | Pbca
dfA1059 | A1059 | Pbca | 1.2022 | 0.7001 |  | -110.195 | 1.72 | -21.257 | 0.8178 | 0 | -129.732 | Pbca
dfA137 | A137 | Pbca | 1.2189 | 0.7079 |  | -110.145 | 1.75 | -21.078 | 0.8775 | 0 | -129.473 | Pbca
dfA1144 | A1144 | Pbca | 1.2165 | 0.7114 |  | -110.061 | 1.76 | -21.189 | 0.6246 | 0 | -129.49 | Pbca
dfA16724 | A16724 | Pbca | 1.1626 | 0.6776 |  | -109.969 | 1.75 | -21.04 | 1.2276 | 0 | -129.259 | Pbca
dfA6621 | A6621 | Pbca | 1.1893 | 0.6927 |  | -109.802 | 1.72 | -20.701 | 0.8946 | 0 | -128.783 | Pbca
dfA1003 | A1003 | Pbca | 1.2039 | 0.7007 |  | -109.554 | 1.73 | -20.911 | 2.2875 | 0 | -128.735 | Pbca
dfA2103 | A2103 | Pbca | 1.1697 | 0.6819 |  | -109.481 | 1.81 | -20.57 | 1.1365 | 0 | -128.241 | Pbca
dfA2240 | A2240 | Pbca | 1.1654 | 0.6804 |  | -109.476 | 1.76 | -21.173 | 0.5384 | 0 | -128.889 | Pbca
dfA1641 | A1641 | Pbca | 1.2095 | 0.7059 |  | -109.471 | 1.74 | -20.625 | 3.4267 | 0 | -128.356 | Pbca
dfA14314 | A14314 | Pbca | 1.1694 | 0.6816 |  | -109.302 | 1.67 | -20.97 | 2.0158 | 0 | -128.602 | Pbca
dfA676 | A676 | Pbca | 1.2062 | 0.7 |  | -109.259 | 1.66 | -21.378 | 1.0063 | 0 | -128.977 | Pbca
dfA3674 | A3674 | Pbca | 1.1861 | 0.6884 |  | -109.183 | 1.71 | -21.352 | 1.6494 | 0 | -128.825 | Pbca
dfA3802 | A3802 | Pbca | 1.1833 | 0.6905 |  | -109.075 | 1.71 | -21.308 | 3.0642 | 0 | -128.673 | Pbca
dfA4233 | A4233 | Pbca | 1.2032 | 0.6999 |  | -109.066 | 1.74 | -20.649 | 1.1098 | 0 | -127.975 | Pbca
dfA2721 | A2721 | Pbca | 1.1842 | 0.6912 |  | -108.968 | 1.67 | -21.348 | 3.0225 | 0 | -128.646 | Pbca
dfA3643 | A3643 | Pbca | 1.1792 | 0.6882 |  | -108.967 | 1.67 | -21.411 | 3.2043 | 0 | -128.708 | Pbca
dfA3310 | A3310 | Pbca | 1.1627 | 0.6757 |  | -108.939 | 1.72 | -21.25 | 1.4206 | 0 | -128.469 | Pbca
dfA9260 | A9260 | Pbca | 1.1723 | 0.6838 |  | -108.856 | 1.71 | -21.295 | 2.9446 | 0 | -128.441 | Pbca
dfA3600 | A3600 | Pbca | 1.1673 | 0.6798 |  | -108.809 | 1.72 | -20.674 | 1.9201 | 0 | -127.763 | Pbca
dfA9455 | A9455 | Pbca | 1.1666 | 0.6792 |  | -108.731 | 1.65 | -21.844 | 1.088 | 0 | -128.925 | Pbca
dfA1327 | A1327 | Pbca | 1.2033 | 0.7001 |  | -108.633 | 1.74 | -20.834 | 1.1286 | 0 | -127.727 | Pbca
dfA1090 | A1090 | Pbca | 1.202 | 0.7007 |  | -108.63 | 1.79 | -21.097 | 0.6745 | 0 | -127.937 | Pbca
dfA7161 | A7161 | Pbca | 1.1727 | 0.6829 |  | -108.619 | 1.75 | -21.063 | 1.2117 | 0 | -127.932 | Pbca
dfA12437 | A12437 | Pbca | 1.1649 | 0.6802 |  | -108.519 | 1.74 | -21.014 | 1.1816 | 0 | -127.793 | Pbca
dfA14843 | A14843 | Pbca | 1.1855 | 0.6901 |  | -108.437 | 1.72 | -20.716 | 3.0007 | 0 | -127.433 | Pbca
dfA3520 | A3520 | Pbca | 1.1694 | 0.6818 |  | -108.172 | 0 | 0 | 0.0029 | 0 | -108.172 | Pbca
dfA9203 | A9203 | Pbca | 1.169 | 0.6814 |  | -108.1 | 1.69 | -21.738 | 0.1707 | 0 | -128.148 | Pbca
dfA8285 | A8285 | Pbca | 1.1774 | 0.6883 |  | -108.096 | 1.76 | -21.094 | 0.5032 | 0 | -127.43 | Pbca
dfA11639 | A11639 | Pbca | 1.1757 | 0.6839 |  | -108.072 | 1.78 | -20.273 | 2.2628 | 0 | -126.565 | Pbca
dfA2968 | A2968 | Pbca | 1.2183 | 0.7084 |  | -107.975 | 1.76 | -20.694 | 1.2786 | 0 | -126.909 | Pbca
dfA7010 | A7010 | Pbca | 1.1785 | 0.6859 |  | -107.857 | 0 | 0 | 1.7832 | 0 | -107.857 | Pbca
dfA10583 | A10583 | Pbca | 1.2119 | 0.7023 |  | -107.827 | 1.76 | -20.722 | 1.387 | 0 | -126.789 | Pbca
dfA1075 | A1075 | Pbca | 1.2096 | 0.7055 |  | -107.787 | 1.75 | -21.06 | 0.4971 | 0 | -127.097 | Pbca
dfA4328 | A4328 | Pbca | 1.1723 | 0.684 |  | -107.747 | 1.62 | -22.153 | 0.6688 | 0 | -128.28 | Pbca
dfA8773 | A8773 | Pbca | 1.1725 | 0.6837 |  | -107.715 | 1.71 | -21.841 | 0.1559 | 0 | -127.846 | Pbca
dfA9409 | A9409 | Pbca | 1.1818 | 0.6899 |  | -107.688 | 0 | 0 | 0.9255 | 0 | -107.688 | Pbca
dfA2927 | A2927 | Pbca | 1.1956 | 0.6966 |  | -107.592 | 1.68 | -21.641 | 0.5566 | 0 | -127.553 | Pbca
dfA7591 | A7591 | Pbca | 1.1821 | 0.6877 |  | -107.562 | 0 | 0 | 0 | 0 | -107.562 | Pbca
dfA6744 | A6744 | Pbca | 1.1851 | 0.6927 |  | -107.465 | 1.74 | -20.782 | 4.2944 | 0 | -126.507 | Pbca
dfA4322 | A4322 | Pbca | 1.1853 | 0.6897 |  | -107.404 | 1.67 | -22.134 | 0.3083 | 0 | -127.868 | Pbca
dfA2646 | A2646 | Pbca | 1.192 | 0.6909 |  | -107.235 | 1.63 | -22.34 | 0.7882 | 0 | -127.945 | Pbca
dfA12794 | A12794 | Pbca | 1.1897 | 0.6929 |  | -107.234 | 1.81 | -20.593 | 1.3511 | 0 | -126.017 | Pbca
dfA11178 | A11178 | Pbca | 1.1786 | 0.6879 |  | -107.153 | 1.72 | -20.549 | 3.8902 | 0 | -125.982 | Pbca
dfA12995 | A12995 | Pbca | 1.1907 | 0.694 |  | -107.134 | 1.77 | -20.602 | 1.3934 | 0 | -125.966 | Pbca
dfA17450 | A17450 | Pbca | 1.1889 | 0.6955 |  | -107.056 | 1.73 | -20.742 | 2.0309 | 0 | -126.068 | Pbca
dfA4585 | A4585 | Pbca | 1.1855 | 0.6903 |  | -107.014 | 1.73 | -21.044 | 1.3734 | 0 | -126.328 | Pbca
dfA10078 | A10078 | Pbca | 1.1474 | 0.6652 |  | -107.001 | 1.59 | -21.677 | 2.0792 | 0 | -127.088 | Pbca
dfA11531 | A11531 | Pbca | 1.1717 | 0.6858 |  | -106.934 | 1.71 | -21.395 | 0.4238 | 0 | -126.619 | Pbca
dfA6665 | A6665 | Pbca | 1.1598 | 0.6749 |  | -106.905 | 1.77 | -21.06 | 0.8457 | 0 | -126.195 | Pbca
dfA7991 | A7991 | Pbca | 1.1959 | 0.6966 |  | -106.891 | 1.7 | -21.593 | 0.5696 | 0 | -126.784 | Pbca
dfA6970 | A6970 | Pbca | 1.1565 | 0.6747 |  | -106.85 | 1.72 | -21.104 | 2.0888 | 0 | -126.234 | Pbca
dfA15937 | A15937 | Pbca | 1.1704 | 0.6839 |  | -106.845 | 1.78 | -21.048 | 0.7466 | 0 | -126.113 | Pbca
dfA16711 | A16711 | Pbca | 1.1502 | 0.6697 |  | -106.842 | 1.65 | -21.439 | 1.345 | 0 | -126.631 | Pbca
dfA7115 | A7115 | Pbca | 1.1959 | 0.6961 |  | -106.814 | 1.69 | -21.473 | 0.8369 | 0 | -126.597 | Pbca
dfA16442 | A16442 | Pbca | 1.1986 | 0.6975 |  | -106.768 | 1.68 | -21.895 | 0.8476 | 0 | -126.983 | Pbca
dfA4932 | A4932 | Pbca | 1.1733 | 0.685 |  | -106.7 | 1.71 | -21.559 | 0.5532 | 0 | -126.549 | Pbca
dfA7439 | A7439 | Pbca | 1.1626 | 0.6769 |  | -106.691 | 1.61 | -22.559 | 0.7315 | 0 | -127.64 | Pbca
dfA3652 | A3652 | Pbca | 1.1959 | 0.696 |  | -106.673 | 1.77 | -21.085 | 0.3863 | 0 | -125.988 | Pbca
dfA8788 | A8788 | Pbca | 1.1722 | 0.6797 |  | -106.651 | 1.65 | -22.142 | 0.2394 | 0 | -127.143 | Pbca
dfA9188 | A9188 | Pbca | 1.1892 | 0.695 |  | -106.618 | 1.71 | -20.635 | 3.0309 | 0 | -125.543 | Pbca
dfA5256 | A5256 | Pbca | 1.2021 | 0.6968 |  | -106.454 | 1.69 | -21.933 | 0.2737 | 0 | -126.697 | Pbca
dfA14415 | A14415 | Pbca | 1.1624 | 0.6759 |  | -106.409 | 1.68 | -21.697 | 0.1047 | 0 | -126.426 | Pbca
dfA17301 | A17301 | Pbca | 1.1714 | 0.6819 |  | -106.395 | 1.83 | -20.622 | 0.4889 | 0 | -125.187 | Pbca
dfA13389 | A13389 | Pbca | 1.166 | 0.6764 |  | -106.373 | 1.72 | -21.262 | 1.4106 | 0 | -125.915 | Pbca
dfA14219 | A14219 | Pbca | 1.1707 | 0.6841 |  | -106.35 | 1.76 | -20.619 | 2.4465 | 0 | -125.209 | Pbca
dfA13143 | A13143 | Pbca | 1.1822 | 0.6864 |  | -106.348 | 1.72 | -21.286 | 1.3955 | 0 | -125.914 | Pbca
dfA2937 | A2937 | Pbca | 1.1952 | 0.6955 |  | -106.314 | 0 | 0 | 0 | 0 | -106.314 | Pbca
dfA7576 | A7576 | Pbca | 1.1726 | 0.6792 |  | -106.311 | 1.65 | -22.64 | 0.2242 | 0 | -127.301 | Pbca
dfA11304 | A11304 | Pbca | 1.1879 | 0.6921 |  | -106.276 | 1.72 | -20.735 | 1.605 | 0 | -125.291 | Pbca
dfA9639 | A9639 | Pbca | 1.1818 | 0.691 |  | -106.212 | 1.75 | -20.491 | 2.3398 | 0 | -124.953 | Pbca
dfA7177 | A7177 | Pbca | 1.158 | 0.672 |  | -106.201 | 1.55 | -22.103 | 1.9294 | 0 | -126.754 | Pbca
dfA14971 | A14971 | Pbca | 1.1916 | 0.6921 |  | -106.131 | 1.81 | -20.402 | 1.7232 | 0 | -124.723 | Pbca
dfA7261 | A7261 | Pbca | 1.1586 | 0.6733 |  | -106.12 | 1.69 | -21.322 | 1.029 | 0 | -125.752 | Pbca
dfA17754 | A17754 | Pbca | 1.1478 | 0.6705 |  | -106.046 | 1.77 | -20.892 | 0.3542 | 0 | -125.168 | Pbca
dfA8149 | A8149 | Pbca | 1.1851 | 0.6893 |  | -106.045 | 1.62 | -21.987 | 0.8553 | 0 | -126.412 | Pbca
dfA3062 | A3062 | Pbca | 1.188 | 0.6909 |  | -106.045 | 1.63 | -21.723 | 1.0229 | 0 | -126.138 | Pbca
dfA12334 | A12334 | Pbca | 1.1799 | 0.6879 |  | -106.009 | 1.72 | -21.092 | 1.342 | 0 | -125.381 | Pbca
dfA6634 | A6634 | Pbca | 1.1775 | 0.6864 |  | -106.003 | 1.6 | -22.57 | 0.3843 | 0 | -126.973 | Pbca
dfA15824 | A15824 | Pbca | 1.158 | 0.6741 |  | -105.981 | 1.75 | -20.774 | 1.9626 | 0 | -125.005 | Pbca
dfA10169 | A10169 | Pbca | 1.1526 | 0.6711 |  | -105.937 | 1.71 | -21.53 | 0.7797 | 0 | -125.757 | Pbca
dfA3563 | A3563 | Pbca | 1.1882 | 0.6927 |  | -105.921 | 0 | 0 | 0 | 0 | -105.921 | Pbca
dfA5967 | A5967 | Pbca | 1.1788 | 0.6877 |  | -105.821 | 1.68 | -20.947 | 1.916 | 0 | -125.088 | Pbca
dfA16330 | A16330 | Pbca | 1.1548 | 0.6737 |  | -105.794 | 1.73 | -20.695 | 3.2441 | 0 | -124.759 | Pbca
dfA13949 | A13949 | Pbca | 1.145 | 0.667 |  | -105.793 | 1.69 | -21.485 | 0.6822 | 0 | -125.588 | Pbca
dfA8648 | A8648 | Pbca | 1.1876 | 0.6915 |  | -105.792 | 1.78 | -20.702 | 0.5198 | 0 | -124.714 | Pbca
dfA7707 | A7707 | Pbca | 1.1471 | 0.6672 |  | -105.788 | 0 | 0 | 0.1262 | 0 | -105.788 | Pbca
dfA8485 | A8485 | Pbca | 1.2041 | 0.6991 |  | -105.761 | 1.78 | -20.718 | 0.4357 | 0 | -124.699 | Pbca
dfA14125 | A14125 | Pbca | 1.174 | 0.6849 |  | -105.724 | 1.75 | -20.381 | 3.6696 | 0 | -124.355 | Pbca
dfA9309 | A9309 | Pbca | 1.1691 | 0.6818 |  | -105.717 | 1.67 | -21.837 | 1.2174 | 0 | -125.884 | Pbca
dfA12381 | A12381 | Pbca | 1.1626 | 0.677 |  | -105.699 | 0 | 0 | 0.5411 | 0 | -105.699 | Pbca
dfA12022 | A12022 | Pbca | 1.1333 | 0.6575 |  | -105.683 | 1.56 | -22.543 | 1.0965 | 0 | -126.666 | Pbca
dfA6900 | A6900 | Pbca | 1.1504 | 0.6699 |  | -105.671 | 0 | 0 | 0 | 0 | -105.671 | Pbca
dfA6645 | A6645 | Pbca | 1.201 | 0.6955 |  | -105.667 | 1.75 | -21.258 | 0 | 0 | -125.175 | Pbca
dfA6890 | A6890 | Pbca | 1.1676 | 0.6792 |  | -105.557 | 1.71 | -21.199 | 0 | 0 | -125.046 | Pbca
dfA5754 | A5754 | Pbca | 1.2019 | 0.6994 |  | -105.495 | 1.71 | -21.32 | 0.3554 | 0 | -125.105 | Pbca
dfA6385 | A6385 | Pbca | 1.1834 | 0.6895 |  | -105.459 | 1.65 | -21.448 | 1.9203 | 0 | -125.257 | Pbca
dfA12286 | A12286 | Pbca | 1.1534 | 0.6726 |  | -105.428 | 1.67 | -21.676 | 1.3545 | 0 | -125.434 | Pbca
dfA17683 | A17683 | Pbca | 1.1925 | 0.6968 |  | -105.418 | 1.73 | -20.721 | 3.4451 | 0 | -124.409 | Pbca
dfA9950 | A9950 | Pbca | 1.1913 | 0.6952 |  | -105.389 | 1.83 | -20.485 | 1.9474 | 0 | -124.044 | Pbca
dfA15932 | A15932 | Pbca | 1.1352 | 0.6599 |  | -105.087 | 1.68 | -21.666 | 0.7354 | 0 | -125.073 | Pbca
dfA10671 | A10671 | Pbca | 1.1786 | 0.6863 |  | -105.046 | 1.72 | -20.634 | 3.7698 | 0 | -123.96 | Pbca
dfA9855 | A9855 | Pbca | 1.1695 | 0.6841 |  | -105.031 | 1.71 | -21.055 | 1.27 | 0 | -124.376 | Pbca
dfA10960 | A10960 | Pbca | 1.1426 | 0.6675 |  | -104.892 | 1.73 | -21.318 | 0.6694 | 0 | -124.48 | Pbca
dfA6885 | A6885 | Pbca | 1.1975 | 0.6973 |  | -104.766 | 1.76 | -20.891 | 0.4776 | 0 | -123.897 | Pbca
dfA16421 | A16421 | Pbca | 1.1566 | 0.6749 |  | -104.704 | 1.75 | -21.047 | 1.2399 | 0 | -124.001 | Pbca
dfA12432 | A12432 | Pbca | 1.1399 | 0.6653 |  | -104.592 | 1.69 | -21.627 | 1.3471 | 0 | -124.529 | Pbca
dfA10155 | A10155 | Pbca | 1.1704 | 0.682 |  | -104.581 | 1.78 | -20.476 | 3.0069 | 0 | -123.277 | Pbca
dfA6340 | A6340 | Pbca | 1.158 | 0.6769 |  | -104.565 | 1.74 | -21.01 | 1.2623 | 0 | -123.835 | Pbca
dfA17628 | A17628 | Pbca | 1.1607 | 0.6742 |  | -104.509 | 1.7 | -21.037 | 2.5166 | 0 | -123.846 | Pbca
dfA13539 | A13539 | Pbca | 1.1244 | 0.6528 |  | -104.468 | 1.6 | -22.279 | 1.241 | 0 | -125.147 | Pbca
dfA11544 | A11544 | Pbca | 1.166 | 0.6795 |  | -104.456 | 1.65 | -21.884 | 0.9537 | 0 | -124.69 | Pbca
dfA13170 | A13170 | Pbca | 1.1938 | 0.6974 |  | -104.404 | 1.8 | -20.586 | 1.5068 | 0 | -123.19 | Pbca
dfA17444 | A17444 | Pbca | 1.1579 | 0.6721 |  | -104.403 | 1.74 | -21.261 | 1.6994 | 0 | -123.924 | Pbca
dfA11797 | A11797 | Pbca | 1.1589 | 0.6781 |  | -104.345 | 1.72 | -21.1 | 1.5175 | 0 | -123.725 | Pbca
dfA9446 | A9446 | Pbca | 1.1523 | 0.6713 |  | -104.275 | 1.7 | -21.793 | 0.5312 | 0 | -124.368 | Pbca
dfA6536 | A6536 | Pbca | 1.1809 | 0.6863 |  | -104.224 | 1.65 | -21.627 | 0.3855 | 0 | -124.201 | Pbca
dfA9667 | A9667 | Pbca | 1.1605 | 0.6766 |  | -104.221 | 1.56 | -22.118 | 1.0509 | 0 | -124.779 | Pbca
dfA14108 | A14108 | Pbca | 1.1777 | 0.6854 |  | -104.216 | 0 | 0 | 0 | 0 | -104.216 | Pbca
dfA13070 | A13070 | Pbca | 1.1939 | 0.6962 |  | -104.133 | 1.67 | -21.091 | 1.6159 | 0 | -123.554 | Pbca
dfA6339 | A6339 | Pbca | 1.1769 | 0.684 |  | -104.12 | 1.71 | -21.555 | 0.7443 | 0 | -123.965 | Pbca
dfA10817 | A10817 | Pbca | 1.1656 | 0.6809 |  | -104.116 | 1.68 | -21.34 | 1.4972 | 0 | -123.776 | Pbca
dfB1 | B1 | Pbca | 1.2117 | 0.7084 |  | -104.114 | 1.73 | -20.733 | 2.9242 | 0 | -123.117 | Pbca
dfA17255 | A17255 | Pbca | 1.2028 | 0.7015 |  | -104.089 | 1.74 | -21.19 | 1.3119 | 0 | -123.539 | Pbca
dfA12247 | A12247 | Pbca | 1.1616 | 0.6771 |  | -104.085 | 1.77 | -20.735 | 1.8309 | 0 | -123.05 | Pbca
dfA7629 | A7629 | Pbca | 1.1689 | 0.6815 |  | -104.082 | 1.59 | -22.051 | 0.9863 | 0 | -124.543 | Pbca
dfA15897 | A15897 | Pbca | 1.1624 | 0.6756 |  | -104.026 | 1.74 | -21.331 | 1.653 | 0 | -123.617 | Pbca
dfA10304 | A10304 | Pbca | 1.1769 | 0.6852 |  | -103.97 | 1.7 | -20.502 | 2.5129 | 0 | -122.772 | Pbca
dfA15915 | A15915 | Pbca | 1.2065 | 0.6997 |  | -103.882 | 1.76 | -21.23 | 0.484 | 0 | -123.352 | Pbca
dfA10385 | A10385 | Pbca | 1.1473 | 0.6695 |  | -103.88 | 1.61 | -22.051 | 0.629 | 0 | -124.321 | Pbca
dfA10152 | A10152 | Pbca | 1.1561 | 0.6739 |  | -103.877 | 1.63 | -21.811 | 1.9908 | 0 | -124.058 | Pbca
dfA15219 | A15219 | Pbca | 1.1239 | 0.6538 |  | -103.874 | 0 | 0 | 0.2438 | 0 | -103.874 | Pbca
dfA13785 | A13785 | Pbca | 1.1487 | 0.6667 |  | -103.87 | 1.52 | -22.482 | 0.9236 | 0 | -124.832 | Pbca
dfA12073 | A12073 | Pbca | 1.1537 | 0.6721 |  | -103.826 | 1.64 | -21.45 | 2.9877 | 0 | -123.636 | Pbca
dfA13810 | A13810 | Pbca | 1.1653 | 0.6782 |  | -103.814 | 1.67 | -21.637 | 0.7088 | 0 | -123.781 | Pbca
dfA16958 | A16958 | Pbca | 1.1713 | 0.6822 |  | -103.809 | 1.7 | -21.246 | 1.3385 | 0 | -123.355 | Pbca
dfA12640 | A12640 | Pbca | 1.1538 | 0.6696 |  | -103.734 | 1.52 | -22.378 | 0.8317 | 0 | -124.592 | Pbca
dfA10708 | A10708 | Pbca | 1.1559 | 0.6738 |  | -103.719 | 1.63 | -21.507 | 3.1381 | 0 | -123.596 | Pbca
dfA16778 | A16778 | Pbca | 1.1721 | 0.6836 |  | -103.683 | 1.67 | -21.362 | 0.8886 | 0 | -123.375 | Pbca
dfA16574 | A16574 | Pbca | 1.1775 | 0.6852 |  | -103.616 | 1.73 | -21.672 | 0 | 0 | -123.558 | Pbca
dfA10303 | A10303 | Pbca | 1.1642 | 0.6783 |  | -103.602 | 1.69 | -21.264 | 0.844 | 0 | -123.176 | Pbca
dfA12714 | A12714 | Pbca | 1.1754 | 0.6852 |  | -103.598 | 1.72 | -21.419 | 1.4368 | 0 | -123.297 | Pbca
dfA10447 | A10447 | Pbca | 1.1788 | 0.6856 |  | -103.506 | 0 | 0 | 0 | 0 | -103.506 | Pbca
dfA15113 | A15113 | Pbca | 1.1596 | 0.6782 |  | -103.487 | 1.65 | -21.952 | 0.3185 | 0 | -123.789 | Pbca
dfA9368 | A9368 | Pbca | 1.154 | 0.6744 |  | -103.431 | 1.68 | -21.293 | 1.1892 | 0 | -123.044 | Pbca
dfA13063 | A13063 | Pbca | 1.1471 | 0.669 |  | -103.368 | 1.65 | -21.97 | 0.8357 | 0 | -123.688 | Pbca
dfA17064 | A17064 | Pbca | 1.1595 | 0.6755 |  | -103.291 | 0 | 0 | 0 | 0 | -103.291 | Pbca
dfA13706 | A13706 | Pbca | 1.1845 | 0.6916 |  | -103.27 | 1.7 | -21.361 | 1.3685 | 0 | -122.931 | Pbca
dfA15597 | A15597 | Pbca | 1.1793 | 0.6856 |  | -103.252 | 1.66 | -21.201 | 1.6819 | 0 | -122.793 | Pbca
dfA11701 | A11701 | Pbca | 1.1693 | 0.682 |  | -103.245 | 1.7 | -21.749 | 1.0954 | 0 | -123.294 | Pbca
dfA15433 | A15433 | Pbca | 1.1412 | 0.6648 |  | -103.182 | 1.56 | -22.534 | 0.9741 | 0 | -124.156 | Pbca
dfA10435 | A10435 | Pbca | 1.1757 | 0.686 |  | -103.164 | 1.68 | -22.334 | 0.4014 | 0 | -123.818 | Pbca
dfA15220 | A15220 | Pbca | 1.1716 | 0.6839 |  | -103.115 | 1.71 | -21.188 | 1.7486 | 0 | -122.593 | Pbca
dfA13065 | A13065 | Pbca | 1.1386 | 0.6637 |  | -103.047 | 1.59 | -21.645 | 1.79 | 0 | -123.102 | Pbca
dfA12853 | A12853 | Pbca | 1.156 | 0.6738 |  | -102.994 | 1.72 | -21.562 | 0.9613 | 0 | -122.836 | Pbca
dfA16624 | A16624 | Pbca | 1.1701 | 0.6811 |  | -102.947 | 1.81 | -20.919 | 0.7936 | 0 | -122.056 | Pbca
dfA9851 | A9851 | Pbca | 1.1631 | 0.6787 |  | -102.929 | 0 | 0 | 0.1407 | 0 | -102.929 | Pbca
dfA10790 | A10790 | Pbca | 1.1714 | 0.6835 |  | -102.869 | 1.66 | -22.496 | 0.3749 | 0 | -123.705 | Pbca
dfA15479 | A15479 | Pbca | 1.1547 | 0.6704 |  | -102.845 | 1.58 | -23.174 | 0 | 0 | -124.439 | Pbca
dfA15982 | A15982 | Pbca | 1.155 | 0.6721 |  | -102.777 | 1.52 | -22.264 | 0.6473 | 0 | -123.521 | Pbca
dfA10095 | A10095 | Pbca | 1.1569 | 0.6741 |  | -102.754 | 1.66 | -21.757 | 0.1624 | 0 | -122.851 | Pbca
dfA12132 | A12132 | Pbca | 1.1839 | 0.6889 |  | -102.698 | 1.68 | -21.784 | 0.1087 | 0 | -122.802 | Pbca
dfA15921 | A15921 | Pbca | 1.1393 | 0.6628 |  | -102.691 | 1.67 | -21.142 | 2.7666 | 0 | -122.163 | Pbca
dfA15023 | A15023 | Pbca | 1.1894 | 0.6922 |  | -102.666 | 1.8 | -20.797 | 0.3745 | 0 | -121.663 | Pbca
dfA15361 | A15361 | Pbca | 1.1826 | 0.6883 |  | -102.582 | 1.72 | -21.511 | 0.4554 | 0 | -122.373 | Pbca
dfB51 | B51 | Pbca | 1.1886 | 0.6932 |  | -102.539 | 1.73 | -20.633 | 1.8021 | 0 | -121.442 | Pbca
dfA16854 | A16854 | Pbca | 1.161 | 0.6774 |  | -102.468 | 1.66 | -21.698 | 0.7243 | 0 | -122.506 | Pbca
dfA14187 | A14187 | Pbca | 1.1212 | 0.653 |  | -102.38 | 1.54 | -23.195 | 1.3502 | 0 | -124.035 | Pbca
dfA15589 | A15589 | Pbca | 1.172 | 0.6832 |  | -102.302 | 1.58 | -22.097 | 1.4778 | 0 | -122.819 | Pbca
dfA17797 | A17797 | Pbca | 1.1528 | 0.6749 |  | -102.141 | 0 | 0 | 0 | 0 | -102.141 | Pbca
dfA15973 | A15973 | Pbca | 1.1356 | 0.6617 |  | -102.03 | 1.65 | -21.755 | 1.2273 | 0 | -122.135 | Pbca
dfA13376 | A13376 | Pbca | 1.1609 | 0.6759 |  | -101.961 | 1.68 | -21.629 | 1.3602 | 0 | -121.91 | Pbca
dfA15040 | A15040 | Pbca | 1.1434 | 0.6664 |  | -101.821 | 1.7 | -22.375 | 0.4653 | 0 | -122.496 | Pbca
dfA17416 | A17416 | Pbca | 1.1577 | 0.6752 |  | -101.82 | 0 | 0 | 0.434 | 0 | -101.82 | Pbca
dfA16835 | A16835 | Pbca | 1.1829 | 0.6896 |  | -101.796 | 1.6 | -22.262 | 1.4913 | 0 | -122.458 | Pbca
dfA14943 | A14943 | Pbca | 1.129 | 0.6602 |  | -101.759 | 1.59 | -22.616 | 0.7686 | 0 | -122.785 | Pbca
dfA14795 | A14795 | Pbca | 1.1764 | 0.6846 |  | -101.758 | 1.66 | -21.688 | 1.0462 | 0 | -121.786 | Pbca
dfA14591 | A14591 | Pbca | 1.1609 | 0.6767 |  | -101.675 | 1.61 | -22.295 | 0 | 0 | -122.36 | Pbca
dfA11646 | A11646 | Pbca | 1.1584 | 0.6745 |  | -101.64 | 1.6 | -22.212 | 0.7198 | 0 | -122.252 | Pbca
dfA16060 | A16060 | Pbca | 1.1636 | 0.6753 |  | -101.613 | 1.66 | -21.639 | 0.6092 | 0 | -121.592 | Pbca
dfA14446 | A14446 | Pbca | 1.1493 | 0.6708 |  | -101.556 | 1.63 | -21.86 | 1.2892 | 0 | -121.786 | Pbca
dfA16347 | A16347 | Pbca | 1.1344 | 0.6592 |  | -101.494 | 1.75 | -21.374 | 0.6106 | 0 | -121.118 | Pbca
dfA12723 | A12723 | Pbca | 1.201 | 0.6991 |  | -101.34 | 1.7 | -21.344 | 0.4947 | 0 | -120.984 | Pbca
dfA15430 | A15430 | Pbca | 1.159 | 0.6768 |  | -101.189 | 1.72 | -21.3 | 0.5435 | 0 | -120.769 | Pbca
dfB96 | B96 | Pbca | 1.1767 | 0.686 |  | -101.16 | 1.74 | -20.704 | 2.1349 | 0 | -120.124 | Pbca
dfA10910 | A10910 | Pbca | 1.1617 | 0.679 |  | -101.058 | 1.56 | -22.355 | 0.3093 | 0 | -121.853 | Pbca
dfA13330 | A13330 | Pbca | 1.1829 | 0.69 |  | -101.007 | 1.67 | -21.494 | 1.5932 | 0 | -120.831 | Pbca
dfA16288 | A16288 | Pbca | 1.1309 | 0.6598 |  | -100.964 | 0 | 0 | 0 | 0 | -100.964 | Pbca
dfA10235 | A10235 | Pbca | 1.1627 | 0.6783 |  | -100.886 | 1.59 | -22.331 | 1.2617 | 0 | -121.627 | Pbca
dfA11043 | A11043 | Pbca | 1.1508 | 0.6711 |  | -100.747 | 1.46 | -22.834 | 0.8016 | 0 | -122.121 | Pbca
dfA15184 | A15184 | Pbca | 1.1331 | 0.6594 |  | -100.727 | 1.63 | -21.881 | 0.4271 | 0 | -120.978 | Pbca
dfA17516 | A17516 | Pbca | 1.1538 | 0.6744 |  | -100.701 | 1.54 | -22.643 | 0 | 0 | -121.804 | Pbca
dfB69 | B69 | Pbca | 1.1995 | 0.6991 |  | -100.676 | 1.7 | -20.867 | 1.251 | 0 | -119.843 | Pbca
dfA18112 | A18112 | Pbca | 1.1586 | 0.674 |  | -100.612 | 1.56 | -22.465 | 0.2732 | 0 | -121.517 | Pbca
dfA16332 | A16332 | Pbca | 1.1618 | 0.6746 |  | -100.609 | 1.58 | -22.236 | 0.7962 | 0 | -121.265 | Pbca
dfA14962 | A14962 | Pbca | 1.124 | 0.6547 |  | -100.557 | 0 | 0 | 1.2498 | 0 | -100.557 | Pbca
dfA16613 | A16613 | Pbca | 1.1712 | 0.6847 |  | -100.499 | 1.57 | -22.332 | 0.1758 | 0 | -121.261 | Pbca
dfB146 | B146 | Pbca | 1.1918 | 0.6936 |  | -100.466 | 1.75 | -20.423 | 1.6806 | 0 | -119.139 | Pbca
dfA17304 | A17304 | Pbca | 1.1711 | 0.6829 |  | -100.442 | 1.67 | -21.77 | 0.4083 | 0 | -120.542 | Pbca
dfB1538 | B1538 | Pbca | 1.1953 | 0.6986 |  | -100.151 | 1.74 | -20.511 | 1.3977 | 0 | -118.922 | Pbca
dfA18032 | A18032 | Pbca | 1.156 | 0.6729 |  | -100.143 | 1.61 | -22.3 | 0.7847 | 0 | -120.833 | Pbca
dfA15602 | A15602 | Pbca | 1.1521 | 0.6711 |  | -100.105 | 1.74 | -22.037 | 0.4341 | 0 | -120.402 | Pbca
dfA16597 | A16597 | Pbca | 1.1498 | 0.6722 |  | -100.095 | 1.69 | -21.67 | 0.9532 | 0 | -120.075 | Pbca
dfA16884 | A16884 | Pbca | 1.1596 | 0.6748 |  | -100.085 | 1.6 | -22.297 | 1.1494 | 0 | -120.782 | Pbca
dfA14165 | A14165 | Pbca | 1.1514 | 0.6697 |  | -100.082 | 1.53 | -23.456 | 0.1038 | 0 | -122.008 | Pbca
dfB1767 | B1767 | Pbca | 1.1823 | 0.6899 |  | -100.081 | 1.67 | -20.824 | 4.6112 | 0 | -119.235 | Pbca
dfB1796 | B1796 | Pbca | 1.1585 | 0.676 |  | -99.991 | 1.62 | -21.325 | 3.62 | 0 | -119.696 | Pbca
dfA16430 | A16430 | Pbca | 1.1648 | 0.6817 |  | -99.691 | 1.71 | -21.44 | 1.749 | 0 | -119.421 | Pbca
dfB47 | B47 | Pbca | 1.1986 | 0.6985 |  | -99.691 | 1.73 | -20.583 | 1.2166 | 0 | -118.544 | Pbca
dfB114 | B114 | Pbca | 1.212 | 0.7061 |  | -99.655 | 1.64 | -22.107 | 2.2445 | 0 | -120.122 | Pbca
dfB2444 | B2444 | Pbca | 1.2119 | 0.7065 |  | -99.58 | 1.73 | -20.413 | 4.8002 | 0 | -118.263 | Pbca
dfA17643 | A17643 | Pbca | 1.1396 | 0.6646 |  | -99.44 | 1.64 | -22.35 | 0.6358 | 0 | -120.15 | Pbca
dfB132 | B132 | Pbca | 1.1816 | 0.6887 |  | -99.36 | 1.68 | -21.103 | 3.3976 | 0 | -118.783 | Pbca
dfA14243 | A14243 | Pbca | 1.148 | 0.6706 |  | -99.039 | 1.65 | -22.144 | 0.6161 | 0 | -119.533 | Pbca
dfB301 | B301 | Pbca | 1.1717 | 0.6814 |  | -98.981 | 1.67 | -21.008 | 2.222 | 0 | -118.319 | Pbca
dfA15383 | A15383 | Pbca | 1.1614 | 0.676 |  | -98.972 | 1.68 | -21.962 | 0.4669 | 0 | -119.254 | Pbca
dfB43 | B43 | Pbca | 1.1838 | 0.6914 |  | -98.9 | 1.64 | -21.767 | 1.1556 | 0 | -119.027 | Pbca
dfA3374 | A3374 | P212121 | 1.2011 | 0.7012 |  | -115.593 | 1.81 | -20.849 | 1.9484 | 0 | -134.632 | P212121
dfA249 | A249 | P212121 | 1.2073 | 0.7061 |  | -114.582 | 1.83 | -20.506 | 1.5825 | 0 | -133.258 | P212121
dfA321 | A321 | P212121 | 1.2101 | 0.7025 |  | -112.528 | 1.72 | -21.015 | 0.9609 | 0 | -131.823 | P212121
dfA8487 | A8487 | P212121 | 1.1896 | 0.6936 |  | -112.068 | 1.74 | -21.133 | 2.2201 | 0 | -131.461 | P212121
dfA2040 | A2040 | P212121 | 1.1868 | 0.6887 |  | -111.998 | 1.74 | -20.987 | 1.2384 | 0 | -131.245 | P212121
dfA1540 | A1540 | P212121 | 1.18 | 0.6875 |  | -111.617 | 1.76 | -21.045 | 1.4537 | 0 | -130.902 | P212121
dfA1493 | A1493 | P212121 | 1.2121 | 0.7074 |  | -111.487 | 1.81 | -21.04 | 1.2958 | 0 | -130.717 | P212121
dfA1293 | A1293 | P212121 | 1.1771 | 0.6828 |  | -111.233 | 1.67 | -21.816 | 0.445 | 0 | -131.379 | P212121
dfA7571 | A7571 | P212121 | 1.1798 | 0.6859 |  | -111.09 | 1.8 | -20.731 | 0.4941 | 0 | -130.021 | P212121
dfA5993 | A5993 | P212121 | 1.1717 | 0.6811 |  | -111.078 | 1.74 | -21.105 | 2.1229 | 0 | -130.443 | P212121
dfA957 | A957 | P212121 | 1.1761 | 0.6811 |  | -111.052 | 1.66 | -22.218 | 0.7036 | 0 | -131.61 | P212121
dfA3458 | A3458 | P212121 | 1.2167 | 0.7075 |  | -110.948 | 1.76 | -20.533 | 1.6247 | 0 | -129.721 | P212121
dfA2624 | A2624 | P212121 | 1.1848 | 0.6891 |  | -110.739 | 1.77 | -21.082 | 1.7269 | 0 | -130.051 | P212121
dfA1289 | A1289 | P212121 | 1.188 | 0.6912 |  | -110.675 | 1.59 | -21.421 | 3.1805 | 0 | -130.506 | P212121
dfA1539 | A1539 | P212121 | 1.1849 | 0.6922 |  | -110.583 | 1.78 | -20.96 | 1.329 | 0 | -129.763 | P212121
dfA15367 | A15367 | P212121 | 1.2125 | 0.7062 |  | -110.501 | 1.78 | -20.944 | 1.6266 | 0 | -129.665 | P212121
dfA15148 | A15148 | P212121 | 1.1589 | 0.6748 |  | -110.48 | 1.71 | -21.277 | 1.0463 | 0 | -130.047 | P212121
dfA1165 | A1165 | P212121 | 1.2117 | 0.7023 |  | -110.465 | 1.78 | -21.272 | 0.7206 | 0 | -129.957 | P212121
dfA5062 | A5062 | P212121 | 1.1921 | 0.6947 |  | -110.357 | 1.64 | -21.962 | 1.9154 | 0 | -130.679 | P212121
dfA15233 | A15233 | P212121 | 1.1921 | 0.6946 |  | -110.293 | 1.81 | -20.842 | 0.5863 | 0 | -129.325 | P212121
dfA5056 | A5056 | P212121 | 1.2088 | 0.7032 |  | -110.207 | 1.71 | -20.964 | 2.0918 | 0 | -129.461 | P212121
dfA7264 | A7264 | P212121 | 1.1827 | 0.6881 |  | -110.184 | 1.71 | -21.081 | 1.696 | 0 | -129.555 | P212121
dfA2729 | A2729 | P212121 | 1.2122 | 0.706 |  | -110.127 | 1.67 | -21.12 | 1.8644 | 0 | -129.577 | P212121
dfA1466 | A1466 | P212121 | 1.1846 | 0.69 |  | -110.023 | 1.72 | -21.768 | 1.2058 | 0 | -130.071 | P212121
dfA4038 | A4038 | P212121 | 1.1762 | 0.683 |  | -110.022 | 1.77 | -21.778 | 0.2555 | 0 | -130.03 | P212121
dfA2452 | A2452 | P212121 | 1.1786 | 0.69 |  | -109.959 | 1.79 | -21.05 | 1.2905 | 0 | -129.219 | P212121
dfA2637 | A2637 | P212121 | 1.1744 | 0.6819 |  | -109.937 | 1.64 | -22.209 | 0.8743 | 0 | -130.506 | P212121
dfA2223 | A2223 | P212121 | 1.1994 | 0.6983 |  | -109.909 | 1.72 | -21.086 | 1.5985 | 0 | -129.275 | P212121
dfA2032 | A2032 | P212121 | 1.2237 | 0.7116 |  | -109.899 | 1.75 | -20.712 | 0.8789 | 0 | -128.861 | P212121
dfA8105 | A8105 | P212121 | 1.1893 | 0.6945 |  | -109.83 | 1.82 | -20.573 | 1.6273 | 0 | -128.583 | P212121
dfA3497 | A3497 | P212121 | 1.1892 | 0.6924 |  | -109.628 | 1.74 | -21.271 | 1.6427 | 0 | -129.159 | P212121
dfA4652 | A4652 | P212121 | 1.2298 | 0.7149 |  | -109.531 | 1.72 | -21.179 | 1.4305 | 0 | -128.99 | P212121
dfA1069 | A1069 | P212121 | 1.1852 | 0.6921 |  | -109.475 | 0 | 0 | 0 | 0 | -109.475 | P212121
dfA4687 | A4687 | P212121 | 1.1885 | 0.6919 |  | -109.447 | 1.75 | -20.944 | 1.7772 | 0 | -128.641 | P212121
dfA10028 | A10028 | P212121 | 1.1907 | 0.6926 |  | -109.304 | 1.74 | -21.334 | 0.7734 | 0 | -128.898 | P212121
dfA11037 | A11037 | P212121 | 1.1941 | 0.6944 |  | -109.076 | 1.81 | -20.942 | 0.5867 | 0 | -128.208 | P212121
dfA13888 | A13888 | P212121 | 1.1729 | 0.6845 |  | -109.036 | 1.72 | -21.074 | 1.4356 | 0 | -128.39 | P212121
dfA3994 | A3994 | P212121 | 1.2185 | 0.709 |  | -108.932 | 1.79 | -20.472 | 1.9312 | 0 | -127.614 | P212121
dfA7675 | A7675 | P212121 | 1.2049 | 0.6998 |  | -108.897 | 1.72 | -21.379 | 1.0127 | 0 | -128.556 | P212121
dfA7617 | A7617 | P212121 | 1.1825 | 0.6897 |  | -108.87 | 1.67 | -21.674 | 0.8119 | 0 | -128.874 | P212121
dfA7996 | A7996 | P212121 | 1.1676 | 0.6811 |  | -108.869 | 1.74 | -21.006 | 1.5646 | 0 | -128.135 | P212121
dfA4363 | A4363 | P212121 | 1.183 | 0.6888 |  | -108.843 | 1.62 | -21.6 | 3.2108 | 0 | -128.823 | P212121
dfA8095 | A8095 | P212121 | 1.1956 | 0.6947 |  | -108.753 | 1.71 | -21.112 | 3.4046 | 0 | -128.155 | P212121
dfA3526 | A3526 | P212121 | 1.1772 | 0.6852 |  | -108.731 | 1.62 | -21.573 | 2.3409 | 0 | -128.684 | P212121
dfA9434 | A9434 | P212121 | 1.1941 | 0.6954 |  | -108.613 | 1.71 | -21.108 | 4.0335 | 0 | -128.011 | P212121
dfA3834 | A3834 | P212121 | 1.2104 | 0.7039 |  | -108.593 | 1.64 | -21.24 | 1.3248 | 0 | -128.193 | P212121
dfA6321 | A6321 | P212121 | 1.1748 | 0.6847 |  | -108.514 | 1.75 | -21.678 | 1.431 | 0 | -128.442 | P212121
dfA749 | A749 | P212121 | 1.2109 | 0.7069 |  | -108.459 | 1.58 | -22.034 | 0.8101 | 0 | -128.913 | P212121
dfA2936 | A2936 | P212121 | 1.2129 | 0.7063 |  | -108.457 | 1.66 | -21.675 | 0.5227 | 0 | -128.472 | P212121
dfA1356 | A1356 | P212121 | 1.2326 | 0.7192 |  | -108.336 | 1.69 | -21.182 | 0.5394 | 0 | -127.828 | P212121
dfA2787 | A2787 | P212121 | 1.2055 | 0.7037 |  | -108.312 | 1.67 | -21.259 | 2.8931 | 0 | -127.901 | P212121
dfA5539 | A5539 | P212121 | 1.1963 | 0.6963 |  | -108.259 | 1.81 | -20.748 | 1.7549 | 0 | -127.197 | P212121
dfA8467 | A8467 | P212121 | 1.1866 | 0.6906 |  | -108.109 | 1.79 | -20.924 | 1.9378 | 0 | -127.243 | P212121
dfA2649 | A2649 | P212121 | 1.2258 | 0.7134 |  | -108.105 | 1.7 | -21.162 | 2.0276 | 0 | -127.567 | P212121
dfA18019 | A18019 | P212121 | 1.2101 | 0.7055 |  | -107.913 | 1.63 | -21.661 | 0.6887 | 0 | -127.944 | P212121
dfA14777 | A14777 | P212121 | 1.1635 | 0.6759 |  | -107.885 | 1.61 | -21.702 | 1.8658 | 0 | -127.977 | P212121
dfA3093 | A3093 | P212121 | 1.2267 | 0.7148 |  | -107.828 | 1.68 | -21.337 | 1.9252 | 0 | -127.485 | P212121
dfA11349 | A11349 | P212121 | 1.1569 | 0.6743 |  | -107.61 | 1.56 | -21.787 | 2.7601 | 0 | -127.837 | P212121
dfA6754 | A6754 | P212121 | 1.1859 | 0.6918 |  | -107.573 | 1.59 | -21.904 | 1.8778 | 0 | -127.887 | P212121
dfA3876 | A3876 | P212121 | 1.1833 | 0.6888 |  | -107.483 | 1.71 | -22.329 | 1.0668 | 0 | -128.102 | P212121
dfA7720 | A7720 | P212121 | 1.1988 | 0.7009 |  | -107.48 | 1.73 | -21.567 | 0.6783 | 0 | -127.317 | P212121
dfA5668 | A5668 | P212121 | 1.2092 | 0.7044 |  | -107.469 | 1.63 | -21.749 | 0.6093 | 0 | -127.588 | P212121
dfA15608 | A15608 | P212121 | 1.1811 | 0.688 |  | -107.463 | 1.62 | -21.762 | 1.9204 | 0 | -127.605 | P212121
dfA11114 | A11114 | P212121 | 1.199 | 0.6987 |  | -107.37 | 1.75 | -20.682 | 3.3454 | 0 | -126.302 | P212121
dfA3833 | A3833 | P212121 | 1.2297 | 0.7162 |  | -107.269 | 1.69 | -20.773 | 2.3014 | 0 | -126.352 | P212121
dfA5361 | A5361 | P212121 | 1.1679 | 0.681 |  | -107.199 | 1.62 | -21.779 | 2.5488 | 0 | -127.358 | P212121
dfA7028 | A7028 | P212121 | 1.1971 | 0.6998 |  | -107.173 | 1.68 | -22.445 | 0.4451 | 0 | -127.938 | P212121
dfA12360 | A12360 | P212121 | 1.1849 | 0.6924 |  | -107.137 | 1.82 | -20.956 | 0.3912 | 0 | -126.273 | P212121
dfA4971 | A4971 | P212121 | 1.1676 | 0.6789 |  | -107.129 | 1.76 | -21.532 | 0.6273 | 0 | -126.901 | P212121
dfA3503 | A3503 | P212121 | 1.2036 | 0.7021 |  | -107.024 | 1.76 | -20.675 | 2.6884 | 0 | -125.939 | P212121
dfA5835 | A5835 | P212121 | 1.16 | 0.6794 |  | -106.981 | 1.63 | -22.313 | 0.8501 | 0 | -127.664 | P212121
dfA12099 | A12099 | P212121 | 1.1754 | 0.685 |  | -106.957 | 1.74 | -21.865 | 0.7248 | 0 | -127.082 | P212121
dfA6294 | A6294 | P212121 | 1.192 | 0.6971 |  | -106.896 | 1.6 | -23.444 | 0 | 0 | -128.74 | P212121
dfA16619 | A16619 | P212121 | 1.1954 | 0.697 |  | -106.896 | 1.66 | -21.992 | 1.8217 | 0 | -127.228 | P212121
dfA3818 | A3818 | P212121 | 1.1974 | 0.6986 |  | -106.803 | 1.74 | -20.861 | 2.628 | 0 | -125.924 | P212121
dfA7849 | A7849 | P212121 | 1.1685 | 0.6862 |  | -106.705 | 1.77 | -21.722 | 0.5931 | 0 | -126.657 | P212121
dfA5454 | A5454 | P212121 | 1.1875 | 0.6898 |  | -106.496 | 1.77 | -21.516 | 1.0702 | 0 | -126.242 | P212121
dfA11028 | A11028 | P212121 | 1.2194 | 0.7106 |  | -106.468 | 1.67 | -21.234 | 1.8628 | 0 | -126.032 | P212121
dfA17746 | A17746 | P212121 | 1.1717 | 0.6811 |  | -106.457 | 1.75 | -21.393 | 2.184 | 0 | -126.1 | P212121
dfA3449 | A3449 | P212121 | 1.2102 | 0.7052 |  | -106.424 | 1.62 | -21.718 | 1.913 | 0 | -126.522 | P212121
dfA8374 | A8374 | P212121 | 1.1694 | 0.6841 |  | -106.362 | 1.69 | -22.199 | 0.9283 | 0 | -126.871 | P212121
dfA13907 | A13907 | P212121 | 1.1444 | 0.6669 |  | -106.338 | 1.8 | -21.09 | 0.9071 | 0 | -125.628 | P212121
dfA8618 | A8618 | P212121 | 1.1937 | 0.6947 |  | -106.301 | 1.64 | -22.639 | 2.5335 | 0 | -127.3 | P212121
dfA12646 | A12646 | P212121 | 1.1917 | 0.6957 |  | -106.282 | 1.58 | -22.21 | 1.3182 | 0 | -126.912 | P212121
dfA9255 | A9255 | P212121 | 1.18 | 0.69 |  | -106.238 | 1.69 | -21.723 | 1.4647 | 0 | -126.271 | P212121
dfA8793 | A8793 | P212121 | 1.1827 | 0.6899 |  | -106.228 | 1.73 | -20.959 | 3.0209 | 0 | -125.457 | P212121
dfA13783 | A13783 | P212121 | 1.1796 | 0.6861 |  | -106.201 | 1.79 | -21.059 | 0 | 0 | -125.47 | P212121
dfA11111 | A11111 | P212121 | 1.1786 | 0.6853 |  | -106.155 | 1.65 | -21.373 | 1.4554 | 0 | -125.878 | P212121
dfA2414 | A2414 | P212121 | 1.1842 | 0.6887 |  | -106.136 | 1.67 | -21.888 | 0.6236 | 0 | -126.354 | P212121
dfA7621 | A7621 | P212121 | 1.2223 | 0.7124 |  | -106.136 | 1.76 | -20.179 | 3.2373 | 0 | -124.555 | P212121
dfA7287 | A7287 | P212121 | 1.1478 | 0.6672 |  | -106.073 | 1.67 | -21.956 | 0.2263 | 0 | -126.359 | P212121
dfA15206 | A15206 | P212121 | 1.1626 | 0.6774 |  | -106.066 | 1.66 | -22.694 | 1.9991 | 0 | -127.1 | P212121
dfA7582 | A7582 | P212121 | 1.1812 | 0.6864 |  | -106.006 | 1.81 | -21.055 | 0.6914 | 0 | -125.251 | P212121
dfA17818 | A17818 | P212121 | 1.153 | 0.6724 |  | -105.947 | 1.79 | -20.735 | 1.4813 | 0 | -124.892 | P212121
dfA11175 | A11175 | P212121 | 1.1604 | 0.6749 |  | -105.932 | 1.63 | -22.581 | 0.3799 | 0 | -126.883 | P212121
dfA7281 | A7281 | P212121 | 1.1971 | 0.6986 |  | -105.792 | 1.72 | -20.968 | 2.8346 | 0 | -125.04 | P212121
dfA12446 | A12446 | P212121 | 1.1585 | 0.6745 |  | -105.789 | 0 | 0 | 0.6523 | 0 | -105.789 | P212121
dfA6993 | A6993 | P212121 | 1.1923 | 0.6932 |  | -105.776 | 1.65 | -21.164 | 2.608 | 0 | -125.29 | P212121
dfA8211 | A8211 | P212121 | 1.1851 | 0.693 |  | -105.701 | 1.81 | -20.795 | 0.9002 | 0 | -124.686 | P212121
dfA12156 | A12156 | P212121 | 1.1642 | 0.6792 |  | -105.677 | 1.76 | -20.953 | 1.9711 | 0 | -124.87 | P212121
dfA10912 | A10912 | P212121 | 1.1912 | 0.6957 |  | -105.652 | 1.59 | -22.107 | 1.2428 | 0 | -126.169 | P212121
dfA7257 | A7257 | P212121 | 1.1991 | 0.6973 |  | -105.647 | 1.79 | -21.297 | 0.4348 | 0 | -125.154 | P212121
dfA5610 | A5610 | P212121 | 1.1755 | 0.6854 |  | -105.58 | 1.72 | -20.762 | 2.321 | 0 | -124.622 | P212121
dfA7709 | A7709 | P212121 | 1.1576 | 0.678 |  | -105.579 | 1.59 | -23.47 | 0.4333 | 0 | -127.459 | P212121
dfA12080 | A12080 | P212121 | 1.1746 | 0.6839 |  | -105.485 | 1.58 | -22.251 | 2.2361 | 0 | -126.156 | P212121
dfA15538 | A15538 | P212121 | 1.1977 | 0.6975 |  | -105.367 | 1.78 | -20.749 | 1.6585 | 0 | -124.336 | P212121
dfA13302 | A13302 | P212121 | 1.1505 | 0.6721 |  | -105.356 | 1.69 | -21.989 | 0.353 | 0 | -125.655 | P212121
dfA11560 | A11560 | P212121 | 1.171 | 0.6821 |  | -105.347 | 1.72 | -21.058 | 2.0495 | 0 | -124.685 | P212121
dfA17265 | A17265 | P212121 | 1.1844 | 0.692 |  | -105.263 | 1.73 | -21.348 | 2.6902 | 0 | -124.881 | P212121
dfA10563 | A10563 | P212121 | 1.2146 | 0.7076 |  | -105.261 | 1.66 | -21.87 | 1.2688 | 0 | -125.471 | P212121
dfA11472 | A11472 | P212121 | 1.1504 | 0.6703 |  | -105.231 | 1.62 | -21.671 | 2.3198 | 0 | -125.282 | P212121
dfA4163 | A4163 | P212121 | 1.2143 | 0.7072 |  | -105.218 | 1.59 | -22.009 | 0.8743 | 0 | -125.637 | P212121
dfA16982 | A16982 | P212121 | 1.1751 | 0.6847 |  | -105.186 | 1.71 | -22.088 | 0.0594 | 0 | -125.564 | P212121
dfA4337 | A4337 | P212121 | 1.2201 | 0.7107 |  | -105.174 | 1.84 | -20.768 | 1.0182 | 0 | -124.102 | P212121
dfA16628 | A16628 | P212121 | 1.1952 | 0.6964 |  | -105.172 | 1.68 | -22.365 | 0 | 0 | -125.857 | P212121
dfA17557 | A17557 | P212121 | 1.1624 | 0.6775 |  | -105.109 | 1.64 | -22.497 | 1.1545 | 0 | -125.966 | P212121
dfA16320 | A16320 | P212121 | 1.1325 | 0.6588 |  | -105.031 | 1.74 | -21.622 | 1.6036 | 0 | -124.913 | P212121
dfA17649 | A17649 | P212121 | 1.1772 | 0.689 |  | -105.004 | 1.81 | -20.615 | 1.474 | 0 | -123.809 | P212121
dfA9286 | A9286 | P212121 | 1.1798 | 0.6876 |  | -104.804 | 1.64 | -21.363 | 1.7702 | 0 | -124.527 | P212121
dfA4945 | A4945 | P212121 | 1.1823 | 0.6896 |  | -104.756 | 1.62 | -23.312 | 0.3274 | 0 | -126.448 | P212121
dfA8963 | A8963 | P212121 | 1.2054 | 0.7024 |  | -104.74 | 1.71 | -20.969 | 2.0181 | 0 | -123.999 | P212121
dfA4681 | A4681 | P212121 | 1.1837 | 0.6876 |  | -104.738 | 1.61 | -23.563 | 0.147 | 0 | -126.691 | P212121
dfA12232 | A12232 | P212121 | 1.1782 | 0.6857 |  | -104.723 | 1.64 | -21.609 | 1.8208 | 0 | -124.692 | P212121
dfA6721 | A6721 | P212121 | 1.2228 | 0.7123 |  | -104.72 | 1.64 | -21.493 | 1.8246 | 0 | -124.573 | P212121
dfA17103 | A17103 | P212121 | 1.206 | 0.7053 |  | -104.712 | 1.77 | -20.88 | 2.7723 | 0 | -123.822 | P212121
dfA18009 | A18009 | P212121 | 1.1844 | 0.6902 |  | -104.674 | 1.7 | -21.629 | 1.813 | 0 | -124.603 | P212121
dfA17610 | A17610 | P212121 | 1.1875 | 0.6909 |  | -104.647 | 1.72 | -21.295 | 1.2622 | 0 | -124.222 | P212121
dfA13239 | A13239 | P212121 | 1.184 | 0.6895 |  | -104.614 | 1.67 | -21.194 | 0.7265 | 0 | -124.138 | P212121
dfA12583 | A12583 | P212121 | 1.1927 | 0.6948 |  | -104.581 | 1.59 | -22.427 | 0.2911 | 0 | -125.418 | P212121
dfA6490 | A6490 | P212121 | 1.1905 | 0.6933 |  | -104.505 | 1.68 | -20.995 | 2.2156 | 0 | -123.82 | P212121
dfA16070 | A16070 | P212121 | 1.1513 | 0.6711 |  | -104.471 | 1.71 | -21.531 | 2.2356 | 0 | -124.292 | P212121
dfA15786 | A15786 | P212121 | 1.162 | 0.676 |  | -104.452 | 1.65 | -22.132 | 0.7007 | 0 | -124.934 | P212121
dfA15157 | A15157 | P212121 | 1.18 | 0.6913 |  | -104.266 | 0 | 0 | 0 | 0 | -104.266 | P212121
dfA7741 | A7741 | P212121 | 1.1909 | 0.6927 |  | -104.234 | 1.6 | -21.605 | 1.5863 | 0 | -124.239 | P212121
dfA8639 | A8639 | P212121 | 1.2159 | 0.7093 |  | -104.135 | 1.69 | -20.796 | 3.2844 | 0 | -123.241 | P212121
dfA7445 | A7445 | P212121 | 1.1927 | 0.694 |  | -104.118 | 1.61 | -21.581 | 1.5998 | 0 | -124.089 | P212121
dfA12431 | A12431 | P212121 | 1.148 | 0.6688 |  | -104.108 | 1.68 | -21.686 | 2.9727 | 0 | -124.114 | P212121
dfA15935 | A15935 | P212121 | 1.152 | 0.6694 |  | -104.034 | 1.69 | -21.909 | 1.6752 | 0 | -124.253 | P212121
dfA16735 | A16735 | P212121 | 1.1504 | 0.6726 |  | -104.022 | 1.76 | -21.352 | 1.1392 | 0 | -123.614 | P212121
dfA12495 | A12495 | P212121 | 1.168 | 0.6821 |  | -103.997 | 1.73 | -21.319 | 1.4342 | 0 | -123.586 | P212121
dfA14644 | A14644 | P212121 | 1.1676 | 0.6804 |  | -103.982 | 1.59 | -22.381 | 2.3517 | 0 | -124.773 | P212121
dfA12644 | A12644 | P212121 | 1.1363 | 0.6614 |  | -103.969 | 1.73 | -21.96 | 0.38 | 0 | -124.199 | P212121
dfA6470 | A6470 | P212121 | 1.2257 | 0.7163 |  | -103.949 | 1.73 | -20.547 | 1.2961 | 0 | -122.766 | P212121
dfA14102 | A14102 | P212121 | 1.2069 | 0.7024 |  | -103.892 | 1.85 | -20.666 | 1.2457 | 0 | -122.708 | P212121
dfA10825 | A10825 | P212121 | 1.2193 | 0.7114 |  | -103.885 | 1.75 | -20.13 | 3.2725 | 0 | -122.265 | P212121
dfA9153 | A9153 | P212121 | 1.2028 | 0.7017 |  | -103.857 | 1.7 | -21.432 | 0.7871 | 0 | -123.589 | P212121
dfA8817 | A8817 | P212121 | 1.186 | 0.6921 |  | -103.812 | 1.74 | -20.776 | 1.2726 | 0 | -122.848 | P212121
dfA10908 | A10908 | P212121 | 1.2049 | 0.7016 |  | -103.748 | 1.75 | -21.566 | 0.5015 | 0 | -123.564 | P212121
dfA14574 | A14574 | P212121 | 1.154 | 0.672 |  | -103.698 | 1.53 | -22.804 | 2.0274 | 0 | -124.972 | P212121
dfA16327 | A16327 | P212121 | 1.1749 | 0.6844 |  | -103.601 | 1.61 | -22.185 | 1.9083 | 0 | -124.176 | P212121
dfA14258 | A14258 | P212121 | 1.1753 | 0.6847 |  | -103.585 | 1.67 | -21.445 | 1.8704 | 0 | -123.36 | P212121
dfA17942 | A17942 | P212121 | 1.1618 | 0.6787 |  | -103.564 | 1.79 | -20.919 | 1.6082 | 0 | -122.693 | P212121
dfA16609 | A16609 | P212121 | 1.1779 | 0.6851 |  | -103.552 | 1.74 | -21.348 | 0.0105 | 0 | -123.16 | P212121
dfA14691 | A14691 | P212121 | 1.1629 | 0.6778 |  | -103.524 | 1.62 | -21.743 | 1.3896 | 0 | -123.647 | P212121
dfA18133 | A18133 | P212121 | 1.1593 | 0.676 |  | -103.363 | 1.65 | -22.374 | 1.3725 | 0 | -124.087 | P212121
dfA14117 | A14117 | P212121 | 1.1532 | 0.6728 |  | -103.13 | 1.68 | -22.138 | 2.4396 | 0 | -123.588 | P212121
dfA15507 | A15507 | P212121 | 1.1614 | 0.6759 |  | -103.088 | 1.73 | -20.963 | 1.6492 | 0 | -122.321 | P212121
dfA13734 | A13734 | P212121 | 1.1851 | 0.6888 |  | -103.078 | 1.59 | -21.773 | 1.4768 | 0 | -123.261 | P212121
dfA17585 | A17585 | P212121 | 1.1727 | 0.6844 |  | -103.001 | 1.67 | -21.766 | 1.6013 | 0 | -123.097 | P212121
dfA14105 | A14105 | P212121 | 1.2203 | 0.7115 |  | -102.985 | 1.66 | -21.229 | 3.0217 | 0 | -122.554 | P212121
dfA13981 | A13981 | P212121 | 1.2075 | 0.7027 |  | -102.905 | 1.66 | -21.817 | 0.5346 | 0 | -123.062 | P212121
dfA16749 | A16749 | P212121 | 1.1359 | 0.6625 |  | -102.699 | 1.61 | -21.734 | 2.3774 | 0 | -122.823 | P212121
dfA17905 | A17905 | P212121 | 1.1483 | 0.6687 |  | -102.694 | 1.6 | -21.655 | 4.1893 | 0 | -122.749 | P212121
dfA15665 | A15665 | P212121 | 1.1916 | 0.6969 |  | -102.587 | 1.76 | -21.02 | 1.6026 | 0 | -121.847 | P212121
dfA14196 | A14196 | P212121 | 1.169 | 0.6815 |  | -102.495 | 1.6 | -21.694 | 1.5174 | 0 | -122.589 | P212121
dfA14260 | A14260 | P212121 | 1.166 | 0.6776 |  | -102.465 | 1.59 | -22.024 | 2.6568 | 0 | -122.899 | P212121
dfA17288 | A17288 | P212121 | 1.1586 | 0.6752 |  | -102.392 | 1.67 | -22.55 | 1.9601 | 0 | -123.272 | P212121
dfA11607 | A11607 | P212121 | 1.1726 | 0.6823 |  | -102.38 | 1.61 | -22.857 | 0.6405 | 0 | -123.627 | P212121
dfA15981 | A15981 | P212121 | 1.1463 | 0.6662 |  | -102.311 | 1.63 | -22.596 | 1.5232 | 0 | -123.277 | P212121
dfA16355 | A16355 | P212121 | 1.198 | 0.7001 |  | -102.27 | 1.6 | -22.641 | 0 | 0 | -123.311 | P212121
dfA17966 | A17966 | P212121 | 1.1574 | 0.6756 |  | -102.192 | 1.7 | -21.582 | 3.451 | 0 | -122.074 | P212121
dfA17572 | A17572 | P212121 | 1.1483 | 0.6677 |  | -102.023 | 1.63 | -22.064 | 1.4445 | 0 | -122.457 | P212121
dfA18098 | A18098 | P212121 | 1.1656 | 0.6782 |  | -101.91 | 1.74 | -21.655 | 0.5793 | 0 | -121.825 | P212121
dfA17670 | A17670 | P212121 | 1.1469 | 0.6718 |  | -101.895 | 1.64 | -22.495 | 0.5806 | 0 | -122.75 | P212121
dfA18163 | A18163 | P212121 | 1.1343 | 0.661 |  | -101.835 | 1.58 | -21.879 | 4.5046 | 0 | -122.134 | P212121
dfB2 | B2 | P212121 | 1.2014 | 0.7007 |  | -101.64 | 1.69 | -20.922 | 4.1915 | 0 | -120.872 | P212121
dfA16044 | A16044 | P212121 | 1.1729 | 0.6836 |  | -101.148 | 1.67 | -21.768 | 1.4783 | 0 | -121.246 | P212121
dfA18025 | A18025 | P212121 | 1.166 | 0.6811 |  | -100.818 | 1.64 | -23.14 | 0.8875 | 0 | -122.318 | P212121
dfA17654 | A17654 | P212121 | 1.1712 | 0.6825 |  | -100.344 | 1.65 | -22.349 | 0.3946 | 0 | -121.043 | P212121
dfB19 | B19 | P212121 | 1.1818 | 0.6881 |  | -100.071 | 1.59 | -22.539 | 1.3448 | 0 | -121.02 | P212121
dfA17725 | A17725 | P212121 | 1.1378 | 0.6631 |  | -99.965 | 1.61 | -23.304 | 0.9319 | 0 | -121.659 | P212121
dfA13501 | A13501 | P212121 | 1.204 | 0.7015 |  | -99.653 | 1.65 | -21.362 | 1.1143 | 0 | -119.365 | P212121
dfB781 | B781 | P212121 | 1.1638 | 0.681 |  | -99.457 | 1.6 | -21.363 | 4.4154 | 0 | -119.22 | P212121
dfA17385 | A17385 | P212121 | 1.173 | 0.6826 |  | -99.432 | 1.58 | -21.723 | 3.4038 | 0 | -119.575 | P212121
dfB50 | B50 | P212121 | 1.2215 | 0.7124 |  | -99.258 | 1.66 | -20.893 | 2.7379 | 0 | -118.491 | P212121
dfA17175 | A17175 | P212121 | 1.2075 | 0.7022 |  | -99.167 | 1.57 | -22.483 | 0.1368 | 0 | -120.08 | P212121
dfB20 | B20 | P212121 | 1.1822 | 0.6873 |  | -98.969 | 1.68 | -21.277 | 1.726 | 0 | -118.566 | P212121
dfB52 | B52 | P212121 | 1.1753 | 0.6879 |  | -98.964 | 1.7 | -21.54 | 0.7183 | 0 | -118.804 | P212121
dfB1345 | B1345 | P212121 | 1.1739 | 0.6854 |  | -98.639 | 1.63 | -21.785 | 1.713 | 0 | -118.794 | P212121
dfB2025 | B2025 | P212121 | 1.1755 | 0.6837 |  | -98.509 | 1.66 | -21.277 | 3.152 | 0 | -118.126 | P212121
dfB10 | B10 | P212121 | 1.1981 | 0.6992 |  | -98.476 | 1.67 | -21.078 | 3.2295 | 0 | -117.884 | P212121
dfB101 | B101 | P212121 | 1.2129 | 0.7088 |  | -98.442 | 1.61 | -21.831 | 3.4343 | 0 | -118.663 | P212121
dfE2 | E2
dfA315 | A315 | Pca21 | 1.2169 | 0.7116 | BZYACO (Form I) | -116.139 | 1.81 | -20.425 | 1.8141 | 0 | -134.754 | Pca21
dfA1827 | A1827 | Pca21 | 1.2093 | 0.7033 |  | -114.028 | 1.79 | -21.056 | 1.5327 | 0 | -133.294 | Pca21
dfA6224 | A6224 | Pca21 | 1.2048 | 0.7012 |  | -114.025 | 1.79 | -20.601 | 1.4694 | 0 | -132.836 | Pca21
dfA16289 | A16289 | Pbc21 | 1.2026 | 0.7 |  | -113.378 | 1.74 | -20.997 | 1.036 | 0 | -132.635 | Pca21
dfA2997 | A2997 | Pca21 | 1.1915 | 0.697 |  | -112.912 | 1.79 | -20.201 | 2.8524 | 0 | -131.323 | Pca21
dfA61 | A61 | Pca21 | 1.2112 | 0.7099 |  | -112.553 | 1.83 | -20.347 | 2.2596 | 0 | -131.07 | Pca21
dfA451 | A451 | Pca21 | 1.215 | 0.7089 |  | -112.532 | 1.8 | -20.614 | 3.0164 | 0 | -131.346 | Pca21
dfA293 | A293 | Pca21 | 1.2337 | 0.7207 |  | -111.868 | 1.74 | -20.527 | 1.3511 | 0 | -130.655 | Pca21
dfA4174 | A4174 | Pca21 | 1.2044 | 0.6988 |  | -111.143 | 1.81 | -20.445 | 2.4042 | 0 | -129.778 | Pca21
dfA2139 | A2139 | Pca21 | 1.1959 | 0.6992 |  | -111.106 | 1.76 | -21.732 | 0.2834 | 0 | -131.078 | Pca21
dfA435 | A435 | Pca21 | 1.2343 | 0.72 |  | -111.038 | 1.75 | -20.534 | 1.5607 | 0 | -129.822 | Pca21
dfA5190 | A5190 | Pca21 | 1.2341 | 0.7216 |  | -111.024 | 1.69 | -20.933 | 1.3437 | 0 | -130.267 | Pca21
dfA9432 | A9432 | Pbc21 | 1.1858 | 0.6889 |  | -110.788 | 1.68 | -20.993 | 1.9569 | 0 | -130.101 | Pca21
dfA10216 | A10216 | Pbc21 | 1.2025 | 0.7032 |  | -110.631 | 1.83 | -20.496 | 0.5595 | 0 | -129.297 | Pca21
dfA8146 | A8146 | P21ca | 1.1977 | 0.698 |  | -109.887 | 1.78 | -20.782 | 2.6637 | 0 | -128.889 | Pca21
dfA8085 | A8085 | Pbc21 | 1.1921 | 0.6936 |  | -109.595 | 1.66 | -21.65 | 0.6248 | 0 | -129.585 | Pca21
dfA4249 | A4249 | Pca21 | 1.1871 | 0.6914 |  | -109.522 | 1.78 | -20.555 | 3.212 | 0 | -128.297 | Pca21
dfA4317 | A4317 | Pca21 | 1.1736 | 0.6859 |  | -109.344 | 1.66 | -22 | 0.9588 | 0 | -129.684 | Pca21
dfA9781 | A9781 | Pbc21 | 1.1963 | 0.6972 |  | -109.286 | 1.79 | -20.87 | 1.6906 | 0 | -128.366 | Pca21
dfA7986 | A7986 | Pca21 | 1.1794 | 0.6831 |  | -109.174 | 1.72 | -21.688 | 0.4139 | 0 | -129.142 | Pca21
dfA10727 | A10727 | Pca21 | 1.1507 | 0.6698 |  | -108.935 | 1.72 | -20.915 | 2.773 | 0 | -128.13 | Pca21
dfA16928 | A16928 | Pbc21 | 1.1962 | 0.6973 |  | -108.912 | 1.74 | -21.447 | 0.4458 | 0 | -128.619 | Pca21
dfA2700 | A2700 | Pca21 | 1.1798 | 0.6882 |  | -108.902 | 1.5 | -22.544 | 1.0316 | 0 | -129.946 | Pca21
dfA6393 | A6393 | Pca21 | 1.1604 | 0.6761 |  | -108.779 | 0 | 0 | 0.4275 | 0 | -108.779 | Pca21
dfA16165 | A16165 | Pca21 | 1.1639 | 0.6785 |  | -108.769 | 1.49 | -22.224 | 1.4375 | 0 | -129.503 | Pca21
dfA962 | A962 | Pca21 | 1.2225 | 0.7129 |  | -108.732 | 1.75 | -20.816 | 3.6092 | 0 | -127.798 | Pca21
dfA636 | A636 | Pca21 | 1.2081 | 0.7066 |  | -108.624 | 1.74 | -22.04 | 0.5561 | 0 | -128.924 | Pca21
dfA2081 | A2081 | Pca21 | 1.211 | 0.7044 |  | -108.576 | 1.72 | -21.062 | 0.8165 | 0 | -127.918 | Pca21
dfA7547 | A7547 | Pca21 | 1.1886 | 0.6945 |  | -108.451 | 1.73 | -21.069 | 1.8336 | 0 | -127.79 | Pca21
dfA7688 | A7688 | Pca21 | 1.1512 | 0.6711 |  | -108.437 | 1.75 | -20.836 | 1.3569 | 0 | -127.523 | Pca21
dfA5270 | A5270 | P21ca | 1.1887 | 0.6926 |  | -108.12 | 1.74 | -21.207 | 0.7683 | 0 | -127.587 | Pca21
dfA6450 | A6450 | Pca21 | 1.1733 | 0.6855 |  | -107.944 | 1.7 | -21.386 | 1.1023 | 0 | -127.63 | Pca21
dfA13225 | A13225 | Pbc21 | 1.1898 | 0.6944 |  | -107.932 | 1.84 | -20.671 | 1.1134 | 0 | -126.763 | Pca21
dfA17757 | A17757 | P21ca | 1.2091 | 0.7038 |  | -107.777 | 1.8 | -20.544 | 0.2721 | 0 | -126.521 | Pca21
dfA10438 | A10438 | Pca21 | 1.1754 | 0.683 |  | -107.755 | 1.72 | -21.357 | 0.5516 | 0 | -127.392 | Pca21
dfA2999 | A2999 | Pca21 | 1.1827 | 0.6869 |  | -107.753 | 1.71 | -21.857 | 0.8957 | 0 | -127.9 | Pca21
dfA10013 | A10013 | Pca21 | 1.1296 | 0.658 |  | -107.652 | 1.76 | -21.965 | 0.3963 | 0 | -127.857 | Pca21
dfA7839 | A7839 | Pca21 | 1.1604 | 0.6752 |  | -107.652 | 0 | 0 | 0 | 0 | -107.652 | Pca21
dfA15850 | A15850 | P21ca | 1.1893 | 0.6924 |  | -107.589 | 1.79 | -20.839 | 2.1925 | 0 | -126.638 | Pca21
dfA7146 | A7146 | Pca21 | 1.1579 | 0.6724 |  | -107.488 | 0 | 0 | 0 | 0 | -107.488 | Pca21
dfA16929 | A16929 | Pca21 | 1.19 | 0.6953 |  | -107.444 | 1.7 | -21.759 | 1.0829 | 0 | -127.503 | Pca21
dfA8218 | A8218 | Pca21 | 1.1864 | 0.6939 |  | -107.421 | 1.66 | -22.717 | 0.4372 | 0 | -128.478 | Pca21
dfA13607 | A13607 | Pca21 | 1.1789 | 0.6863 |  | -107.364 | 1.78 | -20.254 | 2.9635 | 0 | -125.838 | Pca21
dfA4443 | A4443 | Pca21 | 1.1862 | 0.6891 |  | -107.35 | 1.68 | -21.643 | 0.553 | 0 | -127.313 | Pca21
dfA5990 | A5990 | Pca21 | 1.1627 | 0.6822 |  | -107.3 | 1.76 | -21.175 | 1.2774 | 0 | -126.715 | Pca21
dfA15679 | A15679 | P21ca | 1.169 | 0.6819 |  | -107.216 | 1.82 | -20.546 | 2.0236 | 0 | -125.942 | Pca21
dfA4761 | A4761 | P21ca | 1.1661 | 0.6789 |  | -107.12 | 1.49 | -22.541 | 1.2527 | 0 | -128.171 | Pca21
dfA17743 | A17743 | Pbc21 | 1.1942 | 0.6951 |  | -107.076 | 1.72 | -20.763 | 1.3485 | 0 | -126.119 | Pca21
dfA9476 | A9476 | Pca21 | 1.1824 | 0.6898 |  | -107.05 | 1.73 | -21.755 | 1.7655 | 0 | -127.075 | Pca21
dfA10224 | A10224 | Pbc21 | 1.1642 | 0.6786 |  | -107.02 | 1.63 | -22.471 | 0.528 | 0 | -127.861 | Pca21
dfA15057 | A15057 | Pbc21 | 1.1666 | 0.6802 |  | -106.871 | 1.46 | -22.893 | 0.7813 | 0 | -128.304 | Pca21
dfA11637 | A11637 | Pca21 | 1.1553 | 0.6749 |  | -106.833 | 1.7 | -21.34 | 1.1107 | 0 | -126.473 | Pca21
dfA10182 | A10182 | Pca21 | 1.1816 | 0.6924 |  | -106.821 | 1.76 | -21.234 | 2.0104 | 0 | -126.295 | Pca21
dfA11086 | A11086 | Pbc21 | 1.1866 | 0.6902 |  | -106.808 | 1.65 | -22.005 | 0.7921 | 0 | -127.163 | Pca21
dfA8988 | A8988 | Pca21 | 1.2161 | 0.7099 |  | -106.8 | 1.59 | -22.239 | 0.6527 | 0 | -127.449 | Pca21
dfA4905 | A4905 | Pca21 | 1.2011 | 0.7032 |  | -106.798 | 1.65 | -21.53 | 2.0642 | 0 | -126.678 | Pca21
dfA4691 | A4691 | Pca21 | 1.2015 | 0.701 |  | -106.78 | 1.74 | -21.183 | 0.8408 | 0 | -126.223 | Pca21
dfA2001 | A2001 | Pca21 | 1.2029 | 0.7025 |  | -106.779 | 1.6 | -21.904 | 1.6045 | 0 | -127.083 | Pca21
dfA11841 | A11841 | Pca21 | 1.1475 | 0.67 |  | -106.723 | 1.77 | -21.569 | 1.3789 | 0 | -126.522 | Pca21
dfA9375 | A9375 | Pbc21 | 1.1588 | 0.6744 |  | -106.722 | 1.43 | -22.93 | 0.6104 | 0 | -128.222 | Pca21
dfA13139 | A13139 | P21ca | 1.1852 | 0.6905 |  | -106.518 | 1.74 | -21.005 | 2.274 | 0 | -125.783 | Pca21
dfA7801 | A7801 | Pbc21 | 1.1935 | 0.6945 |  | -106.492 | 1.54 | -22.127 | 1.4328 | 0 | -127.079 | Pca21
dfA12930 | A12930 | P21ca | 1.1436 | 0.6654 |  | -106.489 | 1.5 | -22.096 | 1.3453 | 0 | -127.085 | Pca21
dfA3060 | A3060 | Pca21 | 1.2106 | 0.7073 |  | -106.489 | 0 | 0 | 0 | 0 | -106.489 | Pca21
dfA17102 | A17102 | Pbc21 | 1.1987 | 0.6976 |  | -106.472 | 1.79 | -20.772 | 1.3069 | 0 | -125.454 | Pca21
dfA6704 | A6704 | Pca21 | 1.162 | 0.6789 |  | -106.233 | 1.65 | -22.274 | 1.0599 | 0 | -126.857 | Pca21
dfA15191 | A15191 | Pbc21 | 1.1869 | 0.6891 |  | -106.218 | 1.65 | -21.965 | 0.367 | 0 | -126.533 | Pca21
dfA11502 | A11502 | Pca21 | 1.1841 | 0.6894 |  | -106.185 | 1.69 | -22.12 | 0 | 0 | -126.615 | Pca21
dfA9705 | A9705 | Pca21 | 1.1686 | 0.6818 |  | -106.08 | 1.69 | -21.696 | 2.2205 | 0 | -126.086 | Pca21
dfA14174 | A14174 | Pbc21 | 1.1488 | 0.6685 |  | -106.042 | 1.58 | -22.718 | 0.5349 | 0 | -127.18 | Pca21
dfA7715 | A7715 | Pca21 | 1.1687 | 0.6825 |  | -106.011 | 1.67 | -21.883 | 1.3278 | 0 | -126.224 | Pca21
dfA2961 | A2961 | Pca21 | 1.1916 | 0.6969 |  | -106.01 | 1.49 | -22.556 | 0.8043 | 0 | -127.076 | Pca21
dfA16130 | A16130 | Pca21 | 1.1768 | 0.6882 |  | -106.006 | 1.7 | -21.875 | 1.8481 | 0 | -126.181 | Pca21
dfA13829 | A13829 | Pbc21 | 1.1751 | 0.6841 |  | -105.995 | 1.5 | -22.361 | 1.5341 | 0 | -126.856 | Pca21
dfA4675 | A4675 | Pca21 | 1.1942 | 0.6968 |  | -105.938 | 0 | 0 | 0 | 0 | -105.938 | Pca21
dfA11491 | A11491 | Pbc21 | 1.1673 | 0.6807 |  | -105.837 | 1.47 | -22.402 | 0.7666 | 0 | -126.769 | Pca21
dfA13362 | A13362 | Pca21 | 1.184 | 0.6928 |  | -105.822 | 1.75 | -21.93 | 0.9889 | 0 | -126.002 | Pca21
dfA8970 | A8970 | Pca21 | 1.1945 | 0.6943 |  | -105.798 | 1.7 | -20.697 | 2.8681 | 0 | -124.795 | Pca21
dfA7829 | A7829 | Pca21 | 1.1878 | 0.689 |  | -105.774 | 1.76 | -21.44 | 0.9606 | 0 | -125.454 | Pca21
dfA17356 | A17356 | Pca21 | 1.1639 | 0.679 |  | -105.762 | 1.55 | -22.046 | 1.6628 | 0 | -126.258 | Pca21
dfA5627 | A5627 | Pca21 | 1.2165 | 0.7041 |  | -105.734 | 1.74 | -20.907 | 0.6325 | 0 | -124.901 | Pca21
dfA8925 | A8925 | Pca21 | 1.154 | 0.6724 |  | -105.698 | 1.47 | -22.686 | 1.7706 | 0 | -126.914 | Pca21
dfA18076 | A18076 | P21ca | 1.2043 | 0.7014 |  | -105.678 | 1.69 | -21.052 | 1.2241 | 0 | -125.04 | Pca21
dfB9 | B9 | Pca21 | 1.2091 | 0.7076 |  | -105.677 | 1.75 | -20.595 | 2.6071 | 0 | -124.522 | Pca21
dfA13331 | A13331 | Pbc21 | 1.1464 | 0.6687 |  | -105.568 | 1.64 | -22.052 | 0.5542 | 0 | -125.98 | Pca21
dfA17766 | A17766 | Pca21 | 1.1769 | 0.6845 |  | -105.533 | 1.68 | -22.061 | 1.0771 | 0 | -125.914 | Pca21
dfA10827 | A10827 | Pca21 | 1.1627 | 0.6753 |  | -105.518 | 1.69 | -21.563 | 2.3125 | 0 | -125.391 | Pca21
dfA17035 | A17035 | Pca21 | 1.1603 | 0.677 |  | -105.423 | 1.7 | -21.054 | 3.4903 | 0 | -124.777 | Pca21
dfA6098 | A6098 | Pca21 | 1.1711 | 0.6853 |  | -105.331 | 1.66 | -22.809 | 0.2285 | 0 | -126.48 | Pca21
dfA8426 | A8426 | Pca21 | 1.2185 | 0.7105 |  | -105.3 | 1.74 | -20.824 | 1.1425 | 0 | -124.384 | Pca21
dfA15362 | A15362 | Pbc21 | 1.1578 | 0.6741 |  | -105.219 | 1.64 | -22.702 | 0.6151 | 0 | -126.281 | Pca21
dfA7015 | A7015 | Pbc21 | 1.1704 | 0.6815 |  | -105.181 | 1.51 | -22.34 | 0.5221 | 0 | -126.011 | Pca21
dfA5983 | A5983 | Pbc21 | 1.2001 | 0.699 |  | -105.157 | 1.69 | -21.126 | 0.9648 | 0 | -124.593 | Pca21
dfA14448 | A14448 | Pbc21 | 1.1946 | 0.6962 |  | -105.134 | 1.68 | -21.316 | 0.7381 | 0 | -124.77 | Pca21
dfA14553 | A14553 | Pbc21 | 1.1913 | 0.692 |  | -105.128 | 1.66 | -22.235 | 0.3695 | 0 | -125.703 | Pca21
dfA14905 | A14905 | Pca21 | 1.1265 | 0.6574 |  | -105.056 | 1.56 | -22.378 | 3.6272 | 0 | -125.874 | Pca21
dfA13619 | A13619 | Pca21 | 1.177 | 0.6872 |  | -105.041 | 1.72 | -21.501 | 0.5834 | 0 | -124.822 | Pca21
dfA17945 | A17945 | Pca21 | 1.1584 | 0.6763 |  | -104.959 | 1.72 | -21.19 | 1.0943 | 0 | -124.429 | Pca21
dfA14251 | A14251 | P21ca | 1.2016 | 0.6995 |  | -104.792 | 1.7 | -21.378 | 0.4411 | 0 | -124.47 | Pca21
dfA17618 | A17618 | Pca21 | 1.1711 | 0.6807 |  | -104.725 | 1.75 | -21.523 | 0.6682 | 0 | -124.498 | Pca21
dfA17285 | A17285 | Pca21 | 1.1376 | 0.6633 |  | -104.69 | 1.68 | -21.965 | 0.5739 | 0 | -124.975 | Pca21
dfA12321 | A12321 | Pca21 | 1.1656 | 0.6802 |  | -104.642 | 1.62 | -21.898 | 2.5405 | 0 | -124.92 | Pca21
dfA13883 | A13883 | P21ca | 1.1516 | 0.6697 |  | -104.615 | 1.64 | -21.867 | 0.4552 | 0 | -124.842 | Pca21
dfA12385 | A12385 | Pca21 | 1.1907 | 0.6964 |  | -104.565 | 1.68 | -21.291 | 1.8998 | 0 | -124.176 | Pca21
dfA17762 | A17762 | Pca21 | 1.1683 | 0.6823 |  | -104.558 | 0 | 0 | 0.2277 | 0 | -104.558 | Pca21
dfA15866 | A15866 | Pca21 | 1.1799 | 0.688 |  | -104.446 | 1.69 | -21.563 | 0.7653 | 0 | -124.319 | Pca21
dfA18078 | A18078 | Pbc21 | 1.1712 | 0.6822 |  | -104.309 | 1.68 | -21.527 | 2.5704 | 0 | -124.156 | Pca21
dfA14030 | A14030 | Pca21 | 1.1341 | 0.665 |  | -104.304 | 0 | 0 | 0.7282 | 0 | -104.304 | Pca21
dfA8752 | A8752 | Pca21 | 1.1658 | 0.68 |  | -104.297 | 1.53 | -22.244 | 2.2363 | 0 | -125.011 | Pca21
dfA11903 | A11903 | Pca21 | 1.1606 | 0.6759 |  | -104.175 | 1.65 | -21.653 | 1.7932 | 0 | -124.178 | Pca21
dfA13821 | A13821 | Pca21 | 1.178 | 0.6881 |  | -104.076 | 1.75 | -21.878 | 0.7834 | 0 | -124.204 | Pca21
dfA17200 | A17200 | Pbc21 | 1.1758 | 0.6839 |  | -103.937 | 1.69 | -22.223 | 0.7521 | 0 | -124.47 | Pca21
dfA11339 | A11339 | Pb21a | 1.1862 | 0.6902 |  | -103.856 | 1.67 | -21.377 | 0.6075 | 0 | -123.563 | Pca21
dfA16523 | A16523 | Pca21 | 1.1704 | 0.6835 |  | -103.783 | 1.62 | -22.897 | 1.3755 | 0 | -125.06 | Pca21
dfA10589 | A10589 | Pca21 | 1.1701 | 0.6806 |  | -103.764 | 1.66 | -22.124 | 0.4476 | 0 | -124.228 | Pca21
dfA12585 | A12585 | Pca21 | 1.1716 | 0.6831 |  | -103.756 | 0 | 0 | 0.7964 | 0 | -103.756 | Pca21
dfA16121 | A16121 | Pbc21 | 1.1924 | 0.6946 |  | -103.75 | 1.72 | -21.246 | 1.0613 | 0 | -123.276 | Pca21
dfB2021 | B2021 | Pca21 | 1.2186 | 0.7124 |  | -103.705 | 1.8 | -19.974 | 5.1738 | 0 | -121.879 | Pca21
dfA8190 | A8190 | Pca21 | 1.2076 | 0.7072 |  | -103.655 | 1.68 | -21.086 | 0.4548 | 0 | -123.061 | Pca21
dfA14393 | A14393 | Pbc21 | 1.1789 | 0.6865 |  | -103.586 | 1.61 | -22.23 | 0.878 | 0 | -124.206 | Pca21
dfA15838 | A15838 | Pca21 | 1.1426 | 0.6676 |  | -103.576 | 1.66 | -21.662 | 2.4764 | 0 | -123.578 | Pca21
dfA8758 | A8758 | Pca21 | 1.1447 | 0.6675 |  | -103.521 | 0 | 0 | 0.1389 | 0 | -103.521 | Pca21
dfA14011 | A14011 | Pbc21 | 1.1745 | 0.6838 |  | -103.453 | 1.59 | -22.12 | 0.6112 | 0 | -123.983 | Pca21
dfA12274 | A12274 | Pca21 | 1.1543 | 0.6748 |  | -103.215 | 1.57 | -22.485 | 1.3029 | 0 | -124.13 | Pca21
dfA13902 | A13902 | Pca21 | 1.1517 | 0.6718 |  | -103.188 | 1.61 | -22.18 | 0.6472 | 0 | -123.758 | Pca21
dfA11117 | A11117 | Pbc21 | 1.1933 | 0.697 |  | -103.187 | 1.68 | -21.364 | 0.4053 | 0 | -122.871 | Pca21
dfA9620 | A9620 | Pca21 | 1.1715 | 0.6808 |  | -103.131 | 1.62 | -22.462 | 0.8233 | 0 | -123.973 | Pca21
dfA9494 | A9494 | Pca21 | 1.2203 | 0.7113 |  | -103.083 | 1.68 | -21.108 | 1.8953 | 0 | -122.511 | Pca21
dfA7841 | A7841 | Pca21 | 1.1815 | 0.6903 |  | -103.053 | 1.67 | -21.714 | 0.9058 | 0 | -123.097 | Pca21
dfA10889 | A10889 | Pca21 | 1.1851 | 0.692 |  | -103.051 | 1.64 | -22.274 | 0.979 | 0 | -123.685 | Pca21
dfA8404 | A8404 | Pca21 | 1.213 | 0.7083 |  | -102.984 | 1.65 | -21.284 | 2.3549 | 0 | -122.618 | Pca21
dfA10411 | A10411 | Pca21 | 1.1936 | 0.6976 |  | -102.962 | 1.67 | -21.347 | 1.3873 | 0 | -122.639 | Pca21
dfA9608 | A9608 | Pca21 | 1.1445 | 0.6687 |  | -102.91 | 1.53 | -22.897 | 0.2413 | 0 | -124.277 | Pca21
dfA12328 | A12328 | Pca21 | 1.1662 | 0.6805 |  | -102.856 | 1.75 | -21.871 | 1.4434 | 0 | -122.977 | Pca21
dfA10890 | A10890 | Pca21 | 1.1645 | 0.6799 |  | -102.782 | 1.57 | -22.396 | 0.9851 | 0 | -123.608 | Pca21
dfA10597 | A10597 | Pca21 | 1.1674 | 0.6799 |  | -102.606 | 1.65 | -22.11 | 0.9517 | 0 | -123.066 | Pca21
dfA17533 | A17533 | Pca21 | 1.1433 | 0.6672 |  | -102.443 | 1.73 | -21.884 | 0.9128 | 0 | -122.597 | Pca21
dfA18121 | A18121 | Pb21a | 1.171 | 0.6824 |  | -102.371 | 1.58 | -22.737 | 0.6805 | 0 | -123.528 | Pca21
dfA17695 | A17695 | Pca21 | 1.1805 | 0.6882 |  | -102.268 | 1.65 | -21.726 | 0.7863 | 0 | -122.344 | Pca21
dfA18020 | A18020 | Pca21 | 1.1605 | 0.6762 |  | -101.841 | 1.7 | -22.303 | 0.4505 | 0 | -122.444 | Pca21
dfA15224 | A15224 | Pca21 | 1.1805 | 0.689 |  | -101.817 | 1.69 | -21.41 | 2.14 | 0 | -121.537 | Pca21
dfA6677 | A6677 | Pca21 | 1.1688 | 0.6776 |  | -101.804 | 1.52 | -23.316 | 0.6665 | 0 | -123.6 | Pca21
dfA9405 | A9405 | Pb21a | 1.1925 | 0.6934 |  | -101.804 | 1.72 | -21.361 | 0.1821 | 0 | -121.445 | Pca21
dfA10370 | A10370 | Pca21 | 1.1709 | 0.6765 |  | -101.776 | 1.65 | -22.743 | 0.4192 | 0 | -122.869 | Pca21
dfA15943 | A15943 | Pca21 | 1.1652 | 0.6788 |  | -101.664 | 1.66 | -21.648 | 0.6366 | 0 | -121.652 | Pca21
dfA15316 | A15316 | Pca21 | 1.1944 | 0.6949 |  | -101.638 | 0 | 0 | 0 | 0 | -101.638 | Pca21
dfA14434 | A14434 | Pca21 | 1.1457 | 0.6704 |  | -101.578 | 0 | 0 | 1.4884 | 0 | -101.578 | Pca21
dfA17125 | A17125 | Pbc21 | 1.1875 | 0.6904 |  | -101.533 | 1.65 | -22.02 | 0.391 | 0 | -121.903 | Pca21
dfA11888 | A11888 | Pca21 | 1.1467 | 0.6679 |  | -101.498 | 0 | 0 | 0 | 0 | -101.498 | Pca21
dfA11636 | A11636 | Pca21 | 1.1781 | 0.6876 |  | -101.332 | 1.59 | -22.434 | 0.5726 | 0 | -122.176 | Pca21
dfA17756 | A17756 | Pca21 | 1.164 | 0.6773 |  | -101.233 | 1.65 | -21.392 | 1.493 | 0 | -120.975 | Pca21
dfB4 | B4 | Pca21 | 1.1799 | 0.6914 |  | -101.144 | 1.72 | -21.109 | 3.1943 | 0 | -120.533 | Pca21
dfA14069 | A14069 | Pca21 | 1.1999 | 0.7023 |  | -101.074 | 1.62 | -22.226 | 0.585 | 0 | -121.68 | Pca21
dfA17964 | A17964 | Pca21 | 1.1871 | 0.6905 |  | -100.998 | 1.76 | -21.632 | 0.2667 | 0 | -120.87 | Pca21
dfA17292 | A17292 | Pca21 | 1.1829 | 0.6895 |  | -100.849 | 1.62 | -22.088 | 0.607 | 0 | -121.317 | Pca21
dfA16220 | A16220 | Pca21 | 1.1812 | 0.6861 |  | -100.796 | 1.6 | -21.887 | 0.9425 | 0 | -121.083 | Pca21
dfA17325 | A17325 | Pca21 | 1.1898 | 0.6932 |  | -100.653 | 1.59 | -22.353 | 1.0091 | 0 | -121.416 | Pca21
dfA11222 | A11222 | Pca21 | 1.1708 | 0.6813 |  | -100.573 | 1.68 | -22.553 | 0.5991 | 0 | -121.446 | Pca21
dfA8861 | A8861 | Pca21 | 1.1586 | 0.6723 |  | -100.529 | 1.44 | -23.926 | 0.8722 | 0 | -123.015 | Pca21
dfA17468 | A17468 | Pca21 | 1.1278 | 0.6603 |  | -100.495 | 1.55 | -22.832 | 1.3211 | 0 | -121.777 | Pca21
dfA16543 | A16543 | Pca21 | 1.1656 | 0.6809 |  | -100.397 | 1.61 | -22.651 | 1.0381 | 0 | -121.438 | Pca21
dfB222 | B222 | Pb21a | 1.216 | 0.7087 |  | -100.198 | 1.66 | -21.032 | 2.9903 | 0 | -119.57 | Pca21
dfA11515 | A11515 | Pca21 | 1.1315 | 0.6569 |  | -100.118 | 1.48 | -22.863 | 1.332 | 0 | -121.501 | Pca21
dfA18046 | A18046 | Pca21 | 1.1667 | 0.6829 |  | -100.032 | 0 | 0 | 0 | 0 | -100.032 | Pca21
dfB859 | B859 | Pca21 | 1.1894 | 0.6957 |  | -99.986 | 1.6 | -21.568 | 4.6087 | 0 | -119.954 | Pca21
dfB509 | B509 | Pca21 | 1.1975 | 0.6965 |  | -99.879 | 0 | 0 | 0.7933 | 0 | -99.879 | Pca21
dfA16376 | A16376 | Pca21 | 1.1797 | 0.6894 |  | -99.803 | 1.56 | -23.449 | 0.4338 | 0 | -121.692 | Pca21
dfA13840 | A13840 | Pca21 | 1.1916 | 0.6907 |  | -99.326 | 1.66 | -21.327 | 2.6862 | 0 | -118.993 | Pca21
dfA16312 | A16312 | Pca21 | 1.1197 | 0.649 |  | -99.217 | 0 | 0 | 1.1644 | 0 | -99.217 | Pca21
dfA15662 | A15662 | Pca21 | 1.1261 | 0.654 |  | -98.799 | 1.49 | -23.504 | 0.5577 | 0 | -120.813 | Pca21
dfB208 | B208 | Pca21 | 1.1591 | 0.6785 |  | -98.692 | 1.64 | -21.262 | 3.2519 | 0 | -118.314 | Pca21
dfA17625 | A17625 | Pca21 | 1.1652 | 0.6792 |  | -98.689 | 1.48 | -22.99 | 1.3797 | 0 | -120.199 | Pca21
dfA17130 | A17130 | Pbcn | 1.2007 | 0.6982 | BZYACO03_maj (Form II) | -118.298 | 1.8 | -20.272 | 2.8898 | 0 | -136.77 | Other Orthorhombic
dfE1a | E1a
dfA680 | A680 | Pba2 | 1.2103 | 0.7034 |  | -114.52 | 1.78 | -20.806 | 2.3136 | 0 | -133.546 | Other Orthorhombic
dfA1674 | A1674 | Pba2 | 1.208 | 0.701 |  | -113.216 | 1.76 | -21.25 | 1.5859 | 0 | -132.706 | Other Orthorhombic
dfA113 | A113 | P21212 | 1.2133 | 0.7051 |  | -113.105 | 1.7 | -21.133 | 0.9865 | 0 | -132.538 | Other Orthorhombic
dfA3578 | A3578 | Pbcn | 1.2011 | 0.698 |  | -112.978 | 1.7 | -21.435 | 1.9293 | 0 | -132.713 | Other Orthorhombic
dfA1975 | A1975 | P21212 | 1.199 | 0.698 |  | -112.322 | 1.83 | -20.13 | 3.0783 | 0 | -130.622 | Other Orthorhombic
dfA3720 | A3720 | Fdd2 | 1.1804 | 0.6875 |  | -111.766 | 1.88 | -19.318 | 3.8933 | 0 | -129.204 | Other Orthorhombic
dfA4063 | A4063 | Pccn | 1.204 | 0.7015 |  | -111.566 | 1.81 | -20.342 | 1.1413 | 0 | -130.098 | Other Orthorhombic
dfA3716 | A3716 | Fdd2 | 1.185 | 0.6904 |  | -111.556 | 1.84 | -19.534 | 2.2137 | 0 | -129.25 | Other Orthorhombic
dfA9071 | A9071 | Fdd2 | 1.1761 | 0.685 |  | -111.043 | 1.81 | -19.772 | 1.9928 | 0 | -129.005 | Other Orthorhombic
dfA907 | A907 | P21212 | 1.2092 | 0.7034 |  | -111.002 | 1.8 | -20.703 | 2.3537 | 0 | -129.905 | Other Orthorhombic
dfA1475 | A1475 | Fdd2 | 1.2344 | 0.7207 |  | -110.765 | 1.82 | -19.462 | 2.0991 | 0 | -128.407 | Other Orthorhombic
dfA2132 | A2132 | P21212 | 1.1935 | 0.6951 |  | -110.517 | 1.69 | -21.224 | 3.0816 | 0 | -130.051 | Other Orthorhombic
dfA5282 | A5282 | Fdd2 | 1.1813 | 0.6877 |  | -110.339 | 1.79 | -20.265 | 1.7073 | 0 | -128.814 | Other Orthorhombic
dfA3159 | A3159 | P21212 | 1.1794 | 0.686 |  | -110.267 | 1.58 | -21.757 | 1.0486 | 0 | -130.444 | Other Orthorhombic
dfA7633 | A7633 | Pbcn | 1.1837 | 0.6888 |  | -110.181 | 1.63 | -21.999 | 1.3247 | 0 | -130.55 | Other Orthorhombic
dfA3481 | A3481 | Aba2 | 1.1902 | 0.6907 |  | -109.789 | 1.79 | -20.652 | 1.4046 | 0 | -128.651 | Other Orthorhombic
dfA5583 | A5583 | Pbcn | 1.1952 | 0.6962 |  | -109.768 | 1.77 | -20.699 | 0.1928 | 0 | -128.697 | Other Orthorhombic
dfA9804 | A9804 | Pccn | 1.1701 | 0.6824 |  | -109.554 | 1.73 | -21.017 | 1.3559 | 0 | -128.841 | Other Orthorhombic
dfA1785 | A1785 | Pbcn | 1.1854 | 0.6901 |  | -109.343 | 1.68 | -21.394 | 1.0838 | 0 | -129.057 | Other Orthorhombic
dfA3253 | A3253 | Pbcn | 1.1938 | 0.6942 |  | -109.286 | 1.74 | -20.826 | 2.6435 | 0 | -128.372 | Other Orthorhombic
dfA7552 | A7552 | P21212 | 1.1779 | 0.6845 |  | -109.223 | 1.8 | -20.716 | 1.2123 | 0 | -128.139 | Other Orthorhombic
dfA4693 | A4693 | Pbcn | 1.1833 | 0.6895 |  | -109.175 | 1.74 | -21.295 | 0.8185 | 0 | -128.73 | Other Orthorhombic
dfA3966 | A3966 | Pccn | 1.1939 | 0.6963 |  | -109.167 | 0 | 0 | 0.5579 | 0 | -109.167 | Other Orthorhombic
dfA2878 | A2878 | P21212 | 1.2054 | 0.698 |  | -108.89 | 1.73 | -22.17 | 0.5972 | 0 | -129.33 | Other Orthorhombic
dfA1525 | A1525 | Pbcn | 1.1857 | 0.6886 |  | -108.854 | 1.79 | -20.473 | 1.3509 | 0 | -127.537 | Other Orthorhombic
dfA4496 | A4496 | Pbcn | 1.1773 | 0.685 |  | -108.822 | 1.71 | -20.872 | 1.1113 | 0 | -127.984 | Other Orthorhombic
dfA5826 | A5826 | Fdd2 | 1.1951 | 0.6957 |  | -108.798 | 1.85 | -19.783 | 1.283 | 0 | -126.731 | Other Orthorhombic
dfA2279 | A2279 | Pbcn | 1.1994 | 0.698 |  | -108.699 | 1.76 | -20.893 | 1.0681 | 0 | -127.832 | Other Orthorhombic
dfA9353 | A9353 | P21212 | 1.1633 | 0.6766 |  | -108.615 | 1.77 | -20.837 | 3.0739 | 0 | -127.682 | Other Orthorhombic
dfA1551 | A1551 | Fdd2 | 1.2395 | 0.7222 |  | -108.395 | 1.85 | -19.712 | 0.9037 | 0 | -126.257 | Other Orthorhombic
dfA3895 | A3895 | P21212 | 1.1887 | 0.6899 |  | -108.364 | 1.78 | -21.43 | 0.5301 | 0 | -128.014 | Other Orthorhombic
dfA4191 | A4191 | Iba2 | 1.1849 | 0.6893 |  | -108.359 | 1.73 | -20.606 | 2.0874 | 0 | -127.235 | Other Orthorhombic
dfA9637 | A9637 | Fdd2 | 1.1725 | 0.6825 |  | -108.248 | 1.91 | -19.615 | 1.3338 | 0 | -125.953 | Other Orthorhombic
dfA1744 | A1744 | P21212 | 1.1869 | 0.6893 |  | -108.199 | 1.79 | -20.84 | 1.2917 | 0 | -127.249 | Other Orthorhombic
dfA12163 | A12163 | Iba2 | 1.1791 | 0.6869 |  | -108.089 | 1.74 | -20.761 | 0.5373 | 0 | -127.11 | Other Orthorhombic
dfA7536 | A7536 | Pccn | 1.1684 | 0.6799 |  | -108.081 | 1.71 | -22.014 | 0.4267 | 0 | -128.385 | Other Orthorhombic
dfA3569 | A3569 | Fdd2 | 1.2005 | 0.699 |  | -108.068 | 1.78 | -20.467 | 1.3984 | 0 | -126.755 | Other Orthorhombic
dfA11781 | A11781 | Pbcn | 1.1932 | 0.6925 |  | -107.853 | 1.69 | -21.57 | 1.4006 | 0 | -127.733 | Other Orthorhombic
dfA7466 | A7466 | Pbcn | 1.1692 | 0.6807 |  | -107.819 | 1.72 | -21.225 | 1.2791 | 0 | -127.324 | Other Orthorhombic
dfA9791 | A9791 | Fdd2 | 1.1597 | 0.6745 |  | -107.8 | 1.88 | -20.038 | 1.1635 | 0 | -125.958 | Other Orthorhombic
dfA4559 | A4559 | P21212 | 1.1762 | 0.6828 |  | -107.795 | 1.55 | -21.876 | 0.8336 | 0 | -128.121 | Other Orthorhombic
dfA6446 | A6446 | Fdd2 | 1.1893 | 0.6941 |  | -107.782 | 1.83 | -19.885 | 1.1155 | 0 | -125.837 | Other Orthorhombic
dfA7775 | A7775 | P21212 | 1.1761 | 0.6861 |  | -107.565 | 1.72 | -21.668 | 1.8283 | 0 | -127.513 | Other Orthorhombic
dfA2073 | A2073 | P21212 | 1.22 | 0.7099 |  | -107.563 | 1.69 | -21.849 | 0 | 0 | -127.722 | Other Orthorhombic
dfA9657 | A9657 | Fdd2 | 1.1643 | 0.6773 |  | -107.513 | 1.84 | -20.246 | 0.7314 | 0 | -125.919 | Other Orthorhombic
dfA6535 | A6535 | Fdd2 | 1.1499 | 0.6706 |  | -107.454 | 1.65 | -20.339 | 3.4982 | 0 | -126.143 | Other Orthorhombic
dfA10547 | A10547 | Fdd2 | 1.1718 | 0.6815 |  | -107.448 | 0 | 0 | 0 | 0 | -107.448 | Other Orthorhombic
dfA8118 | A8118 | Pbcn | 1.2224 | 0.7103 |  | -107.377 | 1.81 | -20.305 | 1.4198 | 0 | -125.872 | Other Orthorhombic
dfA1913 | A1913 | Pbcn | 1.1635 | 0.6785 |  | -107.333 | 0 | 0 | 0 | 0 | -107.333 | Other Orthorhombic
dfA1964 | A1964 | Pccn | 1.1945 | 0.6953 |  | -107.333 | 1.66 | -21.947 | 1.0375 | 0 | -127.62 | Other Orthorhombic
dfA8969 | A8969 | Pbcn | 1.1898 | 0.691 |  | -107.282 | 1.78 | -20.233 | 2.2976 | 0 | -125.735 | Other Orthorhombic
dfA2228 | A2228 | Iba2 | 1.1759 | 0.6847 |  | -107.135 | 1.63 | -21.721 | 0.8334 | 0 | -127.226 | Other Orthorhombic
dfA12935 | A12935 | Aba2 | 1.1866 | 0.6889 |  | -107.13 | 1.7 | -21.58 | 0.5635 | 0 | -127.01 | Other Orthorhombic
dfA2913 | A2913 | Pbcn | 1.1915 | 0.6926 |  | -107.087 | 1.76 | -20.884 | 1.568 | 0 | -126.211 | Other Orthorhombic
dfA10202 | A10202 | Fdd2 | 1.1566 | 0.6729 |  | -107.03 | 1.81 | -20.45 | 0.9139 | 0 | -125.67 | Other Orthorhombic
dfA10444 | A10444 | Pbcn | 1.1621 | 0.6758 |  | -106.972 | 1.69 | -21.728 | 0 | 0 | -127.01 | Other Orthorhombic
dfA4010 | A4010 | Iba2 | 1.1861 | 0.6893 |  | -106.841 | 1.69 | -21.378 | 0.4524 | 0 | -126.529 | Other Orthorhombic
dfA11172 | A11172 | Iba2 | 1.1892 | 0.6948 |  | -106.799 | 1.71 | -20.986 | 0 | 0 | -126.075 | Other Orthorhombic
dfA11774 | A11774 | Fdd2 | 1.2071 | 0.7032 |  | -106.792 | 1.83 | -19.9 | 1.3897 | 0 | -124.862 | Other Orthorhombic
dfA3389 | A3389 | Pccn | 1.1902 | 0.693 |  | -106.637 | 0 | 0 | 0 | 0 | -106.637 | Other Orthorhombic
dfA16359 | A16359 | Fdd2 | 1.1437 | 0.6661 |  | -106.621 | 1.77 | -20.314 | 1.7616 | 0 | -125.165 | Other Orthorhombic
dfA11348 | A11348 | Pbcn | 1.1926 | 0.696 |  | -106.619 | 1.69 | -21.637 | 0 | 0 | -126.566 | Other Orthorhombic
dfA10612 | A10612 | Pbcn | 1.1586 | 0.674 |  | -106.601 | 1.7 | -21.415 | 0.8325 | 0 | -126.316 | Other Orthorhombic
dfA3774 | A3774 | Fdd2 | 1.2037 | 0.7007 |  | -106.597 | 1.78 | -20.048 | 0.5837 | 0 | -124.865 | Other Orthorhombic
dfA3903 | A3903 | Fdd2 | 1.2188 | 0.7096 |  | -106.546 | 1.83 | -19.747 | 1.802 | 0 | -124.463 | Other Orthorhombic
dfA10471 | A10471 | Fdd2 | 1.1705 | 0.682 |  | -106.537 | 1.75 | -20.492 | 1.1087 | 0 | -125.279 | Other Orthorhombic
dfA15283 | A15283 | Pccn | 1.1561 | 0.6753 |  | -106.494 | 1.7 | -21.625 | 0.2559 | 0 | -126.419 | Other Orthorhombic
dfA7816 | A7816 | Fdd2 | 1.1642 | 0.6788 |  | -106.493 | 1.75 | -20.051 | 0.5208 | 0 | -124.794 | Other Orthorhombic
dfA11835 | A11835 | Pccn | 1.1921 | 0.6955 |  | -106.474 | 1.72 | -20.867 | 1.4608 | 0 | -125.621 | Other Orthorhombic
dfA9712 | A9712 | Fdd2 | 1.1727 | 0.6842 |  | -106.473 | 1.77 | -20.435 | 1.9403 | 0 | -125.138 | Other Orthorhombic
dfA11727 | A11727 | Pbcn | 1.1716 | 0.6786 |  | -106.361 | 1.64 | -23.014 | 0.0586 | 0 | -127.735 | Other Orthorhombic
dfA7062 | A7062 | Fdd2 | 1.1702 | 0.6802 |  | -106.353 | 1.8 | -20.489 | 0.6173 | 0 | -125.042 | Other Orthorhombic
dfA6130 | A6130 | Fdd2 | 1.192 | 0.6941 |  | -106.29 | 1.75 | -20.174 | 2.6026 | 0 | -124.714 | Other Orthorhombic
dfA16399 | A16399 | Fdd2 | 1.1474 | 0.6664 |  | -106.219 | 1.65 | -22.404 | 0 | 0 | -126.973 | Other Orthorhombic
dfA8562 | A8562 | Fdd2 | 1.1525 | 0.6689 |  | -106.175 | 1.59 | -22.162 | 0.2399 | 0 | -126.747 | Other Orthorhombic
dfA4212 | A4212 | Fdd2 | 1.1971 | 0.6974 |  | -106.121 | 1.79 | -20.369 | 1.0652 | 0 | -124.7 | Other Orthorhombic
dfA11351 | A11351 | P21212 | 1.212 | 0.7043 |  | -106.004 | 1.7 | -21.248 | 2.0769 | 0 | -125.552 | Other Orthorhombic
dfA11377 | A11377 | Iba2 | 1.1733 | 0.684 |  | -105.915 | 1.78 | -20.509 | 1.6 | 0 | -124.644 | Other Orthorhombic
dfA11730 | A11730 | Pbcn | 1.1788 | 0.6839 |  | -105.864 | 0 | 0 | 0 | 0 | -105.864 | Other Orthorhombic
dfA5910 | A5910 | Fdd2 | 1.1644 | 0.6783 |  | -105.847 | 1.71 | -20.214 | 2.8175 | 0 | -124.351 | Other Orthorhombic
dfA15047 | A15047 | Pbcn | 1.1474 | 0.6679 |  | -105.841 | 1.63 | -22.324 | 0.8099 | 0 | -126.535 | Other Orthorhombic
dfA7370 | A7370 | Fdd2 | 1.1323 | 0.6583 |  | -105.805 | 1.58 | -22.614 | 0.1465 | 0 | -126.839 | Other Orthorhombic
dfA12100 | A12100 | Pbcn | 1.1803 | 0.6897 |  | -105.795 | 0 | 0 | 0.0331 | 0 | -105.795 | Other Orthorhombic
dfA6832 | A6832 | Pccn | 1.1824 | 0.6884 |  | -105.769 | 1.66 | -21.497 | 0.4307 | 0 | -125.606 | Other Orthorhombic
dfA6637 | A6637 | Fdd2 | 1.2106 | 0.7044 |  | -105.691 | 1.77 | -20.12 | 2.1587 | 0 | -124.041 | Other Orthorhombic
dfA6892 | A6892 | Pbcn | 1.1726 | 0.6834 |  | -105.654 | 1.69 | -21.951 | 1.3756 | 0 | -125.915 | Other Orthorhombic
dfA5522 | A5522 | Pbcn | 1.1703 | 0.6813 |  | -105.643 | 1.65 | -22.047 | 1.1751 | 0 | -126.04 | Other Orthorhombic
dfA10498 | A10498 | Pbcn | 1.1507 | 0.669 |  | -105.641 | 0 | 0 | 0 | 0 | -105.641 | Other Orthorhombic
dfA16719 | A16719 | Pbcn | 1.2064 | 0.7015 |  | -105.638 | 1.72 | -21.421 | 0 | 0 | -125.339 | Other Orthorhombic
dfA14026 | A14026 | Iba2 | 1.1727 | 0.6829 |  | -105.633 | 1.69 | -20.517 | 2.6224 | 0 | -124.46 | Other Orthorhombic
dfA15072 | A15072 | Pbcn | 1.1973 | 0.6952 |  | -105.626 | 1.73 | -21.224 | 1.2659 | 0 | -125.12 | Other Orthorhombic
dfA8429 | A8429 | Fdd2 | 1.1914 | 0.6934 |  | -105.589 | 1.78 | -20.09 | 0.5887 | 0 | -123.899 | Other Orthorhombic
dfA14924 | A14924 | Pbcn | 1.1716 | 0.6823 |  | -105.587 | 1.64 | -21.265 | 0.7117 | 0 | -125.212 | Other Orthorhombic
dfA7985 | A7985 | Pba2 | 1.1971 | 0.698 |  | -105.587 | 1.69 | -20.896 | 1.6925 | 0 | -124.793 | Other Orthorhombic
dfA12694 | A12694 | Pccn | 1.1791 | 0.6891 |  | -105.567 | 0 | 0 | 0 | 0 | -105.567 | Other Orthorhombic
dfA16586 | A16586 | Pba2 | 1.1418 | 0.6644 |  | -105.509 | 1.73 | -21.473 | 1.9599 | 0 | -125.252 | Other Orthorhombic
dfA9878 | A9878 | P21212 | 1.1796 | 0.6864 |  | -105.486 | 1.64 | -21.508 | 1.4888 | 0 | -125.354 | Other Orthorhombic
dfA18171 | A18171 | Fdd2 | 1.1492 | 0.6689 |  | -105.397 | 1.75 | -20.966 | 0.0058 | 0 | -124.613 | Other Orthorhombic
dfA16663 | A16663 | P21212 | 1.1749 | 0.678 |  | -105.395 | 1.77 | -21.043 | 1.0214 | 0 | -124.668 | Other Orthorhombic
dfA11276 | A11276 | Pbcn | 1.1865 | 0.6893 |  | -105.385 | 1.66 | -21.983 | 0.9012 | 0 | -125.708 | Other Orthorhombic
dfA14810 | A14810 | Aba2 | 1.1601 | 0.6731 |  | -105.344 | 1.89 | -19.887 | 2.6976 | 0 | -123.341 | Other Orthorhombic
dfA14184 | A14184 | Aba2 | 1.1585 | 0.6743 |  | -105.311 | 1.67 | -21.337 | 1.2071 | 0 | -124.978 | Other Orthorhombic
dfA9515 | A9515 | Pbcn | 1.1597 | 0.6749 |  | -105.305 | 1.66 | -21.231 | 1.5519 | 0 | -124.876 | Other Orthorhombic
dfA15264 | A15264 | Aba2 | 1.1589 | 0.6753 |  | -105.299 | 1.71 | -21.322 | 1.0929 | 0 | -124.911 | Other Orthorhombic
dfA12251 | A12251 | Iba2 | 1.162 | 0.6773 |  | -105.295 | 1.7 | -20.653 | 1.5051 | 0 | -124.248 | Other Orthorhombic
dfA17002 | A17002 | Pba2 | 1.1841 | 0.6897 |  | -105.295 | 1.64 | -21.338 | 1.2171 | 0 | -124.993 | Other Orthorhombic
dfA16120 | A16120 | Fdd2 | 1.1528 | 0.6711 |  | -105.273 | 0 | 0 | 4.9972 | 0 | -105.273 | Other Orthorhombic
dfA5713 | A5713 | Pbcn | 1.1833 | 0.6894 |  | -105.203 | 1.63 | -22.022 | 0.6984 | 0 | -125.595 | Other Orthorhombic
dfA13450 | A13450 | P21212 | 1.1909 | 0.6865 |  | -105.201 | 1.75 | -21.256 | 0.6538 | 0 | -124.707 | Other Orthorhombic
dfA15338 | A15338 | Aba2 | 1.159 | 0.6748 |  | -105.2 | 1.72 | -21.253 | 1.128 | 0 | -124.733 | Other Orthorhombic
dfA14912 | A14912 | Iba2 | 1.1804 | 0.6871 |  | -105.191 | 1.76 | -20.479 | 1.9995 | 0 | -123.91 | Other Orthorhombic
dfA17217 | A17217 | Pbcn | 1.1679 | 0.6816 |  | -105.016 | 1.78 | -21.144 | 2.3022 | 0 | -124.38 | Other Orthorhombic
dfA15851 | A15851 | C2221 | 1.1581 | 0.6749 |  | -104.993 | 1.67 | -21.53 | 1.0978 | 0 | -124.853 | Other Orthorhombic
dfA10760 | A10760 | P21212 | 1.1561 | 0.6733 |  | -104.989 | 1.62 | -22.211 | 2.6446 | 0 | -125.58 | Other Orthorhombic
dfA14361 | A14361 | Pbcn | 1.1451 | 0.666 |  | -104.963 | 1.63 | -22.058 | 0.8319 | 0 | -125.391 | Other Orthorhombic
dfA5996 | A5996 | Pbcn | 1.1844 | 0.6884 |  | -104.959 | 1.64 | -22.381 | 0 | 0 | -125.7 | Other Orthorhombic
dfA18127 | A18127 | Pbcn | 1.1624 | 0.6774 |  | -104.955 | 1.71 | -20.738 | 2.048 | 0 | -123.983 | Other Orthorhombic
dfA9553 | A9553 | Fdd2 | 1.155 | 0.6726 |  | -104.873 | 1.64 | -21.329 | 1.4116 | 0 | -124.562 | Other Orthorhombic
dfA7981 | A7981 | Fdd2 | 1.1663 | 0.6792 |  | -104.843 | 1.71 | -20.201 | 2.0511 | 0 | -123.334 | Other Orthorhombic
dfA16264 | A16264 | Pbcn | 1.1741 | 0.6818 |  | -104.823 | 0 | 0 | 0 | 0 | -104.823 | Other Orthorhombic
dfA8293 | A8293 | Pccn | 1.1563 | 0.6743 |  | -104.752 | 1.63 | -22.2 | 1.405 | 0 | -125.322 | Other Orthorhombic
dfA7626 | A7626 | Fdd2 | 1.1958 | 0.6956 |  | -104.717 | 1.75 | -20.128 | 3.3059 | 0 | -123.095 | Other Orthorhombic
dfA14872 | A14872 | P21212 | 1.1451 | 0.6661 |  | -104.714 | 1.53 | -22.503 | 0.8991 | 0 | -125.687 | Other Orthorhombic
dfA15417 | A15417 | Fdd2 | 1.1588 | 0.6754 |  | -104.649 | 1.75 | -20.307 | 1.2969 | 0 | -123.206 | Other Orthorhombic
dfA14364 | A14364 | Fdd2 | 1.1592 | 0.6758 |  | -104.617 | 1.78 | -20.097 | 1.7313 | 0 | -122.934 | Other Orthorhombic
dfA8815 | A8815 | Pccn | 1.1735 | 0.6843 |  | -104.525 | 1.69 | -21.075 | 1.9668 | 0 | -123.91 | Other Orthorhombic
dfA8749 | A8749 | Pbcn | 1.1526 | 0.6715 |  | -104.496 | 1.7 | -21.534 | 0.9096 | 0 | -124.33 | Other Orthorhombic
dfA6604 | A6604 | Pbcn | 1.1922 | 0.6913 |  | -104.485 | 1.73 | -21.357 | 0.3926 | 0 | -124.112 | Other Orthorhombic
dfA15842 | A15842 | Pbcn | 1.1624 | 0.675 |  | -104.484 | 1.65 | -21.585 | 0.0884 | 0 | -124.419 | Other Orthorhombic
dfA10104 | A10104 | Fdd2 | 1.1763 | 0.6844 |  | -104.474 | 1.78 | -20.269 | 2.2028 | 0 | -122.963 | Other Orthorhombic
dfA6264 | A6264 | Pbcn | 1.1838 | 0.6879 |  | -104.461 | 0 | 0 | 0 | 0 | -104.461 | Other Orthorhombic
dfA8950 | A8950 | Pccn | 1.168 | 0.6811 |  | -104.458 | 1.65 | -22.459 | 0.0307 | 0 | -125.267 | Other Orthorhombic
dfA9695 | A9695 | Fdd2 | 1.1774 | 0.6857 |  | -104.439 | 1.73 | -20.323 | 1.478 | 0 | -123.032 | Other Orthorhombic
dfA17131 | A17131 | Aba2 | 1.1337 | 0.6582 |  | -104.424 | 0 | 0 | 0 | 0 | -104.424 | Other Orthorhombic
dfA17644 | A17644 | P21212 | 1.1344 | 0.6613 |  | -104.421 | 1.68 | -21.481 | 1.1938 | 0 | -124.222 | Other Orthorhombic
dfA13764 | A13764 | Fdd2 | 1.1854 | 0.6907 |  | -104.387 | 1.75 | -21.134 | 1.1308 | 0 | -123.771 | Other Orthorhombic
dfA14536 | A14536 | Pbcn | 1.2 | 0.6962 |  | -104.366 | 1.67 | -22.116 | 0.5385 | 0 | -124.812 | Other Orthorhombic
dfA8811 | A8811 | Fdd2 | 1.1569 | 0.6723 |  | -104.338 | 1.62 | -22.467 | 0.0517 | 0 | -125.185 | Other Orthorhombic
dfA7825 | A7825 | Fdd2 | 1.1855 | 0.6907 |  | -104.334 | 1.75 | -21.108 | 1.2211 | 0 | -123.692 | Other Orthorhombic
dfA11343 | A11343 | Pbcn | 1.1854 | 0.6876 |  | -104.318 | 0 | 0 | 0 | 0 | -104.318 | Other Orthorhombic
dfA16495 | A16495 | Fdd2 | 1.1674 | 0.6804 |  | -104.317 | 1.75 | -20.736 | 1.0795 | 0 | -123.303 | Other Orthorhombic
dfA8600 | A8600 | Fdd2 | 1.2052 | 0.7028 |  | -104.259 | 1.7 | -20.501 | 1.4038 | 0 | -123.06 | Other Orthorhombic
dfA14338 | A14338 | Aba2 | 1.1615 | 0.6755 |  | -104.232 | 1.73 | -21.525 | 1.0936 | 0 | -124.027 | Other Orthorhombic
dfA10233 | A10233 | Fdd2 | 1.1563 | 0.6733 |  | -104.23 | 1.78 | -20.44 | 0.538 | 0 | -122.89 | Other Orthorhombic
dfA10963 | A10963 | Pba2 | 1.1987 | 0.696 |  | -104.176 | 1.7 | -21.439 | 0.7706 | 0 | -123.915 | Other Orthorhombic
dfA7314 | A7314 | Fdd2 | 1.1894 | 0.6928 |  | -104.152 | 1.69 | -21.221 | 0 | 0 | -123.683 | Other Orthorhombic
dfA10846 | A10846 | Pbcn | 1.1721 | 0.6805 |  | -104.129 | 1.59 | -23.238 | 0.2188 | 0 | -125.777 | Other Orthorhombic
dfA17312 | A17312 | Pbcn | 1.1624 | 0.6761 |  | -104.125 | 1.6 | -21.98 | 0.3421 | 0 | -124.505 | Other Orthorhombic
dfA16925 | A16925 | Fdd2 | 1.1641 | 0.6775 |  | -104.078 | 1.61 | -21.95 | 0.6646 | 0 | -124.418 | Other Orthorhombic
dfA16141 | A16141 | Pbcn | 1.1417 | 0.6632 |  | -104.067 | 1.75 | -21.112 | 0.8741 | 0 | -123.429 | Other Orthorhombic
dfA13069 | A13069 | Fdd2 | 1.1804 | 0.6872 |  | -104.058 | 1.74 | -20.607 | 0.8787 | 0 | -122.925 | Other Orthorhombic
dfA14896 | A14896 | Pbcn | 1.1631 | 0.6768 |  | -104.039 | 1.71 | -21.43 | 0.4911 | 0 | -123.759 | Other Orthorhombic
dfA16591 | A16591 | Pba2 | 1.1906 | 0.6914 |  | -103.987 | 1.75 | -21.305 | 0.9912 | 0 | -123.542 | Other Orthorhombic
dfA8614 | A8614 | Pba2 | 1.2065 | 0.7004 |  | -103.986 | 1.66 | -21.919 | 0.7167 | 0 | -124.245 | Other Orthorhombic
dfA11072 | A11072 | Pccn | 1.1723 | 0.6811 |  | -103.944 | 1.69 | -21.537 | 1.528 | 0 | -123.791 | Other Orthorhombic
dfA7933 | A7933 | Pccn | 1.197 | 0.6994 |  | -103.931 | 1.67 | -21.805 | 0.5263 | 0 | -124.066 | Other Orthorhombic
dfA10540 | A10540 | Pccn | 1.1858 | 0.6922 |  | -103.911 | 1.69 | -21.761 | 0.3894 | 0 | -123.982 | Other Orthorhombic
dfA12521 | A12521 | Pccn | 1.163 | 0.6795 |  | -103.886 | 1.74 | -21.101 | 0.951 | 0 | -123.247 | Other Orthorhombic
dfA12272 | A12272 | Fdd2 | 1.1783 | 0.6852 |  | -103.859 | 1.68 | -20.917 | 3.8211 | 0 | -123.096 | Other Orthorhombic
dfA5938 | A5938 | Pbcn | 1.1793 | 0.6837 |  | -103.857 | 1.57 | -22.616 | 0.7914 | 0 | -124.903 | Other Orthorhombic
dfA6389 | A6389 | Pba2 | 1.1642 | 0.6747 |  | -103.849 | 1.58 | -22.148 | 1.1127 | 0 | -124.417 | Other Orthorhombic
dfA13713 | A13713 | P21212 | 1.1741 | 0.6826 |  | -103.846 | 0 | 0 | 0 | 0 | -103.846 | Other Orthorhombic
dfA12681 | A12681 | Pccn | 1.1825 | 0.6893 |  | -103.819 | 1.73 | -21.25 | 1.792 | 0 | -123.339 | Other Orthorhombic
dfA11789 | A11789 | Pccn | 1.1998 | 0.699 |  | -103.78 | 1.68 | -20.978 | 1.2702 | 0 | -123.078 | Other Orthorhombic
dfA13345 | A13345 | Fdd2 | 1.1843 | 0.6903 |  | -103.762 | 1.71 | -21.592 | 2.4245 | 0 | -123.644 | Other Orthorhombic
dfA9319 | A9319 | Fdd2 | 1.1596 | 0.6757 |  | -103.759 | 1.74 | -20.277 | 1.7095 | 0 | -122.296 | Other Orthorhombic
dfA5069 | A5069 | Pnna | 1.1911 | 0.693 |  | -103.754 | 0 | 0 | 0.0278 | 0 | -103.754 | Other Orthorhombic
dfA12617 | A12617 | Pbcn | 1.187 | 0.6903 |  | -103.749 | 1.72 | -21.226 | 1.124 | 0 | -123.255 | Other Orthorhombic
dfA10298 | A10298 | Iba2 | 1.1678 | 0.6798 |  | -103.735 | 1.65 | -21.725 | 0.6993 | 0 | -123.81 | Other Orthorhombic
dfA10127 | A10127 | Pbcn | 1.1764 | 0.6821 |  | -103.73 | 0 | 0 | 0 | 0 | -103.73 | Other Orthorhombic
dfA10646 | A10646 | Pccn | 1.1684 | 0.6814 |  | -103.728 | 1.68 | -20.999 | 2.1822 | 0 | -123.047 | Other Orthorhombic
dfA17259 | A17259 | Pbcn | 1.1945 | 0.6971 |  | -103.716 | 0 | 0 | 0.4829 | 0 | -103.716 | Other Orthorhombic
dfA13735 | A13735 | Pbcn | 1.1702 | 0.6787 |  | -103.715 | 1.66 | -22.106 | 0.4786 | 0 | -124.161 | Other Orthorhombic
dfA11753 | A11753 | Pbcn | 1.159 | 0.6735 |  | -103.704 | 0 | 0 | 0.2551 | 0 | -103.704 | Other Orthorhombic
dfA14761 | A14761 | Pbcn | 1.1701 | 0.6787 |  | -103.696 | 1.66 | -22.161 | 0.4869 | 0 | -124.197 | Other Orthorhombic
dfA17284 | A17284 | Fdd2 | 1.1413 | 0.6644 |  | -103.694 | 1.69 | -20.558 | 1.6262 | 0 | -122.562 | Other Orthorhombic
dfA12312 | A12312 | Fdd2 | 1.1452 | 0.6676 |  | -103.676 | 1.65 | -21.335 | 0.0433 | 0 | -123.361 | Other Orthorhombic
dfA14781 | A14781 | Aba2 | 1.1669 | 0.6783 |  | -103.675 | 1.72 | -20.956 | 0.5924 | 0 | -122.911 | Other Orthorhombic
dfA16402 | A16402 | Pbcn | 1.1537 | 0.6694 |  | -103.659 | 1.68 | -21.475 | 0.4452 | 0 | -123.454 | Other Orthorhombic
dfA8998 | A8998 | Pccn | 1.1743 | 0.6849 |  | -103.658 | 1.63 | -22.503 | 0.7714 | 0 | -124.531 | Other Orthorhombic
dfA9183 | A9183 | Fdd2 | 1.1967 | 0.6979 |  | -103.658 | 1.71 | -20.835 | 2.0385 | 0 | -122.783 | Other Orthorhombic
dfA16324 | A16324 | Fdd2 | 1.1592 | 0.6753 |  | -103.637 | 1.72 | -21.635 | 0.4208 | 0 | -123.552 | Other Orthorhombic
dfA16401 | A16401 | Fdd2 | 1.1581 | 0.6744 |  | -103.63 | 1.72 | -21.644 | 0.1997 | 0 | -123.554 | Other Orthorhombic
dfA5565 | A5565 | Fdd2 | 1.1544 | 0.673 |  | -103.628 | 1.55 | -22.526 | 0 | 0 | -124.604 | Other Orthorhombic
dfA11648 | A11648 | Pccn | 1.1777 | 0.6864 |  | -103.611 | 1.69 | -21.549 | 1.0537 | 0 | -123.47 | Other Orthorhombic
dfA10458 | A10458 | Pbcn | 1.1693 | 0.6816 |  | -103.579 | 1.64 | -22.253 | 0 | 0 | -124.192 | Other Orthorhombic
dfA16061 | A16061 | Pbcn | 1.1619 | 0.6766 |  | -103.574 | 1.7 | -21.559 | 0.1481 | 0 | -123.433 | Other Orthorhombic
dfA17665 | A17665 | Aba2 | 1.1561 | 0.6725 |  | -103.569 | 1.64 | -21.85 | 1.1171 | 0 | -123.779 | Other Orthorhombic
dfA12793 | A12793 | Pccn | 1.1693 | 0.6799 |  | -103.557 | 0 | 0 | 0.263 | 0 | -103.557 | Other Orthorhombic
dfA14865 | A14865 | Iba2 | 1.1884 | 0.692 |  | -103.537 | 1.66 | -21.669 | 0.8574 | 0 | -123.546 | Other Orthorhombic
dfA11997 | A11997 | Pbcn | 1.2037 | 0.6999 |  | -103.532 | 1.61 | -22.087 | 0.1919 | 0 | -124.009 | Other Orthorhombic
dfA9095 | A9095 | Pnna | 1.1609 | 0.6757 |  | -103.531 | 0 | 0 | 0.6869 | 0 | -103.531 | Other Orthorhombic
dfA6894 | A6894 | Pbcn | 1.1806 | 0.6852 |  | -103.524 | 1.76 | -20.971 | 0.5848 | 0 | -122.735 | Other Orthorhombic
dfA10718 | A10718 | Fdd2 | 1.1743 | 0.6846 |  | -103.523 | 1.65 | -21.71 | 0.1493 | 0 | -123.583 | Other Orthorhombic
dfA11618 | A11618 | Pnna | 1.193 | 0.6949 |  | -103.52 | 1.74 | -21.064 | 0.6 | 0 | -122.844 | Other Orthorhombic
dfA14164 | A14164 | Pbcn | 1.1419 | 0.6601 |  | -103.481 | 1.62 | -22.392 | 0.4764 | 0 | -124.253 | Other Orthorhombic
dfA16114 | A16114 | Pbcn | 1.1728 | 0.685 |  | -103.456 | 1.67 | -21.911 | 0.4093 | 0 | -123.697 | Other Orthorhombic
dfA11653 | A11653 | Fdd2 | 1.1739 | 0.6833 |  | -103.453 | 1.67 | -21.252 | 1.5579 | 0 | -123.035 | Other Orthorhombic
dfA9687 | A9687 | Pbcn | 1.1776 | 0.6845 |  | -103.45 | 1.65 | -21.924 | 0.4098 | 0 | -123.724 | Other Orthorhombic
dfA14333 | A14333 | Pbcn | 1.1689 | 0.6769 |  | -103.402 | 1.65 | -22.185 | 0.3639 | 0 | -123.937 | Other Orthorhombic
dfA16691 | A16691 | Pbcn | 1.1716 | 0.6819 |  | -103.388 | 1.69 | -21.711 | 0.0579 | 0 | -123.409 | Other Orthorhombic
dfA15438 | A15438 | Pccn | 1.1653 | 0.6799 |  | -103.384 | 1.58 | -21.852 | 1.344 | 0 | -123.656 | Other Orthorhombic
dfA13492 | A13492 | Pccn | 1.1748 | 0.6834 |  | -103.37 | 1.65 | -21.812 | 0.3964 | 0 | -123.532 | Other Orthorhombic
dfA17548 | A17548 | Fdd2 | 1.1226 | 0.6538 |  | -103.329 | 1.67 | -21.593 | 1.2095 | 0 | -123.252 | Other Orthorhombic
dfA8704 | A8704 | Pbcn | 1.1684 | 0.6789 |  | -103.323 | 1.61 | -22.126 | 0.6398 | 0 | -123.839 | Other Orthorhombic
dfA13919 | A13919 | Fdd2 | 1.1432 | 0.6666 |  | -103.276 | 1.66 | -21.195 | 0.4235 | 0 | -122.811 | Other Orthorhombic
dfA8310 | A8310 | P21212 | 1.1671 | 0.6776 |  | -103.262 | 1.62 | -22.651 | 0.9742 | 0 | -124.293 | Other Orthorhombic
dfA9469 | A9469 | Pccn | 1.1509 | 0.6705 |  | -103.259 | 0 | 0 | 0.572 | 0 | -103.259 | Other Orthorhombic
dfA11252 | A11252 | Aba2 | 1.1814 | 0.6883 |  | -103.234 | 1.76 | -20.908 | 2.4561 | 0 | -122.382 | Other Orthorhombic
dfA9244 | A9244 | Aba2 | 1.1856 | 0.6899 |  | -103.208 | 1.77 | -20.951 | 1.7228 | 0 | -122.389 | Other Orthorhombic
dfA13328 | A13328 | C2221 | 1.1842 | 0.6895 |  | -103.207 | 1.66 | -21.067 | 1.2223 | 0 | -122.614 | Other Orthorhombic
dfA10730 | A10730 | Pbcn | 1.1714 | 0.681 |  | -103.123 | 1.56 | -23.514 | 0.0976 | 0 | -125.077 | Other Orthorhombic
dfA14595 | A14595 | Iba2 | 1.1492 | 0.669 |  | -103.111 | 1.61 | -21.658 | 1.3527 | 0 | -123.159 | Other Orthorhombic
dfA11968 | A11968 | Fdd2 | 1.1852 | 0.6906 |  | -103.108 | 1.79 | -19.893 | 2.0241 | 0 | -121.211 | Other Orthorhombic
dfA17339 | A17339 | Pbcn | 1.1765 | 0.6862 |  | -103.102 | 1.7 | -20.761 | 3.2655 | 0 | -122.163 | Other Orthorhombic
dfA8740 | A8740 | Pbcn | 1.1781 | 0.6863 |  | -103.077 | 0 | 0 | 0 | 0 | -103.077 | Other Orthorhombic
dfA17848 | A17848 | C2221 | 1.1549 | 0.6719 |  | -103.067 | 1.68 | -21.639 | 1.0279 | 0 | -123.026 | Other Orthorhombic
dfA11660 | A11660 | Pbcn | 1.1641 | 0.6782 |  | -103.028 | 1.59 | -22.137 | 0.9953 | 0 | -123.575 | Other Orthorhombic
dfA14021 | A14021 | Fdd2 | 1.1596 | 0.6751 |  | -103.011 | 1.69 | -20.39 | 1.4013 | 0 | -121.711 | Other Orthorhombic
dfA13355 | A13355 | Pbcn | 1.1317 | 0.6587 |  | -102.999 | 1.73 | -21.608 | 0.37 | 0 | -122.877 | Other Orthorhombic
dfA17498 | A17498 | Pbcn | 1.1611 | 0.6752 |  | -102.946 | 1.67 | -21.516 | 0.4378 | 0 | -122.792 | Other Orthorhombic
dfA13006 | A13006 | Pbcn | 1.1431 | 0.667 |  | -102.937 | 0 | 0 | 0.0193 | 0 | -102.937 | Other Orthorhombic
dfA12032 | A12032 | Pbcn | 1.1708 | 0.6777 |  | -102.924 | 1.56 | -22.849 | 0.5599 | 0 | -124.213 | Other Orthorhombic
dfA13723 | A13723 | Fdd2 | 1.1852 | 0.6906 |  | -102.881 | 1.75 | -20.082 | 1.6281 | 0 | -121.213 | Other Orthorhombic
dfA17707 | A17707 | Pbcn | 1.1182 | 0.6491 |  | -102.877 | 1.62 | -22.552 | 0.5997 | 0 | -123.809 | Other Orthorhombic
dfA15730 | A15730 | Pccn | 1.1378 | 0.6619 |  | -102.835 | 1.67 | -22.77 | 0 | 0 | -123.935 | Other Orthorhombic
dfA17933 | A17933 | Pccn | 1.1518 | 0.6718 |  | -102.83 | 1.75 | -21.504 | 0.9626 | 0 | -122.584 | Other Orthorhombic
dfA7092 | A7092 | Aba2 | 1.1821 | 0.689 |  | -102.808 | 1.6 | -22.253 | 0.5667 | 0 | -123.461 | Other Orthorhombic
dfA15975 | A15975 | Pccn | 1.1342 | 0.6621 |  | -102.801 | 1.65 | -22.531 | 1.0609 | 0 | -123.682 | Other Orthorhombic
dfA16062 | A16062 | Fdd2 | 1.1928 | 0.6945 |  | -102.794 | 1.76 | -20.765 | 0.97 | 0 | -121.799 | Other Orthorhombic
dfA10079 | A10079 | Pccn | 1.1531 | 0.673 |  | -102.761 | 1.63 | -22.089 | 0.2341 | 0 | -123.22 | Other Orthorhombic
dfA17862 | A17862 | Fdd2 | 1.1594 | 0.6764 |  | -102.761 | 1.7 | -21.039 | 2.081 | 0 | -122.1 | Other Orthorhombic
dfA13561 | A13561 | Iba2 | 1.1852 | 0.6895 |  | -102.751 | 1.65 | -21.036 | 0.8975 | 0 | -122.137 | Other Orthorhombic
dfA15435 | A15435 | Pbcn | 1.1611 | 0.6739 |  | -102.747 | 1.56 | -22.798 | 0.1217 | 0 | -123.985 | Other Orthorhombic
dfA12096 | A12096 | P21212 | 1.184 | 0.6867 |  | -102.738 | 1.57 | -23.086 | 0 | 0 | -124.254 | Other Orthorhombic
dfA15993 | A15993 | Fdd2 | 1.1312 | 0.6577 |  | -102.685 | 0 | 0 | 0.7673 | 0 | -102.685 | Other Orthorhombic
dfA17934 | A17934 | Aba2 | 1.1501 | 0.6698 |  | -102.678 | 1.65 | -21.637 | 2.5768 | 0 | -122.665 | Other Orthorhombic
dfA12867 | A12867 | Aba2 | 1.1342 | 0.6622 |  | -102.653 | 1.62 | -22.045 | 1.2085 | 0 | -123.078 | Other Orthorhombic
dfA5528 | A5528 | Fdd2 | 1.169 | 0.6793 |  | -102.646 | 0 | 0 | 0 | 0 | -102.646 | Other Orthorhombic
dfA13096 | A13096 | P21212 | 1.1649 | 0.6777 |  | -102.629 | 1.56 | -22.566 | 0.4234 | 0 | -123.635 | Other Orthorhombic
dfA15154 | A15154 | Pnna | 1.1674 | 0.6781 |  | -102.619 | 1.65 | -21.936 | 0.7042 | 0 | -122.905 | Other Orthorhombic
dfA13106 | A13106 | Pbcn | 1.1449 | 0.6667 |  | -102.609 | 0 | 0 | 0 | 0 | -102.609 | Other Orthorhombic
dfA12175 | A12175 | Pccn | 1.1745 | 0.6842 |  | -102.601 | 1.67 | -21.845 | 0 | 0 | -122.776 | Other Orthorhombic
dfA7201 | A7201 | Pbcn | 1.1941 | 0.6964 |  | -102.592 | 1.62 | -22.3 | 0.13 | 0 | -123.272 | Other Orthorhombic
dfA12574 | A12574 | Fdd2 | 1.1439 | 0.6655 |  | -102.575 | 1.67 | -20.709 | 1.2446 | 0 | -121.614 | Other Orthorhombic
dfA17633 | A17633 | Pbcn | 1.1431 | 0.6657 |  | -102.546 | 1.75 | -21.322 | 1.0982 | 0 | -122.118 | Other Orthorhombic
dfA17984 | A17984 | Pbcn | 1.1415 | 0.6649 |  | -102.542 | 1.74 | -21.167 | 1.652 | 0 | -121.969 | Other Orthorhombic
dfA17882 | A17882 | Aba2 | 1.1758 | 0.6841 |  | -102.516 | 1.74 | -21.321 | 0.8982 | 0 | -122.097 | Other Orthorhombic
dfA13364 | A13364 | Pccn | 1.1549 | 0.6734 |  | -102.512 | 0 | 0 | 0.5974 | 0 | -102.512 | Other Orthorhombic
dfA14835 | A14835 | Pccn | 1.174 | 0.6819 |  | -102.501 | 0 | 0 | 0.2679 | 0 | -102.501 | Other Orthorhombic
dfA10177 | A10177 | Fdd2 | 1.2037 | 0.7007 |  | -102.501 | 1.73 | -21.059 | 0.0386 | 0 | -121.83 | Other Orthorhombic
dfA4215 | A4215 | Aba2 | 1.1891 | 0.6925 |  | -102.485 | 0 | 0 | 1.2632 | 0 | -102.485 | Other Orthorhombic
dfA17985 | A17985 | Pccn | 1.1783 | 0.6862 |  | -102.465 | 1.67 | -22.28 | 0 | 0 | -123.075 | Other Orthorhombic
dfA10430 | A10430 | Pbcn | 1.1711 | 0.6811 |  | -102.464 | 0 | 0 | 0 | 0 | -102.464 | Other Orthorhombic
dfA9971 | A9971 | Fdd2 | 1.1944 | 0.6962 |  | -102.425 | 1.76 | -20.407 | 1.1211 | 0 | -121.072 | Other Orthorhombic
dfA12450 | A12450 | Fdd2 | 1.1999 | 0.6986 |  | -102.396 | 1.82 | -20.323 | 1.16 | 0 | -120.899 | Other Orthorhombic
dfA17944 | A17944 | Pccn | 1.1564 | 0.675 |  | -102.389 | 1.65 | -22.209 | 1.1901 | 0 | -122.948 | Other Orthorhombic
dfA16774 | A16774 | P21212 | 1.1363 | 0.6601 |  | -102.385 | 1.67 | -23.067 | 0.3482 | 0 | -123.782 | Other Orthorhombic
dfA13550 | A13550 | Pccn | 1.1738 | 0.6826 |  | -102.383 | 1.65 | -22.068 | 0.1613 | 0 | -122.801 | Other Orthorhombic
dfA10795 | A10795 | Fdd2 | 1.166 | 0.6781 |  | -102.336 | 1.75 | -20.229 | 0.5583 | 0 | -120.815 | Other Orthorhombic
dfA18057 | A18057 | Pnna | 1.1667 | 0.6794 |  | -102.325 | 1.58 | -22.999 | 0.1483 | 0 | -123.744 | Other Orthorhombic
dfA11412 | A11412 | Fdd2 | 1.1514 | 0.6701 |  | -102.312 | 1.63 | -21.978 | 0.2125 | 0 | -122.66 | Other Orthorhombic
dfA16218 | A16218 | P21212 | 1.144 | 0.666 |  | -102.295 | 0 | 0 | 0.2122 | 0 | -102.295 | Other Orthorhombic
dfA17829 | A17829 | Pbcn | 1.1608 | 0.6747 |  | -102.291 | 1.71 | -21.985 | 0.6554 | 0 | -122.566 | Other Orthorhombic
dfA11777 | A11777 | Pbcn | 1.1527 | 0.6689 |  | -102.289 | 1.65 | -22.11 | 1.1076 | 0 | -122.749 | Other Orthorhombic
dfA12717 | A12717 | Fdd2 | 1.1666 | 0.6788 |  | -102.248 | 1.76 | -20.632 | 0.5709 | 0 | -121.12 | Other Orthorhombic
dfA17443 | A17443 | P21212 | 1.1287 | 0.659 |  | -102.217 | 1.61 | -22.227 | 1.1332 | 0 | -122.834 | Other Orthorhombic
dfA15039 | A15039 | P21212 | 1.165 | 0.6768 |  | -102.213 | 0 | 0 | 0.6938 | 0 | -102.213 | Other Orthorhombic
dfA17452 | A17452 | Pccn | 1.1948 | 0.6943 |  | -102.16 | 1.71 | -21.408 | 0.4012 | 0 | -121.858 | Other Orthorhombic
dfA13176 | A13176 | P21212 | 1.1821 | 0.6881 |  | -102.151 | 1.61 | -22.033 | 0.9252 | 0 | -122.574 | Other Orthorhombic
dfA5834 | A5834 | Pbcn | 1.1838 | 0.6883 |  | -102.142 | 1.62 | -22.752 | 0 | 0 | -123.274 | Other Orthorhombic
dfA10058 | A10058 | Pccn | 1.201 | 0.6999 |  | -102.136 | 1.69 | -21.517 | 0.0338 | 0 | -121.963 | Other Orthorhombic
dfA15825 | A15825 | Pnna | 1.1852 | 0.6901 |  | -102.111 | 0 | 0 | 0 | 0 | -102.111 | Other Orthorhombic
dfA12533 | A12533 | Pba2 | 1.194 | 0.6965 |  | -102.094 | 1.53 | -22.379 | 0.5563 | 0 | -122.943 | Other Orthorhombic
dfA12399 | A12399 | Fdd2 | 1.1832 | 0.6903 |  | -102.058 | 1.76 | -20.48 | 1.5527 | 0 | -120.778 | Other Orthorhombic
dfA12824 | A12824 | Pccn | 1.1544 | 0.6712 |  | -102.015 | 0 | 0 | 0.1529 | 0 | -102.015 | Other Orthorhombic
dfA12868 | A12868 | Fdd2 | 1.163 | 0.676 |  | -102 | 1.78 | -20.185 | 2.0901 | 0 | -120.405 | Other Orthorhombic
dfA16241 | A16241 | Pbcn | 1.1188 | 0.6519 |  | -101.988 | 1.59 | -22.636 | 1.2038 | 0 | -123.034 | Other Orthorhombic
dfA16733 | A16733 | Pccn | 1.1639 | 0.6789 |  | -101.978 | 1.62 | -21.671 | 1.9305 | 0 | -122.029 | Other Orthorhombic
dfA9631 | A9631 | Fddd | 1.1407 | 0.6653 |  | -101.972 | 1.54 | -22.276 | 0.8379 | 0 | -122.708 | Other Orthorhombic
dfA10898 | A10898 | Pbcn | 1.181 | 0.6874 |  | -101.957 | 1.73 | -21.383 | 0.6308 | 0 | -121.61 | Other Orthorhombic
dfA16510 | A16510 | Pbcn | 1.1563 | 0.6717 |  | -101.954 | 0 | 0 | 0.1393 | 0 | -101.954 | Other Orthorhombic
dfA11870 | A11870 | Pbcn | 1.1709 | 0.6811 |  | -101.948 | 0 | 0 | 0.6382 | 0 | -101.948 | Other Orthorhombic
dfA12555 | A12555 | Fdd2 | 1.1384 | 0.6644 |  | -101.938 | 0 | 0 | 0 | 0 | -101.938 | Other Orthorhombic
dfA17974 | A17974 | Pbcn | 1.1283 | 0.6551 |  | -101.923 | 1.57 | -22.697 | 0.363 | 0 | -123.05 | Other Orthorhombic
dfA18208 | A18208 | Pbcn | 1.1601 | 0.6732 |  | -101.886 | 1.62 | -22.226 | 0.1726 | 0 | -122.492 | Other Orthorhombic
dfA17256 | A17256 | Pbcn | 1.1667 | 0.6778 |  | -101.878 | 1.68 | -22.234 | 0.387 | 0 | -122.432 | Other Orthorhombic
dfA17642 | A17642 | P21212 | 1.174 | 0.6851 |  | -101.856 | 1.65 | -21.968 | 0.8774 | 0 | -122.174 | Other Orthorhombic
dfA16292 | A16292 | Pbcn | 1.1311 | 0.6598 |  | -101.805 | 0 | 0 | 0 | 0 | -101.805 | Other Orthorhombic
dfA16830 | A16830 | Fdd2 | 1.1564 | 0.6742 |  | -101.777 | 1.78 | -20.383 | 1.7765 | 0 | -120.38 | Other Orthorhombic
dfA16091 | A16091 | Pbcn | 1.1693 | 0.682 |  | -101.747 | 1.65 | -21.972 | 0.63 | 0 | -122.069 | Other Orthorhombic
dfA17895 | A17895 | Iba2 | 1.1503 | 0.6693 |  | -101.746 | 1.65 | -21.241 | 0.8339 | 0 | -121.337 | Other Orthorhombic
dfA9457 | A9457 | Aba2 | 1.1589 | 0.6757 |  | -101.731 | 0 | 0 | 0.7316 | 0 | -101.731 | Other Orthorhombic
dfA6953 | A6953 | Pbcn | 1.1818 | 0.687 |  | -101.715 | 1.63 | -22.61 | 0 | 0 | -122.695 | Other Orthorhombic
dfA15028 | A15028 | Pccn | 1.1358 | 0.6623 |  | -101.71 | 1.62 | -22.348 | 0.62 | 0 | -122.438 | Other Orthorhombic
dfA13425 | A13425 | Pccn | 1.1439 | 0.6662 |  | -101.674 | 1.53 | -22.426 | 1.2243 | 0 | -122.57 | Other Orthorhombic
dfA8403 | A8403 | Pba2 | 1.1768 | 0.685 |  | -101.666 | 0 | 0 | 0.8945 | 0 | -101.666 | Other Orthorhombic
dfA11207 | A11207 | Pbcn | 1.1581 | 0.6722 |  | -101.659 | 1.59 | -22.382 | 0.7015 | 0 | -122.451 | Other Orthorhombic
dfA15394 | A15394 | P21212 | 1.1479 | 0.6674 |  | -101.649 | 1.6 | -21.647 | 2.3822 | 0 | -121.696 | Other Orthorhombic
dfA15034 | A15034 | P21212 | 1.1927 | 0.6975 |  | -101.623 | 0 | 0 | 0 | 0 | -101.623 | Other Orthorhombic
dfA16544 | A16544 | Pccn | 1.1748 | 0.6858 |  | -101.599 | 0 | 0 | 0.2213 | 0 | -101.599 | Other Orthorhombic
dfB78 | B78 | Aba2 | 1.1703 | 0.6822 |  | -101.582 | 1.67 | -20.814 | 2.2947 | 0 | -120.726 | Other Orthorhombic
dfA17935 | A17935 | Fdd2 | 1.1781 | 0.6868 |  | -101.534 | 1.67 | -22.484 | 1.1189 | 0 | -122.348 | Other Orthorhombic
dfA12579 | A12579 | Pbcn | 1.1804 | 0.6881 |  | -101.513 | 0 | 0 | 0 | 0 | -101.513 | Other Orthorhombic
dfA10619 | A10619 | Pbcn | 1.1707 | 0.6815 |  | -101.482 | 0 | 0 | 1.1531 | 0 | -101.482 | Other Orthorhombic
dfA17589 | A17589 | Pbcn | 1.1265 | 0.6563 |  | -101.464 | 1.71 | -21.303 | 0.2687 | 0 | -121.057 | Other Orthorhombic
dfA10821 | A10821 | Pba2 | 1.1596 | 0.673 |  | -101.406 | 1.49 | -23.372 | 1.0543 | 0 | -123.288 | Other Orthorhombic
dfA16440 | A16440 | Pbcn | 1.1262 | 0.6532 |  | -101.387 | 1.58 | -22.857 | 0 | 0 | -122.664 | Other Orthorhombic
dfA16455 | A16455 | Pccn | 1.1592 | 0.6777 |  | -101.311 | 1.7 | -21.134 | 1.0443 | 0 | -120.745 | Other Orthorhombic
dfA15949 | A15949 | Fdd2 | 1.1751 | 0.6843 |  | -101.294 | 1.68 | -20.66 | 0.8111 | 0 | -120.274 | Other Orthorhombic
dfA18031 | A18031 | Pbcn | 1.1625 | 0.6753 |  | -101.277 | 1.6 | -22.721 | 0 | 0 | -122.398 | Other Orthorhombic
dfA17713 | A17713 | Fdd2 | 1.1505 | 0.6702 |  | -101.258 | 1.64 | -21.364 | 0.6405 | 0 | -120.982 | Other Orthorhombic
dfA9643 | A9643 | Pbcn | 1.1724 | 0.6837 |  | -101.257 | 1.66 | -21.976 | 0.5324 | 0 | -121.573 | Other Orthorhombic
dfA17988 | A17988 | Fdd2 | 1.143 | 0.6647 |  | -101.249 | 1.58 | -22.067 | 0.7491 | 0 | -121.736 | Other Orthorhombic
dfA17721 | A17721 | C2221 | 1.1687 | 0.6809 |  | -101.246 | 1.72 | -21.775 | 2.1803 | 0 | -121.301 | Other Orthorhombic
dfA17662 | A17662 | Pccn | 1.1539 | 0.6721 |  | -101.221 | 0 | 0 | 0 | 0 | -101.221 | Other Orthorhombic
dfA17042 | A17042 | Pccn | 1.148 | 0.6676 |  | -101.216 | 1.64 | -22.066 | 1.3034 | 0 | -121.642 | Other Orthorhombic
dfA12181 | A12181 | Pbcn | 1.1626 | 0.6753 |  | -101.193 | 0 | 0 | 0.4622 | 0 | -101.193 | Other Orthorhombic
dfA13180 | A13180 | Pbcn | 1.1434 | 0.6672 |  | -101.192 | 0 | 0 | 0 | 0 | -101.192 | Other Orthorhombic
dfA17494 | A17494 | Pbcn | 1.149 | 0.6701 |  | -101.19 | 1.71 | -21.822 | 1.0898 | 0 | -121.302 | Other Orthorhombic
dfA7724 | A7724 | Fdd2 | 1.1869 | 0.6906 |  | -101.164 | 1.65 | -21.454 | 0.7049 | 0 | -120.968 | Other Orthorhombic
dfA13337 | A13337 | Pbcn | 1.1834 | 0.6886 |  | -101.147 | 0 | 0 | 1.1744 | 0 | -101.147 | Other Orthorhombic
dfA13574 | A13574 | Pbcn | 1.1678 | 0.6791 |  | -101.14 | 1.64 | -22.554 | 0.3992 | 0 | -122.054 | Other Orthorhombic
dfA16681 | A16681 | Pbcn | 1.1608 | 0.6755 |  | -101.132 | 1.69 | -21.455 | 0.5269 | 0 | -120.897 | Other Orthorhombic
dfB162 | B162 | Pbcn | 1.1916 | 0.6947 |  | -101.132 | 1.71 | -20.581 | 2.7826 | 0 | -120.003 | Other Orthorhombic
dfA17009 | A17009 | Fdd2 | 1.1417 | 0.6643 |  | -101.128 | 1.67 | -21.004 | 0 | 0 | -120.462 | Other Orthorhombic
dfA16012 | A16012 | Pbcn | 1.1552 | 0.6729 |  | -101.121 | 1.65 | -21.916 | 1.505 | 0 | -121.387 | Other Orthorhombic
dfA14796 | A14796 | P21221 | 1.1655 | 0.6785 |  | -101.11 | 1.63 | -22.365 | 0.2467 | 0 | -121.845 | Other Orthorhombic
dfA11529 | A11529 | Fdd2 | 1.162 | 0.6756 |  | -101.087 | 1.69 | -20.868 | 0.6754 | 0 | -120.265 | Other Orthorhombic
dfA13060 | A13060 | Pbcn | 1.1485 | 0.667 |  | -101.07 | 0 | 0 | 0 | 0 | -101.07 | Other Orthorhombic
dfA13604 | A13604 | Fdd2 | 1.1667 | 0.6801 |  | -101.015 | 1.71 | -20.398 | 1.1411 | 0 | -119.703 | Other Orthorhombic
dfA16670 | A16670 | Pbcn | 1.1863 | 0.6906 |  | -101.003 | 1.63 | -22.161 | 1.2847 | 0 | -121.534 | Other Orthorhombic
dfA14931 | A14931 | Pbcn | 1.1466 | 0.6691 |  | -100.937 | 0 | 0 | 2.4944 | 0 | -100.937 | Other Orthorhombic
dfA17135 | A17135 | Aba2 | 1.1526 | 0.6702 |  | -100.93 | 1.65 | -21.862 | 1.4761 | 0 | -121.142 | Other Orthorhombic
dfA16702 | A16702 | P21212 | 1.1731 | 0.6861 |  | -100.917 | 1.6 | -21.811 | 1.1616 | 0 | -121.128 | Other Orthorhombic
dfA15951 | A15951 | Pbcn | 1.1376 | 0.661 |  | -100.904 | 0 | 0 | 0.7795 | 0 | -100.904 | Other Orthorhombic
dfA14481 | A14481 | Pbcn | 1.1398 | 0.66 |  | -100.871 | 0 | 0 | 0 | 0 | -100.871 | Other Orthorhombic
dfA11928 | A11928 | P21212 | 1.184 | 0.6904 |  | -100.863 | 0 | 0 | 0.1409 | 0 | -100.863 | Other Orthorhombic
dfA15419 | A15419 | Pbcn | 1.1532 | 0.6714 |  | -100.85 | 0 | 0 | 0 | 0 | -100.85 | Other Orthorhombic
dfA8187 | A8187 | Aba2 | 1.1772 | 0.6863 |  | -100.8 | 1.59 | -22.274 | 0.5566 | 0 | -121.484 | Other Orthorhombic
dfA14395 | A14395 | P21212 | 1.1817 | 0.6871 |  | -100.793 | 1.48 | -22.954 | 1.4579 | 0 | -122.267 | Other Orthorhombic
dfA12339 | A12339 | Pbcn | 1.1786 | 0.6864 |  | -100.781 | 1.66 | -21.311 | 0.306 | 0 | -120.432 | Other Orthorhombic
dfA17360 | A17360 | Pba2 | 1.1896 | 0.6952 |  | -100.769 | 0 | 0 | 0 | 0 | -100.769 | Other Orthorhombic
dfA17722 | A17722 | Fdd2 | 1.1363 | 0.6614 |  | -100.757 | 1.7 | -20.495 | 2.1123 | 0 | -119.552 | Other Orthorhombic
dfA18174 | A18174 | Pccn | 1.1642 | 0.6779 |  | -100.756 | 1.75 | -20.884 | 1.6584 | 0 | -119.89 | Other Orthorhombic
dfA15210 | A15210 | Pbcn | 1.1675 | 0.6773 |  | -100.696 | 0 | 0 | 0 | 0 | -100.696 | Other Orthorhombic
dfA18044 | A18044 | Pccn | 1.1338 | 0.6596 |  | -100.681 | 1.64 | -22.45 | 0.4506 | 0 | -121.491 | Other Orthorhombic
dfA15802 | A15802 | Pbcn | 1.1568 | 0.6749 |  | -100.676 | 1.64 | -21.677 | 1.0718 | 0 | -120.713 | Other Orthorhombic
dfA16594 | A16594 | Pnna | 1.1569 | 0.6735 |  | -100.656 | 0 | 0 | 0.2933 | 0 | -100.656 | Other Orthorhombic
dfA15247 | A15247 | Pccn | 1.1736 | 0.6832 |  | -100.63 | 1.61 | -22.285 | 0.3857 | 0 | -121.305 | Other Orthorhombic
dfA11602 | A11602 | Iba2 | 1.1714 | 0.6822 |  | -100.627 | 1.67 | -21.31 | 0.3968 | 0 | -120.267 | Other Orthorhombic
dfA12418 | A12418 | Aba2 | 1.1742 | 0.6843 |  | -100.59 | 1.65 | -21.526 | 1.4612 | 0 | -120.466 | Other Orthorhombic
dfA9382 | A9382 | Fdd2 | 1.1423 | 0.6626 |  | -100.552 | 1.56 | -23.053 | 0 | 0 | -122.045 | Other Orthorhombic
dfA17899 | A17899 | Pbcn | 1.1549 | 0.6698 |  | -100.543 | 0 | 0 | 0.3241 | 0 | -100.543 | Other Orthorhombic
dfA17892 | A17892 | Pbcn | 1.1393 | 0.6629 |  | -100.507 | 1.67 | -21.692 | 0.4052 | 0 | -120.529 | Other Orthorhombic
dfA14148 | A14148 | Pbcn | 1.1549 | 0.6714 |  | -100.499 | 1.62 | -21.826 | 1.0159 | 0 | -120.705 | Other Orthorhombic
dfA12877 | A12877 | Fdd2 | 1.1567 | 0.6735 |  | -100.475 | 1.66 | -20.979 | 2.5741 | 0 | -119.794 | Other Orthorhombic
dfA10617 | A10617 | Fdd2 | 1.1877 | 0.6908 |  | -100.469 | 1.71 | -21.136 | 0.805 | 0 | -119.895 | Other Orthorhombic
dfA17972 | A17972 | Pccn | 1.1309 | 0.6595 |  | -100.456 | 0 | 0 | 1.2226 | 0 | -100.456 | Other Orthorhombic
dfA13984 | A13984 | Fdd2 | 1.1469 | 0.6678 |  | -100.45 | 1.69 | -21.035 | 1.8996 | 0 | -119.795 | Other Orthorhombic
dfA16102 | A16102 | Pnna | 1.1314 | 0.6602 |  | -100.427 | 1.57 | -22.426 | 1.14 | 0 | -121.283 | Other Orthorhombic
dfA8719 | A8719 | Fdd2 | 1.1664 | 0.6784 |  | -100.426 | 1.67 | -21.883 | 0.5815 | 0 | -120.639 | Other Orthorhombic
dfA12666 | A12666 | Fdd2 | 1.1575 | 0.6726 |  | -100.408 | 0 | 0 | 1.0244 | 0 | -100.408 | Other Orthorhombic
dfA16412 | A16412 | P21212 | 1.1916 | 0.6933 |  | -100.371 | 1.56 | -22.406 | 0.1565 | 0 | -121.217 | Other Orthorhombic
dfA17379 | A17379 | Pbcn | 1.1306 | 0.6582 |  | -100.357 | 0 | 0 | 0 | 0 | -100.357 | Other Orthorhombic
dfA10210 | A10210 | Pbcn | 1.1651 | 0.6777 |  | -100.329 | 1.57 | -23.559 | 0.377 | 0 | -122.318 | Other Orthorhombic
dfA16354 | A16354 | P21212 | 1.1343 | 0.6603 |  | -100.318 | 0 | 0 | 0 | 0 | -100.318 | Other Orthorhombic
dfA8971 | A8971 | Fdd2 | 1.1683 | 0.6807 |  | -100.304 | 1.72 | -20.864 | 1.003 | 0 | -119.448 | Other Orthorhombic
dfA9171 | A9171 | Fdd2 | 1.1671 | 0.6801 |  | -100.29 | 1.71 | -20.944 | 0.9342 | 0 | -119.524 | Other Orthorhombic
dfA17569 | A17569 | Pbcn | 1.1302 | 0.6594 |  | -100.277 | 1.51 | -23.136 | 0.8879 | 0 | -121.903 | Other Orthorhombic
dfA17953 | A17953 | Pccn | 1.1501 | 0.6684 |  | -100.251 | 1.53 | -22.824 | 0.7479 | 0 | -121.545 | Other Orthorhombic
dfA16824 | A16824 | P21212 | 1.193 | 0.6931 |  | -100.21 | 1.6 | -22.442 | 0.352 | 0 | -121.052 | Other Orthorhombic
dfA17957 | A17957 | Fdd2 | 1.1641 | 0.679 |  | -100.179 | 1.73 | -20.718 | 0.8063 | 0 | -119.167 | Other Orthorhombic
dfA13363 | A13363 | Pccn | 1.1519 | 0.672 |  | -100.153 | 1.55 | -22.955 | 0.4727 | 0 | -121.558 | Other Orthorhombic
dfA7984 | A7984 | Iba2 | 1.1723 | 0.6803 |  | -100.094 | 1.61 | -22.083 | 0.5393 | 0 | -120.567 | Other Orthorhombic
dfA17867 | A17867 | Pbcn | 1.1756 | 0.6845 |  | -100.082 | 1.62 | -22.168 | 0.5796 | 0 | -120.63 | Other Orthorhombic
dfA17842 | A17842 | Fdd2 | 1.1661 | 0.6788 |  | -100.034 | 1.62 | -22.216 | 0.4905 | 0 | -120.63 | Other Orthorhombic
dfA17526 | A17526 | Fdd2 | 1.1817 | 0.686 |  | -100.024 | 0 | 0 | 0.2081 | 0 | -100.024 | Other Orthorhombic
dfA10371 | A10371 | Aba2 | 1.17 | 0.6809 |  | -99.982 | 0 | 0 | 0 | 0 | -99.982 | Other Orthorhombic
dfA17577 | A17577 | Pbcn | 1.1204 | 0.6511 |  | -99.967 | 1.52 | -23.419 | 0.5322 | 0 | -121.866 | Other Orthorhombic
dfA16290 | A16290 | Pbcn | 1.1482 | 0.6707 |  | -99.948 | 1.57 | -22.369 | 1.9663 | 0 | -120.747 | Other Orthorhombic
dfA17413 | A17413 | Aba2 | 1.1468 | 0.6693 |  | -99.932 | 0 | 0 | 0 | 0 | -99.932 | Other Orthorhombic
dfA17412 | A17412 | P21212 | 1.1347 | 0.6625 |  | -99.928 | 1.53 | -23.127 | 0.2606 | 0 | -121.525 | Other Orthorhombic
dfA16291 | A16291 | Aba2 | 1.1067 | 0.6451 |  | -99.925 | 0 | 0 | 0.7985 | 0 | -99.925 | Other Orthorhombic
dfA15596 | A15596 | Pbcn | 1.1518 | 0.6689 |  | -99.916 | 0 | 0 | 0 | 0 | -99.916 | Other Orthorhombic
dfA17050 | A17050 | C2221 | 1.1549 | 0.6711 |  | -99.914 | 0 | 0 | 0.3469 | 0 | -99.914 | Other Orthorhombic
dfA16420 | A16420 | Fdd2 | 1.1631 | 0.6778 |  | -99.882 | 1.72 | -20.776 | 2.477 | 0 | -118.938 | Other Orthorhombic
dfA17814 | A17814 | P21212 | 1.166 | 0.6777 |  | -99.874 | 1.55 | -22.958 | 0.7702 | 0 | -121.282 | Other Orthorhombic
dfA10404 | A10404 | Aba2 | 1.1435 | 0.6626 |  | -99.856 | 1.47 | -23.781 | 0.6441 | 0 | -122.167 | Other Orthorhombic
dfA16534 | A16534 | P21212 | 1.1672 | 0.679 |  | -99.845 | 1.5 | -22.943 | 0.4173 | 0 | -121.288 | Other Orthorhombic
dfA17679 | A17679 | Iba2 | 1.1341 | 0.6619 |  | -99.842 | 1.51 | -22.712 | 0 | 0 | -121.044 | Other Orthorhombic
dfA16419 | A16419 | Fdd2 | 1.1622 | 0.6767 |  | -99.794 | 1.67 | -21.072 | 1.8209 | 0 | -119.196 | Other Orthorhombic
dfA15378 | A15378 | Pbcn | 1.1734 | 0.6844 |  | -99.768 | 1.56 | -22.159 | 1.2117 | 0 | -120.367 | Other Orthorhombic
dfA17358 | A17358 | Pbcn | 1.1546 | 0.6724 |  | -99.755 | 1.63 | -22.695 | 0.1769 | 0 | -120.82 | Other Orthorhombic
dfB7 | B7 | Pbcn | 1.1945 | 0.6954 |  | -99.749 | 1.68 | -21.218 | 1.151 | 0 | -119.287 | Other Orthorhombic
dfA11882 | A11882 | Pccn | 1.1849 | 0.6906 |  | -99.625 | 1.62 | -22.638 | 0.2629 | 0 | -120.643 | Other Orthorhombic
dfA12875 | A12875 | P21212 | 1.1706 | 0.6779 |  | -99.609 | 1.5 | -22.907 | 1.3795 | 0 | -121.016 | Other Orthorhombic
dfA17106 | A17106 | Pbcn | 1.1481 | 0.6675 |  | -99.549 | 1.52 | -23.145 | 0.8536 | 0 | -121.174 | Other Orthorhombic
dfA17269 | A17269 | Pbcn | 1.1631 | 0.677 |  | -99.489 | 0 | 0 | 0 | 0 | -99.489 | Other Orthorhombic
dfA15515 | A15515 | Pbcn | 1.1771 | 0.6843 |  | -99.455 | 1.71 | -21.381 | 0.8714 | 0 | -119.126 | Other Orthorhombic
dfA15914 | A15914 | Pbcn | 1.1457 | 0.6663 |  | -99.426 | 0 | 0 | 0.0889 | 0 | -99.426 | Other Orthorhombic
dfA16231 | A16231 | Fdd2 | 1.1817 | 0.688 |  | -99.407 | 1.73 | -20.891 | 0.1072 | 0 | -118.568 | Other Orthorhombic
dfA17593 | A17593 | Pccn | 1.1328 | 0.6602 |  | -99.374 | 1.57 | -22.689 | 0.663 | 0 | -120.493 | Other Orthorhombic
dfA13440 | A13440 | Fdd2 | 1.159 | 0.6746 |  | -99.322 | 1.6 | -21.537 | 0.9898 | 0 | -119.259 | Other Orthorhombic
dfB826 | B826 | Fdd2 | 1.1875 | 0.6925 |  | -99.25 | 1.77 | -19.713 | 3.7616 | 0 | -117.193 | Other Orthorhombic
dfA17807 | A17807 | Aba2 | 1.1497 | 0.6685 |  | -99.229 | 1.67 | -21.753 | 0.0265 | 0 | -119.312 | Other Orthorhombic
dfA18130 | A18130 | Pccn | 1.1322 | 0.6575 |  | -99.144 | 1.54 | -22.608 | 0.7723 | 0 | -120.212 | Other Orthorhombic
dfA16992 | A16992 | Aba2 | 1.1761 | 0.685 |  | -99.078 | 1.7 | -21.242 | 0.9362 | 0 | -118.62 | Other Orthorhombic
dfA16703 | A16703 | Pbcn | 1.1394 | 0.6645 |  | -99.066 | 1.64 | -21.47 | 1.5684 | 0 | -118.896 | Other Orthorhombic
dfA16959 | A16959 | Pbcn | 1.1637 | 0.6784 |  | -99.031 | 0 | 0 | 1.71 | 0 | -99.031 | Other Orthorhombic
dfA17889 | A17889 | Pbcn | 1.1204 | 0.6522 |  | -98.99 | 1.56 | -22.8 | 0.5281 | 0 | -120.23 | Other Orthorhombic
dfA16806 | A16806 | Pbcn | 1.1392 | 0.6622 |  | -98.921 | 0 | 0 | 0.6623 | 0 | -98.921 | Other Orthorhombic
dfA17646 | A17646 | Pbcn | 1.1274 | 0.6572 |  | -98.895 | 1.66 | -21.707 | 0.924 | 0 | -118.942 | Other Orthorhombic
dfB134 | B134 | Pbcn | 1.1822 | 0.6882 |  | -98.753 | 1.71 | -20.807 | 1.3948 | 0 | -117.85 | Other Orthorhombic
dfA16789 | A16789 | Pbcn | 1.1476 | 0.6685 |  | -98.751 | 0 | 0 | 0.3652 | 0 | -98.751 | Other Orthorhombic
dfA17706 | A17706 | Pnna | 1.1666 | 0.6794 |  | -98.713 | 0 | 0 | 0 | 0 | -98.713 | Other Orthorhombic
dfA18071 | A18071 | Pccn | 1.1405 | 0.6623 |  | -98.712 | 0 | 0 | 1.2739 | 0 | -98.712 | Other Orthorhombic
dfA18077 | A18077 | P21212 | 1.1883 | 0.692 |  | -98.702 | 0 | 0 | 0.1118 | 0 | -98.702 | Other Orthorhombic
dfA17948 | A17948 | Pbcn | 1.1506 | 0.669 |  | -98.7 | 1.72 | -21.6 | 0.2579 | 0 | -118.58 | Other Orthorhombic
dfA12515 | A12515 | Pccn | 1.1739 | 0.6868 |  | -98.684 | 1.63 | -22.348 | 0.166 | 0 | -119.402 | Other Orthorhombic
dfA18123 | A18123 | P21212 | 1.1352 | 0.6617 |  | -98.669 | 1.61 | -22.076 | 0.9426 | 0 | -119.135 | Other Orthorhombic
dfA17898 | A17898 | Pccn | 1.1408 | 0.667 |  | -98.469 | 0 | 0 | 0.5624 | 0 | -98.469 | Other Orthorhombic
dfA13895 | A13895 | Pbcn | 1.1657 | 0.6801 |  | -98.434 | 0 | 0 | 1.4171 | 0 | -98.434 | Other Orthorhombic
dfA17472 | A17472 | Aba2 | 1.1715 | 0.6831 |  | -98.381 | 0 | 0 | 0.0153 | 0 | -98.381 | Other Orthorhombic
dfB189 | B189 | P21212 | 1.173 | 0.6801 |  | -98.35 | 1.69 | -20.896 | 2.121 | 0 | -117.556 | Other Orthorhombic
dfA14277 | A14277 | Pccn | 1.1473 | 0.6676 |  | -98.346 | 1.58 | -22.281 | 0.74 | 0 | -119.047 | Other Orthorhombic
dfA16244 | A16244 | Fdd2 | 1.1544 | 0.6723 |  | -98.326 | 1.75 | -20.916 | 0.6421 | 0 | -117.492 | Other Orthorhombic
dfA13700 | A13700 | Pbcn | 1.1593 | 0.6763 |  | -98.311 | 1.46 | -23.292 | 0.5309 | 0 | -120.143 | Other Orthorhombic
dfB1755 | B1755 | Pccn | 1.1897 | 0.6921 |  | -98.299 | 1.76 | -20.568 | 1.3817 | 0 | -117.107 | Other Orthorhombic
dfE1b | E1b
dfA5181 | A5181 | R-3 | 1.1748 | 0.6833 |  | -110.725 | 1.78 | -20.027 | 1.2969 | 0 | -128.972 | Other
dfA4705 | A4705 | R-3 | 1.1892 | 0.6929 |  | -109.472 | 1.66 | -20.793 | 3.781 | 0 | -128.605 | Other
dfA2783 | A2783 | R-3 | 1.0986 | 0.6393 |  | -107.707 | 1.72 | -20.431 | 1.2896 | 0 | -126.418 | Other
dfA12114 | A12114 | P43 | 1.1883 | 0.6957 |  | -106.836 | 1.67 | -21.9 | 2.9512 | 0 | -127.066 | Other
dfA6059 | A6059 | P43 | 1.1821 | 0.6882 |  | -106.751 | 1.65 | -21.869 | 2.1265 | 0 | -126.97 | Other
dfA8967 | A8967 | P41 | 1.1916 | 0.6949 |  | -106.669 | 1.67 | -21.979 | 2.9331 | 0 | -126.978 | Other
dfA11600 | A11600 | I41/a | 1.1583 | 0.6731 |  | -106.657 | 1.7 | -20.985 | 1.0269 | 0 | -125.942 | Other
dfA9337 | A9337 | I41/a | 1.1222 | 0.6532 |  | -105.955 | 1.64 | -21.059 | 2.212 | 0 | -125.374 | Other
dfA7938 | A7938 | P43 | 1.1559 | 0.6766 |  | -105.947 | 1.61 | -22.776 | 1.5214 | 0 | -127.113 | Other
dfA7713 | A7713 | P41 | 1.1544 | 0.6748 |  | -105.942 | 1.6 | -22.953 | 1.4598 | 0 | -127.295 | Other
dfA7220 | A7220 | R-3 | 1.1438 | 0.6657 |  | -105.917 | 1.74 | -20.188 | 1.8269 | 0 | -124.365 | Other
dfA10212 | A10212 | P43212 | 1.1548 | 0.6712 |  | -105.718 | 1.65 | -22.154 | 1.4476 | 0 | -126.222 | Other
dfA7150 | A7150 | P43212 | 1.1567 | 0.6733 |  | -105.589 | 1.67 | -21.967 | 1.7507 | 0 | -125.886 | Other
dfA6760 | A6760 | R-3 | 1.1149 | 0.6485 |  | -105.382 | 1.7 | -20.504 | 1.3841 | 0 | -124.186 | Other
dfA11559 | A11559 | P-421c | 1.1635 | 0.6778 |  | -105.346 | 1.71 | -21.173 | 2.1941 | 0 | -124.809 | Other
dfA9840 | A9840 | R-3 | 1.1457 | 0.6662 |  | -105.146 | 1.7 | -21.053 | 1.1429 | 0 | -124.499 | Other
dfA13329 | A13329 | R-3 | 1.13 | 0.6574 |  | -105.075 | 1.73 | -20.588 | 1.2704 | 0 | -123.933 | Other
dfA10170 | A10170 | P41212 | 1.1679 | 0.6776 |  | -104.922 | 1.68 | -21.369 | 0.7859 | 0 | -124.611 | Other
dfA11141 | A11141 | P41212 | 1.1537 | 0.6723 |  | -104.763 | 1.64 | -21.851 | 1.9991 | 0 | -124.974 | Other
dfA9850 | A9850 | P61 | 1.1517 | 0.6698 |  | -104.723 | 1.68 | -20.777 | 2.0691 | 0 | -123.82 | Other
dfA17930 | A17930 | P42/n | 1.16 | 0.6765 |  | -104.405 | 1.72 | -21.319 | 2.3675 | 0 | -124.004 | Other
dfA10793 | A10793 | P3221 | 1.1903 | 0.692 |  | -104.336 | 1.66 | -21.771 | 1.6629 | 0 | -124.447 | Other
dfA7266 | A7266 | R-3 | 1.1799 | 0.6869 |  | -104.325 | 1.76 | -20.51 | 0.395 | 0 | -123.075 | Other
dfA9585 | A9585 | P3121 | 1.1903 | 0.6913 |  | -104.295 | 1.66 | -21.857 | 1.1494 | 0 | -124.492 | Other
dfA11846 | A11846 | P42/n | 1.1549 | 0.6727 |  | -104.271 | 1.61 | -21.621 | 3.9332 | 0 | -124.282 | Other
dfA12059 | A12059 | P43212 | 1.1648 | 0.6769 |  | -104.198 | 1.59 | -23.23 | 1.1608 | 0 | -125.838 | Other
dfA10692 | A10692 | P61 | 1.1894 | 0.6934 |  | -104.156 | 1.7 | -21.257 | 3.538 | 0 | -123.713 | Other
dfA5678 | A5678 | P41 | 1.1937 | 0.6947 |  | -104.057 | 1.55 | -22.989 | 2.8598 | 0 | -125.496 | Other
dfA6701 | A6701 | P41 | 1.1943 | 0.6925 |  | -104.037 | 1.57 | -22.384 | 3.6095 | 0 | -124.851 | Other
dfA13787 | A13787 | R-3 | 1.1539 | 0.6722 |  | -104.018 | 1.71 | -20.73 | 2.549 | 0 | -123.038 | Other
dfA7454 | A7454 | P32 | 1.1497 | 0.6697 |  | -103.988 | 1.67 | -21.911 | 1.6289 | 0 | -124.229 | Other
dfA6362 | A6362 | P31 | 1.1823 | 0.6889 |  | -103.888 | 1.66 | -21.789 | 0.0804 | 0 | -124.017 | Other
dfA16937 | A16937 | R-3 | 1.1578 | 0.6731 |  | -103.868 | 1.68 | -20.928 | 0.2238 | 0 | -123.116 | Other
dfA10859 | A10859 | R-3 | 1.1349 | 0.6604 |  | -103.769 | 1.72 | -20.746 | 1.6303 | 0 | -122.795 | Other
dfA14543 | A14543 | P41212 | 1.1712 | 0.683 |  | -103.757 | 1.66 | -22.239 | 0.4584 | 0 | -124.336 | Other
dfA12198 | A12198 | P4/n | 1.1434 | 0.6685 |  | -103.728 | 1.63 | -21.84 | 2.6474 | 0 | -123.938 | Other
dfA11820 | A11820 | P-3 | 1.1268 | 0.654 |  | -103.702 | 1.59 | -21.878 | 0.552 | 0 | -123.99 | Other
dfA17332 | A17332 | P3221 | 1.1449 | 0.6683 |  | -103.683 | 1.58 | -21.941 | 1.7179 | 0 | -124.044 | Other
dfA17436 | A17436 | P43212 | 1.1526 | 0.6717 |  | -103.548 | 1.68 | -21.432 | 2.1145 | 0 | -123.3 | Other
dfA12228 | A12228 | P43212 | 1.1811 | 0.6873 |  | -103.498 | 1.68 | -21.276 | 2.531 | 0 | -123.094 | Other
dfA10288 | A10288 | I41/a | 1.1882 | 0.6913 |  | -103.455 | 1.72 | -20.984 | 2.0748 | 0 | -122.719 | Other
dfA11026 | A11026 | P3221 | 1.1828 | 0.6882 |  | -103.409 | 1.66 | -21.898 | 2.2279 | 0 | -123.647 | Other
dfA13741 | A13741 | P43212 | 1.1648 | 0.6805 |  | -103.387 | 1.66 | -22.65 | 0.1014 | 0 | -124.377 | Other
dfA14047 | A14047 | P42/n | 1.1879 | 0.6923 |  | -103.351 | 0 | 0 | 0 | 0 | -103.351 | Other
dfA14615 | A14615 | I41/a | 1.1391 | 0.663 |  | -103.201 | 1.62 | -21.406 | 0.8385 | 0 | -122.987 | Other
dfA12622 | A12622 | P41212 | 1.1822 | 0.6883 |  | -103.197 | 1.64 | -22.027 | 1.9375 | 0 | -123.584 | Other
dfA15155 | A15155 | P32 | 1.127 | 0.6564 |  | -103.187 | 1.79 | -20.909 | 2.0113 | 0 | -122.306 | Other
dfA15819 | A15819 | P43212 | 1.1555 | 0.6724 |  | -103.117 | 1.61 | -22.559 | 0.8355 | 0 | -124.066 | Other
dfA12476 | A12476 | R-3 | 1.1489 | 0.6688 |  | -103.045 | 1.71 | -20.664 | 0.8131 | 0 | -121.999 | Other
dfA13253 | A13253 | P63 | 1.1164 | 0.6477 |  | -102.974 | 1.6 | -21.686 | 1.7427 | 0 | -123.06 | Other
dfA9793 | A9793 | P61 | 1.0851 | 0.63 |  | -102.972 | 1.62 | -21.338 | 2.3599 | 0 | -122.69 | Other
dfA11196 | A11196 | R-3 | 1.1359 | 0.6616 |  | -102.968 | 1.73 | -20.31 | 2.2977 | 0 | -121.548 | Other
dfA14668 | A14668 | P41 | 1.1532 | 0.6721 |  | -102.961 | 1.62 | -22.532 | 2.4782 | 0 | -123.873 | Other
dfA14465 | A14465 | P3121 | 1.1726 | 0.6828 |  | -102.88 | 1.64 | -21.951 | 0.6187 | 0 | -123.191 | Other
dfA11922 | A11922 | P43 | 1.1684 | 0.6811 |  | -102.821 | 1.61 | -22.419 | 2.1742 | 0 | -123.63 | Other
dfA12790 | A12790 | P63 | 1.1097 | 0.6452 |  | -102.774 | 1.62 | -21.476 | 1.1963 | 0 | -122.63 | Other
dfA14288 | A14288 | P-3 | 1.1195 | 0.6501 |  | -102.734 | 1.6 | -21.872 | 1.0825 | 0 | -123.006 | Other
dfA14391 | A14391 | P42/n | 1.1512 | 0.6693 |  | -102.715 | 0 | 0 | 0 | 0 | -102.715 | Other
dfA17036 | A17036 | P41 | 1.1644 | 0.6748 |  | -102.668 | 1.61 | -22.492 | 2.9213 | 0 | -123.55 | Other
dfA14173 | A14173 | P43212 | 1.1468 | 0.6692 |  | -102.652 | 1.62 | -22.117 | 2.793 | 0 | -123.149 | Other
dfA15581 | A15581 | P41212 | 1.1433 | 0.6655 |  | -102.632 | 1.54 | -23.748 | 1.3171 | 0 | -124.84 | Other
dfA11755 | A11755 | P61 | 1.1291 | 0.6556 |  | -102.592 | 1.6 | -21.68 | 2.1998 | 0 | -122.672 | Other
dfA13504 | A13504 | P32 | 1.1776 | 0.6858 |  | -102.556 | 1.66 | -22.062 | 1.642 | 0 | -122.958 | Other
dfA17088 | A17088 | I41/a | 1.1297 | 0.6575 |  | -102.549 | 1.57 | -22.259 | 2.0323 | 0 | -123.238 | Other
dfA9342 | A9342 | P42/n | 1.1771 | 0.687 |  | -102.495 | 1.58 | -21.671 | 1.5155 | 0 | -122.586 | Other
dfA9751 | A9751 | I41/a | 1.1389 | 0.6616 |  | -102.476 | 1.53 | -22.25 | 0 | 0 | -123.196 | Other
dfA14674 | A14674 | P61 | 1.1355 | 0.66 |  | -102.465 | 1.61 | -21.491 | 2.6203 | 0 | -122.346 | Other
dfA15059 | A15059 | R-3 | 1.1314 | 0.659 |  | -102.417 | 1.7 | -21.008 | 0.9726 | 0 | -121.725 | Other
dfA16372 | A16372 | R-3 | 1.1286 | 0.6567 |  | -102.365 | 1.7 | -21.172 | 0.4522 | 0 | -121.837 | Other
dfA12955 | A12955 | R-3 | 1.0832 | 0.6304 |  | -102.325 | 1.67 | -21.227 | 0.2445 | 0 | -121.882 | Other
dfA15065 | A15065 | R-3 | 1.1376 | 0.6627 |  | -102.294 | 1.77 | -19.947 | 1.2408 | 0 | -120.471 | Other
dfA15456 | A15456 | P41212 | 1.1587 | 0.6763 |  | -102.254 | 1.63 | -22.476 | 1.7916 | 0 | -123.1 | Other
dfA11238 | A11238 | P3221 | 1.179 | 0.6862 |  | -102.218 | 1.67 | -21.971 | 2.5481 | 0 | -122.519 | Other
dfA15863 | A15863 | I41/a | 1.1384 | 0.6633 |  | -101.921 | 1.81 | -20.836 | 2.1214 | 0 | -120.947 | Other
dfA16469 | A16469 | P61 | 1.1529 | 0.6695 |  | -101.894 | 1.61 | -21.85 | 1.1652 | 0 | -122.134 | Other
dfA16095 | A16095 | R-3 | 1.1275 | 0.6556 |  | -101.837 | 1.7 | -20.792 | 0.3869 | 0 | -120.929 | Other
dfA11744 | A11744 | P61 | 1.1134 | 0.6464 |  | -101.818 | 1.62 | -21.356 | 2.1779 | 0 | -121.554 | Other
dfA15004 | A15004 | I41/a | 1.1252 | 0.6544 |  | -101.815 | 0 | 0 | 1.089 | 0 | -101.815 | Other
dfA15896 | A15896 | P43212 | 1.1264 | 0.6534 |  | -101.781 | 1.59 | -22.763 | 0.4873 | 0 | -122.954 | Other
dfA14480 | A14480 | P4/n | 1.1726 | 0.6832 |  | -101.767 | 1.64 | -21.861 | 2.8498 | 0 | -121.988 | Other
dfA7922 | A7922 | P61 | 1.2051 | 0.7033 |  | -101.703 | 1.68 | -21.494 | 3.5942 | 0 | -121.517 | Other
dfA12176 | A12176 | P3221 | 1.1777 | 0.6853 |  | -101.691 | 1.63 | -22.358 | 2.0303 | 0 | -122.419 | Other
dfA13509 | A13509 | P-421c | 1.1507 | 0.6702 |  | -101.683 | 1.68 | -21.482 | 1.4142 | 0 | -121.485 | Other
dfA17527 | A17527 | P43212 | 1.1568 | 0.6754 |  | -101.639 | 1.63 | -22.45 | 2.149 | 0 | -122.459 | Other
dfA17115 | A17115 | P61 | 1.1222 | 0.6521 |  | -101.611 | 1.62 | -22.184 | 1.3602 | 0 | -122.175 | Other
dfA18036 | A18036 | I-4 | 1.1481 | 0.6673 |  | -101.559 | 1.6 | -21.669 | 3.3879 | 0 | -121.628 | Other
dfA16198 | A16198 | R-3 | 1.1608 | 0.6756 |  | -101.508 | 1.73 | -20.859 | 0 | 0 | -120.637 | Other
dfA10630 | A10630 | P4/n | 1.1728 | 0.6828 |  | -101.508 | 1.64 | -21.595 | 2.2336 | 0 | -121.463 | Other
dfA17434 | A17434 | I-4 | 1.1714 | 0.681 |  | -101.442 | 1.61 | -21.661 | 1.0585 | 0 | -121.493 | Other
dfA16482 | A16482 | P42/n | 1.1311 | 0.6558 |  | -101.435 | 1.57 | -22.34 | 0.3206 | 0 | -122.205 | Other
dfA17682 | A17682 | P43212 | 1.1578 | 0.6747 |  | -101.428 | 1.62 | -22.1 | 2.6382 | 0 | -121.908 | Other
dfA12915 | A12915 | P61 | 1.167 | 0.6796 |  | -101.41 | 1.61 | -21.887 | 1.4332 | 0 | -121.687 | Other
dfA17250 | A17250 | P3221 | 1.169 | 0.6791 |  | -101.388 | 1.66 | -21.987 | 2.1976 | 0 | -121.715 | Other
dfA17524 | A17524 | P3121 | 1.1688 | 0.6776 |  | -101.379 | 1.66 | -22.035 | 2.1589 | 0 | -121.754 | Other
dfA16274 | A16274 | P42/n | 1.1809 | 0.6868 |  | -101.361 | 1.64 | -21.789 | 1.1952 | 0 | -121.51 | Other
dfA13233 | A13233 | R-3 | 1.1626 | 0.6777 |  | -101.334 | 1.68 | -20.781 | 1.0463 | 0 | -120.435 | Other
dfA17183 | A17183 | R-3 | 1.1442 | 0.6673 |  | -101.31 | 1.65 | -21.643 | 2.0356 | 0 | -121.303 | Other
dfA17091 | A17091 | P4/n | 1.1514 | 0.6682 |  | -101.103 | 1.63 | -21.789 | 2.0567 | 0 | -121.262 | Other
dfA16168 | A16168 | R-3 | 1.1589 | 0.6746 |  | -101.05 | 1.68 | -21.239 | 0 | 0 | -120.609 | Other
dfA17001 | A17001 | P41212 | 1.1727 | 0.6828 |  | -101.035 | 1.72 | -21.618 | 1.4612 | 0 | -120.933 | Other
dfA17387 | A17387 | P61 | 1.1446 | 0.6645 |  | -100.926 | 1.59 | -22.271 | 0.8999 | 0 | -121.607 | Other
dfA18186 | A18186 | P61 | 1.142 | 0.6643 |  | -100.917 | 1.65 | -21.072 | 2.6454 | 0 | -120.339 | Other
dfA16656 | A16656 | P42/n | 1.1535 | 0.6733 |  | -100.882 | 1.59 | -22.28 | 0.5823 | 0 | -121.572 | Other
dfA17937 | A17937 | P3121 | 1.1727 | 0.6807 |  | -100.872 | 1.65 | -21.873 | 2.1371 | 0 | -121.095 | Other
dfA15808 | A15808 | P3221 | 1.15 | 0.6695 |  | -100.79 | 1.68 | -21.486 | 0.4306 | 0 | -120.596 | Other
dfA17959 | A17959 | I-4 | 1.1074 | 0.6427 |  | -100.632 | 1.59 | -21.606 | 2.9742 | 0 | -120.648 | Other
dfA18161 | A18161 | P43 | 1.1465 | 0.6672 |  | -100.632 | 0 | 0 | 2.0482 | 0 | -100.632 | Other
dfA17838 | A17838 | P61 | 1.1762 | 0.687 |  | -100.545 | 1.66 | -21.807 | 2.8779 | 0 | -120.692 | Other
dfA18204 | A18204 | P41 | 1.1383 | 0.6652 |  | -100.496 | 1.59 | -22.742 | 1.3597 | 0 | -121.648 | Other
dfA16300 | A16300 | P32 | 1.1707 | 0.6838 |  | -100.477 | 1.65 | -21.891 | 2.0951 | 0 | -120.718 | Other
dfA17107 | A17107 | P42/n | 1.1294 | 0.6559 |  | -100.427 | 1.57 | -22.242 | 0 | 0 | -121.099 | Other
dfA10198 | A10198 | P3121 | 1.176 | 0.6817 |  | -100.419 | 1.67 | -22.03 | 1.137 | 0 | -120.779 | Other
dfA15498 | A15498 | I41/a | 1.1731 | 0.6805 |  | -100.309 | 1.71 | -21.516 | 0.4452 | 0 | -120.115 | Other
dfA14789 | A14789 | I41/a | 1.1505 | 0.6697 |  | -100.2 | 1.66 | -21.695 | 0.8385 | 0 | -120.235 | Other
dfA16634 | A16634 | P63 | 1.1073 | 0.6439 |  | -100.192 | 1.58 | -22.156 | 2.1439 | 0 | -120.768 | Other
dfA16487 | A16487 | P3221 | 1.1788 | 0.6857 |  | -100.165 | 1.61 | -22.391 | 0.7834 | 0 | -120.946 | Other
dfA17378 | A17378 | R-3 | 1.0725 | 0.6247 |  | -100.134 | 1.64 | -20.778 | 1.0574 | 0 | -119.272 | Other
dfA14887 | A14887 | I-4 | 1.1654 | 0.6766 |  | -100.129 | 1.61 | -21.961 | 1.2736 | 0 | -120.48 | Other
dfA18156 | A18156 | R-3 | 1.1069 | 0.6442 |  | -100.118 | 1.66 | -20.843 | 1.2716 | 0 | -119.301 | Other
dfA17052 | A17052 | P41212 | 1.1623 | 0.6779 |  | -100.117 | 1.64 | -21.952 | 2.0816 | 0 | -120.429 | Other
dfA14576 | A14576 | P41212 | 1.1687 | 0.6834 |  | -100.113 | 1.77 | -21.57 | 1.1269 | 0 | -119.913 | Other
dfA16466 | A16466 | P42/n | 1.156 | 0.6738 |  | -100.089 | 1.53 | -23.394 | 0.0801 | 0 | -121.953 | Other
dfA14427 | A14427 | P3121 | 1.1773 | 0.6856 |  | -100.087 | 1.61 | -22.577 | 0.4069 | 0 | -121.054 | Other
dfA16385 | A16385 | P3121 | 1.1363 | 0.66 |  | -100.04 | 1.59 | -22.344 | 1.9801 | 0 | -120.794 | Other
dfA17852 | A17852 | R-3 | 1.1162 | 0.6522 |  | -99.995 | 1.58 | -21.745 | 0.5416 | 0 | -120.16 | Other
dfA16753 | A16753 | I41/a | 1.1438 | 0.6659 |  | -99.904 | 1.62 | -22.087 | 1.5132 | 0 | -120.371 | Other
dfA16707 | A16707 | P-3 | 1.1434 | 0.6684 |  | -99.891 | 1.55 | -22.488 | 1.8632 | 0 | -120.829 | Other
dfA17785 | A17785 | P3121 | 1.1631 | 0.6767 |  | -99.874 | 1.63 | -22.195 | 1.9199 | 0 | -120.439 | Other
dfA17147 | A17147 | I41/a | 1.1171 | 0.65 |  | -99.596 | 1.69 | -21.11 | 0.795 | 0 | -119.016 | Other
dfA9408 | A9408 | I41/a | 1.1535 | 0.6699 |  | -99.532 | 1.57 | -22.311 | 0.9583 | 0 | -120.273 | Other
dfA17626 | A17626 | P41212 | 1.1605 | 0.6752 |  | -99.503 | 1.64 | -21.847 | 1.1567 | 0 | -119.71 | Other
dfA15616 | A15616 | P42/n | 1.1399 | 0.6612 |  | -99.436 | 0 | 0 | 0 | 0 | -99.436 | Other
dfA14343 | A14343 | P61 | 1.1838 | 0.6899 |  | -99.434 | 1.65 | -21.89 | 2.6094 | 0 | -119.674 | Other
dfA16861 | A16861 | I41/a | 1.1422 | 0.665 |  | -99.401 | 1.49 | -22.661 | 0.1986 | 0 | -120.572 | Other
dfA14762 | A14762 | I41/a | 1.1513 | 0.6687 |  | -99.29 | 1.54 | -21.952 | 0 | 0 | -119.702 | Other
dfA17546 | A17546 | I-42d | 1.1257 | 0.6525 |  | -99.061 | 0 | 0 | 0 | 0 | -99.061 | Other
dfA14757 | A14757 | P3221 | 1.1907 | 0.6903 |  | -99.015 | 1.73 | -21.637 | 1.5448 | 0 | -118.922 | Other
dfA18182 | A18182 | R-3 | 1.0725 | 0.6239 |  | -98.833 | 1.66 | -21.66 | 0.3016 | 0 | -118.833 | Other
dfA10243 | A10243 | P3221 | 1.1625 | 0.674 |  | -98.382 | 1.62 | -22.36 | 1.2278 | 0 | -119.122 | Other
dfE2 | E2 | Pca21 | 1.2173 | 0.7113 | BZYACO (Form I) | -116.162 | 1.82 | -20.299 | 1.8399 | 0 | -134.641 | BZYACO (Form I)
dfA315 | A315 | Pca21 | 1.2169 | 0.7116 | BZYACO (Form I) | -116.139 | 1.81 | -20.425 | 1.8141 | 0 | -134.754 | BZYACO (Form I)
dfA17130 | A17130 | Pbcn | 1.2007 | 0.6982 | BZYACO03_maj (Form II) | -118.298 | 1.8 | -20.272 | 2.8898 | 0 | -136.77 | BZYACO03_maj (Form II)
dfE1a | E1a | Pbcn | 1.2009 | 0.6984 | BZYACO03_maj (Form II)E | -118.287 | 1.8 | -20.227 | 2.891 | 0 | -136.714 | BZYACO03_maj (Form II)E
dfE1b | E1b | Pbcn | 1.1857 | 0.6875 | BZYACO03_min (Form II)E | -91.691 | 1.7 | -21.948 | 0.453 | 0 | -111.939 | BZYACO03_min (Form II)E