## Chalcone
REFCODE | Formula | Study_ID | Common Name | IUPAC Systematic Name | Other Names | CSD Refcodes | Programs | Scientist | Date | Publication | Location on S Drive | Conformer Name | ΔEintra 1 /kJmol-1 | ΔEintra theory 1 | ΔEintra 2 /kJmol-1 | ΔEintra theory 2 | Conformer Comment | Label | Space Group | Z | a /Å | b /Å | c /Å | a /° | ß /° | γ /° | Symmetry | Density /gcm-3 | Packing Coefficient | Experimental Info | Intermolecular Lattice Energy /kJmol-1 | Repulsion Dispersion Energy /kJmol-1 | Lattice Energy /kJmol-1 | Zero Point Energy /kJmol-1 | Thermal Energy /kJmol-1 | Temp Thermal Energy /K | Born Stability | Elastic Axis Definition | Lowest Eigenvalue of Shear | Corresponding Eigenvector | Growth Volume | Potential Description | Periodic name | Program | DFT functional | Dispersion correction | Basis set cutoff | k-point grid | Psudopotential | Optimization? | Starting structure | Space group (φcrys) | a(φcrys) /Å | b(φcrys) /Å | c(φcrys) /Å | a(φcrys) /° | ß(φcrys) /° | γ(φcrys) /° | Energy per molecule /eV | Isolated molecule energy (DFT) /eV | Density (φcrys) /gcm-3 | Ab initio χmin /10-6 cm3mol-1 | Ab initio χmid /10-6 cm3mol-1 | Ab initio χmax /10-6 cm3mol-1 | Ab initio ZPE /eV | Temp ab initio free energy /K | Ab initio free energy /eV | Ab initio entropy /Jmol-1K-1 | Ab initio heat capacity /Jmol-1K-1
BZYACO | C15 H12 O1 | 10 | Chalcone | (2E)-1,3-diphenylprop-2-en-1-one | Benzylidene acetophenone | BZYACO, BZYACO03 | flexible CrystalPredictor (2.2), CrystalOptimizer (2.4.7), DMACRYS (2.3.0) | Louise Price | 2018 | Price LS, Price SL 2022 Cryst Growth Des 22, 1801-1816 | \CHEMISTRY_CPOSS\MagnaPharm\Chalcones\CrystalOptimizer | dfA17130 | 0.912 | PBE0/6-31G(d,p) | 0 |  | This is the DMAflex intra_molecular energy penalty. It is with respect to opt. | A17130 | Pbcn | 8 | 11.0831 | 11.7829 | 17.6431 | 90 | 90 | 90 | LATT 1; SYMM +X +1/2, -Y +1/2, -Z ; SYMM -X , +Y , -Z +1/2; SYMM -X +1/2, -Y +1/2, +Z +1/2 | 1.2007 | 0.6982 | BZYACO03_maj (Form II) | -119.21 | -99.13 | -118.298 | 1.8 | -20.272 | 298 | 1 | x parallel to a, y in ab plane, z along c | 2.8898 | 0.000,0.000,1.000 | 0 | CrystalOptimizer with GDMA2.2(PBE0/6-31G(d,p)) + FIT | sp1 | CASTEP version 23.1 | Perdew Burke Ernzerhof | MBD@rsSCS | 900 | 2 2 1 | Ultrasoft pseudopotential | No | DFT-D optimized with TS dispersion correction. | Pbcn | 10.8129 | 11.262 | 17.7473 | 90 | 90 | 90 | -2997.727228 |  | 1.2801
BZYACO | C15 H12 O1 | 10 | Chalcone | (2E)-1,3-diphenylprop-2-en-1-one | Benzylidene acetophenone | BZYACO, BZYACO03 | flexible CrystalPredictor (2.2), CrystalOptimizer (2.4.7), DMACRYS (2.3.0) | Louise Price | 2018 | Price LS, Price SL 2022 Cryst Growth Des 22, 1801-1816 | \CHEMISTRY_CPOSS\MagnaPharm\Chalcones\CrystalOptimizer | dfA17130 | 0.912 | PBE0/6-31G(d,p) | 0 |  | This is the DMAflex intra_molecular energy penalty. It is with respect to opt. | A17130 | Pbcn | 8 | 11.0831 | 11.7829 | 17.6431 | 90 | 90 | 90 | LATT 1; SYMM +X +1/2, -Y +1/2, -Z ; SYMM -X , +Y , -Z +1/2; SYMM -X +1/2, -Y +1/2, +Z +1/2 | 1.2007 | 0.6982 | BZYACO03_maj (Form II) | -119.21 | -99.13 | -118.298 | 1.8 | -20.272 | 298 | 1 | x parallel to a, y in ab plane, z along c | 2.8898 | 0.000,0.000,1.000 | 0 | CrystalOptimizer with GDMA2.2(PBE0/6-31G(d,p)) + FIT | opt | CASTEP version 23.1 | Perdew Burke Ernzerhof | TS | 900 | 2 2 1 | Ultrasoft pseudopotential | Yes |  | Pbcn | 10.8129 | 11.262 | 17.7473 | 90 | 90 | 90 | -2997.62 |  | 1.2801
BZYACO | C15 H12 O1 | 10 | Chalcone | (2E)-1,3-diphenylprop-2-en-1-one | Benzylidene acetophenone | BZYACO, BZYACO03 | flexible CrystalPredictor (2.2), CrystalOptimizer (2.4.7), DMACRYS (2.3.0) | Louise Price | 2018 | Price LS, Price SL 2022 Cryst Growth Des 22, 1801-1816 | \CHEMISTRY_CPOSS\MagnaPharm\Chalcones\CrystalOptimizer | dfE1a | 0.993 | PBE0/6-31G(d,p) | 0 |  | This is the DMAflex intra_molecular energy penalty. It is with respect to opt. | E1a | Pbcn | 8 | 11.0754 | 11.7912 | 17.6409 | 90 | 90 | 90 | LATT 1; SYMM -X +1/2, -Y +1/2, +Z +1/2; SYMM -X , +Y , -Z +1/2; SYMM +X +1/2, -Y +1/2, -Z | 1.2009 | 0.6984 | BZYACO03_maj (Form II)E | -119.28 | -99.13 | -118.287 | 1.8 | -20.227 | 298 | 1 | x parallel to a, y in ab plane, z along c | 2.891 | 0.000,0.000,1.000 | 0 | CrystalOptimizer with GDMA2.2(PBE0/6-31G(d,p)) + FIT
BZYACO | C15 H12 O1 | 10 | Chalcone | (2E)-1,3-diphenylprop-2-en-1-one | Benzylidene acetophenone | BZYACO, BZYACO03 | flexible CrystalPredictor (2.2), CrystalOptimizer (2.4.7), DMACRYS (2.3.0) | Louise Price | 2018 | Price LS, Price SL 2022 Cryst Growth Des 22, 1801-1816 | \CHEMISTRY_CPOSS\MagnaPharm\Chalcones\CrystalOptimizer | dfA3384 | 0.841 | PBE0/6-31G(d,p) | 0 |  | This is the DMAflex intra_molecular energy penalty. It is with respect to opt. | A3384 | P21 | 2 | 5.7777 | 7.6395 | 13.4508 | 90 | 106.667 | 90 | LATT -1; SYMM -X , +Y +1/2, -Z | 1.216 | 0.7102 |  | -117.33 | -100.61 | -116.489 | 1.86 | -20.688 | 298 | 1 | x parallel to a, y in ab plane, z along c | 1.8274 | 0.982,0.000,0.190 | 0 | CrystalOptimizer with GDMA2.2(PBE0/6-31G(d,p)) + FIT | opt | CASTEP version 23.1 | Perdew Burke Ernzerhof | TS | 900 | 3 2 1 | Ultrasoft pseudopotential | Yes |  | P21 | 5.798 | 7.2066 | 12.8828 | 90 | 97.229 | 90 | -2997.606 |  | 1.2952
BZYACO | C15 H12 O1 | 10 | Chalcone | (2E)-1,3-diphenylprop-2-en-1-one | Benzylidene acetophenone | BZYACO, BZYACO03 | flexible CrystalPredictor (2.2), CrystalOptimizer (2.4.7), DMACRYS (2.3.0) | Louise Price | 2018 | Price LS, Price SL 2022 Cryst Growth Des 22, 1801-1816 | \CHEMISTRY_CPOSS\MagnaPharm\Chalcones\CrystalOptimizer | dfA3384 | 0.841 | PBE0/6-31G(d,p) | 0 |  | This is the DMAflex intra_molecular energy penalty. It is with respect to opt. | A3384 | P21 | 2 | 5.7777 | 7.6395 | 13.4508 | 90 | 106.667 | 90 | LATT -1; SYMM -X , +Y +1/2, -Z | 1.216 | 0.7102 |  | -117.33 | -100.61 | -116.489 | 1.86 | -20.688 | 298 | 1 | x parallel to a, y in ab plane, z along c | 1.8274 | 0.982,0.000,0.190 | 0 | CrystalOptimizer with GDMA2.2(PBE0/6-31G(d,p)) + FIT | sp1 | CASTEP version 23.1 | Perdew Burke Ernzerhof | MBD@rsSCS | 900 | 3 2 1 | Ultrasoft pseudopotential | No | DFT-D optimized with TS dispersion correction. | P21 | 5.798 | 7.2066 | 12.8828 | 90 | 97.229 | 90 | -2997.727 |  | 1.2952
BZYACO | C15 H12 O1 | 10 | Chalcone | (2E)-1,3-diphenylprop-2-en-1-one | Benzylidene acetophenone | BZYACO, BZYACO03 | flexible CrystalPredictor (2.2), CrystalOptimizer (2.4.7), DMACRYS (2.3.0) | Louise Price | 2018 | Price LS, Price SL 2022 Cryst Growth Des 22, 1801-1816 | \CHEMISTRY_CPOSS\MagnaPharm\Chalcones\CrystalOptimizer | dfE2 | 1.638 | PBE0/6-31G(d,p) | 0 |  | This is the DMAflex intra_molecular energy penalty. It is with respect to opt. | E2 | Pca21 | 4 | 11.411 | 12.9795 | 7.6725 | 90 | 90 | 90 | LATT -1; SYMM -X , -Y , +Z +1/2; SYMM -X +1/2, +Y , +Z +1/2; SYMM +X +1/2, -Y , +Z | 1.2173 | 0.7113 | BZYACO (Form I) | -117.8 | -100.85 | -116.162 | 1.82 | -20.299 | 298 | 1 | x parallel to a, y in ab plane, z along c | 1.8399 | 1.000,0.000,0.000 | 0 | CrystalOptimizer with GDMA2.2(PBE0/6-31G(d,p)) + FIT
BZYACO | C15 H12 O1 | 10 | Chalcone | (2E)-1,3-diphenylprop-2-en-1-one | Benzylidene acetophenone | BZYACO, BZYACO03 | flexible CrystalPredictor (2.2), CrystalOptimizer (2.4.7), DMACRYS (2.3.0) | Louise Price | 2018 | Price LS, Price SL 2022 Cryst Growth Des 22, 1801-1816 | \CHEMISTRY_CPOSS\MagnaPharm\Chalcones\CrystalOptimizer | dfA315 | 1.491 | PBE0/6-31G(d,p) | 0 |  | This is the DMAflex intra_molecular energy penalty. It is with respect to opt. | A315 | Pca21 | 4 | 11.4061 | 12.9885 | 7.673 | 90 | 90 | 90 | LATT -1; SYMM -X , -Y , +Z +1/2; SYMM -X +1/2, +Y , +Z +1/2; SYMM +X +1/2, -Y , +Z | 1.2169 | 0.7116 | BZYACO (Form I) | -117.63 | -100.85 | -116.139 | 1.81 | -20.425 | 298 | 1 | x parallel to a, y in ab plane, z along c | 1.8141 | 1.000,0.000,0.000 | 0 | CrystalOptimizer with GDMA2.2(PBE0/6-31G(d,p)) + FIT | opt | CASTEP version 23.1 | Perdew Burke Ernzerhof | TS | 900 | 2 1 2 | Ultrasoft pseudopotential | Yes |  | Pca21 | 11.3739 | 12.7524 | 7.3254 | 90 | 90 | 90 | -2997.62 |  | 1.3019
BZYACO | C15 H12 O1 | 10 | Chalcone | (2E)-1,3-diphenylprop-2-en-1-one | Benzylidene acetophenone | BZYACO, BZYACO03 | flexible CrystalPredictor (2.2), CrystalOptimizer (2.4.7), DMACRYS (2.3.0) | Louise Price | 2018 | Price LS, Price SL 2022 Cryst Growth Des 22, 1801-1816 | \CHEMISTRY_CPOSS\MagnaPharm\Chalcones\CrystalOptimizer | dfA315 | 1.491 | PBE0/6-31G(d,p) | 0 |  | This is the DMAflex intra_molecular energy penalty. It is with respect to opt. | A315 | Pca21 | 4 | 11.4061 | 12.9885 | 7.673 | 90 | 90 | 90 | LATT -1; SYMM -X , -Y , +Z +1/2; SYMM -X +1/2, +Y , +Z +1/2; SYMM +X +1/2, -Y , +Z | 1.2169 | 0.7116 | BZYACO (Form I) | -117.63 | -100.85 | -116.139 | 1.81 | -20.425 | 298 | 1 | x parallel to a, y in ab plane, z along c | 1.8141 | 1.000,0.000,0.000 | 0 | CrystalOptimizer with GDMA2.2(PBE0/6-31G(d,p)) + FIT | sp1 | CASTEP version 23.1 | Perdew Burke Ernzerhof | MBD@rsSCS | 900 | 2 1 2 | Ultrasoft pseudopotential | No | DFT-D optimized with TS dispersion correction. | Pca21 | 11.3739 | 12.7524 | 7.3254 | 90 | 90 | 90 | -2997.733 |  | 1.3019
BZYACO | C15 H12 O1 | 10 | Chalcone | (2E)-1,3-diphenylprop-2-en-1-one | Benzylidene acetophenone | BZYACO, BZYACO03 | flexible CrystalPredictor (2.2), CrystalOptimizer (2.4.7), DMACRYS (2.3.0) | Louise Price | 2018 | Price LS, Price SL 2022 Cryst Growth Des 22, 1801-1816 | \CHEMISTRY_CPOSS\MagnaPharm\Chalcones\CrystalOptimizer | dfA225 | 0.538 | PBE0/6-31G(d,p) | 0 |  | This is the DMAflex intra_molecular energy penalty. It is with respect to opt. | A225 | P21/n | 4 | 11.51 | 19.7376 | 5.0708 | 90 | 82.497 | 90 | LATT 1; SYMM -X +1/2, +Y +1/2, -Z +1/2 | 1.2111 | 0.7047 |  | -116.25 | -101.87 | -115.712 | 1.74 | -20.799 | 298 | 1 | x parallel to a, y in ab plane, z along c | 1.0085 | 0.257,0.000,0.966 | 0 | CrystalOptimizer with GDMA2.2(PBE0/6-31G(d,p)) + FIT
BZYACO | C15 H12 O1 | 10 | Chalcone | (2E)-1,3-diphenylprop-2-en-1-one | Benzylidene acetophenone | BZYACO, BZYACO03 | flexible CrystalPredictor (2.2), CrystalOptimizer (2.4.7), DMACRYS (2.3.0) | Louise Price | 2018 | Price LS, Price SL 2022 Cryst Growth Des 22, 1801-1816 | \CHEMISTRY_CPOSS\MagnaPharm\Chalcones\CrystalOptimizer | dfA3374 | 0.907 | PBE0/6-31G(d,p) | 0 |  | This is the DMAflex intra_molecular energy penalty. It is with respect to opt. | A3374 | P212121 | 4 | 25.6326 | 5.6762 | 7.9153 | 90 | 90 | 90 | LATT -1; SYMM +X +1/2, -Y +1/2, -Z ; SYMM -X , +Y +1/2, -Z +1/2; SYMM -X +1/2, -Y , +Z +1/2 | 1.2011 | 0.7012 |  | -116.5 | -97.97 | -115.593 | 1.81 | -20.849 | 298 | 1 | x parallel to a, y in ab plane, z along c | 1.9484 | 0.000,1.000,0.000 | 0 | CrystalOptimizer with GDMA2.2(PBE0/6-31G(d,p)) + FIT
BZYACO | C15 H12 O1 | 10 | Chalcone | (2E)-1,3-diphenylprop-2-en-1-one | Benzylidene acetophenone | BZYACO, BZYACO03 | flexible CrystalPredictor (2.2), CrystalOptimizer (2.4.7), DMACRYS (2.3.0) | Louise Price | 2018 | Price LS, Price SL 2022 Cryst Growth Des 22, 1801-1816 | \CHEMISTRY_CPOSS\MagnaPharm\Chalcones\CrystalOptimizer | dfA696 | 0.703 | PBE0/6-31G(d,p) | 0 |  | This is the DMAflex intra_molecular energy penalty. It is with respect to opt. | A696 | Cc | 2 | 30.789 | 5.6181 | 8.1494 | 90 | 126.771 | 90 | LATT -7; SYMM +X , -Y , +Z +1/2 | 1.225 | 0.7138 |  | -115.38 | -101.5 | -114.677 | 1.83 | -20.156 | 298 | 1 | x parallel to a, y in ab plane, z along c | 3.3839 | 0.000,1.000,0.000 | 0 | CrystalOptimizer with GDMA2.2(PBE0/6-31G(d,p)) + FIT
BZYACO | C15 H12 O1 | 10 | Chalcone | (2E)-1,3-diphenylprop-2-en-1-one | Benzylidene acetophenone | BZYACO, BZYACO03 | flexible CrystalPredictor (2.2), CrystalOptimizer (2.4.7), DMACRYS (2.3.0) | Louise Price | 2018 | Price LS, Price SL 2022 Cryst Growth Des 22, 1801-1816 | \CHEMISTRY_CPOSS\MagnaPharm\Chalcones\CrystalOptimizer | dfA51 | 2.349 | PBE0/6-31G(d,p) | 0 |  | This is the DMAflex intra_molecular energy penalty. It is with respect to opt. | A51 | Pbca | 8 | 11.1565 | 7.9363 | 25.6664 | 90 | 90 | 90 | LATT 1; SYMM +X +1/2, -Y +1/2, -Z ; SYMM -X , +Y +1/2, -Z +1/2; SYMM -X +1/2, -Y , +Z +1/2 | 1.2174 | 0.7085 |  | -117 | -101.63 | -114.651 | 1.8 | -20.338 | 298 | 1 | x parallel to a, y in ab plane, z along c | 2.7236 | 0.000,0.000,1.000 | 0 | CrystalOptimizer with GDMA2.2(PBE0/6-31G(d,p)) + FIT
BZYACO | C15 H12 O1 | 10 | Chalcone | (2E)-1,3-diphenylprop-2-en-1-one | Benzylidene acetophenone | BZYACO, BZYACO03 | flexible CrystalPredictor (2.2), CrystalOptimizer (2.4.7), DMACRYS (2.3.0) | Louise Price | 2018 | Price LS, Price SL 2022 Cryst Growth Des 22, 1801-1816 | \CHEMISTRY_CPOSS\MagnaPharm\Chalcones\CrystalOptimizer | dfA1057 | 3.434 | PBE0/6-31G(d,p) | 0 |  | This is the DMAflex intra_molecular energy penalty. It is with respect to opt. | A1057 | P21/a | 4 | 12.8908 | 14.9626 | 5.9092 | 90 | 86.922 | 90 | LATT 1; SYMM -X +1/2, +Y +1/2, -Z | 1.2154 | 0.7078 |  | -118.02 | -99.03 | -114.586 | 1.84 | -20.009 | 298 | 1 | x parallel to a, y in ab plane, z along c | 3.3037 | 0.760,0.000,0.650 | 0 | CrystalOptimizer with GDMA2.2(PBE0/6-31G(d,p)) + FIT
BZYACO | C15 H12 O1 | 10 | Chalcone | (2E)-1,3-diphenylprop-2-en-1-one | Benzylidene acetophenone | BZYACO, BZYACO03 | flexible CrystalPredictor (2.2), CrystalOptimizer (2.4.7), DMACRYS (2.3.0) | Louise Price | 2018 | Price LS, Price SL 2022 Cryst Growth Des 22, 1801-1816 | \CHEMISTRY_CPOSS\MagnaPharm\Chalcones\CrystalOptimizer | dfA249 | 0.598 | PBE0/6-31G(d,p) | 0 |  | This is the DMAflex intra_molecular energy penalty. It is with respect to opt. | A249 | P212121 | 4 | 26.3444 | 5.9362 | 7.3266 | 90 | 90 | 90 | LATT -1; SYMM +X +1/2, -Y +1/2, -Z ; SYMM -X , +Y +1/2, -Z +1/2; SYMM -X +1/2, -Y , +Z +1/2 | 1.2073 | 0.7061 |  | -115.18 | -100.06 | -114.582 | 1.83 | -20.506 | 298 | 1 | x parallel to a, y in ab plane, z along c | 1.5825 | 0.000,1.000,0.000 | 0 | CrystalOptimizer with GDMA2.2(PBE0/6-31G(d,p)) + FIT
BZYACO | C15 H12 O1 | 10 | Chalcone | (2E)-1,3-diphenylprop-2-en-1-one | Benzylidene acetophenone | BZYACO, BZYACO03 | flexible CrystalPredictor (2.2), CrystalOptimizer (2.4.7), DMACRYS (2.3.0) | Louise Price | 2018 | Price LS, Price SL 2022 Cryst Growth Des 22, 1801-1816 | \CHEMISTRY_CPOSS\MagnaPharm\Chalcones\CrystalOptimizer | dfA1321 | 1.607 | PBE0/6-31G(d,p) | 0 |  | This is the DMAflex intra_molecular energy penalty. It is with respect to opt. | A1321 | P21/c | 4 | 7.8348 | 5.7234 | 26.1796 | 90 | 99.119 | 90 | LATT 1; SYMM -X , +Y +1/2, -Z +1/2 | 1.1934 | 0.6958 |  | -116.14 | -99.89 | -114.533 | 1.76 | -20.947 | 298 | 1 | x parallel to a, y in ab plane, z along c | 2.9251 | 0.995,0.000,0.096 | 0 | CrystalOptimizer with GDMA2.2(PBE0/6-31G(d,p)) + FIT
BZYACO | C15 H12 O1 | 10 | Chalcone | (2E)-1,3-diphenylprop-2-en-1-one | Benzylidene acetophenone | BZYACO, BZYACO03 | flexible CrystalPredictor (2.2), CrystalOptimizer (2.4.7), DMACRYS (2.3.0) | Louise Price | 2018 | Price LS, Price SL 2022 Cryst Growth Des 22, 1801-1816 | \CHEMISTRY_CPOSS\MagnaPharm\Chalcones\CrystalOptimizer | dfA680 | 0.58 | PBE0/6-31G(d,p) | 0 |  | This is the DMAflex intra_molecular energy penalty. It is with respect to opt. | A680 | Pba2 | 4 | 13.2946 | 15.2753 | 5.6278 | 90 | 90 | 90 | LATT -1; SYMM -X , -Y , +Z ; SYMM -X +1/2, +Y +1/2, +Z ; SYMM +X +1/2, -Y +1/2, +Z | 1.2103 | 0.7034 |  | -115.1 | -100.48 | -114.52 | 1.78 | -20.806 | 298 | 1 | x parallel to a, y in ab plane, z along c | 2.3136 | 0.000,0.000,1.000 | 0 | CrystalOptimizer with GDMA2.2(PBE0/6-31G(d,p)) + FIT
BZYACO | C15 H12 O1 | 10 | Chalcone | (2E)-1,3-diphenylprop-2-en-1-one | Benzylidene acetophenone | BZYACO, BZYACO03 | flexible CrystalPredictor (2.2), CrystalOptimizer (2.4.7), DMACRYS (2.3.0) | Louise Price | 2018 | Price LS, Price SL 2022 Cryst Growth Des 22, 1801-1816 | \CHEMISTRY_CPOSS\MagnaPharm\Chalcones\CrystalOptimizer | dfA14 | 2.268 | PBE0/6-31G(d,p) | 0 |  | This is the DMAflex intra_molecular energy penalty. It is with respect to opt. | A14 | P-1 | 2 | 6.058 | 8.5987 | 10.8672 | 85.778 | 91.146 | 81.961 | LATT 1 | 1.2379 | 0.7201 |  | -116.65 | -106.6 | -114.382 | 1.85 | -19.927 | 298 | 1 | x parallel to a, y in ab plane, z along c | 2.6328 | 0.217,0.752,0.623 | 0 | CrystalOptimizer with GDMA2.2(PBE0/6-31G(d,p)) + FIT
BZYACO | C15 H12 O1 | 10 | Chalcone | (2E)-1,3-diphenylprop-2-en-1-one | Benzylidene acetophenone | BZYACO, BZYACO03 | flexible CrystalPredictor (2.2), CrystalOptimizer (2.4.7), DMACRYS (2.3.0) | Louise Price | 2018 | Price LS, Price SL 2022 Cryst Growth Des 22, 1801-1816 | \CHEMISTRY_CPOSS\MagnaPharm\Chalcones\CrystalOptimizer | dfA8049 | 1.308 | PBE0/6-31G(d,p) | 0 |  | This is the DMAflex intra_molecular energy penalty. It is with respect to opt. | A8049 | P21/c | 4 | 5.4161 | 18.0504 | 12.0483 | 90 | 78.747 | 90 | LATT 1; SYMM -X , +Y +1/2, -Z +1/2 | 1.1974 | 0.6975 |  | -115.62 | -100.28 | -114.312 | 1.72 | -20.534 | 298 | 1 | x parallel to a, y in ab plane, z along c | 3.4364 | 0.000,1.000,0.000 | 0 | CrystalOptimizer with GDMA2.2(PBE0/6-31G(d,p)) + FIT
BZYACO | C15 H12 O1 | 10 | Chalcone | (2E)-1,3-diphenylprop-2-en-1-one | Benzylidene acetophenone | BZYACO, BZYACO03 | flexible CrystalPredictor (2.2), CrystalOptimizer (2.4.7), DMACRYS (2.3.0) | Louise Price | 2018 | Price LS, Price SL 2022 Cryst Growth Des 22, 1801-1816 | \CHEMISTRY_CPOSS\MagnaPharm\Chalcones\CrystalOptimizer | dfA625 | 0.823 | PBE0/6-31G(d,p) | 0 |  | This is the DMAflex intra_molecular energy penalty. It is with respect to opt. | A625 | I2 | 4 | 13.2481 | 5.6396 | 15.7713 | 90 | 76.335 | 90 | LATT -1; SYMM -X , +Y , -Z ; SYMM +X +1/2, +Y +1/2, +Z +1/2; SYMM -X +1/2, +Y +1/2, -Z +1/2 | 1.2081 | 0.7005 |  | -115.11 | -99.99 | -114.287 | 1.83 | -20.583 | 298 | 1 | x parallel to a, y in ab plane, z along c | 2.9485 | 0.000,1.000,0.000 | 0 | CrystalOptimizer with GDMA2.2(PBE0/6-31G(d,p)) + FIT
BZYACO | C15 H12 O1 | 10 | Chalcone | (2E)-1,3-diphenylprop-2-en-1-one | Benzylidene acetophenone | BZYACO, BZYACO03 | flexible CrystalPredictor (2.2), CrystalOptimizer (2.4.7), DMACRYS (2.3.0) | Louise Price | 2018 | Price LS, Price SL 2022 Cryst Growth Des 22, 1801-1816 | \CHEMISTRY_CPOSS\MagnaPharm\Chalcones\CrystalOptimizer | dfA842 | 0.789 | PBE0/6-31G(d,p) | 0 |  | This is the DMAflex intra_molecular energy penalty. It is with respect to opt. | A842 | P21/a | 4 | 12.3352 | 11.013 | 9.8783 | 90 | 58.19 | 90 | LATT 1; SYMM -X +1/2, +Y +1/2, -Z | 1.213 | 0.7044 |  | -115.02 | -103.39 | -114.231 | 1.82 | -20.366 | 298 | 1 | x parallel to a, y in ab plane, z along c | 1.5386 | -0.417,0.000,0.909 | 0 | CrystalOptimizer with GDMA2.2(PBE0/6-31G(d,p)) + FIT
BZYACO | C15 H12 O1 | 10 | Chalcone | (2E)-1,3-diphenylprop-2-en-1-one | Benzylidene acetophenone | BZYACO, BZYACO03 | flexible CrystalPredictor (2.2), CrystalOptimizer (2.4.7), DMACRYS (2.3.0) | Louise Price | 2018 | Price LS, Price SL 2022 Cryst Growth Des 22, 1801-1816 | \CHEMISTRY_CPOSS\MagnaPharm\Chalcones\CrystalOptimizer | dfA796 | 4.296 | PBE0/6-31G(d,p) | 0 |  | This is the DMAflex intra_molecular energy penalty. It is with respect to opt. | A796 | P21/c | 4 | 6.0558 | 12.587 | 14.8159 | 90 | 84.889 | 90 | LATT 1; SYMM -X , +Y +1/2, -Z +1/2 | 1.2297 | 0.7171 |  | -118.33 | -102.4 | -114.034 | 1.81 | -20.137 | 298 | 1 | x parallel to a, y in ab plane, z along c | 3.7943 | -0.615,0.000,0.788 | 0 | CrystalOptimizer with GDMA2.2(PBE0/6-31G(d,p)) + FIT
BZYACO | C15 H12 O1 | 10 | Chalcone | (2E)-1,3-diphenylprop-2-en-1-one | Benzylidene acetophenone | BZYACO, BZYACO03 | flexible CrystalPredictor (2.2), CrystalOptimizer (2.4.7), DMACRYS (2.3.0) | Louise Price | 2018 | Price LS, Price SL 2022 Cryst Growth Des 22, 1801-1816 | \CHEMISTRY_CPOSS\MagnaPharm\Chalcones\CrystalOptimizer | dfA14437 | 0.74 | PBE0/6-31G(d,p) | 0 |  | This is the DMAflex intra_molecular energy penalty. It is with respect to opt. | A14437 | P21/c | 8 | 11.0063 | 14.3705 | 14.4657 | 90 | 80.98 | 90 | LATT -1; SYMM -X +1/2, +Y +1/2, -Z ; SYMM +X , -Y , +Z +1/2; SYMM -X +1/2, -Y +1/2, -Z +1/2 | 1.2243 | 0.7114 |  | -114.77 | -211.62 | -114.03 | 1.74 | -20.922 | 298 | 1 | x parallel to a, y in ab plane, z along c | 0.6445 | 0.929,0.000,0.370 | 0 | CrystalOptimizer with GDMA2.2(PBE0/6-31G(d,p)) + FIT
BZYACO | C15 H12 O1 | 10 | Chalcone | (2E)-1,3-diphenylprop-2-en-1-one | Benzylidene acetophenone | BZYACO, BZYACO03 | flexible CrystalPredictor (2.2), CrystalOptimizer (2.4.7), DMACRYS (2.3.0) | Louise Price | 2018 | Price LS, Price SL 2022 Cryst Growth Des 22, 1801-1816 | \CHEMISTRY_CPOSS\MagnaPharm\Chalcones\CrystalOptimizer | dfA1827 | 2.692 | PBE0/6-31G(d,p) | 0 |  | This is the DMAflex intra_molecular energy penalty. It is with respect to opt. | A1827 | Pca21 | 4 | 24.8683 | 5.4623 | 8.4205 | 90 | 90 | 90 | LATT -1; SYMM -X , -Y , +Z +1/2; SYMM -X +1/2, +Y , +Z +1/2; SYMM +X +1/2, -Y , +Z | 1.2093 | 0.7033 |  | -116.72 | -99.26 | -114.028 | 1.79 | -21.056 | 298 | 1 | x parallel to a, y in ab plane, z along c | 1.5327 | 0.000,0.000,1.000 | 0 | CrystalOptimizer with GDMA2.2(PBE0/6-31G(d,p)) + FIT
BZYACO | C15 H12 O1 | 10 | Chalcone | (2E)-1,3-diphenylprop-2-en-1-one | Benzylidene acetophenone | BZYACO, BZYACO03 | flexible CrystalPredictor (2.2), CrystalOptimizer (2.4.7), DMACRYS (2.3.0) | Louise Price | 2018 | Price LS, Price SL 2022 Cryst Growth Des 22, 1801-1816 | \CHEMISTRY_CPOSS\MagnaPharm\Chalcones\CrystalOptimizer | dfA6224 | 1.935 | PBE0/6-31G(d,p) | 0 |  | This is the DMAflex intra_molecular energy penalty. It is with respect to opt. | A6224 | Pca21 | 4 | 24.5188 | 5.1606 | 9.074 | 90 | 90 | 90 | LATT -1; SYMM -X , -Y , +Z +1/2; SYMM -X +1/2, +Y , +Z +1/2; SYMM +X +1/2, -Y , +Z | 1.2048 | 0.7012 |  | -115.96 | -98.69 | -114.025 | 1.79 | -20.601 | 298 | 1 | x parallel to a, y in ab plane, z along c | 1.4694 | 0.000,0.000,1.000 | 0 | CrystalOptimizer with GDMA2.2(PBE0/6-31G(d,p)) + FIT
BZYACO | C15 H12 O1 | 10 | Chalcone | (2E)-1,3-diphenylprop-2-en-1-one | Benzylidene acetophenone | BZYACO, BZYACO03 | flexible CrystalPredictor (2.2), CrystalOptimizer (2.4.7), DMACRYS (2.3.0) | Louise Price | 2018 | Price LS, Price SL 2022 Cryst Growth Des 22, 1801-1816 | \CHEMISTRY_CPOSS\MagnaPharm\Chalcones\CrystalOptimizer | dfA9888 | 1.309 | PBE0/6-31G(d,p) | 0 |  | This is the DMAflex intra_molecular energy penalty. It is with respect to opt. | A9888 | Pna21 | 4 | 10.67 | 14.0417 | 7.7337 | 90 | 90 | 90 | LATT -1; SYMM -X , -Y , +Z +1/2; SYMM -X +1/2, +Y +1/2, +Z +1/2; SYMM +X +1/2, -Y +1/2, +Z | 1.1938 | 0.6975 |  | -115.25 | -97.34 | -113.941 | 1.81 | -20.561 | 298 | 1 | x parallel to a, y in ab plane, z along c | 1.4955 | 1.000,0.000,0.000 | 0 | CrystalOptimizer with GDMA2.2(PBE0/6-31G(d,p)) + FIT
BZYACO | C15 H12 O1 | 10 | Chalcone | (2E)-1,3-diphenylprop-2-en-1-one | Benzylidene acetophenone | BZYACO, BZYACO03 | flexible CrystalPredictor (2.2), CrystalOptimizer (2.4.7), DMACRYS (2.3.0) | Louise Price | 2018 | Price LS, Price SL 2022 Cryst Growth Des 22, 1801-1816 | \CHEMISTRY_CPOSS\MagnaPharm\Chalcones\CrystalOptimizer | dfA3506 | 1.12 | PBE0/6-31G(d,p) | 0 |  | This is the DMAflex intra_molecular energy penalty. It is with respect to opt. | A3506 | P21/n | 4 | 12.9585 | 7.9934 | 11.1142 | 90 | 87.157 | 90 | LATT 1; SYMM -X +1/2, +Y +1/2, -Z +1/2 | 1.203 | 0.7012 |  | -115.01 | -99.37 | -113.89 | 1.84 | -20.365 | 298 | 1 | x parallel to a, y in ab plane, z along c | 1.55 | 0.427,0.000,0.904 | 0 | CrystalOptimizer with GDMA2.2(PBE0/6-31G(d,p)) + FIT
BZYACO | C15 H12 O1 | 10 | Chalcone | (2E)-1,3-diphenylprop-2-en-1-one | Benzylidene acetophenone | BZYACO, BZYACO03 | flexible CrystalPredictor (2.2), CrystalOptimizer (2.4.7), DMACRYS (2.3.0) | Louise Price | 2018 | Price LS, Price SL 2022 Cryst Growth Des 22, 1801-1816 | \CHEMISTRY_CPOSS\MagnaPharm\Chalcones\CrystalOptimizer | dfA19 | 0.449 | PBE0/6-31G(d,p) | 0 |  | This is the DMAflex intra_molecular energy penalty. It is with respect to opt. | A19 | P21/n | 4 | 4.2133 | 22.2654 | 12.1243 | 90 | 82.412 | 90 | LATT 1; SYMM -X +1/2, +Y +1/2, -Z +1/2 | 1.2269 | 0.7128 |  | -114.33 | -106.72 | -113.881 | 1.71 | -20.639 | 298 | 1 | x parallel to a, y in ab plane, z along c | 1.3028 | 0.000,1.000,0.000 | 0 | CrystalOptimizer with GDMA2.2(PBE0/6-31G(d,p)) + FIT
BZYACO | C15 H12 O1 | 10 | Chalcone | (2E)-1,3-diphenylprop-2-en-1-one | Benzylidene acetophenone | BZYACO, BZYACO03 | flexible CrystalPredictor (2.2), CrystalOptimizer (2.4.7), DMACRYS (2.3.0) | Louise Price | 2018 | Price LS, Price SL 2022 Cryst Growth Des 22, 1801-1816 | \CHEMISTRY_CPOSS\MagnaPharm\Chalcones\CrystalOptimizer | dfA855 | 1.3 | PBE0/6-31G(d,p) | 0 |  | This is the DMAflex intra_molecular energy penalty. It is with respect to opt. | A855 | P21/c | 4 | 5.6826 | 8.0547 | 25.4957 | 90 | 87.468 | 90 | LATT 1; SYMM -X , +Y +1/2, -Z +1/2 | 1.1865 | 0.6898 |  | -115.11 | -98.54 | -113.81 | 1.7 | -21.79 | 298 | 1 | x parallel to a, y in ab plane, z along c | 1.946 | 0.940,0.000,0.340 | 0 | CrystalOptimizer with GDMA2.2(PBE0/6-31G(d,p)) + FIT
BZYACO | C15 H12 O1 | 10 | Chalcone | (2E)-1,3-diphenylprop-2-en-1-one | Benzylidene acetophenone | BZYACO, BZYACO03 | flexible CrystalPredictor (2.2), CrystalOptimizer (2.4.7), DMACRYS (2.3.0) | Louise Price | 2018 | Price LS, Price SL 2022 Cryst Growth Des 22, 1801-1816 | \CHEMISTRY_CPOSS\MagnaPharm\Chalcones\CrystalOptimizer | dfA38 | 0.65 | PBE0/6-31G(d,p) | 0 |  | This is the DMAflex intra_molecular energy penalty. It is with respect to opt. | A38 | Pna21 | 4 | 10.2981 | 27.5216 | 3.9277 | 90 | 90 | 90 | LATT -1; SYMM -X , -Y , +Z +1/2; SYMM -X +1/2, +Y +1/2, +Z +1/2; SYMM +X +1/2, -Y +1/2, +Z | 1.2426 | 0.7228 |  | -114.44 | -109.08 | -113.79 | 1.74 | -20.546 | 298 | 1 | x parallel to a, y in ab plane, z along c | 1.2037 | 1.000,0.000,0.000 | 0 | CrystalOptimizer with GDMA2.2(PBE0/6-31G(d,p)) + FIT
BZYACO | C15 H12 O1 | 10 | Chalcone | (2E)-1,3-diphenylprop-2-en-1-one | Benzylidene acetophenone | BZYACO, BZYACO03 | flexible CrystalPredictor (2.2), CrystalOptimizer (2.4.7), DMACRYS (2.3.0) | Louise Price | 2018 | Price LS, Price SL 2022 Cryst Growth Des 22, 1801-1816 | \CHEMISTRY_CPOSS\MagnaPharm\Chalcones\CrystalOptimizer | dfA89 | 2.681 | PBE0/6-31G(d,p) | 0 |  | This is the DMAflex intra_molecular energy penalty. It is with respect to opt. | A89 | P-1 | 2 | 6.2512 | 11.2128 | 8.3788 | 94.671 | 76.633 | 82.449 | LATT 1 | 1.2293 | 0.7173 |  | -116.38 | -105.16 | -113.699 | 1.82 | -20.605 | 298 | 1 | x parallel to a, y in ab plane, z along c | 1.7482 | -0.092,-0.554,0.827 | 0 | CrystalOptimizer with GDMA2.2(PBE0/6-31G(d,p)) + FIT
BZYACO | C15 H12 O1 | 10 | Chalcone | (2E)-1,3-diphenylprop-2-en-1-one | Benzylidene acetophenone | BZYACO, BZYACO03 | flexible CrystalPredictor (2.2), CrystalOptimizer (2.4.7), DMACRYS (2.3.0) | Louise Price | 2018 | Price LS, Price SL 2022 Cryst Growth Des 22, 1801-1816 | \CHEMISTRY_CPOSS\MagnaPharm\Chalcones\CrystalOptimizer | dfA445 | 1.573 | PBE0/6-31G(d,p) | 0 |  | This is the DMAflex intra_molecular energy penalty. It is with respect to opt. | A445 | P21/c | 4 | 5.3237 | 16.4126 | 13.1975 | 90 | 80.374 | 90 | LATT 1; SYMM -X , +Y +1/2, -Z +1/2 | 1.2167 | 0.711 |  | -115.16 | -103.09 | -113.587 | 1.73 | -20.857 | 298 | 1 | x parallel to a, y in ab plane, z along c | 3.3517 | 0.626,0.000,0.779 | 0 | CrystalOptimizer with GDMA2.2(PBE0/6-31G(d,p)) + FIT
BZYACO | C15 H12 O1 | 10 | Chalcone | (2E)-1,3-diphenylprop-2-en-1-one | Benzylidene acetophenone | BZYACO, BZYACO03 | flexible CrystalPredictor (2.2), CrystalOptimizer (2.4.7), DMACRYS (2.3.0) | Louise Price | 2018 | Price LS, Price SL 2022 Cryst Growth Des 22, 1801-1816 | \CHEMISTRY_CPOSS\MagnaPharm\Chalcones\CrystalOptimizer | dfA212 | 0.247 | PBE0/6-31G(d,p) | 0 |  | This is the DMAflex intra_molecular energy penalty. It is with respect to opt. | A212 | P21/c | 4 | 13.2654 | 8.0662 | 11.9309 | 90 | 66.688 | 90 | LATT 1; SYMM -X , +Y +1/2, -Z +1/2 | 1.1799 | 0.6893 |  | -113.82 | -97.37 | -113.573 | 1.73 | -21.107 | 298 | 1 | x parallel to a, y in ab plane, z along c | 0.6442 | 0.996,0.000,0.085 | 0 | CrystalOptimizer with GDMA2.2(PBE0/6-31G(d,p)) + FIT
BZYACO | C15 H12 O1 | 10 | Chalcone | (2E)-1,3-diphenylprop-2-en-1-one | Benzylidene acetophenone | BZYACO, BZYACO03 | flexible CrystalPredictor (2.2), CrystalOptimizer (2.4.7), DMACRYS (2.3.0) | Louise Price | 2018 | Price LS, Price SL 2022 Cryst Growth Des 22, 1801-1816 | \CHEMISTRY_CPOSS\MagnaPharm\Chalcones\CrystalOptimizer | dfA353 | 1.448 | PBE0/6-31G(d,p) | 0 |  | This is the DMAflex intra_molecular energy penalty. It is with respect to opt. | A353 | P21/n | 4 | 6.1044 | 14.4822 | 12.9 | 90 | 82.291 | 90 | LATT 1; SYMM -X +1/2, +Y +1/2, -Z +1/2 | 1.224 | 0.7116 |  | -115.02 | -104.47 | -113.572 | 1.86 | -20.252 | 298 | 1 | x parallel to a, y in ab plane, z along c | 0.9935 | 0.735,0.000,-0.678 | 0 | CrystalOptimizer with GDMA2.2(PBE0/6-31G(d,p)) + FIT
BZYACO | C15 H12 O1 | 10 | Chalcone | (2E)-1,3-diphenylprop-2-en-1-one | Benzylidene acetophenone | BZYACO, BZYACO03 | flexible CrystalPredictor (2.2), CrystalOptimizer (2.4.7), DMACRYS (2.3.0) | Louise Price | 2018 | Price LS, Price SL 2022 Cryst Growth Des 22, 1801-1816 | \CHEMISTRY_CPOSS\MagnaPharm\Chalcones\CrystalOptimizer | dfA2064 | 0.744 | PBE0/6-31G(d,p) | 0 |  | This is the DMAflex intra_molecular energy penalty. It is with respect to opt. | A2064 | P21/c | 4 | 24.8494 | 5.5288 | 8.3188 | 90 | 84.993 | 90 | LATT 1; SYMM -X , +Y +1/2, -Z +1/2 | 1.2149 | 0.7083 |  | -114.3 | -99.93 | -113.556 | 1.81 | -20.559 | 298 | 1 | x parallel to a, y in ab plane, z along c | 3.7405 | 0.000,1.000,0.000 | 0 | CrystalOptimizer with GDMA2.2(PBE0/6-31G(d,p)) + FIT
BZYACO | C15 H12 O1 | 10 | Chalcone | (2E)-1,3-diphenylprop-2-en-1-one | Benzylidene acetophenone | BZYACO, BZYACO03 | flexible CrystalPredictor (2.2), CrystalOptimizer (2.4.7), DMACRYS (2.3.0) | Louise Price | 2018 | Price LS, Price SL 2022 Cryst Growth Des 22, 1801-1816 | \CHEMISTRY_CPOSS\MagnaPharm\Chalcones\CrystalOptimizer | dfA1449 | 0.884 | PBE0/6-31G(d,p) | 0 |  | This is the DMAflex intra_molecular energy penalty. It is with respect to opt. | A1449 | P21/c | 4 | 13.2608 | 5.6899 | 17.7245 | 90 | 58.702 | 90 | LATT 1; SYMM -X , +Y +1/2, -Z +1/2 | 1.2105 | 0.7053 |  | -114.41 | -102.06 | -113.526 | 1.81 | -20.675 | 298 | 1 | x parallel to a, y in ab plane, z along c | 2.8847 | 1.000,0.000,0.030 | 0 | CrystalOptimizer with GDMA2.2(PBE0/6-31G(d,p)) + FIT
BZYACO | C15 H12 O1 | 10 | Chalcone | (2E)-1,3-diphenylprop-2-en-1-one | Benzylidene acetophenone | BZYACO, BZYACO03 | flexible CrystalPredictor (2.2), CrystalOptimizer (2.4.7), DMACRYS (2.3.0) | Louise Price | 2018 | Price LS, Price SL 2022 Cryst Growth Des 22, 1801-1816 | \CHEMISTRY_CPOSS\MagnaPharm\Chalcones\CrystalOptimizer | dfA1582 | 0.754 | PBE0/6-31G(d,p) | 0 |  | This is the DMAflex intra_molecular energy penalty. It is with respect to opt. | A1582 | C2/c | 4 | 51.2496 | 5.5688 | 8.254 | 90 | 74.857 | 90 | LATT 7; SYMM -X , +Y , -Z +1/2 | 1.2167 | 0.7092 |  | -114.28 | -100.29 | -113.526 | 1.85 | -20.054 | 298 | 1 | x parallel to a, y in ab plane, z along c | 3.4708 | -0.055,0.000,0.999 | 0 | CrystalOptimizer with GDMA2.2(PBE0/6-31G(d,p)) + FIT
BZYACO | C15 H12 O1 | 10 | Chalcone | (2E)-1,3-diphenylprop-2-en-1-one | Benzylidene acetophenone | BZYACO, BZYACO03 | flexible CrystalPredictor (2.2), CrystalOptimizer (2.4.7), DMACRYS (2.3.0) | Louise Price | 2018 | Price LS, Price SL 2022 Cryst Growth Des 22, 1801-1816 | \CHEMISTRY_CPOSS\MagnaPharm\Chalcones\CrystalOptimizer | dfA6565 | 0.717 | PBE0/6-31G(d,p) | 0 |  | This is the DMAflex intra_molecular energy penalty. It is with respect to opt. | A6565 | P21 | 2 | 14.152 | 5.7694 | 7.6493 | 90 | 67.755 | 90 | LATT -1; SYMM -X , +Y +1/2, -Z | 1.1965 | 0.6977 |  | -114.18 | -97.67 | -113.463 | 1.83 | -20.697 | 298 | 1 | x parallel to a, y in ab plane, z along c | 1.4298 | 0.000,1.000,0.000 | 0 | CrystalOptimizer with GDMA2.2(PBE0/6-31G(d,p)) + FIT
BZYACO | C15 H12 O1 | 10 | Chalcone | (2E)-1,3-diphenylprop-2-en-1-one | Benzylidene acetophenone | BZYACO, BZYACO03 | flexible CrystalPredictor (2.2), CrystalOptimizer (2.4.7), DMACRYS (2.3.0) | Louise Price | 2018 | Price LS, Price SL 2022 Cryst Growth Des 22, 1801-1816 | \CHEMISTRY_CPOSS\MagnaPharm\Chalcones\CrystalOptimizer | dfA114 | 1.111 | PBE0/6-31G(d,p) | 0 |  | This is the DMAflex intra_molecular energy penalty. It is with respect to opt. | A114 | P21/c | 4 | 6.1454 | 13.6232 | 14.7093 | 90 | 113.194 | 90 | LATT 1; SYMM -X , +Y +1/2, -Z +1/2 | 1.222 | 0.7127 |  | -114.55 | -104.53 | -113.439 | 1.77 | -20.59 | 298 | 0 | x parallel to a, y in ab plane, z along c | 0 | -0.459,0.000,0.888 | 0 | CrystalOptimizer with GDMA2.2(PBE0/6-31G(d,p)) + FIT
BZYACO | C15 H12 O1 | 10 | Chalcone | (2E)-1,3-diphenylprop-2-en-1-one | Benzylidene acetophenone | BZYACO, BZYACO03 | flexible CrystalPredictor (2.2), CrystalOptimizer (2.4.7), DMACRYS (2.3.0) | Louise Price | 2018 | Price LS, Price SL 2022 Cryst Growth Des 22, 1801-1816 | \CHEMISTRY_CPOSS\MagnaPharm\Chalcones\CrystalOptimizer | dfA1640 | 1.358 | PBE0/6-31G(d,p) | 0 |  | This is the DMAflex intra_molecular energy penalty. It is with respect to opt. | A1640 | P21/n | 4 | 14.1205 | 8.8812 | 9.2395 | 90 | 81.983 | 90 | LATT 1; SYMM -X +1/2, +Y +1/2, -Z +1/2 | 1.2056 | 0.7039 |  | -114.78 | -100.34 | -113.422 | 1.78 | -20.544 | 298 | 1 | x parallel to a, y in ab plane, z along c | 2.7153 | 0.990,0.000,0.141 | 0 | CrystalOptimizer with GDMA2.2(PBE0/6-31G(d,p)) + FIT
BZYACO | C15 H12 O1 | 10 | Chalcone | (2E)-1,3-diphenylprop-2-en-1-one | Benzylidene acetophenone | BZYACO, BZYACO03 | flexible CrystalPredictor (2.2), CrystalOptimizer (2.4.7), DMACRYS (2.3.0) | Louise Price | 2018 | Price LS, Price SL 2022 Cryst Growth Des 22, 1801-1816 | \CHEMISTRY_CPOSS\MagnaPharm\Chalcones\CrystalOptimizer | dfA3754 | 0.909 | PBE0/6-31G(d,p) | 0 |  | This is the DMAflex intra_molecular energy penalty. It is with respect to opt. | A3754 | Pbca | 8 | 17.9808 | 11.0501 | 11.8611 | 90 | 90 | 90 | LATT 1; SYMM +X +1/2, -Y +1/2, -Z ; SYMM -X , +Y +1/2, -Z +1/2; SYMM -X +1/2, -Y , +Z +1/2 | 1.1739 | 0.6829 |  | -114.33 | -94 | -113.421 | 1.77 | -20.837 | 298 | 1 | x parallel to a, y in ab plane, z along c | 0.8639 | 1.000,0.000,0.000 | 0 | CrystalOptimizer with GDMA2.2(PBE0/6-31G(d,p)) + FIT
BZYACO | C15 H12 O1 | 10 | Chalcone | (2E)-1,3-diphenylprop-2-en-1-one | Benzylidene acetophenone | BZYACO, BZYACO03 | flexible CrystalPredictor (2.2), CrystalOptimizer (2.4.7), DMACRYS (2.3.0) | Louise Price | 2018 | Price LS, Price SL 2022 Cryst Growth Des 22, 1801-1816 | \CHEMISTRY_CPOSS\MagnaPharm\Chalcones\CrystalOptimizer | dfA16289 | 0.962 | PBE0/6-31G(d,p) | 0 |  | This is the DMAflex intra_molecular energy penalty. It is with respect to opt. | A16289 | Pbc21 | 8 | 11.5772 | 8.2819 | 23.9932 | 90 | 90 | 90 | LATT -1; SYMM -X +1/2, -Y +1/2, +Z +1/2; SYMM -X +1/2, +Y +1/2, +Z ; SYMM +X , -Y , +Z +1/2 | 1.2026 | 0.7 |  | -114.34 | -203.81 | -113.378 | 1.74 | -20.997 | 298 | 1 | x parallel to a, y in ab plane, z along c | 1.036 | 0.000,0.000,1.000 | 0 | CrystalOptimizer with GDMA2.2(PBE0/6-31G(d,p)) + FIT
BZYACO | C15 H12 O1 | 10 | Chalcone | (2E)-1,3-diphenylprop-2-en-1-one | Benzylidene acetophenone | BZYACO, BZYACO03 | flexible CrystalPredictor (2.2), CrystalOptimizer (2.4.7), DMACRYS (2.3.0) | Louise Price | 2018 | Price LS, Price SL 2022 Cryst Growth Des 22, 1801-1816 | \CHEMISTRY_CPOSS\MagnaPharm\Chalcones\CrystalOptimizer | dfA2204 | 0.622 | PBE0/6-31G(d,p) | 0 |  | This is the DMAflex intra_molecular energy penalty. It is with respect to opt. | A2204 | P21/c | 4 | 4.982 | 8.9624 | 25.8529 | 90 | 92.008 | 90 | LATT 1; SYMM -X , +Y +1/2, -Z +1/2 | 1.199 | 0.7 |  | -113.99 | -100.26 | -113.368 | 1.67 | -22.239 | 298 | 1 | x parallel to a, y in ab plane, z along c | 1.9756 | 0.754,0.000,0.657 | 0 | CrystalOptimizer with GDMA2.2(PBE0/6-31G(d,p)) + FIT
BZYACO | C15 H12 O1 | 10 | Chalcone | (2E)-1,3-diphenylprop-2-en-1-one | Benzylidene acetophenone | BZYACO, BZYACO03 | flexible CrystalPredictor (2.2), CrystalOptimizer (2.4.7), DMACRYS (2.3.0) | Louise Price | 2018 | Price LS, Price SL 2022 Cryst Growth Des 22, 1801-1816 | \CHEMISTRY_CPOSS\MagnaPharm\Chalcones\CrystalOptimizer | dfA3 | 1.252 | PBE0/6-31G(d,p) | 0 |  | This is the DMAflex intra_molecular energy penalty. It is with respect to opt. | A3 | P-1 | 2 | 8.3604 | 10.9234 | 6.2199 | 90.445 | 80.324 | 93.501 | LATT 1 | 1.2375 | 0.7219 |  | -114.56 | -107.76 | -113.308 | 1.81 | -20.329 | 298 | 1 | x parallel to a, y in ab plane, z along c | 1.6678 | 0.759,-0.644,0.096 | 0 | CrystalOptimizer with GDMA2.2(PBE0/6-31G(d,p)) + FIT
BZYACO | C15 H12 O1 | 10 | Chalcone | (2E)-1,3-diphenylprop-2-en-1-one | Benzylidene acetophenone | BZYACO, BZYACO03 | flexible CrystalPredictor (2.2), CrystalOptimizer (2.4.7), DMACRYS (2.3.0) | Louise Price | 2018 | Price LS, Price SL 2022 Cryst Growth Des 22, 1801-1816 | \CHEMISTRY_CPOSS\MagnaPharm\Chalcones\CrystalOptimizer | dfA16132 | 0.485 | PBE0/6-31G(d,p) | 0 |  | This is the DMAflex intra_molecular energy penalty. It is with respect to opt. | A16132 | I-1 | 8 | 10.8661 | 14.4018 | 17.2378 | 58.583 | 80.569 | 86.007 | LATT 1; SYMM +X +1/2, +Y +1/2, +Z +1/2 | 1.2184 | 0.7084 |  | -113.77 | -210.23 | -113.285 | 1.71 | -21.189 | 298 | 1 | x parallel to a, y in ab plane, z along c | 2.6384 | 0.203,0.869,-0.452 | 0 | CrystalOptimizer with GDMA2.2(PBE0/6-31G(d,p)) + FIT
BZYACO | C15 H12 O1 | 10 | Chalcone | (2E)-1,3-diphenylprop-2-en-1-one | Benzylidene acetophenone | BZYACO, BZYACO03 | flexible CrystalPredictor (2.2), CrystalOptimizer (2.4.7), DMACRYS (2.3.0) | Louise Price | 2018 | Price LS, Price SL 2022 Cryst Growth Des 22, 1801-1816 | \CHEMISTRY_CPOSS\MagnaPharm\Chalcones\CrystalOptimizer | dfA3868 | 1.695 | PBE0/6-31G(d,p) | 0 |  | This is the DMAflex intra_molecular energy penalty. It is with respect to opt. | A3868 | P21/n | 4 | 5.552 | 17.91 | 11.6152 | 90 | 85.945 | 90 | LATT 1; SYMM -X +1/2, +Y +1/2, -Z +1/2 | 1.2007 | 0.6976 |  | -114.96 | -100.08 | -113.265 | 1.74 | -21.174 | 298 | 1 | x parallel to a, y in ab plane, z along c | 0.7924 | 0.826,0.000,0.563 | 0 | CrystalOptimizer with GDMA2.2(PBE0/6-31G(d,p)) + FIT
BZYACO | C15 H12 O1 | 10 | Chalcone | (2E)-1,3-diphenylprop-2-en-1-one | Benzylidene acetophenone | BZYACO, BZYACO03 | flexible CrystalPredictor (2.2), CrystalOptimizer (2.4.7), DMACRYS (2.3.0) | Louise Price | 2018 | Price LS, Price SL 2022 Cryst Growth Des 22, 1801-1816 | \CHEMISTRY_CPOSS\MagnaPharm\Chalcones\CrystalOptimizer | dfA1893 | 0.907 | PBE0/6-31G(d,p) | 0 |  | This is the DMAflex intra_molecular energy penalty. It is with respect to opt. | A1893 | P21/c | 4 | 5.711 | 22.5425 | 9.2109 | 90 | 104.059 | 90 | LATT 1; SYMM -X , +Y +1/2, -Z +1/2 | 1.2025 | 0.6985 |  | -114.16 | -101.23 | -113.253 | 1.69 | -21.238 | 298 | 1 | x parallel to a, y in ab plane, z along c | 2.2726 | 0.000,1.000,0.000 | 0 | CrystalOptimizer with GDMA2.2(PBE0/6-31G(d,p)) + FIT
BZYACO | C15 H12 O1 | 10 | Chalcone | (2E)-1,3-diphenylprop-2-en-1-one | Benzylidene acetophenone | BZYACO, BZYACO03 | flexible CrystalPredictor (2.2), CrystalOptimizer (2.4.7), DMACRYS (2.3.0) | Louise Price | 2018 | Price LS, Price SL 2022 Cryst Growth Des 22, 1801-1816 | \CHEMISTRY_CPOSS\MagnaPharm\Chalcones\CrystalOptimizer | dfA235 | 1.507 | PBE0/6-31G(d,p) | 0 |  | This is the DMAflex intra_molecular energy penalty. It is with respect to opt. | A235 | P-1 | 2 | 8.4547 | 5.7098 | 12.9589 | 69.796 | 80.475 | 75.77 | LATT 1 | 1.2201 | 0.7124 |  | -114.76 | -106.14 | -113.253 | 1.71 | -21.191 | 298 | 1 | x parallel to a, y in ab plane, z along c | 1.1618 | 0.766,-0.239,0.597 | 0 | CrystalOptimizer with GDMA2.2(PBE0/6-31G(d,p)) + FIT | sp1 | CASTEP version 23.1 | Perdew Burke Ernzerhof | MBD@rsSCS | 900 | 2 3 2 | Ultrasoft pseudopotential | No | DFT-D optimized with TS dispersion correction. | P-1 | 5.9376 | 8.5386 | 11.0385 | 87.657 | 86.207 | 70.96 | -2997.634492 |  | 1.3106
BZYACO | C15 H12 O1 | 10 | Chalcone | (2E)-1,3-diphenylprop-2-en-1-one | Benzylidene acetophenone | BZYACO, BZYACO03 | flexible CrystalPredictor (2.2), CrystalOptimizer (2.4.7), DMACRYS (2.3.0) | Louise Price | 2018 | Price LS, Price SL 2022 Cryst Growth Des 22, 1801-1816 | \CHEMISTRY_CPOSS\MagnaPharm\Chalcones\CrystalOptimizer | dfA235 | 1.507 | PBE0/6-31G(d,p) | 0 |  | This is the DMAflex intra_molecular energy penalty. It is with respect to opt. | A235 | P-1 | 2 | 8.4547 | 5.7098 | 12.9589 | 69.796 | 80.475 | 75.77 | LATT 1 | 1.2201 | 0.7124 |  | -114.76 | -106.14 | -113.253 | 1.71 | -21.191 | 298 | 1 | x parallel to a, y in ab plane, z along c | 1.1618 | 0.766,-0.239,0.597 | 0 | CrystalOptimizer with GDMA2.2(PBE0/6-31G(d,p)) + FIT | opt | CASTEP version 23.1 | Perdew Burke Ernzerhof | TS | 900 | 2 3 2 | Ultrasoft pseudopotential | Yes |  | P-1 | 5.9376 | 8.5386 | 11.0385 | 87.657 | 86.207 | 70.96 | -2997.564 |  | 1.3106
BZYACO | C15 H12 O1 | 10 | Chalcone | (2E)-1,3-diphenylprop-2-en-1-one | Benzylidene acetophenone | BZYACO, BZYACO03 | flexible CrystalPredictor (2.2), CrystalOptimizer (2.4.7), DMACRYS (2.3.0) | Louise Price | 2018 | Price LS, Price SL 2022 Cryst Growth Des 22, 1801-1816 | \CHEMISTRY_CPOSS\MagnaPharm\Chalcones\CrystalOptimizer | dfA7475 | 2.001 | PBE0/6-31G(d,p) | 0 |  | This is the DMAflex intra_molecular energy penalty. It is with respect to opt. | A7475 | Pbca | 8 | 11.2211 | 8.0373 | 25.3149 | 90 | 90 | 90 | LATT 1; SYMM +X +1/2, -Y +1/2, -Z ; SYMM -X , +Y +1/2, -Z +1/2; SYMM -X +1/2, -Y , +Z +1/2 | 1.2118 | 0.7066 |  | -115.25 | -100.75 | -113.249 | 1.74 | -20.481 | 298 | 1 | x parallel to a, y in ab plane, z along c | 1.6939 | 1.000,0.000,0.000 | 0 | CrystalOptimizer with GDMA2.2(PBE0/6-31G(d,p)) + FIT
BZYACO | C15 H12 O1 | 10 | Chalcone | (2E)-1,3-diphenylprop-2-en-1-one | Benzylidene acetophenone | BZYACO, BZYACO03 | flexible CrystalPredictor (2.2), CrystalOptimizer (2.4.7), DMACRYS (2.3.0) | Louise Price | 2018 | Price LS, Price SL 2022 Cryst Growth Des 22, 1801-1816 | \CHEMISTRY_CPOSS\MagnaPharm\Chalcones\CrystalOptimizer | dfA1674 | 0.184 | PBE0/6-31G(d,p) | 0 |  | This is the DMAflex intra_molecular energy penalty. It is with respect to opt. | A1674 | Pba2 | 4 | 14.9752 | 13.1892 | 5.7977 | 90 | 90 | 90 | LATT -1; SYMM -X , -Y , +Z ; SYMM -X +1/2, +Y +1/2, +Z ; SYMM +X +1/2, -Y +1/2, +Z | 1.208 | 0.701 |  | -113.4 | -99.8 | -113.216 | 1.76 | -21.25 | 298 | 1 | x parallel to a, y in ab plane, z along c | 1.5859 | 0.000,0.000,1.000 | 0 | CrystalOptimizer with GDMA2.2(PBE0/6-31G(d,p)) + FIT
BZYACO | C15 H12 O1 | 10 | Chalcone | (2E)-1,3-diphenylprop-2-en-1-one | Benzylidene acetophenone | BZYACO, BZYACO03 | flexible CrystalPredictor (2.2), CrystalOptimizer (2.4.7), DMACRYS (2.3.0) | Louise Price | 2018 | Price LS, Price SL 2022 Cryst Growth Des 22, 1801-1816 | \CHEMISTRY_CPOSS\MagnaPharm\Chalcones\CrystalOptimizer | dfA1554 | 0.365 | PBE0/6-31G(d,p) | 0 |  | This is the DMAflex intra_molecular energy penalty. It is with respect to opt. | A1554 | P-1 | 2 | 3.96 | 14.567 | 10.0229 | 103.257 | 87.061 | 91.623 | LATT 1 | 1.2308 | 0.7198 |  | -113.58 | -108.35 | -113.215 | 1.59 | -21.998 | 298 | 1 | x parallel to a, y in ab plane, z along c | 1.5098 | 0.444,-0.296,0.846 | 0 | CrystalOptimizer with GDMA2.2(PBE0/6-31G(d,p)) + FIT
BZYACO | C15 H12 O1 | 10 | Chalcone | (2E)-1,3-diphenylprop-2-en-1-one | Benzylidene acetophenone | BZYACO, BZYACO03 | flexible CrystalPredictor (2.2), CrystalOptimizer (2.4.7), DMACRYS (2.3.0) | Louise Price | 2018 | Price LS, Price SL 2022 Cryst Growth Des 22, 1801-1816 | \CHEMISTRY_CPOSS\MagnaPharm\Chalcones\CrystalOptimizer | dfA647 | 1.363 | PBE0/6-31G(d,p) | 0 |  | This is the DMAflex intra_molecular energy penalty. It is with respect to opt. | A647 | P21/a | 4 | 10.6992 | 12.4126 | 9.0108 | 90 | 76.183 | 90 | LATT 1; SYMM -X +1/2, +Y +1/2, -Z | 1.1904 | 0.6922 |  | -114.48 | -99.52 | -113.117 | 1.73 | -21.018 | 298 | 1 | x parallel to a, y in ab plane, z along c | 0.9834 | -0.707,0.000,0.707 | 0 | CrystalOptimizer with GDMA2.2(PBE0/6-31G(d,p)) + FIT
BZYACO | C15 H12 O1 | 10 | Chalcone | (2E)-1,3-diphenylprop-2-en-1-one | Benzylidene acetophenone | BZYACO, BZYACO03 | flexible CrystalPredictor (2.2), CrystalOptimizer (2.4.7), DMACRYS (2.3.0) | Louise Price | 2018 | Price LS, Price SL 2022 Cryst Growth Des 22, 1801-1816 | \CHEMISTRY_CPOSS\MagnaPharm\Chalcones\CrystalOptimizer | dfA113 | 0.555 | PBE0/6-31G(d,p) | 0 |  | This is the DMAflex intra_molecular energy penalty. It is with respect to opt. | A113 | P21212 | 4 | 19.1094 | 11.881 | 5.0217 | 90 | 90 | 90 | LATT -1; SYMM +X +1/2, -Y +1/2, -Z ; SYMM -X +1/2, +Y +1/2, -Z ; SYMM -X , -Y , +Z | 1.2133 | 0.7051 |  | -113.66 | -104.27 | -113.105 | 1.7 | -21.133 | 298 | 1 | x parallel to a, y in ab plane, z along c | 0.9865 | 1.000,0.000,0.000 | 0 | CrystalOptimizer with GDMA2.2(PBE0/6-31G(d,p)) + FIT | opt | CASTEP version 23.1 | Perdew Burke Ernzerhof | TS | 900 | 1 2 3 | Ultrasoft pseudopotential | Yes |  | P21212 | 11.4808 | 19.457 | 4.8206 | 90 | 90 | 90 | -2997.568 |  | 1.2846
BZYACO | C15 H12 O1 | 10 | Chalcone | (2E)-1,3-diphenylprop-2-en-1-one | Benzylidene acetophenone | BZYACO, BZYACO03 | flexible CrystalPredictor (2.2), CrystalOptimizer (2.4.7), DMACRYS (2.3.0) | Louise Price | 2018 | Price LS, Price SL 2022 Cryst Growth Des 22, 1801-1816 | \CHEMISTRY_CPOSS\MagnaPharm\Chalcones\CrystalOptimizer | dfA113 | 0.555 | PBE0/6-31G(d,p) | 0 |  | This is the DMAflex intra_molecular energy penalty. It is with respect to opt. | A113 | P21212 | 4 | 19.1094 | 11.881 | 5.0217 | 90 | 90 | 90 | LATT -1; SYMM +X +1/2, -Y +1/2, -Z ; SYMM -X +1/2, +Y +1/2, -Z ; SYMM -X , -Y , +Z | 1.2133 | 0.7051 |  | -113.66 | -104.27 | -113.105 | 1.7 | -21.133 | 298 | 1 | x parallel to a, y in ab plane, z along c | 0.9865 | 1.000,0.000,0.000 | 0 | CrystalOptimizer with GDMA2.2(PBE0/6-31G(d,p)) + FIT | sp1 | CASTEP version 23.1 | Perdew Burke Ernzerhof | MBD@rsSCS | 900 | 1 2 3 | Ultrasoft pseudopotential | No | DFT-D optimized with TS dispersion correction. | P21212 | 11.4808 | 19.457 | 4.8206 | 90 | 90 | 90 | -2997.661887 |  | 1.2846
BZYACO | C15 H12 O1 | 10 | Chalcone | (2E)-1,3-diphenylprop-2-en-1-one | Benzylidene acetophenone | BZYACO, BZYACO03 | flexible CrystalPredictor (2.2), CrystalOptimizer (2.4.7), DMACRYS (2.3.0) | Louise Price | 2018 | Price LS, Price SL 2022 Cryst Growth Des 22, 1801-1816 | \CHEMISTRY_CPOSS\MagnaPharm\Chalcones\CrystalOptimizer | dfA717 | 0.195 | PBE0/6-31G(d,p) | 0 |  | This is the DMAflex intra_molecular energy penalty. It is with respect to opt. | A717 | P21/a | 4 | 11.926 | 8.0265 | 13.6789 | 90 | 63.563 | 90 | LATT 1; SYMM -X +1/2, +Y +1/2, -Z | 1.1798 | 0.6883 |  | -113.29 | -97.36 | -113.095 | 1.74 | -21.127 | 298 | 1 | x parallel to a, y in ab plane, z along c | 0.5707 | 0.433,0.000,0.901 | 0 | CrystalOptimizer with GDMA2.2(PBE0/6-31G(d,p)) + FIT
BZYACO | C15 H12 O1 | 10 | Chalcone | (2E)-1,3-diphenylprop-2-en-1-one | Benzylidene acetophenone | BZYACO, BZYACO03 | flexible CrystalPredictor (2.2), CrystalOptimizer (2.4.7), DMACRYS (2.3.0) | Louise Price | 2018 | Price LS, Price SL 2022 Cryst Growth Des 22, 1801-1816 | \CHEMISTRY_CPOSS\MagnaPharm\Chalcones\CrystalOptimizer | dfA191 | 1.169 | PBE0/6-31G(d,p) | 0 |  | This is the DMAflex intra_molecular energy penalty. It is with respect to opt. | A191 | P21/c | 4 | 9.0346 | 14.4266 | 8.8049 | 90 | 84.915 | 90 | LATT 1; SYMM -X , +Y +1/2, -Z +1/2 | 1.2101 | 0.7026 |  | -114.25 | -104.41 | -113.081 | 1.66 | -21.182 | 298 | 1 | x parallel to a, y in ab plane, z along c | 1.9574 | 0.706,0.000,0.709 | 0 | CrystalOptimizer with GDMA2.2(PBE0/6-31G(d,p)) + FIT
BZYACO | C15 H12 O1 | 10 | Chalcone | (2E)-1,3-diphenylprop-2-en-1-one | Benzylidene acetophenone | BZYACO, BZYACO03 | flexible CrystalPredictor (2.2), CrystalOptimizer (2.4.7), DMACRYS (2.3.0) | Louise Price | 2018 | Price LS, Price SL 2022 Cryst Growth Des 22, 1801-1816 | \CHEMISTRY_CPOSS\MagnaPharm\Chalcones\CrystalOptimizer | dfA766 | 1.394 | PBE0/6-31G(d,p) | 0 |  | This is the DMAflex intra_molecular energy penalty. It is with respect to opt. | A766 | P21/c | 4 | 11.4988 | 6.1248 | 16.2986 | 90 | 90.409 | 90 | LATT 1; SYMM -X , +Y +1/2, -Z +1/2 | 1.2051 | 0.7037 |  | -114.44 | -103.73 | -113.046 | 1.73 | -21.434 | 298 | 1 | x parallel to a, y in ab plane, z along c | 2.5368 | 0.789,0.000,-0.614 | 0 | CrystalOptimizer with GDMA2.2(PBE0/6-31G(d,p)) + FIT
BZYACO | C15 H12 O1 | 10 | Chalcone | (2E)-1,3-diphenylprop-2-en-1-one | Benzylidene acetophenone | BZYACO, BZYACO03 | flexible CrystalPredictor (2.2), CrystalOptimizer (2.4.7), DMACRYS (2.3.0) | Louise Price | 2018 | Price LS, Price SL 2022 Cryst Growth Des 22, 1801-1816 | \CHEMISTRY_CPOSS\MagnaPharm\Chalcones\CrystalOptimizer | dfA14183 | 1.695 | PBE0/6-31G(d,p) | 0 |  | This is the DMAflex intra_molecular energy penalty. It is with respect to opt. | A14183 | P-1 | 2 | 12.636 | 5.9586 | 7.6925 | 94.073 | 80.766 | 84.174 | LATT 1 | 1.2209 | 0.7101 |  | -114.69 | -102.9 | -112.995 | 1.89 | -20.263 | 298 | 1 | x parallel to a, y in ab plane, z along c | 2.5526 | 0.967,-0.195,-0.166 | 0 | CrystalOptimizer with GDMA2.2(PBE0/6-31G(d,p)) + FIT
BZYACO | C15 H12 O1 | 10 | Chalcone | (2E)-1,3-diphenylprop-2-en-1-one | Benzylidene acetophenone | BZYACO, BZYACO03 | flexible CrystalPredictor (2.2), CrystalOptimizer (2.4.7), DMACRYS (2.3.0) | Louise Price | 2018 | Price LS, Price SL 2022 Cryst Growth Des 22, 1801-1816 | \CHEMISTRY_CPOSS\MagnaPharm\Chalcones\CrystalOptimizer | dfA5362 | 1.237 | PBE0/6-31G(d,p) | 0 |  | This is the DMAflex intra_molecular energy penalty. It is with respect to opt. | A5362 | Pbca | 8 | 15.2269 | 9.0108 | 16.8007 | 90 | 90 | 90 | LATT 1; SYMM +X +1/2, -Y +1/2, -Z ; SYMM -X , +Y +1/2, -Z +1/2; SYMM -X +1/2, -Y , +Z +1/2 | 1.2002 | 0.7006 |  | -114.23 | -99.11 | -112.993 | 1.78 | -20.205 | 298 | 1 | x parallel to a, y in ab plane, z along c | 2.9038 | 0.000,0.000,1.000 | 0 | CrystalOptimizer with GDMA2.2(PBE0/6-31G(d,p)) + FIT
BZYACO | C15 H12 O1 | 10 | Chalcone | (2E)-1,3-diphenylprop-2-en-1-one | Benzylidene acetophenone | BZYACO, BZYACO03 | flexible CrystalPredictor (2.2), CrystalOptimizer (2.4.7), DMACRYS (2.3.0) | Louise Price | 2018 | Price LS, Price SL 2022 Cryst Growth Des 22, 1801-1816 | \CHEMISTRY_CPOSS\MagnaPharm\Chalcones\CrystalOptimizer | dfA437 | 2.078 | PBE0/6-31G(d,p) | 0 |  | This is the DMAflex intra_molecular energy penalty. It is with respect to opt. | A437 | P21/c | 4 | 8.1754 | 12.5387 | 11.3756 | 90 | 98.448 | 90 | LATT 1; SYMM -X , +Y +1/2, -Z +1/2 | 1.1992 | 0.6961 |  | -115.06 | -101.29 | -112.982 | 1.72 | -21.159 | 298 | 1 | x parallel to a, y in ab plane, z along c | 0.8288 | 0.421,0.000,0.907 | 0 | CrystalOptimizer with GDMA2.2(PBE0/6-31G(d,p)) + FIT
BZYACO | C15 H12 O1 | 10 | Chalcone | (2E)-1,3-diphenylprop-2-en-1-one | Benzylidene acetophenone | BZYACO, BZYACO03 | flexible CrystalPredictor (2.2), CrystalOptimizer (2.4.7), DMACRYS (2.3.0) | Louise Price | 2018 | Price LS, Price SL 2022 Cryst Growth Des 22, 1801-1816 | \CHEMISTRY_CPOSS\MagnaPharm\Chalcones\CrystalOptimizer | dfA1901 | 0.658 | PBE0/6-31G(d,p) | 0 |  | This is the DMAflex intra_molecular energy penalty. It is with respect to opt. | A1901 | P21/n | 4 | 12.3072 | 5.2235 | 19.0743 | 90 | 68.691 | 90 | LATT 1; SYMM -X +1/2, +Y +1/2, -Z +1/2 | 1.2108 | 0.7038 |  | -113.64 | -101.44 | -112.982 | 1.72 | -20.948 | 298 | 1 | x parallel to a, y in ab plane, z along c | 0.8932 | 0.000,1.000,0.000 | 0 | CrystalOptimizer with GDMA2.2(PBE0/6-31G(d,p)) + FIT
BZYACO | C15 H12 O1 | 10 | Chalcone | (2E)-1,3-diphenylprop-2-en-1-one | Benzylidene acetophenone | BZYACO, BZYACO03 | flexible CrystalPredictor (2.2), CrystalOptimizer (2.4.7), DMACRYS (2.3.0) | Louise Price | 2018 | Price LS, Price SL 2022 Cryst Growth Des 22, 1801-1816 | \CHEMISTRY_CPOSS\MagnaPharm\Chalcones\CrystalOptimizer | dfA102 | 0.631 | PBE0/6-31G(d,p) | 0 |  | This is the DMAflex intra_molecular energy penalty. It is with respect to opt. | A102 | P21/a | 4 | 24.7694 | 7.6756 | 6.0907 | 90 | 85.354 | 90 | LATT 1; SYMM -X +1/2, +Y +1/2, -Z | 1.1985 | 0.6997 |  | -113.61 | -100.46 | -112.979 | 1.73 | -21.68 | 298 | 1 | x parallel to a, y in ab plane, z along c | 0.832 | 0.802,0.000,0.597 | 0 | CrystalOptimizer with GDMA2.2(PBE0/6-31G(d,p)) + FIT
BZYACO | C15 H12 O1 | 10 | Chalcone | (2E)-1,3-diphenylprop-2-en-1-one | Benzylidene acetophenone | BZYACO, BZYACO03 | flexible CrystalPredictor (2.2), CrystalOptimizer (2.4.7), DMACRYS (2.3.0) | Louise Price | 2018 | Price LS, Price SL 2022 Cryst Growth Des 22, 1801-1816 | \CHEMISTRY_CPOSS\MagnaPharm\Chalcones\CrystalOptimizer | dfA3578 | 2.162 | PBE0/6-31G(d,p) | 0 |  | This is the DMAflex intra_molecular energy penalty. It is with respect to opt. | A3578 | Pbcn | 8 | 12.844 | 11.8904 | 15.0816 | 90 | 90 | 90 | LATT 1; SYMM +X +1/2, -Y +1/2, -Z ; SYMM -X , +Y , -Z +1/2; SYMM -X +1/2, -Y +1/2, +Z +1/2 | 1.2011 | 0.698 |  | -115.14 | -101.55 | -112.978 | 1.7 | -21.435 | 298 | 1 | x parallel to a, y in ab plane, z along c | 1.9293 | 0.000,1.000,0.000 | 0 | CrystalOptimizer with GDMA2.2(PBE0/6-31G(d,p)) + FIT
BZYACO | C15 H12 O1 | 10 | Chalcone | (2E)-1,3-diphenylprop-2-en-1-one | Benzylidene acetophenone | BZYACO, BZYACO03 | flexible CrystalPredictor (2.2), CrystalOptimizer (2.4.7), DMACRYS (2.3.0) | Louise Price | 2018 | Price LS, Price SL 2022 Cryst Growth Des 22, 1801-1816 | \CHEMISTRY_CPOSS\MagnaPharm\Chalcones\CrystalOptimizer | dfA1608 | 1.574 | PBE0/6-31G(d,p) | 0 |  | This is the DMAflex intra_molecular energy penalty. It is with respect to opt. | A1608 | P21/c | 4 | 5.5522 | 9.1536 | 25.2973 | 90 | 64.045 | 90 | LATT 1; SYMM -X , +Y +1/2, -Z +1/2 | 1.1966 | 0.6931 |  | -114.54 | -99.2 | -112.966 | 1.78 | -20.576 | 298 | 1 | x parallel to a, y in ab plane, z along c | 2.5957 | 0.000,1.000,0.000 | 0 | CrystalOptimizer with GDMA2.2(PBE0/6-31G(d,p)) + FIT
BZYACO | C15 H12 O1 | 10 | Chalcone | (2E)-1,3-diphenylprop-2-en-1-one | Benzylidene acetophenone | BZYACO, BZYACO03 | flexible CrystalPredictor (2.2), CrystalOptimizer (2.4.7), DMACRYS (2.3.0) | Louise Price | 2018 | Price LS, Price SL 2022 Cryst Growth Des 22, 1801-1816 | \CHEMISTRY_CPOSS\MagnaPharm\Chalcones\CrystalOptimizer | dfA608 | 3.424 | PBE0/6-31G(d,p) | 0 |  | This is the DMAflex intra_molecular energy penalty. It is with respect to opt. | A608 | P21/n | 4 | 11.5598 | 5.9348 | 17.3546 | 90 | 74.033 | 90 | LATT 1; SYMM -X +1/2, +Y +1/2, -Z +1/2 | 1.2084 | 0.7036 |  | -116.38 | -102.07 | -112.956 | 1.78 | -21.211 | 298 | 1 | x parallel to a, y in ab plane, z along c | 1.8314 | 0.000,1.000,0.000 | 0 | CrystalOptimizer with GDMA2.2(PBE0/6-31G(d,p)) + FIT
BZYACO | C15 H12 O1 | 10 | Chalcone | (2E)-1,3-diphenylprop-2-en-1-one | Benzylidene acetophenone | BZYACO, BZYACO03 | flexible CrystalPredictor (2.2), CrystalOptimizer (2.4.7), DMACRYS (2.3.0) | Louise Price | 2018 | Price LS, Price SL 2022 Cryst Growth Des 22, 1801-1816 | \CHEMISTRY_CPOSS\MagnaPharm\Chalcones\CrystalOptimizer | dfA2997 | 3.508 | PBE0/6-31G(d,p) | 0 |  | This is the DMAflex intra_molecular energy penalty. It is with respect to opt. | A2997 | Pca21 | 4 | 8.4934 | 13.8122 | 9.8965 | 90 | 90 | 90 | LATT -1; SYMM -X , -Y , +Z +1/2; SYMM -X +1/2, +Y , +Z +1/2; SYMM +X +1/2, -Y , +Z | 1.1915 | 0.697 |  | -116.42 | -97.01 | -112.912 | 1.79 | -20.201 | 298 | 1 | x parallel to a, y in ab plane, z along c | 2.8524 | 0.000,0.000,1.000 | 0 | CrystalOptimizer with GDMA2.2(PBE0/6-31G(d,p)) + FIT
BZYACO | C15 H12 O1 | 10 | Chalcone | (2E)-1,3-diphenylprop-2-en-1-one | Benzylidene acetophenone | BZYACO, BZYACO03 | flexible CrystalPredictor (2.2), CrystalOptimizer (2.4.7), DMACRYS (2.3.0) | Louise Price | 2018 | Price LS, Price SL 2022 Cryst Growth Des 22, 1801-1816 | \CHEMISTRY_CPOSS\MagnaPharm\Chalcones\CrystalOptimizer | dfA56 | 0.878 | PBE0/6-31G(d,p) | 0 |  | This is the DMAflex intra_molecular energy penalty. It is with respect to opt. | A56 | P21/a | 4 | 8.0455 | 25.246 | 5.7543 | 90 | 76.829 | 90 | LATT 1; SYMM -X +1/2, +Y +1/2, -Z | 1.2155 | 0.7064 |  | -113.77 | -105.22 | -112.892 | 1.66 | -21.667 | 298 | 1 | x parallel to a, y in ab plane, z along c | 3.1377 | 0.918,0.000,-0.395 | 0 | CrystalOptimizer with GDMA2.2(PBE0/6-31G(d,p)) + FIT
BZYACO | C15 H12 O1 | 10 | Chalcone | (2E)-1,3-diphenylprop-2-en-1-one | Benzylidene acetophenone | BZYACO, BZYACO03 | flexible CrystalPredictor (2.2), CrystalOptimizer (2.4.7), DMACRYS (2.3.0) | Louise Price | 2018 | Price LS, Price SL 2022 Cryst Growth Des 22, 1801-1816 | \CHEMISTRY_CPOSS\MagnaPharm\Chalcones\CrystalOptimizer | dfA4574 | 0.644 | PBE0/6-31G(d,p) | 0 |  | This is the DMAflex intra_molecular energy penalty. It is with respect to opt. | A4574 | C2/n | 8 | 17.9748 | 5.8742 | 21.9796 | 90 | 86.258 | 90 | LATT 1; SYMM -X +1/2, +Y , -Z +1/2; SYMM +X +1/2, +Y +1/2, +Z ; SYMM -X , +Y +1/2, -Z +1/2 | 1.1946 | 0.696 |  | -113.52 | -99.16 | -112.876 | 1.81 | -20.485 | 298 | 1 | x parallel to a, y in ab plane, z along c | 2.926 | 0.302,0.000,0.953 | 0 | CrystalOptimizer with GDMA2.2(PBE0/6-31G(d,p)) + FIT
BZYACO | C15 H12 O1 | 10 | Chalcone | (2E)-1,3-diphenylprop-2-en-1-one | Benzylidene acetophenone | BZYACO, BZYACO03 | flexible CrystalPredictor (2.2), CrystalOptimizer (2.4.7), DMACRYS (2.3.0) | Louise Price | 2018 | Price LS, Price SL 2022 Cryst Growth Des 22, 1801-1816 | \CHEMISTRY_CPOSS\MagnaPharm\Chalcones\CrystalOptimizer | dfA448 | 0.319 | PBE0/6-31G(d,p) | 0 |  | This is the DMAflex intra_molecular energy penalty. It is with respect to opt. | A448 | P21/a | 4 | 11.8569 | 8.2351 | 12.0805 | 90 | 87.603 | 90 | LATT 1; SYMM -X +1/2, +Y +1/2, -Z | 1.1737 | 0.6844 |  | -113.19 | -95.68 | -112.871 | 1.73 | -21.431 | 298 | 1 | x parallel to a, y in ab plane, z along c | 0.7587 | -0.053,0.000,0.999 | 0 | CrystalOptimizer with GDMA2.2(PBE0/6-31G(d,p)) + FIT
BZYACO | C15 H12 O1 | 10 | Chalcone | (2E)-1,3-diphenylprop-2-en-1-one | Benzylidene acetophenone | BZYACO, BZYACO03 | flexible CrystalPredictor (2.2), CrystalOptimizer (2.4.7), DMACRYS (2.3.0) | Louise Price | 2018 | Price LS, Price SL 2022 Cryst Growth Des 22, 1801-1816 | \CHEMISTRY_CPOSS\MagnaPharm\Chalcones\CrystalOptimizer | dfA9 | 1.059 | PBE0/6-31G(d,p) | 0 |  | This is the DMAflex intra_molecular energy penalty. It is with respect to opt. | A9 | P-1 | 2 | 8.0381 | 11.3806 | 6.2741 | 87.52 | 77.934 | 84.517 | LATT 1 | 1.2383 | 0.7198 |  | -113.93 | -108.41 | -112.871 | 1.78 | -20.433 | 298 | 1 | x parallel to a, y in ab plane, z along c | 1.7578 | 0.702,0.706,0.089 | 0 | CrystalOptimizer with GDMA2.2(PBE0/6-31G(d,p)) + FIT
BZYACO | C15 H12 O1 | 10 | Chalcone | (2E)-1,3-diphenylprop-2-en-1-one | Benzylidene acetophenone | BZYACO, BZYACO03 | flexible CrystalPredictor (2.2), CrystalOptimizer (2.4.7), DMACRYS (2.3.0) | Louise Price | 2018 | Price LS, Price SL 2022 Cryst Growth Des 22, 1801-1816 | \CHEMISTRY_CPOSS\MagnaPharm\Chalcones\CrystalOptimizer | dfA916 | 3.604 | PBE0/6-31G(d,p) | 0 |  | This is the DMAflex intra_molecular energy penalty. It is with respect to opt. | A916 | P21/c | 4 | 5.7768 | 7.6882 | 25.9088 | 90 | 93.768 | 90 | LATT 1; SYMM -X , +Y +1/2, -Z +1/2 | 1.2047 | 0.7012 |  | -116.42 | -99.72 | -112.816 | 1.76 | -21.037 | 298 | 1 | x parallel to a, y in ab plane, z along c | 0.9224 | 0.999,0.000,-0.045 | 0 | CrystalOptimizer with GDMA2.2(PBE0/6-31G(d,p)) + FIT
BZYACO | C15 H12 O1 | 10 | Chalcone | (2E)-1,3-diphenylprop-2-en-1-one | Benzylidene acetophenone | BZYACO, BZYACO03 | flexible CrystalPredictor (2.2), CrystalOptimizer (2.4.7), DMACRYS (2.3.0) | Louise Price | 2018 | Price LS, Price SL 2022 Cryst Growth Des 22, 1801-1816 | \CHEMISTRY_CPOSS\MagnaPharm\Chalcones\CrystalOptimizer | dfA943 | 1.029 | PBE0/6-31G(d,p) | 0 |  | This is the DMAflex intra_molecular energy penalty. It is with respect to opt. | A943 | P21/c | 4 | 12.4023 | 5.0881 | 18.6051 | 90 | 79.481 | 90 | LATT 1; SYMM -X , +Y +1/2, -Z +1/2 | 1.1983 | 0.6977 |  | -113.83 | -99.05 | -112.801 | 1.72 | -20.724 | 298 | 1 | x parallel to a, y in ab plane, z along c | 2.5252 | 0.653,0.000,0.757 | 0 | CrystalOptimizer with GDMA2.2(PBE0/6-31G(d,p)) + FIT
BZYACO | C15 H12 O1 | 10 | Chalcone | (2E)-1,3-diphenylprop-2-en-1-one | Benzylidene acetophenone | BZYACO, BZYACO03 | flexible CrystalPredictor (2.2), CrystalOptimizer (2.4.7), DMACRYS (2.3.0) | Louise Price | 2018 | Price LS, Price SL 2022 Cryst Growth Des 22, 1801-1816 | \CHEMISTRY_CPOSS\MagnaPharm\Chalcones\CrystalOptimizer | dfA13696 | 1.385 | PBE0/6-31G(d,p) | 0 |  | This is the DMAflex intra_molecular energy penalty. It is with respect to opt. | A13696 | P21 | 4 | 10.1709 | 19.0295 | 6.2925 | 90 | 71.048 | 90 | LATT -1; SYMM -X , +Y +1/2, -Z +1/2 | 1.2009 | 0.6991 |  | -114.17 | -203.27 | -112.785 | 1.74 | -20.87 | 298 | 1 | x parallel to a, y in ab plane, z along c | 1.8274 | 0.912,0.000,-0.410 | 0 | CrystalOptimizer with GDMA2.2(PBE0/6-31G(d,p)) + FIT
BZYACO | C15 H12 O1 | 10 | Chalcone | (2E)-1,3-diphenylprop-2-en-1-one | Benzylidene acetophenone | BZYACO, BZYACO03 | flexible CrystalPredictor (2.2), CrystalOptimizer (2.4.7), DMACRYS (2.3.0) | Louise Price | 2018 | Price LS, Price SL 2022 Cryst Growth Des 22, 1801-1816 | \CHEMISTRY_CPOSS\MagnaPharm\Chalcones\CrystalOptimizer | dfA586 | 0.556 | PBE0/6-31G(d,p) | 0 |  | This is the DMAflex intra_molecular energy penalty. It is with respect to opt. | A586 | P21/c | 4 | 4.056 | 10.2388 | 29.0139 | 90 | 110.646 | 90 | LATT 1; SYMM -X , +Y +1/2, -Z +1/2 | 1.2268 | 0.7144 |  | -113.3 | -106.06 | -112.744 | 1.72 | -21.004 | 298 | 1 | x parallel to a, y in ab plane, z along c | 3.4598 | 0.281,0.000,0.960 | 0 | CrystalOptimizer with GDMA2.2(PBE0/6-31G(d,p)) + FIT
BZYACO | C15 H12 O1 | 10 | Chalcone | (2E)-1,3-diphenylprop-2-en-1-one | Benzylidene acetophenone | BZYACO, BZYACO03 | flexible CrystalPredictor (2.2), CrystalOptimizer (2.4.7), DMACRYS (2.3.0) | Louise Price | 2018 | Price LS, Price SL 2022 Cryst Growth Des 22, 1801-1816 | \CHEMISTRY_CPOSS\MagnaPharm\Chalcones\CrystalOptimizer | dfA11245 | 1.13 | PBE0/6-31G(d,p) | 0 |  | This is the DMAflex intra_molecular energy penalty. It is with respect to opt. | A11245 | Pbca | 8 | 11.3162 | 16.0848 | 12.7795 | 90 | 90 | 90 | LATT 1; SYMM +X +1/2, -Y +1/2, -Z ; SYMM -X , +Y +1/2, -Z +1/2; SYMM -X +1/2, -Y , +Z +1/2 | 1.1893 | 0.6909 |  | -113.87 | -98.43 | -112.74 | 1.68 | -21.599 | 298 | 1 | x parallel to a, y in ab plane, z along c | 1.5629 | 1.000,0.000,0.000 | 0 | CrystalOptimizer with GDMA2.2(PBE0/6-31G(d,p)) + FIT
BZYACO | C15 H12 O1 | 10 | Chalcone | (2E)-1,3-diphenylprop-2-en-1-one | Benzylidene acetophenone | BZYACO, BZYACO03 | flexible CrystalPredictor (2.2), CrystalOptimizer (2.4.7), DMACRYS (2.3.0) | Louise Price | 2018 | Price LS, Price SL 2022 Cryst Growth Des 22, 1801-1816 | \CHEMISTRY_CPOSS\MagnaPharm\Chalcones\CrystalOptimizer | dfA471 | 0.526 | PBE0/6-31G(d,p) | 0 |  | This is the DMAflex intra_molecular energy penalty. It is with respect to opt. | A471 | Pna21 | 4 | 13.1446 | 15.0205 | 5.8204 | 90 | 90 | 90 | LATT -1; SYMM -X , -Y , +Z +1/2; SYMM -X +1/2, +Y +1/2, +Z +1/2; SYMM +X +1/2, -Y +1/2, +Z | 1.2037 | 0.6998 |  | -113.25 | -98.92 | -112.724 | 1.8 | -20.903 | 298 | 1 | x parallel to a, y in ab plane, z along c | 0.9872 | 0.000,0.000,1.000 | 0 | CrystalOptimizer with GDMA2.2(PBE0/6-31G(d,p)) + FIT
BZYACO | C15 H12 O1 | 10 | Chalcone | (2E)-1,3-diphenylprop-2-en-1-one | Benzylidene acetophenone | BZYACO, BZYACO03 | flexible CrystalPredictor (2.2), CrystalOptimizer (2.4.7), DMACRYS (2.3.0) | Louise Price | 2018 | Price LS, Price SL 2022 Cryst Growth Des 22, 1801-1816 | \CHEMISTRY_CPOSS\MagnaPharm\Chalcones\CrystalOptimizer | dfA131 | 0.16 | PBE0/6-31G(d,p) | 0 |  | This is the DMAflex intra_molecular energy penalty. It is with respect to opt. | A131 | P21/a | 4 | 13.1776 | 14.3257 | 6.1063 | 90 | 89.944 | 90 | LATT 1; SYMM -X +1/2, +Y +1/2, -Z | 1.2 | 0.6974 |  | -112.88 | -101.2 | -112.72 | 1.65 | -22.834 | 298 | 1 | x parallel to a, y in ab plane, z along c | 0.2122 | 1.000,0.000,-0.003 | 0 | CrystalOptimizer with GDMA2.2(PBE0/6-31G(d,p)) + FIT
BZYACO | C15 H12 O1 | 10 | Chalcone | (2E)-1,3-diphenylprop-2-en-1-one | Benzylidene acetophenone | BZYACO, BZYACO03 | flexible CrystalPredictor (2.2), CrystalOptimizer (2.4.7), DMACRYS (2.3.0) | Louise Price | 2018 | Price LS, Price SL 2022 Cryst Growth Des 22, 1801-1816 | \CHEMISTRY_CPOSS\MagnaPharm\Chalcones\CrystalOptimizer | dfA462 | 0.76 | PBE0/6-31G(d,p) | 0 |  | This is the DMAflex intra_molecular energy penalty. It is with respect to opt. | A462 | P21/c | 4 | 5.7636 | 14.7766 | 13.4113 | 90 | 86.599 | 90 | LATT 1; SYMM -X , +Y +1/2, -Z +1/2 | 1.2132 | 0.705 |  | -113.47 | -102.56 | -112.71 | 1.74 | -21.381 | 298 | 1 | x parallel to a, y in ab plane, z along c | 0.9036 | 0.981,0.000,-0.196 | 0 | CrystalOptimizer with GDMA2.2(PBE0/6-31G(d,p)) + FIT
BZYACO | C15 H12 O1 | 10 | Chalcone | (2E)-1,3-diphenylprop-2-en-1-one | Benzylidene acetophenone | BZYACO, BZYACO03 | flexible CrystalPredictor (2.2), CrystalOptimizer (2.4.7), DMACRYS (2.3.0) | Louise Price | 2018 | Price LS, Price SL 2022 Cryst Growth Des 22, 1801-1816 | \CHEMISTRY_CPOSS\MagnaPharm\Chalcones\CrystalOptimizer | dfA16926 | 0.869 | PBE0/6-31G(d,p) | 0 |  | This is the DMAflex intra_molecular energy penalty. It is with respect to opt. | A16926 | P21cn | 8 | 8.5305 | 10.1536 | 26.5305 | 90 | 90 | 90 | LATT -1; SYMM +X +1/2, -Y +1/2, -Z ; SYMM +X , -Y , +Z +1/2; SYMM +X +1/2, +Y +1/2, -Z +1/2 | 1.2039 | 0.7007 |  | -113.57 | -200.86 | -112.701 | 1.77 | -20.394 | 298 | 1 | x parallel to a, y in ab plane, z along c | 1.9034 | 1.000,0.000,0.000 | 0 | CrystalOptimizer with GDMA2.2(PBE0/6-31G(d,p)) + FIT
BZYACO | C15 H12 O1 | 10 | Chalcone | (2E)-1,3-diphenylprop-2-en-1-one | Benzylidene acetophenone | BZYACO, BZYACO03 | flexible CrystalPredictor (2.2), CrystalOptimizer (2.4.7), DMACRYS (2.3.0) | Louise Price | 2018 | Price LS, Price SL 2022 Cryst Growth Des 22, 1801-1816 | \CHEMISTRY_CPOSS\MagnaPharm\Chalcones\CrystalOptimizer | dfA1116 | 2.17 | PBE0/6-31G(d,p) | 0 |  | This is the DMAflex intra_molecular energy penalty. It is with respect to opt. | A1116 | P21/c | 4 | 5.7154 | 21.5337 | 9.6264 | 90 | 75.032 | 90 | LATT 1; SYMM -X , +Y +1/2, -Z +1/2 | 1.2086 | 0.7019 |  | -114.78 | -102.14 | -112.61 | 1.69 | -21.04 | 298 | 1 | x parallel to a, y in ab plane, z along c | 2.3257 | 0.000,1.000,0.000 | 0 | CrystalOptimizer with GDMA2.2(PBE0/6-31G(d,p)) + FIT
BZYACO | C15 H12 O1 | 10 | Chalcone | (2E)-1,3-diphenylprop-2-en-1-one | Benzylidene acetophenone | BZYACO, BZYACO03 | flexible CrystalPredictor (2.2), CrystalOptimizer (2.4.7), DMACRYS (2.3.0) | Louise Price | 2018 | Price LS, Price SL 2022 Cryst Growth Des 22, 1801-1816 | \CHEMISTRY_CPOSS\MagnaPharm\Chalcones\CrystalOptimizer | dfA9259 | 1.075 | PBE0/6-31G(d,p) | 0 |  | This is the DMAflex intra_molecular energy penalty. It is with respect to opt. | A9259 | P21 | 4 | 10.7783 | 18.2983 | 6.1181 | 90 | 73.315 | 90 | LATT -1; SYMM -X , +Y +1/2, -Z +1/2 | 1.1968 | 0.6969 |  | -113.67 | -199.81 | -112.595 | 1.75 | -20.882 | 298 | 1 | x parallel to a, y in ab plane, z along c | 2.0335 | 0.907,0.000,-0.421 | 0 | CrystalOptimizer with GDMA2.2(PBE0/6-31G(d,p)) + FIT
BZYACO | C15 H12 O1 | 10 | Chalcone | (2E)-1,3-diphenylprop-2-en-1-one | Benzylidene acetophenone | BZYACO, BZYACO03 | flexible CrystalPredictor (2.2), CrystalOptimizer (2.4.7), DMACRYS (2.3.0) | Louise Price | 2018 | Price LS, Price SL 2022 Cryst Growth Des 22, 1801-1816 | \CHEMISTRY_CPOSS\MagnaPharm\Chalcones\CrystalOptimizer | dfA3354 | 0.799 | PBE0/6-31G(d,p) | 0 |  | This is the DMAflex intra_molecular energy penalty. It is with respect to opt. | A3354 | Pbca | 8 | 49.7368 | 5.5648 | 8.2802 | 90 | 90 | 90 | LATT 1; SYMM +X +1/2, -Y +1/2, -Z ; SYMM -X , +Y +1/2, -Z +1/2; SYMM -X +1/2, -Y , +Z +1/2 | 1.2072 | 0.7034 |  | -113.39 | -98.94 | -112.591 | 1.81 | -20.324 | 298 | 1 | x parallel to a, y in ab plane, z along c | 0.7617 | 0.000,1.000,0.000 | 0 | CrystalOptimizer with GDMA2.2(PBE0/6-31G(d,p)) + FIT
BZYACO | C15 H12 O1 | 10 | Chalcone | (2E)-1,3-diphenylprop-2-en-1-one | Benzylidene acetophenone | BZYACO, BZYACO03 | flexible CrystalPredictor (2.2), CrystalOptimizer (2.4.7), DMACRYS (2.3.0) | Louise Price | 2018 | Price LS, Price SL 2022 Cryst Growth Des 22, 1801-1816 | \CHEMISTRY_CPOSS\MagnaPharm\Chalcones\CrystalOptimizer | dfA2134 | 1.831 | PBE0/6-31G(d,p) | 0 |  | This is the DMAflex intra_molecular energy penalty. It is with respect to opt. | A2134 | P21/n | 4 | 5.3491 | 7.8058 | 27.2261 | 90 | 84.051 | 90 | LATT 1; SYMM -X +1/2, +Y +1/2, -Z +1/2 | 1.2234 | 0.7106 |  | -114.42 | -104.49 | -112.589 | 1.73 | -20.966 | 298 | 1 | x parallel to a, y in ab plane, z along c | 0.8121 | 0.996,0.000,0.091 | 0 | CrystalOptimizer with GDMA2.2(PBE0/6-31G(d,p)) + FIT
BZYACO | C15 H12 O1 | 10 | Chalcone | (2E)-1,3-diphenylprop-2-en-1-one | Benzylidene acetophenone | BZYACO, BZYACO03 | flexible CrystalPredictor (2.2), CrystalOptimizer (2.4.7), DMACRYS (2.3.0) | Louise Price | 2018 | Price LS, Price SL 2022 Cryst Growth Des 22, 1801-1816 | \CHEMISTRY_CPOSS\MagnaPharm\Chalcones\CrystalOptimizer | dfA209 | 0.519 | PBE0/6-31G(d,p) | 0 |  | This is the DMAflex intra_molecular energy penalty. It is with respect to opt. | A209 | P21/c | 4 | 11.3431 | 3.8329 | 28.4131 | 90 | 64.805 | 90 | LATT 1; SYMM -X , +Y +1/2, -Z +1/2 | 1.2375 | 0.7203 |  | -113.09 | -109.36 | -112.571 | 1.67 | -21.103 | 298 | 1 | x parallel to a, y in ab plane, z along c | 1.2432 | 0.982,0.000,-0.190 | 0 | CrystalOptimizer with GDMA2.2(PBE0/6-31G(d,p)) + FIT
BZYACO | C15 H12 O1 | 10 | Chalcone | (2E)-1,3-diphenylprop-2-en-1-one | Benzylidene acetophenone | BZYACO, BZYACO03 | flexible CrystalPredictor (2.2), CrystalOptimizer (2.4.7), DMACRYS (2.3.0) | Louise Price | 2018 | Price LS, Price SL 2022 Cryst Growth Des 22, 1801-1816 | \CHEMISTRY_CPOSS\MagnaPharm\Chalcones\CrystalOptimizer | dfA61 | 1.367 | PBE0/6-31G(d,p) | 0 |  | This is the DMAflex intra_molecular energy penalty. It is with respect to opt. | A61 | Pca21 | 4 | 25.0158 | 6.0538 | 7.5414 | 90 | 90 | 90 | LATT -1; SYMM -X , -Y , +Z +1/2; SYMM -X +1/2, +Y , +Z +1/2; SYMM +X +1/2, -Y , +Z | 1.2112 | 0.7099 |  | -113.92 | -101.96 | -112.553 | 1.83 | -20.347 | 298 | 1 | x parallel to a, y in ab plane, z along c | 2.2596 | 0.000,1.000,0.000 | 0 | CrystalOptimizer with GDMA2.2(PBE0/6-31G(d,p)) + FIT
BZYACO | C15 H12 O1 | 10 | Chalcone | (2E)-1,3-diphenylprop-2-en-1-one | Benzylidene acetophenone | BZYACO, BZYACO03 | flexible CrystalPredictor (2.2), CrystalOptimizer (2.4.7), DMACRYS (2.3.0) | Louise Price | 2018 | Price LS, Price SL 2022 Cryst Growth Des 22, 1801-1816 | \CHEMISTRY_CPOSS\MagnaPharm\Chalcones\CrystalOptimizer | dfA451 | 3.098 | PBE0/6-31G(d,p) | 0 |  | This is the DMAflex intra_molecular energy penalty. It is with respect to opt. | A451 | Pca21 | 4 | 11.5238 | 5.8782 | 16.8069 | 90 | 90 | 90 | LATT -1; SYMM -X , -Y , +Z +1/2; SYMM -X +1/2, +Y , +Z +1/2; SYMM +X +1/2, -Y , +Z | 1.215 | 0.7089 |  | -115.63 | -100.33 | -112.532 | 1.8 | -20.614 | 298 | 1 | x parallel to a, y in ab plane, z along c | 3.0164 | 0.000,0.000,1.000 | 0 | CrystalOptimizer with GDMA2.2(PBE0/6-31G(d,p)) + FIT
BZYACO | C15 H12 O1 | 10 | Chalcone | (2E)-1,3-diphenylprop-2-en-1-one | Benzylidene acetophenone | BZYACO, BZYACO03 | flexible CrystalPredictor (2.2), CrystalOptimizer (2.4.7), DMACRYS (2.3.0) | Louise Price | 2018 | Price LS, Price SL 2022 Cryst Growth Des 22, 1801-1816 | \CHEMISTRY_CPOSS\MagnaPharm\Chalcones\CrystalOptimizer | dfA321 | 0.652 | PBE0/6-31G(d,p) | 0 |  | This is the DMAflex intra_molecular energy penalty. It is with respect to opt. | A321 | P212121 | 4 | 5.0326 | 11.9073 | 19.0751 | 90 | 90 | 90 | LATT -1; SYMM +X +1/2, -Y +1/2, -Z ; SYMM -X , +Y +1/2, -Z +1/2; SYMM -X +1/2, -Y , +Z +1/2 | 1.2101 | 0.7025 |  | -113.18 | -103.71 | -112.528 | 1.72 | -21.015 | 298 | 1 | x parallel to a, y in ab plane, z along c | 0.9609 | 0.000,0.000,1.000 | 0 | CrystalOptimizer with GDMA2.2(PBE0/6-31G(d,p)) + FIT
BZYACO | C15 H12 O1 | 10 | Chalcone | (2E)-1,3-diphenylprop-2-en-1-one | Benzylidene acetophenone | BZYACO, BZYACO03 | flexible CrystalPredictor (2.2), CrystalOptimizer (2.4.7), DMACRYS (2.3.0) | Louise Price | 2018 | Price LS, Price SL 2022 Cryst Growth Des 22, 1801-1816 | \CHEMISTRY_CPOSS\MagnaPharm\Chalcones\CrystalOptimizer | dfA1610 | 0.959 | PBE0/6-31G(d,p) | 0 |  | This is the DMAflex intra_molecular energy penalty. It is with respect to opt. | A1610 | P21 | 2 | 6.3347 | 18.8846 | 5.0661 | 90 | 70.418 | 90 | LATT -1; SYMM -X , +Y +1/2, -Z | 1.2113 | 0.7021 |  | -113.48 | -104.15 | -112.521 | 1.68 | -21.137 | 298 | 1 | x parallel to a, y in ab plane, z along c | 0.8268 | 0.000,1.000,0.000 | 0 | CrystalOptimizer with GDMA2.2(PBE0/6-31G(d,p)) + FIT
BZYACO | C15 H12 O1 | 10 | Chalcone | (2E)-1,3-diphenylprop-2-en-1-one | Benzylidene acetophenone | BZYACO, BZYACO03 | flexible CrystalPredictor (2.2), CrystalOptimizer (2.4.7), DMACRYS (2.3.0) | Louise Price | 2018 | Price LS, Price SL 2022 Cryst Growth Des 22, 1801-1816 | \CHEMISTRY_CPOSS\MagnaPharm\Chalcones\CrystalOptimizer | dfA4122 | 0.527 | PBE0/6-31G(d,p) | 0 |  | This is the DMAflex intra_molecular energy penalty. It is with respect to opt. | A4122 | P-1 | 2 | 9.1049 | 5.7036 | 20.6673 | 73.256 | 126.808 | 67.59 | LATT 1 | 1.2155 | 0.7083 |  | -113.03 | -105.91 | -112.503 | 1.66 | -21.52 | 298 | 1 | x parallel to a, y in ab plane, z along c | 3.025 | 0.097,-0.448,0.889 | 0 | CrystalOptimizer with GDMA2.2(PBE0/6-31G(d,p)) + FIT
BZYACO | C15 H12 O1 | 10 | Chalcone | (2E)-1,3-diphenylprop-2-en-1-one | Benzylidene acetophenone | BZYACO, BZYACO03 | flexible CrystalPredictor (2.2), CrystalOptimizer (2.4.7), DMACRYS (2.3.0) | Louise Price | 2018 | Price LS, Price SL 2022 Cryst Growth Des 22, 1801-1816 | \CHEMISTRY_CPOSS\MagnaPharm\Chalcones\CrystalOptimizer | dfA405 | 1.305 | PBE0/6-31G(d,p) | 0 |  | This is the DMAflex intra_molecular energy penalty. It is with respect to opt. | A405 | P-1 | 2 | 5.6479 | 13.3158 | 7.8317 | 80.983 | 88.596 | 100.512 | LATT 1 | 1.2111 | 0.7053 |  | -113.79 | -103.95 | -112.485 | 1.68 | -21.43 | 298 | 1 | x parallel to a, y in ab plane, z along c | 1.3583 | -0.804,0.318,-0.503 | 0 | CrystalOptimizer with GDMA2.2(PBE0/6-31G(d,p)) + FIT
BZYACO | C15 H12 O1 | 10 | Chalcone | (2E)-1,3-diphenylprop-2-en-1-one | Benzylidene acetophenone | BZYACO, BZYACO03 | flexible CrystalPredictor (2.2), CrystalOptimizer (2.4.7), DMACRYS (2.3.0) | Louise Price | 2018 | Price LS, Price SL 2022 Cryst Growth Des 22, 1801-1816 | \CHEMISTRY_CPOSS\MagnaPharm\Chalcones\CrystalOptimizer | dfA364 | 0.536 | PBE0/6-31G(d,p) | 0 |  | This is the DMAflex intra_molecular energy penalty. It is with respect to opt. | A364 | P-1 | 2 | 3.9288 | 11.1262 | 14.0823 | 72.901 | 75.071 | 92.648 | LATT 1 | 1.2273 | 0.7167 |  | -113.02 | -108.05 | -112.484 | 1.67 | -21.269 | 298 | 1 | x parallel to a, y in ab plane, z along c | 1.4228 | -0.416,0.875,-0.248 | 0 | CrystalOptimizer with GDMA2.2(PBE0/6-31G(d,p)) + FIT | sp1 | CASTEP version 23.1 | Perdew Burke Ernzerhof | MBD@rsSCS | 900 | 4 2 1 | Ultrasoft pseudopotential | No | DFT-D optimized with TS dispersion correction. | P-1 | 3.769 | 11.1359 | 13.4641 | 70.417 | 87.363 | 85.379 | -2997.614745 |  | 1.3036
BZYACO | C15 H12 O1 | 10 | Chalcone | (2E)-1,3-diphenylprop-2-en-1-one | Benzylidene acetophenone | BZYACO, BZYACO03 | flexible CrystalPredictor (2.2), CrystalOptimizer (2.4.7), DMACRYS (2.3.0) | Louise Price | 2018 | Price LS, Price SL 2022 Cryst Growth Des 22, 1801-1816 | \CHEMISTRY_CPOSS\MagnaPharm\Chalcones\CrystalOptimizer | dfA364 | 0.536 | PBE0/6-31G(d,p) | 0 |  | This is the DMAflex intra_molecular energy penalty. It is with respect to opt. | A364 | P-1 | 2 | 3.9288 | 11.1262 | 14.0823 | 72.901 | 75.071 | 92.648 | LATT 1 | 1.2273 | 0.7167 |  | -113.02 | -108.05 | -112.484 | 1.67 | -21.269 | 298 | 1 | x parallel to a, y in ab plane, z along c | 1.4228 | -0.416,0.875,-0.248 | 0 | CrystalOptimizer with GDMA2.2(PBE0/6-31G(d,p)) + FIT | opt | CASTEP version 23.1 | Perdew Burke Ernzerhof | TS | 900 | 4 2 1 | Ultrasoft pseudopotential | Yes |  | P-1 | 3.769 | 11.1359 | 13.4641 | 70.417 | 87.363 | 85.379 | -2997.563 |  | 1.3036
BZYACO | C15 H12 O1 | 10 | Chalcone | (2E)-1,3-diphenylprop-2-en-1-one | Benzylidene acetophenone | BZYACO, BZYACO03 | flexible CrystalPredictor (2.2), CrystalOptimizer (2.4.7), DMACRYS (2.3.0) | Louise Price | 2018 | Price LS, Price SL 2022 Cryst Growth Des 22, 1801-1816 | \CHEMISTRY_CPOSS\MagnaPharm\Chalcones\CrystalOptimizer | dfA6568 | 0.357 | PBE0/6-31G(d,p) | 0 |  | This is the DMAflex intra_molecular energy penalty. It is with respect to opt. | A6568 | P21/c | 4 | 3.9424 | 28.4756 | 10.064 | 90 | 87.091 | 90 | LATT 1; SYMM -X , +Y +1/2, -Z +1/2 | 1.2259 | 0.7105 |  | -112.84 | -107.89 | -112.483 | 1.72 | -20.716 | 298 | 1 | x parallel to a, y in ab plane, z along c | 1.0641 | 0.548,0.000,0.837 | 0 | CrystalOptimizer with GDMA2.2(PBE0/6-31G(d,p)) + FIT
BZYACO | C15 H12 O1 | 10 | Chalcone | (2E)-1,3-diphenylprop-2-en-1-one | Benzylidene acetophenone | BZYACO, BZYACO03 | flexible CrystalPredictor (2.2), CrystalOptimizer (2.4.7), DMACRYS (2.3.0) | Louise Price | 2018 | Price LS, Price SL 2022 Cryst Growth Des 22, 1801-1816 | \CHEMISTRY_CPOSS\MagnaPharm\Chalcones\CrystalOptimizer | dfA108 | 0.4 | PBE0/6-31G(d,p) | 0 |  | This is the DMAflex intra_molecular energy penalty. It is with respect to opt. | A108 | Pbca | 8 | 10.9658 | 7.5693 | 27.4651 | 90 | 90 | 90 | LATT 1; SYMM +X +1/2, -Y +1/2, -Z ; SYMM -X , +Y +1/2, -Z +1/2; SYMM -X +1/2, -Y , +Z +1/2 | 1.2136 | 0.7072 |  | -112.86 | -103.05 | -112.46 | 1.8 | -20.713 | 298 | 1 | x parallel to a, y in ab plane, z along c | 1.4361 | 1.000,0.000,0.000 | 0 | CrystalOptimizer with GDMA2.2(PBE0/6-31G(d,p)) + FIT
BZYACO | C15 H12 O1 | 10 | Chalcone | (2E)-1,3-diphenylprop-2-en-1-one | Benzylidene acetophenone | BZYACO, BZYACO03 | flexible CrystalPredictor (2.2), CrystalOptimizer (2.4.7), DMACRYS (2.3.0) | Louise Price | 2018 | Price LS, Price SL 2022 Cryst Growth Des 22, 1801-1816 | \CHEMISTRY_CPOSS\MagnaPharm\Chalcones\CrystalOptimizer | dfA117 | 0.34 | PBE0/6-31G(d,p) | 0 |  | This is the DMAflex intra_molecular energy penalty. It is with respect to opt. | A117 | P-1 | 2 | 8.9514 | 8.4525 | 8.6969 | 61.456 | 94.546 | 87.994 | LATT 1 | 1.2045 | 0.6996 |  | -112.77 | -103.95 | -112.43 | 1.68 | -21.154 | 298 | 1 | x parallel to a, y in ab plane, z along c | 0.6274 | -0.798,0.111,0.592 | 0 | CrystalOptimizer with GDMA2.2(PBE0/6-31G(d,p)) + FIT | opt | CASTEP version 23.1 | Perdew Burke Ernzerhof | TS | 900 | 2 2 2 | Ultrasoft pseudopotential | Yes |  | P-1 | 7.6864 | 8.1286 | 9.7113 | 91.183 | 98.274 | 116.204 | -2997.537 |  | 1.2897
BZYACO | C15 H12 O1 | 10 | Chalcone | (2E)-1,3-diphenylprop-2-en-1-one | Benzylidene acetophenone | BZYACO, BZYACO03 | flexible CrystalPredictor (2.2), CrystalOptimizer (2.4.7), DMACRYS (2.3.0) | Louise Price | 2018 | Price LS, Price SL 2022 Cryst Growth Des 22, 1801-1816 | \CHEMISTRY_CPOSS\MagnaPharm\Chalcones\CrystalOptimizer | dfA117 | 0.34 | PBE0/6-31G(d,p) | 0 |  | This is the DMAflex intra_molecular energy penalty. It is with respect to opt. | A117 | P-1 | 2 | 8.9514 | 8.4525 | 8.6969 | 61.456 | 94.546 | 87.994 | LATT 1 | 1.2045 | 0.6996 |  | -112.77 | -103.95 | -112.43 | 1.68 | -21.154 | 298 | 1 | x parallel to a, y in ab plane, z along c | 0.6274 | -0.798,0.111,0.592 | 0 | CrystalOptimizer with GDMA2.2(PBE0/6-31G(d,p)) + FIT | sp1 | CASTEP version 23.1 | Perdew Burke Ernzerhof | MBD@rsSCS | 900 | 2 2 2 | Ultrasoft pseudopotential | No | DFT-D optimized with TS dispersion correction. | P-1 | 7.6864 | 8.1286 | 9.7113 | 91.183 | 98.274 | 116.204 | -2997.617 |  | 1.2897
BZYACO | C15 H12 O1 | 10 | Chalcone | (2E)-1,3-diphenylprop-2-en-1-one | Benzylidene acetophenone | BZYACO, BZYACO03 | flexible CrystalPredictor (2.2), CrystalOptimizer (2.4.7), DMACRYS (2.3.0) | Louise Price | 2018 | Price LS, Price SL 2022 Cryst Growth Des 22, 1801-1816 | \CHEMISTRY_CPOSS\MagnaPharm\Chalcones\CrystalOptimizer | dfA3043 | 1.134 | PBE0/6-31G(d,p) | 0 |  | This is the DMAflex intra_molecular energy penalty. It is with respect to opt. | A3043 | P21/n | 4 | 14.2428 | 5.8069 | 15.1082 | 90 | 68.339 | 90 | LATT 1; SYMM -X +1/2, +Y +1/2, -Z +1/2 | 1.1911 | 0.6933 |  | -113.56 | -97.92 | -112.426 | 1.83 | -20.486 | 298 | 1 | x parallel to a, y in ab plane, z along c | 1.7033 | 0.000,1.000,0.000 | 0 | CrystalOptimizer with GDMA2.2(PBE0/6-31G(d,p)) + FIT
BZYACO | C15 H12 O1 | 10 | Chalcone | (2E)-1,3-diphenylprop-2-en-1-one | Benzylidene acetophenone | BZYACO, BZYACO03 | flexible CrystalPredictor (2.2), CrystalOptimizer (2.4.7), DMACRYS (2.3.0) | Louise Price | 2018 | Price LS, Price SL 2022 Cryst Growth Des 22, 1801-1816 | \CHEMISTRY_CPOSS\MagnaPharm\Chalcones\CrystalOptimizer | dfA2444 | 0.841 | PBE0/6-31G(d,p) | 0 |  | This is the DMAflex intra_molecular energy penalty. It is with respect to opt. | A2444 | Pbca | 8 | 7.0829 | 11.5585 | 28.0832 | 90 | 90 | 90 | LATT 1; SYMM +X +1/2, -Y +1/2, -Z ; SYMM -X , +Y +1/2, -Z +1/2; SYMM -X +1/2, -Y , +Z +1/2 | 1.2033 | 0.702 |  | -113.25 | -103.73 | -112.409 | 1.72 | -21.345 | 298 | 1 | x parallel to a, y in ab plane, z along c | 0.4485 | 0.000,1.000,0.000 | 0 | CrystalOptimizer with GDMA2.2(PBE0/6-31G(d,p)) + FIT
BZYACO | C15 H12 O1 | 10 | Chalcone | (2E)-1,3-diphenylprop-2-en-1-one | Benzylidene acetophenone | BZYACO, BZYACO03 | flexible CrystalPredictor (2.2), CrystalOptimizer (2.4.7), DMACRYS (2.3.0) | Louise Price | 2018 | Price LS, Price SL 2022 Cryst Growth Des 22, 1801-1816 | \CHEMISTRY_CPOSS\MagnaPharm\Chalcones\CrystalOptimizer | dfA2458 | 2.347 | PBE0/6-31G(d,p) | 0 |  | This is the DMAflex intra_molecular energy penalty. It is with respect to opt. | A2458 | P21/n | 4 | 12.6401 | 15.8095 | 5.9031 | 90 | 82.534 | 90 | LATT 1; SYMM -X +1/2, +Y +1/2, -Z +1/2 | 1.1827 | 0.6891 |  | -114.7 | -94.88 | -112.353 | 1.8 | -20.439 | 298 | 1 | x parallel to a, y in ab plane, z along c | 2.7441 | 0.990,0.000,0.139 | 0 | CrystalOptimizer with GDMA2.2(PBE0/6-31G(d,p)) + FIT
BZYACO | C15 H12 O1 | 10 | Chalcone | (2E)-1,3-diphenylprop-2-en-1-one | Benzylidene acetophenone | BZYACO, BZYACO03 | flexible CrystalPredictor (2.2), CrystalOptimizer (2.4.7), DMACRYS (2.3.0) | Louise Price | 2018 | Price LS, Price SL 2022 Cryst Growth Des 22, 1801-1816 | \CHEMISTRY_CPOSS\MagnaPharm\Chalcones\CrystalOptimizer | dfA135 | 0.673 | PBE0/6-31G(d,p) | 0 |  | This is the DMAflex intra_molecular energy penalty. It is with respect to opt. | A135 | P21/c | 4 | 10.2572 | 3.9075 | 28.2692 | 90 | 80.888 | 90 | LATT 1; SYMM -X , +Y +1/2, -Z +1/2 | 1.2365 | 0.7197 |  | -113.01 | -108.68 | -112.337 | 1.7 | -21.067 | 298 | 1 | x parallel to a, y in ab plane, z along c | 1.1355 | 0.984,0.000,-0.181 | 0 | CrystalOptimizer with GDMA2.2(PBE0/6-31G(d,p)) + FIT
BZYACO | C15 H12 O1 | 10 | Chalcone | (2E)-1,3-diphenylprop-2-en-1-one | Benzylidene acetophenone | BZYACO, BZYACO03 | flexible CrystalPredictor (2.2), CrystalOptimizer (2.4.7), DMACRYS (2.3.0) | Louise Price | 2018 | Price LS, Price SL 2022 Cryst Growth Des 22, 1801-1816 | \CHEMISTRY_CPOSS\MagnaPharm\Chalcones\CrystalOptimizer | dfA1975 | 0.748 | PBE0/6-31G(d,p) | 0 |  | This is the DMAflex intra_molecular energy penalty. It is with respect to opt. | A1975 | P21212 | 4 | 13.7851 | 14.7577 | 5.6712 | 90 | 90 | 90 | LATT -1; SYMM +X +1/2, -Y +1/2, -Z ; SYMM -X +1/2, +Y +1/2, -Z ; SYMM -X , -Y , +Z | 1.199 | 0.698 |  | -113.07 | -97.7 | -112.322 | 1.83 | -20.13 | 298 | 1 | x parallel to a, y in ab plane, z along c | 3.0783 | 0.000,1.000,0.000 | 0 | CrystalOptimizer with GDMA2.2(PBE0/6-31G(d,p)) + FIT
BZYACO | C15 H12 O1 | 10 | Chalcone | (2E)-1,3-diphenylprop-2-en-1-one | Benzylidene acetophenone | BZYACO, BZYACO03 | flexible CrystalPredictor (2.2), CrystalOptimizer (2.4.7), DMACRYS (2.3.0) | Louise Price | 2018 | Price LS, Price SL 2022 Cryst Growth Des 22, 1801-1816 | \CHEMISTRY_CPOSS\MagnaPharm\Chalcones\CrystalOptimizer | dfA904 | 2.331 | PBE0/6-31G(d,p) | 0 |  | This is the DMAflex intra_molecular energy penalty. It is with respect to opt. | A904 | Pbca | 8 | 27.1616 | 14.4908 | 5.9005 | 90 | 90 | 90 | LATT 1; SYMM +X +1/2, -Y +1/2, -Z ; SYMM -X , +Y +1/2, -Z +1/2; SYMM -X +1/2, -Y , +Z +1/2 | 1.1912 | 0.6935 |  | -114.6 | -100.53 | -112.269 | 1.8 | -20.427 | 298 | 1 | x parallel to a, y in ab plane, z along c | 0.8144 | 0.000,0.000,1.000 | 0 | CrystalOptimizer with GDMA2.2(PBE0/6-31G(d,p)) + FIT
BZYACO | C15 H12 O1 | 10 | Chalcone | (2E)-1,3-diphenylprop-2-en-1-one | Benzylidene acetophenone | BZYACO, BZYACO03 | flexible CrystalPredictor (2.2), CrystalOptimizer (2.4.7), DMACRYS (2.3.0) | Louise Price | 2018 | Price LS, Price SL 2022 Cryst Growth Des 22, 1801-1816 | \CHEMISTRY_CPOSS\MagnaPharm\Chalcones\CrystalOptimizer | dfA2283 | 1.806 | PBE0/6-31G(d,p) | 0 |  | This is the DMAflex intra_molecular energy penalty. It is with respect to opt. | A2283 | P21/c | 4 | 6.1806 | 12.0988 | 17.509 | 90 | 61.042 | 90 | LATT 1; SYMM -X , +Y +1/2, -Z +1/2 | 1.2075 | 0.7064 |  | -113.99 | -99.04 | -112.184 | 1.83 | -20.03 | 298 | 1 | x parallel to a, y in ab plane, z along c | 2.3423 | 0.202,0.000,0.979 | 0 | CrystalOptimizer with GDMA2.2(PBE0/6-31G(d,p)) + FIT
BZYACO | C15 H12 O1 | 10 | Chalcone | (2E)-1,3-diphenylprop-2-en-1-one | Benzylidene acetophenone | BZYACO, BZYACO03 | flexible CrystalPredictor (2.2), CrystalOptimizer (2.4.7), DMACRYS (2.3.0) | Louise Price | 2018 | Price LS, Price SL 2022 Cryst Growth Des 22, 1801-1816 | \CHEMISTRY_CPOSS\MagnaPharm\Chalcones\CrystalOptimizer | dfA335 | 0.665 | PBE0/6-31G(d,p) | 0 |  | This is the DMAflex intra_molecular energy penalty. It is with respect to opt. | A335 | P21/c | 4 | 8.6658 | 5.8534 | 27.6811 | 90 | 125.385 | 90 | LATT 1; SYMM -X , +Y +1/2, -Z +1/2 | 1.2084 | 0.7018 |  | -112.83 | -102.1 | -112.165 | 1.73 | -21.523 | 298 | 1 | x parallel to a, y in ab plane, z along c | 0.5004 | 0.000,1.000,0.000 | 0 | CrystalOptimizer with GDMA2.2(PBE0/6-31G(d,p)) + FIT
BZYACO | C15 H12 O1 | 10 | Chalcone | (2E)-1,3-diphenylprop-2-en-1-one | Benzylidene acetophenone | BZYACO, BZYACO03 | flexible CrystalPredictor (2.2), CrystalOptimizer (2.4.7), DMACRYS (2.3.0) | Louise Price | 2018 | Price LS, Price SL 2022 Cryst Growth Des 22, 1801-1816 | \CHEMISTRY_CPOSS\MagnaPharm\Chalcones\CrystalOptimizer | dfA233 | 0.554 | PBE0/6-31G(d,p) | 0 |  | This is the DMAflex intra_molecular energy penalty. It is with respect to opt. | A233 | P21/c | 4 | 6.368 | 7.2253 | 29.4931 | 90 | 58.63 | 90 | LATT 1; SYMM -X , +Y +1/2, -Z +1/2 | 1.1939 | 0.6944 |  | -112.7 | -100.71 | -112.146 | 1.7 | -21.617 | 298 | 1 | x parallel to a, y in ab plane, z along c | 1.0653 | 0.971,0.000,0.241 | 0 | CrystalOptimizer with GDMA2.2(PBE0/6-31G(d,p)) + FIT
BZYACO | C15 H12 O1 | 10 | Chalcone | (2E)-1,3-diphenylprop-2-en-1-one | Benzylidene acetophenone | BZYACO, BZYACO03 | flexible CrystalPredictor (2.2), CrystalOptimizer (2.4.7), DMACRYS (2.3.0) | Louise Price | 2018 | Price LS, Price SL 2022 Cryst Growth Des 22, 1801-1816 | \CHEMISTRY_CPOSS\MagnaPharm\Chalcones\CrystalOptimizer | dfA1777 | 0.625 | PBE0/6-31G(d,p) | 0 |  | This is the DMAflex intra_molecular energy penalty. It is with respect to opt. | A1777 | C2/c | 8 | 25.7715 | 5.3807 | 17.1687 | 90 | 75.558 | 90 | LATT 1; SYMM -X , +Y , -Z +1/2; SYMM +X +1/2, +Y +1/2, +Z ; SYMM -X +1/2, +Y +1/2, -Z +1/2 | 1.2 | 0.6982 |  | -112.76 | -98.6 | -112.135 | 1.76 | -21.104 | 298 | 1 | x parallel to a, y in ab plane, z along c | 1.9497 | -0.576,0.000,0.818 | 0 | CrystalOptimizer with GDMA2.2(PBE0/6-31G(d,p)) + FIT
BZYACO | C15 H12 O1 | 10 | Chalcone | (2E)-1,3-diphenylprop-2-en-1-one | Benzylidene acetophenone | BZYACO, BZYACO03 | flexible CrystalPredictor (2.2), CrystalOptimizer (2.4.7), DMACRYS (2.3.0) | Louise Price | 2018 | Price LS, Price SL 2022 Cryst Growth Des 22, 1801-1816 | \CHEMISTRY_CPOSS\MagnaPharm\Chalcones\CrystalOptimizer | dfA1589 | 0.777 | PBE0/6-31G(d,p) | 0 |  | This is the DMAflex intra_molecular energy penalty. It is with respect to opt. | A1589 | A2/n | 8 | 17.9973 | 5.5709 | 23.3415 | 90 | 82.932 | 90 | LATT 1; SYMM -X +1/2, +Y , -Z +1/2; SYMM +X , +Y +1/2, +Z +1/2; SYMM -X +1/2, +Y +1/2, -Z | 1.1912 | 0.6943 |  | -112.9 | -99.65 | -112.123 | 1.73 | -20.893 | 298 | 1 | x parallel to a, y in ab plane, z along c | 2.1698 | -0.610,0.000,0.792 | 0 | CrystalOptimizer with GDMA2.2(PBE0/6-31G(d,p)) + FIT
BZYACO | C15 H12 O1 | 10 | Chalcone | (2E)-1,3-diphenylprop-2-en-1-one | Benzylidene acetophenone | BZYACO, BZYACO03 | flexible CrystalPredictor (2.2), CrystalOptimizer (2.4.7), DMACRYS (2.3.0) | Louise Price | 2018 | Price LS, Price SL 2022 Cryst Growth Des 22, 1801-1816 | \CHEMISTRY_CPOSS\MagnaPharm\Chalcones\CrystalOptimizer | dfA13109 | 0.887 | PBE0/6-31G(d,p) | 0 |  | This is the DMAflex intra_molecular energy penalty. It is with respect to opt. | A13109 | C2 | 2 | 11.9595 | 5.0361 | 21.9311 | 90 | 59.708 | 90 | LATT -7; SYMM -X , +Y , -Z | 1.2128 | 0.7064 |  | -113.01 | -104.49 | -112.123 | 1.62 | -21.399 | 298 | 1 | x parallel to a, y in ab plane, z along c | 0.6747 | 0.517,0.000,0.856 | 0 | CrystalOptimizer with GDMA2.2(PBE0/6-31G(d,p)) + FIT
BZYACO | C15 H12 O1 | 10 | Chalcone | (2E)-1,3-diphenylprop-2-en-1-one | Benzylidene acetophenone | BZYACO, BZYACO03 | flexible CrystalPredictor (2.2), CrystalOptimizer (2.4.7), DMACRYS (2.3.0) | Louise Price | 2018 | Price LS, Price SL 2022 Cryst Growth Des 22, 1801-1816 | \CHEMISTRY_CPOSS\MagnaPharm\Chalcones\CrystalOptimizer | dfA8206 | 0.748 | PBE0/6-31G(d,p) | 0 |  | This is the DMAflex intra_molecular energy penalty. It is with respect to opt. | A8206 | P21/c | 8 | 19.4836 | 4.9543 | 26.8631 | 90 | 61.635 | 90 | LATT 1; SYMM -X , +Y +1/2, -Z +1/2 | 1.2125 | 0.705 |  | -112.86 | -206.79 | -112.112 | 1.72 | -20.407 | 298 | 1 | x parallel to a, y in ab plane, z along c | 1.443 | 0.897,0.000,-0.442 | 0 | CrystalOptimizer with GDMA2.2(PBE0/6-31G(d,p)) + FIT
BZYACO | C15 H12 O1 | 10 | Chalcone | (2E)-1,3-diphenylprop-2-en-1-one | Benzylidene acetophenone | BZYACO, BZYACO03 | flexible CrystalPredictor (2.2), CrystalOptimizer (2.4.7), DMACRYS (2.3.0) | Louise Price | 2018 | Price LS, Price SL 2022 Cryst Growth Des 22, 1801-1816 | \CHEMISTRY_CPOSS\MagnaPharm\Chalcones\CrystalOptimizer | dfA1183 | 0.303 | PBE0/6-31G(d,p) | 0 |  | This is the DMAflex intra_molecular energy penalty. It is with respect to opt. | A1183 | P21/a | 4 | 8.7032 | 11.793 | 12.0295 | 90 | 68.57 | 90 | LATT 1; SYMM -X +1/2, +Y +1/2, -Z | 1.2036 | 0.6987 |  | -112.41 | -101.97 | -112.107 | 1.71 | -21.211 | 298 | 1 | x parallel to a, y in ab plane, z along c | 1.7503 | -0.092,0.000,0.996 | 0 | CrystalOptimizer with GDMA2.2(PBE0/6-31G(d,p)) + FIT
BZYACO | C15 H12 O1 | 10 | Chalcone | (2E)-1,3-diphenylprop-2-en-1-one | Benzylidene acetophenone | BZYACO, BZYACO03 | flexible CrystalPredictor (2.2), CrystalOptimizer (2.4.7), DMACRYS (2.3.0) | Louise Price | 2018 | Price LS, Price SL 2022 Cryst Growth Des 22, 1801-1816 | \CHEMISTRY_CPOSS\MagnaPharm\Chalcones\CrystalOptimizer | dfA3031 | 0.549 | PBE0/6-31G(d,p) | 0 |  | This is the DMAflex intra_molecular energy penalty. It is with respect to opt. | A3031 | P21/c | 4 | 8.3237 | 5.2349 | 27.4602 | 90 | 75.378 | 90 | LATT 1; SYMM -X , +Y +1/2, -Z +1/2 | 1.1947 | 0.6943 |  | -112.65 | -100 | -112.101 | 1.68 | -22.032 | 298 | 1 | x parallel to a, y in ab plane, z along c | 1.1365 | 0.000,1.000,0.000 | 0 | CrystalOptimizer with GDMA2.2(PBE0/6-31G(d,p)) + FIT
BZYACO | C15 H12 O1 | 10 | Chalcone | (2E)-1,3-diphenylprop-2-en-1-one | Benzylidene acetophenone | BZYACO, BZYACO03 | flexible CrystalPredictor (2.2), CrystalOptimizer (2.4.7), DMACRYS (2.3.0) | Louise Price | 2018 | Price LS, Price SL 2022 Cryst Growth Des 22, 1801-1816 | \CHEMISTRY_CPOSS\MagnaPharm\Chalcones\CrystalOptimizer | dfA8487 | 0.902 | PBE0/6-31G(d,p) | 0 |  | This is the DMAflex intra_molecular energy penalty. It is with respect to opt. | A8487 | P212121 | 4 | 8.2242 | 5.5376 | 25.5331 | 90 | 90 | 90 | LATT -1; SYMM +X +1/2, -Y +1/2, -Z ; SYMM -X , +Y +1/2, -Z +1/2; SYMM -X +1/2, -Y , +Z +1/2 | 1.1896 | 0.6936 |  | -112.97 | -97.25 | -112.068 | 1.74 | -21.133 | 298 | 1 | x parallel to a, y in ab plane, z along c | 2.2201 | 0.000,1.000,0.000 | 0 | CrystalOptimizer with GDMA2.2(PBE0/6-31G(d,p)) + FIT
BZYACO | C15 H12 O1 | 10 | Chalcone | (2E)-1,3-diphenylprop-2-en-1-one | Benzylidene acetophenone | BZYACO, BZYACO03 | flexible CrystalPredictor (2.2), CrystalOptimizer (2.4.7), DMACRYS (2.3.0) | Louise Price | 2018 | Price LS, Price SL 2022 Cryst Growth Des 22, 1801-1816 | \CHEMISTRY_CPOSS\MagnaPharm\Chalcones\CrystalOptimizer | dfA6160 | 0.776 | PBE0/6-31G(d,p) | 0 |  | This is the DMAflex intra_molecular energy penalty. It is with respect to opt. | A6160 | P21cn | 8 | 23.5453 | 4.9332 | 19.6475 | 90 | 90 | 90 | LATT -1; SYMM +X +1/2, -Y , -Z +1/2; SYMM +X , -Y +1/2, +Z +1/2; SYMM +X +1/2, +Y +1/2, -Z | 1.2123 | 0.7061 |  | -112.81 | -206.96 | -112.034 | 1.74 | -20.329 | 298 | 1 | x parallel to a, y in ab plane, z along c | 1.4877 | 0.000,0.000,1.000 | 0 | CrystalOptimizer with GDMA2.2(PBE0/6-31G(d,p)) + FIT
BZYACO | C15 H12 O1 | 10 | Chalcone | (2E)-1,3-diphenylprop-2-en-1-one | Benzylidene acetophenone | BZYACO, BZYACO03 | flexible CrystalPredictor (2.2), CrystalOptimizer (2.4.7), DMACRYS (2.3.0) | Louise Price | 2018 | Price LS, Price SL 2022 Cryst Growth Des 22, 1801-1816 | \CHEMISTRY_CPOSS\MagnaPharm\Chalcones\CrystalOptimizer | dfA1592 | 0.464 | PBE0/6-31G(d,p) | 0 |  | This is the DMAflex intra_molecular energy penalty. It is with respect to opt. | A1592 | P2/n | 4 | 13.379 | 5.6835 | 15.2237 | 90 | 80.748 | 90 | LATT 1; SYMM -X +1/2, +Y , -Z +1/2 | 1.2107 | 0.7059 |  | -112.48 | -101.57 | -112.016 | 1.76 | -21.149 | 298 | 1 | x parallel to a, y in ab plane, z along c | 2.1349 | 0.000,1.000,0.000 | 0 | CrystalOptimizer with GDMA2.2(PBE0/6-31G(d,p)) + FIT
BZYACO | C15 H12 O1 | 10 | Chalcone | (2E)-1,3-diphenylprop-2-en-1-one | Benzylidene acetophenone | BZYACO, BZYACO03 | flexible CrystalPredictor (2.2), CrystalOptimizer (2.4.7), DMACRYS (2.3.0) | Louise Price | 2018 | Price LS, Price SL 2022 Cryst Growth Des 22, 1801-1816 | \CHEMISTRY_CPOSS\MagnaPharm\Chalcones\CrystalOptimizer | dfA11391 | 0.96 | PBE0/6-31G(d,p) | 0 |  | This is the DMAflex intra_molecular energy penalty. It is with respect to opt. | A11391 | Pc | 4 | 11.6738 | 4.7356 | 21.067 | 90 | 78.38 | 90 | LATT -1; SYMM +X , -Y , +Z +1/2 | 1.2126 | 0.7051 |  | -112.97 | -206.72 | -112.01 | 1.7 | -20.846 | 298 | 1 | x parallel to a, y in ab plane, z along c | 1.6785 | 0.176,0.000,0.984 | 0 | CrystalOptimizer with GDMA2.2(PBE0/6-31G(d,p)) + FIT
BZYACO | C15 H12 O1 | 10 | Chalcone | (2E)-1,3-diphenylprop-2-en-1-one | Benzylidene acetophenone | BZYACO, BZYACO03 | flexible CrystalPredictor (2.2), CrystalOptimizer (2.4.7), DMACRYS (2.3.0) | Louise Price | 2018 | Price LS, Price SL 2022 Cryst Growth Des 22, 1801-1816 | \CHEMISTRY_CPOSS\MagnaPharm\Chalcones\CrystalOptimizer | dfA2040 | 1.002 | PBE0/6-31G(d,p) | 0 |  | This is the DMAflex intra_molecular energy penalty. It is with respect to opt. | A2040 | P212121 | 8 | 10.0967 | 19.1845 | 12.0342 | 90 | 90 | 90 | LATT -1; SYMM +X +1/2, -Y +1/2, -Z ; SYMM -X , +Y +1/2, -Z +1/2; SYMM -X +1/2, -Y , +Z +1/2 | 1.1868 | 0.6887 |  | -113 | -199.3 | -111.998 | 1.74 | -20.987 | 298 | 1 | x parallel to a, y in ab plane, z along c | 1.2384 | 0.000,1.000,0.000 | 0 | CrystalOptimizer with GDMA2.2(PBE0/6-31G(d,p)) + FIT
BZYACO | C15 H12 O1 | 10 | Chalcone | (2E)-1,3-diphenylprop-2-en-1-one | Benzylidene acetophenone | BZYACO, BZYACO03 | flexible CrystalPredictor (2.2), CrystalOptimizer (2.4.7), DMACRYS (2.3.0) | Louise Price | 2018 | Price LS, Price SL 2022 Cryst Growth Des 22, 1801-1816 | \CHEMISTRY_CPOSS\MagnaPharm\Chalcones\CrystalOptimizer | dfA158 | 0.726 | PBE0/6-31G(d,p) | 0 |  | This is the DMAflex intra_molecular energy penalty. It is with respect to opt. | A158 | P-1 | 2 | 7.8353 | 6.4572 | 11.6906 | 95.427 | 97.16 | 73.638 | LATT 1 | 1.2307 | 0.7165 |  | -112.72 | -107.58 | -111.994 | 1.73 | -20.763 | 298 | 1 | x parallel to a, y in ab plane, z along c | 1.2644 | -0.685,-0.214,0.696 | 0 | CrystalOptimizer with GDMA2.2(PBE0/6-31G(d,p)) + FIT
BZYACO | C15 H12 O1 | 10 | Chalcone | (2E)-1,3-diphenylprop-2-en-1-one | Benzylidene acetophenone | BZYACO, BZYACO03 | flexible CrystalPredictor (2.2), CrystalOptimizer (2.4.7), DMACRYS (2.3.0) | Louise Price | 2018 | Price LS, Price SL 2022 Cryst Growth Des 22, 1801-1816 | \CHEMISTRY_CPOSS\MagnaPharm\Chalcones\CrystalOptimizer | dfA15246 | 0.35 | PBE0/6-31G(d,p) | 0 |  | This is the DMAflex intra_molecular energy penalty. It is with respect to opt. | A15246 | Aa | 8 | 17.7233 | 8.9325 | 14.5915 | 90 | 90.921 | 90 | LATT -1; SYMM +X , +Y +1/2, +Z +1/2; SYMM +X +1/2, -Y , +Z ; SYMM +X +1/2, -Y +1/2, +Z +1/2 | 1.1978 | 0.697 |  | -112.32 | -205.72 | -111.97 | 1.69 | -20.997 | 298 | 1 | x parallel to a, y in ab plane, z along c | 0.8695 | 0.970,0.000,-0.245 | 0 | CrystalOptimizer with GDMA2.2(PBE0/6-31G(d,p)) + FIT
BZYACO | C15 H12 O1 | 10 | Chalcone | (2E)-1,3-diphenylprop-2-en-1-one | Benzylidene acetophenone | BZYACO, BZYACO03 | flexible CrystalPredictor (2.2), CrystalOptimizer (2.4.7), DMACRYS (2.3.0) | Louise Price | 2018 | Price LS, Price SL 2022 Cryst Growth Des 22, 1801-1816 | \CHEMISTRY_CPOSS\MagnaPharm\Chalcones\CrystalOptimizer | dfA1374 | 1.56 | PBE0/6-31G(d,p) | 0 |  | This is the DMAflex intra_molecular energy penalty. It is with respect to opt. | A1374 | Pna21 | 4 | 8.8632 | 23.4265 | 5.5607 | 90 | 90 | 90 | LATT -1; SYMM -X , -Y , +Z +1/2; SYMM -X +1/2, +Y +1/2, +Z +1/2; SYMM +X +1/2, -Y +1/2, +Z | 1.1981 | 0.6985 |  | -113.53 | -98.56 | -111.97 | 1.71 | -21.23 | 298 | 1 | x parallel to a, y in ab plane, z along c | 3.1478 | 0.000,1.000,0.000 | 0 | CrystalOptimizer with GDMA2.2(PBE0/6-31G(d,p)) + FIT
BZYACO | C15 H12 O1 | 10 | Chalcone | (2E)-1,3-diphenylprop-2-en-1-one | Benzylidene acetophenone | BZYACO, BZYACO03 | flexible CrystalPredictor (2.2), CrystalOptimizer (2.4.7), DMACRYS (2.3.0) | Louise Price | 2018 | Price LS, Price SL 2022 Cryst Growth Des 22, 1801-1816 | \CHEMISTRY_CPOSS\MagnaPharm\Chalcones\CrystalOptimizer | dfA484 | 2.242 | PBE0/6-31G(d,p) | 0 |  | This is the DMAflex intra_molecular energy penalty. It is with respect to opt. | A484 | P21 | 2 | 13.0696 | 7.1298 | 6.1988 | 90 | 84.402 | 90 | LATT -1; SYMM -X , +Y +1/2, -Z | 1.2031 | 0.7053 |  | -114.19 | -99.99 | -111.948 | 1.78 | -21.422 | 298 | 1 | x parallel to a, y in ab plane, z along c | 1.3194 | -0.243,0.000,0.970 | 0 | CrystalOptimizer with GDMA2.2(PBE0/6-31G(d,p)) + FIT
BZYACO | C15 H12 O1 | 10 | Chalcone | (2E)-1,3-diphenylprop-2-en-1-one | Benzylidene acetophenone | BZYACO, BZYACO03 | flexible CrystalPredictor (2.2), CrystalOptimizer (2.4.7), DMACRYS (2.3.0) | Louise Price | 2018 | Price LS, Price SL 2022 Cryst Growth Des 22, 1801-1816 | \CHEMISTRY_CPOSS\MagnaPharm\Chalcones\CrystalOptimizer | dfA631 | 0.814 | PBE0/6-31G(d,p) | 0 |  | This is the DMAflex intra_molecular energy penalty. It is with respect to opt. | A631 | P21/n | 4 | 7.9492 | 5.6422 | 25.6783 | 90 | 85.059 | 90 | LATT 1; SYMM -X +1/2, +Y +1/2, -Z +1/2 | 1.2055 | 0.7036 |  | -112.76 | -100.97 | -111.946 | 1.75 | -21.135 | 298 | 1 | x parallel to a, y in ab plane, z along c | 3.0778 | 0.735,0.000,-0.678 | 0 | CrystalOptimizer with GDMA2.2(PBE0/6-31G(d,p)) + FIT
BZYACO | C15 H12 O1 | 10 | Chalcone | (2E)-1,3-diphenylprop-2-en-1-one | Benzylidene acetophenone | BZYACO, BZYACO03 | flexible CrystalPredictor (2.2), CrystalOptimizer (2.4.7), DMACRYS (2.3.0) | Louise Price | 2018 | Price LS, Price SL 2022 Cryst Growth Des 22, 1801-1816 | \CHEMISTRY_CPOSS\MagnaPharm\Chalcones\CrystalOptimizer | dfA2589 | 0.424 | PBE0/6-31G(d,p) | 0 |  | This is the DMAflex intra_molecular energy penalty. It is with respect to opt. | A2589 | P21/c | 4 | 12.2517 | 11.6265 | 8.6124 | 90 | 70.932 | 90 | LATT 1; SYMM -X , +Y +1/2, -Z +1/2 | 1.193 | 0.6956 |  | -112.36 | -101.23 | -111.936 | 1.76 | -21.365 | 298 | 1 | x parallel to a, y in ab plane, z along c | 1.0356 | 0.862,0.000,-0.506 | 0 | CrystalOptimizer with GDMA2.2(PBE0/6-31G(d,p)) + FIT
BZYACO | C15 H12 O1 | 10 | Chalcone | (2E)-1,3-diphenylprop-2-en-1-one | Benzylidene acetophenone | BZYACO, BZYACO03 | flexible CrystalPredictor (2.2), CrystalOptimizer (2.4.7), DMACRYS (2.3.0) | Louise Price | 2018 | Price LS, Price SL 2022 Cryst Growth Des 22, 1801-1816 | \CHEMISTRY_CPOSS\MagnaPharm\Chalcones\CrystalOptimizer | dfA181 | 0.696 | PBE0/6-31G(d,p) | 0 |  | This is the DMAflex intra_molecular energy penalty. It is with respect to opt. | A181 | Pna21 | 4 | 11.6956 | 24.854 | 3.8435 | 90 | 90 | 90 | LATT -1; SYMM -X , -Y , +Z +1/2; SYMM -X +1/2, +Y +1/2, +Z +1/2; SYMM +X +1/2, -Y +1/2, +Z | 1.2381 | 0.7219 |  | -112.63 | -109.74 | -111.934 | 1.67 | -20.973 | 298 | 1 | x parallel to a, y in ab plane, z along c | 1.0595 | 1.000,0.000,0.000 | 0 | CrystalOptimizer with GDMA2.2(PBE0/6-31G(d,p)) + FIT
BZYACO | C15 H12 O1 | 10 | Chalcone | (2E)-1,3-diphenylprop-2-en-1-one | Benzylidene acetophenone | BZYACO, BZYACO03 | flexible CrystalPredictor (2.2), CrystalOptimizer (2.4.7), DMACRYS (2.3.0) | Louise Price | 2018 | Price LS, Price SL 2022 Cryst Growth Des 22, 1801-1816 | \CHEMISTRY_CPOSS\MagnaPharm\Chalcones\CrystalOptimizer | dfA11862 | 0.298 | PBE0/6-31G(d,p) | 0 |  | This is the DMAflex intra_molecular energy penalty. It is with respect to opt. | A11862 | Cc | 4 | 14.6844 | 8.2112 | 23.6884 | 90 | 53.317 | 90 | LATT -7; SYMM +X , -Y , +Z +1/2 | 1.2078 | 0.7044 |  | -112.23 | -209.64 | -111.932 | 1.69 | -21.038 | 298 | 1 | x parallel to a, y in ab plane, z along c | 0.8328 | 0.807,0.000,0.591 | 0 | CrystalOptimizer with GDMA2.2(PBE0/6-31G(d,p)) + FIT
BZYACO | C15 H12 O1 | 10 | Chalcone | (2E)-1,3-diphenylprop-2-en-1-one | Benzylidene acetophenone | BZYACO, BZYACO03 | flexible CrystalPredictor (2.2), CrystalOptimizer (2.4.7), DMACRYS (2.3.0) | Louise Price | 2018 | Price LS, Price SL 2022 Cryst Growth Des 22, 1801-1816 | \CHEMISTRY_CPOSS\MagnaPharm\Chalcones\CrystalOptimizer | dfA981 | 0.744 | PBE0/6-31G(d,p) | 0 |  | This is the DMAflex intra_molecular energy penalty. It is with respect to opt. | A981 | Pbca | 8 | 24.9913 | 8.2897 | 11.1023 | 90 | 90 | 90 | LATT 1; SYMM +X +1/2, -Y +1/2, -Z ; SYMM -X , +Y +1/2, -Z +1/2; SYMM -X +1/2, -Y , +Z +1/2 | 1.2028 | 0.7017 |  | -112.67 | -99.9 | -111.926 | 1.8 | -20.171 | 298 | 1 | x parallel to a, y in ab plane, z along c | 3.0725 | 0.000,1.000,0.000 | 0 | CrystalOptimizer with GDMA2.2(PBE0/6-31G(d,p)) + FIT
BZYACO | C15 H12 O1 | 10 | Chalcone | (2E)-1,3-diphenylprop-2-en-1-one | Benzylidene acetophenone | BZYACO, BZYACO03 | flexible CrystalPredictor (2.2), CrystalOptimizer (2.4.7), DMACRYS (2.3.0) | Louise Price | 2018 | Price LS, Price SL 2022 Cryst Growth Des 22, 1801-1816 | \CHEMISTRY_CPOSS\MagnaPharm\Chalcones\CrystalOptimizer | dfA2400 | 1.079 | PBE0/6-31G(d,p) | 0 |  | This is the DMAflex intra_molecular energy penalty. It is with respect to opt. | A2400 | Pc | 2 | 5.7568 | 7.7849 | 13.1248 | 90 | 83.353 | 90 | LATT -1; SYMM +X , -Y , +Z +1/2 | 1.1838 | 0.6871 |  | -113 | -96.04 | -111.921 | 0 | 0 | 0 | 0 | x parallel to a, y in ab plane, z along c | 0 | 0.997,0.000,0.081 | 0 | CrystalOptimizer with GDMA2.2(PBE0/6-31G(d,p)) + FIT
BZYACO | C15 H12 O1 | 10 | Chalcone | (2E)-1,3-diphenylprop-2-en-1-one | Benzylidene acetophenone | BZYACO, BZYACO03 | flexible CrystalPredictor (2.2), CrystalOptimizer (2.4.7), DMACRYS (2.3.0) | Louise Price | 2018 | Price LS, Price SL 2022 Cryst Growth Des 22, 1801-1816 | \CHEMISTRY_CPOSS\MagnaPharm\Chalcones\CrystalOptimizer | dfA3305 | 0.725 | PBE0/6-31G(d,p) | 0 |  | This is the DMAflex intra_molecular energy penalty. It is with respect to opt. | A3305 | C2/n | 8 | 14.4844 | 12.0564 | 15.1208 | 90 | 61.345 | 90 | LATT 1; SYMM -X +1/2, +Y , -Z +1/2; SYMM +X +1/2, +Y +1/2, +Z ; SYMM -X , +Y +1/2, -Z +1/2 | 1.1939 | 0.696 |  | -112.63 | -99.13 | -111.905 | 1.81 | -20.553 | 298 | 1 | x parallel to a, y in ab plane, z along c | 2.5327 | 0.460,0.000,0.888 | 0 | CrystalOptimizer with GDMA2.2(PBE0/6-31G(d,p)) + FIT
BZYACO | C15 H12 O1 | 10 | Chalcone | (2E)-1,3-diphenylprop-2-en-1-one | Benzylidene acetophenone | BZYACO, BZYACO03 | flexible CrystalPredictor (2.2), CrystalOptimizer (2.4.7), DMACRYS (2.3.0) | Louise Price | 2018 | Price LS, Price SL 2022 Cryst Growth Des 22, 1801-1816 | \CHEMISTRY_CPOSS\MagnaPharm\Chalcones\CrystalOptimizer | dfA4728 | 0.813 | PBE0/6-31G(d,p) | 0 |  | This is the DMAflex intra_molecular energy penalty. It is with respect to opt. | A4728 | Pbca | 8 | 19.8182 | 13.111 | 8.9963 | 90 | 90 | 90 | LATT 1; SYMM +X +1/2, -Y +1/2, -Z ; SYMM -X , +Y +1/2, -Z +1/2; SYMM -X +1/2, -Y , +Z +1/2 | 1.1835 | 0.6881 |  | -112.71 | -97.14 | -111.897 | 1.67 | -21.405 | 298 | 1 | x parallel to a, y in ab plane, z along c | 1.081 | 1.000,0.000,0.000 | 0 | CrystalOptimizer with GDMA2.2(PBE0/6-31G(d,p)) + FIT
BZYACO | C15 H12 O1 | 10 | Chalcone | (2E)-1,3-diphenylprop-2-en-1-one | Benzylidene acetophenone | BZYACO, BZYACO03 | flexible CrystalPredictor (2.2), CrystalOptimizer (2.4.7), DMACRYS (2.3.0) | Louise Price | 2018 | Price LS, Price SL 2022 Cryst Growth Des 22, 1801-1816 | \CHEMISTRY_CPOSS\MagnaPharm\Chalcones\CrystalOptimizer | dfA293 | 0.652 | PBE0/6-31G(d,p) | 0 |  | This is the DMAflex intra_molecular energy penalty. It is with respect to opt. | A293 | Pca21 | 4 | 27.1699 | 4.0436 | 10.2059 | 90 | 90 | 90 | LATT -1; SYMM -X , -Y , +Z +1/2; SYMM -X +1/2, +Y , +Z +1/2; SYMM +X +1/2, -Y , +Z | 1.2337 | 0.7207 |  | -112.52 | -106.91 | -111.868 | 1.74 | -20.527 | 298 | 1 | x parallel to a, y in ab plane, z along c | 1.3511 | 0.000,0.000,1.000 | 0 | CrystalOptimizer with GDMA2.2(PBE0/6-31G(d,p)) + FIT
BZYACO | C15 H12 O1 | 10 | Chalcone | (2E)-1,3-diphenylprop-2-en-1-one | Benzylidene acetophenone | BZYACO, BZYACO03 | flexible CrystalPredictor (2.2), CrystalOptimizer (2.4.7), DMACRYS (2.3.0) | Louise Price | 2018 | Price LS, Price SL 2022 Cryst Growth Des 22, 1801-1816 | \CHEMISTRY_CPOSS\MagnaPharm\Chalcones\CrystalOptimizer | dfA595 | 0.871 | PBE0/6-31G(d,p) | 0 |  | This is the DMAflex intra_molecular energy penalty. It is with respect to opt. | A595 | P21/n | 4 | 21.3211 | 3.8651 | 13.7013 | 90 | 82.021 | 90 | LATT 1; SYMM -X +1/2, +Y +1/2, -Z +1/2 | 1.2371 | 0.7206 |  | -112.73 | -108.49 | -111.859 | 1.72 | -20.933 | 298 | 1 | x parallel to a, y in ab plane, z along c | 1.0385 | 0.958,0.000,-0.288 | 0 | CrystalOptimizer with GDMA2.2(PBE0/6-31G(d,p)) + FIT
BZYACO | C15 H12 O1 | 10 | Chalcone | (2E)-1,3-diphenylprop-2-en-1-one | Benzylidene acetophenone | BZYACO, BZYACO03 | flexible CrystalPredictor (2.2), CrystalOptimizer (2.4.7), DMACRYS (2.3.0) | Louise Price | 2018 | Price LS, Price SL 2022 Cryst Growth Des 22, 1801-1816 | \CHEMISTRY_CPOSS\MagnaPharm\Chalcones\CrystalOptimizer | dfA17111 | 0.397 | PBE0/6-31G(d,p) | 0 |  | This is the DMAflex intra_molecular energy penalty. It is with respect to opt. | A17111 | P21 | 8 | 11.9106 | 13.0438 | 14.685 | 90 | 88.061 | 90 | LATT -1; SYMM -X +1/2, +Y +1/2, -Z +1/2 | 1.2133 | 0.7054 |  | -112.24 | -417.72 | -111.843 | 1.71 | -21.276 | 298 | 1 | x parallel to a, y in ab plane, z along c | 0.1806 | 0.550,0.000,0.835 | 0 | CrystalOptimizer with GDMA2.2(PBE0/6-31G(d,p)) + FIT
BZYACO | C15 H12 O1 | 10 | Chalcone | (2E)-1,3-diphenylprop-2-en-1-one | Benzylidene acetophenone | BZYACO, BZYACO03 | flexible CrystalPredictor (2.2), CrystalOptimizer (2.4.7), DMACRYS (2.3.0) | Louise Price | 2018 | Price LS, Price SL 2022 Cryst Growth Des 22, 1801-1816 | \CHEMISTRY_CPOSS\MagnaPharm\Chalcones\CrystalOptimizer | dfA1148 | 0.5 | PBE0/6-31G(d,p) | 0 |  | This is the DMAflex intra_molecular energy penalty. It is with respect to opt. | A1148 | P21/a | 4 | 12.5857 | 5.0656 | 19.4325 | 90 | 69.971 | 90 | LATT 1; SYMM -X +1/2, +Y +1/2, -Z | 1.1884 | 0.6933 |  | -112.33 | -100.75 | -111.83 | 1.61 | -21.105 | 298 | 1 | x parallel to a, y in ab plane, z along c | 1.3438 | 0.673,0.000,0.739 | 0 | CrystalOptimizer with GDMA2.2(PBE0/6-31G(d,p)) + FIT
BZYACO | C15 H12 O1 | 10 | Chalcone | (2E)-1,3-diphenylprop-2-en-1-one | Benzylidene acetophenone | BZYACO, BZYACO03 | flexible CrystalPredictor (2.2), CrystalOptimizer (2.4.7), DMACRYS (2.3.0) | Louise Price | 2018 | Price LS, Price SL 2022 Cryst Growth Des 22, 1801-1816 | \CHEMISTRY_CPOSS\MagnaPharm\Chalcones\CrystalOptimizer | dfA549 | 0.543 | PBE0/6-31G(d,p) | 0 |  | This is the DMAflex intra_molecular energy penalty. It is with respect to opt. | A549 | A2/n | 8 | 20.1574 | 6.7001 | 17.177 | 90 | 88.711 | 90 | LATT 1; SYMM -X +1/2, +Y , -Z +1/2; SYMM +X , +Y +1/2, +Z +1/2; SYMM -X +1/2, +Y +1/2, -Z | 1.1928 | 0.6937 |  | -112.37 | -101.3 | -111.827 | 1.69 | -21.617 | 298 | 1 | x parallel to a, y in ab plane, z along c | 0.8984 | -0.662,0.000,0.749 | 0 | CrystalOptimizer with GDMA2.2(PBE0/6-31G(d,p)) + FIT
BZYACO | C15 H12 O1 | 10 | Chalcone | (2E)-1,3-diphenylprop-2-en-1-one | Benzylidene acetophenone | BZYACO, BZYACO03 | flexible CrystalPredictor (2.2), CrystalOptimizer (2.4.7), DMACRYS (2.3.0) | Louise Price | 2018 | Price LS, Price SL 2022 Cryst Growth Des 22, 1801-1816 | \CHEMISTRY_CPOSS\MagnaPharm\Chalcones\CrystalOptimizer | dfA3720 | 1.054 | PBE0/6-31G(d,p) | 0 |  | This is the DMAflex intra_molecular energy penalty. It is with respect to opt. | A3720 | Fdd2 | 4 | 43.3011 | 18.5809 | 5.8262 | 90 | 90 | 90 | LATT -4; SYMM -X , -Y , +Z ; SYMM -X +1/4, +Y +1/4, +Z +1/4; SYMM +X +1/4, -Y +1/4, +Z +1/4 | 1.1804 | 0.6875 |  | -112.82 | -93.97 | -111.766 | 1.88 | -19.318 | 298 | 1 | x parallel to a, y in ab plane, z along c | 3.8933 | 0.000,1.000,0.000 | 0 | CrystalOptimizer with GDMA2.2(PBE0/6-31G(d,p)) + FIT
BZYACO | C15 H12 O1 | 10 | Chalcone | (2E)-1,3-diphenylprop-2-en-1-one | Benzylidene acetophenone | BZYACO, BZYACO03 | flexible CrystalPredictor (2.2), CrystalOptimizer (2.4.7), DMACRYS (2.3.0) | Louise Price | 2018 | Price LS, Price SL 2022 Cryst Growth Des 22, 1801-1816 | \CHEMISTRY_CPOSS\MagnaPharm\Chalcones\CrystalOptimizer | dfA14408 | 0.694 | PBE0/6-31G(d,p) | 0 |  | This is the DMAflex intra_molecular energy penalty. It is with respect to opt. | A14408 | P21 | 4 | 11.823 | 6.7864 | 14.2489 | 90 | 87.427 | 90 | LATT -1; SYMM -X +1/2, +Y +1/2, -Z +1/2 | 1.2111 | 0.7076 |  | -112.44 | -207.7 | -111.746 | 1.72 | -21.522 | 298 | 1 | x parallel to a, y in ab plane, z along c | 0.7014 | 0.067,0.000,0.998 | 0 | CrystalOptimizer with GDMA2.2(PBE0/6-31G(d,p)) + FIT
BZYACO | C15 H12 O1 | 10 | Chalcone | (2E)-1,3-diphenylprop-2-en-1-one | Benzylidene acetophenone | BZYACO, BZYACO03 | flexible CrystalPredictor (2.2), CrystalOptimizer (2.4.7), DMACRYS (2.3.0) | Louise Price | 2018 | Price LS, Price SL 2022 Cryst Growth Des 22, 1801-1816 | \CHEMISTRY_CPOSS\MagnaPharm\Chalcones\CrystalOptimizer | dfA4899 | 0.465 | PBE0/6-31G(d,p) | 0 |  | This is the DMAflex intra_molecular energy penalty. It is with respect to opt. | A4899 | Pna21 | 4 | 16.9063 | 5.975 | 11.459 | 90 | 90 | 90 | LATT -1; SYMM -X , -Y , +Z +1/2; SYMM -X +1/2, +Y +1/2, +Z +1/2; SYMM +X +1/2, -Y +1/2, +Z | 1.195 | 0.6965 |  | -112.2 | -99.02 | -111.735 | 1.74 | -20.917 | 298 | 1 | x parallel to a, y in ab plane, z along c | 1.8669 | 0.000,1.000,0.000 | 0 | CrystalOptimizer with GDMA2.2(PBE0/6-31G(d,p)) + FIT
BZYACO | C15 H12 O1 | 10 | Chalcone | (2E)-1,3-diphenylprop-2-en-1-one | Benzylidene acetophenone | BZYACO, BZYACO03 | flexible CrystalPredictor (2.2), CrystalOptimizer (2.4.7), DMACRYS (2.3.0) | Louise Price | 2018 | Price LS, Price SL 2022 Cryst Growth Des 22, 1801-1816 | \CHEMISTRY_CPOSS\MagnaPharm\Chalcones\CrystalOptimizer | dfA10566 | 2.189 | PBE0/6-31G(d,p) | 0 |  | This is the DMAflex intra_molecular energy penalty. It is with respect to opt. | A10566 | P21/c | 4 | 5.9316 | 12.6394 | 15.9656 | 90 | 80.281 | 90 | LATT 1; SYMM -X , +Y +1/2, -Z +1/2 | 1.1725 | 0.685 |  | -113.92 | -94.09 | -111.731 | 1.78 | -20.382 | 298 | 1 | x parallel to a, y in ab plane, z along c | 3.0992 | 0.000,1.000,0.000 | 0 | CrystalOptimizer with GDMA2.2(PBE0/6-31G(d,p)) + FIT
BZYACO | C15 H12 O1 | 10 | Chalcone | (2E)-1,3-diphenylprop-2-en-1-one | Benzylidene acetophenone | BZYACO, BZYACO03 | flexible CrystalPredictor (2.2), CrystalOptimizer (2.4.7), DMACRYS (2.3.0) | Louise Price | 2018 | Price LS, Price SL 2022 Cryst Growth Des 22, 1801-1816 | \CHEMISTRY_CPOSS\MagnaPharm\Chalcones\CrystalOptimizer | dfA298 | 0.364 | PBE0/6-31G(d,p) | 0 |  | This is the DMAflex intra_molecular energy penalty. It is with respect to opt. | A298 | P21/a | 4 | 19.3479 | 9.1883 | 6.5313 | 90 | 81.659 | 90 | LATT 1; SYMM -X +1/2, +Y +1/2, -Z | 1.2041 | 0.7008 |  | -112.06 | -102.55 | -111.696 | 1.73 | -20.909 | 298 | 1 | x parallel to a, y in ab plane, z along c | 0.9235 | 0.897,0.000,0.441 | 0 | CrystalOptimizer with GDMA2.2(PBE0/6-31G(d,p)) + FIT
BZYACO | C15 H12 O1 | 10 | Chalcone | (2E)-1,3-diphenylprop-2-en-1-one | Benzylidene acetophenone | BZYACO, BZYACO03 | flexible CrystalPredictor (2.2), CrystalOptimizer (2.4.7), DMACRYS (2.3.0) | Louise Price | 2018 | Price LS, Price SL 2022 Cryst Growth Des 22, 1801-1816 | \CHEMISTRY_CPOSS\MagnaPharm\Chalcones\CrystalOptimizer | dfA1238 | 0.593 | PBE0/6-31G(d,p) | 0 |  | This is the DMAflex intra_molecular energy penalty. It is with respect to opt. | A1238 | P21/n | 4 | 21.5915 | 3.8806 | 13.8792 | 90 | 75.336 | 90 | LATT 1; SYMM -X +1/2, +Y +1/2, -Z +1/2 | 1.2295 | 0.7163 |  | -112.28 | -107.43 | -111.687 | 1.69 | -21.065 | 298 | 1 | x parallel to a, y in ab plane, z along c | 1.7961 | 0.756,0.000,0.654 | 0 | CrystalOptimizer with GDMA2.2(PBE0/6-31G(d,p)) + FIT
BZYACO | C15 H12 O1 | 10 | Chalcone | (2E)-1,3-diphenylprop-2-en-1-one | Benzylidene acetophenone | BZYACO, BZYACO03 | flexible CrystalPredictor (2.2), CrystalOptimizer (2.4.7), DMACRYS (2.3.0) | Louise Price | 2018 | Price LS, Price SL 2022 Cryst Growth Des 22, 1801-1816 | \CHEMISTRY_CPOSS\MagnaPharm\Chalcones\CrystalOptimizer | dfA666 | 1.225 | PBE0/6-31G(d,p) | 0 |  | This is the DMAflex intra_molecular energy penalty. It is with respect to opt. | A666 | I2/a | 8 | 24.3928 | 4.9089 | 19.9914 | 90 | 72.494 | 90 | LATT 1; SYMM -X +1/2, +Y , -Z ; SYMM +X +1/2, +Y +1/2, +Z +1/2; SYMM -X , +Y +1/2, -Z +1/2 | 1.2118 | 0.7053 |  | -112.89 | -103.48 | -111.665 | 1.68 | -20.658 | 298 | 1 | x parallel to a, y in ab plane, z along c | 2.4982 | -0.101,0.000,0.995 | 0 | CrystalOptimizer with GDMA2.2(PBE0/6-31G(d,p)) + FIT
BZYACO | C15 H12 O1 | 10 | Chalcone | (2E)-1,3-diphenylprop-2-en-1-one | Benzylidene acetophenone | BZYACO, BZYACO03 | flexible CrystalPredictor (2.2), CrystalOptimizer (2.4.7), DMACRYS (2.3.0) | Louise Price | 2018 | Price LS, Price SL 2022 Cryst Growth Des 22, 1801-1816 | \CHEMISTRY_CPOSS\MagnaPharm\Chalcones\CrystalOptimizer | dfA728 | 0.807 | PBE0/6-31G(d,p) | 0 |  | This is the DMAflex intra_molecular energy penalty. It is with respect to opt. | A728 | P21/n | 4 | 14.389 | 3.9007 | 20.4959 | 90 | 79.102 | 90 | LATT 1; SYMM -X +1/2, +Y +1/2, -Z +1/2 | 1.2245 | 0.7128 |  | -112.47 | -107.47 | -111.663 | 1.66 | -21.345 | 298 | 1 | x parallel to a, y in ab plane, z along c | 0.9851 | 0.076,0.000,0.997 | 0 | CrystalOptimizer with GDMA2.2(PBE0/6-31G(d,p)) + FIT
BZYACO | C15 H12 O1 | 10 | Chalcone | (2E)-1,3-diphenylprop-2-en-1-one | Benzylidene acetophenone | BZYACO, BZYACO03 | flexible CrystalPredictor (2.2), CrystalOptimizer (2.4.7), DMACRYS (2.3.0) | Louise Price | 2018 | Price LS, Price SL 2022 Cryst Growth Des 22, 1801-1816 | \CHEMISTRY_CPOSS\MagnaPharm\Chalcones\CrystalOptimizer | dfA3565 | 1.678 | PBE0/6-31G(d,p) | 0 |  | This is the DMAflex intra_molecular energy penalty. It is with respect to opt. | A3565 | Pna21 | 4 | 12.9456 | 16.2779 | 5.5162 | 90 | 90 | 90 | LATT -1; SYMM -X , -Y , +Z +1/2; SYMM -X +1/2, +Y +1/2, +Z +1/2; SYMM +X +1/2, -Y +1/2, +Z | 1.19 | 0.6942 |  | -113.34 | -95.41 | -111.662 | 1.81 | -20.95 | 298 | 1 | x parallel to a, y in ab plane, z along c | 1.9366 | 1.000,0.000,0.000 | 0 | CrystalOptimizer with GDMA2.2(PBE0/6-31G(d,p)) + FIT
BZYACO | C15 H12 O1 | 10 | Chalcone | (2E)-1,3-diphenylprop-2-en-1-one | Benzylidene acetophenone | BZYACO, BZYACO03 | flexible CrystalPredictor (2.2), CrystalOptimizer (2.4.7), DMACRYS (2.3.0) | Louise Price | 2018 | Price LS, Price SL 2022 Cryst Growth Des 22, 1801-1816 | \CHEMISTRY_CPOSS\MagnaPharm\Chalcones\CrystalOptimizer | dfA1220 | 3.754 | PBE0/6-31G(d,p) | 0 |  | This is the DMAflex intra_molecular energy penalty. It is with respect to opt. | A1220 | P-1 | 2 | 8.9317 | 8.8346 | 7.4308 | 82.797 | 84.271 | 96.147 | LATT 1 | 1.2038 | 0.6973 |  | -115.4 | -101.48 | -111.646 | 1.77 | -20.541 | 298 | 1 | x parallel to a, y in ab plane, z along c | 1.541 | 0.813,-0.392,0.430 | 0 | CrystalOptimizer with GDMA2.2(PBE0/6-31G(d,p)) + FIT | sp1 | CASTEP version 23.1 | Perdew Burke Ernzerhof | MBD@rsSCS | 900 | 2 2 2 | Ultrasoft pseudopotential | No | DFT-D optimized with TS dispersion correction. | P-1 | 7.5207 | 8.4719 | 8.7404 | 92.721 | 99.54 | 95.954 | -2997.647111 |  | 1.269
BZYACO | C15 H12 O1 | 10 | Chalcone | (2E)-1,3-diphenylprop-2-en-1-one | Benzylidene acetophenone | BZYACO, BZYACO03 | flexible CrystalPredictor (2.2), CrystalOptimizer (2.4.7), DMACRYS (2.3.0) | Louise Price | 2018 | Price LS, Price SL 2022 Cryst Growth Des 22, 1801-1816 | \CHEMISTRY_CPOSS\MagnaPharm\Chalcones\CrystalOptimizer | dfA1220 | 3.754 | PBE0/6-31G(d,p) | 0 |  | This is the DMAflex intra_molecular energy penalty. It is with respect to opt. | A1220 | P-1 | 2 | 8.9317 | 8.8346 | 7.4308 | 82.797 | 84.271 | 96.147 | LATT 1 | 1.2038 | 0.6973 |  | -115.4 | -101.48 | -111.646 | 1.77 | -20.541 | 298 | 1 | x parallel to a, y in ab plane, z along c | 1.541 | 0.813,-0.392,0.430 | 0 | CrystalOptimizer with GDMA2.2(PBE0/6-31G(d,p)) + FIT | opt | CASTEP version 23.1 | Perdew Burke Ernzerhof | TS | 900 | 2 2 2 | Ultrasoft pseudopotential | Yes |  | P-1 | 7.5207 | 8.4719 | 8.7404 | 92.721 | 99.54 | 95.954 | -2997.545 |  | 1.269
BZYACO | C15 H12 O1 | 10 | Chalcone | (2E)-1,3-diphenylprop-2-en-1-one | Benzylidene acetophenone | BZYACO, BZYACO03 | flexible CrystalPredictor (2.2), CrystalOptimizer (2.4.7), DMACRYS (2.3.0) | Louise Price | 2018 | Price LS, Price SL 2022 Cryst Growth Des 22, 1801-1816 | \CHEMISTRY_CPOSS\MagnaPharm\Chalcones\CrystalOptimizer | dfA11708 | 1.998 | PBE0/6-31G(d,p) | 0 |  | This is the DMAflex intra_molecular energy penalty. It is with respect to opt. | A11708 | P-1 | 2 | 5.9441 | 7.6232 | 12.7881 | 81.784 | 92.212 | 86.081 | LATT 1 | 1.2102 | 0.7046 |  | -113.64 | -102.45 | -111.642 | 1.86 | -20.161 | 298 | 1 | x parallel to a, y in ab plane, z along c | 2.6778 | 0.051,0.968,-0.246 | 0 | CrystalOptimizer with GDMA2.2(PBE0/6-31G(d,p)) + FIT | sp1 | CASTEP version 23.1 | Perdew Burke Ernzerhof | MBD@rsSCS | 900 | 3 2 1 | Ultrasoft pseudopotential | No | DFT-D optimized with TS dispersion correction. | P-1 | 5.8546 | 7.2694 | 12.8299 | 99.157 | 95.062 | 93.326 | -2997.70927 |  | 1.2915
BZYACO | C15 H12 O1 | 10 | Chalcone | (2E)-1,3-diphenylprop-2-en-1-one | Benzylidene acetophenone | BZYACO, BZYACO03 | flexible CrystalPredictor (2.2), CrystalOptimizer (2.4.7), DMACRYS (2.3.0) | Louise Price | 2018 | Price LS, Price SL 2022 Cryst Growth Des 22, 1801-1816 | \CHEMISTRY_CPOSS\MagnaPharm\Chalcones\CrystalOptimizer | dfA11708 | 1.998 | PBE0/6-31G(d,p) | 0 |  | This is the DMAflex intra_molecular energy penalty. It is with respect to opt. | A11708 | P-1 | 2 | 5.9441 | 7.6232 | 12.7881 | 81.784 | 92.212 | 86.081 | LATT 1 | 1.2102 | 0.7046 |  | -113.64 | -102.45 | -111.642 | 1.86 | -20.161 | 298 | 1 | x parallel to a, y in ab plane, z along c | 2.6778 | 0.051,0.968,-0.246 | 0 | CrystalOptimizer with GDMA2.2(PBE0/6-31G(d,p)) + FIT | opt | CASTEP version 23.1 | Perdew Burke Ernzerhof | TS | 900 | 3 2 1 | Ultrasoft pseudopotential | Yes |  | P-1 | 5.8546 | 7.2694 | 12.8299 | 99.157 | 95.062 | 93.326 | -2997.593 |  | 1.2915
BZYACO | C15 H12 O1 | 10 | Chalcone | (2E)-1,3-diphenylprop-2-en-1-one | Benzylidene acetophenone | BZYACO, BZYACO03 | flexible CrystalPredictor (2.2), CrystalOptimizer (2.4.7), DMACRYS (2.3.0) | Louise Price | 2018 | Price LS, Price SL 2022 Cryst Growth Des 22, 1801-1816 | \CHEMISTRY_CPOSS\MagnaPharm\Chalcones\CrystalOptimizer | dfA1540 | 0.363 | PBE0/6-31G(d,p) | 0 |  | This is the DMAflex intra_molecular energy penalty. It is with respect to opt. | A1540 | P212121 | 4 | 11.2077 | 7.9983 | 13.0775 | 90 | 90 | 90 | LATT -1; SYMM +X +1/2, -Y +1/2, -Z ; SYMM -X , +Y +1/2, -Z +1/2; SYMM -X +1/2, -Y , +Z +1/2 | 1.18 | 0.6875 |  | -111.98 | -96.41 | -111.617 | 1.76 | -21.045 | 298 | 1 | x parallel to a, y in ab plane, z along c | 1.4537 | 0.000,1.000,0.000 | 0 | CrystalOptimizer with GDMA2.2(PBE0/6-31G(d,p)) + FIT
BZYACO | C15 H12 O1 | 10 | Chalcone | (2E)-1,3-diphenylprop-2-en-1-one | Benzylidene acetophenone | BZYACO, BZYACO03 | flexible CrystalPredictor (2.2), CrystalOptimizer (2.4.7), DMACRYS (2.3.0) | Louise Price | 2018 | Price LS, Price SL 2022 Cryst Growth Des 22, 1801-1816 | \CHEMISTRY_CPOSS\MagnaPharm\Chalcones\CrystalOptimizer | dfA4224 | 2.021 | PBE0/6-31G(d,p) | 0 |  | This is the DMAflex intra_molecular energy penalty. It is with respect to opt. | A4224 | P21/a | 4 | 21.3972 | 5.391 | 10.0743 | 90 | 83.345 | 90 | LATT 1; SYMM -X +1/2, +Y +1/2, -Z | 1.1984 | 0.699 |  | -113.61 | -99.21 | -111.589 | 1.77 | -20.933 | 298 | 1 | x parallel to a, y in ab plane, z along c | 2.3653 | 0.999,0.000,0.046 | 0 | CrystalOptimizer with GDMA2.2(PBE0/6-31G(d,p)) + FIT
BZYACO | C15 H12 O1 | 10 | Chalcone | (2E)-1,3-diphenylprop-2-en-1-one | Benzylidene acetophenone | BZYACO, BZYACO03 | flexible CrystalPredictor (2.2), CrystalOptimizer (2.4.7), DMACRYS (2.3.0) | Louise Price | 2018 | Price LS, Price SL 2022 Cryst Growth Des 22, 1801-1816 | \CHEMISTRY_CPOSS\MagnaPharm\Chalcones\CrystalOptimizer | dfA15561 | 2.215 | PBE0/6-31G(d,p) | 0 |  | This is the DMAflex intra_molecular energy penalty. It is with respect to opt. | A15561 | P21/a | 4 | 9.6761 | 11.6383 | 11.3199 | 90 | 66.273 | 90 | LATT 1; SYMM -X +1/2, +Y +1/2, -Z | 1.1853 | 0.6899 |  | -113.8 | -99.38 | -111.585 | 1.74 | -21.122 | 298 | 1 | x parallel to a, y in ab plane, z along c | 1.2304 | 0.931,0.000,0.365 | 0 | CrystalOptimizer with GDMA2.2(PBE0/6-31G(d,p)) + FIT
BZYACO | C15 H12 O1 | 10 | Chalcone | (2E)-1,3-diphenylprop-2-en-1-one | Benzylidene acetophenone | BZYACO, BZYACO03 | flexible CrystalPredictor (2.2), CrystalOptimizer (2.4.7), DMACRYS (2.3.0) | Louise Price | 2018 | Price LS, Price SL 2022 Cryst Growth Des 22, 1801-1816 | \CHEMISTRY_CPOSS\MagnaPharm\Chalcones\CrystalOptimizer | dfA4063 | 0.714 | PBE0/6-31G(d,p) | 0 |  | This is the DMAflex intra_molecular energy penalty. It is with respect to opt. | A4063 | Pccn | 8 | 5.601 | 50.1854 | 8.1749 | 90 | 90 | 90 | LATT 1; SYMM +X +1/2, -Y , -Z +1/2; SYMM -X , +Y +1/2, -Z +1/2; SYMM -X +1/2, -Y +1/2, +Z | 1.204 | 0.7015 |  | -112.28 | -98.76 | -111.566 | 1.81 | -20.342 | 298 | 1 | x parallel to a, y in ab plane, z along c | 1.1413 | 1.000,0.000,0.000 | 0 | CrystalOptimizer with GDMA2.2(PBE0/6-31G(d,p)) + FIT
BZYACO | C15 H12 O1 | 10 | Chalcone | (2E)-1,3-diphenylprop-2-en-1-one | Benzylidene acetophenone | BZYACO, BZYACO03 | flexible CrystalPredictor (2.2), CrystalOptimizer (2.4.7), DMACRYS (2.3.0) | Louise Price | 2018 | Price LS, Price SL 2022 Cryst Growth Des 22, 1801-1816 | \CHEMISTRY_CPOSS\MagnaPharm\Chalcones\CrystalOptimizer | dfA3716 | 0.664 | PBE0/6-31G(d,p) | 0 |  | This is the DMAflex intra_molecular energy penalty. It is with respect to opt. | A3716 | Fdd2 | 4 | 34.0005 | 24.9871 | 5.496 | 90 | 90 | 90 | LATT -4; SYMM -X , -Y , +Z ; SYMM -X +1/4, +Y +1/4, +Z +1/4; SYMM +X +1/4, -Y +1/4, +Z +1/4 | 1.185 | 0.6904 |  | -112.22 | -96.38 | -111.556 | 1.84 | -19.534 | 298 | 1 | x parallel to a, y in ab plane, z along c | 2.2137 | 0.000,1.000,0.000 | 0 | CrystalOptimizer with GDMA2.2(PBE0/6-31G(d,p)) + FIT
BZYACO | C15 H12 O1 | 10 | Chalcone | (2E)-1,3-diphenylprop-2-en-1-one | Benzylidene acetophenone | BZYACO, BZYACO03 | flexible CrystalPredictor (2.2), CrystalOptimizer (2.4.7), DMACRYS (2.3.0) | Louise Price | 2018 | Price LS, Price SL 2022 Cryst Growth Des 22, 1801-1816 | \CHEMISTRY_CPOSS\MagnaPharm\Chalcones\CrystalOptimizer | dfA37 | 1.098 | PBE0/6-31G(d,p) | 0 |  | This is the DMAflex intra_molecular energy penalty. It is with respect to opt. | A37 | P21/n | 4 | 14.417 | 6.3006 | 12.9547 | 90 | 75.117 | 90 | LATT 1; SYMM -X +1/2, +Y +1/2, -Z +1/2 | 1.2163 | 0.7074 |  | -112.65 | -103.43 | -111.552 | 1.82 | -20.629 | 298 | 1 | x parallel to a, y in ab plane, z along c | 1.2713 | 0.000,1.000,0.000 | 0 | CrystalOptimizer with GDMA2.2(PBE0/6-31G(d,p)) + FIT
BZYACO | C15 H12 O1 | 10 | Chalcone | (2E)-1,3-diphenylprop-2-en-1-one | Benzylidene acetophenone | BZYACO, BZYACO03 | flexible CrystalPredictor (2.2), CrystalOptimizer (2.4.7), DMACRYS (2.3.0) | Louise Price | 2018 | Price LS, Price SL 2022 Cryst Growth Des 22, 1801-1816 | \CHEMISTRY_CPOSS\MagnaPharm\Chalcones\CrystalOptimizer | dfA418 | 0.74 | PBE0/6-31G(d,p) | 0 |  | This is the DMAflex intra_molecular energy penalty. It is with respect to opt. | A418 | P21/a | 4 | 13.7009 | 12.9573 | 6.5249 | 90 | 78.821 | 90 | LATT 1; SYMM -X +1/2, +Y +1/2, -Z | 1.2173 | 0.7041 |  | -112.25 | -101.38 | -111.51 | 1.85 | -20.674 | 298 | 1 | x parallel to a, y in ab plane, z along c | 0.5619 | -0.142,0.000,0.990 | 0 | CrystalOptimizer with GDMA2.2(PBE0/6-31G(d,p)) + FIT
BZYACO | C15 H12 O1 | 10 | Chalcone | (2E)-1,3-diphenylprop-2-en-1-one | Benzylidene acetophenone | BZYACO, BZYACO03 | flexible CrystalPredictor (2.2), CrystalOptimizer (2.4.7), DMACRYS (2.3.0) | Louise Price | 2018 | Price LS, Price SL 2022 Cryst Growth Des 22, 1801-1816 | \CHEMISTRY_CPOSS\MagnaPharm\Chalcones\CrystalOptimizer | dfA2080 | 1.07 | PBE0/6-31G(d,p) | 0 |  | This is the DMAflex intra_molecular energy penalty. It is with respect to opt. | A2080 | P21/c | 4 | 6.3864 | 13.0095 | 13.8667 | 90 | 81.121 | 90 | LATT 1; SYMM -X , +Y +1/2, -Z +1/2 | 1.2152 | 0.7032 |  | -112.57 | -100.42 | -111.5 | 1.87 | -20.587 | 298 | 1 | x parallel to a, y in ab plane, z along c | 0.5262 | 0.947,0.000,-0.321 | 0 | CrystalOptimizer with GDMA2.2(PBE0/6-31G(d,p)) + FIT
BZYACO | C15 H12 O1 | 10 | Chalcone | (2E)-1,3-diphenylprop-2-en-1-one | Benzylidene acetophenone | BZYACO, BZYACO03 | flexible CrystalPredictor (2.2), CrystalOptimizer (2.4.7), DMACRYS (2.3.0) | Louise Price | 2018 | Price LS, Price SL 2022 Cryst Growth Des 22, 1801-1816 | \CHEMISTRY_CPOSS\MagnaPharm\Chalcones\CrystalOptimizer | dfA1493 | 1.273 | PBE0/6-31G(d,p) | 0 |  | This is the DMAflex intra_molecular energy penalty. It is with respect to opt. | A1493 | P212121 | 4 | 12.2756 | 7.4357 | 12.503 | 90 | 90 | 90 | LATT -1; SYMM +X +1/2, -Y +1/2, -Z ; SYMM -X , +Y +1/2, -Z +1/2; SYMM -X +1/2, -Y , +Z +1/2 | 1.2121 | 0.7074 |  | -112.76 | -101.62 | -111.487 | 1.81 | -21.04 | 298 | 1 | x parallel to a, y in ab plane, z along c | 1.2958 | 0.000,0.000,1.000 | 0 | CrystalOptimizer with GDMA2.2(PBE0/6-31G(d,p)) + FIT
BZYACO | C15 H12 O1 | 10 | Chalcone | (2E)-1,3-diphenylprop-2-en-1-one | Benzylidene acetophenone | BZYACO, BZYACO03 | flexible CrystalPredictor (2.2), CrystalOptimizer (2.4.7), DMACRYS (2.3.0) | Louise Price | 2018 | Price LS, Price SL 2022 Cryst Growth Des 22, 1801-1816 | \CHEMISTRY_CPOSS\MagnaPharm\Chalcones\CrystalOptimizer | dfA600 | 0.346 | PBE0/6-31G(d,p) | 0 |  | This is the DMAflex intra_molecular energy penalty. It is with respect to opt. | A600 | P21/n | 4 | 15.4816 | 4.1661 | 17.3935 | 90 | 89.314 | 90 | LATT 1; SYMM -X +1/2, +Y +1/2, -Z +1/2 | 1.2331 | 0.7179 |  | -111.83 | -108.5 | -111.484 | 1.71 | -20.392 | 298 | 1 | x parallel to a, y in ab plane, z along c | 1.5696 | -0.687,0.000,0.727 | 0 | CrystalOptimizer with GDMA2.2(PBE0/6-31G(d,p)) + FIT
BZYACO | C15 H12 O1 | 10 | Chalcone | (2E)-1,3-diphenylprop-2-en-1-one | Benzylidene acetophenone | BZYACO, BZYACO03 | flexible CrystalPredictor (2.2), CrystalOptimizer (2.4.7), DMACRYS (2.3.0) | Louise Price | 2018 | Price LS, Price SL 2022 Cryst Growth Des 22, 1801-1816 | \CHEMISTRY_CPOSS\MagnaPharm\Chalcones\CrystalOptimizer | dfA14856 | 1.857 | PBE0/6-31G(d,p) | 0 |  | This is the DMAflex intra_molecular energy penalty. It is with respect to opt. | A14856 | Cc | 4 | 5.2933 | 44.9009 | 10.1285 | 90 | 105.153 | 90 | LATT -7; SYMM +X , -Y , +Z +1/2 | 1.1906 | 0.6944 |  | -113.34 | -195.89 | -111.483 | 1.81 | -19.821 | 298 | 1 | x parallel to a, y in ab plane, z along c | 4.1941 | 0.965,0.000,0.263 | 0 | CrystalOptimizer with GDMA2.2(PBE0/6-31G(d,p)) + FIT
BZYACO | C15 H12 O1 | 10 | Chalcone | (2E)-1,3-diphenylprop-2-en-1-one | Benzylidene acetophenone | BZYACO, BZYACO03 | flexible CrystalPredictor (2.2), CrystalOptimizer (2.4.7), DMACRYS (2.3.0) | Louise Price | 2018 | Price LS, Price SL 2022 Cryst Growth Des 22, 1801-1816 | \CHEMISTRY_CPOSS\MagnaPharm\Chalcones\CrystalOptimizer | dfA144 | 0.494 | PBE0/6-31G(d,p) | 0 |  | This is the DMAflex intra_molecular energy penalty. It is with respect to opt. | A144 | P21/c | 4 | 13.0834 | 7.0287 | 12.5363 | 90 | 94.233 | 90 | LATT 1; SYMM -X , +Y +1/2, -Z +1/2 | 1.2032 | 0.7012 |  | -111.97 | -102.49 | -111.476 | 1.72 | -21.051 | 298 | 1 | x parallel to a, y in ab plane, z along c | 0.8527 | -0.002,0.000,1.000 | 0 | CrystalOptimizer with GDMA2.2(PBE0/6-31G(d,p)) + FIT
BZYACO | C15 H12 O1 | 10 | Chalcone | (2E)-1,3-diphenylprop-2-en-1-one | Benzylidene acetophenone | BZYACO, BZYACO03 | flexible CrystalPredictor (2.2), CrystalOptimizer (2.4.7), DMACRYS (2.3.0) | Louise Price | 2018 | Price LS, Price SL 2022 Cryst Growth Des 22, 1801-1816 | \CHEMISTRY_CPOSS\MagnaPharm\Chalcones\CrystalOptimizer | dfA1958 | 1.62 | PBE0/6-31G(d,p) | 0 |  | This is the DMAflex intra_molecular energy penalty. It is with respect to opt. | A1958 | I2/a | 8 | 15.9846 | 5.4981 | 26.6786 | 90 | 76.438 | 90 | LATT 1; SYMM -X +1/2, +Y , -Z ; SYMM +X +1/2, +Y +1/2, +Z +1/2; SYMM -X , +Y +1/2, -Z +1/2 | 1.2138 | 0.7066 |  | -113.08 | -100.86 | -111.46 | 1.79 | -20.592 | 298 | 1 | x parallel to a, y in ab plane, z along c | 0.4374 | 0.000,1.000,0.000 | 0 | CrystalOptimizer with GDMA2.2(PBE0/6-31G(d,p)) + FIT
BZYACO | C15 H12 O1 | 10 | Chalcone | (2E)-1,3-diphenylprop-2-en-1-one | Benzylidene acetophenone | BZYACO, BZYACO03 | flexible CrystalPredictor (2.2), CrystalOptimizer (2.4.7), DMACRYS (2.3.0) | Louise Price | 2018 | Price LS, Price SL 2022 Cryst Growth Des 22, 1801-1816 | \CHEMISTRY_CPOSS\MagnaPharm\Chalcones\CrystalOptimizer | dfA2621 | 1.061 | PBE0/6-31G(d,p) | 0 |  | This is the DMAflex intra_molecular energy penalty. It is with respect to opt. | A2621 | C2/c | 4 | 29.4475 | 6.9897 | 11.5554 | 90 | 105.086 | 90 | LATT 7; SYMM -X , +Y , -Z +1/2 | 1.2047 | 0.7001 |  | -112.52 | -104.29 | -111.459 | 1.72 | -21.425 | 298 | 1 | x parallel to a, y in ab plane, z along c | 0.4892 | 0.231,0.000,0.973 | 0 | CrystalOptimizer with GDMA2.2(PBE0/6-31G(d,p)) + FIT
BZYACO | C15 H12 O1 | 10 | Chalcone | (2E)-1,3-diphenylprop-2-en-1-one | Benzylidene acetophenone | BZYACO, BZYACO03 | flexible CrystalPredictor (2.2), CrystalOptimizer (2.4.7), DMACRYS (2.3.0) | Louise Price | 2018 | Price LS, Price SL 2022 Cryst Growth Des 22, 1801-1816 | \CHEMISTRY_CPOSS\MagnaPharm\Chalcones\CrystalOptimizer | dfA8435 | 0.812 | PBE0/6-31G(d,p) | 0 |  | This is the DMAflex intra_molecular energy penalty. It is with respect to opt. | A8435 | P-1 | 2 | 8.4403 | 11.819 | 8.7163 | 48.611 | 92.496 | 71.106 | LATT 1 | 1.2027 | 0.6981 |  | -112.25 | -103.19 | -111.438 | 1.74 | -20.788 | 298 | 1 | x parallel to a, y in ab plane, z along c | 2.4254 | 0.458,0.254,0.852 | 0 | CrystalOptimizer with GDMA2.2(PBE0/6-31G(d,p)) + FIT
BZYACO | C15 H12 O1 | 10 | Chalcone | (2E)-1,3-diphenylprop-2-en-1-one | Benzylidene acetophenone | BZYACO, BZYACO03 | flexible CrystalPredictor (2.2), CrystalOptimizer (2.4.7), DMACRYS (2.3.0) | Louise Price | 2018 | Price LS, Price SL 2022 Cryst Growth Des 22, 1801-1816 | \CHEMISTRY_CPOSS\MagnaPharm\Chalcones\CrystalOptimizer | dfA17918 | 1.722 | PBE0/6-31G(d,p) | 0 |  | This is the DMAflex intra_molecular energy penalty. It is with respect to opt. | A17918 | Pc | 4 | 10.1446 | 5.3141 | 24.9187 | 90 | 59.276 | 90 | LATT -1; SYMM +X , -Y , +Z +1/2 | 1.1978 | 0.6957 |  | -113.15 | -198.28 | -111.428 | 1.76 | -21.124 | 298 | 1 | x parallel to a, y in ab plane, z along c | 2.1002 | 0.000,1.000,0.000 | 0 | CrystalOptimizer with GDMA2.2(PBE0/6-31G(d,p)) + FIT
BZYACO | C15 H12 O1 | 10 | Chalcone | (2E)-1,3-diphenylprop-2-en-1-one | Benzylidene acetophenone | BZYACO, BZYACO03 | flexible CrystalPredictor (2.2), CrystalOptimizer (2.4.7), DMACRYS (2.3.0) | Louise Price | 2018 | Price LS, Price SL 2022 Cryst Growth Des 22, 1801-1816 | \CHEMISTRY_CPOSS\MagnaPharm\Chalcones\CrystalOptimizer | dfA2720 | 0.502 | PBE0/6-31G(d,p) | 0 |  | This is the DMAflex intra_molecular energy penalty. It is with respect to opt. | A2720 | Pc | 2 | 9.6815 | 5.0842 | 12.6055 | 90 | 69.488 | 90 | LATT -1; SYMM +X , -Y , +Z +1/2 | 1.1901 | 0.6925 |  | -111.92 | -100.11 | -111.418 | 1.6 | -21.342 | 298 | 1 | x parallel to a, y in ab plane, z along c | 1.4505 | 0.919,0.000,0.394 | 0 | CrystalOptimizer with GDMA2.2(PBE0/6-31G(d,p)) + FIT
BZYACO | C15 H12 O1 | 10 | Chalcone | (2E)-1,3-diphenylprop-2-en-1-one | Benzylidene acetophenone | BZYACO, BZYACO03 | flexible CrystalPredictor (2.2), CrystalOptimizer (2.4.7), DMACRYS (2.3.0) | Louise Price | 2018 | Price LS, Price SL 2022 Cryst Growth Des 22, 1801-1816 | \CHEMISTRY_CPOSS\MagnaPharm\Chalcones\CrystalOptimizer | dfA7324 | 3.896 | PBE0/6-31G(d,p) | 0 |  | This is the DMAflex intra_molecular energy penalty. It is with respect to opt. | A7324 | Pbca | 8 | 15.3422 | 5.8217 | 25.9452 | 90 | 90 | 90 | LATT 1; SYMM +X +1/2, -Y +1/2, -Z ; SYMM -X , +Y +1/2, -Z +1/2; SYMM -X +1/2, -Y , +Z +1/2 | 1.1938 | 0.6953 |  | -115.31 | -97.88 | -111.414 | 1.84 | -20.44 | 298 | 1 | x parallel to a, y in ab plane, z along c | 0.7159 | 0.000,1.000,0.000 | 0 | CrystalOptimizer with GDMA2.2(PBE0/6-31G(d,p)) + FIT
BZYACO | C15 H12 O1 | 10 | Chalcone | (2E)-1,3-diphenylprop-2-en-1-one | Benzylidene acetophenone | BZYACO, BZYACO03 | flexible CrystalPredictor (2.2), CrystalOptimizer (2.4.7), DMACRYS (2.3.0) | Louise Price | 2018 | Price LS, Price SL 2022 Cryst Growth Des 22, 1801-1816 | \CHEMISTRY_CPOSS\MagnaPharm\Chalcones\CrystalOptimizer | dfA1813 | 2.256 | PBE0/6-31G(d,p) | 0 |  | This is the DMAflex intra_molecular energy penalty. It is with respect to opt. | A1813 | P-1 | 2 | 5.9673 | 7.6232 | 12.8535 | 78.266 | 96.571 | 92.721 | LATT 1 | 1.2165 | 0.7085 |  | -113.66 | -102.62 | -111.404 | 1.85 | -20.433 | 298 | 1 | x parallel to a, y in ab plane, z along c | 2.4725 | 0.166,0.710,0.685 | 0 | CrystalOptimizer with GDMA2.2(PBE0/6-31G(d,p)) + FIT | sp1 | CASTEP version 23.1 | Perdew Burke Ernzerhof | MBD@rsSCS | 900 | 3 2 1 | Ultrasoft pseudopotential | No | DFT-D optimized with TS dispersion correction. | P-1 | 5.8109 | 7.3077 | 13.1214 | 75.507 | 83.705 | 87.537 | -2997.701 |  | 1.2901
BZYACO | C15 H12 O1 | 10 | Chalcone | (2E)-1,3-diphenylprop-2-en-1-one | Benzylidene acetophenone | BZYACO, BZYACO03 | flexible CrystalPredictor (2.2), CrystalOptimizer (2.4.7), DMACRYS (2.3.0) | Louise Price | 2018 | Price LS, Price SL 2022 Cryst Growth Des 22, 1801-1816 | \CHEMISTRY_CPOSS\MagnaPharm\Chalcones\CrystalOptimizer | dfA1813 | 2.256 | PBE0/6-31G(d,p) | 0 |  | This is the DMAflex intra_molecular energy penalty. It is with respect to opt. | A1813 | P-1 | 2 | 5.9673 | 7.6232 | 12.8535 | 78.266 | 96.571 | 92.721 | LATT 1 | 1.2165 | 0.7085 |  | -113.66 | -102.62 | -111.404 | 1.85 | -20.433 | 298 | 1 | x parallel to a, y in ab plane, z along c | 2.4725 | 0.166,0.710,0.685 | 0 | CrystalOptimizer with GDMA2.2(PBE0/6-31G(d,p)) + FIT | opt | CASTEP version 23.1 | Perdew Burke Ernzerhof | TS | 900 | 3 2 1 | Ultrasoft pseudopotential | Yes |  | P-1 | 5.8109 | 7.3077 | 13.1214 | 75.507 | 83.705 | 87.537 | -2997.585 |  | 1.2901
BZYACO | C15 H12 O1 | 10 | Chalcone | (2E)-1,3-diphenylprop-2-en-1-one | Benzylidene acetophenone | BZYACO, BZYACO03 | flexible CrystalPredictor (2.2), CrystalOptimizer (2.4.7), DMACRYS (2.3.0) | Louise Price | 2018 | Price LS, Price SL 2022 Cryst Growth Des 22, 1801-1816 | \CHEMISTRY_CPOSS\MagnaPharm\Chalcones\CrystalOptimizer | dfA1887 | 1.24 | PBE0/6-31G(d,p) | 0 |  | This is the DMAflex intra_molecular energy penalty. It is with respect to opt. | A1887 | Pn | 2 | 7.5932 | 5.8227 | 13.2112 | 90 | 81.695 | 90 | LATT -1; SYMM +X +1/2, -Y , +Z +1/2 | 1.1966 | 0.699 |  | -112.64 | -98.03 | -111.4 | 1.86 | -20.789 | 298 | 1 | x parallel to a, y in ab plane, z along c | 1.3146 | 0.000,1.000,0.000 | 0 | CrystalOptimizer with GDMA2.2(PBE0/6-31G(d,p)) + FIT
BZYACO | C15 H12 O1 | 10 | Chalcone | (2E)-1,3-diphenylprop-2-en-1-one | Benzylidene acetophenone | BZYACO, BZYACO03 | flexible CrystalPredictor (2.2), CrystalOptimizer (2.4.7), DMACRYS (2.3.0) | Louise Price | 2018 | Price LS, Price SL 2022 Cryst Growth Des 22, 1801-1816 | \CHEMISTRY_CPOSS\MagnaPharm\Chalcones\CrystalOptimizer | dfA616 | 0.322 | PBE0/6-31G(d,p) | 0 |  | This is the DMAflex intra_molecular energy penalty. It is with respect to opt. | A616 | P21/n | 4 | 11.7769 | 24.8169 | 3.882 | 90 | 82.229 | 90 | LATT 1; SYMM -X +1/2, +Y +1/2, -Z +1/2 | 1.2305 | 0.7165 |  | -111.7 | -107.44 | -111.378 | 1.7 | -20.944 | 298 | 1 | x parallel to a, y in ab plane, z along c | 1.1244 | 0.940,0.000,-0.341 | 0 | CrystalOptimizer with GDMA2.2(PBE0/6-31G(d,p)) + FIT
BZYACO | C15 H12 O1 | 10 | Chalcone | (2E)-1,3-diphenylprop-2-en-1-one | Benzylidene acetophenone | BZYACO, BZYACO03 | flexible CrystalPredictor (2.2), CrystalOptimizer (2.4.7), DMACRYS (2.3.0) | Louise Price | 2018 | Price LS, Price SL 2022 Cryst Growth Des 22, 1801-1816 | \CHEMISTRY_CPOSS\MagnaPharm\Chalcones\CrystalOptimizer | dfA14406 | 0.254 | PBE0/6-31G(d,p) | 0 |  | This is the DMAflex intra_molecular energy penalty. It is with respect to opt. | A14406 | P21/c | 4 | 14.5989 | 11.1333 | 8.7792 | 90 | 125.674 | 90 | LATT 1; SYMM -X , +Y +1/2, -Z +1/2 | 1.1933 | 0.6951 |  | -111.61 | -100.59 | -111.356 | 1.66 | -22.11 | 298 | 1 | x parallel to a, y in ab plane, z along c | 1.9728 | 0.994,0.000,0.108 | 0 | CrystalOptimizer with GDMA2.2(PBE0/6-31G(d,p)) + FIT
BZYACO | C15 H12 O1 | 10 | Chalcone | (2E)-1,3-diphenylprop-2-en-1-one | Benzylidene acetophenone | BZYACO, BZYACO03 | flexible CrystalPredictor (2.2), CrystalOptimizer (2.4.7), DMACRYS (2.3.0) | Louise Price | 2018 | Price LS, Price SL 2022 Cryst Growth Des 22, 1801-1816 | \CHEMISTRY_CPOSS\MagnaPharm\Chalcones\CrystalOptimizer | dfA254 | 0.637 | PBE0/6-31G(d,p) | 0 |  | This is the DMAflex intra_molecular energy penalty. It is with respect to opt. | A254 | P21/a | 4 | 25.32 | 7.202 | 6.3663 | 90 | 81.444 | 90 | LATT 1; SYMM -X +1/2, +Y +1/2, -Z | 1.2049 | 0.702 |  | -111.97 | -101.5 | -111.333 | 1.75 | -21.143 | 298 | 1 | x parallel to a, y in ab plane, z along c | 1.0245 | 0.784,0.000,-0.621 | 0 | CrystalOptimizer with GDMA2.2(PBE0/6-31G(d,p)) + FIT
BZYACO | C15 H12 O1 | 10 | Chalcone | (2E)-1,3-diphenylprop-2-en-1-one | Benzylidene acetophenone | BZYACO, BZYACO03 | flexible CrystalPredictor (2.2), CrystalOptimizer (2.4.7), DMACRYS (2.3.0) | Louise Price | 2018 | Price LS, Price SL 2022 Cryst Growth Des 22, 1801-1816 | \CHEMISTRY_CPOSS\MagnaPharm\Chalcones\CrystalOptimizer | dfA821 | 0.669 | PBE0/6-31G(d,p) | 0 |  | This is the DMAflex intra_molecular energy penalty. It is with respect to opt. | A821 | P2/n | 4 | 13.3522 | 5.5258 | 16.2994 | 90 | 72.833 | 90 | LATT 1; SYMM -X +1/2, +Y , -Z +1/2 | 1.2039 | 0.7 |  | -111.98 | -102.08 | -111.311 | 1.72 | -21.399 | 298 | 1 | x parallel to a, y in ab plane, z along c | 2.671 | 0.883,0.000,-0.469 | 0 | CrystalOptimizer with GDMA2.2(PBE0/6-31G(d,p)) + FIT
BZYACO | C15 H12 O1 | 10 | Chalcone | (2E)-1,3-diphenylprop-2-en-1-one | Benzylidene acetophenone | BZYACO, BZYACO03 | flexible CrystalPredictor (2.2), CrystalOptimizer (2.4.7), DMACRYS (2.3.0) | Louise Price | 2018 | Price LS, Price SL 2022 Cryst Growth Des 22, 1801-1816 | \CHEMISTRY_CPOSS\MagnaPharm\Chalcones\CrystalOptimizer | dfA10018 | 2.309 | PBE0/6-31G(d,p) | 0 |  | This is the DMAflex intra_molecular energy penalty. It is with respect to opt. | A10018 | Pbca | 8 | 9.6934 | 24.9044 | 9.6614 | 90 | 90 | 90 | LATT 1; SYMM +X +1/2, -Y +1/2, -Z ; SYMM -X , +Y +1/2, -Z +1/2; SYMM -X +1/2, -Y , +Z +1/2 | 1.1862 | 0.6915 |  | -113.59 | -95.12 | -111.281 | 1.74 | -20.556 | 298 | 1 | x parallel to a, y in ab plane, z along c | 1.1117 | 1.000,0.000,0.000 | 0 | CrystalOptimizer with GDMA2.2(PBE0/6-31G(d,p)) + FIT
BZYACO | C15 H12 O1 | 10 | Chalcone | (2E)-1,3-diphenylprop-2-en-1-one | Benzylidene acetophenone | BZYACO, BZYACO03 | flexible CrystalPredictor (2.2), CrystalOptimizer (2.4.7), DMACRYS (2.3.0) | Louise Price | 2018 | Price LS, Price SL 2022 Cryst Growth Des 22, 1801-1816 | \CHEMISTRY_CPOSS\MagnaPharm\Chalcones\CrystalOptimizer | dfA811 | 2.073 | PBE0/6-31G(d,p) | 0 |  | This is the DMAflex intra_molecular energy penalty. It is with respect to opt. | A811 | P21/a | 4 | 7.9805 | 23.7286 | 5.9952 | 90 | 85.867 | 90 | LATT 1; SYMM -X +1/2, +Y +1/2, -Z | 1.2216 | 0.711 |  | -113.35 | -103.76 | -111.277 | 1.77 | -20.515 | 298 | 1 | x parallel to a, y in ab plane, z along c | 2.056 | 0.000,1.000,0.000 | 0 | CrystalOptimizer with GDMA2.2(PBE0/6-31G(d,p)) + FIT
BZYACO | C15 H12 O1 | 10 | Chalcone | (2E)-1,3-diphenylprop-2-en-1-one | Benzylidene acetophenone | BZYACO, BZYACO03 | flexible CrystalPredictor (2.2), CrystalOptimizer (2.4.7), DMACRYS (2.3.0) | Louise Price | 2018 | Price LS, Price SL 2022 Cryst Growth Des 22, 1801-1816 | \CHEMISTRY_CPOSS\MagnaPharm\Chalcones\CrystalOptimizer | dfA655 | 1.367 | PBE0/6-31G(d,p) | 0 |  | This is the DMAflex intra_molecular energy penalty. It is with respect to opt. | A655 | P21/c | 4 | 3.7561 | 25.4592 | 12.6662 | 90 | 111.899 | 90 | LATT 1; SYMM -X , +Y +1/2, -Z +1/2 | 1.2308 | 0.7162 |  | -112.64 | -109.32 | -111.273 | 1.71 | -20.513 | 298 | 1 | x parallel to a, y in ab plane, z along c | 2.9733 | -0.527,0.000,0.850 | 0 | CrystalOptimizer with GDMA2.2(PBE0/6-31G(d,p)) + FIT
BZYACO | C15 H12 O1 | 10 | Chalcone | (2E)-1,3-diphenylprop-2-en-1-one | Benzylidene acetophenone | BZYACO, BZYACO03 | flexible CrystalPredictor (2.2), CrystalOptimizer (2.4.7), DMACRYS (2.3.0) | Louise Price | 2018 | Price LS, Price SL 2022 Cryst Growth Des 22, 1801-1816 | \CHEMISTRY_CPOSS\MagnaPharm\Chalcones\CrystalOptimizer | dfA568 | 0.568 | PBE0/6-31G(d,p) | 0 |  | This is the DMAflex intra_molecular energy penalty. It is with respect to opt. | A568 | P-1 | 2 | 9.7689 | 7.4056 | 8.5417 | 95.959 | 74.964 | 104.201 | LATT 1 | 1.1966 | 0.6963 |  | -111.84 | -102.86 | -111.272 | 1.74 | -21.236 | 298 | 1 | x parallel to a, y in ab plane, z along c | 1.1319 | 0.289,0.301,0.909 | 0 | CrystalOptimizer with GDMA2.2(PBE0/6-31G(d,p)) + FIT
BZYACO | C15 H12 O1 | 10 | Chalcone | (2E)-1,3-diphenylprop-2-en-1-one | Benzylidene acetophenone | BZYACO, BZYACO03 | flexible CrystalPredictor (2.2), CrystalOptimizer (2.4.7), DMACRYS (2.3.0) | Louise Price | 2018 | Price LS, Price SL 2022 Cryst Growth Des 22, 1801-1816 | \CHEMISTRY_CPOSS\MagnaPharm\Chalcones\CrystalOptimizer | dfA1816 | 1.058 | PBE0/6-31G(d,p) | 0 |  | This is the DMAflex intra_molecular energy penalty. It is with respect to opt. | A1816 | P21/n | 4 | 14.4306 | 14.2189 | 5.8232 | 90 | 74.957 | 90 | LATT 1; SYMM -X +1/2, +Y +1/2, -Z +1/2 | 1.1988 | 0.697 |  | -112.32 | -100.69 | -111.262 | 1.69 | -22.148 | 298 | 0 | x parallel to a, y in ab plane, z along c | 0.5138 | 0.715,0.000,0.699 | 0 | CrystalOptimizer with GDMA2.2(PBE0/6-31G(d,p)) + FIT
BZYACO | C15 H12 O1 | 10 | Chalcone | (2E)-1,3-diphenylprop-2-en-1-one | Benzylidene acetophenone | BZYACO, BZYACO03 | flexible CrystalPredictor (2.2), CrystalOptimizer (2.4.7), DMACRYS (2.3.0) | Louise Price | 2018 | Price LS, Price SL 2022 Cryst Growth Des 22, 1801-1816 | \CHEMISTRY_CPOSS\MagnaPharm\Chalcones\CrystalOptimizer | dfA1889 | 0.267 | PBE0/6-31G(d,p) | 0 |  | This is the DMAflex intra_molecular energy penalty. It is with respect to opt. | A1889 | Pna21 | 4 | 19.2572 | 5.186 | 11.7097 | 90 | 90 | 90 | LATT -1; SYMM -X , -Y , +Z +1/2; SYMM -X +1/2, +Y +1/2, +Z +1/2; SYMM +X +1/2, -Y +1/2, +Z | 1.1829 | 0.6905 |  | -111.52 | -98.24 | -111.253 | 1.67 | -21.298 | 298 | 1 | x parallel to a, y in ab plane, z along c | 1.2435 | 0.000,1.000,0.000 | 0 | CrystalOptimizer with GDMA2.2(PBE0/6-31G(d,p)) + FIT
BZYACO | C15 H12 O1 | 10 | Chalcone | (2E)-1,3-diphenylprop-2-en-1-one | Benzylidene acetophenone | BZYACO, BZYACO03 | flexible CrystalPredictor (2.2), CrystalOptimizer (2.4.7), DMACRYS (2.3.0) | Louise Price | 2018 | Price LS, Price SL 2022 Cryst Growth Des 22, 1801-1816 | \CHEMISTRY_CPOSS\MagnaPharm\Chalcones\CrystalOptimizer | dfA7686 | 0.751 | PBE0/6-31G(d,p) | 0 |  | This is the DMAflex intra_molecular energy penalty. It is with respect to opt. | A7686 | P21cn | 8 | 50.564 | 5.6134 | 8.0981 | 90 | 90 | 90 | LATT -1; SYMM +X +1/2, -Y , -Z +1/2; SYMM +X , -Y +1/2, +Z +1/2; SYMM +X +1/2, +Y +1/2, -Z | 1.2036 | 0.7004 |  | -112 | -197.69 | -111.249 | 1.8 | -20.487 | 298 | 1 | x parallel to a, y in ab plane, z along c | 2.8417 | 0.000,1.000,0.000 | 0 | CrystalOptimizer with GDMA2.2(PBE0/6-31G(d,p)) + FIT
BZYACO | C15 H12 O1 | 10 | Chalcone | (2E)-1,3-diphenylprop-2-en-1-one | Benzylidene acetophenone | BZYACO, BZYACO03 | flexible CrystalPredictor (2.2), CrystalOptimizer (2.4.7), DMACRYS (2.3.0) | Louise Price | 2018 | Price LS, Price SL 2022 Cryst Growth Des 22, 1801-1816 | \CHEMISTRY_CPOSS\MagnaPharm\Chalcones\CrystalOptimizer | dfA1293 | 0.217 | PBE0/6-31G(d,p) | 0 |  | This is the DMAflex intra_molecular energy penalty. It is with respect to opt. | A1293 | P212121 | 4 | 5.987 | 8.0101 | 24.5041 | 90 | 90 | 90 | LATT -1; SYMM +X +1/2, -Y +1/2, -Z ; SYMM -X , +Y +1/2, -Z +1/2; SYMM -X +1/2, -Y , +Z +1/2 | 1.1771 | 0.6828 |  | -111.45 | -96.51 | -111.233 | 1.67 | -21.816 | 298 | 1 | x parallel to a, y in ab plane, z along c | 0.445 | 0.000,0.000,1.000 | 0 | CrystalOptimizer with GDMA2.2(PBE0/6-31G(d,p)) + FIT
BZYACO | C15 H12 O1 | 10 | Chalcone | (2E)-1,3-diphenylprop-2-en-1-one | Benzylidene acetophenone | BZYACO, BZYACO03 | flexible CrystalPredictor (2.2), CrystalOptimizer (2.4.7), DMACRYS (2.3.0) | Louise Price | 2018 | Price LS, Price SL 2022 Cryst Growth Des 22, 1801-1816 | \CHEMISTRY_CPOSS\MagnaPharm\Chalcones\CrystalOptimizer | dfA381 | 1.554 | PBE0/6-31G(d,p) | 0 |  | This is the DMAflex intra_molecular energy penalty. It is with respect to opt. | A381 | P21 | 2 | 6.411 | 6.9274 | 13.0399 | 90 | 85.091 | 90 | LATT -1; SYMM -X , +Y +1/2, -Z | 1.1987 | 0.7028 |  | -112.72 | -100.33 | -111.166 | 1.74 | -21.932 | 298 | 1 | x parallel to a, y in ab plane, z along c | 0.8651 | 0.876,0.000,-0.481 | 0 | CrystalOptimizer with GDMA2.2(PBE0/6-31G(d,p)) + FIT
BZYACO | C15 H12 O1 | 10 | Chalcone | (2E)-1,3-diphenylprop-2-en-1-one | Benzylidene acetophenone | BZYACO, BZYACO03 | flexible CrystalPredictor (2.2), CrystalOptimizer (2.4.7), DMACRYS (2.3.0) | Louise Price | 2018 | Price LS, Price SL 2022 Cryst Growth Des 22, 1801-1816 | \CHEMISTRY_CPOSS\MagnaPharm\Chalcones\CrystalOptimizer | dfA391 | 0.54 | PBE0/6-31G(d,p) | 0 |  | This is the DMAflex intra_molecular energy penalty. It is with respect to opt. | A391 | P21/c | 4 | 3.85 | 11.6288 | 28.4578 | 90 | 61.449 | 90 | LATT 1; SYMM -X , +Y +1/2, -Z +1/2 | 1.236 | 0.7226 |  | -111.7 | -109.47 | -111.16 | 1.7 | -20.918 | 298 | 1 | x parallel to a, y in ab plane, z along c | 1.8066 | 0.000,1.000,0.000 | 0 | CrystalOptimizer with GDMA2.2(PBE0/6-31G(d,p)) + FIT
BZYACO | C15 H12 O1 | 10 | Chalcone | (2E)-1,3-diphenylprop-2-en-1-one | Benzylidene acetophenone | BZYACO, BZYACO03 | flexible CrystalPredictor (2.2), CrystalOptimizer (2.4.7), DMACRYS (2.3.0) | Louise Price | 2018 | Price LS, Price SL 2022 Cryst Growth Des 22, 1801-1816 | \CHEMISTRY_CPOSS\MagnaPharm\Chalcones\CrystalOptimizer | dfA15994 | 3.827 | PBE0/6-31G(d,p) | 0 |  | This is the DMAflex intra_molecular energy penalty. It is with respect to opt. | A15994 | Pbca | 8 | 27.7761 | 8.2019 | 10.2356 | 90 | 90 | 90 | LATT 1; SYMM +X +1/2, -Y +1/2, -Z ; SYMM -X , +Y +1/2, -Z +1/2; SYMM -X +1/2, -Y , +Z +1/2 | 1.1864 | 0.6929 |  | -114.98 | -96.74 | -111.153 | 1.76 | -20.376 | 298 | 1 | x parallel to a, y in ab plane, z along c | 2.1697 | 0.000,0.000,1.000 | 0 | CrystalOptimizer with GDMA2.2(PBE0/6-31G(d,p)) + FIT
BZYACO | C15 H12 O1 | 10 | Chalcone | (2E)-1,3-diphenylprop-2-en-1-one | Benzylidene acetophenone | BZYACO, BZYACO03 | flexible CrystalPredictor (2.2), CrystalOptimizer (2.4.7), DMACRYS (2.3.0) | Louise Price | 2018 | Price LS, Price SL 2022 Cryst Growth Des 22, 1801-1816 | \CHEMISTRY_CPOSS\MagnaPharm\Chalcones\CrystalOptimizer | dfA1753 | 0.708 | PBE0/6-31G(d,p) | 0 |  | This is the DMAflex intra_molecular energy penalty. It is with respect to opt. | A1753 | C2/n | 8 | 23.5271 | 5.972 | 16.4347 | 90 | 87.745 | 90 | LATT 1; SYMM -X +1/2, +Y , -Z +1/2; SYMM +X +1/2, +Y +1/2, +Z ; SYMM -X , +Y +1/2, -Z +1/2 | 1.199 | 0.6994 |  | -111.86 | -100.63 | -111.152 | 1.78 | -20.729 | 298 | 1 | x parallel to a, y in ab plane, z along c | 2.4736 | 0.260,0.000,0.966 | 0 | CrystalOptimizer with GDMA2.2(PBE0/6-31G(d,p)) + FIT
BZYACO | C15 H12 O1 | 10 | Chalcone | (2E)-1,3-diphenylprop-2-en-1-one | Benzylidene acetophenone | BZYACO, BZYACO03 | flexible CrystalPredictor (2.2), CrystalOptimizer (2.4.7), DMACRYS (2.3.0) | Louise Price | 2018 | Price LS, Price SL 2022 Cryst Growth Des 22, 1801-1816 | \CHEMISTRY_CPOSS\MagnaPharm\Chalcones\CrystalOptimizer | dfA4593 | 0.959 | PBE0/6-31G(d,p) | 0 |  | This is the DMAflex intra_molecular energy penalty. It is with respect to opt. | A4593 | P21/a | 4 | 8.2027 | 5.6412 | 25.5146 | 90 | 78.154 | 90 | LATT 1; SYMM -X +1/2, +Y +1/2, -Z | 1.1971 | 0.6953 |  | -112.11 | -98.12 | -111.151 | 1.81 | -20.488 | 298 | 1 | x parallel to a, y in ab plane, z along c | 2.809 | 0.000,1.000,0.000 | 0 | CrystalOptimizer with GDMA2.2(PBE0/6-31G(d,p)) + FIT
BZYACO | C15 H12 O1 | 10 | Chalcone | (2E)-1,3-diphenylprop-2-en-1-one | Benzylidene acetophenone | BZYACO, BZYACO03 | flexible CrystalPredictor (2.2), CrystalOptimizer (2.4.7), DMACRYS (2.3.0) | Louise Price | 2018 | Price LS, Price SL 2022 Cryst Growth Des 22, 1801-1816 | \CHEMISTRY_CPOSS\MagnaPharm\Chalcones\CrystalOptimizer | dfA7061 | 0.894 | PBE0/6-31G(d,p) | 0 |  | This is the DMAflex intra_molecular energy penalty. It is with respect to opt. | A7061 | P21/c | 8 | 20.7986 | 4.697 | 23.5217 | 90 | 96.531 | 90 | LATT -1; SYMM -X +1/2, +Y +1/2, -Z ; SYMM +X , -Y , +Z +1/2; SYMM -X +1/2, -Y +1/2, -Z +1/2 | 1.2118 | 0.7056 |  | -112.04 | -208.29 | -111.146 | 1.71 | -20.611 | 298 | 1 | x parallel to a, y in ab plane, z along c | 0.713 | 1.000,0.000,0.026 | 0 | CrystalOptimizer with GDMA2.2(PBE0/6-31G(d,p)) + FIT
BZYACO | C15 H12 O1 | 10 | Chalcone | (2E)-1,3-diphenylprop-2-en-1-one | Benzylidene acetophenone | BZYACO, BZYACO03 | flexible CrystalPredictor (2.2), CrystalOptimizer (2.4.7), DMACRYS (2.3.0) | Louise Price | 2018 | Price LS, Price SL 2022 Cryst Growth Des 22, 1801-1816 | \CHEMISTRY_CPOSS\MagnaPharm\Chalcones\CrystalOptimizer | dfA4174 | 0.867 | PBE0/6-31G(d,p) | 0 |  | This is the DMAflex intra_molecular energy penalty. It is with respect to opt. | A4174 | Pca21 | 4 | 7.9557 | 5.6908 | 25.3688 | 90 | 90 | 90 | LATT -1; SYMM -X , -Y , +Z +1/2; SYMM -X +1/2, +Y , +Z +1/2; SYMM +X +1/2, -Y , +Z | 1.2044 | 0.6988 |  | -112.01 | -99.02 | -111.143 | 1.81 | -20.445 | 298 | 1 | x parallel to a, y in ab plane, z along c | 2.4042 | 0.000,1.000,0.000 | 0 | CrystalOptimizer with GDMA2.2(PBE0/6-31G(d,p)) + FIT
BZYACO | C15 H12 O1 | 10 | Chalcone | (2E)-1,3-diphenylprop-2-en-1-one | Benzylidene acetophenone | BZYACO, BZYACO03 | flexible CrystalPredictor (2.2), CrystalOptimizer (2.4.7), DMACRYS (2.3.0) | Louise Price | 2018 | Price LS, Price SL 2022 Cryst Growth Des 22, 1801-1816 | \CHEMISTRY_CPOSS\MagnaPharm\Chalcones\CrystalOptimizer | dfA525 | 0.689 | PBE0/6-31G(d,p) | 0 |  | This is the DMAflex intra_molecular energy penalty. It is with respect to opt. | A525 | P21/a | 4 | 15.1614 | 5.7782 | 13.2564 | 90 | 81.7 | 90 | LATT 1; SYMM -X +1/2, +Y +1/2, -Z | 1.2037 | 0.7003 |  | -111.83 | -100.69 | -111.141 | 1.8 | -20.925 | 298 | 1 | x parallel to a, y in ab plane, z along c | 1.4882 | 0.000,1.000,0.000 | 0 | CrystalOptimizer with GDMA2.2(PBE0/6-31G(d,p)) + FIT
BZYACO | C15 H12 O1 | 10 | Chalcone | (2E)-1,3-diphenylprop-2-en-1-one | Benzylidene acetophenone | BZYACO, BZYACO03 | flexible CrystalPredictor (2.2), CrystalOptimizer (2.4.7), DMACRYS (2.3.0) | Louise Price | 2018 | Price LS, Price SL 2022 Cryst Growth Des 22, 1801-1816 | \CHEMISTRY_CPOSS\MagnaPharm\Chalcones\CrystalOptimizer | dfA2416 | 1.209 | PBE0/6-31G(d,p) | 0 |  | This is the DMAflex intra_molecular energy penalty. It is with respect to opt. | A2416 | A2/n | 8 | 12.9528 | 14.4582 | 12.5355 | 90 | 79.228 | 90 | LATT 1; SYMM -X +1/2, +Y , -Z +1/2; SYMM +X , +Y +1/2, +Z +1/2; SYMM -X +1/2, +Y +1/2, -Z | 1.1996 | 0.6987 |  | -112.34 | -102.4 | -111.131 | 1.67 | -22.548 | 298 | 1 | x parallel to a, y in ab plane, z along c | 0.4641 | 0.934,0.000,0.357 | 0 | CrystalOptimizer with GDMA2.2(PBE0/6-31G(d,p)) + FIT
BZYACO | C15 H12 O1 | 10 | Chalcone | (2E)-1,3-diphenylprop-2-en-1-one | Benzylidene acetophenone | BZYACO, BZYACO03 | flexible CrystalPredictor (2.2), CrystalOptimizer (2.4.7), DMACRYS (2.3.0) | Louise Price | 2018 | Price LS, Price SL 2022 Cryst Growth Des 22, 1801-1816 | \CHEMISTRY_CPOSS\MagnaPharm\Chalcones\CrystalOptimizer | dfA1910 | 2.641 | PBE0/6-31G(d,p) | 0 |  | This is the DMAflex intra_molecular energy penalty. It is with respect to opt. | A1910 | P-1 | 2 | 13.4035 | 7.1666 | 5.9254 | 92.004 | 83.114 | 88.825 | LATT 1 | 1.2251 | 0.7099 |  | -113.77 | -104.37 | -111.129 | 1.83 | -20.478 | 298 | 1 | x parallel to a, y in ab plane, z along c | 1.3181 | -0.423,0.075,0.903 | 0 | CrystalOptimizer with GDMA2.2(PBE0/6-31G(d,p)) + FIT
BZYACO | C15 H12 O1 | 10 | Chalcone | (2E)-1,3-diphenylprop-2-en-1-one | Benzylidene acetophenone | BZYACO, BZYACO03 | flexible CrystalPredictor (2.2), CrystalOptimizer (2.4.7), DMACRYS (2.3.0) | Louise Price | 2018 | Price LS, Price SL 2022 Cryst Growth Des 22, 1801-1816 | \CHEMISTRY_CPOSS\MagnaPharm\Chalcones\CrystalOptimizer | dfA989 | 1.224 | PBE0/6-31G(d,p) | 0 |  | This is the DMAflex intra_molecular energy penalty. It is with respect to opt. | A989 | P21/n | 4 | 25.9731 | 11.2032 | 3.876 | 90 | 85.513 | 90 | LATT 1; SYMM -X +1/2, +Y +1/2, -Z +1/2 | 1.2302 | 0.7176 |  | -112.35 | -108.13 | -111.126 | 1.7 | -21.049 | 298 | 1 | x parallel to a, y in ab plane, z along c | 1.0776 | 0.000,1.000,0.000 | 0 | CrystalOptimizer with GDMA2.2(PBE0/6-31G(d,p)) + FIT
BZYACO | C15 H12 O1 | 10 | Chalcone | (2E)-1,3-diphenylprop-2-en-1-one | Benzylidene acetophenone | BZYACO, BZYACO03 | flexible CrystalPredictor (2.2), CrystalOptimizer (2.4.7), DMACRYS (2.3.0) | Louise Price | 2018 | Price LS, Price SL 2022 Cryst Growth Des 22, 1801-1816 | \CHEMISTRY_CPOSS\MagnaPharm\Chalcones\CrystalOptimizer | dfA1631 | 2.448 | PBE0/6-31G(d,p) | 0 |  | This is the DMAflex intra_molecular energy penalty. It is with respect to opt. | A1631 | Pbca | 8 | 5.9054 | 26.482 | 14.757 | 90 | 90 | 90 | LATT 1; SYMM +X +1/2, -Y +1/2, -Z ; SYMM -X , +Y +1/2, -Z +1/2; SYMM -X +1/2, -Y , +Z +1/2 | 1.1988 | 0.6988 |  | -113.56 | -99.63 | -111.112 | 1.81 | -20.581 | 298 | 1 | x parallel to a, y in ab plane, z along c | 0.6313 | 1.000,0.000,0.000 | 0 | CrystalOptimizer with GDMA2.2(PBE0/6-31G(d,p)) + FIT
BZYACO | C15 H12 O1 | 10 | Chalcone | (2E)-1,3-diphenylprop-2-en-1-one | Benzylidene acetophenone | BZYACO, BZYACO03 | flexible CrystalPredictor (2.2), CrystalOptimizer (2.4.7), DMACRYS (2.3.0) | Louise Price | 2018 | Price LS, Price SL 2022 Cryst Growth Des 22, 1801-1816 | \CHEMISTRY_CPOSS\MagnaPharm\Chalcones\CrystalOptimizer | dfA1029 | 0.649 | PBE0/6-31G(d,p) | 0 |  | This is the DMAflex intra_molecular energy penalty. It is with respect to opt. | A1029 | P21 | 2 | 13.7258 | 3.8131 | 10.7967 | 90 | 83.746 | 90 | LATT -1; SYMM -X , +Y +1/2, -Z | 1.2313 | 0.716 |  | -111.76 | -107.94 | -111.111 | 1.68 | -21.609 | 298 | 1 | x parallel to a, y in ab plane, z along c | 0.6373 | -0.280,0.000,0.960 | 0 | CrystalOptimizer with GDMA2.2(PBE0/6-31G(d,p)) + FIT
BZYACO | C15 H12 O1 | 10 | Chalcone | (2E)-1,3-diphenylprop-2-en-1-one | Benzylidene acetophenone | BZYACO, BZYACO03 | flexible CrystalPredictor (2.2), CrystalOptimizer (2.4.7), DMACRYS (2.3.0) | Louise Price | 2018 | Price LS, Price SL 2022 Cryst Growth Des 22, 1801-1816 | \CHEMISTRY_CPOSS\MagnaPharm\Chalcones\CrystalOptimizer | dfA2139 | 2.124 | PBE0/6-31G(d,p) | 0 |  | This is the DMAflex intra_molecular energy penalty. It is with respect to opt. | A2139 | Pca21 | 4 | 11.233 | 12.792 | 8.0493 | 90 | 90 | 90 | LATT -1; SYMM -X , -Y , +Z +1/2; SYMM -X +1/2, +Y , +Z +1/2; SYMM +X +1/2, -Y , +Z | 1.1959 | 0.6992 |  | -113.23 | -97.79 | -111.106 | 1.76 | -21.732 | 298 | 1 | x parallel to a, y in ab plane, z along c | 0.2834 | 1.000,0.000,0.000 | 0 | CrystalOptimizer with GDMA2.2(PBE0/6-31G(d,p)) + FIT
BZYACO | C15 H12 O1 | 10 | Chalcone | (2E)-1,3-diphenylprop-2-en-1-one | Benzylidene acetophenone | BZYACO, BZYACO03 | flexible CrystalPredictor (2.2), CrystalOptimizer (2.4.7), DMACRYS (2.3.0) | Louise Price | 2018 | Price LS, Price SL 2022 Cryst Growth Des 22, 1801-1816 | \CHEMISTRY_CPOSS\MagnaPharm\Chalcones\CrystalOptimizer | dfA1408 | 0.795 | PBE0/6-31G(d,p) | 0 |  | This is the DMAflex intra_molecular energy penalty. It is with respect to opt. | A1408 | P-1 | 2 | 9.025 | 9.9352 | 8.0018 | 74.864 | 57.576 | 90.571 | LATT 1 | 1.2036 | 0.7002 |  | -111.89 | -103.34 | -111.095 | 1.82 | -20.417 | 298 | 1 | x parallel to a, y in ab plane, z along c | 1.3007 | -0.173,0.794,-0.583 | 0 | CrystalOptimizer with GDMA2.2(PBE0/6-31G(d,p)) + FIT
BZYACO | C15 H12 O1 | 10 | Chalcone | (2E)-1,3-diphenylprop-2-en-1-one | Benzylidene acetophenone | BZYACO, BZYACO03 | flexible CrystalPredictor (2.2), CrystalOptimizer (2.4.7), DMACRYS (2.3.0) | Louise Price | 2018 | Price LS, Price SL 2022 Cryst Growth Des 22, 1801-1816 | \CHEMISTRY_CPOSS\MagnaPharm\Chalcones\CrystalOptimizer | dfA7571 | 0.75 | PBE0/6-31G(d,p) | 0 |  | This is the DMAflex intra_molecular energy penalty. It is with respect to opt. | A7571 | P212121 | 8 | 13.28 | 10.4977 | 16.8201 | 90 | 90 | 90 | LATT -1; SYMM +X +1/2, -Y +1/2, -Z ; SYMM -X , +Y +1/2, -Z +1/2; SYMM -X +1/2, -Y , +Z +1/2 | 1.1798 | 0.6859 |  | -111.84 | -190.63 | -111.09 | 1.8 | -20.731 | 298 | 1 | x parallel to a, y in ab plane, z along c | 0.4941 | 0.000,1.000,0.000 | 0 | CrystalOptimizer with GDMA2.2(PBE0/6-31G(d,p)) + FIT
BZYACO | C15 H12 O1 | 10 | Chalcone | (2E)-1,3-diphenylprop-2-en-1-one | Benzylidene acetophenone | BZYACO, BZYACO03 | flexible CrystalPredictor (2.2), CrystalOptimizer (2.4.7), DMACRYS (2.3.0) | Louise Price | 2018 | Price LS, Price SL 2022 Cryst Growth Des 22, 1801-1816 | \CHEMISTRY_CPOSS\MagnaPharm\Chalcones\CrystalOptimizer | dfA1270 | 0.805 | PBE0/6-31G(d,p) | 0 |  | This is the DMAflex intra_molecular energy penalty. It is with respect to opt. | A1270 | P21/n | 4 | 19.1948 | 3.8473 | 16.1193 | 90 | 71.478 | 90 | LATT 1; SYMM -X +1/2, +Y +1/2, -Z +1/2 | 1.2255 | 0.7139 |  | -111.89 | -108.04 | -111.085 | 1.67 | -21.144 | 298 | 1 | x parallel to a, y in ab plane, z along c | 1.4764 | 0.828,0.000,0.560 | 0 | CrystalOptimizer with GDMA2.2(PBE0/6-31G(d,p)) + FIT
BZYACO | C15 H12 O1 | 10 | Chalcone | (2E)-1,3-diphenylprop-2-en-1-one | Benzylidene acetophenone | BZYACO, BZYACO03 | flexible CrystalPredictor (2.2), CrystalOptimizer (2.4.7), DMACRYS (2.3.0) | Louise Price | 2018 | Price LS, Price SL 2022 Cryst Growth Des 22, 1801-1816 | \CHEMISTRY_CPOSS\MagnaPharm\Chalcones\CrystalOptimizer | dfA5993 | 1.392 | PBE0/6-31G(d,p) | 0 |  | This is the DMAflex intra_molecular energy penalty. It is with respect to opt. | A5993 | P212121 | 4 | 8.2385 | 5.3504 | 26.7824 | 90 | 90 | 90 | LATT -1; SYMM +X +1/2, -Y +1/2, -Z ; SYMM -X , +Y +1/2, -Z +1/2; SYMM -X +1/2, -Y , +Z +1/2 | 1.1717 | 0.6811 |  | -112.47 | -94.06 | -111.078 | 1.74 | -21.105 | 298 | 1 | x parallel to a, y in ab plane, z along c | 2.1229 | 1.000,0.000,0.000 | 0 | CrystalOptimizer with GDMA2.2(PBE0/6-31G(d,p)) + FIT
BZYACO | C15 H12 O1 | 10 | Chalcone | (2E)-1,3-diphenylprop-2-en-1-one | Benzylidene acetophenone | BZYACO, BZYACO03 | flexible CrystalPredictor (2.2), CrystalOptimizer (2.4.7), DMACRYS (2.3.0) | Louise Price | 2018 | Price LS, Price SL 2022 Cryst Growth Des 22, 1801-1816 | \CHEMISTRY_CPOSS\MagnaPharm\Chalcones\CrystalOptimizer | dfA2347 | 0.203 | PBE0/6-31G(d,p) | 0 |  | This is the DMAflex intra_molecular energy penalty. It is with respect to opt. | A2347 | P21/n | 4 | 6.0264 | 24.7429 | 7.8785 | 90 | 89.718 | 90 | LATT 1; SYMM -X +1/2, +Y +1/2, -Z +1/2 | 1.1775 | 0.6845 |  | -111.28 | -96.78 | -111.077 | 1.66 | -22.302 | 298 | 1 | x parallel to a, y in ab plane, z along c | 0.4111 | 0.000,1.000,0.000 | 0 | CrystalOptimizer with GDMA2.2(PBE0/6-31G(d,p)) + FIT
BZYACO | C15 H12 O1 | 10 | Chalcone | (2E)-1,3-diphenylprop-2-en-1-one | Benzylidene acetophenone | BZYACO, BZYACO03 | flexible CrystalPredictor (2.2), CrystalOptimizer (2.4.7), DMACRYS (2.3.0) | Louise Price | 2018 | Price LS, Price SL 2022 Cryst Growth Des 22, 1801-1816 | \CHEMISTRY_CPOSS\MagnaPharm\Chalcones\CrystalOptimizer | dfA11077 | 0.59 | PBE0/6-31G(d,p) | 0 |  | This is the DMAflex intra_molecular energy penalty. It is with respect to opt. | A11077 | P21/c | 4 | 6.0078 | 8.0243 | 24.403 | 90 | 86.304 | 90 | LATT 1; SYMM -X , +Y +1/2, -Z +1/2 | 1.1783 | 0.6859 |  | -111.66 | -96.64 | -111.07 | 1.67 | -21.855 | 298 | 1 | x parallel to a, y in ab plane, z along c | 0.542 | -0.028,0.000,1.000 | 0 | CrystalOptimizer with GDMA2.2(PBE0/6-31G(d,p)) + FIT
BZYACO | C15 H12 O1 | 10 | Chalcone | (2E)-1,3-diphenylprop-2-en-1-one | Benzylidene acetophenone | BZYACO, BZYACO03 | flexible CrystalPredictor (2.2), CrystalOptimizer (2.4.7), DMACRYS (2.3.0) | Louise Price | 2018 | Price LS, Price SL 2022 Cryst Growth Des 22, 1801-1816 | \CHEMISTRY_CPOSS\MagnaPharm\Chalcones\CrystalOptimizer | dfA11921 | 0.61 | PBE0/6-31G(d,p) | 0 |  | This is the DMAflex intra_molecular energy penalty. It is with respect to opt. | A11921 | P21/a | 8 | 12.2919 | 14.3564 | 13.1133 | 90 | 93.817 | 90 | LATT -1; SYMM -X , +Y +1/2, -Z +1/2; SYMM +X +1/2, -Y , +Z ; SYMM -X +1/2, -Y +1/2, -Z +1/2 | 1.1982 | 0.697 |  | -111.68 | -202.84 | -111.07 | 1.64 | -22.909 | 298 | 1 | x parallel to a, y in ab plane, z along c | 0.315 | 0.000,1.000,0.000 | 0 | CrystalOptimizer with GDMA2.2(PBE0/6-31G(d,p)) + FIT
BZYACO | C15 H12 O1 | 10 | Chalcone | (2E)-1,3-diphenylprop-2-en-1-one | Benzylidene acetophenone | BZYACO, BZYACO03 | flexible CrystalPredictor (2.2), CrystalOptimizer (2.4.7), DMACRYS (2.3.0) | Louise Price | 2018 | Price LS, Price SL 2022 Cryst Growth Des 22, 1801-1816 | \CHEMISTRY_CPOSS\MagnaPharm\Chalcones\CrystalOptimizer | dfA957 | 0.288 | PBE0/6-31G(d,p) | 0 |  | This is the DMAflex intra_molecular energy penalty. It is with respect to opt. | A957 | P212121 | 4 | 6.1794 | 7.6935 | 24.7401 | 90 | 90 | 90 | LATT -1; SYMM +X +1/2, -Y +1/2, -Z ; SYMM -X , +Y +1/2, -Z +1/2; SYMM -X +1/2, -Y , +Z +1/2 | 1.1761 | 0.6811 |  | -111.34 | -97.08 | -111.052 | 1.66 | -22.218 | 298 | 1 | x parallel to a, y in ab plane, z along c | 0.7036 | 0.000,1.000,0.000 | 0 | CrystalOptimizer with GDMA2.2(PBE0/6-31G(d,p)) + FIT
BZYACO | C15 H12 O1 | 10 | Chalcone | (2E)-1,3-diphenylprop-2-en-1-one | Benzylidene acetophenone | BZYACO, BZYACO03 | flexible CrystalPredictor (2.2), CrystalOptimizer (2.4.7), DMACRYS (2.3.0) | Louise Price | 2018 | Price LS, Price SL 2022 Cryst Growth Des 22, 1801-1816 | \CHEMISTRY_CPOSS\MagnaPharm\Chalcones\CrystalOptimizer | dfA896 | 0.431 | PBE0/6-31G(d,p) | 0 |  | This is the DMAflex intra_molecular energy penalty. It is with respect to opt. | A896 | Pbca | 8 | 24.6915 | 11.8446 | 7.9123 | 90 | 90 | 90 | LATT 1; SYMM +X +1/2, -Y +1/2, -Z ; SYMM -X , +Y +1/2, -Z +1/2; SYMM -X +1/2, -Y , +Z +1/2 | 1.1955 | 0.6955 |  | -111.48 | -99.75 | -111.049 | 1.73 | -20.386 | 298 | 1 | x parallel to a, y in ab plane, z along c | 2.3729 | 1.000,0.000,0.000 | 0 | CrystalOptimizer with GDMA2.2(PBE0/6-31G(d,p)) + FIT
BZYACO | C15 H12 O1 | 10 | Chalcone | (2E)-1,3-diphenylprop-2-en-1-one | Benzylidene acetophenone | BZYACO, BZYACO03 | flexible CrystalPredictor (2.2), CrystalOptimizer (2.4.7), DMACRYS (2.3.0) | Louise Price | 2018 | Price LS, Price SL 2022 Cryst Growth Des 22, 1801-1816 | \CHEMISTRY_CPOSS\MagnaPharm\Chalcones\CrystalOptimizer | dfA4177 | 2.171 | PBE0/6-31G(d,p) | 0 |  | This is the DMAflex intra_molecular energy penalty. It is with respect to opt. | A4177 | P-1 | 2 | 10.9517 | 8.6714 | 8.6176 | 91.645 | 73.591 | 49.487 | LATT 1 | 1.2113 | 0.7057 |  | -113.22 | -102.55 | -111.049 | 1.81 | -20.235 | 298 | 1 | x parallel to a, y in ab plane, z along c | 1.6887 | 0.736,0.017,0.677 | 0 | CrystalOptimizer with GDMA2.2(PBE0/6-31G(d,p)) + FIT
BZYACO | C15 H12 O1 | 10 | Chalcone | (2E)-1,3-diphenylprop-2-en-1-one | Benzylidene acetophenone | BZYACO, BZYACO03 | flexible CrystalPredictor (2.2), CrystalOptimizer (2.4.7), DMACRYS (2.3.0) | Louise Price | 2018 | Price LS, Price SL 2022 Cryst Growth Des 22, 1801-1816 | \CHEMISTRY_CPOSS\MagnaPharm\Chalcones\CrystalOptimizer | dfA658 | 2.004 | PBE0/6-31G(d,p) | 0 |  | This is the DMAflex intra_molecular energy penalty. It is with respect to opt. | A658 | P21/c | 4 | 7.1377 | 14.0562 | 11.5256 | 90 | 88.971 | 90 | LATT 1; SYMM -X , +Y +1/2, -Z +1/2 | 1.1964 | 0.6949 |  | -113.05 | -100.68 | -111.046 | 1.79 | -21.111 | 298 | 1 | x parallel to a, y in ab plane, z along c | 0.7944 | 0.065,0.000,0.998 | 0 | CrystalOptimizer with GDMA2.2(PBE0/6-31G(d,p)) + FIT
BZYACO | C15 H12 O1 | 10 | Chalcone | (2E)-1,3-diphenylprop-2-en-1-one | Benzylidene acetophenone | BZYACO, BZYACO03 | flexible CrystalPredictor (2.2), CrystalOptimizer (2.4.7), DMACRYS (2.3.0) | Louise Price | 2018 | Price LS, Price SL 2022 Cryst Growth Des 22, 1801-1816 | \CHEMISTRY_CPOSS\MagnaPharm\Chalcones\CrystalOptimizer | dfA9071 | 0.187 | PBE0/6-31G(d,p) | 0 |  | This is the DMAflex intra_molecular energy penalty. It is with respect to opt. | A9071 | Fdd2 | 4 | 35.1134 | 24.1511 | 5.5478 | 90 | 90 | 90 | LATT -4; SYMM -X , -Y , +Z ; SYMM -X +1/4, +Y +1/4, +Z +1/4; SYMM +X +1/4, -Y +1/4, +Z +1/4 | 1.1761 | 0.685 |  | -111.23 | -94.93 | -111.043 | 1.81 | -19.772 | 298 | 1 | x parallel to a, y in ab plane, z along c | 1.9928 | 0.000,1.000,0.000 | 0 | CrystalOptimizer with GDMA2.2(PBE0/6-31G(d,p)) + FIT
BZYACO | C15 H12 O1 | 10 | Chalcone | (2E)-1,3-diphenylprop-2-en-1-one | Benzylidene acetophenone | BZYACO, BZYACO03 | flexible CrystalPredictor (2.2), CrystalOptimizer (2.4.7), DMACRYS (2.3.0) | Louise Price | 2018 | Price LS, Price SL 2022 Cryst Growth Des 22, 1801-1816 | \CHEMISTRY_CPOSS\MagnaPharm\Chalcones\CrystalOptimizer | dfA435 | 0.402 | PBE0/6-31G(d,p) | 0 |  | This is the DMAflex intra_molecular energy penalty. It is with respect to opt. | A435 | Pca21 | 4 | 27.5345 | 4 | 10.1754 | 90 | 90 | 90 | LATT -1; SYMM -X , -Y , +Z +1/2; SYMM -X +1/2, +Y , +Z +1/2; SYMM +X +1/2, -Y , +Z | 1.2343 | 0.72 |  | -111.44 | -107.68 | -111.038 | 1.75 | -20.534 | 298 | 1 | x parallel to a, y in ab plane, z along c | 1.5607 | 0.000,0.000,1.000 | 0 | CrystalOptimizer with GDMA2.2(PBE0/6-31G(d,p)) + FIT
BZYACO | C15 H12 O1 | 10 | Chalcone | (2E)-1,3-diphenylprop-2-en-1-one | Benzylidene acetophenone | BZYACO, BZYACO03 | flexible CrystalPredictor (2.2), CrystalOptimizer (2.4.7), DMACRYS (2.3.0) | Louise Price | 2018 | Price LS, Price SL 2022 Cryst Growth Des 22, 1801-1816 | \CHEMISTRY_CPOSS\MagnaPharm\Chalcones\CrystalOptimizer | dfA5190 | 0.806 | PBE0/6-31G(d,p) | 0 |  | This is the DMAflex intra_molecular energy penalty. It is with respect to opt. | A5190 | Pca21 | 4 | 24.6078 | 3.8822 | 11.7328 | 90 | 90 | 90 | LATT -1; SYMM -X , -Y , +Z +1/2; SYMM -X +1/2, +Y , +Z +1/2; SYMM +X +1/2, -Y , +Z | 1.2341 | 0.7216 |  | -111.83 | -108.87 | -111.024 | 1.69 | -20.933 | 298 | 1 | x parallel to a, y in ab plane, z along c | 1.3437 | 0.000,0.000,1.000 | 0 | CrystalOptimizer with GDMA2.2(PBE0/6-31G(d,p)) + FIT
BZYACO | C15 H12 O1 | 10 | Chalcone | (2E)-1,3-diphenylprop-2-en-1-one | Benzylidene acetophenone | BZYACO, BZYACO03 | flexible CrystalPredictor (2.2), CrystalOptimizer (2.4.7), DMACRYS (2.3.0) | Louise Price | 2018 | Price LS, Price SL 2022 Cryst Growth Des 22, 1801-1816 | \CHEMISTRY_CPOSS\MagnaPharm\Chalcones\CrystalOptimizer | dfA2748 | 0.557 | PBE0/6-31G(d,p) | 0 |  | This is the DMAflex intra_molecular energy penalty. It is with respect to opt. | A2748 | P21/c | 4 | 9.8471 | 14.3975 | 8.5266 | 90 | 104.299 | 90 | LATT 1; SYMM -X , +Y +1/2, -Z +1/2 | 1.1809 | 0.6863 |  | -111.57 | -97.9 | -111.013 | 1.78 | -20.96 | 298 | 1 | x parallel to a, y in ab plane, z along c | 1.3718 | -0.550,0.000,0.835 | 0 | CrystalOptimizer with GDMA2.2(PBE0/6-31G(d,p)) + FIT
BZYACO | C15 H12 O1 | 10 | Chalcone | (2E)-1,3-diphenylprop-2-en-1-one | Benzylidene acetophenone | BZYACO, BZYACO03 | flexible CrystalPredictor (2.2), CrystalOptimizer (2.4.7), DMACRYS (2.3.0) | Louise Price | 2018 | Price LS, Price SL 2022 Cryst Growth Des 22, 1801-1816 | \CHEMISTRY_CPOSS\MagnaPharm\Chalcones\CrystalOptimizer | dfA3309 | 0.666 | PBE0/6-31G(d,p) | 0 |  | This is the DMAflex intra_molecular energy penalty. It is with respect to opt. | A3309 | P21/c | 4 | 13.5444 | 3.9203 | 22.7438 | 90 | 69.971 | 90 | LATT 1; SYMM -X , +Y +1/2, -Z +1/2 | 1.2192 | 0.7106 |  | -111.67 | -106.59 | -111.004 | 1.66 | -21.319 | 298 | 1 | x parallel to a, y in ab plane, z along c | 1.8513 | -0.604,0.000,0.797 | 0 | CrystalOptimizer with GDMA2.2(PBE0/6-31G(d,p)) + FIT
BZYACO | C15 H12 O1 | 10 | Chalcone | (2E)-1,3-diphenylprop-2-en-1-one | Benzylidene acetophenone | BZYACO, BZYACO03 | flexible CrystalPredictor (2.2), CrystalOptimizer (2.4.7), DMACRYS (2.3.0) | Louise Price | 2018 | Price LS, Price SL 2022 Cryst Growth Des 22, 1801-1816 | \CHEMISTRY_CPOSS\MagnaPharm\Chalcones\CrystalOptimizer | dfA907 | 0.898 | PBE0/6-31G(d,p) | 0 |  | This is the DMAflex intra_molecular energy penalty. It is with respect to opt. | A907 | P21212 | 4 | 13.1296 | 15.3387 | 5.6804 | 90 | 90 | 90 | LATT -1; SYMM +X +1/2, -Y +1/2, -Z ; SYMM -X +1/2, +Y +1/2, -Z ; SYMM -X , -Y , +Z | 1.2092 | 0.7034 |  | -111.9 | -102.03 | -111.002 | 1.8 | -20.703 | 298 | 1 | x parallel to a, y in ab plane, z along c | 2.3537 | 0.000,0.000,1.000 | 0 | CrystalOptimizer with GDMA2.2(PBE0/6-31G(d,p)) + FIT
BZYACO | C15 H12 O1 | 10 | Chalcone | (2E)-1,3-diphenylprop-2-en-1-one | Benzylidene acetophenone | BZYACO, BZYACO03 | flexible CrystalPredictor (2.2), CrystalOptimizer (2.4.7), DMACRYS (2.3.0) | Louise Price | 2018 | Price LS, Price SL 2022 Cryst Growth Des 22, 1801-1816 | \CHEMISTRY_CPOSS\MagnaPharm\Chalcones\CrystalOptimizer | dfA161 | 1.068 | PBE0/6-31G(d,p) | 0 |  | This is the DMAflex intra_molecular energy penalty. It is with respect to opt. | A161 | P2/c | 4 | 12.9637 | 6.2895 | 14.3793 | 90 | 76.313 | 90 | LATT 1; SYMM -X , +Y , -Z +1/2 | 1.2143 | 0.7053 |  | -112.07 | -103.17 | -111.002 | 1.8 | -20.6 | 298 | 1 | x parallel to a, y in ab plane, z along c | 2.2146 | 0.935,0.000,-0.354 | 0 | CrystalOptimizer with GDMA2.2(PBE0/6-31G(d,p)) + FIT
BZYACO | C15 H12 O1 | 10 | Chalcone | (2E)-1,3-diphenylprop-2-en-1-one | Benzylidene acetophenone | BZYACO, BZYACO03 | flexible CrystalPredictor (2.2), CrystalOptimizer (2.4.7), DMACRYS (2.3.0) | Louise Price | 2018 | Price LS, Price SL 2022 Cryst Growth Des 22, 1801-1816 | \CHEMISTRY_CPOSS\MagnaPharm\Chalcones\CrystalOptimizer | dfA1056 | 0.147 | PBE0/6-31G(d,p) | 0 |  | This is the DMAflex intra_molecular energy penalty. It is with respect to opt. | A1056 | P21/c | 4 | 13.4999 | 7.8535 | 12.1117 | 90 | 66.24 | 90 | LATT 1; SYMM -X , +Y +1/2, -Z +1/2 | 1.177 | 0.6876 |  | -111.13 | -97.19 | -110.983 | 1.67 | -21.984 | 298 | 1 | x parallel to a, y in ab plane, z along c | 0.3881 | 0.995,0.000,0.102 | 0 | CrystalOptimizer with GDMA2.2(PBE0/6-31G(d,p)) + FIT
BZYACO | C15 H12 O1 | 10 | Chalcone | (2E)-1,3-diphenylprop-2-en-1-one | Benzylidene acetophenone | BZYACO, BZYACO03 | flexible CrystalPredictor (2.2), CrystalOptimizer (2.4.7), DMACRYS (2.3.0) | Louise Price | 2018 | Price LS, Price SL 2022 Cryst Growth Des 22, 1801-1816 | \CHEMISTRY_CPOSS\MagnaPharm\Chalcones\CrystalOptimizer | dfA837 | 0.213 | PBE0/6-31G(d,p) | 0 |  | This is the DMAflex intra_molecular energy penalty. It is with respect to opt. | A837 | P21/c | 4 | 6.5466 | 6.9429 | 25.6658 | 90 | 84.209 | 90 | LATT 1; SYMM -X , +Y +1/2, -Z +1/2 | 1.1918 | 0.6946 |  | -111.19 | -100.66 | -110.977 | 1.65 | -22.305 | 298 | 1 | x parallel to a, y in ab plane, z along c | 1.0917 | -0.522,0.000,0.853 | 0 | CrystalOptimizer with GDMA2.2(PBE0/6-31G(d,p)) + FIT
BZYACO | C15 H12 O1 | 10 | Chalcone | (2E)-1,3-diphenylprop-2-en-1-one | Benzylidene acetophenone | BZYACO, BZYACO03 | flexible CrystalPredictor (2.2), CrystalOptimizer (2.4.7), DMACRYS (2.3.0) | Louise Price | 2018 | Price LS, Price SL 2022 Cryst Growth Des 22, 1801-1816 | \CHEMISTRY_CPOSS\MagnaPharm\Chalcones\CrystalOptimizer | dfA288 | 0.173 | PBE0/6-31G(d,p) | 0 |  | This is the DMAflex intra_molecular energy penalty. It is with respect to opt. | A288 | P21/n | 4 | 22.6287 | 4.0675 | 12.3665 | 90 | 80.587 | 90 | LATT 1; SYMM -X +1/2, +Y +1/2, -Z +1/2 | 1.2318 | 0.7168 |  | -111.14 | -108.3 | -110.967 | 1.68 | -20.727 | 298 | 1 | x parallel to a, y in ab plane, z along c | 1.2274 | 0.952,0.000,0.307 | 0 | CrystalOptimizer with GDMA2.2(PBE0/6-31G(d,p)) + FIT
BZYACO | C15 H12 O1 | 10 | Chalcone | (2E)-1,3-diphenylprop-2-en-1-one | Benzylidene acetophenone | BZYACO, BZYACO03 | flexible CrystalPredictor (2.2), CrystalOptimizer (2.4.7), DMACRYS (2.3.0) | Louise Price | 2018 | Price LS, Price SL 2022 Cryst Growth Des 22, 1801-1816 | \CHEMISTRY_CPOSS\MagnaPharm\Chalcones\CrystalOptimizer | dfA360 | 0.568 | PBE0/6-31G(d,p) | 0 |  | This is the DMAflex intra_molecular energy penalty. It is with respect to opt. | A360 | P-1 | 2 | 8.5034 | 9.4237 | 7.7246 | 102.444 | 95.978 | 72.53 | LATT 1 | 1.2006 | 0.6978 |  | -111.53 | -102.55 | -110.962 | 1.76 | -20.793 | 298 | 1 | x parallel to a, y in ab plane, z along c | 1.0241 | 0.883,0.172,0.436 | 0 | CrystalOptimizer with GDMA2.2(PBE0/6-31G(d,p)) + FIT
BZYACO | C15 H12 O1 | 10 | Chalcone | (2E)-1,3-diphenylprop-2-en-1-one | Benzylidene acetophenone | BZYACO, BZYACO03 | flexible CrystalPredictor (2.2), CrystalOptimizer (2.4.7), DMACRYS (2.3.0) | Louise Price | 2018 | Price LS, Price SL 2022 Cryst Growth Des 22, 1801-1816 | \CHEMISTRY_CPOSS\MagnaPharm\Chalcones\CrystalOptimizer | dfA54 | 1.3 | PBE0/6-31G(d,p) | 0 |  | This is the DMAflex intra_molecular energy penalty. It is with respect to opt. | A54 | P-1 | 2 | 6.3052 | 7.1186 | 33.0198 | 52.731 | 60.711 | 106.481 | LATT 1 | 1.2239 | 0.7116 |  | -112.25 | -107.48 | -110.95 | 1.7 | -21.175 | 298 | 1 | x parallel to a, y in ab plane, z along c | 1.3446 | 0.192,0.732,0.653 | 0 | CrystalOptimizer with GDMA2.2(PBE0/6-31G(d,p)) + FIT
BZYACO | C15 H12 O1 | 10 | Chalcone | (2E)-1,3-diphenylprop-2-en-1-one | Benzylidene acetophenone | BZYACO, BZYACO03 | flexible CrystalPredictor (2.2), CrystalOptimizer (2.4.7), DMACRYS (2.3.0) | Louise Price | 2018 | Price LS, Price SL 2022 Cryst Growth Des 22, 1801-1816 | \CHEMISTRY_CPOSS\MagnaPharm\Chalcones\CrystalOptimizer | dfA1435 | 1.241 | PBE0/6-31G(d,p) | 0 |  | This is the DMAflex intra_molecular energy penalty. It is with respect to opt. | A1435 | P21/c | 4 | 8.9605 | 10.8097 | 12.2623 | 90 | 83.694 | 90 | LATT 1; SYMM -X , +Y +1/2, -Z +1/2 | 1.1717 | 0.682 |  | -112.19 | -94.28 | -110.949 | 1.77 | -21.152 | 298 | 1 | x parallel to a, y in ab plane, z along c | 1.4912 | 0.712,0.000,0.702 | 0 | CrystalOptimizer with GDMA2.2(PBE0/6-31G(d,p)) + FIT
BZYACO | C15 H12 O1 | 10 | Chalcone | (2E)-1,3-diphenylprop-2-en-1-one | Benzylidene acetophenone | BZYACO, BZYACO03 | flexible CrystalPredictor (2.2), CrystalOptimizer (2.4.7), DMACRYS (2.3.0) | Louise Price | 2018 | Price LS, Price SL 2022 Cryst Growth Des 22, 1801-1816 | \CHEMISTRY_CPOSS\MagnaPharm\Chalcones\CrystalOptimizer | dfA3458 | 0.182 | PBE0/6-31G(d,p) | 0 |  | This is the DMAflex intra_molecular energy penalty. It is with respect to opt. | A3458 | P212121 | 4 | 26.3865 | 10.9787 | 3.9246 | 90 | 90 | 90 | LATT -1; SYMM +X +1/2, -Y +1/2, -Z ; SYMM -X , +Y +1/2, -Z +1/2; SYMM -X +1/2, -Y , +Z +1/2 | 1.2167 | 0.7075 |  | -111.13 | -104.42 | -110.948 | 1.76 | -20.533 | 298 | 1 | x parallel to a, y in ab plane, z along c | 1.6247 | 0.000,1.000,0.000 | 0 | CrystalOptimizer with GDMA2.2(PBE0/6-31G(d,p)) + FIT
BZYACO | C15 H12 O1 | 10 | Chalcone | (2E)-1,3-diphenylprop-2-en-1-one | Benzylidene acetophenone | BZYACO, BZYACO03 | flexible CrystalPredictor (2.2), CrystalOptimizer (2.4.7), DMACRYS (2.3.0) | Louise Price | 2018 | Price LS, Price SL 2022 Cryst Growth Des 22, 1801-1816 | \CHEMISTRY_CPOSS\MagnaPharm\Chalcones\CrystalOptimizer | dfA2502 | 1.747 | PBE0/6-31G(d,p) | 0 |  | This is the DMAflex intra_molecular energy penalty. It is with respect to opt. | A2502 | P21/a | 4 | 14.1747 | 5.8641 | 15.0118 | 90 | 68.201 | 90 | LATT 1; SYMM -X +1/2, +Y +1/2, -Z | 1.1939 | 0.6948 |  | -112.69 | -98.27 | -110.943 | 1.86 | -20.266 | 298 | 1 | x parallel to a, y in ab plane, z along c | 1.4504 | 0.000,1.000,0.000 | 0 | CrystalOptimizer with GDMA2.2(PBE0/6-31G(d,p)) + FIT
BZYACO | C15 H12 O1 | 10 | Chalcone | (2E)-1,3-diphenylprop-2-en-1-one | Benzylidene acetophenone | BZYACO, BZYACO03 | flexible CrystalPredictor (2.2), CrystalOptimizer (2.4.7), DMACRYS (2.3.0) | Louise Price | 2018 | Price LS, Price SL 2022 Cryst Growth Des 22, 1801-1816 | \CHEMISTRY_CPOSS\MagnaPharm\Chalcones\CrystalOptimizer | dfA1775 | 0.722 | PBE0/6-31G(d,p) | 0 |  | This is the DMAflex intra_molecular energy penalty. It is with respect to opt. | A1775 | P21/c | 4 | 14.5964 | 3.9025 | 20.438 | 90 | 77.768 | 90 | LATT 1; SYMM -X , +Y +1/2, -Z +1/2 | 1.2158 | 0.7076 |  | -111.66 | -106.36 | -110.938 | 1.64 | -21.653 | 298 | 1 | x parallel to a, y in ab plane, z along c | 1.1413 | 0.232,0.000,0.973 | 0 | CrystalOptimizer with GDMA2.2(PBE0/6-31G(d,p)) + FIT
BZYACO | C15 H12 O1 | 10 | Chalcone | (2E)-1,3-diphenylprop-2-en-1-one | Benzylidene acetophenone | BZYACO, BZYACO03 | flexible CrystalPredictor (2.2), CrystalOptimizer (2.4.7), DMACRYS (2.3.0) | Louise Price | 2018 | Price LS, Price SL 2022 Cryst Growth Des 22, 1801-1816 | \CHEMISTRY_CPOSS\MagnaPharm\Chalcones\CrystalOptimizer | dfA1161 | 0.967 | PBE0/6-31G(d,p) | 0 |  | This is the DMAflex intra_molecular energy penalty. It is with respect to opt. | A1161 | P21/a | 4 | 12.5543 | 6.7823 | 14.4313 | 90 | 70.118 | 90 | LATT 1; SYMM -X +1/2, +Y +1/2, -Z | 1.1971 | 0.6981 |  | -111.89 | -100.88 | -110.923 | 1.74 | -21.276 | 298 | 1 | x parallel to a, y in ab plane, z along c | 1.4705 | 0.578,0.000,0.816 | 0 | CrystalOptimizer with GDMA2.2(PBE0/6-31G(d,p)) + FIT
BZYACO | C15 H12 O1 | 10 | Chalcone | (2E)-1,3-diphenylprop-2-en-1-one | Benzylidene acetophenone | BZYACO, BZYACO03 | flexible CrystalPredictor (2.2), CrystalOptimizer (2.4.7), DMACRYS (2.3.0) | Louise Price | 2018 | Price LS, Price SL 2022 Cryst Growth Des 22, 1801-1816 | \CHEMISTRY_CPOSS\MagnaPharm\Chalcones\CrystalOptimizer | dfA3020 | 0.564 | PBE0/6-31G(d,p) | 0 |  | This is the DMAflex intra_molecular energy penalty. It is with respect to opt. | A3020 | P21/c | 4 | 11.2619 | 14.4801 | 8.3486 | 90 | 58.928 | 90 | LATT 1; SYMM -X , +Y +1/2, -Z +1/2 | 1.1862 | 0.6912 |  | -111.47 | -98.76 | -110.906 | 1.79 | -20.69 | 298 | 1 | x parallel to a, y in ab plane, z along c | 1.6866 | -0.647,0.000,0.763 | 0 | CrystalOptimizer with GDMA2.2(PBE0/6-31G(d,p)) + FIT
BZYACO | C15 H12 O1 | 10 | Chalcone | (2E)-1,3-diphenylprop-2-en-1-one | Benzylidene acetophenone | BZYACO, BZYACO03 | flexible CrystalPredictor (2.2), CrystalOptimizer (2.4.7), DMACRYS (2.3.0) | Louise Price | 2018 | Price LS, Price SL 2022 Cryst Growth Des 22, 1801-1816 | \CHEMISTRY_CPOSS\MagnaPharm\Chalcones\CrystalOptimizer | dfA972 | 1.091 | PBE0/6-31G(d,p) | 0 |  | This is the DMAflex intra_molecular energy penalty. It is with respect to opt. | A972 | P21/n | 4 | 21.5618 | 11.5174 | 4.6286 | 90 | 83.545 | 90 | LATT 1; SYMM -X +1/2, +Y +1/2, -Z +1/2 | 1.2111 | 0.707 |  | -111.98 | -103.9 | -110.889 | 1.7 | -21.328 | 298 | 1 | x parallel to a, y in ab plane, z along c | 2.1468 | 0.860,0.000,-0.510 | 0 | CrystalOptimizer with GDMA2.2(PBE0/6-31G(d,p)) + FIT
BZYACO | C15 H12 O1 | 10 | Chalcone | (2E)-1,3-diphenylprop-2-en-1-one | Benzylidene acetophenone | BZYACO, BZYACO03 | flexible CrystalPredictor (2.2), CrystalOptimizer (2.4.7), DMACRYS (2.3.0) | Louise Price | 2018 | Price LS, Price SL 2022 Cryst Growth Des 22, 1801-1816 | \CHEMISTRY_CPOSS\MagnaPharm\Chalcones\CrystalOptimizer | dfA11780 | 1.973 | PBE0/6-31G(d,p) | 0 |  | This is the DMAflex intra_molecular energy penalty. It is with respect to opt. | A11780 | P-1 | 4 | 7.6244 | 25.8485 | 5.9322 | 94.617 | 86.681 | 99.001 | LATT 1 | 1.2031 | 0.7025 |  | -112.86 | -202.22 | -110.887 | 1.81 | -20.808 | 298 | 1 | x parallel to a, y in ab plane, z along c | 1.7397 | 0.956,0.293,-0.030 | 0 | CrystalOptimizer with GDMA2.2(PBE0/6-31G(d,p)) + FIT
BZYACO | C15 H12 O1 | 10 | Chalcone | (2E)-1,3-diphenylprop-2-en-1-one | Benzylidene acetophenone | BZYACO, BZYACO03 | flexible CrystalPredictor (2.2), CrystalOptimizer (2.4.7), DMACRYS (2.3.0) | Louise Price | 2018 | Price LS, Price SL 2022 Cryst Growth Des 22, 1801-1816 | \CHEMISTRY_CPOSS\MagnaPharm\Chalcones\CrystalOptimizer | dfA15260 | 0.635 | PBE0/6-31G(d,p) | 0 |  | This is the DMAflex intra_molecular energy penalty. It is with respect to opt. | A15260 | P-1 | 4 | 14.5697 | 6.8697 | 13.3426 | 68.379 | 67.281 | 77.14 | LATT 1 | 1.2132 | 0.705 |  | -111.51 | -211.11 | -110.875 | 1.69 | -21.989 | 298 | 1 | x parallel to a, y in ab plane, z along c | 0.8572 | -0.025,-0.138,0.990 | 0 | CrystalOptimizer with GDMA2.2(PBE0/6-31G(d,p)) + FIT
BZYACO | C15 H12 O1 | 10 | Chalcone | (2E)-1,3-diphenylprop-2-en-1-one | Benzylidene acetophenone | BZYACO, BZYACO03 | flexible CrystalPredictor (2.2), CrystalOptimizer (2.4.7), DMACRYS (2.3.0) | Louise Price | 2018 | Price LS, Price SL 2022 Cryst Growth Des 22, 1801-1816 | \CHEMISTRY_CPOSS\MagnaPharm\Chalcones\CrystalOptimizer | dfA16775 | 1.819 | PBE0/6-31G(d,p) | 0 |  | This is the DMAflex intra_molecular energy penalty. It is with respect to opt. | A16775 | P21 | 4 | 7.6168 | 25.4273 | 5.9434 | 90 | 86.673 | 90 | LATT -1; SYMM -X +1/2, +Y +1/2, -Z +1/2 | 1.2037 | 0.7028 |  | -112.69 | -202.27 | -110.871 | 1.82 | -20.821 | 298 | 1 | x parallel to a, y in ab plane, z along c | 2.1153 | 0.690,0.000,0.724 | 0 | CrystalOptimizer with GDMA2.2(PBE0/6-31G(d,p)) + FIT
BZYACO | C15 H12 O1 | 10 | Chalcone | (2E)-1,3-diphenylprop-2-en-1-one | Benzylidene acetophenone | BZYACO, BZYACO03 | flexible CrystalPredictor (2.2), CrystalOptimizer (2.4.7), DMACRYS (2.3.0) | Louise Price | 2018 | Price LS, Price SL 2022 Cryst Growth Des 22, 1801-1816 | \CHEMISTRY_CPOSS\MagnaPharm\Chalcones\CrystalOptimizer | dfA709 | 0.742 | PBE0/6-31G(d,p) | 0 |  | This is the DMAflex intra_molecular energy penalty. It is with respect to opt. | A709 | P21/n | 4 | 4.2392 | 10.9675 | 24.5778 | 90 | 88.174 | 90 | LATT 1; SYMM -X +1/2, +Y +1/2, -Z +1/2 | 1.2111 | 0.7053 |  | -111.6 | -103.35 | -110.858 | 1.64 | -21.798 | 298 | 1 | x parallel to a, y in ab plane, z along c | 2.8403 | 0.000,1.000,0.000 | 0 | CrystalOptimizer with GDMA2.2(PBE0/6-31G(d,p)) + FIT
BZYACO | C15 H12 O1 | 10 | Chalcone | (2E)-1,3-diphenylprop-2-en-1-one | Benzylidene acetophenone | BZYACO, BZYACO03 | flexible CrystalPredictor (2.2), CrystalOptimizer (2.4.7), DMACRYS (2.3.0) | Louise Price | 2018 | Price LS, Price SL 2022 Cryst Growth Des 22, 1801-1816 | \CHEMISTRY_CPOSS\MagnaPharm\Chalcones\CrystalOptimizer | dfA917 | 0.784 | PBE0/6-31G(d,p) | 0 |  | This is the DMAflex intra_molecular energy penalty. It is with respect to opt. | A917 | P-1 | 2 | 4.9614 | 10.8372 | 10.9105 | 77.62 | 94.381 | 93.391 | LATT 1 | 1.2118 | 0.7064 |  | -111.64 | -103.03 | -110.856 | 1.68 | -21.674 | 298 | 1 | x parallel to a, y in ab plane, z along c | 1.6299 | 0.894,-0.398,-0.203 | 0 | CrystalOptimizer with GDMA2.2(PBE0/6-31G(d,p)) + FIT
BZYACO | C15 H12 O1 | 10 | Chalcone | (2E)-1,3-diphenylprop-2-en-1-one | Benzylidene acetophenone | BZYACO, BZYACO03 | flexible CrystalPredictor (2.2), CrystalOptimizer (2.4.7), DMACRYS (2.3.0) | Louise Price | 2018 | Price LS, Price SL 2022 Cryst Growth Des 22, 1801-1816 | \CHEMISTRY_CPOSS\MagnaPharm\Chalcones\CrystalOptimizer | dfA6195 | 0.748 | PBE0/6-31G(d,p) | 0 |  | This is the DMAflex intra_molecular energy penalty. It is with respect to opt. | A6195 | P21/n | 4 | 14.4249 | 3.8714 | 20.7845 | 90 | 77.188 | 90 | LATT 1; SYMM -X +1/2, +Y +1/2, -Z +1/2 | 1.2222 | 0.7119 |  | -111.6 | -107.61 | -110.852 | 1.63 | -21.486 | 298 | 1 | x parallel to a, y in ab plane, z along c | 1.205 | 0.434,0.000,0.901 | 0 | CrystalOptimizer with GDMA2.2(PBE0/6-31G(d,p)) + FIT
BZYACO | C15 H12 O1 | 10 | Chalcone | (2E)-1,3-diphenylprop-2-en-1-one | Benzylidene acetophenone | BZYACO, BZYACO03 | flexible CrystalPredictor (2.2), CrystalOptimizer (2.4.7), DMACRYS (2.3.0) | Louise Price | 2018 | Price LS, Price SL 2022 Cryst Growth Des 22, 1801-1816 | \CHEMISTRY_CPOSS\MagnaPharm\Chalcones\CrystalOptimizer | dfA4064 | 2.309 | PBE0/6-31G(d,p) | 0 |  | This is the DMAflex intra_molecular energy penalty. It is with respect to opt. | A4064 | Pna21 | 4 | 15.47 | 13.2652 | 5.728 | 90 | 90 | 90 | LATT -1; SYMM -X , -Y , +Z +1/2; SYMM -X +1/2, +Y +1/2, +Z +1/2; SYMM +X +1/2, -Y +1/2, +Z | 1.1768 | 0.6854 |  | -113.14 | -94.99 | -110.831 | 1.83 | -20.956 | 298 | 1 | x parallel to a, y in ab plane, z along c | 1.8105 | 0.000,0.000,1.000 | 0 | CrystalOptimizer with GDMA2.2(PBE0/6-31G(d,p)) + FIT
BZYACO | C15 H12 O1 | 10 | Chalcone | (2E)-1,3-diphenylprop-2-en-1-one | Benzylidene acetophenone | BZYACO, BZYACO03 | flexible CrystalPredictor (2.2), CrystalOptimizer (2.4.7), DMACRYS (2.3.0) | Louise Price | 2018 | Price LS, Price SL 2022 Cryst Growth Des 22, 1801-1816 | \CHEMISTRY_CPOSS\MagnaPharm\Chalcones\CrystalOptimizer | dfA459 | 1.88 | PBE0/6-31G(d,p) | 0 |  | This is the DMAflex intra_molecular energy penalty. It is with respect to opt. | A459 | Cc | 4 | 3.8382 | 24.7444 | 11.7422 | 90 | 87.134 | 90 | LATT -1; SYMM +X +1/2, +Y +1/2, +Z ; SYMM +X , -Y , +Z +1/2; SYMM +X +1/2, -Y +1/2, +Z +1/2 | 1.2419 | 0.7254 |  | -112.71 | -109.13 | -110.83 | 1.73 | -20.672 | 298 | 1 | x parallel to a, y in ab plane, z along c | 0.7927 | -0.355,0.000,0.935 | 0 | CrystalOptimizer with GDMA2.2(PBE0/6-31G(d,p)) + FIT
BZYACO | C15 H12 O1 | 10 | Chalcone | (2E)-1,3-diphenylprop-2-en-1-one | Benzylidene acetophenone | BZYACO, BZYACO03 | flexible CrystalPredictor (2.2), CrystalOptimizer (2.4.7), DMACRYS (2.3.0) | Louise Price | 2018 | Price LS, Price SL 2022 Cryst Growth Des 22, 1801-1816 | \CHEMISTRY_CPOSS\MagnaPharm\Chalcones\CrystalOptimizer | dfA6417 | 1.713 | PBE0/6-31G(d,p) | 0 |  | This is the DMAflex intra_molecular energy penalty. It is with respect to opt. | A6417 | P21/c | 4 | 10.3987 | 10.3248 | 11.2874 | 90 | 73.819 | 90 | LATT 1; SYMM -X , +Y +1/2, -Z +1/2 | 1.1885 | 0.6926 |  | -112.53 | -96.9 | -110.817 | 1.79 | -20.768 | 298 | 1 | x parallel to a, y in ab plane, z along c | 2.3536 | 0.955,0.000,0.297 | 0 | CrystalOptimizer with GDMA2.2(PBE0/6-31G(d,p)) + FIT
BZYACO | C15 H12 O1 | 10 | Chalcone | (2E)-1,3-diphenylprop-2-en-1-one | Benzylidene acetophenone | BZYACO, BZYACO03 | flexible CrystalPredictor (2.2), CrystalOptimizer (2.4.7), DMACRYS (2.3.0) | Louise Price | 2018 | Price LS, Price SL 2022 Cryst Growth Des 22, 1801-1816 | \CHEMISTRY_CPOSS\MagnaPharm\Chalcones\CrystalOptimizer | dfA833 | 0.569 | PBE0/6-31G(d,p) | 0 |  | This is the DMAflex intra_molecular energy penalty. It is with respect to opt. | A833 | P21/n | 4 | 3.9296 | 10.3567 | 27.6087 | 90 | 84.945 | 90 | LATT 1; SYMM -X +1/2, +Y +1/2, -Z +1/2 | 1.2359 | 0.7198 |  | -111.38 | -107.87 | -110.811 | 1.75 | -20.541 | 298 | 1 | x parallel to a, y in ab plane, z along c | 1.2194 | 0.000,1.000,0.000 | 0 | CrystalOptimizer with GDMA2.2(PBE0/6-31G(d,p)) + FIT
BZYACO | C15 H12 O1 | 10 | Chalcone | (2E)-1,3-diphenylprop-2-en-1-one | Benzylidene acetophenone | BZYACO, BZYACO03 | flexible CrystalPredictor (2.2), CrystalOptimizer (2.4.7), DMACRYS (2.3.0) | Louise Price | 2018 | Price LS, Price SL 2022 Cryst Growth Des 22, 1801-1816 | \CHEMISTRY_CPOSS\MagnaPharm\Chalcones\CrystalOptimizer | dfA3726 | 0.872 | PBE0/6-31G(d,p) | 0 |  | This is the DMAflex intra_molecular energy penalty. It is with respect to opt. | A3726 | C2/n | 8 | 19.3164 | 5.3999 | 22.8601 | 90 | 77.489 | 90 | LATT 1; SYMM -X +1/2, +Y , -Z +1/2; SYMM +X +1/2, +Y +1/2, +Z ; SYMM -X , +Y +1/2, -Z +1/2 | 1.1885 | 0.6921 |  | -111.68 | -98.73 | -110.808 | 1.75 | -20.555 | 298 | 1 | x parallel to a, y in ab plane, z along c | 1.8282 | 0.808,0.000,0.588 | 0 | CrystalOptimizer with GDMA2.2(PBE0/6-31G(d,p)) + FIT
BZYACO | C15 H12 O1 | 10 | Chalcone | (2E)-1,3-diphenylprop-2-en-1-one | Benzylidene acetophenone | BZYACO, BZYACO03 | flexible CrystalPredictor (2.2), CrystalOptimizer (2.4.7), DMACRYS (2.3.0) | Louise Price | 2018 | Price LS, Price SL 2022 Cryst Growth Des 22, 1801-1816 | \CHEMISTRY_CPOSS\MagnaPharm\Chalcones\CrystalOptimizer | dfA15330 | 0.567 | PBE0/6-31G(d,p) | 0 |  | This is the DMAflex intra_molecular energy penalty. It is with respect to opt. | A15330 | P21 | 4 | 6.6241 | 18.799 | 10.2163 | 90 | 64.406 | 90 | LATT -1; SYMM -X , +Y +1/2, -Z +1/2 | 1.2056 | 0.6981 |  | -111.37 | -207.15 | -110.803 | 1.72 | -20.967 | 298 | 1 | x parallel to a, y in ab plane, z along c | 0.6593 | 0.000,1.000,0.000 | 0 | CrystalOptimizer with GDMA2.2(PBE0/6-31G(d,p)) + FIT
BZYACO | C15 H12 O1 | 10 | Chalcone | (2E)-1,3-diphenylprop-2-en-1-one | Benzylidene acetophenone | BZYACO, BZYACO03 | flexible CrystalPredictor (2.2), CrystalOptimizer (2.4.7), DMACRYS (2.3.0) | Louise Price | 2018 | Price LS, Price SL 2022 Cryst Growth Des 22, 1801-1816 | \CHEMISTRY_CPOSS\MagnaPharm\Chalcones\CrystalOptimizer | dfA160 | 0.35 | PBE0/6-31G(d,p) | 0 |  | This is the DMAflex intra_molecular energy penalty. It is with respect to opt. | A160 | Pbca | 8 | 7.2982 | 27.2289 | 11.4532 | 90 | 90 | 90 | LATT 1; SYMM +X +1/2, -Y +1/2, -Z ; SYMM -X , +Y +1/2, -Z +1/2; SYMM -X +1/2, -Y , +Z +1/2 | 1.2155 | 0.7072 |  | -111.15 | -104.39 | -110.8 | 1.78 | -20.995 | 298 | 1 | x parallel to a, y in ab plane, z along c | 0.5519 | 0.000,0.000,1.000 | 0 | CrystalOptimizer with GDMA2.2(PBE0/6-31G(d,p)) + FIT
BZYACO | C15 H12 O1 | 10 | Chalcone | (2E)-1,3-diphenylprop-2-en-1-one | Benzylidene acetophenone | BZYACO, BZYACO03 | flexible CrystalPredictor (2.2), CrystalOptimizer (2.4.7), DMACRYS (2.3.0) | Louise Price | 2018 | Price LS, Price SL 2022 Cryst Growth Des 22, 1801-1816 | \CHEMISTRY_CPOSS\MagnaPharm\Chalcones\CrystalOptimizer | dfA4274 | 0.785 | PBE0/6-31G(d,p) | 0 |  | This is the DMAflex intra_molecular energy penalty. It is with respect to opt. | A4274 | Pc | 2 | 12.9408 | 5.6776 | 8.0237 | 90 | 77.163 | 90 | LATT -1; SYMM +X , -Y , +Z +1/2 | 1.2033 | 0.7011 |  | -111.58 | -99.01 | -110.795 | 1.75 | -21.258 | 298 | 1 | x parallel to a, y in ab plane, z along c | 2.2878 | 0.179,0.000,0.984 | 0 | CrystalOptimizer with GDMA2.2(PBE0/6-31G(d,p)) + FIT
BZYACO | C15 H12 O1 | 10 | Chalcone | (2E)-1,3-diphenylprop-2-en-1-one | Benzylidene acetophenone | BZYACO, BZYACO03 | flexible CrystalPredictor (2.2), CrystalOptimizer (2.4.7), DMACRYS (2.3.0) | Louise Price | 2018 | Price LS, Price SL 2022 Cryst Growth Des 22, 1801-1816 | \CHEMISTRY_CPOSS\MagnaPharm\Chalcones\CrystalOptimizer | dfA9432 | 1.262 | PBE0/6-31G(d,p) | 0 |  | This is the DMAflex intra_molecular energy penalty. It is with respect to opt. | A9432 | Pbc21 | 8 | 14.4988 | 8.7773 | 18.3332 | 90 | 90 | 90 | LATT -1; SYMM -X +1/2, -Y +1/2, +Z +1/2; SYMM -X +1/2, +Y +1/2, +Z ; SYMM +X , -Y , +Z +1/2 | 1.1858 | 0.6889 |  | -112.05 | -197.1 | -110.788 | 1.68 | -20.993 | 298 | 1 | x parallel to a, y in ab plane, z along c | 1.9569 | 0.000,0.000,1.000 | 0 | CrystalOptimizer with GDMA2.2(PBE0/6-31G(d,p)) + FIT
BZYACO | C15 H12 O1 | 10 | Chalcone | (2E)-1,3-diphenylprop-2-en-1-one | Benzylidene acetophenone | BZYACO, BZYACO03 | flexible CrystalPredictor (2.2), CrystalOptimizer (2.4.7), DMACRYS (2.3.0) | Louise Price | 2018 | Price LS, Price SL 2022 Cryst Growth Des 22, 1801-1816 | \CHEMISTRY_CPOSS\MagnaPharm\Chalcones\CrystalOptimizer | dfA1054 | 1.611 | PBE0/6-31G(d,p) | 0 |  | This is the DMAflex intra_molecular energy penalty. It is with respect to opt. | A1054 | P21/c | 4 | 5.613 | 26.4979 | 9.1473 | 90 | 123.141 | 90 | LATT 1; SYMM -X , +Y +1/2, -Z +1/2 | 1.2143 | 0.7059 |  | -112.39 | -103.79 | -110.779 | 1.73 | -20.967 | 298 | 1 | x parallel to a, y in ab plane, z along c | 1.7273 | 0.626,0.000,0.779 | 0 | CrystalOptimizer with GDMA2.2(PBE0/6-31G(d,p)) + FIT
BZYACO | C15 H12 O1 | 10 | Chalcone | (2E)-1,3-diphenylprop-2-en-1-one | Benzylidene acetophenone | BZYACO, BZYACO03 | flexible CrystalPredictor (2.2), CrystalOptimizer (2.4.7), DMACRYS (2.3.0) | Louise Price | 2018 | Price LS, Price SL 2022 Cryst Growth Des 22, 1801-1816 | \CHEMISTRY_CPOSS\MagnaPharm\Chalcones\CrystalOptimizer | dfA1072 | 0.612 | PBE0/6-31G(d,p) | 0 |  | This is the DMAflex intra_molecular energy penalty. It is with respect to opt. | A1072 | An | 4 | 38.4061 | 12.01 | 4.9934 | 90 | 89.918 | 90 | LATT -5; SYMM +X +1/2, -Y +1/2, +Z | 1.2012 | 0.6988 |  | -111.39 | -205.75 | -110.778 | 1.74 | -20.722 | 298 | 1 | x parallel to a, y in ab plane, z along c | 0.6105 | 0.996,0.000,-0.085 | 0 | CrystalOptimizer with GDMA2.2(PBE0/6-31G(d,p)) + FIT
BZYACO | C15 H12 O1 | 10 | Chalcone | (2E)-1,3-diphenylprop-2-en-1-one | Benzylidene acetophenone | BZYACO, BZYACO03 | flexible CrystalPredictor (2.2), CrystalOptimizer (2.4.7), DMACRYS (2.3.0) | Louise Price | 2018 | Price LS, Price SL 2022 Cryst Growth Des 22, 1801-1816 | \CHEMISTRY_CPOSS\MagnaPharm\Chalcones\CrystalOptimizer | dfA1077 | 0.574 | PBE0/6-31G(d,p) | 0 |  | This is the DMAflex intra_molecular energy penalty. It is with respect to opt. | A1077 | P-1 | 2 | 8.3827 | 9.829 | 8.1371 | 65.086 | 105.329 | 105.944 | LATT 1 | 1.2005 | 0.6996 |  | -111.35 | -103.78 | -110.776 | 1.78 | -20.711 | 298 | 1 | x parallel to a, y in ab plane, z along c | 0.7119 | 0.802,0.065,0.593 | 0 | CrystalOptimizer with GDMA2.2(PBE0/6-31G(d,p)) + FIT
BZYACO | C15 H12 O1 | 10 | Chalcone | (2E)-1,3-diphenylprop-2-en-1-one | Benzylidene acetophenone | BZYACO, BZYACO03 | flexible CrystalPredictor (2.2), CrystalOptimizer (2.4.7), DMACRYS (2.3.0) | Louise Price | 2018 | Price LS, Price SL 2022 Cryst Growth Des 22, 1801-1816 | \CHEMISTRY_CPOSS\MagnaPharm\Chalcones\CrystalOptimizer | dfA2426 | 0.364 | PBE0/6-31G(d,p) | 0 |  | This is the DMAflex intra_molecular energy penalty. It is with respect to opt. | A2426 | Pna21 | 4 | 24.5896 | 6.0182 | 8.0028 | 90 | 90 | 90 | LATT -1; SYMM -X , -Y , +Z +1/2; SYMM -X +1/2, +Y +1/2, +Z +1/2; SYMM +X +1/2, -Y +1/2, +Z | 1.168 | 0.6768 |  | -111.13 | -94.38 | -110.766 | 1.69 | -21.71 | 298 | 1 | x parallel to a, y in ab plane, z along c | 0.8326 | 0.000,0.000,1.000 | 0 | CrystalOptimizer with GDMA2.2(PBE0/6-31G(d,p)) + FIT
BZYACO | C15 H12 O1 | 10 | Chalcone | (2E)-1,3-diphenylprop-2-en-1-one | Benzylidene acetophenone | BZYACO, BZYACO03 | flexible CrystalPredictor (2.2), CrystalOptimizer (2.4.7), DMACRYS (2.3.0) | Louise Price | 2018 | Price LS, Price SL 2022 Cryst Growth Des 22, 1801-1816 | \CHEMISTRY_CPOSS\MagnaPharm\Chalcones\CrystalOptimizer | dfA1475 | 3.015 | PBE0/6-31G(d,p) | 0 |  | This is the DMAflex intra_molecular energy penalty. It is with respect to opt. | A1475 | Fdd2 | 4 | 24.036 | 48.7993 | 3.8214 | 90 | 90 | 90 | LATT -4; SYMM -X , -Y , +Z ; SYMM -X +1/4, +Y +1/4, +Z +1/4; SYMM +X +1/4, -Y +1/4, +Z +1/4 | 1.2344 | 0.7207 |  | -113.78 | -108.54 | -110.765 | 1.82 | -19.462 | 298 | 1 | x parallel to a, y in ab plane, z along c | 2.0991 | 0.000,1.000,0.000 | 0 | CrystalOptimizer with GDMA2.2(PBE0/6-31G(d,p)) + FIT
BZYACO | C15 H12 O1 | 10 | Chalcone | (2E)-1,3-diphenylprop-2-en-1-one | Benzylidene acetophenone | BZYACO, BZYACO03 | flexible CrystalPredictor (2.2), CrystalOptimizer (2.4.7), DMACRYS (2.3.0) | Louise Price | 2018 | Price LS, Price SL 2022 Cryst Growth Des 22, 1801-1816 | \CHEMISTRY_CPOSS\MagnaPharm\Chalcones\CrystalOptimizer | dfA667 | 1.14 | PBE0/6-31G(d,p) | 0 |  | This is the DMAflex intra_molecular energy penalty. It is with respect to opt. | A667 | P-1 | 2 | 8.5308 | 8.8993 | 8.1818 | 100.039 | 94.243 | 69.073 | LATT 1 | 1.2107 | 0.7047 |  | -111.88 | -103.36 | -110.74 | 1.78 | -20.58 | 298 | 1 | x parallel to a, y in ab plane, z along c | 1.292 | 0.886,0.308,0.345 | 0 | CrystalOptimizer with GDMA2.2(PBE0/6-31G(d,p)) + FIT
BZYACO | C15 H12 O1 | 10 | Chalcone | (2E)-1,3-diphenylprop-2-en-1-one | Benzylidene acetophenone | BZYACO, BZYACO03 | flexible CrystalPredictor (2.2), CrystalOptimizer (2.4.7), DMACRYS (2.3.0) | Louise Price | 2018 | Price LS, Price SL 2022 Cryst Growth Des 22, 1801-1816 | \CHEMISTRY_CPOSS\MagnaPharm\Chalcones\CrystalOptimizer | dfA2624 | 0.191 | PBE0/6-31G(d,p) | 0 |  | This is the DMAflex intra_molecular energy penalty. It is with respect to opt. | A2624 | P212121 | 4 | 12.1263 | 12.9482 | 7.4359 | 90 | 90 | 90 | LATT -1; SYMM +X +1/2, -Y +1/2, -Z ; SYMM -X , +Y +1/2, -Z +1/2; SYMM -X +1/2, -Y , +Z +1/2 | 1.1848 | 0.6891 |  | -110.93 | -97.3 | -110.739 | 1.77 | -21.082 | 298 | 1 | x parallel to a, y in ab plane, z along c | 1.7269 | 1.000,0.000,0.000 | 0 | CrystalOptimizer with GDMA2.2(PBE0/6-31G(d,p)) + FIT
BZYACO | C15 H12 O1 | 10 | Chalcone | (2E)-1,3-diphenylprop-2-en-1-one | Benzylidene acetophenone | BZYACO, BZYACO03 | flexible CrystalPredictor (2.2), CrystalOptimizer (2.4.7), DMACRYS (2.3.0) | Louise Price | 2018 | Price LS, Price SL 2022 Cryst Growth Des 22, 1801-1816 | \CHEMISTRY_CPOSS\MagnaPharm\Chalcones\CrystalOptimizer | dfA2766 | 3.102 | PBE0/6-31G(d,p) | 0 |  | This is the DMAflex intra_molecular energy penalty. It is with respect to opt. | A2766 | P21/n | 4 | 13.4172 | 13.7883 | 6.1265 | 90 | 88.388 | 90 | LATT 1; SYMM -X +1/2, +Y +1/2, -Z +1/2 | 1.2209 | 0.7128 |  | -113.84 | -104.12 | -110.738 | 1.82 | -20.11 | 298 | 1 | x parallel to a, y in ab plane, z along c | 3.3193 | 0.000,1.000,0.000 | 0 | CrystalOptimizer with GDMA2.2(PBE0/6-31G(d,p)) + FIT
BZYACO | C15 H12 O1 | 10 | Chalcone | (2E)-1,3-diphenylprop-2-en-1-one | Benzylidene acetophenone | BZYACO, BZYACO03 | flexible CrystalPredictor (2.2), CrystalOptimizer (2.4.7), DMACRYS (2.3.0) | Louise Price | 2018 | Price LS, Price SL 2022 Cryst Growth Des 22, 1801-1816 | \CHEMISTRY_CPOSS\MagnaPharm\Chalcones\CrystalOptimizer | dfA5181 | 1.205 | PBE0/6-31G(d,p) | 0 |  | This is the DMAflex intra_molecular energy penalty. It is with respect to opt. | A5181 | R-3 | 6 | 33.9714 | 33.9714 | 5.3016 | 90 | 90 | 120 | LATT 3; SYMM -Y , +X -Y , +Z ; SYMM -X +Y , -X , +Z | 1.1748 | 0.6833 |  | -111.93 | -99.08 | -110.725 | 1.78 | -20.027 | 298 | 1 | x parallel to a, y in ab plane, z along c | 1.2969 | 0.410,0.492,0.768 | 0 | CrystalOptimizer with GDMA2.2(PBE0/6-31G(d,p)) + FIT
BZYACO | C15 H12 O1 | 10 | Chalcone | (2E)-1,3-diphenylprop-2-en-1-one | Benzylidene acetophenone | BZYACO, BZYACO03 | flexible CrystalPredictor (2.2), CrystalOptimizer (2.4.7), DMACRYS (2.3.0) | Louise Price | 2018 | Price LS, Price SL 2022 Cryst Growth Des 22, 1801-1816 | \CHEMISTRY_CPOSS\MagnaPharm\Chalcones\CrystalOptimizer | dfA10674 | 0.754 | PBE0/6-31G(d,p) | 0 |  | This is the DMAflex intra_molecular energy penalty. It is with respect to opt. | A10674 | P2/c | 4 | 28.3911 | 5.744 | 7.9908 | 90 | 61.77 | 90 | LATT 1; SYMM -X , +Y , -Z +1/2 | 1.2048 | 0.7018 |  | -111.46 | -99.35 | -110.706 | 1.8 | -20.476 | 298 | 1 | x parallel to a, y in ab plane, z along c | 3.0719 | 0.780,0.000,0.625 | 0 | CrystalOptimizer with GDMA2.2(PBE0/6-31G(d,p)) + FIT
BZYACO | C15 H12 O1 | 10 | Chalcone | (2E)-1,3-diphenylprop-2-en-1-one | Benzylidene acetophenone | BZYACO, BZYACO03 | flexible CrystalPredictor (2.2), CrystalOptimizer (2.4.7), DMACRYS (2.3.0) | Louise Price | 2018 | Price LS, Price SL 2022 Cryst Growth Des 22, 1801-1816 | \CHEMISTRY_CPOSS\MagnaPharm\Chalcones\CrystalOptimizer | dfA706 | 0.766 | PBE0/6-31G(d,p) | 0 |  | This is the DMAflex intra_molecular energy penalty. It is with respect to opt. | A706 | P21/a | 4 | 21.4364 | 3.825 | 13.6243 | 90 | 86.396 | 90 | LATT 1; SYMM -X +1/2, +Y +1/2, -Z | 1.2407 | 0.7226 |  | -111.47 | -110 | -110.704 | 1.74 | -20.963 | 298 | 1 | x parallel to a, y in ab plane, z along c | 0.9179 | 0.815,0.000,-0.579 | 0 | CrystalOptimizer with GDMA2.2(PBE0/6-31G(d,p)) + FIT
BZYACO | C15 H12 O1 | 10 | Chalcone | (2E)-1,3-diphenylprop-2-en-1-one | Benzylidene acetophenone | BZYACO, BZYACO03 | flexible CrystalPredictor (2.2), CrystalOptimizer (2.4.7), DMACRYS (2.3.0) | Louise Price | 2018 | Price LS, Price SL 2022 Cryst Growth Des 22, 1801-1816 | \CHEMISTRY_CPOSS\MagnaPharm\Chalcones\CrystalOptimizer | dfA4640 | 0.538 | PBE0/6-31G(d,p) | 0 |  | This is the DMAflex intra_molecular energy penalty. It is with respect to opt. | A4640 | Pbca | 8 | 18.7598 | 14.8482 | 8.3891 | 90 | 90 | 90 | LATT 1; SYMM +X +1/2, -Y +1/2, -Z ; SYMM -X , +Y +1/2, -Z +1/2; SYMM -X +1/2, -Y , +Z +1/2 | 1.1839 | 0.6907 |  | -111.24 | -96.78 | -110.702 | 1.79 | -20.315 | 298 | 1 | x parallel to a, y in ab plane, z along c | 1.6803 | 0.000,0.000,1.000 | 0 | CrystalOptimizer with GDMA2.2(PBE0/6-31G(d,p)) + FIT
BZYACO | C15 H12 O1 | 10 | Chalcone | (2E)-1,3-diphenylprop-2-en-1-one | Benzylidene acetophenone | BZYACO, BZYACO03 | flexible CrystalPredictor (2.2), CrystalOptimizer (2.4.7), DMACRYS (2.3.0) | Louise Price | 2018 | Price LS, Price SL 2022 Cryst Growth Des 22, 1801-1816 | \CHEMISTRY_CPOSS\MagnaPharm\Chalcones\CrystalOptimizer | dfA1289 | 0.175 | PBE0/6-31G(d,p) | 0 |  | This is the DMAflex intra_molecular energy penalty. It is with respect to opt. | A1289 | P212121 | 4 | 5.0605 | 14.1332 | 16.2806 | 90 | 90 | 90 | LATT -1; SYMM +X +1/2, -Y +1/2, -Z ; SYMM -X , +Y +1/2, -Z +1/2; SYMM -X +1/2, -Y , +Z +1/2 | 1.188 | 0.6912 |  | -110.85 | -101.39 | -110.675 | 1.59 | -21.421 | 298 | 1 | x parallel to a, y in ab plane, z along c | 3.1805 | 0.000,1.000,0.000 | 0 | CrystalOptimizer with GDMA2.2(PBE0/6-31G(d,p)) + FIT
BZYACO | C15 H12 O1 | 10 | Chalcone | (2E)-1,3-diphenylprop-2-en-1-one | Benzylidene acetophenone | BZYACO, BZYACO03 | flexible CrystalPredictor (2.2), CrystalOptimizer (2.4.7), DMACRYS (2.3.0) | Louise Price | 2018 | Price LS, Price SL 2022 Cryst Growth Des 22, 1801-1816 | \CHEMISTRY_CPOSS\MagnaPharm\Chalcones\CrystalOptimizer | dfA2628 | 0.873 | PBE0/6-31G(d,p) | 0 |  | This is the DMAflex intra_molecular energy penalty. It is with respect to opt. | A2628 | P21/n | 4 | 11.0154 | 18.3165 | 5.8105 | 90 | 83.314 | 90 | LATT 1; SYMM -X +1/2, +Y +1/2, -Z +1/2 | 1.188 | 0.6923 |  | -111.54 | -99.21 | -110.667 | 1.79 | -20.518 | 298 | 1 | x parallel to a, y in ab plane, z along c | 3.6547 | 0.000,1.000,0.000 | 0 | CrystalOptimizer with GDMA2.2(PBE0/6-31G(d,p)) + FIT
BZYACO | C15 H12 O1 | 10 | Chalcone | (2E)-1,3-diphenylprop-2-en-1-one | Benzylidene acetophenone | BZYACO, BZYACO03 | flexible CrystalPredictor (2.2), CrystalOptimizer (2.4.7), DMACRYS (2.3.0) | Louise Price | 2018 | Price LS, Price SL 2022 Cryst Growth Des 22, 1801-1816 | \CHEMISTRY_CPOSS\MagnaPharm\Chalcones\CrystalOptimizer | dfA333 | 2.1 | PBE0/6-31G(d,p) | 0 |  | This is the DMAflex intra_molecular energy penalty. It is with respect to opt. | A333 | P-1 | 2 | 6.0599 | 10.2569 | 9.3253 | 87.168 | 84.271 | 77.827 | LATT 1 | 1.2273 | 0.7134 |  | -112.75 | -107.52 | -110.65 | 1.72 | -20.864 | 298 | 1 | x parallel to a, y in ab plane, z along c | 1.9585 | 0.755,0.606,-0.250 | 0 | CrystalOptimizer with GDMA2.2(PBE0/6-31G(d,p)) + FIT
BZYACO | C15 H12 O1 | 10 | Chalcone | (2E)-1,3-diphenylprop-2-en-1-one | Benzylidene acetophenone | BZYACO, BZYACO03 | flexible CrystalPredictor (2.2), CrystalOptimizer (2.4.7), DMACRYS (2.3.0) | Louise Price | 2018 | Price LS, Price SL 2022 Cryst Growth Des 22, 1801-1816 | \CHEMISTRY_CPOSS\MagnaPharm\Chalcones\CrystalOptimizer | dfA13582 | 1.414 | PBE0/6-31G(d,p) | 0 |  | This is the DMAflex intra_molecular energy penalty. It is with respect to opt. | A13582 | P21/a | 4 | 9.5544 | 13.9646 | 8.961 | 90 | 77.813 | 90 | LATT 1; SYMM -X +1/2, +Y +1/2, -Z | 1.1836 | 0.6896 |  | -112.05 | -97.89 | -110.636 | 1.82 | -20.832 | 298 | 1 | x parallel to a, y in ab plane, z along c | 1.1104 | 0.488,0.000,0.873 | 0 | CrystalOptimizer with GDMA2.2(PBE0/6-31G(d,p)) + FIT
BZYACO | C15 H12 O1 | 10 | Chalcone | (2E)-1,3-diphenylprop-2-en-1-one | Benzylidene acetophenone | BZYACO, BZYACO03 | flexible CrystalPredictor (2.2), CrystalOptimizer (2.4.7), DMACRYS (2.3.0) | Louise Price | 2018 | Price LS, Price SL 2022 Cryst Growth Des 22, 1801-1816 | \CHEMISTRY_CPOSS\MagnaPharm\Chalcones\CrystalOptimizer | dfA10216 | 1.979 | PBE0/6-31G(d,p) | 0 |  | This is the DMAflex intra_molecular energy penalty. It is with respect to opt. | A10216 | Pbc21 | 8 | 11.5423 | 7.7588 | 25.6899 | 90 | 90 | 90 | LATT -1; SYMM -X +1/2, -Y , +Z +1/2; SYMM -X +1/2, +Y +1/2, +Z ; SYMM +X , -Y +1/2, +Z +1/2 | 1.2025 | 0.7032 |  | -112.61 | -201.24 | -110.631 | 1.83 | -20.496 | 298 | 1 | x parallel to a, y in ab plane, z along c | 0.5595 | 0.000,1.000,0.000 | 0 | CrystalOptimizer with GDMA2.2(PBE0/6-31G(d,p)) + FIT
BZYACO | C15 H12 O1 | 10 | Chalcone | (2E)-1,3-diphenylprop-2-en-1-one | Benzylidene acetophenone | BZYACO, BZYACO03 | flexible CrystalPredictor (2.2), CrystalOptimizer (2.4.7), DMACRYS (2.3.0) | Louise Price | 2018 | Price LS, Price SL 2022 Cryst Growth Des 22, 1801-1816 | \CHEMISTRY_CPOSS\MagnaPharm\Chalcones\CrystalOptimizer | dfA328 | 0.559 | PBE0/6-31G(d,p) | 0 |  | This is the DMAflex intra_molecular energy penalty. It is with respect to opt. | A328 | P-1 | 2 | 10.2981 | 8.5348 | 8.2917 | 62.722 | 81.019 | 63.469 | LATT 1 | 1.1957 | 0.6945 |  | -111.18 | -102.67 | -110.621 | 1.72 | -21.483 | 298 | 1 | x parallel to a, y in ab plane, z along c | 1.8056 | 0.372,0.487,-0.790 | 0 | CrystalOptimizer with GDMA2.2(PBE0/6-31G(d,p)) + FIT
BZYACO | C15 H12 O1 | 10 | Chalcone | (2E)-1,3-diphenylprop-2-en-1-one | Benzylidene acetophenone | BZYACO, BZYACO03 | flexible CrystalPredictor (2.2), CrystalOptimizer (2.4.7), DMACRYS (2.3.0) | Louise Price | 2018 | Price LS, Price SL 2022 Cryst Growth Des 22, 1801-1816 | \CHEMISTRY_CPOSS\MagnaPharm\Chalcones\CrystalOptimizer | dfA3882 | 0.701 | PBE0/6-31G(d,p) | 0 |  | This is the DMAflex intra_molecular energy penalty. It is with respect to opt. | A3882 | C2/c | 4 | 57.6371 | 5.7114 | 8.038 | 90 | 60.459 | 90 | LATT 7; SYMM -X , +Y , -Z +1/2 | 1.2018 | 0.7001 |  | -111.31 | -98.74 | -110.609 | 1.76 | -20.86 | 298 | 1 | x parallel to a, y in ab plane, z along c | 3.1364 | 0.000,1.000,0.000 | 0 | CrystalOptimizer with GDMA2.2(PBE0/6-31G(d,p)) + FIT
BZYACO | C15 H12 O1 | 10 | Chalcone | (2E)-1,3-diphenylprop-2-en-1-one | Benzylidene acetophenone | BZYACO, BZYACO03 | flexible CrystalPredictor (2.2), CrystalOptimizer (2.4.7), DMACRYS (2.3.0) | Louise Price | 2018 | Price LS, Price SL 2022 Cryst Growth Des 22, 1801-1816 | \CHEMISTRY_CPOSS\MagnaPharm\Chalcones\CrystalOptimizer | dfA2777 | 2.933 | PBE0/6-31G(d,p) | 0 |  | This is the DMAflex intra_molecular energy penalty. It is with respect to opt. | A2777 | C2/c | 8 | 13.9801 | 16.2291 | 10.3981 | 90 | 79.809 | 90 | LATT 1; SYMM -X , +Y , -Z +1/2; SYMM +X +1/2, +Y +1/2, +Z ; SYMM -X +1/2, +Y +1/2, -Z +1/2 | 1.1915 | 0.6928 |  | -113.54 | -100.03 | -110.607 | 1.74 | -20.805 | 298 | 1 | x parallel to a, y in ab plane, z along c | 0.489 | 0.649,0.000,0.760 | 0 | CrystalOptimizer with GDMA2.2(PBE0/6-31G(d,p)) + FIT
BZYACO | C15 H12 O1 | 10 | Chalcone | (2E)-1,3-diphenylprop-2-en-1-one | Benzylidene acetophenone | BZYACO, BZYACO03 | flexible CrystalPredictor (2.2), CrystalOptimizer (2.4.7), DMACRYS (2.3.0) | Louise Price | 2018 | Price LS, Price SL 2022 Cryst Growth Des 22, 1801-1816 | \CHEMISTRY_CPOSS\MagnaPharm\Chalcones\CrystalOptimizer | dfA1249 | 0.573 | PBE0/6-31G(d,p) | 0 |  | This is the DMAflex intra_molecular energy penalty. It is with respect to opt. | A1249 | P21/n | 4 | 16.5446 | 3.8288 | 18.8656 | 90 | 71.463 | 90 | LATT 1; SYMM -X +1/2, +Y +1/2, -Z +1/2 | 1.2208 | 0.7105 |  | -111.18 | -107.73 | -110.607 | 1.69 | -21.18 | 298 | 1 | x parallel to a, y in ab plane, z along c | 0.5004 | 0.553,0.000,0.833 | 0 | CrystalOptimizer with GDMA2.2(PBE0/6-31G(d,p)) + FIT
BZYACO | C15 H12 O1 | 10 | Chalcone | (2E)-1,3-diphenylprop-2-en-1-one | Benzylidene acetophenone | BZYACO, BZYACO03 | flexible CrystalPredictor (2.2), CrystalOptimizer (2.4.7), DMACRYS (2.3.0) | Louise Price | 2018 | Price LS, Price SL 2022 Cryst Growth Des 22, 1801-1816 | \CHEMISTRY_CPOSS\MagnaPharm\Chalcones\CrystalOptimizer | dfA3693 | 0.292 | PBE0/6-31G(d,p) | 0 |  | This is the DMAflex intra_molecular energy penalty. It is with respect to opt. | A3693 | Pna21 | 4 | 24.5508 | 5.9494 | 8.1093 | 90 | 90 | 90 | LATT -1; SYMM -X , -Y , +Z +1/2; SYMM -X +1/2, +Y +1/2, +Z +1/2; SYMM +X +1/2, -Y +1/2, +Z | 1.1678 | 0.6767 |  | -110.89 | -94.06 | -110.598 | 1.68 | -21.75 | 298 | 1 | x parallel to a, y in ab plane, z along c | 0.6823 | 1.000,0.000,0.000 | 0 | CrystalOptimizer with GDMA2.2(PBE0/6-31G(d,p)) + FIT
BZYACO | C15 H12 O1 | 10 | Chalcone | (2E)-1,3-diphenylprop-2-en-1-one | Benzylidene acetophenone | BZYACO, BZYACO03 | flexible CrystalPredictor (2.2), CrystalOptimizer (2.4.7), DMACRYS (2.3.0) | Louise Price | 2018 | Price LS, Price SL 2022 Cryst Growth Des 22, 1801-1816 | \CHEMISTRY_CPOSS\MagnaPharm\Chalcones\CrystalOptimizer | dfA3275 | 0.362 | PBE0/6-31G(d,p) | 0 |  | This is the DMAflex intra_molecular energy penalty. It is with respect to opt. | A3275 | P21 | 2 | 12.2379 | 8.1463 | 5.9496 | 90 | 87.225 | 90 | LATT -1; SYMM -X , +Y +1/2, -Z | 1.1674 | 0.6785 |  | -110.95 | -93.93 | -110.588 | 1.66 | -22.207 | 298 | 1 | x parallel to a, y in ab plane, z along c | 0.7364 | 0.998,0.000,-0.066 | 0 | CrystalOptimizer with GDMA2.2(PBE0/6-31G(d,p)) + FIT
BZYACO | C15 H12 O1 | 10 | Chalcone | (2E)-1,3-diphenylprop-2-en-1-one | Benzylidene acetophenone | BZYACO, BZYACO03 | flexible CrystalPredictor (2.2), CrystalOptimizer (2.4.7), DMACRYS (2.3.0) | Louise Price | 2018 | Price LS, Price SL 2022 Cryst Growth Des 22, 1801-1816 | \CHEMISTRY_CPOSS\MagnaPharm\Chalcones\CrystalOptimizer | dfA1539 | 1.897 | PBE0/6-31G(d,p) | 0 |  | This is the DMAflex intra_molecular energy penalty. It is with respect to opt. | A1539 | P212121 | 4 | 5.9565 | 7.4801 | 26.2013 | 90 | 90 | 90 | LATT -1; SYMM +X +1/2, -Y +1/2, -Z ; SYMM -X , +Y +1/2, -Z +1/2; SYMM -X +1/2, -Y , +Z +1/2 | 1.1849 | 0.6922 |  | -112.48 | -97.09 | -110.583 | 1.78 | -20.96 | 298 | 1 | x parallel to a, y in ab plane, z along c | 1.329 | 1.000,0.000,0.000 | 0 | CrystalOptimizer with GDMA2.2(PBE0/6-31G(d,p)) + FIT
BZYACO | C15 H12 O1 | 10 | Chalcone | (2E)-1,3-diphenylprop-2-en-1-one | Benzylidene acetophenone | BZYACO, BZYACO03 | flexible CrystalPredictor (2.2), CrystalOptimizer (2.4.7), DMACRYS (2.3.0) | Louise Price | 2018 | Price LS, Price SL 2022 Cryst Growth Des 22, 1801-1816 | \CHEMISTRY_CPOSS\MagnaPharm\Chalcones\CrystalOptimizer | dfA274 | 0.284 | PBE0/6-31G(d,p) | 0 |  | This is the DMAflex intra_molecular energy penalty. It is with respect to opt. | A274 | P21/a | 4 | 8.3082 | 18.3037 | 8.6076 | 90 | 62.201 | 90 | LATT 1; SYMM -X +1/2, +Y +1/2, -Z | 1.1946 | 0.6956 |  | -110.86 | -103.2 | -110.576 | 1.66 | -20.951 | 298 | 1 | x parallel to a, y in ab plane, z along c | 1.0687 | 0.000,1.000,0.000 | 0 | CrystalOptimizer with GDMA2.2(PBE0/6-31G(d,p)) + FIT
BZYACO | C15 H12 O1 | 10 | Chalcone | (2E)-1,3-diphenylprop-2-en-1-one | Benzylidene acetophenone | BZYACO, BZYACO03 | flexible CrystalPredictor (2.2), CrystalOptimizer (2.4.7), DMACRYS (2.3.0) | Louise Price | 2018 | Price LS, Price SL 2022 Cryst Growth Des 22, 1801-1816 | \CHEMISTRY_CPOSS\MagnaPharm\Chalcones\CrystalOptimizer | dfA2387 | 0.394 | PBE0/6-31G(d,p) | 0 |  | This is the DMAflex intra_molecular energy penalty. It is with respect to opt. | A2387 | P21/n | 4 | 19.7201 | 3.9511 | 15.5672 | 90 | 70.324 | 90 | LATT 1; SYMM -X +1/2, +Y +1/2, -Z +1/2 | 1.2112 | 0.7052 |  | -110.97 | -105.06 | -110.576 | 1.67 | -21.386 | 298 | 1 | x parallel to a, y in ab plane, z along c | 1.8588 | 0.601,0.000,0.799 | 0 | CrystalOptimizer with GDMA2.2(PBE0/6-31G(d,p)) + FIT
BZYACO | C15 H12 O1 | 10 | Chalcone | (2E)-1,3-diphenylprop-2-en-1-one | Benzylidene acetophenone | BZYACO, BZYACO03 | flexible CrystalPredictor (2.2), CrystalOptimizer (2.4.7), DMACRYS (2.3.0) | Louise Price | 2018 | Price LS, Price SL 2022 Cryst Growth Des 22, 1801-1816 | \CHEMISTRY_CPOSS\MagnaPharm\Chalcones\CrystalOptimizer | dfA1467 | 0.628 | PBE0/6-31G(d,p) | 0 |  | This is the DMAflex intra_molecular energy penalty. It is with respect to opt. | A1467 | P21/c | 4 | 12.2678 | 6.8712 | 13.7607 | 90 | 89.826 | 90 | LATT 1; SYMM -X , +Y +1/2, -Z +1/2 | 1.1925 | 0.6951 |  | -111.2 | -100.09 | -110.572 | 1.71 | -21.201 | 298 | 1 | x parallel to a, y in ab plane, z along c | 0.8471 | 0.148,0.000,0.989 | 0 | CrystalOptimizer with GDMA2.2(PBE0/6-31G(d,p)) + FIT
BZYACO | C15 H12 O1 | 10 | Chalcone | (2E)-1,3-diphenylprop-2-en-1-one | Benzylidene acetophenone | BZYACO, BZYACO03 | flexible CrystalPredictor (2.2), CrystalOptimizer (2.4.7), DMACRYS (2.3.0) | Louise Price | 2018 | Price LS, Price SL 2022 Cryst Growth Des 22, 1801-1816 | \CHEMISTRY_CPOSS\MagnaPharm\Chalcones\CrystalOptimizer | dfA338 | 0.306 | PBE0/6-31G(d,p) | 0 |  | This is the DMAflex intra_molecular energy penalty. It is with respect to opt. | A338 | P21/n | 4 | 12.6838 | 21.9094 | 4.0696 | 90 | 84.505 | 90 | LATT 1; SYMM -X +1/2, +Y +1/2, -Z +1/2 | 1.2288 | 0.7156 |  | -110.87 | -107.82 | -110.564 | 1.69 | -21.063 | 298 | 1 | x parallel to a, y in ab plane, z along c | 2.851 | 0.935,0.000,0.354 | 0 | CrystalOptimizer with GDMA2.2(PBE0/6-31G(d,p)) + FIT
BZYACO | C15 H12 O1 | 10 | Chalcone | (2E)-1,3-diphenylprop-2-en-1-one | Benzylidene acetophenone | BZYACO, BZYACO03 | flexible CrystalPredictor (2.2), CrystalOptimizer (2.4.7), DMACRYS (2.3.0) | Louise Price | 2018 | Price LS, Price SL 2022 Cryst Growth Des 22, 1801-1816 | \CHEMISTRY_CPOSS\MagnaPharm\Chalcones\CrystalOptimizer | dfA1789 | 0.68 | PBE0/6-31G(d,p) | 0 |  | This is the DMAflex intra_molecular energy penalty. It is with respect to opt. | A1789 | P21/a | 4 | 8.4276 | 15.7106 | 9.5407 | 90 | 68.183 | 90 | LATT 1; SYMM -X +1/2, +Y +1/2, -Z | 1.1795 | 0.6862 |  | -111.24 | -98.29 | -110.56 | 1.68 | -21.108 | 298 | 1 | x parallel to a, y in ab plane, z along c | 1.1744 | 0.986,0.000,0.165 | 0 | CrystalOptimizer with GDMA2.2(PBE0/6-31G(d,p)) + FIT
BZYACO | C15 H12 O1 | 10 | Chalcone | (2E)-1,3-diphenylprop-2-en-1-one | Benzylidene acetophenone | BZYACO, BZYACO03 | flexible CrystalPredictor (2.2), CrystalOptimizer (2.4.7), DMACRYS (2.3.0) | Louise Price | 2018 | Price LS, Price SL 2022 Cryst Growth Des 22, 1801-1816 | \CHEMISTRY_CPOSS\MagnaPharm\Chalcones\CrystalOptimizer | dfA8937 | 2.344 | PBE0/6-31G(d,p) | 0 |  | This is the DMAflex intra_molecular energy penalty. It is with respect to opt. | A8937 | Pc | 4 | 5.917 | 7.6827 | 25.3752 | 90 | 82.257 | 90 | LATT -1; SYMM +X , -Y , +Z +1/2 | 1.2102 | 0.7077 |  | -112.9 | -202.39 | -110.556 | 1.8 | -20.894 | 298 | 1 | x parallel to a, y in ab plane, z along c | 1.8462 | 0.934,0.000,0.358 | 0 | CrystalOptimizer with GDMA2.2(PBE0/6-31G(d,p)) + FIT
BZYACO | C15 H12 O1 | 10 | Chalcone | (2E)-1,3-diphenylprop-2-en-1-one | Benzylidene acetophenone | BZYACO, BZYACO03 | flexible CrystalPredictor (2.2), CrystalOptimizer (2.4.7), DMACRYS (2.3.0) | Louise Price | 2018 | Price LS, Price SL 2022 Cryst Growth Des 22, 1801-1816 | \CHEMISTRY_CPOSS\MagnaPharm\Chalcones\CrystalOptimizer | dfA1361 | 2.109 | PBE0/6-31G(d,p) | 0 |  | This is the DMAflex intra_molecular energy penalty. It is with respect to opt. | A1361 | P-1 | 2 | 6.0065 | 7.6139 | 12.5796 | 84.136 | 84.514 | 85.077 | LATT 1 | 1.2177 | 0.7087 |  | -112.66 | -103.07 | -110.551 | 1.89 | -20.095 | 298 | 1 | x parallel to a, y in ab plane, z along c | 1.7802 | -0.208,0.771,-0.602 | 0 | CrystalOptimizer with GDMA2.2(PBE0/6-31G(d,p)) + FIT | opt | CASTEP version 23.1 | Perdew Burke Ernzerhof | TS | 900 | 3 2 2 | Ultrasoft pseudopotential | Yes |  | P-1 | 5.8779 | 7.4111 | 12.3827 | 86.432 | 83.507 | 85.225 | -2997.59 |  | 1.2968
BZYACO | C15 H12 O1 | 10 | Chalcone | (2E)-1,3-diphenylprop-2-en-1-one | Benzylidene acetophenone | BZYACO, BZYACO03 | flexible CrystalPredictor (2.2), CrystalOptimizer (2.4.7), DMACRYS (2.3.0) | Louise Price | 2018 | Price LS, Price SL 2022 Cryst Growth Des 22, 1801-1816 | \CHEMISTRY_CPOSS\MagnaPharm\Chalcones\CrystalOptimizer | dfA1361 | 2.109 | PBE0/6-31G(d,p) | 0 |  | This is the DMAflex intra_molecular energy penalty. It is with respect to opt. | A1361 | P-1 | 2 | 6.0065 | 7.6139 | 12.5796 | 84.136 | 84.514 | 85.077 | LATT 1 | 1.2177 | 0.7087 |  | -112.66 | -103.07 | -110.551 | 1.89 | -20.095 | 298 | 1 | x parallel to a, y in ab plane, z along c | 1.7802 | -0.208,0.771,-0.602 | 0 | CrystalOptimizer with GDMA2.2(PBE0/6-31G(d,p)) + FIT | sp1 | CASTEP version 23.1 | Perdew Burke Ernzerhof | MBD@rsSCS | 900 | 3 2 2 | Ultrasoft pseudopotential | No | DFT-D optimized with TS dispersion correction. | P-1 | 5.8779 | 7.4111 | 12.3827 | 86.432 | 83.507 | 85.225 | -2997.701 |  | 1.2968
BZYACO | C15 H12 O1 | 10 | Chalcone | (2E)-1,3-diphenylprop-2-en-1-one | Benzylidene acetophenone | BZYACO, BZYACO03 | flexible CrystalPredictor (2.2), CrystalOptimizer (2.4.7), DMACRYS (2.3.0) | Louise Price | 2018 | Price LS, Price SL 2022 Cryst Growth Des 22, 1801-1816 | \CHEMISTRY_CPOSS\MagnaPharm\Chalcones\CrystalOptimizer | dfA4878 | 2.095 | PBE0/6-31G(d,p) | 0 |  | This is the DMAflex intra_molecular energy penalty. It is with respect to opt. | A4878 | Pna21 | 4 | 12.1133 | 12.6397 | 7.5193 | 90 | 90 | 90 | LATT -1; SYMM -X , -Y , +Z +1/2; SYMM -X +1/2, +Y +1/2, +Z +1/2; SYMM +X +1/2, -Y +1/2, +Z | 1.2015 | 0.7012 |  | -112.64 | -98.45 | -110.545 | 1.8 | -20.629 | 298 | 1 | x parallel to a, y in ab plane, z along c | 0.9828 | 1.000,0.000,0.000 | 0 | CrystalOptimizer with GDMA2.2(PBE0/6-31G(d,p)) + FIT
BZYACO | C15 H12 O1 | 10 | Chalcone | (2E)-1,3-diphenylprop-2-en-1-one | Benzylidene acetophenone | BZYACO, BZYACO03 | flexible CrystalPredictor (2.2), CrystalOptimizer (2.4.7), DMACRYS (2.3.0) | Louise Price | 2018 | Price LS, Price SL 2022 Cryst Growth Des 22, 1801-1816 | \CHEMISTRY_CPOSS\MagnaPharm\Chalcones\CrystalOptimizer | dfA1023 | 1.58 | PBE0/6-31G(d,p) | 0 |  | This is the DMAflex intra_molecular energy penalty. It is with respect to opt. | A1023 | P21/a | 4 | 9.5056 | 11.5251 | 10.5983 | 90 | 90.384 | 90 | LATT 1; SYMM -X +1/2, +Y +1/2, -Z | 1.1914 | 0.6926 |  | -112.12 | -100.65 | -110.54 | 1.74 | -21.387 | 298 | 1 | x parallel to a, y in ab plane, z along c | 1.0468 | 0.693,0.000,0.721 | 0 | CrystalOptimizer with GDMA2.2(PBE0/6-31G(d,p)) + FIT
BZYACO | C15 H12 O1 | 10 | Chalcone | (2E)-1,3-diphenylprop-2-en-1-one | Benzylidene acetophenone | BZYACO, BZYACO03 | flexible CrystalPredictor (2.2), CrystalOptimizer (2.4.7), DMACRYS (2.3.0) | Louise Price | 2018 | Price LS, Price SL 2022 Cryst Growth Des 22, 1801-1816 | \CHEMISTRY_CPOSS\MagnaPharm\Chalcones\CrystalOptimizer | dfA16598 | 1.16 | PBE0/6-31G(d,p) | 0 |  | This is the DMAflex intra_molecular energy penalty. It is with respect to opt. | A16598 | P21/n | 8 | 13.9997 | 6.2707 | 26.8533 | 90 | 78.366 | 90 | LATT -1; SYMM -X +1/2, +Y +1/2, -Z ; SYMM +X +1/2, -Y , +Z +1/2; SYMM -X , -Y +1/2, -Z +1/2 | 1.1982 | 0.6969 |  | -111.7 | -202.81 | -110.54 | 1.79 | -20.635 | 298 | 1 | x parallel to a, y in ab plane, z along c | 1.7423 | 0.729,0.000,-0.684 | 0 | CrystalOptimizer with GDMA2.2(PBE0/6-31G(d,p)) + FIT
BZYACO | C15 H12 O1 | 10 | Chalcone | (2E)-1,3-diphenylprop-2-en-1-one | Benzylidene acetophenone | BZYACO, BZYACO03 | flexible CrystalPredictor (2.2), CrystalOptimizer (2.4.7), DMACRYS (2.3.0) | Louise Price | 2018 | Price LS, Price SL 2022 Cryst Growth Des 22, 1801-1816 | \CHEMISTRY_CPOSS\MagnaPharm\Chalcones\CrystalOptimizer | dfA2418 | 0.824 | PBE0/6-31G(d,p) | 0 |  | This is the DMAflex intra_molecular energy penalty. It is with respect to opt. | A2418 | A2/n | 8 | 16.5646 | 8.1661 | 17.3528 | 90 | 89.039 | 90 | LATT 1; SYMM -X +1/2, +Y , -Z +1/2; SYMM +X , +Y +1/2, +Z +1/2; SYMM -X +1/2, +Y +1/2, -Z | 1.1788 | 0.686 |  | -111.36 | -97.23 | -110.536 | 1.71 | -21.226 | 298 | 1 | x parallel to a, y in ab plane, z along c | 0.5731 | -0.691,0.000,0.723 | 0 | CrystalOptimizer with GDMA2.2(PBE0/6-31G(d,p)) + FIT
BZYACO | C15 H12 O1 | 10 | Chalcone | (2E)-1,3-diphenylprop-2-en-1-one | Benzylidene acetophenone | BZYACO, BZYACO03 | flexible CrystalPredictor (2.2), CrystalOptimizer (2.4.7), DMACRYS (2.3.0) | Louise Price | 2018 | Price LS, Price SL 2022 Cryst Growth Des 22, 1801-1816 | \CHEMISTRY_CPOSS\MagnaPharm\Chalcones\CrystalOptimizer | dfA2132 | 0.403 | PBE0/6-31G(d,p) | 0 |  | This is the DMAflex intra_molecular energy penalty. It is with respect to opt. | A2132 | P21212 | 4 | 13.7366 | 12.8027 | 6.5902 | 90 | 90 | 90 | LATT -1; SYMM +X +1/2, -Y +1/2, -Z ; SYMM -X +1/2, +Y +1/2, -Z ; SYMM -X , -Y , +Z | 1.1935 | 0.6951 |  | -110.92 | -98.97 | -110.517 | 1.69 | -21.224 | 298 | 1 | x parallel to a, y in ab plane, z along c | 3.0816 | 1.000,0.000,0.000 | 0 | CrystalOptimizer with GDMA2.2(PBE0/6-31G(d,p)) + FIT
BZYACO | C15 H12 O1 | 10 | Chalcone | (2E)-1,3-diphenylprop-2-en-1-one | Benzylidene acetophenone | BZYACO, BZYACO03 | flexible CrystalPredictor (2.2), CrystalOptimizer (2.4.7), DMACRYS (2.3.0) | Louise Price | 2018 | Price LS, Price SL 2022 Cryst Growth Des 22, 1801-1816 | \CHEMISTRY_CPOSS\MagnaPharm\Chalcones\CrystalOptimizer | dfA1325 | 1.278 | PBE0/6-31G(d,p) | 0 |  | This is the DMAflex intra_molecular energy penalty. It is with respect to opt. | A1325 | P21/a | 4 | 19.0572 | 11.7498 | 5.1856 | 90 | 82.686 | 90 | LATT 1; SYMM -X +1/2, +Y +1/2, -Z | 1.2011 | 0.7002 |  | -111.78 | -101.74 | -110.502 | 1.62 | -21.559 | 298 | 1 | x parallel to a, y in ab plane, z along c | 2.6122 | 0.736,0.000,0.677 | 0 | CrystalOptimizer with GDMA2.2(PBE0/6-31G(d,p)) + FIT
BZYACO | C15 H12 O1 | 10 | Chalcone | (2E)-1,3-diphenylprop-2-en-1-one | Benzylidene acetophenone | BZYACO, BZYACO03 | flexible CrystalPredictor (2.2), CrystalOptimizer (2.4.7), DMACRYS (2.3.0) | Louise Price | 2018 | Price LS, Price SL 2022 Cryst Growth Des 22, 1801-1816 | \CHEMISTRY_CPOSS\MagnaPharm\Chalcones\CrystalOptimizer | dfA15367 | 1.949 | PBE0/6-31G(d,p) | 0 |  | This is the DMAflex intra_molecular energy penalty. It is with respect to opt. | A15367 | P212121 | 8 | 27.3929 | 10.8706 | 7.6622 | 90 | 90 | 90 | LATT -1; SYMM +X +1/2, -Y +1/2, -Z ; SYMM -X , +Y +1/2, -Z +1/2; SYMM -X +1/2, -Y , +Z +1/2 | 1.2125 | 0.7062 |  | -112.45 | -205.25 | -110.501 | 1.78 | -20.944 | 298 | 1 | x parallel to a, y in ab plane, z along c | 1.6266 | 1.000,0.000,0.000 | 0 | CrystalOptimizer with GDMA2.2(PBE0/6-31G(d,p)) + FIT
BZYACO | C15 H12 O1 | 10 | Chalcone | (2E)-1,3-diphenylprop-2-en-1-one | Benzylidene acetophenone | BZYACO, BZYACO03 | flexible CrystalPredictor (2.2), CrystalOptimizer (2.4.7), DMACRYS (2.3.0) | Louise Price | 2018 | Price LS, Price SL 2022 Cryst Growth Des 22, 1801-1816 | \CHEMISTRY_CPOSS\MagnaPharm\Chalcones\CrystalOptimizer | dfA5008 | 4.02 | PBE0/6-31G(d,p) | 0 |  | This is the DMAflex intra_molecular energy penalty. It is with respect to opt. | A5008 | P21/a | 4 | 17.2116 | 11.8946 | 5.7529 | 90 | 81.732 | 90 | LATT 1; SYMM -X +1/2, +Y +1/2, -Z | 1.1868 | 0.6922 |  | -114.52 | -96.53 | -110.5 | 1.8 | -20.861 | 298 | 1 | x parallel to a, y in ab plane, z along c | 1.4329 | 0.737,0.000,0.675 | 0 | CrystalOptimizer with GDMA2.2(PBE0/6-31G(d,p)) + FIT
BZYACO | C15 H12 O1 | 10 | Chalcone | (2E)-1,3-diphenylprop-2-en-1-one | Benzylidene acetophenone | BZYACO, BZYACO03 | flexible CrystalPredictor (2.2), CrystalOptimizer (2.4.7), DMACRYS (2.3.0) | Louise Price | 2018 | Price LS, Price SL 2022 Cryst Growth Des 22, 1801-1816 | \CHEMISTRY_CPOSS\MagnaPharm\Chalcones\CrystalOptimizer | dfA15148 | 0.17 | PBE0/6-31G(d,p) | 0 |  | This is the DMAflex intra_molecular energy penalty. It is with respect to opt. | A15148 | P212121 | 4 | 28.4769 | 5.7107 | 7.3399 | 90 | 90 | 90 | LATT -1; SYMM +X +1/2, -Y +1/2, -Z ; SYMM -X , +Y +1/2, -Z +1/2; SYMM -X +1/2, -Y , +Z +1/2 | 1.1589 | 0.6748 |  | -110.65 | -92.36 | -110.48 | 1.71 | -21.277 | 298 | 1 | x parallel to a, y in ab plane, z along c | 1.0463 | 1.000,0.000,0.000 | 0 | CrystalOptimizer with GDMA2.2(PBE0/6-31G(d,p)) + FIT
BZYACO | C15 H12 O1 | 10 | Chalcone | (2E)-1,3-diphenylprop-2-en-1-one | Benzylidene acetophenone | BZYACO, BZYACO03 | flexible CrystalPredictor (2.2), CrystalOptimizer (2.4.7), DMACRYS (2.3.0) | Louise Price | 2018 | Price LS, Price SL 2022 Cryst Growth Des 22, 1801-1816 | \CHEMISTRY_CPOSS\MagnaPharm\Chalcones\CrystalOptimizer | dfA384 | 0.151 | PBE0/6-31G(d,p) | 0 |  | This is the DMAflex intra_molecular energy penalty. It is with respect to opt. | A384 | P21/a | 4 | 8.3844 | 11.6229 | 11.8972 | 90 | 89.032 | 90 | LATT 1; SYMM -X +1/2, +Y +1/2, -Z | 1.1933 | 0.6923 |  | -110.63 | -101 | -110.479 | 1.67 | -22.155 | 298 | 1 | x parallel to a, y in ab plane, z along c | 1.0729 | 0.083,0.000,0.997 | 0 | CrystalOptimizer with GDMA2.2(PBE0/6-31G(d,p)) + FIT
BZYACO | C15 H12 O1 | 10 | Chalcone | (2E)-1,3-diphenylprop-2-en-1-one | Benzylidene acetophenone | BZYACO, BZYACO03 | flexible CrystalPredictor (2.2), CrystalOptimizer (2.4.7), DMACRYS (2.3.0) | Louise Price | 2018 | Price LS, Price SL 2022 Cryst Growth Des 22, 1801-1816 | \CHEMISTRY_CPOSS\MagnaPharm\Chalcones\CrystalOptimizer | dfA9380 | 0.99 | PBE0/6-31G(d,p) | 0 |  | This is the DMAflex intra_molecular energy penalty. It is with respect to opt. | A9380 | P21/a | 4 | 11.6492 | 7.9073 | 13.9065 | 90 | 65.351 | 90 | LATT 1; SYMM -X +1/2, +Y +1/2, -Z | 1.1881 | 0.6917 |  | -111.46 | -99.17 | -110.47 | 1.75 | -20.933 | 298 | 1 | x parallel to a, y in ab plane, z along c | 1.5118 | 0.045,0.000,0.999 | 0 | CrystalOptimizer with GDMA2.2(PBE0/6-31G(d,p)) + FIT
BZYACO | C15 H12 O1 | 10 | Chalcone | (2E)-1,3-diphenylprop-2-en-1-one | Benzylidene acetophenone | BZYACO, BZYACO03 | flexible CrystalPredictor (2.2), CrystalOptimizer (2.4.7), DMACRYS (2.3.0) | Louise Price | 2018 | Price LS, Price SL 2022 Cryst Growth Des 22, 1801-1816 | \CHEMISTRY_CPOSS\MagnaPharm\Chalcones\CrystalOptimizer | dfA15232 | 1.722 | PBE0/6-31G(d,p) | 0 |  | This is the DMAflex intra_molecular energy penalty. It is with respect to opt. | A15232 | Pc21n | 8 | 5.9342 | 14.3161 | 27.1035 | 90 | 90 | 90 | LATT -1; SYMM -X , +Y +1/2, -Z +1/2; SYMM -X +1/2, +Y , +Z +1/2; SYMM +X +1/2, +Y +1/2, -Z | 1.2015 | 0.6992 |  | -112.19 | -200.31 | -110.468 | 1.77 | -20.973 | 298 | 1 | x parallel to a, y in ab plane, z along c | 1.1411 | 1.000,0.000,0.000 | 0 | CrystalOptimizer with GDMA2.2(PBE0/6-31G(d,p)) + FIT
BZYACO | C15 H12 O1 | 10 | Chalcone | (2E)-1,3-diphenylprop-2-en-1-one | Benzylidene acetophenone | BZYACO, BZYACO03 | flexible CrystalPredictor (2.2), CrystalOptimizer (2.4.7), DMACRYS (2.3.0) | Louise Price | 2018 | Price LS, Price SL 2022 Cryst Growth Des 22, 1801-1816 | \CHEMISTRY_CPOSS\MagnaPharm\Chalcones\CrystalOptimizer | dfA1165 | 0.865 | PBE0/6-31G(d,p) | 0 |  | This is the DMAflex intra_molecular energy penalty. It is with respect to opt. | A1165 | P212121 | 4 | 6.5444 | 12.9658 | 13.454 | 90 | 90 | 90 | LATT -1; SYMM +X +1/2, -Y +1/2, -Z ; SYMM -X , +Y +1/2, -Z +1/2; SYMM -X +1/2, -Y , +Z +1/2 | 1.2117 | 0.7023 |  | -111.33 | -100.71 | -110.465 | 1.78 | -21.272 | 298 | 1 | x parallel to a, y in ab plane, z along c | 0.7206 | 0.000,1.000,0.000 | 0 | CrystalOptimizer with GDMA2.2(PBE0/6-31G(d,p)) + FIT
BZYACO | C15 H12 O1 | 10 | Chalcone | (2E)-1,3-diphenylprop-2-en-1-one | Benzylidene acetophenone | BZYACO, BZYACO03 | flexible CrystalPredictor (2.2), CrystalOptimizer (2.4.7), DMACRYS (2.3.0) | Louise Price | 2018 | Price LS, Price SL 2022 Cryst Growth Des 22, 1801-1816 | \CHEMISTRY_CPOSS\MagnaPharm\Chalcones\CrystalOptimizer | dfA778 | 0.467 | PBE0/6-31G(d,p) | 0 |  | This is the DMAflex intra_molecular energy penalty. It is with respect to opt. | A778 | P21/n | 4 | 13.3205 | 4.146 | 20.3663 | 90 | 86.653 | 90 | LATT 1; SYMM -X +1/2, +Y +1/2, -Z +1/2 | 1.2319 | 0.7168 |  | -110.93 | -107.46 | -110.463 | 1.73 | -20.363 | 298 | 1 | x parallel to a, y in ab plane, z along c | 1.2877 | 0.751,0.000,0.660 | 0 | CrystalOptimizer with GDMA2.2(PBE0/6-31G(d,p)) + FIT
BZYACO | C15 H12 O1 | 10 | Chalcone | (2E)-1,3-diphenylprop-2-en-1-one | Benzylidene acetophenone | BZYACO, BZYACO03 | flexible CrystalPredictor (2.2), CrystalOptimizer (2.4.7), DMACRYS (2.3.0) | Louise Price | 2018 | Price LS, Price SL 2022 Cryst Growth Des 22, 1801-1816 | \CHEMISTRY_CPOSS\MagnaPharm\Chalcones\CrystalOptimizer | dfA679 | 1.678 | PBE0/6-31G(d,p) | 0 |  | This is the DMAflex intra_molecular energy penalty. It is with respect to opt. | A679 | P21/a | 4 | 7.943 | 24.1463 | 6.2838 | 90 | 72.577 | 90 | LATT 1; SYMM -X +1/2, +Y +1/2, -Z | 1.2029 | 0.7011 |  | -112.14 | -101.34 | -110.462 | 1.76 | -21.007 | 298 | 1 | x parallel to a, y in ab plane, z along c | 1.9016 | 0.996,0.000,-0.087 | 0 | CrystalOptimizer with GDMA2.2(PBE0/6-31G(d,p)) + FIT
BZYACO | C15 H12 O1 | 10 | Chalcone | (2E)-1,3-diphenylprop-2-en-1-one | Benzylidene acetophenone | BZYACO, BZYACO03 | flexible CrystalPredictor (2.2), CrystalOptimizer (2.4.7), DMACRYS (2.3.0) | Louise Price | 2018 | Price LS, Price SL 2022 Cryst Growth Des 22, 1801-1816 | \CHEMISTRY_CPOSS\MagnaPharm\Chalcones\CrystalOptimizer | dfA1516 | 0.521 | PBE0/6-31G(d,p) | 0 |  | This is the DMAflex intra_molecular energy penalty. It is with respect to opt. | A1516 | Pbca | 8 | 15.2185 | 13.2249 | 11.5011 | 90 | 90 | 90 | LATT 1; SYMM +X +1/2, -Y +1/2, -Z ; SYMM -X , +Y +1/2, -Z +1/2; SYMM -X +1/2, -Y , +Z +1/2 | 1.1952 | 0.6943 |  | -110.98 | -100.6 | -110.459 | 1.75 | -20.998 | 298 | 1 | x parallel to a, y in ab plane, z along c | 0.247 | 0.000,0.000,1.000 | 0 | CrystalOptimizer with GDMA2.2(PBE0/6-31G(d,p)) + FIT
BZYACO | C15 H12 O1 | 10 | Chalcone | (2E)-1,3-diphenylprop-2-en-1-one | Benzylidene acetophenone | BZYACO, BZYACO03 | flexible CrystalPredictor (2.2), CrystalOptimizer (2.4.7), DMACRYS (2.3.0) | Louise Price | 2018 | Price LS, Price SL 2022 Cryst Growth Des 22, 1801-1816 | \CHEMISTRY_CPOSS\MagnaPharm\Chalcones\CrystalOptimizer | dfA2491 | 1.027 | PBE0/6-31G(d,p) | 0 |  | This is the DMAflex intra_molecular energy penalty. It is with respect to opt. | A2491 | A2/n | 8 | 17.6191 | 8.0396 | 16.5812 | 90 | 88.95 | 90 | LATT 1; SYMM -X +1/2, +Y , -Z +1/2; SYMM +X , +Y +1/2, +Z +1/2; SYMM -X +1/2, +Y +1/2, -Z | 1.1781 | 0.6856 |  | -111.48 | -97.86 | -110.453 | 1.71 | -21.39 | 298 | 1 | x parallel to a, y in ab plane, z along c | 0.4628 | 0.730,0.000,-0.683 | 0 | CrystalOptimizer with GDMA2.2(PBE0/6-31G(d,p)) + FIT
BZYACO | C15 H12 O1 | 10 | Chalcone | (2E)-1,3-diphenylprop-2-en-1-one | Benzylidene acetophenone | BZYACO, BZYACO03 | flexible CrystalPredictor (2.2), CrystalOptimizer (2.4.7), DMACRYS (2.3.0) | Louise Price | 2018 | Price LS, Price SL 2022 Cryst Growth Des 22, 1801-1816 | \CHEMISTRY_CPOSS\MagnaPharm\Chalcones\CrystalOptimizer | dfA1262 | 0.757 | PBE0/6-31G(d,p) | 0 |  | This is the DMAflex intra_molecular energy penalty. It is with respect to opt. | A1262 | P21/c | 4 | 3.8422 | 26.3517 | 11.2036 | 90 | 88.452 | 90 | LATT 1; SYMM -X , +Y +1/2, -Z +1/2 | 1.2199 | 0.7143 |  | -111.19 | -107.96 | -110.433 | 1.69 | -21.045 | 298 | 1 | x parallel to a, y in ab plane, z along c | 0.605 | 0.465,0.000,0.885 | 0 | CrystalOptimizer with GDMA2.2(PBE0/6-31G(d,p)) + FIT
BZYACO | C15 H12 O1 | 10 | Chalcone | (2E)-1,3-diphenylprop-2-en-1-one | Benzylidene acetophenone | BZYACO, BZYACO03 | flexible CrystalPredictor (2.2), CrystalOptimizer (2.4.7), DMACRYS (2.3.0) | Louise Price | 2018 | Price LS, Price SL 2022 Cryst Growth Des 22, 1801-1816 | \CHEMISTRY_CPOSS\MagnaPharm\Chalcones\CrystalOptimizer | dfA1193 | 2.095 | PBE0/6-31G(d,p) | 0 |  | This is the DMAflex intra_molecular energy penalty. It is with respect to opt. | A1193 | Pna21 | 4 | 7.6344 | 25.4098 | 5.8994 | 90 | 90 | 90 | LATT -1; SYMM -X , -Y , +Z +1/2; SYMM -X +1/2, +Y +1/2, +Z +1/2; SYMM +X +1/2, -Y +1/2, +Z | 1.2087 | 0.7049 |  | -112.52 | -102.17 | -110.425 | 1.75 | -21.352 | 298 | 1 | x parallel to a, y in ab plane, z along c | 1.6811 | 0.000,0.000,1.000 | 0 | CrystalOptimizer with GDMA2.2(PBE0/6-31G(d,p)) + FIT
BZYACO | C15 H12 O1 | 10 | Chalcone | (2E)-1,3-diphenylprop-2-en-1-one | Benzylidene acetophenone | BZYACO, BZYACO03 | flexible CrystalPredictor (2.2), CrystalOptimizer (2.4.7), DMACRYS (2.3.0) | Louise Price | 2018 | Price LS, Price SL 2022 Cryst Growth Des 22, 1801-1816 | \CHEMISTRY_CPOSS\MagnaPharm\Chalcones\CrystalOptimizer | dfA693 | 0.46 | PBE0/6-31G(d,p) | 0 |  | This is the DMAflex intra_molecular energy penalty. It is with respect to opt. | A693 | C2/n | 8 | 12.0306 | 14.8026 | 13.3759 | 90 | 78.718 | 90 | LATT 1; SYMM -X +1/2, +Y , -Z +1/2; SYMM +X +1/2, +Y +1/2, +Z ; SYMM -X , +Y +1/2, -Z +1/2 | 1.1843 | 0.6904 |  | -110.86 | -101.84 | -110.4 | 1.65 | -21.633 | 298 | 0 | x parallel to a, y in ab plane, z along c | 0 | 0.931,0.000,0.365 | 0 | CrystalOptimizer with GDMA2.2(PBE0/6-31G(d,p)) + FIT
BZYACO | C15 H12 O1 | 10 | Chalcone | (2E)-1,3-diphenylprop-2-en-1-one | Benzylidene acetophenone | BZYACO, BZYACO03 | flexible CrystalPredictor (2.2), CrystalOptimizer (2.4.7), DMACRYS (2.3.0) | Louise Price | 2018 | Price LS, Price SL 2022 Cryst Growth Des 22, 1801-1816 | \CHEMISTRY_CPOSS\MagnaPharm\Chalcones\CrystalOptimizer | dfA9028 | 0.791 | PBE0/6-31G(d,p) | 0 |  | This is the DMAflex intra_molecular energy penalty. It is with respect to opt. | A9028 | C2/c | 4 | 24.3542 | 5.3182 | 18.2524 | 90 | 77.901 | 90 | LATT 7; SYMM -X , +Y , -Z +1/2 | 1.1968 | 0.6954 |  | -111.19 | -100.91 | -110.399 | 1.73 | -20.78 | 298 | 1 | x parallel to a, y in ab plane, z along c | 0.7299 | 0.000,1.000,0.000 | 0 | CrystalOptimizer with GDMA2.2(PBE0/6-31G(d,p)) + FIT
BZYACO | C15 H12 O1 | 10 | Chalcone | (2E)-1,3-diphenylprop-2-en-1-one | Benzylidene acetophenone | BZYACO, BZYACO03 | flexible CrystalPredictor (2.2), CrystalOptimizer (2.4.7), DMACRYS (2.3.0) | Louise Price | 2018 | Price LS, Price SL 2022 Cryst Growth Des 22, 1801-1816 | \CHEMISTRY_CPOSS\MagnaPharm\Chalcones\CrystalOptimizer | dfA964 | 1.209 | PBE0/6-31G(d,p) | 0 |  | This is the DMAflex intra_molecular energy penalty. It is with respect to opt. | A964 | P21/c | 4 | 12.2721 | 11.4051 | 8.8701 | 90 | 113.077 | 90 | LATT 1; SYMM -X , +Y +1/2, -Z +1/2 | 1.2111 | 0.7039 |  | -111.6 | -103.86 | -110.391 | 1.77 | -20.874 | 298 | 1 | x parallel to a, y in ab plane, z along c | 1.0601 | 0.757,0.000,-0.653 | 0 | CrystalOptimizer with GDMA2.2(PBE0/6-31G(d,p)) + FIT
BZYACO | C15 H12 O1 | 10 | Chalcone | (2E)-1,3-diphenylprop-2-en-1-one | Benzylidene acetophenone | BZYACO, BZYACO03 | flexible CrystalPredictor (2.2), CrystalOptimizer (2.4.7), DMACRYS (2.3.0) | Louise Price | 2018 | Price LS, Price SL 2022 Cryst Growth Des 22, 1801-1816 | \CHEMISTRY_CPOSS\MagnaPharm\Chalcones\CrystalOptimizer | dfA3776 | 0.855 | PBE0/6-31G(d,p) | 0 |  | This is the DMAflex intra_molecular energy penalty. It is with respect to opt. | A3776 | P21/n | 4 | 13.1802 | 5.0383 | 18.1395 | 90 | 73.467 | 90 | LATT 1; SYMM -X +1/2, +Y +1/2, -Z +1/2 | 1.1979 | 0.6974 |  | -111.23 | -101.73 | -110.375 | 1.7 | -20.484 | 298 | 1 | x parallel to a, y in ab plane, z along c | 0.9676 | 0.639,0.000,0.769 | 0 | CrystalOptimizer with GDMA2.2(PBE0/6-31G(d,p)) + FIT
BZYACO | C15 H12 O1 | 10 | Chalcone | (2E)-1,3-diphenylprop-2-en-1-one | Benzylidene acetophenone | BZYACO, BZYACO03 | flexible CrystalPredictor (2.2), CrystalOptimizer (2.4.7), DMACRYS (2.3.0) | Louise Price | 2018 | Price LS, Price SL 2022 Cryst Growth Des 22, 1801-1816 | \CHEMISTRY_CPOSS\MagnaPharm\Chalcones\CrystalOptimizer | dfA2665 | 0.722 | PBE0/6-31G(d,p) | 0 |  | This is the DMAflex intra_molecular energy penalty. It is with respect to opt. | A2665 | P21/c | 4 | 4.9118 | 16.6962 | 16.3888 | 90 | 120.066 | 90 | LATT 1; SYMM -X , +Y +1/2, -Z +1/2 | 1.1892 | 0.6908 |  | -111.09 | -100.33 | -110.368 | 1.69 | -21.172 | 298 | 1 | x parallel to a, y in ab plane, z along c | 0.5836 | 0.387,0.000,0.922 | 0 | CrystalOptimizer with GDMA2.2(PBE0/6-31G(d,p)) + FIT
BZYACO | C15 H12 O1 | 10 | Chalcone | (2E)-1,3-diphenylprop-2-en-1-one | Benzylidene acetophenone | BZYACO, BZYACO03 | flexible CrystalPredictor (2.2), CrystalOptimizer (2.4.7), DMACRYS (2.3.0) | Louise Price | 2018 | Price LS, Price SL 2022 Cryst Growth Des 22, 1801-1816 | \CHEMISTRY_CPOSS\MagnaPharm\Chalcones\CrystalOptimizer | dfA5062 | 1.603 | PBE0/6-31G(d,p) | 0 |  | This is the DMAflex intra_molecular energy penalty. It is with respect to opt. | A5062 | P212121 | 4 | 40.7136 | 5.8512 | 4.8708 | 90 | 90 | 90 | LATT -1; SYMM +X +1/2, -Y +1/2, -Z ; SYMM -X , +Y +1/2, -Z +1/2; SYMM -X +1/2, -Y , +Z +1/2 | 1.1921 | 0.6947 |  | -111.96 | -100.22 | -110.357 | 1.64 | -21.962 | 298 | 1 | x parallel to a, y in ab plane, z along c | 1.9154 | 1.000,0.000,0.000 | 0 | CrystalOptimizer with GDMA2.2(PBE0/6-31G(d,p)) + FIT
BZYACO | C15 H12 O1 | 10 | Chalcone | (2E)-1,3-diphenylprop-2-en-1-one | Benzylidene acetophenone | BZYACO, BZYACO03 | flexible CrystalPredictor (2.2), CrystalOptimizer (2.4.7), DMACRYS (2.3.0) | Louise Price | 2018 | Price LS, Price SL 2022 Cryst Growth Des 22, 1801-1816 | \CHEMISTRY_CPOSS\MagnaPharm\Chalcones\CrystalOptimizer | dfA1149 | 0.319 | PBE0/6-31G(d,p) | 0 |  | This is the DMAflex intra_molecular energy penalty. It is with respect to opt. | A1149 | P-1 | 2 | 8.0251 | 7.7798 | 10.2146 | 101.563 | 105.498 | 71.493 | LATT 1 | 1.1964 | 0.6943 |  | -110.67 | -103.49 | -110.351 | 1.78 | -20.995 | 298 | 1 | x parallel to a, y in ab plane, z along c | 1.1514 | -0.516,0.234,0.824 | 0 | CrystalOptimizer with GDMA2.2(PBE0/6-31G(d,p)) + FIT
BZYACO | C15 H12 O1 | 10 | Chalcone | (2E)-1,3-diphenylprop-2-en-1-one | Benzylidene acetophenone | BZYACO, BZYACO03 | flexible CrystalPredictor (2.2), CrystalOptimizer (2.4.7), DMACRYS (2.3.0) | Louise Price | 2018 | Price LS, Price SL 2022 Cryst Growth Des 22, 1801-1816 | \CHEMISTRY_CPOSS\MagnaPharm\Chalcones\CrystalOptimizer | dfA1316 | 0.978 | PBE0/6-31G(d,p) | 0 |  | This is the DMAflex intra_molecular energy penalty. It is with respect to opt. | A1316 | P21/c | 4 | 5.5706 | 25.6215 | 8.1459 | 90 | 87.406 | 90 | LATT 1; SYMM -X , +Y +1/2, -Z +1/2 | 1.191 | 0.6962 |  | -111.32 | -101.02 | -110.342 | 1.65 | -21.746 | 298 | 1 | x parallel to a, y in ab plane, z along c | 1.5261 | 0.801,0.000,-0.598 | 0 | CrystalOptimizer with GDMA2.2(PBE0/6-31G(d,p)) + FIT
BZYACO | C15 H12 O1 | 10 | Chalcone | (2E)-1,3-diphenylprop-2-en-1-one | Benzylidene acetophenone | BZYACO, BZYACO03 | flexible CrystalPredictor (2.2), CrystalOptimizer (2.4.7), DMACRYS (2.3.0) | Louise Price | 2018 | Price LS, Price SL 2022 Cryst Growth Des 22, 1801-1816 | \CHEMISTRY_CPOSS\MagnaPharm\Chalcones\CrystalOptimizer | dfA5282 | 1.631 | PBE0/6-31G(d,p) | 0 |  | This is the DMAflex intra_molecular energy penalty. It is with respect to opt. | A5282 | Fdd2 | 4 | 40.3439 | 16.4429 | 7.0605 | 90 | 90 | 90 | LATT -4; SYMM -X , -Y , +Z ; SYMM -X +1/4, +Y +1/4, +Z +1/4; SYMM +X +1/4, -Y +1/4, +Z +1/4 | 1.1813 | 0.6877 |  | -111.97 | -98.68 | -110.339 | 1.79 | -20.265 | 298 | 1 | x parallel to a, y in ab plane, z along c | 1.7073 | 1.000,0.000,0.000 | 0 | CrystalOptimizer with GDMA2.2(PBE0/6-31G(d,p)) + FIT
BZYACO | C15 H12 O1 | 10 | Chalcone | (2E)-1,3-diphenylprop-2-en-1-one | Benzylidene acetophenone | BZYACO, BZYACO03 | flexible CrystalPredictor (2.2), CrystalOptimizer (2.4.7), DMACRYS (2.3.0) | Louise Price | 2018 | Price LS, Price SL 2022 Cryst Growth Des 22, 1801-1816 | \CHEMISTRY_CPOSS\MagnaPharm\Chalcones\CrystalOptimizer | dfA750 | 0.474 | PBE0/6-31G(d,p) | 0 |  | This is the DMAflex intra_molecular energy penalty. It is with respect to opt. | A750 | P21/c | 4 | 8.2219 | 17.72 | 8.9777 | 90 | 118.151 | 90 | LATT 1; SYMM -X , +Y +1/2, -Z +1/2 | 1.1994 | 0.6977 |  | -110.8 | -103.34 | -110.326 | 1.72 | -20.578 | 298 | 1 | x parallel to a, y in ab plane, z along c | 2.1266 | 0.000,1.000,0.000 | 0 | CrystalOptimizer with GDMA2.2(PBE0/6-31G(d,p)) + FIT
BZYACO | C15 H12 O1 | 10 | Chalcone | (2E)-1,3-diphenylprop-2-en-1-one | Benzylidene acetophenone | BZYACO, BZYACO03 | flexible CrystalPredictor (2.2), CrystalOptimizer (2.4.7), DMACRYS (2.3.0) | Louise Price | 2018 | Price LS, Price SL 2022 Cryst Growth Des 22, 1801-1816 | \CHEMISTRY_CPOSS\MagnaPharm\Chalcones\CrystalOptimizer | dfA22 | 0.884 | PBE0/6-31G(d,p) | 0 |  | This is the DMAflex intra_molecular energy penalty. It is with respect to opt. | A22 | P-1 | 2 | 8.7339 | 6.6105 | 9.8211 | 86.508 | 89.093 | 87.498 | LATT 1 | 1.2233 | 0.7123 |  | -111.19 | -106.91 | -110.306 | 1.66 | -21.425 | 298 | 1 | x parallel to a, y in ab plane, z along c | 1.3995 | -0.543,0.187,0.818 | 0 | CrystalOptimizer with GDMA2.2(PBE0/6-31G(d,p)) + FIT
BZYACO | C15 H12 O1 | 10 | Chalcone | (2E)-1,3-diphenylprop-2-en-1-one | Benzylidene acetophenone | BZYACO, BZYACO03 | flexible CrystalPredictor (2.2), CrystalOptimizer (2.4.7), DMACRYS (2.3.0) | Louise Price | 2018 | Price LS, Price SL 2022 Cryst Growth Des 22, 1801-1816 | \CHEMISTRY_CPOSS\MagnaPharm\Chalcones\CrystalOptimizer | dfA15233 | 5.757 | PBE0/6-31G(d,p) | 0 |  | This is the DMAflex intra_molecular energy penalty. It is with respect to opt. | A15233 | P212121 | 4 | 11.3188 | 5.7856 | 17.7187 | 90 | 90 | 90 | LATT -1; SYMM +X +1/2, -Y +1/2, -Z ; SYMM -X , +Y +1/2, -Z +1/2; SYMM -X +1/2, -Y , +Z +1/2 | 1.1921 | 0.6946 |  | -116.05 | -96.38 | -110.293 | 1.81 | -20.842 | 298 | 1 | x parallel to a, y in ab plane, z along c | 0.5863 | 0.000,1.000,0.000 | 0 | CrystalOptimizer with GDMA2.2(PBE0/6-31G(d,p)) + FIT
BZYACO | C15 H12 O1 | 10 | Chalcone | (2E)-1,3-diphenylprop-2-en-1-one | Benzylidene acetophenone | BZYACO, BZYACO03 | flexible CrystalPredictor (2.2), CrystalOptimizer (2.4.7), DMACRYS (2.3.0) | Louise Price | 2018 | Price LS, Price SL 2022 Cryst Growth Des 22, 1801-1816 | \CHEMISTRY_CPOSS\MagnaPharm\Chalcones\CrystalOptimizer | dfA2339 | 2.459 | PBE0/6-31G(d,p) | 0 |  | This is the DMAflex intra_molecular energy penalty. It is with respect to opt. | A2339 | P21/n | 4 | 17.605 | 6.1121 | 10.6752 | 90 | 90.384 | 90 | LATT 1; SYMM -X +1/2, +Y +1/2, -Z +1/2 | 1.2042 | 0.7019 |  | -112.75 | -100.04 | -110.291 | 1.78 | -20.899 | 298 | 1 | x parallel to a, y in ab plane, z along c | 1.2003 | 0.000,1.000,0.000 | 0 | CrystalOptimizer with GDMA2.2(PBE0/6-31G(d,p)) + FIT
BZYACO | C15 H12 O1 | 10 | Chalcone | (2E)-1,3-diphenylprop-2-en-1-one | Benzylidene acetophenone | BZYACO, BZYACO03 | flexible CrystalPredictor (2.2), CrystalOptimizer (2.4.7), DMACRYS (2.3.0) | Louise Price | 2018 | Price LS, Price SL 2022 Cryst Growth Des 22, 1801-1816 | \CHEMISTRY_CPOSS\MagnaPharm\Chalcones\CrystalOptimizer | dfA11272 | 0.691 | PBE0/6-31G(d,p) | 0 |  | This is the DMAflex intra_molecular energy penalty. It is with respect to opt. | A11272 | Pc | 4 | 10.2279 | 3.9292 | 29.0295 | 90 | 78.2 | 90 | LATT -1; SYMM +X , -Y , +Z +1/2 | 1.2113 | 0.7056 |  | -110.98 | -210.22 | -110.289 | 1.66 | -21.477 | 298 | 1 | x parallel to a, y in ab plane, z along c | 1.2734 | 0.997,0.000,-0.082 | 0 | CrystalOptimizer with GDMA2.2(PBE0/6-31G(d,p)) + FIT
BZYACO | C15 H12 O1 | 10 | Chalcone | (2E)-1,3-diphenylprop-2-en-1-one | Benzylidene acetophenone | BZYACO, BZYACO03 | flexible CrystalPredictor (2.2), CrystalOptimizer (2.4.7), DMACRYS (2.3.0) | Louise Price | 2018 | Price LS, Price SL 2022 Cryst Growth Des 22, 1801-1816 | \CHEMISTRY_CPOSS\MagnaPharm\Chalcones\CrystalOptimizer | dfA675 | 1.373 | PBE0/6-31G(d,p) | 0 |  | This is the DMAflex intra_molecular energy penalty. It is with respect to opt. | A675 | P21/a | 4 | 13.7114 | 14.3569 | 5.8457 | 90 | 85.343 | 90 | LATT 1; SYMM -X +1/2, +Y +1/2, -Z | 1.2061 | 0.7002 |  | -111.66 | -102.16 | -110.287 | 1.71 | -21.637 | 298 | 0 | x parallel to a, y in ab plane, z along c | 0.8631 | -0.111,0.000,0.994 | 0 | CrystalOptimizer with GDMA2.2(PBE0/6-31G(d,p)) + FIT
BZYACO | C15 H12 O1 | 10 | Chalcone | (2E)-1,3-diphenylprop-2-en-1-one | Benzylidene acetophenone | BZYACO, BZYACO03 | flexible CrystalPredictor (2.2), CrystalOptimizer (2.4.7), DMACRYS (2.3.0) | Louise Price | 2018 | Price LS, Price SL 2022 Cryst Growth Des 22, 1801-1816 | \CHEMISTRY_CPOSS\MagnaPharm\Chalcones\CrystalOptimizer | dfA5006 | 2.556 | PBE0/6-31G(d,p) | 0 |  | This is the DMAflex intra_molecular energy penalty. It is with respect to opt. | A5006 | P21/c | 4 | 7.768 | 5.8784 | 27.6276 | 90 | 65.58 | 90 | LATT 1; SYMM -X , +Y +1/2, -Z +1/2 | 1.2042 | 0.6998 |  | -112.84 | -100.52 | -110.284 | 1.77 | -21.32 | 298 | 1 | x parallel to a, y in ab plane, z along c | 1.0205 | 0.000,1.000,0.000 | 0 | CrystalOptimizer with GDMA2.2(PBE0/6-31G(d,p)) + FIT
BZYACO | C15 H12 O1 | 10 | Chalcone | (2E)-1,3-diphenylprop-2-en-1-one | Benzylidene acetophenone | BZYACO, BZYACO03 | flexible CrystalPredictor (2.2), CrystalOptimizer (2.4.7), DMACRYS (2.3.0) | Louise Price | 2018 | Price LS, Price SL 2022 Cryst Growth Des 22, 1801-1816 | \CHEMISTRY_CPOSS\MagnaPharm\Chalcones\CrystalOptimizer | dfA1086 | 0.601 | PBE0/6-31G(d,p) | 0 |  | This is the DMAflex intra_molecular energy penalty. It is with respect to opt. | A1086 | C2/c | 4 | 26.8445 | 4.1459 | 24.8088 | 90 | 54.789 | 90 | LATT 7; SYMM -X , +Y , -Z +1/2 | 1.2263 | 0.7132 |  | -110.87 | -107.99 | -110.269 | 1.63 | -21.099 | 298 | 1 | x parallel to a, y in ab plane, z along c | 2.185 | 0.838,0.000,0.546 | 0 | CrystalOptimizer with GDMA2.2(PBE0/6-31G(d,p)) + FIT
BZYACO | C15 H12 O1 | 10 | Chalcone | (2E)-1,3-diphenylprop-2-en-1-one | Benzylidene acetophenone | BZYACO, BZYACO03 | flexible CrystalPredictor (2.2), CrystalOptimizer (2.4.7), DMACRYS (2.3.0) | Louise Price | 2018 | Price LS, Price SL 2022 Cryst Growth Des 22, 1801-1816 | \CHEMISTRY_CPOSS\MagnaPharm\Chalcones\CrystalOptimizer | dfA3159 | 1.263 | PBE0/6-31G(d,p) | 0 |  | This is the DMAflex intra_molecular energy penalty. It is with respect to opt. | A3159 | P21212 | 4 | 11.2603 | 19.8018 | 5.26 | 90 | 90 | 90 | LATT -1; SYMM +X +1/2, -Y +1/2, -Z ; SYMM -X +1/2, +Y +1/2, -Z ; SYMM -X , -Y , +Z | 1.1794 | 0.686 |  | -111.53 | -98.76 | -110.267 | 1.58 | -21.757 | 298 | 1 | x parallel to a, y in ab plane, z along c | 1.0486 | 0.000,1.000,0.000 | 0 | CrystalOptimizer with GDMA2.2(PBE0/6-31G(d,p)) + FIT
BZYACO | C15 H12 O1 | 10 | Chalcone | (2E)-1,3-diphenylprop-2-en-1-one | Benzylidene acetophenone | BZYACO, BZYACO03 | flexible CrystalPredictor (2.2), CrystalOptimizer (2.4.7), DMACRYS (2.3.0) | Louise Price | 2018 | Price LS, Price SL 2022 Cryst Growth Des 22, 1801-1816 | \CHEMISTRY_CPOSS\MagnaPharm\Chalcones\CrystalOptimizer | dfA4113 | 0.713 | PBE0/6-31G(d,p) | 0 |  | This is the DMAflex intra_molecular energy penalty. It is with respect to opt. | A4113 | Pbca | 8 | 18.314 | 23.7862 | 5.3087 | 90 | 90 | 90 | LATT 1; SYMM +X +1/2, -Y +1/2, -Z ; SYMM -X , +Y +1/2, -Z +1/2; SYMM -X +1/2, -Y , +Z +1/2 | 1.1963 | 0.6969 |  | -110.98 | -100.73 | -110.267 | 1.72 | -20.88 | 298 | 1 | x parallel to a, y in ab plane, z along c | 0.6737 | 0.000,0.000,1.000 | 0 | CrystalOptimizer with GDMA2.2(PBE0/6-31G(d,p)) + FIT
BZYACO | C15 H12 O1 | 10 | Chalcone | (2E)-1,3-diphenylprop-2-en-1-one | Benzylidene acetophenone | BZYACO, BZYACO03 | flexible CrystalPredictor (2.2), CrystalOptimizer (2.4.7), DMACRYS (2.3.0) | Louise Price | 2018 | Price LS, Price SL 2022 Cryst Growth Des 22, 1801-1816 | \CHEMISTRY_CPOSS\MagnaPharm\Chalcones\CrystalOptimizer | dfA15 | 1.48 | PBE0/6-31G(d,p) | 0 |  | This is the DMAflex intra_molecular energy penalty. It is with respect to opt. | A15 | P-1 | 2 | 10.0362 | 6.3355 | 8.9742 | 87.791 | 89.396 | 81.538 | LATT 1 | 1.2263 | 0.713 |  | -111.74 | -107.94 | -110.26 | 1.7 | -21.084 | 298 | 1 | x parallel to a, y in ab plane, z along c | 1.5756 | 0.819,0.230,0.525 | 0 | CrystalOptimizer with GDMA2.2(PBE0/6-31G(d,p)) + FIT
BZYACO | C15 H12 O1 | 10 | Chalcone | (2E)-1,3-diphenylprop-2-en-1-one | Benzylidene acetophenone | BZYACO, BZYACO03 | flexible CrystalPredictor (2.2), CrystalOptimizer (2.4.7), DMACRYS (2.3.0) | Louise Price | 2018 | Price LS, Price SL 2022 Cryst Growth Des 22, 1801-1816 | \CHEMISTRY_CPOSS\MagnaPharm\Chalcones\CrystalOptimizer | dfA11099 | 0.531 | PBE0/6-31G(d,p) | 0 |  | This is the DMAflex intra_molecular energy penalty. It is with respect to opt. | A11099 | P21/c | 4 | 8.0367 | 14.7475 | 12.0967 | 90 | 125.992 | 90 | LATT 1; SYMM -X , +Y +1/2, -Z +1/2 | 1.1925 | 0.6943 |  | -110.79 | -101.71 | -110.259 | 1.69 | -21.451 | 298 | 1 | x parallel to a, y in ab plane, z along c | 0.1703 | 0.534,0.000,0.845 | 0 | CrystalOptimizer with GDMA2.2(PBE0/6-31G(d,p)) + FIT
BZYACO | C15 H12 O1 | 10 | Chalcone | (2E)-1,3-diphenylprop-2-en-1-one | Benzylidene acetophenone | BZYACO, BZYACO03 | flexible CrystalPredictor (2.2), CrystalOptimizer (2.4.7), DMACRYS (2.3.0) | Louise Price | 2018 | Price LS, Price SL 2022 Cryst Growth Des 22, 1801-1816 | \CHEMISTRY_CPOSS\MagnaPharm\Chalcones\CrystalOptimizer | dfA1191 | 0.259 | PBE0/6-31G(d,p) | 0 |  | This is the DMAflex intra_molecular energy penalty. It is with respect to opt. | A1191 | P21/c | 4 | 9.125 | 17.3206 | 8.9723 | 90 | 54.973 | 90 | LATT 1; SYMM -X , +Y +1/2, -Z +1/2 | 1.1912 | 0.6924 |  | -110.51 | -101.99 | -110.251 | 1.71 | -20.922 | 298 | 1 | x parallel to a, y in ab plane, z along c | 2.2595 | 0.000,1.000,0.000 | 0 | CrystalOptimizer with GDMA2.2(PBE0/6-31G(d,p)) + FIT
BZYACO | C15 H12 O1 | 10 | Chalcone | (2E)-1,3-diphenylprop-2-en-1-one | Benzylidene acetophenone | BZYACO, BZYACO03 | flexible CrystalPredictor (2.2), CrystalOptimizer (2.4.7), DMACRYS (2.3.0) | Louise Price | 2018 | Price LS, Price SL 2022 Cryst Growth Des 22, 1801-1816 | \CHEMISTRY_CPOSS\MagnaPharm\Chalcones\CrystalOptimizer | dfA1178 | 0.754 | PBE0/6-31G(d,p) | 0 |  | This is the DMAflex intra_molecular energy penalty. It is with respect to opt. | A1178 | P21/c | 4 | 3.839 | 14.9699 | 21.7226 | 90 | 67.542 | 90 | LATT 1; SYMM -X , +Y +1/2, -Z +1/2 | 1.199 | 0.7001 |  | -111 | -105.51 | -110.246 | 1.67 | -20.825 | 298 | 1 | x parallel to a, y in ab plane, z along c | 2.1373 | 0.000,1.000,0.000 | 0 | CrystalOptimizer with GDMA2.2(PBE0/6-31G(d,p)) + FIT
BZYACO | C15 H12 O1 | 10 | Chalcone | (2E)-1,3-diphenylprop-2-en-1-one | Benzylidene acetophenone | BZYACO, BZYACO03 | flexible CrystalPredictor (2.2), CrystalOptimizer (2.4.7), DMACRYS (2.3.0) | Louise Price | 2018 | Price LS, Price SL 2022 Cryst Growth Des 22, 1801-1816 | \CHEMISTRY_CPOSS\MagnaPharm\Chalcones\CrystalOptimizer | dfA2184 | 0.551 | PBE0/6-31G(d,p) | 0 |  | This is the DMAflex intra_molecular energy penalty. It is with respect to opt. | A2184 | P-1 | 2 | 6.6276 | 10.5296 | 10.1816 | 92.555 | 53.185 | 92.81 | LATT 1 | 1.2176 | 0.712 |  | -110.79 | -105.1 | -110.239 | 1.71 | -20.934 | 298 | 1 | x parallel to a, y in ab plane, z along c | 2.4731 | 0.050,0.641,0.765 | 0 | CrystalOptimizer with GDMA2.2(PBE0/6-31G(d,p)) + FIT
BZYACO | C15 H12 O1 | 10 | Chalcone | (2E)-1,3-diphenylprop-2-en-1-one | Benzylidene acetophenone | BZYACO, BZYACO03 | flexible CrystalPredictor (2.2), CrystalOptimizer (2.4.7), DMACRYS (2.3.0) | Louise Price | 2018 | Price LS, Price SL 2022 Cryst Growth Des 22, 1801-1816 | \CHEMISTRY_CPOSS\MagnaPharm\Chalcones\CrystalOptimizer | dfA9642 | 0.397 | PBE0/6-31G(d,p) | 0 |  | This is the DMAflex intra_molecular energy penalty. It is with respect to opt. | A9642 | P-1 | 2 | 10.0359 | 13.3887 | 8.4918 | 35.479 | 117.398 | 117.552 | LATT 1 | 1.1938 | 0.6933 |  | -110.62 | -102.91 | -110.223 | 1.76 | -20.749 | 298 | 1 | x parallel to a, y in ab plane, z along c | 0.5746 | -0.007,0.803,-0.596 | 0 | CrystalOptimizer with GDMA2.2(PBE0/6-31G(d,p)) + FIT
BZYACO | C15 H12 O1 | 10 | Chalcone | (2E)-1,3-diphenylprop-2-en-1-one | Benzylidene acetophenone | BZYACO, BZYACO03 | flexible CrystalPredictor (2.2), CrystalOptimizer (2.4.7), DMACRYS (2.3.0) | Louise Price | 2018 | Price LS, Price SL 2022 Cryst Growth Des 22, 1801-1816 | \CHEMISTRY_CPOSS\MagnaPharm\Chalcones\CrystalOptimizer | dfA708 | 0.668 | PBE0/6-31G(d,p) | 0 |  | This is the DMAflex intra_molecular energy penalty. It is with respect to opt. | A708 | P-1 | 2 | 7.4936 | 8.3239 | 10.108 | 73.12 | 69.751 | 80.624 | LATT 1 | 1.2248 | 0.7106 |  | -110.88 | -106.19 | -110.212 | 1.68 | -21.448 | 298 | 1 | x parallel to a, y in ab plane, z along c | 2.2056 | -0.452,0.878,0.159 | 0 | CrystalOptimizer with GDMA2.2(PBE0/6-31G(d,p)) + FIT
BZYACO | C15 H12 O1 | 10 | Chalcone | (2E)-1,3-diphenylprop-2-en-1-one | Benzylidene acetophenone | BZYACO, BZYACO03 | flexible CrystalPredictor (2.2), CrystalOptimizer (2.4.7), DMACRYS (2.3.0) | Louise Price | 2018 | Price LS, Price SL 2022 Cryst Growth Des 22, 1801-1816 | \CHEMISTRY_CPOSS\MagnaPharm\Chalcones\CrystalOptimizer | dfA5056 | 0.503 | PBE0/6-31G(d,p) | 0 |  | This is the DMAflex intra_molecular energy penalty. It is with respect to opt. | A5056 | P212121 | 4 | 11.0061 | 3.9866 | 26.0809 | 90 | 90 | 90 | LATT -1; SYMM +X +1/2, -Y +1/2, -Z ; SYMM -X , +Y +1/2, -Z +1/2; SYMM -X +1/2, -Y , +Z +1/2 | 1.2088 | 0.7032 |  | -110.71 | -102.93 | -110.207 | 1.71 | -20.964 | 298 | 1 | x parallel to a, y in ab plane, z along c | 2.0918 | 1.000,0.000,0.000 | 0 | CrystalOptimizer with GDMA2.2(PBE0/6-31G(d,p)) + FIT
BZYACO | C15 H12 O1 | 10 | Chalcone | (2E)-1,3-diphenylprop-2-en-1-one | Benzylidene acetophenone | BZYACO, BZYACO03 | flexible CrystalPredictor (2.2), CrystalOptimizer (2.4.7), DMACRYS (2.3.0) | Louise Price | 2018 | Price LS, Price SL 2022 Cryst Growth Des 22, 1801-1816 | \CHEMISTRY_CPOSS\MagnaPharm\Chalcones\CrystalOptimizer | dfA4669 | 0.488 | PBE0/6-31G(d,p) | 0 |  | This is the DMAflex intra_molecular energy penalty. It is with respect to opt. | A4669 | C2/c | 8 | 17.6415 | 7.6 | 17.5578 | 90 | 90.523 | 90 | LATT 1; SYMM -X , +Y , -Z +1/2; SYMM +X +1/2, +Y +1/2, +Z ; SYMM -X +1/2, +Y +1/2, -Z +1/2 | 1.1753 | 0.6858 |  | -110.69 | -98.49 | -110.202 | 1.64 | -21.987 | 298 | 1 | x parallel to a, y in ab plane, z along c | 0.3259 | 0.766,0.000,0.643 | 0 | CrystalOptimizer with GDMA2.2(PBE0/6-31G(d,p)) + FIT
BZYACO | C15 H12 O1 | 10 | Chalcone | (2E)-1,3-diphenylprop-2-en-1-one | Benzylidene acetophenone | BZYACO, BZYACO03 | flexible CrystalPredictor (2.2), CrystalOptimizer (2.4.7), DMACRYS (2.3.0) | Louise Price | 2018 | Price LS, Price SL 2022 Cryst Growth Des 22, 1801-1816 | \CHEMISTRY_CPOSS\MagnaPharm\Chalcones\CrystalOptimizer | dfA1059 | 0.595 | PBE0/6-31G(d,p) | 0 |  | This is the DMAflex intra_molecular energy penalty. It is with respect to opt. | A1059 | Pbca | 8 | 7.3843 | 25.1074 | 12.4125 | 90 | 90 | 90 | LATT 1; SYMM +X +1/2, -Y +1/2, -Z ; SYMM -X , +Y +1/2, -Z +1/2; SYMM -X +1/2, -Y , +Z +1/2 | 1.2022 | 0.7001 |  | -110.79 | -102.93 | -110.195 | 1.72 | -21.257 | 298 | 1 | x parallel to a, y in ab plane, z along c | 0.8178 | 0.000,1.000,0.000 | 0 | CrystalOptimizer with GDMA2.2(PBE0/6-31G(d,p)) + FIT
BZYACO | C15 H12 O1 | 10 | Chalcone | (2E)-1,3-diphenylprop-2-en-1-one | Benzylidene acetophenone | BZYACO, BZYACO03 | flexible CrystalPredictor (2.2), CrystalOptimizer (2.4.7), DMACRYS (2.3.0) | Louise Price | 2018 | Price LS, Price SL 2022 Cryst Growth Des 22, 1801-1816 | \CHEMISTRY_CPOSS\MagnaPharm\Chalcones\CrystalOptimizer | dfA7264 | 0.536 | PBE0/6-31G(d,p) | 0 |  | This is the DMAflex intra_molecular energy penalty. It is with respect to opt. | A7264 | P212121 | 4 | 11.6097 | 5.5509 | 18.1486 | 90 | 90 | 90 | LATT -1; SYMM +X +1/2, -Y +1/2, -Z ; SYMM -X , +Y +1/2, -Z +1/2; SYMM -X +1/2, -Y , +Z +1/2 | 1.1827 | 0.6881 |  | -110.72 | -98.03 | -110.184 | 1.71 | -21.081 | 298 | 1 | x parallel to a, y in ab plane, z along c | 1.696 | 0.000,1.000,0.000 | 0 | CrystalOptimizer with GDMA2.2(PBE0/6-31G(d,p)) + FIT
BZYACO | C15 H12 O1 | 10 | Chalcone | (2E)-1,3-diphenylprop-2-en-1-one | Benzylidene acetophenone | BZYACO, BZYACO03 | flexible CrystalPredictor (2.2), CrystalOptimizer (2.4.7), DMACRYS (2.3.0) | Louise Price | 2018 | Price LS, Price SL 2022 Cryst Growth Des 22, 1801-1816 | \CHEMISTRY_CPOSS\MagnaPharm\Chalcones\CrystalOptimizer | dfA7633 | 2.389 | PBE0/6-31G(d,p) | 0 |  | This is the DMAflex intra_molecular energy penalty. It is with respect to opt. | A7633 | Pbcn | 8 | 14.4866 | 8.457 | 19.0773 | 90 | 90 | 90 | LATT 1; SYMM +X +1/2, -Y +1/2, -Z ; SYMM -X , +Y , -Z +1/2; SYMM -X +1/2, -Y +1/2, +Z +1/2 | 1.1837 | 0.6888 |  | -112.57 | -98.71 | -110.181 | 1.63 | -21.999 | 298 | 1 | x parallel to a, y in ab plane, z along c | 1.3247 | 1.000,0.000,0.000 | 0 | CrystalOptimizer with GDMA2.2(PBE0/6-31G(d,p)) + FIT
BZYACO | C15 H12 O1 | 10 | Chalcone | (2E)-1,3-diphenylprop-2-en-1-one | Benzylidene acetophenone | BZYACO, BZYACO03 | flexible CrystalPredictor (2.2), CrystalOptimizer (2.4.7), DMACRYS (2.3.0) | Louise Price | 2018 | Price LS, Price SL 2022 Cryst Growth Des 22, 1801-1816 | \CHEMISTRY_CPOSS\MagnaPharm\Chalcones\CrystalOptimizer | dfA10006 | 0.823 | PBE0/6-31G(d,p) | 0 |  | This is the DMAflex intra_molecular energy penalty. It is with respect to opt. | A10006 | Cc | 4 | 51.0351 | 5.6393 | 8.0688 | 90 | 94.694 | 90 | LATT -7; SYMM +X , -Y , +Z +1/2 | 1.1953 | 0.6964 |  | -110.97 | -195.76 | -110.147 | 1.79 | -20.624 | 298 | 1 | x parallel to a, y in ab plane, z along c | 0.6738 | 0.000,1.000,0.000 | 0 | CrystalOptimizer with GDMA2.2(PBE0/6-31G(d,p)) + FIT
BZYACO | C15 H12 O1 | 10 | Chalcone | (2E)-1,3-diphenylprop-2-en-1-one | Benzylidene acetophenone | BZYACO, BZYACO03 | flexible CrystalPredictor (2.2), CrystalOptimizer (2.4.7), DMACRYS (2.3.0) | Louise Price | 2018 | Price LS, Price SL 2022 Cryst Growth Des 22, 1801-1816 | \CHEMISTRY_CPOSS\MagnaPharm\Chalcones\CrystalOptimizer | dfA137 | 0.995 | PBE0/6-31G(d,p) | 0 |  | This is the DMAflex intra_molecular energy penalty. It is with respect to opt. | A137 | Pbca | 8 | 26.5257 | 11.5736 | 7.3932 | 90 | 90 | 90 | LATT 1; SYMM +X +1/2, -Y +1/2, -Z ; SYMM -X , +Y +1/2, -Z +1/2; SYMM -X +1/2, -Y , +Z +1/2 | 1.2189 | 0.7079 |  | -111.14 | -105.22 | -110.145 | 1.75 | -21.078 | 298 | 1 | x parallel to a, y in ab plane, z along c | 0.8775 | 1.000,0.000,0.000 | 0 | CrystalOptimizer with GDMA2.2(PBE0/6-31G(d,p)) + FIT
BZYACO | C15 H12 O1 | 10 | Chalcone | (2E)-1,3-diphenylprop-2-en-1-one | Benzylidene acetophenone | BZYACO, BZYACO03 | flexible CrystalPredictor (2.2), CrystalOptimizer (2.4.7), DMACRYS (2.3.0) | Louise Price | 2018 | Price LS, Price SL 2022 Cryst Growth Des 22, 1801-1816 | \CHEMISTRY_CPOSS\MagnaPharm\Chalcones\CrystalOptimizer | dfA3382 | 1.281 | PBE0/6-31G(d,p) | 0 |  | This is the DMAflex intra_molecular energy penalty. It is with respect to opt. | A3382 | P-1 | 2 | 8.9102 | 9.6377 | 8.6491 | 64.748 | 61.909 | 78.416 | LATT 1 | 1.1671 | 0.6785 |  | -111.42 | -94.88 | -110.139 | 1.71 | -20.911 | 298 | 1 | x parallel to a, y in ab plane, z along c | 0.7627 | 0.646,0.763,0.001 | 0 | CrystalOptimizer with GDMA2.2(PBE0/6-31G(d,p)) + FIT
BZYACO | C15 H12 O1 | 10 | Chalcone | (2E)-1,3-diphenylprop-2-en-1-one | Benzylidene acetophenone | BZYACO, BZYACO03 | flexible CrystalPredictor (2.2), CrystalOptimizer (2.4.7), DMACRYS (2.3.0) | Louise Price | 2018 | Price LS, Price SL 2022 Cryst Growth Des 22, 1801-1816 | \CHEMISTRY_CPOSS\MagnaPharm\Chalcones\CrystalOptimizer | dfA101 | 1.281 | PBE0/6-31G(d,p) | 0 |  | This is the DMAflex intra_molecular energy penalty. It is with respect to opt. | A101 | P21/a | 4 | 11.9824 | 7.2148 | 13.2225 | 90 | 84.844 | 90 | LATT 1; SYMM -X +1/2, +Y +1/2, -Z | 1.215 | 0.7098 |  | -111.42 | -104.2 | -110.139 | 1.75 | -21.143 | 298 | 1 | x parallel to a, y in ab plane, z along c | 0.7318 | 0.897,0.000,0.441 | 0 | CrystalOptimizer with GDMA2.2(PBE0/6-31G(d,p)) + FIT
BZYACO | C15 H12 O1 | 10 | Chalcone | (2E)-1,3-diphenylprop-2-en-1-one | Benzylidene acetophenone | BZYACO, BZYACO03 | flexible CrystalPredictor (2.2), CrystalOptimizer (2.4.7), DMACRYS (2.3.0) | Louise Price | 2018 | Price LS, Price SL 2022 Cryst Growth Des 22, 1801-1816 | \CHEMISTRY_CPOSS\MagnaPharm\Chalcones\CrystalOptimizer | dfA4330 | 2.103 | PBE0/6-31G(d,p) | 0 |  | This is the DMAflex intra_molecular energy penalty. It is with respect to opt. | A4330 | P21/c | 4 | 5.6842 | 12.7522 | 16.3577 | 90 | 82.277 | 90 | LATT 1; SYMM -X , +Y +1/2, -Z +1/2 | 1.1773 | 0.6864 |  | -112.23 | -95.68 | -110.127 | 1.77 | -20.987 | 298 | 1 | x parallel to a, y in ab plane, z along c | 1.0784 | 0.870,0.000,0.493 | 0 | CrystalOptimizer with GDMA2.2(PBE0/6-31G(d,p)) + FIT
BZYACO | C15 H12 O1 | 10 | Chalcone | (2E)-1,3-diphenylprop-2-en-1-one | Benzylidene acetophenone | BZYACO, BZYACO03 | flexible CrystalPredictor (2.2), CrystalOptimizer (2.4.7), DMACRYS (2.3.0) | Louise Price | 2018 | Price LS, Price SL 2022 Cryst Growth Des 22, 1801-1816 | \CHEMISTRY_CPOSS\MagnaPharm\Chalcones\CrystalOptimizer | dfA2729 | 0.493 | PBE0/6-31G(d,p) | 0 |  | This is the DMAflex intra_molecular energy penalty. It is with respect to opt. | A2729 | P212121 | 4 | 25.2851 | 11.5706 | 3.9003 | 90 | 90 | 90 | LATT -1; SYMM +X +1/2, -Y +1/2, -Z ; SYMM -X , +Y +1/2, -Z +1/2; SYMM -X +1/2, -Y , +Z +1/2 | 1.2122 | 0.706 |  | -110.62 | -104.77 | -110.127 | 1.67 | -21.12 | 298 | 1 | x parallel to a, y in ab plane, z along c | 1.8644 | 0.000,1.000,0.000 | 0 | CrystalOptimizer with GDMA2.2(PBE0/6-31G(d,p)) + FIT
BZYACO | C15 H12 O1 | 10 | Chalcone | (2E)-1,3-diphenylprop-2-en-1-one | Benzylidene acetophenone | BZYACO, BZYACO03 | flexible CrystalPredictor (2.2), CrystalOptimizer (2.4.7), DMACRYS (2.3.0) | Louise Price | 2018 | Price LS, Price SL 2022 Cryst Growth Des 22, 1801-1816 | \CHEMISTRY_CPOSS\MagnaPharm\Chalcones\CrystalOptimizer | dfA4603 | 3.628 | PBE0/6-31G(d,p) | 0 |  | This is the DMAflex intra_molecular energy penalty. It is with respect to opt. | A4603 | P21/c | 4 | 18.7981 | 5.7737 | 12.216 | 90 | 60.331 | 90 | LATT 1; SYMM -X , +Y +1/2, -Z +1/2 | 1.2007 | 0.6996 |  | -113.73 | -98.67 | -110.102 | 1.76 | -21.043 | 298 | 1 | x parallel to a, y in ab plane, z along c | 2.0117 | 0.920,0.000,-0.391 | 0 | CrystalOptimizer with GDMA2.2(PBE0/6-31G(d,p)) + FIT
BZYACO | C15 H12 O1 | 10 | Chalcone | (2E)-1,3-diphenylprop-2-en-1-one | Benzylidene acetophenone | BZYACO, BZYACO03 | flexible CrystalPredictor (2.2), CrystalOptimizer (2.4.7), DMACRYS (2.3.0) | Louise Price | 2018 | Price LS, Price SL 2022 Cryst Growth Des 22, 1801-1816 | \CHEMISTRY_CPOSS\MagnaPharm\Chalcones\CrystalOptimizer | dfA17132 | 0.429 | PBE0/6-31G(d,p) | 0 |  | This is the DMAflex intra_molecular energy penalty. It is with respect to opt. | A17132 | P21 | 8 | 12.507 | 36.9126 | 5.0928 | 90 | 90.015 | 90 | LATT -1; SYMM -X +1/2, +Y +1/2, -Z +1/2 | 1.1767 | 0.6855 |  | -110.53 | -399.09 | -110.101 | 1.53 | -21.892 | 298 | 1 | x parallel to a, y in ab plane, z along c | 1.5593 | 0.000,1.000,0.000 | 0 | CrystalOptimizer with GDMA2.2(PBE0/6-31G(d,p)) + FIT
BZYACO | C15 H12 O1 | 10 | Chalcone | (2E)-1,3-diphenylprop-2-en-1-one | Benzylidene acetophenone | BZYACO, BZYACO03 | flexible CrystalPredictor (2.2), CrystalOptimizer (2.4.7), DMACRYS (2.3.0) | Louise Price | 2018 | Price LS, Price SL 2022 Cryst Growth Des 22, 1801-1816 | \CHEMISTRY_CPOSS\MagnaPharm\Chalcones\CrystalOptimizer | dfA2574 | 0.255 | PBE0/6-31G(d,p) | 0 |  | This is the DMAflex intra_molecular energy penalty. It is with respect to opt. | A2574 | P21/a | 4 | 16.1756 | 5.9841 | 14.4732 | 90 | 57.788 | 90 | LATT 1; SYMM -X +1/2, +Y +1/2, -Z | 1.167 | 0.6791 |  | -110.35 | -95.07 | -110.095 | 1.61 | -23.686 | 298 | 1 | x parallel to a, y in ab plane, z along c | 0.3494 | 0.785,0.000,0.619 | 0 | CrystalOptimizer with GDMA2.2(PBE0/6-31G(d,p)) + FIT
BZYACO | C15 H12 O1 | 10 | Chalcone | (2E)-1,3-diphenylprop-2-en-1-one | Benzylidene acetophenone | BZYACO, BZYACO03 | flexible CrystalPredictor (2.2), CrystalOptimizer (2.4.7), DMACRYS (2.3.0) | Louise Price | 2018 | Price LS, Price SL 2022 Cryst Growth Des 22, 1801-1816 | \CHEMISTRY_CPOSS\MagnaPharm\Chalcones\CrystalOptimizer | dfA822 | 0.588 | PBE0/6-31G(d,p) | 0 |  | This is the DMAflex intra_molecular energy penalty. It is with respect to opt. | A822 | P21/c | 4 | 4.4858 | 11.044 | 27.1584 | 90 | 59.787 | 90 | LATT 1; SYMM -X , +Y +1/2, -Z +1/2 | 1.1897 | 0.694 |  | -110.67 | -102.33 | -110.082 | 1.57 | -22.11 | 298 | 1 | x parallel to a, y in ab plane, z along c | 2.0577 | 0.584,0.000,0.812 | 0 | CrystalOptimizer with GDMA2.2(PBE0/6-31G(d,p)) + FIT
BZYACO | C15 H12 O1 | 10 | Chalcone | (2E)-1,3-diphenylprop-2-en-1-one | Benzylidene acetophenone | BZYACO, BZYACO03 | flexible CrystalPredictor (2.2), CrystalOptimizer (2.4.7), DMACRYS (2.3.0) | Louise Price | 2018 | Price LS, Price SL 2022 Cryst Growth Des 22, 1801-1816 | \CHEMISTRY_CPOSS\MagnaPharm\Chalcones\CrystalOptimizer | dfA1442 | 1.824 | PBE0/6-31G(d,p) | 0 |  | This is the DMAflex intra_molecular energy penalty. It is with respect to opt. | A1442 | P21/c | 4 | 12.2494 | 6.0257 | 15.703 | 90 | 80.275 | 90 | LATT 1; SYMM -X , +Y +1/2, -Z +1/2 | 1.2108 | 0.707 |  | -111.9 | -100.14 | -110.076 | 1.83 | -20.61 | 298 | 1 | x parallel to a, y in ab plane, z along c | 1.1378 | 0.886,0.000,0.464 | 0 | CrystalOptimizer with GDMA2.2(PBE0/6-31G(d,p)) + FIT
BZYACO | C15 H12 O1 | 10 | Chalcone | (2E)-1,3-diphenylprop-2-en-1-one | Benzylidene acetophenone | BZYACO, BZYACO03 | flexible CrystalPredictor (2.2), CrystalOptimizer (2.4.7), DMACRYS (2.3.0) | Louise Price | 2018 | Price LS, Price SL 2022 Cryst Growth Des 22, 1801-1816 | \CHEMISTRY_CPOSS\MagnaPharm\Chalcones\CrystalOptimizer | dfA5497 | 2.097 | PBE0/6-31G(d,p) | 0 |  | This is the DMAflex intra_molecular energy penalty. It is with respect to opt. | A5497 | P21/c | 4 | 5.8919 | 13.1734 | 15.2951 | 90 | 86.618 | 90 | LATT 1; SYMM -X , +Y +1/2, -Z +1/2 | 1.1672 | 0.6784 |  | -112.16 | -94.25 | -110.063 | 1.82 | -20.724 | 298 | 1 | x parallel to a, y in ab plane, z along c | 0.7386 | -0.556,0.000,0.831 | 0 | CrystalOptimizer with GDMA2.2(PBE0/6-31G(d,p)) + FIT
BZYACO | C15 H12 O1 | 10 | Chalcone | (2E)-1,3-diphenylprop-2-en-1-one | Benzylidene acetophenone | BZYACO, BZYACO03 | flexible CrystalPredictor (2.2), CrystalOptimizer (2.4.7), DMACRYS (2.3.0) | Louise Price | 2018 | Price LS, Price SL 2022 Cryst Growth Des 22, 1801-1816 | \CHEMISTRY_CPOSS\MagnaPharm\Chalcones\CrystalOptimizer | dfA1144 | 0.419 | PBE0/6-31G(d,p) | 0 |  | This is the DMAflex intra_molecular energy penalty. It is with respect to opt. | A1144 | Pbca | 8 | 26.4808 | 7.2498 | 11.8461 | 90 | 90 | 90 | LATT 1; SYMM +X +1/2, -Y +1/2, -Z ; SYMM -X , +Y +1/2, -Z +1/2; SYMM -X +1/2, -Y , +Z +1/2 | 1.2165 | 0.7114 |  | -110.48 | -105.02 | -110.061 | 1.76 | -21.189 | 298 | 1 | x parallel to a, y in ab plane, z along c | 0.6246 | 1.000,0.000,0.000 | 0 | CrystalOptimizer with GDMA2.2(PBE0/6-31G(d,p)) + FIT
BZYACO | C15 H12 O1 | 10 | Chalcone | (2E)-1,3-diphenylprop-2-en-1-one | Benzylidene acetophenone | BZYACO, BZYACO03 | flexible CrystalPredictor (2.2), CrystalOptimizer (2.4.7), DMACRYS (2.3.0) | Louise Price | 2018 | Price LS, Price SL 2022 Cryst Growth Des 22, 1801-1816 | \CHEMISTRY_CPOSS\MagnaPharm\Chalcones\CrystalOptimizer | dfA9035 | 0.771 | PBE0/6-31G(d,p) | 0 |  | This is the DMAflex intra_molecular energy penalty. It is with respect to opt. | A9035 | Pna21 | 4 | 8.9728 | 11.3182 | 11.7637 | 90 | 90 | 90 | LATT -1; SYMM -X , -Y , +Z +1/2; SYMM -X +1/2, +Y +1/2, +Z +1/2; SYMM +X +1/2, -Y +1/2, +Z | 1.1579 | 0.6744 |  | -110.83 | -87.81 | -110.059 | 1.81 | -20.342 | 298 | 1 | x parallel to a, y in ab plane, z along c | 2.0674 | 0.000,1.000,0.000 | 0 | CrystalOptimizer with GDMA2.2(PBE0/6-31G(d,p)) + FIT
BZYACO | C15 H12 O1 | 10 | Chalcone | (2E)-1,3-diphenylprop-2-en-1-one | Benzylidene acetophenone | BZYACO, BZYACO03 | flexible CrystalPredictor (2.2), CrystalOptimizer (2.4.7), DMACRYS (2.3.0) | Louise Price | 2018 | Price LS, Price SL 2022 Cryst Growth Des 22, 1801-1816 | \CHEMISTRY_CPOSS\MagnaPharm\Chalcones\CrystalOptimizer | dfA4660 | 0.124 | PBE0/6-31G(d,p) | 0 |  | This is the DMAflex intra_molecular energy penalty. It is with respect to opt. | A4660 | P21 | 2 | 10.4451 | 11.0064 | 5.1023 | 90 | 91.03 | 90 | LATT -1; SYMM -X , +Y +1/2, -Z | 1.1793 | 0.688 |  | -110.18 | -97.74 | -110.056 | 1.66 | -21.38 | 298 | 1 | x parallel to a, y in ab plane, z along c | 3.3685 | 0.682,0.000,0.731 | 0 | CrystalOptimizer with GDMA2.2(PBE0/6-31G(d,p)) + FIT
BZYACO | C15 H12 O1 | 10 | Chalcone | (2E)-1,3-diphenylprop-2-en-1-one | Benzylidene acetophenone | BZYACO, BZYACO03 | flexible CrystalPredictor (2.2), CrystalOptimizer (2.4.7), DMACRYS (2.3.0) | Louise Price | 2018 | Price LS, Price SL 2022 Cryst Growth Des 22, 1801-1816 | \CHEMISTRY_CPOSS\MagnaPharm\Chalcones\CrystalOptimizer | dfA3407 | 0.507 | PBE0/6-31G(d,p) | 0 |  | This is the DMAflex intra_molecular energy penalty. It is with respect to opt. | A3407 | C2 | 4 | 18.7059 | 5.0975 | 12.6428 | 90 | 77.284 | 90 | LATT -1; SYMM -X , +Y , -Z ; SYMM +X +1/2, +Y +1/2, +Z ; SYMM -X +1/2, +Y +1/2, -Z | 1.1763 | 0.6855 |  | -110.55 | -98.02 | -110.043 | 1.58 | -21.407 | 298 | 1 | x parallel to a, y in ab plane, z along c | 1.194 | 0.849,0.000,0.529 | 0 | CrystalOptimizer with GDMA2.2(PBE0/6-31G(d,p)) + FIT
BZYACO | C15 H12 O1 | 10 | Chalcone | (2E)-1,3-diphenylprop-2-en-1-one | Benzylidene acetophenone | BZYACO, BZYACO03 | flexible CrystalPredictor (2.2), CrystalOptimizer (2.4.7), DMACRYS (2.3.0) | Louise Price | 2018 | Price LS, Price SL 2022 Cryst Growth Des 22, 1801-1816 | \CHEMISTRY_CPOSS\MagnaPharm\Chalcones\CrystalOptimizer | dfA955 | 0.469 | PBE0/6-31G(d,p) | 0 |  | This is the DMAflex intra_molecular energy penalty. It is with respect to opt. | A955 | P21/a | 4 | 20.1312 | 4.0487 | 13.7152 | 90 | 89.548 | 90 | LATT 1; SYMM -X +1/2, +Y +1/2, -Z | 1.2375 | 0.72 |  | -110.5 | -109.15 | -110.031 | 1.71 | -20.936 | 298 | 1 | x parallel to a, y in ab plane, z along c | 0.7579 | 0.814,0.000,0.580 | 0 | CrystalOptimizer with GDMA2.2(PBE0/6-31G(d,p)) + FIT
BZYACO | C15 H12 O1 | 10 | Chalcone | (2E)-1,3-diphenylprop-2-en-1-one | Benzylidene acetophenone | BZYACO, BZYACO03 | flexible CrystalPredictor (2.2), CrystalOptimizer (2.4.7), DMACRYS (2.3.0) | Louise Price | 2018 | Price LS, Price SL 2022 Cryst Growth Des 22, 1801-1816 | \CHEMISTRY_CPOSS\MagnaPharm\Chalcones\CrystalOptimizer | dfA2233 | 0.432 | PBE0/6-31G(d,p) | 0 |  | This is the DMAflex intra_molecular energy penalty. It is with respect to opt. | A2233 | P21/a | 4 | 9.772 | 28.6541 | 4.0563 | 90 | 89.316 | 90 | LATT 1; SYMM -X +1/2, +Y +1/2, -Z | 1.218 | 0.7069 |  | -110.46 | -106.06 | -110.028 | 1.75 | -20.481 | 298 | 1 | x parallel to a, y in ab plane, z along c | 0.975 | 0.908,0.000,0.418 | 0 | CrystalOptimizer with GDMA2.2(PBE0/6-31G(d,p)) + FIT
BZYACO | C15 H12 O1 | 10 | Chalcone | (2E)-1,3-diphenylprop-2-en-1-one | Benzylidene acetophenone | BZYACO, BZYACO03 | flexible CrystalPredictor (2.2), CrystalOptimizer (2.4.7), DMACRYS (2.3.0) | Louise Price | 2018 | Price LS, Price SL 2022 Cryst Growth Des 22, 1801-1816 | \CHEMISTRY_CPOSS\MagnaPharm\Chalcones\CrystalOptimizer | dfA1466 | 0.587 | PBE0/6-31G(d,p) | 0 |  | This is the DMAflex intra_molecular energy penalty. It is with respect to opt. | A1466 | P212121 | 4 | 14.3263 | 7.3353 | 11.1113 | 90 | 90 | 90 | LATT -1; SYMM +X +1/2, -Y +1/2, -Z ; SYMM -X , +Y +1/2, -Z +1/2; SYMM -X +1/2, -Y , +Z +1/2 | 1.1846 | 0.69 |  | -110.61 | -98.61 | -110.023 | 1.72 | -21.768 | 298 | 1 | x parallel to a, y in ab plane, z along c | 1.2058 | 0.000,0.000,1.000 | 0 | CrystalOptimizer with GDMA2.2(PBE0/6-31G(d,p)) + FIT
BZYACO | C15 H12 O1 | 10 | Chalcone | (2E)-1,3-diphenylprop-2-en-1-one | Benzylidene acetophenone | BZYACO, BZYACO03 | flexible CrystalPredictor (2.2), CrystalOptimizer (2.4.7), DMACRYS (2.3.0) | Louise Price | 2018 | Price LS, Price SL 2022 Cryst Growth Des 22, 1801-1816 | \CHEMISTRY_CPOSS\MagnaPharm\Chalcones\CrystalOptimizer | dfA4038 | 1.838 | PBE0/6-31G(d,p) | 0 |  | This is the DMAflex intra_molecular energy penalty. It is with respect to opt. | A4038 | P212121 | 4 | 11.6089 | 7.2589 | 13.9561 | 90 | 90 | 90 | LATT -1; SYMM +X +1/2, -Y +1/2, -Z ; SYMM -X , +Y +1/2, -Z +1/2; SYMM -X +1/2, -Y , +Z +1/2 | 1.1762 | 0.683 |  | -111.86 | -95.93 | -110.022 | 1.77 | -21.778 | 298 | 1 | x parallel to a, y in ab plane, z along c | 0.2555 | 1.000,0.000,0.000 | 0 | CrystalOptimizer with GDMA2.2(PBE0/6-31G(d,p)) + FIT
BZYACO | C15 H12 O1 | 10 | Chalcone | (2E)-1,3-diphenylprop-2-en-1-one | Benzylidene acetophenone | BZYACO, BZYACO03 | flexible CrystalPredictor (2.2), CrystalOptimizer (2.4.7), DMACRYS (2.3.0) | Louise Price | 2018 | Price LS, Price SL 2022 Cryst Growth Des 22, 1801-1816 | \CHEMISTRY_CPOSS\MagnaPharm\Chalcones\CrystalOptimizer | dfA4695 | 0.851 | PBE0/6-31G(d,p) | 0 |  | This is the DMAflex intra_molecular energy penalty. It is with respect to opt. | A4695 | P21/a | 4 | 18.105 | 5.2111 | 13.6257 | 90 | 65.112 | 90 | LATT 1; SYMM -X +1/2, +Y +1/2, -Z | 1.1862 | 0.691 |  | -110.87 | -98.1 | -110.019 | 1.67 | -21.34 | 298 | 1 | x parallel to a, y in ab plane, z along c | 1.1644 | 0.867,0.000,-0.498 | 0 | CrystalOptimizer with GDMA2.2(PBE0/6-31G(d,p)) + FIT
BZYACO | C15 H12 O1 | 10 | Chalcone | (2E)-1,3-diphenylprop-2-en-1-one | Benzylidene acetophenone | BZYACO, BZYACO03 | flexible CrystalPredictor (2.2), CrystalOptimizer (2.4.7), DMACRYS (2.3.0) | Louise Price | 2018 | Price LS, Price SL 2022 Cryst Growth Des 22, 1801-1816 | \CHEMISTRY_CPOSS\MagnaPharm\Chalcones\CrystalOptimizer | dfA3292 | 0.969 | PBE0/6-31G(d,p) | 0 |  | This is the DMAflex intra_molecular energy penalty. It is with respect to opt. | A3292 | An | 4 | 38.4875 | 11.9456 | 5.0183 | 90 | 90.269 | 90 | LATT -5; SYMM +X +1/2, -Y +1/2, +Z | 1.1991 | 0.6974 |  | -110.98 | -205.01 | -110.011 | 1.76 | -20.536 | 298 | 1 | x parallel to a, y in ab plane, z along c | 0.6531 | 0.996,0.000,0.089 | 0 | CrystalOptimizer with GDMA2.2(PBE0/6-31G(d,p)) + FIT
BZYACO | C15 H12 O1 | 10 | Chalcone | (2E)-1,3-diphenylprop-2-en-1-one | Benzylidene acetophenone | BZYACO, BZYACO03 | flexible CrystalPredictor (2.2), CrystalOptimizer (2.4.7), DMACRYS (2.3.0) | Louise Price | 2018 | Price LS, Price SL 2022 Cryst Growth Des 22, 1801-1816 | \CHEMISTRY_CPOSS\MagnaPharm\Chalcones\CrystalOptimizer | dfA5824 | 4.213 | PBE0/6-31G(d,p) | 0 |  | This is the DMAflex intra_molecular energy penalty. It is with respect to opt. | A5824 | P21/a | 4 | 15.991 | 5.8347 | 13.0367 | 90 | 71.535 | 90 | LATT 1; SYMM -X +1/2, +Y +1/2, -Z | 1.1989 | 0.6993 |  | -114.21 | -98.69 | -109.997 | 1.83 | -20.543 | 298 | 1 | x parallel to a, y in ab plane, z along c | 2.5026 | 0.490,0.000,0.872 | 0 | CrystalOptimizer with GDMA2.2(PBE0/6-31G(d,p)) + FIT
BZYACO | C15 H12 O1 | 10 | Chalcone | (2E)-1,3-diphenylprop-2-en-1-one | Benzylidene acetophenone | BZYACO, BZYACO03 | flexible CrystalPredictor (2.2), CrystalOptimizer (2.4.7), DMACRYS (2.3.0) | Louise Price | 2018 | Price LS, Price SL 2022 Cryst Growth Des 22, 1801-1816 | \CHEMISTRY_CPOSS\MagnaPharm\Chalcones\CrystalOptimizer | dfA2943 | 1.357 | PBE0/6-31G(d,p) | 0 |  | This is the DMAflex intra_molecular energy penalty. It is with respect to opt. | A2943 | C2/n | 8 | 22.0353 | 5.9223 | 20.8307 | 90 | 58.84 | 90 | LATT 1; SYMM -X +1/2, +Y , -Z +1/2; SYMM +X +1/2, +Y +1/2, +Z ; SYMM -X , +Y +1/2, -Z +1/2 | 1.1893 | 0.6916 |  | -111.35 | -99.66 | -109.993 | 1.71 | -21.487 | 298 | 1 | x parallel to a, y in ab plane, z along c | 0.8374 | 0.000,1.000,0.000 | 0 | CrystalOptimizer with GDMA2.2(PBE0/6-31G(d,p)) + FIT
BZYACO | C15 H12 O1 | 10 | Chalcone | (2E)-1,3-diphenylprop-2-en-1-one | Benzylidene acetophenone | BZYACO, BZYACO03 | flexible CrystalPredictor (2.2), CrystalOptimizer (2.4.7), DMACRYS (2.3.0) | Louise Price | 2018 | Price LS, Price SL 2022 Cryst Growth Des 22, 1801-1816 | \CHEMISTRY_CPOSS\MagnaPharm\Chalcones\CrystalOptimizer | dfA1790 | 1.842 | PBE0/6-31G(d,p) | 0 |  | This is the DMAflex intra_molecular energy penalty. It is with respect to opt. | A1790 | P21 | 4 | 15.0953 | 14.4147 | 6.0437 | 90 | 119.389 | 90 | LATT -1; SYMM -X , +Y +1/2, -Z +1/2 | 1.2072 | 0.7031 |  | -111.83 | -202.44 | -109.988 | 1.78 | -20.781 | 298 | 1 | x parallel to a, y in ab plane, z along c | 0.6279 | 0.336,0.000,0.942 | 0 | CrystalOptimizer with GDMA2.2(PBE0/6-31G(d,p)) + FIT
BZYACO | C15 H12 O1 | 10 | Chalcone | (2E)-1,3-diphenylprop-2-en-1-one | Benzylidene acetophenone | BZYACO, BZYACO03 | flexible CrystalPredictor (2.2), CrystalOptimizer (2.4.7), DMACRYS (2.3.0) | Louise Price | 2018 | Price LS, Price SL 2022 Cryst Growth Des 22, 1801-1816 | \CHEMISTRY_CPOSS\MagnaPharm\Chalcones\CrystalOptimizer | dfA10752 | 0.889 | PBE0/6-31G(d,p) | 0 |  | This is the DMAflex intra_molecular energy penalty. It is with respect to opt. | A10752 | P21/c | 4 | 12.8407 | 11.4281 | 7.9598 | 90 | 100.947 | 90 | LATT 1; SYMM -X , +Y +1/2, -Z +1/2 | 1.2062 | 0.7046 |  | -110.87 | -100.64 | -109.981 | 1.78 | -20.802 | 298 | 1 | x parallel to a, y in ab plane, z along c | 1.1039 | -0.291,0.000,0.957 | 0 | CrystalOptimizer with GDMA2.2(PBE0/6-31G(d,p)) + FIT
BZYACO | C15 H12 O1 | 10 | Chalcone | (2E)-1,3-diphenylprop-2-en-1-one | Benzylidene acetophenone | BZYACO, BZYACO03 | flexible CrystalPredictor (2.2), CrystalOptimizer (2.4.7), DMACRYS (2.3.0) | Louise Price | 2018 | Price LS, Price SL 2022 Cryst Growth Des 22, 1801-1816 | \CHEMISTRY_CPOSS\MagnaPharm\Chalcones\CrystalOptimizer | dfA11402 | 1.116 | PBE0/6-31G(d,p) | 0 |  | This is the DMAflex intra_molecular energy penalty. It is with respect to opt. | A11402 | P21/n | 8 | 19.2014 | 6.8386 | 17.882 | 90 | 78.035 | 90 | LATT -1; SYMM -X , +Y +1/2, -Z +1/2; SYMM +X +1/2, -Y , +Z +1/2; SYMM -X +1/2, -Y +1/2, -Z | 1.2044 | 0.7044 |  | -111.09 | -205.44 | -109.974 | 1.7 | -21.408 | 298 | 1 | x parallel to a, y in ab plane, z along c | 0.5323 | -0.496,0.000,0.868 | 0 | CrystalOptimizer with GDMA2.2(PBE0/6-31G(d,p)) + FIT
BZYACO | C15 H12 O1 | 10 | Chalcone | (2E)-1,3-diphenylprop-2-en-1-one | Benzylidene acetophenone | BZYACO, BZYACO03 | flexible CrystalPredictor (2.2), CrystalOptimizer (2.4.7), DMACRYS (2.3.0) | Louise Price | 2018 | Price LS, Price SL 2022 Cryst Growth Des 22, 1801-1816 | \CHEMISTRY_CPOSS\MagnaPharm\Chalcones\CrystalOptimizer | dfA16724 | 1.041 | PBE0/6-31G(d,p) | 0 |  | This is the DMAflex intra_molecular energy penalty. It is with respect to opt. | A16724 | Pbca | 8 | 26.7093 | 11.9658 | 7.4459 | 90 | 90 | 90 | LATT 1; SYMM +X +1/2, -Y +1/2, -Z ; SYMM -X , +Y +1/2, -Z +1/2; SYMM -X +1/2, -Y , +Z +1/2 | 1.1626 | 0.6776 |  | -111.01 | -97.23 | -109.969 | 1.75 | -21.04 | 298 | 1 | x parallel to a, y in ab plane, z along c | 1.2276 | 0.000,1.000,0.000 | 0 | CrystalOptimizer with GDMA2.2(PBE0/6-31G(d,p)) + FIT
BZYACO | C15 H12 O1 | 10 | Chalcone | (2E)-1,3-diphenylprop-2-en-1-one | Benzylidene acetophenone | BZYACO, BZYACO03 | flexible CrystalPredictor (2.2), CrystalOptimizer (2.4.7), DMACRYS (2.3.0) | Louise Price | 2018 | Price LS, Price SL 2022 Cryst Growth Des 22, 1801-1816 | \CHEMISTRY_CPOSS\MagnaPharm\Chalcones\CrystalOptimizer | dfA18055 | 1.582 | PBE0/6-31G(d,p) | 0 |  | This is the DMAflex intra_molecular energy penalty. It is with respect to opt. | A18055 | Cc | 8 | 14.3186 | 14.3669 | 11.5624 | 90 | 98.909 | 90 | LATT -1; SYMM +X +1/2, +Y +1/2, +Z ; SYMM +X , -Y , +Z +1/2; SYMM +X +1/2, -Y +1/2, +Z +1/2 | 1.1773 | 0.6866 |  | -111.55 | -197.52 | -109.968 | 1.7 | -22.003 | 298 | 1 | x parallel to a, y in ab plane, z along c | 0.4 | 0.023,0.000,1.000 | 0 | CrystalOptimizer with GDMA2.2(PBE0/6-31G(d,p)) + FIT
BZYACO | C15 H12 O1 | 10 | Chalcone | (2E)-1,3-diphenylprop-2-en-1-one | Benzylidene acetophenone | BZYACO, BZYACO03 | flexible CrystalPredictor (2.2), CrystalOptimizer (2.4.7), DMACRYS (2.3.0) | Louise Price | 2018 | Price LS, Price SL 2022 Cryst Growth Des 22, 1801-1816 | \CHEMISTRY_CPOSS\MagnaPharm\Chalcones\CrystalOptimizer | dfA17411 | 4.532 | PBE0/6-31G(d,p) | 0 |  | This is the DMAflex intra_molecular energy penalty. It is with respect to opt. | A17411 | P21/c | 4 | 5.7596 | 16.3593 | 12.4434 | 90 | 97.685 | 90 | LATT 1; SYMM -X , +Y +1/2, -Z +1/2 | 1.1905 | 0.6905 |  | -114.5 | -94.7 | -109.968 | 1.85 | -19.939 | 298 | 1 | x parallel to a, y in ab plane, z along c | 2.5525 | 0.826,0.000,-0.564 | 0 | CrystalOptimizer with GDMA2.2(PBE0/6-31G(d,p)) + FIT
BZYACO | C15 H12 O1 | 10 | Chalcone | (2E)-1,3-diphenylprop-2-en-1-one | Benzylidene acetophenone | BZYACO, BZYACO03 | flexible CrystalPredictor (2.2), CrystalOptimizer (2.4.7), DMACRYS (2.3.0) | Louise Price | 2018 | Price LS, Price SL 2022 Cryst Growth Des 22, 1801-1816 | \CHEMISTRY_CPOSS\MagnaPharm\Chalcones\CrystalOptimizer | dfA4492 | 0.736 | PBE0/6-31G(d,p) | 0 |  | This is the DMAflex intra_molecular energy penalty. It is with respect to opt. | A4492 | P21/c | 4 | 14.4406 | 13.0291 | 8.7799 | 90 | 44.456 | 90 | LATT 1; SYMM -X , +Y +1/2, -Z +1/2 | 1.1956 | 0.6934 |  | -110.7 | -101.33 | -109.964 | 1.65 | -22.108 | 298 | 1 | x parallel to a, y in ab plane, z along c | 0.3438 | 0.758,0.000,-0.652 | 0 | CrystalOptimizer with GDMA2.2(PBE0/6-31G(d,p)) + FIT
BZYACO | C15 H12 O1 | 10 | Chalcone | (2E)-1,3-diphenylprop-2-en-1-one | Benzylidene acetophenone | BZYACO, BZYACO03 | flexible CrystalPredictor (2.2), CrystalOptimizer (2.4.7), DMACRYS (2.3.0) | Louise Price | 2018 | Price LS, Price SL 2022 Cryst Growth Des 22, 1801-1816 | \CHEMISTRY_CPOSS\MagnaPharm\Chalcones\CrystalOptimizer | dfA2452 | 1.921 | PBE0/6-31G(d,p) | 0 |  | This is the DMAflex intra_molecular energy penalty. It is with respect to opt. | A2452 | P212121 | 4 | 7.2309 | 27.0244 | 6.0063 | 90 | 90 | 90 | LATT -1; SYMM +X +1/2, -Y +1/2, -Z ; SYMM -X , +Y +1/2, -Z +1/2; SYMM -X +1/2, -Y , +Z +1/2 | 1.1786 | 0.69 |  | -111.88 | -96.65 | -109.959 | 1.79 | -21.05 | 298 | 1 | x parallel to a, y in ab plane, z along c | 1.2905 | 0.000,0.000,1.000 | 0 | CrystalOptimizer with GDMA2.2(PBE0/6-31G(d,p)) + FIT
BZYACO | C15 H12 O1 | 10 | Chalcone | (2E)-1,3-diphenylprop-2-en-1-one | Benzylidene acetophenone | BZYACO, BZYACO03 | flexible CrystalPredictor (2.2), CrystalOptimizer (2.4.7), DMACRYS (2.3.0) | Louise Price | 2018 | Price LS, Price SL 2022 Cryst Growth Des 22, 1801-1816 | \CHEMISTRY_CPOSS\MagnaPharm\Chalcones\CrystalOptimizer | dfA308 | 0.399 | PBE0/6-31G(d,p) | 0 |  | This is the DMAflex intra_molecular energy penalty. It is with respect to opt. | A308 | P-1 | 2 | 11.181 | 4.0844 | 12.6707 | 95.978 | 77.145 | 90.673 | LATT 1 | 1.2328 | 0.7202 |  | -110.35 | -108.45 | -109.951 | 1.67 | -21.4 | 298 | 1 | x parallel to a, y in ab plane, z along c | 2.4879 | 0.301,-0.154,0.941 | 0 | CrystalOptimizer with GDMA2.2(PBE0/6-31G(d,p)) + FIT
BZYACO | C15 H12 O1 | 10 | Chalcone | (2E)-1,3-diphenylprop-2-en-1-one | Benzylidene acetophenone | BZYACO, BZYACO03 | flexible CrystalPredictor (2.2), CrystalOptimizer (2.4.7), DMACRYS (2.3.0) | Louise Price | 2018 | Price LS, Price SL 2022 Cryst Growth Des 22, 1801-1816 | \CHEMISTRY_CPOSS\MagnaPharm\Chalcones\CrystalOptimizer | dfA5195 | 0.796 | PBE0/6-31G(d,p) | 0 |  | This is the DMAflex intra_molecular energy penalty. It is with respect to opt. | A5195 | I2/a | 8 | 8.0077 | 11.4281 | 25.2946 | 90 | 82.549 | 90 | LATT 1; SYMM -X +1/2, +Y , -Z ; SYMM +X +1/2, +Y +1/2, +Z +1/2; SYMM -X , +Y +1/2, -Z +1/2 | 1.2053 | 0.6997 |  | -110.74 | -100.59 | -109.944 | 1.8 | -20.48 | 298 | 1 | x parallel to a, y in ab plane, z along c | 1.6002 | 0.884,0.000,-0.467 | 0 | CrystalOptimizer with GDMA2.2(PBE0/6-31G(d,p)) + FIT
BZYACO | C15 H12 O1 | 10 | Chalcone | (2E)-1,3-diphenylprop-2-en-1-one | Benzylidene acetophenone | BZYACO, BZYACO03 | flexible CrystalPredictor (2.2), CrystalOptimizer (2.4.7), DMACRYS (2.3.0) | Louise Price | 2018 | Price LS, Price SL 2022 Cryst Growth Des 22, 1801-1816 | \CHEMISTRY_CPOSS\MagnaPharm\Chalcones\CrystalOptimizer | dfA3064 | 0.548 | PBE0/6-31G(d,p) | 0 |  | This is the DMAflex intra_molecular energy penalty. It is with respect to opt. | A3064 | C2/c | 8 | 14.1369 | 13.0558 | 13.7793 | 90 | 67.365 | 90 | LATT 1; SYMM -X , +Y , -Z +1/2; SYMM +X +1/2, +Y +1/2, +Z ; SYMM -X +1/2, +Y +1/2, -Z +1/2 | 1.1786 | 0.6859 |  | -110.49 | -96.59 | -109.942 | 1.77 | -20.778 | 298 | 1 | x parallel to a, y in ab plane, z along c | 1.7071 | 0.543,0.000,0.840 | 0 | CrystalOptimizer with GDMA2.2(PBE0/6-31G(d,p)) + FIT
BZYACO | C15 H12 O1 | 10 | Chalcone | (2E)-1,3-diphenylprop-2-en-1-one | Benzylidene acetophenone | BZYACO, BZYACO03 | flexible CrystalPredictor (2.2), CrystalOptimizer (2.4.7), DMACRYS (2.3.0) | Louise Price | 2018 | Price LS, Price SL 2022 Cryst Growth Des 22, 1801-1816 | \CHEMISTRY_CPOSS\MagnaPharm\Chalcones\CrystalOptimizer | dfA1260 | 0.869 | PBE0/6-31G(d,p) | 0 |  | This is the DMAflex intra_molecular energy penalty. It is with respect to opt. | A1260 | P21/n | 4 | 15.1231 | 4.7527 | 16.6343 | 90 | 73.806 | 90 | LATT 1; SYMM -X +1/2, +Y +1/2, -Z +1/2 | 1.2047 | 0.7021 |  | -110.81 | -102.34 | -109.941 | 1.65 | -21.465 | 298 | 1 | x parallel to a, y in ab plane, z along c | 2.1759 | 0.993,0.000,0.116 | 0 | CrystalOptimizer with GDMA2.2(PBE0/6-31G(d,p)) + FIT
BZYACO | C15 H12 O1 | 10 | Chalcone | (2E)-1,3-diphenylprop-2-en-1-one | Benzylidene acetophenone | BZYACO, BZYACO03 | flexible CrystalPredictor (2.2), CrystalOptimizer (2.4.7), DMACRYS (2.3.0) | Louise Price | 2018 | Price LS, Price SL 2022 Cryst Growth Des 22, 1801-1816 | \CHEMISTRY_CPOSS\MagnaPharm\Chalcones\CrystalOptimizer | dfA2637 | 0.593 | PBE0/6-31G(d,p) | 0 |  | This is the DMAflex intra_molecular energy penalty. It is with respect to opt. | A2637 | P212121 | 4 | 14.867 | 12.5009 | 6.3375 | 90 | 90 | 90 | LATT -1; SYMM +X +1/2, -Y +1/2, -Z ; SYMM -X , +Y +1/2, -Z +1/2; SYMM -X +1/2, -Y , +Z +1/2 | 1.1744 | 0.6819 |  | -110.53 | -96.86 | -109.937 | 1.64 | -22.209 | 298 | 1 | x parallel to a, y in ab plane, z along c | 0.8743 | 0.000,1.000,0.000 | 0 | CrystalOptimizer with GDMA2.2(PBE0/6-31G(d,p)) + FIT
BZYACO | C15 H12 O1 | 10 | Chalcone | (2E)-1,3-diphenylprop-2-en-1-one | Benzylidene acetophenone | BZYACO, BZYACO03 | flexible CrystalPredictor (2.2), CrystalOptimizer (2.4.7), DMACRYS (2.3.0) | Louise Price | 2018 | Price LS, Price SL 2022 Cryst Growth Des 22, 1801-1816 | \CHEMISTRY_CPOSS\MagnaPharm\Chalcones\CrystalOptimizer | dfA1419 | 2.079 | PBE0/6-31G(d,p) | 0 |  | This is the DMAflex intra_molecular energy penalty. It is with respect to opt. | A1419 | P21/n | 4 | 10.3543 | 12.7465 | 9.1878 | 90 | 71.921 | 90 | LATT 1; SYMM -X +1/2, +Y +1/2, -Z +1/2 | 1.2 | 0.6986 |  | -112.01 | -101.05 | -109.931 | 1.69 | -21.625 | 298 | 1 | x parallel to a, y in ab plane, z along c | 0.736 | 0.994,0.000,0.105 | 0 | CrystalOptimizer with GDMA2.2(PBE0/6-31G(d,p)) + FIT
BZYACO | C15 H12 O1 | 10 | Chalcone | (2E)-1,3-diphenylprop-2-en-1-one | Benzylidene acetophenone | BZYACO, BZYACO03 | flexible CrystalPredictor (2.2), CrystalOptimizer (2.4.7), DMACRYS (2.3.0) | Louise Price | 2018 | Price LS, Price SL 2022 Cryst Growth Des 22, 1801-1816 | \CHEMISTRY_CPOSS\MagnaPharm\Chalcones\CrystalOptimizer | dfA6197 | 0.75 | PBE0/6-31G(d,p) | 0 |  | This is the DMAflex intra_molecular energy penalty. It is with respect to opt. | A6197 | P21/n | 4 | 13.5152 | 5.5503 | 16.9861 | 90 | 67.647 | 90 | LATT 1; SYMM -X +1/2, +Y +1/2, -Z +1/2 | 1.1738 | 0.6826 |  | -110.67 | -94.37 | -109.92 | 1.77 | -21.499 | 298 | 1 | x parallel to a, y in ab plane, z along c | 1.4704 | 0.981,0.000,-0.192 | 0 | CrystalOptimizer with GDMA2.2(PBE0/6-31G(d,p)) + FIT
BZYACO | C15 H12 O1 | 10 | Chalcone | (2E)-1,3-diphenylprop-2-en-1-one | Benzylidene acetophenone | BZYACO, BZYACO03 | flexible CrystalPredictor (2.2), CrystalOptimizer (2.4.7), DMACRYS (2.3.0) | Louise Price | 2018 | Price LS, Price SL 2022 Cryst Growth Des 22, 1801-1816 | \CHEMISTRY_CPOSS\MagnaPharm\Chalcones\CrystalOptimizer | dfA12602 | 0.731 | PBE0/6-31G(d,p) | 0 |  | This is the DMAflex intra_molecular energy penalty. It is with respect to opt. | A12602 | Cc | 4 | 9.4474 | 33.3361 | 8.5984 | 90 | 120.135 | 90 | LATT -7; SYMM +X , -Y , +Z +1/2 | 1.1813 | 0.6887 |  | -110.65 | -199.06 | -109.919 | 1.68 | -20.953 | 298 | 1 | x parallel to a, y in ab plane, z along c | 2.8197 | 0.000,1.000,0.000 | 0 | CrystalOptimizer with GDMA2.2(PBE0/6-31G(d,p)) + FIT
BZYACO | C15 H12 O1 | 10 | Chalcone | (2E)-1,3-diphenylprop-2-en-1-one | Benzylidene acetophenone | BZYACO, BZYACO03 | flexible CrystalPredictor (2.2), CrystalOptimizer (2.4.7), DMACRYS (2.3.0) | Louise Price | 2018 | Price LS, Price SL 2022 Cryst Growth Des 22, 1801-1816 | \CHEMISTRY_CPOSS\MagnaPharm\Chalcones\CrystalOptimizer | dfA2223 | 0.591 | PBE0/6-31G(d,p) | 0 |  | This is the DMAflex intra_molecular energy penalty. It is with respect to opt. | A2223 | P212121 | 4 | 8.229 | 6.9304 | 20.2225 | 90 | 90 | 90 | LATT -1; SYMM +X +1/2, -Y +1/2, -Z ; SYMM -X , +Y +1/2, -Z +1/2; SYMM -X +1/2, -Y , +Z +1/2 | 1.1994 | 0.6983 |  | -110.5 | -101.02 | -109.909 | 1.72 | -21.086 | 298 | 1 | x parallel to a, y in ab plane, z along c | 1.5985 | 0.000,0.000,1.000 | 0 | CrystalOptimizer with GDMA2.2(PBE0/6-31G(d,p)) + FIT
BZYACO | C15 H12 O1 | 10 | Chalcone | (2E)-1,3-diphenylprop-2-en-1-one | Benzylidene acetophenone | BZYACO, BZYACO03 | flexible CrystalPredictor (2.2), CrystalOptimizer (2.4.7), DMACRYS (2.3.0) | Louise Price | 2018 | Price LS, Price SL 2022 Cryst Growth Des 22, 1801-1816 | \CHEMISTRY_CPOSS\MagnaPharm\Chalcones\CrystalOptimizer | dfA3246 | 3.153 | PBE0/6-31G(d,p) | 0 |  | This is the DMAflex intra_molecular energy penalty. It is with respect to opt. | A3246 | P21/a | 4 | 13.0273 | 5.8973 | 15.4036 | 90 | 78.278 | 90 | LATT 1; SYMM -X +1/2, +Y +1/2, -Z | 1.1938 | 0.6937 |  | -113.06 | -99.82 | -109.907 | 1.77 | -20.995 | 298 | 1 | x parallel to a, y in ab plane, z along c | 2.5736 | 0.873,0.000,0.488 | 0 | CrystalOptimizer with GDMA2.2(PBE0/6-31G(d,p)) + FIT
BZYACO | C15 H12 O1 | 10 | Chalcone | (2E)-1,3-diphenylprop-2-en-1-one | Benzylidene acetophenone | BZYACO, BZYACO03 | flexible CrystalPredictor (2.2), CrystalOptimizer (2.4.7), DMACRYS (2.3.0) | Louise Price | 2018 | Price LS, Price SL 2022 Cryst Growth Des 22, 1801-1816 | \CHEMISTRY_CPOSS\MagnaPharm\Chalcones\CrystalOptimizer | dfA3632 | 0.571 | PBE0/6-31G(d,p) | 0 |  | This is the DMAflex intra_molecular energy penalty. It is with respect to opt. | A3632 | P-1 | 2 | 8.9605 | 10.2096 | 8.095 | 103.748 | 60.597 | 79.011 | LATT 1 | 1.1845 | 0.6858 |  | -110.47 | -101.22 | -109.899 | 1.7 | -21.566 | 298 | 1 | x parallel to a, y in ab plane, z along c | 1.0398 | 0.063,-0.376,0.924 | 0 | CrystalOptimizer with GDMA2.2(PBE0/6-31G(d,p)) + FIT
BZYACO | C15 H12 O1 | 10 | Chalcone | (2E)-1,3-diphenylprop-2-en-1-one | Benzylidene acetophenone | BZYACO, BZYACO03 | flexible CrystalPredictor (2.2), CrystalOptimizer (2.4.7), DMACRYS (2.3.0) | Louise Price | 2018 | Price LS, Price SL 2022 Cryst Growth Des 22, 1801-1816 | \CHEMISTRY_CPOSS\MagnaPharm\Chalcones\CrystalOptimizer | dfA2032 | 0.211 | PBE0/6-31G(d,p) | 0 |  | This is the DMAflex intra_molecular energy penalty. It is with respect to opt. | A2032 | P212121 | 4 | 27.0211 | 10.9066 | 3.8356 | 90 | 90 | 90 | LATT -1; SYMM +X +1/2, -Y +1/2, -Z ; SYMM -X , +Y +1/2, -Z +1/2; SYMM -X +1/2, -Y , +Z +1/2 | 1.2237 | 0.7116 |  | -110.11 | -106.35 | -109.899 | 1.75 | -20.712 | 298 | 1 | x parallel to a, y in ab plane, z along c | 0.8789 | 0.000,1.000,0.000 | 0 | CrystalOptimizer with GDMA2.2(PBE0/6-31G(d,p)) + FIT
BZYACO | C15 H12 O1 | 10 | Chalcone | (2E)-1,3-diphenylprop-2-en-1-one | Benzylidene acetophenone | BZYACO, BZYACO03 | flexible CrystalPredictor (2.2), CrystalOptimizer (2.4.7), DMACRYS (2.3.0) | Louise Price | 2018 | Price LS, Price SL 2022 Cryst Growth Des 22, 1801-1816 | \CHEMISTRY_CPOSS\MagnaPharm\Chalcones\CrystalOptimizer | dfA2045 | 0.18 | PBE0/6-31G(d,p) | 0 |  | This is the DMAflex intra_molecular energy penalty. It is with respect to opt. | A2045 | P-1 | 2 | 9.6964 | 7.8757 | 8.9507 | 109.052 | 66.001 | 89.328 | LATT 1 | 1.1885 | 0.6948 |  | -110.07 | -102.28 | -109.89 | 1.72 | -21.196 | 298 | 1 | x parallel to a, y in ab plane, z along c | 0.578 | 0.024,0.782,0.623 | 0 | CrystalOptimizer with GDMA2.2(PBE0/6-31G(d,p)) + FIT
BZYACO | C15 H12 O1 | 10 | Chalcone | (2E)-1,3-diphenylprop-2-en-1-one | Benzylidene acetophenone | BZYACO, BZYACO03 | flexible CrystalPredictor (2.2), CrystalOptimizer (2.4.7), DMACRYS (2.3.0) | Louise Price | 2018 | Price LS, Price SL 2022 Cryst Growth Des 22, 1801-1816 | \CHEMISTRY_CPOSS\MagnaPharm\Chalcones\CrystalOptimizer | dfA8146 | 3.563 | PBE0/6-31G(d,p) | 0 |  | This is the DMAflex intra_molecular energy penalty. It is with respect to opt. | A8146 | P21ca | 8 | 33.0608 | 5.8061 | 12.0338 | 90 | 90 | 90 | LATT -1; SYMM +X +1/2, -Y +1/2, -Z ; SYMM +X , -Y +1/2, +Z +1/2; SYMM +X +1/2, +Y , -Z +1/2 | 1.1977 | 0.698 |  | -113.45 | -196.4 | -109.887 | 1.78 | -20.782 | 298 | 1 | x parallel to a, y in ab plane, z along c | 2.6637 | 1.000,0.000,0.000 | 0 | CrystalOptimizer with GDMA2.2(PBE0/6-31G(d,p)) + FIT
BZYACO | C15 H12 O1 | 10 | Chalcone | (2E)-1,3-diphenylprop-2-en-1-one | Benzylidene acetophenone | BZYACO, BZYACO03 | flexible CrystalPredictor (2.2), CrystalOptimizer (2.4.7), DMACRYS (2.3.0) | Louise Price | 2018 | Price LS, Price SL 2022 Cryst Growth Des 22, 1801-1816 | \CHEMISTRY_CPOSS\MagnaPharm\Chalcones\CrystalOptimizer | dfA1080 | 0.634 | PBE0/6-31G(d,p) | 0 |  | This is the DMAflex intra_molecular energy penalty. It is with respect to opt. | A1080 | P21/c | 4 | 6.1419 | 14.6913 | 13.0594 | 90 | 78.654 | 90 | LATT 1; SYMM -X , +Y +1/2, -Z +1/2 | 1.1973 | 0.6969 |  | -110.51 | -101.14 | -109.876 | 0 | 0 | 0 | 0 | x parallel to a, y in ab plane, z along c | 0 | 0.999,0.000,0.053 | 0 | CrystalOptimizer with GDMA2.2(PBE0/6-31G(d,p)) + FIT
BZYACO | C15 H12 O1 | 10 | Chalcone | (2E)-1,3-diphenylprop-2-en-1-one | Benzylidene acetophenone | BZYACO, BZYACO03 | flexible CrystalPredictor (2.2), CrystalOptimizer (2.4.7), DMACRYS (2.3.0) | Louise Price | 2018 | Price LS, Price SL 2022 Cryst Growth Des 22, 1801-1816 | \CHEMISTRY_CPOSS\MagnaPharm\Chalcones\CrystalOptimizer | dfA1576 | 1.732 | PBE0/6-31G(d,p) | 0 |  | This is the DMAflex intra_molecular energy penalty. It is with respect to opt. | A1576 | C2/c | 8 | 15.735 | 6.1211 | 24.0217 | 90 | 81.484 | 90 | LATT 1; SYMM -X , +Y , -Z +1/2; SYMM +X +1/2, +Y +1/2, +Z ; SYMM -X +1/2, +Y +1/2, -Z +1/2 | 1.2091 | 0.7049 |  | -111.6 | -101.36 | -109.868 | 1.81 | -20.506 | 298 | 1 | x parallel to a, y in ab plane, z along c | 0.6336 | 0.584,0.000,0.811 | 0 | CrystalOptimizer with GDMA2.2(PBE0/6-31G(d,p)) + FIT
BZYACO | C15 H12 O1 | 10 | Chalcone | (2E)-1,3-diphenylprop-2-en-1-one | Benzylidene acetophenone | BZYACO, BZYACO03 | flexible CrystalPredictor (2.2), CrystalOptimizer (2.4.7), DMACRYS (2.3.0) | Louise Price | 2018 | Price LS, Price SL 2022 Cryst Growth Des 22, 1801-1816 | \CHEMISTRY_CPOSS\MagnaPharm\Chalcones\CrystalOptimizer | dfA2222 | 1.004 | PBE0/6-31G(d,p) | 0 |  | This is the DMAflex intra_molecular energy penalty. It is with respect to opt. | A2222 | An | 4 | 8.7825 | 14.737 | 9.0158 | 90 | 84.722 | 90 | LATT -1; SYMM +X , +Y +1/2, +Z +1/2; SYMM +X +1/2, -Y , +Z +1/2; SYMM +X +1/2, -Y +1/2, +Z | 1.1905 | 0.694 |  | -110.87 | -101.55 | -109.866 | 1.67 | -20.971 | 298 | 1 | x parallel to a, y in ab plane, z along c | 1.8616 | 0.709,0.000,0.705 | 0 | CrystalOptimizer with GDMA2.2(PBE0/6-31G(d,p)) + FIT
BZYACO | C15 H12 O1 | 10 | Chalcone | (2E)-1,3-diphenylprop-2-en-1-one | Benzylidene acetophenone | BZYACO, BZYACO03 | flexible CrystalPredictor (2.2), CrystalOptimizer (2.4.7), DMACRYS (2.3.0) | Louise Price | 2018 | Price LS, Price SL 2022 Cryst Growth Des 22, 1801-1816 | \CHEMISTRY_CPOSS\MagnaPharm\Chalcones\CrystalOptimizer | dfA5384 | 0.667 | PBE0/6-31G(d,p) | 0 |  | This is the DMAflex intra_molecular energy penalty. It is with respect to opt. | A5384 | P-1 | 2 | 10.2462 | 13.1807 | 7.0007 | 85.712 | 77.722 | 39.033 | LATT 1 | 1.2018 | 0.698 |  | -110.53 | -102.58 | -109.863 | 1.59 | -22.455 | 298 | 1 | x parallel to a, y in ab plane, z along c | 0.3839 | 0.014,0.940,0.341 | 0 | CrystalOptimizer with GDMA2.2(PBE0/6-31G(d,p)) + FIT
BZYACO | C15 H12 O1 | 10 | Chalcone | (2E)-1,3-diphenylprop-2-en-1-one | Benzylidene acetophenone | BZYACO, BZYACO03 | flexible CrystalPredictor (2.2), CrystalOptimizer (2.4.7), DMACRYS (2.3.0) | Louise Price | 2018 | Price LS, Price SL 2022 Cryst Growth Des 22, 1801-1816 | \CHEMISTRY_CPOSS\MagnaPharm\Chalcones\CrystalOptimizer | dfA790 | 1.134 | PBE0/6-31G(d,p) | 0 |  | This is the DMAflex intra_molecular energy penalty. It is with respect to opt. | A790 | P21 | 4 | 13.2296 | 13.5154 | 6.4504 | 90 | 85.498 | 90 | LATT -1; SYMM -X +1/2, +Y +1/2, -Z | 1.2031 | 0.7002 |  | -110.99 | -204.15 | -109.856 | 1.76 | -21.119 | 298 | 1 | x parallel to a, y in ab plane, z along c | 0.4764 | -0.106,0.000,0.994 | 0 | CrystalOptimizer with GDMA2.2(PBE0/6-31G(d,p)) + FIT
BZYACO | C15 H12 O1 | 10 | Chalcone | (2E)-1,3-diphenylprop-2-en-1-one | Benzylidene acetophenone | BZYACO, BZYACO03 | flexible CrystalPredictor (2.2), CrystalOptimizer (2.4.7), DMACRYS (2.3.0) | Louise Price | 2018 | Price LS, Price SL 2022 Cryst Growth Des 22, 1801-1816 | \CHEMISTRY_CPOSS\MagnaPharm\Chalcones\CrystalOptimizer | dfA2180 | 0.774 | PBE0/6-31G(d,p) | 0 |  | This is the DMAflex intra_molecular energy penalty. It is with respect to opt. | A2180 | P21 | 4 | 6.867 | 12.9402 | 12.9996 | 90 | 84.051 | 90 | LATT -1; SYMM -X +1/2, +Y +1/2, -Z | 1.204 | 0.7006 |  | -110.63 | -206.36 | -109.856 | 1.66 | -22.397 | 298 | 1 | x parallel to a, y in ab plane, z along c | 0.6497 | 0.967,0.000,-0.254 | 0 | CrystalOptimizer with GDMA2.2(PBE0/6-31G(d,p)) + FIT
BZYACO | C15 H12 O1 | 10 | Chalcone | (2E)-1,3-diphenylprop-2-en-1-one | Benzylidene acetophenone | BZYACO, BZYACO03 | flexible CrystalPredictor (2.2), CrystalOptimizer (2.4.7), DMACRYS (2.3.0) | Louise Price | 2018 | Price LS, Price SL 2022 Cryst Growth Des 22, 1801-1816 | \CHEMISTRY_CPOSS\MagnaPharm\Chalcones\CrystalOptimizer | dfA1132 | 0.332 | PBE0/6-31G(d,p) | 0 |  | This is the DMAflex intra_molecular energy penalty. It is with respect to opt. | A1132 | P21/c | 4 | 11.259 | 4.5009 | 23.3298 | 90 | 105.649 | 90 | LATT 1; SYMM -X , +Y +1/2, -Z +1/2 | 1.2151 | 0.7063 |  | -110.18 | -103.99 | -109.848 | 1.71 | -20.986 | 298 | 1 | x parallel to a, y in ab plane, z along c | 1.8343 | -0.342,0.000,0.940 | 0 | CrystalOptimizer with GDMA2.2(PBE0/6-31G(d,p)) + FIT
BZYACO | C15 H12 O1 | 10 | Chalcone | (2E)-1,3-diphenylprop-2-en-1-one | Benzylidene acetophenone | BZYACO, BZYACO03 | flexible CrystalPredictor (2.2), CrystalOptimizer (2.4.7), DMACRYS (2.3.0) | Louise Price | 2018 | Price LS, Price SL 2022 Cryst Growth Des 22, 1801-1816 | \CHEMISTRY_CPOSS\MagnaPharm\Chalcones\CrystalOptimizer | dfA2669 | 2.159 | PBE0/6-31G(d,p) | 0 |  | This is the DMAflex intra_molecular energy penalty. It is with respect to opt. | A2669 | P21/n | 4 | 13.9127 | 5.8677 | 15.3417 | 90 | 70.283 | 90 | LATT 1; SYMM -X +1/2, +Y +1/2, -Z +1/2 | 1.1733 | 0.6815 |  | -111.99 | -96.16 | -109.831 | 1.79 | -21.398 | 298 | 1 | x parallel to a, y in ab plane, z along c | 1.1518 | 0.170,0.000,0.986 | 0 | CrystalOptimizer with GDMA2.2(PBE0/6-31G(d,p)) + FIT
BZYACO | C15 H12 O1 | 10 | Chalcone | (2E)-1,3-diphenylprop-2-en-1-one | Benzylidene acetophenone | BZYACO, BZYACO03 | flexible CrystalPredictor (2.2), CrystalOptimizer (2.4.7), DMACRYS (2.3.0) | Louise Price | 2018 | Price LS, Price SL 2022 Cryst Growth Des 22, 1801-1816 | \CHEMISTRY_CPOSS\MagnaPharm\Chalcones\CrystalOptimizer | dfA8105 | 4.1 | PBE0/6-31G(d,p) | 0 |  | This is the DMAflex intra_molecular energy penalty. It is with respect to opt. | A8105 | P212121 | 4 | 5.8725 | 7.8502 | 25.2296 | 90 | 90 | 90 | LATT -1; SYMM +X +1/2, -Y +1/2, -Z ; SYMM -X , +Y +1/2, -Z +1/2; SYMM -X +1/2, -Y , +Z +1/2 | 1.1893 | 0.6945 |  | -113.93 | -95.92 | -109.83 | 1.82 | -20.573 | 298 | 1 | x parallel to a, y in ab plane, z along c | 1.6273 | 1.000,0.000,0.000 | 0 | CrystalOptimizer with GDMA2.2(PBE0/6-31G(d,p)) + FIT
BZYACO | C15 H12 O1 | 10 | Chalcone | (2E)-1,3-diphenylprop-2-en-1-one | Benzylidene acetophenone | BZYACO, BZYACO03 | flexible CrystalPredictor (2.2), CrystalOptimizer (2.4.7), DMACRYS (2.3.0) | Louise Price | 2018 | Price LS, Price SL 2022 Cryst Growth Des 22, 1801-1816 | \CHEMISTRY_CPOSS\MagnaPharm\Chalcones\CrystalOptimizer | dfA17971 | 2.785 | PBE0/6-31G(d,p) | 0 |  | This is the DMAflex intra_molecular energy penalty. It is with respect to opt. | A17971 | P-1 | 4 | 29.5459 | 8.321 | 5.9729 | 84.375 | 122.232 | 113.022 | LATT 1 | 1.2224 | 0.7117 |  | -112.61 | -204.85 | -109.825 | 1.85 | -20.423 | 298 | 1 | x parallel to a, y in ab plane, z along c | 2.265 | 0.744,0.607,-0.278 | 0 | CrystalOptimizer with GDMA2.2(PBE0/6-31G(d,p)) + FIT
BZYACO | C15 H12 O1 | 10 | Chalcone | (2E)-1,3-diphenylprop-2-en-1-one | Benzylidene acetophenone | BZYACO, BZYACO03 | flexible CrystalPredictor (2.2), CrystalOptimizer (2.4.7), DMACRYS (2.3.0) | Louise Price | 2018 | Price LS, Price SL 2022 Cryst Growth Des 22, 1801-1816 | \CHEMISTRY_CPOSS\MagnaPharm\Chalcones\CrystalOptimizer | dfA3172 | 2.816 | PBE0/6-31G(d,p) | 0 |  | This is the DMAflex intra_molecular energy penalty. It is with respect to opt. | A3172 | P21/n | 4 | 15.2315 | 5.9081 | 13.9582 | 90 | 67.848 | 90 | LATT 1; SYMM -X +1/2, +Y +1/2, -Z +1/2 | 1.189 | 0.6908 |  | -112.64 | -98.95 | -109.824 | 1.78 | -21.357 | 298 | 1 | x parallel to a, y in ab plane, z along c | 1.2664 | 0.728,0.000,-0.686 | 0 | CrystalOptimizer with GDMA2.2(PBE0/6-31G(d,p)) + FIT
BZYACO | C15 H12 O1 | 10 | Chalcone | (2E)-1,3-diphenylprop-2-en-1-one | Benzylidene acetophenone | BZYACO, BZYACO03 | flexible CrystalPredictor (2.2), CrystalOptimizer (2.4.7), DMACRYS (2.3.0) | Louise Price | 2018 | Price LS, Price SL 2022 Cryst Growth Des 22, 1801-1816 | \CHEMISTRY_CPOSS\MagnaPharm\Chalcones\CrystalOptimizer | dfA1507 | 1.846 | PBE0/6-31G(d,p) | 0 |  | This is the DMAflex intra_molecular energy penalty. It is with respect to opt. | A1507 | P-1 | 2 | 13.4015 | 10.9862 | 5.4213 | 114.18 | 115.671 | 55.873 | LATT 1 | 1.1915 | 0.6917 |  | -111.67 | -100.78 | -109.824 | 1.67 | -21.573 | 298 | 1 | x parallel to a, y in ab plane, z along c | 1.9986 | 0.025,0.895,-0.445 | 0 | CrystalOptimizer with GDMA2.2(PBE0/6-31G(d,p)) + FIT
BZYACO | C15 H12 O1 | 10 | Chalcone | (2E)-1,3-diphenylprop-2-en-1-one | Benzylidene acetophenone | BZYACO, BZYACO03 | flexible CrystalPredictor (2.2), CrystalOptimizer (2.4.7), DMACRYS (2.3.0) | Louise Price | 2018 | Price LS, Price SL 2022 Cryst Growth Des 22, 1801-1816 | \CHEMISTRY_CPOSS\MagnaPharm\Chalcones\CrystalOptimizer | dfA2488 | 0.608 | PBE0/6-31G(d,p) | 0 |  | This is the DMAflex intra_molecular energy penalty. It is with respect to opt. | A2488 | Pna21 | 4 | 24.9986 | 6.1906 | 7.6448 | 90 | 90 | 90 | LATT -1; SYMM -X , -Y , +Z +1/2; SYMM -X +1/2, +Y +1/2, +Z +1/2; SYMM +X +1/2, -Y +1/2, +Z | 1.1692 | 0.6772 |  | -110.42 | -95.46 | -109.812 | 1.67 | -22.006 | 298 | 1 | x parallel to a, y in ab plane, z along c | 0.8304 | 0.000,0.000,1.000 | 0 | CrystalOptimizer with GDMA2.2(PBE0/6-31G(d,p)) + FIT
BZYACO | C15 H12 O1 | 10 | Chalcone | (2E)-1,3-diphenylprop-2-en-1-one | Benzylidene acetophenone | BZYACO, BZYACO03 | flexible CrystalPredictor (2.2), CrystalOptimizer (2.4.7), DMACRYS (2.3.0) | Louise Price | 2018 | Price LS, Price SL 2022 Cryst Growth Des 22, 1801-1816 | \CHEMISTRY_CPOSS\MagnaPharm\Chalcones\CrystalOptimizer | dfA983 | 0.898 | PBE0/6-31G(d,p) | 0 |  | This is the DMAflex intra_molecular energy penalty. It is with respect to opt. | A983 | An | 4 | 12.2935 | 23.317 | 3.9493 | 90 | 85.953 | 90 | LATT -1; SYMM +X , +Y +1/2, +Z +1/2; SYMM +X +1/2, -Y , +Z +1/2; SYMM +X +1/2, -Y +1/2, +Z | 1.225 | 0.7131 |  | -110.71 | -107.04 | -109.812 | 1.7 | -20.704 | 298 | 1 | x parallel to a, y in ab plane, z along c | 2.5158 | 0.876,0.000,-0.482 | 0 | CrystalOptimizer with GDMA2.2(PBE0/6-31G(d,p)) + FIT
BZYACO | C15 H12 O1 | 10 | Chalcone | (2E)-1,3-diphenylprop-2-en-1-one | Benzylidene acetophenone | BZYACO, BZYACO03 | flexible CrystalPredictor (2.2), CrystalOptimizer (2.4.7), DMACRYS (2.3.0) | Louise Price | 2018 | Price LS, Price SL 2022 Cryst Growth Des 22, 1801-1816 | \CHEMISTRY_CPOSS\MagnaPharm\Chalcones\CrystalOptimizer | dfA1311 | 1.011 | PBE0/6-31G(d,p) | 0 |  | This is the DMAflex intra_molecular energy penalty. It is with respect to opt. | A1311 | P21/n | 4 | 7.245 | 7.4616 | 21.387 | 90 | 81.387 | 90 | LATT 1; SYMM -X +1/2, +Y +1/2, -Z +1/2 | 1.2101 | 0.7058 |  | -110.82 | -102.74 | -109.809 | 1.75 | -21.096 | 298 | 1 | x parallel to a, y in ab plane, z along c | 1.2643 | -0.342,0.000,0.940 | 0 | CrystalOptimizer with GDMA2.2(PBE0/6-31G(d,p)) + FIT
BZYACO | C15 H12 O1 | 10 | Chalcone | (2E)-1,3-diphenylprop-2-en-1-one | Benzylidene acetophenone | BZYACO, BZYACO03 | flexible CrystalPredictor (2.2), CrystalOptimizer (2.4.7), DMACRYS (2.3.0) | Louise Price | 2018 | Price LS, Price SL 2022 Cryst Growth Des 22, 1801-1816 | \CHEMISTRY_CPOSS\MagnaPharm\Chalcones\CrystalOptimizer | dfA999 | 1.524 | PBE0/6-31G(d,p) | 0 |  | This is the DMAflex intra_molecular energy penalty. It is with respect to opt. | A999 | P1 | 1 | 11.9531 | 3.9491 | 6.0202 | 88.563 | 84.646 | 81.522 | LATT -1 | 1.2358 | 0.7192 |  | -111.33 | -107.32 | -109.806 | 1.8 | -20.485 | 298 | 1 | x parallel to a, y in ab plane, z along c | 2.7298 | 0.918,0.365,-0.152 | 0 | CrystalOptimizer with GDMA2.2(PBE0/6-31G(d,p)) + FIT
BZYACO | C15 H12 O1 | 10 | Chalcone | (2E)-1,3-diphenylprop-2-en-1-one | Benzylidene acetophenone | BZYACO, BZYACO03 | flexible CrystalPredictor (2.2), CrystalOptimizer (2.4.7), DMACRYS (2.3.0) | Louise Price | 2018 | Price LS, Price SL 2022 Cryst Growth Des 22, 1801-1816 | \CHEMISTRY_CPOSS\MagnaPharm\Chalcones\CrystalOptimizer | dfA6621 | 0.448 | PBE0/6-31G(d,p) | 0 |  | This is the DMAflex intra_molecular energy penalty. It is with respect to opt. | A6621 | Pbca | 8 | 5.1587 | 18.9057 | 23.8501 | 90 | 90 | 90 | LATT 1; SYMM +X +1/2, -Y +1/2, -Z ; SYMM -X , +Y +1/2, -Z +1/2; SYMM -X +1/2, -Y , +Z +1/2 | 1.1893 | 0.6927 |  | -110.25 | -99.72 | -109.802 | 1.72 | -20.701 | 298 | 1 | x parallel to a, y in ab plane, z along c | 0.8946 | 1.000,0.000,0.000 | 0 | CrystalOptimizer with GDMA2.2(PBE0/6-31G(d,p)) + FIT
BZYACO | C15 H12 O1 | 10 | Chalcone | (2E)-1,3-diphenylprop-2-en-1-one | Benzylidene acetophenone | BZYACO, BZYACO03 | flexible CrystalPredictor (2.2), CrystalOptimizer (2.4.7), DMACRYS (2.3.0) | Louise Price | 2018 | Price LS, Price SL 2022 Cryst Growth Des 22, 1801-1816 | \CHEMISTRY_CPOSS\MagnaPharm\Chalcones\CrystalOptimizer | dfA3481 | 1.541 | PBE0/6-31G(d,p) | 0 |  | This is the DMAflex intra_molecular energy penalty. It is with respect to opt. | A3481 | Aba2 | 4 | 12.8895 | 15.1551 | 11.8993 | 90 | 90 | 90 | LATT -5; SYMM -X , -Y , +Z ; SYMM -X +1/2, +Y +1/2, +Z ; SYMM +X +1/2, -Y +1/2, +Z | 1.1902 | 0.6907 |  | -111.33 | -96.82 | -109.789 | 1.79 | -20.652 | 298 | 1 | x parallel to a, y in ab plane, z along c | 1.4046 | 0.000,0.000,1.000 | 0 | CrystalOptimizer with GDMA2.2(PBE0/6-31G(d,p)) + FIT
BZYACO | C15 H12 O1 | 10 | Chalcone | (2E)-1,3-diphenylprop-2-en-1-one | Benzylidene acetophenone | BZYACO, BZYACO03 | flexible CrystalPredictor (2.2), CrystalOptimizer (2.4.7), DMACRYS (2.3.0) | Louise Price | 2018 | Price LS, Price SL 2022 Cryst Growth Des 22, 1801-1816 | \CHEMISTRY_CPOSS\MagnaPharm\Chalcones\CrystalOptimizer | dfA1632 | 3.029 | PBE0/6-31G(d,p) | 0 |  | This is the DMAflex intra_molecular energy penalty. It is with respect to opt. | A1632 | P21/n | 4 | 14.7769 | 5.9908 | 14.4663 | 90 | 65.207 | 90 | LATT 1; SYMM -X +1/2, +Y +1/2, -Z +1/2 | 1.1898 | 0.6915 |  | -112.81 | -99.95 | -109.781 | 1.79 | -20.634 | 298 | 1 | x parallel to a, y in ab plane, z along c | 1.3536 | 0.000,1.000,0.000 | 0 | CrystalOptimizer with GDMA2.2(PBE0/6-31G(d,p)) + FIT
BZYACO | C15 H12 O1 | 10 | Chalcone | (2E)-1,3-diphenylprop-2-en-1-one | Benzylidene acetophenone | BZYACO, BZYACO03 | flexible CrystalPredictor (2.2), CrystalOptimizer (2.4.7), DMACRYS (2.3.0) | Louise Price | 2018 | Price LS, Price SL 2022 Cryst Growth Des 22, 1801-1816 | \CHEMISTRY_CPOSS\MagnaPharm\Chalcones\CrystalOptimizer | dfA4386 | 0.711 | PBE0/6-31G(d,p) | 0 |  | This is the DMAflex intra_molecular energy penalty. It is with respect to opt. | A4386 | P1121 | 4 | 19.8494 | 4.9657 | 11.8175 | 90 | 90 | 89.358 | LATT -1; SYMM -X , -Y , +Z +1/2 | 1.1876 | 0.6932 |  | -110.49 | -200.92 | -109.779 | 1.68 | -21.352 | 298 | 1 | x parallel to a, y in ab plane, z along c | 1.0268 | 0.916,-0.400,0.000 | 0 | CrystalOptimizer with GDMA2.2(PBE0/6-31G(d,p)) + FIT
BZYACO | C15 H12 O1 | 10 | Chalcone | (2E)-1,3-diphenylprop-2-en-1-one | Benzylidene acetophenone | BZYACO, BZYACO03 | flexible CrystalPredictor (2.2), CrystalOptimizer (2.4.7), DMACRYS (2.3.0) | Louise Price | 2018 | Price LS, Price SL 2022 Cryst Growth Des 22, 1801-1816 | \CHEMISTRY_CPOSS\MagnaPharm\Chalcones\CrystalOptimizer | dfA4955 | 2.247 | PBE0/6-31G(d,p) | 0 |  | This is the DMAflex intra_molecular energy penalty. It is with respect to opt. | A4955 | P21/c | 4 | 7.6833 | 5.9169 | 31.0482 | 90 | 125.436 | 90 | LATT 1; SYMM -X , +Y +1/2, -Z +1/2 | 1.2028 | 0.7002 |  | -112.02 | -100.56 | -109.773 | 1.76 | -21.5 | 298 | 1 | x parallel to a, y in ab plane, z along c | 0.5218 | 0.619,0.000,0.785 | 0 | CrystalOptimizer with GDMA2.2(PBE0/6-31G(d,p)) + FIT
BZYACO | C15 H12 O1 | 10 | Chalcone | (2E)-1,3-diphenylprop-2-en-1-one | Benzylidene acetophenone | BZYACO, BZYACO03 | flexible CrystalPredictor (2.2), CrystalOptimizer (2.4.7), DMACRYS (2.3.0) | Louise Price | 2018 | Price LS, Price SL 2022 Cryst Growth Des 22, 1801-1816 | \CHEMISTRY_CPOSS\MagnaPharm\Chalcones\CrystalOptimizer | dfA5583 | 0.742 | PBE0/6-31G(d,p) | 0 |  | This is the DMAflex intra_molecular energy penalty. It is with respect to opt. | A5583 | Pbcn | 8 | 50.3546 | 5.7325 | 8.0189 | 90 | 90 | 90 | LATT 1; SYMM +X +1/2, -Y +1/2, -Z ; SYMM -X , +Y , -Z +1/2; SYMM -X +1/2, -Y +1/2, +Z +1/2 | 1.1952 | 0.6962 |  | -110.51 | -97.9 | -109.768 | 1.77 | -20.699 | 298 | 1 | x parallel to a, y in ab plane, z along c | 0.1928 | 0.000,1.000,0.000 | 0 | CrystalOptimizer with GDMA2.2(PBE0/6-31G(d,p)) + FIT
BZYACO | C15 H12 O1 | 10 | Chalcone | (2E)-1,3-diphenylprop-2-en-1-one | Benzylidene acetophenone | BZYACO, BZYACO03 | flexible CrystalPredictor (2.2), CrystalOptimizer (2.4.7), DMACRYS (2.3.0) | Louise Price | 2018 | Price LS, Price SL 2022 Cryst Growth Des 22, 1801-1816 | \CHEMISTRY_CPOSS\MagnaPharm\Chalcones\CrystalOptimizer | dfA1875 | 0.395 | PBE0/6-31G(d,p) | 0 |  | This is the DMAflex intra_molecular energy penalty. It is with respect to opt. | A1875 | C2/c | 4 | 27.7795 | 4.8419 | 20.0226 | 90 | 58.65 | 90 | LATT 7; SYMM -X , +Y , -Z +1/2 | 1.2028 | 0.7002 |  | -110.15 | -103.45 | -109.755 | 1.65 | -20.892 | 298 | 1 | x parallel to a, y in ab plane, z along c | 1.2977 | 0.066,0.000,0.998 | 0 | CrystalOptimizer with GDMA2.2(PBE0/6-31G(d,p)) + FIT
BZYACO | C15 H12 O1 | 10 | Chalcone | (2E)-1,3-diphenylprop-2-en-1-one | Benzylidene acetophenone | BZYACO, BZYACO03 | flexible CrystalPredictor (2.2), CrystalOptimizer (2.4.7), DMACRYS (2.3.0) | Louise Price | 2018 | Price LS, Price SL 2022 Cryst Growth Des 22, 1801-1816 | \CHEMISTRY_CPOSS\MagnaPharm\Chalcones\CrystalOptimizer | dfA12199 | 0.505 | PBE0/6-31G(d,p) | 0 |  | This is the DMAflex intra_molecular energy penalty. It is with respect to opt. | A12199 | Pc | 4 | 11.432 | 4.0362 | 29.9874 | 90 | 125.521 | 90 | LATT -1; SYMM +X , -Y , +Z +1/2 | 1.2283 | 0.7152 |  | -110.26 | -214.11 | -109.755 | 1.68 | -21.309 | 298 | 1 | x parallel to a, y in ab plane, z along c | 1.4728 | -0.472,0.000,0.881 | 0 | CrystalOptimizer with GDMA2.2(PBE0/6-31G(d,p)) + FIT
BZYACO | C15 H12 O1 | 10 | Chalcone | (2E)-1,3-diphenylprop-2-en-1-one | Benzylidene acetophenone | BZYACO, BZYACO03 | flexible CrystalPredictor (2.2), CrystalOptimizer (2.4.7), DMACRYS (2.3.0) | Louise Price | 2018 | Price LS, Price SL 2022 Cryst Growth Des 22, 1801-1816 | \CHEMISTRY_CPOSS\MagnaPharm\Chalcones\CrystalOptimizer | dfA16813 | 0.727 | PBE0/6-31G(d,p) | 0 |  | This is the DMAflex intra_molecular energy penalty. It is with respect to opt. | A16813 | Pa | 4 | 10.2711 | 27.8752 | 3.952 | 90 | 90 | 90 | LATT -1; SYMM +X +1/2, -Y +1/2, +Z | 1.2225 | 0.7125 |  | -110.47 | -212.8 | -109.743 | 1.68 | -21.253 | 298 | 1 | x parallel to a, y in ab plane, z along c | 0.8057 | 1.000,0.000,-0.001 | 0 | CrystalOptimizer with GDMA2.2(PBE0/6-31G(d,p)) + FIT
BZYACO | C15 H12 O1 | 10 | Chalcone | (2E)-1,3-diphenylprop-2-en-1-one | Benzylidene acetophenone | BZYACO, BZYACO03 | flexible CrystalPredictor (2.2), CrystalOptimizer (2.4.7), DMACRYS (2.3.0) | Louise Price | 2018 | Price LS, Price SL 2022 Cryst Growth Des 22, 1801-1816 | \CHEMISTRY_CPOSS\MagnaPharm\Chalcones\CrystalOptimizer | dfA1184 | 0.544 | PBE0/6-31G(d,p) | 0 |  | This is the DMAflex intra_molecular energy penalty. It is with respect to opt. | A1184 | Pna21 | 4 | 25.3924 | 11.8558 | 3.764 | 90 | 90 | 90 | LATT -1; SYMM -X , -Y , +Z +1/2; SYMM -X +1/2, +Y +1/2, +Z +1/2; SYMM +X +1/2, -Y +1/2, +Z | 1.2207 | 0.712 |  | -110.28 | -107.54 | -109.736 | 1.64 | -21.388 | 298 | 1 | x parallel to a, y in ab plane, z along c | 1.6111 | 0.000,1.000,0.000 | 0 | CrystalOptimizer with GDMA2.2(PBE0/6-31G(d,p)) + FIT
BZYACO | C15 H12 O1 | 10 | Chalcone | (2E)-1,3-diphenylprop-2-en-1-one | Benzylidene acetophenone | BZYACO, BZYACO03 | flexible CrystalPredictor (2.2), CrystalOptimizer (2.4.7), DMACRYS (2.3.0) | Louise Price | 2018 | Price LS, Price SL 2022 Cryst Growth Des 22, 1801-1816 | \CHEMISTRY_CPOSS\MagnaPharm\Chalcones\CrystalOptimizer | dfA4125 | 0.84 | PBE0/6-31G(d,p) | 0 |  | This is the DMAflex intra_molecular energy penalty. It is with respect to opt. | A4125 | P21/a | 4 | 9.7662 | 13.475 | 9.1595 | 90 | 78.733 | 90 | LATT 1; SYMM -X +1/2, +Y +1/2, -Z | 1.1701 | 0.6808 |  | -110.57 | -96.18 | -109.73 | 1.74 | -21.297 | 298 | 1 | x parallel to a, y in ab plane, z along c | 0.5477 | 0.940,0.000,-0.341 | 0 | CrystalOptimizer with GDMA2.2(PBE0/6-31G(d,p)) + FIT
BZYACO | C15 H12 O1 | 10 | Chalcone | (2E)-1,3-diphenylprop-2-en-1-one | Benzylidene acetophenone | BZYACO, BZYACO03 | flexible CrystalPredictor (2.2), CrystalOptimizer (2.4.7), DMACRYS (2.3.0) | Louise Price | 2018 | Price LS, Price SL 2022 Cryst Growth Des 22, 1801-1816 | \CHEMISTRY_CPOSS\MagnaPharm\Chalcones\CrystalOptimizer | dfA4928 | 2.817 | PBE0/6-31G(d,p) | 0 |  | This is the DMAflex intra_molecular energy penalty. It is with respect to opt. | A4928 | P21/a | 4 | 11.9553 | 10.7249 | 9.7835 | 90 | 66.648 | 90 | LATT 1; SYMM -X +1/2, +Y +1/2, -Z | 1.2011 | 0.7013 |  | -112.53 | -100.03 | -109.713 | 1.86 | -20.395 | 298 | 1 | x parallel to a, y in ab plane, z along c | 2.5014 | 0.000,1.000,0.000 | 0 | CrystalOptimizer with GDMA2.2(PBE0/6-31G(d,p)) + FIT | sp1 | CASTEP version 23.1 | Perdew Burke Ernzerhof | MBD@rsSCS | 900 | 2 2 2 | Ultrasoft pseudopotential | No | DFT-D optimized with TS dispersion correction. | P21/c | 9.8224 | 9.8981 | 12.2249 | 90 | 116.267 | 90 | -2997.652 |  | 1.2979
BZYACO | C15 H12 O1 | 10 | Chalcone | (2E)-1,3-diphenylprop-2-en-1-one | Benzylidene acetophenone | BZYACO, BZYACO03 | flexible CrystalPredictor (2.2), CrystalOptimizer (2.4.7), DMACRYS (2.3.0) | Louise Price | 2018 | Price LS, Price SL 2022 Cryst Growth Des 22, 1801-1816 | \CHEMISTRY_CPOSS\MagnaPharm\Chalcones\CrystalOptimizer | dfA4928 | 2.817 | PBE0/6-31G(d,p) | 0 |  | This is the DMAflex intra_molecular energy penalty. It is with respect to opt. | A4928 | P21/a | 4 | 11.9553 | 10.7249 | 9.7835 | 90 | 66.648 | 90 | LATT 1; SYMM -X +1/2, +Y +1/2, -Z | 1.2011 | 0.7013 |  | -112.53 | -100.03 | -109.713 | 1.86 | -20.395 | 298 | 1 | x parallel to a, y in ab plane, z along c | 2.5014 | 0.000,1.000,0.000 | 0 | CrystalOptimizer with GDMA2.2(PBE0/6-31G(d,p)) + FIT | opt | CASTEP version 23.1 | Perdew Burke Ernzerhof | TS | 900 | 2 2 2 | Ultrasoft pseudopotential | Yes |  | P21/c | 9.8224 | 9.8981 | 12.2249 | 90 | 116.267 | 90 | -2997.568 |  | 1.2979
BZYACO | C15 H12 O1 | 10 | Chalcone | (2E)-1,3-diphenylprop-2-en-1-one | Benzylidene acetophenone | BZYACO, BZYACO03 | flexible CrystalPredictor (2.2), CrystalOptimizer (2.4.7), DMACRYS (2.3.0) | Louise Price | 2018 | Price LS, Price SL 2022 Cryst Growth Des 22, 1801-1816 | \CHEMISTRY_CPOSS\MagnaPharm\Chalcones\CrystalOptimizer | dfA2224 | 2.683 | PBE0/6-31G(d,p) | 0 |  | This is the DMAflex intra_molecular energy penalty. It is with respect to opt. | A2224 | P21/n | 4 | 7.5272 | 5.7332 | 27.5696 | 90 | 78.173 | 90 | LATT 1; SYMM -X +1/2, +Y +1/2, -Z +1/2 | 1.1878 | 0.6925 |  | -112.39 | -99.16 | -109.707 | 1.72 | -21.178 | 298 | 1 | x parallel to a, y in ab plane, z along c | 1.9881 | 0.000,1.000,0.000 | 0 | CrystalOptimizer with GDMA2.2(PBE0/6-31G(d,p)) + FIT
BZYACO | C15 H12 O1 | 10 | Chalcone | (2E)-1,3-diphenylprop-2-en-1-one | Benzylidene acetophenone | BZYACO, BZYACO03 | flexible CrystalPredictor (2.2), CrystalOptimizer (2.4.7), DMACRYS (2.3.0) | Louise Price | 2018 | Price LS, Price SL 2022 Cryst Growth Des 22, 1801-1816 | \CHEMISTRY_CPOSS\MagnaPharm\Chalcones\CrystalOptimizer | dfA2270 | 0.715 | PBE0/6-31G(d,p) | 0 |  | This is the DMAflex intra_molecular energy penalty. It is with respect to opt. | A2270 | P21/a | 4 | 11.2448 | 7.6603 | 13.4486 | 90 | 80.913 | 90 | LATT 1; SYMM -X +1/2, +Y +1/2, -Z | 1.2093 | 0.7033 |  | -110.42 | -101.78 | -109.705 | 1.77 | -20.669 | 298 | 1 | x parallel to a, y in ab plane, z along c | 0.3459 | 0.995,0.000,0.098 | 0 | CrystalOptimizer with GDMA2.2(PBE0/6-31G(d,p)) + FIT
BZYACO | C15 H12 O1 | 10 | Chalcone | (2E)-1,3-diphenylprop-2-en-1-one | Benzylidene acetophenone | BZYACO, BZYACO03 | flexible CrystalPredictor (2.2), CrystalOptimizer (2.4.7), DMACRYS (2.3.0) | Louise Price | 2018 | Price LS, Price SL 2022 Cryst Growth Des 22, 1801-1816 | \CHEMISTRY_CPOSS\MagnaPharm\Chalcones\CrystalOptimizer | dfA6063 | 0.397 | PBE0/6-31G(d,p) | 0 |  | This is the DMAflex intra_molecular energy penalty. It is with respect to opt. | A6063 | P-1 | 2 | 8.4582 | 7.3505 | 9.7165 | 73.248 | 82.057 | 98.493 | LATT 1 | 1.2315 | 0.7161 |  | -110.1 | -107.04 | -109.703 | 1.75 | -20.774 | 298 | 1 | x parallel to a, y in ab plane, z along c | 2.4611 | 0.588,0.739,-0.328 | 0 | CrystalOptimizer with GDMA2.2(PBE0/6-31G(d,p)) + FIT
BZYACO | C15 H12 O1 | 10 | Chalcone | (2E)-1,3-diphenylprop-2-en-1-one | Benzylidene acetophenone | BZYACO, BZYACO03 | flexible CrystalPredictor (2.2), CrystalOptimizer (2.4.7), DMACRYS (2.3.0) | Louise Price | 2018 | Price LS, Price SL 2022 Cryst Growth Des 22, 1801-1816 | \CHEMISTRY_CPOSS\MagnaPharm\Chalcones\CrystalOptimizer | dfA10004 | 1.088 | PBE0/6-31G(d,p) | 0 |  | This is the DMAflex intra_molecular energy penalty. It is with respect to opt. | A10004 | I2/c | 8 | 27.1926 | 3.8397 | 23.5602 | 90 | 65.895 | 90 | LATT 1; SYMM -X , +Y , -Z +1/2; SYMM +X +1/2, +Y +1/2, +Z +1/2; SYMM -X +1/2, +Y +1/2, -Z | 1.2321 | 0.7185 |  | -110.78 | -108.05 | -109.692 | 1.71 | -20.875 | 298 | 1 | x parallel to a, y in ab plane, z along c | 1.3548 | -0.518,0.000,0.855 | 0 | CrystalOptimizer with GDMA2.2(PBE0/6-31G(d,p)) + FIT
BZYACO | C15 H12 O1 | 10 | Chalcone | (2E)-1,3-diphenylprop-2-en-1-one | Benzylidene acetophenone | BZYACO, BZYACO03 | flexible CrystalPredictor (2.2), CrystalOptimizer (2.4.7), DMACRYS (2.3.0) | Louise Price | 2018 | Price LS, Price SL 2022 Cryst Growth Des 22, 1801-1816 | \CHEMISTRY_CPOSS\MagnaPharm\Chalcones\CrystalOptimizer | dfA6559 | 1.026 | PBE0/6-31G(d,p) | 0 |  | This is the DMAflex intra_molecular energy penalty. It is with respect to opt. | A6559 | P21/c | 4 | 9.3144 | 13.7772 | 9.4149 | 90 | 78.04 | 90 | LATT 1; SYMM -X , +Y +1/2, -Z +1/2 | 1.1703 | 0.681 |  | -110.71 | -96.31 | -109.684 | 1.71 | -21.898 | 298 | 1 | x parallel to a, y in ab plane, z along c | 0.5374 | -0.659,0.000,0.752 | 0 | CrystalOptimizer with GDMA2.2(PBE0/6-31G(d,p)) + FIT
BZYACO | C15 H12 O1 | 10 | Chalcone | (2E)-1,3-diphenylprop-2-en-1-one | Benzylidene acetophenone | BZYACO, BZYACO03 | flexible CrystalPredictor (2.2), CrystalOptimizer (2.4.7), DMACRYS (2.3.0) | Louise Price | 2018 | Price LS, Price SL 2022 Cryst Growth Des 22, 1801-1816 | \CHEMISTRY_CPOSS\MagnaPharm\Chalcones\CrystalOptimizer | dfA13914 | 1.067 | PBE0/6-31G(d,p) | 0 |  | This is the DMAflex intra_molecular energy penalty. It is with respect to opt. | A13914 | P1121 | 4 | 5.7705 | 3.9557 | 49.4457 | 90 | 90 | 90.007 | LATT -1; SYMM -X , -Y , +Z +1/2 | 1.2256 | 0.7137 |  | -110.75 | -212.66 | -109.683 | 1.65 | -21.75 | 298 | 1 | x parallel to a, y in ab plane, z along c | 1.9162 | 1.000,0.000,0.000 | 0 | CrystalOptimizer with GDMA2.2(PBE0/6-31G(d,p)) + FIT
BZYACO | C15 H12 O1 | 10 | Chalcone | (2E)-1,3-diphenylprop-2-en-1-one | Benzylidene acetophenone | BZYACO, BZYACO03 | flexible CrystalPredictor (2.2), CrystalOptimizer (2.4.7), DMACRYS (2.3.0) | Louise Price | 2018 | Price LS, Price SL 2022 Cryst Growth Des 22, 1801-1816 | \CHEMISTRY_CPOSS\MagnaPharm\Chalcones\CrystalOptimizer | dfA737 | 0.779 | PBE0/6-31G(d,p) | 0 |  | This is the DMAflex intra_molecular energy penalty. It is with respect to opt. | A737 | P21/n | 4 | 7.6041 | 24.6776 | 6.4301 | 90 | 73.455 | 90 | LATT 1; SYMM -X +1/2, +Y +1/2, -Z +1/2 | 1.1959 | 0.6954 |  | -110.46 | -100.2 | -109.681 | 1.65 | -22.456 | 298 | 1 | x parallel to a, y in ab plane, z along c | 0.4466 | 0.000,1.000,0.000 | 0 | CrystalOptimizer with GDMA2.2(PBE0/6-31G(d,p)) + FIT
BZYACO | C15 H12 O1 | 10 | Chalcone | (2E)-1,3-diphenylprop-2-en-1-one | Benzylidene acetophenone | BZYACO, BZYACO03 | flexible CrystalPredictor (2.2), CrystalOptimizer (2.4.7), DMACRYS (2.3.0) | Louise Price | 2018 | Price LS, Price SL 2022 Cryst Growth Des 22, 1801-1816 | \CHEMISTRY_CPOSS\MagnaPharm\Chalcones\CrystalOptimizer | dfA1312 | 1.119 | PBE0/6-31G(d,p) | 0 |  | This is the DMAflex intra_molecular energy penalty. It is with respect to opt. | A1312 | P21/c | 4 | 5.7665 | 3.9603 | 51.8187 | 90 | 72.545 | 90 | LATT 1; SYMM -X , +Y +1/2, -Z +1/2 | 1.2253 | 0.7151 |  | -110.8 | -106.4 | -109.681 | 1.7 | -21.363 | 298 | 1 | x parallel to a, y in ab plane, z along c | 1.7689 | 0.759,0.000,-0.651 | 0 | CrystalOptimizer with GDMA2.2(PBE0/6-31G(d,p)) + FIT
BZYACO | C15 H12 O1 | 10 | Chalcone | (2E)-1,3-diphenylprop-2-en-1-one | Benzylidene acetophenone | BZYACO, BZYACO03 | flexible CrystalPredictor (2.2), CrystalOptimizer (2.4.7), DMACRYS (2.3.0) | Louise Price | 2018 | Price LS, Price SL 2022 Cryst Growth Des 22, 1801-1816 | \CHEMISTRY_CPOSS\MagnaPharm\Chalcones\CrystalOptimizer | dfA4090 | 3.041 | PBE0/6-31G(d,p) | 0 |  | This is the DMAflex intra_molecular energy penalty. It is with respect to opt. | A4090 | P21/c | 4 | 9.0573 | 16.2204 | 7.8261 | 90 | 86.315 | 90 | LATT 1; SYMM -X , +Y +1/2, -Z +1/2 | 1.2056 | 0.7021 |  | -112.72 | -99.67 | -109.679 | 1.78 | -20.421 | 298 | 1 | x parallel to a, y in ab plane, z along c | 2.7853 | 0.918,0.000,0.397 | 0 | CrystalOptimizer with GDMA2.2(PBE0/6-31G(d,p)) + FIT
BZYACO | C15 H12 O1 | 10 | Chalcone | (2E)-1,3-diphenylprop-2-en-1-one | Benzylidene acetophenone | BZYACO, BZYACO03 | flexible CrystalPredictor (2.2), CrystalOptimizer (2.4.7), DMACRYS (2.3.0) | Louise Price | 2018 | Price LS, Price SL 2022 Cryst Growth Des 22, 1801-1816 | \CHEMISTRY_CPOSS\MagnaPharm\Chalcones\CrystalOptimizer | dfA1705 | 1.983 | PBE0/6-31G(d,p) | 0 |  | This is the DMAflex intra_molecular energy penalty. It is with respect to opt. | A1705 | P21 | 2 | 24.2612 | 3.8785 | 5.9508 | 90 | 85.536 | 90 | LATT -1; SYMM -X , +Y +1/2, -Z | 1.2389 | 0.7219 |  | -111.66 | -107.87 | -109.677 | 1.71 | -21.033 | 298 | 1 | x parallel to a, y in ab plane, z along c | 2.6973 | -0.681,0.000,0.732 | 0 | CrystalOptimizer with GDMA2.2(PBE0/6-31G(d,p)) + FIT
BZYACO | C15 H12 O1 | 10 | Chalcone | (2E)-1,3-diphenylprop-2-en-1-one | Benzylidene acetophenone | BZYACO, BZYACO03 | flexible CrystalPredictor (2.2), CrystalOptimizer (2.4.7), DMACRYS (2.3.0) | Louise Price | 2018 | Price LS, Price SL 2022 Cryst Growth Des 22, 1801-1816 | \CHEMISTRY_CPOSS\MagnaPharm\Chalcones\CrystalOptimizer | dfA539 | 0.177 | PBE0/6-31G(d,p) | 0 |  | This is the DMAflex intra_molecular energy penalty. It is with respect to opt. | A539 | P21/c | 4 | 13.0487 | 5.9646 | 15.2776 | 90 | 76.282 | 90 | LATT 1; SYMM -X , +Y +1/2, -Z +1/2 | 1.1975 | 0.6964 |  | -109.85 | -101.15 | -109.673 | 1.76 | -21.277 | 298 | 1 | x parallel to a, y in ab plane, z along c | 1.3237 | 0.955,0.000,-0.298 | 0 | CrystalOptimizer with GDMA2.2(PBE0/6-31G(d,p)) + FIT
BZYACO | C15 H12 O1 | 10 | Chalcone | (2E)-1,3-diphenylprop-2-en-1-one | Benzylidene acetophenone | BZYACO, BZYACO03 | flexible CrystalPredictor (2.2), CrystalOptimizer (2.4.7), DMACRYS (2.3.0) | Louise Price | 2018 | Price LS, Price SL 2022 Cryst Growth Des 22, 1801-1816 | \CHEMISTRY_CPOSS\MagnaPharm\Chalcones\CrystalOptimizer | dfA2481 | 0.202 | PBE0/6-31G(d,p) | 0 |  | This is the DMAflex intra_molecular energy penalty. It is with respect to opt. | A2481 | P21/n | 4 | 8.9256 | 17.5477 | 9.0559 | 90 | 54.924 | 90 | LATT 1; SYMM -X +1/2, +Y +1/2, -Z +1/2 | 1.1917 | 0.6941 |  | -109.87 | -102.27 | -109.668 | 1.7 | -20.753 | 298 | 1 | x parallel to a, y in ab plane, z along c | 0.9376 | 0.000,1.000,0.000 | 0 | CrystalOptimizer with GDMA2.2(PBE0/6-31G(d,p)) + FIT
BZYACO | C15 H12 O1 | 10 | Chalcone | (2E)-1,3-diphenylprop-2-en-1-one | Benzylidene acetophenone | BZYACO, BZYACO03 | flexible CrystalPredictor (2.2), CrystalOptimizer (2.4.7), DMACRYS (2.3.0) | Louise Price | 2018 | Price LS, Price SL 2022 Cryst Growth Des 22, 1801-1816 | \CHEMISTRY_CPOSS\MagnaPharm\Chalcones\CrystalOptimizer | dfA514 | 0.424 | PBE0/6-31G(d,p) | 0 |  | This is the DMAflex intra_molecular energy penalty. It is with respect to opt. | A514 | P21/c | 4 | 6.7921 | 13.0431 | 13.1687 | 90 | 102.118 | 90 | LATT 1; SYMM -X , +Y +1/2, -Z +1/2 | 1.2127 | 0.7065 |  | -110.09 | -102.47 | -109.666 | 1.74 | -21.968 | 298 | 1 | x parallel to a, y in ab plane, z along c | 0.6803 | 0.000,1.000,0.000 | 0 | CrystalOptimizer with GDMA2.2(PBE0/6-31G(d,p)) + FIT
BZYACO | C15 H12 O1 | 10 | Chalcone | (2E)-1,3-diphenylprop-2-en-1-one | Benzylidene acetophenone | BZYACO, BZYACO03 | flexible CrystalPredictor (2.2), CrystalOptimizer (2.4.7), DMACRYS (2.3.0) | Louise Price | 2018 | Price LS, Price SL 2022 Cryst Growth Des 22, 1801-1816 | \CHEMISTRY_CPOSS\MagnaPharm\Chalcones\CrystalOptimizer | dfA13645 | 0.577 | PBE0/6-31G(d,p) | 0 |  | This is the DMAflex intra_molecular energy penalty. It is with respect to opt. | A13645 | P-1 | 2 | 11.161 | 3.8925 | 13.9453 | 85.68 | 70.222 | 87.614 | LATT 1 | 1.2168 | 0.7037 |  | -110.23 | -106.49 | -109.653 | 1.62 | -21.731 | 298 | 1 | x parallel to a, y in ab plane, z along c | 2.1593 | -0.639,0.001,0.769 | 0 | CrystalOptimizer with GDMA2.2(PBE0/6-31G(d,p)) + FIT
BZYACO | C15 H12 O1 | 10 | Chalcone | (2E)-1,3-diphenylprop-2-en-1-one | Benzylidene acetophenone | BZYACO, BZYACO03 | flexible CrystalPredictor (2.2), CrystalOptimizer (2.4.7), DMACRYS (2.3.0) | Louise Price | 2018 | Price LS, Price SL 2022 Cryst Growth Des 22, 1801-1816 | \CHEMISTRY_CPOSS\MagnaPharm\Chalcones\CrystalOptimizer | dfA12448 | 1.295 | PBE0/6-31G(d,p) | 0 |  | This is the DMAflex intra_molecular energy penalty. It is with respect to opt. | A12448 | P-1 | 2 | 7.1009 | 17.1915 | 6.4024 | 64.136 | 70.976 | 53.95 | LATT 1 | 1.2219 | 0.7113 |  | -110.94 | -107.45 | -109.645 | 1.68 | -21.391 | 298 | 1 | x parallel to a, y in ab plane, z along c | 1.7037 | 0.160,0.911,-0.380 | 0 | CrystalOptimizer with GDMA2.2(PBE0/6-31G(d,p)) + FIT
BZYACO | C15 H12 O1 | 10 | Chalcone | (2E)-1,3-diphenylprop-2-en-1-one | Benzylidene acetophenone | BZYACO, BZYACO03 | flexible CrystalPredictor (2.2), CrystalOptimizer (2.4.7), DMACRYS (2.3.0) | Louise Price | 2018 | Price LS, Price SL 2022 Cryst Growth Des 22, 1801-1816 | \CHEMISTRY_CPOSS\MagnaPharm\Chalcones\CrystalOptimizer | dfA13257 | 0.738 | PBE0/6-31G(d,p) | 0 |  | This is the DMAflex intra_molecular energy penalty. It is with respect to opt. | A13257 | P21/a | 8 | 15.0607 | 11.2835 | 14.1785 | 90 | 75.607 | 90 | LATT 1; SYMM -X +1/2, +Y +1/2, -Z | 1.1854 | 0.6907 |  | -110.38 | -199.42 | -109.642 | 1.7 | -21.399 | 298 | 1 | x parallel to a, y in ab plane, z along c | 1.0196 | 0.436,0.000,0.900 | 0 | CrystalOptimizer with GDMA2.2(PBE0/6-31G(d,p)) + FIT
BZYACO | C15 H12 O1 | 10 | Chalcone | (2E)-1,3-diphenylprop-2-en-1-one | Benzylidene acetophenone | BZYACO, BZYACO03 | flexible CrystalPredictor (2.2), CrystalOptimizer (2.4.7), DMACRYS (2.3.0) | Louise Price | 2018 | Price LS, Price SL 2022 Cryst Growth Des 22, 1801-1816 | \CHEMISTRY_CPOSS\MagnaPharm\Chalcones\CrystalOptimizer | dfA2441 | 1.164 | PBE0/6-31G(d,p) | 0 |  | This is the DMAflex intra_molecular energy penalty. It is with respect to opt. | A2441 | P-1 | 2 | 14.0165 | 11.9367 | 3.8327 | 89.294 | 74.738 | 65.623 | LATT 1 | 1.2349 | 0.7209 |  | -110.8 | -108.59 | -109.636 | 1.68 | -21.341 | 298 | 1 | x parallel to a, y in ab plane, z along c | 1.4743 | 0.684,0.664,0.302 | 0 | CrystalOptimizer with GDMA2.2(PBE0/6-31G(d,p)) + FIT
BZYACO | C15 H12 O1 | 10 | Chalcone | (2E)-1,3-diphenylprop-2-en-1-one | Benzylidene acetophenone | BZYACO, BZYACO03 | flexible CrystalPredictor (2.2), CrystalOptimizer (2.4.7), DMACRYS (2.3.0) | Louise Price | 2018 | Price LS, Price SL 2022 Cryst Growth Des 22, 1801-1816 | \CHEMISTRY_CPOSS\MagnaPharm\Chalcones\CrystalOptimizer | dfA7394 | 2.725 | PBE0/6-31G(d,p) | 0 |  | This is the DMAflex intra_molecular energy penalty. It is with respect to opt. | A7394 | P21 | 2 | 13.432 | 5.6373 | 7.8156 | 90 | 80.711 | 90 | LATT -1; SYMM -X , +Y +1/2, -Z | 1.1842 | 0.6895 |  | -112.36 | -96.11 | -109.635 | 1.76 | -21.583 | 298 | 1 | x parallel to a, y in ab plane, z along c | 1.504 | -0.405,0.000,0.914 | 0 | CrystalOptimizer with GDMA2.2(PBE0/6-31G(d,p)) + FIT
BZYACO | C15 H12 O1 | 10 | Chalcone | (2E)-1,3-diphenylprop-2-en-1-one | Benzylidene acetophenone | BZYACO, BZYACO03 | flexible CrystalPredictor (2.2), CrystalOptimizer (2.4.7), DMACRYS (2.3.0) | Louise Price | 2018 | Price LS, Price SL 2022 Cryst Growth Des 22, 1801-1816 | \CHEMISTRY_CPOSS\MagnaPharm\Chalcones\CrystalOptimizer | dfA1731 | 1.9 | PBE0/6-31G(d,p) | 0 |  | This is the DMAflex intra_molecular energy penalty. It is with respect to opt. | A1731 | P21/c | 4 | 8.0747 | 11.4393 | 12.841 | 90 | 75.675 | 90 | LATT 1; SYMM -X , +Y +1/2, -Z +1/2 | 1.2036 | 0.699 |  | -111.53 | -101.38 | -109.63 | 1.8 | -20.461 | 298 | 1 | x parallel to a, y in ab plane, z along c | 1.3433 | 0.584,0.000,0.812 | 0 | CrystalOptimizer with GDMA2.2(PBE0/6-31G(d,p)) + FIT
BZYACO | C15 H12 O1 | 10 | Chalcone | (2E)-1,3-diphenylprop-2-en-1-one | Benzylidene acetophenone | BZYACO, BZYACO03 | flexible CrystalPredictor (2.2), CrystalOptimizer (2.4.7), DMACRYS (2.3.0) | Louise Price | 2018 | Price LS, Price SL 2022 Cryst Growth Des 22, 1801-1816 | \CHEMISTRY_CPOSS\MagnaPharm\Chalcones\CrystalOptimizer | dfA3497 | 1.122 | PBE0/6-31G(d,p) | 0 |  | This is the DMAflex intra_molecular energy penalty. It is with respect to opt. | A3497 | P212121 | 4 | 10.6776 | 14.2575 | 7.641 | 90 | 90 | 90 | LATT -1; SYMM +X +1/2, -Y +1/2, -Z ; SYMM -X , +Y +1/2, -Z +1/2; SYMM -X +1/2, -Y , +Z +1/2 | 1.1892 | 0.6924 |  | -110.75 | -98.18 | -109.628 | 1.74 | -21.271 | 298 | 1 | x parallel to a, y in ab plane, z along c | 1.6427 | 1.000,0.000,0.000 | 0 | CrystalOptimizer with GDMA2.2(PBE0/6-31G(d,p)) + FIT
BZYACO | C15 H12 O1 | 10 | Chalcone | (2E)-1,3-diphenylprop-2-en-1-one | Benzylidene acetophenone | BZYACO, BZYACO03 | flexible CrystalPredictor (2.2), CrystalOptimizer (2.4.7), DMACRYS (2.3.0) | Louise Price | 2018 | Price LS, Price SL 2022 Cryst Growth Des 22, 1801-1816 | \CHEMISTRY_CPOSS\MagnaPharm\Chalcones\CrystalOptimizer | dfA1607 | 0.985 | PBE0/6-31G(d,p) | 0 |  | This is the DMAflex intra_molecular energy penalty. It is with respect to opt. | A1607 | P21/n | 4 | 22.3376 | 3.7524 | 13.8593 | 90 | 76.416 | 90 | LATT 1; SYMM -X +1/2, +Y +1/2, -Z +1/2 | 1.225 | 0.7145 |  | -110.6 | -108.37 | -109.615 | 1.69 | -21.121 | 298 | 1 | x parallel to a, y in ab plane, z along c | 0.8337 | 0.495,0.000,0.869 | 0 | CrystalOptimizer with GDMA2.2(PBE0/6-31G(d,p)) + FIT
BZYACO | C15 H12 O1 | 10 | Chalcone | (2E)-1,3-diphenylprop-2-en-1-one | Benzylidene acetophenone | BZYACO, BZYACO03 | flexible CrystalPredictor (2.2), CrystalOptimizer (2.4.7), DMACRYS (2.3.0) | Louise Price | 2018 | Price LS, Price SL 2022 Cryst Growth Des 22, 1801-1816 | \CHEMISTRY_CPOSS\MagnaPharm\Chalcones\CrystalOptimizer | dfA3473 | 0.587 | PBE0/6-31G(d,p) | 0 |  | This is the DMAflex intra_molecular energy penalty. It is with respect to opt. | A3473 | C2/c | 4 | 25.1707 | 5.3376 | 17.9456 | 90 | 79.404 | 90 | LATT 7; SYMM -X , +Y , -Z +1/2 | 1.1674 | 0.6801 |  | -110.2 | -96.26 | -109.613 | 1.76 | -21.343 | 298 | 1 | x parallel to a, y in ab plane, z along c | 1.2784 | 0.322,0.000,0.947 | 0 | CrystalOptimizer with GDMA2.2(PBE0/6-31G(d,p)) + FIT
BZYACO | C15 H12 O1 | 10 | Chalcone | (2E)-1,3-diphenylprop-2-en-1-one | Benzylidene acetophenone | BZYACO, BZYACO03 | flexible CrystalPredictor (2.2), CrystalOptimizer (2.4.7), DMACRYS (2.3.0) | Louise Price | 2018 | Price LS, Price SL 2022 Cryst Growth Des 22, 1801-1816 | \CHEMISTRY_CPOSS\MagnaPharm\Chalcones\CrystalOptimizer | dfA5802 | 0.621 | PBE0/6-31G(d,p) | 0 |  | This is the DMAflex intra_molecular energy penalty. It is with respect to opt. | A5802 | P21/c | 4 | 11.1593 | 4.0087 | 27.1081 | 90 | 70.772 | 90 | LATT 1; SYMM -X , +Y +1/2, -Z +1/2 | 1.2081 | 0.702 |  | -110.23 | -103.62 | -109.609 | 1.64 | -22.082 | 298 | 1 | x parallel to a, y in ab plane, z along c | 1.591 | -0.693,0.000,0.721 | 0 | CrystalOptimizer with GDMA2.2(PBE0/6-31G(d,p)) + FIT
BZYACO | C15 H12 O1 | 10 | Chalcone | (2E)-1,3-diphenylprop-2-en-1-one | Benzylidene acetophenone | BZYACO, BZYACO03 | flexible CrystalPredictor (2.2), CrystalOptimizer (2.4.7), DMACRYS (2.3.0) | Louise Price | 2018 | Price LS, Price SL 2022 Cryst Growth Des 22, 1801-1816 | \CHEMISTRY_CPOSS\MagnaPharm\Chalcones\CrystalOptimizer | dfA372 | 1.169 | PBE0/6-31G(d,p) | 0 |  | This is the DMAflex intra_molecular energy penalty. It is with respect to opt. | A372 | P-1 | 2 | 9.4173 | 5.8267 | 11.0616 | 77.804 | 99.704 | 78.369 | LATT 1 | 1.2203 | 0.7057 |  | -110.77 | -106.59 | -109.601 | 1.71 | -21.294 | 298 | 1 | x parallel to a, y in ab plane, z along c | 1.3787 | 0.848,0.379,-0.371 | 0 | CrystalOptimizer with GDMA2.2(PBE0/6-31G(d,p)) + FIT
BZYACO | C15 H12 O1 | 10 | Chalcone | (2E)-1,3-diphenylprop-2-en-1-one | Benzylidene acetophenone | BZYACO, BZYACO03 | flexible CrystalPredictor (2.2), CrystalOptimizer (2.4.7), DMACRYS (2.3.0) | Louise Price | 2018 | Price LS, Price SL 2022 Cryst Growth Des 22, 1801-1816 | \CHEMISTRY_CPOSS\MagnaPharm\Chalcones\CrystalOptimizer | dfA8085 | 0.635 | PBE0/6-31G(d,p) | 0 |  | This is the DMAflex intra_molecular energy penalty. It is with respect to opt. | A8085 | Pbc21 | 8 | 14.9666 | 11.9598 | 12.965 | 90 | 90 | 90 | LATT -1; SYMM -X +1/2, -Y +1/2, +Z +1/2; SYMM -X +1/2, +Y +1/2, +Z ; SYMM +X , -Y , +Z +1/2 | 1.1921 | 0.6936 |  | -110.23 | -202.71 | -109.595 | 1.66 | -21.65 | 298 | 1 | x parallel to a, y in ab plane, z along c | 0.6248 | 1.000,0.000,0.000 | 0 | CrystalOptimizer with GDMA2.2(PBE0/6-31G(d,p)) + FIT
BZYACO | C15 H12 O1 | 10 | Chalcone | (2E)-1,3-diphenylprop-2-en-1-one | Benzylidene acetophenone | BZYACO, BZYACO03 | flexible CrystalPredictor (2.2), CrystalOptimizer (2.4.7), DMACRYS (2.3.0) | Louise Price | 2018 | Price LS, Price SL 2022 Cryst Growth Des 22, 1801-1816 | \CHEMISTRY_CPOSS\MagnaPharm\Chalcones\CrystalOptimizer | dfA3902 | 0.712 | PBE0/6-31G(d,p) | 0 |  | This is the DMAflex intra_molecular energy penalty. It is with respect to opt. | A3902 | P21/n | 4 | 19.2549 | 15.0435 | 3.979 | 90 | 86.891 | 90 | LATT 1; SYMM -X +1/2, +Y +1/2, -Z +1/2 | 1.202 | 0.6984 |  | -110.3 | -103.57 | -109.588 | 1.71 | -20.645 | 298 | 1 | x parallel to a, y in ab plane, z along c | 2.0881 | 0.000,1.000,0.000 | 0 | CrystalOptimizer with GDMA2.2(PBE0/6-31G(d,p)) + FIT
BZYACO | C15 H12 O1 | 10 | Chalcone | (2E)-1,3-diphenylprop-2-en-1-one | Benzylidene acetophenone | BZYACO, BZYACO03 | flexible CrystalPredictor (2.2), CrystalOptimizer (2.4.7), DMACRYS (2.3.0) | Louise Price | 2018 | Price LS, Price SL 2022 Cryst Growth Des 22, 1801-1816 | \CHEMISTRY_CPOSS\MagnaPharm\Chalcones\CrystalOptimizer | dfA6683 | 1.22 | PBE0/6-31G(d,p) | 0 |  | This is the DMAflex intra_molecular energy penalty. It is with respect to opt. | A6683 | P21/n | 4 | 8.0191 | 5.4022 | 27.0394 | 90 | 86.273 | 90 | LATT 1; SYMM -X +1/2, +Y +1/2, -Z +1/2 | 1.1834 | 0.6896 |  | -110.79 | -96.74 | -109.57 | 1.71 | -21.898 | 298 | 1 | x parallel to a, y in ab plane, z along c | 1.8927 | 0.689,0.000,0.725 | 0 | CrystalOptimizer with GDMA2.2(PBE0/6-31G(d,p)) + FIT
BZYACO | C15 H12 O1 | 10 | Chalcone | (2E)-1,3-diphenylprop-2-en-1-one | Benzylidene acetophenone | BZYACO, BZYACO03 | flexible CrystalPredictor (2.2), CrystalOptimizer (2.4.7), DMACRYS (2.3.0) | Louise Price | 2018 | Price LS, Price SL 2022 Cryst Growth Des 22, 1801-1816 | \CHEMISTRY_CPOSS\MagnaPharm\Chalcones\CrystalOptimizer | dfA475 | 0.709 | PBE0/6-31G(d,p) | 0 |  | This is the DMAflex intra_molecular energy penalty. It is with respect to opt. | A475 | C2/c | 4 | 12.0117 | 4.9445 | 41.1441 | 90 | 69.957 | 90 | LATT 7; SYMM -X , +Y , -Z +1/2 | 1.2051 | 0.7018 |  | -110.27 | -104.45 | -109.561 | 1.62 | -21.654 | 298 | 1 | x parallel to a, y in ab plane, z along c | 0.5911 | 0.311,0.000,0.950 | 0 | CrystalOptimizer with GDMA2.2(PBE0/6-31G(d,p)) + FIT
BZYACO | C15 H12 O1 | 10 | Chalcone | (2E)-1,3-diphenylprop-2-en-1-one | Benzylidene acetophenone | BZYACO, BZYACO03 | flexible CrystalPredictor (2.2), CrystalOptimizer (2.4.7), DMACRYS (2.3.0) | Louise Price | 2018 | Price LS, Price SL 2022 Cryst Growth Des 22, 1801-1816 | \CHEMISTRY_CPOSS\MagnaPharm\Chalcones\CrystalOptimizer | dfA9804 | 0.266 | PBE0/6-31G(d,p) | 0 |  | This is the DMAflex intra_molecular energy penalty. It is with respect to opt. | A9804 | Pccn | 8 | 16.5692 | 11.4685 | 12.4425 | 90 | 90 | 90 | LATT 1; SYMM +X +1/2, -Y , -Z +1/2; SYMM -X , +Y +1/2, -Z +1/2; SYMM -X +1/2, -Y +1/2, +Z | 1.1701 | 0.6824 |  | -109.82 | -96.85 | -109.554 | 1.73 | -21.017 | 298 | 1 | x parallel to a, y in ab plane, z along c | 1.3559 | 0.000,1.000,0.000 | 0 | CrystalOptimizer with GDMA2.2(PBE0/6-31G(d,p)) + FIT
BZYACO | C15 H12 O1 | 10 | Chalcone | (2E)-1,3-diphenylprop-2-en-1-one | Benzylidene acetophenone | BZYACO, BZYACO03 | flexible CrystalPredictor (2.2), CrystalOptimizer (2.4.7), DMACRYS (2.3.0) | Louise Price | 2018 | Price LS, Price SL 2022 Cryst Growth Des 22, 1801-1816 | \CHEMISTRY_CPOSS\MagnaPharm\Chalcones\CrystalOptimizer | dfA1003 | 1.966 | PBE0/6-31G(d,p) | 0 |  | This is the DMAflex intra_molecular energy penalty. It is with respect to opt. | A1003 | Pbca | 8 | 10.873 | 8.9544 | 23.6022 | 90 | 90 | 90 | LATT 1; SYMM +X +1/2, -Y +1/2, -Z ; SYMM -X , +Y +1/2, -Z +1/2; SYMM -X +1/2, -Y , +Z +1/2 | 1.2039 | 0.7007 |  | -111.52 | -101.57 | -109.554 | 1.73 | -20.911 | 298 | 1 | x parallel to a, y in ab plane, z along c | 2.2875 | 0.000,0.000,1.000 | 0 | CrystalOptimizer with GDMA2.2(PBE0/6-31G(d,p)) + FIT
BZYACO | C15 H12 O1 | 10 | Chalcone | (2E)-1,3-diphenylprop-2-en-1-one | Benzylidene acetophenone | BZYACO, BZYACO03 | flexible CrystalPredictor (2.2), CrystalOptimizer (2.4.7), DMACRYS (2.3.0) | Louise Price | 2018 | Price LS, Price SL 2022 Cryst Growth Des 22, 1801-1816 | \CHEMISTRY_CPOSS\MagnaPharm\Chalcones\CrystalOptimizer | dfA949 | 0.888 | PBE0/6-31G(d,p) | 0 |  | This is the DMAflex intra_molecular energy penalty. It is with respect to opt. | A949 | P21/c | 4 | 10.757 | 11.3166 | 9.6004 | 90 | 76.864 | 90 | LATT 1; SYMM -X , +Y +1/2, -Z +1/2 | 1.2154 | 0.707 |  | -110.44 | -105.71 | -109.552 | 1.7 | -21.989 | 298 | 1 | x parallel to a, y in ab plane, z along c | 0.4302 | 0.085,0.000,0.996 | 0 | CrystalOptimizer with GDMA2.2(PBE0/6-31G(d,p)) + FIT
BZYACO | C15 H12 O1 | 10 | Chalcone | (2E)-1,3-diphenylprop-2-en-1-one | Benzylidene acetophenone | BZYACO, BZYACO03 | flexible CrystalPredictor (2.2), CrystalOptimizer (2.4.7), DMACRYS (2.3.0) | Louise Price | 2018 | Price LS, Price SL 2022 Cryst Growth Des 22, 1801-1816 | \CHEMISTRY_CPOSS\MagnaPharm\Chalcones\CrystalOptimizer | dfA453 | 0.369 | PBE0/6-31G(d,p) | 0 |  | This is the DMAflex intra_molecular energy penalty. It is with respect to opt. | A453 | P-1 | 2 | 14.3915 | 6.9026 | 7.7727 | 55.374 | 84.037 | 66.218 | LATT 1 | 1.2064 | 0.7019 |  | -109.91 | -102.9 | -109.541 | 1.53 | -23.52 | 298 | 1 | x parallel to a, y in ab plane, z along c | 0.5896 | 0.355,0.892,-0.278 | 0 | CrystalOptimizer with GDMA2.2(PBE0/6-31G(d,p)) + FIT
BZYACO | C15 H12 O1 | 10 | Chalcone | (2E)-1,3-diphenylprop-2-en-1-one | Benzylidene acetophenone | BZYACO, BZYACO03 | flexible CrystalPredictor (2.2), CrystalOptimizer (2.4.7), DMACRYS (2.3.0) | Louise Price | 2018 | Price LS, Price SL 2022 Cryst Growth Des 22, 1801-1816 | \CHEMISTRY_CPOSS\MagnaPharm\Chalcones\CrystalOptimizer | dfA4666 | 0.721 | PBE0/6-31G(d,p) | 0 |  | This is the DMAflex intra_molecular energy penalty. It is with respect to opt. | A4666 | P21/c | 4 | 15.567 | 8.3098 | 10.5487 | 90 | 122.142 | 90 | LATT 1; SYMM -X , +Y +1/2, -Z +1/2 | 1.1972 | 0.6961 |  | -110.26 | -99.19 | -109.539 | 1.74 | -20.678 | 298 | 1 | x parallel to a, y in ab plane, z along c | 0.3833 | 0.245,0.000,0.970 | 0 | CrystalOptimizer with GDMA2.2(PBE0/6-31G(d,p)) + FIT
BZYACO | C15 H12 O1 | 10 | Chalcone | (2E)-1,3-diphenylprop-2-en-1-one | Benzylidene acetophenone | BZYACO, BZYACO03 | flexible CrystalPredictor (2.2), CrystalOptimizer (2.4.7), DMACRYS (2.3.0) | Louise Price | 2018 | Price LS, Price SL 2022 Cryst Growth Des 22, 1801-1816 | \CHEMISTRY_CPOSS\MagnaPharm\Chalcones\CrystalOptimizer | dfA2520 | 2.056 | PBE0/6-31G(d,p) | 0 |  | This is the DMAflex intra_molecular energy penalty. It is with respect to opt. | A2520 | P-1 | 2 | 10.5848 | 9.8246 | 5.6631 | 81.404 | 95.183 | 89.677 | LATT 1 | 1.1929 | 0.6891 |  | -111.59 | -101.67 | -109.534 | 1.65 | -21.793 | 298 | 1 | x parallel to a, y in ab plane, z along c | 2.5997 | -0.239,0.905,-0.352 | 0 | CrystalOptimizer with GDMA2.2(PBE0/6-31G(d,p)) + FIT
BZYACO | C15 H12 O1 | 10 | Chalcone | (2E)-1,3-diphenylprop-2-en-1-one | Benzylidene acetophenone | BZYACO, BZYACO03 | flexible CrystalPredictor (2.2), CrystalOptimizer (2.4.7), DMACRYS (2.3.0) | Louise Price | 2018 | Price LS, Price SL 2022 Cryst Growth Des 22, 1801-1816 | \CHEMISTRY_CPOSS\MagnaPharm\Chalcones\CrystalOptimizer | dfA4652 | 0.909 | PBE0/6-31G(d,p) | 0 |  | This is the DMAflex intra_molecular energy penalty. It is with respect to opt. | A4652 | P212121 | 4 | 21.5301 | 13.4313 | 3.8897 | 90 | 90 | 90 | LATT -1; SYMM +X +1/2, -Y +1/2, -Z ; SYMM -X , +Y +1/2, -Z +1/2; SYMM -X +1/2, -Y , +Z +1/2 | 1.2298 | 0.7149 |  | -110.44 | -107.63 | -109.531 | 1.72 | -21.179 | 298 | 1 | x parallel to a, y in ab plane, z along c | 1.4305 | 1.000,0.000,0.000 | 0 | CrystalOptimizer with GDMA2.2(PBE0/6-31G(d,p)) + FIT
BZYACO | C15 H12 O1 | 10 | Chalcone | (2E)-1,3-diphenylprop-2-en-1-one | Benzylidene acetophenone | BZYACO, BZYACO03 | flexible CrystalPredictor (2.2), CrystalOptimizer (2.4.7), DMACRYS (2.3.0) | Louise Price | 2018 | Price LS, Price SL 2022 Cryst Growth Des 22, 1801-1816 | \CHEMISTRY_CPOSS\MagnaPharm\Chalcones\CrystalOptimizer | dfA8210 | 0.17 | PBE0/6-31G(d,p) | 0 |  | This is the DMAflex intra_molecular energy penalty. It is with respect to opt. | A8210 | P21/n | 8 | 13.4285 | 14.2777 | 12.5204 | 90 | 74.955 | 90 | LATT 1; SYMM -X +1/2, +Y +1/2, -Z +1/2 | 1.1934 | 0.694 |  | -109.7 | -201.96 | -109.53 | 1.71 | -21.299 | 298 | 1 | x parallel to a, y in ab plane, z along c | 0.6263 | 0.000,1.000,0.000 | 0 | CrystalOptimizer with GDMA2.2(PBE0/6-31G(d,p)) + FIT
BZYACO | C15 H12 O1 | 10 | Chalcone | (2E)-1,3-diphenylprop-2-en-1-one | Benzylidene acetophenone | BZYACO, BZYACO03 | flexible CrystalPredictor (2.2), CrystalOptimizer (2.4.7), DMACRYS (2.3.0) | Louise Price | 2018 | Price LS, Price SL 2022 Cryst Growth Des 22, 1801-1816 | \CHEMISTRY_CPOSS\MagnaPharm\Chalcones\CrystalOptimizer | dfA2971 | 0.512 | PBE0/6-31G(d,p) | 0 |  | This is the DMAflex intra_molecular energy penalty. It is with respect to opt. | A2971 | P21/a | 4 | 14.0922 | 12.6068 | 6.6093 | 90 | 79.959 | 90 | LATT 1; SYMM -X +1/2, +Y +1/2, -Z | 1.1964 | 0.6978 |  | -110.04 | -101.52 | -109.528 | 1.69 | -21.617 | 298 | 1 | x parallel to a, y in ab plane, z along c | 0.5509 | 0.952,0.000,0.307 | 0 | CrystalOptimizer with GDMA2.2(PBE0/6-31G(d,p)) + FIT
BZYACO | C15 H12 O1 | 10 | Chalcone | (2E)-1,3-diphenylprop-2-en-1-one | Benzylidene acetophenone | BZYACO, BZYACO03 | flexible CrystalPredictor (2.2), CrystalOptimizer (2.4.7), DMACRYS (2.3.0) | Louise Price | 2018 | Price LS, Price SL 2022 Cryst Growth Des 22, 1801-1816 | \CHEMISTRY_CPOSS\MagnaPharm\Chalcones\CrystalOptimizer | dfA16377 | 1.003 | PBE0/6-31G(d,p) | 0 |  | This is the DMAflex intra_molecular energy penalty. It is with respect to opt. | A16377 | Cc | 4 | 27.6486 | 3.8516 | 27.4235 | 90 | 129.336 | 90 | LATT -7; SYMM +X , -Y , +Z +1/2 | 1.2248 | 0.7131 |  | -110.53 | -214.07 | -109.527 | 0 | 0 | 0 | 0 | x parallel to a, y in ab plane, z along c | 0 | -0.658,0.000,0.753 | 0 | CrystalOptimizer with GDMA2.2(PBE0/6-31G(d,p)) + FIT
BZYACO | C15 H12 O1 | 10 | Chalcone | (2E)-1,3-diphenylprop-2-en-1-one | Benzylidene acetophenone | BZYACO, BZYACO03 | flexible CrystalPredictor (2.2), CrystalOptimizer (2.4.7), DMACRYS (2.3.0) | Louise Price | 2018 | Price LS, Price SL 2022 Cryst Growth Des 22, 1801-1816 | \CHEMISTRY_CPOSS\MagnaPharm\Chalcones\CrystalOptimizer | dfA5068 | 2.775 | PBE0/6-31G(d,p) | 0 |  | This is the DMAflex intra_molecular energy penalty. It is with respect to opt. | A5068 | P21 | 2 | 13.3202 | 7.3793 | 5.9842 | 90 | 80.959 | 90 | LATT -1; SYMM -X , +Y +1/2, -Z | 1.1906 | 0.6976 |  | -112.3 | -97.69 | -109.525 | 1.76 | -21.521 | 298 | 1 | x parallel to a, y in ab plane, z along c | 1.0478 | -0.011,0.000,1.000 | 0 | CrystalOptimizer with GDMA2.2(PBE0/6-31G(d,p)) + FIT
BZYACO | C15 H12 O1 | 10 | Chalcone | (2E)-1,3-diphenylprop-2-en-1-one | Benzylidene acetophenone | BZYACO, BZYACO03 | flexible CrystalPredictor (2.2), CrystalOptimizer (2.4.7), DMACRYS (2.3.0) | Louise Price | 2018 | Price LS, Price SL 2022 Cryst Growth Des 22, 1801-1816 | \CHEMISTRY_CPOSS\MagnaPharm\Chalcones\CrystalOptimizer | dfA17543 | 1.546 | PBE0/6-31G(d,p) | 0 |  | This is the DMAflex intra_molecular energy penalty. It is with respect to opt. | A17543 | An | 4 | 11.5801 | 21.8957 | 4.729 | 90 | 106.455 | 90 | LATT -1; SYMM +X , +Y +1/2, +Z +1/2; SYMM +X +1/2, -Y , +Z +1/2; SYMM +X +1/2, -Y +1/2, +Z | 1.2029 | 0.7004 |  | -111.07 | -102.42 | -109.524 | 1.67 | -21.092 | 298 | 1 | x parallel to a, y in ab plane, z along c | 1.5851 | 0.843,0.000,0.538 | 0 | CrystalOptimizer with GDMA2.2(PBE0/6-31G(d,p)) + FIT
BZYACO | C15 H12 O1 | 10 | Chalcone | (2E)-1,3-diphenylprop-2-en-1-one | Benzylidene acetophenone | BZYACO, BZYACO03 | flexible CrystalPredictor (2.2), CrystalOptimizer (2.4.7), DMACRYS (2.3.0) | Louise Price | 2018 | Price LS, Price SL 2022 Cryst Growth Des 22, 1801-1816 | \CHEMISTRY_CPOSS\MagnaPharm\Chalcones\CrystalOptimizer | dfA4249 | 1.388 | PBE0/6-31G(d,p) | 0 |  | This is the DMAflex intra_molecular energy penalty. It is with respect to opt. | A4249 | Pca21 | 4 | 13.8034 | 5.881 | 14.3548 | 90 | 90 | 90 | LATT -1; SYMM -X , -Y , +Z +1/2; SYMM -X +1/2, +Y , +Z +1/2; SYMM +X +1/2, -Y , +Z | 1.1871 | 0.6914 |  | -110.91 | -96.21 | -109.522 | 1.78 | -20.555 | 298 | 1 | x parallel to a, y in ab plane, z along c | 3.212 | 1.000,0.000,0.000 | 0 | CrystalOptimizer with GDMA2.2(PBE0/6-31G(d,p)) + FIT
BZYACO | C15 H12 O1 | 10 | Chalcone | (2E)-1,3-diphenylprop-2-en-1-one | Benzylidene acetophenone | BZYACO, BZYACO03 | flexible CrystalPredictor (2.2), CrystalOptimizer (2.4.7), DMACRYS (2.3.0) | Louise Price | 2018 | Price LS, Price SL 2022 Cryst Growth Des 22, 1801-1816 | \CHEMISTRY_CPOSS\MagnaPharm\Chalcones\CrystalOptimizer | dfA2436 | 1.112 | PBE0/6-31G(d,p) | 0 |  | This is the DMAflex intra_molecular energy penalty. It is with respect to opt. | A2436 | P21/n | 4 | 6.2391 | 8.7039 | 21.9154 | 90 | 100.692 | 90 | LATT 1; SYMM -X +1/2, +Y +1/2, -Z +1/2 | 1.1828 | 0.6882 |  | -110.63 | -97.32 | -109.518 | 1.75 | -21.064 | 298 | 1 | x parallel to a, y in ab plane, z along c | 1.7248 | -0.421,0.000,0.907 | 0 | CrystalOptimizer with GDMA2.2(PBE0/6-31G(d,p)) + FIT
BZYACO | C15 H12 O1 | 10 | Chalcone | (2E)-1,3-diphenylprop-2-en-1-one | Benzylidene acetophenone | BZYACO, BZYACO03 | flexible CrystalPredictor (2.2), CrystalOptimizer (2.4.7), DMACRYS (2.3.0) | Louise Price | 2018 | Price LS, Price SL 2022 Cryst Growth Des 22, 1801-1816 | \CHEMISTRY_CPOSS\MagnaPharm\Chalcones\CrystalOptimizer | dfA3177 | 2.269 | PBE0/6-31G(d,p) | 0 |  | This is the DMAflex intra_molecular energy penalty. It is with respect to opt. | A3177 | P1 | 1 | 7.0502 | 7.4057 | 5.9702 | 94.047 | 102.592 | 75.79 | LATT -1 | 1.1728 | 0.6849 |  | -111.78 | -95.81 | -109.511 | 1.83 | -20.889 | 298 | 1 | x parallel to a, y in ab plane, z along c | 1.3872 | 0.221,0.636,0.739 | 0 | CrystalOptimizer with GDMA2.2(PBE0/6-31G(d,p)) + FIT
BZYACO | C15 H12 O1 | 10 | Chalcone | (2E)-1,3-diphenylprop-2-en-1-one | Benzylidene acetophenone | BZYACO, BZYACO03 | flexible CrystalPredictor (2.2), CrystalOptimizer (2.4.7), DMACRYS (2.3.0) | Louise Price | 2018 | Price LS, Price SL 2022 Cryst Growth Des 22, 1801-1816 | \CHEMISTRY_CPOSS\MagnaPharm\Chalcones\CrystalOptimizer | dfA1397 | 0.303 | PBE0/6-31G(d,p) | 0 |  | This is the DMAflex intra_molecular energy penalty. It is with respect to opt. | A1397 | P21/c | 4 | 4.0189 | 24.7575 | 11.4796 | 90 | 88.693 | 90 | LATT 1; SYMM -X , +Y +1/2, -Z +1/2 | 1.2114 | 0.7055 |  | -109.81 | -105.69 | -109.507 | 1.69 | -21.112 | 298 | 1 | x parallel to a, y in ab plane, z along c | 1.4515 | -0.479,0.000,0.878 | 0 | CrystalOptimizer with GDMA2.2(PBE0/6-31G(d,p)) + FIT
BZYACO | C15 H12 O1 | 10 | Chalcone | (2E)-1,3-diphenylprop-2-en-1-one | Benzylidene acetophenone | BZYACO, BZYACO03 | flexible CrystalPredictor (2.2), CrystalOptimizer (2.4.7), DMACRYS (2.3.0) | Louise Price | 2018 | Price LS, Price SL 2022 Cryst Growth Des 22, 1801-1816 | \CHEMISTRY_CPOSS\MagnaPharm\Chalcones\CrystalOptimizer | dfA1740 | 0.744 | PBE0/6-31G(d,p) | 0 |  | This is the DMAflex intra_molecular energy penalty. It is with respect to opt. | A1740 | C2/n | 8 | 16.7905 | 5.8379 | 23.8185 | 90 | 85.768 | 90 | LATT 1; SYMM -X +1/2, +Y , -Z +1/2; SYMM +X +1/2, +Y +1/2, +Z ; SYMM -X , +Y +1/2, -Z +1/2 | 1.1882 | 0.6938 |  | -110.25 | -101.07 | -109.506 | 1.72 | -21.173 | 298 | 1 | x parallel to a, y in ab plane, z along c | 1.6722 | -0.462,0.000,0.887 | 0 | CrystalOptimizer with GDMA2.2(PBE0/6-31G(d,p)) + FIT
BZYACO | C15 H12 O1 | 10 | Chalcone | (2E)-1,3-diphenylprop-2-en-1-one | Benzylidene acetophenone | BZYACO, BZYACO03 | flexible CrystalPredictor (2.2), CrystalOptimizer (2.4.7), DMACRYS (2.3.0) | Louise Price | 2018 | Price LS, Price SL 2022 Cryst Growth Des 22, 1801-1816 | \CHEMISTRY_CPOSS\MagnaPharm\Chalcones\CrystalOptimizer | dfA2453 | 0.374 | PBE0/6-31G(d,p) | 0 |  | This is the DMAflex intra_molecular energy penalty. It is with respect to opt. | A2453 | Pa | 2 | 9.6775 | 14.3917 | 4.1063 | 90 | 89.428 | 90 | LATT -1; SYMM +X +1/2, -Y , +Z | 1.2094 | 0.7082 |  | -109.88 | -104.7 | -109.506 | 1.67 | -21.584 | 298 | 1 | x parallel to a, y in ab plane, z along c | 0.9124 | 0.916,0.000,0.401 | 0 | CrystalOptimizer with GDMA2.2(PBE0/6-31G(d,p)) + FIT
BZYACO | C15 H12 O1 | 10 | Chalcone | (2E)-1,3-diphenylprop-2-en-1-one | Benzylidene acetophenone | BZYACO, BZYACO03 | flexible CrystalPredictor (2.2), CrystalOptimizer (2.4.7), DMACRYS (2.3.0) | Louise Price | 2018 | Price LS, Price SL 2022 Cryst Growth Des 22, 1801-1816 | \CHEMISTRY_CPOSS\MagnaPharm\Chalcones\CrystalOptimizer | dfA2675 | 1.503 | PBE0/6-31G(d,p) | 0 |  | This is the DMAflex intra_molecular energy penalty. It is with respect to opt. | A2675 | P21/c | 4 | 6.0273 | 7.519 | 25.4784 | 90 | 88.402 | 90 | LATT 1; SYMM -X , +Y +1/2, -Z +1/2 | 1.1985 | 0.7009 |  | -110.99 | -99.93 | -109.487 | 1.77 | -20.949 | 298 | 1 | x parallel to a, y in ab plane, z along c | 1.5707 | 0.982,0.000,0.191 | 0 | CrystalOptimizer with GDMA2.2(PBE0/6-31G(d,p)) + FIT
BZYACO | C15 H12 O1 | 10 | Chalcone | (2E)-1,3-diphenylprop-2-en-1-one | Benzylidene acetophenone | BZYACO, BZYACO03 | flexible CrystalPredictor (2.2), CrystalOptimizer (2.4.7), DMACRYS (2.3.0) | Louise Price | 2018 | Price LS, Price SL 2022 Cryst Growth Des 22, 1801-1816 | \CHEMISTRY_CPOSS\MagnaPharm\Chalcones\CrystalOptimizer | dfA5426 | 0.815 | PBE0/6-31G(d,p) | 0 |  | This is the DMAflex intra_molecular energy penalty. It is with respect to opt. | A5426 | Cc | 2 | 10.7135 | 11.3493 | 9.6012 | 90 | 76.992 | 90 | LATT -7; SYMM +X , -Y , +Z +1/2 | 1.2161 | 0.708 |  | -110.3 | -105.89 | -109.485 | 1.7 | -21.664 | 298 | 1 | x parallel to a, y in ab plane, z along c | 0.3767 | 0.084,0.000,0.996 | 0 | CrystalOptimizer with GDMA2.2(PBE0/6-31G(d,p)) + FIT
BZYACO | C15 H12 O1 | 10 | Chalcone | (2E)-1,3-diphenylprop-2-en-1-one | Benzylidene acetophenone | BZYACO, BZYACO03 | flexible CrystalPredictor (2.2), CrystalOptimizer (2.4.7), DMACRYS (2.3.0) | Louise Price | 2018 | Price LS, Price SL 2022 Cryst Growth Des 22, 1801-1816 | \CHEMISTRY_CPOSS\MagnaPharm\Chalcones\CrystalOptimizer | dfA2103 | 0.329 | PBE0/6-31G(d,p) | 0 |  | This is the DMAflex intra_molecular energy penalty. It is with respect to opt. | A2103 | Pbca | 8 | 7.3798 | 26.9223 | 11.904 | 90 | 90 | 90 | LATT 1; SYMM +X +1/2, -Y +1/2, -Z ; SYMM -X , +Y +1/2, -Z +1/2; SYMM -X +1/2, -Y , +Z +1/2 | 1.1697 | 0.6819 |  | -109.81 | -97.52 | -109.481 | 1.81 | -20.57 | 298 | 1 | x parallel to a, y in ab plane, z along c | 1.1365 | 0.000,0.000,1.000 | 0 | CrystalOptimizer with GDMA2.2(PBE0/6-31G(d,p)) + FIT
BZYACO | C15 H12 O1 | 10 | Chalcone | (2E)-1,3-diphenylprop-2-en-1-one | Benzylidene acetophenone | BZYACO, BZYACO03 | flexible CrystalPredictor (2.2), CrystalOptimizer (2.4.7), DMACRYS (2.3.0) | Louise Price | 2018 | Price LS, Price SL 2022 Cryst Growth Des 22, 1801-1816 | \CHEMISTRY_CPOSS\MagnaPharm\Chalcones\CrystalOptimizer | dfA3620 | 1.42 | PBE0/6-31G(d,p) | 0 |  | This is the DMAflex intra_molecular energy penalty. It is with respect to opt. | A3620 | P21/n | 4 | 6.0459 | 21.5304 | 9.075 | 90 | 82.651 | 90 | LATT 1; SYMM -X +1/2, +Y +1/2, -Z +1/2 | 1.1807 | 0.6881 |  | -110.9 | -96.87 | -109.48 | 1.76 | -21.049 | 298 | 1 | x parallel to a, y in ab plane, z along c | 0.7677 | 0.278,0.000,0.961 | 0 | CrystalOptimizer with GDMA2.2(PBE0/6-31G(d,p)) + FIT
BZYACO | C15 H12 O1 | 10 | Chalcone | (2E)-1,3-diphenylprop-2-en-1-one | Benzylidene acetophenone | BZYACO, BZYACO03 | flexible CrystalPredictor (2.2), CrystalOptimizer (2.4.7), DMACRYS (2.3.0) | Louise Price | 2018 | Price LS, Price SL 2022 Cryst Growth Des 22, 1801-1816 | \CHEMISTRY_CPOSS\MagnaPharm\Chalcones\CrystalOptimizer | dfA2334 | 0.782 | PBE0/6-31G(d,p) | 0 |  | This is the DMAflex intra_molecular energy penalty. It is with respect to opt. | A2334 | P21/n | 4 | 3.8871 | 19.3079 | 15.3961 | 90 | 86.824 | 90 | LATT 1; SYMM -X +1/2, +Y +1/2, -Z +1/2 | 1.199 | 0.6971 |  | -110.26 | -104.04 | -109.478 | 1.7 | -20.966 | 298 | 1 | x parallel to a, y in ab plane, z along c | 0.7534 | 0.432,0.000,0.902 | 0 | CrystalOptimizer with GDMA2.2(PBE0/6-31G(d,p)) + FIT
BZYACO | C15 H12 O1 | 10 | Chalcone | (2E)-1,3-diphenylprop-2-en-1-one | Benzylidene acetophenone | BZYACO, BZYACO03 | flexible CrystalPredictor (2.2), CrystalOptimizer (2.4.7), DMACRYS (2.3.0) | Louise Price | 2018 | Price LS, Price SL 2022 Cryst Growth Des 22, 1801-1816 | \CHEMISTRY_CPOSS\MagnaPharm\Chalcones\CrystalOptimizer | dfA2240 | 0.234 | PBE0/6-31G(d,p) | 0 |  | This is the DMAflex intra_molecular energy penalty. It is with respect to opt. | A2240 | Pbca | 8 | 7.3046 | 26.9066 | 12.0783 | 90 | 90 | 90 | LATT 1; SYMM +X +1/2, -Y +1/2, -Z ; SYMM -X , +Y +1/2, -Z +1/2; SYMM -X +1/2, -Y , +Z +1/2 | 1.1654 | 0.6804 |  | -109.71 | -97.95 | -109.476 | 1.76 | -21.173 | 298 | 1 | x parallel to a, y in ab plane, z along c | 0.5384 | 0.000,0.000,1.000 | 0 | CrystalOptimizer with GDMA2.2(PBE0/6-31G(d,p)) + FIT
BZYACO | C15 H12 O1 | 10 | Chalcone | (2E)-1,3-diphenylprop-2-en-1-one | Benzylidene acetophenone | BZYACO, BZYACO03 | flexible CrystalPredictor (2.2), CrystalOptimizer (2.4.7), DMACRYS (2.3.0) | Louise Price | 2018 | Price LS, Price SL 2022 Cryst Growth Des 22, 1801-1816 | \CHEMISTRY_CPOSS\MagnaPharm\Chalcones\CrystalOptimizer | dfA1069 | 0.635 | PBE0/6-31G(d,p) | 0 |  | This is the DMAflex intra_molecular energy penalty. It is with respect to opt. | A1069 | P212121 | 4 | 13.1533 | 12.3159 | 7.2048 | 90 | 90 | 90 | LATT -1; SYMM +X +1/2, -Y +1/2, -Z ; SYMM -X , +Y +1/2, -Z +1/2; SYMM -X +1/2, -Y , +Z +1/2 | 1.1852 | 0.6921 |  | -110.11 | -99.86 | -109.475 | 0 | 0 | 0 | 0 | x parallel to a, y in ab plane, z along c | 0 | 0.000,1.000,0.000 | 0 | CrystalOptimizer with GDMA2.2(PBE0/6-31G(d,p)) + FIT
BZYACO | C15 H12 O1 | 10 | Chalcone | (2E)-1,3-diphenylprop-2-en-1-one | Benzylidene acetophenone | BZYACO, BZYACO03 | flexible CrystalPredictor (2.2), CrystalOptimizer (2.4.7), DMACRYS (2.3.0) | Louise Price | 2018 | Price LS, Price SL 2022 Cryst Growth Des 22, 1801-1816 | \CHEMISTRY_CPOSS\MagnaPharm\Chalcones\CrystalOptimizer | dfA4705 | 0.828 | PBE0/6-31G(d,p) | 0 |  | This is the DMAflex intra_molecular energy penalty. It is with respect to opt. | A4705 | R-3 | 6 | 26.6731 | 26.6731 | 8.4953 | 90 | 90 | 120 | LATT 3; SYMM -Y , +X -Y , +Z ; SYMM -X +Y , -X , +Z | 1.1892 | 0.6929 |  | -110.3 | -99.62 | -109.472 | 1.66 | -20.793 | 298 | 1 | x parallel to a, y in ab plane, z along c | 3.781 | -0.534,0.427,0.730 | 0 | CrystalOptimizer with GDMA2.2(PBE0/6-31G(d,p)) + FIT
BZYACO | C15 H12 O1 | 10 | Chalcone | (2E)-1,3-diphenylprop-2-en-1-one | Benzylidene acetophenone | BZYACO, BZYACO03 | flexible CrystalPredictor (2.2), CrystalOptimizer (2.4.7), DMACRYS (2.3.0) | Louise Price | 2018 | Price LS, Price SL 2022 Cryst Growth Des 22, 1801-1816 | \CHEMISTRY_CPOSS\MagnaPharm\Chalcones\CrystalOptimizer | dfA1641 | 0.899 | PBE0/6-31G(d,p) | 0 |  | This is the DMAflex intra_molecular energy penalty. It is with respect to opt. | A1641 | Pbca | 8 | 10.8414 | 25.2011 | 8.3722 | 90 | 90 | 90 | LATT 1; SYMM +X +1/2, -Y +1/2, -Z ; SYMM -X , +Y +1/2, -Z +1/2; SYMM -X +1/2, -Y , +Z +1/2 | 1.2095 | 0.7059 |  | -110.37 | -102.28 | -109.471 | 1.74 | -20.625 | 298 | 1 | x parallel to a, y in ab plane, z along c | 3.4267 | 0.000,1.000,0.000 | 0 | CrystalOptimizer with GDMA2.2(PBE0/6-31G(d,p)) + FIT
BZYACO | C15 H12 O1 | 10 | Chalcone | (2E)-1,3-diphenylprop-2-en-1-one | Benzylidene acetophenone | BZYACO, BZYACO03 | flexible CrystalPredictor (2.2), CrystalOptimizer (2.4.7), DMACRYS (2.3.0) | Louise Price | 2018 | Price LS, Price SL 2022 Cryst Growth Des 22, 1801-1816 | \CHEMISTRY_CPOSS\MagnaPharm\Chalcones\CrystalOptimizer | dfA1359 | 0.789 | PBE0/6-31G(d,p) | 0 |  | This is the DMAflex intra_molecular energy penalty. It is with respect to opt. | A1359 | C2/c | 4 | 23.5855 | 3.87 | 28.2271 | 90 | 61.292 | 90 | LATT 7; SYMM -X , +Y , -Z +1/2 | 1.2243 | 0.7133 |  | -110.26 | -107.7 | -109.471 | 1.62 | -21.776 | 298 | 1 | x parallel to a, y in ab plane, z along c | 0.5256 | 0.928,0.000,0.373 | 0 | CrystalOptimizer with GDMA2.2(PBE0/6-31G(d,p)) + FIT
BZYACO | C15 H12 O1 | 10 | Chalcone | (2E)-1,3-diphenylprop-2-en-1-one | Benzylidene acetophenone | BZYACO, BZYACO03 | flexible CrystalPredictor (2.2), CrystalOptimizer (2.4.7), DMACRYS (2.3.0) | Louise Price | 2018 | Price LS, Price SL 2022 Cryst Growth Des 22, 1801-1816 | \CHEMISTRY_CPOSS\MagnaPharm\Chalcones\CrystalOptimizer | dfA2689 | 1.22 | PBE0/6-31G(d,p) | 0 |  | This is the DMAflex intra_molecular energy penalty. It is with respect to opt. | A2689 | P21/c | 4 | 5.1607 | 16.8499 | 16.3347 | 90 | 123.941 | 90 | LATT 1; SYMM -X , +Y +1/2, -Z +1/2 | 1.1738 | 0.6861 |  | -110.69 | -97.13 | -109.47 | 1.64 | -21.512 | 298 | 1 | x parallel to a, y in ab plane, z along c | 2.0524 | -0.013,0.000,1.000 | 0 | CrystalOptimizer with GDMA2.2(PBE0/6-31G(d,p)) + FIT
BZYACO | C15 H12 O1 | 10 | Chalcone | (2E)-1,3-diphenylprop-2-en-1-one | Benzylidene acetophenone | BZYACO, BZYACO03 | flexible CrystalPredictor (2.2), CrystalOptimizer (2.4.7), DMACRYS (2.3.0) | Louise Price | 2018 | Price LS, Price SL 2022 Cryst Growth Des 22, 1801-1816 | \CHEMISTRY_CPOSS\MagnaPharm\Chalcones\CrystalOptimizer | dfA3267 | 1.66 | PBE0/6-31G(d,p) | 0 |  | This is the DMAflex intra_molecular energy penalty. It is with respect to opt. | A3267 | P-1 | 2 | 5.5555 | 11.7271 | 9.9465 | 64.876 | 96.754 | 95.218 | LATT 1 | 1.1883 | 0.6874 |  | -111.13 | -100.48 | -109.47 | 1.67 | -21.856 | 298 | 1 | x parallel to a, y in ab plane, z along c | 1.205 | 0.675,-0.258,0.692 | 0 | CrystalOptimizer with GDMA2.2(PBE0/6-31G(d,p)) + FIT
BZYACO | C15 H12 O1 | 10 | Chalcone | (2E)-1,3-diphenylprop-2-en-1-one | Benzylidene acetophenone | BZYACO, BZYACO03 | flexible CrystalPredictor (2.2), CrystalOptimizer (2.4.7), DMACRYS (2.3.0) | Louise Price | 2018 | Price LS, Price SL 2022 Cryst Growth Des 22, 1801-1816 | \CHEMISTRY_CPOSS\MagnaPharm\Chalcones\CrystalOptimizer | dfA1469 | 0.97 | PBE0/6-31G(d,p) | 0 |  | This is the DMAflex intra_molecular energy penalty. It is with respect to opt. | A1469 | Pc | 2 | 3.956 | 5.7859 | 27.4756 | 90 | 116.102 | 90 | LATT -1; SYMM +X , -Y , +Z +1/2 | 1.2246 | 0.7149 |  | -110.44 | -106.22 | -109.47 | 1.67 | -22.033 | 298 | 1 | x parallel to a, y in ab plane, z along c | 2.5336 | 0.193,0.000,0.981 | 0 | CrystalOptimizer with GDMA2.2(PBE0/6-31G(d,p)) + FIT
BZYACO | C15 H12 O1 | 10 | Chalcone | (2E)-1,3-diphenylprop-2-en-1-one | Benzylidene acetophenone | BZYACO, BZYACO03 | flexible CrystalPredictor (2.2), CrystalOptimizer (2.4.7), DMACRYS (2.3.0) | Louise Price | 2018 | Price LS, Price SL 2022 Cryst Growth Des 22, 1801-1816 | \CHEMISTRY_CPOSS\MagnaPharm\Chalcones\CrystalOptimizer | dfA866 | 1.537 | PBE0/6-31G(d,p) | 0 |  | This is the DMAflex intra_molecular energy penalty. It is with respect to opt. | A866 | P-1 | 2 | 6.2501 | 10.8491 | 9.8875 | 65.196 | 108.061 | 102.669 | LATT 1 | 1.2018 | 0.7007 |  | -111 | -103.73 | -109.463 | 1.69 | -21.644 | 298 | 1 | x parallel to a, y in ab plane, z along c | 0.7122 | -0.048,0.779,0.625 | 0 | CrystalOptimizer with GDMA2.2(PBE0/6-31G(d,p)) + FIT
BZYACO | C15 H12 O1 | 10 | Chalcone | (2E)-1,3-diphenylprop-2-en-1-one | Benzylidene acetophenone | BZYACO, BZYACO03 | flexible CrystalPredictor (2.2), CrystalOptimizer (2.4.7), DMACRYS (2.3.0) | Louise Price | 2018 | Price LS, Price SL 2022 Cryst Growth Des 22, 1801-1816 | \CHEMISTRY_CPOSS\MagnaPharm\Chalcones\CrystalOptimizer | dfA4485 | 0.897 | PBE0/6-31G(d,p) | 0 |  | This is the DMAflex intra_molecular energy penalty. It is with respect to opt. | A4485 | I2/a | 8 | 28.1459 | 3.9104 | 21.493 | 90 | 74.04 | 90 | LATT 1; SYMM -X +1/2, +Y , -Z ; SYMM +X +1/2, +Y +1/2, +Z +1/2; SYMM -X , +Y +1/2, -Z +1/2 | 1.2164 | 0.7083 |  | -110.36 | -105.62 | -109.463 | 1.75 | -20.414 | 298 | 1 | x parallel to a, y in ab plane, z along c | 0.6485 | 0.746,0.000,0.665 | 0 | CrystalOptimizer with GDMA2.2(PBE0/6-31G(d,p)) + FIT
BZYACO | C15 H12 O1 | 10 | Chalcone | (2E)-1,3-diphenylprop-2-en-1-one | Benzylidene acetophenone | BZYACO, BZYACO03 | flexible CrystalPredictor (2.2), CrystalOptimizer (2.4.7), DMACRYS (2.3.0) | Louise Price | 2018 | Price LS, Price SL 2022 Cryst Growth Des 22, 1801-1816 | \CHEMISTRY_CPOSS\MagnaPharm\Chalcones\CrystalOptimizer | dfA2015 | 0.657 | PBE0/6-31G(d,p) | 0 |  | This is the DMAflex intra_molecular energy penalty. It is with respect to opt. | A2015 | P21/a | 4 | 9.257 | 13.1374 | 9.6305 | 90 | 81.026 | 90 | LATT 1; SYMM -X +1/2, +Y +1/2, -Z | 1.1957 | 0.6968 |  | -110.11 | -101.49 | -109.453 | 1.68 | -22.014 | 298 | 1 | x parallel to a, y in ab plane, z along c | 0.4859 | -0.438,0.000,0.899 | 0 | CrystalOptimizer with GDMA2.2(PBE0/6-31G(d,p)) + FIT
BZYACO | C15 H12 O1 | 10 | Chalcone | (2E)-1,3-diphenylprop-2-en-1-one | Benzylidene acetophenone | BZYACO, BZYACO03 | flexible CrystalPredictor (2.2), CrystalOptimizer (2.4.7), DMACRYS (2.3.0) | Louise Price | 2018 | Price LS, Price SL 2022 Cryst Growth Des 22, 1801-1816 | \CHEMISTRY_CPOSS\MagnaPharm\Chalcones\CrystalOptimizer | dfA4687 | 1.163 | PBE0/6-31G(d,p) | 0 |  | This is the DMAflex intra_molecular energy penalty. It is with respect to opt. | A4687 | P212121 | 4 | 13.995 | 8.1193 | 10.2427 | 90 | 90 | 90 | LATT -1; SYMM +X +1/2, -Y +1/2, -Z ; SYMM -X , +Y +1/2, -Z +1/2; SYMM -X +1/2, -Y , +Z +1/2 | 1.1885 | 0.6919 |  | -110.61 | -97.22 | -109.447 | 1.75 | -20.944 | 298 | 1 | x parallel to a, y in ab plane, z along c | 1.7772 | 0.000,0.000,1.000 | 0 | CrystalOptimizer with GDMA2.2(PBE0/6-31G(d,p)) + FIT
BZYACO | C15 H12 O1 | 10 | Chalcone | (2E)-1,3-diphenylprop-2-en-1-one | Benzylidene acetophenone | BZYACO, BZYACO03 | flexible CrystalPredictor (2.2), CrystalOptimizer (2.4.7), DMACRYS (2.3.0) | Louise Price | 2018 | Price LS, Price SL 2022 Cryst Growth Des 22, 1801-1816 | \CHEMISTRY_CPOSS\MagnaPharm\Chalcones\CrystalOptimizer | dfA11840 | 0.9 | PBE0/6-31G(d,p) | 0 |  | This is the DMAflex intra_molecular energy penalty. It is with respect to opt. | A11840 | P21/n | 4 | 6.988 | 20.4898 | 8.9251 | 90 | 67.644 | 90 | LATT 1; SYMM -X +1/2, +Y +1/2, -Z +1/2 | 1.1704 | 0.6814 |  | -110.34 | -97.49 | -109.44 | 1.72 | -21.098 | 298 | 1 | x parallel to a, y in ab plane, z along c | 1.7751 | 0.000,1.000,0.000 | 0 | CrystalOptimizer with GDMA2.2(PBE0/6-31G(d,p)) + FIT
BZYACO | C15 H12 O1 | 10 | Chalcone | (2E)-1,3-diphenylprop-2-en-1-one | Benzylidene acetophenone | BZYACO, BZYACO03 | flexible CrystalPredictor (2.2), CrystalOptimizer (2.4.7), DMACRYS (2.3.0) | Louise Price | 2018 | Price LS, Price SL 2022 Cryst Growth Des 22, 1801-1816 | \CHEMISTRY_CPOSS\MagnaPharm\Chalcones\CrystalOptimizer | dfA9357 | 4.411 | PBE0/6-31G(d,p) | 0 |  | This is the DMAflex intra_molecular energy penalty. It is with respect to opt. | A9357 | P21/n | 4 | 11.4743 | 5.7367 | 18.1935 | 90 | 76.64 | 90 | LATT 1; SYMM -X +1/2, +Y +1/2, -Z +1/2 | 1.1872 | 0.6909 |  | -113.85 | -97.16 | -109.439 | 1.8 | -20.79 | 298 | 1 | x parallel to a, y in ab plane, z along c | 1.321 | -0.332,0.000,0.943 | 0 | CrystalOptimizer with GDMA2.2(PBE0/6-31G(d,p)) + FIT
BZYACO | C15 H12 O1 | 10 | Chalcone | (2E)-1,3-diphenylprop-2-en-1-one | Benzylidene acetophenone | BZYACO, BZYACO03 | flexible CrystalPredictor (2.2), CrystalOptimizer (2.4.7), DMACRYS (2.3.0) | Louise Price | 2018 | Price LS, Price SL 2022 Cryst Growth Des 22, 1801-1816 | \CHEMISTRY_CPOSS\MagnaPharm\Chalcones\CrystalOptimizer | dfA3081 | 0.671 | PBE0/6-31G(d,p) | 0 |  | This is the DMAflex intra_molecular energy penalty. It is with respect to opt. | A3081 | P21/a | 4 | 21.4275 | 13.5063 | 3.8924 | 90 | 88.568 | 90 | LATT 1; SYMM -X +1/2, +Y +1/2, -Z | 1.2283 | 0.7176 |  | -110.09 | -107.52 | -109.419 | 1.74 | -21.11 | 298 | 1 | x parallel to a, y in ab plane, z along c | 0.93 | 0.892,0.000,0.451 | 0 | CrystalOptimizer with GDMA2.2(PBE0/6-31G(d,p)) + FIT
BZYACO | C15 H12 O1 | 10 | Chalcone | (2E)-1,3-diphenylprop-2-en-1-one | Benzylidene acetophenone | BZYACO, BZYACO03 | flexible CrystalPredictor (2.2), CrystalOptimizer (2.4.7), DMACRYS (2.3.0) | Louise Price | 2018 | Price LS, Price SL 2022 Cryst Growth Des 22, 1801-1816 | \CHEMISTRY_CPOSS\MagnaPharm\Chalcones\CrystalOptimizer | dfA15473 | 0.431 | PBE0/6-31G(d,p) | 0 |  | This is the DMAflex intra_molecular energy penalty. It is with respect to opt. | A15473 | P21/a | 8 | 24.874 | 3.9909 | 23.1793 | 90 | 78.874 | 90 | LATT 1; SYMM -X +1/2, +Y +1/2, -Z | 1.2254 | 0.7114 |  | -109.84 | -214.45 | -109.409 | 1.71 | -20.922 | 298 | 1 | x parallel to a, y in ab plane, z along c | 0.7754 | 0.999,0.000,0.043 | 0 | CrystalOptimizer with GDMA2.2(PBE0/6-31G(d,p)) + FIT
BZYACO | C15 H12 O1 | 10 | Chalcone | (2E)-1,3-diphenylprop-2-en-1-one | Benzylidene acetophenone | BZYACO, BZYACO03 | flexible CrystalPredictor (2.2), CrystalOptimizer (2.4.7), DMACRYS (2.3.0) | Louise Price | 2018 | Price LS, Price SL 2022 Cryst Growth Des 22, 1801-1816 | \CHEMISTRY_CPOSS\MagnaPharm\Chalcones\CrystalOptimizer | dfA5747 | 2.933 | PBE0/6-31G(d,p) | 0 |  | This is the DMAflex intra_molecular energy penalty. It is with respect to opt. | A5747 | P21/a | 4 | 7.9362 | 17.1327 | 8.4769 | 90 | 86.32 | 90 | LATT 1; SYMM -X +1/2, +Y +1/2, -Z | 1.2026 | 0.7008 |  | -112.34 | -100.38 | -109.407 | 1.76 | -20.981 | 298 | 1 | x parallel to a, y in ab plane, z along c | 1.2681 | 0.996,0.000,-0.087 | 0 | CrystalOptimizer with GDMA2.2(PBE0/6-31G(d,p)) + FIT
BZYACO | C15 H12 O1 | 10 | Chalcone | (2E)-1,3-diphenylprop-2-en-1-one | Benzylidene acetophenone | BZYACO, BZYACO03 | flexible CrystalPredictor (2.2), CrystalOptimizer (2.4.7), DMACRYS (2.3.0) | Louise Price | 2018 | Price LS, Price SL 2022 Cryst Growth Des 22, 1801-1816 | \CHEMISTRY_CPOSS\MagnaPharm\Chalcones\CrystalOptimizer | dfA2682 | 1.269 | PBE0/6-31G(d,p) | 0 |  | This is the DMAflex intra_molecular energy penalty. It is with respect to opt. | A2682 | P21/c | 4 | 5.8725 | 7.563 | 25.9719 | 90 | 86.617 | 90 | LATT 1; SYMM -X , +Y +1/2, -Z +1/2 | 1.2013 | 0.6977 |  | -110.67 | -100.2 | -109.401 | 1.82 | -20.779 | 298 | 1 | x parallel to a, y in ab plane, z along c | 0.9285 | 0.971,0.000,-0.241 | 0 | CrystalOptimizer with GDMA2.2(PBE0/6-31G(d,p)) + FIT
BZYACO | C15 H12 O1 | 10 | Chalcone | (2E)-1,3-diphenylprop-2-en-1-one | Benzylidene acetophenone | BZYACO, BZYACO03 | flexible CrystalPredictor (2.2), CrystalOptimizer (2.4.7), DMACRYS (2.3.0) | Louise Price | 2018 | Price LS, Price SL 2022 Cryst Growth Des 22, 1801-1816 | \CHEMISTRY_CPOSS\MagnaPharm\Chalcones\CrystalOptimizer | dfA3026 | 0.432 | PBE0/6-31G(d,p) | 0 |  | This is the DMAflex intra_molecular energy penalty. It is with respect to opt. | A3026 | Pna21 | 4 | 12.0566 | 16.2304 | 6.1143 | 90 | 90 | 90 | LATT -1; SYMM -X , -Y , +Z +1/2; SYMM -X +1/2, +Y +1/2, +Z +1/2; SYMM +X +1/2, -Y +1/2, +Z | 1.1561 | 0.6756 |  | -109.83 | -92.87 | -109.398 | 1.61 | -22.581 | 298 | 1 | x parallel to a, y in ab plane, z along c | 0.8493 | 0.000,1.000,0.000 | 0 | CrystalOptimizer with GDMA2.2(PBE0/6-31G(d,p)) + FIT
BZYACO | C15 H12 O1 | 10 | Chalcone | (2E)-1,3-diphenylprop-2-en-1-one | Benzylidene acetophenone | BZYACO, BZYACO03 | flexible CrystalPredictor (2.2), CrystalOptimizer (2.4.7), DMACRYS (2.3.0) | Louise Price | 2018 | Price LS, Price SL 2022 Cryst Growth Des 22, 1801-1816 | \CHEMISTRY_CPOSS\MagnaPharm\Chalcones\CrystalOptimizer | dfA1379 | 1.143 | PBE0/6-31G(d,p) | 0 |  | This is the DMAflex intra_molecular energy penalty. It is with respect to opt. | A1379 | P-1 | 2 | 3.9324 | 5.8303 | 24.7653 | 91.898 | 88.45 | 87.446 | LATT 1 | 1.2205 | 0.7106 |  | -110.54 | -106.34 | -109.397 | 1.64 | -21.863 | 298 | 1 | x parallel to a, y in ab plane, z along c | 2.112 | 0.419,0.509,0.752 | 0 | CrystalOptimizer with GDMA2.2(PBE0/6-31G(d,p)) + FIT
BZYACO | C15 H12 O1 | 10 | Chalcone | (2E)-1,3-diphenylprop-2-en-1-one | Benzylidene acetophenone | BZYACO, BZYACO03 | flexible CrystalPredictor (2.2), CrystalOptimizer (2.4.7), DMACRYS (2.3.0) | Louise Price | 2018 | Price LS, Price SL 2022 Cryst Growth Des 22, 1801-1816 | \CHEMISTRY_CPOSS\MagnaPharm\Chalcones\CrystalOptimizer | dfA1336 | 1.454 | PBE0/6-31G(d,p) | 0 |  | This is the DMAflex intra_molecular energy penalty. It is with respect to opt. | A1336 | P21 | 2 | 13.8627 | 3.7766 | 11.9139 | 90 | 64.576 | 90 | LATT -1; SYMM -X , +Y +1/2, -Z | 1.2278 | 0.7153 |  | -110.85 | -107.43 | -109.396 | 1.66 | -21.501 | 298 | 1 | x parallel to a, y in ab plane, z along c | 1.3802 | 0.573,0.000,0.820 | 0 | CrystalOptimizer with GDMA2.2(PBE0/6-31G(d,p)) + FIT
BZYACO | C15 H12 O1 | 10 | Chalcone | (2E)-1,3-diphenylprop-2-en-1-one | Benzylidene acetophenone | BZYACO, BZYACO03 | flexible CrystalPredictor (2.2), CrystalOptimizer (2.4.7), DMACRYS (2.3.0) | Louise Price | 2018 | Price LS, Price SL 2022 Cryst Growth Des 22, 1801-1816 | \CHEMISTRY_CPOSS\MagnaPharm\Chalcones\CrystalOptimizer | dfA3639 | 1.409 | PBE0/6-31G(d,p) | 0 |  | This is the DMAflex intra_molecular energy penalty. It is with respect to opt. | A3639 | P21/c | 4 | 12.2316 | 5.5417 | 17.3293 | 90 | 85.045 | 90 | LATT 1; SYMM -X , +Y +1/2, -Z +1/2 | 1.182 | 0.6883 |  | -110.8 | -97.18 | -109.391 | 1.7 | -21.729 | 298 | 1 | x parallel to a, y in ab plane, z along c | 2.6864 | -0.274,0.000,0.962 | 0 | CrystalOptimizer with GDMA2.2(PBE0/6-31G(d,p)) + FIT
BZYACO | C15 H12 O1 | 10 | Chalcone | (2E)-1,3-diphenylprop-2-en-1-one | Benzylidene acetophenone | BZYACO, BZYACO03 | flexible CrystalPredictor (2.2), CrystalOptimizer (2.4.7), DMACRYS (2.3.0) | Louise Price | 2018 | Price LS, Price SL 2022 Cryst Growth Des 22, 1801-1816 | \CHEMISTRY_CPOSS\MagnaPharm\Chalcones\CrystalOptimizer | dfA18065 | 0.511 | PBE0/6-31G(d,p) | 0 |  | This is the DMAflex intra_molecular energy penalty. It is with respect to opt. | A18065 | P21 | 8 | 12.5816 | 36.9293 | 5.0832 | 90 | 90.031 | 90 | LATT -1; SYMM -X +1/2, +Y +1/2, -Z +1/2 | 1.1714 | 0.6817 |  | -109.9 | -394.07 | -109.389 | 1.55 | -21.773 | 298 | 1 | x parallel to a, y in ab plane, z along c | 1.023 | 0.000,1.000,0.000 | 0 | CrystalOptimizer with GDMA2.2(PBE0/6-31G(d,p)) + FIT
BZYACO | C15 H12 O1 | 10 | Chalcone | (2E)-1,3-diphenylprop-2-en-1-one | Benzylidene acetophenone | BZYACO, BZYACO03 | flexible CrystalPredictor (2.2), CrystalOptimizer (2.4.7), DMACRYS (2.3.0) | Louise Price | 2018 | Price LS, Price SL 2022 Cryst Growth Des 22, 1801-1816 | \CHEMISTRY_CPOSS\MagnaPharm\Chalcones\CrystalOptimizer | dfA3823 | 3.453 | PBE0/6-31G(d,p) | 0 |  | This is the DMAflex intra_molecular energy penalty. It is with respect to opt. | A3823 | P21/a | 4 | 15.6424 | 12.5573 | 5.8871 | 90 | 85.146 | 90 | LATT 1; SYMM -X +1/2, +Y +1/2, -Z | 1.2005 | 0.6993 |  | -112.84 | -98.54 | -109.387 | 1.82 | -20.814 | 298 | 1 | x parallel to a, y in ab plane, z along c | 1.3476 | 0.763,0.000,-0.646 | 0 | CrystalOptimizer with GDMA2.2(PBE0/6-31G(d,p)) + FIT
BZYACO | C15 H12 O1 | 10 | Chalcone | (2E)-1,3-diphenylprop-2-en-1-one | Benzylidene acetophenone | BZYACO, BZYACO03 | flexible CrystalPredictor (2.2), CrystalOptimizer (2.4.7), DMACRYS (2.3.0) | Louise Price | 2018 | Price LS, Price SL 2022 Cryst Growth Des 22, 1801-1816 | \CHEMISTRY_CPOSS\MagnaPharm\Chalcones\CrystalOptimizer | dfA1962 | 2.387 | PBE0/6-31G(d,p) | 0 |  | This is the DMAflex intra_molecular energy penalty. It is with respect to opt. | A1962 | C2/c | 4 | 27.7553 | 7.1791 | 11.5596 | 90 | 96.473 | 90 | LATT 7; SYMM -X , +Y , -Z +1/2 | 1.2088 | 0.7038 |  | -111.77 | -104.33 | -109.383 | 1.78 | -20.97 | 298 | 1 | x parallel to a, y in ab plane, z along c | 0.6387 | 0.464,0.000,0.886 | 0 | CrystalOptimizer with GDMA2.2(PBE0/6-31G(d,p)) + FIT
BZYACO | C15 H12 O1 | 10 | Chalcone | (2E)-1,3-diphenylprop-2-en-1-one | Benzylidene acetophenone | BZYACO, BZYACO03 | flexible CrystalPredictor (2.2), CrystalOptimizer (2.4.7), DMACRYS (2.3.0) | Louise Price | 2018 | Price LS, Price SL 2022 Cryst Growth Des 22, 1801-1816 | \CHEMISTRY_CPOSS\MagnaPharm\Chalcones\CrystalOptimizer | dfA17014 | 0.707 | PBE0/6-31G(d,p) | 0 |  | This is the DMAflex intra_molecular energy penalty. It is with respect to opt. | A17014 | P21/n | 8 | 29.396 | 11.6442 | 6.9426 | 90 | 103.173 | 90 | LATT 1; SYMM -X +1/2, +Y +1/2, -Z +1/2 | 1.1956 | 0.6953 |  | -110.08 | -205.33 | -109.373 | 1.68 | -21.816 | 298 | 1 | x parallel to a, y in ab plane, z along c | 0.577 | 0.000,1.000,0.000 | 0 | CrystalOptimizer with GDMA2.2(PBE0/6-31G(d,p)) + FIT
BZYACO | C15 H12 O1 | 10 | Chalcone | (2E)-1,3-diphenylprop-2-en-1-one | Benzylidene acetophenone | BZYACO, BZYACO03 | flexible CrystalPredictor (2.2), CrystalOptimizer (2.4.7), DMACRYS (2.3.0) | Louise Price | 2018 | Price LS, Price SL 2022 Cryst Growth Des 22, 1801-1816 | \CHEMISTRY_CPOSS\MagnaPharm\Chalcones\CrystalOptimizer | dfA4519 | 0.472 | PBE0/6-31G(d,p) | 0 |  | This is the DMAflex intra_molecular energy penalty. It is with respect to opt. | A4519 | P21/c | 4 | 8.287 | 11.073 | 12.8691 | 90 | 83.929 | 90 | LATT 1; SYMM -X , +Y +1/2, -Z +1/2 | 1.178 | 0.6828 |  | -109.84 | -97 | -109.368 | 1.75 | -21.755 | 298 | 1 | x parallel to a, y in ab plane, z along c | 1.0841 | 0.302,0.000,0.953 | 0 | CrystalOptimizer with GDMA2.2(PBE0/6-31G(d,p)) + FIT
BZYACO | C15 H12 O1 | 10 | Chalcone | (2E)-1,3-diphenylprop-2-en-1-one | Benzylidene acetophenone | BZYACO, BZYACO03 | flexible CrystalPredictor (2.2), CrystalOptimizer (2.4.7), DMACRYS (2.3.0) | Louise Price | 2018 | Price LS, Price SL 2022 Cryst Growth Des 22, 1801-1816 | \CHEMISTRY_CPOSS\MagnaPharm\Chalcones\CrystalOptimizer | dfA9875 | 0.857 | PBE0/6-31G(d,p) | 0 |  | This is the DMAflex intra_molecular energy penalty. It is with respect to opt. | A9875 | Cc | 4 | 11.9723 | 4.9547 | 38.7767 | 90 | 87.453 | 90 | LATT -7; SYMM +X , -Y , +Z +1/2 | 1.2039 | 0.7018 |  | -110.22 | -208.28 | -109.363 | 1.63 | -21.592 | 298 | 1 | x parallel to a, y in ab plane, z along c | 0.6215 | 0.057,0.000,0.998 | 0 | CrystalOptimizer with GDMA2.2(PBE0/6-31G(d,p)) + FIT
BZYACO | C15 H12 O1 | 10 | Chalcone | (2E)-1,3-diphenylprop-2-en-1-one | Benzylidene acetophenone | BZYACO, BZYACO03 | flexible CrystalPredictor (2.2), CrystalOptimizer (2.4.7), DMACRYS (2.3.0) | Louise Price | 2018 | Price LS, Price SL 2022 Cryst Growth Des 22, 1801-1816 | \CHEMISTRY_CPOSS\MagnaPharm\Chalcones\CrystalOptimizer | dfA17396 | 1.52 | PBE0/6-31G(d,p) | 0 |  | This is the DMAflex intra_molecular energy penalty. It is with respect to opt. | A17396 | P21/a | 8 | 22.0625 | 5.7602 | 18.398 | 90 | 90.3 | 90 | LATT 1; SYMM -X +1/2, +Y +1/2, -Z | 1.1833 | 0.6882 |  | -110.88 | -195.84 | -109.36 | 1.77 | -21.172 | 298 | 1 | x parallel to a, y in ab plane, z along c | 0.9863 | 0.837,0.000,-0.548 | 0 | CrystalOptimizer with GDMA2.2(PBE0/6-31G(d,p)) + FIT
BZYACO | C15 H12 O1 | 10 | Chalcone | (2E)-1,3-diphenylprop-2-en-1-one | Benzylidene acetophenone | BZYACO, BZYACO03 | flexible CrystalPredictor (2.2), CrystalOptimizer (2.4.7), DMACRYS (2.3.0) | Louise Price | 2018 | Price LS, Price SL 2022 Cryst Growth Des 22, 1801-1816 | \CHEMISTRY_CPOSS\MagnaPharm\Chalcones\CrystalOptimizer | dfA2960 | 2.222 | PBE0/6-31G(d,p) | 0 |  | This is the DMAflex intra_molecular energy penalty. It is with respect to opt. | A2960 | A2/a | 8 | 22.1448 | 5.5804 | 22.9728 | 90 | 54.942 | 90 | LATT 1; SYMM -X +1/2, +Y , -Z ; SYMM +X , +Y +1/2, +Z +1/2; SYMM -X +1/2, +Y +1/2, -Z +1/2 | 1.1905 | 0.6936 |  | -111.58 | -99.65 | -109.358 | 1.73 | -21.095 | 298 | 1 | x parallel to a, y in ab plane, z along c | 3.1167 | 0.993,0.000,-0.115 | 0 | CrystalOptimizer with GDMA2.2(PBE0/6-31G(d,p)) + FIT
BZYACO | C15 H12 O1 | 10 | Chalcone | (2E)-1,3-diphenylprop-2-en-1-one | Benzylidene acetophenone | BZYACO, BZYACO03 | flexible CrystalPredictor (2.2), CrystalOptimizer (2.4.7), DMACRYS (2.3.0) | Louise Price | 2018 | Price LS, Price SL 2022 Cryst Growth Des 22, 1801-1816 | \CHEMISTRY_CPOSS\MagnaPharm\Chalcones\CrystalOptimizer | dfA8345 | 3.194 | PBE0/6-31G(d,p) | 0 |  | This is the DMAflex intra_molecular energy penalty. It is with respect to opt. | A8345 | P-1 | 4 | 6.004 | 15.7558 | 12.3941 | 76.884 | 85.909 | 91.878 | LATT 1 | 1.216 | 0.7072 |  | -112.55 | -203.57 | -109.356 | 1.83 | -20.589 | 298 | 1 | x parallel to a, y in ab plane, z along c | 1.4195 | 0.780,0.193,0.595 | 0 | CrystalOptimizer with GDMA2.2(PBE0/6-31G(d,p)) + FIT
BZYACO | C15 H12 O1 | 10 | Chalcone | (2E)-1,3-diphenylprop-2-en-1-one | Benzylidene acetophenone | BZYACO, BZYACO03 | flexible CrystalPredictor (2.2), CrystalOptimizer (2.4.7), DMACRYS (2.3.0) | Louise Price | 2018 | Price LS, Price SL 2022 Cryst Growth Des 22, 1801-1816 | \CHEMISTRY_CPOSS\MagnaPharm\Chalcones\CrystalOptimizer | dfA12690 | 1.08 | PBE0/6-31G(d,p) | 0 |  | This is the DMAflex intra_molecular energy penalty. It is with respect to opt. | A12690 | Pc11 | 8 | 12.051 | 14.3235 | 13.3224 | 92.983 | 90 | 90 | LATT -1; SYMM -X +1/2, +Y , +Z +1/2 | 1.2047 | 0.7015 |  | -110.43 | -417.18 | -109.35 | 1.67 | -21.482 | 298 | 1 | x parallel to a, y in ab plane, z along c | 0.7318 | 0.000,1.000,0.007 | 0 | CrystalOptimizer with GDMA2.2(PBE0/6-31G(d,p)) + FIT
BZYACO | C15 H12 O1 | 10 | Chalcone | (2E)-1,3-diphenylprop-2-en-1-one | Benzylidene acetophenone | BZYACO, BZYACO03 | flexible CrystalPredictor (2.2), CrystalOptimizer (2.4.7), DMACRYS (2.3.0) | Louise Price | 2018 | Price LS, Price SL 2022 Cryst Growth Des 22, 1801-1816 | \CHEMISTRY_CPOSS\MagnaPharm\Chalcones\CrystalOptimizer | dfA1065 | 0.533 | PBE0/6-31G(d,p) | 0 |  | This is the DMAflex intra_molecular energy penalty. It is with respect to opt. | A1065 | P21/n | 4 | 9.5462 | 18.0725 | 6.7618 | 90 | 85.724 | 90 | LATT 1; SYMM -X +1/2, +Y +1/2, -Z +1/2 | 1.1891 | 0.692 |  | -109.88 | -101.2 | -109.347 | 1.65 | -21.366 | 298 | 1 | x parallel to a, y in ab plane, z along c | 2.1176 | 0.963,0.000,0.271 | 0 | CrystalOptimizer with GDMA2.2(PBE0/6-31G(d,p)) + FIT
BZYACO | C15 H12 O1 | 10 | Chalcone | (2E)-1,3-diphenylprop-2-en-1-one | Benzylidene acetophenone | BZYACO, BZYACO03 | flexible CrystalPredictor (2.2), CrystalOptimizer (2.4.7), DMACRYS (2.3.0) | Louise Price | 2018 | Price LS, Price SL 2022 Cryst Growth Des 22, 1801-1816 | \CHEMISTRY_CPOSS\MagnaPharm\Chalcones\CrystalOptimizer | dfA4317 | 0.876 | PBE0/6-31G(d,p) | 0 |  | This is the DMAflex intra_molecular energy penalty. It is with respect to opt. | A4317 | Pca21 | 4 | 6.9748 | 14.1811 | 11.9166 | 90 | 90 | 90 | LATT -1; SYMM -X , -Y , +Z +1/2; SYMM -X +1/2, +Y , +Z +1/2; SYMM +X +1/2, -Y , +Z | 1.1736 | 0.6859 |  | -110.22 | -99.53 | -109.344 | 1.66 | -22 | 298 | 1 | x parallel to a, y in ab plane, z along c | 0.9588 | 0.000,0.000,1.000 | 0 | CrystalOptimizer with GDMA2.2(PBE0/6-31G(d,p)) + FIT
BZYACO | C15 H12 O1 | 10 | Chalcone | (2E)-1,3-diphenylprop-2-en-1-one | Benzylidene acetophenone | BZYACO, BZYACO03 | flexible CrystalPredictor (2.2), CrystalOptimizer (2.4.7), DMACRYS (2.3.0) | Louise Price | 2018 | Price LS, Price SL 2022 Cryst Growth Des 22, 1801-1816 | \CHEMISTRY_CPOSS\MagnaPharm\Chalcones\CrystalOptimizer | dfA1785 | 0.807 | PBE0/6-31G(d,p) | 0 |  | This is the DMAflex intra_molecular energy penalty. It is with respect to opt. | A1785 | Pbcn | 8 | 28.4809 | 6.9356 | 11.815 | 90 | 90 | 90 | LATT 1; SYMM +X +1/2, -Y +1/2, -Z ; SYMM -X , +Y , -Z +1/2; SYMM -X +1/2, -Y +1/2, +Z +1/2 | 1.1854 | 0.6901 |  | -110.15 | -101.34 | -109.343 | 1.68 | -21.394 | 298 | 1 | x parallel to a, y in ab plane, z along c | 1.0838 | 0.000,0.000,1.000 | 0 | CrystalOptimizer with GDMA2.2(PBE0/6-31G(d,p)) + FIT
BZYACO | C15 H12 O1 | 10 | Chalcone | (2E)-1,3-diphenylprop-2-en-1-one | Benzylidene acetophenone | BZYACO, BZYACO03 | flexible CrystalPredictor (2.2), CrystalOptimizer (2.4.7), DMACRYS (2.3.0) | Louise Price | 2018 | Price LS, Price SL 2022 Cryst Growth Des 22, 1801-1816 | \CHEMISTRY_CPOSS\MagnaPharm\Chalcones\CrystalOptimizer | dfA306 | 1.628 | PBE0/6-31G(d,p) | 0 |  | This is the DMAflex intra_molecular energy penalty. It is with respect to opt. | A306 | P-1 | 2 | 10.2115 | 9.604 | 6.2975 | 71.556 | 100.956 | 94.957 | LATT 1 | 1.2029 | 0.6989 |  | -110.97 | -104.08 | -109.342 | 1.71 | -20.968 | 298 | 1 | x parallel to a, y in ab plane, z along c | 1.3102 | -0.459,0.842,0.283 | 0 | CrystalOptimizer with GDMA2.2(PBE0/6-31G(d,p)) + FIT
BZYACO | C15 H12 O1 | 10 | Chalcone | (2E)-1,3-diphenylprop-2-en-1-one | Benzylidene acetophenone | BZYACO, BZYACO03 | flexible CrystalPredictor (2.2), CrystalOptimizer (2.4.7), DMACRYS (2.3.0) | Louise Price | 2018 | Price LS, Price SL 2022 Cryst Growth Des 22, 1801-1816 | \CHEMISTRY_CPOSS\MagnaPharm\Chalcones\CrystalOptimizer | dfA1274 | 1.352 | PBE0/6-31G(d,p) | 0 |  | This is the DMAflex intra_molecular energy penalty. It is with respect to opt. | A1274 | P21 | 2 | 24.5714 | 4.0206 | 5.7994 | 90 | 81.328 | 90 | LATT -1; SYMM -X , +Y +1/2, -Z | 1.2211 | 0.7115 |  | -110.68 | -105.48 | -109.328 | 1.63 | -22.249 | 298 | 1 | x parallel to a, y in ab plane, z along c | 1.9802 | 0.598,0.000,0.802 | 0 | CrystalOptimizer with GDMA2.2(PBE0/6-31G(d,p)) + FIT
BZYACO | C15 H12 O1 | 10 | Chalcone | (2E)-1,3-diphenylprop-2-en-1-one | Benzylidene acetophenone | BZYACO, BZYACO03 | flexible CrystalPredictor (2.2), CrystalOptimizer (2.4.7), DMACRYS (2.3.0) | Louise Price | 2018 | Price LS, Price SL 2022 Cryst Growth Des 22, 1801-1816 | \CHEMISTRY_CPOSS\MagnaPharm\Chalcones\CrystalOptimizer | dfA1623 | 0.74 | PBE0/6-31G(d,p) | 0 |  | This is the DMAflex intra_molecular energy penalty. It is with respect to opt. | A1623 | P21/n | 4 | 14.4887 | 3.9863 | 19.6012 | 90 | 87.167 | 90 | LATT 1; SYMM -X +1/2, +Y +1/2, -Z +1/2 | 1.2234 | 0.7108 |  | -110.06 | -107.86 | -109.32 | 1.67 | -20.976 | 298 | 1 | x parallel to a, y in ab plane, z along c | 0.7087 | -0.304,0.000,0.953 | 0 | CrystalOptimizer with GDMA2.2(PBE0/6-31G(d,p)) + FIT
BZYACO | C15 H12 O1 | 10 | Chalcone | (2E)-1,3-diphenylprop-2-en-1-one | Benzylidene acetophenone | BZYACO, BZYACO03 | flexible CrystalPredictor (2.2), CrystalOptimizer (2.4.7), DMACRYS (2.3.0) | Louise Price | 2018 | Price LS, Price SL 2022 Cryst Growth Des 22, 1801-1816 | \CHEMISTRY_CPOSS\MagnaPharm\Chalcones\CrystalOptimizer | dfA10028 | 0.856 | PBE0/6-31G(d,p) | 0 |  | This is the DMAflex intra_molecular energy penalty. It is with respect to opt. | A10028 | P212121 | 8 | 12.9169 | 13.5265 | 13.2982 | 90 | 90 | 90 | LATT -1; SYMM +X +1/2, -Y +1/2, -Z ; SYMM -X , +Y +1/2, -Z +1/2; SYMM -X +1/2, -Y , +Z +1/2 | 1.1907 | 0.6926 |  | -110.16 | -199.87 | -109.304 | 1.74 | -21.334 | 298 | 1 | x parallel to a, y in ab plane, z along c | 0.7734 | 0.000,1.000,0.000 | 0 | CrystalOptimizer with GDMA2.2(PBE0/6-31G(d,p)) + FIT
BZYACO | C15 H12 O1 | 10 | Chalcone | (2E)-1,3-diphenylprop-2-en-1-one | Benzylidene acetophenone | BZYACO, BZYACO03 | flexible CrystalPredictor (2.2), CrystalOptimizer (2.4.7), DMACRYS (2.3.0) | Louise Price | 2018 | Price LS, Price SL 2022 Cryst Growth Des 22, 1801-1816 | \CHEMISTRY_CPOSS\MagnaPharm\Chalcones\CrystalOptimizer | dfA14314 | 0.908 | PBE0/6-31G(d,p) | 0 |  | This is the DMAflex intra_molecular energy penalty. It is with respect to opt. | A14314 | Pbca | 8 | 17.5918 | 14.1535 | 9.5017 | 90 | 90 | 90 | LATT 1; SYMM +X +1/2, -Y +1/2, -Z ; SYMM -X , +Y +1/2, -Z +1/2; SYMM -X +1/2, -Y , +Z +1/2 | 1.1694 | 0.6816 |  | -110.21 | -96.44 | -109.302 | 1.67 | -20.97 | 298 | 1 | x parallel to a, y in ab plane, z along c | 2.0158 | 0.000,0.000,1.000 | 0 | CrystalOptimizer with GDMA2.2(PBE0/6-31G(d,p)) + FIT
BZYACO | C15 H12 O1 | 10 | Chalcone | (2E)-1,3-diphenylprop-2-en-1-one | Benzylidene acetophenone | BZYACO, BZYACO03 | flexible CrystalPredictor (2.2), CrystalOptimizer (2.4.7), DMACRYS (2.3.0) | Louise Price | 2018 | Price LS, Price SL 2022 Cryst Growth Des 22, 1801-1816 | \CHEMISTRY_CPOSS\MagnaPharm\Chalcones\CrystalOptimizer | dfA1240 | 0.43 | PBE0/6-31G(d,p) | 0 |  | This is the DMAflex intra_molecular energy penalty. It is with respect to opt. | A1240 | Aa | 4 | 19.9728 | 4.9488 | 12.0426 | 90 | 77.217 | 90 | LATT -1; SYMM +X , +Y +1/2, +Z +1/2; SYMM +X +1/2, -Y , +Z ; SYMM +X +1/2, -Y +1/2, +Z +1/2 | 1.1917 | 0.6951 |  | -109.72 | -101.27 | -109.29 | 1.65 | -21.698 | 298 | 1 | x parallel to a, y in ab plane, z along c | 0.5253 | 0.999,0.000,-0.045 | 0 | CrystalOptimizer with GDMA2.2(PBE0/6-31G(d,p)) + FIT
BZYACO | C15 H12 O1 | 10 | Chalcone | (2E)-1,3-diphenylprop-2-en-1-one | Benzylidene acetophenone | BZYACO, BZYACO03 | flexible CrystalPredictor (2.2), CrystalOptimizer (2.4.7), DMACRYS (2.3.0) | Louise Price | 2018 | Price LS, Price SL 2022 Cryst Growth Des 22, 1801-1816 | \CHEMISTRY_CPOSS\MagnaPharm\Chalcones\CrystalOptimizer | dfA3253 | 1.924 | PBE0/6-31G(d,p) | 0 |  | This is the DMAflex intra_molecular energy penalty. It is with respect to opt. | A3253 | Pbcn | 8 | 24.2997 | 10.7683 | 8.8562 | 90 | 90 | 90 | LATT 1; SYMM +X +1/2, -Y +1/2, -Z ; SYMM -X , +Y , -Z +1/2; SYMM -X +1/2, -Y +1/2, +Z +1/2 | 1.1938 | 0.6942 |  | -111.21 | -98.88 | -109.286 | 1.74 | -20.826 | 298 | 1 | x parallel to a, y in ab plane, z along c | 2.6435 | 1.000,0.000,0.000 | 0 | CrystalOptimizer with GDMA2.2(PBE0/6-31G(d,p)) + FIT
BZYACO | C15 H12 O1 | 10 | Chalcone | (2E)-1,3-diphenylprop-2-en-1-one | Benzylidene acetophenone | BZYACO, BZYACO03 | flexible CrystalPredictor (2.2), CrystalOptimizer (2.4.7), DMACRYS (2.3.0) | Louise Price | 2018 | Price LS, Price SL 2022 Cryst Growth Des 22, 1801-1816 | \CHEMISTRY_CPOSS\MagnaPharm\Chalcones\CrystalOptimizer | dfA9781 | 2.114 | PBE0/6-31G(d,p) | 0 |  | This is the DMAflex intra_molecular energy penalty. It is with respect to opt. | A9781 | Pbc21 | 8 | 6.2568 | 25.7381 | 14.3603 | 90 | 90 | 90 | LATT -1; SYMM -X +1/2, -Y +1/2, +Z +1/2; SYMM -X +1/2, +Y +1/2, +Z ; SYMM +X , -Y , +Z +1/2 | 1.1963 | 0.6972 |  | -111.4 | -198.02 | -109.286 | 1.79 | -20.87 | 298 | 1 | x parallel to a, y in ab plane, z along c | 1.6906 | 1.000,0.000,0.000 | 0 | CrystalOptimizer with GDMA2.2(PBE0/6-31G(d,p)) + FIT
BZYACO | C15 H12 O1 | 10 | Chalcone | (2E)-1,3-diphenylprop-2-en-1-one | Benzylidene acetophenone | BZYACO, BZYACO03 | flexible CrystalPredictor (2.2), CrystalOptimizer (2.4.7), DMACRYS (2.3.0) | Louise Price | 2018 | Price LS, Price SL 2022 Cryst Growth Des 22, 1801-1816 | \CHEMISTRY_CPOSS\MagnaPharm\Chalcones\CrystalOptimizer | dfA1781 | 1.116 | PBE0/6-31G(d,p) | 0 |  | This is the DMAflex intra_molecular energy penalty. It is with respect to opt. | A1781 | P21 | 2 | 29.2855 | 5.7507 | 3.9972 | 90 | 57.266 | 90 | LATT -1; SYMM -X , +Y +1/2, -Z | 1.2214 | 0.7105 |  | -110.4 | -105.41 | -109.284 | 1.66 | -21.938 | 298 | 1 | x parallel to a, y in ab plane, z along c | 2.7825 | 0.919,0.000,-0.395 | 0 | CrystalOptimizer with GDMA2.2(PBE0/6-31G(d,p)) + FIT
BZYACO | C15 H12 O1 | 10 | Chalcone | (2E)-1,3-diphenylprop-2-en-1-one | Benzylidene acetophenone | BZYACO, BZYACO03 | flexible CrystalPredictor (2.2), CrystalOptimizer (2.4.7), DMACRYS (2.3.0) | Louise Price | 2018 | Price LS, Price SL 2022 Cryst Growth Des 22, 1801-1816 | \CHEMISTRY_CPOSS\MagnaPharm\Chalcones\CrystalOptimizer | dfA1046 | 2.237 | PBE0/6-31G(d,p) | 0 |  | This is the DMAflex intra_molecular energy penalty. It is with respect to opt. | A1046 | P21/a | 4 | 13.5526 | 6.1058 | 14.1747 | 90 | 78.366 | 90 | LATT 1; SYMM -X +1/2, +Y +1/2, -Z | 1.204 | 0.7001 |  | -111.51 | -103.27 | -109.273 | 1.79 | -20.501 | 298 | 1 | x parallel to a, y in ab plane, z along c | 1.8278 | 0.758,0.000,-0.652 | 0 | CrystalOptimizer with GDMA2.2(PBE0/6-31G(d,p)) + FIT
BZYACO | C15 H12 O1 | 10 | Chalcone | (2E)-1,3-diphenylprop-2-en-1-one | Benzylidene acetophenone | BZYACO, BZYACO03 | flexible CrystalPredictor (2.2), CrystalOptimizer (2.4.7), DMACRYS (2.3.0) | Louise Price | 2018 | Price LS, Price SL 2022 Cryst Growth Des 22, 1801-1816 | \CHEMISTRY_CPOSS\MagnaPharm\Chalcones\CrystalOptimizer | dfA4086 | 1.422 | PBE0/6-31G(d,p) | 0 |  | This is the DMAflex intra_molecular energy penalty. It is with respect to opt. | A4086 | Pna21 | 4 | 15.0029 | 18.8191 | 4.0414 | 90 | 90 | 90 | LATT -1; SYMM -X , -Y , +Z +1/2; SYMM -X +1/2, +Y +1/2, +Z +1/2; SYMM +X +1/2, -Y +1/2, +Z | 1.2123 | 0.7056 |  | -110.69 | -102.98 | -109.268 | 1.69 | -20.776 | 298 | 1 | x parallel to a, y in ab plane, z along c | 1.9573 | 1.000,0.000,0.000 | 0 | CrystalOptimizer with GDMA2.2(PBE0/6-31G(d,p)) + FIT
BZYACO | C15 H12 O1 | 10 | Chalcone | (2E)-1,3-diphenylprop-2-en-1-one | Benzylidene acetophenone | BZYACO, BZYACO03 | flexible CrystalPredictor (2.2), CrystalOptimizer (2.4.7), DMACRYS (2.3.0) | Louise Price | 2018 | Price LS, Price SL 2022 Cryst Growth Des 22, 1801-1816 | \CHEMISTRY_CPOSS\MagnaPharm\Chalcones\CrystalOptimizer | dfA5965 | 1.594 | PBE0/6-31G(d,p) | 0 |  | This is the DMAflex intra_molecular energy penalty. It is with respect to opt. | A5965 | P21/c | 4 | 5.8272 | 7.6153 | 25.9734 | 90 | 87.362 | 90 | LATT 1; SYMM -X , +Y +1/2, -Z +1/2 | 1.2014 | 0.6956 |  | -110.86 | -99.6 | -109.266 | 1.86 | -20.545 | 298 | 1 | x parallel to a, y in ab plane, z along c | 0.3034 | 0.985,0.000,-0.174 | 0 | CrystalOptimizer with GDMA2.2(PBE0/6-31G(d,p)) + FIT
BZYACO | C15 H12 O1 | 10 | Chalcone | (2E)-1,3-diphenylprop-2-en-1-one | Benzylidene acetophenone | BZYACO, BZYACO03 | flexible CrystalPredictor (2.2), CrystalOptimizer (2.4.7), DMACRYS (2.3.0) | Louise Price | 2018 | Price LS, Price SL 2022 Cryst Growth Des 22, 1801-1816 | \CHEMISTRY_CPOSS\MagnaPharm\Chalcones\CrystalOptimizer | dfA16434 | 0.886 | PBE0/6-31G(d,p) | 0 |  | This is the DMAflex intra_molecular energy penalty. It is with respect to opt. | A16434 | P21/c | 4 | 11.7664 | 4.998 | 20.8666 | 90 | 69.409 | 90 | LATT 1; SYMM -X , +Y +1/2, -Z +1/2 | 1.2042 | 0.701 |  | -110.15 | -102.68 | -109.264 | 1.68 | -21.081 | 298 | 1 | x parallel to a, y in ab plane, z along c | 1.9124 | 0.718,0.000,0.696 | 0 | CrystalOptimizer with GDMA2.2(PBE0/6-31G(d,p)) + FIT
BZYACO | C15 H12 O1 | 10 | Chalcone | (2E)-1,3-diphenylprop-2-en-1-one | Benzylidene acetophenone | BZYACO, BZYACO03 | flexible CrystalPredictor (2.2), CrystalOptimizer (2.4.7), DMACRYS (2.3.0) | Louise Price | 2018 | Price LS, Price SL 2022 Cryst Growth Des 22, 1801-1816 | \CHEMISTRY_CPOSS\MagnaPharm\Chalcones\CrystalOptimizer | dfA676 | 0.591 | PBE0/6-31G(d,p) | 0 |  | This is the DMAflex intra_molecular energy penalty. It is with respect to opt. | A676 | Pbca | 8 | 11.8648 | 7.4909 | 25.8058 | 90 | 90 | 90 | LATT 1; SYMM +X +1/2, -Y +1/2, -Z ; SYMM -X , +Y +1/2, -Z +1/2; SYMM -X +1/2, -Y , +Z +1/2 | 1.2062 | 0.7 |  | -109.85 | -104.7 | -109.259 | 1.66 | -21.378 | 298 | 1 | x parallel to a, y in ab plane, z along c | 1.0063 | 0.000,0.000,1.000 | 0 | CrystalOptimizer with GDMA2.2(PBE0/6-31G(d,p)) + FIT
BZYACO | C15 H12 O1 | 10 | Chalcone | (2E)-1,3-diphenylprop-2-en-1-one | Benzylidene acetophenone | BZYACO, BZYACO03 | flexible CrystalPredictor (2.2), CrystalOptimizer (2.4.7), DMACRYS (2.3.0) | Louise Price | 2018 | Price LS, Price SL 2022 Cryst Growth Des 22, 1801-1816 | \CHEMISTRY_CPOSS\MagnaPharm\Chalcones\CrystalOptimizer | dfA2725 | 0.906 | PBE0/6-31G(d,p) | 0 |  | This is the DMAflex intra_molecular energy penalty. It is with respect to opt. | A2725 | P21/c | 4 | 14.0042 | 5.8142 | 14.8843 | 90 | 73.247 | 90 | LATT 1; SYMM -X , +Y +1/2, -Z +1/2 | 1.192 | 0.6952 |  | -110.16 | -99.37 | -109.254 | 1.77 | -20.832 | 298 | 1 | x parallel to a, y in ab plane, z along c | 1.5826 | 0.000,1.000,0.000 | 0 | CrystalOptimizer with GDMA2.2(PBE0/6-31G(d,p)) + FIT
BZYACO | C15 H12 O1 | 10 | Chalcone | (2E)-1,3-diphenylprop-2-en-1-one | Benzylidene acetophenone | BZYACO, BZYACO03 | flexible CrystalPredictor (2.2), CrystalOptimizer (2.4.7), DMACRYS (2.3.0) | Louise Price | 2018 | Price LS, Price SL 2022 Cryst Growth Des 22, 1801-1816 | \CHEMISTRY_CPOSS\MagnaPharm\Chalcones\CrystalOptimizer | dfA3028 | 0.541 | PBE0/6-31G(d,p) | 0 |  | This is the DMAflex intra_molecular energy penalty. It is with respect to opt. | A3028 | P21/n | 4 | 21.0428 | 3.8536 | 14.4194 | 90 | 76.407 | 90 | LATT 1; SYMM -X +1/2, +Y +1/2, -Z +1/2 | 1.2171 | 0.7079 |  | -109.79 | -106.48 | -109.249 | 1.7 | -21.491 | 298 | 0 | x parallel to a, y in ab plane, z along c | 0 | 0.935,0.000,0.354 | 0 | CrystalOptimizer with GDMA2.2(PBE0/6-31G(d,p)) + FIT
BZYACO | C15 H12 O1 | 10 | Chalcone | (2E)-1,3-diphenylprop-2-en-1-one | Benzylidene acetophenone | BZYACO, BZYACO03 | flexible CrystalPredictor (2.2), CrystalOptimizer (2.4.7), DMACRYS (2.3.0) | Louise Price | 2018 | Price LS, Price SL 2022 Cryst Growth Des 22, 1801-1816 | \CHEMISTRY_CPOSS\MagnaPharm\Chalcones\CrystalOptimizer | dfA1216 | 0.935 | PBE0/6-31G(d,p) | 0 |  | This is the DMAflex intra_molecular energy penalty. It is with respect to opt. | A1216 | P21/n | 4 | 7.0053 | 13.8341 | 12.2084 | 90 | 81.26 | 90 | LATT 1; SYMM -X +1/2, +Y +1/2, -Z +1/2 | 1.1829 | 0.689 |  | -110.18 | -101.65 | -109.245 | 1.67 | -21.767 | 298 | 1 | x parallel to a, y in ab plane, z along c | 0.924 | 0.777,0.000,0.629 | 0 | CrystalOptimizer with GDMA2.2(PBE0/6-31G(d,p)) + FIT
BZYACO | C15 H12 O1 | 10 | Chalcone | (2E)-1,3-diphenylprop-2-en-1-one | Benzylidene acetophenone | BZYACO, BZYACO03 | flexible CrystalPredictor (2.2), CrystalOptimizer (2.4.7), DMACRYS (2.3.0) | Louise Price | 2018 | Price LS, Price SL 2022 Cryst Growth Des 22, 1801-1816 | \CHEMISTRY_CPOSS\MagnaPharm\Chalcones\CrystalOptimizer | dfA2172 | 1.827 | PBE0/6-31G(d,p) | 0 |  | This is the DMAflex intra_molecular energy penalty. It is with respect to opt. | A2172 | P21/c | 4 | 12.4099 | 11.994 | 7.7737 | 90 | 87.633 | 90 | LATT 1; SYMM -X , +Y +1/2, -Z +1/2 | 1.1965 | 0.6979 |  | -111.06 | -100.63 | -109.233 | 1.81 | -20.74 | 298 | 1 | x parallel to a, y in ab plane, z along c | 2.1127 | -0.633,0.000,0.774 | 0 | CrystalOptimizer with GDMA2.2(PBE0/6-31G(d,p)) + FIT
BZYACO | C15 H12 O1 | 10 | Chalcone | (2E)-1,3-diphenylprop-2-en-1-one | Benzylidene acetophenone | BZYACO, BZYACO03 | flexible CrystalPredictor (2.2), CrystalOptimizer (2.4.7), DMACRYS (2.3.0) | Louise Price | 2018 | Price LS, Price SL 2022 Cryst Growth Des 22, 1801-1816 | \CHEMISTRY_CPOSS\MagnaPharm\Chalcones\CrystalOptimizer | dfA5397 | 1.068 | PBE0/6-31G(d,p) | 0 |  | This is the DMAflex intra_molecular energy penalty. It is with respect to opt. | A5397 | Pna21 | 4 | 7.8119 | 27.0992 | 5.6172 | 90 | 90 | 90 | LATT -1; SYMM -X , -Y , +Z +1/2; SYMM -X +1/2, +Y +1/2, +Z +1/2; SYMM +X +1/2, -Y +1/2, +Z | 1.1632 | 0.6781 |  | -110.3 | -95.23 | -109.232 | 1.69 | -22.06 | 298 | 1 | x parallel to a, y in ab plane, z along c | 0.0418 | 0.000,0.000,1.000 | 0 | CrystalOptimizer with GDMA2.2(PBE0/6-31G(d,p)) + FIT
BZYACO | C15 H12 O1 | 10 | Chalcone | (2E)-1,3-diphenylprop-2-en-1-one | Benzylidene acetophenone | BZYACO, BZYACO03 | flexible CrystalPredictor (2.2), CrystalOptimizer (2.4.7), DMACRYS (2.3.0) | Louise Price | 2018 | Price LS, Price SL 2022 Cryst Growth Des 22, 1801-1816 | \CHEMISTRY_CPOSS\MagnaPharm\Chalcones\CrystalOptimizer | dfA7552 | 0.747 | PBE0/6-31G(d,p) | 0 |  | This is the DMAflex intra_molecular energy penalty. It is with respect to opt. | A7552 | P21212 | 4 | 11.7134 | 15.6976 | 6.3868 | 90 | 90 | 90 | LATT -1; SYMM +X +1/2, -Y +1/2, -Z ; SYMM -X +1/2, +Y +1/2, -Z ; SYMM -X , -Y , +Z | 1.1779 | 0.6845 |  | -109.97 | -95.81 | -109.223 | 1.8 | -20.716 | 298 | 1 | x parallel to a, y in ab plane, z along c | 1.2123 | 0.000,0.000,1.000 | 0 | CrystalOptimizer with GDMA2.2(PBE0/6-31G(d,p)) + FIT
BZYACO | C15 H12 O1 | 10 | Chalcone | (2E)-1,3-diphenylprop-2-en-1-one | Benzylidene acetophenone | BZYACO, BZYACO03 | flexible CrystalPredictor (2.2), CrystalOptimizer (2.4.7), DMACRYS (2.3.0) | Louise Price | 2018 | Price LS, Price SL 2022 Cryst Growth Des 22, 1801-1816 | \CHEMISTRY_CPOSS\MagnaPharm\Chalcones\CrystalOptimizer | dfA5740 | 1.658 | PBE0/6-31G(d,p) | 0 |  | This is the DMAflex intra_molecular energy penalty. It is with respect to opt. | A5740 | P21/n | 4 | 5.3904 | 13.4503 | 16.3987 | 90 | 80.815 | 90 | LATT 1; SYMM -X +1/2, +Y +1/2, -Z +1/2 | 1.1785 | 0.6858 |  | -110.88 | -95.43 | -109.222 | 1.75 | -21.405 | 298 | 1 | x parallel to a, y in ab plane, z along c | 0.8437 | 0.000,1.000,0.000 | 0 | CrystalOptimizer with GDMA2.2(PBE0/6-31G(d,p)) + FIT
BZYACO | C15 H12 O1 | 10 | Chalcone | (2E)-1,3-diphenylprop-2-en-1-one | Benzylidene acetophenone | BZYACO, BZYACO03 | flexible CrystalPredictor (2.2), CrystalOptimizer (2.4.7), DMACRYS (2.3.0) | Louise Price | 2018 | Price LS, Price SL 2022 Cryst Growth Des 22, 1801-1816 | \CHEMISTRY_CPOSS\MagnaPharm\Chalcones\CrystalOptimizer | dfA7730 | 0.881 | PBE0/6-31G(d,p) | 0 |  | This is the DMAflex intra_molecular energy penalty. It is with respect to opt. | A7730 | P21/c | 4 | 25.7973 | 5.6068 | 8.0849 | 90 | 84.02 | 90 | LATT 1; SYMM -X , +Y +1/2, -Z +1/2 | 1.1894 | 0.691 |  | -110.1 | -97.5 | -109.219 | 1.76 | -21.104 | 298 | 1 | x parallel to a, y in ab plane, z along c | 2.5941 | 0.730,0.000,-0.683 | 0 | CrystalOptimizer with GDMA2.2(PBE0/6-31G(d,p)) + FIT
BZYACO | C15 H12 O1 | 10 | Chalcone | (2E)-1,3-diphenylprop-2-en-1-one | Benzylidene acetophenone | BZYACO, BZYACO03 | flexible CrystalPredictor (2.2), CrystalOptimizer (2.4.7), DMACRYS (2.3.0) | Louise Price | 2018 | Price LS, Price SL 2022 Cryst Growth Des 22, 1801-1816 | \CHEMISTRY_CPOSS\MagnaPharm\Chalcones\CrystalOptimizer | dfA3127 | 0.975 | PBE0/6-31G(d,p) | 0 |  | This is the DMAflex intra_molecular energy penalty. It is with respect to opt. | A3127 | C2/c | 4 | 27.0712 | 4.0221 | 25.0319 | 90 | 124.071 | 90 | LATT 7; SYMM -X , +Y , -Z +1/2 | 1.2254 | 0.7124 |  | -110.18 | -108.41 | -109.205 | 1.64 | -21.137 | 298 | 1 | x parallel to a, y in ab plane, z along c | 1.0952 | 0.772,0.000,-0.636 | 0 | CrystalOptimizer with GDMA2.2(PBE0/6-31G(d,p)) + FIT
BZYACO | C15 H12 O1 | 10 | Chalcone | (2E)-1,3-diphenylprop-2-en-1-one | Benzylidene acetophenone | BZYACO, BZYACO03 | flexible CrystalPredictor (2.2), CrystalOptimizer (2.4.7), DMACRYS (2.3.0) | Louise Price | 2018 | Price LS, Price SL 2022 Cryst Growth Des 22, 1801-1816 | \CHEMISTRY_CPOSS\MagnaPharm\Chalcones\CrystalOptimizer | dfA6240 | 0.98 | PBE0/6-31G(d,p) | 0 |  | This is the DMAflex intra_molecular energy penalty. It is with respect to opt. | A6240 | P21/a | 4 | 20.7933 | 3.8507 | 14.5851 | 90 | 77.637 | 90 | LATT 1; SYMM -X +1/2, +Y +1/2, -Z | 1.2126 | 0.7062 |  | -110.18 | -106.82 | -109.2 | 1.6 | -21.842 | 298 | 1 | x parallel to a, y in ab plane, z along c | 1.065 | 1.000,0.000,0.003 | 0 | CrystalOptimizer with GDMA2.2(PBE0/6-31G(d,p)) + FIT
BZYACO | C15 H12 O1 | 10 | Chalcone | (2E)-1,3-diphenylprop-2-en-1-one | Benzylidene acetophenone | BZYACO, BZYACO03 | flexible CrystalPredictor (2.2), CrystalOptimizer (2.4.7), DMACRYS (2.3.0) | Louise Price | 2018 | Price LS, Price SL 2022 Cryst Growth Des 22, 1801-1816 | \CHEMISTRY_CPOSS\MagnaPharm\Chalcones\CrystalOptimizer | dfA7710 | 0.763 | PBE0/6-31G(d,p) | 0 |  | This is the DMAflex intra_molecular energy penalty. It is with respect to opt. | A7710 | I2/c | 8 | 16.646 | 12.5173 | 11.4427 | 90 | 84.259 | 90 | LATT 1; SYMM -X , +Y , -Z +1/2; SYMM +X +1/2, +Y +1/2, +Z +1/2; SYMM -X +1/2, +Y +1/2, -Z | 1.1662 | 0.6793 |  | -109.96 | -94.08 | -109.197 | 1.74 | -21.096 | 298 | 1 | x parallel to a, y in ab plane, z along c | 1.2072 | 0.000,1.000,0.000 | 0 | CrystalOptimizer with GDMA2.2(PBE0/6-31G(d,p)) + FIT
BZYACO | C15 H12 O1 | 10 | Chalcone | (2E)-1,3-diphenylprop-2-en-1-one | Benzylidene acetophenone | BZYACO, BZYACO03 | flexible CrystalPredictor (2.2), CrystalOptimizer (2.4.7), DMACRYS (2.3.0) | Louise Price | 2018 | Price LS, Price SL 2022 Cryst Growth Des 22, 1801-1816 | \CHEMISTRY_CPOSS\MagnaPharm\Chalcones\CrystalOptimizer | dfA1366 | 0.583 | PBE0/6-31G(d,p) | 0 |  | This is the DMAflex intra_molecular energy penalty. It is with respect to opt. | A1366 | P-1 | 2 | 7.6202 | 12.4131 | 8.3309 | 89.406 | 47.526 | 91.001 | LATT 1 | 1.1906 | 0.6908 |  | -109.78 | -99.9 | -109.197 | 1.59 | -22.796 | 298 | 1 | x parallel to a, y in ab plane, z along c | 0.7961 | 0.762,-0.106,-0.638 | 0 | CrystalOptimizer with GDMA2.2(PBE0/6-31G(d,p)) + FIT
BZYACO | C15 H12 O1 | 10 | Chalcone | (2E)-1,3-diphenylprop-2-en-1-one | Benzylidene acetophenone | BZYACO, BZYACO03 | flexible CrystalPredictor (2.2), CrystalOptimizer (2.4.7), DMACRYS (2.3.0) | Louise Price | 2018 | Price LS, Price SL 2022 Cryst Growth Des 22, 1801-1816 | \CHEMISTRY_CPOSS\MagnaPharm\Chalcones\CrystalOptimizer | dfA5154 | 2.703 | PBE0/6-31G(d,p) | 0 |  | This is the DMAflex intra_molecular energy penalty. It is with respect to opt. | A5154 | P21 | 2 | 7.8913 | 12.3181 | 6.0439 | 90 | 88.347 | 90 | LATT -1; SYMM -X , +Y +1/2, -Z | 1.1777 | 0.6829 |  | -111.89 | -92.55 | -109.187 | 1.81 | -21.189 | 298 | 1 | x parallel to a, y in ab plane, z along c | 1.3292 | 0.128,0.000,0.992 | 0 | CrystalOptimizer with GDMA2.2(PBE0/6-31G(d,p)) + FIT
BZYACO | C15 H12 O1 | 10 | Chalcone | (2E)-1,3-diphenylprop-2-en-1-one | Benzylidene acetophenone | BZYACO, BZYACO03 | flexible CrystalPredictor (2.2), CrystalOptimizer (2.4.7), DMACRYS (2.3.0) | Louise Price | 2018 | Price LS, Price SL 2022 Cryst Growth Des 22, 1801-1816 | \CHEMISTRY_CPOSS\MagnaPharm\Chalcones\CrystalOptimizer | dfA3674 | 2.197 | PBE0/6-31G(d,p) | 0 |  | This is the DMAflex intra_molecular energy penalty. It is with respect to opt. | A3674 | Pbca | 8 | 11.4398 | 15.8189 | 12.8893 | 90 | 90 | 90 | LATT 1; SYMM +X +1/2, -Y +1/2, -Z ; SYMM -X , +Y +1/2, -Z +1/2; SYMM -X +1/2, -Y , +Z +1/2 | 1.1861 | 0.6884 |  | -111.38 | -97.96 | -109.183 | 1.71 | -21.352 | 298 | 1 | x parallel to a, y in ab plane, z along c | 1.6494 | 1.000,0.000,0.000 | 0 | CrystalOptimizer with GDMA2.2(PBE0/6-31G(d,p)) + FIT
BZYACO | C15 H12 O1 | 10 | Chalcone | (2E)-1,3-diphenylprop-2-en-1-one | Benzylidene acetophenone | BZYACO, BZYACO03 | flexible CrystalPredictor (2.2), CrystalOptimizer (2.4.7), DMACRYS (2.3.0) | Louise Price | 2018 | Price LS, Price SL 2022 Cryst Growth Des 22, 1801-1816 | \CHEMISTRY_CPOSS\MagnaPharm\Chalcones\CrystalOptimizer | dfA8273 | 5.32 | PBE0/6-31G(d,p) | 0 |  | This is the DMAflex intra_molecular energy penalty. It is with respect to opt. | A8273 | P21/n | 4 | 17.263 | 5.7603 | 12.1169 | 90 | 76.014 | 90 | LATT 1; SYMM -X +1/2, +Y +1/2, -Z +1/2 | 1.1831 | 0.6878 |  | -114.5 | -95.42 | -109.18 | 1.83 | -20.955 | 298 | 1 | x parallel to a, y in ab plane, z along c | 1.6014 | 0.000,1.000,0.000 | 0 | CrystalOptimizer with GDMA2.2(PBE0/6-31G(d,p)) + FIT
BZYACO | C15 H12 O1 | 10 | Chalcone | (2E)-1,3-diphenylprop-2-en-1-one | Benzylidene acetophenone | BZYACO, BZYACO03 | flexible CrystalPredictor (2.2), CrystalOptimizer (2.4.7), DMACRYS (2.3.0) | Louise Price | 2018 | Price LS, Price SL 2022 Cryst Growth Des 22, 1801-1816 | \CHEMISTRY_CPOSS\MagnaPharm\Chalcones\CrystalOptimizer | dfA6973 | 0.225 | PBE0/6-31G(d,p) | 0 |  | This is the DMAflex intra_molecular energy penalty. It is with respect to opt. | A6973 | P21 | 2 | 14.2747 | 5.7406 | 7.52 | 90 | 77.526 | 90 | LATT -1; SYMM -X , +Y +1/2, -Z | 1.1495 | 0.6723 |  | -109.4 | -90.32 | -109.175 | 1.66 | -22.439 | 298 | 1 | x parallel to a, y in ab plane, z along c | 0.5468 | 0.970,0.000,0.243 | 0 | CrystalOptimizer with GDMA2.2(PBE0/6-31G(d,p)) + FIT
BZYACO | C15 H12 O1 | 10 | Chalcone | (2E)-1,3-diphenylprop-2-en-1-one | Benzylidene acetophenone | BZYACO, BZYACO03 | flexible CrystalPredictor (2.2), CrystalOptimizer (2.4.7), DMACRYS (2.3.0) | Louise Price | 2018 | Price LS, Price SL 2022 Cryst Growth Des 22, 1801-1816 | \CHEMISTRY_CPOSS\MagnaPharm\Chalcones\CrystalOptimizer | dfA4693 | 1.245 | PBE0/6-31G(d,p) | 0 |  | This is the DMAflex intra_molecular energy penalty. It is with respect to opt. | A4693 | Pbcn | 8 | 16.1564 | 12.3139 | 11.7519 | 90 | 90 | 90 | LATT 1; SYMM +X +1/2, -Y +1/2, -Z ; SYMM -X , +Y , -Z +1/2; SYMM -X +1/2, -Y +1/2, +Z +1/2 | 1.1833 | 0.6895 |  | -110.42 | -98.2 | -109.175 | 1.74 | -21.295 | 298 | 1 | x parallel to a, y in ab plane, z along c | 0.8185 | 0.000,1.000,0.000 | 0 | CrystalOptimizer with GDMA2.2(PBE0/6-31G(d,p)) + FIT
BZYACO | C15 H12 O1 | 10 | Chalcone | (2E)-1,3-diphenylprop-2-en-1-one | Benzylidene acetophenone | BZYACO, BZYACO03 | flexible CrystalPredictor (2.2), CrystalOptimizer (2.4.7), DMACRYS (2.3.0) | Louise Price | 2018 | Price LS, Price SL 2022 Cryst Growth Des 22, 1801-1816 | \CHEMISTRY_CPOSS\MagnaPharm\Chalcones\CrystalOptimizer | dfA6041 | 1.005 | PBE0/6-31G(d,p) | 0 |  | This is the DMAflex intra_molecular energy penalty. It is with respect to opt. | A6041 | Pc | 4 | 3.9939 | 5.7523 | 51.7539 | 90 | 107.636 | 90 | LATT -1; SYMM +X , -Y , +Z +1/2 | 1.2208 | 0.7101 |  | -110.18 | -211.19 | -109.175 | 1.68 | -21.756 | 298 | 1 | x parallel to a, y in ab plane, z along c | 2.5911 | 0.085,0.000,0.996 | 0 | CrystalOptimizer with GDMA2.2(PBE0/6-31G(d,p)) + FIT
BZYACO | C15 H12 O1 | 10 | Chalcone | (2E)-1,3-diphenylprop-2-en-1-one | Benzylidene acetophenone | BZYACO, BZYACO03 | flexible CrystalPredictor (2.2), CrystalOptimizer (2.4.7), DMACRYS (2.3.0) | Louise Price | 2018 | Price LS, Price SL 2022 Cryst Growth Des 22, 1801-1816 | \CHEMISTRY_CPOSS\MagnaPharm\Chalcones\CrystalOptimizer | dfA7986 | 1.506 | PBE0/6-31G(d,p) | 0 |  | This is the DMAflex intra_molecular energy penalty. It is with respect to opt. | A7986 | Pca21 | 4 | 12.9409 | 7.9124 | 11.4545 | 90 | 90 | 90 | LATT -1; SYMM -X , -Y , +Z +1/2; SYMM -X +1/2, +Y , +Z +1/2; SYMM +X +1/2, -Y , +Z | 1.1794 | 0.6831 |  | -110.68 | -95.09 | -109.174 | 1.72 | -21.688 | 298 | 1 | x parallel to a, y in ab plane, z along c | 0.4139 | 0.000,0.000,1.000 | 0 | CrystalOptimizer with GDMA2.2(PBE0/6-31G(d,p)) + FIT
BZYACO | C15 H12 O1 | 10 | Chalcone | (2E)-1,3-diphenylprop-2-en-1-one | Benzylidene acetophenone | BZYACO, BZYACO03 | flexible CrystalPredictor (2.2), CrystalOptimizer (2.4.7), DMACRYS (2.3.0) | Louise Price | 2018 | Price LS, Price SL 2022 Cryst Growth Des 22, 1801-1816 | \CHEMISTRY_CPOSS\MagnaPharm\Chalcones\CrystalOptimizer | dfA2609 | 2.767 | PBE0/6-31G(d,p) | 0 |  | This is the DMAflex intra_molecular energy penalty. It is with respect to opt. | A2609 | P-1 | 2 | 5.3085 | 9.0501 | 12.6317 | 94.827 | 74.817 | 87.511 | LATT 1 | 1.1879 | 0.6926 |  | -111.94 | -97.99 | -109.173 | 1.68 | -21.338 | 298 | 0 | x parallel to a, y in ab plane, z along c | 0.7267 | 0.053,0.367,0.929 | 0 | CrystalOptimizer with GDMA2.2(PBE0/6-31G(d,p)) + FIT
BZYACO | C15 H12 O1 | 10 | Chalcone | (2E)-1,3-diphenylprop-2-en-1-one | Benzylidene acetophenone | BZYACO, BZYACO03 | flexible CrystalPredictor (2.2), CrystalOptimizer (2.4.7), DMACRYS (2.3.0) | Louise Price | 2018 | Price LS, Price SL 2022 Cryst Growth Des 22, 1801-1816 | \CHEMISTRY_CPOSS\MagnaPharm\Chalcones\CrystalOptimizer | dfA8893 | 1.208 | PBE0/6-31G(d,p) | 0 |  | This is the DMAflex intra_molecular energy penalty. It is with respect to opt. | A8893 | P21/c | 4 | 7.6829 | 6.6958 | 22.7404 | 90 | 85.783 | 90 | LATT 1; SYMM -X , +Y +1/2, -Z +1/2 | 1.1856 | 0.691 |  | -110.38 | -98.91 | -109.172 | 1.67 | -22.257 | 298 | 1 | x parallel to a, y in ab plane, z along c | 0.9019 | 0.911,0.000,-0.412 | 0 | CrystalOptimizer with GDMA2.2(PBE0/6-31G(d,p)) + FIT
BZYACO | C15 H12 O1 | 10 | Chalcone | (2E)-1,3-diphenylprop-2-en-1-one | Benzylidene acetophenone | BZYACO, BZYACO03 | flexible CrystalPredictor (2.2), CrystalOptimizer (2.4.7), DMACRYS (2.3.0) | Louise Price | 2018 | Price LS, Price SL 2022 Cryst Growth Des 22, 1801-1816 | \CHEMISTRY_CPOSS\MagnaPharm\Chalcones\CrystalOptimizer | dfA1488 | 0.919 | PBE0/6-31G(d,p) | 0 |  | This is the DMAflex intra_molecular energy penalty. It is with respect to opt. | A1488 | Pc | 2 | 5.802 | 3.9148 | 28.905 | 90 | 59.262 | 90 | LATT -1; SYMM +X , -Y , +Z +1/2 | 1.2256 | 0.7145 |  | -110.09 | -106.88 | -109.171 | 1.63 | -22.228 | 298 | 1 | x parallel to a, y in ab plane, z along c | 1.3647 | 0.975,0.000,-0.221 | 0 | CrystalOptimizer with GDMA2.2(PBE0/6-31G(d,p)) + FIT
BZYACO | C15 H12 O1 | 10 | Chalcone | (2E)-1,3-diphenylprop-2-en-1-one | Benzylidene acetophenone | BZYACO, BZYACO03 | flexible CrystalPredictor (2.2), CrystalOptimizer (2.4.7), DMACRYS (2.3.0) | Louise Price | 2018 | Price LS, Price SL 2022 Cryst Growth Des 22, 1801-1816 | \CHEMISTRY_CPOSS\MagnaPharm\Chalcones\CrystalOptimizer | dfA13212 | 0.562 | PBE0/6-31G(d,p) | 0 |  | This is the DMAflex intra_molecular energy penalty. It is with respect to opt. | A13212 | P-1 | 2 | 5.598 | 7.8668 | 14.1349 | 76.557 | 74.184 | 91.237 | LATT 1 | 1.1923 | 0.6902 |  | -109.73 | -101.81 | -109.168 | 1.55 | -23.033 | 298 | 1 | x parallel to a, y in ab plane, z along c | 1.8145 | -0.271,-0.234,0.934 | 0 | CrystalOptimizer with GDMA2.2(PBE0/6-31G(d,p)) + FIT
BZYACO | C15 H12 O1 | 10 | Chalcone | (2E)-1,3-diphenylprop-2-en-1-one | Benzylidene acetophenone | BZYACO, BZYACO03 | flexible CrystalPredictor (2.2), CrystalOptimizer (2.4.7), DMACRYS (2.3.0) | Louise Price | 2018 | Price LS, Price SL 2022 Cryst Growth Des 22, 1801-1816 | \CHEMISTRY_CPOSS\MagnaPharm\Chalcones\CrystalOptimizer | dfA3966 | 0.903 | PBE0/6-31G(d,p) | 0 |  | This is the DMAflex intra_molecular energy penalty. It is with respect to opt. | A3966 | Pccn | 8 | 28.7358 | 6.957 | 11.5908 | 90 | 90 | 90 | LATT 1; SYMM +X +1/2, -Y , -Z +1/2; SYMM -X , +Y +1/2, -Z +1/2; SYMM -X +1/2, -Y +1/2, +Z | 1.1939 | 0.6963 |  | -110.07 | -102.98 | -109.167 | 0 | 0 | 0 | 1 | x parallel to a, y in ab plane, z along c | 0.5579 | 0.000,0.000,1.000 | 0 | CrystalOptimizer with GDMA2.2(PBE0/6-31G(d,p)) + FIT
BZYACO | C15 H12 O1 | 10 | Chalcone | (2E)-1,3-diphenylprop-2-en-1-one | Benzylidene acetophenone | BZYACO, BZYACO03 | flexible CrystalPredictor (2.2), CrystalOptimizer (2.4.7), DMACRYS (2.3.0) | Louise Price | 2018 | Price LS, Price SL 2022 Cryst Growth Des 22, 1801-1816 | \CHEMISTRY_CPOSS\MagnaPharm\Chalcones\CrystalOptimizer | dfA1152 | 0.437 | PBE0/6-31G(d,p) | 0 |  | This is the DMAflex intra_molecular energy penalty. It is with respect to opt. | A1152 | P21/n | 4 | 7.7997 | 14.8402 | 10.0619 | 90 | 83.737 | 90 | LATT 1; SYMM -X +1/2, +Y +1/2, -Z +1/2 | 1.1948 | 0.6974 |  | -109.59 | -103.04 | -109.153 | 1.66 | -21.667 | 298 | 1 | x parallel to a, y in ab plane, z along c | 0.7204 | 0.614,0.000,0.789 | 0 | CrystalOptimizer with GDMA2.2(PBE0/6-31G(d,p)) + FIT
BZYACO | C15 H12 O1 | 10 | Chalcone | (2E)-1,3-diphenylprop-2-en-1-one | Benzylidene acetophenone | BZYACO, BZYACO03 | flexible CrystalPredictor (2.2), CrystalOptimizer (2.4.7), DMACRYS (2.3.0) | Louise Price | 2018 | Price LS, Price SL 2022 Cryst Growth Des 22, 1801-1816 | \CHEMISTRY_CPOSS\MagnaPharm\Chalcones\CrystalOptimizer | dfA3777 | 0.731 | PBE0/6-31G(d,p) | 0 |  | This is the DMAflex intra_molecular energy penalty. It is with respect to opt. | A3777 | P21/c | 4 | 5.5352 | 7.8492 | 31.642 | 90 | 58.533 | 90 | LATT 1; SYMM -X , +Y +1/2, -Z +1/2 | 1.1797 | 0.6887 |  | -109.88 | -98.99 | -109.149 | 1.7 | -21.349 | 298 | 1 | x parallel to a, y in ab plane, z along c | 1.0342 | 0.834,0.000,-0.552 | 0 | CrystalOptimizer with GDMA2.2(PBE0/6-31G(d,p)) + FIT
BZYACO | C15 H12 O1 | 10 | Chalcone | (2E)-1,3-diphenylprop-2-en-1-one | Benzylidene acetophenone | BZYACO, BZYACO03 | flexible CrystalPredictor (2.2), CrystalOptimizer (2.4.7), DMACRYS (2.3.0) | Louise Price | 2018 | Price LS, Price SL 2022 Cryst Growth Des 22, 1801-1816 | \CHEMISTRY_CPOSS\MagnaPharm\Chalcones\CrystalOptimizer | dfA1007 | 1.27 | PBE0/6-31G(d,p) | 0 |  | This is the DMAflex intra_molecular energy penalty. It is with respect to opt. | A1007 | Ia | 4 | 12.6837 | 6.3161 | 14.5602 | 90 | 80.14 | 90 | LATT -1; SYMM +X +1/2, +Y +1/2, +Z +1/2; SYMM +X +1/2, -Y , +Z ; SYMM +X , -Y +1/2, +Z +1/2 | 1.2037 | 0.7017 |  | -110.41 | -102.61 | -109.14 | 1.75 | -21.616 | 298 | 1 | x parallel to a, y in ab plane, z along c | 0.3608 | 0.796,0.000,-0.605 | 0 | CrystalOptimizer with GDMA2.2(PBE0/6-31G(d,p)) + FIT
BZYACO | C15 H12 O1 | 10 | Chalcone | (2E)-1,3-diphenylprop-2-en-1-one | Benzylidene acetophenone | BZYACO, BZYACO03 | flexible CrystalPredictor (2.2), CrystalOptimizer (2.4.7), DMACRYS (2.3.0) | Louise Price | 2018 | Price LS, Price SL 2022 Cryst Growth Des 22, 1801-1816 | \CHEMISTRY_CPOSS\MagnaPharm\Chalcones\CrystalOptimizer | dfA13162 | 0.205 | PBE0/6-31G(d,p) | 0 |  | This is the DMAflex intra_molecular energy penalty. It is with respect to opt. | A13162 | P21 | 2 | 5.7023 | 7.2792 | 14.4998 | 90 | 90.629 | 90 | LATT -1; SYMM -X , +Y +1/2, -Z | 1.1492 | 0.6699 |  | -109.34 | -91.07 | -109.135 | 1.64 | -22.472 | 298 | 1 | x parallel to a, y in ab plane, z along c | 1.2252 | 0.000,1.000,0.000 | 0 | CrystalOptimizer with GDMA2.2(PBE0/6-31G(d,p)) + FIT
BZYACO | C15 H12 O1 | 10 | Chalcone | (2E)-1,3-diphenylprop-2-en-1-one | Benzylidene acetophenone | BZYACO, BZYACO03 | flexible CrystalPredictor (2.2), CrystalOptimizer (2.4.7), DMACRYS (2.3.0) | Louise Price | 2018 | Price LS, Price SL 2022 Cryst Growth Des 22, 1801-1816 | \CHEMISTRY_CPOSS\MagnaPharm\Chalcones\CrystalOptimizer | dfA17184 | 1.085 | PBE0/6-31G(d,p) | 0 |  | This is the DMAflex intra_molecular energy penalty. It is with respect to opt. | A17184 | P21/c | 4 | 13.3561 | 9.9746 | 8.9411 | 90 | 77.493 | 90 | LATT 1; SYMM -X , +Y +1/2, -Z +1/2 | 1.1895 | 0.6925 |  | -110.22 | -96.7 | -109.135 | 1.8 | -20.647 | 298 | 1 | x parallel to a, y in ab plane, z along c | 0.3822 | 0.158,0.000,0.988 | 0 | CrystalOptimizer with GDMA2.2(PBE0/6-31G(d,p)) + FIT
BZYACO | C15 H12 O1 | 10 | Chalcone | (2E)-1,3-diphenylprop-2-en-1-one | Benzylidene acetophenone | BZYACO, BZYACO03 | flexible CrystalPredictor (2.2), CrystalOptimizer (2.4.7), DMACRYS (2.3.0) | Louise Price | 2018 | Price LS, Price SL 2022 Cryst Growth Des 22, 1801-1816 | \CHEMISTRY_CPOSS\MagnaPharm\Chalcones\CrystalOptimizer | dfA5875 | 0.825 | PBE0/6-31G(d,p) | 0 |  | This is the DMAflex intra_molecular energy penalty. It is with respect to opt. | A5875 | P1121 | 4 | 27.6021 | 10.8837 | 3.78 | 90 | 90 | 86.582 | LATT -1; SYMM -X , -Y , +Z +1/2 | 1.2203 | 0.71 |  | -109.95 | -213.95 | -109.125 | 1.65 | -21.404 | 298 | 1 | x parallel to a, y in ab plane, z along c | 0.6 | 0.408,0.913,0.000 | 0 | CrystalOptimizer with GDMA2.2(PBE0/6-31G(d,p)) + FIT
BZYACO | C15 H12 O1 | 10 | Chalcone | (2E)-1,3-diphenylprop-2-en-1-one | Benzylidene acetophenone | BZYACO, BZYACO03 | flexible CrystalPredictor (2.2), CrystalOptimizer (2.4.7), DMACRYS (2.3.0) | Louise Price | 2018 | Price LS, Price SL 2022 Cryst Growth Des 22, 1801-1816 | \CHEMISTRY_CPOSS\MagnaPharm\Chalcones\CrystalOptimizer | dfA2427 | 0.386 | PBE0/6-31G(d,p) | 0 |  | This is the DMAflex intra_molecular energy penalty. It is with respect to opt. | A2427 | P21/a | 4 | 12.5376 | 5.0907 | 18.8016 | 90 | 82.755 | 90 | LATT 1; SYMM -X +1/2, +Y +1/2, -Z | 1.162 | 0.6747 |  | -109.51 | -99.02 | -109.124 | 1.55 | -21.579 | 298 | 1 | x parallel to a, y in ab plane, z along c | 1.1543 | 0.000,1.000,0.000 | 0 | CrystalOptimizer with GDMA2.2(PBE0/6-31G(d,p)) + FIT
BZYACO | C15 H12 O1 | 10 | Chalcone | (2E)-1,3-diphenylprop-2-en-1-one | Benzylidene acetophenone | BZYACO, BZYACO03 | flexible CrystalPredictor (2.2), CrystalOptimizer (2.4.7), DMACRYS (2.3.0) | Louise Price | 2018 | Price LS, Price SL 2022 Cryst Growth Des 22, 1801-1816 | \CHEMISTRY_CPOSS\MagnaPharm\Chalcones\CrystalOptimizer | dfA8295 | 2.018 | PBE0/6-31G(d,p) | 0 |  | This is the DMAflex intra_molecular energy penalty. It is with respect to opt. | A8295 | P2111 | 4 | 47.9824 | 3.9251 | 5.9579 | 89.999 | 90 | 90 | LATT -1; SYMM +X +1/2, -Y +1/2, -Z | 1.2328 | 0.7186 |  | -111.14 | -213.78 | -109.122 | 1.7 | -21.233 | 298 | 1 | x parallel to a, y in ab plane, z along c | 2.7725 | 1.000,0.000,0.000 | 0 | CrystalOptimizer with GDMA2.2(PBE0/6-31G(d,p)) + FIT
BZYACO | C15 H12 O1 | 10 | Chalcone | (2E)-1,3-diphenylprop-2-en-1-one | Benzylidene acetophenone | BZYACO, BZYACO03 | flexible CrystalPredictor (2.2), CrystalOptimizer (2.4.7), DMACRYS (2.3.0) | Louise Price | 2018 | Price LS, Price SL 2022 Cryst Growth Des 22, 1801-1816 | \CHEMISTRY_CPOSS\MagnaPharm\Chalcones\CrystalOptimizer | dfA2505 | 1.019 | PBE0/6-31G(d,p) | 0 |  | This is the DMAflex intra_molecular energy penalty. It is with respect to opt. | A2505 | P-1 | 2 | 8.013 | 10.5281 | 8.3792 | 66.312 | 65.027 | 78.32 | LATT 1 | 1.1796 | 0.6834 |  | -110.14 | -101.21 | -109.121 | 1.69 | -21.94 | 298 | 1 | x parallel to a, y in ab plane, z along c | 0.6438 | -0.015,-0.797,0.604 | 0 | CrystalOptimizer with GDMA2.2(PBE0/6-31G(d,p)) + FIT
BZYACO | C15 H12 O1 | 10 | Chalcone | (2E)-1,3-diphenylprop-2-en-1-one | Benzylidene acetophenone | BZYACO, BZYACO03 | flexible CrystalPredictor (2.2), CrystalOptimizer (2.4.7), DMACRYS (2.3.0) | Louise Price | 2018 | Price LS, Price SL 2022 Cryst Growth Des 22, 1801-1816 | \CHEMISTRY_CPOSS\MagnaPharm\Chalcones\CrystalOptimizer | dfA4903 | 0.942 | PBE0/6-31G(d,p) | 0 |  | This is the DMAflex intra_molecular energy penalty. It is with respect to opt. | A4903 | C2/n | 8 | 21.7397 | 4.6156 | 22.888 | 90 | 82.427 | 90 | LATT 1; SYMM -X +1/2, +Y , -Z +1/2; SYMM +X +1/2, +Y +1/2, +Z ; SYMM -X , +Y +1/2, -Z +1/2 | 1.2152 | 0.7069 |  | -110.06 | -103.67 | -109.118 | 1.77 | -20.442 | 298 | 1 | x parallel to a, y in ab plane, z along c | 2.536 | 0.287,0.000,0.958 | 0 | CrystalOptimizer with GDMA2.2(PBE0/6-31G(d,p)) + FIT
BZYACO | C15 H12 O1 | 10 | Chalcone | (2E)-1,3-diphenylprop-2-en-1-one | Benzylidene acetophenone | BZYACO, BZYACO03 | flexible CrystalPredictor (2.2), CrystalOptimizer (2.4.7), DMACRYS (2.3.0) | Louise Price | 2018 | Price LS, Price SL 2022 Cryst Growth Des 22, 1801-1816 | \CHEMISTRY_CPOSS\MagnaPharm\Chalcones\CrystalOptimizer | dfA2610 | 0.354 | PBE0/6-31G(d,p) | 0 |  | This is the DMAflex intra_molecular energy penalty. It is with respect to opt. | A2610 | P21/n | 4 | 12.3439 | 18.4854 | 5.103 | 90 | 92.203 | 90 | LATT 1; SYMM -X +1/2, +Y +1/2, -Z +1/2 | 1.1888 | 0.6912 |  | -109.47 | -100.72 | -109.116 | 1.58 | -21.611 | 298 | 1 | x parallel to a, y in ab plane, z along c | 1.366 | 0.095,0.000,0.995 | 0 | CrystalOptimizer with GDMA2.2(PBE0/6-31G(d,p)) + FIT
BZYACO | C15 H12 O1 | 10 | Chalcone | (2E)-1,3-diphenylprop-2-en-1-one | Benzylidene acetophenone | BZYACO, BZYACO03 | flexible CrystalPredictor (2.2), CrystalOptimizer (2.4.7), DMACRYS (2.3.0) | Louise Price | 2018 | Price LS, Price SL 2022 Cryst Growth Des 22, 1801-1816 | \CHEMISTRY_CPOSS\MagnaPharm\Chalcones\CrystalOptimizer | dfA1481 | 0.695 | PBE0/6-31G(d,p) | 0 |  | This is the DMAflex intra_molecular energy penalty. It is with respect to opt. | A1481 | P21/c | 4 | 6.5425 | 6.7618 | 30.7547 | 90 | 121.246 | 90 | LATT 1; SYMM -X , +Y +1/2, -Z +1/2 | 1.1892 | 0.6948 |  | -109.8 | -99.62 | -109.105 | 1.66 | -22.302 | 298 | 1 | x parallel to a, y in ab plane, z along c | 0.4762 | -0.472,0.000,0.882 | 0 | CrystalOptimizer with GDMA2.2(PBE0/6-31G(d,p)) + FIT
BZYACO | C15 H12 O1 | 10 | Chalcone | (2E)-1,3-diphenylprop-2-en-1-one | Benzylidene acetophenone | BZYACO, BZYACO03 | flexible CrystalPredictor (2.2), CrystalOptimizer (2.4.7), DMACRYS (2.3.0) | Louise Price | 2018 | Price LS, Price SL 2022 Cryst Growth Des 22, 1801-1816 | \CHEMISTRY_CPOSS\MagnaPharm\Chalcones\CrystalOptimizer | dfA2762 | 0.252 | PBE0/6-31G(d,p) | 0 |  | This is the DMAflex intra_molecular energy penalty. It is with respect to opt. | A2762 | P21/c | 4 | 13.7193 | 3.8534 | 22.2376 | 90 | 75.078 | 90 | LATT 1; SYMM -X , +Y +1/2, -Z +1/2 | 1.2177 | 0.7093 |  | -109.35 | -106.61 | -109.098 | 1.66 | -21.556 | 298 | 1 | x parallel to a, y in ab plane, z along c | 0.5584 | 0.529,0.000,0.849 | 0 | CrystalOptimizer with GDMA2.2(PBE0/6-31G(d,p)) + FIT
BZYACO | C15 H12 O1 | 10 | Chalcone | (2E)-1,3-diphenylprop-2-en-1-one | Benzylidene acetophenone | BZYACO, BZYACO03 | flexible CrystalPredictor (2.2), CrystalOptimizer (2.4.7), DMACRYS (2.3.0) | Louise Price | 2018 | Price LS, Price SL 2022 Cryst Growth Des 22, 1801-1816 | \CHEMISTRY_CPOSS\MagnaPharm\Chalcones\CrystalOptimizer | dfA9015 | 0.933 | PBE0/6-31G(d,p) | 0 |  | This is the DMAflex intra_molecular energy penalty. It is with respect to opt. | A9015 | Pna21 | 4 | 8.546 | 11.6154 | 12.0176 | 90 | 90 | 90 | LATT -1; SYMM -X , -Y , +Z +1/2; SYMM -X +1/2, +Y +1/2, +Z +1/2; SYMM +X +1/2, -Y +1/2, +Z | 1.1595 | 0.6762 |  | -110.03 | -88.85 | -109.097 | 1.8 | -20.53 | 298 | 1 | x parallel to a, y in ab plane, z along c | 1.6383 | 0.000,1.000,0.000 | 0 | CrystalOptimizer with GDMA2.2(PBE0/6-31G(d,p)) + FIT
BZYACO | C15 H12 O1 | 10 | Chalcone | (2E)-1,3-diphenylprop-2-en-1-one | Benzylidene acetophenone | BZYACO, BZYACO03 | flexible CrystalPredictor (2.2), CrystalOptimizer (2.4.7), DMACRYS (2.3.0) | Louise Price | 2018 | Price LS, Price SL 2022 Cryst Growth Des 22, 1801-1816 | \CHEMISTRY_CPOSS\MagnaPharm\Chalcones\CrystalOptimizer | dfA1684 | 1.455 | PBE0/6-31G(d,p) | 0 |  | This is the DMAflex intra_molecular energy penalty. It is with respect to opt. | A1684 | P21/c | 4 | 11.2993 | 13.3507 | 7.7468 | 90 | 86.782 | 90 | LATT 1; SYMM -X , +Y +1/2, -Z +1/2 | 1.1855 | 0.6899 |  | -110.55 | -99.83 | -109.095 | 1.67 | -21.68 | 298 | 1 | x parallel to a, y in ab plane, z along c | 0.9509 | 0.694,0.000,0.720 | 0 | CrystalOptimizer with GDMA2.2(PBE0/6-31G(d,p)) + FIT
BZYACO | C15 H12 O1 | 10 | Chalcone | (2E)-1,3-diphenylprop-2-en-1-one | Benzylidene acetophenone | BZYACO, BZYACO03 | flexible CrystalPredictor (2.2), CrystalOptimizer (2.4.7), DMACRYS (2.3.0) | Louise Price | 2018 | Price LS, Price SL 2022 Cryst Growth Des 22, 1801-1816 | \CHEMISTRY_CPOSS\MagnaPharm\Chalcones\CrystalOptimizer | dfA10599 | 1.026 | PBE0/6-31G(d,p) | 0 |  | This is the DMAflex intra_molecular energy penalty. It is with respect to opt. | A10599 | Cc | 8 | 6.3038 | 19.0748 | 19.9092 | 90 | 100.602 | 90 | LATT -1; SYMM +X +1/2, +Y +1/2, +Z ; SYMM +X , -Y , +Z +1/2; SYMM +X +1/2, -Y +1/2, +Z +1/2 | 1.1757 | 0.6848 |  | -110.11 | -198.13 | -109.084 | 1.7 | -21.334 | 298 | 1 | x parallel to a, y in ab plane, z along c | 1.3714 | 0.000,1.000,0.000 | 0 | CrystalOptimizer with GDMA2.2(PBE0/6-31G(d,p)) + FIT
BZYACO | C15 H12 O1 | 10 | Chalcone | (2E)-1,3-diphenylprop-2-en-1-one | Benzylidene acetophenone | BZYACO, BZYACO03 | flexible CrystalPredictor (2.2), CrystalOptimizer (2.4.7), DMACRYS (2.3.0) | Louise Price | 2018 | Price LS, Price SL 2022 Cryst Growth Des 22, 1801-1816 | \CHEMISTRY_CPOSS\MagnaPharm\Chalcones\CrystalOptimizer | dfA4128 | 0.476 | PBE0/6-31G(d,p) | 0 |  | This is the DMAflex intra_molecular energy penalty. It is with respect to opt. | A4128 | C2/c | 4 | 21.521 | 3.9104 | 28.0115 | 90 | 74.15 | 90 | LATT 7; SYMM -X , +Y , -Z +1/2 | 1.22 | 0.7106 |  | -109.56 | -107.47 | -109.084 | 1.68 | -21.265 | 298 | 1 | x parallel to a, y in ab plane, z along c | 0.6508 | 0.922,0.000,0.387 | 0 | CrystalOptimizer with GDMA2.2(PBE0/6-31G(d,p)) + FIT
BZYACO | C15 H12 O1 | 10 | Chalcone | (2E)-1,3-diphenylprop-2-en-1-one | Benzylidene acetophenone | BZYACO, BZYACO03 | flexible CrystalPredictor (2.2), CrystalOptimizer (2.4.7), DMACRYS (2.3.0) | Louise Price | 2018 | Price LS, Price SL 2022 Cryst Growth Des 22, 1801-1816 | \CHEMISTRY_CPOSS\MagnaPharm\Chalcones\CrystalOptimizer | dfA1147 | 1.497 | PBE0/6-31G(d,p) | 0 |  | This is the DMAflex intra_molecular energy penalty. It is with respect to opt. | A1147 | A2/n | 8 | 20.4988 | 6.2643 | 18.1901 | 90 | 85.956 | 90 | LATT 1; SYMM -X +1/2, +Y , -Z +1/2; SYMM +X , +Y +1/2, +Z +1/2; SYMM -X +1/2, +Y +1/2, -Z | 1.1874 | 0.6923 |  | -110.58 | -102.16 | -109.083 | 1.73 | -20.965 | 298 | 1 | x parallel to a, y in ab plane, z along c | 1.7005 | -0.664,0.000,0.748 | 0 | CrystalOptimizer with GDMA2.2(PBE0/6-31G(d,p)) + FIT
BZYACO | C15 H12 O1 | 10 | Chalcone | (2E)-1,3-diphenylprop-2-en-1-one | Benzylidene acetophenone | BZYACO, BZYACO03 | flexible CrystalPredictor (2.2), CrystalOptimizer (2.4.7), DMACRYS (2.3.0) | Louise Price | 2018 | Price LS, Price SL 2022 Cryst Growth Des 22, 1801-1816 | \CHEMISTRY_CPOSS\MagnaPharm\Chalcones\CrystalOptimizer | dfA6343 | 1.509 | PBE0/6-31G(d,p) | 0 |  | This is the DMAflex intra_molecular energy penalty. It is with respect to opt. | A6343 | P21/c | 4 | 13.4126 | 11.6298 | 7.5947 | 90 | 82.027 | 90 | LATT 1; SYMM -X , +Y +1/2, -Z +1/2 | 1.179 | 0.6893 |  | -110.59 | -99.47 | -109.081 | 0 | 0 | 0 | 0 | x parallel to a, y in ab plane, z along c | 0 | -0.304,0.000,0.953 | 0 | CrystalOptimizer with GDMA2.2(PBE0/6-31G(d,p)) + FIT
BZYACO | C15 H12 O1 | 10 | Chalcone | (2E)-1,3-diphenylprop-2-en-1-one | Benzylidene acetophenone | BZYACO, BZYACO03 | flexible CrystalPredictor (2.2), CrystalOptimizer (2.4.7), DMACRYS (2.3.0) | Louise Price | 2018 | Price LS, Price SL 2022 Cryst Growth Des 22, 1801-1816 | \CHEMISTRY_CPOSS\MagnaPharm\Chalcones\CrystalOptimizer | dfA701 | 2.42 | PBE0/6-31G(d,p) | 0 |  | This is the DMAflex intra_molecular energy penalty. It is with respect to opt. | A701 | P21/c | 4 | 17.1558 | 7.1721 | 11.498 | 90 | 124.705 | 90 | LATT 1; SYMM -X , +Y +1/2, -Z +1/2 | 1.1893 | 0.6938 |  | -111.5 | -101.21 | -109.08 | 1.7 | -21.917 | 298 | 1 | x parallel to a, y in ab plane, z along c | 0.6188 | 0.768,0.000,0.640 | 0 | CrystalOptimizer with GDMA2.2(PBE0/6-31G(d,p)) + FIT
BZYACO | C15 H12 O1 | 10 | Chalcone | (2E)-1,3-diphenylprop-2-en-1-one | Benzylidene acetophenone | BZYACO, BZYACO03 | flexible CrystalPredictor (2.2), CrystalOptimizer (2.4.7), DMACRYS (2.3.0) | Louise Price | 2018 | Price LS, Price SL 2022 Cryst Growth Des 22, 1801-1816 | \CHEMISTRY_CPOSS\MagnaPharm\Chalcones\CrystalOptimizer | dfA4199 | 2.634 | PBE0/6-31G(d,p) | 0 |  | This is the DMAflex intra_molecular energy penalty. It is with respect to opt. | A4199 | P21/a | 4 | 14.7781 | 12.9238 | 6.0755 | 90 | 87.345 | 90 | LATT 1; SYMM -X +1/2, +Y +1/2, -Z | 1.1934 | 0.6932 |  | -111.71 | -96.96 | -109.076 | 1.9 | -20.473 | 298 | 1 | x parallel to a, y in ab plane, z along c | 1.0298 | -0.150,0.000,0.989 | 0 | CrystalOptimizer with GDMA2.2(PBE0/6-31G(d,p)) + FIT
BZYACO | C15 H12 O1 | 10 | Chalcone | (2E)-1,3-diphenylprop-2-en-1-one | Benzylidene acetophenone | BZYACO, BZYACO03 | flexible CrystalPredictor (2.2), CrystalOptimizer (2.4.7), DMACRYS (2.3.0) | Louise Price | 2018 | Price LS, Price SL 2022 Cryst Growth Des 22, 1801-1816 | \CHEMISTRY_CPOSS\MagnaPharm\Chalcones\CrystalOptimizer | dfA11037 | 0.664 | PBE0/6-31G(d,p) | 0 |  | This is the DMAflex intra_molecular energy penalty. It is with respect to opt. | A11037 | P212121 | 4 | 5.7158 | 15.383 | 13.1747 | 90 | 90 | 90 | LATT -1; SYMM +X +1/2, -Y +1/2, -Z ; SYMM -X , +Y +1/2, -Z +1/2; SYMM -X +1/2, -Y , +Z +1/2 | 1.1941 | 0.6944 |  | -109.74 | -98.79 | -109.076 | 1.81 | -20.942 | 298 | 1 | x parallel to a, y in ab plane, z along c | 0.5867 | 1.000,0.000,0.000 | 0 | CrystalOptimizer with GDMA2.2(PBE0/6-31G(d,p)) + FIT
BZYACO | C15 H12 O1 | 10 | Chalcone | (2E)-1,3-diphenylprop-2-en-1-one | Benzylidene acetophenone | BZYACO, BZYACO03 | flexible CrystalPredictor (2.2), CrystalOptimizer (2.4.7), DMACRYS (2.3.0) | Louise Price | 2018 | Price LS, Price SL 2022 Cryst Growth Des 22, 1801-1816 | \CHEMISTRY_CPOSS\MagnaPharm\Chalcones\CrystalOptimizer | dfA3802 | 0.405 | PBE0/6-31G(d,p) | 0 |  | This is the DMAflex intra_molecular energy penalty. It is with respect to opt. | A3802 | Pbca | 8 | 24.3184 | 9.2796 | 10.3605 | 90 | 90 | 90 | LATT 1; SYMM +X +1/2, -Y +1/2, -Z ; SYMM -X , +Y +1/2, -Z +1/2; SYMM -X +1/2, -Y , +Z +1/2 | 1.1833 | 0.6905 |  | -109.48 | -95.48 | -109.075 | 1.71 | -21.308 | 298 | 1 | x parallel to a, y in ab plane, z along c | 3.0642 | 0.000,1.000,0.000 | 0 | CrystalOptimizer with GDMA2.2(PBE0/6-31G(d,p)) + FIT
BZYACO | C15 H12 O1 | 10 | Chalcone | (2E)-1,3-diphenylprop-2-en-1-one | Benzylidene acetophenone | BZYACO, BZYACO03 | flexible CrystalPredictor (2.2), CrystalOptimizer (2.4.7), DMACRYS (2.3.0) | Louise Price | 2018 | Price LS, Price SL 2022 Cryst Growth Des 22, 1801-1816 | \CHEMISTRY_CPOSS\MagnaPharm\Chalcones\CrystalOptimizer | dfA2078 | 0.298 | PBE0/6-31G(d,p) | 0 |  | This is the DMAflex intra_molecular energy penalty. It is with respect to opt. | A2078 | P21/c | 4 | 22.0042 | 5.1168 | 12.3214 | 90 | 122.568 | 90 | LATT 1; SYMM -X , +Y +1/2, -Z +1/2 | 1.1831 | 0.6897 |  | -109.37 | -99.99 | -109.072 | 1.54 | -21.936 | 298 | 1 | x parallel to a, y in ab plane, z along c | 1.3103 | 0.992,0.000,-0.127 | 0 | CrystalOptimizer with GDMA2.2(PBE0/6-31G(d,p)) + FIT
BZYACO | C15 H12 O1 | 10 | Chalcone | (2E)-1,3-diphenylprop-2-en-1-one | Benzylidene acetophenone | BZYACO, BZYACO03 | flexible CrystalPredictor (2.2), CrystalOptimizer (2.4.7), DMACRYS (2.3.0) | Louise Price | 2018 | Price LS, Price SL 2022 Cryst Growth Des 22, 1801-1816 | \CHEMISTRY_CPOSS\MagnaPharm\Chalcones\CrystalOptimizer | dfA4233 | 1.274 | PBE0/6-31G(d,p) | 0 |  | This is the DMAflex intra_molecular energy penalty. It is with respect to opt. | A4233 | Pbca | 8 | 25.2204 | 12.4055 | 7.3493 | 90 | 90 | 90 | LATT 1; SYMM +X +1/2, -Y +1/2, -Z ; SYMM -X , +Y +1/2, -Z +1/2; SYMM -X +1/2, -Y , +Z +1/2 | 1.2032 | 0.6999 |  | -110.34 | -100.41 | -109.066 | 1.74 | -20.649 | 298 | 1 | x parallel to a, y in ab plane, z along c | 1.1098 | 0.000,1.000,0.000 | 0 | CrystalOptimizer with GDMA2.2(PBE0/6-31G(d,p)) + FIT
BZYACO | C15 H12 O1 | 10 | Chalcone | (2E)-1,3-diphenylprop-2-en-1-one | Benzylidene acetophenone | BZYACO, BZYACO03 | flexible CrystalPredictor (2.2), CrystalOptimizer (2.4.7), DMACRYS (2.3.0) | Louise Price | 2018 | Price LS, Price SL 2022 Cryst Growth Des 22, 1801-1816 | \CHEMISTRY_CPOSS\MagnaPharm\Chalcones\CrystalOptimizer | dfA7647 | 0.961 | PBE0/6-31G(d,p) | 0 |  | This is the DMAflex intra_molecular energy penalty. It is with respect to opt. | A7647 | Pc | 4 | 3.9684 | 5.7753 | 49.5418 | 90 | 90.94 | 90 | LATT -1; SYMM +X , -Y , +Z +1/2 | 1.2185 | 0.711 |  | -110.02 | -210.9 | -109.059 | 1.66 | -21.88 | 298 | 1 | x parallel to a, y in ab plane, z along c | 2.5144 | -0.517,0.000,0.856 | 0 | CrystalOptimizer with GDMA2.2(PBE0/6-31G(d,p)) + FIT
BZYACO | C15 H12 O1 | 10 | Chalcone | (2E)-1,3-diphenylprop-2-en-1-one | Benzylidene acetophenone | BZYACO, BZYACO03 | flexible CrystalPredictor (2.2), CrystalOptimizer (2.4.7), DMACRYS (2.3.0) | Louise Price | 2018 | Price LS, Price SL 2022 Cryst Growth Des 22, 1801-1816 | \CHEMISTRY_CPOSS\MagnaPharm\Chalcones\CrystalOptimizer | dfA2519 | 0.536 | PBE0/6-31G(d,p) | 0 |  | This is the DMAflex intra_molecular energy penalty. It is with respect to opt. | A2519 | P21/a | 4 | 24.9828 | 11.9744 | 3.8001 | 90 | 88.955 | 90 | LATT 1; SYMM -X +1/2, +Y +1/2, -Z | 1.217 | 0.7112 |  | -109.59 | -107.02 | -109.054 | 1.65 | -22.098 | 298 | 1 | x parallel to a, y in ab plane, z along c | 0.3517 | 0.924,0.000,-0.381 | 0 | CrystalOptimizer with GDMA2.2(PBE0/6-31G(d,p)) + FIT
BZYACO | C15 H12 O1 | 10 | Chalcone | (2E)-1,3-diphenylprop-2-en-1-one | Benzylidene acetophenone | BZYACO, BZYACO03 | flexible CrystalPredictor (2.2), CrystalOptimizer (2.4.7), DMACRYS (2.3.0) | Louise Price | 2018 | Price LS, Price SL 2022 Cryst Growth Des 22, 1801-1816 | \CHEMISTRY_CPOSS\MagnaPharm\Chalcones\CrystalOptimizer | dfA2306 | 1.854 | PBE0/6-31G(d,p) | 0 |  | This is the DMAflex intra_molecular energy penalty. It is with respect to opt. | A2306 | P21/c | 4 | 5.9693 | 3.9034 | 51.4404 | 90 | 110.356 | 90 | LATT 1; SYMM -X , +Y +1/2, -Z +1/2 | 1.231 | 0.7204 |  | -110.9 | -107.08 | -109.046 | 1.7 | -21.168 | 298 | 1 | x parallel to a, y in ab plane, z along c | 2.3959 | -0.573,0.000,0.820 | 0 | CrystalOptimizer with GDMA2.2(PBE0/6-31G(d,p)) + FIT
BZYACO | C15 H12 O1 | 10 | Chalcone | (2E)-1,3-diphenylprop-2-en-1-one | Benzylidene acetophenone | BZYACO, BZYACO03 | flexible CrystalPredictor (2.2), CrystalOptimizer (2.4.7), DMACRYS (2.3.0) | Louise Price | 2018 | Price LS, Price SL 2022 Cryst Growth Des 22, 1801-1816 | \CHEMISTRY_CPOSS\MagnaPharm\Chalcones\CrystalOptimizer | dfA3585 | 1.27 | PBE0/6-31G(d,p) | 0 |  | This is the DMAflex intra_molecular energy penalty. It is with respect to opt. | A3585 | P1121 | 4 | 5.7731 | 49.3412 | 3.9758 | 90 | 90 | 91.355 | LATT -1; SYMM -X , -Y , +Z +1/2 | 1.2218 | 0.7127 |  | -110.31 | -211.59 | -109.04 | 1.65 | -21.732 | 298 | 1 | x parallel to a, y in ab plane, z along c | 2.0549 | 1.000,-0.008,0.000 | 0 | CrystalOptimizer with GDMA2.2(PBE0/6-31G(d,p)) + FIT
BZYACO | C15 H12 O1 | 10 | Chalcone | (2E)-1,3-diphenylprop-2-en-1-one | Benzylidene acetophenone | BZYACO, BZYACO03 | flexible CrystalPredictor (2.2), CrystalOptimizer (2.4.7), DMACRYS (2.3.0) | Louise Price | 2018 | Price LS, Price SL 2022 Cryst Growth Des 22, 1801-1816 | \CHEMISTRY_CPOSS\MagnaPharm\Chalcones\CrystalOptimizer | dfA1087 | 1.33 | PBE0/6-31G(d,p) | 0 |  | This is the DMAflex intra_molecular energy penalty. It is with respect to opt. | A1087 | P21/a | 4 | 11.4688 | 25.3915 | 3.8332 | 90 | 82.492 | 90 | LATT 1; SYMM -X +1/2, +Y +1/2, -Z | 1.2499 | 0.7257 |  | -110.37 | -112.02 | -109.04 | 1.73 | -20.867 | 298 | 1 | x parallel to a, y in ab plane, z along c | 0.8803 | 0.000,1.000,0.000 | 0 | CrystalOptimizer with GDMA2.2(PBE0/6-31G(d,p)) + FIT
BZYACO | C15 H12 O1 | 10 | Chalcone | (2E)-1,3-diphenylprop-2-en-1-one | Benzylidene acetophenone | BZYACO, BZYACO03 | flexible CrystalPredictor (2.2), CrystalOptimizer (2.4.7), DMACRYS (2.3.0) | Louise Price | 2018 | Price LS, Price SL 2022 Cryst Growth Des 22, 1801-1816 | \CHEMISTRY_CPOSS\MagnaPharm\Chalcones\CrystalOptimizer | dfA16227 | 0.411 | PBE0/6-31G(d,p) | 0 |  | This is the DMAflex intra_molecular energy penalty. It is with respect to opt. | A16227 | P-1 | 4 | 12.0173 | 14.147 | 7.6741 | 110.421 | 71.901 | 104.057 | LATT 1 | 1.204 | 0.7006 |  | -109.45 | -206.24 | -109.039 | 1.7 | -21.524 | 298 | 1 | x parallel to a, y in ab plane, z along c | 2.0598 | -0.120,0.965,-0.232 | 0 | CrystalOptimizer with GDMA2.2(PBE0/6-31G(d,p)) + FIT
BZYACO | C15 H12 O1 | 10 | Chalcone | (2E)-1,3-diphenylprop-2-en-1-one | Benzylidene acetophenone | BZYACO, BZYACO03 | flexible CrystalPredictor (2.2), CrystalOptimizer (2.4.7), DMACRYS (2.3.0) | Louise Price | 2018 | Price LS, Price SL 2022 Cryst Growth Des 22, 1801-1816 | \CHEMISTRY_CPOSS\MagnaPharm\Chalcones\CrystalOptimizer | dfA13888 | 1.324 | PBE0/6-31G(d,p) | 0 |  | This is the DMAflex intra_molecular energy penalty. It is with respect to opt. | A13888 | P212121 | 4 | 6.4932 | 14.1094 | 12.8727 | 90 | 90 | 90 | LATT -1; SYMM +X +1/2, -Y +1/2, -Z ; SYMM -X , +Y +1/2, -Z +1/2; SYMM -X +1/2, -Y , +Z +1/2 | 1.1729 | 0.6845 |  | -110.36 | -96.44 | -109.036 | 1.72 | -21.074 | 298 | 1 | x parallel to a, y in ab plane, z along c | 1.4356 | 0.000,1.000,0.000 | 0 | CrystalOptimizer with GDMA2.2(PBE0/6-31G(d,p)) + FIT
BZYACO | C15 H12 O1 | 10 | Chalcone | (2E)-1,3-diphenylprop-2-en-1-one | Benzylidene acetophenone | BZYACO, BZYACO03 | flexible CrystalPredictor (2.2), CrystalOptimizer (2.4.7), DMACRYS (2.3.0) | Louise Price | 2018 | Price LS, Price SL 2022 Cryst Growth Des 22, 1801-1816 | \CHEMISTRY_CPOSS\MagnaPharm\Chalcones\CrystalOptimizer | dfA3731 | 0.778 | PBE0/6-31G(d,p) | 0 |  | This is the DMAflex intra_molecular energy penalty. It is with respect to opt. | A3731 | P21/c | 8 | 23.2737 | 3.8762 | 27.417 | 90 | 67.619 | 90 | LATT -1; SYMM -X +1/2, +Y +1/2, -Z ; SYMM +X , -Y , +Z +1/2; SYMM -X +1/2, -Y +1/2, -Z +1/2 | 1.2096 | 0.7047 |  | -109.81 | -210.42 | -109.032 | 1.72 | -20.665 | 298 | 1 | x parallel to a, y in ab plane, z along c | 1.5353 | -0.215,0.000,0.977 | 0 | CrystalOptimizer with GDMA2.2(PBE0/6-31G(d,p)) + FIT
BZYACO | C15 H12 O1 | 10 | Chalcone | (2E)-1,3-diphenylprop-2-en-1-one | Benzylidene acetophenone | BZYACO, BZYACO03 | flexible CrystalPredictor (2.2), CrystalOptimizer (2.4.7), DMACRYS (2.3.0) | Louise Price | 2018 | Price LS, Price SL 2022 Cryst Growth Des 22, 1801-1816 | \CHEMISTRY_CPOSS\MagnaPharm\Chalcones\CrystalOptimizer | dfA4987 | 0.75 | PBE0/6-31G(d,p) | 0 |  | This is the DMAflex intra_molecular energy penalty. It is with respect to opt. | A4987 | Pna21 | 4 | 12.3302 | 15.5334 | 6.2228 | 90 | 90 | 90 | LATT -1; SYMM -X , -Y , +Z +1/2; SYMM -X +1/2, +Y +1/2, +Z +1/2; SYMM +X +1/2, -Y +1/2, +Z | 1.1606 | 0.679 |  | -109.78 | -93.82 | -109.03 | 1.63 | -22.416 | 298 | 1 | x parallel to a, y in ab plane, z along c | 0.9503 | 0.000,1.000,0.000 | 0 | CrystalOptimizer with GDMA2.2(PBE0/6-31G(d,p)) + FIT
BZYACO | C15 H12 O1 | 10 | Chalcone | (2E)-1,3-diphenylprop-2-en-1-one | Benzylidene acetophenone | BZYACO, BZYACO03 | flexible CrystalPredictor (2.2), CrystalOptimizer (2.4.7), DMACRYS (2.3.0) | Louise Price | 2018 | Price LS, Price SL 2022 Cryst Growth Des 22, 1801-1816 | \CHEMISTRY_CPOSS\MagnaPharm\Chalcones\CrystalOptimizer | dfA10244 | 0.606 | PBE0/6-31G(d,p) | 0 |  | This is the DMAflex intra_molecular energy penalty. It is with respect to opt. | A10244 | P21/n | 8 | 14.0452 | 14.3654 | 11.5364 | 90 | 81.471 | 90 | LATT 1; SYMM -X +1/2, +Y +1/2, -Z +1/2 | 1.2018 | 0.6995 |  | -109.63 | -209.81 | -109.024 | 1.67 | -22.115 | 298 | 1 | x parallel to a, y in ab plane, z along c | 0.3192 | -0.465,0.000,0.885 | 0 | CrystalOptimizer with GDMA2.2(PBE0/6-31G(d,p)) + FIT
BZYACO | C15 H12 O1 | 10 | Chalcone | (2E)-1,3-diphenylprop-2-en-1-one | Benzylidene acetophenone | BZYACO, BZYACO03 | flexible CrystalPredictor (2.2), CrystalOptimizer (2.4.7), DMACRYS (2.3.0) | Louise Price | 2018 | Price LS, Price SL 2022 Cryst Growth Des 22, 1801-1816 | \CHEMISTRY_CPOSS\MagnaPharm\Chalcones\CrystalOptimizer | dfA7322 | 3.573 | PBE0/6-31G(d,p) | 0 |  | This is the DMAflex intra_molecular energy penalty. It is with respect to opt. | A7322 | Pn11 | 4 | 6.0519 | 15.6739 | 12.8503 | 108.547 | 90 | 90 | LATT -1; SYMM -X +1/2, +Y +1/2, +Z +1/2 | 1.197 | 0.6951 |  | -112.59 | -195.46 | -109.017 | 1.82 | -20.961 | 298 | 1 | x parallel to a, y in ab plane, z along c | 0.8135 | 1.000,0.000,0.000 | 0 | CrystalOptimizer with GDMA2.2(PBE0/6-31G(d,p)) + FIT
BZYACO | C15 H12 O1 | 10 | Chalcone | (2E)-1,3-diphenylprop-2-en-1-one | Benzylidene acetophenone | BZYACO, BZYACO03 | flexible CrystalPredictor (2.2), CrystalOptimizer (2.4.7), DMACRYS (2.3.0) | Louise Price | 2018 | Price LS, Price SL 2022 Cryst Growth Des 22, 1801-1816 | \CHEMISTRY_CPOSS\MagnaPharm\Chalcones\CrystalOptimizer | dfA8952 | 1.374 | PBE0/6-31G(d,p) | 0 |  | This is the DMAflex intra_molecular energy penalty. It is with respect to opt. | A8952 | P21/n | 4 | 17.8454 | 5.5796 | 12.0907 | 90 | 77.421 | 90 | LATT 1; SYMM -X +1/2, +Y +1/2, -Z +1/2 | 1.1773 | 0.6846 |  | -110.39 | -96.13 | -109.016 | 1.73 | -21.777 | 298 | 1 | x parallel to a, y in ab plane, z along c | 1.1658 | 0.485,0.000,0.875 | 0 | CrystalOptimizer with GDMA2.2(PBE0/6-31G(d,p)) + FIT
BZYACO | C15 H12 O1 | 10 | Chalcone | (2E)-1,3-diphenylprop-2-en-1-one | Benzylidene acetophenone | BZYACO, BZYACO03 | flexible CrystalPredictor (2.2), CrystalOptimizer (2.4.7), DMACRYS (2.3.0) | Louise Price | 2018 | Price LS, Price SL 2022 Cryst Growth Des 22, 1801-1816 | \CHEMISTRY_CPOSS\MagnaPharm\Chalcones\CrystalOptimizer | dfA1793 | 1.166 | PBE0/6-31G(d,p) | 0 |  | This is the DMAflex intra_molecular energy penalty. It is with respect to opt. | A1793 | P1 | 1 | 5.7954 | 12.8447 | 3.9157 | 97.689 | 87.85 | 79.33 | LATT -1 | 1.2207 | 0.7121 |  | -110.18 | -106.42 | -109.014 | 1.66 | -21.557 | 298 | 1 | x parallel to a, y in ab plane, z along c | 1.4397 | 0.816,0.384,0.433 | 0 | CrystalOptimizer with GDMA2.2(PBE0/6-31G(d,p)) + FIT
BZYACO | C15 H12 O1 | 10 | Chalcone | (2E)-1,3-diphenylprop-2-en-1-one | Benzylidene acetophenone | BZYACO, BZYACO03 | flexible CrystalPredictor (2.2), CrystalOptimizer (2.4.7), DMACRYS (2.3.0) | Louise Price | 2018 | Price LS, Price SL 2022 Cryst Growth Des 22, 1801-1816 | \CHEMISTRY_CPOSS\MagnaPharm\Chalcones\CrystalOptimizer | dfA4170 | 0.62 | PBE0/6-31G(d,p) | 0 |  | This is the DMAflex intra_molecular energy penalty. It is with respect to opt. | A4170 | P21/c | 4 | 4.0027 | 25.5699 | 11.2327 | 90 | 90.051 | 90 | LATT 1; SYMM -X , +Y +1/2, -Z +1/2 | 1.2032 | 0.6962 |  | -109.63 | -104.44 | -109.01 | 1.62 | -22.004 | 298 | 1 | x parallel to a, y in ab plane, z along c | 1.1736 | -0.116,0.000,0.993 | 0 | CrystalOptimizer with GDMA2.2(PBE0/6-31G(d,p)) + FIT
BZYACO | C15 H12 O1 | 10 | Chalcone | (2E)-1,3-diphenylprop-2-en-1-one | Benzylidene acetophenone | BZYACO, BZYACO03 | flexible CrystalPredictor (2.2), CrystalOptimizer (2.4.7), DMACRYS (2.3.0) | Louise Price | 2018 | Price LS, Price SL 2022 Cryst Growth Des 22, 1801-1816 | \CHEMISTRY_CPOSS\MagnaPharm\Chalcones\CrystalOptimizer | dfA965 | 0.496 | PBE0/6-31G(d,p) | 0 |  | This is the DMAflex intra_molecular energy penalty. It is with respect to opt. | A965 | P21/a | 4 | 7.5249 | 26.7104 | 5.7049 | 90 | 92.234 | 90 | LATT 1; SYMM -X +1/2, +Y +1/2, -Z | 1.2073 | 0.7046 |  | -109.5 | -104.43 | -109.004 | 1.71 | -21.332 | 298 | 1 | x parallel to a, y in ab plane, z along c | 0.5934 | -0.523,0.000,0.852 | 0 | CrystalOptimizer with GDMA2.2(PBE0/6-31G(d,p)) + FIT
BZYACO | C15 H12 O1 | 10 | Chalcone | (2E)-1,3-diphenylprop-2-en-1-one | Benzylidene acetophenone | BZYACO, BZYACO03 | flexible CrystalPredictor (2.2), CrystalOptimizer (2.4.7), DMACRYS (2.3.0) | Louise Price | 2018 | Price LS, Price SL 2022 Cryst Growth Des 22, 1801-1816 | \CHEMISTRY_CPOSS\MagnaPharm\Chalcones\CrystalOptimizer | dfA8122 | 1.259 | PBE0/6-31G(d,p) | 0 |  | This is the DMAflex intra_molecular energy penalty. It is with respect to opt. | A8122 | A2/n | 8 | 14.7553 | 7.5278 | 21.185 | 90 | 84.953 | 90 | LATT 1; SYMM -X +1/2, +Y , -Z +1/2; SYMM +X , +Y +1/2, +Z +1/2; SYMM -X +1/2, +Y +1/2, -Z | 1.1803 | 0.6859 |  | -110.26 | -99.26 | -109.001 | 1.69 | -21.971 | 298 | 1 | x parallel to a, y in ab plane, z along c | 1.2451 | 0.681,0.000,0.733 | 0 | CrystalOptimizer with GDMA2.2(PBE0/6-31G(d,p)) + FIT
BZYACO | C15 H12 O1 | 10 | Chalcone | (2E)-1,3-diphenylprop-2-en-1-one | Benzylidene acetophenone | BZYACO, BZYACO03 | flexible CrystalPredictor (2.2), CrystalOptimizer (2.4.7), DMACRYS (2.3.0) | Louise Price | 2018 | Price LS, Price SL 2022 Cryst Growth Des 22, 1801-1816 | \CHEMISTRY_CPOSS\MagnaPharm\Chalcones\CrystalOptimizer | dfA7424 | 0.648 | PBE0/6-31G(d,p) | 0 |  | This is the DMAflex intra_molecular energy penalty. It is with respect to opt. | A7424 | P21 | 4 | 4.9343 | 38.905 | 6.4792 | 90 | 112.026 | 90 | LATT -1; SYMM -X , +Y +1/2, -Z | 1.1997 | 0.6982 |  | -109.62 | -207.48 | -108.972 | 1.61 | -21.84 | 298 | 1 | x parallel to a, y in ab plane, z along c | 2.2366 | 0.946,0.000,0.325 | 0 | CrystalOptimizer with GDMA2.2(PBE0/6-31G(d,p)) + FIT
BZYACO | C15 H12 O1 | 10 | Chalcone | (2E)-1,3-diphenylprop-2-en-1-one | Benzylidene acetophenone | BZYACO, BZYACO03 | flexible CrystalPredictor (2.2), CrystalOptimizer (2.4.7), DMACRYS (2.3.0) | Louise Price | 2018 | Price LS, Price SL 2022 Cryst Growth Des 22, 1801-1816 | \CHEMISTRY_CPOSS\MagnaPharm\Chalcones\CrystalOptimizer | dfA2721 | 0.192 | PBE0/6-31G(d,p) | 0 |  | This is the DMAflex intra_molecular energy penalty. It is with respect to opt. | A2721 | Pbca | 8 | 10.7017 | 24.9298 | 8.7565 | 90 | 90 | 90 | LATT 1; SYMM +X +1/2, -Y +1/2, -Z ; SYMM -X , +Y +1/2, -Z +1/2; SYMM -X +1/2, -Y , +Z +1/2 | 1.1842 | 0.6912 |  | -109.16 | -98.06 | -108.968 | 1.67 | -21.348 | 298 | 1 | x parallel to a, y in ab plane, z along c | 3.0225 | 0.000,1.000,0.000 | 0 | CrystalOptimizer with GDMA2.2(PBE0/6-31G(d,p)) + FIT
BZYACO | C15 H12 O1 | 10 | Chalcone | (2E)-1,3-diphenylprop-2-en-1-one | Benzylidene acetophenone | BZYACO, BZYACO03 | flexible CrystalPredictor (2.2), CrystalOptimizer (2.4.7), DMACRYS (2.3.0) | Louise Price | 2018 | Price LS, Price SL 2022 Cryst Growth Des 22, 1801-1816 | \CHEMISTRY_CPOSS\MagnaPharm\Chalcones\CrystalOptimizer | dfA3643 | 0.123 | PBE0/6-31G(d,p) | 0 |  | This is the DMAflex intra_molecular energy penalty. It is with respect to opt. | A3643 | Pbca | 8 | 10.5695 | 24.6634 | 8.9998 | 90 | 90 | 90 | LATT 1; SYMM +X +1/2, -Y +1/2, -Z ; SYMM -X , +Y +1/2, -Z +1/2; SYMM -X +1/2, -Y , +Z +1/2 | 1.1792 | 0.6882 |  | -109.09 | -96.47 | -108.967 | 1.67 | -21.411 | 298 | 1 | x parallel to a, y in ab plane, z along c | 3.2043 | 0.000,1.000,0.000 | 0 | CrystalOptimizer with GDMA2.2(PBE0/6-31G(d,p)) + FIT
BZYACO | C15 H12 O1 | 10 | Chalcone | (2E)-1,3-diphenylprop-2-en-1-one | Benzylidene acetophenone | BZYACO, BZYACO03 | flexible CrystalPredictor (2.2), CrystalOptimizer (2.4.7), DMACRYS (2.3.0) | Louise Price | 2018 | Price LS, Price SL 2022 Cryst Growth Des 22, 1801-1816 | \CHEMISTRY_CPOSS\MagnaPharm\Chalcones\CrystalOptimizer | dfA6492 | 0.846 | PBE0/6-31G(d,p) | 0 |  | This is the DMAflex intra_molecular energy penalty. It is with respect to opt. | A6492 | P-1 | 4 | 9.3493 | 14.4498 | 9.6258 | 107.924 | 86.49 | 109.286 | LATT 1 | 1.1856 | 0.6899 |  | -109.81 | -199.29 | -108.964 | 1.68 | -21.815 | 298 | 1 | x parallel to a, y in ab plane, z along c | 0.836 | 0.086,-0.174,0.981 | 0 | CrystalOptimizer with GDMA2.2(PBE0/6-31G(d,p)) + FIT
BZYACO | C15 H12 O1 | 10 | Chalcone | (2E)-1,3-diphenylprop-2-en-1-one | Benzylidene acetophenone | BZYACO, BZYACO03 | flexible CrystalPredictor (2.2), CrystalOptimizer (2.4.7), DMACRYS (2.3.0) | Louise Price | 2018 | Price LS, Price SL 2022 Cryst Growth Des 22, 1801-1816 | \CHEMISTRY_CPOSS\MagnaPharm\Chalcones\CrystalOptimizer | dfA16053 | 1.018 | PBE0/6-31G(d,p) | 0 |  | This is the DMAflex intra_molecular energy penalty. It is with respect to opt. | A16053 | P1121 | 4 | 4.9781 | 19.77 | 11.8381 | 90 | 90 | 89.799 | LATT -1; SYMM -X , -Y , +Z +1/2 | 1.1873 | 0.692 |  | -109.98 | -200.72 | -108.962 | 1.67 | -21.679 | 298 | 1 | x parallel to a, y in ab plane, z along c | 0.9747 | -0.139,0.990,0.000 | 0 | CrystalOptimizer with GDMA2.2(PBE0/6-31G(d,p)) + FIT
BZYACO | C15 H12 O1 | 10 | Chalcone | (2E)-1,3-diphenylprop-2-en-1-one | Benzylidene acetophenone | BZYACO, BZYACO03 | flexible CrystalPredictor (2.2), CrystalOptimizer (2.4.7), DMACRYS (2.3.0) | Louise Price | 2018 | Price LS, Price SL 2022 Cryst Growth Des 22, 1801-1816 | \CHEMISTRY_CPOSS\MagnaPharm\Chalcones\CrystalOptimizer | dfA8145 | 1.981 | PBE0/6-31G(d,p) | 0 |  | This is the DMAflex intra_molecular energy penalty. It is with respect to opt. | A8145 | P21 | 2 | 7.5744 | 6.5858 | 11.7382 | 90 | 85.847 | 90 | LATT -1; SYMM -X , +Y +1/2, -Z | 1.1843 | 0.6874 |  | -110.94 | -97.97 | -108.959 | 1.66 | -22.513 | 298 | 1 | x parallel to a, y in ab plane, z along c | 1.1091 | 0.882,0.000,-0.470 | 0 | CrystalOptimizer with GDMA2.2(PBE0/6-31G(d,p)) + FIT
BZYACO | C15 H12 O1 | 10 | Chalcone | (2E)-1,3-diphenylprop-2-en-1-one | Benzylidene acetophenone | BZYACO, BZYACO03 | flexible CrystalPredictor (2.2), CrystalOptimizer (2.4.7), DMACRYS (2.3.0) | Louise Price | 2018 | Price LS, Price SL 2022 Cryst Growth Des 22, 1801-1816 | \CHEMISTRY_CPOSS\MagnaPharm\Chalcones\CrystalOptimizer | dfA555 | 1.112 | PBE0/6-31G(d,p) | 0 |  | This is the DMAflex intra_molecular energy penalty. It is with respect to opt. | A555 | P-1 | 2 | 9.273 | 10.0159 | 6.5347 | 82.103 | 73.95 | 86.593 | LATT 1 | 1.1974 | 0.6979 |  | -110.06 | -102.43 | -108.948 | 1.68 | -20.981 | 298 | 1 | x parallel to a, y in ab plane, z along c | 1.5673 | 0.805,0.575,0.146 | 0 | CrystalOptimizer with GDMA2.2(PBE0/6-31G(d,p)) + FIT
BZYACO | C15 H12 O1 | 10 | Chalcone | (2E)-1,3-diphenylprop-2-en-1-one | Benzylidene acetophenone | BZYACO, BZYACO03 | flexible CrystalPredictor (2.2), CrystalOptimizer (2.4.7), DMACRYS (2.3.0) | Louise Price | 2018 | Price LS, Price SL 2022 Cryst Growth Des 22, 1801-1816 | \CHEMISTRY_CPOSS\MagnaPharm\Chalcones\CrystalOptimizer | dfA2789 | 4.163 | PBE0/6-31G(d,p) | 0 |  | This is the DMAflex intra_molecular energy penalty. It is with respect to opt. | A2789 | P21/c | 4 | 12.5111 | 5.9417 | 15.3076 | 90 | 86.484 | 90 | LATT 1; SYMM -X , +Y +1/2, -Z +1/2 | 1.2179 | 0.7097 |  | -113.11 | -102.43 | -108.947 | 1.81 | -20.255 | 298 | 1 | x parallel to a, y in ab plane, z along c | 2.1546 | 0.643,0.000,0.766 | 0 | CrystalOptimizer with GDMA2.2(PBE0/6-31G(d,p)) + FIT
BZYACO | C15 H12 O1 | 10 | Chalcone | (2E)-1,3-diphenylprop-2-en-1-one | Benzylidene acetophenone | BZYACO, BZYACO03 | flexible CrystalPredictor (2.2), CrystalOptimizer (2.4.7), DMACRYS (2.3.0) | Louise Price | 2018 | Price LS, Price SL 2022 Cryst Growth Des 22, 1801-1816 | \CHEMISTRY_CPOSS\MagnaPharm\Chalcones\CrystalOptimizer | dfA3171 | 2.184 | PBE0/6-31G(d,p) | 0 |  | This is the DMAflex intra_molecular energy penalty. It is with respect to opt. | A3171 | P21/c | 4 | 7.5381 | 5.8993 | 28.0202 | 90 | 112.317 | 90 | LATT 1; SYMM -X , +Y +1/2, -Z +1/2 | 1.2 | 0.7019 |  | -111.13 | -99.93 | -108.946 | 1.76 | -21.223 | 298 | 1 | x parallel to a, y in ab plane, z along c | 3.1385 | -0.225,0.000,0.974 | 0 | CrystalOptimizer with GDMA2.2(PBE0/6-31G(d,p)) + FIT
BZYACO | C15 H12 O1 | 10 | Chalcone | (2E)-1,3-diphenylprop-2-en-1-one | Benzylidene acetophenone | BZYACO, BZYACO03 | flexible CrystalPredictor (2.2), CrystalOptimizer (2.4.7), DMACRYS (2.3.0) | Louise Price | 2018 | Price LS, Price SL 2022 Cryst Growth Des 22, 1801-1816 | \CHEMISTRY_CPOSS\MagnaPharm\Chalcones\CrystalOptimizer | dfA7277 | 0.946 | PBE0/6-31G(d,p) | 0 |  | This is the DMAflex intra_molecular energy penalty. It is with respect to opt. | A7277 | P21/c | 4 | 25.535 | 3.9925 | 11.3189 | 90 | 98.926 | 90 | LATT 1; SYMM -X , +Y +1/2, -Z +1/2 | 1.2134 | 0.7056 |  | -109.89 | -103.05 | -108.944 | 1.73 | -20.577 | 298 | 1 | x parallel to a, y in ab plane, z along c | 1.8654 | -0.320,0.000,0.947 | 0 | CrystalOptimizer with GDMA2.2(PBE0/6-31G(d,p)) + FIT
BZYACO | C15 H12 O1 | 10 | Chalcone | (2E)-1,3-diphenylprop-2-en-1-one | Benzylidene acetophenone | BZYACO, BZYACO03 | flexible CrystalPredictor (2.2), CrystalOptimizer (2.4.7), DMACRYS (2.3.0) | Louise Price | 2018 | Price LS, Price SL 2022 Cryst Growth Des 22, 1801-1816 | \CHEMISTRY_CPOSS\MagnaPharm\Chalcones\CrystalOptimizer | dfA4432 | 0.267 | PBE0/6-31G(d,p) | 0 |  | This is the DMAflex intra_molecular energy penalty. It is with respect to opt. | A4432 | P21/c | 4 | 4.2261 | 21.9908 | 13.2505 | 90 | 67.803 | 90 | LATT 1; SYMM -X , +Y +1/2, -Z +1/2 | 1.2132 | 0.7041 |  | -109.21 | -105.62 | -108.943 | 1.64 | -21.372 | 298 | 1 | x parallel to a, y in ab plane, z along c | 3.8369 | 0.226,0.000,0.974 | 0 | CrystalOptimizer with GDMA2.2(PBE0/6-31G(d,p)) + FIT
BZYACO | C15 H12 O1 | 10 | Chalcone | (2E)-1,3-diphenylprop-2-en-1-one | Benzylidene acetophenone | BZYACO, BZYACO03 | flexible CrystalPredictor (2.2), CrystalOptimizer (2.4.7), DMACRYS (2.3.0) | Louise Price | 2018 | Price LS, Price SL 2022 Cryst Growth Des 22, 1801-1816 | \CHEMISTRY_CPOSS\MagnaPharm\Chalcones\CrystalOptimizer | dfA3235 | 1.427 | PBE0/6-31G(d,p) | 0 |  | This is the DMAflex intra_molecular energy penalty. It is with respect to opt. | A3235 | P21/c | 4 | 3.8835 | 26.6329 | 12.8782 | 90 | 57.136 | 90 | LATT 1; SYMM -X , +Y +1/2, -Z +1/2 | 1.2364 | 0.7201 |  | -110.37 | -109 | -108.943 | 1.73 | -20.99 | 298 | 1 | x parallel to a, y in ab plane, z along c | 3.0053 | 0.099,0.000,0.995 | 0 | CrystalOptimizer with GDMA2.2(PBE0/6-31G(d,p)) + FIT
BZYACO | C15 H12 O1 | 10 | Chalcone | (2E)-1,3-diphenylprop-2-en-1-one | Benzylidene acetophenone | BZYACO, BZYACO03 | flexible CrystalPredictor (2.2), CrystalOptimizer (2.4.7), DMACRYS (2.3.0) | Louise Price | 2018 | Price LS, Price SL 2022 Cryst Growth Des 22, 1801-1816 | \CHEMISTRY_CPOSS\MagnaPharm\Chalcones\CrystalOptimizer | dfA3310 | 0.811 | PBE0/6-31G(d,p) | 0 |  | This is the DMAflex intra_molecular energy penalty. It is with respect to opt. | A3310 | Pbca | 8 | 25.6511 | 12.132 | 7.6461 | 90 | 90 | 90 | LATT 1; SYMM +X +1/2, -Y +1/2, -Z ; SYMM -X , +Y +1/2, -Z +1/2; SYMM -X +1/2, -Y , +Z +1/2 | 1.1627 | 0.6757 |  | -109.75 | -94.17 | -108.939 | 1.72 | -21.25 | 298 | 1 | x parallel to a, y in ab plane, z along c | 1.4206 | 0.000,1.000,0.000 | 0 | CrystalOptimizer with GDMA2.2(PBE0/6-31G(d,p)) + FIT
BZYACO | C15 H12 O1 | 10 | Chalcone | (2E)-1,3-diphenylprop-2-en-1-one | Benzylidene acetophenone | BZYACO, BZYACO03 | flexible CrystalPredictor (2.2), CrystalOptimizer (2.4.7), DMACRYS (2.3.0) | Louise Price | 2018 | Price LS, Price SL 2022 Cryst Growth Des 22, 1801-1816 | \CHEMISTRY_CPOSS\MagnaPharm\Chalcones\CrystalOptimizer | dfA10727 | 0.705 | PBE0/6-31G(d,p) | 0 |  | This is the DMAflex intra_molecular energy penalty. It is with respect to opt. | A10727 | Pca21 | 4 | 10.2446 | 11.3648 | 10.3252 | 90 | 90 | 90 | LATT -1; SYMM -X , -Y , +Z +1/2; SYMM -X +1/2, +Y , +Z +1/2; SYMM +X +1/2, -Y , +Z | 1.1507 | 0.6698 |  | -109.64 | -87.75 | -108.935 | 1.72 | -20.915 | 298 | 1 | x parallel to a, y in ab plane, z along c | 2.773 | 0.000,0.000,1.000 | 0 | CrystalOptimizer with GDMA2.2(PBE0/6-31G(d,p)) + FIT
BZYACO | C15 H12 O1 | 10 | Chalcone | (2E)-1,3-diphenylprop-2-en-1-one | Benzylidene acetophenone | BZYACO, BZYACO03 | flexible CrystalPredictor (2.2), CrystalOptimizer (2.4.7), DMACRYS (2.3.0) | Louise Price | 2018 | Price LS, Price SL 2022 Cryst Growth Des 22, 1801-1816 | \CHEMISTRY_CPOSS\MagnaPharm\Chalcones\CrystalOptimizer | dfA3994 | 2.238 | PBE0/6-31G(d,p) | 0 |  | This is the DMAflex intra_molecular energy penalty. It is with respect to opt. | A3994 | P212121 | 4 | 6.1909 | 18.312 | 10.0136 | 90 | 90 | 90 | LATT -1; SYMM +X +1/2, -Y +1/2, -Z ; SYMM -X , +Y +1/2, -Z +1/2; SYMM -X +1/2, -Y , +Z +1/2 | 1.2185 | 0.709 |  | -111.17 | -102.72 | -108.932 | 1.79 | -20.472 | 298 | 1 | x parallel to a, y in ab plane, z along c | 1.9312 | 0.000,1.000,0.000 | 0 | CrystalOptimizer with GDMA2.2(PBE0/6-31G(d,p)) + FIT
BZYACO | C15 H12 O1 | 10 | Chalcone | (2E)-1,3-diphenylprop-2-en-1-one | Benzylidene acetophenone | BZYACO, BZYACO03 | flexible CrystalPredictor (2.2), CrystalOptimizer (2.4.7), DMACRYS (2.3.0) | Louise Price | 2018 | Price LS, Price SL 2022 Cryst Growth Des 22, 1801-1816 | \CHEMISTRY_CPOSS\MagnaPharm\Chalcones\CrystalOptimizer | dfA4441 | 0.053 | PBE0/6-31G(d,p) | 0 |  | This is the DMAflex intra_molecular energy penalty. It is with respect to opt. | A4441 | P21/a | 4 | 15.5762 | 6.1335 | 12.4227 | 90 | 88.685 | 90 | LATT 1; SYMM -X +1/2, +Y +1/2, -Z | 1.1658 | 0.6774 |  | -108.98 | -95.27 | -108.927 | 1.63 | -23.001 | 298 | 1 | x parallel to a, y in ab plane, z along c | 0.2099 | -0.398,0.000,0.917 | 0 | CrystalOptimizer with GDMA2.2(PBE0/6-31G(d,p)) + FIT
BZYACO | C15 H12 O1 | 10 | Chalcone | (2E)-1,3-diphenylprop-2-en-1-one | Benzylidene acetophenone | BZYACO, BZYACO03 | flexible CrystalPredictor (2.2), CrystalOptimizer (2.4.7), DMACRYS (2.3.0) | Louise Price | 2018 | Price LS, Price SL 2022 Cryst Growth Des 22, 1801-1816 | \CHEMISTRY_CPOSS\MagnaPharm\Chalcones\CrystalOptimizer | dfA626 | 1.668 | PBE0/6-31G(d,p) | 0 |  | This is the DMAflex intra_molecular energy penalty. It is with respect to opt. | A626 | P-1 | 2 | 10.3197 | 6.2443 | 9.4655 | 72.072 | 93.314 | 87.884 | LATT 1 | 1.1958 | 0.6972 |  | -110.59 | -103.82 | -108.922 | 1.62 | -22.12 | 298 | 1 | x parallel to a, y in ab plane, z along c | 0.7658 | 0.771,-0.033,0.636 | 0 | CrystalOptimizer with GDMA2.2(PBE0/6-31G(d,p)) + FIT
BZYACO | C15 H12 O1 | 10 | Chalcone | (2E)-1,3-diphenylprop-2-en-1-one | Benzylidene acetophenone | BZYACO, BZYACO03 | flexible CrystalPredictor (2.2), CrystalOptimizer (2.4.7), DMACRYS (2.3.0) | Louise Price | 2018 | Price LS, Price SL 2022 Cryst Growth Des 22, 1801-1816 | \CHEMISTRY_CPOSS\MagnaPharm\Chalcones\CrystalOptimizer | dfA5658 | 0.849 | PBE0/6-31G(d,p) | 0 |  | This is the DMAflex intra_molecular energy penalty. It is with respect to opt. | A5658 | C2/n | 8 | 17.2666 | 12.287 | 11.7887 | 90 | 69.69 | 90 | LATT 1; SYMM -X +1/2, +Y , -Z +1/2; SYMM +X +1/2, +Y +1/2, +Z ; SYMM -X , +Y +1/2, -Z +1/2 | 1.1795 | 0.6876 |  | -109.77 | -98.14 | -108.921 | 1.7 | -21.613 | 298 | 1 | x parallel to a, y in ab plane, z along c | 0.924 | 0.000,1.000,0.000 | 0 | CrystalOptimizer with GDMA2.2(PBE0/6-31G(d,p)) + FIT
BZYACO | C15 H12 O1 | 10 | Chalcone | (2E)-1,3-diphenylprop-2-en-1-one | Benzylidene acetophenone | BZYACO, BZYACO03 | flexible CrystalPredictor (2.2), CrystalOptimizer (2.4.7), DMACRYS (2.3.0) | Louise Price | 2018 | Price LS, Price SL 2022 Cryst Growth Des 22, 1801-1816 | \CHEMISTRY_CPOSS\MagnaPharm\Chalcones\CrystalOptimizer | dfA5347 | 0.583 | PBE0/6-31G(d,p) | 0 |  | This is the DMAflex intra_molecular energy penalty. It is with respect to opt. | A5347 | P21/c | 4 | 6.7107 | 15.4754 | 11.4656 | 90 | 83.04 | 90 | LATT 1; SYMM -X , +Y +1/2, -Z +1/2 | 1.1703 | 0.6804 |  | -109.5 | -94.35 | -108.917 | 1.72 | -21.47 | 298 | 1 | x parallel to a, y in ab plane, z along c | 0.3757 | 1.000,0.000,-0.020 | 0 | CrystalOptimizer with GDMA2.2(PBE0/6-31G(d,p)) + FIT
BZYACO | C15 H12 O1 | 10 | Chalcone | (2E)-1,3-diphenylprop-2-en-1-one | Benzylidene acetophenone | BZYACO, BZYACO03 | flexible CrystalPredictor (2.2), CrystalOptimizer (2.4.7), DMACRYS (2.3.0) | Louise Price | 2018 | Price LS, Price SL 2022 Cryst Growth Des 22, 1801-1816 | \CHEMISTRY_CPOSS\MagnaPharm\Chalcones\CrystalOptimizer | dfA16928 | 1.048 | PBE0/6-31G(d,p) | 0 |  | This is the DMAflex intra_molecular energy penalty. It is with respect to opt. | A16928 | Pbc21 | 8 | 6.429 | 12.8929 | 27.9034 | 90 | 90 | 90 | LATT -1; SYMM -X +1/2, -Y +1/2, +Z +1/2; SYMM -X +1/2, +Y +1/2, +Z ; SYMM +X , -Y , +Z +1/2 | 1.1962 | 0.6973 |  | -109.96 | -202.5 | -108.912 | 1.74 | -21.447 | 298 | 1 | x parallel to a, y in ab plane, z along c | 0.4458 | 0.000,1.000,0.000 | 0 | CrystalOptimizer with GDMA2.2(PBE0/6-31G(d,p)) + FIT
BZYACO | C15 H12 O1 | 10 | Chalcone | (2E)-1,3-diphenylprop-2-en-1-one | Benzylidene acetophenone | BZYACO, BZYACO03 | flexible CrystalPredictor (2.2), CrystalOptimizer (2.4.7), DMACRYS (2.3.0) | Louise Price | 2018 | Price LS, Price SL 2022 Cryst Growth Des 22, 1801-1816 | \CHEMISTRY_CPOSS\MagnaPharm\Chalcones\CrystalOptimizer | dfA4601 | 0.989 | PBE0/6-31G(d,p) | 0 |  | This is the DMAflex intra_molecular energy penalty. It is with respect to opt. | A4601 | P21/a | 4 | 12.9594 | 12.5895 | 7.3964 | 90 | 77.438 | 90 | LATT 1; SYMM -X +1/2, +Y +1/2, -Z | 1.1744 | 0.6837 |  | -109.9 | -96.04 | -108.911 | 1.68 | -21.468 | 298 | 1 | x parallel to a, y in ab plane, z along c | 1.5944 | 0.000,1.000,0.000 | 0 | CrystalOptimizer with GDMA2.2(PBE0/6-31G(d,p)) + FIT
BZYACO | C15 H12 O1 | 10 | Chalcone | (2E)-1,3-diphenylprop-2-en-1-one | Benzylidene acetophenone | BZYACO, BZYACO03 | flexible CrystalPredictor (2.2), CrystalOptimizer (2.4.7), DMACRYS (2.3.0) | Louise Price | 2018 | Price LS, Price SL 2022 Cryst Growth Des 22, 1801-1816 | \CHEMISTRY_CPOSS\MagnaPharm\Chalcones\CrystalOptimizer | dfA2700 | 0.188 | PBE0/6-31G(d,p) | 0 |  | This is the DMAflex intra_molecular energy penalty. It is with respect to opt. | A2700 | Pca21 | 4 | 12.4004 | 5.1701 | 18.2874 | 90 | 90 | 90 | LATT -1; SYMM -X , -Y , +Z +1/2; SYMM -X +1/2, +Y , +Z +1/2; SYMM +X +1/2, -Y , +Z | 1.1798 | 0.6882 |  | -109.09 | -100.43 | -108.902 | 1.5 | -22.544 | 298 | 1 | x parallel to a, y in ab plane, z along c | 1.0316 | 0.000,0.000,1.000 | 0 | CrystalOptimizer with GDMA2.2(PBE0/6-31G(d,p)) + FIT
BZYACO | C15 H12 O1 | 10 | Chalcone | (2E)-1,3-diphenylprop-2-en-1-one | Benzylidene acetophenone | BZYACO, BZYACO03 | flexible CrystalPredictor (2.2), CrystalOptimizer (2.4.7), DMACRYS (2.3.0) | Louise Price | 2018 | Price LS, Price SL 2022 Cryst Growth Des 22, 1801-1816 | \CHEMISTRY_CPOSS\MagnaPharm\Chalcones\CrystalOptimizer | dfA2734 | 0.531 | PBE0/6-31G(d,p) | 0 |  | This is the DMAflex intra_molecular energy penalty. It is with respect to opt. | A2734 | A2/n | 8 | 17.0595 | 6.9122 | 19.6673 | 90 | 87.825 | 90 | LATT 1; SYMM -X +1/2, +Y , -Z +1/2; SYMM +X , +Y +1/2, +Z +1/2; SYMM -X +1/2, +Y +1/2, -Z | 1.1938 | 0.6944 |  | -109.43 | -100.99 | -108.899 | 1.68 | -21.752 | 298 | 1 | x parallel to a, y in ab plane, z along c | 0.3438 | -0.666,0.000,0.746 | 0 | CrystalOptimizer with GDMA2.2(PBE0/6-31G(d,p)) + FIT
BZYACO | C15 H12 O1 | 10 | Chalcone | (2E)-1,3-diphenylprop-2-en-1-one | Benzylidene acetophenone | BZYACO, BZYACO03 | flexible CrystalPredictor (2.2), CrystalOptimizer (2.4.7), DMACRYS (2.3.0) | Louise Price | 2018 | Price LS, Price SL 2022 Cryst Growth Des 22, 1801-1816 | \CHEMISTRY_CPOSS\MagnaPharm\Chalcones\CrystalOptimizer | dfA7675 | 1.873 | PBE0/6-31G(d,p) | 0 |  | This is the DMAflex intra_molecular energy penalty. It is with respect to opt. | A7675 | P212121 | 4 | 11.7821 | 7.5582 | 12.8918 | 90 | 90 | 90 | LATT -1; SYMM +X +1/2, -Y +1/2, -Z ; SYMM -X , +Y +1/2, -Z +1/2; SYMM -X +1/2, -Y , +Z +1/2 | 1.2049 | 0.6998 |  | -110.77 | -100.17 | -108.897 | 1.72 | -21.379 | 298 | 1 | x parallel to a, y in ab plane, z along c | 1.0127 | 1.000,0.000,0.000 | 0 | CrystalOptimizer with GDMA2.2(PBE0/6-31G(d,p)) + FIT
BZYACO | C15 H12 O1 | 10 | Chalcone | (2E)-1,3-diphenylprop-2-en-1-one | Benzylidene acetophenone | BZYACO, BZYACO03 | flexible CrystalPredictor (2.2), CrystalOptimizer (2.4.7), DMACRYS (2.3.0) | Louise Price | 2018 | Price LS, Price SL 2022 Cryst Growth Des 22, 1801-1816 | \CHEMISTRY_CPOSS\MagnaPharm\Chalcones\CrystalOptimizer | dfA3772 | 2.597 | PBE0/6-31G(d,p) | 0 |  | This is the DMAflex intra_molecular energy penalty. It is with respect to opt. | A3772 | P21/a | 4 | 8.2292 | 12.6158 | 11.1764 | 90 | 85.432 | 90 | LATT 1; SYMM -X +1/2, +Y +1/2, -Z | 1.1959 | 0.6987 |  | -111.49 | -99.98 | -108.893 | 1.78 | -20.467 | 298 | 1 | x parallel to a, y in ab plane, z along c | 1.2747 | 0.756,0.000,0.654 | 0 | CrystalOptimizer with GDMA2.2(PBE0/6-31G(d,p)) + FIT
BZYACO | C15 H12 O1 | 10 | Chalcone | (2E)-1,3-diphenylprop-2-en-1-one | Benzylidene acetophenone | BZYACO, BZYACO03 | flexible CrystalPredictor (2.2), CrystalOptimizer (2.4.7), DMACRYS (2.3.0) | Louise Price | 2018 | Price LS, Price SL 2022 Cryst Growth Des 22, 1801-1816 | \CHEMISTRY_CPOSS\MagnaPharm\Chalcones\CrystalOptimizer | dfA2878 | 0.35 | PBE0/6-31G(d,p) | 0 |  | This is the DMAflex intra_molecular energy penalty. It is with respect to opt. | A2878 | P21212 | 4 | 13.1122 | 12.9181 | 6.7749 | 90 | 90 | 90 | LATT -1; SYMM +X +1/2, -Y +1/2, -Z ; SYMM -X +1/2, +Y +1/2, -Z ; SYMM -X , -Y , +Z | 1.2054 | 0.698 |  | -109.24 | -102.17 | -108.89 | 1.73 | -22.17 | 298 | 1 | x parallel to a, y in ab plane, z along c | 0.5972 | 1.000,0.000,0.000 | 0 | CrystalOptimizer with GDMA2.2(PBE0/6-31G(d,p)) + FIT
BZYACO | C15 H12 O1 | 10 | Chalcone | (2E)-1,3-diphenylprop-2-en-1-one | Benzylidene acetophenone | BZYACO, BZYACO03 | flexible CrystalPredictor (2.2), CrystalOptimizer (2.4.7), DMACRYS (2.3.0) | Louise Price | 2018 | Price LS, Price SL 2022 Cryst Growth Des 22, 1801-1816 | \CHEMISTRY_CPOSS\MagnaPharm\Chalcones\CrystalOptimizer | dfA14852 | 1.291 | PBE0/6-31G(d,p) | 0 |  | This is the DMAflex intra_molecular energy penalty. It is with respect to opt. | A14852 | P21/n | 8 | 12.7109 | 6.3118 | 29.0895 | 90 | 80.289 | 90 | LATT 1; SYMM -X +1/2, +Y +1/2, -Z +1/2 | 1.2026 | 0.7009 |  | -110.18 | -205.34 | -108.889 | 1.75 | -21.331 | 298 | 1 | x parallel to a, y in ab plane, z along c | 0.4419 | 0.817,0.000,-0.577 | 0 | CrystalOptimizer with GDMA2.2(PBE0/6-31G(d,p)) + FIT
BZYACO | C15 H12 O1 | 10 | Chalcone | (2E)-1,3-diphenylprop-2-en-1-one | Benzylidene acetophenone | BZYACO, BZYACO03 | flexible CrystalPredictor (2.2), CrystalOptimizer (2.4.7), DMACRYS (2.3.0) | Louise Price | 2018 | Price LS, Price SL 2022 Cryst Growth Des 22, 1801-1816 | \CHEMISTRY_CPOSS\MagnaPharm\Chalcones\CrystalOptimizer | dfA1599 | 1.174 | PBE0/6-31G(d,p) | 0 |  | This is the DMAflex intra_molecular energy penalty. It is with respect to opt. | A1599 | P21/c | 4 | 5.824 | 4.076 | 49.8259 | 90 | 74.58 | 90 | LATT 1; SYMM -X , +Y +1/2, -Z +1/2 | 1.2132 | 0.7033 |  | -110.06 | -104.54 | -108.886 | 1.62 | -22.416 | 298 | 1 | x parallel to a, y in ab plane, z along c | 1.7389 | -0.235,0.000,0.972 | 0 | CrystalOptimizer with GDMA2.2(PBE0/6-31G(d,p)) + FIT
BZYACO | C15 H12 O1 | 10 | Chalcone | (2E)-1,3-diphenylprop-2-en-1-one | Benzylidene acetophenone | BZYACO, BZYACO03 | flexible CrystalPredictor (2.2), CrystalOptimizer (2.4.7), DMACRYS (2.3.0) | Louise Price | 2018 | Price LS, Price SL 2022 Cryst Growth Des 22, 1801-1816 | \CHEMISTRY_CPOSS\MagnaPharm\Chalcones\CrystalOptimizer | dfA12600 | 3.014 | PBE0/6-31G(d,p) | 0 |  | This is the DMAflex intra_molecular energy penalty. It is with respect to opt. | A12600 | P-1 | 4 | 29.815 | 7.9418 | 6.0313 | 86.56 | 121.76 | 108.67 | LATT 1 | 1.2135 | 0.707 |  | -111.9 | -200.54 | -108.886 | 1.83 | -20.787 | 298 | 1 | x parallel to a, y in ab plane, z along c | 1.6791 | 0.943,0.333,-0.009 | 0 | CrystalOptimizer with GDMA2.2(PBE0/6-31G(d,p)) + FIT
BZYACO | C15 H12 O1 | 10 | Chalcone | (2E)-1,3-diphenylprop-2-en-1-one | Benzylidene acetophenone | BZYACO, BZYACO03 | flexible CrystalPredictor (2.2), CrystalOptimizer (2.4.7), DMACRYS (2.3.0) | Louise Price | 2018 | Price LS, Price SL 2022 Cryst Growth Des 22, 1801-1816 | \CHEMISTRY_CPOSS\MagnaPharm\Chalcones\CrystalOptimizer | dfA7617 | 0.58 | PBE0/6-31G(d,p) | 0 |  | This is the DMAflex intra_molecular energy penalty. It is with respect to opt. | A7617 | P212121 | 4 | 19.1239 | 5.1882 | 11.7901 | 90 | 90 | 90 | LATT -1; SYMM +X +1/2, -Y +1/2, -Z ; SYMM -X , +Y +1/2, -Z +1/2; SYMM -X +1/2, -Y , +Z +1/2 | 1.1825 | 0.6897 |  | -109.45 | -98.76 | -108.87 | 1.67 | -21.674 | 298 | 1 | x parallel to a, y in ab plane, z along c | 0.8119 | 0.000,1.000,0.000 | 0 | CrystalOptimizer with GDMA2.2(PBE0/6-31G(d,p)) + FIT
BZYACO | C15 H12 O1 | 10 | Chalcone | (2E)-1,3-diphenylprop-2-en-1-one | Benzylidene acetophenone | BZYACO, BZYACO03 | flexible CrystalPredictor (2.2), CrystalOptimizer (2.4.7), DMACRYS (2.3.0) | Louise Price | 2018 | Price LS, Price SL 2022 Cryst Growth Des 22, 1801-1816 | \CHEMISTRY_CPOSS\MagnaPharm\Chalcones\CrystalOptimizer | dfA7996 | 0.281 | PBE0/6-31G(d,p) | 0 |  | This is the DMAflex intra_molecular energy penalty. It is with respect to opt. | A7996 | P212121 | 4 | 10.2699 | 12.5529 | 9.1893 | 90 | 90 | 90 | LATT -1; SYMM +X +1/2, -Y +1/2, -Z ; SYMM -X , +Y +1/2, -Z +1/2; SYMM -X +1/2, -Y , +Z +1/2 | 1.1676 | 0.6811 |  | -109.15 | -93.73 | -108.869 | 1.74 | -21.006 | 298 | 1 | x parallel to a, y in ab plane, z along c | 1.5646 | 0.000,1.000,0.000 | 0 | CrystalOptimizer with GDMA2.2(PBE0/6-31G(d,p)) + FIT
BZYACO | C15 H12 O1 | 10 | Chalcone | (2E)-1,3-diphenylprop-2-en-1-one | Benzylidene acetophenone | BZYACO, BZYACO03 | flexible CrystalPredictor (2.2), CrystalOptimizer (2.4.7), DMACRYS (2.3.0) | Louise Price | 2018 | Price LS, Price SL 2022 Cryst Growth Des 22, 1801-1816 | \CHEMISTRY_CPOSS\MagnaPharm\Chalcones\CrystalOptimizer | dfA3736 | 0.674 | PBE0/6-31G(d,p) | 0 |  | This is the DMAflex intra_molecular energy penalty. It is with respect to opt. | A3736 | P21/c | 4 | 8.9465 | 7.0396 | 18.9928 | 90 | 78.496 | 90 | LATT 1; SYMM -X , +Y +1/2, -Z +1/2 | 1.1801 | 0.6859 |  | -109.54 | -97.56 | -108.866 | 1.71 | -21.467 | 298 | 1 | x parallel to a, y in ab plane, z along c | 0.7658 | -0.662,0.000,0.750 | 0 | CrystalOptimizer with GDMA2.2(PBE0/6-31G(d,p)) + FIT
BZYACO | C15 H12 O1 | 10 | Chalcone | (2E)-1,3-diphenylprop-2-en-1-one | Benzylidene acetophenone | BZYACO, BZYACO03 | flexible CrystalPredictor (2.2), CrystalOptimizer (2.4.7), DMACRYS (2.3.0) | Louise Price | 2018 | Price LS, Price SL 2022 Cryst Growth Des 22, 1801-1816 | \CHEMISTRY_CPOSS\MagnaPharm\Chalcones\CrystalOptimizer | dfA731 | 0.709 | PBE0/6-31G(d,p) | 0 |  | This is the DMAflex intra_molecular energy penalty. It is with respect to opt. | A731 | P21/c | 4 | 14.2603 | 6.5128 | 13.7411 | 90 | 114.362 | 90 | LATT 1; SYMM -X , +Y +1/2, -Z +1/2 | 1.1898 | 0.6911 |  | -109.57 | -100.4 | -108.861 | 1.62 | -22.991 | 298 | 1 | x parallel to a, y in ab plane, z along c | 0.3603 | -0.665,0.000,0.747 | 0 | CrystalOptimizer with GDMA2.2(PBE0/6-31G(d,p)) + FIT
BZYACO | C15 H12 O1 | 10 | Chalcone | (2E)-1,3-diphenylprop-2-en-1-one | Benzylidene acetophenone | BZYACO, BZYACO03 | flexible CrystalPredictor (2.2), CrystalOptimizer (2.4.7), DMACRYS (2.3.0) | Louise Price | 2018 | Price LS, Price SL 2022 Cryst Growth Des 22, 1801-1816 | \CHEMISTRY_CPOSS\MagnaPharm\Chalcones\CrystalOptimizer | dfA1820 | 0.192 | PBE0/6-31G(d,p) | 0 |  | This is the DMAflex intra_molecular energy penalty. It is with respect to opt. | A1820 | P21/a | 4 | 25.3684 | 3.8899 | 11.4561 | 90 | 87.46 | 90 | LATT 1; SYMM -X +1/2, +Y +1/2, -Z | 1.2248 | 0.7099 |  | -109.05 | -108.41 | -108.858 | 1.65 | -21.738 | 298 | 1 | x parallel to a, y in ab plane, z along c | 0.1966 | 0.949,0.000,-0.316 | 0 | CrystalOptimizer with GDMA2.2(PBE0/6-31G(d,p)) + FIT
BZYACO | C15 H12 O1 | 10 | Chalcone | (2E)-1,3-diphenylprop-2-en-1-one | Benzylidene acetophenone | BZYACO, BZYACO03 | flexible CrystalPredictor (2.2), CrystalOptimizer (2.4.7), DMACRYS (2.3.0) | Louise Price | 2018 | Price LS, Price SL 2022 Cryst Growth Des 22, 1801-1816 | \CHEMISTRY_CPOSS\MagnaPharm\Chalcones\CrystalOptimizer | dfA14250 | 0.863 | PBE0/6-31G(d,p) | 0 |  | This is the DMAflex intra_molecular energy penalty. It is with respect to opt. | A14250 | P21/c | 8 | 11.7092 | 7.681 | 25.572 | 90 | 81.004 | 90 | LATT -1; SYMM -X +1/2, +Y +1/2, -Z ; SYMM +X , -Y , +Z +1/2; SYMM -X +1/2, -Y +1/2, -Z +1/2 | 1.2179 | 0.7098 |  | -109.72 | -208.98 | -108.857 | 1.75 | -20.594 | 298 | 1 | x parallel to a, y in ab plane, z along c | 1.4653 | 0.891,0.000,0.455 | 0 | CrystalOptimizer with GDMA2.2(PBE0/6-31G(d,p)) + FIT
BZYACO | C15 H12 O1 | 10 | Chalcone | (2E)-1,3-diphenylprop-2-en-1-one | Benzylidene acetophenone | BZYACO, BZYACO03 | flexible CrystalPredictor (2.2), CrystalOptimizer (2.4.7), DMACRYS (2.3.0) | Louise Price | 2018 | Price LS, Price SL 2022 Cryst Growth Des 22, 1801-1816 | \CHEMISTRY_CPOSS\MagnaPharm\Chalcones\CrystalOptimizer | dfA9260 | 1.114 | PBE0/6-31G(d,p) | 0 |  | This is the DMAflex intra_molecular energy penalty. It is with respect to opt. | A9260 | Pbca | 8 | 10.7605 | 21.1565 | 10.3659 | 90 | 90 | 90 | LATT 1; SYMM +X +1/2, -Y +1/2, -Z ; SYMM -X , +Y +1/2, -Z +1/2; SYMM -X +1/2, -Y , +Z +1/2 | 1.1723 | 0.6838 |  | -109.97 | -95.08 | -108.856 | 1.71 | -21.295 | 298 | 1 | x parallel to a, y in ab plane, z along c | 2.9446 | 0.000,1.000,0.000 | 0 | CrystalOptimizer with GDMA2.2(PBE0/6-31G(d,p)) + FIT
BZYACO | C15 H12 O1 | 10 | Chalcone | (2E)-1,3-diphenylprop-2-en-1-one | Benzylidene acetophenone | BZYACO, BZYACO03 | flexible CrystalPredictor (2.2), CrystalOptimizer (2.4.7), DMACRYS (2.3.0) | Louise Price | 2018 | Price LS, Price SL 2022 Cryst Growth Des 22, 1801-1816 | \CHEMISTRY_CPOSS\MagnaPharm\Chalcones\CrystalOptimizer | dfA1525 | 0.286 | PBE0/6-31G(d,p) | 0 |  | This is the DMAflex intra_molecular energy penalty. It is with respect to opt. | A1525 | Pbcn | 8 | 13.3544 | 11.5334 | 15.1486 | 90 | 90 | 90 | LATT 1; SYMM +X +1/2, -Y +1/2, -Z ; SYMM -X , +Y , -Z +1/2; SYMM -X +1/2, -Y +1/2, +Z +1/2 | 1.1857 | 0.6886 |  | -109.14 | -99.61 | -108.854 | 1.79 | -20.473 | 298 | 1 | x parallel to a, y in ab plane, z along c | 1.3509 | 0.000,1.000,0.000 | 0 | CrystalOptimizer with GDMA2.2(PBE0/6-31G(d,p)) + FIT
BZYACO | C15 H12 O1 | 10 | Chalcone | (2E)-1,3-diphenylprop-2-en-1-one | Benzylidene acetophenone | BZYACO, BZYACO03 | flexible CrystalPredictor (2.2), CrystalOptimizer (2.4.7), DMACRYS (2.3.0) | Louise Price | 2018 | Price LS, Price SL 2022 Cryst Growth Des 22, 1801-1816 | \CHEMISTRY_CPOSS\MagnaPharm\Chalcones\CrystalOptimizer | dfA14223 | 0.647 | PBE0/6-31G(d,p) | 0 |  | This is the DMAflex intra_molecular energy penalty. It is with respect to opt. | A14223 | P21/n | 4 | 14.3976 | 7.121 | 14.5556 | 90 | 49.16 | 90 | LATT 1; SYMM -X +1/2, +Y +1/2, -Z +1/2 | 1.2252 | 0.7137 |  | -109.5 | -107.23 | -108.853 | 0 | 0 | 0 | 0 | x parallel to a, y in ab plane, z along c | 0 | -0.406,0.000,0.914 | 0 | CrystalOptimizer with GDMA2.2(PBE0/6-31G(d,p)) + FIT
BZYACO | C15 H12 O1 | 10 | Chalcone | (2E)-1,3-diphenylprop-2-en-1-one | Benzylidene acetophenone | BZYACO, BZYACO03 | flexible CrystalPredictor (2.2), CrystalOptimizer (2.4.7), DMACRYS (2.3.0) | Louise Price | 2018 | Price LS, Price SL 2022 Cryst Growth Des 22, 1801-1816 | \CHEMISTRY_CPOSS\MagnaPharm\Chalcones\CrystalOptimizer | dfA3722 | 0.844 | PBE0/6-31G(d,p) | 0 |  | This is the DMAflex intra_molecular energy penalty. It is with respect to opt. | A3722 | P21/n | 4 | 17.8921 | 5.6989 | 11.6306 | 90 | 75.734 | 90 | LATT 1; SYMM -X +1/2, +Y +1/2, -Z +1/2 | 1.2035 | 0.7014 |  | -109.69 | -103.09 | -108.846 | 1.63 | -21.425 | 298 | 1 | x parallel to a, y in ab plane, z along c | 2.613 | 0.316,0.000,0.949 | 0 | CrystalOptimizer with GDMA2.2(PBE0/6-31G(d,p)) + FIT
BZYACO | C15 H12 O1 | 10 | Chalcone | (2E)-1,3-diphenylprop-2-en-1-one | Benzylidene acetophenone | BZYACO, BZYACO03 | flexible CrystalPredictor (2.2), CrystalOptimizer (2.4.7), DMACRYS (2.3.0) | Louise Price | 2018 | Price LS, Price SL 2022 Cryst Growth Des 22, 1801-1816 | \CHEMISTRY_CPOSS\MagnaPharm\Chalcones\CrystalOptimizer | dfA4111 | 0.706 | PBE0/6-31G(d,p) | 0 |  | This is the DMAflex intra_molecular energy penalty. It is with respect to opt. | A4111 | P21/c | 4 | 5.0127 | 11.3445 | 20.7319 | 90 | 89.062 | 90 | LATT 1; SYMM -X , +Y +1/2, -Z +1/2 | 1.1734 | 0.6854 |  | -109.55 | -96.97 | -108.844 | 1.64 | -21.828 | 298 | 1 | x parallel to a, y in ab plane, z along c | 0.5725 | 0.485,0.000,0.875 | 0 | CrystalOptimizer with GDMA2.2(PBE0/6-31G(d,p)) + FIT
BZYACO | C15 H12 O1 | 10 | Chalcone | (2E)-1,3-diphenylprop-2-en-1-one | Benzylidene acetophenone | BZYACO, BZYACO03 | flexible CrystalPredictor (2.2), CrystalOptimizer (2.4.7), DMACRYS (2.3.0) | Louise Price | 2018 | Price LS, Price SL 2022 Cryst Growth Des 22, 1801-1816 | \CHEMISTRY_CPOSS\MagnaPharm\Chalcones\CrystalOptimizer | dfA4363 | 1.377 | PBE0/6-31G(d,p) | 0 |  | This is the DMAflex intra_molecular energy penalty. It is with respect to opt. | A4363 | P212121 | 4 | 4.8573 | 16.381 | 14.696 | 90 | 90 | 90 | LATT -1; SYMM +X +1/2, -Y +1/2, -Z ; SYMM -X , +Y +1/2, -Z +1/2; SYMM -X +1/2, -Y , +Z +1/2 | 1.183 | 0.6888 |  | -110.22 | -98.69 | -108.843 | 1.62 | -21.6 | 298 | 1 | x parallel to a, y in ab plane, z along c | 3.2108 | 0.000,1.000,0.000 | 0 | CrystalOptimizer with GDMA2.2(PBE0/6-31G(d,p)) + FIT
BZYACO | C15 H12 O1 | 10 | Chalcone | (2E)-1,3-diphenylprop-2-en-1-one | Benzylidene acetophenone | BZYACO, BZYACO03 | flexible CrystalPredictor (2.2), CrystalOptimizer (2.4.7), DMACRYS (2.3.0) | Louise Price | 2018 | Price LS, Price SL 2022 Cryst Growth Des 22, 1801-1816 | \CHEMISTRY_CPOSS\MagnaPharm\Chalcones\CrystalOptimizer | dfA3993 | 1.248 | PBE0/6-31G(d,p) | 0 |  | This is the DMAflex intra_molecular energy penalty. It is with respect to opt. | A3993 | P21/a | 8 | 21.1854 | 11.9071 | 9.4317 | 90 | 79.079 | 90 | LATT 1; SYMM -X +1/2, +Y +1/2, -Z | 1.1842 | 0.6899 |  | -110.09 | -201.45 | -108.842 | 1.72 | -21.426 | 298 | 1 | x parallel to a, y in ab plane, z along c | 0.9439 | 0.780,0.000,0.625 | 0 | CrystalOptimizer with GDMA2.2(PBE0/6-31G(d,p)) + FIT
BZYACO | C15 H12 O1 | 10 | Chalcone | (2E)-1,3-diphenylprop-2-en-1-one | Benzylidene acetophenone | BZYACO, BZYACO03 | flexible CrystalPredictor (2.2), CrystalOptimizer (2.4.7), DMACRYS (2.3.0) | Louise Price | 2018 | Price LS, Price SL 2022 Cryst Growth Des 22, 1801-1816 | \CHEMISTRY_CPOSS\MagnaPharm\Chalcones\CrystalOptimizer | dfA18042 | 0.848 | PBE0/6-31G(d,p) | 0 |  | This is the DMAflex intra_molecular energy penalty. It is with respect to opt. | A18042 | Pc | 4 | 11.537 | 6.5244 | 15.3973 | 90 | 92.808 | 90 | LATT -1; SYMM +X , -Y , +Z +1/2 | 1.1949 | 0.6968 |  | -109.69 | -201.46 | -108.842 | 1.69 | -21.575 | 298 | 1 | x parallel to a, y in ab plane, z along c | 0.9657 | 0.838,0.000,-0.546 | 0 | CrystalOptimizer with GDMA2.2(PBE0/6-31G(d,p)) + FIT
BZYACO | C15 H12 O1 | 10 | Chalcone | (2E)-1,3-diphenylprop-2-en-1-one | Benzylidene acetophenone | BZYACO, BZYACO03 | flexible CrystalPredictor (2.2), CrystalOptimizer (2.4.7), DMACRYS (2.3.0) | Louise Price | 2018 | Price LS, Price SL 2022 Cryst Growth Des 22, 1801-1816 | \CHEMISTRY_CPOSS\MagnaPharm\Chalcones\CrystalOptimizer | dfA5297 | 3.155 | PBE0/6-31G(d,p) | 0 |  | This is the DMAflex intra_molecular energy penalty. It is with respect to opt. | A5297 | C2/c | 4 | 25.168 | 6.0527 | 15.6254 | 90 | 76.091 | 90 | LATT 7; SYMM -X , +Y , -Z +1/2 | 1.1974 | 0.6983 |  | -111.98 | -99.49 | -108.825 | 1.81 | -20.928 | 298 | 1 | x parallel to a, y in ab plane, z along c | 1.4189 | 0.928,0.000,0.372 | 0 | CrystalOptimizer with GDMA2.2(PBE0/6-31G(d,p)) + FIT
BZYACO | C15 H12 O1 | 10 | Chalcone | (2E)-1,3-diphenylprop-2-en-1-one | Benzylidene acetophenone | BZYACO, BZYACO03 | flexible CrystalPredictor (2.2), CrystalOptimizer (2.4.7), DMACRYS (2.3.0) | Louise Price | 2018 | Price LS, Price SL 2022 Cryst Growth Des 22, 1801-1816 | \CHEMISTRY_CPOSS\MagnaPharm\Chalcones\CrystalOptimizer | dfA4496 | 0.928 | PBE0/6-31G(d,p) | 0 |  | This is the DMAflex intra_molecular energy penalty. It is with respect to opt. | A4496 | Pbcn | 8 | 17.4333 | 9.2645 | 14.5491 | 90 | 90 | 90 | LATT 1; SYMM +X +1/2, -Y +1/2, -Z ; SYMM -X , +Y , -Z +1/2; SYMM -X +1/2, -Y +1/2, +Z +1/2 | 1.1773 | 0.685 |  | -109.75 | -98.37 | -108.822 | 1.71 | -20.872 | 298 | 1 | x parallel to a, y in ab plane, z along c | 1.1113 | 1.000,0.000,0.000 | 0 | CrystalOptimizer with GDMA2.2(PBE0/6-31G(d,p)) + FIT
BZYACO | C15 H12 O1 | 10 | Chalcone | (2E)-1,3-diphenylprop-2-en-1-one | Benzylidene acetophenone | BZYACO, BZYACO03 | flexible CrystalPredictor (2.2), CrystalOptimizer (2.4.7), DMACRYS (2.3.0) | Louise Price | 2018 | Price LS, Price SL 2022 Cryst Growth Des 22, 1801-1816 | \CHEMISTRY_CPOSS\MagnaPharm\Chalcones\CrystalOptimizer | dfA4513 | 1.272 | PBE0/6-31G(d,p) | 0 |  | This is the DMAflex intra_molecular energy penalty. It is with respect to opt. | A4513 | P-1 | 4 | 9.3911 | 11.5756 | 11.9282 | 66.345 | 88.602 | 79.318 | LATT 1 | 1.187 | 0.6895 |  | -110.09 | -202.54 | -108.818 | 1.73 | -21.264 | 298 | 1 | x parallel to a, y in ab plane, z along c | 0.7399 | 0.652,0.757,0.030 | 0 | CrystalOptimizer with GDMA2.2(PBE0/6-31G(d,p)) + FIT
BZYACO | C15 H12 O1 | 10 | Chalcone | (2E)-1,3-diphenylprop-2-en-1-one | Benzylidene acetophenone | BZYACO, BZYACO03 | flexible CrystalPredictor (2.2), CrystalOptimizer (2.4.7), DMACRYS (2.3.0) | Louise Price | 2018 | Price LS, Price SL 2022 Cryst Growth Des 22, 1801-1816 | \CHEMISTRY_CPOSS\MagnaPharm\Chalcones\CrystalOptimizer | dfA14622 | 0.814 | PBE0/6-31G(d,p) | 0 |  | This is the DMAflex intra_molecular energy penalty. It is with respect to opt. | A14622 | P-1 | 4 | 15.0046 | 7.6728 | 11.7202 | 90.164 | 121.76 | 96.629 | LATT 1 | 1.2173 | 0.7067 |  | -109.63 | -208.85 | -108.816 | 1.74 | -20.786 | 298 | 1 | x parallel to a, y in ab plane, z along c | 1.4852 | -0.599,0.034,0.800 | 0 | CrystalOptimizer with GDMA2.2(PBE0/6-31G(d,p)) + FIT
BZYACO | C15 H12 O1 | 10 | Chalcone | (2E)-1,3-diphenylprop-2-en-1-one | Benzylidene acetophenone | BZYACO, BZYACO03 | flexible CrystalPredictor (2.2), CrystalOptimizer (2.4.7), DMACRYS (2.3.0) | Louise Price | 2018 | Price LS, Price SL 2022 Cryst Growth Des 22, 1801-1816 | \CHEMISTRY_CPOSS\MagnaPharm\Chalcones\CrystalOptimizer | dfA3600 | 0.461 | PBE0/6-31G(d,p) | 0 |  | This is the DMAflex intra_molecular energy penalty. It is with respect to opt. | A3600 | Pbca | 8 | 24.5403 | 8.5062 | 11.3542 | 90 | 90 | 90 | LATT 1; SYMM +X +1/2, -Y +1/2, -Z ; SYMM -X , +Y +1/2, -Z +1/2; SYMM -X +1/2, -Y , +Z +1/2 | 1.1673 | 0.6798 |  | -109.27 | -93.11 | -108.809 | 1.72 | -20.674 | 298 | 1 | x parallel to a, y in ab plane, z along c | 1.9201 | 0.000,0.000,1.000 | 0 | CrystalOptimizer with GDMA2.2(PBE0/6-31G(d,p)) + FIT
BZYACO | C15 H12 O1 | 10 | Chalcone | (2E)-1,3-diphenylprop-2-en-1-one | Benzylidene acetophenone | BZYACO, BZYACO03 | flexible CrystalPredictor (2.2), CrystalOptimizer (2.4.7), DMACRYS (2.3.0) | Louise Price | 2018 | Price LS, Price SL 2022 Cryst Growth Des 22, 1801-1816 | \CHEMISTRY_CPOSS\MagnaPharm\Chalcones\CrystalOptimizer | dfA1417 | 1.568 | PBE0/6-31G(d,p) | 0 |  | This is the DMAflex intra_molecular energy penalty. It is with respect to opt. | A1417 | P21/n | 4 | 24.4451 | 11.6564 | 3.9715 | 90 | 85.802 | 90 | LATT 1; SYMM -X +1/2, +Y +1/2, -Z +1/2 | 1.2256 | 0.7141 |  | -110.37 | -107.53 | -108.802 | 1.68 | -21.081 | 298 | 1 | x parallel to a, y in ab plane, z along c | 1.4603 | 0.000,1.000,0.000 | 0 | CrystalOptimizer with GDMA2.2(PBE0/6-31G(d,p)) + FIT
BZYACO | C15 H12 O1 | 10 | Chalcone | (2E)-1,3-diphenylprop-2-en-1-one | Benzylidene acetophenone | BZYACO, BZYACO03 | flexible CrystalPredictor (2.2), CrystalOptimizer (2.4.7), DMACRYS (2.3.0) | Louise Price | 2018 | Price LS, Price SL 2022 Cryst Growth Des 22, 1801-1816 | \CHEMISTRY_CPOSS\MagnaPharm\Chalcones\CrystalOptimizer | dfA3570 | 2.002 | PBE0/6-31G(d,p) | 0 |  | This is the DMAflex intra_molecular energy penalty. It is with respect to opt. | A3570 | Pna21 | 4 | 7.9284 | 26.4536 | 5.579 | 90 | 90 | 90 | LATT -1; SYMM -X , -Y , +Z +1/2; SYMM -X +1/2, +Y +1/2, +Z +1/2; SYMM +X +1/2, -Y +1/2, +Z | 1.1822 | 0.6902 |  | -110.8 | -97.06 | -108.798 | 1.76 | -21.225 | 298 | 1 | x parallel to a, y in ab plane, z along c | 1.3167 | 0.000,0.000,1.000 | 0 | CrystalOptimizer with GDMA2.2(PBE0/6-31G(d,p)) + FIT
BZYACO | C15 H12 O1 | 10 | Chalcone | (2E)-1,3-diphenylprop-2-en-1-one | Benzylidene acetophenone | BZYACO, BZYACO03 | flexible CrystalPredictor (2.2), CrystalOptimizer (2.4.7), DMACRYS (2.3.0) | Louise Price | 2018 | Price LS, Price SL 2022 Cryst Growth Des 22, 1801-1816 | \CHEMISTRY_CPOSS\MagnaPharm\Chalcones\CrystalOptimizer | dfA5826 | 1.022 | PBE0/6-31G(d,p) | 0 |  | This is the DMAflex intra_molecular energy penalty. It is with respect to opt. | A5826 | Fdd2 | 4 | 21.794 | 32.6258 | 6.5112 | 90 | 90 | 90 | LATT -4; SYMM -X , -Y , +Z ; SYMM -X +1/4, +Y +1/4, +Z +1/4; SYMM +X +1/4, -Y +1/4, +Z +1/4 | 1.1951 | 0.6957 |  | -109.82 | -98.23 | -108.798 | 1.85 | -19.783 | 298 | 1 | x parallel to a, y in ab plane, z along c | 1.283 | 0.000,1.000,0.000 | 0 | CrystalOptimizer with GDMA2.2(PBE0/6-31G(d,p)) + FIT
BZYACO | C15 H12 O1 | 10 | Chalcone | (2E)-1,3-diphenylprop-2-en-1-one | Benzylidene acetophenone | BZYACO, BZYACO03 | flexible CrystalPredictor (2.2), CrystalOptimizer (2.4.7), DMACRYS (2.3.0) | Louise Price | 2018 | Price LS, Price SL 2022 Cryst Growth Des 22, 1801-1816 | \CHEMISTRY_CPOSS\MagnaPharm\Chalcones\CrystalOptimizer | dfA3546 | 1.163 | PBE0/6-31G(d,p) | 0 |  | This is the DMAflex intra_molecular energy penalty. It is with respect to opt. | A3546 | C2/n | 8 | 24.6685 | 5.6843 | 16.9117 | 90 | 80.318 | 90 | LATT 1; SYMM -X +1/2, +Y , -Z +1/2; SYMM +X +1/2, +Y +1/2, +Z ; SYMM -X , +Y +1/2, -Z +1/2 | 1.1835 | 0.6904 |  | -109.96 | -98.64 | -108.797 | 1.72 | -21.286 | 298 | 0 | x parallel to a, y in ab plane, z along c | 0 | 0.982,0.000,-0.188 | 0 | CrystalOptimizer with GDMA2.2(PBE0/6-31G(d,p)) + FIT
BZYACO | C15 H12 O1 | 10 | Chalcone | (2E)-1,3-diphenylprop-2-en-1-one | Benzylidene acetophenone | BZYACO, BZYACO03 | flexible CrystalPredictor (2.2), CrystalOptimizer (2.4.7), DMACRYS (2.3.0) | Louise Price | 2018 | Price LS, Price SL 2022 Cryst Growth Des 22, 1801-1816 | \CHEMISTRY_CPOSS\MagnaPharm\Chalcones\CrystalOptimizer | dfA1441 | 0.288 | PBE0/6-31G(d,p) | 0 |  | This is the DMAflex intra_molecular energy penalty. It is with respect to opt. | A1441 | Pa | 2 | 25.0022 | 3.9338 | 5.7158 | 90 | 87.796 | 90 | LATT -1; SYMM +X +1/2, -Y , +Z | 1.2312 | 0.7177 |  | -109.08 | -107.56 | -108.792 | 1.72 | -21.21 | 298 | 1 | x parallel to a, y in ab plane, z along c | 1.5048 | 0.353,0.000,0.936 | 0 | CrystalOptimizer with GDMA2.2(PBE0/6-31G(d,p)) + FIT
BZYACO | C15 H12 O1 | 10 | Chalcone | (2E)-1,3-diphenylprop-2-en-1-one | Benzylidene acetophenone | BZYACO, BZYACO03 | flexible CrystalPredictor (2.2), CrystalOptimizer (2.4.7), DMACRYS (2.3.0) | Louise Price | 2018 | Price LS, Price SL 2022 Cryst Growth Des 22, 1801-1816 | \CHEMISTRY_CPOSS\MagnaPharm\Chalcones\CrystalOptimizer | dfA3574 | 1.123 | PBE0/6-31G(d,p) | 0 |  | This is the DMAflex intra_molecular energy penalty. It is with respect to opt. | A3574 | P21/a | 4 | 9.9776 | 11.3651 | 10.4313 | 90 | 88.984 | 90 | LATT 1; SYMM -X +1/2, +Y +1/2, -Z | 1.1696 | 0.6774 |  | -109.91 | -97.67 | -108.787 | 1.71 | -21.846 | 298 | 1 | x parallel to a, y in ab plane, z along c | 1.1732 | 0.098,0.000,0.995 | 0 | CrystalOptimizer with GDMA2.2(PBE0/6-31G(d,p)) + FIT
BZYACO | C15 H12 O1 | 10 | Chalcone | (2E)-1,3-diphenylprop-2-en-1-one | Benzylidene acetophenone | BZYACO, BZYACO03 | flexible CrystalPredictor (2.2), CrystalOptimizer (2.4.7), DMACRYS (2.3.0) | Louise Price | 2018 | Price LS, Price SL 2022 Cryst Growth Des 22, 1801-1816 | \CHEMISTRY_CPOSS\MagnaPharm\Chalcones\CrystalOptimizer | dfA14586 | 1.565 | PBE0/6-31G(d,p) | 0 |  | This is the DMAflex intra_molecular energy penalty. It is with respect to opt. | A14586 | P2111 | 4 | 42.8902 | 4.9439 | 5.4293 | 89.999 | 90 | 90 | LATT -1; SYMM +X +1/2, -Y +1/2, -Z | 1.2015 | 0.6984 |  | -110.35 | -199.88 | -108.785 | 1.71 | -21.692 | 298 | 1 | x parallel to a, y in ab plane, z along c | 2.1731 | 1.000,0.000,0.000 | 0 | CrystalOptimizer with GDMA2.2(PBE0/6-31G(d,p)) + FIT
BZYACO | C15 H12 O1 | 10 | Chalcone | (2E)-1,3-diphenylprop-2-en-1-one | Benzylidene acetophenone | BZYACO, BZYACO03 | flexible CrystalPredictor (2.2), CrystalOptimizer (2.4.7), DMACRYS (2.3.0) | Louise Price | 2018 | Price LS, Price SL 2022 Cryst Growth Des 22, 1801-1816 | \CHEMISTRY_CPOSS\MagnaPharm\Chalcones\CrystalOptimizer | dfA765 | 0.28 | PBE0/6-31G(d,p) | 0 |  | This is the DMAflex intra_molecular energy penalty. It is with respect to opt. | A765 | P21/a | 4 | 15.0579 | 13.1889 | 5.7534 | 90 | 89.623 | 90 | LATT 1; SYMM -X +1/2, +Y +1/2, -Z | 1.2106 | 0.7038 |  | -109.06 | -104.49 | -108.78 | 1.76 | -21.02 | 298 | 1 | x parallel to a, y in ab plane, z along c | 1.0807 | 0.384,0.000,0.923 | 0 | CrystalOptimizer with GDMA2.2(PBE0/6-31G(d,p)) + FIT
BZYACO | C15 H12 O1 | 10 | Chalcone | (2E)-1,3-diphenylprop-2-en-1-one | Benzylidene acetophenone | BZYACO, BZYACO03 | flexible CrystalPredictor (2.2), CrystalOptimizer (2.4.7), DMACRYS (2.3.0) | Louise Price | 2018 | Price LS, Price SL 2022 Cryst Growth Des 22, 1801-1816 | \CHEMISTRY_CPOSS\MagnaPharm\Chalcones\CrystalOptimizer | dfA6393 | 3.601 | PBE0/6-31G(d,p) | 0 |  | This is the DMAflex intra_molecular energy penalty. It is with respect to opt. | A6393 | Pca21 | 4 | 14.9084 | 13.8159 | 5.7874 | 90 | 90 | 90 | LATT -1; SYMM -X , -Y , +Z +1/2; SYMM -X +1/2, +Y , +Z +1/2; SYMM +X +1/2, -Y , +Z | 1.1604 | 0.6761 |  | -112.38 | -94.69 | -108.779 | 0 | 0 | 0 | 1 | x parallel to a, y in ab plane, z along c | 0.4275 | 0.000,0.000,1.000 | 0 | CrystalOptimizer with GDMA2.2(PBE0/6-31G(d,p)) + FIT
BZYACO | C15 H12 O1 | 10 | Chalcone | (2E)-1,3-diphenylprop-2-en-1-one | Benzylidene acetophenone | BZYACO, BZYACO03 | flexible CrystalPredictor (2.2), CrystalOptimizer (2.4.7), DMACRYS (2.3.0) | Louise Price | 2018 | Price LS, Price SL 2022 Cryst Growth Des 22, 1801-1816 | \CHEMISTRY_CPOSS\MagnaPharm\Chalcones\CrystalOptimizer | dfA5264 | 0.352 | PBE0/6-31G(d,p) | 0 |  | This is the DMAflex intra_molecular energy penalty. It is with respect to opt. | A5264 | P21/a | 4 | 21.7299 | 3.8909 | 14.1468 | 90 | 73.72 | 90 | LATT 1; SYMM -X +1/2, +Y +1/2, -Z | 1.2048 | 0.7019 |  | -109.13 | -103.84 | -108.778 | 1.71 | -21.008 | 298 | 1 | x parallel to a, y in ab plane, z along c | 1.3535 | 0.820,0.000,0.572 | 0 | CrystalOptimizer with GDMA2.2(PBE0/6-31G(d,p)) + FIT
BZYACO | C15 H12 O1 | 10 | Chalcone | (2E)-1,3-diphenylprop-2-en-1-one | Benzylidene acetophenone | BZYACO, BZYACO03 | flexible CrystalPredictor (2.2), CrystalOptimizer (2.4.7), DMACRYS (2.3.0) | Louise Price | 2018 | Price LS, Price SL 2022 Cryst Growth Des 22, 1801-1816 | \CHEMISTRY_CPOSS\MagnaPharm\Chalcones\CrystalOptimizer | dfA16165 | 0.611 | PBE0/6-31G(d,p) | 0 |  | This is the DMAflex intra_molecular energy penalty. It is with respect to opt. | A16165 | Pca21 | 4 | 12.5694 | 4.9342 | 19.1622 | 90 | 90 | 90 | LATT -1; SYMM -X , -Y , +Z +1/2; SYMM -X +1/2, +Y , +Z +1/2; SYMM +X +1/2, -Y , +Z | 1.1639 | 0.6785 |  | -109.38 | -98 | -108.769 | 1.49 | -22.224 | 298 | 1 | x parallel to a, y in ab plane, z along c | 1.4375 | 0.000,0.000,1.000 | 0 | CrystalOptimizer with GDMA2.2(PBE0/6-31G(d,p)) + FIT
BZYACO | C15 H12 O1 | 10 | Chalcone | (2E)-1,3-diphenylprop-2-en-1-one | Benzylidene acetophenone | BZYACO, BZYACO03 | flexible CrystalPredictor (2.2), CrystalOptimizer (2.4.7), DMACRYS (2.3.0) | Louise Price | 2018 | Price LS, Price SL 2022 Cryst Growth Des 22, 1801-1816 | \CHEMISTRY_CPOSS\MagnaPharm\Chalcones\CrystalOptimizer | dfA5354 | 1.81 | PBE0/6-31G(d,p) | 0 |  | This is the DMAflex intra_molecular energy penalty. It is with respect to opt. | A5354 | C2/n | 8 | 27.7238 | 5.9668 | 14.1516 | 90 | 80.017 | 90 | LATT 1; SYMM -X +1/2, +Y , -Z +1/2; SYMM +X +1/2, +Y +1/2, +Z ; SYMM -X , +Y +1/2, -Z +1/2 | 1.1999 | 0.6983 |  | -110.57 | -101.73 | -108.76 | 1.8 | -20.515 | 298 | 1 | x parallel to a, y in ab plane, z along c | 1.2544 | 0.990,0.000,0.144 | 0 | CrystalOptimizer with GDMA2.2(PBE0/6-31G(d,p)) + FIT
BZYACO | C15 H12 O1 | 10 | Chalcone | (2E)-1,3-diphenylprop-2-en-1-one | Benzylidene acetophenone | BZYACO, BZYACO03 | flexible CrystalPredictor (2.2), CrystalOptimizer (2.4.7), DMACRYS (2.3.0) | Louise Price | 2018 | Price LS, Price SL 2022 Cryst Growth Des 22, 1801-1816 | \CHEMISTRY_CPOSS\MagnaPharm\Chalcones\CrystalOptimizer | dfA8095 | 2.087 | PBE0/6-31G(d,p) | 0 |  | This is the DMAflex intra_molecular energy penalty. It is with respect to opt. | A8095 | P212121 | 4 | 17.1871 | 12.1954 | 5.5197 | 90 | 90 | 90 | LATT -1; SYMM +X +1/2, -Y +1/2, -Z ; SYMM -X , +Y +1/2, -Z +1/2; SYMM -X +1/2, -Y , +Z +1/2 | 1.1956 | 0.6947 |  | -110.84 | -96.52 | -108.753 | 1.71 | -21.112 | 298 | 1 | x parallel to a, y in ab plane, z along c | 3.4046 | 0.000,1.000,0.000 | 0 | CrystalOptimizer with GDMA2.2(PBE0/6-31G(d,p)) + FIT
BZYACO | C15 H12 O1 | 10 | Chalcone | (2E)-1,3-diphenylprop-2-en-1-one | Benzylidene acetophenone | BZYACO, BZYACO03 | flexible CrystalPredictor (2.2), CrystalOptimizer (2.4.7), DMACRYS (2.3.0) | Louise Price | 2018 | Price LS, Price SL 2022 Cryst Growth Des 22, 1801-1816 | \CHEMISTRY_CPOSS\MagnaPharm\Chalcones\CrystalOptimizer | dfA3907 | 5.52 | PBE0/6-31G(d,p) | 0 |  | This is the DMAflex intra_molecular energy penalty. It is with respect to opt. | A3907 | P21/n | 4 | 17.2472 | 5.9712 | 11.4575 | 90 | 77.177 | 90 | LATT 1; SYMM -X +1/2, +Y +1/2, -Z +1/2 | 1.2023 | 0.7029 |  | -114.27 | -99.6 | -108.75 | 1.78 | -20.541 | 298 | 1 | x parallel to a, y in ab plane, z along c | 2.2321 | 0.773,0.000,0.634 | 0 | CrystalOptimizer with GDMA2.2(PBE0/6-31G(d,p)) + FIT
BZYACO | C15 H12 O1 | 10 | Chalcone | (2E)-1,3-diphenylprop-2-en-1-one | Benzylidene acetophenone | BZYACO, BZYACO03 | flexible CrystalPredictor (2.2), CrystalOptimizer (2.4.7), DMACRYS (2.3.0) | Louise Price | 2018 | Price LS, Price SL 2022 Cryst Growth Des 22, 1801-1816 | \CHEMISTRY_CPOSS\MagnaPharm\Chalcones\CrystalOptimizer | dfA15795 | 0.618 | PBE0/6-31G(d,p) | 0 |  | This is the DMAflex intra_molecular energy penalty. It is with respect to opt. | A15795 | A2/a | 8 | 17.9424 | 6.3777 | 20.31 | 90 | 86.632 | 90 | LATT 1; SYMM -X +1/2, +Y , -Z ; SYMM +X , +Y +1/2, +Z +1/2; SYMM -X +1/2, +Y +1/2, -Z +1/2 | 1.1924 | 0.6959 |  | -109.36 | -98.8 | -108.742 | 1.8 | -20.375 | 298 | 1 | x parallel to a, y in ab plane, z along c | 1.0675 | 0.728,0.000,0.685 | 0 | CrystalOptimizer with GDMA2.2(PBE0/6-31G(d,p)) + FIT
BZYACO | C15 H12 O1 | 10 | Chalcone | (2E)-1,3-diphenylprop-2-en-1-one | Benzylidene acetophenone | BZYACO, BZYACO03 | flexible CrystalPredictor (2.2), CrystalOptimizer (2.4.7), DMACRYS (2.3.0) | Louise Price | 2018 | Price LS, Price SL 2022 Cryst Growth Des 22, 1801-1816 | \CHEMISTRY_CPOSS\MagnaPharm\Chalcones\CrystalOptimizer | dfA2636 | 3.104 | PBE0/6-31G(d,p) | 0 |  | This is the DMAflex intra_molecular energy penalty. It is with respect to opt. | A2636 | C2/c | 8 | 12.033 | 11.5357 | 16.8273 | 90 | 86.202 | 90 | LATT 1; SYMM -X , +Y , -Z +1/2; SYMM +X +1/2, +Y +1/2, +Z ; SYMM -X +1/2, +Y +1/2, -Z +1/2 | 1.187 | 0.6913 |  | -111.84 | -99.35 | -108.736 | 1.71 | -20.801 | 298 | 1 | x parallel to a, y in ab plane, z along c | 1.6276 | -0.087,0.000,0.996 | 0 | CrystalOptimizer with GDMA2.2(PBE0/6-31G(d,p)) + FIT
BZYACO | C15 H12 O1 | 10 | Chalcone | (2E)-1,3-diphenylprop-2-en-1-one | Benzylidene acetophenone | BZYACO, BZYACO03 | flexible CrystalPredictor (2.2), CrystalOptimizer (2.4.7), DMACRYS (2.3.0) | Louise Price | 2018 | Price LS, Price SL 2022 Cryst Growth Des 22, 1801-1816 | \CHEMISTRY_CPOSS\MagnaPharm\Chalcones\CrystalOptimizer | dfA193 | 0.918 | PBE0/6-31G(d,p) | 0 |  | This is the DMAflex intra_molecular energy penalty. It is with respect to opt. | A193 | P-1 | 2 | 13.5935 | 7.2575 | 6.527 | 68.999 | 79.475 | 100.517 | LATT 1 | 1.2154 | 0.7111 |  | -109.65 | -105.84 | -108.732 | 1.64 | -21.801 | 298 | 1 | x parallel to a, y in ab plane, z along c | 0.7789 | 0.839,-0.351,0.416 | 0 | CrystalOptimizer with GDMA2.2(PBE0/6-31G(d,p)) + FIT
BZYACO | C15 H12 O1 | 10 | Chalcone | (2E)-1,3-diphenylprop-2-en-1-one | Benzylidene acetophenone | BZYACO, BZYACO03 | flexible CrystalPredictor (2.2), CrystalOptimizer (2.4.7), DMACRYS (2.3.0) | Louise Price | 2018 | Price LS, Price SL 2022 Cryst Growth Des 22, 1801-1816 | \CHEMISTRY_CPOSS\MagnaPharm\Chalcones\CrystalOptimizer | dfA962 | 1.668 | PBE0/6-31G(d,p) | 0 |  | This is the DMAflex intra_molecular energy penalty. It is with respect to opt. | A962 | Pca21 | 4 | 26.8675 | 4.0985 | 10.2755 | 90 | 90 | 90 | LATT -1; SYMM -X , -Y , +Z +1/2; SYMM -X +1/2, +Y , +Z +1/2; SYMM +X +1/2, -Y , +Z | 1.2225 | 0.7129 |  | -110.4 | -105.19 | -108.732 | 1.75 | -20.816 | 298 | 1 | x parallel to a, y in ab plane, z along c | 3.6092 | 0.000,0.000,1.000 | 0 | CrystalOptimizer with GDMA2.2(PBE0/6-31G(d,p)) + FIT
BZYACO | C15 H12 O1 | 10 | Chalcone | (2E)-1,3-diphenylprop-2-en-1-one | Benzylidene acetophenone | BZYACO, BZYACO03 | flexible CrystalPredictor (2.2), CrystalOptimizer (2.4.7), DMACRYS (2.3.0) | Louise Price | 2018 | Price LS, Price SL 2022 Cryst Growth Des 22, 1801-1816 | \CHEMISTRY_CPOSS\MagnaPharm\Chalcones\CrystalOptimizer | dfA9455 | 1.299 | PBE0/6-31G(d,p) | 0 |  | This is the DMAflex intra_molecular energy penalty. It is with respect to opt. | A9455 | Pbca | 8 | 17.4788 | 13.1523 | 10.3159 | 90 | 90 | 90 | LATT 1; SYMM +X +1/2, -Y +1/2, -Z ; SYMM -X , +Y +1/2, -Z +1/2; SYMM -X +1/2, -Y , +Z +1/2 | 1.1666 | 0.6792 |  | -110.03 | -93.5 | -108.731 | 1.65 | -21.844 | 298 | 1 | x parallel to a, y in ab plane, z along c | 1.088 | 1.000,0.000,0.000 | 0 | CrystalOptimizer with GDMA2.2(PBE0/6-31G(d,p)) + FIT
BZYACO | C15 H12 O1 | 10 | Chalcone | (2E)-1,3-diphenylprop-2-en-1-one | Benzylidene acetophenone | BZYACO, BZYACO03 | flexible CrystalPredictor (2.2), CrystalOptimizer (2.4.7), DMACRYS (2.3.0) | Louise Price | 2018 | Price LS, Price SL 2022 Cryst Growth Des 22, 1801-1816 | \CHEMISTRY_CPOSS\MagnaPharm\Chalcones\CrystalOptimizer | dfA3526 | 1.789 | PBE0/6-31G(d,p) | 0 |  | This is the DMAflex intra_molecular energy penalty. It is with respect to opt. | A3526 | P212121 | 4 | 12.935 | 18.2073 | 4.9893 | 90 | 90 | 90 | LATT -1; SYMM +X +1/2, -Y +1/2, -Z ; SYMM -X , +Y +1/2, -Z +1/2; SYMM -X +1/2, -Y , +Z +1/2 | 1.1772 | 0.6852 |  | -110.52 | -97.92 | -108.731 | 1.62 | -21.573 | 298 | 1 | x parallel to a, y in ab plane, z along c | 2.3409 | 1.000,0.000,0.000 | 0 | CrystalOptimizer with GDMA2.2(PBE0/6-31G(d,p)) + FIT
BZYACO | C15 H12 O1 | 10 | Chalcone | (2E)-1,3-diphenylprop-2-en-1-one | Benzylidene acetophenone | BZYACO, BZYACO03 | flexible CrystalPredictor (2.2), CrystalOptimizer (2.4.7), DMACRYS (2.3.0) | Louise Price | 2018 | Price LS, Price SL 2022 Cryst Growth Des 22, 1801-1816 | \CHEMISTRY_CPOSS\MagnaPharm\Chalcones\CrystalOptimizer | dfA10896 | 0.342 | PBE0/6-31G(d,p) | 0 |  | This is the DMAflex intra_molecular energy penalty. It is with respect to opt. | A10896 | Pn | 4 | 25.97 | 4.7478 | 9.8548 | 90 | 69.561 | 90 | LATT -1; SYMM +X +1/2, -Y , +Z +1/2 | 1.2149 | 0.7086 |  | -109.07 | -206.03 | -108.728 | 1.76 | -20.414 | 298 | 1 | x parallel to a, y in ab plane, z along c | 1.985 | 0.000,1.000,0.000 | 0 | CrystalOptimizer with GDMA2.2(PBE0/6-31G(d,p)) + FIT
BZYACO | C15 H12 O1 | 10 | Chalcone | (2E)-1,3-diphenylprop-2-en-1-one | Benzylidene acetophenone | BZYACO, BZYACO03 | flexible CrystalPredictor (2.2), CrystalOptimizer (2.4.7), DMACRYS (2.3.0) | Louise Price | 2018 | Price LS, Price SL 2022 Cryst Growth Des 22, 1801-1816 | \CHEMISTRY_CPOSS\MagnaPharm\Chalcones\CrystalOptimizer | dfA2770 | 0.485 | PBE0/6-31G(d,p) | 0 |  | This is the DMAflex intra_molecular energy penalty. It is with respect to opt. | A2770 | P21/a | 4 | 12.6543 | 5.0229 | 18.5874 | 90 | 89.691 | 90 | LATT 1; SYMM -X +1/2, +Y +1/2, -Z | 1.1709 | 0.6827 |  | -109.21 | -99.33 | -108.725 | 1.52 | -22.021 | 298 | 1 | x parallel to a, y in ab plane, z along c | 0.7253 | -0.349,0.000,0.937 | 0 | CrystalOptimizer with GDMA2.2(PBE0/6-31G(d,p)) + FIT
BZYACO | C15 H12 O1 | 10 | Chalcone | (2E)-1,3-diphenylprop-2-en-1-one | Benzylidene acetophenone | BZYACO, BZYACO03 | flexible CrystalPredictor (2.2), CrystalOptimizer (2.4.7), DMACRYS (2.3.0) | Louise Price | 2018 | Price LS, Price SL 2022 Cryst Growth Des 22, 1801-1816 | \CHEMISTRY_CPOSS\MagnaPharm\Chalcones\CrystalOptimizer | dfA4015 | 1.417 | PBE0/6-31G(d,p) | 0 |  | This is the DMAflex intra_molecular energy penalty. It is with respect to opt. | A4015 | P21/c | 4 | 12.2513 | 6.1127 | 15.8198 | 90 | 84.376 | 90 | LATT 1; SYMM -X , +Y +1/2, -Z +1/2 | 1.1732 | 0.6819 |  | -110.13 | -98.83 | -108.713 | 1.73 | -21.295 | 298 | 1 | x parallel to a, y in ab plane, z along c | 2.199 | -0.700,0.000,0.714 | 0 | CrystalOptimizer with GDMA2.2(PBE0/6-31G(d,p)) + FIT
BZYACO | C15 H12 O1 | 10 | Chalcone | (2E)-1,3-diphenylprop-2-en-1-one | Benzylidene acetophenone | BZYACO, BZYACO03 | flexible CrystalPredictor (2.2), CrystalOptimizer (2.4.7), DMACRYS (2.3.0) | Louise Price | 2018 | Price LS, Price SL 2022 Cryst Growth Des 22, 1801-1816 | \CHEMISTRY_CPOSS\MagnaPharm\Chalcones\CrystalOptimizer | dfA1437 | 0.314 | PBE0/6-31G(d,p) | 0 |  | This is the DMAflex intra_molecular energy penalty. It is with respect to opt. | A1437 | P21/n | 4 | 3.9149 | 10.9648 | 26.4511 | 90 | 87.981 | 90 | LATT 1; SYMM -X +1/2, +Y +1/2, -Z +1/2 | 1.219 | 0.7094 |  | -109.02 | -107.57 | -108.706 | 1.65 | -21.861 | 298 | 1 | x parallel to a, y in ab plane, z along c | 0.4996 | 0.466,0.000,0.885 | 0 | CrystalOptimizer with GDMA2.2(PBE0/6-31G(d,p)) + FIT
BZYACO | C15 H12 O1 | 10 | Chalcone | (2E)-1,3-diphenylprop-2-en-1-one | Benzylidene acetophenone | BZYACO, BZYACO03 | flexible CrystalPredictor (2.2), CrystalOptimizer (2.4.7), DMACRYS (2.3.0) | Louise Price | 2018 | Price LS, Price SL 2022 Cryst Growth Des 22, 1801-1816 | \CHEMISTRY_CPOSS\MagnaPharm\Chalcones\CrystalOptimizer | dfA2279 | 1.301 | PBE0/6-31G(d,p) | 0 |  | This is the DMAflex intra_molecular energy penalty. It is with respect to opt. | A2279 | Pbcn | 8 | 27.5702 | 7.2679 | 11.5109 | 90 | 90 | 90 | LATT 1; SYMM +X +1/2, -Y +1/2, -Z ; SYMM -X , +Y , -Z +1/2; SYMM -X +1/2, -Y +1/2, +Z +1/2 | 1.1994 | 0.698 |  | -110 | -102.17 | -108.699 | 1.76 | -20.893 | 298 | 1 | x parallel to a, y in ab plane, z along c | 1.0681 | 0.000,0.000,1.000 | 0 | CrystalOptimizer with GDMA2.2(PBE0/6-31G(d,p)) + FIT
BZYACO | C15 H12 O1 | 10 | Chalcone | (2E)-1,3-diphenylprop-2-en-1-one | Benzylidene acetophenone | BZYACO, BZYACO03 | flexible CrystalPredictor (2.2), CrystalOptimizer (2.4.7), DMACRYS (2.3.0) | Louise Price | 2018 | Price LS, Price SL 2022 Cryst Growth Des 22, 1801-1816 | \CHEMISTRY_CPOSS\MagnaPharm\Chalcones\CrystalOptimizer | dfA3533 | 0.501 | PBE0/6-31G(d,p) | 0 |  | This is the DMAflex intra_molecular energy penalty. It is with respect to opt. | A3533 | P21 | 2 | 5.6868 | 3.9486 | 27.186 | 90 | 67.1 | 90 | LATT -1; SYMM -X , +Y +1/2, -Z | 1.2299 | 0.7137 |  | -109.2 | -107.17 | -108.699 | 1.71 | -21.305 | 298 | 1 | x parallel to a, y in ab plane, z along c | 1.6486 | 0.723,0.000,-0.690 | 0 | CrystalOptimizer with GDMA2.2(PBE0/6-31G(d,p)) + FIT
BZYACO | C15 H12 O1 | 10 | Chalcone | (2E)-1,3-diphenylprop-2-en-1-one | Benzylidene acetophenone | BZYACO, BZYACO03 | flexible CrystalPredictor (2.2), CrystalOptimizer (2.4.7), DMACRYS (2.3.0) | Louise Price | 2018 | Price LS, Price SL 2022 Cryst Growth Des 22, 1801-1816 | \CHEMISTRY_CPOSS\MagnaPharm\Chalcones\CrystalOptimizer | dfA5766 | 1.665 | PBE0/6-31G(d,p) | 0 |  | This is the DMAflex intra_molecular energy penalty. It is with respect to opt. | A5766 | P21/c | 4 | 5.5011 | 8.1743 | 29.9692 | 90 | 60.954 | 90 | LATT 1; SYMM -X , +Y +1/2, -Z +1/2 | 1.1741 | 0.6854 |  | -110.36 | -97.32 | -108.695 | 1.64 | -21.919 | 298 | 1 | x parallel to a, y in ab plane, z along c | 1.5221 | 0.735,0.000,-0.678 | 0 | CrystalOptimizer with GDMA2.2(PBE0/6-31G(d,p)) + FIT
BZYACO | C15 H12 O1 | 10 | Chalcone | (2E)-1,3-diphenylprop-2-en-1-one | Benzylidene acetophenone | BZYACO, BZYACO03 | flexible CrystalPredictor (2.2), CrystalOptimizer (2.4.7), DMACRYS (2.3.0) | Louise Price | 2018 | Price LS, Price SL 2022 Cryst Growth Des 22, 1801-1816 | \CHEMISTRY_CPOSS\MagnaPharm\Chalcones\CrystalOptimizer | dfA5506 | 2.105 | PBE0/6-31G(d,p) | 0 |  | This is the DMAflex intra_molecular energy penalty. It is with respect to opt. | A5506 | A2/n | 8 | 16.1618 | 11.6336 | 13.1459 | 90 | 70.089 | 90 | LATT 1; SYMM -X +1/2, +Y , -Z +1/2; SYMM +X , +Y +1/2, +Z +1/2; SYMM -X +1/2, +Y +1/2, -Z | 1.1904 | 0.6932 |  | -110.8 | -101.07 | -108.695 | 1.72 | -21.222 | 298 | 1 | x parallel to a, y in ab plane, z along c | 0.6047 | -0.497,0.000,0.868 | 0 | CrystalOptimizer with GDMA2.2(PBE0/6-31G(d,p)) + FIT
BZYACO | C15 H12 O1 | 10 | Chalcone | (2E)-1,3-diphenylprop-2-en-1-one | Benzylidene acetophenone | BZYACO, BZYACO03 | flexible CrystalPredictor (2.2), CrystalOptimizer (2.4.7), DMACRYS (2.3.0) | Louise Price | 2018 | Price LS, Price SL 2022 Cryst Growth Des 22, 1801-1816 | \CHEMISTRY_CPOSS\MagnaPharm\Chalcones\CrystalOptimizer | dfA4081 | 1.129 | PBE0/6-31G(d,p) | 0 |  | This is the DMAflex intra_molecular energy penalty. It is with respect to opt. | A4081 | P21 | 4 | 5.8379 | 49.4825 | 3.9388 | 90 | 87.787 | 90 | LATT -1; SYMM -X +1/2, +Y +1/2, -Z | 1.2166 | 0.7076 |  | -109.81 | -211.49 | -108.681 | 1.64 | -21.879 | 298 | 1 | x parallel to a, y in ab plane, z along c | 2.2888 | 0.000,1.000,0.000 | 0 | CrystalOptimizer with GDMA2.2(PBE0/6-31G(d,p)) + FIT
BZYACO | C15 H12 O1 | 10 | Chalcone | (2E)-1,3-diphenylprop-2-en-1-one | Benzylidene acetophenone | BZYACO, BZYACO03 | flexible CrystalPredictor (2.2), CrystalOptimizer (2.4.7), DMACRYS (2.3.0) | Louise Price | 2018 | Price LS, Price SL 2022 Cryst Growth Des 22, 1801-1816 | \CHEMISTRY_CPOSS\MagnaPharm\Chalcones\CrystalOptimizer | dfA3470 | 0.42 | PBE0/6-31G(d,p) | 0 |  | This is the DMAflex intra_molecular energy penalty. It is with respect to opt. | A3470 | P21/a | 4 | 14.209 | 12.4987 | 6.8076 | 90 | 74.805 | 90 | LATT 1; SYMM -X +1/2, +Y +1/2, -Z | 1.1856 | 0.6892 |  | -109.1 | -100.74 | -108.68 | 1.69 | -22.281 | 298 | 1 | x parallel to a, y in ab plane, z along c | 1.1741 | 0.000,1.000,0.000 | 0 | CrystalOptimizer with GDMA2.2(PBE0/6-31G(d,p)) + FIT
BZYACO | C15 H12 O1 | 10 | Chalcone | (2E)-1,3-diphenylprop-2-en-1-one | Benzylidene acetophenone | BZYACO, BZYACO03 | flexible CrystalPredictor (2.2), CrystalOptimizer (2.4.7), DMACRYS (2.3.0) | Louise Price | 2018 | Price LS, Price SL 2022 Cryst Growth Des 22, 1801-1816 | \CHEMISTRY_CPOSS\MagnaPharm\Chalcones\CrystalOptimizer | dfA6429 | 0.603 | PBE0/6-31G(d,p) | 0 |  | This is the DMAflex intra_molecular energy penalty. It is with respect to opt. | A6429 | P21/a | 4 | 7.3094 | 12.4004 | 12.9526 | 90 | 80.239 | 90 | LATT 1; SYMM -X +1/2, +Y +1/2, -Z | 1.1955 | 0.6962 |  | -109.28 | -99.85 | -108.677 | 1.67 | -21.561 | 298 | 1 | x parallel to a, y in ab plane, z along c | 1.1955 | 0.000,1.000,0.000 | 0 | CrystalOptimizer with GDMA2.2(PBE0/6-31G(d,p)) + FIT
BZYACO | C15 H12 O1 | 10 | Chalcone | (2E)-1,3-diphenylprop-2-en-1-one | Benzylidene acetophenone | BZYACO, BZYACO03 | flexible CrystalPredictor (2.2), CrystalOptimizer (2.4.7), DMACRYS (2.3.0) | Louise Price | 2018 | Price LS, Price SL 2022 Cryst Growth Des 22, 1801-1816 | \CHEMISTRY_CPOSS\MagnaPharm\Chalcones\CrystalOptimizer | dfA3441 | 1.716 | PBE0/6-31G(d,p) | 0 |  | This is the DMAflex intra_molecular energy penalty. It is with respect to opt. | A3441 | P21 | 4 | 14.2949 | 13.8983 | 6.2896 | 90 | 67.288 | 90 | LATT -1; SYMM -X , +Y +1/2, -Z +1/2 | 1.2 | 0.6975 |  | -110.39 | -203.5 | -108.674 | 1.74 | -21.445 | 298 | 1 | x parallel to a, y in ab plane, z along c | 0.7183 | 0.021,0.000,1.000 | 0 | CrystalOptimizer with GDMA2.2(PBE0/6-31G(d,p)) + FIT
BZYACO | C15 H12 O1 | 10 | Chalcone | (2E)-1,3-diphenylprop-2-en-1-one | Benzylidene acetophenone | BZYACO, BZYACO03 | flexible CrystalPredictor (2.2), CrystalOptimizer (2.4.7), DMACRYS (2.3.0) | Louise Price | 2018 | Price LS, Price SL 2022 Cryst Growth Des 22, 1801-1816 | \CHEMISTRY_CPOSS\MagnaPharm\Chalcones\CrystalOptimizer | dfA553 | 1.809 | PBE0/6-31G(d,p) | 0 |  | This is the DMAflex intra_molecular energy penalty. It is with respect to opt. | A553 | P21/c | 4 | 6.0305 | 7.4164 | 25.954 | 90 | 83.634 | 90 | LATT 1; SYMM -X , +Y +1/2, -Z +1/2 | 1.1991 | 0.6982 |  | -110.48 | -101.11 | -108.671 | 0 | 0 | 0 | 0 | x parallel to a, y in ab plane, z along c | 0 | 0.984,0.000,-0.177 | 0 | CrystalOptimizer with GDMA2.2(PBE0/6-31G(d,p)) + FIT
BZYACO | C15 H12 O1 | 10 | Chalcone | (2E)-1,3-diphenylprop-2-en-1-one | Benzylidene acetophenone | BZYACO, BZYACO03 | flexible CrystalPredictor (2.2), CrystalOptimizer (2.4.7), DMACRYS (2.3.0) | Louise Price | 2018 | Price LS, Price SL 2022 Cryst Growth Des 22, 1801-1816 | \CHEMISTRY_CPOSS\MagnaPharm\Chalcones\CrystalOptimizer | dfA1157 | 0.475 | PBE0/6-31G(d,p) | 0 |  | This is the DMAflex intra_molecular energy penalty. It is with respect to opt. | A1157 | Cc | 4 | 13.2682 | 7.2748 | 12.1078 | 90 | 84.642 | 90 | LATT -1; SYMM +X +1/2, +Y +1/2, +Z ; SYMM +X , -Y , +Z +1/2; SYMM +X +1/2, -Y +1/2, +Z +1/2 | 1.1888 | 0.6928 |  | -109.14 | -100.37 | -108.665 | 1.74 | -21.099 | 298 | 1 | x parallel to a, y in ab plane, z along c | 0.5945 | 0.112,0.000,0.994 | 0 | CrystalOptimizer with GDMA2.2(PBE0/6-31G(d,p)) + FIT
BZYACO | C15 H12 O1 | 10 | Chalcone | (2E)-1,3-diphenylprop-2-en-1-one | Benzylidene acetophenone | BZYACO, BZYACO03 | flexible CrystalPredictor (2.2), CrystalOptimizer (2.4.7), DMACRYS (2.3.0) | Louise Price | 2018 | Price LS, Price SL 2022 Cryst Growth Des 22, 1801-1816 | \CHEMISTRY_CPOSS\MagnaPharm\Chalcones\CrystalOptimizer | dfA9892 | 3.382 | PBE0/6-31G(d,p) | 0 |  | This is the DMAflex intra_molecular energy penalty. It is with respect to opt. | A9892 | P21/n | 4 | 15.8765 | 5.6427 | 13.4049 | 90 | 76.341 | 90 | LATT 1; SYMM -X +1/2, +Y +1/2, -Z +1/2 | 1.1854 | 0.6883 |  | -112.04 | -95.48 | -108.658 | 1.84 | -20.661 | 298 | 1 | x parallel to a, y in ab plane, z along c | 1.2882 | 0.919,0.000,-0.393 | 0 | CrystalOptimizer with GDMA2.2(PBE0/6-31G(d,p)) + FIT
BZYACO | C15 H12 O1 | 10 | Chalcone | (2E)-1,3-diphenylprop-2-en-1-one | Benzylidene acetophenone | BZYACO, BZYACO03 | flexible CrystalPredictor (2.2), CrystalOptimizer (2.4.7), DMACRYS (2.3.0) | Louise Price | 2018 | Price LS, Price SL 2022 Cryst Growth Des 22, 1801-1816 | \CHEMISTRY_CPOSS\MagnaPharm\Chalcones\CrystalOptimizer | dfA4677 | 1.234 | PBE0/6-31G(d,p) | 0 |  | This is the DMAflex intra_molecular energy penalty. It is with respect to opt. | A4677 | Pa | 4 | 49.1818 | 4.0073 | 5.7664 | 90 | 91.339 | 90 | LATT -1; SYMM +X +1/2, -Y , +Z | 1.2175 | 0.7081 |  | -109.88 | -210.05 | -108.646 | 1.63 | -22.12 | 298 | 1 | x parallel to a, y in ab plane, z along c | 2.5954 | -0.343,0.000,0.939 | 0 | CrystalOptimizer with GDMA2.2(PBE0/6-31G(d,p)) + FIT
BZYACO | C15 H12 O1 | 10 | Chalcone | (2E)-1,3-diphenylprop-2-en-1-one | Benzylidene acetophenone | BZYACO, BZYACO03 | flexible CrystalPredictor (2.2), CrystalOptimizer (2.4.7), DMACRYS (2.3.0) | Louise Price | 2018 | Price LS, Price SL 2022 Cryst Growth Des 22, 1801-1816 | \CHEMISTRY_CPOSS\MagnaPharm\Chalcones\CrystalOptimizer | dfA9067 | 2.113 | PBE0/6-31G(d,p) | 0 |  | This is the DMAflex intra_molecular energy penalty. It is with respect to opt. | A9067 | P2111 | 4 | 48.584 | 3.8954 | 5.9322 | 90.001 | 90 | 90 | LATT -1; SYMM +X +1/2, -Y +1/2, -Z | 1.2321 | 0.7185 |  | -110.75 | -213.84 | -108.637 | 1.68 | -21.43 | 298 | 1 | x parallel to a, y in ab plane, z along c | 2.9057 | 1.000,0.000,0.000 | 0 | CrystalOptimizer with GDMA2.2(PBE0/6-31G(d,p)) + FIT
BZYACO | C15 H12 O1 | 10 | Chalcone | (2E)-1,3-diphenylprop-2-en-1-one | Benzylidene acetophenone | BZYACO, BZYACO03 | flexible CrystalPredictor (2.2), CrystalOptimizer (2.4.7), DMACRYS (2.3.0) | Louise Price | 2018 | Price LS, Price SL 2022 Cryst Growth Des 22, 1801-1816 | \CHEMISTRY_CPOSS\MagnaPharm\Chalcones\CrystalOptimizer | dfA6651 | 1.257 | PBE0/6-31G(d,p) | 0 |  | This is the DMAflex intra_molecular energy penalty. It is with respect to opt. | A6651 | P21/c | 4 | 28.1926 | 5.6331 | 8.9005 | 90 | 55.106 | 90 | LATT 1; SYMM -X , +Y +1/2, -Z +1/2 | 1.1931 | 0.6954 |  | -109.89 | -97.21 | -108.633 | 1.79 | -20.959 | 298 | 1 | x parallel to a, y in ab plane, z along c | 1.7001 | 0.609,0.000,0.793 | 0 | CrystalOptimizer with GDMA2.2(PBE0/6-31G(d,p)) + FIT
BZYACO | C15 H12 O1 | 10 | Chalcone | (2E)-1,3-diphenylprop-2-en-1-one | Benzylidene acetophenone | BZYACO, BZYACO03 | flexible CrystalPredictor (2.2), CrystalOptimizer (2.4.7), DMACRYS (2.3.0) | Louise Price | 2018 | Price LS, Price SL 2022 Cryst Growth Des 22, 1801-1816 | \CHEMISTRY_CPOSS\MagnaPharm\Chalcones\CrystalOptimizer | dfA1327 | 0.677 | PBE0/6-31G(d,p) | 0 |  | This is the DMAflex intra_molecular energy penalty. It is with respect to opt. | A1327 | Pbca | 8 | 12.3812 | 25.4855 | 7.286 | 90 | 90 | 90 | LATT 1; SYMM +X +1/2, -Y +1/2, -Z ; SYMM -X , +Y +1/2, -Z +1/2; SYMM -X +1/2, -Y , +Z +1/2 | 1.2033 | 0.7001 |  | -109.31 | -102.99 | -108.633 | 1.74 | -20.834 | 298 | 1 | x parallel to a, y in ab plane, z along c | 1.1286 | 0.000,1.000,0.000 | 0 | CrystalOptimizer with GDMA2.2(PBE0/6-31G(d,p)) + FIT
BZYACO | C15 H12 O1 | 10 | Chalcone | (2E)-1,3-diphenylprop-2-en-1-one | Benzylidene acetophenone | BZYACO, BZYACO03 | flexible CrystalPredictor (2.2), CrystalOptimizer (2.4.7), DMACRYS (2.3.0) | Louise Price | 2018 | Price LS, Price SL 2022 Cryst Growth Des 22, 1801-1816 | \CHEMISTRY_CPOSS\MagnaPharm\Chalcones\CrystalOptimizer | dfA2871 | 1.659 | PBE0/6-31G(d,p) | 0 |  | This is the DMAflex intra_molecular energy penalty. It is with respect to opt. | A2871 | P21/n | 4 | 21.9244 | 3.7958 | 13.6723 | 90 | 80.457 | 90 | LATT 1; SYMM -X +1/2, +Y +1/2, -Z +1/2 | 1.2328 | 0.7188 |  | -110.29 | -108.54 | -108.631 | 1.71 | -21.03 | 298 | 1 | x parallel to a, y in ab plane, z along c | 1.8183 | 0.871,0.000,-0.492 | 0 | CrystalOptimizer with GDMA2.2(PBE0/6-31G(d,p)) + FIT
BZYACO | C15 H12 O1 | 10 | Chalcone | (2E)-1,3-diphenylprop-2-en-1-one | Benzylidene acetophenone | BZYACO, BZYACO03 | flexible CrystalPredictor (2.2), CrystalOptimizer (2.4.7), DMACRYS (2.3.0) | Louise Price | 2018 | Price LS, Price SL 2022 Cryst Growth Des 22, 1801-1816 | \CHEMISTRY_CPOSS\MagnaPharm\Chalcones\CrystalOptimizer | dfA1090 | 1.69 | PBE0/6-31G(d,p) | 0 |  | This is the DMAflex intra_molecular energy penalty. It is with respect to opt. | A1090 | Pbca | 8 | 14.0861 | 13.9703 | 11.6955 | 90 | 90 | 90 | LATT 1; SYMM +X +1/2, -Y +1/2, -Z ; SYMM -X , +Y +1/2, -Z +1/2; SYMM -X +1/2, -Y , +Z +1/2 | 1.202 | 0.7007 |  | -110.32 | -102.44 | -108.63 | 1.79 | -21.097 | 298 | 1 | x parallel to a, y in ab plane, z along c | 0.6745 | 0.000,0.000,1.000 | 0 | CrystalOptimizer with GDMA2.2(PBE0/6-31G(d,p)) + FIT
BZYACO | C15 H12 O1 | 10 | Chalcone | (2E)-1,3-diphenylprop-2-en-1-one | Benzylidene acetophenone | BZYACO, BZYACO03 | flexible CrystalPredictor (2.2), CrystalOptimizer (2.4.7), DMACRYS (2.3.0) | Louise Price | 2018 | Price LS, Price SL 2022 Cryst Growth Des 22, 1801-1816 | \CHEMISTRY_CPOSS\MagnaPharm\Chalcones\CrystalOptimizer | dfA10354 | 0.402 | PBE0/6-31G(d,p) | 0 |  | This is the DMAflex intra_molecular energy penalty. It is with respect to opt. | A10354 | P21/a | 4 | 26.3466 | 11.063 | 4.0164 | 90 | 98.739 | 90 | LATT 1; SYMM -X +1/2, +Y +1/2, -Z | 1.1955 | 0.6983 |  | -109.03 | -102.29 | -108.628 | 1.64 | -21.769 | 298 | 1 | x parallel to a, y in ab plane, z along c | 1.606 | 0.957,0.000,-0.290 | 0 | CrystalOptimizer with GDMA2.2(PBE0/6-31G(d,p)) + FIT
BZYACO | C15 H12 O1 | 10 | Chalcone | (2E)-1,3-diphenylprop-2-en-1-one | Benzylidene acetophenone | BZYACO, BZYACO03 | flexible CrystalPredictor (2.2), CrystalOptimizer (2.4.7), DMACRYS (2.3.0) | Louise Price | 2018 | Price LS, Price SL 2022 Cryst Growth Des 22, 1801-1816 | \CHEMISTRY_CPOSS\MagnaPharm\Chalcones\CrystalOptimizer | dfA3233 | 1.255 | PBE0/6-31G(d,p) | 0 |  | This is the DMAflex intra_molecular energy penalty. It is with respect to opt. | A3233 | P21/c | 4 | 6.1849 | 8.7414 | 23.8038 | 90 | 64.069 | 90 | LATT 1; SYMM -X , +Y +1/2, -Z +1/2 | 1.1952 | 0.6983 |  | -109.88 | -99.42 | -108.625 | 1.75 | -20.995 | 298 | 1 | x parallel to a, y in ab plane, z along c | 1.2065 | 0.060,0.000,0.998 | 0 | CrystalOptimizer with GDMA2.2(PBE0/6-31G(d,p)) + FIT
BZYACO | C15 H12 O1 | 10 | Chalcone | (2E)-1,3-diphenylprop-2-en-1-one | Benzylidene acetophenone | BZYACO, BZYACO03 | flexible CrystalPredictor (2.2), CrystalOptimizer (2.4.7), DMACRYS (2.3.0) | Louise Price | 2018 | Price LS, Price SL 2022 Cryst Growth Des 22, 1801-1816 | \CHEMISTRY_CPOSS\MagnaPharm\Chalcones\CrystalOptimizer | dfA636 | 0.336 | PBE0/6-31G(d,p) | 0 |  | This is the DMAflex intra_molecular energy penalty. It is with respect to opt. | A636 | Pca21 | 4 | 7.227 | 13.3407 | 11.8754 | 90 | 90 | 90 | LATT -1; SYMM -X , -Y , +Z +1/2; SYMM -X +1/2, +Y , +Z +1/2; SYMM +X +1/2, -Y , +Z | 1.2081 | 0.7066 |  | -108.96 | -103.46 | -108.624 | 1.74 | -22.04 | 298 | 1 | x parallel to a, y in ab plane, z along c | 0.5561 | 0.000,0.000,1.000 | 0 | CrystalOptimizer with GDMA2.2(PBE0/6-31G(d,p)) + FIT
BZYACO | C15 H12 O1 | 10 | Chalcone | (2E)-1,3-diphenylprop-2-en-1-one | Benzylidene acetophenone | BZYACO, BZYACO03 | flexible CrystalPredictor (2.2), CrystalOptimizer (2.4.7), DMACRYS (2.3.0) | Louise Price | 2018 | Price LS, Price SL 2022 Cryst Growth Des 22, 1801-1816 | \CHEMISTRY_CPOSS\MagnaPharm\Chalcones\CrystalOptimizer | dfA7161 | 0.521 | PBE0/6-31G(d,p) | 0 |  | This is the DMAflex intra_molecular energy penalty. It is with respect to opt. | A7161 | Pbca | 8 | 14.0649 | 15.7594 | 10.6436 | 90 | 90 | 90 | LATT 1; SYMM +X +1/2, -Y +1/2, -Z ; SYMM -X , +Y +1/2, -Z +1/2; SYMM -X +1/2, -Y , +Z +1/2 | 1.1727 | 0.6829 |  | -109.14 | -94.56 | -108.619 | 1.75 | -21.063 | 298 | 1 | x parallel to a, y in ab plane, z along c | 1.2117 | 1.000,0.000,0.000 | 0 | CrystalOptimizer with GDMA2.2(PBE0/6-31G(d,p)) + FIT
BZYACO | C15 H12 O1 | 10 | Chalcone | (2E)-1,3-diphenylprop-2-en-1-one | Benzylidene acetophenone | BZYACO, BZYACO03 | flexible CrystalPredictor (2.2), CrystalOptimizer (2.4.7), DMACRYS (2.3.0) | Louise Price | 2018 | Price LS, Price SL 2022 Cryst Growth Des 22, 1801-1816 | \CHEMISTRY_CPOSS\MagnaPharm\Chalcones\CrystalOptimizer | dfA9353 | 0.765 | PBE0/6-31G(d,p) | 0 |  | This is the DMAflex intra_molecular energy penalty. It is with respect to opt. | A9353 | P21212 | 4 | 21.9411 | 9.6257 | 5.6303 | 90 | 90 | 90 | LATT -1; SYMM +X +1/2, -Y +1/2, -Z ; SYMM -X +1/2, +Y +1/2, -Z ; SYMM -X , -Y , +Z | 1.1633 | 0.6766 |  | -109.38 | -92.21 | -108.615 | 1.77 | -20.837 | 298 | 1 | x parallel to a, y in ab plane, z along c | 3.0739 | 1.000,0.000,0.000 | 0 | CrystalOptimizer with GDMA2.2(PBE0/6-31G(d,p)) + FIT
BZYACO | C15 H12 O1 | 10 | Chalcone | (2E)-1,3-diphenylprop-2-en-1-one | Benzylidene acetophenone | BZYACO, BZYACO03 | flexible CrystalPredictor (2.2), CrystalOptimizer (2.4.7), DMACRYS (2.3.0) | Louise Price | 2018 | Price LS, Price SL 2022 Cryst Growth Des 22, 1801-1816 | \CHEMISTRY_CPOSS\MagnaPharm\Chalcones\CrystalOptimizer | dfA9434 | 2.437 | PBE0/6-31G(d,p) | 0 |  | This is the DMAflex intra_molecular energy penalty. It is with respect to opt. | A9434 | P212121 | 4 | 11.8139 | 17.1784 | 5.7079 | 90 | 90 | 90 | LATT -1; SYMM +X +1/2, -Y +1/2, -Z ; SYMM -X , +Y +1/2, -Z +1/2; SYMM -X +1/2, -Y , +Z +1/2 | 1.1941 | 0.6954 |  | -111.05 | -96.51 | -108.613 | 1.71 | -21.108 | 298 | 1 | x parallel to a, y in ab plane, z along c | 4.0335 | 1.000,0.000,0.000 | 0 | CrystalOptimizer with GDMA2.2(PBE0/6-31G(d,p)) + FIT
BZYACO | C15 H12 O1 | 10 | Chalcone | (2E)-1,3-diphenylprop-2-en-1-one | Benzylidene acetophenone | BZYACO, BZYACO03 | flexible CrystalPredictor (2.2), CrystalOptimizer (2.4.7), DMACRYS (2.3.0) | Louise Price | 2018 | Price LS, Price SL 2022 Cryst Growth Des 22, 1801-1816 | \CHEMISTRY_CPOSS\MagnaPharm\Chalcones\CrystalOptimizer | dfA5054 | 0.152 | PBE0/6-31G(d,p) | 0 |  | This is the DMAflex intra_molecular energy penalty. It is with respect to opt. | A5054 | P21 | 2 | 3.9766 | 10.8833 | 14.8253 | 90 | 115.316 | 90 | LATT -1; SYMM -X , +Y +1/2, -Z | 1.1925 | 0.6973 |  | -108.76 | -101.78 | -108.608 | 1.63 | -21.674 | 298 | 1 | x parallel to a, y in ab plane, z along c | 2.7228 | -0.388,0.000,0.922 | 0 | CrystalOptimizer with GDMA2.2(PBE0/6-31G(d,p)) + FIT
BZYACO | C15 H12 O1 | 10 | Chalcone | (2E)-1,3-diphenylprop-2-en-1-one | Benzylidene acetophenone | BZYACO, BZYACO03 | flexible CrystalPredictor (2.2), CrystalOptimizer (2.4.7), DMACRYS (2.3.0) | Louise Price | 2018 | Price LS, Price SL 2022 Cryst Growth Des 22, 1801-1816 | \CHEMISTRY_CPOSS\MagnaPharm\Chalcones\CrystalOptimizer | dfA4407 | 4.974 | PBE0/6-31G(d,p) | 0 |  | This is the DMAflex intra_molecular energy penalty. It is with respect to opt. | A4407 | P21/n | 4 | 11.3558 | 5.9653 | 17.4286 | 90 | 76.805 | 90 | LATT 1; SYMM -X +1/2, +Y +1/2, -Z +1/2 | 1.2034 | 0.7026 |  | -113.58 | -99.77 | -108.606 | 1.8 | -20.548 | 298 | 1 | x parallel to a, y in ab plane, z along c | 1.7949 | 0.285,0.000,0.958 | 0 | CrystalOptimizer with GDMA2.2(PBE0/6-31G(d,p)) + FIT
BZYACO | C15 H12 O1 | 10 | Chalcone | (2E)-1,3-diphenylprop-2-en-1-one | Benzylidene acetophenone | BZYACO, BZYACO03 | flexible CrystalPredictor (2.2), CrystalOptimizer (2.4.7), DMACRYS (2.3.0) | Louise Price | 2018 | Price LS, Price SL 2022 Cryst Growth Des 22, 1801-1816 | \CHEMISTRY_CPOSS\MagnaPharm\Chalcones\CrystalOptimizer | dfA1160 | 0.686 | PBE0/6-31G(d,p) | 0 |  | This is the DMAflex intra_molecular energy penalty. It is with respect to opt. | A1160 | P21/a | 4 | 11.611 | 6.9525 | 14.5262 | 90 | 85.797 | 90 | LATT 1; SYMM -X +1/2, +Y +1/2, -Z | 1.1828 | 0.6894 |  | -109.28 | -101.78 | -108.594 | 1.61 | -23.288 | 298 | 1 | x parallel to a, y in ab plane, z along c | 0.174 | 0.929,0.000,0.369 | 0 | CrystalOptimizer with GDMA2.2(PBE0/6-31G(d,p)) + FIT
BZYACO | C15 H12 O1 | 10 | Chalcone | (2E)-1,3-diphenylprop-2-en-1-one | Benzylidene acetophenone | BZYACO, BZYACO03 | flexible CrystalPredictor (2.2), CrystalOptimizer (2.4.7), DMACRYS (2.3.0) | Louise Price | 2018 | Price LS, Price SL 2022 Cryst Growth Des 22, 1801-1816 | \CHEMISTRY_CPOSS\MagnaPharm\Chalcones\CrystalOptimizer | dfA1600 | 0.546 | PBE0/6-31G(d,p) | 0 |  | This is the DMAflex intra_molecular energy penalty. It is with respect to opt. | A1600 | P2/c | 4 | 13.0109 | 6.2994 | 16.8983 | 90 | 124.257 | 90 | LATT 1; SYMM -X , +Y , -Z +1/2 | 1.2084 | 0.7028 |  | -109.14 | -102.69 | -108.594 | 1.76 | -21.026 | 298 | 1 | x parallel to a, y in ab plane, z along c | 1.9036 | 0.879,0.000,0.477 | 0 | CrystalOptimizer with GDMA2.2(PBE0/6-31G(d,p)) + FIT
BZYACO | C15 H12 O1 | 10 | Chalcone | (2E)-1,3-diphenylprop-2-en-1-one | Benzylidene acetophenone | BZYACO, BZYACO03 | flexible CrystalPredictor (2.2), CrystalOptimizer (2.4.7), DMACRYS (2.3.0) | Louise Price | 2018 | Price LS, Price SL 2022 Cryst Growth Des 22, 1801-1816 | \CHEMISTRY_CPOSS\MagnaPharm\Chalcones\CrystalOptimizer | dfA3834 | 1.587 | PBE0/6-31G(d,p) | 0 |  | This is the DMAflex intra_molecular energy penalty. It is with respect to opt. | A3834 | P212121 | 4 | 10.4663 | 3.868 | 28.2285 | 90 | 90 | 90 | LATT -1; SYMM +X +1/2, -Y +1/2, -Z ; SYMM -X , +Y +1/2, -Z +1/2; SYMM -X +1/2, -Y , +Z +1/2 | 1.2104 | 0.7039 |  | -110.18 | -105.42 | -108.593 | 1.64 | -21.24 | 298 | 1 | x parallel to a, y in ab plane, z along c | 1.3248 | 1.000,0.000,0.000 | 0 | CrystalOptimizer with GDMA2.2(PBE0/6-31G(d,p)) + FIT
BZYACO | C15 H12 O1 | 10 | Chalcone | (2E)-1,3-diphenylprop-2-en-1-one | Benzylidene acetophenone | BZYACO, BZYACO03 | flexible CrystalPredictor (2.2), CrystalOptimizer (2.4.7), DMACRYS (2.3.0) | Louise Price | 2018 | Price LS, Price SL 2022 Cryst Growth Des 22, 1801-1816 | \CHEMISTRY_CPOSS\MagnaPharm\Chalcones\CrystalOptimizer | dfA1470 | 1.26 | PBE0/6-31G(d,p) | 0 |  | This is the DMAflex intra_molecular energy penalty. It is with respect to opt. | A1470 | P-1 | 2 | 11.3341 | 6.7717 | 7.657 | 87.019 | 84.681 | 78.624 | LATT 1 | 1.2064 | 0.7011 |  | -109.85 | -102 | -108.59 | 1.71 | -21.703 | 298 | 1 | x parallel to a, y in ab plane, z along c | 0.854 | -0.452,0.182,0.874 | 0 | CrystalOptimizer with GDMA2.2(PBE0/6-31G(d,p)) + FIT
BZYACO | C15 H12 O1 | 10 | Chalcone | (2E)-1,3-diphenylprop-2-en-1-one | Benzylidene acetophenone | BZYACO, BZYACO03 | flexible CrystalPredictor (2.2), CrystalOptimizer (2.4.7), DMACRYS (2.3.0) | Louise Price | 2018 | Price LS, Price SL 2022 Cryst Growth Des 22, 1801-1816 | \CHEMISTRY_CPOSS\MagnaPharm\Chalcones\CrystalOptimizer | dfA3229 | 1.696 | PBE0/6-31G(d,p) | 0 |  | This is the DMAflex intra_molecular energy penalty. It is with respect to opt. | A3229 | C2/c | 4 | 17.212 | 5.9819 | 22.6355 | 90 | 96.476 | 90 | LATT 7; SYMM -X , +Y , -Z +1/2 | 1.1947 | 0.6974 |  | -110.28 | -99.68 | -108.584 | 1.76 | -21.099 | 298 | 1 | x parallel to a, y in ab plane, z along c | 1.8218 | -0.428,0.000,0.904 | 0 | CrystalOptimizer with GDMA2.2(PBE0/6-31G(d,p)) + FIT
BZYACO | C15 H12 O1 | 10 | Chalcone | (2E)-1,3-diphenylprop-2-en-1-one | Benzylidene acetophenone | BZYACO, BZYACO03 | flexible CrystalPredictor (2.2), CrystalOptimizer (2.4.7), DMACRYS (2.3.0) | Louise Price | 2018 | Price LS, Price SL 2022 Cryst Growth Des 22, 1801-1816 | \CHEMISTRY_CPOSS\MagnaPharm\Chalcones\CrystalOptimizer | dfA2924 | 0.631 | PBE0/6-31G(d,p) | 0 |  | This is the DMAflex intra_molecular energy penalty. It is with respect to opt. | A2924 | Pc | 2 | 5.1848 | 10.1518 | 11.1801 | 90 | 95.52 | 90 | LATT -1; SYMM +X , -Y , +Z +1/2 | 1.1808 | 0.6866 |  | -109.21 | -97.41 | -108.579 | 1.62 | -21.839 | 298 | 1 | x parallel to a, y in ab plane, z along c | 2.3453 | 0.000,1.000,0.000 | 0 | CrystalOptimizer with GDMA2.2(PBE0/6-31G(d,p)) + FIT
BZYACO | C15 H12 O1 | 10 | Chalcone | (2E)-1,3-diphenylprop-2-en-1-one | Benzylidene acetophenone | BZYACO, BZYACO03 | flexible CrystalPredictor (2.2), CrystalOptimizer (2.4.7), DMACRYS (2.3.0) | Louise Price | 2018 | Price LS, Price SL 2022 Cryst Growth Des 22, 1801-1816 | \CHEMISTRY_CPOSS\MagnaPharm\Chalcones\CrystalOptimizer | dfA7693 | 2.263 | PBE0/6-31G(d,p) | 0 |  | This is the DMAflex intra_molecular energy penalty. It is with respect to opt. | A7693 | C2/c | 4 | 21.7435 | 10.1801 | 10.726 | 90 | 98.335 | 90 | LATT 7; SYMM -X , +Y , -Z +1/2 | 1.1777 | 0.6854 |  | -110.84 | -95.21 | -108.577 | 1.76 | -21.165 | 298 | 1 | x parallel to a, y in ab plane, z along c | 0.3223 | 0.894,0.000,0.448 | 0 | CrystalOptimizer with GDMA2.2(PBE0/6-31G(d,p)) + FIT
BZYACO | C15 H12 O1 | 10 | Chalcone | (2E)-1,3-diphenylprop-2-en-1-one | Benzylidene acetophenone | BZYACO, BZYACO03 | flexible CrystalPredictor (2.2), CrystalOptimizer (2.4.7), DMACRYS (2.3.0) | Louise Price | 2018 | Price LS, Price SL 2022 Cryst Growth Des 22, 1801-1816 | \CHEMISTRY_CPOSS\MagnaPharm\Chalcones\CrystalOptimizer | dfA2081 | 1.094 | PBE0/6-31G(d,p) | 0 |  | This is the DMAflex intra_molecular energy penalty. It is with respect to opt. | A2081 | Pca21 | 4 | 27.6833 | 5.2564 | 7.8497 | 90 | 90 | 90 | LATT -1; SYMM -X , -Y , +Z +1/2; SYMM -X +1/2, +Y , +Z +1/2; SYMM +X +1/2, -Y , +Z | 1.211 | 0.7044 |  | -109.67 | -104.4 | -108.576 | 1.72 | -21.062 | 298 | 1 | x parallel to a, y in ab plane, z along c | 0.8165 | 0.000,1.000,0.000 | 0 | CrystalOptimizer with GDMA2.2(PBE0/6-31G(d,p)) + FIT
BZYACO | C15 H12 O1 | 10 | Chalcone | (2E)-1,3-diphenylprop-2-en-1-one | Benzylidene acetophenone | BZYACO, BZYACO03 | flexible CrystalPredictor (2.2), CrystalOptimizer (2.4.7), DMACRYS (2.3.0) | Louise Price | 2018 | Price LS, Price SL 2022 Cryst Growth Des 22, 1801-1816 | \CHEMISTRY_CPOSS\MagnaPharm\Chalcones\CrystalOptimizer | dfA7212 | 1.021 | PBE0/6-31G(d,p) | 0 |  | This is the DMAflex intra_molecular energy penalty. It is with respect to opt. | A7212 | C2/c | 4 | 53.5972 | 5.8058 | 7.9514 | 90 | 70.168 | 90 | LATT 7; SYMM -X , +Y , -Z +1/2 | 1.1886 | 0.6912 |  | -109.59 | -97.6 | -108.569 | 1.74 | -21.003 | 298 | 1 | x parallel to a, y in ab plane, z along c | 2.3406 | 0.000,1.000,0.000 | 0 | CrystalOptimizer with GDMA2.2(PBE0/6-31G(d,p)) + FIT
BZYACO | C15 H12 O1 | 10 | Chalcone | (2E)-1,3-diphenylprop-2-en-1-one | Benzylidene acetophenone | BZYACO, BZYACO03 | flexible CrystalPredictor (2.2), CrystalOptimizer (2.4.7), DMACRYS (2.3.0) | Louise Price | 2018 | Price LS, Price SL 2022 Cryst Growth Des 22, 1801-1816 | \CHEMISTRY_CPOSS\MagnaPharm\Chalcones\CrystalOptimizer | dfA16973 | 1.522 | PBE0/6-31G(d,p) | 0 |  | This is the DMAflex intra_molecular energy penalty. It is with respect to opt. | A16973 | Pn | 4 | 22.2848 | 9.8067 | 5.5442 | 90 | 75.094 | 90 | LATT -1; SYMM +X +1/2, -Y , +Z +1/2 | 1.1814 | 0.6882 |  | -110.09 | -191.9 | -108.568 | 1.71 | -21.759 | 298 | 1 | x parallel to a, y in ab plane, z along c | 1.7533 | 0.976,0.000,0.220 | 0 | CrystalOptimizer with GDMA2.2(PBE0/6-31G(d,p)) + FIT
BZYACO | C15 H12 O1 | 10 | Chalcone | (2E)-1,3-diphenylprop-2-en-1-one | Benzylidene acetophenone | BZYACO, BZYACO03 | flexible CrystalPredictor (2.2), CrystalOptimizer (2.4.7), DMACRYS (2.3.0) | Louise Price | 2018 | Price LS, Price SL 2022 Cryst Growth Des 22, 1801-1816 | \CHEMISTRY_CPOSS\MagnaPharm\Chalcones\CrystalOptimizer | dfA2166 | 0.34 | PBE0/6-31G(d,p) | 0 |  | This is the DMAflex intra_molecular energy penalty. It is with respect to opt. | A2166 | P21/c | 4 | 8.3473 | 13.1715 | 13.5866 | 90 | 51.291 | 90 | LATT 1; SYMM -X , +Y +1/2, -Z +1/2 | 1.1867 | 0.689 |  | -108.9 | -98.5 | -108.56 | 1.77 | -21.005 | 298 | 1 | x parallel to a, y in ab plane, z along c | 0.511 | 0.969,0.000,0.246 | 0 | CrystalOptimizer with GDMA2.2(PBE0/6-31G(d,p)) + FIT
BZYACO | C15 H12 O1 | 10 | Chalcone | (2E)-1,3-diphenylprop-2-en-1-one | Benzylidene acetophenone | BZYACO, BZYACO03 | flexible CrystalPredictor (2.2), CrystalOptimizer (2.4.7), DMACRYS (2.3.0) | Louise Price | 2018 | Price LS, Price SL 2022 Cryst Growth Des 22, 1801-1816 | \CHEMISTRY_CPOSS\MagnaPharm\Chalcones\CrystalOptimizer | dfA15150 | 0.434 | PBE0/6-31G(d,p) | 0 |  | This is the DMAflex intra_molecular energy penalty. It is with respect to opt. | A15150 | P21/a | 4 | 12.3876 | 19.1666 | 4.9824 | 90 | 90.946 | 90 | LATT 1; SYMM -X +1/2, +Y +1/2, -Z | 1.1695 | 0.6808 |  | -108.99 | -97.29 | -108.556 | 1.62 | -21.375 | 298 | 1 | x parallel to a, y in ab plane, z along c | 2.1536 | 0.000,1.000,0.000 | 0 | CrystalOptimizer with GDMA2.2(PBE0/6-31G(d,p)) + FIT
BZYACO | C15 H12 O1 | 10 | Chalcone | (2E)-1,3-diphenylprop-2-en-1-one | Benzylidene acetophenone | BZYACO, BZYACO03 | flexible CrystalPredictor (2.2), CrystalOptimizer (2.4.7), DMACRYS (2.3.0) | Louise Price | 2018 | Price LS, Price SL 2022 Cryst Growth Des 22, 1801-1816 | \CHEMISTRY_CPOSS\MagnaPharm\Chalcones\CrystalOptimizer | dfA2178 | 1.564 | PBE0/6-31G(d,p) | 0 |  | This is the DMAflex intra_molecular energy penalty. It is with respect to opt. | A2178 | P21/c | 4 | 14.6865 | 7.0749 | 13.0317 | 90 | 59.529 | 90 | LATT 1; SYMM -X , +Y +1/2, -Z +1/2 | 1.1853 | 0.6915 |  | -110.12 | -99.99 | -108.556 | 1.68 | -21.561 | 298 | 1 | x parallel to a, y in ab plane, z along c | 0.7894 | 0.402,0.000,0.915 | 0 | CrystalOptimizer with GDMA2.2(PBE0/6-31G(d,p)) + FIT
BZYACO | C15 H12 O1 | 10 | Chalcone | (2E)-1,3-diphenylprop-2-en-1-one | Benzylidene acetophenone | BZYACO, BZYACO03 | flexible CrystalPredictor (2.2), CrystalOptimizer (2.4.7), DMACRYS (2.3.0) | Louise Price | 2018 | Price LS, Price SL 2022 Cryst Growth Des 22, 1801-1816 | \CHEMISTRY_CPOSS\MagnaPharm\Chalcones\CrystalOptimizer | dfA11486 | 1.175 | PBE0/6-31G(d,p) | 0 |  | This is the DMAflex intra_molecular energy penalty. It is with respect to opt. | A11486 | Pn | 4 | 13.6149 | 3.7894 | 22.1198 | 90 | 79.427 | 90 | LATT -1; SYMM +X +1/2, -Y , +Z +1/2 | 1.233 | 0.7189 |  | -109.73 | -219.4 | -108.555 | 1.7 | -20.772 | 298 | 1 | x parallel to a, y in ab plane, z along c | 1.9533 | 0.935,0.000,-0.354 | 0 | CrystalOptimizer with GDMA2.2(PBE0/6-31G(d,p)) + FIT
BZYACO | C15 H12 O1 | 10 | Chalcone | (2E)-1,3-diphenylprop-2-en-1-one | Benzylidene acetophenone | BZYACO, BZYACO03 | flexible CrystalPredictor (2.2), CrystalOptimizer (2.4.7), DMACRYS (2.3.0) | Louise Price | 2018 | Price LS, Price SL 2022 Cryst Growth Des 22, 1801-1816 | \CHEMISTRY_CPOSS\MagnaPharm\Chalcones\CrystalOptimizer | dfA7662 | 0.786 | PBE0/6-31G(d,p) | 0 |  | This is the DMAflex intra_molecular energy penalty. It is with respect to opt. | A7662 | P21 | 2 | 13.8823 | 8.2216 | 5.2195 | 90 | 80.907 | 90 | LATT -1; SYMM -X , +Y +1/2, -Z | 1.1758 | 0.6873 |  | -109.33 | -94.75 | -108.544 | 1.75 | -21.153 | 298 | 1 | x parallel to a, y in ab plane, z along c | 0.8919 | 0.000,1.000,0.000 | 0 | CrystalOptimizer with GDMA2.2(PBE0/6-31G(d,p)) + FIT
BZYACO | C15 H12 O1 | 10 | Chalcone | (2E)-1,3-diphenylprop-2-en-1-one | Benzylidene acetophenone | BZYACO, BZYACO03 | flexible CrystalPredictor (2.2), CrystalOptimizer (2.4.7), DMACRYS (2.3.0) | Louise Price | 2018 | Price LS, Price SL 2022 Cryst Growth Des 22, 1801-1816 | \CHEMISTRY_CPOSS\MagnaPharm\Chalcones\CrystalOptimizer | dfA17065 | 0.829 | PBE0/6-31G(d,p) | 0 |  | This is the DMAflex intra_molecular energy penalty. It is with respect to opt. | A17065 | P21 | 4 | 4.9636 | 38.868 | 6.4455 | 90 | 111.925 | 90 | LATT -1; SYMM -X , +Y +1/2, -Z | 1.1991 | 0.6985 |  | -109.37 | -206.85 | -108.541 | 1.61 | -21.838 | 298 | 1 | x parallel to a, y in ab plane, z along c | 2.0872 | 0.941,0.000,0.338 | 0 | CrystalOptimizer with GDMA2.2(PBE0/6-31G(d,p)) + FIT
BZYACO | C15 H12 O1 | 10 | Chalcone | (2E)-1,3-diphenylprop-2-en-1-one | Benzylidene acetophenone | BZYACO, BZYACO03 | flexible CrystalPredictor (2.2), CrystalOptimizer (2.4.7), DMACRYS (2.3.0) | Louise Price | 2018 | Price LS, Price SL 2022 Cryst Growth Des 22, 1801-1816 | \CHEMISTRY_CPOSS\MagnaPharm\Chalcones\CrystalOptimizer | dfA2310 | 1.214 | PBE0/6-31G(d,p) | 0 |  | This is the DMAflex intra_molecular energy penalty. It is with respect to opt. | A2310 | P21/a | 4 | 10.9439 | 11.7148 | 9.0778 | 90 | 89.655 | 90 | LATT 1; SYMM -X +1/2, +Y +1/2, -Z | 1.1886 | 0.6895 |  | -109.75 | -100.73 | -108.536 | 1.69 | -21.804 | 298 | 1 | x parallel to a, y in ab plane, z along c | 1.3835 | 0.981,0.000,-0.196 | 0 | CrystalOptimizer with GDMA2.2(PBE0/6-31G(d,p)) + FIT
BZYACO | C15 H12 O1 | 10 | Chalcone | (2E)-1,3-diphenylprop-2-en-1-one | Benzylidene acetophenone | BZYACO, BZYACO03 | flexible CrystalPredictor (2.2), CrystalOptimizer (2.4.7), DMACRYS (2.3.0) | Louise Price | 2018 | Price LS, Price SL 2022 Cryst Growth Des 22, 1801-1816 | \CHEMISTRY_CPOSS\MagnaPharm\Chalcones\CrystalOptimizer | dfA1269 | 2.63 | PBE0/6-31G(d,p) | 0 |  | This is the DMAflex intra_molecular energy penalty. It is with respect to opt. | A1269 | P21/c | 4 | 14.1563 | 7.0956 | 11.4789 | 90 | 86.264 | 90 | LATT 1; SYMM -X , +Y +1/2, -Z +1/2 | 1.2022 | 0.7016 |  | -111.16 | -103.51 | -108.53 | 1.69 | -22.444 | 298 | 1 | x parallel to a, y in ab plane, z along c | 0.5057 | 0.543,0.000,0.840 | 0 | CrystalOptimizer with GDMA2.2(PBE0/6-31G(d,p)) + FIT
BZYACO | C15 H12 O1 | 10 | Chalcone | (2E)-1,3-diphenylprop-2-en-1-one | Benzylidene acetophenone | BZYACO, BZYACO03 | flexible CrystalPredictor (2.2), CrystalOptimizer (2.4.7), DMACRYS (2.3.0) | Louise Price | 2018 | Price LS, Price SL 2022 Cryst Growth Des 22, 1801-1816 | \CHEMISTRY_CPOSS\MagnaPharm\Chalcones\CrystalOptimizer | dfA12437 | 2.591 | PBE0/6-31G(d,p) | 0 |  | This is the DMAflex intra_molecular energy penalty. It is with respect to opt. | A12437 | Pbca | 8 | 22.4437 | 10.0082 | 10.5728 | 90 | 90 | 90 | LATT 1; SYMM +X +1/2, -Y +1/2, -Z ; SYMM -X , +Y +1/2, -Z +1/2; SYMM -X +1/2, -Y , +Z +1/2 | 1.1649 | 0.6802 |  | -111.11 | -92.39 | -108.519 | 1.74 | -21.014 | 298 | 1 | x parallel to a, y in ab plane, z along c | 1.1816 | 1.000,0.000,0.000 | 0 | CrystalOptimizer with GDMA2.2(PBE0/6-31G(d,p)) + FIT
BZYACO | C15 H12 O1 | 10 | Chalcone | (2E)-1,3-diphenylprop-2-en-1-one | Benzylidene acetophenone | BZYACO, BZYACO03 | flexible CrystalPredictor (2.2), CrystalOptimizer (2.4.7), DMACRYS (2.3.0) | Louise Price | 2018 | Price LS, Price SL 2022 Cryst Growth Des 22, 1801-1816 | \CHEMISTRY_CPOSS\MagnaPharm\Chalcones\CrystalOptimizer | dfA1825 | 0.622 | PBE0/6-31G(d,p) | 0 |  | This is the DMAflex intra_molecular energy penalty. It is with respect to opt. | A1825 | P21/c | 4 | 12.895 | 6.4333 | 14.533 | 90 | 71.666 | 90 | LATT 1; SYMM -X , +Y +1/2, -Z +1/2 | 1.2087 | 0.704 |  | -109.14 | -102.42 | -108.518 | 1.78 | -20.999 | 298 | 1 | x parallel to a, y in ab plane, z along c | 1.7724 | 0.908,0.000,-0.418 | 0 | CrystalOptimizer with GDMA2.2(PBE0/6-31G(d,p)) + FIT
BZYACO | C15 H12 O1 | 10 | Chalcone | (2E)-1,3-diphenylprop-2-en-1-one | Benzylidene acetophenone | BZYACO, BZYACO03 | flexible CrystalPredictor (2.2), CrystalOptimizer (2.4.7), DMACRYS (2.3.0) | Louise Price | 2018 | Price LS, Price SL 2022 Cryst Growth Des 22, 1801-1816 | \CHEMISTRY_CPOSS\MagnaPharm\Chalcones\CrystalOptimizer | dfA1907 | 0.644 | PBE0/6-31G(d,p) | 0 |  | This is the DMAflex intra_molecular energy penalty. It is with respect to opt. | A1907 | C2/n | 8 | 23.4144 | 4.1463 | 23.6768 | 90 | 81.366 | 90 | LATT 1; SYMM -X +1/2, +Y , -Z +1/2; SYMM +X +1/2, +Y +1/2, +Z ; SYMM -X , +Y +1/2, -Z +1/2 | 1.2174 | 0.7082 |  | -109.16 | -106.81 | -108.516 | 1.62 | -21.205 | 298 | 1 | x parallel to a, y in ab plane, z along c | 1.0391 | -0.119,0.000,0.993 | 0 | CrystalOptimizer with GDMA2.2(PBE0/6-31G(d,p)) + FIT
BZYACO | C15 H12 O1 | 10 | Chalcone | (2E)-1,3-diphenylprop-2-en-1-one | Benzylidene acetophenone | BZYACO, BZYACO03 | flexible CrystalPredictor (2.2), CrystalOptimizer (2.4.7), DMACRYS (2.3.0) | Louise Price | 2018 | Price LS, Price SL 2022 Cryst Growth Des 22, 1801-1816 | \CHEMISTRY_CPOSS\MagnaPharm\Chalcones\CrystalOptimizer | dfA6321 | 2.746 | PBE0/6-31G(d,p) | 0 |  | This is the DMAflex intra_molecular energy penalty. It is with respect to opt. | A6321 | P212121 | 4 | 5.7236 | 11.8987 | 17.2896 | 90 | 90 | 90 | LATT -1; SYMM +X +1/2, -Y +1/2, -Z ; SYMM -X , +Y +1/2, -Z +1/2; SYMM -X +1/2, -Y , +Z +1/2 | 1.1748 | 0.6847 |  | -111.26 | -94.48 | -108.514 | 1.75 | -21.678 | 298 | 1 | x parallel to a, y in ab plane, z along c | 1.431 | 1.000,0.000,0.000 | 0 | CrystalOptimizer with GDMA2.2(PBE0/6-31G(d,p)) + FIT
BZYACO | C15 H12 O1 | 10 | Chalcone | (2E)-1,3-diphenylprop-2-en-1-one | Benzylidene acetophenone | BZYACO, BZYACO03 | flexible CrystalPredictor (2.2), CrystalOptimizer (2.4.7), DMACRYS (2.3.0) | Louise Price | 2018 | Price LS, Price SL 2022 Cryst Growth Des 22, 1801-1816 | \CHEMISTRY_CPOSS\MagnaPharm\Chalcones\CrystalOptimizer | dfA1369 | 0.709 | PBE0/6-31G(d,p) | 0 |  | This is the DMAflex intra_molecular energy penalty. It is with respect to opt. | A1369 | P21/a | 4 | 12.3821 | 4.1322 | 22.4265 | 90 | 87.624 | 90 | LATT 1; SYMM -X +1/2, +Y +1/2, -Z | 1.2065 | 0.7022 |  | -109.22 | -104.25 | -108.511 | 1.58 | -21.64 | 298 | 1 | x parallel to a, y in ab plane, z along c | 1.6902 | -0.316,0.000,0.949 | 0 | CrystalOptimizer with GDMA2.2(PBE0/6-31G(d,p)) + FIT
BZYACO | C15 H12 O1 | 10 | Chalcone | (2E)-1,3-diphenylprop-2-en-1-one | Benzylidene acetophenone | BZYACO, BZYACO03 | flexible CrystalPredictor (2.2), CrystalOptimizer (2.4.7), DMACRYS (2.3.0) | Louise Price | 2018 | Price LS, Price SL 2022 Cryst Growth Des 22, 1801-1816 | \CHEMISTRY_CPOSS\MagnaPharm\Chalcones\CrystalOptimizer | dfA1542 | 0.415 | PBE0/6-31G(d,p) | 0 |  | This is the DMAflex intra_molecular energy penalty. It is with respect to opt. | A1542 | Pn | 2 | 3.9385 | 5.6854 | 25.1057 | 90 | 88.026 | 90 | LATT -1; SYMM +X +1/2, -Y , +Z +1/2 | 1.231 | 0.7146 |  | -108.92 | -107.72 | -108.505 | 1.71 | -21.181 | 298 | 1 | x parallel to a, y in ab plane, z along c | 1.956 | 0.000,1.000,0.000 | 0 | CrystalOptimizer with GDMA2.2(PBE0/6-31G(d,p)) + FIT
BZYACO | C15 H12 O1 | 10 | Chalcone | (2E)-1,3-diphenylprop-2-en-1-one | Benzylidene acetophenone | BZYACO, BZYACO03 | flexible CrystalPredictor (2.2), CrystalOptimizer (2.4.7), DMACRYS (2.3.0) | Louise Price | 2018 | Price LS, Price SL 2022 Cryst Growth Des 22, 1801-1816 | \CHEMISTRY_CPOSS\MagnaPharm\Chalcones\CrystalOptimizer | dfA3614 | 1.006 | PBE0/6-31G(d,p) | 0 |  | This is the DMAflex intra_molecular energy penalty. It is with respect to opt. | A3614 | P21/n | 4 | 6.7485 | 14.0981 | 12.6576 | 90 | 79.39 | 90 | LATT 1; SYMM -X +1/2, +Y +1/2, -Z +1/2 | 1.1686 | 0.6802 |  | -109.51 | -98.77 | -108.504 | 1.62 | -22.584 | 298 | 1 | x parallel to a, y in ab plane, z along c | 0.8349 | 0.749,0.000,0.663 | 0 | CrystalOptimizer with GDMA2.2(PBE0/6-31G(d,p)) + FIT
BZYACO | C15 H12 O1 | 10 | Chalcone | (2E)-1,3-diphenylprop-2-en-1-one | Benzylidene acetophenone | BZYACO, BZYACO03 | flexible CrystalPredictor (2.2), CrystalOptimizer (2.4.7), DMACRYS (2.3.0) | Louise Price | 2018 | Price LS, Price SL 2022 Cryst Growth Des 22, 1801-1816 | \CHEMISTRY_CPOSS\MagnaPharm\Chalcones\CrystalOptimizer | dfA5110 | 0.656 | PBE0/6-31G(d,p) | 0 |  | This is the DMAflex intra_molecular energy penalty. It is with respect to opt. | A5110 | P21/a | 4 | 13.5557 | 12.4667 | 6.9371 | 90 | 94.256 | 90 | LATT 1; SYMM -X +1/2, +Y +1/2, -Z | 1.1832 | 0.6885 |  | -109.16 | -98.84 | -108.504 | 1.73 | -21.814 | 298 | 1 | x parallel to a, y in ab plane, z along c | 0.624 | 0.000,1.000,0.000 | 0 | CrystalOptimizer with GDMA2.2(PBE0/6-31G(d,p)) + FIT
BZYACO | C15 H12 O1 | 10 | Chalcone | (2E)-1,3-diphenylprop-2-en-1-one | Benzylidene acetophenone | BZYACO, BZYACO03 | flexible CrystalPredictor (2.2), CrystalOptimizer (2.4.7), DMACRYS (2.3.0) | Louise Price | 2018 | Price LS, Price SL 2022 Cryst Growth Des 22, 1801-1816 | \CHEMISTRY_CPOSS\MagnaPharm\Chalcones\CrystalOptimizer | dfA2674 | 1.207 | PBE0/6-31G(d,p) | 0 |  | This is the DMAflex intra_molecular energy penalty. It is with respect to opt. | A2674 | C2/n | 8 | 21.84 | 5.9117 | 18.0727 | 90 | 86.171 | 90 | LATT 1; SYMM -X +1/2, +Y , -Z +1/2; SYMM +X +1/2, +Y +1/2, +Z ; SYMM -X , +Y +1/2, -Z +1/2 | 1.1883 | 0.6922 |  | -109.71 | -100.04 | -108.503 | 1.71 | -21.394 | 298 | 1 | x parallel to a, y in ab plane, z along c | 0.1305 | 0.987,0.000,0.159 | 0 | CrystalOptimizer with GDMA2.2(PBE0/6-31G(d,p)) + FIT
BZYACO | C15 H12 O1 | 10 | Chalcone | (2E)-1,3-diphenylprop-2-en-1-one | Benzylidene acetophenone | BZYACO, BZYACO03 | flexible CrystalPredictor (2.2), CrystalOptimizer (2.4.7), DMACRYS (2.3.0) | Louise Price | 2018 | Price LS, Price SL 2022 Cryst Growth Des 22, 1801-1816 | \CHEMISTRY_CPOSS\MagnaPharm\Chalcones\CrystalOptimizer | dfA3768 | 0.918 | PBE0/6-31G(d,p) | 0 |  | This is the DMAflex intra_molecular energy penalty. It is with respect to opt. | A3768 | P-1 | 2 | 9.5387 | 7.215 | 9.2744 | 71.213 | 99.499 | 103.164 | LATT 1 | 1.1813 | 0.6879 |  | -109.42 | -98.63 | -108.502 | 1.57 | -22.494 | 298 | 1 | x parallel to a, y in ab plane, z along c | 1.0724 | 0.908,0.156,0.389 | 0 | CrystalOptimizer with GDMA2.2(PBE0/6-31G(d,p)) + FIT
BZYACO | C15 H12 O1 | 10 | Chalcone | (2E)-1,3-diphenylprop-2-en-1-one | Benzylidene acetophenone | BZYACO, BZYACO03 | flexible CrystalPredictor (2.2), CrystalOptimizer (2.4.7), DMACRYS (2.3.0) | Louise Price | 2018 | Price LS, Price SL 2022 Cryst Growth Des 22, 1801-1816 | \CHEMISTRY_CPOSS\MagnaPharm\Chalcones\CrystalOptimizer | dfA5021 | 0.729 | PBE0/6-31G(d,p) | 0 |  | This is the DMAflex intra_molecular energy penalty. It is with respect to opt. | A5021 | A2/n | 8 | 18.9358 | 4.8731 | 25.26 | 90 | 84.948 | 90 | LATT 1; SYMM -X +1/2, +Y , -Z +1/2; SYMM +X , +Y +1/2, +Z +1/2; SYMM -X +1/2, +Y +1/2, -Z | 1.1915 | 0.6944 |  | -109.23 | -100.33 | -108.501 | 1.64 | -21.222 | 298 | 1 | x parallel to a, y in ab plane, z along c | 1.8556 | 0.878,0.000,0.479 | 0 | CrystalOptimizer with GDMA2.2(PBE0/6-31G(d,p)) + FIT
BZYACO | C15 H12 O1 | 10 | Chalcone | (2E)-1,3-diphenylprop-2-en-1-one | Benzylidene acetophenone | BZYACO, BZYACO03 | flexible CrystalPredictor (2.2), CrystalOptimizer (2.4.7), DMACRYS (2.3.0) | Louise Price | 2018 | Price LS, Price SL 2022 Cryst Growth Des 22, 1801-1816 | \CHEMISTRY_CPOSS\MagnaPharm\Chalcones\CrystalOptimizer | dfA4756 | 0.861 | PBE0/6-31G(d,p) | 0 |  | This is the DMAflex intra_molecular energy penalty. It is with respect to opt. | A4756 | Pna21 | 4 | 26.9753 | 11.3133 | 3.6933 | 90 | 90 | 90 | LATT -1; SYMM -X , -Y , +Z +1/2; SYMM -X +1/2, +Y +1/2, +Z +1/2; SYMM +X +1/2, -Y +1/2, +Z | 1.2272 | 0.7136 |  | -109.36 | -108.76 | -108.499 | 1.67 | -21.708 | 298 | 0 | x parallel to a, y in ab plane, z along c | 0 | 1.000,0.000,0.000 | 0 | CrystalOptimizer with GDMA2.2(PBE0/6-31G(d,p)) + FIT
BZYACO | C15 H12 O1 | 10 | Chalcone | (2E)-1,3-diphenylprop-2-en-1-one | Benzylidene acetophenone | BZYACO, BZYACO03 | flexible CrystalPredictor (2.2), CrystalOptimizer (2.4.7), DMACRYS (2.3.0) | Louise Price | 2018 | Price LS, Price SL 2022 Cryst Growth Des 22, 1801-1816 | \CHEMISTRY_CPOSS\MagnaPharm\Chalcones\CrystalOptimizer | dfA18120 | 0.678 | PBE0/6-31G(d,p) | 0 |  | This is the DMAflex intra_molecular energy penalty. It is with respect to opt. | A18120 | C1 | 4 | 4.9643 | 39.6031 | 6.433 | 97.726 | 68.613 | 89.534 | LATT -1; SYMM +X +1/2, +Y +1/2, +Z | 1.1877 | 0.6917 |  | -109.17 | -201.69 | -108.492 | 1.62 | -21.83 | 298 | 1 | x parallel to a, y in ab plane, z along c | 1.7291 | -0.859,0.400,0.321 | 0 | CrystalOptimizer with GDMA2.2(PBE0/6-31G(d,p)) + FIT
BZYACO | C15 H12 O1 | 10 | Chalcone | (2E)-1,3-diphenylprop-2-en-1-one | Benzylidene acetophenone | BZYACO, BZYACO03 | flexible CrystalPredictor (2.2), CrystalOptimizer (2.4.7), DMACRYS (2.3.0) | Louise Price | 2018 | Price LS, Price SL 2022 Cryst Growth Des 22, 1801-1816 | \CHEMISTRY_CPOSS\MagnaPharm\Chalcones\CrystalOptimizer | dfA14353 | 1.508 | PBE0/6-31G(d,p) | 0 |  | This is the DMAflex intra_molecular energy penalty. It is with respect to opt. | A14353 | P1 | 4 | 6.2614 | 39.0419 | 5.0235 | 89.95 | 71.492 | 89.985 | LATT -1 | 1.1878 | 0.6898 |  | -110 | -401.52 | -108.492 | 1.64 | -21.731 | 298 | 1 | x parallel to a, y in ab plane, z along c | 0.6224 | 0.053,0.992,-0.112 | 0 | CrystalOptimizer with GDMA2.2(PBE0/6-31G(d,p)) + FIT
BZYACO | C15 H12 O1 | 10 | Chalcone | (2E)-1,3-diphenylprop-2-en-1-one | Benzylidene acetophenone | BZYACO, BZYACO03 | flexible CrystalPredictor (2.2), CrystalOptimizer (2.4.7), DMACRYS (2.3.0) | Louise Price | 2018 | Price LS, Price SL 2022 Cryst Growth Des 22, 1801-1816 | \CHEMISTRY_CPOSS\MagnaPharm\Chalcones\CrystalOptimizer | dfA9879 | 1.599 | PBE0/6-31G(d,p) | 0 |  | This is the DMAflex intra_molecular energy penalty. It is with respect to opt. | A9879 | P21 | 2 | 22.6784 | 5.4059 | 5.0152 | 90 | 110.068 | 90 | LATT -1; SYMM -X , +Y +1/2, -Z | 1.1976 | 0.6971 |  | -110.09 | -99.66 | -108.491 | 1.68 | -22.009 | 298 | 1 | x parallel to a, y in ab plane, z along c | 2.3831 | 0.953,0.000,-0.302 | 0 | CrystalOptimizer with GDMA2.2(PBE0/6-31G(d,p)) + FIT
BZYACO | C15 H12 O1 | 10 | Chalcone | (2E)-1,3-diphenylprop-2-en-1-one | Benzylidene acetophenone | BZYACO, BZYACO03 | flexible CrystalPredictor (2.2), CrystalOptimizer (2.4.7), DMACRYS (2.3.0) | Louise Price | 2018 | Price LS, Price SL 2022 Cryst Growth Des 22, 1801-1816 | \CHEMISTRY_CPOSS\MagnaPharm\Chalcones\CrystalOptimizer | dfA1082 | 0.485 | PBE0/6-31G(d,p) | 0 |  | This is the DMAflex intra_molecular energy penalty. It is with respect to opt. | A1082 | P21/n | 4 | 10.6878 | 14.4096 | 7.5391 | 90 | 82.212 | 90 | LATT 1; SYMM -X +1/2, +Y +1/2, -Z +1/2 | 1.2025 | 0.7012 |  | -108.97 | -104.47 | -108.485 | 1.65 | -21.984 | 298 | 1 | x parallel to a, y in ab plane, z along c | 0.5085 | 0.819,0.000,0.574 | 0 | CrystalOptimizer with GDMA2.2(PBE0/6-31G(d,p)) + FIT
BZYACO | C15 H12 O1 | 10 | Chalcone | (2E)-1,3-diphenylprop-2-en-1-one | Benzylidene acetophenone | BZYACO, BZYACO03 | flexible CrystalPredictor (2.2), CrystalOptimizer (2.4.7), DMACRYS (2.3.0) | Louise Price | 2018 | Price LS, Price SL 2022 Cryst Growth Des 22, 1801-1816 | \CHEMISTRY_CPOSS\MagnaPharm\Chalcones\CrystalOptimizer | dfA16986 | 0.848 | PBE0/6-31G(d,p) | 0 |  | This is the DMAflex intra_molecular energy penalty. It is with respect to opt. | A16986 | P21 | 4 | 16.0917 | 3.8416 | 18.8945 | 90 | 76.982 | 90 | LATT -1; SYMM -X +1/2, +Y +1/2, -Z +1/2 | 1.2155 | 0.7086 |  | -109.33 | -212.34 | -108.482 | 1.69 | -20.876 | 298 | 1 | x parallel to a, y in ab plane, z along c | 2.5678 | 0.849,0.000,0.529 | 0 | CrystalOptimizer with GDMA2.2(PBE0/6-31G(d,p)) + FIT
BZYACO | C15 H12 O1 | 10 | Chalcone | (2E)-1,3-diphenylprop-2-en-1-one | Benzylidene acetophenone | BZYACO, BZYACO03 | flexible CrystalPredictor (2.2), CrystalOptimizer (2.4.7), DMACRYS (2.3.0) | Louise Price | 2018 | Price LS, Price SL 2022 Cryst Growth Des 22, 1801-1816 | \CHEMISTRY_CPOSS\MagnaPharm\Chalcones\CrystalOptimizer | dfA1679 | 1.739 | PBE0/6-31G(d,p) | 0 |  | This is the DMAflex intra_molecular energy penalty. It is with respect to opt. | A1679 | P-1 | 2 | 5.3429 | 14.2244 | 7.7334 | 89.617 | 89.096 | 94.941 | LATT 1 | 1.1813 | 0.6888 |  | -110.22 | -100.43 | -108.481 | 1.61 | -22.858 | 298 | 1 | x parallel to a, y in ab plane, z along c | 0.6496 | 0.756,-0.047,0.653 | 0 | CrystalOptimizer with GDMA2.2(PBE0/6-31G(d,p)) + FIT
BZYACO | C15 H12 O1 | 10 | Chalcone | (2E)-1,3-diphenylprop-2-en-1-one | Benzylidene acetophenone | BZYACO, BZYACO03 | flexible CrystalPredictor (2.2), CrystalOptimizer (2.4.7), DMACRYS (2.3.0) | Louise Price | 2018 | Price LS, Price SL 2022 Cryst Growth Des 22, 1801-1816 | \CHEMISTRY_CPOSS\MagnaPharm\Chalcones\CrystalOptimizer | dfA16764 | 0.831 | PBE0/6-31G(d,p) | 0 |  | This is the DMAflex intra_molecular energy penalty. It is with respect to opt. | A16764 | P-1 | 2 | 9.918 | 10.2873 | 7.2695 | 76.113 | 65.006 | 62.184 | LATT 1 | 1.1649 | 0.6781 |  | -109.31 | -94.39 | -108.479 | 1.67 | -21.861 | 298 | 1 | x parallel to a, y in ab plane, z along c | 0.6102 | 0.644,0.765,0.033 | 0 | CrystalOptimizer with GDMA2.2(PBE0/6-31G(d,p)) + FIT
BZYACO | C15 H12 O1 | 10 | Chalcone | (2E)-1,3-diphenylprop-2-en-1-one | Benzylidene acetophenone | BZYACO, BZYACO03 | flexible CrystalPredictor (2.2), CrystalOptimizer (2.4.7), DMACRYS (2.3.0) | Louise Price | 2018 | Price LS, Price SL 2022 Cryst Growth Des 22, 1801-1816 | \CHEMISTRY_CPOSS\MagnaPharm\Chalcones\CrystalOptimizer | dfA11408 | 1.074 | PBE0/6-31G(d,p) | 0 |  | This is the DMAflex intra_molecular energy penalty. It is with respect to opt. | A11408 | C2/c | 8 | 30.6016 | 5.6801 | 15.9469 | 90 | 55.789 | 90 | LATT 1; SYMM -X , +Y , -Z +1/2; SYMM +X +1/2, +Y +1/2, +Z ; SYMM -X +1/2, +Y +1/2, -Z +1/2 | 1.2069 | 0.7022 |  | -109.55 | -101.57 | -108.476 | 1.74 | -20.755 | 298 | 1 | x parallel to a, y in ab plane, z along c | 2.02 | 0.000,1.000,0.000 | 0 | CrystalOptimizer with GDMA2.2(PBE0/6-31G(d,p)) + FIT
BZYACO | C15 H12 O1 | 10 | Chalcone | (2E)-1,3-diphenylprop-2-en-1-one | Benzylidene acetophenone | BZYACO, BZYACO03 | flexible CrystalPredictor (2.2), CrystalOptimizer (2.4.7), DMACRYS (2.3.0) | Louise Price | 2018 | Price LS, Price SL 2022 Cryst Growth Des 22, 1801-1816 | \CHEMISTRY_CPOSS\MagnaPharm\Chalcones\CrystalOptimizer | dfA2065 | 0.359 | PBE0/6-31G(d,p) | 0 |  | This is the DMAflex intra_molecular energy penalty. It is with respect to opt. | A2065 | C2/c | 4 | 32.1239 | 3.8438 | 21.3482 | 90 | 59.714 | 90 | LATT 7; SYMM -X , +Y , -Z +1/2 | 1.2154 | 0.7089 |  | -108.83 | -107.01 | -108.471 | 1.64 | -21.763 | 298 | 1 | x parallel to a, y in ab plane, z along c | 0.2253 | -0.279,0.000,0.960 | 0 | CrystalOptimizer with GDMA2.2(PBE0/6-31G(d,p)) + FIT
BZYACO | C15 H12 O1 | 10 | Chalcone | (2E)-1,3-diphenylprop-2-en-1-one | Benzylidene acetophenone | BZYACO, BZYACO03 | flexible CrystalPredictor (2.2), CrystalOptimizer (2.4.7), DMACRYS (2.3.0) | Louise Price | 2018 | Price LS, Price SL 2022 Cryst Growth Des 22, 1801-1816 | \CHEMISTRY_CPOSS\MagnaPharm\Chalcones\CrystalOptimizer | dfA4939 | 1.89 | PBE0/6-31G(d,p) | 0 |  | This is the DMAflex intra_molecular energy penalty. It is with respect to opt. | A4939 | I2/c | 8 | 16.6992 | 9.1201 | 15.3722 | 90 | 84.606 | 90 | LATT 1; SYMM -X , +Y , -Z +1/2; SYMM +X +1/2, +Y +1/2, +Z +1/2; SYMM -X +1/2, +Y +1/2, -Z | 1.1869 | 0.6917 |  | -110.36 | -98.5 | -108.47 | 1.75 | -20.865 | 298 | 1 | x parallel to a, y in ab plane, z along c | 2.0572 | -0.012,0.000,1.000 | 0 | CrystalOptimizer with GDMA2.2(PBE0/6-31G(d,p)) + FIT
BZYACO | C15 H12 O1 | 10 | Chalcone | (2E)-1,3-diphenylprop-2-en-1-one | Benzylidene acetophenone | BZYACO, BZYACO03 | flexible CrystalPredictor (2.2), CrystalOptimizer (2.4.7), DMACRYS (2.3.0) | Louise Price | 2018 | Price LS, Price SL 2022 Cryst Growth Des 22, 1801-1816 | \CHEMISTRY_CPOSS\MagnaPharm\Chalcones\CrystalOptimizer | dfA749 | 1.101 | PBE0/6-31G(d,p) | 0 |  | This is the DMAflex intra_molecular energy penalty. It is with respect to opt. | A749 | P212121 | 4 | 3.7516 | 25.241 | 12.0637 | 90 | 90 | 90 | LATT -1; SYMM +X +1/2, -Y +1/2, -Z ; SYMM -X , +Y +1/2, -Z +1/2; SYMM -X +1/2, -Y , +Z +1/2 | 1.2109 | 0.7069 |  | -109.56 | -106.66 | -108.459 | 1.58 | -22.034 | 298 | 1 | x parallel to a, y in ab plane, z along c | 0.8101 | 0.000,1.000,0.000 | 0 | CrystalOptimizer with GDMA2.2(PBE0/6-31G(d,p)) + FIT
BZYACO | C15 H12 O1 | 10 | Chalcone | (2E)-1,3-diphenylprop-2-en-1-one | Benzylidene acetophenone | BZYACO, BZYACO03 | flexible CrystalPredictor (2.2), CrystalOptimizer (2.4.7), DMACRYS (2.3.0) | Louise Price | 2018 | Price LS, Price SL 2022 Cryst Growth Des 22, 1801-1816 | \CHEMISTRY_CPOSS\MagnaPharm\Chalcones\CrystalOptimizer | dfA4161 | 0.552 | PBE0/6-31G(d,p) | 0 |  | This is the DMAflex intra_molecular energy penalty. It is with respect to opt. | A4161 | Ia | 4 | 9.2096 | 11.646 | 11.9231 | 90 | 68.181 | 90 | LATT -1; SYMM +X +1/2, +Y +1/2, +Z +1/2; SYMM +X +1/2, -Y , +Z ; SYMM +X , -Y +1/2, +Z +1/2 | 1.1651 | 0.6809 |  | -109.01 | -96.88 | -108.458 | 1.7 | -22.098 | 298 | 1 | x parallel to a, y in ab plane, z along c | 1.0611 | -0.393,0.000,0.919 | 0 | CrystalOptimizer with GDMA2.2(PBE0/6-31G(d,p)) + FIT
BZYACO | C15 H12 O1 | 10 | Chalcone | (2E)-1,3-diphenylprop-2-en-1-one | Benzylidene acetophenone | BZYACO, BZYACO03 | flexible CrystalPredictor (2.2), CrystalOptimizer (2.4.7), DMACRYS (2.3.0) | Louise Price | 2018 | Price LS, Price SL 2022 Cryst Growth Des 22, 1801-1816 | \CHEMISTRY_CPOSS\MagnaPharm\Chalcones\CrystalOptimizer | dfA2936 | 0.643 | PBE0/6-31G(d,p) | 0 |  | This is the DMAflex intra_molecular energy penalty. It is with respect to opt. | A2936 | P212121 | 4 | 10.7645 | 3.7292 | 28.4102 | 90 | 90 | 90 | LATT -1; SYMM +X +1/2, -Y +1/2, -Z ; SYMM -X , +Y +1/2, -Z +1/2; SYMM -X +1/2, -Y , +Z +1/2 | 1.2129 | 0.7063 |  | -109.1 | -107.29 | -108.457 | 1.66 | -21.675 | 298 | 1 | x parallel to a, y in ab plane, z along c | 0.5227 | 1.000,0.000,0.000 | 0 | CrystalOptimizer with GDMA2.2(PBE0/6-31G(d,p)) + FIT
BZYACO | C15 H12 O1 | 10 | Chalcone | (2E)-1,3-diphenylprop-2-en-1-one | Benzylidene acetophenone | BZYACO, BZYACO03 | flexible CrystalPredictor (2.2), CrystalOptimizer (2.4.7), DMACRYS (2.3.0) | Louise Price | 2018 | Price LS, Price SL 2022 Cryst Growth Des 22, 1801-1816 | \CHEMISTRY_CPOSS\MagnaPharm\Chalcones\CrystalOptimizer | dfA12141 | 0.907 | PBE0/6-31G(d,p) | 0 |  | This is the DMAflex intra_molecular energy penalty. It is with respect to opt. | A12141 | P21/c | 4 | 10.6586 | 9.3124 | 12.1454 | 90 | 77.517 | 90 | LATT 1; SYMM -X , +Y +1/2, -Z +1/2 | 1.1752 | 0.6847 |  | -109.36 | -94.72 | -108.453 | 1.76 | -20.997 | 298 | 1 | x parallel to a, y in ab plane, z along c | 1.0691 | 1.000,0.000,-0.022 | 0 | CrystalOptimizer with GDMA2.2(PBE0/6-31G(d,p)) + FIT
BZYACO | C15 H12 O1 | 10 | Chalcone | (2E)-1,3-diphenylprop-2-en-1-one | Benzylidene acetophenone | BZYACO, BZYACO03 | flexible CrystalPredictor (2.2), CrystalOptimizer (2.4.7), DMACRYS (2.3.0) | Louise Price | 2018 | Price LS, Price SL 2022 Cryst Growth Des 22, 1801-1816 | \CHEMISTRY_CPOSS\MagnaPharm\Chalcones\CrystalOptimizer | dfA7547 | 2.099 | PBE0/6-31G(d,p) | 0 |  | This is the DMAflex intra_molecular energy penalty. It is with respect to opt. | A7547 | Pca21 | 4 | 10.8743 | 12.424 | 8.6143 | 90 | 90 | 90 | LATT -1; SYMM -X , -Y , +Z +1/2; SYMM -X +1/2, +Y , +Z +1/2; SYMM +X +1/2, -Y , +Z | 1.1886 | 0.6945 |  | -110.55 | -97.08 | -108.451 | 1.73 | -21.069 | 298 | 1 | x parallel to a, y in ab plane, z along c | 1.8336 | 0.000,0.000,1.000 | 0 | CrystalOptimizer with GDMA2.2(PBE0/6-31G(d,p)) + FIT
BZYACO | C15 H12 O1 | 10 | Chalcone | (2E)-1,3-diphenylprop-2-en-1-one | Benzylidene acetophenone | BZYACO, BZYACO03 | flexible CrystalPredictor (2.2), CrystalOptimizer (2.4.7), DMACRYS (2.3.0) | Louise Price | 2018 | Price LS, Price SL 2022 Cryst Growth Des 22, 1801-1816 | \CHEMISTRY_CPOSS\MagnaPharm\Chalcones\CrystalOptimizer | dfA828 | 0.54 | PBE0/6-31G(d,p) | 0 |  | This is the DMAflex intra_molecular energy penalty. It is with respect to opt. | A828 | P21/c | 4 | 11.2307 | 4.9015 | 20.8891 | 90 | 90.095 | 90 | LATT 1; SYMM -X , +Y +1/2, -Z +1/2 | 1.203 | 0.7007 |  | -108.99 | -101.13 | -108.45 | 1.66 | -22.152 | 298 | 1 | x parallel to a, y in ab plane, z along c | 0.8229 | -0.075,0.000,0.997 | 0 | CrystalOptimizer with GDMA2.2(PBE0/6-31G(d,p)) + FIT
BZYACO | C15 H12 O1 | 10 | Chalcone | (2E)-1,3-diphenylprop-2-en-1-one | Benzylidene acetophenone | BZYACO, BZYACO03 | flexible CrystalPredictor (2.2), CrystalOptimizer (2.4.7), DMACRYS (2.3.0) | Louise Price | 2018 | Price LS, Price SL 2022 Cryst Growth Des 22, 1801-1816 | \CHEMISTRY_CPOSS\MagnaPharm\Chalcones\CrystalOptimizer | dfA1557 | 0.561 | PBE0/6-31G(d,p) | 0 |  | This is the DMAflex intra_molecular energy penalty. It is with respect to opt. | A1557 | P21 | 2 | 3.9755 | 11.9559 | 12.1216 | 90 | 84.801 | 90 | LATT -1; SYMM -X , +Y +1/2, -Z | 1.2054 | 0.7038 |  | -109.01 | -105.13 | -108.449 | 1.6 | -22.169 | 298 | 1 | x parallel to a, y in ab plane, z along c | 1.1905 | -0.388,0.000,0.921 | 0 | CrystalOptimizer with GDMA2.2(PBE0/6-31G(d,p)) + FIT
BZYACO | C15 H12 O1 | 10 | Chalcone | (2E)-1,3-diphenylprop-2-en-1-one | Benzylidene acetophenone | BZYACO, BZYACO03 | flexible CrystalPredictor (2.2), CrystalOptimizer (2.4.7), DMACRYS (2.3.0) | Louise Price | 2018 | Price LS, Price SL 2022 Cryst Growth Des 22, 1801-1816 | \CHEMISTRY_CPOSS\MagnaPharm\Chalcones\CrystalOptimizer | dfA958 | 0.593 | PBE0/6-31G(d,p) | 0 |  | This is the DMAflex intra_molecular energy penalty. It is with respect to opt. | A958 | C2/c | 4 | 12.0048 | 4.9249 | 39.9874 | 90 | 101.544 | 90 | LATT 7; SYMM -X , +Y , -Z +1/2 | 1.1944 | 0.6932 |  | -109.04 | -103.14 | -108.447 | 1.59 | -22.071 | 298 | 1 | x parallel to a, y in ab plane, z along c | 0.4618 | -0.178,0.000,0.984 | 0 | CrystalOptimizer with GDMA2.2(PBE0/6-31G(d,p)) + FIT
BZYACO | C15 H12 O1 | 10 | Chalcone | (2E)-1,3-diphenylprop-2-en-1-one | Benzylidene acetophenone | BZYACO, BZYACO03 | flexible CrystalPredictor (2.2), CrystalOptimizer (2.4.7), DMACRYS (2.3.0) | Louise Price | 2018 | Price LS, Price SL 2022 Cryst Growth Des 22, 1801-1816 | \CHEMISTRY_CPOSS\MagnaPharm\Chalcones\CrystalOptimizer | dfA3202 | 1.36 | PBE0/6-31G(d,p) | 0 |  | This is the DMAflex intra_molecular energy penalty. It is with respect to opt. | A3202 | P21/c | 4 | 3.8811 | 13.4407 | 21.7155 | 90 | 84.926 | 90 | LATT 1; SYMM -X , +Y +1/2, -Z +1/2 | 1.2259 | 0.7159 |  | -109.8 | -107.27 | -108.44 | 1.7 | -21.375 | 298 | 1 | x parallel to a, y in ab plane, z along c | 1.7434 | 0.464,0.000,0.886 | 0 | CrystalOptimizer with GDMA2.2(PBE0/6-31G(d,p)) + FIT
BZYACO | C15 H12 O1 | 10 | Chalcone | (2E)-1,3-diphenylprop-2-en-1-one | Benzylidene acetophenone | BZYACO, BZYACO03 | flexible CrystalPredictor (2.2), CrystalOptimizer (2.4.7), DMACRYS (2.3.0) | Louise Price | 2018 | Price LS, Price SL 2022 Cryst Growth Des 22, 1801-1816 | \CHEMISTRY_CPOSS\MagnaPharm\Chalcones\CrystalOptimizer | dfA7688 | 0.813 | PBE0/6-31G(d,p) | 0 |  | This is the DMAflex intra_molecular energy penalty. It is with respect to opt. | A7688 | Pca21 | 4 | 11.5479 | 12.3308 | 8.4381 | 90 | 90 | 90 | LATT -1; SYMM -X , -Y , +Z +1/2; SYMM -X +1/2, +Y , +Z +1/2; SYMM +X +1/2, -Y , +Z | 1.1512 | 0.6711 |  | -109.25 | -88.58 | -108.437 | 1.75 | -20.836 | 298 | 1 | x parallel to a, y in ab plane, z along c | 1.3569 | 1.000,0.000,0.000 | 0 | CrystalOptimizer with GDMA2.2(PBE0/6-31G(d,p)) + FIT
BZYACO | C15 H12 O1 | 10 | Chalcone | (2E)-1,3-diphenylprop-2-en-1-one | Benzylidene acetophenone | BZYACO, BZYACO03 | flexible CrystalPredictor (2.2), CrystalOptimizer (2.4.7), DMACRYS (2.3.0) | Louise Price | 2018 | Price LS, Price SL 2022 Cryst Growth Des 22, 1801-1816 | \CHEMISTRY_CPOSS\MagnaPharm\Chalcones\CrystalOptimizer | dfA10197 | 2.233 | PBE0/6-31G(d,p) | 0 |  | This is the DMAflex intra_molecular energy penalty. It is with respect to opt. | A10197 | P21/a | 4 | 16.3534 | 7.391 | 10.1921 | 90 | 74.65 | 90 | LATT 1; SYMM -X +1/2, +Y +1/2, -Z | 1.1644 | 0.6798 |  | -110.67 | -93.04 | -108.437 | 1.79 | -20.891 | 298 | 1 | x parallel to a, y in ab plane, z along c | 1.0827 | 0.999,0.000,-0.044 | 0 | CrystalOptimizer with GDMA2.2(PBE0/6-31G(d,p)) + FIT
BZYACO | C15 H12 O1 | 10 | Chalcone | (2E)-1,3-diphenylprop-2-en-1-one | Benzylidene acetophenone | BZYACO, BZYACO03 | flexible CrystalPredictor (2.2), CrystalOptimizer (2.4.7), DMACRYS (2.3.0) | Louise Price | 2018 | Price LS, Price SL 2022 Cryst Growth Des 22, 1801-1816 | \CHEMISTRY_CPOSS\MagnaPharm\Chalcones\CrystalOptimizer | dfA14843 | 1.973 | PBE0/6-31G(d,p) | 0 |  | This is the DMAflex intra_molecular energy penalty. It is with respect to opt. | A14843 | Pbca | 8 | 22.7368 | 12.3312 | 8.3234 | 90 | 90 | 90 | LATT 1; SYMM +X +1/2, -Y +1/2, -Z ; SYMM -X , +Y +1/2, -Z +1/2; SYMM -X +1/2, -Y , +Z +1/2 | 1.1855 | 0.6901 |  | -110.41 | -99.14 | -108.437 | 1.72 | -20.716 | 298 | 1 | x parallel to a, y in ab plane, z along c | 3.0007 | 1.000,0.000,0.000 | 0 | CrystalOptimizer with GDMA2.2(PBE0/6-31G(d,p)) + FIT
BZYACO | C15 H12 O1 | 10 | Chalcone | (2E)-1,3-diphenylprop-2-en-1-one | Benzylidene acetophenone | BZYACO, BZYACO03 | flexible CrystalPredictor (2.2), CrystalOptimizer (2.4.7), DMACRYS (2.3.0) | Louise Price | 2018 | Price LS, Price SL 2022 Cryst Growth Des 22, 1801-1816 | \CHEMISTRY_CPOSS\MagnaPharm\Chalcones\CrystalOptimizer | dfA7344 | 0.877 | PBE0/6-31G(d,p) | 0 |  | This is the DMAflex intra_molecular energy penalty. It is with respect to opt. | A7344 | P1 | 2 | 4.989 | 19.5173 | 6.4318 | 90.198 | 68.589 | 90.526 | LATT -1 | 1.1863 | 0.6916 |  | -109.31 | -201.28 | -108.433 | 1.61 | -22.039 | 298 | 1 | x parallel to a, y in ab plane, z along c | 1.7926 | 0.905,0.102,-0.413 | 0 | CrystalOptimizer with GDMA2.2(PBE0/6-31G(d,p)) + FIT
BZYACO | C15 H12 O1 | 10 | Chalcone | (2E)-1,3-diphenylprop-2-en-1-one | Benzylidene acetophenone | BZYACO, BZYACO03 | flexible CrystalPredictor (2.2), CrystalOptimizer (2.4.7), DMACRYS (2.3.0) | Louise Price | 2018 | Price LS, Price SL 2022 Cryst Growth Des 22, 1801-1816 | \CHEMISTRY_CPOSS\MagnaPharm\Chalcones\CrystalOptimizer | dfA8626 | 1.318 | PBE0/6-31G(d,p) | 0 |  | This is the DMAflex intra_molecular energy penalty. It is with respect to opt. | A8626 | P2/c | 4 | 13.3339 | 5.2423 | 17.5865 | 90 | 71.454 | 90 | LATT 1; SYMM -X , +Y , -Z +1/2 | 1.1869 | 0.6923 |  | -109.75 | -98.99 | -108.432 | 1.68 | -21.269 | 298 | 1 | x parallel to a, y in ab plane, z along c | 2.2115 | -0.044,0.000,0.999 | 0 | CrystalOptimizer with GDMA2.2(PBE0/6-31G(d,p)) + FIT
BZYACO | C15 H12 O1 | 10 | Chalcone | (2E)-1,3-diphenylprop-2-en-1-one | Benzylidene acetophenone | BZYACO, BZYACO03 | flexible CrystalPredictor (2.2), CrystalOptimizer (2.4.7), DMACRYS (2.3.0) | Louise Price | 2018 | Price LS, Price SL 2022 Cryst Growth Des 22, 1801-1816 | \CHEMISTRY_CPOSS\MagnaPharm\Chalcones\CrystalOptimizer | dfA6904 | 1.859 | PBE0/6-31G(d,p) | 0 |  | This is the DMAflex intra_molecular energy penalty. It is with respect to opt. | A6904 | Pa | 4 | 14.0127 | 13.0031 | 6.2497 | 90 | 93.078 | 90 | LATT -1; SYMM +X +1/2, -Y , +Z | 1.2165 | 0.7061 |  | -110.28 | -205.63 | -108.421 | 1.84 | -20.621 | 298 | 1 | x parallel to a, y in ab plane, z along c | 0.9209 | -0.043,0.000,0.999 | 0 | CrystalOptimizer with GDMA2.2(PBE0/6-31G(d,p)) + FIT
BZYACO | C15 H12 O1 | 10 | Chalcone | (2E)-1,3-diphenylprop-2-en-1-one | Benzylidene acetophenone | BZYACO, BZYACO03 | flexible CrystalPredictor (2.2), CrystalOptimizer (2.4.7), DMACRYS (2.3.0) | Louise Price | 2018 | Price LS, Price SL 2022 Cryst Growth Des 22, 1801-1816 | \CHEMISTRY_CPOSS\MagnaPharm\Chalcones\CrystalOptimizer | dfA15508 | 0.435 | PBE0/6-31G(d,p) | 0 |  | This is the DMAflex intra_molecular energy penalty. It is with respect to opt. | A15508 | P21/n | 8 | 13.2946 | 14.7582 | 12.2007 | 90 | 103.609 | 90 | LATT 1; SYMM -X +1/2, +Y +1/2, -Z +1/2 | 1.1891 | 0.6919 |  | -108.85 | -204.89 | -108.415 | 1.6 | -22.258 | 298 | 1 | x parallel to a, y in ab plane, z along c | 0.5568 | -0.046,0.000,0.999 | 0 | CrystalOptimizer with GDMA2.2(PBE0/6-31G(d,p)) + FIT
BZYACO | C15 H12 O1 | 10 | Chalcone | (2E)-1,3-diphenylprop-2-en-1-one | Benzylidene acetophenone | BZYACO, BZYACO03 | flexible CrystalPredictor (2.2), CrystalOptimizer (2.4.7), DMACRYS (2.3.0) | Louise Price | 2018 | Price LS, Price SL 2022 Cryst Growth Des 22, 1801-1816 | \CHEMISTRY_CPOSS\MagnaPharm\Chalcones\CrystalOptimizer | dfA16976 | 3.997 | PBE0/6-31G(d,p) | 0 |  | This is the DMAflex intra_molecular energy penalty. It is with respect to opt. | A16976 | P21/a | 4 | 16.5462 | 5.7524 | 12.8402 | 90 | 73.602 | 90 | LATT 1; SYMM -X +1/2, +Y +1/2, -Z | 1.1798 | 0.6872 |  | -112.41 | -95.34 | -108.413 | 1.81 | -20.918 | 298 | 1 | x parallel to a, y in ab plane, z along c | 0.4972 | 0.999,0.000,-0.045 | 0 | CrystalOptimizer with GDMA2.2(PBE0/6-31G(d,p)) + FIT
BZYACO | C15 H12 O1 | 10 | Chalcone | (2E)-1,3-diphenylprop-2-en-1-one | Benzylidene acetophenone | BZYACO, BZYACO03 | flexible CrystalPredictor (2.2), CrystalOptimizer (2.4.7), DMACRYS (2.3.0) | Louise Price | 2018 | Price LS, Price SL 2022 Cryst Growth Des 22, 1801-1816 | \CHEMISTRY_CPOSS\MagnaPharm\Chalcones\CrystalOptimizer | dfA2593 | 0.73 | PBE0/6-31G(d,p) | 0 |  | This is the DMAflex intra_molecular energy penalty. It is with respect to opt. | A2593 | A2/n | 8 | 22.7187 | 3.9941 | 25.6949 | 90 | 76.192 | 90 | LATT 1; SYMM -X +1/2, +Y , -Z +1/2; SYMM +X , +Y +1/2, +Z +1/2; SYMM -X +1/2, +Y +1/2, -Z | 1.2219 | 0.7119 |  | -109.14 | -106.6 | -108.41 | 1.73 | -20.528 | 298 | 1 | x parallel to a, y in ab plane, z along c | 2.5847 | 0.544,0.000,0.839 | 0 | CrystalOptimizer with GDMA2.2(PBE0/6-31G(d,p)) + FIT
BZYACO | C15 H12 O1 | 10 | Chalcone | (2E)-1,3-diphenylprop-2-en-1-one | Benzylidene acetophenone | BZYACO, BZYACO03 | flexible CrystalPredictor (2.2), CrystalOptimizer (2.4.7), DMACRYS (2.3.0) | Louise Price | 2018 | Price LS, Price SL 2022 Cryst Growth Des 22, 1801-1816 | \CHEMISTRY_CPOSS\MagnaPharm\Chalcones\CrystalOptimizer | dfA6514 | 1.021 | PBE0/6-31G(d,p) | 0 |  | This is the DMAflex intra_molecular energy penalty. It is with respect to opt. | A6514 | Ia | 4 | 25.4933 | 3.913 | 11.5346 | 90 | 81.31 | 90 | LATT -1; SYMM +X +1/2, +Y +1/2, +Z +1/2; SYMM +X +1/2, -Y , +Z ; SYMM +X , -Y +1/2, +Z +1/2 | 1.2161 | 0.7078 |  | -109.43 | -104.2 | -108.409 | 1.73 | -20.637 | 298 | 1 | x parallel to a, y in ab plane, z along c | 1.7455 | 0.350,0.000,0.937 | 0 | CrystalOptimizer with GDMA2.2(PBE0/6-31G(d,p)) + FIT
BZYACO | C15 H12 O1 | 10 | Chalcone | (2E)-1,3-diphenylprop-2-en-1-one | Benzylidene acetophenone | BZYACO, BZYACO03 | flexible CrystalPredictor (2.2), CrystalOptimizer (2.4.7), DMACRYS (2.3.0) | Louise Price | 2018 | Price LS, Price SL 2022 Cryst Growth Des 22, 1801-1816 | \CHEMISTRY_CPOSS\MagnaPharm\Chalcones\CrystalOptimizer | dfA6016 | 1.043 | PBE0/6-31G(d,p) | 0 |  | This is the DMAflex intra_molecular energy penalty. It is with respect to opt. | A6016 | A2/a | 8 | 15.769 | 7.8245 | 18.9373 | 90 | 83.877 | 90 | LATT 1; SYMM -X +1/2, +Y , -Z ; SYMM +X , +Y +1/2, +Z +1/2; SYMM -X +1/2, +Y +1/2, -Z +1/2 | 1.1908 | 0.6932 |  | -109.45 | -98.03 | -108.407 | 1.75 | -20.787 | 298 | 1 | x parallel to a, y in ab plane, z along c | 0.8797 | 0.962,0.000,0.273 | 0 | CrystalOptimizer with GDMA2.2(PBE0/6-31G(d,p)) + FIT
BZYACO | C15 H12 O1 | 10 | Chalcone | (2E)-1,3-diphenylprop-2-en-1-one | Benzylidene acetophenone | BZYACO, BZYACO03 | flexible CrystalPredictor (2.2), CrystalOptimizer (2.4.7), DMACRYS (2.3.0) | Louise Price | 2018 | Price LS, Price SL 2022 Cryst Growth Des 22, 1801-1816 | \CHEMISTRY_CPOSS\MagnaPharm\Chalcones\CrystalOptimizer | dfA9915 | 0.727 | PBE0/6-31G(d,p) | 0 |  | This is the DMAflex intra_molecular energy penalty. It is with respect to opt. | A9915 | Pna21 | 4 | 7.938 | 5.7351 | 25.6047 | 90 | 90 | 90 | LATT -1; SYMM -X , -Y , +Z +1/2; SYMM -X +1/2, +Y +1/2, +Z +1/2; SYMM +X +1/2, -Y +1/2, +Z | 1.1867 | 0.6917 |  | -109.13 | -96.98 | -108.403 | 1.76 | -20.94 | 298 | 1 | x parallel to a, y in ab plane, z along c | 0.9653 | 0.000,1.000,0.000 | 0 | CrystalOptimizer with GDMA2.2(PBE0/6-31G(d,p)) + FIT
BZYACO | C15 H12 O1 | 10 | Chalcone | (2E)-1,3-diphenylprop-2-en-1-one | Benzylidene acetophenone | BZYACO, BZYACO03 | flexible CrystalPredictor (2.2), CrystalOptimizer (2.4.7), DMACRYS (2.3.0) | Louise Price | 2018 | Price LS, Price SL 2022 Cryst Growth Des 22, 1801-1816 | \CHEMISTRY_CPOSS\MagnaPharm\Chalcones\CrystalOptimizer | dfA1551 | 1.125 | PBE0/6-31G(d,p) | 0 |  | This is the DMAflex intra_molecular energy penalty. It is with respect to opt. | A1551 | Fdd2 | 4 | 51.4175 | 22.6221 | 3.8379 | 90 | 90 | 90 | LATT -4; SYMM -X , -Y , +Z ; SYMM -X +1/4, +Y +1/4, +Z +1/4; SYMM +X +1/4, -Y +1/4, +Z +1/4 | 1.2395 | 0.7222 |  | -109.52 | -110.21 | -108.395 | 1.85 | -19.712 | 298 | 1 | x parallel to a, y in ab plane, z along c | 0.9037 | 1.000,0.000,0.000 | 0 | CrystalOptimizer with GDMA2.2(PBE0/6-31G(d,p)) + FIT
BZYACO | C15 H12 O1 | 10 | Chalcone | (2E)-1,3-diphenylprop-2-en-1-one | Benzylidene acetophenone | BZYACO, BZYACO03 | flexible CrystalPredictor (2.2), CrystalOptimizer (2.4.7), DMACRYS (2.3.0) | Louise Price | 2018 | Price LS, Price SL 2022 Cryst Growth Des 22, 1801-1816 | \CHEMISTRY_CPOSS\MagnaPharm\Chalcones\CrystalOptimizer | dfA3580 | 0.667 | PBE0/6-31G(d,p) | 0 |  | This is the DMAflex intra_molecular energy penalty. It is with respect to opt. | A3580 | P21 | 2 | 13.8238 | 3.8941 | 11.2745 | 90 | 69.796 | 90 | LATT -1; SYMM -X , +Y +1/2, -Z | 1.2143 | 0.7055 |  | -109.06 | -104.89 | -108.393 | 0 | 0 | 0 | 1 | x parallel to a, y in ab plane, z along c | 0.4008 | -0.063,0.000,0.998 | 0 | CrystalOptimizer with GDMA2.2(PBE0/6-31G(d,p)) + FIT
BZYACO | C15 H12 O1 | 10 | Chalcone | (2E)-1,3-diphenylprop-2-en-1-one | Benzylidene acetophenone | BZYACO, BZYACO03 | flexible CrystalPredictor (2.2), CrystalOptimizer (2.4.7), DMACRYS (2.3.0) | Louise Price | 2018 | Price LS, Price SL 2022 Cryst Growth Des 22, 1801-1816 | \CHEMISTRY_CPOSS\MagnaPharm\Chalcones\CrystalOptimizer | dfA7902 | 1.803 | PBE0/6-31G(d,p) | 0 |  | This is the DMAflex intra_molecular energy penalty. It is with respect to opt. | A7902 | A2/a | 8 | 14.2258 | 5.7758 | 28.5709 | 90 | 84.797 | 90 | LATT 1; SYMM -X +1/2, +Y , -Z ; SYMM +X , +Y +1/2, +Z +1/2; SYMM -X +1/2, +Y +1/2, -Z +1/2 | 1.1834 | 0.6888 |  | -110.19 | -97.68 | -108.387 | 1.83 | -20.333 | 298 | 1 | x parallel to a, y in ab plane, z along c | 2.6652 | -0.096,0.000,0.995 | 0 | CrystalOptimizer with GDMA2.2(PBE0/6-31G(d,p)) + FIT
BZYACO | C15 H12 O1 | 10 | Chalcone | (2E)-1,3-diphenylprop-2-en-1-one | Benzylidene acetophenone | BZYACO, BZYACO03 | flexible CrystalPredictor (2.2), CrystalOptimizer (2.4.7), DMACRYS (2.3.0) | Louise Price | 2018 | Price LS, Price SL 2022 Cryst Growth Des 22, 1801-1816 | \CHEMISTRY_CPOSS\MagnaPharm\Chalcones\CrystalOptimizer | dfA15569 | 0.956 | PBE0/6-31G(d,p) | 0 |  | This is the DMAflex intra_molecular energy penalty. It is with respect to opt. | A15569 | P21 | 4 | 5.7367 | 14.4518 | 14.2194 | 90 | 87.49 | 90 | LATT -1; SYMM -X , +Y +1/2, -Z +1/2 | 1.1745 | 0.6835 |  | -109.34 | -193.82 | -108.384 | 1.73 | -21.722 | 298 | 1 | x parallel to a, y in ab plane, z along c | 1.5929 | 0.990,0.000,-0.139 | 0 | CrystalOptimizer with GDMA2.2(PBE0/6-31G(d,p)) + FIT
BZYACO | C15 H12 O1 | 10 | Chalcone | (2E)-1,3-diphenylprop-2-en-1-one | Benzylidene acetophenone | BZYACO, BZYACO03 | flexible CrystalPredictor (2.2), CrystalOptimizer (2.4.7), DMACRYS (2.3.0) | Louise Price | 2018 | Price LS, Price SL 2022 Cryst Growth Des 22, 1801-1816 | \CHEMISTRY_CPOSS\MagnaPharm\Chalcones\CrystalOptimizer | dfA12988 | 0.661 | PBE0/6-31G(d,p) | 0 |  | This is the DMAflex intra_molecular energy penalty. It is with respect to opt. | A12988 | Pc | 4 | 4.0228 | 13.6244 | 20.897 | 90 | 86.807 | 90 | LATT -1; SYMM +X , -Y +1/2, +Z +1/2 | 1.2096 | 0.7078 |  | -109.04 | -209.95 | -108.379 | 1.68 | -21.355 | 298 | 1 | x parallel to a, y in ab plane, z along c | 1.5306 | -0.280,0.000,0.960 | 0 | CrystalOptimizer with GDMA2.2(PBE0/6-31G(d,p)) + FIT
BZYACO | C15 H12 O1 | 10 | Chalcone | (2E)-1,3-diphenylprop-2-en-1-one | Benzylidene acetophenone | BZYACO, BZYACO03 | flexible CrystalPredictor (2.2), CrystalOptimizer (2.4.7), DMACRYS (2.3.0) | Louise Price | 2018 | Price LS, Price SL 2022 Cryst Growth Des 22, 1801-1816 | \CHEMISTRY_CPOSS\MagnaPharm\Chalcones\CrystalOptimizer | dfA6818 | 0.884 | PBE0/6-31G(d,p) | 0 |  | This is the DMAflex intra_molecular energy penalty. It is with respect to opt. | A6818 | P21/c | 4 | 12.2408 | 5.6501 | 17.2377 | 90 | 81.013 | 90 | LATT 1; SYMM -X , +Y +1/2, -Z +1/2 | 1.1747 | 0.6831 |  | -109.26 | -95.91 | -108.376 | 1.77 | -21.341 | 298 | 1 | x parallel to a, y in ab plane, z along c | 1.0787 | 0.166,0.000,0.986 | 0 | CrystalOptimizer with GDMA2.2(PBE0/6-31G(d,p)) + FIT
BZYACO | C15 H12 O1 | 10 | Chalcone | (2E)-1,3-diphenylprop-2-en-1-one | Benzylidene acetophenone | BZYACO, BZYACO03 | flexible CrystalPredictor (2.2), CrystalOptimizer (2.4.7), DMACRYS (2.3.0) | Louise Price | 2018 | Price LS, Price SL 2022 Cryst Growth Des 22, 1801-1816 | \CHEMISTRY_CPOSS\MagnaPharm\Chalcones\CrystalOptimizer | dfA3895 | 0.786 | PBE0/6-31G(d,p) | 0 |  | This is the DMAflex intra_molecular energy penalty. It is with respect to opt. | A3895 | P21212 | 4 | 14.0165 | 12.4255 | 6.6816 | 90 | 90 | 90 | LATT -1; SYMM +X +1/2, -Y +1/2, -Z ; SYMM -X +1/2, +Y +1/2, -Z ; SYMM -X , -Y , +Z | 1.1887 | 0.6899 |  | -109.15 | -97.78 | -108.364 | 1.78 | -21.43 | 298 | 1 | x parallel to a, y in ab plane, z along c | 0.5301 | 0.000,1.000,0.000 | 0 | CrystalOptimizer with GDMA2.2(PBE0/6-31G(d,p)) + FIT
BZYACO | C15 H12 O1 | 10 | Chalcone | (2E)-1,3-diphenylprop-2-en-1-one | Benzylidene acetophenone | BZYACO, BZYACO03 | flexible CrystalPredictor (2.2), CrystalOptimizer (2.4.7), DMACRYS (2.3.0) | Louise Price | 2018 | Price LS, Price SL 2022 Cryst Growth Des 22, 1801-1816 | \CHEMISTRY_CPOSS\MagnaPharm\Chalcones\CrystalOptimizer | dfA4191 | 1.891 | PBE0/6-31G(d,p) | 0 |  | This is the DMAflex intra_molecular energy penalty. It is with respect to opt. | A4191 | Iba2 | 4 | 10.8887 | 25.1397 | 8.5297 | 90 | 90 | 90 | LATT -2; SYMM -X , -Y , +Z ; SYMM -X , +Y , +Z +1/2; SYMM +X , -Y , +Z +1/2 | 1.1849 | 0.6893 |  | -110.25 | -96.85 | -108.359 | 1.73 | -20.606 | 298 | 1 | x parallel to a, y in ab plane, z along c | 2.0874 | 0.000,0.000,1.000 | 0 | CrystalOptimizer with GDMA2.2(PBE0/6-31G(d,p)) + FIT
BZYACO | C15 H12 O1 | 10 | Chalcone | (2E)-1,3-diphenylprop-2-en-1-one | Benzylidene acetophenone | BZYACO, BZYACO03 | flexible CrystalPredictor (2.2), CrystalOptimizer (2.4.7), DMACRYS (2.3.0) | Louise Price | 2018 | Price LS, Price SL 2022 Cryst Growth Des 22, 1801-1816 | \CHEMISTRY_CPOSS\MagnaPharm\Chalcones\CrystalOptimizer | dfA7925 | 2.625 | PBE0/6-31G(d,p) | 0 |  | This is the DMAflex intra_molecular energy penalty. It is with respect to opt. | A7925 | P21/n | 4 | 10.8728 | 18.8626 | 6.1585 | 90 | 67.277 | 90 | LATT 1; SYMM -X +1/2, +Y +1/2, -Z +1/2 | 1.1874 | 0.6931 |  | -110.98 | -97.53 | -108.355 | 1.79 | -20.654 | 298 | 1 | x parallel to a, y in ab plane, z along c | 2.0022 | 0.000,1.000,0.000 | 0 | CrystalOptimizer with GDMA2.2(PBE0/6-31G(d,p)) + FIT
BZYACO | C15 H12 O1 | 10 | Chalcone | (2E)-1,3-diphenylprop-2-en-1-one | Benzylidene acetophenone | BZYACO, BZYACO03 | flexible CrystalPredictor (2.2), CrystalOptimizer (2.4.7), DMACRYS (2.3.0) | Louise Price | 2018 | Price LS, Price SL 2022 Cryst Growth Des 22, 1801-1816 | \CHEMISTRY_CPOSS\MagnaPharm\Chalcones\CrystalOptimizer | dfA1356 | 0.574 | PBE0/6-31G(d,p) | 0 |  | This is the DMAflex intra_molecular energy penalty. It is with respect to opt. | A1356 | P212121 | 4 | 27.288 | 3.8092 | 10.7961 | 90 | 90 | 90 | LATT -1; SYMM +X +1/2, -Y +1/2, -Z ; SYMM -X , +Y +1/2, -Z +1/2; SYMM -X +1/2, -Y , +Z +1/2 | 1.2326 | 0.7192 |  | -108.91 | -109.41 | -108.336 | 1.69 | -21.182 | 298 | 1 | x parallel to a, y in ab plane, z along c | 0.5394 | 0.000,0.000,1.000 | 0 | CrystalOptimizer with GDMA2.2(PBE0/6-31G(d,p)) + FIT
BZYACO | C15 H12 O1 | 10 | Chalcone | (2E)-1,3-diphenylprop-2-en-1-one | Benzylidene acetophenone | BZYACO, BZYACO03 | flexible CrystalPredictor (2.2), CrystalOptimizer (2.4.7), DMACRYS (2.3.0) | Louise Price | 2018 | Price LS, Price SL 2022 Cryst Growth Des 22, 1801-1816 | \CHEMISTRY_CPOSS\MagnaPharm\Chalcones\CrystalOptimizer | dfA4622 | 1.706 | PBE0/6-31G(d,p) | 0 |  | This is the DMAflex intra_molecular energy penalty. It is with respect to opt. | A4622 | P-1 | 2 | 7.966 | 13.5539 | 5.7365 | 88.97 | 98.061 | 74.854 | LATT 1 | 1.1703 | 0.6765 |  | -110.04 | -96.56 | -108.334 | 1.64 | -22.749 | 298 | 1 | x parallel to a, y in ab plane, z along c | 0.6905 | 0.006,-0.420,0.907 | 0 | CrystalOptimizer with GDMA2.2(PBE0/6-31G(d,p)) + FIT
BZYACO | C15 H12 O1 | 10 | Chalcone | (2E)-1,3-diphenylprop-2-en-1-one | Benzylidene acetophenone | BZYACO, BZYACO03 | flexible CrystalPredictor (2.2), CrystalOptimizer (2.4.7), DMACRYS (2.3.0) | Louise Price | 2018 | Price LS, Price SL 2022 Cryst Growth Des 22, 1801-1816 | \CHEMISTRY_CPOSS\MagnaPharm\Chalcones\CrystalOptimizer | dfA5963 | 1.736 | PBE0/6-31G(d,p) | 0 |  | This is the DMAflex intra_molecular energy penalty. It is with respect to opt. | A5963 | P21/a | 4 | 14.9238 | 5.6746 | 14.5003 | 90 | 71.316 | 90 | LATT 1; SYMM -X +1/2, +Y +1/2, -Z | 1.1891 | 0.6926 |  | -110.06 | -98.54 | -108.324 | 1.69 | -22.103 | 298 | 1 | x parallel to a, y in ab plane, z along c | 0.3959 | 1.000,0.000,-0.018 | 0 | CrystalOptimizer with GDMA2.2(PBE0/6-31G(d,p)) + FIT
BZYACO | C15 H12 O1 | 10 | Chalcone | (2E)-1,3-diphenylprop-2-en-1-one | Benzylidene acetophenone | BZYACO, BZYACO03 | flexible CrystalPredictor (2.2), CrystalOptimizer (2.4.7), DMACRYS (2.3.0) | Louise Price | 2018 | Price LS, Price SL 2022 Cryst Growth Des 22, 1801-1816 | \CHEMISTRY_CPOSS\MagnaPharm\Chalcones\CrystalOptimizer | dfA431 | 0.497 | PBE0/6-31G(d,p) | 0 |  | This is the DMAflex intra_molecular energy penalty. It is with respect to opt. | A431 | P-1 | 2 | 6.2009 | 12.5369 | 7.7745 | 78.051 | 100.118 | 82.606 | LATT 1 | 1.206 | 0.7014 |  | -108.82 | -104.84 | -108.323 | 1.7 | -20.963 | 298 | 1 | x parallel to a, y in ab plane, z along c | 2.2649 | 0.589,0.801,-0.109 | 0 | CrystalOptimizer with GDMA2.2(PBE0/6-31G(d,p)) + FIT
BZYACO | C15 H12 O1 | 10 | Chalcone | (2E)-1,3-diphenylprop-2-en-1-one | Benzylidene acetophenone | BZYACO, BZYACO03 | flexible CrystalPredictor (2.2), CrystalOptimizer (2.4.7), DMACRYS (2.3.0) | Louise Price | 2018 | Price LS, Price SL 2022 Cryst Growth Des 22, 1801-1816 | \CHEMISTRY_CPOSS\MagnaPharm\Chalcones\CrystalOptimizer | dfA2679 | 0.667 | PBE0/6-31G(d,p) | 0 |  | This is the DMAflex intra_molecular energy penalty. It is with respect to opt. | A2679 | P21/n | 4 | 20.1602 | 3.8907 | 14.3853 | 90 | 86.977 | 90 | LATT 1; SYMM -X +1/2, +Y +1/2, -Z +1/2 | 1.2276 | 0.7146 |  | -108.99 | -108.15 | -108.323 | 1.69 | -20.695 | 298 | 1 | x parallel to a, y in ab plane, z along c | 1.6348 | 0.715,0.000,-0.700 | 0 | CrystalOptimizer with GDMA2.2(PBE0/6-31G(d,p)) + FIT
BZYACO | C15 H12 O1 | 10 | Chalcone | (2E)-1,3-diphenylprop-2-en-1-one | Benzylidene acetophenone | BZYACO, BZYACO03 | flexible CrystalPredictor (2.2), CrystalOptimizer (2.4.7), DMACRYS (2.3.0) | Louise Price | 2018 | Price LS, Price SL 2022 Cryst Growth Des 22, 1801-1816 | \CHEMISTRY_CPOSS\MagnaPharm\Chalcones\CrystalOptimizer | dfA7564 | 3.458 | PBE0/6-31G(d,p) | 0 |  | This is the DMAflex intra_molecular energy penalty. It is with respect to opt. | A7564 | P21/n | 4 | 5.7571 | 13.6917 | 14.7179 | 90 | 83.231 | 90 | LATT 1; SYMM -X +1/2, +Y +1/2, -Z +1/2 | 1.2007 | 0.7002 |  | -111.78 | -98.12 | -108.322 | 1.84 | -20.57 | 298 | 1 | x parallel to a, y in ab plane, z along c | 3.1753 | 0.912,0.000,-0.410 | 0 | CrystalOptimizer with GDMA2.2(PBE0/6-31G(d,p)) + FIT
BZYACO | C15 H12 O1 | 10 | Chalcone | (2E)-1,3-diphenylprop-2-en-1-one | Benzylidene acetophenone | BZYACO, BZYACO03 | flexible CrystalPredictor (2.2), CrystalOptimizer (2.4.7), DMACRYS (2.3.0) | Louise Price | 2018 | Price LS, Price SL 2022 Cryst Growth Des 22, 1801-1816 | \CHEMISTRY_CPOSS\MagnaPharm\Chalcones\CrystalOptimizer | dfA4040 | 2.034 | PBE0/6-31G(d,p) | 0 |  | This is the DMAflex intra_molecular energy penalty. It is with respect to opt. | A4040 | P21/c | 4 | 10.9711 | 6.0574 | 17.7847 | 90 | 88.99 | 90 | LATT 1; SYMM -X , +Y +1/2, -Z +1/2 | 1.1706 | 0.6822 |  | -110.35 | -97.35 | -108.316 | 1.8 | -20.661 | 298 | 1 | x parallel to a, y in ab plane, z along c | 2.2352 | 0.654,0.000,0.757 | 0 | CrystalOptimizer with GDMA2.2(PBE0/6-31G(d,p)) + FIT
BZYACO | C15 H12 O1 | 10 | Chalcone | (2E)-1,3-diphenylprop-2-en-1-one | Benzylidene acetophenone | BZYACO, BZYACO03 | flexible CrystalPredictor (2.2), CrystalOptimizer (2.4.7), DMACRYS (2.3.0) | Louise Price | 2018 | Price LS, Price SL 2022 Cryst Growth Des 22, 1801-1816 | \CHEMISTRY_CPOSS\MagnaPharm\Chalcones\CrystalOptimizer | dfA17544 | 0.264 | PBE0/6-31G(d,p) | 0 |  | This is the DMAflex intra_molecular energy penalty. It is with respect to opt. | A17544 | P21/n | 4 | 11.8487 | 20.3097 | 5.102 | 90 | 73.49 | 90 | LATT 1; SYMM -X +1/2, +Y +1/2, -Z +1/2 | 1.1751 | 0.6838 |  | -108.58 | -97.27 | -108.316 | 1.58 | -21.943 | 298 | 1 | x parallel to a, y in ab plane, z along c | 0.8037 | 0.353,0.000,0.935 | 0 | CrystalOptimizer with GDMA2.2(PBE0/6-31G(d,p)) + FIT
BZYACO | C15 H12 O1 | 10 | Chalcone | (2E)-1,3-diphenylprop-2-en-1-one | Benzylidene acetophenone | BZYACO, BZYACO03 | flexible CrystalPredictor (2.2), CrystalOptimizer (2.4.7), DMACRYS (2.3.0) | Louise Price | 2018 | Price LS, Price SL 2022 Cryst Growth Des 22, 1801-1816 | \CHEMISTRY_CPOSS\MagnaPharm\Chalcones\CrystalOptimizer | dfA13896 | 0.398 | PBE0/6-31G(d,p) | 0 |  | This is the DMAflex intra_molecular energy penalty. It is with respect to opt. | A13896 | P21/n | 8 | 13.0948 | 14.6762 | 12.2729 | 90 | 100.394 | 90 | LATT 1; SYMM -X +1/2, +Y +1/2, -Z +1/2 | 1.1925 | 0.6945 |  | -108.71 | -204.27 | -108.312 | 1.63 | -22.287 | 298 | 1 | x parallel to a, y in ab plane, z along c | 0.2696 | 0.000,1.000,0.000 | 0 | CrystalOptimizer with GDMA2.2(PBE0/6-31G(d,p)) + FIT
BZYACO | C15 H12 O1 | 10 | Chalcone | (2E)-1,3-diphenylprop-2-en-1-one | Benzylidene acetophenone | BZYACO, BZYACO03 | flexible CrystalPredictor (2.2), CrystalOptimizer (2.4.7), DMACRYS (2.3.0) | Louise Price | 2018 | Price LS, Price SL 2022 Cryst Growth Des 22, 1801-1816 | \CHEMISTRY_CPOSS\MagnaPharm\Chalcones\CrystalOptimizer | dfA2787 | 1.128 | PBE0/6-31G(d,p) | 0 |  | This is the DMAflex intra_molecular energy penalty. It is with respect to opt. | A2787 | P212121 | 4 | 11.7292 | 4.436 | 22.053 | 90 | 90 | 90 | LATT -1; SYMM +X +1/2, -Y +1/2, -Z ; SYMM -X , +Y +1/2, -Z +1/2; SYMM -X +1/2, -Y , +Z +1/2 | 1.2055 | 0.7037 |  | -109.44 | -103.55 | -108.312 | 1.67 | -21.259 | 298 | 1 | x parallel to a, y in ab plane, z along c | 2.8931 | 0.000,0.000,1.000 | 0 | CrystalOptimizer with GDMA2.2(PBE0/6-31G(d,p)) + FIT
BZYACO | C15 H12 O1 | 10 | Chalcone | (2E)-1,3-diphenylprop-2-en-1-one | Benzylidene acetophenone | BZYACO, BZYACO03 | flexible CrystalPredictor (2.2), CrystalOptimizer (2.4.7), DMACRYS (2.3.0) | Louise Price | 2018 | Price LS, Price SL 2022 Cryst Growth Des 22, 1801-1816 | \CHEMISTRY_CPOSS\MagnaPharm\Chalcones\CrystalOptimizer | dfA3421 | 1.181 | PBE0/6-31G(d,p) | 0 |  | This is the DMAflex intra_molecular energy penalty. It is with respect to opt. | A3421 | P21/n | 4 | 18.7401 | 3.9701 | 15.2466 | 90 | 84.876 | 90 | LATT 1; SYMM -X +1/2, +Y +1/2, -Z +1/2 | 1.2243 | 0.7133 |  | -109.49 | -106.87 | -108.309 | 1.7 | -20.786 | 298 | 1 | x parallel to a, y in ab plane, z along c | 2.2282 | -0.393,0.000,0.919 | 0 | CrystalOptimizer with GDMA2.2(PBE0/6-31G(d,p)) + FIT
BZYACO | C15 H12 O1 | 10 | Chalcone | (2E)-1,3-diphenylprop-2-en-1-one | Benzylidene acetophenone | BZYACO, BZYACO03 | flexible CrystalPredictor (2.2), CrystalOptimizer (2.4.7), DMACRYS (2.3.0) | Louise Price | 2018 | Price LS, Price SL 2022 Cryst Growth Des 22, 1801-1816 | \CHEMISTRY_CPOSS\MagnaPharm\Chalcones\CrystalOptimizer | dfA4106 | 1.841 | PBE0/6-31G(d,p) | 0 |  | This is the DMAflex intra_molecular energy penalty. It is with respect to opt. | A4106 | P21/c | 4 | 4.6714 | 23.4198 | 10.7025 | 90 | 78.158 | 90 | LATT 1; SYMM -X , +Y +1/2, -Z +1/2 | 1.2071 | 0.7022 |  | -110.13 | -102.96 | -108.289 | 1.66 | -21.048 | 298 | 1 | x parallel to a, y in ab plane, z along c | 2.7897 | 0.000,1.000,0.000 | 0 | CrystalOptimizer with GDMA2.2(PBE0/6-31G(d,p)) + FIT
BZYACO | C15 H12 O1 | 10 | Chalcone | (2E)-1,3-diphenylprop-2-en-1-one | Benzylidene acetophenone | BZYACO, BZYACO03 | flexible CrystalPredictor (2.2), CrystalOptimizer (2.4.7), DMACRYS (2.3.0) | Louise Price | 2018 | Price LS, Price SL 2022 Cryst Growth Des 22, 1801-1816 | \CHEMISTRY_CPOSS\MagnaPharm\Chalcones\CrystalOptimizer | dfA17400 | 3.386 | PBE0/6-31G(d,p) | 0 |  | This is the DMAflex intra_molecular energy penalty. It is with respect to opt. | A17400 | P21/c | 4 | 5.8889 | 14.0018 | 14.3255 | 90 | 91.269 | 90 | LATT 1; SYMM -X , +Y +1/2, -Z +1/2 | 1.1714 | 0.6813 |  | -111.67 | -95.91 | -108.284 | 1.79 | -21.306 | 298 | 1 | x parallel to a, y in ab plane, z along c | 0.9286 | 0.941,0.000,-0.338 | 0 | CrystalOptimizer with GDMA2.2(PBE0/6-31G(d,p)) + FIT
BZYACO | C15 H12 O1 | 10 | Chalcone | (2E)-1,3-diphenylprop-2-en-1-one | Benzylidene acetophenone | BZYACO, BZYACO03 | flexible CrystalPredictor (2.2), CrystalOptimizer (2.4.7), DMACRYS (2.3.0) | Louise Price | 2018 | Price LS, Price SL 2022 Cryst Growth Des 22, 1801-1816 | \CHEMISTRY_CPOSS\MagnaPharm\Chalcones\CrystalOptimizer | dfA11587 | 1.739 | PBE0/6-31G(d,p) | 0 |  | This is the DMAflex intra_molecular energy penalty. It is with respect to opt. | A11587 | C2/c | 4 | 26.3269 | 5.2769 | 18.0626 | 90 | 69.362 | 90 | LATT 7; SYMM -X , +Y , -Z +1/2 | 1.1781 | 0.6853 |  | -110.02 | -96.92 | -108.281 | 1.7 | -21.3 | 298 | 1 | x parallel to a, y in ab plane, z along c | 1.6245 | 0.308,0.000,0.951 | 0 | CrystalOptimizer with GDMA2.2(PBE0/6-31G(d,p)) + FIT
BZYACO | C15 H12 O1 | 10 | Chalcone | (2E)-1,3-diphenylprop-2-en-1-one | Benzylidene acetophenone | BZYACO, BZYACO03 | flexible CrystalPredictor (2.2), CrystalOptimizer (2.4.7), DMACRYS (2.3.0) | Louise Price | 2018 | Price LS, Price SL 2022 Cryst Growth Des 22, 1801-1816 | \CHEMISTRY_CPOSS\MagnaPharm\Chalcones\CrystalOptimizer | dfA5620 | 0.146 | PBE0/6-31G(d,p) | 0 |  | This is the DMAflex intra_molecular energy penalty. It is with respect to opt. | A5620 | A2/a | 8 | 12.5923 | 11.2643 | 17.6876 | 90 | 70.449 | 90 | LATT 1; SYMM -X +1/2, +Y , -Z ; SYMM +X , +Y +1/2, +Z +1/2; SYMM -X +1/2, +Y +1/2, -Z +1/2 | 1.1702 | 0.6819 |  | -108.42 | -97.58 | -108.274 | 1.71 | -21.121 | 298 | 1 | x parallel to a, y in ab plane, z along c | 1.5928 | 0.000,1.000,0.000 | 0 | CrystalOptimizer with GDMA2.2(PBE0/6-31G(d,p)) + FIT
BZYACO | C15 H12 O1 | 10 | Chalcone | (2E)-1,3-diphenylprop-2-en-1-one | Benzylidene acetophenone | BZYACO, BZYACO03 | flexible CrystalPredictor (2.2), CrystalOptimizer (2.4.7), DMACRYS (2.3.0) | Louise Price | 2018 | Price LS, Price SL 2022 Cryst Growth Des 22, 1801-1816 | \CHEMISTRY_CPOSS\MagnaPharm\Chalcones\CrystalOptimizer | dfA16914 | 0.486 | PBE0/6-31G(d,p) | 0 |  | This is the DMAflex intra_molecular energy penalty. It is with respect to opt. | A16914 | A1 | 4 | 6.3462 | 40.9486 | 4.9616 | 91.413 | 70.56 | 75.281 | LATT -1; SYMM +X , +Y +1/2, +Z +1/2 | 1.1848 | 0.6908 |  | -108.76 | -201.06 | -108.274 | 1.59 | -22.056 | 298 | 1 | x parallel to a, y in ab plane, z along c | 0.5608 | 0.251,0.924,0.288 | 0 | CrystalOptimizer with GDMA2.2(PBE0/6-31G(d,p)) + FIT
BZYACO | C15 H12 O1 | 10 | Chalcone | (2E)-1,3-diphenylprop-2-en-1-one | Benzylidene acetophenone | BZYACO, BZYACO03 | flexible CrystalPredictor (2.2), CrystalOptimizer (2.4.7), DMACRYS (2.3.0) | Louise Price | 2018 | Price LS, Price SL 2022 Cryst Growth Des 22, 1801-1816 | \CHEMISTRY_CPOSS\MagnaPharm\Chalcones\CrystalOptimizer | dfA13875 | 3.329 | PBE0/6-31G(d,p) | 0 |  | This is the DMAflex intra_molecular energy penalty. It is with respect to opt. | A13875 | P-1 | 4 | 29.8836 | 8.108 | 5.9085 | 85.324 | 113.251 | 118.304 | LATT 1 | 1.2048 | 0.7025 |  | -111.6 | -198.12 | -108.271 | 0 | 0 | 0 | 1 | x parallel to a, y in ab plane, z along c | 1.5179 | 0.289,0.887,-0.360 | 0 | CrystalOptimizer with GDMA2.2(PBE0/6-31G(d,p)) + FIT
BZYACO | C15 H12 O1 | 10 | Chalcone | (2E)-1,3-diphenylprop-2-en-1-one | Benzylidene acetophenone | BZYACO, BZYACO03 | flexible CrystalPredictor (2.2), CrystalOptimizer (2.4.7), DMACRYS (2.3.0) | Louise Price | 2018 | Price LS, Price SL 2022 Cryst Growth Des 22, 1801-1816 | \CHEMISTRY_CPOSS\MagnaPharm\Chalcones\CrystalOptimizer | dfA1407 | 0.651 | PBE0/6-31G(d,p) | 0 |  | This is the DMAflex intra_molecular energy penalty. It is with respect to opt. | A1407 | I2/c | 8 | 22.8181 | 3.9074 | 25.3149 | 90 | 83.523 | 90 | LATT 1; SYMM -X , +Y , -Z +1/2; SYMM +X +1/2, +Y +1/2, +Z +1/2; SYMM -X +1/2, +Y +1/2, -Z | 1.2336 | 0.7183 |  | -108.92 | -109.2 | -108.269 | 1.71 | -21.056 | 298 | 1 | x parallel to a, y in ab plane, z along c | 0.5914 | 0.438,0.000,0.899 | 0 | CrystalOptimizer with GDMA2.2(PBE0/6-31G(d,p)) + FIT
BZYACO | C15 H12 O1 | 10 | Chalcone | (2E)-1,3-diphenylprop-2-en-1-one | Benzylidene acetophenone | BZYACO, BZYACO03 | flexible CrystalPredictor (2.2), CrystalOptimizer (2.4.7), DMACRYS (2.3.0) | Louise Price | 2018 | Price LS, Price SL 2022 Cryst Growth Des 22, 1801-1816 | \CHEMISTRY_CPOSS\MagnaPharm\Chalcones\CrystalOptimizer | dfA2834 | 0.247 | PBE0/6-31G(d,p) | 0 |  | This is the DMAflex intra_molecular energy penalty. It is with respect to opt. | A2834 | P21/a | 4 | 11.9485 | 19.4724 | 5.0493 | 90 | 82.642 | 90 | LATT 1; SYMM -X +1/2, +Y +1/2, -Z | 1.1872 | 0.6904 |  | -108.51 | -100.54 | -108.263 | 1.57 | -21.81 | 298 | 1 | x parallel to a, y in ab plane, z along c | 1.4799 | -0.222,0.000,0.975 | 0 | CrystalOptimizer with GDMA2.2(PBE0/6-31G(d,p)) + FIT
BZYACO | C15 H12 O1 | 10 | Chalcone | (2E)-1,3-diphenylprop-2-en-1-one | Benzylidene acetophenone | BZYACO, BZYACO03 | flexible CrystalPredictor (2.2), CrystalOptimizer (2.4.7), DMACRYS (2.3.0) | Louise Price | 2018 | Price LS, Price SL 2022 Cryst Growth Des 22, 1801-1816 | \CHEMISTRY_CPOSS\MagnaPharm\Chalcones\CrystalOptimizer | dfA5539 | 1.941 | PBE0/6-31G(d,p) | 0 |  | This is the DMAflex intra_molecular energy penalty. It is with respect to opt. | A5539 | P212121 | 4 | 4.9946 | 13.6044 | 17.0166 | 90 | 90 | 90 | LATT -1; SYMM +X +1/2, -Y +1/2, -Z ; SYMM -X , +Y +1/2, -Z +1/2; SYMM -X +1/2, -Y , +Z +1/2 | 1.1963 | 0.6963 |  | -110.2 | -97.16 | -108.259 | 1.81 | -20.748 | 298 | 1 | x parallel to a, y in ab plane, z along c | 1.7549 | 0.000,1.000,0.000 | 0 | CrystalOptimizer with GDMA2.2(PBE0/6-31G(d,p)) + FIT
BZYACO | C15 H12 O1 | 10 | Chalcone | (2E)-1,3-diphenylprop-2-en-1-one | Benzylidene acetophenone | BZYACO, BZYACO03 | flexible CrystalPredictor (2.2), CrystalOptimizer (2.4.7), DMACRYS (2.3.0) | Louise Price | 2018 | Price LS, Price SL 2022 Cryst Growth Des 22, 1801-1816 | \CHEMISTRY_CPOSS\MagnaPharm\Chalcones\CrystalOptimizer | dfA3835 | 0.511 | PBE0/6-31G(d,p) | 0 |  | This is the DMAflex intra_molecular energy penalty. It is with respect to opt. | A3835 | P21/n | 8 | 12.6309 | 14.2239 | 14.9133 | 90 | 58.834 | 90 | LATT 1; SYMM -X +1/2, +Y +1/2, -Z +1/2 | 1.2067 | 0.7006 |  | -108.77 | -207.9 | -108.259 | 1.68 | -21.68 | 298 | 1 | x parallel to a, y in ab plane, z along c | 0.5945 | 0.901,0.000,-0.433 | 0 | CrystalOptimizer with GDMA2.2(PBE0/6-31G(d,p)) + FIT
BZYACO | C15 H12 O1 | 10 | Chalcone | (2E)-1,3-diphenylprop-2-en-1-one | Benzylidene acetophenone | BZYACO, BZYACO03 | flexible CrystalPredictor (2.2), CrystalOptimizer (2.4.7), DMACRYS (2.3.0) | Louise Price | 2018 | Price LS, Price SL 2022 Cryst Growth Des 22, 1801-1816 | \CHEMISTRY_CPOSS\MagnaPharm\Chalcones\CrystalOptimizer | dfA1750 | 1.125 | PBE0/6-31G(d,p) | 0 |  | This is the DMAflex intra_molecular energy penalty. It is with respect to opt. | A1750 | P-1 | 2 | 25.3453 | 5.8658 | 3.9131 | 87.346 | 99.261 | 82.276 | LATT 1 | 1.2185 | 0.7121 |  | -109.38 | -106.11 | -108.255 | 1.64 | -22.004 | 298 | 1 | x parallel to a, y in ab plane, z along c | 1.7502 | 0.835,0.515,0.195 | 0 | CrystalOptimizer with GDMA2.2(PBE0/6-31G(d,p)) + FIT
BZYACO | C15 H12 O1 | 10 | Chalcone | (2E)-1,3-diphenylprop-2-en-1-one | Benzylidene acetophenone | BZYACO, BZYACO03 | flexible CrystalPredictor (2.2), CrystalOptimizer (2.4.7), DMACRYS (2.3.0) | Louise Price | 2018 | Price LS, Price SL 2022 Cryst Growth Des 22, 1801-1816 | \CHEMISTRY_CPOSS\MagnaPharm\Chalcones\CrystalOptimizer | dfA9637 | 3.322 | PBE0/6-31G(d,p) | 0 |  | This is the DMAflex intra_molecular energy penalty. It is with respect to opt. | A9637 | Fdd2 | 4 | 25.7919 | 31.7258 | 5.767 | 90 | 90 | 90 | LATT -4; SYMM -X , -Y , +Z ; SYMM -X +1/4, +Y +1/4, +Z +1/4; SYMM +X +1/4, -Y +1/4, +Z +1/4 | 1.1725 | 0.6825 |  | -111.57 | -91.94 | -108.248 | 1.91 | -19.615 | 298 | 1 | x parallel to a, y in ab plane, z along c | 1.3338 | 0.000,0.000,1.000 | 0 | CrystalOptimizer with GDMA2.2(PBE0/6-31G(d,p)) + FIT
BZYACO | C15 H12 O1 | 10 | Chalcone | (2E)-1,3-diphenylprop-2-en-1-one | Benzylidene acetophenone | BZYACO, BZYACO03 | flexible CrystalPredictor (2.2), CrystalOptimizer (2.4.7), DMACRYS (2.3.0) | Louise Price | 2018 | Price LS, Price SL 2022 Cryst Growth Des 22, 1801-1816 | \CHEMISTRY_CPOSS\MagnaPharm\Chalcones\CrystalOptimizer | dfA11818 | 1.37 | PBE0/6-31G(d,p) | 0 |  | This is the DMAflex intra_molecular energy penalty. It is with respect to opt. | A11818 | P21/c | 4 | 13.6859 | 7.3311 | 12.419 | 90 | 68.354 | 90 | LATT 1; SYMM -X , +Y +1/2, -Z +1/2 | 1.1944 | 0.6954 |  | -109.61 | -100.41 | -108.24 | 1.76 | -21.142 | 298 | 1 | x parallel to a, y in ab plane, z along c | 0.5203 | 0.132,0.000,0.991 | 0 | CrystalOptimizer with GDMA2.2(PBE0/6-31G(d,p)) + FIT
BZYACO | C15 H12 O1 | 10 | Chalcone | (2E)-1,3-diphenylprop-2-en-1-one | Benzylidene acetophenone | BZYACO, BZYACO03 | flexible CrystalPredictor (2.2), CrystalOptimizer (2.4.7), DMACRYS (2.3.0) | Louise Price | 2018 | Price LS, Price SL 2022 Cryst Growth Des 22, 1801-1816 | \CHEMISTRY_CPOSS\MagnaPharm\Chalcones\CrystalOptimizer | dfA4931 | 0.361 | PBE0/6-31G(d,p) | 0 |  | This is the DMAflex intra_molecular energy penalty. It is with respect to opt. | A4931 | Pa | 2 | 27.6867 | 5.6926 | 3.8971 | 90 | 66.358 | 90 | LATT -1; SYMM +X +1/2, -Y , +Z | 1.2292 | 0.7164 |  | -108.58 | -107.56 | -108.219 | 1.7 | -21.226 | 298 | 1 | x parallel to a, y in ab plane, z along c | 1.0944 | 0.000,1.000,0.000 | 0 | CrystalOptimizer with GDMA2.2(PBE0/6-31G(d,p)) + FIT
BZYACO | C15 H12 O1 | 10 | Chalcone | (2E)-1,3-diphenylprop-2-en-1-one | Benzylidene acetophenone | BZYACO, BZYACO03 | flexible CrystalPredictor (2.2), CrystalOptimizer (2.4.7), DMACRYS (2.3.0) | Louise Price | 2018 | Price LS, Price SL 2022 Cryst Growth Des 22, 1801-1816 | \CHEMISTRY_CPOSS\MagnaPharm\Chalcones\CrystalOptimizer | dfA2538 | 0.657 | PBE0/6-31G(d,p) | 0 |  | This is the DMAflex intra_molecular energy penalty. It is with respect to opt. | A2538 | P21/n | 4 | 6.6746 | 12.7971 | 13.8187 | 90 | 78.985 | 90 | LATT 1; SYMM -X +1/2, +Y +1/2, -Z +1/2 | 1.1939 | 0.6927 |  | -108.87 | -100.14 | -108.213 | 1.75 | -21.415 | 298 | 1 | x parallel to a, y in ab plane, z along c | 1.1208 | 0.997,0.000,-0.081 | 0 | CrystalOptimizer with GDMA2.2(PBE0/6-31G(d,p)) + FIT
BZYACO | C15 H12 O1 | 10 | Chalcone | (2E)-1,3-diphenylprop-2-en-1-one | Benzylidene acetophenone | BZYACO, BZYACO03 | flexible CrystalPredictor (2.2), CrystalOptimizer (2.4.7), DMACRYS (2.3.0) | Louise Price | 2018 | Price LS, Price SL 2022 Cryst Growth Des 22, 1801-1816 | \CHEMISTRY_CPOSS\MagnaPharm\Chalcones\CrystalOptimizer | dfA5934 | 1.948 | PBE0/6-31G(d,p) | 0 |  | This is the DMAflex intra_molecular energy penalty. It is with respect to opt. | A5934 | P21 | 2 | 7.5798 | 5.92 | 13.529 | 90 | 78.062 | 90 | LATT -1; SYMM -X , +Y +1/2, -Z | 1.1645 | 0.6784 |  | -110.16 | -94.54 | -108.212 | 1.74 | -22.113 | 298 | 1 | x parallel to a, y in ab plane, z along c | 1.1676 | 0.971,0.000,0.238 | 0 | CrystalOptimizer with GDMA2.2(PBE0/6-31G(d,p)) + FIT
BZYACO | C15 H12 O1 | 10 | Chalcone | (2E)-1,3-diphenylprop-2-en-1-one | Benzylidene acetophenone | BZYACO, BZYACO03 | flexible CrystalPredictor (2.2), CrystalOptimizer (2.4.7), DMACRYS (2.3.0) | Louise Price | 2018 | Price LS, Price SL 2022 Cryst Growth Des 22, 1801-1816 | \CHEMISTRY_CPOSS\MagnaPharm\Chalcones\CrystalOptimizer | dfA1517 | 3.178 | PBE0/6-31G(d,p) | 0 |  | This is the DMAflex intra_molecular energy penalty. It is with respect to opt. | A1517 | P21/a | 4 | 15.8133 | 6.0506 | 11.9236 | 90 | 90 | 90 | LATT 1; SYMM -X +1/2, +Y +1/2, -Z | 1.2125 | 0.7067 |  | -111.39 | -103.23 | -108.212 | 1.78 | -20.625 | 298 | 1 | x parallel to a, y in ab plane, z along c | 1.9315 | 0.849,0.000,-0.528 | 0 | CrystalOptimizer with GDMA2.2(PBE0/6-31G(d,p)) + FIT
BZYACO | C15 H12 O1 | 10 | Chalcone | (2E)-1,3-diphenylprop-2-en-1-one | Benzylidene acetophenone | BZYACO, BZYACO03 | flexible CrystalPredictor (2.2), CrystalOptimizer (2.4.7), DMACRYS (2.3.0) | Louise Price | 2018 | Price LS, Price SL 2022 Cryst Growth Des 22, 1801-1816 | \CHEMISTRY_CPOSS\MagnaPharm\Chalcones\CrystalOptimizer | dfA1744 | 0.771 | PBE0/6-31G(d,p) | 0 |  | This is the DMAflex intra_molecular energy penalty. It is with respect to opt. | A1744 | P21212 | 4 | 12.6238 | 14.0005 | 6.5941 | 90 | 90 | 90 | LATT -1; SYMM +X +1/2, -Y +1/2, -Z ; SYMM -X +1/2, +Y +1/2, -Z ; SYMM -X , -Y , +Z | 1.1869 | 0.6893 |  | -108.97 | -98.58 | -108.199 | 1.79 | -20.84 | 298 | 1 | x parallel to a, y in ab plane, z along c | 1.2917 | 1.000,0.000,0.000 | 0 | CrystalOptimizer with GDMA2.2(PBE0/6-31G(d,p)) + FIT
BZYACO | C15 H12 O1 | 10 | Chalcone | (2E)-1,3-diphenylprop-2-en-1-one | Benzylidene acetophenone | BZYACO, BZYACO03 | flexible CrystalPredictor (2.2), CrystalOptimizer (2.4.7), DMACRYS (2.3.0) | Louise Price | 2018 | Price LS, Price SL 2022 Cryst Growth Des 22, 1801-1816 | \CHEMISTRY_CPOSS\MagnaPharm\Chalcones\CrystalOptimizer | dfA2764 | 2.719 | PBE0/6-31G(d,p) | 0 |  | This is the DMAflex intra_molecular energy penalty. It is with respect to opt. | A2764 | P21/c | 4 | 10.1181 | 6.7884 | 20.8388 | 90 | 127.023 | 90 | LATT 1; SYMM -X , +Y +1/2, -Z +1/2 | 1.2105 | 0.7052 |  | -110.91 | -101.82 | -108.191 | 1.77 | -21.174 | 298 | 1 | x parallel to a, y in ab plane, z along c | 1.2106 | 0.000,1.000,0.000 | 0 | CrystalOptimizer with GDMA2.2(PBE0/6-31G(d,p)) + FIT
BZYACO | C15 H12 O1 | 10 | Chalcone | (2E)-1,3-diphenylprop-2-en-1-one | Benzylidene acetophenone | BZYACO, BZYACO03 | flexible CrystalPredictor (2.2), CrystalOptimizer (2.4.7), DMACRYS (2.3.0) | Louise Price | 2018 | Price LS, Price SL 2022 Cryst Growth Des 22, 1801-1816 | \CHEMISTRY_CPOSS\MagnaPharm\Chalcones\CrystalOptimizer | dfA8506 | 3.484 | PBE0/6-31G(d,p) | 0 |  | This is the DMAflex intra_molecular energy penalty. It is with respect to opt. | A8506 | A2/n | 8 | 17.4728 | 5.6423 | 23.8495 | 90 | 82.697 | 90 | LATT 1; SYMM -X +1/2, +Y , -Z +1/2; SYMM +X , +Y +1/2, +Z +1/2; SYMM -X +1/2, +Y +1/2, -Z | 1.1862 | 0.6899 |  | -111.67 | -97.52 | -108.186 | 1.8 | -20.88 | 298 | 1 | x parallel to a, y in ab plane, z along c | 1.5583 | -0.630,0.000,0.777 | 0 | CrystalOptimizer with GDMA2.2(PBE0/6-31G(d,p)) + FIT
BZYACO | C15 H12 O1 | 10 | Chalcone | (2E)-1,3-diphenylprop-2-en-1-one | Benzylidene acetophenone | BZYACO, BZYACO03 | flexible CrystalPredictor (2.2), CrystalOptimizer (2.4.7), DMACRYS (2.3.0) | Louise Price | 2018 | Price LS, Price SL 2022 Cryst Growth Des 22, 1801-1816 | \CHEMISTRY_CPOSS\MagnaPharm\Chalcones\CrystalOptimizer | dfA3597 | 2.037 | PBE0/6-31G(d,p) | 0 |  | This is the DMAflex intra_molecular energy penalty. It is with respect to opt. | A3597 | P21 | 2 | 3.9519 | 24.1039 | 7.053 | 90 | 122.947 | 90 | LATT -1; SYMM -X , +Y +1/2, -Z | 1.2268 | 0.7149 |  | -110.22 | -105.86 | -108.183 | 1.76 | -20.631 | 298 | 1 | x parallel to a, y in ab plane, z along c | 3.1514 | 0.710,0.000,-0.704 | 0 | CrystalOptimizer with GDMA2.2(PBE0/6-31G(d,p)) + FIT
BZYACO | C15 H12 O1 | 10 | Chalcone | (2E)-1,3-diphenylprop-2-en-1-one | Benzylidene acetophenone | BZYACO, BZYACO03 | flexible CrystalPredictor (2.2), CrystalOptimizer (2.4.7), DMACRYS (2.3.0) | Louise Price | 2018 | Price LS, Price SL 2022 Cryst Growth Des 22, 1801-1816 | \CHEMISTRY_CPOSS\MagnaPharm\Chalcones\CrystalOptimizer | dfA2861 | 0.808 | PBE0/6-31G(d,p) | 0 |  | This is the DMAflex intra_molecular energy penalty. It is with respect to opt. | A2861 | Cc | 4 | 11.9469 | 4.972 | 19.7524 | 90 | 84.75 | 90 | LATT -1; SYMM +X +1/2, +Y +1/2, +Z ; SYMM +X , -Y , +Z +1/2; SYMM +X +1/2, -Y +1/2, +Z +1/2 | 1.1839 | 0.6905 |  | -108.99 | -100.39 | -108.182 | 1.64 | -21.93 | 298 | 1 | x parallel to a, y in ab plane, z along c | 0.9421 | 0.053,0.000,0.999 | 0 | CrystalOptimizer with GDMA2.2(PBE0/6-31G(d,p)) + FIT
BZYACO | C15 H12 O1 | 10 | Chalcone | (2E)-1,3-diphenylprop-2-en-1-one | Benzylidene acetophenone | BZYACO, BZYACO03 | flexible CrystalPredictor (2.2), CrystalOptimizer (2.4.7), DMACRYS (2.3.0) | Louise Price | 2018 | Price LS, Price SL 2022 Cryst Growth Des 22, 1801-1816 | \CHEMISTRY_CPOSS\MagnaPharm\Chalcones\CrystalOptimizer | dfA16128 | 0.328 | PBE0/6-31G(d,p) | 0 |  | This is the DMAflex intra_molecular energy penalty. It is with respect to opt. | A16128 | P-1 | 2 | 12.1613 | 4.9289 | 9.7617 | 92.08 | 89.222 | 79.349 | LATT 1 | 1.2038 | 0.7001 |  | -108.51 | -101.22 | -108.182 | 1.74 | -20.787 | 298 | 1 | x parallel to a, y in ab plane, z along c | 2.4573 | -0.669,0.736,-0.104 | 0 | CrystalOptimizer with GDMA2.2(PBE0/6-31G(d,p)) + FIT
BZYACO | C15 H12 O1 | 10 | Chalcone | (2E)-1,3-diphenylprop-2-en-1-one | Benzylidene acetophenone | BZYACO, BZYACO03 | flexible CrystalPredictor (2.2), CrystalOptimizer (2.4.7), DMACRYS (2.3.0) | Louise Price | 2018 | Price LS, Price SL 2022 Cryst Growth Des 22, 1801-1816 | \CHEMISTRY_CPOSS\MagnaPharm\Chalcones\CrystalOptimizer | dfA14879 | 0.686 | PBE0/6-31G(d,p) | 0 |  | This is the DMAflex intra_molecular energy penalty. It is with respect to opt. | A14879 | Cc | 4 | 19.1192 | 10.4941 | 12.6447 | 90 | 112.443 | 90 | LATT -7; SYMM +X , -Y , +Z +1/2 | 1.1798 | 0.6869 |  | -108.86 | -198.74 | -108.174 | 1.65 | -21.208 | 298 | 1 | x parallel to a, y in ab plane, z along c | 2.0102 | 0.949,0.000,-0.316 | 0 | CrystalOptimizer with GDMA2.2(PBE0/6-31G(d,p)) + FIT
BZYACO | C15 H12 O1 | 10 | Chalcone | (2E)-1,3-diphenylprop-2-en-1-one | Benzylidene acetophenone | BZYACO, BZYACO03 | flexible CrystalPredictor (2.2), CrystalOptimizer (2.4.7), DMACRYS (2.3.0) | Louise Price | 2018 | Price LS, Price SL 2022 Cryst Growth Des 22, 1801-1816 | \CHEMISTRY_CPOSS\MagnaPharm\Chalcones\CrystalOptimizer | dfA3520 | 0.648 | PBE0/6-31G(d,p) | 0 |  | This is the DMAflex intra_molecular energy penalty. It is with respect to opt. | A3520 | Pbca | 8 | 24.4467 | 12.0757 | 8.0137 | 90 | 90 | 90 | LATT 1; SYMM +X +1/2, -Y +1/2, -Z ; SYMM -X , +Y +1/2, -Z +1/2; SYMM -X +1/2, -Y , +Z +1/2 | 1.1694 | 0.6818 |  | -108.82 | -96.52 | -108.172 | 0 | 0 | 0 | 1 | x parallel to a, y in ab plane, z along c | 0.0029 | 0.000,0.000,1.000 | 0 | CrystalOptimizer with GDMA2.2(PBE0/6-31G(d,p)) + FIT
BZYACO | C15 H12 O1 | 10 | Chalcone | (2E)-1,3-diphenylprop-2-en-1-one | Benzylidene acetophenone | BZYACO, BZYACO03 | flexible CrystalPredictor (2.2), CrystalOptimizer (2.4.7), DMACRYS (2.3.0) | Louise Price | 2018 | Price LS, Price SL 2022 Cryst Growth Des 22, 1801-1816 | \CHEMISTRY_CPOSS\MagnaPharm\Chalcones\CrystalOptimizer | dfA2599 | 0.952 | PBE0/6-31G(d,p) | 0 |  | This is the DMAflex intra_molecular energy penalty. It is with respect to opt. | A2599 | C2/c | 4 | 24.5098 | 3.9227 | 25.3436 | 90 | 111.921 | 90 | LATT 7; SYMM -X , +Y , -Z +1/2 | 1.2239 | 0.713 |  | -109.12 | -108 | -108.168 | 1.66 | -20.86 | 298 | 1 | x parallel to a, y in ab plane, z along c | 2.1239 | 0.036,0.000,0.999 | 0 | CrystalOptimizer with GDMA2.2(PBE0/6-31G(d,p)) + FIT
BZYACO | C15 H12 O1 | 10 | Chalcone | (2E)-1,3-diphenylprop-2-en-1-one | Benzylidene acetophenone | BZYACO, BZYACO03 | flexible CrystalPredictor (2.2), CrystalOptimizer (2.4.7), DMACRYS (2.3.0) | Louise Price | 2018 | Price LS, Price SL 2022 Cryst Growth Des 22, 1801-1816 | \CHEMISTRY_CPOSS\MagnaPharm\Chalcones\CrystalOptimizer | dfA888 | 0.546 | PBE0/6-31G(d,p) | 0 |  | This is the DMAflex intra_molecular energy penalty. It is with respect to opt. | A888 | P-1 | 2 | 10.0027 | 6.3175 | 9.0663 | 90.442 | 91.808 | 84.678 | LATT 1 | 1.2131 | 0.7074 |  | -108.71 | -105.95 | -108.164 | 1.7 | -21.297 | 298 | 1 | x parallel to a, y in ab plane, z along c | 1.7297 | 0.781,0.178,-0.598 | 0 | CrystalOptimizer with GDMA2.2(PBE0/6-31G(d,p)) + FIT
BZYACO | C15 H12 O1 | 10 | Chalcone | (2E)-1,3-diphenylprop-2-en-1-one | Benzylidene acetophenone | BZYACO, BZYACO03 | flexible CrystalPredictor (2.2), CrystalOptimizer (2.4.7), DMACRYS (2.3.0) | Louise Price | 2018 | Price LS, Price SL 2022 Cryst Growth Des 22, 1801-1816 | \CHEMISTRY_CPOSS\MagnaPharm\Chalcones\CrystalOptimizer | dfA17793 | 1.049 | PBE0/6-31G(d,p) | 0 |  | This is the DMAflex intra_molecular energy penalty. It is with respect to opt. | A17793 | P21/n | 8 | 13.0332 | 13.7104 | 13.0125 | 90 | 92.111 | 90 | LATT -1; SYMM -X +1/2, +Y +1/2, -Z ; SYMM +X +1/2, -Y , +Z +1/2; SYMM -X , -Y +1/2, -Z +1/2 | 1.1906 | 0.693 |  | -109.21 | -202.31 | -108.161 | 1.68 | -21.458 | 298 | 1 | x parallel to a, y in ab plane, z along c | 0.8214 | 1.000,0.000,0.012 | 0 | CrystalOptimizer with GDMA2.2(PBE0/6-31G(d,p)) + FIT
BZYACO | C15 H12 O1 | 10 | Chalcone | (2E)-1,3-diphenylprop-2-en-1-one | Benzylidene acetophenone | BZYACO, BZYACO03 | flexible CrystalPredictor (2.2), CrystalOptimizer (2.4.7), DMACRYS (2.3.0) | Louise Price | 2018 | Price LS, Price SL 2022 Cryst Growth Des 22, 1801-1816 | \CHEMISTRY_CPOSS\MagnaPharm\Chalcones\CrystalOptimizer | dfA10753 | 4.245 | PBE0/6-31G(d,p) | 0 |  | This is the DMAflex intra_molecular energy penalty. It is with respect to opt. | A10753 | C2/c | 4 | 16.0239 | 5.8826 | 26.2653 | 90 | 110.685 | 90 | LATT 7; SYMM -X , +Y , -Z +1/2 | 1.1944 | 0.6974 |  | -112.4 | -96.92 | -108.155 | 1.84 | -20.64 | 298 | 1 | x parallel to a, y in ab plane, z along c | 1.499 | -0.612,0.000,0.791 | 0 | CrystalOptimizer with GDMA2.2(PBE0/6-31G(d,p)) + FIT
BZYACO | C15 H12 O1 | 10 | Chalcone | (2E)-1,3-diphenylprop-2-en-1-one | Benzylidene acetophenone | BZYACO, BZYACO03 | flexible CrystalPredictor (2.2), CrystalOptimizer (2.4.7), DMACRYS (2.3.0) | Louise Price | 2018 | Price LS, Price SL 2022 Cryst Growth Des 22, 1801-1816 | \CHEMISTRY_CPOSS\MagnaPharm\Chalcones\CrystalOptimizer | dfA2802 | 1.331 | PBE0/6-31G(d,p) | 0 |  | This is the DMAflex intra_molecular energy penalty. It is with respect to opt. | A2802 | P21/n | 4 | 15.8149 | 15.6606 | 4.7557 | 90 | 81.664 | 90 | LATT 1; SYMM -X +1/2, +Y +1/2, -Z +1/2 | 1.1869 | 0.6908 |  | -109.48 | -99.89 | -108.149 | 1.65 | -21.368 | 298 | 1 | x parallel to a, y in ab plane, z along c | 2.1174 | 0.000,1.000,0.000 | 0 | CrystalOptimizer with GDMA2.2(PBE0/6-31G(d,p)) + FIT
BZYACO | C15 H12 O1 | 10 | Chalcone | (2E)-1,3-diphenylprop-2-en-1-one | Benzylidene acetophenone | BZYACO, BZYACO03 | flexible CrystalPredictor (2.2), CrystalOptimizer (2.4.7), DMACRYS (2.3.0) | Louise Price | 2018 | Price LS, Price SL 2022 Cryst Growth Des 22, 1801-1816 | \CHEMISTRY_CPOSS\MagnaPharm\Chalcones\CrystalOptimizer | dfA11798 | 1.712 | PBE0/6-31G(d,p) | 0 |  | This is the DMAflex intra_molecular energy penalty. It is with respect to opt. | A11798 | Pa | 4 | 41.1398 | 5.8738 | 4.8572 | 90 | 89.052 | 90 | LATT -1; SYMM +X +1/2, -Y +1/2, +Z | 1.1787 | 0.6861 |  | -109.86 | -196.26 | -108.148 | 1.62 | -22.327 | 298 | 1 | x parallel to a, y in ab plane, z along c | 1.1406 | 0.982,0.000,0.191 | 0 | CrystalOptimizer with GDMA2.2(PBE0/6-31G(d,p)) + FIT
BZYACO | C15 H12 O1 | 10 | Chalcone | (2E)-1,3-diphenylprop-2-en-1-one | Benzylidene acetophenone | BZYACO, BZYACO03 | flexible CrystalPredictor (2.2), CrystalOptimizer (2.4.7), DMACRYS (2.3.0) | Louise Price | 2018 | Price LS, Price SL 2022 Cryst Growth Des 22, 1801-1816 | \CHEMISTRY_CPOSS\MagnaPharm\Chalcones\CrystalOptimizer | dfA1418 | 0.672 | PBE0/6-31G(d,p) | 0 |  | This is the DMAflex intra_molecular energy penalty. It is with respect to opt. | A1418 | A2/a | 8 | 22.786 | 8.5033 | 12.4807 | 90 | 73.115 | 90 | LATT 1; SYMM -X +1/2, +Y , -Z ; SYMM +X , +Y +1/2, +Z +1/2; SYMM -X +1/2, +Y +1/2, -Z +1/2 | 1.1956 | 0.6957 |  | -108.82 | -102.65 | -108.148 | 1.73 | -20.94 | 298 | 1 | x parallel to a, y in ab plane, z along c | 2.0922 | 0.685,0.000,0.729 | 0 | CrystalOptimizer with GDMA2.2(PBE0/6-31G(d,p)) + FIT
BZYACO | C15 H12 O1 | 10 | Chalcone | (2E)-1,3-diphenylprop-2-en-1-one | Benzylidene acetophenone | BZYACO, BZYACO03 | flexible CrystalPredictor (2.2), CrystalOptimizer (2.4.7), DMACRYS (2.3.0) | Louise Price | 2018 | Price LS, Price SL 2022 Cryst Growth Des 22, 1801-1816 | \CHEMISTRY_CPOSS\MagnaPharm\Chalcones\CrystalOptimizer | dfA1838 | 0.434 | PBE0/6-31G(d,p) | 0 |  | This is the DMAflex intra_molecular energy penalty. It is with respect to opt. | A1838 | P21/a | 4 | 11.5906 | 12.1383 | 8.6144 | 90 | 74.952 | 90 | LATT 1; SYMM -X +1/2, +Y +1/2, -Z | 1.1819 | 0.6876 |  | -108.58 | -99.07 | -108.146 | 1.77 | -20.669 | 298 | 1 | x parallel to a, y in ab plane, z along c | 1.2916 | 0.619,0.000,0.786 | 0 | CrystalOptimizer with GDMA2.2(PBE0/6-31G(d,p)) + FIT
BZYACO | C15 H12 O1 | 10 | Chalcone | (2E)-1,3-diphenylprop-2-en-1-one | Benzylidene acetophenone | BZYACO, BZYACO03 | flexible CrystalPredictor (2.2), CrystalOptimizer (2.4.7), DMACRYS (2.3.0) | Louise Price | 2018 | Price LS, Price SL 2022 Cryst Growth Des 22, 1801-1816 | \CHEMISTRY_CPOSS\MagnaPharm\Chalcones\CrystalOptimizer | dfA4022 | 1.959 | PBE0/6-31G(d,p) | 0 |  | This is the DMAflex intra_molecular energy penalty. It is with respect to opt. | A4022 | P21/c | 4 | 14.1767 | 13.9629 | 6.1185 | 90 | 70.255 | 90 | LATT 1; SYMM -X , +Y +1/2, -Z +1/2 | 1.2135 | 0.7066 |  | -110.1 | -102.89 | -108.141 | 1.79 | -21.066 | 298 | 1 | x parallel to a, y in ab plane, z along c | 0.2937 | 0.322,0.000,0.947 | 0 | CrystalOptimizer with GDMA2.2(PBE0/6-31G(d,p)) + FIT
BZYACO | C15 H12 O1 | 10 | Chalcone | (2E)-1,3-diphenylprop-2-en-1-one | Benzylidene acetophenone | BZYACO, BZYACO03 | flexible CrystalPredictor (2.2), CrystalOptimizer (2.4.7), DMACRYS (2.3.0) | Louise Price | 2018 | Price LS, Price SL 2022 Cryst Growth Des 22, 1801-1816 | \CHEMISTRY_CPOSS\MagnaPharm\Chalcones\CrystalOptimizer | dfA15441 | 2.511 | PBE0/6-31G(d,p) | 0 |  | This is the DMAflex intra_molecular energy penalty. It is with respect to opt. | A15441 | C-1 | 8 | 26.7016 | 14.2252 | 6.1127 | 89.453 | 95.839 | 82.033 | LATT 1; SYMM +X +1/2, +Y +1/2, +Z | 1.2098 | 0.7016 |  | -110.65 | -203.6 | -108.139 | 1.85 | -20.147 | 298 | 1 | x parallel to a, y in ab plane, z along c | 0.5373 | 0.283,-0.046,0.958 | 0 | CrystalOptimizer with GDMA2.2(PBE0/6-31G(d,p)) + FIT
BZYACO | C15 H12 O1 | 10 | Chalcone | (2E)-1,3-diphenylprop-2-en-1-one | Benzylidene acetophenone | BZYACO, BZYACO03 | flexible CrystalPredictor (2.2), CrystalOptimizer (2.4.7), DMACRYS (2.3.0) | Louise Price | 2018 | Price LS, Price SL 2022 Cryst Growth Des 22, 1801-1816 | \CHEMISTRY_CPOSS\MagnaPharm\Chalcones\CrystalOptimizer | dfA4664 | 0.762 | PBE0/6-31G(d,p) | 0 |  | This is the DMAflex intra_molecular energy penalty. It is with respect to opt. | A4664 | P21/a | 4 | 14.0781 | 16.7242 | 4.9438 | 90 | 87.825 | 90 | LATT 1; SYMM -X +1/2, +Y +1/2, -Z | 1.1892 | 0.6886 |  | -108.9 | -98.78 | -108.138 | 1.7 | -21.713 | 298 | 1 | x parallel to a, y in ab plane, z along c | 1.7752 | 0.766,0.000,-0.643 | 0 | CrystalOptimizer with GDMA2.2(PBE0/6-31G(d,p)) + FIT
BZYACO | C15 H12 O1 | 10 | Chalcone | (2E)-1,3-diphenylprop-2-en-1-one | Benzylidene acetophenone | BZYACO, BZYACO03 | flexible CrystalPredictor (2.2), CrystalOptimizer (2.4.7), DMACRYS (2.3.0) | Louise Price | 2018 | Price LS, Price SL 2022 Cryst Growth Des 22, 1801-1816 | \CHEMISTRY_CPOSS\MagnaPharm\Chalcones\CrystalOptimizer | dfA13517 | 2.787 | PBE0/6-31G(d,p) | 0 |  | This is the DMAflex intra_molecular energy penalty. It is with respect to opt. | A13517 | P21 | 4 | 5.8749 | 27.4268 | 7.1754 | 90 | 88.663 | 90 | LATT -1; SYMM -X +1/2, +Y +1/2, -Z +1/2 | 1.1967 | 0.6961 |  | -110.91 | -199.74 | -108.123 | 1.76 | -21.135 | 298 | 1 | x parallel to a, y in ab plane, z along c | 1.5029 | 0.992,0.000,-0.126 | 0 | CrystalOptimizer with GDMA2.2(PBE0/6-31G(d,p)) + FIT
BZYACO | C15 H12 O1 | 10 | Chalcone | (2E)-1,3-diphenylprop-2-en-1-one | Benzylidene acetophenone | BZYACO, BZYACO03 | flexible CrystalPredictor (2.2), CrystalOptimizer (2.4.7), DMACRYS (2.3.0) | Louise Price | 2018 | Price LS, Price SL 2022 Cryst Growth Des 22, 1801-1816 | \CHEMISTRY_CPOSS\MagnaPharm\Chalcones\CrystalOptimizer | dfA2836 | 1.107 | PBE0/6-31G(d,p) | 0 |  | This is the DMAflex intra_molecular energy penalty. It is with respect to opt. | A2836 | Pna21 | 4 | 11.0886 | 25.6441 | 4.0052 | 90 | 90 | 90 | LATT -1; SYMM -X , -Y , +Z +1/2; SYMM -X +1/2, +Y +1/2, +Z +1/2; SYMM +X +1/2, -Y +1/2, +Z | 1.2146 | 0.7077 |  | -109.23 | -104.03 | -108.123 | 1.67 | -21.619 | 298 | 1 | x parallel to a, y in ab plane, z along c | 1.4388 | 1.000,0.000,0.000 | 0 | CrystalOptimizer with GDMA2.2(PBE0/6-31G(d,p)) + FIT
BZYACO | C15 H12 O1 | 10 | Chalcone | (2E)-1,3-diphenylprop-2-en-1-one | Benzylidene acetophenone | BZYACO, BZYACO03 | flexible CrystalPredictor (2.2), CrystalOptimizer (2.4.7), DMACRYS (2.3.0) | Louise Price | 2018 | Price LS, Price SL 2022 Cryst Growth Des 22, 1801-1816 | \CHEMISTRY_CPOSS\MagnaPharm\Chalcones\CrystalOptimizer | dfA3979 | 2.038 | PBE0/6-31G(d,p) | 0 |  | This is the DMAflex intra_molecular energy penalty. It is with respect to opt. | A3979 | P21 | 2 | 24.082 | 5.9395 | 3.9439 | 90 | 90.086 | 90 | LATT -1; SYMM -X , +Y +1/2, -Z | 1.226 | 0.7149 |  | -110.16 | -105.87 | -108.122 | 1.65 | -21.857 | 298 | 1 | x parallel to a, y in ab plane, z along c | 2.5929 | 0.973,0.000,-0.233 | 0 | CrystalOptimizer with GDMA2.2(PBE0/6-31G(d,p)) + FIT
BZYACO | C15 H12 O1 | 10 | Chalcone | (2E)-1,3-diphenylprop-2-en-1-one | Benzylidene acetophenone | BZYACO, BZYACO03 | flexible CrystalPredictor (2.2), CrystalOptimizer (2.4.7), DMACRYS (2.3.0) | Louise Price | 2018 | Price LS, Price SL 2022 Cryst Growth Des 22, 1801-1816 | \CHEMISTRY_CPOSS\MagnaPharm\Chalcones\CrystalOptimizer | dfA5270 | 0.85 | PBE0/6-31G(d,p) | 0 |  | This is the DMAflex intra_molecular energy penalty. It is with respect to opt. | A5270 | P21ca | 8 | 13.13 | 7.5506 | 23.4762 | 90 | 90 | 90 | LATT -1; SYMM +X +1/2, -Y +1/2, -Z ; SYMM +X , -Y +1/2, +Z +1/2; SYMM +X +1/2, +Y , -Z +1/2 | 1.1887 | 0.6926 |  | -108.97 | -200.14 | -108.12 | 1.74 | -21.207 | 298 | 1 | x parallel to a, y in ab plane, z along c | 0.7683 | 0.000,1.000,0.000 | 0 | CrystalOptimizer with GDMA2.2(PBE0/6-31G(d,p)) + FIT
BZYACO | C15 H12 O1 | 10 | Chalcone | (2E)-1,3-diphenylprop-2-en-1-one | Benzylidene acetophenone | BZYACO, BZYACO03 | flexible CrystalPredictor (2.2), CrystalOptimizer (2.4.7), DMACRYS (2.3.0) | Louise Price | 2018 | Price LS, Price SL 2022 Cryst Growth Des 22, 1801-1816 | \CHEMISTRY_CPOSS\MagnaPharm\Chalcones\CrystalOptimizer | dfA5943 | 0.23 | PBE0/6-31G(d,p) | 0 |  | This is the DMAflex intra_molecular energy penalty. It is with respect to opt. | A5943 | C2/c | 4 | 22.1135 | 5.0478 | 21.2338 | 90 | 103.906 | 90 | LATT 7; SYMM -X , +Y , -Z +1/2 | 1.2025 | 0.6995 |  | -108.35 | -100.38 | -108.12 | 1.77 | -20.364 | 298 | 1 | x parallel to a, y in ab plane, z along c | 3.6961 | 0.273,0.000,0.962 | 0 | CrystalOptimizer with GDMA2.2(PBE0/6-31G(d,p)) + FIT
BZYACO | C15 H12 O1 | 10 | Chalcone | (2E)-1,3-diphenylprop-2-en-1-one | Benzylidene acetophenone | BZYACO, BZYACO03 | flexible CrystalPredictor (2.2), CrystalOptimizer (2.4.7), DMACRYS (2.3.0) | Louise Price | 2018 | Price LS, Price SL 2022 Cryst Growth Des 22, 1801-1816 | \CHEMISTRY_CPOSS\MagnaPharm\Chalcones\CrystalOptimizer | dfA2898 | 1.071 | PBE0/6-31G(d,p) | 0 |  | This is the DMAflex intra_molecular energy penalty. It is with respect to opt. | A2898 | P21/c | 4 | 12.6315 | 7.1145 | 12.956 | 90 | 89.307 | 90 | LATT 1; SYMM -X , +Y +1/2, -Z +1/2 | 1.1881 | 0.6918 |  | -109.19 | -99.79 | -108.119 | 1.73 | -21.487 | 298 | 1 | x parallel to a, y in ab plane, z along c | 0.9047 | 0.234,0.000,0.972 | 0 | CrystalOptimizer with GDMA2.2(PBE0/6-31G(d,p)) + FIT
BZYACO | C15 H12 O1 | 10 | Chalcone | (2E)-1,3-diphenylprop-2-en-1-one | Benzylidene acetophenone | BZYACO, BZYACO03 | flexible CrystalPredictor (2.2), CrystalOptimizer (2.4.7), DMACRYS (2.3.0) | Louise Price | 2018 | Price LS, Price SL 2022 Cryst Growth Des 22, 1801-1816 | \CHEMISTRY_CPOSS\MagnaPharm\Chalcones\CrystalOptimizer | dfA15835 | 0.562 | PBE0/6-31G(d,p) | 0 |  | This is the DMAflex intra_molecular energy penalty. It is with respect to opt. | A15835 | P21/a | 8 | 15.2014 | 12.0708 | 13.7517 | 90 | 68.947 | 90 | LATT 1; SYMM -X +1/2, +Y +1/2, -Z | 1.1748 | 0.6853 |  | -108.68 | -196.84 | -108.118 | 1.69 | -21.343 | 298 | 1 | x parallel to a, y in ab plane, z along c | 0.8166 | 0.000,1.000,0.000 | 0 | CrystalOptimizer with GDMA2.2(PBE0/6-31G(d,p)) + FIT
BZYACO | C15 H12 O1 | 10 | Chalcone | (2E)-1,3-diphenylprop-2-en-1-one | Benzylidene acetophenone | BZYACO, BZYACO03 | flexible CrystalPredictor (2.2), CrystalOptimizer (2.4.7), DMACRYS (2.3.0) | Louise Price | 2018 | Price LS, Price SL 2022 Cryst Growth Des 22, 1801-1816 | \CHEMISTRY_CPOSS\MagnaPharm\Chalcones\CrystalOptimizer | dfA16398 | 0.435 | PBE0/6-31G(d,p) | 0 |  | This is the DMAflex intra_molecular energy penalty. It is with respect to opt. | A16398 | Pc | 4 | 18.6044 | 5.21 | 12.5207 | 90 | 103.085 | 90 | LATT -1; SYMM +X , -Y , +Z +1/2 | 1.1702 | 0.6814 |  | -108.55 | -196.24 | -108.115 | 1.53 | -22.233 | 298 | 1 | x parallel to a, y in ab plane, z along c | 0.7144 | 0.977,0.000,0.214 | 0 | CrystalOptimizer with GDMA2.2(PBE0/6-31G(d,p)) + FIT
BZYACO | C15 H12 O1 | 10 | Chalcone | (2E)-1,3-diphenylprop-2-en-1-one | Benzylidene acetophenone | BZYACO, BZYACO03 | flexible CrystalPredictor (2.2), CrystalOptimizer (2.4.7), DMACRYS (2.3.0) | Louise Price | 2018 | Price LS, Price SL 2022 Cryst Growth Des 22, 1801-1816 | \CHEMISTRY_CPOSS\MagnaPharm\Chalcones\CrystalOptimizer | dfA17815 | 0.635 | PBE0/6-31G(d,p) | 0 |  | This is the DMAflex intra_molecular energy penalty. It is with respect to opt. | A17815 | P21cn | 8 | 14.5563 | 6.6636 | 24.0682 | 90 | 90 | 90 | LATT -1; SYMM +X +1/2, -Y +1/2, -Z ; SYMM +X , -Y , +Z +1/2; SYMM +X +1/2, +Y +1/2, -Z +1/2 | 1.185 | 0.6928 |  | -108.75 | -202.3 | -108.115 | 1.6 | -22.146 | 298 | 1 | x parallel to a, y in ab plane, z along c | 0.4914 | 1.000,0.000,0.000 | 0 | CrystalOptimizer with GDMA2.2(PBE0/6-31G(d,p)) + FIT
BZYACO | C15 H12 O1 | 10 | Chalcone | (2E)-1,3-diphenylprop-2-en-1-one | Benzylidene acetophenone | BZYACO, BZYACO03 | flexible CrystalPredictor (2.2), CrystalOptimizer (2.4.7), DMACRYS (2.3.0) | Louise Price | 2018 | Price LS, Price SL 2022 Cryst Growth Des 22, 1801-1816 | \CHEMISTRY_CPOSS\MagnaPharm\Chalcones\CrystalOptimizer | dfA5327 | 2.455 | PBE0/6-31G(d,p) | 0 |  | This is the DMAflex intra_molecular energy penalty. It is with respect to opt. | A5327 | Pna21 | 4 | 17.3551 | 10.8231 | 6.0834 | 90 | 90 | 90 | LATT -1; SYMM -X , -Y , +Z +1/2; SYMM -X +1/2, +Y +1/2, +Z +1/2; SYMM +X +1/2, -Y +1/2, +Z | 1.2106 | 0.7057 |  | -110.57 | -100.33 | -108.115 | 1.79 | -20.613 | 298 | 1 | x parallel to a, y in ab plane, z along c | 3.0946 | 1.000,0.000,0.000 | 0 | CrystalOptimizer with GDMA2.2(PBE0/6-31G(d,p)) + FIT
BZYACO | C15 H12 O1 | 10 | Chalcone | (2E)-1,3-diphenylprop-2-en-1-one | Benzylidene acetophenone | BZYACO, BZYACO03 | flexible CrystalPredictor (2.2), CrystalOptimizer (2.4.7), DMACRYS (2.3.0) | Louise Price | 2018 | Price LS, Price SL 2022 Cryst Growth Des 22, 1801-1816 | \CHEMISTRY_CPOSS\MagnaPharm\Chalcones\CrystalOptimizer | dfA8467 | 2.801 | PBE0/6-31G(d,p) | 0 |  | This is the DMAflex intra_molecular energy penalty. It is with respect to opt. | A8467 | P212121 | 4 | 6.2497 | 15.3215 | 12.1743 | 90 | 90 | 90 | LATT -1; SYMM +X +1/2, -Y +1/2, -Z ; SYMM -X , +Y +1/2, -Z +1/2; SYMM -X +1/2, -Y , +Z +1/2 | 1.1866 | 0.6906 |  | -110.91 | -96.01 | -108.109 | 1.79 | -20.924 | 298 | 1 | x parallel to a, y in ab plane, z along c | 1.9378 | 0.000,1.000,0.000 | 0 | CrystalOptimizer with GDMA2.2(PBE0/6-31G(d,p)) + FIT
BZYACO | C15 H12 O1 | 10 | Chalcone | (2E)-1,3-diphenylprop-2-en-1-one | Benzylidene acetophenone | BZYACO, BZYACO03 | flexible CrystalPredictor (2.2), CrystalOptimizer (2.4.7), DMACRYS (2.3.0) | Louise Price | 2018 | Price LS, Price SL 2022 Cryst Growth Des 22, 1801-1816 | \CHEMISTRY_CPOSS\MagnaPharm\Chalcones\CrystalOptimizer | dfA1739 | 1.064 | PBE0/6-31G(d,p) | 0 |  | This is the DMAflex intra_molecular energy penalty. It is with respect to opt. | A1739 | P-1 | 2 | 8.8573 | 10.5341 | 6.8802 | 68.154 | 85.345 | 78.847 | LATT 1 | 1.1832 | 0.6885 |  | -109.17 | -98.77 | -108.106 | 1.7 | -21.235 | 298 | 0 | x parallel to a, y in ab plane, z along c | 0.4809 | -0.629,0.777,-0.001 | 0 | CrystalOptimizer with GDMA2.2(PBE0/6-31G(d,p)) + FIT
BZYACO | C15 H12 O1 | 10 | Chalcone | (2E)-1,3-diphenylprop-2-en-1-one | Benzylidene acetophenone | BZYACO, BZYACO03 | flexible CrystalPredictor (2.2), CrystalOptimizer (2.4.7), DMACRYS (2.3.0) | Louise Price | 2018 | Price LS, Price SL 2022 Cryst Growth Des 22, 1801-1816 | \CHEMISTRY_CPOSS\MagnaPharm\Chalcones\CrystalOptimizer | dfA2649 | 0.575 | PBE0/6-31G(d,p) | 0 |  | This is the DMAflex intra_molecular energy penalty. It is with respect to opt. | A2649 | P212121 | 4 | 49.9728 | 5.6502 | 3.9966 | 90 | 90 | 90 | LATT -1; SYMM +X +1/2, -Y +1/2, -Z ; SYMM -X , +Y +1/2, -Z +1/2; SYMM -X +1/2, -Y , +Z +1/2 | 1.2258 | 0.7134 |  | -108.68 | -106.62 | -108.105 | 1.7 | -21.162 | 298 | 1 | x parallel to a, y in ab plane, z along c | 2.0276 | 0.000,1.000,0.000 | 0 | CrystalOptimizer with GDMA2.2(PBE0/6-31G(d,p)) + FIT
BZYACO | C15 H12 O1 | 10 | Chalcone | (2E)-1,3-diphenylprop-2-en-1-one | Benzylidene acetophenone | BZYACO, BZYACO03 | flexible CrystalPredictor (2.2), CrystalOptimizer (2.4.7), DMACRYS (2.3.0) | Louise Price | 2018 | Price LS, Price SL 2022 Cryst Growth Des 22, 1801-1816 | \CHEMISTRY_CPOSS\MagnaPharm\Chalcones\CrystalOptimizer | dfA6065 | 0.987 | PBE0/6-31G(d,p) | 0 |  | This is the DMAflex intra_molecular energy penalty. It is with respect to opt. | A6065 | P21/c | 4 | 9.8628 | 14.4537 | 8.7479 | 90 | 71.562 | 90 | LATT 1; SYMM -X , +Y +1/2, -Z +1/2 | 1.1692 | 0.6822 |  | -109.09 | -96.44 | -108.103 | 1.67 | -21.108 | 298 | 1 | x parallel to a, y in ab plane, z along c | 1.0419 | 0.779,0.000,0.627 | 0 | CrystalOptimizer with GDMA2.2(PBE0/6-31G(d,p)) + FIT
BZYACO | C15 H12 O1 | 10 | Chalcone | (2E)-1,3-diphenylprop-2-en-1-one | Benzylidene acetophenone | BZYACO, BZYACO03 | flexible CrystalPredictor (2.2), CrystalOptimizer (2.4.7), DMACRYS (2.3.0) | Louise Price | 2018 | Price LS, Price SL 2022 Cryst Growth Des 22, 1801-1816 | \CHEMISTRY_CPOSS\MagnaPharm\Chalcones\CrystalOptimizer | dfA17512 | 1.699 | PBE0/6-31G(d,p) | 0 |  | This is the DMAflex intra_molecular energy penalty. It is with respect to opt. | A17512 | P-1 | 2 | 9.73 | 8.586 | 9.4111 | 57.641 | 100.305 | 73.317 | LATT 1 | 1.1925 | 0.6984 |  | -109.8 | -99.58 | -108.101 | 1.74 | -20.838 | 298 | 1 | x parallel to a, y in ab plane, z along c | 0.9619 | 0.712,0.070,-0.698 | 0 | CrystalOptimizer with GDMA2.2(PBE0/6-31G(d,p)) + FIT
BZYACO | C15 H12 O1 | 10 | Chalcone | (2E)-1,3-diphenylprop-2-en-1-one | Benzylidene acetophenone | BZYACO, BZYACO03 | flexible CrystalPredictor (2.2), CrystalOptimizer (2.4.7), DMACRYS (2.3.0) | Louise Price | 2018 | Price LS, Price SL 2022 Cryst Growth Des 22, 1801-1816 | \CHEMISTRY_CPOSS\MagnaPharm\Chalcones\CrystalOptimizer | dfA9203 | 0.45 | PBE0/6-31G(d,p) | 0 |  | This is the DMAflex intra_molecular energy penalty. It is with respect to opt. | A9203 | Pbca | 8 | 24.0513 | 12.0403 | 8.1725 | 90 | 90 | 90 | LATT 1; SYMM +X +1/2, -Y +1/2, -Z ; SYMM -X , +Y +1/2, -Z +1/2; SYMM -X +1/2, -Y , +Z +1/2 | 1.169 | 0.6814 |  | -108.55 | -95.57 | -108.1 | 1.69 | -21.738 | 298 | 1 | x parallel to a, y in ab plane, z along c | 0.1707 | 0.000,0.000,1.000 | 0 | CrystalOptimizer with GDMA2.2(PBE0/6-31G(d,p)) + FIT
BZYACO | C15 H12 O1 | 10 | Chalcone | (2E)-1,3-diphenylprop-2-en-1-one | Benzylidene acetophenone | BZYACO, BZYACO03 | flexible CrystalPredictor (2.2), CrystalOptimizer (2.4.7), DMACRYS (2.3.0) | Louise Price | 2018 | Price LS, Price SL 2022 Cryst Growth Des 22, 1801-1816 | \CHEMISTRY_CPOSS\MagnaPharm\Chalcones\CrystalOptimizer | dfA12764 | 2.36 | PBE0/6-31G(d,p) | 0 |  | This is the DMAflex intra_molecular energy penalty. It is with respect to opt. | A12764 | P21 | 2 | 5.9619 | 14.405 | 6.9202 | 90 | 80.456 | 90 | LATT -1; SYMM -X , +Y +1/2, -Z | 1.1801 | 0.6901 |  | -110.46 | -94.89 | -108.1 | 1.71 | -21.857 | 298 | 1 | x parallel to a, y in ab plane, z along c | 1.734 | 0.732,0.000,0.681 | 0 | CrystalOptimizer with GDMA2.2(PBE0/6-31G(d,p)) + FIT
BZYACO | C15 H12 O1 | 10 | Chalcone | (2E)-1,3-diphenylprop-2-en-1-one | Benzylidene acetophenone | BZYACO, BZYACO03 | flexible CrystalPredictor (2.2), CrystalOptimizer (2.4.7), DMACRYS (2.3.0) | Louise Price | 2018 | Price LS, Price SL 2022 Cryst Growth Des 22, 1801-1816 | \CHEMISTRY_CPOSS\MagnaPharm\Chalcones\CrystalOptimizer | dfA3092 | 1.132 | PBE0/6-31G(d,p) | 0 |  | This is the DMAflex intra_molecular energy penalty. It is with respect to opt. | A3092 | P21/c | 4 | 12.3513 | 12.9143 | 7.3943 | 90 | 77.114 | 90 | LATT 1; SYMM -X , +Y +1/2, -Z +1/2 | 1.2031 | 0.7012 |  | -109.23 | -104.42 | -108.098 | 1.76 | -21.064 | 298 | 1 | x parallel to a, y in ab plane, z along c | 1.1458 | 0.931,0.000,-0.364 | 0 | CrystalOptimizer with GDMA2.2(PBE0/6-31G(d,p)) + FIT
BZYACO | C15 H12 O1 | 10 | Chalcone | (2E)-1,3-diphenylprop-2-en-1-one | Benzylidene acetophenone | BZYACO, BZYACO03 | flexible CrystalPredictor (2.2), CrystalOptimizer (2.4.7), DMACRYS (2.3.0) | Louise Price | 2018 | Price LS, Price SL 2022 Cryst Growth Des 22, 1801-1816 | \CHEMISTRY_CPOSS\MagnaPharm\Chalcones\CrystalOptimizer | dfA6533 | 0.924 | PBE0/6-31G(d,p) | 0 |  | This is the DMAflex intra_molecular energy penalty. It is with respect to opt. | A6533 | A2/n | 8 | 18.3685 | 7.2819 | 17.7423 | 90 | 83.832 | 90 | LATT 1; SYMM -X +1/2, +Y , -Z +1/2; SYMM +X , +Y +1/2, +Z +1/2; SYMM -X +1/2, +Y +1/2, -Z | 1.1725 | 0.6829 |  | -109.02 | -97.11 | -108.096 | 1.67 | -21.503 | 298 | 1 | x parallel to a, y in ab plane, z along c | 0.6855 | 0.744,0.000,-0.668 | 0 | CrystalOptimizer with GDMA2.2(PBE0/6-31G(d,p)) + FIT
BZYACO | C15 H12 O1 | 10 | Chalcone | (2E)-1,3-diphenylprop-2-en-1-one | Benzylidene acetophenone | BZYACO, BZYACO03 | flexible CrystalPredictor (2.2), CrystalOptimizer (2.4.7), DMACRYS (2.3.0) | Louise Price | 2018 | Price LS, Price SL 2022 Cryst Growth Des 22, 1801-1816 | \CHEMISTRY_CPOSS\MagnaPharm\Chalcones\CrystalOptimizer | dfA8285 | 1.704 | PBE0/6-31G(d,p) | 0 |  | This is the DMAflex intra_molecular energy penalty. It is with respect to opt. | A8285 | Pbca | 8 | 7.8777 | 27.8038 | 10.7275 | 90 | 90 | 90 | LATT 1; SYMM +X +1/2, -Y +1/2, -Z ; SYMM -X , +Y +1/2, -Z +1/2; SYMM -X +1/2, -Y , +Z +1/2 | 1.1774 | 0.6883 |  | -109.8 | -96.57 | -108.096 | 1.76 | -21.094 | 298 | 1 | x parallel to a, y in ab plane, z along c | 0.5032 | 0.000,0.000,1.000 | 0 | CrystalOptimizer with GDMA2.2(PBE0/6-31G(d,p)) + FIT
BZYACO | C15 H12 O1 | 10 | Chalcone | (2E)-1,3-diphenylprop-2-en-1-one | Benzylidene acetophenone | BZYACO, BZYACO03 | flexible CrystalPredictor (2.2), CrystalOptimizer (2.4.7), DMACRYS (2.3.0) | Louise Price | 2018 | Price LS, Price SL 2022 Cryst Growth Des 22, 1801-1816 | \CHEMISTRY_CPOSS\MagnaPharm\Chalcones\CrystalOptimizer | dfA7485 | 1.136 | PBE0/6-31G(d,p) | 0 |  | This is the DMAflex intra_molecular energy penalty. It is with respect to opt. | A7485 | Pc | 4 | 3.9811 | 5.778 | 50.3621 | 90 | 101.305 | 90 | LATT -1; SYMM +X , -Y , +Z +1/2 | 1.2177 | 0.7109 |  | -109.23 | -210.44 | -108.094 | 1.66 | -22.006 | 298 | 1 | x parallel to a, y in ab plane, z along c | 2.7776 | -0.630,0.000,0.776 | 0 | CrystalOptimizer with GDMA2.2(PBE0/6-31G(d,p)) + FIT
BZYACO | C15 H12 O1 | 10 | Chalcone | (2E)-1,3-diphenylprop-2-en-1-one | Benzylidene acetophenone | BZYACO, BZYACO03 | flexible CrystalPredictor (2.2), CrystalOptimizer (2.4.7), DMACRYS (2.3.0) | Louise Price | 2018 | Price LS, Price SL 2022 Cryst Growth Des 22, 1801-1816 | \CHEMISTRY_CPOSS\MagnaPharm\Chalcones\CrystalOptimizer | dfA2910 | 1.018 | PBE0/6-31G(d,p) | 0 |  | This is the DMAflex intra_molecular energy penalty. It is with respect to opt. | A2910 | P21/c | 4 | 14.5297 | 7.2926 | 12.2537 | 90 | 116.497 | 90 | LATT 1; SYMM -X , +Y +1/2, -Z +1/2 | 1.1904 | 0.6944 |  | -109.11 | -99.32 | -108.092 | 1.73 | -21.558 | 298 | 1 | x parallel to a, y in ab plane, z along c | 0.3083 | -0.035,0.000,0.999 | 0 | CrystalOptimizer with GDMA2.2(PBE0/6-31G(d,p)) + FIT
BZYACO | C15 H12 O1 | 10 | Chalcone | (2E)-1,3-diphenylprop-2-en-1-one | Benzylidene acetophenone | BZYACO, BZYACO03 | flexible CrystalPredictor (2.2), CrystalOptimizer (2.4.7), DMACRYS (2.3.0) | Louise Price | 2018 | Price LS, Price SL 2022 Cryst Growth Des 22, 1801-1816 | \CHEMISTRY_CPOSS\MagnaPharm\Chalcones\CrystalOptimizer | dfA1886 | 0.618 | PBE0/6-31G(d,p) | 0 |  | This is the DMAflex intra_molecular energy penalty. It is with respect to opt. | A1886 | P21/a | 4 | 9.3077 | 11.646 | 11.4703 | 90 | 67.291 | 90 | LATT 1; SYMM -X +1/2, +Y +1/2, -Z | 1.206 | 0.7018 |  | -108.71 | -103.27 | -108.092 | 1.66 | -21.735 | 298 | 1 | x parallel to a, y in ab plane, z along c | 0.8276 | 0.940,0.000,0.341 | 0 | CrystalOptimizer with GDMA2.2(PBE0/6-31G(d,p)) + FIT
BZYACO | C15 H12 O1 | 10 | Chalcone | (2E)-1,3-diphenylprop-2-en-1-one | Benzylidene acetophenone | BZYACO, BZYACO03 | flexible CrystalPredictor (2.2), CrystalOptimizer (2.4.7), DMACRYS (2.3.0) | Louise Price | 2018 | Price LS, Price SL 2022 Cryst Growth Des 22, 1801-1816 | \CHEMISTRY_CPOSS\MagnaPharm\Chalcones\CrystalOptimizer | dfA6338 | 1.03 | PBE0/6-31G(d,p) | 0 |  | This is the DMAflex intra_molecular energy penalty. It is with respect to opt. | A6338 | P21 | 4 | 16.4355 | 12.2509 | 7.0396 | 90 | 55.588 | 90 | LATT -1; SYMM -X , +Y +1/2, -Z +1/2 | 1.1829 | 0.6875 |  | -109.12 | -198.9 | -108.09 | 1.69 | -21.832 | 298 | 1 | x parallel to a, y in ab plane, z along c | 0.3168 | 0.827,0.000,0.563 | 0 | CrystalOptimizer with GDMA2.2(PBE0/6-31G(d,p)) + FIT
BZYACO | C15 H12 O1 | 10 | Chalcone | (2E)-1,3-diphenylprop-2-en-1-one | Benzylidene acetophenone | BZYACO, BZYACO03 | flexible CrystalPredictor (2.2), CrystalOptimizer (2.4.7), DMACRYS (2.3.0) | Louise Price | 2018 | Price LS, Price SL 2022 Cryst Growth Des 22, 1801-1816 | \CHEMISTRY_CPOSS\MagnaPharm\Chalcones\CrystalOptimizer | dfA12163 | 1.241 | PBE0/6-31G(d,p) | 0 |  | This is the DMAflex intra_molecular energy penalty. It is with respect to opt. | A12163 | Iba2 | 4 | 12.4358 | 16.0135 | 11.7823 | 90 | 90 | 90 | LATT -2; SYMM -X , -Y , +Z ; SYMM -X , +Y , +Z +1/2; SYMM +X , -Y , +Z +1/2 | 1.1791 | 0.6869 |  | -109.33 | -97.73 | -108.089 | 1.74 | -20.761 | 298 | 1 | x parallel to a, y in ab plane, z along c | 0.5373 | 1.000,0.000,0.000 | 0 | CrystalOptimizer with GDMA2.2(PBE0/6-31G(d,p)) + FIT
BZYACO | C15 H12 O1 | 10 | Chalcone | (2E)-1,3-diphenylprop-2-en-1-one | Benzylidene acetophenone | BZYACO, BZYACO03 | flexible CrystalPredictor (2.2), CrystalOptimizer (2.4.7), DMACRYS (2.3.0) | Louise Price | 2018 | Price LS, Price SL 2022 Cryst Growth Des 22, 1801-1816 | \CHEMISTRY_CPOSS\MagnaPharm\Chalcones\CrystalOptimizer | dfA6010 | 2.382 | PBE0/6-31G(d,p) | 0 |  | This is the DMAflex intra_molecular energy penalty. It is with respect to opt. | A6010 | C2/n | 8 | 18.7858 | 5.9114 | 21.4206 | 90 | 77.764 | 90 | LATT 1; SYMM -X +1/2, +Y , -Z +1/2; SYMM +X +1/2, +Y +1/2, +Z ; SYMM -X , +Y +1/2, -Z +1/2 | 1.19 | 0.6935 |  | -110.47 | -99.64 | -108.088 | 1.78 | -20.471 | 298 | 1 | x parallel to a, y in ab plane, z along c | 2.5595 | 0.755,0.000,0.656 | 0 | CrystalOptimizer with GDMA2.2(PBE0/6-31G(d,p)) + FIT
BZYACO | C15 H12 O1 | 10 | Chalcone | (2E)-1,3-diphenylprop-2-en-1-one | Benzylidene acetophenone | BZYACO, BZYACO03 | flexible CrystalPredictor (2.2), CrystalOptimizer (2.4.7), DMACRYS (2.3.0) | Louise Price | 2018 | Price LS, Price SL 2022 Cryst Growth Des 22, 1801-1816 | \CHEMISTRY_CPOSS\MagnaPharm\Chalcones\CrystalOptimizer | dfA3418 | 1.973 | PBE0/6-31G(d,p) | 0 |  | This is the DMAflex intra_molecular energy penalty. It is with respect to opt. | A3418 | P21/c | 4 | 5.932 | 3.8564 | 57.3313 | 90 | 59.166 | 90 | LATT 1; SYMM -X , +Y +1/2, -Z +1/2 | 1.2283 | 0.7153 |  | -110.06 | -106.78 | -108.087 | 1.67 | -21.536 | 298 | 1 | x parallel to a, y in ab plane, z along c | 2.4493 | -0.192,0.000,0.981 | 0 | CrystalOptimizer with GDMA2.2(PBE0/6-31G(d,p)) + FIT
BZYACO | C15 H12 O1 | 10 | Chalcone | (2E)-1,3-diphenylprop-2-en-1-one | Benzylidene acetophenone | BZYACO, BZYACO03 | flexible CrystalPredictor (2.2), CrystalOptimizer (2.4.7), DMACRYS (2.3.0) | Louise Price | 2018 | Price LS, Price SL 2022 Cryst Growth Des 22, 1801-1816 | \CHEMISTRY_CPOSS\MagnaPharm\Chalcones\CrystalOptimizer | dfA7103 | 0.945 | PBE0/6-31G(d,p) | 0 |  | This is the DMAflex intra_molecular energy penalty. It is with respect to opt. | A7103 | P21/n | 4 | 16.6892 | 5.0322 | 14.5683 | 90 | 73.064 | 90 | LATT 1; SYMM -X +1/2, +Y +1/2, -Z +1/2 | 1.1818 | 0.6869 |  | -109.03 | -98.17 | -108.085 | 1.63 | -22.527 | 298 | 1 | x parallel to a, y in ab plane, z along c | 1.0693 | 1.000,0.000,-0.015 | 0 | CrystalOptimizer with GDMA2.2(PBE0/6-31G(d,p)) + FIT
BZYACO | C15 H12 O1 | 10 | Chalcone | (2E)-1,3-diphenylprop-2-en-1-one | Benzylidene acetophenone | BZYACO, BZYACO03 | flexible CrystalPredictor (2.2), CrystalOptimizer (2.4.7), DMACRYS (2.3.0) | Louise Price | 2018 | Price LS, Price SL 2022 Cryst Growth Des 22, 1801-1816 | \CHEMISTRY_CPOSS\MagnaPharm\Chalcones\CrystalOptimizer | dfA7536 | 0.699 | PBE0/6-31G(d,p) | 0 |  | This is the DMAflex intra_molecular energy penalty. It is with respect to opt. | A7536 | Pccn | 8 | 12.6129 | 15.8899 | 11.8144 | 90 | 90 | 90 | LATT 1; SYMM +X +1/2, -Y , -Z +1/2; SYMM -X , +Y +1/2, -Z +1/2; SYMM -X +1/2, -Y +1/2, +Z | 1.1684 | 0.6799 |  | -108.78 | -96.34 | -108.081 | 1.71 | -22.014 | 298 | 1 | x parallel to a, y in ab plane, z along c | 0.4267 | 1.000,0.000,0.000 | 0 | CrystalOptimizer with GDMA2.2(PBE0/6-31G(d,p)) + FIT
BZYACO | C15 H12 O1 | 10 | Chalcone | (2E)-1,3-diphenylprop-2-en-1-one | Benzylidene acetophenone | BZYACO, BZYACO03 | flexible CrystalPredictor (2.2), CrystalOptimizer (2.4.7), DMACRYS (2.3.0) | Louise Price | 2018 | Price LS, Price SL 2022 Cryst Growth Des 22, 1801-1816 | \CHEMISTRY_CPOSS\MagnaPharm\Chalcones\CrystalOptimizer | dfA11639 | 0.778 | PBE0/6-31G(d,p) | 0 |  | This is the DMAflex intra_molecular energy penalty. It is with respect to opt. | A11639 | Pbca | 8 | 9.0997 | 13.3755 | 19.3328 | 90 | 90 | 90 | LATT 1; SYMM +X +1/2, -Y +1/2, -Z ; SYMM -X , +Y +1/2, -Z +1/2; SYMM -X +1/2, -Y , +Z +1/2 | 1.1757 | 0.6839 |  | -108.85 | -93.04 | -108.072 | 1.78 | -20.273 | 298 | 1 | x parallel to a, y in ab plane, z along c | 2.2628 | 0.000,1.000,0.000 | 0 | CrystalOptimizer with GDMA2.2(PBE0/6-31G(d,p)) + FIT
BZYACO | C15 H12 O1 | 10 | Chalcone | (2E)-1,3-diphenylprop-2-en-1-one | Benzylidene acetophenone | BZYACO, BZYACO03 | flexible CrystalPredictor (2.2), CrystalOptimizer (2.4.7), DMACRYS (2.3.0) | Louise Price | 2018 | Price LS, Price SL 2022 Cryst Growth Des 22, 1801-1816 | \CHEMISTRY_CPOSS\MagnaPharm\Chalcones\CrystalOptimizer | dfA7813 | 0.868 | PBE0/6-31G(d,p) | 0 |  | This is the DMAflex intra_molecular energy penalty. It is with respect to opt. | A7813 | P21/c | 4 | 9.4999 | 16.1338 | 8.2218 | 90 | 68.754 | 90 | LATT 1; SYMM -X , +Y +1/2, -Z +1/2 | 1.1777 | 0.6866 |  | -108.94 | -96.97 | -108.072 | 1.76 | -20.68 | 298 | 1 | x parallel to a, y in ab plane, z along c | 3.3272 | 0.800,0.000,0.600 | 0 | CrystalOptimizer with GDMA2.2(PBE0/6-31G(d,p)) + FIT
BZYACO | C15 H12 O1 | 10 | Chalcone | (2E)-1,3-diphenylprop-2-en-1-one | Benzylidene acetophenone | BZYACO, BZYACO03 | flexible CrystalPredictor (2.2), CrystalOptimizer (2.4.7), DMACRYS (2.3.0) | Louise Price | 2018 | Price LS, Price SL 2022 Cryst Growth Des 22, 1801-1816 | \CHEMISTRY_CPOSS\MagnaPharm\Chalcones\CrystalOptimizer | dfA11335 | 1.719 | PBE0/6-31G(d,p) | 0 |  | This is the DMAflex intra_molecular energy penalty. It is with respect to opt. | A11335 | P21/c | 8 | 26.7901 | 11.7311 | 7.4834 | 90 | 98.975 | 90 | LATT 1; SYMM -X , +Y +1/2, -Z +1/2 | 1.1909 | 0.6938 |  | -109.79 | -197.58 | -108.071 | 1.83 | -20.622 | 298 | 1 | x parallel to a, y in ab plane, z along c | 1.0359 | 0.000,1.000,0.000 | 0 | CrystalOptimizer with GDMA2.2(PBE0/6-31G(d,p)) + FIT
BZYACO | C15 H12 O1 | 10 | Chalcone | (2E)-1,3-diphenylprop-2-en-1-one | Benzylidene acetophenone | BZYACO, BZYACO03 | flexible CrystalPredictor (2.2), CrystalOptimizer (2.4.7), DMACRYS (2.3.0) | Louise Price | 2018 | Price LS, Price SL 2022 Cryst Growth Des 22, 1801-1816 | \CHEMISTRY_CPOSS\MagnaPharm\Chalcones\CrystalOptimizer | dfA3569 | 1.192 | PBE0/6-31G(d,p) | 0 |  | This is the DMAflex intra_molecular energy penalty. It is with respect to opt. | A3569 | Fdd2 | 4 | 24.8333 | 29.7636 | 6.2356 | 90 | 90 | 90 | LATT -4; SYMM -X , -Y , +Z ; SYMM -X +1/4, +Y +1/4, +Z +1/4; SYMM +X +1/4, -Y +1/4, +Z +1/4 | 1.2005 | 0.699 |  | -109.26 | -100.58 | -108.068 | 1.78 | -20.467 | 298 | 1 | x parallel to a, y in ab plane, z along c | 1.3984 | 0.000,0.000,1.000 | 0 | CrystalOptimizer with GDMA2.2(PBE0/6-31G(d,p)) + FIT
BZYACO | C15 H12 O1 | 10 | Chalcone | (2E)-1,3-diphenylprop-2-en-1-one | Benzylidene acetophenone | BZYACO, BZYACO03 | flexible CrystalPredictor (2.2), CrystalOptimizer (2.4.7), DMACRYS (2.3.0) | Louise Price | 2018 | Price LS, Price SL 2022 Cryst Growth Des 22, 1801-1816 | \CHEMISTRY_CPOSS\MagnaPharm\Chalcones\CrystalOptimizer | dfA17006 | 0.927 | PBE0/6-31G(d,p) | 0 |  | This is the DMAflex intra_molecular energy penalty. It is with respect to opt. | A17006 | C2/n | 8 | 17.6601 | 7.231 | 20.5798 | 90 | 64.543 | 90 | LATT 1; SYMM -X +1/2, +Y , -Z +1/2; SYMM +X +1/2, +Y +1/2, +Z ; SYMM -X , +Y +1/2, -Z +1/2 | 1.1659 | 0.6786 |  | -108.99 | -94.02 | -108.063 | 1.73 | -21.241 | 298 | 1 | x parallel to a, y in ab plane, z along c | 0.8344 | 0.609,0.000,0.793 | 0 | CrystalOptimizer with GDMA2.2(PBE0/6-31G(d,p)) + FIT
BZYACO | C15 H12 O1 | 10 | Chalcone | (2E)-1,3-diphenylprop-2-en-1-one | Benzylidene acetophenone | BZYACO, BZYACO03 | flexible CrystalPredictor (2.2), CrystalOptimizer (2.4.7), DMACRYS (2.3.0) | Louise Price | 2018 | Price LS, Price SL 2022 Cryst Growth Des 22, 1801-1816 | \CHEMISTRY_CPOSS\MagnaPharm\Chalcones\CrystalOptimizer | dfA17744 | 1.187 | PBE0/6-31G(d,p) | 0 |  | This is the DMAflex intra_molecular energy penalty. It is with respect to opt. | A17744 | C2/n | 8 | 18.1996 | 6.9566 | 18.6591 | 90 | 96.64 | 90 | LATT 1; SYMM -X +1/2, +Y , -Z +1/2; SYMM +X +1/2, +Y +1/2, +Z ; SYMM -X , +Y +1/2, -Z +1/2 | 1.179 | 0.6862 |  | -109.25 | -98.79 | -108.063 | 1.68 | -21.859 | 298 | 1 | x parallel to a, y in ab plane, z along c | 0.2955 | 0.578,0.000,0.816 | 0 | CrystalOptimizer with GDMA2.2(PBE0/6-31G(d,p)) + FIT
BZYACO | C15 H12 O1 | 10 | Chalcone | (2E)-1,3-diphenylprop-2-en-1-one | Benzylidene acetophenone | BZYACO, BZYACO03 | flexible CrystalPredictor (2.2), CrystalOptimizer (2.4.7), DMACRYS (2.3.0) | Louise Price | 2018 | Price LS, Price SL 2022 Cryst Growth Des 22, 1801-1816 | \CHEMISTRY_CPOSS\MagnaPharm\Chalcones\CrystalOptimizer | dfA1874 | 1.448 | PBE0/6-31G(d,p) | 0 |  | This is the DMAflex intra_molecular energy penalty. It is with respect to opt. | A1874 | P21/a | 4 | 6.084 | 14.294 | 13.4067 | 90 | 83.881 | 90 | LATT 1; SYMM -X +1/2, +Y +1/2, -Z | 1.1932 | 0.6946 |  | -109.5 | -100.5 | -108.052 | 0 | 0 | 0 | 0 | x parallel to a, y in ab plane, z along c | 0 | 0.901,0.000,-0.434 | 0 | CrystalOptimizer with GDMA2.2(PBE0/6-31G(d,p)) + FIT
BZYACO | C15 H12 O1 | 10 | Chalcone | (2E)-1,3-diphenylprop-2-en-1-one | Benzylidene acetophenone | BZYACO, BZYACO03 | flexible CrystalPredictor (2.2), CrystalOptimizer (2.4.7), DMACRYS (2.3.0) | Louise Price | 2018 | Price LS, Price SL 2022 Cryst Growth Des 22, 1801-1816 | \CHEMISTRY_CPOSS\MagnaPharm\Chalcones\CrystalOptimizer | dfA1255 | 0.729 | PBE0/6-31G(d,p) | 0 |  | This is the DMAflex intra_molecular energy penalty. It is with respect to opt. | A1255 | P21/c | 4 | 13.1656 | 6.3741 | 14.5445 | 90 | 69.338 | 90 | LATT 1; SYMM -X , +Y +1/2, -Z +1/2 | 1.2112 | 0.7043 |  | -108.78 | -102.98 | -108.051 | 1.76 | -21.256 | 298 | 1 | x parallel to a, y in ab plane, z along c | 1.3999 | 0.920,0.000,-0.393 | 0 | CrystalOptimizer with GDMA2.2(PBE0/6-31G(d,p)) + FIT
BZYACO | C15 H12 O1 | 10 | Chalcone | (2E)-1,3-diphenylprop-2-en-1-one | Benzylidene acetophenone | BZYACO, BZYACO03 | flexible CrystalPredictor (2.2), CrystalOptimizer (2.4.7), DMACRYS (2.3.0) | Louise Price | 2018 | Price LS, Price SL 2022 Cryst Growth Des 22, 1801-1816 | \CHEMISTRY_CPOSS\MagnaPharm\Chalcones\CrystalOptimizer | dfA6327 | 3.562 | PBE0/6-31G(d,p) | 0 |  | This is the DMAflex intra_molecular energy penalty. It is with respect to opt. | A6327 | P21/c | 4 | 16.9594 | 5.7709 | 11.9935 | 90 | 78.436 | 90 | LATT 1; SYMM -X , +Y +1/2, -Z +1/2 | 1.2029 | 0.7009 |  | -111.61 | -99.63 | -108.048 | 1.75 | -21.236 | 298 | 1 | x parallel to a, y in ab plane, z along c | 2.1485 | 0.835,0.000,-0.550 | 0 | CrystalOptimizer with GDMA2.2(PBE0/6-31G(d,p)) + FIT
BZYACO | C15 H12 O1 | 10 | Chalcone | (2E)-1,3-diphenylprop-2-en-1-one | Benzylidene acetophenone | BZYACO, BZYACO03 | flexible CrystalPredictor (2.2), CrystalOptimizer (2.4.7), DMACRYS (2.3.0) | Louise Price | 2018 | Price LS, Price SL 2022 Cryst Growth Des 22, 1801-1816 | \CHEMISTRY_CPOSS\MagnaPharm\Chalcones\CrystalOptimizer | dfA7653 | 1.099 | PBE0/6-31G(d,p) | 0 |  | This is the DMAflex intra_molecular energy penalty. It is with respect to opt. | A7653 | C2/c | 4 | 13.7688 | 12.2864 | 13.8132 | 90 | 79.702 | 90 | LATT 7; SYMM -X , +Y , -Z +1/2 | 1.2033 | 0.7018 |  | -109.14 | -103.5 | -108.041 | 1.72 | -21.081 | 298 | 1 | x parallel to a, y in ab plane, z along c | 0.6784 | 0.909,0.000,0.416 | 0 | CrystalOptimizer with GDMA2.2(PBE0/6-31G(d,p)) + FIT
BZYACO | C15 H12 O1 | 10 | Chalcone | (2E)-1,3-diphenylprop-2-en-1-one | Benzylidene acetophenone | BZYACO, BZYACO03 | flexible CrystalPredictor (2.2), CrystalOptimizer (2.4.7), DMACRYS (2.3.0) | Louise Price | 2018 | Price LS, Price SL 2022 Cryst Growth Des 22, 1801-1816 | \CHEMISTRY_CPOSS\MagnaPharm\Chalcones\CrystalOptimizer | dfA17605 | 1.793 | PBE0/6-31G(d,p) | 0 |  | This is the DMAflex intra_molecular energy penalty. It is with respect to opt. | A17605 | P1121 | 4 | 26.1433 | 5.794 | 7.6779 | 90 | 90 | 93.439 | LATT -1; SYMM -X , -Y , +Z +1/2 | 1.1915 | 0.6941 |  | -109.83 | -196.45 | -108.037 | 0 | 0 | 0 | 0 | x parallel to a, y in ab plane, z along c | 0 | 0.965,-0.261,0.000 | 0 | CrystalOptimizer with GDMA2.2(PBE0/6-31G(d,p)) + FIT
BZYACO | C15 H12 O1 | 10 | Chalcone | (2E)-1,3-diphenylprop-2-en-1-one | Benzylidene acetophenone | BZYACO, BZYACO03 | flexible CrystalPredictor (2.2), CrystalOptimizer (2.4.7), DMACRYS (2.3.0) | Louise Price | 2018 | Price LS, Price SL 2022 Cryst Growth Des 22, 1801-1816 | \CHEMISTRY_CPOSS\MagnaPharm\Chalcones\CrystalOptimizer | dfA17375 | 1.096 | PBE0/6-31G(d,p) | 0 |  | This is the DMAflex intra_molecular energy penalty. It is with respect to opt. | A17375 | Pa | 4 | 26.7648 | 5.0107 | 8.7182 | 90 | 81.421 | 90 | LATT -1; SYMM +X +1/2, -Y , +Z | 1.1965 | 0.6954 |  | -109.13 | -204.37 | -108.034 | 1.6 | -21.825 | 298 | 1 | x parallel to a, y in ab plane, z along c | 1.3141 | 0.612,0.000,0.791 | 0 | CrystalOptimizer with GDMA2.2(PBE0/6-31G(d,p)) + FIT
BZYACO | C15 H12 O1 | 10 | Chalcone | (2E)-1,3-diphenylprop-2-en-1-one | Benzylidene acetophenone | BZYACO, BZYACO03 | flexible CrystalPredictor (2.2), CrystalOptimizer (2.4.7), DMACRYS (2.3.0) | Louise Price | 2018 | Price LS, Price SL 2022 Cryst Growth Des 22, 1801-1816 | \CHEMISTRY_CPOSS\MagnaPharm\Chalcones\CrystalOptimizer | dfA8597 | 1.77 | PBE0/6-31G(d,p) | 0 |  | This is the DMAflex intra_molecular energy penalty. It is with respect to opt. | A8597 | P21/n | 4 | 12.5293 | 5.1008 | 18.5449 | 90 | 80.555 | 90 | LATT 1; SYMM -X +1/2, +Y +1/2, -Z +1/2 | 1.1832 | 0.6893 |  | -109.8 | -97.12 | -108.03 | 1.7 | -21.26 | 298 | 1 | x parallel to a, y in ab plane, z along c | 1.0246 | 0.931,0.000,-0.365 | 0 | CrystalOptimizer with GDMA2.2(PBE0/6-31G(d,p)) + FIT
BZYACO | C15 H12 O1 | 10 | Chalcone | (2E)-1,3-diphenylprop-2-en-1-one | Benzylidene acetophenone | BZYACO, BZYACO03 | flexible CrystalPredictor (2.2), CrystalOptimizer (2.4.7), DMACRYS (2.3.0) | Louise Price | 2018 | Price LS, Price SL 2022 Cryst Growth Des 22, 1801-1816 | \CHEMISTRY_CPOSS\MagnaPharm\Chalcones\CrystalOptimizer | dfA953 | 1.091 | PBE0/6-31G(d,p) | 0 |  | This is the DMAflex intra_molecular energy penalty. It is with respect to opt. | A953 | P-1 | 2 | 11.0203 | 9.6544 | 6.4639 | 110.827 | 88.44 | 67.438 | LATT 1 | 1.1867 | 0.6919 |  | -109.12 | -102.43 | -108.029 | 1.67 | -21.696 | 298 | 1 | x parallel to a, y in ab plane, z along c | 1.3422 | 0.445,0.879,0.169 | 0 | CrystalOptimizer with GDMA2.2(PBE0/6-31G(d,p)) + FIT
BZYACO | C15 H12 O1 | 10 | Chalcone | (2E)-1,3-diphenylprop-2-en-1-one | Benzylidene acetophenone | BZYACO, BZYACO03 | flexible CrystalPredictor (2.2), CrystalOptimizer (2.4.7), DMACRYS (2.3.0) | Louise Price | 2018 | Price LS, Price SL 2022 Cryst Growth Des 22, 1801-1816 | \CHEMISTRY_CPOSS\MagnaPharm\Chalcones\CrystalOptimizer | dfA10686 | 2.032 | PBE0/6-31G(d,p) | 0 |  | This is the DMAflex intra_molecular energy penalty. It is with respect to opt. | A10686 | Pc | 4 | 3.9216 | 5.9529 | 48.9487 | 90 | 81.297 | 90 | LATT -1; SYMM +X , -Y , +Z +1/2 | 1.2246 | 0.7126 |  | -110.06 | -212.31 | -108.028 | 1.67 | -21.614 | 298 | 1 | x parallel to a, y in ab plane, z along c | 2.3613 | 0.334,0.000,0.943 | 0 | CrystalOptimizer with GDMA2.2(PBE0/6-31G(d,p)) + FIT
BZYACO | C15 H12 O1 | 10 | Chalcone | (2E)-1,3-diphenylprop-2-en-1-one | Benzylidene acetophenone | BZYACO, BZYACO03 | flexible CrystalPredictor (2.2), CrystalOptimizer (2.4.7), DMACRYS (2.3.0) | Louise Price | 2018 | Price LS, Price SL 2022 Cryst Growth Des 22, 1801-1816 | \CHEMISTRY_CPOSS\MagnaPharm\Chalcones\CrystalOptimizer | dfA9140 | 0.522 | PBE0/6-31G(d,p) | 0 |  | This is the DMAflex intra_molecular energy penalty. It is with respect to opt. | A9140 | P21 | 4 | 6.5661 | 39.3601 | 4.9083 | 90 | 66.077 | 90 | LATT -1; SYMM -X +1/2, +Y +1/2, -Z +1/2 | 1.1929 | 0.6945 |  | -108.54 | -205.1 | -108.018 | 1.57 | -22.309 | 298 | 1 | x parallel to a, y in ab plane, z along c | 0.6289 | 0.000,1.000,0.000 | 0 | CrystalOptimizer with GDMA2.2(PBE0/6-31G(d,p)) + FIT
BZYACO | C15 H12 O1 | 10 | Chalcone | (2E)-1,3-diphenylprop-2-en-1-one | Benzylidene acetophenone | BZYACO, BZYACO03 | flexible CrystalPredictor (2.2), CrystalOptimizer (2.4.7), DMACRYS (2.3.0) | Louise Price | 2018 | Price LS, Price SL 2022 Cryst Growth Des 22, 1801-1816 | \CHEMISTRY_CPOSS\MagnaPharm\Chalcones\CrystalOptimizer | dfA1995 | 0.787 | PBE0/6-31G(d,p) | 0 |  | This is the DMAflex intra_molecular energy penalty. It is with respect to opt. | A1995 | P21/n | 4 | 7.0734 | 11.7123 | 14.1251 | 90 | 86.71 | 90 | LATT 1; SYMM -X +1/2, +Y +1/2, -Z +1/2 | 1.184 | 0.6886 |  | -108.8 | -100.28 | -108.013 | 1.67 | -22.017 | 298 | 1 | x parallel to a, y in ab plane, z along c | 0.426 | 0.000,1.000,0.000 | 0 | CrystalOptimizer with GDMA2.2(PBE0/6-31G(d,p)) + FIT
BZYACO | C15 H12 O1 | 10 | Chalcone | (2E)-1,3-diphenylprop-2-en-1-one | Benzylidene acetophenone | BZYACO, BZYACO03 | flexible CrystalPredictor (2.2), CrystalOptimizer (2.4.7), DMACRYS (2.3.0) | Louise Price | 2018 | Price LS, Price SL 2022 Cryst Growth Des 22, 1801-1816 | \CHEMISTRY_CPOSS\MagnaPharm\Chalcones\CrystalOptimizer | dfA3123 | 1.054 | PBE0/6-31G(d,p) | 0 |  | This is the DMAflex intra_molecular energy penalty. It is with respect to opt. | A3123 | P-1 | 2 | 6.9887 | 8.9749 | 10.3559 | 79.597 | 67.213 | 88.263 | LATT 1 | 1.1753 | 0.6841 |  | -109.06 | -97.17 | -108.006 | 1.7 | -21.437 | 298 | 1 | x parallel to a, y in ab plane, z along c | 0.3708 | 0.191,-0.531,0.826 | 0 | CrystalOptimizer with GDMA2.2(PBE0/6-31G(d,p)) + FIT
BZYACO | C15 H12 O1 | 10 | Chalcone | (2E)-1,3-diphenylprop-2-en-1-one | Benzylidene acetophenone | BZYACO, BZYACO03 | flexible CrystalPredictor (2.2), CrystalOptimizer (2.4.7), DMACRYS (2.3.0) | Louise Price | 2018 | Price LS, Price SL 2022 Cryst Growth Des 22, 1801-1816 | \CHEMISTRY_CPOSS\MagnaPharm\Chalcones\CrystalOptimizer | dfA1331 | 1.086 | PBE0/6-31G(d,p) | 0 |  | This is the DMAflex intra_molecular energy penalty. It is with respect to opt. | A1331 | P21/n | 4 | 11.7158 | 14.2912 | 7.0581 | 90 | 81.222 | 90 | LATT 1; SYMM -X +1/2, +Y +1/2, -Z +1/2 | 1.1844 | 0.6897 |  | -109.09 | -101.67 | -108.004 | 1.69 | -21.871 | 298 | 1 | x parallel to a, y in ab plane, z along c | 0.5901 | 0.885,0.000,0.465 | 0 | CrystalOptimizer with GDMA2.2(PBE0/6-31G(d,p)) + FIT
BZYACO | C15 H12 O1 | 10 | Chalcone | (2E)-1,3-diphenylprop-2-en-1-one | Benzylidene acetophenone | BZYACO, BZYACO03 | flexible CrystalPredictor (2.2), CrystalOptimizer (2.4.7), DMACRYS (2.3.0) | Louise Price | 2018 | Price LS, Price SL 2022 Cryst Growth Des 22, 1801-1816 | \CHEMISTRY_CPOSS\MagnaPharm\Chalcones\CrystalOptimizer | dfA6171 | 1.148 | PBE0/6-31G(d,p) | 0 |  | This is the DMAflex intra_molecular energy penalty. It is with respect to opt. | A6171 | Pc | 2 | 4.9672 | 5.4374 | 24.978 | 90 | 120.576 | 90 | LATT -1; SYMM +X , -Y , +Z +1/2 | 1.1908 | 0.695 |  | -109.15 | -98.92 | -108.002 | 1.67 | -22.215 | 298 | 1 | x parallel to a, y in ab plane, z along c | 2.4406 | -0.149,0.000,0.989 | 0 | CrystalOptimizer with GDMA2.2(PBE0/6-31G(d,p)) + FIT
BZYACO | C15 H12 O1 | 10 | Chalcone | (2E)-1,3-diphenylprop-2-en-1-one | Benzylidene acetophenone | BZYACO, BZYACO03 | flexible CrystalPredictor (2.2), CrystalOptimizer (2.4.7), DMACRYS (2.3.0) | Louise Price | 2018 | Price LS, Price SL 2022 Cryst Growth Des 22, 1801-1816 | \CHEMISTRY_CPOSS\MagnaPharm\Chalcones\CrystalOptimizer | dfA2891 | 0.84 | PBE0/6-31G(d,p) | 0 |  | This is the DMAflex intra_molecular energy penalty. It is with respect to opt. | A2891 | P-1 | 2 | 10.3121 | 9.2723 | 7.2191 | 96.728 | 117.115 | 96.411 | LATT 1 | 1.1538 | 0.6719 |  | -108.84 | -93.57 | -108 | 1.63 | -22.156 | 298 | 1 | x parallel to a, y in ab plane, z along c | 0.4793 | 0.670,0.742,-0.010 | 0 | CrystalOptimizer with GDMA2.2(PBE0/6-31G(d,p)) + FIT
BZYACO | C15 H12 O1 | 10 | Chalcone | (2E)-1,3-diphenylprop-2-en-1-one | Benzylidene acetophenone | BZYACO, BZYACO03 | flexible CrystalPredictor (2.2), CrystalOptimizer (2.4.7), DMACRYS (2.3.0) | Louise Price | 2018 | Price LS, Price SL 2022 Cryst Growth Des 22, 1801-1816 | \CHEMISTRY_CPOSS\MagnaPharm\Chalcones\CrystalOptimizer | dfA12580 | 0.483 | PBE0/6-31G(d,p) | 0 |  | This is the DMAflex intra_molecular energy penalty. It is with respect to opt. | A12580 | P21/a | 8 | 14.462 | 11.4765 | 15.2804 | 90 | 67.451 | 90 | LATT -1; SYMM -X +1/2, +Y +1/2, -Z +1/2; SYMM +X +1/2, -Y , +Z ; SYMM -X , -Y +1/2, -Z +1/2 | 1.1811 | 0.6898 |  | -108.48 | -198.59 | -107.997 | 1.71 | -21.451 | 298 | 1 | x parallel to a, y in ab plane, z along c | 0.7881 | 0.480,0.000,0.877 | 0 | CrystalOptimizer with GDMA2.2(PBE0/6-31G(d,p)) + FIT
BZYACO | C15 H12 O1 | 10 | Chalcone | (2E)-1,3-diphenylprop-2-en-1-one | Benzylidene acetophenone | BZYACO, BZYACO03 | flexible CrystalPredictor (2.2), CrystalOptimizer (2.4.7), DMACRYS (2.3.0) | Louise Price | 2018 | Price LS, Price SL 2022 Cryst Growth Des 22, 1801-1816 | \CHEMISTRY_CPOSS\MagnaPharm\Chalcones\CrystalOptimizer | dfA3873 | 0.616 | PBE0/6-31G(d,p) | 0 |  | This is the DMAflex intra_molecular energy penalty. It is with respect to opt. | A3873 | P21 | 2 | 4.6048 | 5.8996 | 22.0075 | 90 | 102.255 | 90 | LATT -1; SYMM -X , +Y +1/2, -Z | 1.1838 | 0.6891 |  | -108.61 | -99.92 | -107.994 | 0 | 0 | 0 | 1 | x parallel to a, y in ab plane, z along c | 1.7539 | 0.078,0.000,0.997 | 0 | CrystalOptimizer with GDMA2.2(PBE0/6-31G(d,p)) + FIT
BZYACO | C15 H12 O1 | 10 | Chalcone | (2E)-1,3-diphenylprop-2-en-1-one | Benzylidene acetophenone | BZYACO, BZYACO03 | flexible CrystalPredictor (2.2), CrystalOptimizer (2.4.7), DMACRYS (2.3.0) | Louise Price | 2018 | Price LS, Price SL 2022 Cryst Growth Des 22, 1801-1816 | \CHEMISTRY_CPOSS\MagnaPharm\Chalcones\CrystalOptimizer | dfA16335 | 0.757 | PBE0/6-31G(d,p) | 0 |  | This is the DMAflex intra_molecular energy penalty. It is with respect to opt. | A16335 | Pn | 4 | 20.7489 | 11.5903 | 4.9387 | 90 | 103.299 | 90 | LATT -1; SYMM +X +1/2, -Y , +Z +1/2 | 1.1967 | 0.6973 |  | -108.75 | -203.97 | -107.993 | 1.7 | -21.436 | 298 | 1 | x parallel to a, y in ab plane, z along c | 1.7081 | 0.979,0.000,-0.205 | 0 | CrystalOptimizer with GDMA2.2(PBE0/6-31G(d,p)) + FIT
BZYACO | C15 H12 O1 | 10 | Chalcone | (2E)-1,3-diphenylprop-2-en-1-one | Benzylidene acetophenone | BZYACO, BZYACO03 | flexible CrystalPredictor (2.2), CrystalOptimizer (2.4.7), DMACRYS (2.3.0) | Louise Price | 2018 | Price LS, Price SL 2022 Cryst Growth Des 22, 1801-1816 | \CHEMISTRY_CPOSS\MagnaPharm\Chalcones\CrystalOptimizer | dfA3707 | 1.119 | PBE0/6-31G(d,p) | 0 |  | This is the DMAflex intra_molecular energy penalty. It is with respect to opt. | A3707 | P21/a | 4 | 28.7434 | 3.7196 | 10.7854 | 90 | 81.12 | 90 | LATT 1; SYMM -X +1/2, +Y +1/2, -Z | 1.2141 | 0.7064 |  | -109.11 | -107.49 | -107.991 | 1.65 | -21.847 | 298 | 1 | x parallel to a, y in ab plane, z along c | 0.2633 | -0.661,0.000,0.750 | 0 | CrystalOptimizer with GDMA2.2(PBE0/6-31G(d,p)) + FIT
BZYACO | C15 H12 O1 | 10 | Chalcone | (2E)-1,3-diphenylprop-2-en-1-one | Benzylidene acetophenone | BZYACO, BZYACO03 | flexible CrystalPredictor (2.2), CrystalOptimizer (2.4.7), DMACRYS (2.3.0) | Louise Price | 2018 | Price LS, Price SL 2022 Cryst Growth Des 22, 1801-1816 | \CHEMISTRY_CPOSS\MagnaPharm\Chalcones\CrystalOptimizer | dfA1349 | 0.735 | PBE0/6-31G(d,p) | 0 |  | This is the DMAflex intra_molecular energy penalty. It is with respect to opt. | A1349 | P-1 | 2 | 6.5454 | 13.5759 | 10.3868 | 122.656 | 62.695 | 80.701 | LATT 1 | 1.1964 | 0.6948 |  | -108.72 | -102.8 | -107.985 | 1.71 | -21.086 | 298 | 1 | x parallel to a, y in ab plane, z along c | 1.7216 | -0.605,-0.269,0.750 | 0 | CrystalOptimizer with GDMA2.2(PBE0/6-31G(d,p)) + FIT
BZYACO | C15 H12 O1 | 10 | Chalcone | (2E)-1,3-diphenylprop-2-en-1-one | Benzylidene acetophenone | BZYACO, BZYACO03 | flexible CrystalPredictor (2.2), CrystalOptimizer (2.4.7), DMACRYS (2.3.0) | Louise Price | 2018 | Price LS, Price SL 2022 Cryst Growth Des 22, 1801-1816 | \CHEMISTRY_CPOSS\MagnaPharm\Chalcones\CrystalOptimizer | dfA6616 | 1.436 | PBE0/6-31G(d,p) | 0 |  | This is the DMAflex intra_molecular energy penalty. It is with respect to opt. | A6616 | P21/a | 4 | 12.1567 | 7.1159 | 13.719 | 90 | 79.292 | 90 | LATT 1; SYMM -X +1/2, +Y +1/2, -Z | 1.1862 | 0.692 |  | -109.42 | -97.08 | -107.984 | 1.78 | -20.657 | 298 | 0 | x parallel to a, y in ab plane, z along c | 0 | 0.936,0.000,0.353 | 0 | CrystalOptimizer with GDMA2.2(PBE0/6-31G(d,p)) + FIT
BZYACO | C15 H12 O1 | 10 | Chalcone | (2E)-1,3-diphenylprop-2-en-1-one | Benzylidene acetophenone | BZYACO, BZYACO03 | flexible CrystalPredictor (2.2), CrystalOptimizer (2.4.7), DMACRYS (2.3.0) | Louise Price | 2018 | Price LS, Price SL 2022 Cryst Growth Des 22, 1801-1816 | \CHEMISTRY_CPOSS\MagnaPharm\Chalcones\CrystalOptimizer | dfA1037 | 0.874 | PBE0/6-31G(d,p) | 0 |  | This is the DMAflex intra_molecular energy penalty. It is with respect to opt. | A1037 | Cc | 4 | 11.9616 | 14.3492 | 6.9855 | 90 | 78.484 | 90 | LATT -1; SYMM +X +1/2, +Y +1/2, +Z ; SYMM +X , -Y , +Z +1/2; SYMM +X +1/2, -Y +1/2, +Z +1/2 | 1.1774 | 0.6888 |  | -108.85 | -101.18 | -107.976 | 1.62 | -22.358 | 298 | 1 | x parallel to a, y in ab plane, z along c | 0.8484 | 0.952,0.000,0.308 | 0 | CrystalOptimizer with GDMA2.2(PBE0/6-31G(d,p)) + FIT
BZYACO | C15 H12 O1 | 10 | Chalcone | (2E)-1,3-diphenylprop-2-en-1-one | Benzylidene acetophenone | BZYACO, BZYACO03 | flexible CrystalPredictor (2.2), CrystalOptimizer (2.4.7), DMACRYS (2.3.0) | Louise Price | 2018 | Price LS, Price SL 2022 Cryst Growth Des 22, 1801-1816 | \CHEMISTRY_CPOSS\MagnaPharm\Chalcones\CrystalOptimizer | dfA3152 | 1.184 | PBE0/6-31G(d,p) | 0 |  | This is the DMAflex intra_molecular energy penalty. It is with respect to opt. | A3152 | Pa | 4 | 15.1955 | 14.2518 | 5.4196 | 90 | 87.292 | 90 | LATT -1; SYMM +X +1/2, -Y +1/2, +Z | 1.1799 | 0.6892 |  | -109.16 | -200.83 | -107.976 | 1.62 | -22.762 | 298 | 1 | x parallel to a, y in ab plane, z along c | 0.169 | 0.573,0.000,0.820 | 0 | CrystalOptimizer with GDMA2.2(PBE0/6-31G(d,p)) + FIT
BZYACO | C15 H12 O1 | 10 | Chalcone | (2E)-1,3-diphenylprop-2-en-1-one | Benzylidene acetophenone | BZYACO, BZYACO03 | flexible CrystalPredictor (2.2), CrystalOptimizer (2.4.7), DMACRYS (2.3.0) | Louise Price | 2018 | Price LS, Price SL 2022 Cryst Growth Des 22, 1801-1816 | \CHEMISTRY_CPOSS\MagnaPharm\Chalcones\CrystalOptimizer | dfA1174 | 0.494 | PBE0/6-31G(d,p) | 0 |  | This is the DMAflex intra_molecular energy penalty. It is with respect to opt. | A1174 | P21/a | 4 | 19.9346 | 11.8461 | 4.8951 | 90 | 88.532 | 90 | LATT 1; SYMM -X +1/2, +Y +1/2, -Z | 1.197 | 0.6963 |  | -108.47 | -103.49 | -107.976 | 1.63 | -21.739 | 298 | 1 | x parallel to a, y in ab plane, z along c | 0.87 | 0.818,0.000,-0.576 | 0 | CrystalOptimizer with GDMA2.2(PBE0/6-31G(d,p)) + FIT
BZYACO | C15 H12 O1 | 10 | Chalcone | (2E)-1,3-diphenylprop-2-en-1-one | Benzylidene acetophenone | BZYACO, BZYACO03 | flexible CrystalPredictor (2.2), CrystalOptimizer (2.4.7), DMACRYS (2.3.0) | Louise Price | 2018 | Price LS, Price SL 2022 Cryst Growth Des 22, 1801-1816 | \CHEMISTRY_CPOSS\MagnaPharm\Chalcones\CrystalOptimizer | dfA2968 | 0.885 | PBE0/6-31G(d,p) | 0 |  | This is the DMAflex intra_molecular energy penalty. It is with respect to opt. | A2968 | Pbca | 8 | 25.2 | 11.4938 | 7.8402 | 90 | 90 | 90 | LATT 1; SYMM +X +1/2, -Y +1/2, -Z ; SYMM -X , +Y +1/2, -Z +1/2; SYMM -X +1/2, -Y , +Z +1/2 | 1.2183 | 0.7084 |  | -108.86 | -105.61 | -107.975 | 1.76 | -20.694 | 298 | 1 | x parallel to a, y in ab plane, z along c | 1.2786 | 1.000,0.000,0.000 | 0 | CrystalOptimizer with GDMA2.2(PBE0/6-31G(d,p)) + FIT
BZYACO | C15 H12 O1 | 10 | Chalcone | (2E)-1,3-diphenylprop-2-en-1-one | Benzylidene acetophenone | BZYACO, BZYACO03 | flexible CrystalPredictor (2.2), CrystalOptimizer (2.4.7), DMACRYS (2.3.0) | Louise Price | 2018 | Price LS, Price SL 2022 Cryst Growth Des 22, 1801-1816 | \CHEMISTRY_CPOSS\MagnaPharm\Chalcones\CrystalOptimizer | dfA6009 | 2.137 | PBE0/6-31G(d,p) | 0 |  | This is the DMAflex intra_molecular energy penalty. It is with respect to opt. | A6009 | A2/n | 8 | 16.2821 | 13.3544 | 10.7156 | 90 | 88.275 | 90 | LATT 1; SYMM -X +1/2, +Y , -Z +1/2; SYMM +X , +Y +1/2, +Z +1/2; SYMM -X +1/2, +Y +1/2, -Z | 1.1879 | 0.6943 |  | -110.11 | -102.23 | -107.973 | 1.71 | -21.235 | 298 | 1 | x parallel to a, y in ab plane, z along c | 0.9832 | -0.618,0.000,0.786 | 0 | CrystalOptimizer with GDMA2.2(PBE0/6-31G(d,p)) + FIT
BZYACO | C15 H12 O1 | 10 | Chalcone | (2E)-1,3-diphenylprop-2-en-1-one | Benzylidene acetophenone | BZYACO, BZYACO03 | flexible CrystalPredictor (2.2), CrystalOptimizer (2.4.7), DMACRYS (2.3.0) | Louise Price | 2018 | Price LS, Price SL 2022 Cryst Growth Des 22, 1801-1816 | \CHEMISTRY_CPOSS\MagnaPharm\Chalcones\CrystalOptimizer | dfA3214 | 1.181 | PBE0/6-31G(d,p) | 0 |  | This is the DMAflex intra_molecular energy penalty. It is with respect to opt. | A3214 | P21/c | 4 | 5.2065 | 11.4718 | 19.4244 | 90 | 90.54 | 90 | LATT 1; SYMM -X , +Y +1/2, -Z +1/2 | 1.1923 | 0.6949 |  | -109.15 | -100.98 | -107.969 | 1.6 | -22.339 | 298 | 1 | x parallel to a, y in ab plane, z along c | 0.9685 | 0.725,0.000,0.689 | 0 | CrystalOptimizer with GDMA2.2(PBE0/6-31G(d,p)) + FIT
BZYACO | C15 H12 O1 | 10 | Chalcone | (2E)-1,3-diphenylprop-2-en-1-one | Benzylidene acetophenone | BZYACO, BZYACO03 | flexible CrystalPredictor (2.2), CrystalOptimizer (2.4.7), DMACRYS (2.3.0) | Louise Price | 2018 | Price LS, Price SL 2022 Cryst Growth Des 22, 1801-1816 | \CHEMISTRY_CPOSS\MagnaPharm\Chalcones\CrystalOptimizer | dfA14460 | 1.702 | PBE0/6-31G(d,p) | 0 |  | This is the DMAflex intra_molecular energy penalty. It is with respect to opt. | A14460 | Cn | 4 | 7.1169 | 8.6954 | 19.0259 | 90 | 84.475 | 90 | LATT -1; SYMM +X +1/2, +Y +1/2, +Z ; SYMM +X +1/2, -Y , +Z +1/2; SYMM +X , -Y +1/2, +Z +1/2 | 1.1803 | 0.6877 |  | -109.67 | -97.63 | -107.968 | 1.68 | -21.904 | 298 | 1 | x parallel to a, y in ab plane, z along c | 1.2361 | 0.013,0.000,1.000 | 0 | CrystalOptimizer with GDMA2.2(PBE0/6-31G(d,p)) + FIT
BZYACO | C15 H12 O1 | 10 | Chalcone | (2E)-1,3-diphenylprop-2-en-1-one | Benzylidene acetophenone | BZYACO, BZYACO03 | flexible CrystalPredictor (2.2), CrystalOptimizer (2.4.7), DMACRYS (2.3.0) | Louise Price | 2018 | Price LS, Price SL 2022 Cryst Growth Des 22, 1801-1816 | \CHEMISTRY_CPOSS\MagnaPharm\Chalcones\CrystalOptimizer | dfA6174 | 1.782 | PBE0/6-31G(d,p) | 0 |  | This is the DMAflex intra_molecular energy penalty. It is with respect to opt. | A6174 | P21/n | 4 | 12.6079 | 4.6437 | 19.5597 | 90 | 90.364 | 90 | LATT 1; SYMM -X +1/2, +Y +1/2, -Z +1/2 | 1.2079 | 0.7038 |  | -109.75 | -100.67 | -107.968 | 1.78 | -20.541 | 298 | 0 | x parallel to a, y in ab plane, z along c | 1.8504 | 0.863,0.000,-0.505 | 0 | CrystalOptimizer with GDMA2.2(PBE0/6-31G(d,p)) + FIT
BZYACO | C15 H12 O1 | 10 | Chalcone | (2E)-1,3-diphenylprop-2-en-1-one | Benzylidene acetophenone | BZYACO, BZYACO03 | flexible CrystalPredictor (2.2), CrystalOptimizer (2.4.7), DMACRYS (2.3.0) | Louise Price | 2018 | Price LS, Price SL 2022 Cryst Growth Des 22, 1801-1816 | \CHEMISTRY_CPOSS\MagnaPharm\Chalcones\CrystalOptimizer | dfA13601 | 0.213 | PBE0/6-31G(d,p) | 0 |  | This is the DMAflex intra_molecular energy penalty. It is with respect to opt. | A13601 | P1 | 2 | 6.6422 | 8.1853 | 11.6777 | 78.265 | 77.368 | 70.717 | LATT -1 | 1.1949 | 0.6962 |  | -108.17 | -197.84 | -107.957 | 1.74 | -21.611 | 298 | 1 | x parallel to a, y in ab plane, z along c | 1.9785 | 0.279,0.558,0.782 | 0 | CrystalOptimizer with GDMA2.2(PBE0/6-31G(d,p)) + FIT
BZYACO | C15 H12 O1 | 10 | Chalcone | (2E)-1,3-diphenylprop-2-en-1-one | Benzylidene acetophenone | BZYACO, BZYACO03 | flexible CrystalPredictor (2.2), CrystalOptimizer (2.4.7), DMACRYS (2.3.0) | Louise Price | 2018 | Price LS, Price SL 2022 Cryst Growth Des 22, 1801-1816 | \CHEMISTRY_CPOSS\MagnaPharm\Chalcones\CrystalOptimizer | dfA2472 | 1.12 | PBE0/6-31G(d,p) | 0 |  | This is the DMAflex intra_molecular energy penalty. It is with respect to opt. | A2472 | A2/n | 8 | 19.1704 | 6.2591 | 19.4754 | 90 | 89.498 | 90 | LATT 1; SYMM -X +1/2, +Y , -Z +1/2; SYMM +X , +Y +1/2, +Z +1/2; SYMM -X +1/2, +Y +1/2, -Z | 1.1839 | 0.6888 |  | -109.07 | -100.61 | -107.95 | 1.7 | -21.446 | 298 | 1 | x parallel to a, y in ab plane, z along c | 1.0008 | -0.345,0.000,0.939 | 0 | CrystalOptimizer with GDMA2.2(PBE0/6-31G(d,p)) + FIT
BZYACO | C15 H12 O1 | 10 | Chalcone | (2E)-1,3-diphenylprop-2-en-1-one | Benzylidene acetophenone | BZYACO, BZYACO03 | flexible CrystalPredictor (2.2), CrystalOptimizer (2.4.7), DMACRYS (2.3.0) | Louise Price | 2018 | Price LS, Price SL 2022 Cryst Growth Des 22, 1801-1816 | \CHEMISTRY_CPOSS\MagnaPharm\Chalcones\CrystalOptimizer | dfA8592 | 1.21 | PBE0/6-31G(d,p) | 0 |  | This is the DMAflex intra_molecular energy penalty. It is with respect to opt. | A8592 | P21/a | 4 | 22.0992 | 5.2406 | 10.138 | 90 | 81.28 | 90 | LATT 1; SYMM -X +1/2, +Y +1/2, -Z | 1.1919 | 0.694 |  | -109.16 | -99.63 | -107.95 | 1.66 | -21.337 | 298 | 1 | x parallel to a, y in ab plane, z along c | 3.0165 | -0.344,0.000,0.939 | 0 | CrystalOptimizer with GDMA2.2(PBE0/6-31G(d,p)) + FIT
BZYACO | C15 H12 O1 | 10 | Chalcone | (2E)-1,3-diphenylprop-2-en-1-one | Benzylidene acetophenone | BZYACO, BZYACO03 | flexible CrystalPredictor (2.2), CrystalOptimizer (2.4.7), DMACRYS (2.3.0) | Louise Price | 2018 | Price LS, Price SL 2022 Cryst Growth Des 22, 1801-1816 | \CHEMISTRY_CPOSS\MagnaPharm\Chalcones\CrystalOptimizer | dfA6450 | 0.706 | PBE0/6-31G(d,p) | 0 |  | This is the DMAflex intra_molecular energy penalty. It is with respect to opt. | A6450 | Pca21 | 4 | 26.2446 | 5.7181 | 7.8558 | 90 | 90 | 90 | LATT -1; SYMM -X , -Y , +Z +1/2; SYMM -X +1/2, +Y , +Z +1/2; SYMM +X +1/2, -Y , +Z | 1.1733 | 0.6855 |  | -108.65 | -96.73 | -107.944 | 1.7 | -21.386 | 298 | 1 | x parallel to a, y in ab plane, z along c | 1.1023 | 0.000,1.000,0.000 | 0 | CrystalOptimizer with GDMA2.2(PBE0/6-31G(d,p)) + FIT
BZYACO | C15 H12 O1 | 10 | Chalcone | (2E)-1,3-diphenylprop-2-en-1-one | Benzylidene acetophenone | BZYACO, BZYACO03 | flexible CrystalPredictor (2.2), CrystalOptimizer (2.4.7), DMACRYS (2.3.0) | Louise Price | 2018 | Price LS, Price SL 2022 Cryst Growth Des 22, 1801-1816 | \CHEMISTRY_CPOSS\MagnaPharm\Chalcones\CrystalOptimizer | dfA2462 | 1.017 | PBE0/6-31G(d,p) | 0 |  | This is the DMAflex intra_molecular energy penalty. It is with respect to opt. | A2462 | P21/c | 4 | 13.8982 | 7.0304 | 12.8287 | 90 | 67.736 | 90 | LATT 1; SYMM -X , +Y +1/2, -Z +1/2 | 1.1924 | 0.6935 |  | -108.96 | -101.41 | -107.943 | 1.72 | -21.542 | 298 | 1 | x parallel to a, y in ab plane, z along c | 0.6222 | -0.076,0.000,0.997 | 0 | CrystalOptimizer with GDMA2.2(PBE0/6-31G(d,p)) + FIT
BZYACO | C15 H12 O1 | 10 | Chalcone | (2E)-1,3-diphenylprop-2-en-1-one | Benzylidene acetophenone | BZYACO, BZYACO03 | flexible CrystalPredictor (2.2), CrystalOptimizer (2.4.7), DMACRYS (2.3.0) | Louise Price | 2018 | Price LS, Price SL 2022 Cryst Growth Des 22, 1801-1816 | \CHEMISTRY_CPOSS\MagnaPharm\Chalcones\CrystalOptimizer | dfA11847 | 0.819 | PBE0/6-31G(d,p) | 0 |  | This is the DMAflex intra_molecular energy penalty. It is with respect to opt. | A11847 | P2/c | 4 | 12.204 | 4.8737 | 20.0657 | 90 | 104.716 | 90 | LATT 1; SYMM -X , +Y , -Z +1/2 | 1.1983 | 0.6973 |  | -108.76 | -102.3 | -107.941 | 1.63 | -21.154 | 298 | 1 | x parallel to a, y in ab plane, z along c | 1.2712 | 0.118,0.000,0.993 | 0 | CrystalOptimizer with GDMA2.2(PBE0/6-31G(d,p)) + FIT
BZYACO | C15 H12 O1 | 10 | Chalcone | (2E)-1,3-diphenylprop-2-en-1-one | Benzylidene acetophenone | BZYACO, BZYACO03 | flexible CrystalPredictor (2.2), CrystalOptimizer (2.4.7), DMACRYS (2.3.0) | Louise Price | 2018 | Price LS, Price SL 2022 Cryst Growth Des 22, 1801-1816 | \CHEMISTRY_CPOSS\MagnaPharm\Chalcones\CrystalOptimizer | dfA2931 | 0.599 | PBE0/6-31G(d,p) | 0 |  | This is the DMAflex intra_molecular energy penalty. It is with respect to opt. | A2931 | I2/c | 8 | 23.187 | 3.8594 | 27.9908 | 90 | 65.282 | 90 | LATT 1; SYMM -X , +Y , -Z +1/2; SYMM +X +1/2, +Y +1/2, +Z +1/2; SYMM -X +1/2, +Y +1/2, -Z | 1.2159 | 0.7069 |  | -108.54 | -106.52 | -107.941 | 1.66 | -21.609 | 298 | 0 | x parallel to a, y in ab plane, z along c | 0 | 0.991,0.000,0.132 | 0 | CrystalOptimizer with GDMA2.2(PBE0/6-31G(d,p)) + FIT
BZYACO | C15 H12 O1 | 10 | Chalcone | (2E)-1,3-diphenylprop-2-en-1-one | Benzylidene acetophenone | BZYACO, BZYACO03 | flexible CrystalPredictor (2.2), CrystalOptimizer (2.4.7), DMACRYS (2.3.0) | Louise Price | 2018 | Price LS, Price SL 2022 Cryst Growth Des 22, 1801-1816 | \CHEMISTRY_CPOSS\MagnaPharm\Chalcones\CrystalOptimizer | dfA13225 | 1.598 | PBE0/6-31G(d,p) | 0 |  | This is the DMAflex intra_molecular energy penalty. It is with respect to opt. | A13225 | Pbc21 | 8 | 11.7527 | 7.4652 | 26.5012 | 90 | 90 | 90 | LATT -1; SYMM -X +1/2, -Y , +Z +1/2; SYMM -X +1/2, +Y +1/2, +Z ; SYMM +X , -Y +1/2, +Z +1/2 | 1.1898 | 0.6944 |  | -109.53 | -197.48 | -107.932 | 1.84 | -20.671 | 298 | 1 | x parallel to a, y in ab plane, z along c | 1.1134 | 1.000,0.000,0.000 | 0 | CrystalOptimizer with GDMA2.2(PBE0/6-31G(d,p)) + FIT
BZYACO | C15 H12 O1 | 10 | Chalcone | (2E)-1,3-diphenylprop-2-en-1-one | Benzylidene acetophenone | BZYACO, BZYACO03 | flexible CrystalPredictor (2.2), CrystalOptimizer (2.4.7), DMACRYS (2.3.0) | Louise Price | 2018 | Price LS, Price SL 2022 Cryst Growth Des 22, 1801-1816 | \CHEMISTRY_CPOSS\MagnaPharm\Chalcones\CrystalOptimizer | dfA17879 | 1.259 | PBE0/6-31G(d,p) | 0 |  | This is the DMAflex intra_molecular energy penalty. It is with respect to opt. | A17879 | P21/c | 4 | 9.7733 | 14.5903 | 8.7419 | 90 | 75.921 | 90 | LATT 1; SYMM -X , +Y +1/2, -Z +1/2 | 1.144 | 0.666 |  | -109.19 | -89.42 | -107.931 | 1.71 | -22.035 | 298 | 1 | x parallel to a, y in ab plane, z along c | 0.7204 | -0.684,0.000,0.729 | 0 | CrystalOptimizer with GDMA2.2(PBE0/6-31G(d,p)) + FIT
BZYACO | C15 H12 O1 | 10 | Chalcone | (2E)-1,3-diphenylprop-2-en-1-one | Benzylidene acetophenone | BZYACO, BZYACO03 | flexible CrystalPredictor (2.2), CrystalOptimizer (2.4.7), DMACRYS (2.3.0) | Louise Price | 2018 | Price LS, Price SL 2022 Cryst Growth Des 22, 1801-1816 | \CHEMISTRY_CPOSS\MagnaPharm\Chalcones\CrystalOptimizer | dfA9767 | 2.872 | PBE0/6-31G(d,p) | 0 |  | This is the DMAflex intra_molecular energy penalty. It is with respect to opt. | A9767 | P21/n | 8 | 6.0995 | 14.2339 | 26.4878 | 90 | 84.474 | 90 | LATT 1; SYMM -X +1/2, +Y +1/2, -Z +1/2 | 1.2086 | 0.7027 |  | -110.8 | -203.52 | -107.928 | 1.84 | -20.281 | 298 | 1 | x parallel to a, y in ab plane, z along c | 0.4524 | 0.916,0.000,-0.401 | 0 | CrystalOptimizer with GDMA2.2(PBE0/6-31G(d,p)) + FIT
BZYACO | C15 H12 O1 | 10 | Chalcone | (2E)-1,3-diphenylprop-2-en-1-one | Benzylidene acetophenone | BZYACO, BZYACO03 | flexible CrystalPredictor (2.2), CrystalOptimizer (2.4.7), DMACRYS (2.3.0) | Louise Price | 2018 | Price LS, Price SL 2022 Cryst Growth Des 22, 1801-1816 | \CHEMISTRY_CPOSS\MagnaPharm\Chalcones\CrystalOptimizer | dfA14203 | 1.053 | PBE0/6-31G(d,p) | 0 |  | This is the DMAflex intra_molecular energy penalty. It is with respect to opt. | A14203 | P21 | 4 | 10.3629 | 14.3281 | 8.1156 | 90 | 77.194 | 90 | LATT -1; SYMM -X , +Y +1/2, -Z +1/2 | 1.1772 | 0.6852 |  | -108.98 | -197.41 | -107.927 | 1.76 | -21.227 | 298 | 1 | x parallel to a, y in ab plane, z along c | 0.9849 | 0.681,0.000,0.732 | 0 | CrystalOptimizer with GDMA2.2(PBE0/6-31G(d,p)) + FIT
BZYACO | C15 H12 O1 | 10 | Chalcone | (2E)-1,3-diphenylprop-2-en-1-one | Benzylidene acetophenone | BZYACO, BZYACO03 | flexible CrystalPredictor (2.2), CrystalOptimizer (2.4.7), DMACRYS (2.3.0) | Louise Price | 2018 | Price LS, Price SL 2022 Cryst Growth Des 22, 1801-1816 | \CHEMISTRY_CPOSS\MagnaPharm\Chalcones\CrystalOptimizer | dfA3210 | 1.695 | PBE0/6-31G(d,p) | 0 |  | This is the DMAflex intra_molecular energy penalty. It is with respect to opt. | A3210 | P21/n | 4 | 23.3473 | 5.0589 | 9.8326 | 90 | 86.056 | 90 | LATT 1; SYMM -X +1/2, +Y +1/2, -Z +1/2 | 1.1939 | 0.6955 |  | -109.62 | -100.21 | -107.925 | 1.72 | -21.077 | 298 | 1 | x parallel to a, y in ab plane, z along c | 1.5304 | -0.687,0.000,0.727 | 0 | CrystalOptimizer with GDMA2.2(PBE0/6-31G(d,p)) + FIT
BZYACO | C15 H12 O1 | 10 | Chalcone | (2E)-1,3-diphenylprop-2-en-1-one | Benzylidene acetophenone | BZYACO, BZYACO03 | flexible CrystalPredictor (2.2), CrystalOptimizer (2.4.7), DMACRYS (2.3.0) | Louise Price | 2018 | Price LS, Price SL 2022 Cryst Growth Des 22, 1801-1816 | \CHEMISTRY_CPOSS\MagnaPharm\Chalcones\CrystalOptimizer | dfA10998 | 2.736 | PBE0/6-31G(d,p) | 0 |  | This is the DMAflex intra_molecular energy penalty. It is with respect to opt. | A10998 | P21/n | 4 | 27.6795 | 7.1485 | 5.8746 | 90 | 84.786 | 90 | LATT 1; SYMM -X +1/2, +Y +1/2, -Z +1/2 | 1.1949 | 0.6941 |  | -110.66 | -99.18 | -107.924 | 1.79 | -20.986 | 298 | 1 | x parallel to a, y in ab plane, z along c | 0.4479 | 0.973,0.000,0.232 | 0 | CrystalOptimizer with GDMA2.2(PBE0/6-31G(d,p)) + FIT
BZYACO | C15 H12 O1 | 10 | Chalcone | (2E)-1,3-diphenylprop-2-en-1-one | Benzylidene acetophenone | BZYACO, BZYACO03 | flexible CrystalPredictor (2.2), CrystalOptimizer (2.4.7), DMACRYS (2.3.0) | Louise Price | 2018 | Price LS, Price SL 2022 Cryst Growth Des 22, 1801-1816 | \CHEMISTRY_CPOSS\MagnaPharm\Chalcones\CrystalOptimizer | dfA2709 | 1.027 | PBE0/6-31G(d,p) | 0 |  | This is the DMAflex intra_molecular energy penalty. It is with respect to opt. | A2709 | C2/n | 8 | 25.7347 | 6.4171 | 14.1981 | 90 | 80.635 | 90 | LATT 1; SYMM -X +1/2, +Y , -Z +1/2; SYMM +X +1/2, +Y +1/2, +Z ; SYMM -X , +Y +1/2, -Z +1/2 | 1.1958 | 0.696 |  | -108.95 | -101.76 | -107.923 | 1.73 | -21.019 | 298 | 1 | x parallel to a, y in ab plane, z along c | 1.201 | 0.903,0.000,0.430 | 0 | CrystalOptimizer with GDMA2.2(PBE0/6-31G(d,p)) + FIT
BZYACO | C15 H12 O1 | 10 | Chalcone | (2E)-1,3-diphenylprop-2-en-1-one | Benzylidene acetophenone | BZYACO, BZYACO03 | flexible CrystalPredictor (2.2), CrystalOptimizer (2.4.7), DMACRYS (2.3.0) | Louise Price | 2018 | Price LS, Price SL 2022 Cryst Growth Des 22, 1801-1816 | \CHEMISTRY_CPOSS\MagnaPharm\Chalcones\CrystalOptimizer | dfA3289 | 0.349 | PBE0/6-31G(d,p) | 0 |  | This is the DMAflex intra_molecular energy penalty. It is with respect to opt. | A3289 | P21/c | 4 | 3.8835 | 27.2811 | 10.705 | 90 | 88.347 | 90 | LATT 1; SYMM -X , +Y +1/2, -Z +1/2 | 1.2202 | 0.7095 |  | -108.27 | -107.07 | -107.921 | 1.78 | -20.355 | 298 | 1 | x parallel to a, y in ab plane, z along c | 0.6304 | 0.429,0.000,0.903 | 0 | CrystalOptimizer with GDMA2.2(PBE0/6-31G(d,p)) + FIT
BZYACO | C15 H12 O1 | 10 | Chalcone | (2E)-1,3-diphenylprop-2-en-1-one | Benzylidene acetophenone | BZYACO, BZYACO03 | flexible CrystalPredictor (2.2), CrystalOptimizer (2.4.7), DMACRYS (2.3.0) | Louise Price | 2018 | Price LS, Price SL 2022 Cryst Growth Des 22, 1801-1816 | \CHEMISTRY_CPOSS\MagnaPharm\Chalcones\CrystalOptimizer | dfA7721 | 1.587 | PBE0/6-31G(d,p) | 0 |  | This is the DMAflex intra_molecular energy penalty. It is with respect to opt. | A7721 | Cc | 2 | 15.2818 | 14.8146 | 5.9542 | 90 | 118.092 | 90 | LATT -7; SYMM +X , -Y , +Z +1/2 | 1.1632 | 0.6745 |  | -109.5 | -94.27 | -107.913 | 0 | 0 | 0 | 1 | x parallel to a, y in ab plane, z along c | 0.0264 | 0.355,0.000,0.935 | 0 | CrystalOptimizer with GDMA2.2(PBE0/6-31G(d,p)) + FIT
BZYACO | C15 H12 O1 | 10 | Chalcone | (2E)-1,3-diphenylprop-2-en-1-one | Benzylidene acetophenone | BZYACO, BZYACO03 | flexible CrystalPredictor (2.2), CrystalOptimizer (2.4.7), DMACRYS (2.3.0) | Louise Price | 2018 | Price LS, Price SL 2022 Cryst Growth Des 22, 1801-1816 | \CHEMISTRY_CPOSS\MagnaPharm\Chalcones\CrystalOptimizer | dfA18019 | 0.637 | PBE0/6-31G(d,p) | 0 |  | This is the DMAflex intra_molecular energy penalty. It is with respect to opt. | A18019 | P212121 | 4 | 11.3252 | 26.1162 | 3.8648 | 90 | 90 | 90 | LATT -1; SYMM +X +1/2, -Y +1/2, -Z ; SYMM -X , +Y +1/2, -Z +1/2; SYMM -X +1/2, -Y , +Z +1/2 | 1.2101 | 0.7055 |  | -108.55 | -104.66 | -107.913 | 1.63 | -21.661 | 298 | 1 | x parallel to a, y in ab plane, z along c | 0.6887 | 1.000,0.000,0.000 | 0 | CrystalOptimizer with GDMA2.2(PBE0/6-31G(d,p)) + FIT
BZYACO | C15 H12 O1 | 10 | Chalcone | (2E)-1,3-diphenylprop-2-en-1-one | Benzylidene acetophenone | BZYACO, BZYACO03 | flexible CrystalPredictor (2.2), CrystalOptimizer (2.4.7), DMACRYS (2.3.0) | Louise Price | 2018 | Price LS, Price SL 2022 Cryst Growth Des 22, 1801-1816 | \CHEMISTRY_CPOSS\MagnaPharm\Chalcones\CrystalOptimizer | dfA16649 | 0.859 | PBE0/6-31G(d,p) | 0 |  | This is the DMAflex intra_molecular energy penalty. It is with respect to opt. | A16649 | Pa | 4 | 15.8801 | 11.8979 | 6.674 | 90 | 67.218 | 90 | LATT -1; SYMM +X +1/2, -Y , +Z | 1.1898 | 0.6924 |  | -108.76 | -204.09 | -107.901 | 1.61 | -21.881 | 298 | 1 | x parallel to a, y in ab plane, z along c | 0.6539 | 0.989,0.000,0.148 | 0 | CrystalOptimizer with GDMA2.2(PBE0/6-31G(d,p)) + FIT
BZYACO | C15 H12 O1 | 10 | Chalcone | (2E)-1,3-diphenylprop-2-en-1-one | Benzylidene acetophenone | BZYACO, BZYACO03 | flexible CrystalPredictor (2.2), CrystalOptimizer (2.4.7), DMACRYS (2.3.0) | Louise Price | 2018 | Price LS, Price SL 2022 Cryst Growth Des 22, 1801-1816 | \CHEMISTRY_CPOSS\MagnaPharm\Chalcones\CrystalOptimizer | dfA7355 | 1.542 | PBE0/6-31G(d,p) | 0 |  | This is the DMAflex intra_molecular energy penalty. It is with respect to opt. | A7355 | C2/n | 8 | 18.9976 | 7.588 | 16.1778 | 90 | 94.361 | 90 | LATT 1; SYMM -X +1/2, +Y , -Z +1/2; SYMM +X +1/2, +Y +1/2, +Z ; SYMM -X , +Y +1/2, -Z +1/2 | 1.1897 | 0.6938 |  | -109.44 | -98.17 | -107.898 | 1.73 | -21.003 | 298 | 1 | x parallel to a, y in ab plane, z along c | 0.6161 | -0.248,0.000,0.969 | 0 | CrystalOptimizer with GDMA2.2(PBE0/6-31G(d,p)) + FIT
BZYACO | C15 H12 O1 | 10 | Chalcone | (2E)-1,3-diphenylprop-2-en-1-one | Benzylidene acetophenone | BZYACO, BZYACO03 | flexible CrystalPredictor (2.2), CrystalOptimizer (2.4.7), DMACRYS (2.3.0) | Louise Price | 2018 | Price LS, Price SL 2022 Cryst Growth Des 22, 1801-1816 | \CHEMISTRY_CPOSS\MagnaPharm\Chalcones\CrystalOptimizer | dfA14777 | 0.575 | PBE0/6-31G(d,p) | 0 |  | This is the DMAflex intra_molecular energy penalty. It is with respect to opt. | A14777 | P212121 | 4 | 5.118 | 19.0503 | 12.194 | 90 | 90 | 90 | LATT -1; SYMM +X +1/2, -Y +1/2, -Z ; SYMM -X , +Y +1/2, -Z +1/2; SYMM -X +1/2, -Y , +Z +1/2 | 1.1635 | 0.6759 |  | -108.46 | -94.95 | -107.885 | 1.61 | -21.702 | 298 | 1 | x parallel to a, y in ab plane, z along c | 1.8658 | 0.000,1.000,0.000 | 0 | CrystalOptimizer with GDMA2.2(PBE0/6-31G(d,p)) + FIT
BZYACO | C15 H12 O1 | 10 | Chalcone | (2E)-1,3-diphenylprop-2-en-1-one | Benzylidene acetophenone | BZYACO, BZYACO03 | flexible CrystalPredictor (2.2), CrystalOptimizer (2.4.7), DMACRYS (2.3.0) | Louise Price | 2018 | Price LS, Price SL 2022 Cryst Growth Des 22, 1801-1816 | \CHEMISTRY_CPOSS\MagnaPharm\Chalcones\CrystalOptimizer | dfA2886 | 1.027 | PBE0/6-31G(d,p) | 0 |  | This is the DMAflex intra_molecular energy penalty. It is with respect to opt. | A2886 | P21/c | 4 | 4.0936 | 10.0818 | 27.282 | 90 | 85.037 | 90 | LATT 1; SYMM -X , +Y +1/2, -Z +1/2 | 1.2332 | 0.7207 |  | -108.91 | -107.86 | -107.883 | 1.71 | -20.636 | 298 | 1 | x parallel to a, y in ab plane, z along c | 2.7612 | 0.958,0.000,-0.288 | 0 | CrystalOptimizer with GDMA2.2(PBE0/6-31G(d,p)) + FIT
BZYACO | C15 H12 O1 | 10 | Chalcone | (2E)-1,3-diphenylprop-2-en-1-one | Benzylidene acetophenone | BZYACO, BZYACO03 | flexible CrystalPredictor (2.2), CrystalOptimizer (2.4.7), DMACRYS (2.3.0) | Louise Price | 2018 | Price LS, Price SL 2022 Cryst Growth Des 22, 1801-1816 | \CHEMISTRY_CPOSS\MagnaPharm\Chalcones\CrystalOptimizer | dfA8018 | 0.217 | PBE0/6-31G(d,p) | 0 |  | This is the DMAflex intra_molecular energy penalty. It is with respect to opt. | A8018 | P21/c | 4 | 5.7737 | 7.413 | 30.4667 | 90 | 67.926 | 90 | LATT 1; SYMM -X , +Y +1/2, -Z +1/2 | 1.1447 | 0.6681 |  | -108.09 | -90.12 | -107.873 | 1.65 | -22.422 | 298 | 1 | x parallel to a, y in ab plane, z along c | 0.5121 | 0.373,0.000,0.928 | 0 | CrystalOptimizer with GDMA2.2(PBE0/6-31G(d,p)) + FIT
BZYACO | C15 H12 O1 | 10 | Chalcone | (2E)-1,3-diphenylprop-2-en-1-one | Benzylidene acetophenone | BZYACO, BZYACO03 | flexible CrystalPredictor (2.2), CrystalOptimizer (2.4.7), DMACRYS (2.3.0) | Louise Price | 2018 | Price LS, Price SL 2022 Cryst Growth Des 22, 1801-1816 | \CHEMISTRY_CPOSS\MagnaPharm\Chalcones\CrystalOptimizer | dfA5183 | 1.459 | PBE0/6-31G(d,p) | 0 |  | This is the DMAflex intra_molecular energy penalty. It is with respect to opt. | A5183 | C2/n | 8 | 17.4741 | 5.5024 | 24.5987 | 90 | 77.075 | 90 | LATT 1; SYMM -X +1/2, +Y , -Z +1/2; SYMM +X +1/2, +Y +1/2, +Z ; SYMM -X , +Y +1/2, -Z +1/2 | 1.2001 | 0.6983 |  | -109.33 | -100.91 | -107.871 | 1.75 | -20.882 | 298 | 1 | x parallel to a, y in ab plane, z along c | 1.6651 | 0.102,0.000,0.995 | 0 | CrystalOptimizer with GDMA2.2(PBE0/6-31G(d,p)) + FIT
BZYACO | C15 H12 O1 | 10 | Chalcone | (2E)-1,3-diphenylprop-2-en-1-one | Benzylidene acetophenone | BZYACO, BZYACO03 | flexible CrystalPredictor (2.2), CrystalOptimizer (2.4.7), DMACRYS (2.3.0) | Louise Price | 2018 | Price LS, Price SL 2022 Cryst Growth Des 22, 1801-1816 | \CHEMISTRY_CPOSS\MagnaPharm\Chalcones\CrystalOptimizer | dfA8068 | 0.541 | PBE0/6-31G(d,p) | 0 |  | This is the DMAflex intra_molecular energy penalty. It is with respect to opt. | A8068 | Pna21 | 4 | 8.3472 | 27.709 | 5.0496 | 90 | 90 | 90 | LATT -1; SYMM -X , -Y , +Z +1/2; SYMM -X +1/2, +Y +1/2, +Z +1/2; SYMM +X +1/2, -Y +1/2, +Z | 1.1844 | 0.6883 |  | -108.41 | -98.45 | -107.869 | 1.65 | -21.731 | 298 | 1 | x parallel to a, y in ab plane, z along c | 0.0105 | 1.000,0.000,0.000 | 0 | CrystalOptimizer with GDMA2.2(PBE0/6-31G(d,p)) + FIT
BZYACO | C15 H12 O1 | 10 | Chalcone | (2E)-1,3-diphenylprop-2-en-1-one | Benzylidene acetophenone | BZYACO, BZYACO03 | flexible CrystalPredictor (2.2), CrystalOptimizer (2.4.7), DMACRYS (2.3.0) | Louise Price | 2018 | Price LS, Price SL 2022 Cryst Growth Des 22, 1801-1816 | \CHEMISTRY_CPOSS\MagnaPharm\Chalcones\CrystalOptimizer | dfA8516 | 1.074 | PBE0/6-31G(d,p) | 0 |  | This is the DMAflex intra_molecular energy penalty. It is with respect to opt. | A8516 | Pna21 | 4 | 17.4522 | 5.6963 | 11.9666 | 90 | 90 | 90 | LATT -1; SYMM -X , -Y , +Z +1/2; SYMM -X +1/2, +Y +1/2, +Z +1/2; SYMM +X +1/2, -Y +1/2, +Z | 1.1628 | 0.6765 |  | -108.94 | -92.8 | -107.866 | 1.73 | -21.685 | 298 | 1 | x parallel to a, y in ab plane, z along c | 1.1416 | 0.000,1.000,0.000 | 0 | CrystalOptimizer with GDMA2.2(PBE0/6-31G(d,p)) + FIT
BZYACO | C15 H12 O1 | 10 | Chalcone | (2E)-1,3-diphenylprop-2-en-1-one | Benzylidene acetophenone | BZYACO, BZYACO03 | flexible CrystalPredictor (2.2), CrystalOptimizer (2.4.7), DMACRYS (2.3.0) | Louise Price | 2018 | Price LS, Price SL 2022 Cryst Growth Des 22, 1801-1816 | \CHEMISTRY_CPOSS\MagnaPharm\Chalcones\CrystalOptimizer | dfA7010 | 0.653 | PBE0/6-31G(d,p) | 0 |  | This is the DMAflex intra_molecular energy penalty. It is with respect to opt. | A7010 | Pbca | 8 | 28.0676 | 9.8222 | 8.5155 | 90 | 90 | 90 | LATT 1; SYMM +X +1/2, -Y +1/2, -Z ; SYMM -X , +Y +1/2, -Z +1/2; SYMM -X +1/2, -Y , +Z +1/2 | 1.1785 | 0.6859 |  | -108.51 | -96.02 | -107.857 | 0 | 0 | 0 | 1 | x parallel to a, y in ab plane, z along c | 1.7832 | 0.000,1.000,0.000 | 0 | CrystalOptimizer with GDMA2.2(PBE0/6-31G(d,p)) + FIT
BZYACO | C15 H12 O1 | 10 | Chalcone | (2E)-1,3-diphenylprop-2-en-1-one | Benzylidene acetophenone | BZYACO, BZYACO03 | flexible CrystalPredictor (2.2), CrystalOptimizer (2.4.7), DMACRYS (2.3.0) | Louise Price | 2018 | Price LS, Price SL 2022 Cryst Growth Des 22, 1801-1816 | \CHEMISTRY_CPOSS\MagnaPharm\Chalcones\CrystalOptimizer | dfA2590 | 0.463 | PBE0/6-31G(d,p) | 0 |  | This is the DMAflex intra_molecular energy penalty. It is with respect to opt. | A2590 | P-1 | 2 | 7.4068 | 6.8403 | 11.7929 | 102.064 | 81.57 | 94.313 | LATT 1 | 1.1979 | 0.6983 |  | -108.32 | -101.51 | -107.857 | 0 | 0 | 0 | 1 | x parallel to a, y in ab plane, z along c | 0.6866 | 0.816,0.000,-0.578 | 0 | CrystalOptimizer with GDMA2.2(PBE0/6-31G(d,p)) + FIT
BZYACO | C15 H12 O1 | 10 | Chalcone | (2E)-1,3-diphenylprop-2-en-1-one | Benzylidene acetophenone | BZYACO, BZYACO03 | flexible CrystalPredictor (2.2), CrystalOptimizer (2.4.7), DMACRYS (2.3.0) | Louise Price | 2018 | Price LS, Price SL 2022 Cryst Growth Des 22, 1801-1816 | \CHEMISTRY_CPOSS\MagnaPharm\Chalcones\CrystalOptimizer | dfA4608 | 0.716 | PBE0/6-31G(d,p) | 0 |  | This is the DMAflex intra_molecular energy penalty. It is with respect to opt. | A4608 | I2/a | 8 | 21.2567 | 4.6598 | 24.0225 | 90 | 74.533 | 90 | LATT 1; SYMM -X +1/2, +Y , -Z ; SYMM +X +1/2, +Y +1/2, +Z +1/2; SYMM -X , +Y +1/2, -Z +1/2 | 1.2063 | 0.7022 |  | -108.57 | -102.77 | -107.854 | 1.69 | -20.77 | 298 | 1 | x parallel to a, y in ab plane, z along c | 1.4864 | 1.000,0.000,-0.022 | 0 | CrystalOptimizer with GDMA2.2(PBE0/6-31G(d,p)) + FIT
BZYACO | C15 H12 O1 | 10 | Chalcone | (2E)-1,3-diphenylprop-2-en-1-one | Benzylidene acetophenone | BZYACO, BZYACO03 | flexible CrystalPredictor (2.2), CrystalOptimizer (2.4.7), DMACRYS (2.3.0) | Louise Price | 2018 | Price LS, Price SL 2022 Cryst Growth Des 22, 1801-1816 | \CHEMISTRY_CPOSS\MagnaPharm\Chalcones\CrystalOptimizer | dfA12212 | 1.947 | PBE0/6-31G(d,p) | 0 |  | This is the DMAflex intra_molecular energy penalty. It is with respect to opt. | A12212 | Pna21 | 4 | 13.0322 | 15.3033 | 5.9314 | 90 | 90 | 90 | LATT -1; SYMM -X , -Y , +Z +1/2; SYMM -X +1/2, +Y +1/2, +Z +1/2; SYMM +X +1/2, -Y +1/2, +Z | 1.1693 | 0.6833 |  | -109.8 | -93.54 | -107.853 | 1.8 | -21.085 | 298 | 1 | x parallel to a, y in ab plane, z along c | 0.9501 | 0.000,0.000,1.000 | 0 | CrystalOptimizer with GDMA2.2(PBE0/6-31G(d,p)) + FIT
BZYACO | C15 H12 O1 | 10 | Chalcone | (2E)-1,3-diphenylprop-2-en-1-one | Benzylidene acetophenone | BZYACO, BZYACO03 | flexible CrystalPredictor (2.2), CrystalOptimizer (2.4.7), DMACRYS (2.3.0) | Louise Price | 2018 | Price LS, Price SL 2022 Cryst Growth Des 22, 1801-1816 | \CHEMISTRY_CPOSS\MagnaPharm\Chalcones\CrystalOptimizer | dfA11781 | 3.817 | PBE0/6-31G(d,p) | 0 |  | This is the DMAflex intra_molecular energy penalty. It is with respect to opt. | A11781 | Pbcn | 8 | 13.0611 | 11.4826 | 15.4597 | 90 | 90 | 90 | LATT 1; SYMM +X +1/2, -Y +1/2, -Z ; SYMM -X , +Y , -Z +1/2; SYMM -X +1/2, -Y +1/2, +Z +1/2 | 1.1932 | 0.6925 |  | -111.67 | -101.27 | -107.853 | 1.69 | -21.57 | 298 | 1 | x parallel to a, y in ab plane, z along c | 1.4006 | 0.000,1.000,0.000 | 0 | CrystalOptimizer with GDMA2.2(PBE0/6-31G(d,p)) + FIT
BZYACO | C15 H12 O1 | 10 | Chalcone | (2E)-1,3-diphenylprop-2-en-1-one | Benzylidene acetophenone | BZYACO, BZYACO03 | flexible CrystalPredictor (2.2), CrystalOptimizer (2.4.7), DMACRYS (2.3.0) | Louise Price | 2018 | Price LS, Price SL 2022 Cryst Growth Des 22, 1801-1816 | \CHEMISTRY_CPOSS\MagnaPharm\Chalcones\CrystalOptimizer | dfA3197 | 2.238 | PBE0/6-31G(d,p) | 0 |  | This is the DMAflex intra_molecular energy penalty. It is with respect to opt. | A3197 | P21/a | 4 | 11.8741 | 24.8854 | 3.8211 | 90 | 88.19 | 90 | LATT 1; SYMM -X +1/2, +Y +1/2, -Z | 1.2257 | 0.7146 |  | -110.09 | -107.71 | -107.852 | 1.68 | -20.954 | 298 | 1 | x parallel to a, y in ab plane, z along c | 1.3269 | 0.952,0.000,-0.305 | 0 | CrystalOptimizer with GDMA2.2(PBE0/6-31G(d,p)) + FIT
BZYACO | C15 H12 O1 | 10 | Chalcone | (2E)-1,3-diphenylprop-2-en-1-one | Benzylidene acetophenone | BZYACO, BZYACO03 | flexible CrystalPredictor (2.2), CrystalOptimizer (2.4.7), DMACRYS (2.3.0) | Louise Price | 2018 | Price LS, Price SL 2022 Cryst Growth Des 22, 1801-1816 | \CHEMISTRY_CPOSS\MagnaPharm\Chalcones\CrystalOptimizer | dfA5589 | 1.332 | PBE0/6-31G(d,p) | 0 |  | This is the DMAflex intra_molecular energy penalty. It is with respect to opt. | A5589 | P21/a | 4 | 27.0857 | 4.9035 | 8.7272 | 90 | 84.919 | 90 | LATT 1; SYMM -X +1/2, +Y +1/2, -Z | 1.1981 | 0.6964 |  | -109.18 | -102.45 | -107.848 | 1.58 | -22.087 | 298 | 1 | x parallel to a, y in ab plane, z along c | 1.4767 | 0.507,0.000,0.862 | 0 | CrystalOptimizer with GDMA2.2(PBE0/6-31G(d,p)) + FIT
BZYACO | C15 H12 O1 | 10 | Chalcone | (2E)-1,3-diphenylprop-2-en-1-one | Benzylidene acetophenone | BZYACO, BZYACO03 | flexible CrystalPredictor (2.2), CrystalOptimizer (2.4.7), DMACRYS (2.3.0) | Louise Price | 2018 | Price LS, Price SL 2022 Cryst Growth Des 22, 1801-1816 | \CHEMISTRY_CPOSS\MagnaPharm\Chalcones\CrystalOptimizer | dfA2690 | 0.984 | PBE0/6-31G(d,p) | 0 |  | This is the DMAflex intra_molecular energy penalty. It is with respect to opt. | A2690 | P21/n | 4 | 22.2232 | 4.39 | 11.6843 | 90 | 86.859 | 90 | LATT 1; SYMM -X +1/2, +Y +1/2, -Z +1/2 | 1.2153 | 0.7081 |  | -108.83 | -104.75 | -107.846 | 1.69 | -21.085 | 298 | 1 | x parallel to a, y in ab plane, z along c | 2.2941 | 0.918,0.000,-0.396 | 0 | CrystalOptimizer with GDMA2.2(PBE0/6-31G(d,p)) + FIT
BZYACO | C15 H12 O1 | 10 | Chalcone | (2E)-1,3-diphenylprop-2-en-1-one | Benzylidene acetophenone | BZYACO, BZYACO03 | flexible CrystalPredictor (2.2), CrystalOptimizer (2.4.7), DMACRYS (2.3.0) | Louise Price | 2018 | Price LS, Price SL 2022 Cryst Growth Des 22, 1801-1816 | \CHEMISTRY_CPOSS\MagnaPharm\Chalcones\CrystalOptimizer | dfA11685 | 2.998 | PBE0/6-31G(d,p) | 0 |  | This is the DMAflex intra_molecular energy penalty. It is with respect to opt. | A11685 | P21 | 2 | 12.5937 | 7.9658 | 5.8903 | 90 | 84.984 | 90 | LATT -1; SYMM -X , +Y +1/2, -Z | 1.175 | 0.6882 |  | -110.84 | -93.02 | -107.842 | 1.79 | -21.145 | 298 | 1 | x parallel to a, y in ab plane, z along c | 1.8286 | 0.848,0.000,0.529 | 0 | CrystalOptimizer with GDMA2.2(PBE0/6-31G(d,p)) + FIT
BZYACO | C15 H12 O1 | 10 | Chalcone | (2E)-1,3-diphenylprop-2-en-1-one | Benzylidene acetophenone | BZYACO, BZYACO03 | flexible CrystalPredictor (2.2), CrystalOptimizer (2.4.7), DMACRYS (2.3.0) | Louise Price | 2018 | Price LS, Price SL 2022 Cryst Growth Des 22, 1801-1816 | \CHEMISTRY_CPOSS\MagnaPharm\Chalcones\CrystalOptimizer | dfA3093 | 0.772 | PBE0/6-31G(d,p) | 0 |  | This is the DMAflex intra_molecular energy penalty. It is with respect to opt. | A3093 | P212121 | 4 | 50.5389 | 5.6853 | 3.9245 | 90 | 90 | 90 | LATT -1; SYMM +X +1/2, -Y +1/2, -Z ; SYMM -X , +Y +1/2, -Z +1/2; SYMM -X +1/2, -Y , +Z +1/2 | 1.2267 | 0.7148 |  | -108.6 | -107.03 | -107.828 | 1.68 | -21.337 | 298 | 1 | x parallel to a, y in ab plane, z along c | 1.9252 | 0.000,1.000,0.000 | 0 | CrystalOptimizer with GDMA2.2(PBE0/6-31G(d,p)) + FIT
BZYACO | C15 H12 O1 | 10 | Chalcone | (2E)-1,3-diphenylprop-2-en-1-one | Benzylidene acetophenone | BZYACO, BZYACO03 | flexible CrystalPredictor (2.2), CrystalOptimizer (2.4.7), DMACRYS (2.3.0) | Louise Price | 2018 | Price LS, Price SL 2022 Cryst Growth Des 22, 1801-1816 | \CHEMISTRY_CPOSS\MagnaPharm\Chalcones\CrystalOptimizer | dfA10583 | 1.453 | PBE0/6-31G(d,p) | 0 |  | This is the DMAflex intra_molecular energy penalty. It is with respect to opt. | A10583 | Pbca | 8 | 13.0065 | 24.4467 | 7.1794 | 90 | 90 | 90 | LATT 1; SYMM +X +1/2, -Y +1/2, -Z ; SYMM -X , +Y +1/2, -Z +1/2; SYMM -X +1/2, -Y , +Z +1/2 | 1.2119 | 0.7023 |  | -109.28 | -102.78 | -107.827 | 1.76 | -20.722 | 298 | 1 | x parallel to a, y in ab plane, z along c | 1.387 | 1.000,0.000,0.000 | 0 | CrystalOptimizer with GDMA2.2(PBE0/6-31G(d,p)) + FIT
BZYACO | C15 H12 O1 | 10 | Chalcone | (2E)-1,3-diphenylprop-2-en-1-one | Benzylidene acetophenone | BZYACO, BZYACO03 | flexible CrystalPredictor (2.2), CrystalOptimizer (2.4.7), DMACRYS (2.3.0) | Louise Price | 2018 | Price LS, Price SL 2022 Cryst Growth Des 22, 1801-1816 | \CHEMISTRY_CPOSS\MagnaPharm\Chalcones\CrystalOptimizer | dfA2659 | 1.447 | PBE0/6-31G(d,p) | 0 |  | This is the DMAflex intra_molecular energy penalty. It is with respect to opt. | A2659 | C2/c | 4 | 14.4988 | 6.5803 | 27.915 | 90 | 57.947 | 90 | LATT 7; SYMM -X , +Y , -Z +1/2 | 1.2256 | 0.7123 |  | -109.27 | -107.73 | -107.823 | 1.75 | -20.874 | 298 | 1 | x parallel to a, y in ab plane, z along c | 1.0834 | 0.138,0.000,0.990 | 0 | CrystalOptimizer with GDMA2.2(PBE0/6-31G(d,p)) + FIT
BZYACO | C15 H12 O1 | 10 | Chalcone | (2E)-1,3-diphenylprop-2-en-1-one | Benzylidene acetophenone | BZYACO, BZYACO03 | flexible CrystalPredictor (2.2), CrystalOptimizer (2.4.7), DMACRYS (2.3.0) | Louise Price | 2018 | Price LS, Price SL 2022 Cryst Growth Des 22, 1801-1816 | \CHEMISTRY_CPOSS\MagnaPharm\Chalcones\CrystalOptimizer | dfA7466 | 1.121 | PBE0/6-31G(d,p) | 0 |  | This is the DMAflex intra_molecular energy penalty. It is with respect to opt. | A7466 | Pbcn | 8 | 16.6127 | 12.5942 | 11.3089 | 90 | 90 | 90 | LATT 1; SYMM +X +1/2, -Y +1/2, -Z ; SYMM -X , +Y , -Z +1/2; SYMM -X +1/2, -Y +1/2, +Z +1/2 | 1.1692 | 0.6807 |  | -108.94 | -94.65 | -107.819 | 1.72 | -21.225 | 298 | 1 | x parallel to a, y in ab plane, z along c | 1.2791 | 0.000,1.000,0.000 | 0 | CrystalOptimizer with GDMA2.2(PBE0/6-31G(d,p)) + FIT
BZYACO | C15 H12 O1 | 10 | Chalcone | (2E)-1,3-diphenylprop-2-en-1-one | Benzylidene acetophenone | BZYACO, BZYACO03 | flexible CrystalPredictor (2.2), CrystalOptimizer (2.4.7), DMACRYS (2.3.0) | Louise Price | 2018 | Price LS, Price SL 2022 Cryst Growth Des 22, 1801-1816 | \CHEMISTRY_CPOSS\MagnaPharm\Chalcones\CrystalOptimizer | dfA2546 | 0.801 | PBE0/6-31G(d,p) | 0 |  | This is the DMAflex intra_molecular energy penalty. It is with respect to opt. | A2546 | P21/n | 4 | 16.2794 | 6.571 | 10.8129 | 90 | 89.433 | 90 | LATT 1; SYMM -X +1/2, +Y +1/2, -Z +1/2 | 1.1959 | 0.6975 |  | -108.62 | -100.79 | -107.819 | 1.69 | -21.781 | 298 | 0 | x parallel to a, y in ab plane, z along c | 0 | 0.738,0.000,-0.675 | 0 | CrystalOptimizer with GDMA2.2(PBE0/6-31G(d,p)) + FIT
BZYACO | C15 H12 O1 | 10 | Chalcone | (2E)-1,3-diphenylprop-2-en-1-one | Benzylidene acetophenone | BZYACO, BZYACO03 | flexible CrystalPredictor (2.2), CrystalOptimizer (2.4.7), DMACRYS (2.3.0) | Louise Price | 2018 | Price LS, Price SL 2022 Cryst Growth Des 22, 1801-1816 | \CHEMISTRY_CPOSS\MagnaPharm\Chalcones\CrystalOptimizer | dfA14247 | 0.512 | PBE0/6-31G(d,p) | 0 |  | This is the DMAflex intra_molecular energy penalty. It is with respect to opt. | A14247 | Cc | 4 | 3.8173 | 27.1849 | 21.8964 | 90 | 92.659 | 90 | LATT -7; SYMM +X , -Y , +Z +1/2 | 1.2189 | 0.7102 |  | -108.33 | -215.2 | -107.818 | 1.51 | -22.134 | 298 | 1 | x parallel to a, y in ab plane, z along c | 0.6256 | 0.175,0.000,0.985 | 0 | CrystalOptimizer with GDMA2.2(PBE0/6-31G(d,p)) + FIT
BZYACO | C15 H12 O1 | 10 | Chalcone | (2E)-1,3-diphenylprop-2-en-1-one | Benzylidene acetophenone | BZYACO, BZYACO03 | flexible CrystalPredictor (2.2), CrystalOptimizer (2.4.7), DMACRYS (2.3.0) | Louise Price | 2018 | Price LS, Price SL 2022 Cryst Growth Des 22, 1801-1816 | \CHEMISTRY_CPOSS\MagnaPharm\Chalcones\CrystalOptimizer | dfA3719 | 0.466 | PBE0/6-31G(d,p) | 0 |  | This is the DMAflex intra_molecular energy penalty. It is with respect to opt. | A3719 | C2/c | 8 | 12.4413 | 14.4365 | 13.0266 | 90 | 90.759 | 90 | LATT 1; SYMM -X , +Y , -Z +1/2; SYMM +X +1/2, +Y +1/2, +Z ; SYMM -X +1/2, +Y +1/2, -Z +1/2 | 1.1825 | 0.6866 |  | -108.27 | -99.01 | -107.804 | 0 | 0 | 0 | 0 | x parallel to a, y in ab plane, z along c | 0 | 0.927,0.000,0.374 | 0 | CrystalOptimizer with GDMA2.2(PBE0/6-31G(d,p)) + FIT
BZYACO | C15 H12 O1 | 10 | Chalcone | (2E)-1,3-diphenylprop-2-en-1-one | Benzylidene acetophenone | BZYACO, BZYACO03 | flexible CrystalPredictor (2.2), CrystalOptimizer (2.4.7), DMACRYS (2.3.0) | Louise Price | 2018 | Price LS, Price SL 2022 Cryst Growth Des 22, 1801-1816 | \CHEMISTRY_CPOSS\MagnaPharm\Chalcones\CrystalOptimizer | dfA9791 | 2.31 | PBE0/6-31G(d,p) | 0 |  | This is the DMAflex intra_molecular energy penalty. It is with respect to opt. | A9791 | Fdd2 | 4 | 25.5719 | 32.4818 | 5.7441 | 90 | 90 | 90 | LATT -4; SYMM -X , -Y , +Z ; SYMM -X +1/4, +Y +1/4, +Z +1/4; SYMM +X +1/4, -Y +1/4, +Z +1/4 | 1.1597 | 0.6745 |  | -110.11 | -90.44 | -107.8 | 1.88 | -20.038 | 298 | 1 | x parallel to a, y in ab plane, z along c | 1.1635 | 0.000,0.000,1.000 | 0 | CrystalOptimizer with GDMA2.2(PBE0/6-31G(d,p)) + FIT
BZYACO | C15 H12 O1 | 10 | Chalcone | (2E)-1,3-diphenylprop-2-en-1-one | Benzylidene acetophenone | BZYACO, BZYACO03 | flexible CrystalPredictor (2.2), CrystalOptimizer (2.4.7), DMACRYS (2.3.0) | Louise Price | 2018 | Price LS, Price SL 2022 Cryst Growth Des 22, 1801-1816 | \CHEMISTRY_CPOSS\MagnaPharm\Chalcones\CrystalOptimizer | dfA1897 | 1.211 | PBE0/6-31G(d,p) | 0 |  | This is the DMAflex intra_molecular energy penalty. It is with respect to opt. | A1897 | P21 | 2 | 5.8325 | 24.8707 | 3.9319 | 90 | 87.627 | 90 | LATT -1; SYMM -X , +Y +1/2, -Z | 1.2137 | 0.7062 |  | -109.01 | -105.35 | -107.799 | 1.65 | -21.657 | 298 | 1 | x parallel to a, y in ab plane, z along c | 2.243 | 0.916,0.000,0.401 | 0 | CrystalOptimizer with GDMA2.2(PBE0/6-31G(d,p)) + FIT
BZYACO | C15 H12 O1 | 10 | Chalcone | (2E)-1,3-diphenylprop-2-en-1-one | Benzylidene acetophenone | BZYACO, BZYACO03 | flexible CrystalPredictor (2.2), CrystalOptimizer (2.4.7), DMACRYS (2.3.0) | Louise Price | 2018 | Price LS, Price SL 2022 Cryst Growth Des 22, 1801-1816 | \CHEMISTRY_CPOSS\MagnaPharm\Chalcones\CrystalOptimizer | dfA11074 | 1.094 | PBE0/6-31G(d,p) | 0 |  | This is the DMAflex intra_molecular energy penalty. It is with respect to opt. | A11074 | P21 | 4 | 3.9246 | 49.9996 | 5.8437 | 90 | 86.648 | 90 | LATT -1; SYMM -X , +Y +1/2, -Z | 1.2084 | 0.7043 |  | -108.89 | -209.83 | -107.796 | 1.65 | -21.907 | 298 | 1 | x parallel to a, y in ab plane, z along c | 2.3862 | -0.180,0.000,0.984 | 0 | CrystalOptimizer with GDMA2.2(PBE0/6-31G(d,p)) + FIT
BZYACO | C15 H12 O1 | 10 | Chalcone | (2E)-1,3-diphenylprop-2-en-1-one | Benzylidene acetophenone | BZYACO, BZYACO03 | flexible CrystalPredictor (2.2), CrystalOptimizer (2.4.7), DMACRYS (2.3.0) | Louise Price | 2018 | Price LS, Price SL 2022 Cryst Growth Des 22, 1801-1816 | \CHEMISTRY_CPOSS\MagnaPharm\Chalcones\CrystalOptimizer | dfA4559 | 0.785 | PBE0/6-31G(d,p) | 0 |  | This is the DMAflex intra_molecular energy penalty. It is with respect to opt. | A4559 | P21212 | 4 | 12.072 | 19.875 | 4.9017 | 90 | 90 | 90 | LATT -1; SYMM +X +1/2, -Y +1/2, -Z ; SYMM -X +1/2, +Y +1/2, -Z ; SYMM -X , -Y , +Z | 1.1762 | 0.6828 |  | -108.58 | -99.17 | -107.795 | 1.55 | -21.876 | 298 | 1 | x parallel to a, y in ab plane, z along c | 0.8336 | 0.000,1.000,0.000 | 0 | CrystalOptimizer with GDMA2.2(PBE0/6-31G(d,p)) + FIT
BZYACO | C15 H12 O1 | 10 | Chalcone | (2E)-1,3-diphenylprop-2-en-1-one | Benzylidene acetophenone | BZYACO, BZYACO03 | flexible CrystalPredictor (2.2), CrystalOptimizer (2.4.7), DMACRYS (2.3.0) | Louise Price | 2018 | Price LS, Price SL 2022 Cryst Growth Des 22, 1801-1816 | \CHEMISTRY_CPOSS\MagnaPharm\Chalcones\CrystalOptimizer | dfA17998 | 0.186 | PBE0/6-31G(d,p) | 0 |  | This is the DMAflex intra_molecular energy penalty. It is with respect to opt. | A17998 | P21/c | 4 | 4.7714 | 9.7592 | 28.1577 | 90 | 119.683 | 90 | LATT 1; SYMM -X , +Y +1/2, -Z +1/2 | 1.2143 | 0.7023 |  | -107.98 | -103.45 | -107.794 | 1.75 | -20.792 | 298 | 1 | x parallel to a, y in ab plane, z along c | 0.5642 | 0.933,0.000,0.359 | 0 | CrystalOptimizer with GDMA2.2(PBE0/6-31G(d,p)) + FIT
BZYACO | C15 H12 O1 | 10 | Chalcone | (2E)-1,3-diphenylprop-2-en-1-one | Benzylidene acetophenone | BZYACO, BZYACO03 | flexible CrystalPredictor (2.2), CrystalOptimizer (2.4.7), DMACRYS (2.3.0) | Louise Price | 2018 | Price LS, Price SL 2022 Cryst Growth Des 22, 1801-1816 | \CHEMISTRY_CPOSS\MagnaPharm\Chalcones\CrystalOptimizer | dfA1075 | 1.393 | PBE0/6-31G(d,p) | 0 |  | This is the DMAflex intra_molecular energy penalty. It is with respect to opt. | A1075 | Pbca | 8 | 7.1229 | 11.8708 | 27.0501 | 90 | 90 | 90 | LATT 1; SYMM +X +1/2, -Y +1/2, -Z ; SYMM -X , +Y +1/2, -Z +1/2; SYMM -X +1/2, -Y , +Z +1/2 | 1.2096 | 0.7055 |  | -109.18 | -104.66 | -107.787 | 1.75 | -21.06 | 298 | 1 | x parallel to a, y in ab plane, z along c | 0.4971 | 0.000,0.000,1.000 | 0 | CrystalOptimizer with GDMA2.2(PBE0/6-31G(d,p)) + FIT
BZYACO | C15 H12 O1 | 10 | Chalcone | (2E)-1,3-diphenylprop-2-en-1-one | Benzylidene acetophenone | BZYACO, BZYACO03 | flexible CrystalPredictor (2.2), CrystalOptimizer (2.4.7), DMACRYS (2.3.0) | Louise Price | 2018 | Price LS, Price SL 2022 Cryst Growth Des 22, 1801-1816 | \CHEMISTRY_CPOSS\MagnaPharm\Chalcones\CrystalOptimizer | dfA3139 | 1.633 | PBE0/6-31G(d,p) | 0 |  | This is the DMAflex intra_molecular energy penalty. It is with respect to opt. | A3139 | P21 | 2 | 25.9007 | 6.0173 | 4.0093 | 90 | 65.174 | 90 | LATT -1; SYMM -X , +Y +1/2, -Z | 1.2195 | 0.7085 |  | -109.42 | -105.1 | -107.787 | 1.65 | -22.175 | 298 | 1 | x parallel to a, y in ab plane, z along c | 2.2741 | 0.953,0.000,0.304 | 0 | CrystalOptimizer with GDMA2.2(PBE0/6-31G(d,p)) + FIT
BZYACO | C15 H12 O1 | 10 | Chalcone | (2E)-1,3-diphenylprop-2-en-1-one | Benzylidene acetophenone | BZYACO, BZYACO03 | flexible CrystalPredictor (2.2), CrystalOptimizer (2.4.7), DMACRYS (2.3.0) | Louise Price | 2018 | Price LS, Price SL 2022 Cryst Growth Des 22, 1801-1816 | \CHEMISTRY_CPOSS\MagnaPharm\Chalcones\CrystalOptimizer | dfA6911 | 1.374 | PBE0/6-31G(d,p) | 0 |  | This is the DMAflex intra_molecular energy penalty. It is with respect to opt. | A6911 | Pc | 2 | 5.4604 | 4.8203 | 21.9022 | 90 | 90.577 | 90 | LATT -1; SYMM +X , -Y , +Z +1/2 | 1.1998 | 0.7011 |  | -109.16 | -99.96 | -107.786 | 1.7 | -21.869 | 298 | 1 | x parallel to a, y in ab plane, z along c | 1.9064 | -0.567,0.000,0.824 | 0 | CrystalOptimizer with GDMA2.2(PBE0/6-31G(d,p)) + FIT
BZYACO | C15 H12 O1 | 10 | Chalcone | (2E)-1,3-diphenylprop-2-en-1-one | Benzylidene acetophenone | BZYACO, BZYACO03 | flexible CrystalPredictor (2.2), CrystalOptimizer (2.4.7), DMACRYS (2.3.0) | Louise Price | 2018 | Price LS, Price SL 2022 Cryst Growth Des 22, 1801-1816 | \CHEMISTRY_CPOSS\MagnaPharm\Chalcones\CrystalOptimizer | dfA6446 | 1.938 | PBE0/6-31G(d,p) | 0 |  | This is the DMAflex intra_molecular energy penalty. It is with respect to opt. | A6446 | Fdd2 | 4 | 28.604 | 27.1117 | 5.9994 | 90 | 90 | 90 | LATT -4; SYMM -X , -Y , +Z ; SYMM -X +1/4, +Y +1/4, +Z +1/4; SYMM +X +1/4, -Y +1/4, +Z +1/4 | 1.1893 | 0.6941 |  | -109.72 | -97.86 | -107.782 | 1.83 | -19.885 | 298 | 1 | x parallel to a, y in ab plane, z along c | 1.1155 | 0.000,1.000,0.000 | 0 | CrystalOptimizer with GDMA2.2(PBE0/6-31G(d,p)) + FIT
BZYACO | C15 H12 O1 | 10 | Chalcone | (2E)-1,3-diphenylprop-2-en-1-one | Benzylidene acetophenone | BZYACO, BZYACO03 | flexible CrystalPredictor (2.2), CrystalOptimizer (2.4.7), DMACRYS (2.3.0) | Louise Price | 2018 | Price LS, Price SL 2022 Cryst Growth Des 22, 1801-1816 | \CHEMISTRY_CPOSS\MagnaPharm\Chalcones\CrystalOptimizer | dfA17757 | 1.483 | PBE0/6-31G(d,p) | 0 |  | This is the DMAflex intra_molecular energy penalty. It is with respect to opt. | A17757 | P21ca | 8 | 26.6169 | 13.9061 | 6.1819 | 90 | 90 | 90 | LATT -1; SYMM +X +1/2, -Y +1/2, -Z ; SYMM +X , -Y +1/2, +Z +1/2; SYMM +X +1/2, +Y , -Z +1/2 | 1.2091 | 0.7038 |  | -109.26 | -205.29 | -107.777 | 1.8 | -20.544 | 298 | 1 | x parallel to a, y in ab plane, z along c | 0.2721 | 0.000,0.000,1.000 | 0 | CrystalOptimizer with GDMA2.2(PBE0/6-31G(d,p)) + FIT
BZYACO | C15 H12 O1 | 10 | Chalcone | (2E)-1,3-diphenylprop-2-en-1-one | Benzylidene acetophenone | BZYACO, BZYACO03 | flexible CrystalPredictor (2.2), CrystalOptimizer (2.4.7), DMACRYS (2.3.0) | Louise Price | 2018 | Price LS, Price SL 2022 Cryst Growth Des 22, 1801-1816 | \CHEMISTRY_CPOSS\MagnaPharm\Chalcones\CrystalOptimizer | dfA3559 | 0.706 | PBE0/6-31G(d,p) | 0 |  | This is the DMAflex intra_molecular energy penalty. It is with respect to opt. | A3559 | P21/n | 4 | 3.91 | 24.731 | 12.0336 | 90 | 80.646 | 90 | LATT 1; SYMM -X +1/2, +Y +1/2, -Z +1/2 | 1.2048 | 0.7025 |  | -108.48 | -104.64 | -107.774 | 1.64 | -21.714 | 298 | 1 | x parallel to a, y in ab plane, z along c | 0.1593 | 0.557,0.000,0.830 | 0 | CrystalOptimizer with GDMA2.2(PBE0/6-31G(d,p)) + FIT
BZYACO | C15 H12 O1 | 10 | Chalcone | (2E)-1,3-diphenylprop-2-en-1-one | Benzylidene acetophenone | BZYACO, BZYACO03 | flexible CrystalPredictor (2.2), CrystalOptimizer (2.4.7), DMACRYS (2.3.0) | Louise Price | 2018 | Price LS, Price SL 2022 Cryst Growth Des 22, 1801-1816 | \CHEMISTRY_CPOSS\MagnaPharm\Chalcones\CrystalOptimizer | dfA5034 | 1.253 | PBE0/6-31G(d,p) | 0 |  | This is the DMAflex intra_molecular energy penalty. It is with respect to opt. | A5034 | Pn | 2 | 6.5295 | 5.3483 | 16.7024 | 90 | 87.353 | 90 | LATT -1; SYMM +X +1/2, -Y , +Z +1/2 | 1.187 | 0.6921 |  | -109.02 | -101.33 | -107.767 | 1.61 | -21.936 | 298 | 1 | x parallel to a, y in ab plane, z along c | 2.4998 | -0.281,0.000,0.960 | 0 | CrystalOptimizer with GDMA2.2(PBE0/6-31G(d,p)) + FIT
BZYACO | C15 H12 O1 | 10 | Chalcone | (2E)-1,3-diphenylprop-2-en-1-one | Benzylidene acetophenone | BZYACO, BZYACO03 | flexible CrystalPredictor (2.2), CrystalOptimizer (2.4.7), DMACRYS (2.3.0) | Louise Price | 2018 | Price LS, Price SL 2022 Cryst Growth Des 22, 1801-1816 | \CHEMISTRY_CPOSS\MagnaPharm\Chalcones\CrystalOptimizer | dfA6035 | 0.717 | PBE0/6-31G(d,p) | 0 |  | This is the DMAflex intra_molecular energy penalty. It is with respect to opt. | A6035 | Pa | 4 | 19.9 | 14.5475 | 3.9734 | 90 | 88.299 | 90 | LATT -1; SYMM +X +1/2, -Y +1/2, +Z | 1.2031 | 0.6971 |  | -108.48 | -211.22 | -107.763 | 1.64 | -21.818 | 298 | 1 | x parallel to a, y in ab plane, z along c | 0.9329 | 0.829,0.000,0.560 | 0 | CrystalOptimizer with GDMA2.2(PBE0/6-31G(d,p)) + FIT
BZYACO | C15 H12 O1 | 10 | Chalcone | (2E)-1,3-diphenylprop-2-en-1-one | Benzylidene acetophenone | BZYACO, BZYACO03 | flexible CrystalPredictor (2.2), CrystalOptimizer (2.4.7), DMACRYS (2.3.0) | Louise Price | 2018 | Price LS, Price SL 2022 Cryst Growth Des 22, 1801-1816 | \CHEMISTRY_CPOSS\MagnaPharm\Chalcones\CrystalOptimizer | dfA10438 | 0.755 | PBE0/6-31G(d,p) | 0 |  | This is the DMAflex intra_molecular energy penalty. It is with respect to opt. | A10438 | Pca21 | 4 | 5.6299 | 25.8417 | 8.0893 | 90 | 90 | 90 | LATT -1; SYMM -X , -Y , +Z +1/2; SYMM -X +1/2, +Y , +Z +1/2; SYMM +X +1/2, -Y , +Z | 1.1754 | 0.683 |  | -108.51 | -95.95 | -107.755 | 1.72 | -21.357 | 298 | 1 | x parallel to a, y in ab plane, z along c | 0.5516 | 1.000,0.000,0.000 | 0 | CrystalOptimizer with GDMA2.2(PBE0/6-31G(d,p)) + FIT
BZYACO | C15 H12 O1 | 10 | Chalcone | (2E)-1,3-diphenylprop-2-en-1-one | Benzylidene acetophenone | BZYACO, BZYACO03 | flexible CrystalPredictor (2.2), CrystalOptimizer (2.4.7), DMACRYS (2.3.0) | Louise Price | 2018 | Price LS, Price SL 2022 Cryst Growth Des 22, 1801-1816 | \CHEMISTRY_CPOSS\MagnaPharm\Chalcones\CrystalOptimizer | dfA2999 | 0.407 | PBE0/6-31G(d,p) | 0 |  | This is the DMAflex intra_molecular energy penalty. It is with respect to opt. | A2999 | Pca21 | 4 | 15.5524 | 5.7787 | 13.0141 | 90 | 90 | 90 | LATT -1; SYMM -X , -Y , +Z +1/2; SYMM -X +1/2, +Y , +Z +1/2; SYMM +X +1/2, -Y , +Z | 1.1827 | 0.6869 |  | -108.16 | -98.2 | -107.753 | 1.71 | -21.857 | 298 | 1 | x parallel to a, y in ab plane, z along c | 0.8957 | 0.000,1.000,0.000 | 0 | CrystalOptimizer with GDMA2.2(PBE0/6-31G(d,p)) + FIT
BZYACO | C15 H12 O1 | 10 | Chalcone | (2E)-1,3-diphenylprop-2-en-1-one | Benzylidene acetophenone | BZYACO, BZYACO03 | flexible CrystalPredictor (2.2), CrystalOptimizer (2.4.7), DMACRYS (2.3.0) | Louise Price | 2018 | Price LS, Price SL 2022 Cryst Growth Des 22, 1801-1816 | \CHEMISTRY_CPOSS\MagnaPharm\Chalcones\CrystalOptimizer | dfA4328 | 0.233 | PBE0/6-31G(d,p) | 0 |  | This is the DMAflex intra_molecular energy penalty. It is with respect to opt. | A4328 | Pbca | 8 | 11.9191 | 28.5928 | 6.9248 | 90 | 90 | 90 | LATT 1; SYMM +X +1/2, -Y +1/2, -Z ; SYMM -X , +Y +1/2, -Z +1/2; SYMM -X +1/2, -Y , +Z +1/2 | 1.1723 | 0.684 |  | -107.98 | -99.8 | -107.747 | 1.62 | -22.153 | 298 | 1 | x parallel to a, y in ab plane, z along c | 0.6688 | 1.000,0.000,0.000 | 0 | CrystalOptimizer with GDMA2.2(PBE0/6-31G(d,p)) + FIT
BZYACO | C15 H12 O1 | 10 | Chalcone | (2E)-1,3-diphenylprop-2-en-1-one | Benzylidene acetophenone | BZYACO, BZYACO03 | flexible CrystalPredictor (2.2), CrystalOptimizer (2.4.7), DMACRYS (2.3.0) | Louise Price | 2018 | Price LS, Price SL 2022 Cryst Growth Des 22, 1801-1816 | \CHEMISTRY_CPOSS\MagnaPharm\Chalcones\CrystalOptimizer | dfA3252 | 1.453 | PBE0/6-31G(d,p) | 0 |  | This is the DMAflex intra_molecular energy penalty. It is with respect to opt. | A3252 | P21/a | 4 | 12.4418 | 13.6953 | 6.7542 | 90 | 84.267 | 90 | LATT 1; SYMM -X +1/2, +Y +1/2, -Z | 1.208 | 0.704 |  | -109.2 | -103.13 | -107.747 | 1.74 | -22.016 | 298 | 1 | x parallel to a, y in ab plane, z along c | 0.8688 | 0.972,0.000,0.234 | 0 | CrystalOptimizer with GDMA2.2(PBE0/6-31G(d,p)) + FIT
BZYACO | C15 H12 O1 | 10 | Chalcone | (2E)-1,3-diphenylprop-2-en-1-one | Benzylidene acetophenone | BZYACO, BZYACO03 | flexible CrystalPredictor (2.2), CrystalOptimizer (2.4.7), DMACRYS (2.3.0) | Louise Price | 2018 | Price LS, Price SL 2022 Cryst Growth Des 22, 1801-1816 | \CHEMISTRY_CPOSS\MagnaPharm\Chalcones\CrystalOptimizer | dfA1761 | 0.638 | PBE0/6-31G(d,p) | 0 |  | This is the DMAflex intra_molecular energy penalty. It is with respect to opt. | A1761 | P-1 | 2 | 11.8725 | 7.815 | 7.4207 | 69.298 | 113.094 | 87.731 | LATT 1 | 1.1933 | 0.6915 |  | -108.38 | -103.62 | -107.742 | 1.71 | -21.547 | 298 | 1 | x parallel to a, y in ab plane, z along c | 1.0505 | 0.799,0.559,0.223 | 0 | CrystalOptimizer with GDMA2.2(PBE0/6-31G(d,p)) + FIT
BZYACO | C15 H12 O1 | 10 | Chalcone | (2E)-1,3-diphenylprop-2-en-1-one | Benzylidene acetophenone | BZYACO, BZYACO03 | flexible CrystalPredictor (2.2), CrystalOptimizer (2.4.7), DMACRYS (2.3.0) | Louise Price | 2018 | Price LS, Price SL 2022 Cryst Growth Des 22, 1801-1816 | \CHEMISTRY_CPOSS\MagnaPharm\Chalcones\CrystalOptimizer | dfA6901 | 1.925 | PBE0/6-31G(d,p) | 0 |  | This is the DMAflex intra_molecular energy penalty. It is with respect to opt. | A6901 | P21/a | 4 | 7.7012 | 11.5432 | 13.5497 | 90 | 78.044 | 90 | LATT 1; SYMM -X +1/2, +Y +1/2, -Z | 1.1739 | 0.6839 |  | -109.66 | -99.16 | -107.735 | 0 | 0 | 0 | 0 | x parallel to a, y in ab plane, z along c | 0 | 0.961,0.000,-0.278 | 0 | CrystalOptimizer with GDMA2.2(PBE0/6-31G(d,p)) + FIT
BZYACO | C15 H12 O1 | 10 | Chalcone | (2E)-1,3-diphenylprop-2-en-1-one | Benzylidene acetophenone | BZYACO, BZYACO03 | flexible CrystalPredictor (2.2), CrystalOptimizer (2.4.7), DMACRYS (2.3.0) | Louise Price | 2018 | Price LS, Price SL 2022 Cryst Growth Des 22, 1801-1816 | \CHEMISTRY_CPOSS\MagnaPharm\Chalcones\CrystalOptimizer | dfA3390 | 0.69 | PBE0/6-31G(d,p) | 0 |  | This is the DMAflex intra_molecular energy penalty. It is with respect to opt. | A3390 | Pa | 2 | 8.2157 | 13.817 | 5.1619 | 90 | 87.025 | 90 | LATT -1; SYMM +X +1/2, -Y , +Z | 1.1819 | 0.6912 |  | -108.42 | -98.62 | -107.73 | 1.67 | -21.732 | 298 | 1 | x parallel to a, y in ab plane, z along c | 0.6984 | 0.754,0.000,0.657 | 0 | CrystalOptimizer with GDMA2.2(PBE0/6-31G(d,p)) + FIT
BZYACO | C15 H12 O1 | 10 | Chalcone | (2E)-1,3-diphenylprop-2-en-1-one | Benzylidene acetophenone | BZYACO, BZYACO03 | flexible CrystalPredictor (2.2), CrystalOptimizer (2.4.7), DMACRYS (2.3.0) | Louise Price | 2018 | Price LS, Price SL 2022 Cryst Growth Des 22, 1801-1816 | \CHEMISTRY_CPOSS\MagnaPharm\Chalcones\CrystalOptimizer | dfA2121 | 0.97 | PBE0/6-31G(d,p) | 0 |  | This is the DMAflex intra_molecular energy penalty. It is with respect to opt. | A2121 | P21 | 4 | 6.2791 | 13.9183 | 13.2688 | 90 | 86.079 | 90 | LATT -1; SYMM -X , +Y +1/2, -Z +1/2 | 1.1957 | 0.694 |  | -108.7 | -199.24 | -107.73 | 1.77 | -21.326 | 298 | 1 | x parallel to a, y in ab plane, z along c | 1.0791 | 0.845,0.000,-0.535 | 0 | CrystalOptimizer with GDMA2.2(PBE0/6-31G(d,p)) + FIT
BZYACO | C15 H12 O1 | 10 | Chalcone | (2E)-1,3-diphenylprop-2-en-1-one | Benzylidene acetophenone | BZYACO, BZYACO03 | flexible CrystalPredictor (2.2), CrystalOptimizer (2.4.7), DMACRYS (2.3.0) | Louise Price | 2018 | Price LS, Price SL 2022 Cryst Growth Des 22, 1801-1816 | \CHEMISTRY_CPOSS\MagnaPharm\Chalcones\CrystalOptimizer | dfA11257 | 0.822 | PBE0/6-31G(d,p) | 0 |  | This is the DMAflex intra_molecular energy penalty. It is with respect to opt. | A11257 | P21/a | 4 | 22.1684 | 5.0824 | 10.4684 | 90 | 80.582 | 90 | LATT 1; SYMM -X +1/2, +Y +1/2, -Z | 1.1888 | 0.692 |  | -108.55 | -99.12 | -107.728 | 1.64 | -21.459 | 298 | 1 | x parallel to a, y in ab plane, z along c | 2.5834 | -0.346,0.000,0.938 | 0 | CrystalOptimizer with GDMA2.2(PBE0/6-31G(d,p)) + FIT
BZYACO | C15 H12 O1 | 10 | Chalcone | (2E)-1,3-diphenylprop-2-en-1-one | Benzylidene acetophenone | BZYACO, BZYACO03 | flexible CrystalPredictor (2.2), CrystalOptimizer (2.4.7), DMACRYS (2.3.0) | Louise Price | 2018 | Price LS, Price SL 2022 Cryst Growth Des 22, 1801-1816 | \CHEMISTRY_CPOSS\MagnaPharm\Chalcones\CrystalOptimizer | dfA3332 | 2.271 | PBE0/6-31G(d,p) | 0 |  | This is the DMAflex intra_molecular energy penalty. It is with respect to opt. | A3332 | P21/c | 4 | 13.1596 | 11.4833 | 7.6047 | 90 | 80.883 | 90 | LATT 1; SYMM -X , +Y +1/2, -Z +1/2 | 1.2191 | 0.7102 |  | -109.99 | -105.33 | -107.719 | 1.76 | -20.924 | 298 | 1 | x parallel to a, y in ab plane, z along c | 2.4034 | 0.991,0.000,-0.133 | 0 | CrystalOptimizer with GDMA2.2(PBE0/6-31G(d,p)) + FIT
BZYACO | C15 H12 O1 | 10 | Chalcone | (2E)-1,3-diphenylprop-2-en-1-one | Benzylidene acetophenone | BZYACO, BZYACO03 | flexible CrystalPredictor (2.2), CrystalOptimizer (2.4.7), DMACRYS (2.3.0) | Louise Price | 2018 | Price LS, Price SL 2022 Cryst Growth Des 22, 1801-1816 | \CHEMISTRY_CPOSS\MagnaPharm\Chalcones\CrystalOptimizer | dfA8093 | 2.902 | PBE0/6-31G(d,p) | 0 |  | This is the DMAflex intra_molecular energy penalty. It is with respect to opt. | A8093 | Pna21 | 4 | 9.7107 | 6.6183 | 17.9315 | 90 | 90 | 90 | LATT -1; SYMM -X , -Y , +Z +1/2; SYMM -X +1/2, +Y +1/2, +Z +1/2; SYMM +X +1/2, -Y +1/2, +Z | 1.2003 | 0.6982 |  | -110.62 | -100.98 | -107.718 | 1.69 | -21.226 | 298 | 1 | x parallel to a, y in ab plane, z along c | 1.8709 | 0.000,0.000,1.000 | 0 | CrystalOptimizer with GDMA2.2(PBE0/6-31G(d,p)) + FIT
BZYACO | C15 H12 O1 | 10 | Chalcone | (2E)-1,3-diphenylprop-2-en-1-one | Benzylidene acetophenone | BZYACO, BZYACO03 | flexible CrystalPredictor (2.2), CrystalOptimizer (2.4.7), DMACRYS (2.3.0) | Louise Price | 2018 | Price LS, Price SL 2022 Cryst Growth Des 22, 1801-1816 | \CHEMISTRY_CPOSS\MagnaPharm\Chalcones\CrystalOptimizer | dfA8773 | 3.505 | PBE0/6-31G(d,p) | 0 |  | This is the DMAflex intra_molecular energy penalty. It is with respect to opt. | A8773 | Pbca | 8 | 11.9562 | 8.1757 | 24.1376 | 90 | 90 | 90 | LATT 1; SYMM +X +1/2, -Y +1/2, -Z ; SYMM -X , +Y +1/2, -Z +1/2; SYMM -X +1/2, -Y , +Z +1/2 | 1.1725 | 0.6837 |  | -111.22 | -94.82 | -107.715 | 1.71 | -21.841 | 298 | 1 | x parallel to a, y in ab plane, z along c | 0.1559 | 0.000,1.000,0.000 | 0 | CrystalOptimizer with GDMA2.2(PBE0/6-31G(d,p)) + FIT
BZYACO | C15 H12 O1 | 10 | Chalcone | (2E)-1,3-diphenylprop-2-en-1-one | Benzylidene acetophenone | BZYACO, BZYACO03 | flexible CrystalPredictor (2.2), CrystalOptimizer (2.4.7), DMACRYS (2.3.0) | Louise Price | 2018 | Price LS, Price SL 2022 Cryst Growth Des 22, 1801-1816 | \CHEMISTRY_CPOSS\MagnaPharm\Chalcones\CrystalOptimizer | dfA1500 | 0.558 | PBE0/6-31G(d,p) | 0 |  | This is the DMAflex intra_molecular energy penalty. It is with respect to opt. | A1500 | P21/c | 4 | 14.0828 | 6.7643 | 13.2899 | 90 | 67.334 | 90 | LATT 1; SYMM -X , +Y +1/2, -Z +1/2 | 1.1841 | 0.6887 |  | -108.27 | -100.46 | -107.712 | 1.7 | -21.882 | 298 | 1 | x parallel to a, y in ab plane, z along c | 0.7044 | 0.074,0.000,0.997 | 0 | CrystalOptimizer with GDMA2.2(PBE0/6-31G(d,p)) + FIT
BZYACO | C15 H12 O1 | 10 | Chalcone | (2E)-1,3-diphenylprop-2-en-1-one | Benzylidene acetophenone | BZYACO, BZYACO03 | flexible CrystalPredictor (2.2), CrystalOptimizer (2.4.7), DMACRYS (2.3.0) | Louise Price | 2018 | Price LS, Price SL 2022 Cryst Growth Des 22, 1801-1816 | \CHEMISTRY_CPOSS\MagnaPharm\Chalcones\CrystalOptimizer | dfA2731 | 0.458 | PBE0/6-31G(d,p) | 0 |  | This is the DMAflex intra_molecular energy penalty. It is with respect to opt. | A2731 | P21/n | 4 | 5.0673 | 21.9241 | 10.5335 | 90 | 84.071 | 90 | LATT 1; SYMM -X +1/2, +Y +1/2, -Z +1/2 | 1.1884 | 0.6925 |  | -108.17 | -99.69 | -107.712 | 1.63 | -21.512 | 298 | 1 | x parallel to a, y in ab plane, z along c | 2.2167 | 0.000,1.000,0.000 | 0 | CrystalOptimizer with GDMA2.2(PBE0/6-31G(d,p)) + FIT
BZYACO | C15 H12 O1 | 10 | Chalcone | (2E)-1,3-diphenylprop-2-en-1-one | Benzylidene acetophenone | BZYACO, BZYACO03 | flexible CrystalPredictor (2.2), CrystalOptimizer (2.4.7), DMACRYS (2.3.0) | Louise Price | 2018 | Price LS, Price SL 2022 Cryst Growth Des 22, 1801-1816 | \CHEMISTRY_CPOSS\MagnaPharm\Chalcones\CrystalOptimizer | dfA7747 | 0.819 | PBE0/6-31G(d,p) | 0 |  | This is the DMAflex intra_molecular energy penalty. It is with respect to opt. | A7747 | P21/c | 4 | 10.5103 | 5.0884 | 22.8917 | 90 | 72.173 | 90 | LATT 1; SYMM -X , +Y +1/2, -Z +1/2 | 1.1869 | 0.6902 |  | -108.53 | -98.8 | -107.711 | 1.66 | -21.499 | 298 | 1 | x parallel to a, y in ab plane, z along c | 1.504 | 0.000,1.000,0.000 | 0 | CrystalOptimizer with GDMA2.2(PBE0/6-31G(d,p)) + FIT
BZYACO | C15 H12 O1 | 10 | Chalcone | (2E)-1,3-diphenylprop-2-en-1-one | Benzylidene acetophenone | BZYACO, BZYACO03 | flexible CrystalPredictor (2.2), CrystalOptimizer (2.4.7), DMACRYS (2.3.0) | Louise Price | 2018 | Price LS, Price SL 2022 Cryst Growth Des 22, 1801-1816 | \CHEMISTRY_CPOSS\MagnaPharm\Chalcones\CrystalOptimizer | dfA2783 | 0.493 | PBE0/6-31G(d,p) | 0 |  | This is the DMAflex intra_molecular energy penalty. It is with respect to opt. | A2783 | R-3 | 6 | 38.5923 | 38.5923 | 4.3929 | 90 | 90 | 120 | LATT 3; SYMM -Y , +X -Y , +Z ; SYMM -X +Y , -X , +Z | 1.0986 | 0.6393 |  | -108.2 | -99.03 | -107.707 | 1.72 | -20.431 | 298 | 1 | x parallel to a, y in ab plane, z along c | 1.2896 | 0.748,0.453,-0.485 | 0 | CrystalOptimizer with GDMA2.2(PBE0/6-31G(d,p)) + FIT
BZYACO | C15 H12 O1 | 10 | Chalcone | (2E)-1,3-diphenylprop-2-en-1-one | Benzylidene acetophenone | BZYACO, BZYACO03 | flexible CrystalPredictor (2.2), CrystalOptimizer (2.4.7), DMACRYS (2.3.0) | Louise Price | 2018 | Price LS, Price SL 2022 Cryst Growth Des 22, 1801-1816 | \CHEMISTRY_CPOSS\MagnaPharm\Chalcones\CrystalOptimizer | dfA3402 | 0.783 | PBE0/6-31G(d,p) | 0 |  | This is the DMAflex intra_molecular energy penalty. It is with respect to opt. | A3402 | P21/c | 4 | 11.7398 | 3.891 | 25.3598 | 90 | 77.248 | 90 | LATT 1; SYMM -X , +Y +1/2, -Z +1/2 | 1.2243 | 0.7113 |  | -108.49 | -107.89 | -107.707 | 1.67 | -20.965 | 298 | 1 | x parallel to a, y in ab plane, z along c | 1.4049 | 0.281,0.000,0.960 | 0 | CrystalOptimizer with GDMA2.2(PBE0/6-31G(d,p)) + FIT
BZYACO | C15 H12 O1 | 10 | Chalcone | (2E)-1,3-diphenylprop-2-en-1-one | Benzylidene acetophenone | BZYACO, BZYACO03 | flexible CrystalPredictor (2.2), CrystalOptimizer (2.4.7), DMACRYS (2.3.0) | Louise Price | 2018 | Price LS, Price SL 2022 Cryst Growth Des 22, 1801-1816 | \CHEMISTRY_CPOSS\MagnaPharm\Chalcones\CrystalOptimizer | dfA8481 | 1.958 | PBE0/6-31G(d,p) | 0 |  | This is the DMAflex intra_molecular energy penalty. It is with respect to opt. | A8481 | P21 | 2 | 7.4259 | 13.6666 | 5.9366 | 90 | 86.193 | 90 | LATT -1; SYMM -X , +Y +1/2, -Z | 1.1505 | 0.6688 |  | -109.66 | -92.52 | -107.702 | 1.75 | -21.99 | 298 | 1 | x parallel to a, y in ab plane, z along c | 0.9268 | -0.336,0.000,0.942 | 0 | CrystalOptimizer with GDMA2.2(PBE0/6-31G(d,p)) + FIT
BZYACO | C15 H12 O1 | 10 | Chalcone | (2E)-1,3-diphenylprop-2-en-1-one | Benzylidene acetophenone | BZYACO, BZYACO03 | flexible CrystalPredictor (2.2), CrystalOptimizer (2.4.7), DMACRYS (2.3.0) | Louise Price | 2018 | Price LS, Price SL 2022 Cryst Growth Des 22, 1801-1816 | \CHEMISTRY_CPOSS\MagnaPharm\Chalcones\CrystalOptimizer | dfA3477 | 1.068 | PBE0/6-31G(d,p) | 0 |  | This is the DMAflex intra_molecular energy penalty. It is with respect to opt. | A3477 | Pna21 | 4 | 13.0593 | 15.2757 | 5.8828 | 90 | 90 | 90 | LATT -1; SYMM -X , -Y , +Z +1/2; SYMM -X +1/2, +Y +1/2, +Z +1/2; SYMM +X +1/2, -Y +1/2, +Z | 1.1787 | 0.6849 |  | -108.77 | -95.64 | -107.702 | 0 | 0 | 0 | 0 | x parallel to a, y in ab plane, z along c | 0 | 0.000,0.000,1.000 | 0 | CrystalOptimizer with GDMA2.2(PBE0/6-31G(d,p)) + FIT
BZYACO | C15 H12 O1 | 10 | Chalcone | (2E)-1,3-diphenylprop-2-en-1-one | Benzylidene acetophenone | BZYACO, BZYACO03 | flexible CrystalPredictor (2.2), CrystalOptimizer (2.4.7), DMACRYS (2.3.0) | Louise Price | 2018 | Price LS, Price SL 2022 Cryst Growth Des 22, 1801-1816 | \CHEMISTRY_CPOSS\MagnaPharm\Chalcones\CrystalOptimizer | dfA11932 | 2.16 | PBE0/6-31G(d,p) | 0 |  | This is the DMAflex intra_molecular energy penalty. It is with respect to opt. | A11932 | P21 | 4 | 5.9252 | 28.8497 | 8.14 | 90 | 58.217 | 90 | LATT -1; SYMM -X , +Y +1/2, -Z +1/2 | 1.1695 | 0.6819 |  | -109.86 | -190 | -107.7 | 1.76 | -20.911 | 298 | 1 | x parallel to a, y in ab plane, z along c | 1.769 | 0.558,0.000,0.830 | 0 | CrystalOptimizer with GDMA2.2(PBE0/6-31G(d,p)) + FIT
BZYACO | C15 H12 O1 | 10 | Chalcone | (2E)-1,3-diphenylprop-2-en-1-one | Benzylidene acetophenone | BZYACO, BZYACO03 | flexible CrystalPredictor (2.2), CrystalOptimizer (2.4.7), DMACRYS (2.3.0) | Louise Price | 2018 | Price LS, Price SL 2022 Cryst Growth Des 22, 1801-1816 | \CHEMISTRY_CPOSS\MagnaPharm\Chalcones\CrystalOptimizer | dfA9409 | 0.942 | PBE0/6-31G(d,p) | 0 |  | This is the DMAflex intra_molecular energy penalty. It is with respect to opt. | A9409 | Pbca | 8 | 22.3683 | 8.4313 | 12.413 | 90 | 90 | 90 | LATT 1; SYMM +X +1/2, -Y +1/2, -Z ; SYMM -X , +Y +1/2, -Z +1/2; SYMM -X +1/2, -Y , +Z +1/2 | 1.1818 | 0.6899 |  | -108.63 | -96.11 | -107.688 | 0 | 0 | 0 | 1 | x parallel to a, y in ab plane, z along c | 0.9255 | 1.000,0.000,0.000 | 0 | CrystalOptimizer with GDMA2.2(PBE0/6-31G(d,p)) + FIT
BZYACO | C15 H12 O1 | 10 | Chalcone | (2E)-1,3-diphenylprop-2-en-1-one | Benzylidene acetophenone | BZYACO, BZYACO03 | flexible CrystalPredictor (2.2), CrystalOptimizer (2.4.7), DMACRYS (2.3.0) | Louise Price | 2018 | Price LS, Price SL 2022 Cryst Growth Des 22, 1801-1816 | \CHEMISTRY_CPOSS\MagnaPharm\Chalcones\CrystalOptimizer | dfA3549 | 3.092 | PBE0/6-31G(d,p) | 0 |  | This is the DMAflex intra_molecular energy penalty. It is with respect to opt. | A3549 | P-1 | 2 | 8.6419 | 12.3472 | 5.8087 | 103.74 | 91.307 | 71.915 | LATT 1 | 1.2103 | 0.7059 |  | -110.78 | -103.32 | -107.688 | 1.78 | -21.079 | 298 | 1 | x parallel to a, y in ab plane, z along c | 1.62 | -0.378,-0.617,0.691 | 0 | CrystalOptimizer with GDMA2.2(PBE0/6-31G(d,p)) + FIT
BZYACO | C15 H12 O1 | 10 | Chalcone | (2E)-1,3-diphenylprop-2-en-1-one | Benzylidene acetophenone | BZYACO, BZYACO03 | flexible CrystalPredictor (2.2), CrystalOptimizer (2.4.7), DMACRYS (2.3.0) | Louise Price | 2018 | Price LS, Price SL 2022 Cryst Growth Des 22, 1801-1816 | \CHEMISTRY_CPOSS\MagnaPharm\Chalcones\CrystalOptimizer | dfA13001 | 2.774 | PBE0/6-31G(d,p) | 0 |  | This is the DMAflex intra_molecular energy penalty. It is with respect to opt. | A13001 | P21/n | 4 | 12.0491 | 16.8486 | 5.919 | 90 | 82.472 | 90 | LATT 1; SYMM -X +1/2, +Y +1/2, -Z +1/2 | 1.1612 | 0.6767 |  | -110.46 | -92.44 | -107.686 | 1.81 | -20.543 | 298 | 1 | x parallel to a, y in ab plane, z along c | 1.4732 | 0.982,0.000,0.189 | 0 | CrystalOptimizer with GDMA2.2(PBE0/6-31G(d,p)) + FIT
BZYACO | C15 H12 O1 | 10 | Chalcone | (2E)-1,3-diphenylprop-2-en-1-one | Benzylidene acetophenone | BZYACO, BZYACO03 | flexible CrystalPredictor (2.2), CrystalOptimizer (2.4.7), DMACRYS (2.3.0) | Louise Price | 2018 | Price LS, Price SL 2022 Cryst Growth Des 22, 1801-1816 | \CHEMISTRY_CPOSS\MagnaPharm\Chalcones\CrystalOptimizer | dfA10685 | 3.785 | PBE0/6-31G(d,p) | 0 |  | This is the DMAflex intra_molecular energy penalty. It is with respect to opt. | A10685 | P21/a | 4 | 16.6388 | 5.8324 | 12.0927 | 90 | 80.768 | 90 | LATT 1; SYMM -X +1/2, +Y +1/2, -Z | 1.1942 | 0.6973 |  | -111.47 | -98.9 | -107.685 | 1.8 | -20.851 | 298 | 1 | x parallel to a, y in ab plane, z along c | 2.3079 | 0.901,0.000,0.434 | 0 | CrystalOptimizer with GDMA2.2(PBE0/6-31G(d,p)) + FIT
BZYACO | C15 H12 O1 | 10 | Chalcone | (2E)-1,3-diphenylprop-2-en-1-one | Benzylidene acetophenone | BZYACO, BZYACO03 | flexible CrystalPredictor (2.2), CrystalOptimizer (2.4.7), DMACRYS (2.3.0) | Louise Price | 2018 | Price LS, Price SL 2022 Cryst Growth Des 22, 1801-1816 | \CHEMISTRY_CPOSS\MagnaPharm\Chalcones\CrystalOptimizer | dfA4418 | 0.487 | PBE0/6-31G(d,p) | 0 |  | This is the DMAflex intra_molecular energy penalty. It is with respect to opt. | A4418 | P21/c | 4 | 5.0056 | 23.8836 | 11.0468 | 90 | 119.496 | 90 | LATT 1; SYMM -X , +Y +1/2, -Z +1/2 | 1.2034 | 0.6984 |  | -108.17 | -102.18 | -107.683 | 1.7 | -20.856 | 298 | 1 | x parallel to a, y in ab plane, z along c | 1.7569 | 0.000,1.000,0.000 | 0 | CrystalOptimizer with GDMA2.2(PBE0/6-31G(d,p)) + FIT
BZYACO | C15 H12 O1 | 10 | Chalcone | (2E)-1,3-diphenylprop-2-en-1-one | Benzylidene acetophenone | BZYACO, BZYACO03 | flexible CrystalPredictor (2.2), CrystalOptimizer (2.4.7), DMACRYS (2.3.0) | Louise Price | 2018 | Price LS, Price SL 2022 Cryst Growth Des 22, 1801-1816 | \CHEMISTRY_CPOSS\MagnaPharm\Chalcones\CrystalOptimizer | dfA8914 | 2.178 | PBE0/6-31G(d,p) | 0 |  | This is the DMAflex intra_molecular energy penalty. It is with respect to opt. | A8914 | A2/n | 8 | 16.2244 | 6.1281 | 23.2816 | 90 | 89.612 | 90 | LATT 1; SYMM -X +1/2, +Y , -Z +1/2; SYMM +X , +Y +1/2, +Z +1/2; SYMM -X +1/2, +Y +1/2, -Z | 1.1952 | 0.6957 |  | -109.86 | -101.21 | -107.682 | 1.77 | -21.146 | 298 | 1 | x parallel to a, y in ab plane, z along c | 1.3071 | -0.264,0.000,0.965 | 0 | CrystalOptimizer with GDMA2.2(PBE0/6-31G(d,p)) + FIT
BZYACO | C15 H12 O1 | 10 | Chalcone | (2E)-1,3-diphenylprop-2-en-1-one | Benzylidene acetophenone | BZYACO, BZYACO03 | flexible CrystalPredictor (2.2), CrystalOptimizer (2.4.7), DMACRYS (2.3.0) | Louise Price | 2018 | Price LS, Price SL 2022 Cryst Growth Des 22, 1801-1816 | \CHEMISTRY_CPOSS\MagnaPharm\Chalcones\CrystalOptimizer | dfA8833 | 2.568 | PBE0/6-31G(d,p) | 0 |  | This is the DMAflex intra_molecular energy penalty. It is with respect to opt. | A8833 | C2/c | 4 | 14.7639 | 11.9714 | 16.576 | 90 | 128.242 | 90 | LATT 7; SYMM -X , +Y , -Z +1/2 | 1.2023 | 0.7006 |  | -110.24 | -101.19 | -107.672 | 1.79 | -20.601 | 298 | 1 | x parallel to a, y in ab plane, z along c | 1.0702 | -0.374,0.000,0.927 | 0 | CrystalOptimizer with GDMA2.2(PBE0/6-31G(d,p)) + FIT
BZYACO | C15 H12 O1 | 10 | Chalcone | (2E)-1,3-diphenylprop-2-en-1-one | Benzylidene acetophenone | BZYACO, BZYACO03 | flexible CrystalPredictor (2.2), CrystalOptimizer (2.4.7), DMACRYS (2.3.0) | Louise Price | 2018 | Price LS, Price SL 2022 Cryst Growth Des 22, 1801-1816 | \CHEMISTRY_CPOSS\MagnaPharm\Chalcones\CrystalOptimizer | dfA1819 | 0.362 | PBE0/6-31G(d,p) | 0 |  | This is the DMAflex intra_molecular energy penalty. It is with respect to opt. | A1819 | P21 | 2 | 4.9998 | 11.7578 | 10.9273 | 90 | 114.678 | 90 | LATT -1; SYMM -X , +Y +1/2, -Z | 1.1849 | 0.6928 |  | -108.03 | -101.37 | -107.668 | 1.57 | -23.091 | 298 | 1 | x parallel to a, y in ab plane, z along c | 0.408 | 1.000,0.000,-0.011 | 0 | CrystalOptimizer with GDMA2.2(PBE0/6-31G(d,p)) + FIT
BZYACO | C15 H12 O1 | 10 | Chalcone | (2E)-1,3-diphenylprop-2-en-1-one | Benzylidene acetophenone | BZYACO, BZYACO03 | flexible CrystalPredictor (2.2), CrystalOptimizer (2.4.7), DMACRYS (2.3.0) | Louise Price | 2018 | Price LS, Price SL 2022 Cryst Growth Des 22, 1801-1816 | \CHEMISTRY_CPOSS\MagnaPharm\Chalcones\CrystalOptimizer | dfA11005 | 3.087 | PBE0/6-31G(d,p) | 0 |  | This is the DMAflex intra_molecular energy penalty. It is with respect to opt. | A11005 | P21/c | 4 | 5.9027 | 15.7489 | 12.5711 | 90 | 78.847 | 90 | LATT 1; SYMM -X , +Y +1/2, -Z +1/2 | 1.2065 | 0.7017 |  | -110.75 | -102.44 | -107.663 | 1.71 | -21.875 | 298 | 1 | x parallel to a, y in ab plane, z along c | 0.791 | 1.000,0.000,0.018 | 0 | CrystalOptimizer with GDMA2.2(PBE0/6-31G(d,p)) + FIT
BZYACO | C15 H12 O1 | 10 | Chalcone | (2E)-1,3-diphenylprop-2-en-1-one | Benzylidene acetophenone | BZYACO, BZYACO03 | flexible CrystalPredictor (2.2), CrystalOptimizer (2.4.7), DMACRYS (2.3.0) | Louise Price | 2018 | Price LS, Price SL 2022 Cryst Growth Des 22, 1801-1816 | \CHEMISTRY_CPOSS\MagnaPharm\Chalcones\CrystalOptimizer | dfA9019 | 2.808 | PBE0/6-31G(d,p) | 0 |  | This is the DMAflex intra_molecular energy penalty. It is with respect to opt. | A9019 | Pna21 | 4 | 9.2241 | 6.799 | 18.6194 | 90 | 90 | 90 | LATT -1; SYMM -X , -Y , +Z +1/2; SYMM -X +1/2, +Y +1/2, +Z +1/2; SYMM +X +1/2, -Y +1/2, +Z | 1.1846 | 0.689 |  | -110.47 | -98.5 | -107.662 | 1.71 | -21.43 | 298 | 1 | x parallel to a, y in ab plane, z along c | 1.3035 | 0.000,0.000,1.000 | 0 | CrystalOptimizer with GDMA2.2(PBE0/6-31G(d,p)) + FIT
BZYACO | C15 H12 O1 | 10 | Chalcone | (2E)-1,3-diphenylprop-2-en-1-one | Benzylidene acetophenone | BZYACO, BZYACO03 | flexible CrystalPredictor (2.2), CrystalOptimizer (2.4.7), DMACRYS (2.3.0) | Louise Price | 2018 | Price LS, Price SL 2022 Cryst Growth Des 22, 1801-1816 | \CHEMISTRY_CPOSS\MagnaPharm\Chalcones\CrystalOptimizer | dfA3814 | 1.012 | PBE0/6-31G(d,p) | 0 |  | This is the DMAflex intra_molecular energy penalty. It is with respect to opt. | A3814 | Pna21 | 4 | 11.5095 | 25.643 | 3.8244 | 90 | 90 | 90 | LATT -1; SYMM -X , -Y , +Z +1/2; SYMM -X +1/2, +Y +1/2, +Z +1/2; SYMM +X +1/2, -Y +1/2, +Z | 1.2255 | 0.7127 |  | -108.67 | -107.45 | -107.658 | 1.7 | -20.742 | 298 | 1 | x parallel to a, y in ab plane, z along c | 2.3094 | 0.000,1.000,0.000 | 0 | CrystalOptimizer with GDMA2.2(PBE0/6-31G(d,p)) + FIT
BZYACO | C15 H12 O1 | 10 | Chalcone | (2E)-1,3-diphenylprop-2-en-1-one | Benzylidene acetophenone | BZYACO, BZYACO03 | flexible CrystalPredictor (2.2), CrystalOptimizer (2.4.7), DMACRYS (2.3.0) | Louise Price | 2018 | Price LS, Price SL 2022 Cryst Growth Des 22, 1801-1816 | \CHEMISTRY_CPOSS\MagnaPharm\Chalcones\CrystalOptimizer | dfA3102 | 0.437 | PBE0/6-31G(d,p) | 0 |  | This is the DMAflex intra_molecular energy penalty. It is with respect to opt. | A3102 | C2/c | 4 | 24.5991 | 3.8328 | 25.7451 | 90 | 68.929 | 90 | LATT 7; SYMM -X , +Y , -Z +1/2 | 1.2214 | 0.7108 |  | -108.09 | -108.21 | -107.653 | 0 | 0 | 0 | 1 | x parallel to a, y in ab plane, z along c | 0.1089 | -0.013,0.000,1.000 | 0 | CrystalOptimizer with GDMA2.2(PBE0/6-31G(d,p)) + FIT
BZYACO | C15 H12 O1 | 10 | Chalcone | (2E)-1,3-diphenylprop-2-en-1-one | Benzylidene acetophenone | BZYACO, BZYACO03 | flexible CrystalPredictor (2.2), CrystalOptimizer (2.4.7), DMACRYS (2.3.0) | Louise Price | 2018 | Price LS, Price SL 2022 Cryst Growth Des 22, 1801-1816 | \CHEMISTRY_CPOSS\MagnaPharm\Chalcones\CrystalOptimizer | dfA10013 | 1.288 | PBE0/6-31G(d,p) | 0 |  | This is the DMAflex intra_molecular energy penalty. It is with respect to opt. | A10013 | Pca21 | 4 | 15.1482 | 14.0089 | 5.7703 | 90 | 90 | 90 | LATT -1; SYMM -X , -Y , +Z +1/2; SYMM -X +1/2, +Y , +Z +1/2; SYMM +X +1/2, -Y , +Z | 1.1296 | 0.658 |  | -108.94 | -89.96 | -107.652 | 1.76 | -21.965 | 298 | 1 | x parallel to a, y in ab plane, z along c | 0.3963 | 0.000,0.000,1.000 | 0 | CrystalOptimizer with GDMA2.2(PBE0/6-31G(d,p)) + FIT
BZYACO | C15 H12 O1 | 10 | Chalcone | (2E)-1,3-diphenylprop-2-en-1-one | Benzylidene acetophenone | BZYACO, BZYACO03 | flexible CrystalPredictor (2.2), CrystalOptimizer (2.4.7), DMACRYS (2.3.0) | Louise Price | 2018 | Price LS, Price SL 2022 Cryst Growth Des 22, 1801-1816 | \CHEMISTRY_CPOSS\MagnaPharm\Chalcones\CrystalOptimizer | dfA7839 | 0.358 | PBE0/6-31G(d,p) | 0 |  | This is the DMAflex intra_molecular energy penalty. It is with respect to opt. | A7839 | Pca21 | 4 | 11.8957 | 11.786 | 8.5026 | 90 | 90 | 90 | LATT -1; SYMM -X , -Y , +Z +1/2; SYMM -X +1/2, +Y , +Z +1/2; SYMM +X +1/2, -Y , +Z | 1.1604 | 0.6752 |  | -108.01 | -92.96 | -107.652 | 0 | 0 | 0 | 0 | x parallel to a, y in ab plane, z along c | 0 | 0.000,0.000,1.000 | 0 | CrystalOptimizer with GDMA2.2(PBE0/6-31G(d,p)) + FIT
BZYACO | C15 H12 O1 | 10 | Chalcone | (2E)-1,3-diphenylprop-2-en-1-one | Benzylidene acetophenone | BZYACO, BZYACO03 | flexible CrystalPredictor (2.2), CrystalOptimizer (2.4.7), DMACRYS (2.3.0) | Louise Price | 2018 | Price LS, Price SL 2022 Cryst Growth Des 22, 1801-1816 | \CHEMISTRY_CPOSS\MagnaPharm\Chalcones\CrystalOptimizer | dfA12454 | 0.82 | PBE0/6-31G(d,p) | 0 |  | This is the DMAflex intra_molecular energy penalty. It is with respect to opt. | A12454 | C2/c | 4 | 10.4736 | 12.282 | 20.365 | 90 | 113.619 | 90 | LATT 7; SYMM -X , +Y , -Z +1/2 | 1.1526 | 0.6712 |  | -108.47 | -96.2 | -107.65 | 1.64 | -21.924 | 298 | 1 | x parallel to a, y in ab plane, z along c | 1.765 | -0.452,0.000,0.892 | 0 | CrystalOptimizer with GDMA2.2(PBE0/6-31G(d,p)) + FIT
BZYACO | C15 H12 O1 | 10 | Chalcone | (2E)-1,3-diphenylprop-2-en-1-one | Benzylidene acetophenone | BZYACO, BZYACO03 | flexible CrystalPredictor (2.2), CrystalOptimizer (2.4.7), DMACRYS (2.3.0) | Louise Price | 2018 | Price LS, Price SL 2022 Cryst Growth Des 22, 1801-1816 | \CHEMISTRY_CPOSS\MagnaPharm\Chalcones\CrystalOptimizer | dfA3612 | 1.545 | PBE0/6-31G(d,p) | 0 |  | This is the DMAflex intra_molecular energy penalty. It is with respect to opt. | A3612 | P-1 | 2 | 9.0052 | 10.4824 | 6.8536 | 103.959 | 97.934 | 67.358 | LATT 1 | 1.1951 | 0.6983 |  | -109.19 | -100.48 | -107.645 | 1.74 | -21.536 | 298 | 1 | x parallel to a, y in ab plane, z along c | 1.1173 | 0.397,0.074,0.915 | 0 | CrystalOptimizer with GDMA2.2(PBE0/6-31G(d,p)) + FIT
BZYACO | C15 H12 O1 | 10 | Chalcone | (2E)-1,3-diphenylprop-2-en-1-one | Benzylidene acetophenone | BZYACO, BZYACO03 | flexible CrystalPredictor (2.2), CrystalOptimizer (2.4.7), DMACRYS (2.3.0) | Louise Price | 2018 | Price LS, Price SL 2022 Cryst Growth Des 22, 1801-1816 | \CHEMISTRY_CPOSS\MagnaPharm\Chalcones\CrystalOptimizer | dfA3790 | 1.741 | PBE0/6-31G(d,p) | 0 |  | This is the DMAflex intra_molecular energy penalty. It is with respect to opt. | A3790 | Pn | 2 | 5.9725 | 3.9181 | 24.3217 | 90 | 85.24 | 90 | LATT -1; SYMM +X +1/2, -Y , +Z +1/2 | 1.2194 | 0.7119 |  | -109.38 | -105.59 | -107.639 | 1.66 | -21.824 | 298 | 1 | x parallel to a, y in ab plane, z along c | 2.127 | 0.353,0.000,0.935 | 0 | CrystalOptimizer with GDMA2.2(PBE0/6-31G(d,p)) + FIT
BZYACO | C15 H12 O1 | 10 | Chalcone | (2E)-1,3-diphenylprop-2-en-1-one | Benzylidene acetophenone | BZYACO, BZYACO03 | flexible CrystalPredictor (2.2), CrystalOptimizer (2.4.7), DMACRYS (2.3.0) | Louise Price | 2018 | Price LS, Price SL 2022 Cryst Growth Des 22, 1801-1816 | \CHEMISTRY_CPOSS\MagnaPharm\Chalcones\CrystalOptimizer | dfA4927 | 0.982 | PBE0/6-31G(d,p) | 0 |  | This is the DMAflex intra_molecular energy penalty. It is with respect to opt. | A4927 | P21/n | 4 | 13.6093 | 3.8833 | 21.9965 | 90 | 78.022 | 90 | LATT 1; SYMM -X +1/2, +Y +1/2, -Z +1/2 | 1.2164 | 0.7058 |  | -108.62 | -105.28 | -107.638 | 1.69 | -21.31 | 298 | 1 | x parallel to a, y in ab plane, z along c | 1.4294 | 0.437,0.000,0.899 | 0 | CrystalOptimizer with GDMA2.2(PBE0/6-31G(d,p)) + FIT
BZYACO | C15 H12 O1 | 10 | Chalcone | (2E)-1,3-diphenylprop-2-en-1-one | Benzylidene acetophenone | BZYACO, BZYACO03 | flexible CrystalPredictor (2.2), CrystalOptimizer (2.4.7), DMACRYS (2.3.0) | Louise Price | 2018 | Price LS, Price SL 2022 Cryst Growth Des 22, 1801-1816 | \CHEMISTRY_CPOSS\MagnaPharm\Chalcones\CrystalOptimizer | dfA971 | 0.183 | PBE0/6-31G(d,p) | 0 |  | This is the DMAflex intra_molecular energy penalty. It is with respect to opt. | A971 | P21/c | 4 | 4.1341 | 11.2385 | 28.619 | 90 | 120.767 | 90 | LATT 1; SYMM -X , +Y +1/2, -Z +1/2 | 1.2107 | 0.7044 |  | -107.82 | -106.07 | -107.637 | 1.66 | -21.477 | 298 | 1 | x parallel to a, y in ab plane, z along c | 0.7084 | 0.000,1.000,0.000 | 0 | CrystalOptimizer with GDMA2.2(PBE0/6-31G(d,p)) + FIT
BZYACO | C15 H12 O1 | 10 | Chalcone | (2E)-1,3-diphenylprop-2-en-1-one | Benzylidene acetophenone | BZYACO, BZYACO03 | flexible CrystalPredictor (2.2), CrystalOptimizer (2.4.7), DMACRYS (2.3.0) | Louise Price | 2018 | Price LS, Price SL 2022 Cryst Growth Des 22, 1801-1816 | \CHEMISTRY_CPOSS\MagnaPharm\Chalcones\CrystalOptimizer | dfA4139 | 0.187 | PBE0/6-31G(d,p) | 0 |  | This is the DMAflex intra_molecular energy penalty. It is with respect to opt. | A4139 | Pna21 | 4 | 25.79 | 3.8612 | 11.6809 | 90 | 90 | 90 | LATT -1; SYMM -X , -Y , +Z +1/2; SYMM -X +1/2, +Y +1/2, +Z +1/2; SYMM +X +1/2, -Y +1/2, +Z | 1.1892 | 0.6931 |  | -107.82 | -102.13 | -107.633 | 1.56 | -22.488 | 298 | 0 | x parallel to a, y in ab plane, z along c | 0 | 0.000,0.000,1.000 | 0 | CrystalOptimizer with GDMA2.2(PBE0/6-31G(d,p)) + FIT
BZYACO | C15 H12 O1 | 10 | Chalcone | (2E)-1,3-diphenylprop-2-en-1-one | Benzylidene acetophenone | BZYACO, BZYACO03 | flexible CrystalPredictor (2.2), CrystalOptimizer (2.4.7), DMACRYS (2.3.0) | Louise Price | 2018 | Price LS, Price SL 2022 Cryst Growth Des 22, 1801-1816 | \CHEMISTRY_CPOSS\MagnaPharm\Chalcones\CrystalOptimizer | dfA2706 | 0.13 | PBE0/6-31G(d,p) | 0 |  | This is the DMAflex intra_molecular energy penalty. It is with respect to opt. | A2706 | P21/c | 4 | 12.1025 | 11.7384 | 8.6787 | 90 | 110.919 | 90 | LATT 1; SYMM -X , +Y +1/2, -Z +1/2 | 1.2011 | 0.6969 |  | -107.76 | -102.83 | -107.63 | 1.68 | -21.852 | 298 | 1 | x parallel to a, y in ab plane, z along c | 0.3359 | 0.748,0.000,0.663 | 0 | CrystalOptimizer with GDMA2.2(PBE0/6-31G(d,p)) + FIT
BZYACO | C15 H12 O1 | 10 | Chalcone | (2E)-1,3-diphenylprop-2-en-1-one | Benzylidene acetophenone | BZYACO, BZYACO03 | flexible CrystalPredictor (2.2), CrystalOptimizer (2.4.7), DMACRYS (2.3.0) | Louise Price | 2018 | Price LS, Price SL 2022 Cryst Growth Des 22, 1801-1816 | \CHEMISTRY_CPOSS\MagnaPharm\Chalcones\CrystalOptimizer | dfA3166 | 1.756 | PBE0/6-31G(d,p) | 0 |  | This is the DMAflex intra_molecular energy penalty. It is with respect to opt. | A3166 | P21/c | 4 | 7.6437 | 6.852 | 25.8241 | 90 | 58.964 | 90 | LATT 1; SYMM -X , +Y +1/2, -Z +1/2 | 1.1936 | 0.6915 |  | -109.38 | -100.13 | -107.624 | 1.67 | -22.041 | 298 | 1 | x parallel to a, y in ab plane, z along c | 0.6158 | 0.996,0.000,-0.085 | 0 | CrystalOptimizer with GDMA2.2(PBE0/6-31G(d,p)) + FIT
BZYACO | C15 H12 O1 | 10 | Chalcone | (2E)-1,3-diphenylprop-2-en-1-one | Benzylidene acetophenone | BZYACO, BZYACO03 | flexible CrystalPredictor (2.2), CrystalOptimizer (2.4.7), DMACRYS (2.3.0) | Louise Price | 2018 | Price LS, Price SL 2022 Cryst Growth Des 22, 1801-1816 | \CHEMISTRY_CPOSS\MagnaPharm\Chalcones\CrystalOptimizer | dfA10899 | 3.147 | PBE0/6-31G(d,p) | 0 |  | This is the DMAflex intra_molecular energy penalty. It is with respect to opt. | A10899 | P1 | 2 | 15.2118 | 7.1461 | 6.1582 | 90.276 | 60.102 | 81.07 | LATT -1 | 1.212 | 0.7024 |  | -110.77 | -202.47 | -107.623 | 1.84 | -21.062 | 298 | 1 | x parallel to a, y in ab plane, z along c | 1.0149 | -0.444,0.156,0.882 | 0 | CrystalOptimizer with GDMA2.2(PBE0/6-31G(d,p)) + FIT
BZYACO | C15 H12 O1 | 10 | Chalcone | (2E)-1,3-diphenylprop-2-en-1-one | Benzylidene acetophenone | BZYACO, BZYACO03 | flexible CrystalPredictor (2.2), CrystalOptimizer (2.4.7), DMACRYS (2.3.0) | Louise Price | 2018 | Price LS, Price SL 2022 Cryst Growth Des 22, 1801-1816 | \CHEMISTRY_CPOSS\MagnaPharm\Chalcones\CrystalOptimizer | dfA2945 | 1.537 | PBE0/6-31G(d,p) | 0 |  | This is the DMAflex intra_molecular energy penalty. It is with respect to opt. | A2945 | P21/c | 4 | 4.0652 | 10.2067 | 29.266 | 90 | 110.194 | 90 | LATT 1; SYMM -X , +Y +1/2, -Z +1/2 | 1.2138 | 0.7111 |  | -109.16 | -104.85 | -107.623 | 1.69 | -21.281 | 298 | 1 | x parallel to a, y in ab plane, z along c | 0.9589 | 0.000,1.000,0.000 | 0 | CrystalOptimizer with GDMA2.2(PBE0/6-31G(d,p)) + FIT
BZYACO | C15 H12 O1 | 10 | Chalcone | (2E)-1,3-diphenylprop-2-en-1-one | Benzylidene acetophenone | BZYACO, BZYACO03 | flexible CrystalPredictor (2.2), CrystalOptimizer (2.4.7), DMACRYS (2.3.0) | Louise Price | 2018 | Price LS, Price SL 2022 Cryst Growth Des 22, 1801-1816 | \CHEMISTRY_CPOSS\MagnaPharm\Chalcones\CrystalOptimizer | dfA3746 | 0.318 | PBE0/6-31G(d,p) | 0 |  | This is the DMAflex intra_molecular energy penalty. It is with respect to opt. | A3746 | P21/n | 4 | 14.2967 | 4.3633 | 18.3919 | 90 | 87.803 | 90 | LATT 1; SYMM -X +1/2, +Y +1/2, -Z +1/2 | 1.2066 | 0.7019 |  | -107.94 | -102.8 | -107.622 | 1.69 | -21.348 | 298 | 1 | x parallel to a, y in ab plane, z along c | 1.0153 | 0.880,0.000,-0.474 | 0 | CrystalOptimizer with GDMA2.2(PBE0/6-31G(d,p)) + FIT
BZYACO | C15 H12 O1 | 10 | Chalcone | (2E)-1,3-diphenylprop-2-en-1-one | Benzylidene acetophenone | BZYACO, BZYACO03 | flexible CrystalPredictor (2.2), CrystalOptimizer (2.4.7), DMACRYS (2.3.0) | Louise Price | 2018 | Price LS, Price SL 2022 Cryst Growth Des 22, 1801-1816 | \CHEMISTRY_CPOSS\MagnaPharm\Chalcones\CrystalOptimizer | dfA10688 | 0.83 | PBE0/6-31G(d,p) | 0 |  | This is the DMAflex intra_molecular energy penalty. It is with respect to opt. | A10688 | P21 | 4 | 5.1405 | 22.6679 | 9.9503 | 90 | 90.875 | 90 | LATT -1; SYMM -X +1/2, +Y +1/2, -Z +1/2 | 1.1932 | 0.6952 |  | -108.45 | -201.98 | -107.62 | 1.66 | -21.51 | 298 | 1 | x parallel to a, y in ab plane, z along c | 1.6174 | 0.726,0.000,0.688 | 0 | CrystalOptimizer with GDMA2.2(PBE0/6-31G(d,p)) + FIT
BZYACO | C15 H12 O1 | 10 | Chalcone | (2E)-1,3-diphenylprop-2-en-1-one | Benzylidene acetophenone | BZYACO, BZYACO03 | flexible CrystalPredictor (2.2), CrystalOptimizer (2.4.7), DMACRYS (2.3.0) | Louise Price | 2018 | Price LS, Price SL 2022 Cryst Growth Des 22, 1801-1816 | \CHEMISTRY_CPOSS\MagnaPharm\Chalcones\CrystalOptimizer | dfA5007 | 1.721 | PBE0/6-31G(d,p) | 0 |  | This is the DMAflex intra_molecular energy penalty. It is with respect to opt. | A5007 | P21/n | 4 | 16.6744 | 5.8471 | 12.7189 | 90 | 67.985 | 90 | LATT 1; SYMM -X +1/2, +Y +1/2, -Z +1/2 | 1.2032 | 0.6986 |  | -109.34 | -100.76 | -107.619 | 1.77 | -21.178 | 298 | 1 | x parallel to a, y in ab plane, z along c | 1.8391 | 0.843,0.000,0.538 | 0 | CrystalOptimizer with GDMA2.2(PBE0/6-31G(d,p)) + FIT
BZYACO | C15 H12 O1 | 10 | Chalcone | (2E)-1,3-diphenylprop-2-en-1-one | Benzylidene acetophenone | BZYACO, BZYACO03 | flexible CrystalPredictor (2.2), CrystalOptimizer (2.4.7), DMACRYS (2.3.0) | Louise Price | 2018 | Price LS, Price SL 2022 Cryst Growth Des 22, 1801-1816 | \CHEMISTRY_CPOSS\MagnaPharm\Chalcones\CrystalOptimizer | dfA446 | 1.332 | PBE0/6-31G(d,p) | 0 |  | This is the DMAflex intra_molecular energy penalty. It is with respect to opt. | A446 | P21/n | 4 | 9.377 | 14.3387 | 8.7344 | 90 | 83.682 | 90 | LATT 1; SYMM -X +1/2, +Y +1/2, -Z +1/2 | 1.1851 | 0.6921 |  | -108.95 | -99.58 | -107.618 | 1.73 | -21.139 | 298 | 1 | x parallel to a, y in ab plane, z along c | 0.4035 | 0.706,0.000,0.708 | 0 | CrystalOptimizer with GDMA2.2(PBE0/6-31G(d,p)) + FIT
BZYACO | C15 H12 O1 | 10 | Chalcone | (2E)-1,3-diphenylprop-2-en-1-one | Benzylidene acetophenone | BZYACO, BZYACO03 | flexible CrystalPredictor (2.2), CrystalOptimizer (2.4.7), DMACRYS (2.3.0) | Louise Price | 2018 | Price LS, Price SL 2022 Cryst Growth Des 22, 1801-1816 | \CHEMISTRY_CPOSS\MagnaPharm\Chalcones\CrystalOptimizer | dfA2058 | 0.534 | PBE0/6-31G(d,p) | 0 |  | This is the DMAflex intra_molecular energy penalty. It is with respect to opt. | A2058 | P21/n | 4 | 5.9118 | 12.7369 | 15.5197 | 90 | 84.294 | 90 | LATT 1; SYMM -X +1/2, +Y +1/2, -Z +1/2 | 1.1896 | 0.6932 |  | -108.15 | -101 | -107.616 | 1.7 | -20.824 | 298 | 1 | x parallel to a, y in ab plane, z along c | 4.1773 | 0.255,0.000,0.967 | 0 | CrystalOptimizer with GDMA2.2(PBE0/6-31G(d,p)) + FIT
BZYACO | C15 H12 O1 | 10 | Chalcone | (2E)-1,3-diphenylprop-2-en-1-one | Benzylidene acetophenone | BZYACO, BZYACO03 | flexible CrystalPredictor (2.2), CrystalOptimizer (2.4.7), DMACRYS (2.3.0) | Louise Price | 2018 | Price LS, Price SL 2022 Cryst Growth Des 22, 1801-1816 | \CHEMISTRY_CPOSS\MagnaPharm\Chalcones\CrystalOptimizer | dfA4240 | 0.265 | PBE0/6-31G(d,p) | 0 |  | This is the DMAflex intra_molecular energy penalty. It is with respect to opt. | A4240 | Pna21 | 4 | 18.3634 | 12.5418 | 5.1463 | 90 | 90 | 90 | LATT -1; SYMM -X , -Y , +Z +1/2; SYMM -X +1/2, +Y +1/2, +Z +1/2; SYMM +X +1/2, -Y +1/2, +Z | 1.1671 | 0.6807 |  | -107.88 | -98.32 | -107.615 | 1.49 | -22.722 | 298 | 1 | x parallel to a, y in ab plane, z along c | 0.6899 | 0.000,0.000,1.000 | 0 | CrystalOptimizer with GDMA2.2(PBE0/6-31G(d,p)) + FIT
BZYACO | C15 H12 O1 | 10 | Chalcone | (2E)-1,3-diphenylprop-2-en-1-one | Benzylidene acetophenone | BZYACO, BZYACO03 | flexible CrystalPredictor (2.2), CrystalOptimizer (2.4.7), DMACRYS (2.3.0) | Louise Price | 2018 | Price LS, Price SL 2022 Cryst Growth Des 22, 1801-1816 | \CHEMISTRY_CPOSS\MagnaPharm\Chalcones\CrystalOptimizer | dfA9206 | 0.756 | PBE0/6-31G(d,p) | 0 |  | This is the DMAflex intra_molecular energy penalty. It is with respect to opt. | A9206 | I2 | 4 | 11.701 | 8.6498 | 12.0514 | 90 | 80.614 | 90 | LATT -1; SYMM -X , +Y , -Z ; SYMM +X +1/2, +Y +1/2, +Z +1/2; SYMM -X +1/2, +Y +1/2, -Z +1/2 | 1.1495 | 0.667 |  | -108.37 | -92.63 | -107.614 | 1.65 | -22.07 | 298 | 1 | x parallel to a, y in ab plane, z along c | 0.6242 | 0.978,0.000,-0.209 | 0 | CrystalOptimizer with GDMA2.2(PBE0/6-31G(d,p)) + FIT
BZYACO | C15 H12 O1 | 10 | Chalcone | (2E)-1,3-diphenylprop-2-en-1-one | Benzylidene acetophenone | BZYACO, BZYACO03 | flexible CrystalPredictor (2.2), CrystalOptimizer (2.4.7), DMACRYS (2.3.0) | Louise Price | 2018 | Price LS, Price SL 2022 Cryst Growth Des 22, 1801-1816 | \CHEMISTRY_CPOSS\MagnaPharm\Chalcones\CrystalOptimizer | dfA11349 | 1.39 | PBE0/6-31G(d,p) | 0 |  | This is the DMAflex intra_molecular energy penalty. It is with respect to opt. | A11349 | P212121 | 4 | 13.4021 | 15.0462 | 5.9293 | 90 | 90 | 90 | LATT -1; SYMM +X +1/2, -Y +1/2, -Z ; SYMM -X , +Y +1/2, -Z +1/2; SYMM -X +1/2, -Y , +Z +1/2 | 1.1569 | 0.6743 |  | -109 | -95.13 | -107.61 | 1.56 | -21.787 | 298 | 1 | x parallel to a, y in ab plane, z along c | 2.7601 | 0.000,0.000,1.000 | 0 | CrystalOptimizer with GDMA2.2(PBE0/6-31G(d,p)) + FIT
BZYACO | C15 H12 O1 | 10 | Chalcone | (2E)-1,3-diphenylprop-2-en-1-one | Benzylidene acetophenone | BZYACO, BZYACO03 | flexible CrystalPredictor (2.2), CrystalOptimizer (2.4.7), DMACRYS (2.3.0) | Louise Price | 2018 | Price LS, Price SL 2022 Cryst Growth Des 22, 1801-1816 | \CHEMISTRY_CPOSS\MagnaPharm\Chalcones\CrystalOptimizer | dfA1485 | 0.282 | PBE0/6-31G(d,p) | 0 |  | This is the DMAflex intra_molecular energy penalty. It is with respect to opt. | A1485 | P21/c | 4 | 7.8215 | 7.7674 | 19.3939 | 90 | 83.07 | 90 | LATT 1; SYMM -X , +Y +1/2, -Z +1/2 | 1.1827 | 0.6901 |  | -107.89 | -102.58 | -107.608 | 1.73 | -21.286 | 298 | 1 | x parallel to a, y in ab plane, z along c | 1.2685 | 0.458,0.000,0.889 | 0 | CrystalOptimizer with GDMA2.2(PBE0/6-31G(d,p)) + FIT
BZYACO | C15 H12 O1 | 10 | Chalcone | (2E)-1,3-diphenylprop-2-en-1-one | Benzylidene acetophenone | BZYACO, BZYACO03 | flexible CrystalPredictor (2.2), CrystalOptimizer (2.4.7), DMACRYS (2.3.0) | Louise Price | 2018 | Price LS, Price SL 2022 Cryst Growth Des 22, 1801-1816 | \CHEMISTRY_CPOSS\MagnaPharm\Chalcones\CrystalOptimizer | dfA3331 | 0.786 | PBE0/6-31G(d,p) | 0 |  | This is the DMAflex intra_molecular energy penalty. It is with respect to opt. | A3331 | P-1 | 2 | 8.5667 | 9.8541 | 8.533 | 90.516 | 63.498 | 113.526 | LATT 1 | 1.1958 | 0.6971 |  | -108.39 | -101.53 | -107.604 | 1.68 | -21.303 | 298 | 1 | x parallel to a, y in ab plane, z along c | 1.7344 | -0.257,0.297,0.919 | 0 | CrystalOptimizer with GDMA2.2(PBE0/6-31G(d,p)) + FIT
BZYACO | C15 H12 O1 | 10 | Chalcone | (2E)-1,3-diphenylprop-2-en-1-one | Benzylidene acetophenone | BZYACO, BZYACO03 | flexible CrystalPredictor (2.2), CrystalOptimizer (2.4.7), DMACRYS (2.3.0) | Louise Price | 2018 | Price LS, Price SL 2022 Cryst Growth Des 22, 1801-1816 | \CHEMISTRY_CPOSS\MagnaPharm\Chalcones\CrystalOptimizer | dfA3617 | 0.567 | PBE0/6-31G(d,p) | 0 |  | This is the DMAflex intra_molecular energy penalty. It is with respect to opt. | A3617 | I2/c | 8 | 16.798 | 6.1495 | 22.6803 | 90 | 91.782 | 90 | LATT 1; SYMM -X , +Y , -Z +1/2; SYMM +X +1/2, +Y +1/2, +Z +1/2; SYMM -X +1/2, +Y +1/2, -Z | 1.1814 | 0.6894 |  | -108.17 | -98.51 | -107.603 | 1.72 | -21.531 | 298 | 1 | x parallel to a, y in ab plane, z along c | 1.912 | -0.564,0.000,0.826 | 0 | CrystalOptimizer with GDMA2.2(PBE0/6-31G(d,p)) + FIT
BZYACO | C15 H12 O1 | 10 | Chalcone | (2E)-1,3-diphenylprop-2-en-1-one | Benzylidene acetophenone | BZYACO, BZYACO03 | flexible CrystalPredictor (2.2), CrystalOptimizer (2.4.7), DMACRYS (2.3.0) | Louise Price | 2018 | Price LS, Price SL 2022 Cryst Growth Des 22, 1801-1816 | \CHEMISTRY_CPOSS\MagnaPharm\Chalcones\CrystalOptimizer | dfA4871 | 0.901 | PBE0/6-31G(d,p) | 0 |  | This is the DMAflex intra_molecular energy penalty. It is with respect to opt. | A4871 | P21/a | 4 | 21.9489 | 3.8886 | 13.6141 | 90 | 79.672 | 90 | LATT 1; SYMM -X +1/2, +Y +1/2, -Z | 1.2101 | 0.7026 |  | -108.5 | -104.96 | -107.599 | 1.66 | -21.689 | 298 | 1 | x parallel to a, y in ab plane, z along c | 0.5948 | 0.985,0.000,-0.170 | 0 | CrystalOptimizer with GDMA2.2(PBE0/6-31G(d,p)) + FIT
BZYACO | C15 H12 O1 | 10 | Chalcone | (2E)-1,3-diphenylprop-2-en-1-one | Benzylidene acetophenone | BZYACO, BZYACO03 | flexible CrystalPredictor (2.2), CrystalOptimizer (2.4.7), DMACRYS (2.3.0) | Louise Price | 2018 | Price LS, Price SL 2022 Cryst Growth Des 22, 1801-1816 | \CHEMISTRY_CPOSS\MagnaPharm\Chalcones\CrystalOptimizer | dfA13844 | 0.742 | PBE0/6-31G(d,p) | 0 |  | This is the DMAflex intra_molecular energy penalty. It is with respect to opt. | A13844 | P21 | 4 | 3.9068 | 50.1711 | 5.8033 | 90 | 92.256 | 90 | LATT -1; SYMM -X , +Y +1/2, -Z | 1.217 | 0.7065 |  | -108.34 | -212.31 | -107.598 | 1.68 | -21.48 | 298 | 1 | x parallel to a, y in ab plane, z along c | 2.1754 | -0.411,0.000,0.912 | 0 | CrystalOptimizer with GDMA2.2(PBE0/6-31G(d,p)) + FIT
BZYACO | C15 H12 O1 | 10 | Chalcone | (2E)-1,3-diphenylprop-2-en-1-one | Benzylidene acetophenone | BZYACO, BZYACO03 | flexible CrystalPredictor (2.2), CrystalOptimizer (2.4.7), DMACRYS (2.3.0) | Louise Price | 2018 | Price LS, Price SL 2022 Cryst Growth Des 22, 1801-1816 | \CHEMISTRY_CPOSS\MagnaPharm\Chalcones\CrystalOptimizer | dfA2927 | 0.708 | PBE0/6-31G(d,p) | 0 |  | This is the DMAflex intra_molecular energy penalty. It is with respect to opt. | A2927 | Pbca | 8 | 7.2937 | 26.3713 | 12.0303 | 90 | 90 | 90 | LATT 1; SYMM +X +1/2, -Y +1/2, -Z ; SYMM -X , +Y +1/2, -Z +1/2; SYMM -X +1/2, -Y , +Z +1/2 | 1.1956 | 0.6966 |  | -108.3 | -102 | -107.592 | 1.68 | -21.641 | 298 | 1 | x parallel to a, y in ab plane, z along c | 0.5566 | 0.000,0.000,1.000 | 0 | CrystalOptimizer with GDMA2.2(PBE0/6-31G(d,p)) + FIT
BZYACO | C15 H12 O1 | 10 | Chalcone | (2E)-1,3-diphenylprop-2-en-1-one | Benzylidene acetophenone | BZYACO, BZYACO03 | flexible CrystalPredictor (2.2), CrystalOptimizer (2.4.7), DMACRYS (2.3.0) | Louise Price | 2018 | Price LS, Price SL 2022 Cryst Growth Des 22, 1801-1816 | \CHEMISTRY_CPOSS\MagnaPharm\Chalcones\CrystalOptimizer | dfA2897 | 0.43 | PBE0/6-31G(d,p) | 0 |  | This is the DMAflex intra_molecular energy penalty. It is with respect to opt. | A2897 | P21/a | 4 | 9.2089 | 12.4779 | 10.3242 | 90 | 78.875 | 90 | LATT 1; SYMM -X +1/2, +Y +1/2, -Z | 1.1883 | 0.6912 |  | -108.02 | -101.38 | -107.59 | 1.64 | -21.689 | 298 | 1 | x parallel to a, y in ab plane, z along c | 0.4238 | -0.543,0.000,0.839 | 0 | CrystalOptimizer with GDMA2.2(PBE0/6-31G(d,p)) + FIT
BZYACO | C15 H12 O1 | 10 | Chalcone | (2E)-1,3-diphenylprop-2-en-1-one | Benzylidene acetophenone | BZYACO, BZYACO03 | flexible CrystalPredictor (2.2), CrystalOptimizer (2.4.7), DMACRYS (2.3.0) | Louise Price | 2018 | Price LS, Price SL 2022 Cryst Growth Des 22, 1801-1816 | \CHEMISTRY_CPOSS\MagnaPharm\Chalcones\CrystalOptimizer | dfA7294 | 0.811 | PBE0/6-31G(d,p) | 0 |  | This is the DMAflex intra_molecular energy penalty. It is with respect to opt. | A7294 | A2/n | 8 | 21.6458 | 7.8247 | 13.8974 | 90 | 82.599 | 90 | LATT 1; SYMM -X +1/2, +Y , -Z +1/2; SYMM +X , +Y +1/2, +Z +1/2; SYMM -X +1/2, +Y +1/2, -Z | 1.1852 | 0.6905 |  | -108.4 | -99.85 | -107.589 | 1.71 | -21.791 | 298 | 1 | x parallel to a, y in ab plane, z along c | 0.7465 | 0.891,0.000,0.453 | 0 | CrystalOptimizer with GDMA2.2(PBE0/6-31G(d,p)) + FIT
BZYACO | C15 H12 O1 | 10 | Chalcone | (2E)-1,3-diphenylprop-2-en-1-one | Benzylidene acetophenone | BZYACO, BZYACO03 | flexible CrystalPredictor (2.2), CrystalOptimizer (2.4.7), DMACRYS (2.3.0) | Louise Price | 2018 | Price LS, Price SL 2022 Cryst Growth Des 22, 1801-1816 | \CHEMISTRY_CPOSS\MagnaPharm\Chalcones\CrystalOptimizer | dfA15850 | 1.281 | PBE0/6-31G(d,p) | 0 |  | This is the DMAflex intra_molecular energy penalty. It is with respect to opt. | A15850 | P21ca | 8 | 45.8117 | 5.5551 | 9.1407 | 90 | 90 | 90 | LATT -1; SYMM +X +1/2, -Y +1/2, -Z ; SYMM +X , -Y +1/2, +Z +1/2; SYMM +X +1/2, +Y , -Z +1/2 | 1.1893 | 0.6924 |  | -108.87 | -192.79 | -107.589 | 1.79 | -20.839 | 298 | 1 | x parallel to a, y in ab plane, z along c | 2.1925 | 0.000,0.000,1.000 | 0 | CrystalOptimizer with GDMA2.2(PBE0/6-31G(d,p)) + FIT
BZYACO | C15 H12 O1 | 10 | Chalcone | (2E)-1,3-diphenylprop-2-en-1-one | Benzylidene acetophenone | BZYACO, BZYACO03 | flexible CrystalPredictor (2.2), CrystalOptimizer (2.4.7), DMACRYS (2.3.0) | Louise Price | 2018 | Price LS, Price SL 2022 Cryst Growth Des 22, 1801-1816 | \CHEMISTRY_CPOSS\MagnaPharm\Chalcones\CrystalOptimizer | dfA7637 | 1.533 | PBE0/6-31G(d,p) | 0 |  | This is the DMAflex intra_molecular energy penalty. It is with respect to opt. | A7637 | I2/c | 8 | 16.2229 | 6.1111 | 24.3334 | 90 | 74.581 | 90 | LATT 1; SYMM -X , +Y , -Z +1/2; SYMM +X +1/2, +Y +1/2, +Z +1/2; SYMM -X +1/2, +Y +1/2, -Z | 1.1896 | 0.6924 |  | -109.12 | -99.14 | -107.587 | 1.81 | -20.86 | 298 | 1 | x parallel to a, y in ab plane, z along c | 0.1468 | -0.306,0.000,0.952 | 0 | CrystalOptimizer with GDMA2.2(PBE0/6-31G(d,p)) + FIT
BZYACO | C15 H12 O1 | 10 | Chalcone | (2E)-1,3-diphenylprop-2-en-1-one | Benzylidene acetophenone | BZYACO, BZYACO03 | flexible CrystalPredictor (2.2), CrystalOptimizer (2.4.7), DMACRYS (2.3.0) | Louise Price | 2018 | Price LS, Price SL 2022 Cryst Growth Des 22, 1801-1816 | \CHEMISTRY_CPOSS\MagnaPharm\Chalcones\CrystalOptimizer | dfA2825 | 1.554 | PBE0/6-31G(d,p) | 0 |  | This is the DMAflex intra_molecular energy penalty. It is with respect to opt. | A2825 | P21/c | 4 | 5.1148 | 11.7394 | 19.3273 | 90 | 87.354 | 90 | LATT 1; SYMM -X , +Y +1/2, -Z +1/2 | 1.1932 | 0.6914 |  | -109.14 | -102.05 | -107.586 | 1.61 | -22.247 | 298 | 1 | x parallel to a, y in ab plane, z along c | 0.776 | 0.767,0.000,-0.641 | 0 | CrystalOptimizer with GDMA2.2(PBE0/6-31G(d,p)) + FIT
BZYACO | C15 H12 O1 | 10 | Chalcone | (2E)-1,3-diphenylprop-2-en-1-one | Benzylidene acetophenone | BZYACO, BZYACO03 | flexible CrystalPredictor (2.2), CrystalOptimizer (2.4.7), DMACRYS (2.3.0) | Louise Price | 2018 | Price LS, Price SL 2022 Cryst Growth Des 22, 1801-1816 | \CHEMISTRY_CPOSS\MagnaPharm\Chalcones\CrystalOptimizer | dfA5057 | 0.787 | PBE0/6-31G(d,p) | 0 |  | This is the DMAflex intra_molecular energy penalty. It is with respect to opt. | A5057 | P21/a | 4 | 15.4957 | 12.049 | 6.2845 | 90 | 89.163 | 90 | LATT 1; SYMM -X +1/2, +Y +1/2, -Z | 1.179 | 0.6881 |  | -108.37 | -97.37 | -107.583 | 1.74 | -21.063 | 298 | 1 | x parallel to a, y in ab plane, z along c | 2.214 | 0.747,0.000,-0.665 | 0 | CrystalOptimizer with GDMA2.2(PBE0/6-31G(d,p)) + FIT
BZYACO | C15 H12 O1 | 10 | Chalcone | (2E)-1,3-diphenylprop-2-en-1-one | Benzylidene acetophenone | BZYACO, BZYACO03 | flexible CrystalPredictor (2.2), CrystalOptimizer (2.4.7), DMACRYS (2.3.0) | Louise Price | 2018 | Price LS, Price SL 2022 Cryst Growth Des 22, 1801-1816 | \CHEMISTRY_CPOSS\MagnaPharm\Chalcones\CrystalOptimizer | dfA2153 | 0.767 | PBE0/6-31G(d,p) | 0 |  | This is the DMAflex intra_molecular energy penalty. It is with respect to opt. | A2153 | P1 | 1 | 9.2645 | 6.637 | 4.9374 | 97.414 | 91.758 | 75.367 | LATT -1 | 1.1872 | 0.6896 |  | -108.35 | -101.69 | -107.583 | 1.61 | -21.669 | 298 | 1 | x parallel to a, y in ab plane, z along c | 1.8701 | 0.874,0.228,-0.428 | 0 | CrystalOptimizer with GDMA2.2(PBE0/6-31G(d,p)) + FIT
BZYACO | C15 H12 O1 | 10 | Chalcone | (2E)-1,3-diphenylprop-2-en-1-one | Benzylidene acetophenone | BZYACO, BZYACO03 | flexible CrystalPredictor (2.2), CrystalOptimizer (2.4.7), DMACRYS (2.3.0) | Louise Price | 2018 | Price LS, Price SL 2022 Cryst Growth Des 22, 1801-1816 | \CHEMISTRY_CPOSS\MagnaPharm\Chalcones\CrystalOptimizer | dfA6754 | 0.557 | PBE0/6-31G(d,p) | 0 |  | This is the DMAflex intra_molecular energy penalty. It is with respect to opt. | A6754 | P212121 | 4 | 10.9583 | 25.3402 | 4.2006 | 90 | 90 | 90 | LATT -1; SYMM +X +1/2, -Y +1/2, -Z ; SYMM -X , +Y +1/2, -Z +1/2; SYMM -X +1/2, -Y , +Z +1/2 | 1.1859 | 0.6918 |  | -108.13 | -99.73 | -107.573 | 1.59 | -21.904 | 298 | 1 | x parallel to a, y in ab plane, z along c | 1.8778 | 1.000,0.000,0.000 | 0 | CrystalOptimizer with GDMA2.2(PBE0/6-31G(d,p)) + FIT
BZYACO | C15 H12 O1 | 10 | Chalcone | (2E)-1,3-diphenylprop-2-en-1-one | Benzylidene acetophenone | BZYACO, BZYACO03 | flexible CrystalPredictor (2.2), CrystalOptimizer (2.4.7), DMACRYS (2.3.0) | Louise Price | 2018 | Price LS, Price SL 2022 Cryst Growth Des 22, 1801-1816 | \CHEMISTRY_CPOSS\MagnaPharm\Chalcones\CrystalOptimizer | dfA2946 | 0.319 | PBE0/6-31G(d,p) | 0 |  | This is the DMAflex intra_molecular energy penalty. It is with respect to opt. | A2946 | P21/c | 4 | 4.7478 | 14.5739 | 17.102 | 90 | 84.631 | 90 | LATT 1; SYMM -X , +Y +1/2, -Z +1/2 | 1.1741 | 0.6811 |  | -107.89 | -99.21 | -107.571 | 1.56 | -22.266 | 298 | 1 | x parallel to a, y in ab plane, z along c | 1.7962 | 0.000,1.000,0.000 | 0 | CrystalOptimizer with GDMA2.2(PBE0/6-31G(d,p)) + FIT
BZYACO | C15 H12 O1 | 10 | Chalcone | (2E)-1,3-diphenylprop-2-en-1-one | Benzylidene acetophenone | BZYACO, BZYACO03 | flexible CrystalPredictor (2.2), CrystalOptimizer (2.4.7), DMACRYS (2.3.0) | Louise Price | 2018 | Price LS, Price SL 2022 Cryst Growth Des 22, 1801-1816 | \CHEMISTRY_CPOSS\MagnaPharm\Chalcones\CrystalOptimizer | dfA4201 | 0.731 | PBE0/6-31G(d,p) | 0 |  | This is the DMAflex intra_molecular energy penalty. It is with respect to opt. | A4201 | P21/a | 4 | 8.5432 | 11.9003 | 11.7259 | 90 | 89.71 | 90 | LATT 1; SYMM -X +1/2, +Y +1/2, -Z | 1.1603 | 0.6766 |  | -108.3 | -94.35 | -107.569 | 1.72 | -21.755 | 298 | 1 | x parallel to a, y in ab plane, z along c | 0.2031 | 0.919,0.000,0.394 | 0 | CrystalOptimizer with GDMA2.2(PBE0/6-31G(d,p)) + FIT
BZYACO | C15 H12 O1 | 10 | Chalcone | (2E)-1,3-diphenylprop-2-en-1-one | Benzylidene acetophenone | BZYACO, BZYACO03 | flexible CrystalPredictor (2.2), CrystalOptimizer (2.4.7), DMACRYS (2.3.0) | Louise Price | 2018 | Price LS, Price SL 2022 Cryst Growth Des 22, 1801-1816 | \CHEMISTRY_CPOSS\MagnaPharm\Chalcones\CrystalOptimizer | dfA3457 | 0.291 | PBE0/6-31G(d,p) | 0 |  | This is the DMAflex intra_molecular energy penalty. It is with respect to opt. | A3457 | P21/a | 4 | 12.09 | 14.4579 | 6.6555 | 90 | 90.409 | 90 | LATT 1; SYMM -X +1/2, +Y +1/2, -Z | 1.1891 | 0.6921 |  | -107.86 | -99.87 | -107.569 | 1.63 | -21.835 | 298 | 1 | x parallel to a, y in ab plane, z along c | 1.1606 | 0.000,1.000,0.000 | 0 | CrystalOptimizer with GDMA2.2(PBE0/6-31G(d,p)) + FIT
BZYACO | C15 H12 O1 | 10 | Chalcone | (2E)-1,3-diphenylprop-2-en-1-one | Benzylidene acetophenone | BZYACO, BZYACO03 | flexible CrystalPredictor (2.2), CrystalOptimizer (2.4.7), DMACRYS (2.3.0) | Louise Price | 2018 | Price LS, Price SL 2022 Cryst Growth Des 22, 1801-1816 | \CHEMISTRY_CPOSS\MagnaPharm\Chalcones\CrystalOptimizer | dfA6728 | 0.824 | PBE0/6-31G(d,p) | 0 |  | This is the DMAflex intra_molecular energy penalty. It is with respect to opt. | A6728 | A2/a | 8 | 12.107 | 15.9874 | 12.5207 | 90 | 78.26 | 90 | LATT 1; SYMM -X +1/2, +Y , -Z ; SYMM +X , +Y +1/2, +Z +1/2; SYMM -X +1/2, +Y +1/2, -Z +1/2 | 1.1659 | 0.6755 |  | -108.39 | -96.1 | -107.566 | 1.62 | -22.311 | 298 | 1 | x parallel to a, y in ab plane, z along c | 0.3201 | 0.966,0.000,-0.259 | 0 | CrystalOptimizer with GDMA2.2(PBE0/6-31G(d,p)) + FIT
BZYACO | C15 H12 O1 | 10 | Chalcone | (2E)-1,3-diphenylprop-2-en-1-one | Benzylidene acetophenone | BZYACO, BZYACO03 | flexible CrystalPredictor (2.2), CrystalOptimizer (2.4.7), DMACRYS (2.3.0) | Louise Price | 2018 | Price LS, Price SL 2022 Cryst Growth Des 22, 1801-1816 | \CHEMISTRY_CPOSS\MagnaPharm\Chalcones\CrystalOptimizer | dfA7775 | 2.385 | PBE0/6-31G(d,p) | 0 |  | This is the DMAflex intra_molecular energy penalty. It is with respect to opt. | A7775 | P21212 | 4 | 23.5012 | 8.4399 | 5.93 | 90 | 90 | 90 | LATT -1; SYMM +X +1/2, -Y +1/2, -Z ; SYMM -X +1/2, +Y +1/2, -Z ; SYMM -X , -Y , +Z | 1.1761 | 0.6861 |  | -109.95 | -94.41 | -107.565 | 1.72 | -21.668 | 298 | 1 | x parallel to a, y in ab plane, z along c | 1.8283 | 1.000,0.000,0.000 | 0 | CrystalOptimizer with GDMA2.2(PBE0/6-31G(d,p)) + FIT
BZYACO | C15 H12 O1 | 10 | Chalcone | (2E)-1,3-diphenylprop-2-en-1-one | Benzylidene acetophenone | BZYACO, BZYACO03 | flexible CrystalPredictor (2.2), CrystalOptimizer (2.4.7), DMACRYS (2.3.0) | Louise Price | 2018 | Price LS, Price SL 2022 Cryst Growth Des 22, 1801-1816 | \CHEMISTRY_CPOSS\MagnaPharm\Chalcones\CrystalOptimizer | dfA2073 | 0.837 | PBE0/6-31G(d,p) | 0 |  | This is the DMAflex intra_molecular energy penalty. It is with respect to opt. | A2073 | P21212 | 4 | 25.5131 | 11.4847 | 3.8697 | 90 | 90 | 90 | LATT -1; SYMM +X +1/2, -Y +1/2, -Z ; SYMM -X +1/2, +Y +1/2, -Z ; SYMM -X , -Y , +Z | 1.22 | 0.7099 |  | -108.4 | -107.62 | -107.563 | 1.69 | -21.849 | 298 | 0 | x parallel to a, y in ab plane, z along c | 0 | 1.000,0.000,0.000 | 0 | CrystalOptimizer with GDMA2.2(PBE0/6-31G(d,p)) + FIT
BZYACO | C15 H12 O1 | 10 | Chalcone | (2E)-1,3-diphenylprop-2-en-1-one | Benzylidene acetophenone | BZYACO, BZYACO03 | flexible CrystalPredictor (2.2), CrystalOptimizer (2.4.7), DMACRYS (2.3.0) | Louise Price | 2018 | Price LS, Price SL 2022 Cryst Growth Des 22, 1801-1816 | \CHEMISTRY_CPOSS\MagnaPharm\Chalcones\CrystalOptimizer | dfA7591 | 2.048 | PBE0/6-31G(d,p) | 0 |  | This is the DMAflex intra_molecular energy penalty. It is with respect to opt. | A7591 | Pbca | 8 | 19.1932 | 11.0587 | 11.026 | 90 | 90 | 90 | LATT 1; SYMM +X +1/2, -Y +1/2, -Z ; SYMM -X , +Y +1/2, -Z +1/2; SYMM -X +1/2, -Y , +Z +1/2 | 1.1821 | 0.6877 |  | -109.61 | -97.01 | -107.562 | 0 | 0 | 0 | 0 | x parallel to a, y in ab plane, z along c | 0 | 0.000,0.000,1.000 | 0 | CrystalOptimizer with GDMA2.2(PBE0/6-31G(d,p)) + FIT
BZYACO | C15 H12 O1 | 10 | Chalcone | (2E)-1,3-diphenylprop-2-en-1-one | Benzylidene acetophenone | BZYACO, BZYACO03 | flexible CrystalPredictor (2.2), CrystalOptimizer (2.4.7), DMACRYS (2.3.0) | Louise Price | 2018 | Price LS, Price SL 2022 Cryst Growth Des 22, 1801-1816 | \CHEMISTRY_CPOSS\MagnaPharm\Chalcones\CrystalOptimizer | dfA15831 | 0.637 | PBE0/6-31G(d,p) | 0 |  | This is the DMAflex intra_molecular energy penalty. It is with respect to opt. | A15831 | P21cn | 8 | 18.0964 | 6.7156 | 19.3086 | 90 | 90 | 90 | LATT -1; SYMM +X +1/2, -Y +1/2, -Z ; SYMM +X , -Y , +Z +1/2; SYMM +X +1/2, +Y +1/2, -Z +1/2 | 1.179 | 0.6866 |  | -108.19 | -196.56 | -107.553 | 1.71 | -21.043 | 298 | 1 | x parallel to a, y in ab plane, z along c | 1.6247 | 1.000,0.000,0.000 | 0 | CrystalOptimizer with GDMA2.2(PBE0/6-31G(d,p)) + FIT
BZYACO | C15 H12 O1 | 10 | Chalcone | (2E)-1,3-diphenylprop-2-en-1-one | Benzylidene acetophenone | BZYACO, BZYACO03 | flexible CrystalPredictor (2.2), CrystalOptimizer (2.4.7), DMACRYS (2.3.0) | Louise Price | 2018 | Price LS, Price SL 2022 Cryst Growth Des 22, 1801-1816 | \CHEMISTRY_CPOSS\MagnaPharm\Chalcones\CrystalOptimizer | dfA10234 | 1.751 | PBE0/6-31G(d,p) | 0 |  | This is the DMAflex intra_molecular energy penalty. It is with respect to opt. | A10234 | P21 | 4 | 4.965 | 39.5387 | 6.1734 | 90 | 73.14 | 90 | LATT -1; SYMM -X +1/2, +Y +1/2, -Z +1/2 | 1.1927 | 0.6945 |  | -109.3 | -203.13 | -107.549 | 1.63 | -21.716 | 298 | 1 | x parallel to a, y in ab plane, z along c | 2.1723 | 0.877,0.000,-0.480 | 0 | CrystalOptimizer with GDMA2.2(PBE0/6-31G(d,p)) + FIT
BZYACO | C15 H12 O1 | 10 | Chalcone | (2E)-1,3-diphenylprop-2-en-1-one | Benzylidene acetophenone | BZYACO, BZYACO03 | flexible CrystalPredictor (2.2), CrystalOptimizer (2.4.7), DMACRYS (2.3.0) | Louise Price | 2018 | Price LS, Price SL 2022 Cryst Growth Des 22, 1801-1816 | \CHEMISTRY_CPOSS\MagnaPharm\Chalcones\CrystalOptimizer | dfA2094 | 1.866 | PBE0/6-31G(d,p) | 0 |  | This is the DMAflex intra_molecular energy penalty. It is with respect to opt. | A2094 | P-1 | 2 | 13.2727 | 7.7165 | 6.1547 | 67.969 | 96.522 | 98.889 | LATT 1 | 1.2002 | 0.7018 |  | -109.41 | -103.71 | -107.544 | 1.66 | -21.694 | 298 | 1 | x parallel to a, y in ab plane, z along c | 1.3512 | 0.919,-0.378,0.112 | 0 | CrystalOptimizer with GDMA2.2(PBE0/6-31G(d,p)) + FIT
BZYACO | C15 H12 O1 | 10 | Chalcone | (2E)-1,3-diphenylprop-2-en-1-one | Benzylidene acetophenone | BZYACO, BZYACO03 | flexible CrystalPredictor (2.2), CrystalOptimizer (2.4.7), DMACRYS (2.3.0) | Louise Price | 2018 | Price LS, Price SL 2022 Cryst Growth Des 22, 1801-1816 | \CHEMISTRY_CPOSS\MagnaPharm\Chalcones\CrystalOptimizer | dfA6542 | 2.392 | PBE0/6-31G(d,p) | 0 |  | This is the DMAflex intra_molecular energy penalty. It is with respect to opt. | A6542 | P-1 | 2 | 5.8359 | 12.1342 | 8.8468 | 70.651 | 90.384 | 76.615 | LATT 1 | 1.2078 | 0.701 |  | -109.93 | -103.54 | -107.538 | 1.72 | -21.43 | 298 | 1 | x parallel to a, y in ab plane, z along c | 1.4801 | 0.635,0.743,0.208 | 0 | CrystalOptimizer with GDMA2.2(PBE0/6-31G(d,p)) + FIT
BZYACO | C15 H12 O1 | 10 | Chalcone | (2E)-1,3-diphenylprop-2-en-1-one | Benzylidene acetophenone | BZYACO, BZYACO03 | flexible CrystalPredictor (2.2), CrystalOptimizer (2.4.7), DMACRYS (2.3.0) | Louise Price | 2018 | Price LS, Price SL 2022 Cryst Growth Des 22, 1801-1816 | \CHEMISTRY_CPOSS\MagnaPharm\Chalcones\CrystalOptimizer | dfA4353 | 1.243 | PBE0/6-31G(d,p) | 0 |  | This is the DMAflex intra_molecular energy penalty. It is with respect to opt. | A4353 | P21/n | 4 | 25.2854 | 3.8533 | 11.8231 | 90 | 79.323 | 90 | LATT 1; SYMM -X +1/2, +Y +1/2, -Z +1/2 | 1.2219 | 0.7112 |  | -108.78 | -108.15 | -107.537 | 1.64 | -21.34 | 298 | 1 | x parallel to a, y in ab plane, z along c | 1.0969 | 0.799,0.000,0.601 | 0 | CrystalOptimizer with GDMA2.2(PBE0/6-31G(d,p)) + FIT
BZYACO | C15 H12 O1 | 10 | Chalcone | (2E)-1,3-diphenylprop-2-en-1-one | Benzylidene acetophenone | BZYACO, BZYACO03 | flexible CrystalPredictor (2.2), CrystalOptimizer (2.4.7), DMACRYS (2.3.0) | Louise Price | 2018 | Price LS, Price SL 2022 Cryst Growth Des 22, 1801-1816 | \CHEMISTRY_CPOSS\MagnaPharm\Chalcones\CrystalOptimizer | dfA7172 | 1.454 | PBE0/6-31G(d,p) | 0 |  | This is the DMAflex intra_molecular energy penalty. It is with respect to opt. | A7172 | P21/a | 4 | 9.4785 | 23.2739 | 5.5032 | 90 | 77.449 | 90 | LATT 1; SYMM -X +1/2, +Y +1/2, -Z | 1.1673 | 0.6798 |  | -108.99 | -94.6 | -107.536 | 1.68 | -21.772 | 298 | 1 | x parallel to a, y in ab plane, z along c | 1.2619 | 0.421,0.000,0.907 | 0 | CrystalOptimizer with GDMA2.2(PBE0/6-31G(d,p)) + FIT
BZYACO | C15 H12 O1 | 10 | Chalcone | (2E)-1,3-diphenylprop-2-en-1-one | Benzylidene acetophenone | BZYACO, BZYACO03 | flexible CrystalPredictor (2.2), CrystalOptimizer (2.4.7), DMACRYS (2.3.0) | Louise Price | 2018 | Price LS, Price SL 2022 Cryst Growth Des 22, 1801-1816 | \CHEMISTRY_CPOSS\MagnaPharm\Chalcones\CrystalOptimizer | dfA2374 | 0.974 | PBE0/6-31G(d,p) | 0 |  | This is the DMAflex intra_molecular energy penalty. It is with respect to opt. | A2374 | P-1 | 2 | 11.5884 | 4.017 | 13.6012 | 101.499 | 67.885 | 87.334 | LATT 1 | 1.2142 | 0.7079 |  | -108.51 | -107.06 | -107.536 | 1.62 | -21.736 | 298 | 1 | x parallel to a, y in ab plane, z along c | 2.4233 | -0.237,-0.552,0.799 | 0 | CrystalOptimizer with GDMA2.2(PBE0/6-31G(d,p)) + FIT
BZYACO | C15 H12 O1 | 10 | Chalcone | (2E)-1,3-diphenylprop-2-en-1-one | Benzylidene acetophenone | BZYACO, BZYACO03 | flexible CrystalPredictor (2.2), CrystalOptimizer (2.4.7), DMACRYS (2.3.0) | Louise Price | 2018 | Price LS, Price SL 2022 Cryst Growth Des 22, 1801-1816 | \CHEMISTRY_CPOSS\MagnaPharm\Chalcones\CrystalOptimizer | dfA8901 | 2.294 | PBE0/6-31G(d,p) | 0 |  | This is the DMAflex intra_molecular energy penalty. It is with respect to opt. | A8901 | P21 | 4 | 13.3068 | 13.9833 | 6.0793 | 90 | 86.205 | 90 | LATT -1; SYMM -X , +Y +1/2, -Z +1/2 | 1.2255 | 0.712 |  | -109.83 | -212.78 | -107.536 | 1.81 | -20.656 | 298 | 1 | x parallel to a, y in ab plane, z along c | 0.5773 | -0.013,0.000,1.000 | 0 | CrystalOptimizer with GDMA2.2(PBE0/6-31G(d,p)) + FIT
BZYACO | C15 H12 O1 | 10 | Chalcone | (2E)-1,3-diphenylprop-2-en-1-one | Benzylidene acetophenone | BZYACO, BZYACO03 | flexible CrystalPredictor (2.2), CrystalOptimizer (2.4.7), DMACRYS (2.3.0) | Louise Price | 2018 | Price LS, Price SL 2022 Cryst Growth Des 22, 1801-1816 | \CHEMISTRY_CPOSS\MagnaPharm\Chalcones\CrystalOptimizer | dfA2869 | 0.901 | PBE0/6-31G(d,p) | 0 |  | This is the DMAflex intra_molecular energy penalty. It is with respect to opt. | A2869 | P-1 | 2 | 10.9908 | 4.711 | 11.3826 | 92.534 | 79.838 | 91.08 | LATT 1 | 1.1935 | 0.6945 |  | -108.43 | -101.7 | -107.529 | 1.57 | -22.228 | 298 | 1 | x parallel to a, y in ab plane, z along c | 2.7294 | 0.907,-0.007,-0.421 | 0 | CrystalOptimizer with GDMA2.2(PBE0/6-31G(d,p)) + FIT
BZYACO | C15 H12 O1 | 10 | Chalcone | (2E)-1,3-diphenylprop-2-en-1-one | Benzylidene acetophenone | BZYACO, BZYACO03 | flexible CrystalPredictor (2.2), CrystalOptimizer (2.4.7), DMACRYS (2.3.0) | Louise Price | 2018 | Price LS, Price SL 2022 Cryst Growth Des 22, 1801-1816 | \CHEMISTRY_CPOSS\MagnaPharm\Chalcones\CrystalOptimizer | dfA4874 | 0.862 | PBE0/6-31G(d,p) | 0 |  | This is the DMAflex intra_molecular energy penalty. It is with respect to opt. | A4874 | Pna21 | 4 | 8.219 | 11.1254 | 12.7397 | 90 | 90 | 90 | LATT -1; SYMM -X , -Y , +Z +1/2; SYMM -X +1/2, +Y +1/2, +Z +1/2; SYMM +X +1/2, -Y +1/2, +Z | 1.1874 | 0.692 |  | -108.39 | -97.02 | -107.528 | 1.68 | -22.116 | 298 | 0 | x parallel to a, y in ab plane, z along c | 0 | 0.000,0.000,1.000 | 0 | CrystalOptimizer with GDMA2.2(PBE0/6-31G(d,p)) + FIT
BZYACO | C15 H12 O1 | 10 | Chalcone | (2E)-1,3-diphenylprop-2-en-1-one | Benzylidene acetophenone | BZYACO, BZYACO03 | flexible CrystalPredictor (2.2), CrystalOptimizer (2.4.7), DMACRYS (2.3.0) | Louise Price | 2018 | Price LS, Price SL 2022 Cryst Growth Des 22, 1801-1816 | \CHEMISTRY_CPOSS\MagnaPharm\Chalcones\CrystalOptimizer | dfA3673 | 1.864 | PBE0/6-31G(d,p) | 0 |  | This is the DMAflex intra_molecular energy penalty. It is with respect to opt. | A3673 | P-1 | 2 | 5.9415 | 3.8945 | 24.5734 | 90.695 | 85.542 | 88.455 | LATT 1 | 1.2206 | 0.7106 |  | -109.39 | -105.85 | -107.526 | 1.63 | -22.043 | 298 | 1 | x parallel to a, y in ab plane, z along c | 2.5436 | 0.076,-0.431,0.899 | 0 | CrystalOptimizer with GDMA2.2(PBE0/6-31G(d,p)) + FIT
BZYACO | C15 H12 O1 | 10 | Chalcone | (2E)-1,3-diphenylprop-2-en-1-one | Benzylidene acetophenone | BZYACO, BZYACO03 | flexible CrystalPredictor (2.2), CrystalOptimizer (2.4.7), DMACRYS (2.3.0) | Louise Price | 2018 | Price LS, Price SL 2022 Cryst Growth Des 22, 1801-1816 | \CHEMISTRY_CPOSS\MagnaPharm\Chalcones\CrystalOptimizer | dfA3568 | 0.928 | PBE0/6-31G(d,p) | 0 |  | This is the DMAflex intra_molecular energy penalty. It is with respect to opt. | A3568 | P-1 | 2 | 3.9868 | 12.4355 | 13.5849 | 99.808 | 58.69 | 89.223 | LATT 1 | 1.2288 | 0.7135 |  | -108.45 | -109.48 | -107.522 | 1.69 | -20.839 | 298 | 1 | x parallel to a, y in ab plane, z along c | 1.1885 | -0.439,0.804,0.402 | 0 | CrystalOptimizer with GDMA2.2(PBE0/6-31G(d,p)) + FIT
BZYACO | C15 H12 O1 | 10 | Chalcone | (2E)-1,3-diphenylprop-2-en-1-one | Benzylidene acetophenone | BZYACO, BZYACO03 | flexible CrystalPredictor (2.2), CrystalOptimizer (2.4.7), DMACRYS (2.3.0) | Louise Price | 2018 | Price LS, Price SL 2022 Cryst Growth Des 22, 1801-1816 | \CHEMISTRY_CPOSS\MagnaPharm\Chalcones\CrystalOptimizer | dfA14099 | 0.58 | PBE0/6-31G(d,p) | 0 |  | This is the DMAflex intra_molecular energy penalty. It is with respect to opt. | A14099 | Pc | 4 | 13.3533 | 3.8885 | 22.3828 | 90 | 77.869 | 90 | LATT -1; SYMM +X , -Y , +Z +1/2 | 1.2174 | 0.7097 |  | -108.1 | -214.63 | -107.52 | 1.65 | -21.464 | 298 | 1 | x parallel to a, y in ab plane, z along c | 1.6068 | 0.999,0.000,-0.039 | 0 | CrystalOptimizer with GDMA2.2(PBE0/6-31G(d,p)) + FIT
BZYACO | C15 H12 O1 | 10 | Chalcone | (2E)-1,3-diphenylprop-2-en-1-one | Benzylidene acetophenone | BZYACO, BZYACO03 | flexible CrystalPredictor (2.2), CrystalOptimizer (2.4.7), DMACRYS (2.3.0) | Louise Price | 2018 | Price LS, Price SL 2022 Cryst Growth Des 22, 1801-1816 | \CHEMISTRY_CPOSS\MagnaPharm\Chalcones\CrystalOptimizer | dfA3213 | 0.571 | PBE0/6-31G(d,p) | 0 |  | This is the DMAflex intra_molecular energy penalty. It is with respect to opt. | A3213 | P21/n | 4 | 16.5664 | 9.7778 | 7.1117 | 90 | 89.425 | 90 | LATT 1; SYMM -X +1/2, +Y +1/2, -Z +1/2 | 1.2008 | 0.7005 |  | -108.09 | -101.8 | -107.519 | 1.7 | -21.667 | 298 | 1 | x parallel to a, y in ab plane, z along c | 2.1303 | 0.950,0.000,0.311 | 0 | CrystalOptimizer with GDMA2.2(PBE0/6-31G(d,p)) + FIT
BZYACO | C15 H12 O1 | 10 | Chalcone | (2E)-1,3-diphenylprop-2-en-1-one | Benzylidene acetophenone | BZYACO, BZYACO03 | flexible CrystalPredictor (2.2), CrystalOptimizer (2.4.7), DMACRYS (2.3.0) | Louise Price | 2018 | Price LS, Price SL 2022 Cryst Growth Des 22, 1801-1816 | \CHEMISTRY_CPOSS\MagnaPharm\Chalcones\CrystalOptimizer | dfA3341 | 0.862 | PBE0/6-31G(d,p) | 0 |  | This is the DMAflex intra_molecular energy penalty. It is with respect to opt. | A3341 | P21/n | 4 | 25.4983 | 3.7448 | 11.9623 | 90 | 87.156 | 90 | LATT 1; SYMM -X +1/2, +Y +1/2, -Z +1/2 | 1.2125 | 0.7056 |  | -108.38 | -107.47 | -107.518 | 1.59 | -22.038 | 298 | 1 | x parallel to a, y in ab plane, z along c | 0.5012 | 0.877,0.000,0.481 | 0 | CrystalOptimizer with GDMA2.2(PBE0/6-31G(d,p)) + FIT
BZYACO | C15 H12 O1 | 10 | Chalcone | (2E)-1,3-diphenylprop-2-en-1-one | Benzylidene acetophenone | BZYACO, BZYACO03 | flexible CrystalPredictor (2.2), CrystalOptimizer (2.4.7), DMACRYS (2.3.0) | Louise Price | 2018 | Price LS, Price SL 2022 Cryst Growth Des 22, 1801-1816 | \CHEMISTRY_CPOSS\MagnaPharm\Chalcones\CrystalOptimizer | dfA9657 | 1.237 | PBE0/6-31G(d,p) | 0 |  | This is the DMAflex intra_molecular energy penalty. It is with respect to opt. | A9657 | Fdd2 | 4 | 28.2331 | 28.1101 | 5.9879 | 90 | 90 | 90 | LATT -4; SYMM -X , -Y , +Z ; SYMM -X +1/4, +Y +1/4, +Z +1/4; SYMM +X +1/4, -Y +1/4, +Z +1/4 | 1.1643 | 0.6773 |  | -108.75 | -93.56 | -107.513 | 1.84 | -20.246 | 298 | 1 | x parallel to a, y in ab plane, z along c | 0.7314 | 0.000,1.000,0.000 | 0 | CrystalOptimizer with GDMA2.2(PBE0/6-31G(d,p)) + FIT
BZYACO | C15 H12 O1 | 10 | Chalcone | (2E)-1,3-diphenylprop-2-en-1-one | Benzylidene acetophenone | BZYACO, BZYACO03 | flexible CrystalPredictor (2.2), CrystalOptimizer (2.4.7), DMACRYS (2.3.0) | Louise Price | 2018 | Price LS, Price SL 2022 Cryst Growth Des 22, 1801-1816 | \CHEMISTRY_CPOSS\MagnaPharm\Chalcones\CrystalOptimizer | dfA7066 | 0.875 | PBE0/6-31G(d,p) | 0 |  | This is the DMAflex intra_molecular energy penalty. It is with respect to opt. | A7066 | P2/n | 4 | 16.4071 | 5.476 | 13.799 | 90 | 70.015 | 90 | LATT 1; SYMM -X +1/2, +Y , -Z +1/2 | 1.1872 | 0.6935 |  | -108.38 | -99.64 | -107.505 | 1.63 | -22.089 | 298 | 1 | x parallel to a, y in ab plane, z along c | 2.81 | -0.480,0.000,0.877 | 0 | CrystalOptimizer with GDMA2.2(PBE0/6-31G(d,p)) + FIT
BZYACO | C15 H12 O1 | 10 | Chalcone | (2E)-1,3-diphenylprop-2-en-1-one | Benzylidene acetophenone | BZYACO, BZYACO03 | flexible CrystalPredictor (2.2), CrystalOptimizer (2.4.7), DMACRYS (2.3.0) | Louise Price | 2018 | Price LS, Price SL 2022 Cryst Growth Des 22, 1801-1816 | \CHEMISTRY_CPOSS\MagnaPharm\Chalcones\CrystalOptimizer | dfA15450 | 0.706 | PBE0/6-31G(d,p) | 0 |  | This is the DMAflex intra_molecular energy penalty. It is with respect to opt. | A15450 | P21/b11 | 8 | 11.5813 | 7.5149 | 27.111 | 101.228 | 90 | 90 | LATT 1; SYMM +X +1/2, -Y +1/2, -Z | 1.1954 | 0.6961 |  | -108.21 | -203.24 | -107.504 | 1.72 | -21.167 | 298 | 1 | x parallel to a, y in ab plane, z along c | 1.0775 | 1.000,0.000,0.000 | 0 | CrystalOptimizer with GDMA2.2(PBE0/6-31G(d,p)) + FIT
BZYACO | C15 H12 O1 | 10 | Chalcone | (2E)-1,3-diphenylprop-2-en-1-one | Benzylidene acetophenone | BZYACO, BZYACO03 | flexible CrystalPredictor (2.2), CrystalOptimizer (2.4.7), DMACRYS (2.3.0) | Louise Price | 2018 | Price LS, Price SL 2022 Cryst Growth Des 22, 1801-1816 | \CHEMISTRY_CPOSS\MagnaPharm\Chalcones\CrystalOptimizer | dfA5085 | 3.284 | PBE0/6-31G(d,p) | 0 |  | This is the DMAflex intra_molecular energy penalty. It is with respect to opt. | A5085 | P21 | 2 | 7.4482 | 12.9616 | 6.0105 | 90 | 85.956 | 90 | LATT -1; SYMM -X , +Y +1/2, -Z | 1.1949 | 0.6918 |  | -110.78 | -97.12 | -107.496 | 1.84 | -21.147 | 298 | 1 | x parallel to a, y in ab plane, z along c | 1.0322 | -0.167,0.000,0.986 | 0 | CrystalOptimizer with GDMA2.2(PBE0/6-31G(d,p)) + FIT
BZYACO | C15 H12 O1 | 10 | Chalcone | (2E)-1,3-diphenylprop-2-en-1-one | Benzylidene acetophenone | BZYACO, BZYACO03 | flexible CrystalPredictor (2.2), CrystalOptimizer (2.4.7), DMACRYS (2.3.0) | Louise Price | 2018 | Price LS, Price SL 2022 Cryst Growth Des 22, 1801-1816 | \CHEMISTRY_CPOSS\MagnaPharm\Chalcones\CrystalOptimizer | dfA6925 | 1.91 | PBE0/6-31G(d,p) | 0 |  | This is the DMAflex intra_molecular energy penalty. It is with respect to opt. | A6925 | P21/a | 4 | 16.3459 | 5.8662 | 12.9855 | 90 | 72.017 | 90 | LATT 1; SYMM -X +1/2, +Y +1/2, -Z | 1.168 | 0.6785 |  | -109.4 | -96.49 | -107.49 | 1.75 | -21.47 | 298 | 1 | x parallel to a, y in ab plane, z along c | 2.3659 | -0.682,0.000,0.732 | 0 | CrystalOptimizer with GDMA2.2(PBE0/6-31G(d,p)) + FIT
BZYACO | C15 H12 O1 | 10 | Chalcone | (2E)-1,3-diphenylprop-2-en-1-one | Benzylidene acetophenone | BZYACO, BZYACO03 | flexible CrystalPredictor (2.2), CrystalOptimizer (2.4.7), DMACRYS (2.3.0) | Louise Price | 2018 | Price LS, Price SL 2022 Cryst Growth Des 22, 1801-1816 | \CHEMISTRY_CPOSS\MagnaPharm\Chalcones\CrystalOptimizer | dfA7146 | 1.522 | PBE0/6-31G(d,p) | 0 |  | This is the DMAflex intra_molecular energy penalty. It is with respect to opt. | A7146 | Pca21 | 4 | 15.2598 | 13.3552 | 5.8619 | 90 | 90 | 90 | LATT -1; SYMM -X , -Y , +Z +1/2; SYMM -X +1/2, +Y , +Z +1/2; SYMM +X +1/2, -Y , +Z | 1.1579 | 0.6724 |  | -109.01 | -92.13 | -107.488 | 0 | 0 | 0 | 0 | x parallel to a, y in ab plane, z along c | 0 | 0.000,0.000,1.000 | 0 | CrystalOptimizer with GDMA2.2(PBE0/6-31G(d,p)) + FIT
BZYACO | C15 H12 O1 | 10 | Chalcone | (2E)-1,3-diphenylprop-2-en-1-one | Benzylidene acetophenone | BZYACO, BZYACO03 | flexible CrystalPredictor (2.2), CrystalOptimizer (2.4.7), DMACRYS (2.3.0) | Louise Price | 2018 | Price LS, Price SL 2022 Cryst Growth Des 22, 1801-1816 | \CHEMISTRY_CPOSS\MagnaPharm\Chalcones\CrystalOptimizer | dfA3211 | 0.736 | PBE0/6-31G(d,p) | 0 |  | This is the DMAflex intra_molecular energy penalty. It is with respect to opt. | A3211 | P21 | 4 | 14.4864 | 12.6106 | 6.9211 | 90 | 64.867 | 90 | LATT -1; SYMM -X , +Y +1/2, -Z +1/2 | 1.2084 | 0.7033 |  | -108.22 | -208.46 | -107.484 | 1.66 | -22.419 | 298 | 1 | x parallel to a, y in ab plane, z along c | 0.2202 | 0.980,0.000,-0.199 | 0 | CrystalOptimizer with GDMA2.2(PBE0/6-31G(d,p)) + FIT
BZYACO | C15 H12 O1 | 10 | Chalcone | (2E)-1,3-diphenylprop-2-en-1-one | Benzylidene acetophenone | BZYACO, BZYACO03 | flexible CrystalPredictor (2.2), CrystalOptimizer (2.4.7), DMACRYS (2.3.0) | Louise Price | 2018 | Price LS, Price SL 2022 Cryst Growth Des 22, 1801-1816 | \CHEMISTRY_CPOSS\MagnaPharm\Chalcones\CrystalOptimizer | dfA3876 | 0.687 | PBE0/6-31G(d,p) | 0 |  | This is the DMAflex intra_molecular energy penalty. It is with respect to opt. | A3876 | P212121 | 4 | 13.5329 | 11.7826 | 7.3314 | 90 | 90 | 90 | LATT -1; SYMM +X +1/2, -Y +1/2, -Z ; SYMM -X , +Y +1/2, -Z +1/2; SYMM -X +1/2, -Y , +Z +1/2 | 1.1833 | 0.6888 |  | -108.17 | -98.14 | -107.483 | 1.71 | -22.329 | 298 | 1 | x parallel to a, y in ab plane, z along c | 1.0668 | 1.000,0.000,0.000 | 0 | CrystalOptimizer with GDMA2.2(PBE0/6-31G(d,p)) + FIT
BZYACO | C15 H12 O1 | 10 | Chalcone | (2E)-1,3-diphenylprop-2-en-1-one | Benzylidene acetophenone | BZYACO, BZYACO03 | flexible CrystalPredictor (2.2), CrystalOptimizer (2.4.7), DMACRYS (2.3.0) | Louise Price | 2018 | Price LS, Price SL 2022 Cryst Growth Des 22, 1801-1816 | \CHEMISTRY_CPOSS\MagnaPharm\Chalcones\CrystalOptimizer | dfA7720 | 2.3 | PBE0/6-31G(d,p) | 0 |  | This is the DMAflex intra_molecular energy penalty. It is with respect to opt. | A7720 | P212121 | 4 | 12.6589 | 13.4388 | 6.7824 | 90 | 90 | 90 | LATT -1; SYMM +X +1/2, -Y +1/2, -Z ; SYMM -X , +Y +1/2, -Z +1/2; SYMM -X +1/2, -Y , +Z +1/2 | 1.1988 | 0.7009 |  | -109.78 | -100.07 | -107.48 | 1.73 | -21.567 | 298 | 1 | x parallel to a, y in ab plane, z along c | 0.6783 | 0.000,1.000,0.000 | 0 | CrystalOptimizer with GDMA2.2(PBE0/6-31G(d,p)) + FIT
BZYACO | C15 H12 O1 | 10 | Chalcone | (2E)-1,3-diphenylprop-2-en-1-one | Benzylidene acetophenone | BZYACO, BZYACO03 | flexible CrystalPredictor (2.2), CrystalOptimizer (2.4.7), DMACRYS (2.3.0) | Louise Price | 2018 | Price LS, Price SL 2022 Cryst Growth Des 22, 1801-1816 | \CHEMISTRY_CPOSS\MagnaPharm\Chalcones\CrystalOptimizer | dfA6725 | 1.502 | PBE0/6-31G(d,p) | 0 |  | This is the DMAflex intra_molecular energy penalty. It is with respect to opt. | A6725 | P21/c | 4 | 10.6331 | 8.9019 | 12.7764 | 90 | 76.415 | 90 | LATT 1; SYMM -X , +Y +1/2, -Z +1/2 | 1.1767 | 0.687 |  | -108.98 | -94.79 | -107.478 | 1.73 | -21.002 | 298 | 1 | x parallel to a, y in ab plane, z along c | 1.4058 | 0.000,1.000,0.000 | 0 | CrystalOptimizer with GDMA2.2(PBE0/6-31G(d,p)) + FIT
BZYACO | C15 H12 O1 | 10 | Chalcone | (2E)-1,3-diphenylprop-2-en-1-one | Benzylidene acetophenone | BZYACO, BZYACO03 | flexible CrystalPredictor (2.2), CrystalOptimizer (2.4.7), DMACRYS (2.3.0) | Louise Price | 2018 | Price LS, Price SL 2022 Cryst Growth Des 22, 1801-1816 | \CHEMISTRY_CPOSS\MagnaPharm\Chalcones\CrystalOptimizer | dfA4390 | 0.904 | PBE0/6-31G(d,p) | 0 |  | This is the DMAflex intra_molecular energy penalty. It is with respect to opt. | A4390 | P21/a | 4 | 13.297 | 6.9298 | 14.4846 | 90 | 62.776 | 90 | LATT 1; SYMM -X +1/2, +Y +1/2, -Z | 1.1655 | 0.6778 |  | -108.38 | -94.74 | -107.476 | 1.65 | -22.236 | 298 | 1 | x parallel to a, y in ab plane, z along c | 0.9466 | 0.780,0.000,-0.626 | 0 | CrystalOptimizer with GDMA2.2(PBE0/6-31G(d,p)) + FIT
BZYACO | C15 H12 O1 | 10 | Chalcone | (2E)-1,3-diphenylprop-2-en-1-one | Benzylidene acetophenone | BZYACO, BZYACO03 | flexible CrystalPredictor (2.2), CrystalOptimizer (2.4.7), DMACRYS (2.3.0) | Louise Price | 2018 | Price LS, Price SL 2022 Cryst Growth Des 22, 1801-1816 | \CHEMISTRY_CPOSS\MagnaPharm\Chalcones\CrystalOptimizer | dfA7388 | 0.396 | PBE0/6-31G(d,p) | 0 |  | This is the DMAflex intra_molecular energy penalty. It is with respect to opt. | A7388 | C2/c | 4 | 24.9623 | 4.8505 | 19.9215 | 90 | 104.539 | 90 | LATT 7; SYMM -X , +Y , -Z +1/2 | 1.1849 | 0.69 |  | -107.87 | -100.61 | -107.474 | 1.64 | -21.137 | 298 | 1 | x parallel to a, y in ab plane, z along c | 1.1035 | 0.045,0.000,0.999 | 0 | CrystalOptimizer with GDMA2.2(PBE0/6-31G(d,p)) + FIT
BZYACO | C15 H12 O1 | 10 | Chalcone | (2E)-1,3-diphenylprop-2-en-1-one | Benzylidene acetophenone | BZYACO, BZYACO03 | flexible CrystalPredictor (2.2), CrystalOptimizer (2.4.7), DMACRYS (2.3.0) | Louise Price | 2018 | Price LS, Price SL 2022 Cryst Growth Des 22, 1801-1816 | \CHEMISTRY_CPOSS\MagnaPharm\Chalcones\CrystalOptimizer | dfA4116 | 1.208 | PBE0/6-31G(d,p) | 0 |  | This is the DMAflex intra_molecular energy penalty. It is with respect to opt. | A4116 | P-1 | 2 | 8.3726 | 9.7644 | 7.5883 | 90.696 | 94.283 | 73.791 | LATT 1 | 1.1643 | 0.6752 |  | -108.68 | -97.54 | -107.472 | 1.67 | -22.025 | 298 | 1 | x parallel to a, y in ab plane, z along c | 0.4372 | 0.728,0.685,0.009 | 0 | CrystalOptimizer with GDMA2.2(PBE0/6-31G(d,p)) + FIT
BZYACO | C15 H12 O1 | 10 | Chalcone | (2E)-1,3-diphenylprop-2-en-1-one | Benzylidene acetophenone | BZYACO, BZYACO03 | flexible CrystalPredictor (2.2), CrystalOptimizer (2.4.7), DMACRYS (2.3.0) | Louise Price | 2018 | Price LS, Price SL 2022 Cryst Growth Des 22, 1801-1816 | \CHEMISTRY_CPOSS\MagnaPharm\Chalcones\CrystalOptimizer | dfA5668 | 0.201 | PBE0/6-31G(d,p) | 0 |  | This is the DMAflex intra_molecular energy penalty. It is with respect to opt. | A5668 | P212121 | 4 | 27.4866 | 3.8495 | 10.811 | 90 | 90 | 90 | LATT -1; SYMM +X +1/2, -Y +1/2, -Z ; SYMM -X , +Y +1/2, -Z +1/2; SYMM -X +1/2, -Y , +Z +1/2 | 1.2092 | 0.7044 |  | -107.67 | -104.85 | -107.469 | 1.63 | -21.749 | 298 | 1 | x parallel to a, y in ab plane, z along c | 0.6093 | 0.000,0.000,1.000 | 0 | CrystalOptimizer with GDMA2.2(PBE0/6-31G(d,p)) + FIT
BZYACO | C15 H12 O1 | 10 | Chalcone | (2E)-1,3-diphenylprop-2-en-1-one | Benzylidene acetophenone | BZYACO, BZYACO03 | flexible CrystalPredictor (2.2), CrystalOptimizer (2.4.7), DMACRYS (2.3.0) | Louise Price | 2018 | Price LS, Price SL 2022 Cryst Growth Des 22, 1801-1816 | \CHEMISTRY_CPOSS\MagnaPharm\Chalcones\CrystalOptimizer | dfA6744 | 3.615 | PBE0/6-31G(d,p) | 0 |  | This is the DMAflex intra_molecular energy penalty. It is with respect to opt. | A6744 | Pbca | 8 | 15.1136 | 9.9142 | 15.5797 | 90 | 90 | 90 | LATT 1; SYMM +X +1/2, -Y +1/2, -Z ; SYMM -X , +Y +1/2, -Z +1/2; SYMM -X +1/2, -Y , +Z +1/2 | 1.1851 | 0.6927 |  | -111.08 | -96.33 | -107.465 | 1.74 | -20.782 | 298 | 1 | x parallel to a, y in ab plane, z along c | 4.2944 | 0.000,1.000,0.000 | 0 | CrystalOptimizer with GDMA2.2(PBE0/6-31G(d,p)) + FIT
BZYACO | C15 H12 O1 | 10 | Chalcone | (2E)-1,3-diphenylprop-2-en-1-one | Benzylidene acetophenone | BZYACO, BZYACO03 | flexible CrystalPredictor (2.2), CrystalOptimizer (2.4.7), DMACRYS (2.3.0) | Louise Price | 2018 | Price LS, Price SL 2022 Cryst Growth Des 22, 1801-1816 | \CHEMISTRY_CPOSS\MagnaPharm\Chalcones\CrystalOptimizer | dfA15608 | 0.917 | PBE0/6-31G(d,p) | 0 |  | This is the DMAflex intra_molecular energy penalty. It is with respect to opt. | A15608 | P212121 | 4 | 11.3919 | 4.6869 | 21.9349 | 90 | 90 | 90 | LATT -1; SYMM +X +1/2, -Y +1/2, -Z ; SYMM -X , +Y +1/2, -Z +1/2; SYMM -X +1/2, -Y , +Z +1/2 | 1.1811 | 0.688 |  | -108.38 | -99.15 | -107.463 | 1.62 | -21.762 | 298 | 1 | x parallel to a, y in ab plane, z along c | 1.9204 | 0.000,0.000,1.000 | 0 | CrystalOptimizer with GDMA2.2(PBE0/6-31G(d,p)) + FIT
BZYACO | C15 H12 O1 | 10 | Chalcone | (2E)-1,3-diphenylprop-2-en-1-one | Benzylidene acetophenone | BZYACO, BZYACO03 | flexible CrystalPredictor (2.2), CrystalOptimizer (2.4.7), DMACRYS (2.3.0) | Louise Price | 2018 | Price LS, Price SL 2022 Cryst Growth Des 22, 1801-1816 | \CHEMISTRY_CPOSS\MagnaPharm\Chalcones\CrystalOptimizer | dfA1040 | 1.494 | PBE0/6-31G(d,p) | 0 |  | This is the DMAflex intra_molecular energy penalty. It is with respect to opt. | A1040 | P21/c | 4 | 3.8055 | 26.4346 | 11.1802 | 90 | 88.716 | 90 | LATT 1; SYMM -X , +Y +1/2, -Z +1/2 | 1.2302 | 0.7173 |  | -108.95 | -108.63 | -107.456 | 1.69 | -21.067 | 298 | 1 | x parallel to a, y in ab plane, z along c | 1.7568 | 0.325,0.000,0.946 | 0 | CrystalOptimizer with GDMA2.2(PBE0/6-31G(d,p)) + FIT
BZYACO | C15 H12 O1 | 10 | Chalcone | (2E)-1,3-diphenylprop-2-en-1-one | Benzylidene acetophenone | BZYACO, BZYACO03 | flexible CrystalPredictor (2.2), CrystalOptimizer (2.4.7), DMACRYS (2.3.0) | Louise Price | 2018 | Price LS, Price SL 2022 Cryst Growth Des 22, 1801-1816 | \CHEMISTRY_CPOSS\MagnaPharm\Chalcones\CrystalOptimizer | dfA2002 | 0.195 | PBE0/6-31G(d,p) | 0 |  | This is the DMAflex intra_molecular energy penalty. It is with respect to opt. | A2002 | P21/a | 4 | 16.4074 | 15.1123 | 4.7894 | 90 | 92.309 | 90 | LATT 1; SYMM -X +1/2, +Y +1/2, -Z | 1.1657 | 0.6806 |  | -107.65 | -97.29 | -107.455 | 1.57 | -22.028 | 298 | 0 | x parallel to a, y in ab plane, z along c | 2.0488 | 0.737,0.000,-0.676 | 0 | CrystalOptimizer with GDMA2.2(PBE0/6-31G(d,p)) + FIT
BZYACO | C15 H12 O1 | 10 | Chalcone | (2E)-1,3-diphenylprop-2-en-1-one | Benzylidene acetophenone | BZYACO, BZYACO03 | flexible CrystalPredictor (2.2), CrystalOptimizer (2.4.7), DMACRYS (2.3.0) | Louise Price | 2018 | Price LS, Price SL 2022 Cryst Growth Des 22, 1801-1816 | \CHEMISTRY_CPOSS\MagnaPharm\Chalcones\CrystalOptimizer | dfA2287 | 0.605 | PBE0/6-31G(d,p) | 0 |  | This is the DMAflex intra_molecular energy penalty. It is with respect to opt. | A2287 | P21/n | 4 | 18.985 | 3.8793 | 15.7515 | 90 | 76.142 | 90 | LATT 1; SYMM -X +1/2, +Y +1/2, -Z +1/2 | 1.2281 | 0.7155 |  | -108.06 | -109.03 | -107.455 | 1.67 | -21.257 | 298 | 1 | x parallel to a, y in ab plane, z along c | 0.4999 | 0.298,0.000,0.955 | 0 | CrystalOptimizer with GDMA2.2(PBE0/6-31G(d,p)) + FIT
BZYACO | C15 H12 O1 | 10 | Chalcone | (2E)-1,3-diphenylprop-2-en-1-one | Benzylidene acetophenone | BZYACO, BZYACO03 | flexible CrystalPredictor (2.2), CrystalOptimizer (2.4.7), DMACRYS (2.3.0) | Louise Price | 2018 | Price LS, Price SL 2022 Cryst Growth Des 22, 1801-1816 | \CHEMISTRY_CPOSS\MagnaPharm\Chalcones\CrystalOptimizer | dfA6535 | 1.216 | PBE0/6-31G(d,p) | 0 |  | This is the DMAflex intra_molecular energy penalty. It is with respect to opt. | A6535 | Fdd2 | 4 | 27.1909 | 32.6636 | 5.4177 | 90 | 90 | 90 | LATT -4; SYMM -X , -Y , +Z ; SYMM -X +1/4, +Y +1/4, +Z +1/4; SYMM +X +1/4, -Y +1/4, +Z +1/4 | 1.1499 | 0.6706 |  | -108.67 | -94.99 | -107.454 | 1.65 | -20.339 | 298 | 1 | x parallel to a, y in ab plane, z along c | 3.4982 | 0.000,0.000,1.000 | 0 | CrystalOptimizer with GDMA2.2(PBE0/6-31G(d,p)) + FIT
BZYACO | C15 H12 O1 | 10 | Chalcone | (2E)-1,3-diphenylprop-2-en-1-one | Benzylidene acetophenone | BZYACO, BZYACO03 | flexible CrystalPredictor (2.2), CrystalOptimizer (2.4.7), DMACRYS (2.3.0) | Louise Price | 2018 | Price LS, Price SL 2022 Cryst Growth Des 22, 1801-1816 | \CHEMISTRY_CPOSS\MagnaPharm\Chalcones\CrystalOptimizer | dfA10547 | 0.472 | PBE0/6-31G(d,p) | 0 |  | This is the DMAflex intra_molecular energy penalty. It is with respect to opt. | A10547 | Fdd2 | 4 | 26.4751 | 12.2187 | 14.5967 | 90 | 90 | 90 | LATT -4; SYMM -X , -Y , +Z ; SYMM -X +1/4, +Y +1/4, +Z +1/4; SYMM +X +1/4, -Y +1/4, +Z +1/4 | 1.1718 | 0.6815 |  | -107.92 | -98.32 | -107.448 | 0 | 0 | 0 | 0 | x parallel to a, y in ab plane, z along c | 0 | 0.000,1.000,0.000 | 0 | CrystalOptimizer with GDMA2.2(PBE0/6-31G(d,p)) + FIT
BZYACO | C15 H12 O1 | 10 | Chalcone | (2E)-1,3-diphenylprop-2-en-1-one | Benzylidene acetophenone | BZYACO, BZYACO03 | flexible CrystalPredictor (2.2), CrystalOptimizer (2.4.7), DMACRYS (2.3.0) | Louise Price | 2018 | Price LS, Price SL 2022 Cryst Growth Des 22, 1801-1816 | \CHEMISTRY_CPOSS\MagnaPharm\Chalcones\CrystalOptimizer | dfA5676 | 2.173 | PBE0/6-31G(d,p) | 0 |  | This is the DMAflex intra_molecular energy penalty. It is with respect to opt. | A5676 | P21/a | 4 | 17.1619 | 12.114 | 5.6574 | 90 | 85.37 | 90 | LATT 1; SYMM -X +1/2, +Y +1/2, -Z | 1.1799 | 0.6881 |  | -109.62 | -98.54 | -107.447 | 1.69 | -21.759 | 298 | 1 | x parallel to a, y in ab plane, z along c | 1.8776 | 0.318,0.000,0.948 | 0 | CrystalOptimizer with GDMA2.2(PBE0/6-31G(d,p)) + FIT
BZYACO | C15 H12 O1 | 10 | Chalcone | (2E)-1,3-diphenylprop-2-en-1-one | Benzylidene acetophenone | BZYACO, BZYACO03 | flexible CrystalPredictor (2.2), CrystalOptimizer (2.4.7), DMACRYS (2.3.0) | Louise Price | 2018 | Price LS, Price SL 2022 Cryst Growth Des 22, 1801-1816 | \CHEMISTRY_CPOSS\MagnaPharm\Chalcones\CrystalOptimizer | dfA11952 | 2.505 | PBE0/6-31G(d,p) | 0 |  | This is the DMAflex intra_molecular energy penalty. It is with respect to opt. | A11952 | P21/a | 4 | 7.1297 | 27.5988 | 5.9362 | 90 | 87.835 | 90 | LATT 1; SYMM -X +1/2, +Y +1/2, -Z | 1.1851 | 0.6884 |  | -109.95 | -99 | -107.445 | 0 | 0 | 0 | 0 | x parallel to a, y in ab plane, z along c | 0 | 0.986,0.000,0.165 | 0 | CrystalOptimizer with GDMA2.2(PBE0/6-31G(d,p)) + FIT
BZYACO | C15 H12 O1 | 10 | Chalcone | (2E)-1,3-diphenylprop-2-en-1-one | Benzylidene acetophenone | BZYACO, BZYACO03 | flexible CrystalPredictor (2.2), CrystalOptimizer (2.4.7), DMACRYS (2.3.0) | Louise Price | 2018 | Price LS, Price SL 2022 Cryst Growth Des 22, 1801-1816 | \CHEMISTRY_CPOSS\MagnaPharm\Chalcones\CrystalOptimizer | dfA16929 | 1.446 | PBE0/6-31G(d,p) | 0 |  | This is the DMAflex intra_molecular energy penalty. It is with respect to opt. | A16929 | Pca21 | 4 | 7.1122 | 14.1113 | 11.5825 | 90 | 90 | 90 | LATT -1; SYMM -X , -Y , +Z +1/2; SYMM -X +1/2, +Y , +Z +1/2; SYMM +X +1/2, -Y , +Z | 1.19 | 0.6953 |  | -108.89 | -102.12 | -107.444 | 1.7 | -21.759 | 298 | 1 | x parallel to a, y in ab plane, z along c | 1.0829 | 0.000,0.000,1.000 | 0 | CrystalOptimizer with GDMA2.2(PBE0/6-31G(d,p)) + FIT
BZYACO | C15 H12 O1 | 10 | Chalcone | (2E)-1,3-diphenylprop-2-en-1-one | Benzylidene acetophenone | BZYACO, BZYACO03 | flexible CrystalPredictor (2.2), CrystalOptimizer (2.4.7), DMACRYS (2.3.0) | Louise Price | 2018 | Price LS, Price SL 2022 Cryst Growth Des 22, 1801-1816 | \CHEMISTRY_CPOSS\MagnaPharm\Chalcones\CrystalOptimizer | dfA14851 | 0.501 | PBE0/6-31G(d,p) | 0 |  | This is the DMAflex intra_molecular energy penalty. It is with respect to opt. | A14851 | P21/a | 4 | 10.0449 | 14.5483 | 9.1307 | 90 | 62.047 | 90 | LATT 1; SYMM -X +1/2, +Y +1/2, -Z | 1.1736 | 0.6818 |  | -107.94 | -97.28 | -107.439 | 1.7 | -21.915 | 298 | 1 | x parallel to a, y in ab plane, z along c | 0.5317 | 0.864,0.000,0.503 | 0 | CrystalOptimizer with GDMA2.2(PBE0/6-31G(d,p)) + FIT
BZYACO | C15 H12 O1 | 10 | Chalcone | (2E)-1,3-diphenylprop-2-en-1-one | Benzylidene acetophenone | BZYACO, BZYACO03 | flexible CrystalPredictor (2.2), CrystalOptimizer (2.4.7), DMACRYS (2.3.0) | Louise Price | 2018 | Price LS, Price SL 2022 Cryst Growth Des 22, 1801-1816 | \CHEMISTRY_CPOSS\MagnaPharm\Chalcones\CrystalOptimizer | dfA1543 | 0.425 | PBE0/6-31G(d,p) | 0 |  | This is the DMAflex intra_molecular energy penalty. It is with respect to opt. | A1543 | P21/n | 4 | 17.9611 | 16.0024 | 4.0211 | 90 | 86.352 | 90 | LATT 1; SYMM -X +1/2, +Y +1/2, -Z +1/2 | 1.1993 | 0.6975 |  | -107.86 | -104.5 | -107.435 | 1.65 | -21.716 | 298 | 1 | x parallel to a, y in ab plane, z along c | 0.5569 | 0.921,0.000,-0.390 | 0 | CrystalOptimizer with GDMA2.2(PBE0/6-31G(d,p)) + FIT
BZYACO | C15 H12 O1 | 10 | Chalcone | (2E)-1,3-diphenylprop-2-en-1-one | Benzylidene acetophenone | BZYACO, BZYACO03 | flexible CrystalPredictor (2.2), CrystalOptimizer (2.4.7), DMACRYS (2.3.0) | Louise Price | 2018 | Price LS, Price SL 2022 Cryst Growth Des 22, 1801-1816 | \CHEMISTRY_CPOSS\MagnaPharm\Chalcones\CrystalOptimizer | dfA3808 | 0.341 | PBE0/6-31G(d,p) | 0 |  | This is the DMAflex intra_molecular energy penalty. It is with respect to opt. | A3808 | Cc | 2 | 3.9189 | 27.3157 | 11.2311 | 90 | 109.185 | 90 | LATT -7; SYMM +X , -Y , +Z +1/2 | 1.2182 | 0.7074 |  | -107.77 | -106.33 | -107.429 | 1.86 | -19.045 | 298 | 1 | x parallel to a, y in ab plane, z along c | 0.6506 | 0.100,0.000,0.995 | 0 | CrystalOptimizer with GDMA2.2(PBE0/6-31G(d,p)) + FIT
BZYACO | C15 H12 O1 | 10 | Chalcone | (2E)-1,3-diphenylprop-2-en-1-one | Benzylidene acetophenone | BZYACO, BZYACO03 | flexible CrystalPredictor (2.2), CrystalOptimizer (2.4.7), DMACRYS (2.3.0) | Louise Price | 2018 | Price LS, Price SL 2022 Cryst Growth Des 22, 1801-1816 | \CHEMISTRY_CPOSS\MagnaPharm\Chalcones\CrystalOptimizer | dfA8218 | 0.209 | PBE0/6-31G(d,p) | 0 |  | This is the DMAflex intra_molecular energy penalty. It is with respect to opt. | A8218 | Pca21 | 4 | 12.3325 | 14.231 | 6.6432 | 90 | 90 | 90 | LATT -1; SYMM -X , -Y , +Z +1/2; SYMM -X +1/2, +Y , +Z +1/2; SYMM +X +1/2, -Y , +Z | 1.1864 | 0.6939 |  | -107.63 | -99.3 | -107.421 | 1.66 | -22.717 | 298 | 1 | x parallel to a, y in ab plane, z along c | 0.4372 | 1.000,0.000,0.000 | 0 | CrystalOptimizer with GDMA2.2(PBE0/6-31G(d,p)) + FIT
BZYACO | C15 H12 O1 | 10 | Chalcone | (2E)-1,3-diphenylprop-2-en-1-one | Benzylidene acetophenone | BZYACO, BZYACO03 | flexible CrystalPredictor (2.2), CrystalOptimizer (2.4.7), DMACRYS (2.3.0) | Louise Price | 2018 | Price LS, Price SL 2022 Cryst Growth Des 22, 1801-1816 | \CHEMISTRY_CPOSS\MagnaPharm\Chalcones\CrystalOptimizer | dfA2325 | 0.534 | PBE0/6-31G(d,p) | 0 |  | This is the DMAflex intra_molecular energy penalty. It is with respect to opt. | A2325 | P21/c | 4 | 9.1828 | 14.4554 | 8.6963 | 90 | 86.57 | 90 | LATT 1; SYMM -X , +Y +1/2, -Z +1/2 | 1.2005 | 0.6964 |  | -107.95 | -101.91 | -107.416 | 1.7 | -21.531 | 298 | 1 | x parallel to a, y in ab plane, z along c | 0.6789 | 0.677,0.000,0.736 | 0 | CrystalOptimizer with GDMA2.2(PBE0/6-31G(d,p)) + FIT
BZYACO | C15 H12 O1 | 10 | Chalcone | (2E)-1,3-diphenylprop-2-en-1-one | Benzylidene acetophenone | BZYACO, BZYACO03 | flexible CrystalPredictor (2.2), CrystalOptimizer (2.4.7), DMACRYS (2.3.0) | Louise Price | 2018 | Price LS, Price SL 2022 Cryst Growth Des 22, 1801-1816 | \CHEMISTRY_CPOSS\MagnaPharm\Chalcones\CrystalOptimizer | dfA9124 | 3.405 | PBE0/6-31G(d,p) | 0 |  | This is the DMAflex intra_molecular energy penalty. It is with respect to opt. | A9124 | P21/n | 4 | 23.1753 | 5.8296 | 8.4561 | 90 | 86.169 | 90 | LATT 1; SYMM -X +1/2, +Y +1/2, -Z +1/2 | 1.2135 | 0.7089 |  | -110.82 | -103.08 | -107.415 | 1.76 | -21.3 | 298 | 1 | x parallel to a, y in ab plane, z along c | 1.8765 | 0.988,0.000,0.153 | 0 | CrystalOptimizer with GDMA2.2(PBE0/6-31G(d,p)) + FIT
BZYACO | C15 H12 O1 | 10 | Chalcone | (2E)-1,3-diphenylprop-2-en-1-one | Benzylidene acetophenone | BZYACO, BZYACO03 | flexible CrystalPredictor (2.2), CrystalOptimizer (2.4.7), DMACRYS (2.3.0) | Louise Price | 2018 | Price LS, Price SL 2022 Cryst Growth Des 22, 1801-1816 | \CHEMISTRY_CPOSS\MagnaPharm\Chalcones\CrystalOptimizer | dfA4452 | 0.635 | PBE0/6-31G(d,p) | 0 |  | This is the DMAflex intra_molecular energy penalty. It is with respect to opt. | A4452 | C2/c | 4 | 25.9905 | 3.943 | 27.2305 | 90 | 125.372 | 90 | LATT 7; SYMM -X , +Y , -Z +1/2 | 1.2158 | 0.7078 |  | -108.05 | -105.79 | -107.415 | 1.69 | -21.069 | 298 | 1 | x parallel to a, y in ab plane, z along c | 2.0538 | 0.574,0.000,0.819 | 0 | CrystalOptimizer with GDMA2.2(PBE0/6-31G(d,p)) + FIT
BZYACO | C15 H12 O1 | 10 | Chalcone | (2E)-1,3-diphenylprop-2-en-1-one | Benzylidene acetophenone | BZYACO, BZYACO03 | flexible CrystalPredictor (2.2), CrystalOptimizer (2.4.7), DMACRYS (2.3.0) | Louise Price | 2018 | Price LS, Price SL 2022 Cryst Growth Des 22, 1801-1816 | \CHEMISTRY_CPOSS\MagnaPharm\Chalcones\CrystalOptimizer | dfA1099 | 0.437 | PBE0/6-31G(d,p) | 0 |  | This is the DMAflex intra_molecular energy penalty. It is with respect to opt. | A1099 | P-1 | 2 | 6.3162 | 9.3423 | 10.7557 | 73.542 | 78.23 | 100.06 | LATT 1 | 1.198 | 0.6931 |  | -107.85 | -104.96 | -107.413 | 1.63 | -21.892 | 298 | 1 | x parallel to a, y in ab plane, z along c | 2.1632 | 0.612,0.531,0.586 | 0 | CrystalOptimizer with GDMA2.2(PBE0/6-31G(d,p)) + FIT
BZYACO | C15 H12 O1 | 10 | Chalcone | (2E)-1,3-diphenylprop-2-en-1-one | Benzylidene acetophenone | BZYACO, BZYACO03 | flexible CrystalPredictor (2.2), CrystalOptimizer (2.4.7), DMACRYS (2.3.0) | Louise Price | 2018 | Price LS, Price SL 2022 Cryst Growth Des 22, 1801-1816 | \CHEMISTRY_CPOSS\MagnaPharm\Chalcones\CrystalOptimizer | dfA5148 | 1.218 | PBE0/6-31G(d,p) | 0 |  | This is the DMAflex intra_molecular energy penalty. It is with respect to opt. | A5148 | I2/c | 8 | 15.2601 | 9.1258 | 16.8021 | 90 | 85.957 | 90 | LATT 1; SYMM -X , +Y , -Z +1/2; SYMM +X +1/2, +Y +1/2, +Z +1/2; SYMM -X +1/2, +Y +1/2, -Z | 1.1853 | 0.6898 |  | -108.63 | -98.11 | -107.412 | 1.76 | -20.902 | 298 | 1 | x parallel to a, y in ab plane, z along c | 1.2888 | 0.644,0.000,0.765 | 0 | CrystalOptimizer with GDMA2.2(PBE0/6-31G(d,p)) + FIT
BZYACO | C15 H12 O1 | 10 | Chalcone | (2E)-1,3-diphenylprop-2-en-1-one | Benzylidene acetophenone | BZYACO, BZYACO03 | flexible CrystalPredictor (2.2), CrystalOptimizer (2.4.7), DMACRYS (2.3.0) | Louise Price | 2018 | Price LS, Price SL 2022 Cryst Growth Des 22, 1801-1816 | \CHEMISTRY_CPOSS\MagnaPharm\Chalcones\CrystalOptimizer | dfA2622 | 0.799 | PBE0/6-31G(d,p) | 0 |  | This is the DMAflex intra_molecular energy penalty. It is with respect to opt. | A2622 | P21/c | 4 | 11.2614 | 3.9468 | 25.7635 | 90 | 81.904 | 90 | LATT 1; SYMM -X , +Y +1/2, -Z +1/2 | 1.2201 | 0.7095 |  | -108.21 | -107.51 | -107.411 | 1.73 | -20.528 | 298 | 1 | x parallel to a, y in ab plane, z along c | 1.1629 | 0.984,0.000,0.180 | 0 | CrystalOptimizer with GDMA2.2(PBE0/6-31G(d,p)) + FIT
BZYACO | C15 H12 O1 | 10 | Chalcone | (2E)-1,3-diphenylprop-2-en-1-one | Benzylidene acetophenone | BZYACO, BZYACO03 | flexible CrystalPredictor (2.2), CrystalOptimizer (2.4.7), DMACRYS (2.3.0) | Louise Price | 2018 | Price LS, Price SL 2022 Cryst Growth Des 22, 1801-1816 | \CHEMISTRY_CPOSS\MagnaPharm\Chalcones\CrystalOptimizer | dfA11786 | 2.111 | PBE0/6-31G(d,p) | 0 |  | This is the DMAflex intra_molecular energy penalty. It is with respect to opt. | A11786 | Pc | 4 | 3.8842 | 5.9225 | 49.218 | 90 | 92.314 | 90 | LATT -1; SYMM +X , -Y , +Z +1/2 | 1.2227 | 0.7134 |  | -109.52 | -211.81 | -107.409 | 1.66 | -21.766 | 298 | 1 | x parallel to a, y in ab plane, z along c | 2.4566 | -0.440,0.000,0.898 | 0 | CrystalOptimizer with GDMA2.2(PBE0/6-31G(d,p)) + FIT
BZYACO | C15 H12 O1 | 10 | Chalcone | (2E)-1,3-diphenylprop-2-en-1-one | Benzylidene acetophenone | BZYACO, BZYACO03 | flexible CrystalPredictor (2.2), CrystalOptimizer (2.4.7), DMACRYS (2.3.0) | Louise Price | 2018 | Price LS, Price SL 2022 Cryst Growth Des 22, 1801-1816 | \CHEMISTRY_CPOSS\MagnaPharm\Chalcones\CrystalOptimizer | dfA4501 | 1.013 | PBE0/6-31G(d,p) | 0 |  | This is the DMAflex intra_molecular energy penalty. It is with respect to opt. | A4501 | P1121 | 4 | 3.9624 | 50.2388 | 5.7652 | 90 | 90 | 91.62 | LATT -1; SYMM -X , -Y , +Z +1/2 | 1.2058 | 0.7018 |  | -108.42 | -207.89 | -107.407 | 1.62 | -22.186 | 298 | 1 | x parallel to a, y in ab plane, z along c | 2.2682 | 0.000,0.000,1.000 | 0 | CrystalOptimizer with GDMA2.2(PBE0/6-31G(d,p)) + FIT
BZYACO | C15 H12 O1 | 10 | Chalcone | (2E)-1,3-diphenylprop-2-en-1-one | Benzylidene acetophenone | BZYACO, BZYACO03 | flexible CrystalPredictor (2.2), CrystalOptimizer (2.4.7), DMACRYS (2.3.0) | Louise Price | 2018 | Price LS, Price SL 2022 Cryst Growth Des 22, 1801-1816 | \CHEMISTRY_CPOSS\MagnaPharm\Chalcones\CrystalOptimizer | dfA4322 | 0.246 | PBE0/6-31G(d,p) | 0 |  | This is the DMAflex intra_molecular energy penalty. It is with respect to opt. | A4322 | Pbca | 8 | 12.3672 | 6.5853 | 28.659 | 90 | 90 | 90 | LATT 1; SYMM +X +1/2, -Y +1/2, -Z ; SYMM -X , +Y +1/2, -Z +1/2; SYMM -X +1/2, -Y , +Z +1/2 | 1.1853 | 0.6897 |  | -107.65 | -99.32 | -107.404 | 1.67 | -22.134 | 298 | 1 | x parallel to a, y in ab plane, z along c | 0.3083 | 1.000,0.000,0.000 | 0 | CrystalOptimizer with GDMA2.2(PBE0/6-31G(d,p)) + FIT
BZYACO | C15 H12 O1 | 10 | Chalcone | (2E)-1,3-diphenylprop-2-en-1-one | Benzylidene acetophenone | BZYACO, BZYACO03 | flexible CrystalPredictor (2.2), CrystalOptimizer (2.4.7), DMACRYS (2.3.0) | Louise Price | 2018 | Price LS, Price SL 2022 Cryst Growth Des 22, 1801-1816 | \CHEMISTRY_CPOSS\MagnaPharm\Chalcones\CrystalOptimizer | dfA15133 | 2.907 | PBE0/6-31G(d,p) | 0 |  | This is the DMAflex intra_molecular energy penalty. It is with respect to opt. | A15133 | P1121 | 4 | 6.1347 | 8.9565 | 20.9077 | 90 | 90 | 84.658 | LATT -1; SYMM -X , -Y , +Z +1/2 | 1.2094 | 0.7033 |  | -110.31 | -201.02 | -107.403 | 1.78 | -20.927 | 298 | 1 | x parallel to a, y in ab plane, z along c | 1.6913 | 0.000,0.000,1.000 | 0 | CrystalOptimizer with GDMA2.2(PBE0/6-31G(d,p)) + FIT
BZYACO | C15 H12 O1 | 10 | Chalcone | (2E)-1,3-diphenylprop-2-en-1-one | Benzylidene acetophenone | BZYACO, BZYACO03 | flexible CrystalPredictor (2.2), CrystalOptimizer (2.4.7), DMACRYS (2.3.0) | Louise Price | 2018 | Price LS, Price SL 2022 Cryst Growth Des 22, 1801-1816 | \CHEMISTRY_CPOSS\MagnaPharm\Chalcones\CrystalOptimizer | dfA2321 | 0.237 | PBE0/6-31G(d,p) | 0 |  | This is the DMAflex intra_molecular energy penalty. It is with respect to opt. | A2321 | C2/n | 8 | 22.1313 | 4.1488 | 24.8494 | 90 | 87.431 | 90 | LATT 1; SYMM -X +1/2, +Y , -Z +1/2; SYMM +X +1/2, +Y +1/2, +Z ; SYMM -X , +Y +1/2, -Z +1/2 | 1.2138 | 0.7072 |  | -107.63 | -105.64 | -107.393 | 1.67 | -21.39 | 298 | 1 | x parallel to a, y in ab plane, z along c | 1.2455 | 0.756,0.000,0.654 | 0 | CrystalOptimizer with GDMA2.2(PBE0/6-31G(d,p)) + FIT
BZYACO | C15 H12 O1 | 10 | Chalcone | (2E)-1,3-diphenylprop-2-en-1-one | Benzylidene acetophenone | BZYACO, BZYACO03 | flexible CrystalPredictor (2.2), CrystalOptimizer (2.4.7), DMACRYS (2.3.0) | Louise Price | 2018 | Price LS, Price SL 2022 Cryst Growth Des 22, 1801-1816 | \CHEMISTRY_CPOSS\MagnaPharm\Chalcones\CrystalOptimizer | dfA7670 | 1.684 | PBE0/6-31G(d,p) | 0 |  | This is the DMAflex intra_molecular energy penalty. It is with respect to opt. | A7670 | P21/c | 4 | 7.377 | 11.9389 | 13.35 | 90 | 76.029 | 90 | LATT 1; SYMM -X , +Y +1/2, -Z +1/2 | 1.2123 | 0.707 |  | -109.07 | -101.66 | -107.386 | 1.75 | -20.749 | 298 | 1 | x parallel to a, y in ab plane, z along c | 3.2383 | 0.000,1.000,0.000 | 0 | CrystalOptimizer with GDMA2.2(PBE0/6-31G(d,p)) + FIT
BZYACO | C15 H12 O1 | 10 | Chalcone | (2E)-1,3-diphenylprop-2-en-1-one | Benzylidene acetophenone | BZYACO, BZYACO03 | flexible CrystalPredictor (2.2), CrystalOptimizer (2.4.7), DMACRYS (2.3.0) | Louise Price | 2018 | Price LS, Price SL 2022 Cryst Growth Des 22, 1801-1816 | \CHEMISTRY_CPOSS\MagnaPharm\Chalcones\CrystalOptimizer | dfA5603 | 0.396 | PBE0/6-31G(d,p) | 0 |  | This is the DMAflex intra_molecular energy penalty. It is with respect to opt. | A5603 | P21/n | 4 | 18.2401 | 3.7927 | 16.762 | 90 | 74.994 | 90 | LATT 1; SYMM -X +1/2, +Y +1/2, -Z +1/2 | 1.235 | 0.7191 |  | -107.78 | -110.54 | -107.384 | 1.69 | -21.021 | 298 | 1 | x parallel to a, y in ab plane, z along c | 1.2237 | 0.842,0.000,0.539 | 0 | CrystalOptimizer with GDMA2.2(PBE0/6-31G(d,p)) + FIT
BZYACO | C15 H12 O1 | 10 | Chalcone | (2E)-1,3-diphenylprop-2-en-1-one | Benzylidene acetophenone | BZYACO, BZYACO03 | flexible CrystalPredictor (2.2), CrystalOptimizer (2.4.7), DMACRYS (2.3.0) | Louise Price | 2018 | Price LS, Price SL 2022 Cryst Growth Des 22, 1801-1816 | \CHEMISTRY_CPOSS\MagnaPharm\Chalcones\CrystalOptimizer | dfA12178 | 2.929 | PBE0/6-31G(d,p) | 0 |  | This is the DMAflex intra_molecular energy penalty. It is with respect to opt. | A12178 | P21/a | 4 | 9.3778 | 10.9585 | 11.2915 | 90 | 91.824 | 90 | LATT 1; SYMM -X +1/2, +Y +1/2, -Z | 1.1927 | 0.6937 |  | -110.31 | -100.49 | -107.381 | 1.76 | -21.318 | 298 | 1 | x parallel to a, y in ab plane, z along c | 1.0416 | -0.488,0.000,0.873 | 0 | CrystalOptimizer with GDMA2.2(PBE0/6-31G(d,p)) + FIT
BZYACO | C15 H12 O1 | 10 | Chalcone | (2E)-1,3-diphenylprop-2-en-1-one | Benzylidene acetophenone | BZYACO, BZYACO03 | flexible CrystalPredictor (2.2), CrystalOptimizer (2.4.7), DMACRYS (2.3.0) | Louise Price | 2018 | Price LS, Price SL 2022 Cryst Growth Des 22, 1801-1816 | \CHEMISTRY_CPOSS\MagnaPharm\Chalcones\CrystalOptimizer | dfA2594 | 0.179 | PBE0/6-31G(d,p) | 0 |  | This is the DMAflex intra_molecular energy penalty. It is with respect to opt. | A2594 | C2/c | 4 | 24.9722 | 3.9056 | 28.2083 | 90 | 55.895 | 90 | LATT 7; SYMM -X , +Y , -Z +1/2 | 1.2144 | 0.7066 |  | -107.56 | -107.67 | -107.381 | 1.58 | -21.718 | 298 | 1 | x parallel to a, y in ab plane, z along c | 0.5329 | 0.571,0.000,0.821 | 0 | CrystalOptimizer with GDMA2.2(PBE0/6-31G(d,p)) + FIT
BZYACO | C15 H12 O1 | 10 | Chalcone | (2E)-1,3-diphenylprop-2-en-1-one | Benzylidene acetophenone | BZYACO, BZYACO03 | flexible CrystalPredictor (2.2), CrystalOptimizer (2.4.7), DMACRYS (2.3.0) | Louise Price | 2018 | Price LS, Price SL 2022 Cryst Growth Des 22, 1801-1816 | \CHEMISTRY_CPOSS\MagnaPharm\Chalcones\CrystalOptimizer | dfA4306 | 0.459 | PBE0/6-31G(d,p) | 0 |  | This is the DMAflex intra_molecular energy penalty. It is with respect to opt. | A4306 | I2/c | 8 | 23.4379 | 3.8801 | 25.1984 | 90 | 83.685 | 90 | LATT 1; SYMM -X , +Y , -Z +1/2; SYMM +X +1/2, +Y +1/2, +Z +1/2; SYMM -X +1/2, +Y +1/2, -Z | 1.2146 | 0.7074 |  | -107.84 | -107.86 | -107.381 | 1.61 | -21.522 | 298 | 1 | x parallel to a, y in ab plane, z along c | 0.7504 | 0.027,0.000,1.000 | 0 | CrystalOptimizer with GDMA2.2(PBE0/6-31G(d,p)) + FIT
BZYACO | C15 H12 O1 | 10 | Chalcone | (2E)-1,3-diphenylprop-2-en-1-one | Benzylidene acetophenone | BZYACO, BZYACO03 | flexible CrystalPredictor (2.2), CrystalOptimizer (2.4.7), DMACRYS (2.3.0) | Louise Price | 2018 | Price LS, Price SL 2022 Cryst Growth Des 22, 1801-1816 | \CHEMISTRY_CPOSS\MagnaPharm\Chalcones\CrystalOptimizer | dfA9591 | 0.52 | PBE0/6-31G(d,p) | 0 |  | This is the DMAflex intra_molecular energy penalty. It is with respect to opt. | A9591 | P2/n | 4 | 13.0505 | 5.1127 | 18.4484 | 90 | 71.728 | 90 | LATT 1; SYMM -X +1/2, +Y , -Z +1/2 | 1.1834 | 0.6898 |  | -107.9 | -99.78 | -107.38 | 1.66 | -20.87 | 298 | 1 | x parallel to a, y in ab plane, z along c | 1.1679 | 0.633,0.000,0.774 | 0 | CrystalOptimizer with GDMA2.2(PBE0/6-31G(d,p)) + FIT
BZYACO | C15 H12 O1 | 10 | Chalcone | (2E)-1,3-diphenylprop-2-en-1-one | Benzylidene acetophenone | BZYACO, BZYACO03 | flexible CrystalPredictor (2.2), CrystalOptimizer (2.4.7), DMACRYS (2.3.0) | Louise Price | 2018 | Price LS, Price SL 2022 Cryst Growth Des 22, 1801-1816 | \CHEMISTRY_CPOSS\MagnaPharm\Chalcones\CrystalOptimizer | dfA14610 | 1.08 | PBE0/6-31G(d,p) | 0 |  | This is the DMAflex intra_molecular energy penalty. It is with respect to opt. | A14610 | P21 | 4 | 6.3969 | 39.2739 | 4.9398 | 90 | 69.189 | 90 | LATT -1; SYMM -X , +Y +1/2, -Z | 1.1924 | 0.6921 |  | -108.46 | -204.92 | -107.38 | 1.6 | -21.973 | 298 | 1 | x parallel to a, y in ab plane, z along c | 0.5997 | 0.000,1.000,0.000 | 0 | CrystalOptimizer with GDMA2.2(PBE0/6-31G(d,p)) + FIT
BZYACO | C15 H12 O1 | 10 | Chalcone | (2E)-1,3-diphenylprop-2-en-1-one | Benzylidene acetophenone | BZYACO, BZYACO03 | flexible CrystalPredictor (2.2), CrystalOptimizer (2.4.7), DMACRYS (2.3.0) | Louise Price | 2018 | Price LS, Price SL 2022 Cryst Growth Des 22, 1801-1816 | \CHEMISTRY_CPOSS\MagnaPharm\Chalcones\CrystalOptimizer | dfA7544 | 0.93 | PBE0/6-31G(d,p) | 0 |  | This is the DMAflex intra_molecular energy penalty. It is with respect to opt. | A7544 | C2/c | 4 | 21.658 | 3.9242 | 28.2187 | 90 | 107.415 | 90 | LATT 7; SYMM -X , +Y , -Z +1/2 | 1.2089 | 0.7036 |  | -108.31 | -104.53 | -107.38 | 1.67 | -21.116 | 298 | 1 | x parallel to a, y in ab plane, z along c | 1.2112 | 0.881,0.000,-0.472 | 0 | CrystalOptimizer with GDMA2.2(PBE0/6-31G(d,p)) + FIT
BZYACO | C15 H12 O1 | 10 | Chalcone | (2E)-1,3-diphenylprop-2-en-1-one | Benzylidene acetophenone | BZYACO, BZYACO03 | flexible CrystalPredictor (2.2), CrystalOptimizer (2.4.7), DMACRYS (2.3.0) | Louise Price | 2018 | Price LS, Price SL 2022 Cryst Growth Des 22, 1801-1816 | \CHEMISTRY_CPOSS\MagnaPharm\Chalcones\CrystalOptimizer | dfA7826 | 4.053 | PBE0/6-31G(d,p) | 0 |  | This is the DMAflex intra_molecular energy penalty. It is with respect to opt. | A7826 | Pna21 | 4 | 9.6141 | 5.8573 | 20.7382 | 90 | 90 | 90 | LATT -1; SYMM -X , -Y , +Z +1/2; SYMM -X +1/2, +Y +1/2, +Z +1/2; SYMM +X +1/2, -Y +1/2, +Z | 1.1845 | 0.6909 |  | -111.43 | -95.53 | -107.377 | 1.75 | -21.341 | 298 | 1 | x parallel to a, y in ab plane, z along c | 2.0077 | 0.000,0.000,1.000 | 0 | CrystalOptimizer with GDMA2.2(PBE0/6-31G(d,p)) + FIT
BZYACO | C15 H12 O1 | 10 | Chalcone | (2E)-1,3-diphenylprop-2-en-1-one | Benzylidene acetophenone | BZYACO, BZYACO03 | flexible CrystalPredictor (2.2), CrystalOptimizer (2.4.7), DMACRYS (2.3.0) | Louise Price | 2018 | Price LS, Price SL 2022 Cryst Growth Des 22, 1801-1816 | \CHEMISTRY_CPOSS\MagnaPharm\Chalcones\CrystalOptimizer | dfA8118 | 5.163 | PBE0/6-31G(d,p) | 0 |  | This is the DMAflex intra_molecular energy penalty. It is with respect to opt. | A8118 | Pbcn | 8 | 13.0806 | 11.6941 | 14.7954 | 90 | 90 | 90 | LATT 1; SYMM +X +1/2, -Y +1/2, -Z ; SYMM -X , +Y , -Z +1/2; SYMM -X +1/2, -Y +1/2, +Z +1/2 | 1.2224 | 0.7103 |  | -112.54 | -104.8 | -107.377 | 1.81 | -20.305 | 298 | 1 | x parallel to a, y in ab plane, z along c | 1.4198 | 0.000,1.000,0.000 | 0 | CrystalOptimizer with GDMA2.2(PBE0/6-31G(d,p)) + FIT
BZYACO | C15 H12 O1 | 10 | Chalcone | (2E)-1,3-diphenylprop-2-en-1-one | Benzylidene acetophenone | BZYACO, BZYACO03 | flexible CrystalPredictor (2.2), CrystalOptimizer (2.4.7), DMACRYS (2.3.0) | Louise Price | 2018 | Price LS, Price SL 2022 Cryst Growth Des 22, 1801-1816 | \CHEMISTRY_CPOSS\MagnaPharm\Chalcones\CrystalOptimizer | dfA2792 | 0.865 | PBE0/6-31G(d,p) | 0 |  | This is the DMAflex intra_molecular energy penalty. It is with respect to opt. | A2792 | P21/c | 4 | 14.2142 | 12.3917 | 7.2879 | 90 | 65.155 | 90 | LATT 1; SYMM -X , +Y +1/2, -Z +1/2 | 1.1875 | 0.6923 |  | -108.24 | -102.08 | -107.375 | 1.64 | -21.979 | 298 | 1 | x parallel to a, y in ab plane, z along c | 1.0319 | 0.969,0.000,-0.248 | 0 | CrystalOptimizer with GDMA2.2(PBE0/6-31G(d,p)) + FIT
BZYACO | C15 H12 O1 | 10 | Chalcone | (2E)-1,3-diphenylprop-2-en-1-one | Benzylidene acetophenone | BZYACO, BZYACO03 | flexible CrystalPredictor (2.2), CrystalOptimizer (2.4.7), DMACRYS (2.3.0) | Louise Price | 2018 | Price LS, Price SL 2022 Cryst Growth Des 22, 1801-1816 | \CHEMISTRY_CPOSS\MagnaPharm\Chalcones\CrystalOptimizer | dfA1809 | 0.737 | PBE0/6-31G(d,p) | 0 |  | This is the DMAflex intra_molecular energy penalty. It is with respect to opt. | A1809 | P21/a | 4 | 15.2572 | 11.1389 | 7.0315 | 90 | 75.659 | 90 | LATT 1; SYMM -X +1/2, +Y +1/2, -Z | 1.1948 | 0.696 |  | -108.11 | -101.64 | -107.373 | 1.73 | -21.263 | 298 | 1 | x parallel to a, y in ab plane, z along c | 1.1118 | 0.489,0.000,0.873 | 0 | CrystalOptimizer with GDMA2.2(PBE0/6-31G(d,p)) + FIT
BZYACO | C15 H12 O1 | 10 | Chalcone | (2E)-1,3-diphenylprop-2-en-1-one | Benzylidene acetophenone | BZYACO, BZYACO03 | flexible CrystalPredictor (2.2), CrystalOptimizer (2.4.7), DMACRYS (2.3.0) | Louise Price | 2018 | Price LS, Price SL 2022 Cryst Growth Des 22, 1801-1816 | \CHEMISTRY_CPOSS\MagnaPharm\Chalcones\CrystalOptimizer | dfA6204 | 1.638 | PBE0/6-31G(d,p) | 0 |  | This is the DMAflex intra_molecular energy penalty. It is with respect to opt. | A6204 | Pna21 | 4 | 18.8412 | 9.8916 | 6.2259 | 90 | 90 | 90 | LATT -1; SYMM -X , -Y , +Z +1/2; SYMM -X +1/2, +Y +1/2, +Z +1/2; SYMM +X +1/2, -Y +1/2, +Z | 1.1921 | 0.6941 |  | -109.01 | -98.31 | -107.372 | 1.75 | -20.787 | 298 | 1 | x parallel to a, y in ab plane, z along c | 1.7042 | 1.000,0.000,0.000 | 0 | CrystalOptimizer with GDMA2.2(PBE0/6-31G(d,p)) + FIT
BZYACO | C15 H12 O1 | 10 | Chalcone | (2E)-1,3-diphenylprop-2-en-1-one | Benzylidene acetophenone | BZYACO, BZYACO03 | flexible CrystalPredictor (2.2), CrystalOptimizer (2.4.7), DMACRYS (2.3.0) | Louise Price | 2018 | Price LS, Price SL 2022 Cryst Growth Des 22, 1801-1816 | \CHEMISTRY_CPOSS\MagnaPharm\Chalcones\CrystalOptimizer | dfA9746 | 1.828 | PBE0/6-31G(d,p) | 0 |  | This is the DMAflex intra_molecular energy penalty. It is with respect to opt. | A9746 | P1 | 4 | 6.4889 | 13.3692 | 13.2615 | 91.48 | 85.486 | 90.366 | LATT -1 | 1.2065 | 0.6997 |  | -109.2 | -413.79 | -107.372 | 1.78 | -20.974 | 298 | 1 | x parallel to a, y in ab plane, z along c | 0.5806 | 0.973,-0.023,0.228 | 0 | CrystalOptimizer with GDMA2.2(PBE0/6-31G(d,p)) + FIT
BZYACO | C15 H12 O1 | 10 | Chalcone | (2E)-1,3-diphenylprop-2-en-1-one | Benzylidene acetophenone | BZYACO, BZYACO03 | flexible CrystalPredictor (2.2), CrystalOptimizer (2.4.7), DMACRYS (2.3.0) | Louise Price | 2018 | Price LS, Price SL 2022 Cryst Growth Des 22, 1801-1816 | \CHEMISTRY_CPOSS\MagnaPharm\Chalcones\CrystalOptimizer | dfA11114 | 2.39 | PBE0/6-31G(d,p) | 0 |  | This is the DMAflex intra_molecular energy penalty. It is with respect to opt. | A11114 | P212121 | 4 | 17.8749 | 6.1909 | 10.4251 | 90 | 90 | 90 | LATT -1; SYMM +X +1/2, -Y +1/2, -Z ; SYMM -X , +Y +1/2, -Z +1/2; SYMM -X +1/2, -Y , +Z +1/2 | 1.199 | 0.6987 |  | -109.76 | -97.92 | -107.37 | 1.75 | -20.682 | 298 | 1 | x parallel to a, y in ab plane, z along c | 3.3454 | 0.000,1.000,0.000 | 0 | CrystalOptimizer with GDMA2.2(PBE0/6-31G(d,p)) + FIT
BZYACO | C15 H12 O1 | 10 | Chalcone | (2E)-1,3-diphenylprop-2-en-1-one | Benzylidene acetophenone | BZYACO, BZYACO03 | flexible CrystalPredictor (2.2), CrystalOptimizer (2.4.7), DMACRYS (2.3.0) | Louise Price | 2018 | Price LS, Price SL 2022 Cryst Growth Des 22, 1801-1816 | \CHEMISTRY_CPOSS\MagnaPharm\Chalcones\CrystalOptimizer | dfA4358 | 0.542 | PBE0/6-31G(d,p) | 0 |  | This is the DMAflex intra_molecular energy penalty. It is with respect to opt. | A4358 | P21/n | 4 | 10.4112 | 12.4743 | 8.8373 | 90 | 94.423 | 90 | LATT 1; SYMM -X +1/2, +Y +1/2, -Z +1/2 | 1.2088 | 0.705 |  | -107.91 | -105 | -107.368 | 1.71 | -21.607 | 298 | 1 | x parallel to a, y in ab plane, z along c | 1.1801 | -0.572,0.000,0.821 | 0 | CrystalOptimizer with GDMA2.2(PBE0/6-31G(d,p)) + FIT
BZYACO | C15 H12 O1 | 10 | Chalcone | (2E)-1,3-diphenylprop-2-en-1-one | Benzylidene acetophenone | BZYACO, BZYACO03 | flexible CrystalPredictor (2.2), CrystalOptimizer (2.4.7), DMACRYS (2.3.0) | Louise Price | 2018 | Price LS, Price SL 2022 Cryst Growth Des 22, 1801-1816 | \CHEMISTRY_CPOSS\MagnaPharm\Chalcones\CrystalOptimizer | dfA13607 | 2.416 | PBE0/6-31G(d,p) | 0 |  | This is the DMAflex intra_molecular energy penalty. It is with respect to opt. | A13607 | Pca21 | 4 | 10.0133 | 13.8211 | 8.4782 | 90 | 90 | 90 | LATT -1; SYMM -X , -Y , +Z +1/2; SYMM -X +1/2, +Y , +Z +1/2; SYMM +X +1/2, -Y , +Z | 1.1789 | 0.6863 |  | -109.78 | -95.89 | -107.364 | 1.78 | -20.254 | 298 | 1 | x parallel to a, y in ab plane, z along c | 2.9635 | 0.000,1.000,0.000 | 0 | CrystalOptimizer with GDMA2.2(PBE0/6-31G(d,p)) + FIT
BZYACO | C15 H12 O1 | 10 | Chalcone | (2E)-1,3-diphenylprop-2-en-1-one | Benzylidene acetophenone | BZYACO, BZYACO03 | flexible CrystalPredictor (2.2), CrystalOptimizer (2.4.7), DMACRYS (2.3.0) | Louise Price | 2018 | Price LS, Price SL 2022 Cryst Growth Des 22, 1801-1816 | \CHEMISTRY_CPOSS\MagnaPharm\Chalcones\CrystalOptimizer | dfA17928 | 1.337 | PBE0/6-31G(d,p) | 0 |  | This is the DMAflex intra_molecular energy penalty. It is with respect to opt. | A17928 | P21/c | 4 | 12.0256 | 13.98 | 7.6003 | 90 | 66.584 | 90 | LATT 1; SYMM -X , +Y +1/2, -Z +1/2 | 1.1797 | 0.6885 |  | -108.7 | -99.1 | -107.363 | 1.73 | -21.277 | 298 | 1 | x parallel to a, y in ab plane, z along c | 1.3698 | 0.872,0.000,-0.489 | 0 | CrystalOptimizer with GDMA2.2(PBE0/6-31G(d,p)) + FIT
BZYACO | C15 H12 O1 | 10 | Chalcone | (2E)-1,3-diphenylprop-2-en-1-one | Benzylidene acetophenone | BZYACO, BZYACO03 | flexible CrystalPredictor (2.2), CrystalOptimizer (2.4.7), DMACRYS (2.3.0) | Louise Price | 2018 | Price LS, Price SL 2022 Cryst Growth Des 22, 1801-1816 | \CHEMISTRY_CPOSS\MagnaPharm\Chalcones\CrystalOptimizer | dfA4334 | 0.51 | PBE0/6-31G(d,p) | 0 |  | This is the DMAflex intra_molecular energy penalty. It is with respect to opt. | A4334 | P21/n | 4 | 14.5188 | 7.026 | 12.177 | 90 | 67.657 | 90 | LATT 1; SYMM -X +1/2, +Y +1/2, -Z +1/2 | 1.204 | 0.7028 |  | -107.87 | -106.25 | -107.36 | 0 | 0 | 0 | 0 | x parallel to a, y in ab plane, z along c | 0 | 0.893,0.000,0.450 | 0 | CrystalOptimizer with GDMA2.2(PBE0/6-31G(d,p)) + FIT
BZYACO | C15 H12 O1 | 10 | Chalcone | (2E)-1,3-diphenylprop-2-en-1-one | Benzylidene acetophenone | BZYACO, BZYACO03 | flexible CrystalPredictor (2.2), CrystalOptimizer (2.4.7), DMACRYS (2.3.0) | Louise Price | 2018 | Price LS, Price SL 2022 Cryst Growth Des 22, 1801-1816 | \CHEMISTRY_CPOSS\MagnaPharm\Chalcones\CrystalOptimizer | dfA3654 | 0.792 | PBE0/6-31G(d,p) | 0 |  | This is the DMAflex intra_molecular energy penalty. It is with respect to opt. | A3654 | P21 | 2 | 3.9517 | 5.6522 | 25.3353 | 90 | 87.788 | 90 | LATT -1; SYMM -X , +Y +1/2, -Z | 1.2231 | 0.7126 |  | -108.15 | -106.55 | -107.358 | 1.62 | -22 | 298 | 1 | x parallel to a, y in ab plane, z along c | 1.8774 | 0.000,1.000,0.000 | 0 | CrystalOptimizer with GDMA2.2(PBE0/6-31G(d,p)) + FIT
BZYACO | C15 H12 O1 | 10 | Chalcone | (2E)-1,3-diphenylprop-2-en-1-one | Benzylidene acetophenone | BZYACO, BZYACO03 | flexible CrystalPredictor (2.2), CrystalOptimizer (2.4.7), DMACRYS (2.3.0) | Louise Price | 2018 | Price LS, Price SL 2022 Cryst Growth Des 22, 1801-1816 | \CHEMISTRY_CPOSS\MagnaPharm\Chalcones\CrystalOptimizer | dfA3697 | 2.454 | PBE0/6-31G(d,p) | 0 |  | This is the DMAflex intra_molecular energy penalty. It is with respect to opt. | A3697 | P21/c | 4 | 13.5365 | 3.7649 | 21.9545 | 90 | 85.258 | 90 | LATT 1; SYMM -X , +Y +1/2, -Z +1/2 | 1.2406 | 0.7245 |  | -109.81 | -110.53 | -107.356 | 1.69 | -20.917 | 298 | 1 | x parallel to a, y in ab plane, z along c | 1.8795 | 0.986,0.000,-0.166 | 0 | CrystalOptimizer with GDMA2.2(PBE0/6-31G(d,p)) + FIT
BZYACO | C15 H12 O1 | 10 | Chalcone | (2E)-1,3-diphenylprop-2-en-1-one | Benzylidene acetophenone | BZYACO, BZYACO03 | flexible CrystalPredictor (2.2), CrystalOptimizer (2.4.7), DMACRYS (2.3.0) | Louise Price | 2018 | Price LS, Price SL 2022 Cryst Growth Des 22, 1801-1816 | \CHEMISTRY_CPOSS\MagnaPharm\Chalcones\CrystalOptimizer | dfA1145 | 0.815 | PBE0/6-31G(d,p) | 0 |  | This is the DMAflex intra_molecular energy penalty. It is with respect to opt. | A1145 | P21/c | 4 | 4.8337 | 11.8631 | 20.93 | 90 | 74.537 | 90 | LATT 1; SYMM -X , +Y +1/2, -Z +1/2 | 1.1958 | 0.697 |  | -108.17 | -103.45 | -107.355 | 1.61 | -22.085 | 298 | 1 | x parallel to a, y in ab plane, z along c | 0.7651 | -0.405,0.000,0.914 | 0 | CrystalOptimizer with GDMA2.2(PBE0/6-31G(d,p)) + FIT
BZYACO | C15 H12 O1 | 10 | Chalcone | (2E)-1,3-diphenylprop-2-en-1-one | Benzylidene acetophenone | BZYACO, BZYACO03 | flexible CrystalPredictor (2.2), CrystalOptimizer (2.4.7), DMACRYS (2.3.0) | Louise Price | 2018 | Price LS, Price SL 2022 Cryst Growth Des 22, 1801-1816 | \CHEMISTRY_CPOSS\MagnaPharm\Chalcones\CrystalOptimizer | dfA3462 | 0.627 | PBE0/6-31G(d,p) | 0 |  | This is the DMAflex intra_molecular energy penalty. It is with respect to opt. | A3462 | P-1 | 2 | 4.193 | 12.1987 | 13.0276 | 67.377 | 111.293 | 97.028 | LATT 1 | 1.2071 | 0.7011 |  | -107.98 | -105.21 | -107.353 | 1.64 | -21.449 | 298 | 1 | x parallel to a, y in ab plane, z along c | 2.3681 | -0.565,-0.095,0.820 | 0 | CrystalOptimizer with GDMA2.2(PBE0/6-31G(d,p)) + FIT
BZYACO | C15 H12 O1 | 10 | Chalcone | (2E)-1,3-diphenylprop-2-en-1-one | Benzylidene acetophenone | BZYACO, BZYACO03 | flexible CrystalPredictor (2.2), CrystalOptimizer (2.4.7), DMACRYS (2.3.0) | Louise Price | 2018 | Price LS, Price SL 2022 Cryst Growth Des 22, 1801-1816 | \CHEMISTRY_CPOSS\MagnaPharm\Chalcones\CrystalOptimizer | dfA3838 | 1.928 | PBE0/6-31G(d,p) | 0 |  | This is the DMAflex intra_molecular energy penalty. It is with respect to opt. | A3838 | P21/a | 4 | 15.446 | 13.8349 | 5.5451 | 90 | 83.258 | 90 | LATT 1; SYMM -X +1/2, +Y +1/2, -Z | 1.1755 | 0.6872 |  | -109.28 | -99.52 | -107.352 | 1.64 | -21.544 | 298 | 1 | x parallel to a, y in ab plane, z along c | 2.1819 | -0.245,0.000,0.970 | 0 | CrystalOptimizer with GDMA2.2(PBE0/6-31G(d,p)) + FIT
BZYACO | C15 H12 O1 | 10 | Chalcone | (2E)-1,3-diphenylprop-2-en-1-one | Benzylidene acetophenone | BZYACO, BZYACO03 | flexible CrystalPredictor (2.2), CrystalOptimizer (2.4.7), DMACRYS (2.3.0) | Louise Price | 2018 | Price LS, Price SL 2022 Cryst Growth Des 22, 1801-1816 | \CHEMISTRY_CPOSS\MagnaPharm\Chalcones\CrystalOptimizer | dfA1912 | 0.889 | PBE0/6-31G(d,p) | 0 |  | This is the DMAflex intra_molecular energy penalty. It is with respect to opt. | A1912 | P-1 | 2 | 11.5548 | 4.4488 | 11.5752 | 93.018 | 73.482 | 91.936 | LATT 1 | 1.2143 | 0.7086 |  | -108.24 | -106.2 | -107.351 | 1.68 | -21.32 | 298 | 1 | x parallel to a, y in ab plane, z along c | 1.4452 | 0.955,0.252,0.155 | 0 | CrystalOptimizer with GDMA2.2(PBE0/6-31G(d,p)) + FIT
BZYACO | C15 H12 O1 | 10 | Chalcone | (2E)-1,3-diphenylprop-2-en-1-one | Benzylidene acetophenone | BZYACO, BZYACO03 | flexible CrystalPredictor (2.2), CrystalOptimizer (2.4.7), DMACRYS (2.3.0) | Louise Price | 2018 | Price LS, Price SL 2022 Cryst Growth Des 22, 1801-1816 | \CHEMISTRY_CPOSS\MagnaPharm\Chalcones\CrystalOptimizer | dfA4443 | 0.98 | PBE0/6-31G(d,p) | 0 |  | This is the DMAflex intra_molecular energy penalty. It is with respect to opt. | A4443 | Pca21 | 4 | 27.8685 | 5.4757 | 7.642 | 90 | 90 | 90 | LATT -1; SYMM -X , -Y , +Z +1/2; SYMM -X +1/2, +Y , +Z +1/2; SYMM +X +1/2, -Y , +Z | 1.1862 | 0.6891 |  | -108.33 | -99.89 | -107.35 | 1.68 | -21.643 | 298 | 1 | x parallel to a, y in ab plane, z along c | 0.553 | 0.000,1.000,0.000 | 0 | CrystalOptimizer with GDMA2.2(PBE0/6-31G(d,p)) + FIT
BZYACO | C15 H12 O1 | 10 | Chalcone | (2E)-1,3-diphenylprop-2-en-1-one | Benzylidene acetophenone | BZYACO, BZYACO03 | flexible CrystalPredictor (2.2), CrystalOptimizer (2.4.7), DMACRYS (2.3.0) | Louise Price | 2018 | Price LS, Price SL 2022 Cryst Growth Des 22, 1801-1816 | \CHEMISTRY_CPOSS\MagnaPharm\Chalcones\CrystalOptimizer | dfA2849 | 0.377 | PBE0/6-31G(d,p) | 0 |  | This is the DMAflex intra_molecular energy penalty. It is with respect to opt. | A2849 | Pna21 | 4 | 23.7587 | 12.2876 | 3.9362 | 90 | 90 | 90 | LATT -1; SYMM -X , -Y , +Z +1/2; SYMM -X +1/2, +Y +1/2, +Z +1/2; SYMM +X +1/2, -Y +1/2, +Z | 1.2038 | 0.7008 |  | -107.72 | -104.97 | -107.343 | 1.6 | -21.524 | 298 | 1 | x parallel to a, y in ab plane, z along c | 1.6674 | 1.000,0.000,0.000 | 0 | CrystalOptimizer with GDMA2.2(PBE0/6-31G(d,p)) + FIT
BZYACO | C15 H12 O1 | 10 | Chalcone | (2E)-1,3-diphenylprop-2-en-1-one | Benzylidene acetophenone | BZYACO, BZYACO03 | flexible CrystalPredictor (2.2), CrystalOptimizer (2.4.7), DMACRYS (2.3.0) | Louise Price | 2018 | Price LS, Price SL 2022 Cryst Growth Des 22, 1801-1816 | \CHEMISTRY_CPOSS\MagnaPharm\Chalcones\CrystalOptimizer | dfA2815 | 0.536 | PBE0/6-31G(d,p) | 0 |  | This is the DMAflex intra_molecular energy penalty. It is with respect to opt. | A2815 | A2/n | 8 | 19.5576 | 4.6966 | 25.3341 | 90 | 83.922 | 90 | LATT 1; SYMM -X +1/2, +Y , -Z +1/2; SYMM +X , +Y +1/2, +Z +1/2; SYMM -X +1/2, +Y +1/2, -Z | 1.1956 | 0.6963 |  | -107.87 | -101.9 | -107.334 | 1.66 | -21.343 | 298 | 1 | x parallel to a, y in ab plane, z along c | 1.26 | 0.946,0.000,0.325 | 0 | CrystalOptimizer with GDMA2.2(PBE0/6-31G(d,p)) + FIT
BZYACO | C15 H12 O1 | 10 | Chalcone | (2E)-1,3-diphenylprop-2-en-1-one | Benzylidene acetophenone | BZYACO, BZYACO03 | flexible CrystalPredictor (2.2), CrystalOptimizer (2.4.7), DMACRYS (2.3.0) | Louise Price | 2018 | Price LS, Price SL 2022 Cryst Growth Des 22, 1801-1816 | \CHEMISTRY_CPOSS\MagnaPharm\Chalcones\CrystalOptimizer | dfA1913 | 0.697 | PBE0/6-31G(d,p) | 0 |  | This is the DMAflex intra_molecular energy penalty. It is with respect to opt. | A1913 | Pbcn | 8 | 14.3549 | 13.0448 | 12.6979 | 90 | 90 | 90 | LATT 1; SYMM +X +1/2, -Y +1/2, -Z ; SYMM -X , +Y , -Z +1/2; SYMM -X +1/2, -Y +1/2, +Z +1/2 | 1.1635 | 0.6785 |  | -108.03 | -98.65 | -107.333 | 0 | 0 | 0 | 0 | x parallel to a, y in ab plane, z along c | 0 | 1.000,0.000,0.000 | 0 | CrystalOptimizer with GDMA2.2(PBE0/6-31G(d,p)) + FIT
BZYACO | C15 H12 O1 | 10 | Chalcone | (2E)-1,3-diphenylprop-2-en-1-one | Benzylidene acetophenone | BZYACO, BZYACO03 | flexible CrystalPredictor (2.2), CrystalOptimizer (2.4.7), DMACRYS (2.3.0) | Louise Price | 2018 | Price LS, Price SL 2022 Cryst Growth Des 22, 1801-1816 | \CHEMISTRY_CPOSS\MagnaPharm\Chalcones\CrystalOptimizer | dfA9972 | 1.367 | PBE0/6-31G(d,p) | 0 |  | This is the DMAflex intra_molecular energy penalty. It is with respect to opt. | A9972 | Pc | 2 | 14.1968 | 5.687 | 8.7965 | 90 | 55.159 | 90 | LATT -1; SYMM +X , -Y , +Z +1/2 | 1.1865 | 0.6926 |  | -108.7 | -96.22 | -107.333 | 1.74 | -21.76 | 298 | 1 | x parallel to a, y in ab plane, z along c | 1.7076 | 0.605,0.000,0.796 | 0 | CrystalOptimizer with GDMA2.2(PBE0/6-31G(d,p)) + FIT
BZYACO | C15 H12 O1 | 10 | Chalcone | (2E)-1,3-diphenylprop-2-en-1-one | Benzylidene acetophenone | BZYACO, BZYACO03 | flexible CrystalPredictor (2.2), CrystalOptimizer (2.4.7), DMACRYS (2.3.0) | Louise Price | 2018 | Price LS, Price SL 2022 Cryst Growth Des 22, 1801-1816 | \CHEMISTRY_CPOSS\MagnaPharm\Chalcones\CrystalOptimizer | dfA1964 | 0.437 | PBE0/6-31G(d,p) | 0 |  | This is the DMAflex intra_molecular energy penalty. It is with respect to opt. | A1964 | Pccn | 8 | 11.1604 | 24.2773 | 8.5478 | 90 | 90 | 90 | LATT 1; SYMM +X +1/2, -Y , -Z +1/2; SYMM -X , +Y +1/2, -Z +1/2; SYMM -X +1/2, -Y +1/2, +Z | 1.1945 | 0.6953 |  | -107.77 | -101.71 | -107.333 | 1.66 | -21.947 | 298 | 1 | x parallel to a, y in ab plane, z along c | 1.0375 | 0.000,0.000,1.000 | 0 | CrystalOptimizer with GDMA2.2(PBE0/6-31G(d,p)) + FIT
BZYACO | C15 H12 O1 | 10 | Chalcone | (2E)-1,3-diphenylprop-2-en-1-one | Benzylidene acetophenone | BZYACO, BZYACO03 | flexible CrystalPredictor (2.2), CrystalOptimizer (2.4.7), DMACRYS (2.3.0) | Louise Price | 2018 | Price LS, Price SL 2022 Cryst Growth Des 22, 1801-1816 | \CHEMISTRY_CPOSS\MagnaPharm\Chalcones\CrystalOptimizer | dfA12014 | 1.319 | PBE0/6-31G(d,p) | 0 |  | This is the DMAflex intra_molecular energy penalty. It is with respect to opt. | A12014 | A2/n | 8 | 17.41 | 4.6996 | 28.7463 | 90 | 79.41 | 90 | LATT 1; SYMM -X +1/2, +Y , -Z +1/2; SYMM +X , +Y +1/2, +Z +1/2; SYMM -X +1/2, +Y +1/2, -Z | 1.1966 | 0.6964 |  | -108.65 | -101.71 | -107.331 | 1.64 | -21.424 | 298 | 1 | x parallel to a, y in ab plane, z along c | 0.7252 | 0.995,0.000,0.102 | 0 | CrystalOptimizer with GDMA2.2(PBE0/6-31G(d,p)) + FIT
BZYACO | C15 H12 O1 | 10 | Chalcone | (2E)-1,3-diphenylprop-2-en-1-one | Benzylidene acetophenone | BZYACO, BZYACO03 | flexible CrystalPredictor (2.2), CrystalOptimizer (2.4.7), DMACRYS (2.3.0) | Louise Price | 2018 | Price LS, Price SL 2022 Cryst Growth Des 22, 1801-1816 | \CHEMISTRY_CPOSS\MagnaPharm\Chalcones\CrystalOptimizer | dfA6367 | 1.292 | PBE0/6-31G(d,p) | 0 |  | This is the DMAflex intra_molecular energy penalty. It is with respect to opt. | A6367 | P21/a | 4 | 11.4986 | 3.8948 | 25.6586 | 90 | 86.454 | 90 | LATT 1; SYMM -X +1/2, +Y +1/2, -Z | 1.2061 | 0.7023 |  | -108.62 | -103.36 | -107.328 | 1.7 | -20.915 | 298 | 1 | x parallel to a, y in ab plane, z along c | 1.5677 | 0.920,0.000,-0.391 | 0 | CrystalOptimizer with GDMA2.2(PBE0/6-31G(d,p)) + FIT
BZYACO | C15 H12 O1 | 10 | Chalcone | (2E)-1,3-diphenylprop-2-en-1-one | Benzylidene acetophenone | BZYACO, BZYACO03 | flexible CrystalPredictor (2.2), CrystalOptimizer (2.4.7), DMACRYS (2.3.0) | Louise Price | 2018 | Price LS, Price SL 2022 Cryst Growth Des 22, 1801-1816 | \CHEMISTRY_CPOSS\MagnaPharm\Chalcones\CrystalOptimizer | dfA2851 | 1.144 | PBE0/6-31G(d,p) | 0 |  | This is the DMAflex intra_molecular energy penalty. It is with respect to opt. | A2851 | P21/n | 4 | 6.4621 | 25.1831 | 7.2682 | 90 | 76.544 | 90 | LATT 1; SYMM -X +1/2, +Y +1/2, -Z +1/2 | 1.2025 | 0.7005 |  | -108.47 | -102.01 | -107.326 | 1.69 | -21.894 | 298 | 1 | x parallel to a, y in ab plane, z along c | 0.5265 | 0.966,0.000,-0.257 | 0 | CrystalOptimizer with GDMA2.2(PBE0/6-31G(d,p)) + FIT
BZYACO | C15 H12 O1 | 10 | Chalcone | (2E)-1,3-diphenylprop-2-en-1-one | Benzylidene acetophenone | BZYACO, BZYACO03 | flexible CrystalPredictor (2.2), CrystalOptimizer (2.4.7), DMACRYS (2.3.0) | Louise Price | 2018 | Price LS, Price SL 2022 Cryst Growth Des 22, 1801-1816 | \CHEMISTRY_CPOSS\MagnaPharm\Chalcones\CrystalOptimizer | dfA10641 | 2.688 | PBE0/6-31G(d,p) | 0 |  | This is the DMAflex intra_molecular energy penalty. It is with respect to opt. | A10641 | P21/c | 4 | 6.2314 | 23.2515 | 9.1765 | 90 | 119.103 | 90 | LATT 1; SYMM -X , +Y +1/2, -Z +1/2 | 1.1907 | 0.694 |  | -110.01 | -98.24 | -107.322 | 1.76 | -20.905 | 298 | 1 | x parallel to a, y in ab plane, z along c | 2.4325 | -0.092,0.000,0.996 | 0 | CrystalOptimizer with GDMA2.2(PBE0/6-31G(d,p)) + FIT
BZYACO | C15 H12 O1 | 10 | Chalcone | (2E)-1,3-diphenylprop-2-en-1-one | Benzylidene acetophenone | BZYACO, BZYACO03 | flexible CrystalPredictor (2.2), CrystalOptimizer (2.4.7), DMACRYS (2.3.0) | Louise Price | 2018 | Price LS, Price SL 2022 Cryst Growth Des 22, 1801-1816 | \CHEMISTRY_CPOSS\MagnaPharm\Chalcones\CrystalOptimizer | dfA4253 | 1.899 | PBE0/6-31G(d,p) | 0 |  | This is the DMAflex intra_molecular energy penalty. It is with respect to opt. | A4253 | P21 | 4 | 4.9812 | 39.3519 | 6.6995 | 90 | 61.97 | 90 | LATT -1; SYMM -X +1/2, +Y +1/2, -Z | 1.1933 | 0.6929 |  | -109.22 | -204.14 | -107.321 | 1.63 | -21.872 | 298 | 1 | x parallel to a, y in ab plane, z along c | 1.6234 | 0.963,0.000,-0.270 | 0 | CrystalOptimizer with GDMA2.2(PBE0/6-31G(d,p)) + FIT
BZYACO | C15 H12 O1 | 10 | Chalcone | (2E)-1,3-diphenylprop-2-en-1-one | Benzylidene acetophenone | BZYACO, BZYACO03 | flexible CrystalPredictor (2.2), CrystalOptimizer (2.4.7), DMACRYS (2.3.0) | Louise Price | 2018 | Price LS, Price SL 2022 Cryst Growth Des 22, 1801-1816 | \CHEMISTRY_CPOSS\MagnaPharm\Chalcones\CrystalOptimizer | dfA16575 | 0.811 | PBE0/6-31G(d,p) | 0 |  | This is the DMAflex intra_molecular energy penalty. It is with respect to opt. | A16575 | P2/c | 4 | 12.8313 | 5.6498 | 16.0338 | 90 | 88.633 | 90 | LATT 1; SYMM -X , +Y , -Z +1/2 | 1.1904 | 0.6928 |  | -108.13 | -99.66 | -107.319 | 1.7 | -21.238 | 298 | 1 | x parallel to a, y in ab plane, z along c | 2.2534 | 0.000,1.000,0.000 | 0 | CrystalOptimizer with GDMA2.2(PBE0/6-31G(d,p)) + FIT
BZYACO | C15 H12 O1 | 10 | Chalcone | (2E)-1,3-diphenylprop-2-en-1-one | Benzylidene acetophenone | BZYACO, BZYACO03 | flexible CrystalPredictor (2.2), CrystalOptimizer (2.4.7), DMACRYS (2.3.0) | Louise Price | 2018 | Price LS, Price SL 2022 Cryst Growth Des 22, 1801-1816 | \CHEMISTRY_CPOSS\MagnaPharm\Chalcones\CrystalOptimizer | dfA5698 | 0.593 | PBE0/6-31G(d,p) | 0 |  | This is the DMAflex intra_molecular energy penalty. It is with respect to opt. | A5698 | P21/n | 4 | 13.6689 | 3.8589 | 22.4946 | 90 | 73.372 | 90 | LATT 1; SYMM -X +1/2, +Y +1/2, -Z +1/2 | 1.2167 | 0.7074 |  | -107.91 | -105.1 | -107.317 | 1.68 | -21.261 | 298 | 1 | x parallel to a, y in ab plane, z along c | 1.1551 | 0.835,0.000,0.550 | 0 | CrystalOptimizer with GDMA2.2(PBE0/6-31G(d,p)) + FIT
BZYACO | C15 H12 O1 | 10 | Chalcone | (2E)-1,3-diphenylprop-2-en-1-one | Benzylidene acetophenone | BZYACO, BZYACO03 | flexible CrystalPredictor (2.2), CrystalOptimizer (2.4.7), DMACRYS (2.3.0) | Louise Price | 2018 | Price LS, Price SL 2022 Cryst Growth Des 22, 1801-1816 | \CHEMISTRY_CPOSS\MagnaPharm\Chalcones\CrystalOptimizer | dfA13994 | 0.276 | PBE0/6-31G(d,p) | 0 |  | This is the DMAflex intra_molecular energy penalty. It is with respect to opt. | A13994 | P21/c | 4 | 14.6117 | 6.0862 | 14.0014 | 90 | 71.599 | 90 | LATT 1; SYMM -X , +Y +1/2, -Z +1/2 | 1.1708 | 0.6805 |  | -107.59 | -96.35 | -107.314 | 1.7 | -21.993 | 298 | 1 | x parallel to a, y in ab plane, z along c | 1.1306 | 0.839,0.000,-0.544 | 0 | CrystalOptimizer with GDMA2.2(PBE0/6-31G(d,p)) + FIT
BZYACO | C15 H12 O1 | 10 | Chalcone | (2E)-1,3-diphenylprop-2-en-1-one | Benzylidene acetophenone | BZYACO, BZYACO03 | flexible CrystalPredictor (2.2), CrystalOptimizer (2.4.7), DMACRYS (2.3.0) | Louise Price | 2018 | Price LS, Price SL 2022 Cryst Growth Des 22, 1801-1816 | \CHEMISTRY_CPOSS\MagnaPharm\Chalcones\CrystalOptimizer | dfA5164 | 0.671 | PBE0/6-31G(d,p) | 0 |  | This is the DMAflex intra_molecular energy penalty. It is with respect to opt. | A5164 | P21/n | 4 | 10.8536 | 4.8878 | 23.0879 | 90 | 72.293 | 90 | LATT 1; SYMM -X +1/2, +Y +1/2, -Z +1/2 | 1.1855 | 0.6893 |  | -107.98 | -99.13 | -107.309 | 1.63 | -21.668 | 298 | 1 | x parallel to a, y in ab plane, z along c | 1.9551 | 0.000,1.000,0.000 | 0 | CrystalOptimizer with GDMA2.2(PBE0/6-31G(d,p)) + FIT
BZYACO | C15 H12 O1 | 10 | Chalcone | (2E)-1,3-diphenylprop-2-en-1-one | Benzylidene acetophenone | BZYACO, BZYACO03 | flexible CrystalPredictor (2.2), CrystalOptimizer (2.4.7), DMACRYS (2.3.0) | Louise Price | 2018 | Price LS, Price SL 2022 Cryst Growth Des 22, 1801-1816 | \CHEMISTRY_CPOSS\MagnaPharm\Chalcones\CrystalOptimizer | dfA4509 | 0.304 | PBE0/6-31G(d,p) | 0 |  | This is the DMAflex intra_molecular energy penalty. It is with respect to opt. | A4509 | P-1 | 2 | 7.0187 | 9.0818 | 10.9386 | 91.619 | 95.526 | 57.944 | LATT 1 | 1.1763 | 0.6858 |  | -107.61 | -100.63 | -107.306 | 1.55 | -22.437 | 298 | 1 | x parallel to a, y in ab plane, z along c | 2.6332 | -0.060,-0.732,0.679 | 0 | CrystalOptimizer with GDMA2.2(PBE0/6-31G(d,p)) + FIT
BZYACO | C15 H12 O1 | 10 | Chalcone | (2E)-1,3-diphenylprop-2-en-1-one | Benzylidene acetophenone | BZYACO, BZYACO03 | flexible CrystalPredictor (2.2), CrystalOptimizer (2.4.7), DMACRYS (2.3.0) | Louise Price | 2018 | Price LS, Price SL 2022 Cryst Growth Des 22, 1801-1816 | \CHEMISTRY_CPOSS\MagnaPharm\Chalcones\CrystalOptimizer | dfA5990 | 3.96 | PBE0/6-31G(d,p) | 0 |  | This is the DMAflex intra_molecular energy penalty. It is with respect to opt. | A5990 | Pca21 | 4 | 26.8339 | 5.8837 | 7.5355 | 90 | 90 | 90 | LATT -1; SYMM -X , -Y , +Z +1/2; SYMM -X +1/2, +Y , +Z +1/2; SYMM +X +1/2, -Y , +Z | 1.1627 | 0.6822 |  | -111.26 | -95.12 | -107.3 | 1.76 | -21.175 | 298 | 1 | x parallel to a, y in ab plane, z along c | 1.2774 | 0.000,1.000,0.000 | 0 | CrystalOptimizer with GDMA2.2(PBE0/6-31G(d,p)) + FIT
BZYACO | C15 H12 O1 | 10 | Chalcone | (2E)-1,3-diphenylprop-2-en-1-one | Benzylidene acetophenone | BZYACO, BZYACO03 | flexible CrystalPredictor (2.2), CrystalOptimizer (2.4.7), DMACRYS (2.3.0) | Louise Price | 2018 | Price LS, Price SL 2022 Cryst Growth Des 22, 1801-1816 | \CHEMISTRY_CPOSS\MagnaPharm\Chalcones\CrystalOptimizer | dfA11831 | 1.936 | PBE0/6-31G(d,p) | 0 |  | This is the DMAflex intra_molecular energy penalty. It is with respect to opt. | A11831 | Pa | 4 | 22.0164 | 13.4567 | 3.8058 | 90 | 88.349 | 90 | LATT -1; SYMM +X +1/2, -Y +1/2, +Z | 1.2273 | 0.7152 |  | -109.23 | -215.41 | -107.294 | 1.69 | -21.134 | 298 | 1 | x parallel to a, y in ab plane, z along c | 1.1776 | 0.988,0.000,-0.152 | 0 | CrystalOptimizer with GDMA2.2(PBE0/6-31G(d,p)) + FIT
BZYACO | C15 H12 O1 | 10 | Chalcone | (2E)-1,3-diphenylprop-2-en-1-one | Benzylidene acetophenone | BZYACO, BZYACO03 | flexible CrystalPredictor (2.2), CrystalOptimizer (2.4.7), DMACRYS (2.3.0) | Louise Price | 2018 | Price LS, Price SL 2022 Cryst Growth Des 22, 1801-1816 | \CHEMISTRY_CPOSS\MagnaPharm\Chalcones\CrystalOptimizer | dfA2754 | 1.416 | PBE0/6-31G(d,p) | 0 |  | This is the DMAflex intra_molecular energy penalty. It is with respect to opt. | A2754 | P21/c | 4 | 13.186 | 6.2995 | 14.7483 | 90 | 65.727 | 90 | LATT 1; SYMM -X , +Y +1/2, -Z +1/2 | 1.2386 | 0.7189 |  | -108.71 | -106.54 | -107.294 | 1.89 | -20.162 | 298 | 1 | x parallel to a, y in ab plane, z along c | 1.4135 | 0.969,0.000,-0.246 | 0 | CrystalOptimizer with GDMA2.2(PBE0/6-31G(d,p)) + FIT
BZYACO | C15 H12 O1 | 10 | Chalcone | (2E)-1,3-diphenylprop-2-en-1-one | Benzylidene acetophenone | BZYACO, BZYACO03 | flexible CrystalPredictor (2.2), CrystalOptimizer (2.4.7), DMACRYS (2.3.0) | Louise Price | 2018 | Price LS, Price SL 2022 Cryst Growth Des 22, 1801-1816 | \CHEMISTRY_CPOSS\MagnaPharm\Chalcones\CrystalOptimizer | dfA11436 | 0.17 | PBE0/6-31G(d,p) | 0 |  | This is the DMAflex intra_molecular energy penalty. It is with respect to opt. | A11436 | C2/n | 8 | 15.9784 | 8.4055 | 18.2491 | 90 | 74.141 | 90 | LATT 1; SYMM -X +1/2, +Y , -Z +1/2; SYMM +X +1/2, +Y +1/2, +Z ; SYMM -X , +Y +1/2, -Z +1/2 | 1.1734 | 0.6834 |  | -107.46 | -98.21 | -107.29 | 1.65 | -21.591 | 298 | 1 | x parallel to a, y in ab plane, z along c | 1.639 | -0.488,0.000,0.873 | 0 | CrystalOptimizer with GDMA2.2(PBE0/6-31G(d,p)) + FIT
BZYACO | C15 H12 O1 | 10 | Chalcone | (2E)-1,3-diphenylprop-2-en-1-one | Benzylidene acetophenone | BZYACO, BZYACO03 | flexible CrystalPredictor (2.2), CrystalOptimizer (2.4.7), DMACRYS (2.3.0) | Louise Price | 2018 | Price LS, Price SL 2022 Cryst Growth Des 22, 1801-1816 | \CHEMISTRY_CPOSS\MagnaPharm\Chalcones\CrystalOptimizer | dfA3669 | 0.31 | PBE0/6-31G(d,p) | 0 |  | This is the DMAflex intra_molecular energy penalty. It is with respect to opt. | A3669 | Pna21 | 4 | 22.1095 | 11.261 | 4.6271 | 90 | 90 | 90 | LATT -1; SYMM -X , -Y , +Z +1/2; SYMM -X +1/2, +Y +1/2, +Z +1/2; SYMM +X +1/2, -Y +1/2, +Z | 1.2007 | 0.698 |  | -107.6 | -102.33 | -107.29 | 1.63 | -21.391 | 298 | 1 | x parallel to a, y in ab plane, z along c | 2.7954 | 0.000,1.000,0.000 | 0 | CrystalOptimizer with GDMA2.2(PBE0/6-31G(d,p)) + FIT
BZYACO | C15 H12 O1 | 10 | Chalcone | (2E)-1,3-diphenylprop-2-en-1-one | Benzylidene acetophenone | BZYACO, BZYACO03 | flexible CrystalPredictor (2.2), CrystalOptimizer (2.4.7), DMACRYS (2.3.0) | Louise Price | 2018 | Price LS, Price SL 2022 Cryst Growth Des 22, 1801-1816 | \CHEMISTRY_CPOSS\MagnaPharm\Chalcones\CrystalOptimizer | dfA11032 | 0.802 | PBE0/6-31G(d,p) | 0 |  | This is the DMAflex intra_molecular energy penalty. It is with respect to opt. | A11032 | P21/c | 8 | 18.9736 | 7.0521 | 17.7341 | 90 | 81.898 | 90 | LATT 1; SYMM -X , +Y +1/2, -Z +1/2 | 1.1776 | 0.6849 |  | -108.09 | -194.81 | -107.288 | 1.7 | -21.414 | 298 | 1 | x parallel to a, y in ab plane, z along c | 0.765 | 0.772,0.000,-0.635 | 0 | CrystalOptimizer with GDMA2.2(PBE0/6-31G(d,p)) + FIT
BZYACO | C15 H12 O1 | 10 | Chalcone | (2E)-1,3-diphenylprop-2-en-1-one | Benzylidene acetophenone | BZYACO, BZYACO03 | flexible CrystalPredictor (2.2), CrystalOptimizer (2.4.7), DMACRYS (2.3.0) | Louise Price | 2018 | Price LS, Price SL 2022 Cryst Growth Des 22, 1801-1816 | \CHEMISTRY_CPOSS\MagnaPharm\Chalcones\CrystalOptimizer | dfA5880 | 1.653 | PBE0/6-31G(d,p) | 0 |  | This is the DMAflex intra_molecular energy penalty. It is with respect to opt. | A5880 | P21 | 2 | 5.8843 | 4.888 | 20.9409 | 90 | 79.886 | 90 | LATT -1; SYMM -X , +Y +1/2, -Z | 1.1664 | 0.6789 |  | -108.94 | -97 | -107.287 | 1.61 | -22.302 | 298 | 1 | x parallel to a, y in ab plane, z along c | 1.1708 | 0.422,0.000,0.906 | 0 | CrystalOptimizer with GDMA2.2(PBE0/6-31G(d,p)) + FIT
BZYACO | C15 H12 O1 | 10 | Chalcone | (2E)-1,3-diphenylprop-2-en-1-one | Benzylidene acetophenone | BZYACO, BZYACO03 | flexible CrystalPredictor (2.2), CrystalOptimizer (2.4.7), DMACRYS (2.3.0) | Louise Price | 2018 | Price LS, Price SL 2022 Cryst Growth Des 22, 1801-1816 | \CHEMISTRY_CPOSS\MagnaPharm\Chalcones\CrystalOptimizer | dfA5812 | 4.633 | PBE0/6-31G(d,p) | 0 |  | This is the DMAflex intra_molecular energy penalty. It is with respect to opt. | A5812 | P21/c | 4 | 13.6881 | 8.1274 | 10.4904 | 90 | 95.323 | 90 | LATT 1; SYMM -X , +Y +1/2, -Z +1/2 | 1.1904 | 0.6959 |  | -111.92 | -98.32 | -107.287 | 1.72 | -21.197 | 298 | 1 | x parallel to a, y in ab plane, z along c | 1.2735 | 0.920,0.000,0.392 | 0 | CrystalOptimizer with GDMA2.2(PBE0/6-31G(d,p)) + FIT
BZYACO | C15 H12 O1 | 10 | Chalcone | (2E)-1,3-diphenylprop-2-en-1-one | Benzylidene acetophenone | BZYACO, BZYACO03 | flexible CrystalPredictor (2.2), CrystalOptimizer (2.4.7), DMACRYS (2.3.0) | Louise Price | 2018 | Price LS, Price SL 2022 Cryst Growth Des 22, 1801-1816 | \CHEMISTRY_CPOSS\MagnaPharm\Chalcones\CrystalOptimizer | dfA8480 | 3.865 | PBE0/6-31G(d,p) | 0 |  | This is the DMAflex intra_molecular energy penalty. It is with respect to opt. | A8480 | C2/n | 8 | 20.1452 | 5.7842 | 22.1935 | 90 | 63.202 | 90 | LATT 1; SYMM -X +1/2, +Y , -Z +1/2; SYMM +X +1/2, +Y +1/2, +Z ; SYMM -X , +Y +1/2, -Z +1/2 | 1.1985 | 0.6984 |  | -111.15 | -100.2 | -107.285 | 1.79 | -20.546 | 298 | 1 | x parallel to a, y in ab plane, z along c | 1.3679 | 0.836,0.000,0.549 | 0 | CrystalOptimizer with GDMA2.2(PBE0/6-31G(d,p)) + FIT
BZYACO | C15 H12 O1 | 10 | Chalcone | (2E)-1,3-diphenylprop-2-en-1-one | Benzylidene acetophenone | BZYACO, BZYACO03 | flexible CrystalPredictor (2.2), CrystalOptimizer (2.4.7), DMACRYS (2.3.0) | Louise Price | 2018 | Price LS, Price SL 2022 Cryst Growth Des 22, 1801-1816 | \CHEMISTRY_CPOSS\MagnaPharm\Chalcones\CrystalOptimizer | dfA8969 | 3.368 | PBE0/6-31G(d,p) | 0 |  | This is the DMAflex intra_molecular energy penalty. It is with respect to opt. | A8969 | Pbcn | 8 | 14.6224 | 8.8147 | 18.0395 | 90 | 90 | 90 | LATT 1; SYMM +X +1/2, -Y +1/2, -Z ; SYMM -X , +Y , -Z +1/2; SYMM -X +1/2, -Y +1/2, +Z +1/2 | 1.1898 | 0.691 |  | -110.65 | -97.46 | -107.282 | 1.78 | -20.233 | 298 | 1 | x parallel to a, y in ab plane, z along c | 2.2976 | 1.000,0.000,0.000 | 0 | CrystalOptimizer with GDMA2.2(PBE0/6-31G(d,p)) + FIT
BZYACO | C15 H12 O1 | 10 | Chalcone | (2E)-1,3-diphenylprop-2-en-1-one | Benzylidene acetophenone | BZYACO, BZYACO03 | flexible CrystalPredictor (2.2), CrystalOptimizer (2.4.7), DMACRYS (2.3.0) | Louise Price | 2018 | Price LS, Price SL 2022 Cryst Growth Des 22, 1801-1816 | \CHEMISTRY_CPOSS\MagnaPharm\Chalcones\CrystalOptimizer | dfA3262 | 1.727 | PBE0/6-31G(d,p) | 0 |  | This is the DMAflex intra_molecular energy penalty. It is with respect to opt. | A3262 | P-1 | 2 | 13.842 | 3.87 | 10.6128 | 93.844 | 84.631 | 89.875 | LATT 1 | 1.2247 | 0.7115 |  | -109 | -107.85 | -107.273 | 1.66 | -21.402 | 298 | 1 | x parallel to a, y in ab plane, z along c | 1.2877 | 0.751,-0.649,0.116 | 0 | CrystalOptimizer with GDMA2.2(PBE0/6-31G(d,p)) + FIT
BZYACO | C15 H12 O1 | 10 | Chalcone | (2E)-1,3-diphenylprop-2-en-1-one | Benzylidene acetophenone | BZYACO, BZYACO03 | flexible CrystalPredictor (2.2), CrystalOptimizer (2.4.7), DMACRYS (2.3.0) | Louise Price | 2018 | Price LS, Price SL 2022 Cryst Growth Des 22, 1801-1816 | \CHEMISTRY_CPOSS\MagnaPharm\Chalcones\CrystalOptimizer | dfA15893 | 1.679 | PBE0/6-31G(d,p) | 0 |  | This is the DMAflex intra_molecular energy penalty. It is with respect to opt. | A15893 | P21/n | 4 | 13.2815 | 7.5033 | 12.2087 | 90 | 100.806 | 90 | LATT 1; SYMM -X +1/2, +Y +1/2, -Z +1/2 | 1.1575 | 0.6712 |  | -108.95 | -93.45 | -107.271 | 1.7 | -22.456 | 298 | 1 | x parallel to a, y in ab plane, z along c | 0.834 | 0.944,0.000,0.329 | 0 | CrystalOptimizer with GDMA2.2(PBE0/6-31G(d,p)) + FIT
BZYACO | C15 H12 O1 | 10 | Chalcone | (2E)-1,3-diphenylprop-2-en-1-one | Benzylidene acetophenone | BZYACO, BZYACO03 | flexible CrystalPredictor (2.2), CrystalOptimizer (2.4.7), DMACRYS (2.3.0) | Louise Price | 2018 | Price LS, Price SL 2022 Cryst Growth Des 22, 1801-1816 | \CHEMISTRY_CPOSS\MagnaPharm\Chalcones\CrystalOptimizer | dfA9817 | 2.36 | PBE0/6-31G(d,p) | 0 |  | This is the DMAflex intra_molecular energy penalty. It is with respect to opt. | A9817 | P21 | 2 | 5.9134 | 7.3639 | 13.2055 | 90 | 86.211 | 90 | LATT -1; SYMM -X , +Y +1/2, -Z | 1.2054 | 0.7071 |  | -109.63 | -100.1 | -107.27 | 1.79 | -21.558 | 298 | 1 | x parallel to a, y in ab plane, z along c | 0.3996 | 0.993,0.000,-0.119 | 0 | CrystalOptimizer with GDMA2.2(PBE0/6-31G(d,p)) + FIT
BZYACO | C15 H12 O1 | 10 | Chalcone | (2E)-1,3-diphenylprop-2-en-1-one | Benzylidene acetophenone | BZYACO, BZYACO03 | flexible CrystalPredictor (2.2), CrystalOptimizer (2.4.7), DMACRYS (2.3.0) | Louise Price | 2018 | Price LS, Price SL 2022 Cryst Growth Des 22, 1801-1816 | \CHEMISTRY_CPOSS\MagnaPharm\Chalcones\CrystalOptimizer | dfA3833 | 2.101 | PBE0/6-31G(d,p) | 0 |  | This is the DMAflex intra_molecular energy penalty. It is with respect to opt. | A3833 | P212121 | 4 | 26.5113 | 11.1755 | 3.7968 | 90 | 90 | 90 | LATT -1; SYMM +X +1/2, -Y +1/2, -Z ; SYMM -X , +Y +1/2, -Z +1/2; SYMM -X +1/2, -Y , +Z +1/2 | 1.2297 | 0.7162 |  | -109.37 | -108.57 | -107.269 | 1.69 | -20.773 | 298 | 1 | x parallel to a, y in ab plane, z along c | 2.3014 | 0.000,1.000,0.000 | 0 | CrystalOptimizer with GDMA2.2(PBE0/6-31G(d,p)) + FIT
BZYACO | C15 H12 O1 | 10 | Chalcone | (2E)-1,3-diphenylprop-2-en-1-one | Benzylidene acetophenone | BZYACO, BZYACO03 | flexible CrystalPredictor (2.2), CrystalOptimizer (2.4.7), DMACRYS (2.3.0) | Louise Price | 2018 | Price LS, Price SL 2022 Cryst Growth Des 22, 1801-1816 | \CHEMISTRY_CPOSS\MagnaPharm\Chalcones\CrystalOptimizer | dfA7000 | 1.206 | PBE0/6-31G(d,p) | 0 |  | This is the DMAflex intra_molecular energy penalty. It is with respect to opt. | A7000 | P21 | 2 | 14.8597 | 5.8066 | 6.9421 | 90 | 77.721 | 90 | LATT -1; SYMM -X , +Y +1/2, -Z | 1.1817 | 0.6889 |  | -108.47 | -100.19 | -107.264 | 1.66 | -21.389 | 298 | 1 | x parallel to a, y in ab plane, z along c | 2.5596 | 0.981,0.000,-0.194 | 0 | CrystalOptimizer with GDMA2.2(PBE0/6-31G(d,p)) + FIT
BZYACO | C15 H12 O1 | 10 | Chalcone | (2E)-1,3-diphenylprop-2-en-1-one | Benzylidene acetophenone | BZYACO, BZYACO03 | flexible CrystalPredictor (2.2), CrystalOptimizer (2.4.7), DMACRYS (2.3.0) | Louise Price | 2018 | Price LS, Price SL 2022 Cryst Growth Des 22, 1801-1816 | \CHEMISTRY_CPOSS\MagnaPharm\Chalcones\CrystalOptimizer | dfA7377 | 1.29 | PBE0/6-31G(d,p) | 0 |  | This is the DMAflex intra_molecular energy penalty. It is with respect to opt. | A7377 | Cc | 4 | 6.5911 | 14.4845 | 23.8678 | 90 | 96.251 | 90 | LATT -7; SYMM +X , -Y , +Z +1/2 | 1.2214 | 0.7115 |  | -108.55 | -214.65 | -107.26 | 1.8 | -19.85 | 298 | 1 | x parallel to a, y in ab plane, z along c | 1.1659 | -0.136,0.000,0.991 | 0 | CrystalOptimizer with GDMA2.2(PBE0/6-31G(d,p)) + FIT
BZYACO | C15 H12 O1 | 10 | Chalcone | (2E)-1,3-diphenylprop-2-en-1-one | Benzylidene acetophenone | BZYACO, BZYACO03 | flexible CrystalPredictor (2.2), CrystalOptimizer (2.4.7), DMACRYS (2.3.0) | Louise Price | 2018 | Price LS, Price SL 2022 Cryst Growth Des 22, 1801-1816 | \CHEMISTRY_CPOSS\MagnaPharm\Chalcones\CrystalOptimizer | dfA3601 | 1.781 | PBE0/6-31G(d,p) | 0 |  | This is the DMAflex intra_molecular energy penalty. It is with respect to opt. | A3601 | I2/a | 8 | 21.6292 | 6.1477 | 17.5676 | 90 | 90.954 | 90 | LATT 1; SYMM -X +1/2, +Y , -Z ; SYMM +X +1/2, +Y +1/2, +Z +1/2; SYMM -X , +Y +1/2, -Z +1/2 | 1.1845 | 0.6911 |  | -109.04 | -100.26 | -107.259 | 1.72 | -21.069 | 298 | 1 | x parallel to a, y in ab plane, z along c | 1.8967 | 0.779,0.000,0.626 | 0 | CrystalOptimizer with GDMA2.2(PBE0/6-31G(d,p)) + FIT
BZYACO | C15 H12 O1 | 10 | Chalcone | (2E)-1,3-diphenylprop-2-en-1-one | Benzylidene acetophenone | BZYACO, BZYACO03 | flexible CrystalPredictor (2.2), CrystalOptimizer (2.4.7), DMACRYS (2.3.0) | Louise Price | 2018 | Price LS, Price SL 2022 Cryst Growth Des 22, 1801-1816 | \CHEMISTRY_CPOSS\MagnaPharm\Chalcones\CrystalOptimizer | dfA7503 | 0.324 | PBE0/6-31G(d,p) | 0 |  | This is the DMAflex intra_molecular energy penalty. It is with respect to opt. | A7503 | Pna21 | 4 | 18.6695 | 5.2348 | 12.0151 | 90 | 90 | 90 | LATT -1; SYMM -X , -Y , +Z +1/2; SYMM -X +1/2, +Y +1/2, +Z +1/2; SYMM +X +1/2, -Y +1/2, +Z | 1.178 | 0.6853 |  | -107.58 | -94.98 | -107.256 | 1.77 | -21.047 | 298 | 1 | x parallel to a, y in ab plane, z along c | 2.3228 | 0.000,1.000,0.000 | 0 | CrystalOptimizer with GDMA2.2(PBE0/6-31G(d,p)) + FIT
BZYACO | C15 H12 O1 | 10 | Chalcone | (2E)-1,3-diphenylprop-2-en-1-one | Benzylidene acetophenone | BZYACO, BZYACO03 | flexible CrystalPredictor (2.2), CrystalOptimizer (2.4.7), DMACRYS (2.3.0) | Louise Price | 2018 | Price LS, Price SL 2022 Cryst Growth Des 22, 1801-1816 | \CHEMISTRY_CPOSS\MagnaPharm\Chalcones\CrystalOptimizer | dfA7703 | 1.944 | PBE0/6-31G(d,p) | 0 |  | This is the DMAflex intra_molecular energy penalty. It is with respect to opt. | A7703 | Pa | 4 | 48.8458 | 5.9699 | 3.8991 | 90 | 91.674 | 90 | LATT -1; SYMM +X +1/2, -Y , +Z | 1.2171 | 0.7086 |  | -109.2 | -210.87 | -107.256 | 1.67 | -21.503 | 298 | 1 | x parallel to a, y in ab plane, z along c | 2.1698 | 0.971,0.000,-0.238 | 0 | CrystalOptimizer with GDMA2.2(PBE0/6-31G(d,p)) + FIT
BZYACO | C15 H12 O1 | 10 | Chalcone | (2E)-1,3-diphenylprop-2-en-1-one | Benzylidene acetophenone | BZYACO, BZYACO03 | flexible CrystalPredictor (2.2), CrystalOptimizer (2.4.7), DMACRYS (2.3.0) | Louise Price | 2018 | Price LS, Price SL 2022 Cryst Growth Des 22, 1801-1816 | \CHEMISTRY_CPOSS\MagnaPharm\Chalcones\CrystalOptimizer | dfA2933 | 1.266 | PBE0/6-31G(d,p) | 0 |  | This is the DMAflex intra_molecular energy penalty. It is with respect to opt. | A2933 | P-1 | 2 | 8.0919 | 7.2772 | 10.4056 | 80.544 | 76.755 | 90.617 | LATT 1 | 1.1771 | 0.6823 |  | -108.52 | -100.72 | -107.254 | 1.64 | -22.365 | 298 | 1 | x parallel to a, y in ab plane, z along c | 1.945 | 0.758,-0.104,0.644 | 0 | CrystalOptimizer with GDMA2.2(PBE0/6-31G(d,p)) + FIT
BZYACO | C15 H12 O1 | 10 | Chalcone | (2E)-1,3-diphenylprop-2-en-1-one | Benzylidene acetophenone | BZYACO, BZYACO03 | flexible CrystalPredictor (2.2), CrystalOptimizer (2.4.7), DMACRYS (2.3.0) | Louise Price | 2018 | Price LS, Price SL 2022 Cryst Growth Des 22, 1801-1816 | \CHEMISTRY_CPOSS\MagnaPharm\Chalcones\CrystalOptimizer | dfA3451 | 0.156 | PBE0/6-31G(d,p) | 0 |  | This is the DMAflex intra_molecular energy penalty. It is with respect to opt. | A3451 | P-1 | 2 | 6.8148 | 11.4659 | 7.6199 | 82.436 | 93.745 | 101.241 | LATT 1 | 1.1957 | 0.6959 |  | -107.41 | -102.13 | -107.254 | 1.67 | -21.916 | 298 | 1 | x parallel to a, y in ab plane, z along c | 0.6198 | 0.022,-0.421,0.907 | 0 | CrystalOptimizer with GDMA2.2(PBE0/6-31G(d,p)) + FIT
BZYACO | C15 H12 O1 | 10 | Chalcone | (2E)-1,3-diphenylprop-2-en-1-one | Benzylidene acetophenone | BZYACO, BZYACO03 | flexible CrystalPredictor (2.2), CrystalOptimizer (2.4.7), DMACRYS (2.3.0) | Louise Price | 2018 | Price LS, Price SL 2022 Cryst Growth Des 22, 1801-1816 | \CHEMISTRY_CPOSS\MagnaPharm\Chalcones\CrystalOptimizer | dfA4275 | 1.931 | PBE0/6-31G(d,p) | 0 |  | This is the DMAflex intra_molecular energy penalty. It is with respect to opt. | A4275 | Pna21 | 4 | 7.2221 | 26.9535 | 6.0529 | 90 | 90 | 90 | LATT -1; SYMM -X , -Y , +Z +1/2; SYMM -X +1/2, +Y +1/2, +Z +1/2; SYMM +X +1/2, -Y +1/2, +Z | 1.174 | 0.6853 |  | -109.18 | -98.6 | -107.249 | 1.72 | -21.335 | 298 | 1 | x parallel to a, y in ab plane, z along c | 1.2394 | 0.000,0.000,1.000 | 0 | CrystalOptimizer with GDMA2.2(PBE0/6-31G(d,p)) + FIT
BZYACO | C15 H12 O1 | 10 | Chalcone | (2E)-1,3-diphenylprop-2-en-1-one | Benzylidene acetophenone | BZYACO, BZYACO03 | flexible CrystalPredictor (2.2), CrystalOptimizer (2.4.7), DMACRYS (2.3.0) | Louise Price | 2018 | Price LS, Price SL 2022 Cryst Growth Des 22, 1801-1816 | \CHEMISTRY_CPOSS\MagnaPharm\Chalcones\CrystalOptimizer | dfA4578 | 1.082 | PBE0/6-31G(d,p) | 0 |  | This is the DMAflex intra_molecular energy penalty. It is with respect to opt. | A4578 | P21 | 4 | 13.1606 | 12.7552 | 6.759 | 90 | 86.15 | 90 | LATT -1; SYMM -X , +Y +1/2, -Z +1/2 | 1.2219 | 0.7101 |  | -108.33 | -212.55 | -107.248 | 1.73 | -21.759 | 298 | 1 | x parallel to a, y in ab plane, z along c | 0.3607 | -0.609,0.000,0.793 | 0 | CrystalOptimizer with GDMA2.2(PBE0/6-31G(d,p)) + FIT
BZYACO | C15 H12 O1 | 10 | Chalcone | (2E)-1,3-diphenylprop-2-en-1-one | Benzylidene acetophenone | BZYACO, BZYACO03 | flexible CrystalPredictor (2.2), CrystalOptimizer (2.4.7), DMACRYS (2.3.0) | Louise Price | 2018 | Price LS, Price SL 2022 Cryst Growth Des 22, 1801-1816 | \CHEMISTRY_CPOSS\MagnaPharm\Chalcones\CrystalOptimizer | dfA6619 | 0.475 | PBE0/6-31G(d,p) | 0 |  | This is the DMAflex intra_molecular energy penalty. It is with respect to opt. | A6619 | P21/c | 4 | 19.1054 | 5.0845 | 13.0634 | 90 | 113.857 | 90 | LATT 1; SYMM -X , +Y +1/2, -Z +1/2 | 1.1919 | 0.692 |  | -107.72 | -101.29 | -107.245 | 1.65 | -20.922 | 298 | 1 | x parallel to a, y in ab plane, z along c | 2.4611 | 0.937,0.000,0.349 | 0 | CrystalOptimizer with GDMA2.2(PBE0/6-31G(d,p)) + FIT
BZYACO | C15 H12 O1 | 10 | Chalcone | (2E)-1,3-diphenylprop-2-en-1-one | Benzylidene acetophenone | BZYACO, BZYACO03 | flexible CrystalPredictor (2.2), CrystalOptimizer (2.4.7), DMACRYS (2.3.0) | Louise Price | 2018 | Price LS, Price SL 2022 Cryst Growth Des 22, 1801-1816 | \CHEMISTRY_CPOSS\MagnaPharm\Chalcones\CrystalOptimizer | dfA4209 | 0.836 | PBE0/6-31G(d,p) | 0 |  | This is the DMAflex intra_molecular energy penalty. It is with respect to opt. | A4209 | C2/n | 8 | 21.1454 | 6.7832 | 16.4846 | 90 | 88.808 | 90 | LATT 1; SYMM -X +1/2, +Y , -Z +1/2; SYMM +X +1/2, +Y +1/2, +Z ; SYMM -X , +Y +1/2, -Z +1/2 | 1.1703 | 0.6803 |  | -108.08 | -98.68 | -107.244 | 0 | 0 | 0 | 1 | x parallel to a, y in ab plane, z along c | 0.8034 | 0.853,0.000,0.523 | 0 | CrystalOptimizer with GDMA2.2(PBE0/6-31G(d,p)) + FIT
BZYACO | C15 H12 O1 | 10 | Chalcone | (2E)-1,3-diphenylprop-2-en-1-one | Benzylidene acetophenone | BZYACO, BZYACO03 | flexible CrystalPredictor (2.2), CrystalOptimizer (2.4.7), DMACRYS (2.3.0) | Louise Price | 2018 | Price LS, Price SL 2022 Cryst Growth Des 22, 1801-1816 | \CHEMISTRY_CPOSS\MagnaPharm\Chalcones\CrystalOptimizer | dfA15847 | 0.478 | PBE0/6-31G(d,p) | 0 |  | This is the DMAflex intra_molecular energy penalty. It is with respect to opt. | A15847 | P21/n | 4 | 9.8212 | 23.7677 | 5.1433 | 90 | 81.948 | 90 | LATT 1; SYMM -X +1/2, +Y +1/2, -Z +1/2 | 1.1636 | 0.6781 |  | -107.72 | -95.35 | -107.242 | 1.63 | -22.25 | 298 | 1 | x parallel to a, y in ab plane, z along c | 0.3127 | 0.585,0.000,0.811 | 0 | CrystalOptimizer with GDMA2.2(PBE0/6-31G(d,p)) + FIT
BZYACO | C15 H12 O1 | 10 | Chalcone | (2E)-1,3-diphenylprop-2-en-1-one | Benzylidene acetophenone | BZYACO, BZYACO03 | flexible CrystalPredictor (2.2), CrystalOptimizer (2.4.7), DMACRYS (2.3.0) | Louise Price | 2018 | Price LS, Price SL 2022 Cryst Growth Des 22, 1801-1816 | \CHEMISTRY_CPOSS\MagnaPharm\Chalcones\CrystalOptimizer | dfA4685 | 0.74 | PBE0/6-31G(d,p) | 0 |  | This is the DMAflex intra_molecular energy penalty. It is with respect to opt. | A4685 | C2/n | 8 | 39.1427 | 4.8646 | 12.5492 | 90 | 92.278 | 90 | LATT 1; SYMM -X +1/2, +Y , -Z +1/2; SYMM +X +1/2, +Y +1/2, +Z ; SYMM -X , +Y +1/2, -Z +1/2 | 1.1587 | 0.6755 |  | -107.98 | -97.82 | -107.24 | 1.61 | -21.39 | 298 | 1 | x parallel to a, y in ab plane, z along c | 0.3748 | -0.370,0.000,0.929 | 0 | CrystalOptimizer with GDMA2.2(PBE0/6-31G(d,p)) + FIT
BZYACO | C15 H12 O1 | 10 | Chalcone | (2E)-1,3-diphenylprop-2-en-1-one | Benzylidene acetophenone | BZYACO, BZYACO03 | flexible CrystalPredictor (2.2), CrystalOptimizer (2.4.7), DMACRYS (2.3.0) | Louise Price | 2018 | Price LS, Price SL 2022 Cryst Growth Des 22, 1801-1816 | \CHEMISTRY_CPOSS\MagnaPharm\Chalcones\CrystalOptimizer | dfA2646 | 1.005 | PBE0/6-31G(d,p) | 0 |  | This is the DMAflex intra_molecular energy penalty. It is with respect to opt. | A2646 | Pbca | 8 | 26.586 | 11.7518 | 7.4285 | 90 | 90 | 90 | LATT 1; SYMM +X +1/2, -Y +1/2, -Z ; SYMM -X , +Y +1/2, -Z +1/2; SYMM -X +1/2, -Y , +Z +1/2 | 1.192 | 0.6909 |  | -108.24 | -101.28 | -107.235 | 1.63 | -22.34 | 298 | 1 | x parallel to a, y in ab plane, z along c | 0.7882 | 1.000,0.000,0.000 | 0 | CrystalOptimizer with GDMA2.2(PBE0/6-31G(d,p)) + FIT
BZYACO | C15 H12 O1 | 10 | Chalcone | (2E)-1,3-diphenylprop-2-en-1-one | Benzylidene acetophenone | BZYACO, BZYACO03 | flexible CrystalPredictor (2.2), CrystalOptimizer (2.4.7), DMACRYS (2.3.0) | Louise Price | 2018 | Price LS, Price SL 2022 Cryst Growth Des 22, 1801-1816 | \CHEMISTRY_CPOSS\MagnaPharm\Chalcones\CrystalOptimizer | dfA3405 | 0.635 | PBE0/6-31G(d,p) | 0 |  | This is the DMAflex intra_molecular energy penalty. It is with respect to opt. | A3405 | I2/a | 8 | 27.0482 | 3.8647 | 24.0061 | 90 | 65.813 | 90 | LATT 1; SYMM -X +1/2, +Y , -Z ; SYMM +X +1/2, +Y +1/2, +Z +1/2; SYMM -X , +Y +1/2, -Z +1/2 | 1.2085 | 0.7041 |  | -107.87 | -105.77 | -107.235 | 1.64 | -21.689 | 298 | 1 | x parallel to a, y in ab plane, z along c | 1.0383 | -0.612,0.000,0.791 | 0 | CrystalOptimizer with GDMA2.2(PBE0/6-31G(d,p)) + FIT
BZYACO | C15 H12 O1 | 10 | Chalcone | (2E)-1,3-diphenylprop-2-en-1-one | Benzylidene acetophenone | BZYACO, BZYACO03 | flexible CrystalPredictor (2.2), CrystalOptimizer (2.4.7), DMACRYS (2.3.0) | Louise Price | 2018 | Price LS, Price SL 2022 Cryst Growth Des 22, 1801-1816 | \CHEMISTRY_CPOSS\MagnaPharm\Chalcones\CrystalOptimizer | dfA12794 | 1.336 | PBE0/6-31G(d,p) | 0 |  | This is the DMAflex intra_molecular energy penalty. It is with respect to opt. | A12794 | Pbca | 8 | 27.7864 | 11.0395 | 7.5806 | 90 | 90 | 90 | LATT 1; SYMM +X +1/2, -Y +1/2, -Z ; SYMM -X , +Y +1/2, -Z +1/2; SYMM -X +1/2, -Y , +Z +1/2 | 1.1897 | 0.6929 |  | -108.57 | -99.1 | -107.234 | 1.81 | -20.593 | 298 | 1 | x parallel to a, y in ab plane, z along c | 1.3511 | 0.000,1.000,0.000 | 0 | CrystalOptimizer with GDMA2.2(PBE0/6-31G(d,p)) + FIT
BZYACO | C15 H12 O1 | 10 | Chalcone | (2E)-1,3-diphenylprop-2-en-1-one | Benzylidene acetophenone | BZYACO, BZYACO03 | flexible CrystalPredictor (2.2), CrystalOptimizer (2.4.7), DMACRYS (2.3.0) | Louise Price | 2018 | Price LS, Price SL 2022 Cryst Growth Des 22, 1801-1816 | \CHEMISTRY_CPOSS\MagnaPharm\Chalcones\CrystalOptimizer | dfA15442 | 3.098 | PBE0/6-31G(d,p) | 0 |  | This is the DMAflex intra_molecular energy penalty. It is with respect to opt. | A15442 | P-1 | 4 | 28.8354 | 7.1416 | 6.1333 | 89.669 | 65.254 | 90.421 | LATT 1 | 1.206 | 0.7035 |  | -110.33 | -201.24 | -107.232 | 1.81 | -20.832 | 298 | 1 | x parallel to a, y in ab plane, z along c | 0.6731 | 0.322,0.022,0.947 | 0 | CrystalOptimizer with GDMA2.2(PBE0/6-31G(d,p)) + FIT
BZYACO | C15 H12 O1 | 10 | Chalcone | (2E)-1,3-diphenylprop-2-en-1-one | Benzylidene acetophenone | BZYACO, BZYACO03 | flexible CrystalPredictor (2.2), CrystalOptimizer (2.4.7), DMACRYS (2.3.0) | Louise Price | 2018 | Price LS, Price SL 2022 Cryst Growth Des 22, 1801-1816 | \CHEMISTRY_CPOSS\MagnaPharm\Chalcones\CrystalOptimizer | dfA2016 | 0.389 | PBE0/6-31G(d,p) | 0 |  | This is the DMAflex intra_molecular energy penalty. It is with respect to opt. | A2016 | P21/c | 4 | 5.0129 | 11.679 | 20.0297 | 90 | 88.291 | 90 | LATT 1; SYMM -X , +Y +1/2, -Z +1/2 | 1.1801 | 0.6851 |  | -107.62 | -100.34 | -107.231 | 1.59 | -22.586 | 298 | 1 | x parallel to a, y in ab plane, z along c | 0.413 | 0.858,0.000,-0.513 | 0 | CrystalOptimizer with GDMA2.2(PBE0/6-31G(d,p)) + FIT
BZYACO | C15 H12 O1 | 10 | Chalcone | (2E)-1,3-diphenylprop-2-en-1-one | Benzylidene acetophenone | BZYACO, BZYACO03 | flexible CrystalPredictor (2.2), CrystalOptimizer (2.4.7), DMACRYS (2.3.0) | Louise Price | 2018 | Price LS, Price SL 2022 Cryst Growth Des 22, 1801-1816 | \CHEMISTRY_CPOSS\MagnaPharm\Chalcones\CrystalOptimizer | dfA4109 | 0.731 | PBE0/6-31G(d,p) | 0 |  | This is the DMAflex intra_molecular energy penalty. It is with respect to opt. | A4109 | P-1 | 2 | 11.3268 | 11.5237 | 4.5136 | 89.155 | 92.132 | 78.936 | LATT 1 | 1.1973 | 0.6986 |  | -107.95 | -103.01 | -107.219 | 1.56 | -22.289 | 298 | 1 | x parallel to a, y in ab plane, z along c | 2.3603 | -0.194,0.973,0.122 | 0 | CrystalOptimizer with GDMA2.2(PBE0/6-31G(d,p)) + FIT
BZYACO | C15 H12 O1 | 10 | Chalcone | (2E)-1,3-diphenylprop-2-en-1-one | Benzylidene acetophenone | BZYACO, BZYACO03 | flexible CrystalPredictor (2.2), CrystalOptimizer (2.4.7), DMACRYS (2.3.0) | Louise Price | 2018 | Price LS, Price SL 2022 Cryst Growth Des 22, 1801-1816 | \CHEMISTRY_CPOSS\MagnaPharm\Chalcones\CrystalOptimizer | dfA4875 | 0.722 | PBE0/6-31G(d,p) | 0 |  | This is the DMAflex intra_molecular energy penalty. It is with respect to opt. | A4875 | A2/n | 8 | 18.2663 | 8.13 | 16.061 | 90 | 89.516 | 90 | LATT 1; SYMM -X +1/2, +Y , -Z +1/2; SYMM +X , +Y +1/2, +Z +1/2; SYMM -X +1/2, +Y +1/2, -Z | 1.1599 | 0.6741 |  | -107.94 | -95.16 | -107.218 | 1.63 | -21.881 | 298 | 1 | x parallel to a, y in ab plane, z along c | 0.4443 | 0.776,0.000,0.631 | 0 | CrystalOptimizer with GDMA2.2(PBE0/6-31G(d,p)) + FIT
BZYACO | C15 H12 O1 | 10 | Chalcone | (2E)-1,3-diphenylprop-2-en-1-one | Benzylidene acetophenone | BZYACO, BZYACO03 | flexible CrystalPredictor (2.2), CrystalOptimizer (2.4.7), DMACRYS (2.3.0) | Louise Price | 2018 | Price LS, Price SL 2022 Cryst Growth Des 22, 1801-1816 | \CHEMISTRY_CPOSS\MagnaPharm\Chalcones\CrystalOptimizer | dfA15679 | 1.724 | PBE0/6-31G(d,p) | 0 |  | This is the DMAflex intra_molecular energy penalty. It is with respect to opt. | A15679 | P21ca | 8 | 28.7043 | 5.799 | 14.2174 | 90 | 90 | 90 | LATT -1; SYMM +X +1/2, -Y +1/2, -Z ; SYMM +X , -Y +1/2, +Z +1/2; SYMM +X +1/2, +Y , -Z +1/2 | 1.169 | 0.6819 |  | -108.94 | -188.07 | -107.216 | 1.82 | -20.546 | 298 | 1 | x parallel to a, y in ab plane, z along c | 2.0236 | 0.000,1.000,0.000 | 0 | CrystalOptimizer with GDMA2.2(PBE0/6-31G(d,p)) + FIT
BZYACO | C15 H12 O1 | 10 | Chalcone | (2E)-1,3-diphenylprop-2-en-1-one | Benzylidene acetophenone | BZYACO, BZYACO03 | flexible CrystalPredictor (2.2), CrystalOptimizer (2.4.7), DMACRYS (2.3.0) | Louise Price | 2018 | Price LS, Price SL 2022 Cryst Growth Des 22, 1801-1816 | \CHEMISTRY_CPOSS\MagnaPharm\Chalcones\CrystalOptimizer | dfA745 | 0.355 | PBE0/6-31G(d,p) | 0 |  | This is the DMAflex intra_molecular energy penalty. It is with respect to opt. | A745 | P-1 | 2 | 8.9278 | 10.8124 | 6.4649 | 98.411 | 78.729 | 74.758 | LATT 1 | 1.1977 | 0.6935 |  | -107.57 | -105.29 | -107.215 | 1.65 | -21.84 | 298 | 1 | x parallel to a, y in ab plane, z along c | 1.9099 | 0.737,0.647,-0.193 | 0 | CrystalOptimizer with GDMA2.2(PBE0/6-31G(d,p)) + FIT
BZYACO | C15 H12 O1 | 10 | Chalcone | (2E)-1,3-diphenylprop-2-en-1-one | Benzylidene acetophenone | BZYACO, BZYACO03 | flexible CrystalPredictor (2.2), CrystalOptimizer (2.4.7), DMACRYS (2.3.0) | Louise Price | 2018 | Price LS, Price SL 2022 Cryst Growth Des 22, 1801-1816 | \CHEMISTRY_CPOSS\MagnaPharm\Chalcones\CrystalOptimizer | dfA4273 | 1.671 | PBE0/6-31G(d,p) | 0 |  | This is the DMAflex intra_molecular energy penalty. It is with respect to opt. | A4273 | P21/a | 4 | 7.0716 | 14.1879 | 11.6558 | 90 | 79.058 | 90 | LATT 1; SYMM -X +1/2, +Y +1/2, -Z | 1.2047 | 0.703 |  | -108.88 | -103.84 | -107.209 | 1.71 | -21.661 | 298 | 1 | x parallel to a, y in ab plane, z along c | 0.9086 | 0.000,1.000,0.000 | 0 | CrystalOptimizer with GDMA2.2(PBE0/6-31G(d,p)) + FIT
BZYACO | C15 H12 O1 | 10 | Chalcone | (2E)-1,3-diphenylprop-2-en-1-one | Benzylidene acetophenone | BZYACO, BZYACO03 | flexible CrystalPredictor (2.2), CrystalOptimizer (2.4.7), DMACRYS (2.3.0) | Louise Price | 2018 | Price LS, Price SL 2022 Cryst Growth Des 22, 1801-1816 | \CHEMISTRY_CPOSS\MagnaPharm\Chalcones\CrystalOptimizer | dfA8927 | 2.403 | PBE0/6-31G(d,p) | 0 |  | This is the DMAflex intra_molecular energy penalty. It is with respect to opt. | A8927 | P-1 | 2 | 8.1209 | 15.6121 | 7.1065 | 69.916 | 45.047 | 68.834 | LATT 1 | 1.1737 | 0.6838 |  | -109.61 | -95.53 | -107.207 | 1.76 | -20.691 | 298 | 0 | x parallel to a, y in ab plane, z along c | 0.1057 | 0.456,0.465,0.758 | 0 | CrystalOptimizer with GDMA2.2(PBE0/6-31G(d,p)) + FIT
BZYACO | C15 H12 O1 | 10 | Chalcone | (2E)-1,3-diphenylprop-2-en-1-one | Benzylidene acetophenone | BZYACO, BZYACO03 | flexible CrystalPredictor (2.2), CrystalOptimizer (2.4.7), DMACRYS (2.3.0) | Louise Price | 2018 | Price LS, Price SL 2022 Cryst Growth Des 22, 1801-1816 | \CHEMISTRY_CPOSS\MagnaPharm\Chalcones\CrystalOptimizer | dfA6368 | 0.605 | PBE0/6-31G(d,p) | 0 |  | This is the DMAflex intra_molecular energy penalty. It is with respect to opt. | A6368 | P21 | 2 | 7.061 | 15.8692 | 5.3204 | 90 | 81.942 | 90 | LATT -1; SYMM -X , +Y +1/2, -Z | 1.1717 | 0.6826 |  | -107.81 | -98.5 | -107.205 | 1.64 | -21.72 | 298 | 1 | x parallel to a, y in ab plane, z along c | 2.5238 | 0.000,1.000,0.000 | 0 | CrystalOptimizer with GDMA2.2(PBE0/6-31G(d,p)) + FIT
BZYACO | C15 H12 O1 | 10 | Chalcone | (2E)-1,3-diphenylprop-2-en-1-one | Benzylidene acetophenone | BZYACO, BZYACO03 | flexible CrystalPredictor (2.2), CrystalOptimizer (2.4.7), DMACRYS (2.3.0) | Louise Price | 2018 | Price LS, Price SL 2022 Cryst Growth Des 22, 1801-1816 | \CHEMISTRY_CPOSS\MagnaPharm\Chalcones\CrystalOptimizer | dfA2867 | 0.965 | PBE0/6-31G(d,p) | 0 |  | This is the DMAflex intra_molecular energy penalty. It is with respect to opt. | A2867 | P-1 | 2 | 7.0581 | 7.7422 | 11.4921 | 95.94 | 77.721 | 71.933 | LATT 1 | 1.2058 | 0.6987 |  | -108.17 | -105.94 | -107.205 | 1.75 | -21.459 | 298 | 1 | x parallel to a, y in ab plane, z along c | 1.0318 | 0.120,0.929,-0.349 | 0 | CrystalOptimizer with GDMA2.2(PBE0/6-31G(d,p)) + FIT
BZYACO | C15 H12 O1 | 10 | Chalcone | (2E)-1,3-diphenylprop-2-en-1-one | Benzylidene acetophenone | BZYACO, BZYACO03 | flexible CrystalPredictor (2.2), CrystalOptimizer (2.4.7), DMACRYS (2.3.0) | Louise Price | 2018 | Price LS, Price SL 2022 Cryst Growth Des 22, 1801-1816 | \CHEMISTRY_CPOSS\MagnaPharm\Chalcones\CrystalOptimizer | dfA5445 | 1.449 | PBE0/6-31G(d,p) | 0 |  | This is the DMAflex intra_molecular energy penalty. It is with respect to opt. | A5445 | P21/n | 4 | 6.7231 | 7.7413 | 22.3028 | 90 | 86.379 | 90 | LATT 1; SYMM -X +1/2, +Y +1/2, -Z +1/2 | 1.1941 | 0.6965 |  | -108.65 | -99.79 | -107.201 | 1.66 | -22.147 | 298 | 1 | x parallel to a, y in ab plane, z along c | 1.7247 | 0.000,1.000,0.000 | 0 | CrystalOptimizer with GDMA2.2(PBE0/6-31G(d,p)) + FIT
BZYACO | C15 H12 O1 | 10 | Chalcone | (2E)-1,3-diphenylprop-2-en-1-one | Benzylidene acetophenone | BZYACO, BZYACO03 | flexible CrystalPredictor (2.2), CrystalOptimizer (2.4.7), DMACRYS (2.3.0) | Louise Price | 2018 | Price LS, Price SL 2022 Cryst Growth Des 22, 1801-1816 | \CHEMISTRY_CPOSS\MagnaPharm\Chalcones\CrystalOptimizer | dfA5361 | 0.791 | PBE0/6-31G(d,p) | 0 |  | This is the DMAflex intra_molecular energy penalty. It is with respect to opt. | A5361 | P212121 | 4 | 7.0795 | 6.0774 | 27.5274 | 90 | 90 | 90 | LATT -1; SYMM +X +1/2, -Y +1/2, -Z ; SYMM -X , +Y +1/2, -Z +1/2; SYMM -X +1/2, -Y , +Z +1/2 | 1.1679 | 0.681 |  | -107.99 | -97.94 | -107.199 | 1.62 | -21.779 | 298 | 1 | x parallel to a, y in ab plane, z along c | 2.5488 | 0.000,1.000,0.000 | 0 | CrystalOptimizer with GDMA2.2(PBE0/6-31G(d,p)) + FIT
BZYACO | C15 H12 O1 | 10 | Chalcone | (2E)-1,3-diphenylprop-2-en-1-one | Benzylidene acetophenone | BZYACO, BZYACO03 | flexible CrystalPredictor (2.2), CrystalOptimizer (2.4.7), DMACRYS (2.3.0) | Louise Price | 2018 | Price LS, Price SL 2022 Cryst Growth Des 22, 1801-1816 | \CHEMISTRY_CPOSS\MagnaPharm\Chalcones\CrystalOptimizer | dfA2280 | 0.431 | PBE0/6-31G(d,p) | 0 |  | This is the DMAflex intra_molecular energy penalty. It is with respect to opt. | A2280 | P21/n | 4 | 6.7089 | 13.1086 | 13.5082 | 90 | 77.375 | 90 | LATT 1; SYMM -X +1/2, +Y +1/2, -Z +1/2 | 1.1932 | 0.6946 |  | -107.63 | -101.15 | -107.199 | 1.72 | -22.039 | 298 | 1 | x parallel to a, y in ab plane, z along c | 0.6024 | 0.953,0.000,-0.301 | 0 | CrystalOptimizer with GDMA2.2(PBE0/6-31G(d,p)) + FIT
BZYACO | C15 H12 O1 | 10 | Chalcone | (2E)-1,3-diphenylprop-2-en-1-one | Benzylidene acetophenone | BZYACO, BZYACO03 | flexible CrystalPredictor (2.2), CrystalOptimizer (2.4.7), DMACRYS (2.3.0) | Louise Price | 2018 | Price LS, Price SL 2022 Cryst Growth Des 22, 1801-1816 | \CHEMISTRY_CPOSS\MagnaPharm\Chalcones\CrystalOptimizer | dfA8944 | 1.155 | PBE0/6-31G(d,p) | 0 |  | This is the DMAflex intra_molecular energy penalty. It is with respect to opt. | A8944 | P21/n | 4 | 9.5432 | 11.3214 | 11.3239 | 90 | 75.742 | 90 | LATT 1; SYMM -X +1/2, +Y +1/2, -Z +1/2 | 1.1666 | 0.6783 |  | -108.35 | -95.61 | -107.195 | 1.77 | -20.619 | 298 | 1 | x parallel to a, y in ab plane, z along c | 2.9937 | 0.874,0.000,0.486 | 0 | CrystalOptimizer with GDMA2.2(PBE0/6-31G(d,p)) + FIT
BZYACO | C15 H12 O1 | 10 | Chalcone | (2E)-1,3-diphenylprop-2-en-1-one | Benzylidene acetophenone | BZYACO, BZYACO03 | flexible CrystalPredictor (2.2), CrystalOptimizer (2.4.7), DMACRYS (2.3.0) | Louise Price | 2018 | Price LS, Price SL 2022 Cryst Growth Des 22, 1801-1816 | \CHEMISTRY_CPOSS\MagnaPharm\Chalcones\CrystalOptimizer | dfA6078 | 0.955 | PBE0/6-31G(d,p) | 0 |  | This is the DMAflex intra_molecular energy penalty. It is with respect to opt. | A6078 | P21/n | 4 | 7.2496 | 25.0701 | 6.4793 | 90 | 100.756 | 90 | LATT 1; SYMM -X +1/2, +Y +1/2, -Z +1/2 | 1.1956 | 0.6969 |  | -108.15 | -101.13 | -107.195 | 1.65 | -22.369 | 298 | 1 | x parallel to a, y in ab plane, z along c | 0.6524 | 0.060,0.000,0.998 | 0 | CrystalOptimizer with GDMA2.2(PBE0/6-31G(d,p)) + FIT
BZYACO | C15 H12 O1 | 10 | Chalcone | (2E)-1,3-diphenylprop-2-en-1-one | Benzylidene acetophenone | BZYACO, BZYACO03 | flexible CrystalPredictor (2.2), CrystalOptimizer (2.4.7), DMACRYS (2.3.0) | Louise Price | 2018 | Price LS, Price SL 2022 Cryst Growth Des 22, 1801-1816 | \CHEMISTRY_CPOSS\MagnaPharm\Chalcones\CrystalOptimizer | dfA10478 | 2.116 | PBE0/6-31G(d,p) | 0 |  | This is the DMAflex intra_molecular energy penalty. It is with respect to opt. | A10478 | Pn | 4 | 7.0368 | 29.4046 | 5.9293 | 90 | 76.36 | 90 | LATT -1; SYMM +X +1/2, -Y , +Z +1/2 | 1.1602 | 0.6765 |  | -109.3 | -184.66 | -107.184 | 1.71 | -21.744 | 298 | 1 | x parallel to a, y in ab plane, z along c | 1.4093 | 0.768,0.000,0.640 | 0 | CrystalOptimizer with GDMA2.2(PBE0/6-31G(d,p)) + FIT
BZYACO | C15 H12 O1 | 10 | Chalcone | (2E)-1,3-diphenylprop-2-en-1-one | Benzylidene acetophenone | BZYACO, BZYACO03 | flexible CrystalPredictor (2.2), CrystalOptimizer (2.4.7), DMACRYS (2.3.0) | Louise Price | 2018 | Price LS, Price SL 2022 Cryst Growth Des 22, 1801-1816 | \CHEMISTRY_CPOSS\MagnaPharm\Chalcones\CrystalOptimizer | dfA4954 | 1.266 | PBE0/6-31G(d,p) | 0 |  | This is the DMAflex intra_molecular energy penalty. It is with respect to opt. | A4954 | P21/c | 4 | 12.9302 | 12.9491 | 7.6503 | 90 | 113.212 | 90 | LATT 1; SYMM -X , +Y +1/2, -Z +1/2 | 1.175 | 0.6852 |  | -108.45 | -96.02 | -107.184 | 1.73 | -21.312 | 298 | 1 | x parallel to a, y in ab plane, z along c | 0.9332 | 0.786,0.000,0.619 | 0 | CrystalOptimizer with GDMA2.2(PBE0/6-31G(d,p)) + FIT
BZYACO | C15 H12 O1 | 10 | Chalcone | (2E)-1,3-diphenylprop-2-en-1-one | Benzylidene acetophenone | BZYACO, BZYACO03 | flexible CrystalPredictor (2.2), CrystalOptimizer (2.4.7), DMACRYS (2.3.0) | Louise Price | 2018 | Price LS, Price SL 2022 Cryst Growth Des 22, 1801-1816 | \CHEMISTRY_CPOSS\MagnaPharm\Chalcones\CrystalOptimizer | dfA9038 | 0.899 | PBE0/6-31G(d,p) | 0 |  | This is the DMAflex intra_molecular energy penalty. It is with respect to opt. | A9038 | P21/a | 4 | 15.8933 | 5.4903 | 14.6473 | 90 | 67.323 | 90 | LATT 1; SYMM -X +1/2, +Y +1/2, -Z | 1.1729 | 0.6832 |  | -108.08 | -96.14 | -107.181 | 1.79 | -20.944 | 298 | 1 | x parallel to a, y in ab plane, z along c | 1.997 | 0.970,0.000,-0.243 | 0 | CrystalOptimizer with GDMA2.2(PBE0/6-31G(d,p)) + FIT
BZYACO | C15 H12 O1 | 10 | Chalcone | (2E)-1,3-diphenylprop-2-en-1-one | Benzylidene acetophenone | BZYACO, BZYACO03 | flexible CrystalPredictor (2.2), CrystalOptimizer (2.4.7), DMACRYS (2.3.0) | Louise Price | 2018 | Price LS, Price SL 2022 Cryst Growth Des 22, 1801-1816 | \CHEMISTRY_CPOSS\MagnaPharm\Chalcones\CrystalOptimizer | dfA10477 | 0.429 | PBE0/6-31G(d,p) | 0 |  | This is the DMAflex intra_molecular energy penalty. It is with respect to opt. | A10477 | P21 | 2 | 8.8838 | 4.9627 | 13.6709 | 90 | 75.644 | 90 | LATT -1; SYMM -X , +Y +1/2, -Z | 1.1845 | 0.6881 |  | -107.61 | -98.16 | -107.181 | 1.62 | -21.559 | 298 | 1 | x parallel to a, y in ab plane, z along c | 1.1788 | 0.917,0.000,0.398 | 0 | CrystalOptimizer with GDMA2.2(PBE0/6-31G(d,p)) + FIT
BZYACO | C15 H12 O1 | 10 | Chalcone | (2E)-1,3-diphenylprop-2-en-1-one | Benzylidene acetophenone | BZYACO, BZYACO03 | flexible CrystalPredictor (2.2), CrystalOptimizer (2.4.7), DMACRYS (2.3.0) | Louise Price | 2018 | Price LS, Price SL 2022 Cryst Growth Des 22, 1801-1816 | \CHEMISTRY_CPOSS\MagnaPharm\Chalcones\CrystalOptimizer | dfA8103 | 1.242 | PBE0/6-31G(d,p) | 0 |  | This is the DMAflex intra_molecular energy penalty. It is with respect to opt. | A8103 | Pna21 | 4 | 7.9555 | 5.7732 | 25.4786 | 90 | 90 | 90 | LATT -1; SYMM -X , -Y , +Z +1/2; SYMM -X +1/2, +Y +1/2, +Z +1/2; SYMM +X +1/2, -Y +1/2, +Z | 1.1821 | 0.6874 |  | -108.42 | -96.9 | -107.178 | 1.74 | -21.099 | 298 | 1 | x parallel to a, y in ab plane, z along c | 2.8019 | 0.000,1.000,0.000 | 0 | CrystalOptimizer with GDMA2.2(PBE0/6-31G(d,p)) + FIT
BZYACO | C15 H12 O1 | 10 | Chalcone | (2E)-1,3-diphenylprop-2-en-1-one | Benzylidene acetophenone | BZYACO, BZYACO03 | flexible CrystalPredictor (2.2), CrystalOptimizer (2.4.7), DMACRYS (2.3.0) | Louise Price | 2018 | Price LS, Price SL 2022 Cryst Growth Des 22, 1801-1816 | \CHEMISTRY_CPOSS\MagnaPharm\Chalcones\CrystalOptimizer | dfA7028 | 1.367 | PBE0/6-31G(d,p) | 0 |  | This is the DMAflex intra_molecular energy penalty. It is with respect to opt. | A7028 | P212121 | 4 | 12.766 | 13.8885 | 6.5172 | 90 | 90 | 90 | LATT -1; SYMM +X +1/2, -Y +1/2, -Z ; SYMM -X , +Y +1/2, -Z +1/2; SYMM -X +1/2, -Y , +Z +1/2 | 1.1971 | 0.6998 |  | -108.54 | -100.6 | -107.173 | 1.68 | -22.445 | 298 | 1 | x parallel to a, y in ab plane, z along c | 0.4451 | 0.000,1.000,0.000 | 0 | CrystalOptimizer with GDMA2.2(PBE0/6-31G(d,p)) + FIT
BZYACO | C15 H12 O1 | 10 | Chalcone | (2E)-1,3-diphenylprop-2-en-1-one | Benzylidene acetophenone | BZYACO, BZYACO03 | flexible CrystalPredictor (2.2), CrystalOptimizer (2.4.7), DMACRYS (2.3.0) | Louise Price | 2018 | Price LS, Price SL 2022 Cryst Growth Des 22, 1801-1816 | \CHEMISTRY_CPOSS\MagnaPharm\Chalcones\CrystalOptimizer | dfA1544 | 0.55 | PBE0/6-31G(d,p) | 0 |  | This is the DMAflex intra_molecular energy penalty. It is with respect to opt. | A1544 | P21/c | 4 | 14.9892 | 6.9446 | 12.8064 | 90 | 118.56 | 90 | LATT 1; SYMM -X , +Y +1/2, -Z +1/2 | 1.1814 | 0.6893 |  | -107.72 | -100.22 | -107.17 | 1.66 | -22.26 | 298 | 1 | x parallel to a, y in ab plane, z along c | 0.2803 | -0.097,0.000,0.995 | 0 | CrystalOptimizer with GDMA2.2(PBE0/6-31G(d,p)) + FIT
BZYACO | C15 H12 O1 | 10 | Chalcone | (2E)-1,3-diphenylprop-2-en-1-one | Benzylidene acetophenone | BZYACO, BZYACO03 | flexible CrystalPredictor (2.2), CrystalOptimizer (2.4.7), DMACRYS (2.3.0) | Louise Price | 2018 | Price LS, Price SL 2022 Cryst Growth Des 22, 1801-1816 | \CHEMISTRY_CPOSS\MagnaPharm\Chalcones\CrystalOptimizer | dfA1486 | 0.39 | PBE0/6-31G(d,p) | 0 |  | This is the DMAflex intra_molecular energy penalty. It is with respect to opt. | A1486 | P-1 | 2 | 11.1909 | 8.3252 | 6.6786 | 104.615 | 86.312 | 75.817 | LATT 1 | 1.1957 | 0.6955 |  | -107.56 | -104.56 | -107.17 | 1.65 | -21.91 | 298 | 1 | x parallel to a, y in ab plane, z along c | 1.1998 | 0.920,0.354,0.168 | 0 | CrystalOptimizer with GDMA2.2(PBE0/6-31G(d,p)) + FIT
BZYACO | C15 H12 O1 | 10 | Chalcone | (2E)-1,3-diphenylprop-2-en-1-one | Benzylidene acetophenone | BZYACO, BZYACO03 | flexible CrystalPredictor (2.2), CrystalOptimizer (2.4.7), DMACRYS (2.3.0) | Louise Price | 2018 | Price LS, Price SL 2022 Cryst Growth Des 22, 1801-1816 | \CHEMISTRY_CPOSS\MagnaPharm\Chalcones\CrystalOptimizer | dfA2863 | 1.19 | PBE0/6-31G(d,p) | 0 |  | This is the DMAflex intra_molecular energy penalty. It is with respect to opt. | A2863 | C2 | 2 | 52.9081 | 3.9588 | 5.7608 | 90 | 70.902 | 90 | LATT -7; SYMM -X , +Y , -Z | 1.2132 | 0.7043 |  | -108.36 | -105.01 | -107.17 | 0 | 0 | 0 | 1 | x parallel to a, y in ab plane, z along c | 2.2525 | -0.619,0.000,0.786 | 0 | CrystalOptimizer with GDMA2.2(PBE0/6-31G(d,p)) + FIT
BZYACO | C15 H12 O1 | 10 | Chalcone | (2E)-1,3-diphenylprop-2-en-1-one | Benzylidene acetophenone | BZYACO, BZYACO03 | flexible CrystalPredictor (2.2), CrystalOptimizer (2.4.7), DMACRYS (2.3.0) | Louise Price | 2018 | Price LS, Price SL 2022 Cryst Growth Des 22, 1801-1816 | \CHEMISTRY_CPOSS\MagnaPharm\Chalcones\CrystalOptimizer | dfA3065 | 1.603 | PBE0/6-31G(d,p) | 0 |  | This is the DMAflex intra_molecular energy penalty. It is with respect to opt. | A3065 | P21/n | 4 | 11.7208 | 6.9719 | 14.1821 | 90 | 88.991 | 90 | LATT 1; SYMM -X +1/2, +Y +1/2, -Z +1/2 | 1.1938 | 0.6958 |  | -108.77 | -104.11 | -107.167 | 1.61 | -22.86 | 298 | 1 | x parallel to a, y in ab plane, z along c | 0.3831 | -0.636,0.000,0.772 | 0 | CrystalOptimizer with GDMA2.2(PBE0/6-31G(d,p)) + FIT
BZYACO | C15 H12 O1 | 10 | Chalcone | (2E)-1,3-diphenylprop-2-en-1-one | Benzylidene acetophenone | BZYACO, BZYACO03 | flexible CrystalPredictor (2.2), CrystalOptimizer (2.4.7), DMACRYS (2.3.0) | Louise Price | 2018 | Price LS, Price SL 2022 Cryst Growth Des 22, 1801-1816 | \CHEMISTRY_CPOSS\MagnaPharm\Chalcones\CrystalOptimizer | dfA4484 | 0.219 | PBE0/6-31G(d,p) | 0 |  | This is the DMAflex intra_molecular energy penalty. It is with respect to opt. | A4484 | P21/c | 4 | 10.1071 | 13.2742 | 9.5162 | 90 | 67.123 | 90 | LATT 1; SYMM -X , +Y +1/2, -Z +1/2 | 1.1759 | 0.686 |  | -107.38 | -98.72 | -107.161 | 1.72 | -21.414 | 298 | 1 | x parallel to a, y in ab plane, z along c | 0.6547 | 0.497,0.000,0.868 | 0 | CrystalOptimizer with GDMA2.2(PBE0/6-31G(d,p)) + FIT
BZYACO | C15 H12 O1 | 10 | Chalcone | (2E)-1,3-diphenylprop-2-en-1-one | Benzylidene acetophenone | BZYACO, BZYACO03 | flexible CrystalPredictor (2.2), CrystalOptimizer (2.4.7), DMACRYS (2.3.0) | Louise Price | 2018 | Price LS, Price SL 2022 Cryst Growth Des 22, 1801-1816 | \CHEMISTRY_CPOSS\MagnaPharm\Chalcones\CrystalOptimizer | dfA6115 | 1.732 | PBE0/6-31G(d,p) | 0 |  | This is the DMAflex intra_molecular energy penalty. It is with respect to opt. | A6115 | P21/c | 4 | 6.2442 | 25.1091 | 8.095 | 90 | 68.566 | 90 | LATT 1; SYMM -X , +Y +1/2, -Z +1/2 | 1.1709 | 0.682 |  | -108.89 | -97.94 | -107.158 | 1.71 | -21.371 | 298 | 1 | x parallel to a, y in ab plane, z along c | 2.9861 | 0.000,1.000,0.000 | 0 | CrystalOptimizer with GDMA2.2(PBE0/6-31G(d,p)) + FIT
BZYACO | C15 H12 O1 | 10 | Chalcone | (2E)-1,3-diphenylprop-2-en-1-one | Benzylidene acetophenone | BZYACO, BZYACO03 | flexible CrystalPredictor (2.2), CrystalOptimizer (2.4.7), DMACRYS (2.3.0) | Louise Price | 2018 | Price LS, Price SL 2022 Cryst Growth Des 22, 1801-1816 | \CHEMISTRY_CPOSS\MagnaPharm\Chalcones\CrystalOptimizer | dfA11178 | 2.467 | PBE0/6-31G(d,p) | 0 |  | This is the DMAflex intra_molecular energy penalty. It is with respect to opt. | A11178 | Pbca | 8 | 16.7921 | 9.3149 | 15.0072 | 90 | 90 | 90 | LATT 1; SYMM +X +1/2, -Y +1/2, -Z ; SYMM -X , +Y +1/2, -Z +1/2; SYMM -X +1/2, -Y , +Z +1/2 | 1.1786 | 0.6879 |  | -109.62 | -96.44 | -107.153 | 1.72 | -20.549 | 298 | 1 | x parallel to a, y in ab plane, z along c | 3.8902 | 0.000,0.000,1.000 | 0 | CrystalOptimizer with GDMA2.2(PBE0/6-31G(d,p)) + FIT
BZYACO | C15 H12 O1 | 10 | Chalcone | (2E)-1,3-diphenylprop-2-en-1-one | Benzylidene acetophenone | BZYACO, BZYACO03 | flexible CrystalPredictor (2.2), CrystalOptimizer (2.4.7), DMACRYS (2.3.0) | Louise Price | 2018 | Price LS, Price SL 2022 Cryst Growth Des 22, 1801-1816 | \CHEMISTRY_CPOSS\MagnaPharm\Chalcones\CrystalOptimizer | dfA16570 | 0.694 | PBE0/6-31G(d,p) | 0 |  | This is the DMAflex intra_molecular energy penalty. It is with respect to opt. | A16570 | A1 | 4 | 25.4149 | 7.0857 | 6.8593 | 67.653 | 84.587 | 88.522 | LATT -1; SYMM +X , +Y +1/2, +Z +1/2 | 1.2163 | 0.7084 |  | -107.84 | -212.23 | -107.146 | 1.74 | -21.235 | 298 | 1 | x parallel to a, y in ab plane, z along c | 1.3746 | 0.998,-0.056,0.017 | 0 | CrystalOptimizer with GDMA2.2(PBE0/6-31G(d,p)) + FIT
BZYACO | C15 H12 O1 | 10 | Chalcone | (2E)-1,3-diphenylprop-2-en-1-one | Benzylidene acetophenone | BZYACO, BZYACO03 | flexible CrystalPredictor (2.2), CrystalOptimizer (2.4.7), DMACRYS (2.3.0) | Louise Price | 2018 | Price LS, Price SL 2022 Cryst Growth Des 22, 1801-1816 | \CHEMISTRY_CPOSS\MagnaPharm\Chalcones\CrystalOptimizer | dfA1550 | 0.206 | PBE0/6-31G(d,p) | 0 |  | This is the DMAflex intra_molecular energy penalty. It is with respect to opt. | A1550 | P21/n | 4 | 6.6574 | 12.8493 | 13.6062 | 90 | 83.567 | 90 | LATT 1; SYMM -X +1/2, +Y +1/2, -Z +1/2 | 1.196 | 0.6953 |  | -107.35 | -100.3 | -107.144 | 1.72 | -22.297 | 298 | 1 | x parallel to a, y in ab plane, z along c | 0.7164 | 0.996,0.000,-0.087 | 0 | CrystalOptimizer with GDMA2.2(PBE0/6-31G(d,p)) + FIT
BZYACO | C15 H12 O1 | 10 | Chalcone | (2E)-1,3-diphenylprop-2-en-1-one | Benzylidene acetophenone | BZYACO, BZYACO03 | flexible CrystalPredictor (2.2), CrystalOptimizer (2.4.7), DMACRYS (2.3.0) | Louise Price | 2018 | Price LS, Price SL 2022 Cryst Growth Des 22, 1801-1816 | \CHEMISTRY_CPOSS\MagnaPharm\Chalcones\CrystalOptimizer | dfA4656 | 0.467 | PBE0/6-31G(d,p) | 0 |  | This is the DMAflex intra_molecular energy penalty. It is with respect to opt. | A4656 | P21 | 2 | 4.1301 | 11.3673 | 12.2985 | 90 | 86.396 | 90 | LATT -1; SYMM -X , +Y +1/2, -Z | 1.2002 | 0.6997 |  | -107.61 | -104.99 | -107.143 | 1.59 | -22.091 | 298 | 1 | x parallel to a, y in ab plane, z along c | 2.1547 | 0.466,0.000,0.885 | 0 | CrystalOptimizer with GDMA2.2(PBE0/6-31G(d,p)) + FIT
BZYACO | C15 H12 O1 | 10 | Chalcone | (2E)-1,3-diphenylprop-2-en-1-one | Benzylidene acetophenone | BZYACO, BZYACO03 | flexible CrystalPredictor (2.2), CrystalOptimizer (2.4.7), DMACRYS (2.3.0) | Louise Price | 2018 | Price LS, Price SL 2022 Cryst Growth Des 22, 1801-1816 | \CHEMISTRY_CPOSS\MagnaPharm\Chalcones\CrystalOptimizer | dfA1535 | 2.798 | PBE0/6-31G(d,p) | 0 |  | This is the DMAflex intra_molecular energy penalty. It is with respect to opt. | A1535 | I2/c | 8 | 11.5325 | 7.1862 | 28.3356 | 90 | 85.727 | 90 | LATT 1; SYMM -X , +Y , -Z +1/2; SYMM +X +1/2, +Y +1/2, +Z +1/2; SYMM -X +1/2, +Y +1/2, -Z | 1.1814 | 0.689 |  | -109.94 | -100.83 | -107.142 | 1.69 | -22.015 | 298 | 1 | x parallel to a, y in ab plane, z along c | 0.7054 | 0.773,0.000,0.634 | 0 | CrystalOptimizer with GDMA2.2(PBE0/6-31G(d,p)) + FIT
BZYACO | C15 H12 O1 | 10 | Chalcone | (2E)-1,3-diphenylprop-2-en-1-one | Benzylidene acetophenone | BZYACO, BZYACO03 | flexible CrystalPredictor (2.2), CrystalOptimizer (2.4.7), DMACRYS (2.3.0) | Louise Price | 2018 | Price LS, Price SL 2022 Cryst Growth Des 22, 1801-1816 | \CHEMISTRY_CPOSS\MagnaPharm\Chalcones\CrystalOptimizer | dfA12360 | 1.663 | PBE0/6-31G(d,p) | 0 |  | This is the DMAflex intra_molecular energy penalty. It is with respect to opt. | A12360 | P212121 | 4 | 5.7575 | 26.3395 | 7.6982 | 90 | 90 | 90 | LATT -1; SYMM +X +1/2, -Y +1/2, -Z ; SYMM -X , +Y +1/2, -Z +1/2; SYMM -X +1/2, -Y , +Z +1/2 | 1.1849 | 0.6924 |  | -108.8 | -97.36 | -107.137 | 1.82 | -20.956 | 298 | 1 | x parallel to a, y in ab plane, z along c | 0.3912 | 1.000,0.000,0.000 | 0 | CrystalOptimizer with GDMA2.2(PBE0/6-31G(d,p)) + FIT
BZYACO | C15 H12 O1 | 10 | Chalcone | (2E)-1,3-diphenylprop-2-en-1-one | Benzylidene acetophenone | BZYACO, BZYACO03 | flexible CrystalPredictor (2.2), CrystalOptimizer (2.4.7), DMACRYS (2.3.0) | Louise Price | 2018 | Price LS, Price SL 2022 Cryst Growth Des 22, 1801-1816 | \CHEMISTRY_CPOSS\MagnaPharm\Chalcones\CrystalOptimizer | dfA2228 | 0.715 | PBE0/6-31G(d,p) | 0 |  | This is the DMAflex intra_molecular energy penalty. It is with respect to opt. | A2228 | Iba2 | 4 | 28.7342 | 6.8652 | 11.927 | 90 | 90 | 90 | LATT -2; SYMM -X , -Y , +Z ; SYMM -X , +Y , +Z +1/2; SYMM +X , -Y , +Z +1/2 | 1.1759 | 0.6847 |  | -107.85 | -100.72 | -107.135 | 1.63 | -21.721 | 298 | 1 | x parallel to a, y in ab plane, z along c | 0.8334 | 0.000,0.000,1.000 | 0 | CrystalOptimizer with GDMA2.2(PBE0/6-31G(d,p)) + FIT
BZYACO | C15 H12 O1 | 10 | Chalcone | (2E)-1,3-diphenylprop-2-en-1-one | Benzylidene acetophenone | BZYACO, BZYACO03 | flexible CrystalPredictor (2.2), CrystalOptimizer (2.4.7), DMACRYS (2.3.0) | Louise Price | 2018 | Price LS, Price SL 2022 Cryst Growth Des 22, 1801-1816 | \CHEMISTRY_CPOSS\MagnaPharm\Chalcones\CrystalOptimizer | dfA13264 | 0.665 | PBE0/6-31G(d,p) | 0 |  | This is the DMAflex intra_molecular energy penalty. It is with respect to opt. | A13264 | A-1 | 8 | 24.9824 | 9.086 | 10.3501 | 89.465 | 82.146 | 100.271 | LATT 1; SYMM +X , +Y +1/2, +Z +1/2 | 1.2088 | 0.7061 |  | -107.8 | -206.6 | -107.135 | 1.76 | -20.994 | 298 | 1 | x parallel to a, y in ab plane, z along c | 1.2073 | 0.556,-0.001,0.831 | 0 | CrystalOptimizer with GDMA2.2(PBE0/6-31G(d,p)) + FIT
BZYACO | C15 H12 O1 | 10 | Chalcone | (2E)-1,3-diphenylprop-2-en-1-one | Benzylidene acetophenone | BZYACO, BZYACO03 | flexible CrystalPredictor (2.2), CrystalOptimizer (2.4.7), DMACRYS (2.3.0) | Louise Price | 2018 | Price LS, Price SL 2022 Cryst Growth Des 22, 1801-1816 | \CHEMISTRY_CPOSS\MagnaPharm\Chalcones\CrystalOptimizer | dfA12995 | 3.596 | PBE0/6-31G(d,p) | 0 |  | This is the DMAflex intra_molecular energy penalty. It is with respect to opt. | A12995 | Pbca | 8 | 11.7536 | 15.4257 | 12.8147 | 90 | 90 | 90 | LATT 1; SYMM +X +1/2, -Y +1/2, -Z ; SYMM -X , +Y +1/2, -Z +1/2; SYMM -X +1/2, -Y , +Z +1/2 | 1.1907 | 0.694 |  | -110.73 | -96.77 | -107.134 | 1.77 | -20.602 | 298 | 1 | x parallel to a, y in ab plane, z along c | 1.3934 | 1.000,0.000,0.000 | 0 | CrystalOptimizer with GDMA2.2(PBE0/6-31G(d,p)) + FIT
BZYACO | C15 H12 O1 | 10 | Chalcone | (2E)-1,3-diphenylprop-2-en-1-one | Benzylidene acetophenone | BZYACO, BZYACO03 | flexible CrystalPredictor (2.2), CrystalOptimizer (2.4.7), DMACRYS (2.3.0) | Louise Price | 2018 | Price LS, Price SL 2022 Cryst Growth Des 22, 1801-1816 | \CHEMISTRY_CPOSS\MagnaPharm\Chalcones\CrystalOptimizer | dfA12935 | 3.44 | PBE0/6-31G(d,p) | 0 |  | This is the DMAflex intra_molecular energy penalty. It is with respect to opt. | A12935 | Aba2 | 4 | 13.0654 | 15.5002 | 11.5121 | 90 | 90 | 90 | LATT -5; SYMM -X , -Y , +Z ; SYMM -X +1/2, +Y +1/2, +Z ; SYMM +X +1/2, -Y +1/2, +Z | 1.1866 | 0.6889 |  | -110.57 | -98.33 | -107.13 | 1.7 | -21.58 | 298 | 1 | x parallel to a, y in ab plane, z along c | 0.5635 | 0.000,0.000,1.000 | 0 | CrystalOptimizer with GDMA2.2(PBE0/6-31G(d,p)) + FIT
BZYACO | C15 H12 O1 | 10 | Chalcone | (2E)-1,3-diphenylprop-2-en-1-one | Benzylidene acetophenone | BZYACO, BZYACO03 | flexible CrystalPredictor (2.2), CrystalOptimizer (2.4.7), DMACRYS (2.3.0) | Louise Price | 2018 | Price LS, Price SL 2022 Cryst Growth Des 22, 1801-1816 | \CHEMISTRY_CPOSS\MagnaPharm\Chalcones\CrystalOptimizer | dfA4971 | 4.621 | PBE0/6-31G(d,p) | 0 |  | This is the DMAflex intra_molecular energy penalty. It is with respect to opt. | A4971 | P212121 | 4 | 5.7914 | 13.7669 | 14.8587 | 90 | 90 | 90 | LATT -1; SYMM +X +1/2, -Y +1/2, -Z ; SYMM -X , +Y +1/2, -Z +1/2; SYMM -X +1/2, -Y , +Z +1/2 | 1.1676 | 0.6789 |  | -111.75 | -94.28 | -107.129 | 1.76 | -21.532 | 298 | 1 | x parallel to a, y in ab plane, z along c | 0.6273 | 1.000,0.000,0.000 | 0 | CrystalOptimizer with GDMA2.2(PBE0/6-31G(d,p)) + FIT
BZYACO | C15 H12 O1 | 10 | Chalcone | (2E)-1,3-diphenylprop-2-en-1-one | Benzylidene acetophenone | BZYACO, BZYACO03 | flexible CrystalPredictor (2.2), CrystalOptimizer (2.4.7), DMACRYS (2.3.0) | Louise Price | 2018 | Price LS, Price SL 2022 Cryst Growth Des 22, 1801-1816 | \CHEMISTRY_CPOSS\MagnaPharm\Chalcones\CrystalOptimizer | dfA4732 | 0.622 | PBE0/6-31G(d,p) | 0 |  | This is the DMAflex intra_molecular energy penalty. It is with respect to opt. | A4732 | P21/n | 4 | 5.8113 | 27.3374 | 7.4518 | 90 | 85.425 | 90 | LATT 1; SYMM -X +1/2, +Y +1/2, -Z +1/2 | 1.1722 | 0.6828 |  | -107.75 | -98.59 | -107.128 | 1.6 | -21.924 | 298 | 1 | x parallel to a, y in ab plane, z along c | 2.2186 | 0.000,1.000,0.000 | 0 | CrystalOptimizer with GDMA2.2(PBE0/6-31G(d,p)) + FIT
BZYACO | C15 H12 O1 | 10 | Chalcone | (2E)-1,3-diphenylprop-2-en-1-one | Benzylidene acetophenone | BZYACO, BZYACO03 | flexible CrystalPredictor (2.2), CrystalOptimizer (2.4.7), DMACRYS (2.3.0) | Louise Price | 2018 | Price LS, Price SL 2022 Cryst Growth Des 22, 1801-1816 | \CHEMISTRY_CPOSS\MagnaPharm\Chalcones\CrystalOptimizer | dfA6263 | 0.919 | PBE0/6-31G(d,p) | 0 |  | This is the DMAflex intra_molecular energy penalty. It is with respect to opt. | A6263 | P21/n | 4 | 15.2689 | 4.0271 | 19.0118 | 90 | 78.452 | 90 | LATT 1; SYMM -X +1/2, +Y +1/2, -Z +1/2 | 1.2077 | 0.7045 |  | -108.04 | -103.89 | -107.121 | 1.67 | -21.253 | 298 | 1 | x parallel to a, y in ab plane, z along c | 1.7022 | 1.000,0.000,0.020 | 0 | CrystalOptimizer with GDMA2.2(PBE0/6-31G(d,p)) + FIT
BZYACO | C15 H12 O1 | 10 | Chalcone | (2E)-1,3-diphenylprop-2-en-1-one | Benzylidene acetophenone | BZYACO, BZYACO03 | flexible CrystalPredictor (2.2), CrystalOptimizer (2.4.7), DMACRYS (2.3.0) | Louise Price | 2018 | Price LS, Price SL 2022 Cryst Growth Des 22, 1801-1816 | \CHEMISTRY_CPOSS\MagnaPharm\Chalcones\CrystalOptimizer | dfA4761 | 0.44 | PBE0/6-31G(d,p) | 0 |  | This is the DMAflex intra_molecular energy penalty. It is with respect to opt. | A4761 | P21ca | 8 | 36.7611 | 5.1326 | 12.5742 | 90 | 90 | 90 | LATT -1; SYMM +X +1/2, -Y +1/2, -Z ; SYMM +X , -Y +1/2, +Z +1/2; SYMM +X +1/2, +Y , -Z +1/2 | 1.1661 | 0.6789 |  | -107.56 | -197.12 | -107.12 | 1.49 | -22.541 | 298 | 1 | x parallel to a, y in ab plane, z along c | 1.2527 | 1.000,0.000,0.000 | 0 | CrystalOptimizer with GDMA2.2(PBE0/6-31G(d,p)) + FIT
BZYACO | C15 H12 O1 | 10 | Chalcone | (2E)-1,3-diphenylprop-2-en-1-one | Benzylidene acetophenone | BZYACO, BZYACO03 | flexible CrystalPredictor (2.2), CrystalOptimizer (2.4.7), DMACRYS (2.3.0) | Louise Price | 2018 | Price LS, Price SL 2022 Cryst Growth Des 22, 1801-1816 | \CHEMISTRY_CPOSS\MagnaPharm\Chalcones\CrystalOptimizer | dfA6461 | 2.723 | PBE0/6-31G(d,p) | 0 |  | This is the DMAflex intra_molecular energy penalty. It is with respect to opt. | A6461 | P21/c | 4 | 9.0437 | 15.0561 | 9.309 | 90 | 68.935 | 90 | LATT 1; SYMM -X , +Y +1/2, -Z +1/2 | 1.1695 | 0.6835 |  | -109.84 | -95.62 | -107.117 | 1.71 | -21.051 | 298 | 1 | x parallel to a, y in ab plane, z along c | 3.7484 | 0.000,1.000,0.000 | 0 | CrystalOptimizer with GDMA2.2(PBE0/6-31G(d,p)) + FIT
BZYACO | C15 H12 O1 | 10 | Chalcone | (2E)-1,3-diphenylprop-2-en-1-one | Benzylidene acetophenone | BZYACO, BZYACO03 | flexible CrystalPredictor (2.2), CrystalOptimizer (2.4.7), DMACRYS (2.3.0) | Louise Price | 2018 | Price LS, Price SL 2022 Cryst Growth Des 22, 1801-1816 | \CHEMISTRY_CPOSS\MagnaPharm\Chalcones\CrystalOptimizer | dfA17355 | 0.67 | PBE0/6-31G(d,p) | 0 |  | This is the DMAflex intra_molecular energy penalty. It is with respect to opt. | A17355 | Cc | 4 | 10.3577 | 9.0868 | 25.2586 | 90 | 74.267 | 90 | LATT -7; SYMM +X , -Y , +Z +1/2 | 1.209 | 0.7036 |  | -107.78 | -206.66 | -107.11 | 1.75 | -21.091 | 298 | 1 | x parallel to a, y in ab plane, z along c | 1.212 | -0.652,0.000,0.758 | 0 | CrystalOptimizer with GDMA2.2(PBE0/6-31G(d,p)) + FIT
BZYACO | C15 H12 O1 | 10 | Chalcone | (2E)-1,3-diphenylprop-2-en-1-one | Benzylidene acetophenone | BZYACO, BZYACO03 | flexible CrystalPredictor (2.2), CrystalOptimizer (2.4.7), DMACRYS (2.3.0) | Louise Price | 2018 | Price LS, Price SL 2022 Cryst Growth Des 22, 1801-1816 | \CHEMISTRY_CPOSS\MagnaPharm\Chalcones\CrystalOptimizer | dfA9818 | 2.353 | PBE0/6-31G(d,p) | 0 |  | This is the DMAflex intra_molecular energy penalty. It is with respect to opt. | A9818 | I2/c | 8 | 17.1698 | 5.9085 | 23.7574 | 90 | 78.768 | 90 | LATT 1; SYMM -X , +Y , -Z +1/2; SYMM +X +1/2, +Y +1/2, +Z +1/2; SYMM -X +1/2, +Y +1/2, -Z | 1.1703 | 0.6836 |  | -109.46 | -94.91 | -107.107 | 1.81 | -20.753 | 298 | 1 | x parallel to a, y in ab plane, z along c | 1.5592 | 0.901,0.000,-0.434 | 0 | CrystalOptimizer with GDMA2.2(PBE0/6-31G(d,p)) + FIT
BZYACO | C15 H12 O1 | 10 | Chalcone | (2E)-1,3-diphenylprop-2-en-1-one | Benzylidene acetophenone | BZYACO, BZYACO03 | flexible CrystalPredictor (2.2), CrystalOptimizer (2.4.7), DMACRYS (2.3.0) | Louise Price | 2018 | Price LS, Price SL 2022 Cryst Growth Des 22, 1801-1816 | \CHEMISTRY_CPOSS\MagnaPharm\Chalcones\CrystalOptimizer | dfA15013 | 3.663 | PBE0/6-31G(d,p) | 0 |  | This is the DMAflex intra_molecular energy penalty. It is with respect to opt. | A15013 | P21/n | 4 | 26.4875 | 5.7431 | 7.6092 | 90 | 90.606 | 90 | LATT 1; SYMM -X +1/2, +Y +1/2, -Z +1/2 | 1.1951 | 0.6959 |  | -110.77 | -97.61 | -107.107 | 1.74 | -21.389 | 298 | 1 | x parallel to a, y in ab plane, z along c | 1.3257 | 0.973,0.000,-0.232 | 0 | CrystalOptimizer with GDMA2.2(PBE0/6-31G(d,p)) + FIT
BZYACO | C15 H12 O1 | 10 | Chalcone | (2E)-1,3-diphenylprop-2-en-1-one | Benzylidene acetophenone | BZYACO, BZYACO03 | flexible CrystalPredictor (2.2), CrystalOptimizer (2.4.7), DMACRYS (2.3.0) | Louise Price | 2018 | Price LS, Price SL 2022 Cryst Growth Des 22, 1801-1816 | \CHEMISTRY_CPOSS\MagnaPharm\Chalcones\CrystalOptimizer | dfA5927 | 0.718 | PBE0/6-31G(d,p) | 0 |  | This is the DMAflex intra_molecular energy penalty. It is with respect to opt. | A5927 | An | 4 | 39.5308 | 4.9183 | 11.9904 | 90 | 90.995 | 90 | LATT -5; SYMM +X +1/2, -Y +1/2, +Z | 1.1869 | 0.6919 |  | -107.82 | -203.37 | -107.102 | 1.58 | -22.23 | 298 | 1 | x parallel to a, y in ab plane, z along c | 0.3893 | 1.000,0.000,-0.010 | 0 | CrystalOptimizer with GDMA2.2(PBE0/6-31G(d,p)) + FIT
BZYACO | C15 H12 O1 | 10 | Chalcone | (2E)-1,3-diphenylprop-2-en-1-one | Benzylidene acetophenone | BZYACO, BZYACO03 | flexible CrystalPredictor (2.2), CrystalOptimizer (2.4.7), DMACRYS (2.3.0) | Louise Price | 2018 | Price LS, Price SL 2022 Cryst Growth Des 22, 1801-1816 | \CHEMISTRY_CPOSS\MagnaPharm\Chalcones\CrystalOptimizer | dfA9344 | 1.799 | PBE0/6-31G(d,p) | 0 |  | This is the DMAflex intra_molecular energy penalty. It is with respect to opt. | A9344 | P21/n | 4 | 15.4029 | 6.3991 | 12.3935 | 90 | 75.422 | 90 | LATT 1; SYMM -X +1/2, +Y +1/2, -Z +1/2 | 1.17 | 0.6809 |  | -108.9 | -95.41 | -107.101 | 1.69 | -21.258 | 298 | 1 | x parallel to a, y in ab plane, z along c | 2.1345 | 0.000,1.000,0.000 | 0 | CrystalOptimizer with GDMA2.2(PBE0/6-31G(d,p)) + FIT
BZYACO | C15 H12 O1 | 10 | Chalcone | (2E)-1,3-diphenylprop-2-en-1-one | Benzylidene acetophenone | BZYACO, BZYACO03 | flexible CrystalPredictor (2.2), CrystalOptimizer (2.4.7), DMACRYS (2.3.0) | Louise Price | 2018 | Price LS, Price SL 2022 Cryst Growth Des 22, 1801-1816 | \CHEMISTRY_CPOSS\MagnaPharm\Chalcones\CrystalOptimizer | dfA12773 | 0.552 | PBE0/6-31G(d,p) | 0 |  | This is the DMAflex intra_molecular energy penalty. It is with respect to opt. | A12773 | Pc | 4 | 19.1897 | 5.0187 | 12.4217 | 90 | 88.464 | 90 | LATT -1; SYMM +X , -Y , +Z +1/2 | 1.1567 | 0.6729 |  | -107.65 | -194.74 | -107.098 | 1.43 | -22.896 | 298 | 1 | x parallel to a, y in ab plane, z along c | 1.1041 | 0.999,0.000,-0.034 | 0 | CrystalOptimizer with GDMA2.2(PBE0/6-31G(d,p)) + FIT
BZYACO | C15 H12 O1 | 10 | Chalcone | (2E)-1,3-diphenylprop-2-en-1-one | Benzylidene acetophenone | BZYACO, BZYACO03 | flexible CrystalPredictor (2.2), CrystalOptimizer (2.4.7), DMACRYS (2.3.0) | Louise Price | 2018 | Price LS, Price SL 2022 Cryst Growth Des 22, 1801-1816 | \CHEMISTRY_CPOSS\MagnaPharm\Chalcones\CrystalOptimizer | dfA14526 | 1.012 | PBE0/6-31G(d,p) | 0 |  | This is the DMAflex intra_molecular energy penalty. It is with respect to opt. | A14526 | Pa | 4 | 21.8725 | 10.755 | 4.9701 | 90 | 92.11 | 90 | LATT -1; SYMM +X +1/2, -Y +1/2, +Z | 1.1839 | 0.6874 |  | -108.11 | -197.29 | -107.098 | 1.64 | -21.589 | 298 | 1 | x parallel to a, y in ab plane, z along c | 2.7309 | -0.338,0.000,0.941 | 0 | CrystalOptimizer with GDMA2.2(PBE0/6-31G(d,p)) + FIT
BZYACO | C15 H12 O1 | 10 | Chalcone | (2E)-1,3-diphenylprop-2-en-1-one | Benzylidene acetophenone | BZYACO, BZYACO03 | flexible CrystalPredictor (2.2), CrystalOptimizer (2.4.7), DMACRYS (2.3.0) | Louise Price | 2018 | Price LS, Price SL 2022 Cryst Growth Des 22, 1801-1816 | \CHEMISTRY_CPOSS\MagnaPharm\Chalcones\CrystalOptimizer | dfA4325 | 1.705 | PBE0/6-31G(d,p) | 0 |  | This is the DMAflex intra_molecular energy penalty. It is with respect to opt. | A4325 | P-1 | 2 | 10.1843 | 8.5427 | 7.2324 | 91.171 | 74.633 | 73.432 | LATT 1 | 1.1958 | 0.6938 |  | -108.8 | -101.06 | -107.095 | 1.75 | -21.092 | 298 | 1 | x parallel to a, y in ab plane, z along c | 0.4796 | -0.073,0.652,0.754 | 0 | CrystalOptimizer with GDMA2.2(PBE0/6-31G(d,p)) + FIT
BZYACO | C15 H12 O1 | 10 | Chalcone | (2E)-1,3-diphenylprop-2-en-1-one | Benzylidene acetophenone | BZYACO, BZYACO03 | flexible CrystalPredictor (2.2), CrystalOptimizer (2.4.7), DMACRYS (2.3.0) | Louise Price | 2018 | Price LS, Price SL 2022 Cryst Growth Des 22, 1801-1816 | \CHEMISTRY_CPOSS\MagnaPharm\Chalcones\CrystalOptimizer | dfA5979 | 2.337 | PBE0/6-31G(d,p) | 0 |  | This is the DMAflex intra_molecular energy penalty. It is with respect to opt. | A5979 | Pna21 | 4 | 7.889 | 13.3352 | 11.1145 | 90 | 90 | 90 | LATT -1; SYMM -X , -Y , +Z +1/2; SYMM -X +1/2, +Y +1/2, +Z +1/2; SYMM +X +1/2, -Y +1/2, +Z | 1.183 | 0.6903 |  | -109.43 | -97.32 | -107.093 | 1.75 | -21.275 | 298 | 1 | x parallel to a, y in ab plane, z along c | 1.2099 | 0.000,0.000,1.000 | 0 | CrystalOptimizer with GDMA2.2(PBE0/6-31G(d,p)) + FIT
BZYACO | C15 H12 O1 | 10 | Chalcone | (2E)-1,3-diphenylprop-2-en-1-one | Benzylidene acetophenone | BZYACO, BZYACO03 | flexible CrystalPredictor (2.2), CrystalOptimizer (2.4.7), DMACRYS (2.3.0) | Louise Price | 2018 | Price LS, Price SL 2022 Cryst Growth Des 22, 1801-1816 | \CHEMISTRY_CPOSS\MagnaPharm\Chalcones\CrystalOptimizer | dfA10568 | 2.728 | PBE0/6-31G(d,p) | 0 |  | This is the DMAflex intra_molecular energy penalty. It is with respect to opt. | A10568 | C2/n | 8 | 25.6758 | 6.0242 | 15.8733 | 90 | 67.035 | 90 | LATT 1; SYMM -X +1/2, +Y , -Z +1/2; SYMM +X +1/2, +Y +1/2, +Z ; SYMM -X , +Y +1/2, -Z +1/2 | 1.2238 | 0.7106 |  | -109.82 | -103.29 | -107.092 | 1.86 | -20.131 | 298 | 1 | x parallel to a, y in ab plane, z along c | 1.3239 | 0.987,0.000,0.158 | 0 | CrystalOptimizer with GDMA2.2(PBE0/6-31G(d,p)) + FIT
BZYACO | C15 H12 O1 | 10 | Chalcone | (2E)-1,3-diphenylprop-2-en-1-one | Benzylidene acetophenone | BZYACO, BZYACO03 | flexible CrystalPredictor (2.2), CrystalOptimizer (2.4.7), DMACRYS (2.3.0) | Louise Price | 2018 | Price LS, Price SL 2022 Cryst Growth Des 22, 1801-1816 | \CHEMISTRY_CPOSS\MagnaPharm\Chalcones\CrystalOptimizer | dfA847 | 0.659 | PBE0/6-31G(d,p) | 0 |  | This is the DMAflex intra_molecular energy penalty. It is with respect to opt. | A847 | Cn | 4 | 4.8608 | 12.0183 | 19.8224 | 90 | 87.111 | 90 | LATT -1; SYMM +X +1/2, +Y +1/2, +Z ; SYMM +X +1/2, -Y , +Z +1/2; SYMM +X , -Y +1/2, +Z +1/2 | 1.196 | 0.6953 |  | -107.75 | -104.04 | -107.091 | 1.6 | -22.291 | 298 | 1 | x parallel to a, y in ab plane, z along c | 0.2707 | -0.578,0.000,0.816 | 0 | CrystalOptimizer with GDMA2.2(PBE0/6-31G(d,p)) + FIT
BZYACO | C15 H12 O1 | 10 | Chalcone | (2E)-1,3-diphenylprop-2-en-1-one | Benzylidene acetophenone | BZYACO, BZYACO03 | flexible CrystalPredictor (2.2), CrystalOptimizer (2.4.7), DMACRYS (2.3.0) | Louise Price | 2018 | Price LS, Price SL 2022 Cryst Growth Des 22, 1801-1816 | \CHEMISTRY_CPOSS\MagnaPharm\Chalcones\CrystalOptimizer | dfA7964 | 2.93 | PBE0/6-31G(d,p) | 0 |  | This is the DMAflex intra_molecular energy penalty. It is with respect to opt. | A7964 | A2/n | 8 | 15.3983 | 6.241 | 23.4318 | 90 | 84.799 | 90 | LATT 1; SYMM -X +1/2, +Y , -Z +1/2; SYMM +X , +Y +1/2, +Z +1/2; SYMM -X +1/2, +Y +1/2, -Z | 1.2337 | 0.7173 |  | -110.02 | -106.27 | -107.09 | 1.84 | -20.231 | 298 | 1 | x parallel to a, y in ab plane, z along c | 1.1133 | 0.470,0.000,0.883 | 0 | CrystalOptimizer with GDMA2.2(PBE0/6-31G(d,p)) + FIT
BZYACO | C15 H12 O1 | 10 | Chalcone | (2E)-1,3-diphenylprop-2-en-1-one | Benzylidene acetophenone | BZYACO, BZYACO03 | flexible CrystalPredictor (2.2), CrystalOptimizer (2.4.7), DMACRYS (2.3.0) | Louise Price | 2018 | Price LS, Price SL 2022 Cryst Growth Des 22, 1801-1816 | \CHEMISTRY_CPOSS\MagnaPharm\Chalcones\CrystalOptimizer | dfA2913 | 0.353 | PBE0/6-31G(d,p) | 0 |  | This is the DMAflex intra_molecular energy penalty. It is with respect to opt. | A2913 | Pbcn | 8 | 11.2969 | 14.4367 | 14.2373 | 90 | 90 | 90 | LATT 1; SYMM +X +1/2, -Y +1/2, -Z ; SYMM -X , +Y , -Z +1/2; SYMM -X +1/2, -Y +1/2, +Z +1/2 | 1.1915 | 0.6926 |  | -107.44 | -99.91 | -107.087 | 1.76 | -20.884 | 298 | 1 | x parallel to a, y in ab plane, z along c | 1.568 | 0.000,1.000,0.000 | 0 | CrystalOptimizer with GDMA2.2(PBE0/6-31G(d,p)) + FIT
BZYACO | C15 H12 O1 | 10 | Chalcone | (2E)-1,3-diphenylprop-2-en-1-one | Benzylidene acetophenone | BZYACO, BZYACO03 | flexible CrystalPredictor (2.2), CrystalOptimizer (2.4.7), DMACRYS (2.3.0) | Louise Price | 2018 | Price LS, Price SL 2022 Cryst Growth Des 22, 1801-1816 | \CHEMISTRY_CPOSS\MagnaPharm\Chalcones\CrystalOptimizer | dfA3870 | 0.784 | PBE0/6-31G(d,p) | 0 |  | This is the DMAflex intra_molecular energy penalty. It is with respect to opt. | A3870 | Pa | 2 | 11.3437 | 13.0476 | 3.9 | 90 | 89.215 | 90 | LATT -1; SYMM +X +1/2, -Y , +Z | 1.1983 | 0.7016 |  | -107.87 | -104.86 | -107.086 | 1.53 | -23.339 | 298 | 1 | x parallel to a, y in ab plane, z along c | 1.0343 | 0.952,0.000,-0.305 | 0 | CrystalOptimizer with GDMA2.2(PBE0/6-31G(d,p)) + FIT
BZYACO | C15 H12 O1 | 10 | Chalcone | (2E)-1,3-diphenylprop-2-en-1-one | Benzylidene acetophenone | BZYACO, BZYACO03 | flexible CrystalPredictor (2.2), CrystalOptimizer (2.4.7), DMACRYS (2.3.0) | Louise Price | 2018 | Price LS, Price SL 2022 Cryst Growth Des 22, 1801-1816 | \CHEMISTRY_CPOSS\MagnaPharm\Chalcones\CrystalOptimizer | dfA5360 | 0.418 | PBE0/6-31G(d,p) | 0 |  | This is the DMAflex intra_molecular energy penalty. It is with respect to opt. | A5360 | Pa | 2 | 11.9097 | 12.1141 | 4.0128 | 90 | 86.967 | 90 | LATT -1; SYMM +X +1/2, -Y , +Z | 1.1963 | 0.6992 |  | -107.5 | -101.5 | -107.082 | 1.65 | -22.018 | 298 | 1 | x parallel to a, y in ab plane, z along c | 1.3498 | 0.994,0.000,0.111 | 0 | CrystalOptimizer with GDMA2.2(PBE0/6-31G(d,p)) + FIT
BZYACO | C15 H12 O1 | 10 | Chalcone | (2E)-1,3-diphenylprop-2-en-1-one | Benzylidene acetophenone | BZYACO, BZYACO03 | flexible CrystalPredictor (2.2), CrystalOptimizer (2.4.7), DMACRYS (2.3.0) | Louise Price | 2018 | Price LS, Price SL 2022 Cryst Growth Des 22, 1801-1816 | \CHEMISTRY_CPOSS\MagnaPharm\Chalcones\CrystalOptimizer | dfA5784 | 1.73 | PBE0/6-31G(d,p) | 0 |  | This is the DMAflex intra_molecular energy penalty. It is with respect to opt. | A5784 | P21/n | 4 | 3.9433 | 11.4629 | 25.3809 | 90 | 88.708 | 90 | LATT 1; SYMM -X +1/2, +Y +1/2, -Z +1/2 | 1.206 | 0.7016 |  | -108.81 | -103.83 | -107.08 | 1.75 | -21 | 298 | 1 | x parallel to a, y in ab plane, z along c | 1.7837 | 0.971,0.000,-0.238 | 0 | CrystalOptimizer with GDMA2.2(PBE0/6-31G(d,p)) + FIT
BZYACO | C15 H12 O1 | 10 | Chalcone | (2E)-1,3-diphenylprop-2-en-1-one | Benzylidene acetophenone | BZYACO, BZYACO03 | flexible CrystalPredictor (2.2), CrystalOptimizer (2.4.7), DMACRYS (2.3.0) | Louise Price | 2018 | Price LS, Price SL 2022 Cryst Growth Des 22, 1801-1816 | \CHEMISTRY_CPOSS\MagnaPharm\Chalcones\CrystalOptimizer | dfA11817 | 0.242 | PBE0/6-31G(d,p) | 0 |  | This is the DMAflex intra_molecular energy penalty. It is with respect to opt. | A11817 | C2/c | 4 | 15.1233 | 8.4733 | 21.0589 | 90 | 60.468 | 90 | LATT 7; SYMM -X , +Y , -Z +1/2 | 1.1783 | 0.686 |  | -107.32 | -99.15 | -107.078 | 1.68 | -21.314 | 298 | 1 | x parallel to a, y in ab plane, z along c | 1.3666 | 0.958,0.000,0.286 | 0 | CrystalOptimizer with GDMA2.2(PBE0/6-31G(d,p)) + FIT
BZYACO | C15 H12 O1 | 10 | Chalcone | (2E)-1,3-diphenylprop-2-en-1-one | Benzylidene acetophenone | BZYACO, BZYACO03 | flexible CrystalPredictor (2.2), CrystalOptimizer (2.4.7), DMACRYS (2.3.0) | Louise Price | 2018 | Price LS, Price SL 2022 Cryst Growth Des 22, 1801-1816 | \CHEMISTRY_CPOSS\MagnaPharm\Chalcones\CrystalOptimizer | dfA6088 | 0.943 | PBE0/6-31G(d,p) | 0 |  | This is the DMAflex intra_molecular energy penalty. It is with respect to opt. | A6088 | C2/c | 4 | 23.8009 | 3.8974 | 28.2727 | 90 | 60.697 | 90 | LATT 7; SYMM -X , +Y , -Z +1/2 | 1.2096 | 0.7047 |  | -108.02 | -104.61 | -107.077 | 1.65 | -21.731 | 298 | 1 | x parallel to a, y in ab plane, z along c | 0.5893 | 0.937,0.000,0.349 | 0 | CrystalOptimizer with GDMA2.2(PBE0/6-31G(d,p)) + FIT
BZYACO | C15 H12 O1 | 10 | Chalcone | (2E)-1,3-diphenylprop-2-en-1-one | Benzylidene acetophenone | BZYACO, BZYACO03 | flexible CrystalPredictor (2.2), CrystalOptimizer (2.4.7), DMACRYS (2.3.0) | Louise Price | 2018 | Price LS, Price SL 2022 Cryst Growth Des 22, 1801-1816 | \CHEMISTRY_CPOSS\MagnaPharm\Chalcones\CrystalOptimizer | dfA17743 | 0.974 | PBE0/6-31G(d,p) | 0 |  | This is the DMAflex intra_molecular energy penalty. It is with respect to opt. | A17743 | Pbc21 | 8 | 3.9174 | 11.4265 | 51.7543 | 90 | 90 | 90 | LATT -1; SYMM -X +1/2, -Y +1/2, +Z +1/2; SYMM -X +1/2, +Y +1/2, +Z ; SYMM +X , -Y , +Z +1/2 | 1.1942 | 0.6951 |  | -108.05 | -204.27 | -107.076 | 1.72 | -20.763 | 298 | 1 | x parallel to a, y in ab plane, z along c | 1.3485 | 1.000,0.000,0.000 | 0 | CrystalOptimizer with GDMA2.2(PBE0/6-31G(d,p)) + FIT
BZYACO | C15 H12 O1 | 10 | Chalcone | (2E)-1,3-diphenylprop-2-en-1-one | Benzylidene acetophenone | BZYACO, BZYACO03 | flexible CrystalPredictor (2.2), CrystalOptimizer (2.4.7), DMACRYS (2.3.0) | Louise Price | 2018 | Price LS, Price SL 2022 Cryst Growth Des 22, 1801-1816 | \CHEMISTRY_CPOSS\MagnaPharm\Chalcones\CrystalOptimizer | dfA4004 | 0.479 | PBE0/6-31G(d,p) | 0 |  | This is the DMAflex intra_molecular energy penalty. It is with respect to opt. | A4004 | P21/n | 4 | 10.8301 | 11.2427 | 10.7498 | 90 | 61.709 | 90 | LATT 1; SYMM -X +1/2, +Y +1/2, -Z +1/2 | 1.2002 | 0.6981 |  | -107.55 | -102.45 | -107.071 | 1.72 | -21.492 | 298 | 1 | x parallel to a, y in ab plane, z along c | 1.0256 | 0.271,0.000,0.963 | 0 | CrystalOptimizer with GDMA2.2(PBE0/6-31G(d,p)) + FIT
BZYACO | C15 H12 O1 | 10 | Chalcone | (2E)-1,3-diphenylprop-2-en-1-one | Benzylidene acetophenone | BZYACO, BZYACO03 | flexible CrystalPredictor (2.2), CrystalOptimizer (2.4.7), DMACRYS (2.3.0) | Louise Price | 2018 | Price LS, Price SL 2022 Cryst Growth Des 22, 1801-1816 | \CHEMISTRY_CPOSS\MagnaPharm\Chalcones\CrystalOptimizer | dfA6831 | 0.403 | PBE0/6-31G(d,p) | 0 |  | This is the DMAflex intra_molecular energy penalty. It is with respect to opt. | A6831 | P21/a | 4 | 12.9495 | 12.7162 | 7.2648 | 90 | 80.302 | 90 | LATT 1; SYMM -X +1/2, +Y +1/2, -Z | 1.1731 | 0.6834 |  | -107.47 | -97.93 | -107.067 | 1.74 | -21.033 | 298 | 1 | x parallel to a, y in ab plane, z along c | 1.9215 | 0.846,0.000,-0.533 | 0 | CrystalOptimizer with GDMA2.2(PBE0/6-31G(d,p)) + FIT
BZYACO | C15 H12 O1 | 10 | Chalcone | (2E)-1,3-diphenylprop-2-en-1-one | Benzylidene acetophenone | BZYACO, BZYACO03 | flexible CrystalPredictor (2.2), CrystalOptimizer (2.4.7), DMACRYS (2.3.0) | Louise Price | 2018 | Price LS, Price SL 2022 Cryst Growth Des 22, 1801-1816 | \CHEMISTRY_CPOSS\MagnaPharm\Chalcones\CrystalOptimizer | dfA15179 | 0.287 | PBE0/6-31G(d,p) | 0 |  | This is the DMAflex intra_molecular energy penalty. It is with respect to opt. | A15179 | Pn | 4 | 13.2232 | 3.8558 | 22.5111 | 90 | 80.791 | 90 | LATT -1; SYMM +X +1/2, -Y , +Z +1/2 | 1.2209 | 0.7126 |  | -107.35 | -215.57 | -107.063 | 1.66 | -21.295 | 298 | 1 | x parallel to a, y in ab plane, z along c | 1.2748 | 0.971,0.000,-0.239 | 0 | CrystalOptimizer with GDMA2.2(PBE0/6-31G(d,p)) + FIT
BZYACO | C15 H12 O1 | 10 | Chalcone | (2E)-1,3-diphenylprop-2-en-1-one | Benzylidene acetophenone | BZYACO, BZYACO03 | flexible CrystalPredictor (2.2), CrystalOptimizer (2.4.7), DMACRYS (2.3.0) | Louise Price | 2018 | Price LS, Price SL 2022 Cryst Growth Des 22, 1801-1816 | \CHEMISTRY_CPOSS\MagnaPharm\Chalcones\CrystalOptimizer | dfA17450 | 5.414 | PBE0/6-31G(d,p) | 0 |  | This is the DMAflex intra_molecular energy penalty. It is with respect to opt. | A17450 | Pbca | 8 | 8.4195 | 10.1204 | 27.3091 | 90 | 90 | 90 | LATT 1; SYMM +X +1/2, -Y +1/2, -Z ; SYMM -X , +Y +1/2, -Z +1/2; SYMM -X +1/2, -Y , +Z +1/2 | 1.1889 | 0.6955 |  | -112.47 | -97.61 | -107.056 | 1.73 | -20.742 | 298 | 1 | x parallel to a, y in ab plane, z along c | 2.0309 | 0.000,0.000,1.000 | 0 | CrystalOptimizer with GDMA2.2(PBE0/6-31G(d,p)) + FIT
BZYACO | C15 H12 O1 | 10 | Chalcone | (2E)-1,3-diphenylprop-2-en-1-one | Benzylidene acetophenone | BZYACO, BZYACO03 | flexible CrystalPredictor (2.2), CrystalOptimizer (2.4.7), DMACRYS (2.3.0) | Louise Price | 2018 | Price LS, Price SL 2022 Cryst Growth Des 22, 1801-1816 | \CHEMISTRY_CPOSS\MagnaPharm\Chalcones\CrystalOptimizer | dfA4946 | 0.156 | PBE0/6-31G(d,p) | 0 |  | This is the DMAflex intra_molecular energy penalty. It is with respect to opt. | A4946 | P21/c | 8 | 12.6972 | 14.3375 | 13.3102 | 90 | 74.752 | 90 | LATT 1; SYMM -X , +Y +1/2, -Z +1/2 | 1.1834 | 0.6874 |  | -107.21 | -200.96 | -107.054 | 1.64 | -21.996 | 298 | 1 | x parallel to a, y in ab plane, z along c | 0.6941 | 0.985,0.000,-0.175 | 0 | CrystalOptimizer with GDMA2.2(PBE0/6-31G(d,p)) + FIT
BZYACO | C15 H12 O1 | 10 | Chalcone | (2E)-1,3-diphenylprop-2-en-1-one | Benzylidene acetophenone | BZYACO, BZYACO03 | flexible CrystalPredictor (2.2), CrystalOptimizer (2.4.7), DMACRYS (2.3.0) | Louise Price | 2018 | Price LS, Price SL 2022 Cryst Growth Des 22, 1801-1816 | \CHEMISTRY_CPOSS\MagnaPharm\Chalcones\CrystalOptimizer | dfA4320 | 0.389 | PBE0/6-31G(d,p) | 0 |  | This is the DMAflex intra_molecular energy penalty. It is with respect to opt. | A4320 | P21/n | 4 | 12.6818 | 18.1173 | 5.1882 | 90 | 84.631 | 90 | LATT 1; SYMM -X +1/2, +Y +1/2, -Z +1/2 | 1.1655 | 0.6793 |  | -107.44 | -97.78 | -107.051 | 1.52 | -22.36 | 298 | 1 | x parallel to a, y in ab plane, z along c | 0.6371 | 0.639,0.000,0.769 | 0 | CrystalOptimizer with GDMA2.2(PBE0/6-31G(d,p)) + FIT
BZYACO | C15 H12 O1 | 10 | Chalcone | (2E)-1,3-diphenylprop-2-en-1-one | Benzylidene acetophenone | BZYACO, BZYACO03 | flexible CrystalPredictor (2.2), CrystalOptimizer (2.4.7), DMACRYS (2.3.0) | Louise Price | 2018 | Price LS, Price SL 2022 Cryst Growth Des 22, 1801-1816 | \CHEMISTRY_CPOSS\MagnaPharm\Chalcones\CrystalOptimizer | dfA9476 | 0.8 | PBE0/6-31G(d,p) | 0 |  | This is the DMAflex intra_molecular energy penalty. It is with respect to opt. | A9476 | Pca21 | 4 | 7.8768 | 5.7577 | 25.7963 | 90 | 90 | 90 | LATT -1; SYMM -X , -Y , +Z +1/2; SYMM -X +1/2, +Y , +Z +1/2; SYMM +X +1/2, -Y , +Z | 1.1824 | 0.6898 |  | -107.85 | -96.17 | -107.05 | 1.73 | -21.755 | 298 | 1 | x parallel to a, y in ab plane, z along c | 1.7655 | 0.000,1.000,0.000 | 0 | CrystalOptimizer with GDMA2.2(PBE0/6-31G(d,p)) + FIT
BZYACO | C15 H12 O1 | 10 | Chalcone | (2E)-1,3-diphenylprop-2-en-1-one | Benzylidene acetophenone | BZYACO, BZYACO03 | flexible CrystalPredictor (2.2), CrystalOptimizer (2.4.7), DMACRYS (2.3.0) | Louise Price | 2018 | Price LS, Price SL 2022 Cryst Growth Des 22, 1801-1816 | \CHEMISTRY_CPOSS\MagnaPharm\Chalcones\CrystalOptimizer | dfA4003 | 1.62 | PBE0/6-31G(d,p) | 0 |  | This is the DMAflex intra_molecular energy penalty. It is with respect to opt. | A4003 | C2/c | 4 | 24.8058 | 10.9073 | 8.9419 | 90 | 107.119 | 90 | LATT 7; SYMM -X , +Y , -Z +1/2 | 1.1965 | 0.6951 |  | -108.67 | -101.65 | -107.05 | 1.7 | -21.176 | 298 | 1 | x parallel to a, y in ab plane, z along c | 2.0344 | 0.999,0.000,0.044 | 0 | CrystalOptimizer with GDMA2.2(PBE0/6-31G(d,p)) + FIT
BZYACO | C15 H12 O1 | 10 | Chalcone | (2E)-1,3-diphenylprop-2-en-1-one | Benzylidene acetophenone | BZYACO, BZYACO03 | flexible CrystalPredictor (2.2), CrystalOptimizer (2.4.7), DMACRYS (2.3.0) | Louise Price | 2018 | Price LS, Price SL 2022 Cryst Growth Des 22, 1801-1816 | \CHEMISTRY_CPOSS\MagnaPharm\Chalcones\CrystalOptimizer | dfA9226 | 4.191 | PBE0/6-31G(d,p) | 0 |  | This is the DMAflex intra_molecular energy penalty. It is with respect to opt. | A9226 | A2/a | 8 | 20.8715 | 5.9815 | 20.7608 | 90 | 64.523 | 90 | LATT 1; SYMM -X +1/2, +Y , -Z ; SYMM +X , +Y +1/2, +Z +1/2; SYMM -X +1/2, +Y +1/2, -Z +1/2 | 1.1824 | 0.689 |  | -111.24 | -99.62 | -107.049 | 1.75 | -21.107 | 298 | 1 | x parallel to a, y in ab plane, z along c | 1.2884 | 0.000,1.000,0.000 | 0 | CrystalOptimizer with GDMA2.2(PBE0/6-31G(d,p)) + FIT
BZYACO | C15 H12 O1 | 10 | Chalcone | (2E)-1,3-diphenylprop-2-en-1-one | Benzylidene acetophenone | BZYACO, BZYACO03 | flexible CrystalPredictor (2.2), CrystalOptimizer (2.4.7), DMACRYS (2.3.0) | Louise Price | 2018 | Price LS, Price SL 2022 Cryst Growth Des 22, 1801-1816 | \CHEMISTRY_CPOSS\MagnaPharm\Chalcones\CrystalOptimizer | dfA9223 | 3.093 | PBE0/6-31G(d,p) | 0 |  | This is the DMAflex intra_molecular energy penalty. It is with respect to opt. | A9223 | Pna21 | 4 | 7.4207 | 27.2991 | 5.9112 | 90 | 90 | 90 | LATT -1; SYMM -X , -Y , +Z +1/2; SYMM -X +1/2, +Y +1/2, +Z +1/2; SYMM +X +1/2, -Y +1/2, +Z | 1.1552 | 0.6739 |  | -110.14 | -94.33 | -107.047 | 1.73 | -21.675 | 298 | 1 | x parallel to a, y in ab plane, z along c | 1.1301 | 0.000,0.000,1.000 | 0 | CrystalOptimizer with GDMA2.2(PBE0/6-31G(d,p)) + FIT
BZYACO | C15 H12 O1 | 10 | Chalcone | (2E)-1,3-diphenylprop-2-en-1-one | Benzylidene acetophenone | BZYACO, BZYACO03 | flexible CrystalPredictor (2.2), CrystalOptimizer (2.4.7), DMACRYS (2.3.0) | Louise Price | 2018 | Price LS, Price SL 2022 Cryst Growth Des 22, 1801-1816 | \CHEMISTRY_CPOSS\MagnaPharm\Chalcones\CrystalOptimizer | dfA5911 | 1.865 | PBE0/6-31G(d,p) | 0 |  | This is the DMAflex intra_molecular energy penalty. It is with respect to opt. | A5911 | P-1 | 2 | 11.7038 | 5.0866 | 9.9459 | 91.773 | 78.05 | 89.121 | LATT 1 | 1.1948 | 0.6899 |  | -108.91 | -102.01 | -107.045 | 1.53 | -22.679 | 298 | 1 | x parallel to a, y in ab plane, z along c | 2.3083 | 0.038,0.973,0.226 | 0 | CrystalOptimizer with GDMA2.2(PBE0/6-31G(d,p)) + FIT
BZYACO | C15 H12 O1 | 10 | Chalcone | (2E)-1,3-diphenylprop-2-en-1-one | Benzylidene acetophenone | BZYACO, BZYACO03 | flexible CrystalPredictor (2.2), CrystalOptimizer (2.4.7), DMACRYS (2.3.0) | Louise Price | 2018 | Price LS, Price SL 2022 Cryst Growth Des 22, 1801-1816 | \CHEMISTRY_CPOSS\MagnaPharm\Chalcones\CrystalOptimizer | dfA6316 | 3.819 | PBE0/6-31G(d,p) | 0 |  | This is the DMAflex intra_molecular energy penalty. It is with respect to opt. | A6316 | P21 | 2 | 6.2307 | 7.0298 | 13.271 | 90 | 84.136 | 90 | LATT -1; SYMM -X , +Y +1/2, -Z | 1.1961 | 0.7003 |  | -110.86 | -100.23 | -107.041 | 1.73 | -21.508 | 298 | 1 | x parallel to a, y in ab plane, z along c | 0.8004 | 0.835,0.000,0.549 | 0 | CrystalOptimizer with GDMA2.2(PBE0/6-31G(d,p)) + FIT
BZYACO | C15 H12 O1 | 10 | Chalcone | (2E)-1,3-diphenylprop-2-en-1-one | Benzylidene acetophenone | BZYACO, BZYACO03 | flexible CrystalPredictor (2.2), CrystalOptimizer (2.4.7), DMACRYS (2.3.0) | Louise Price | 2018 | Price LS, Price SL 2022 Cryst Growth Des 22, 1801-1816 | \CHEMISTRY_CPOSS\MagnaPharm\Chalcones\CrystalOptimizer | dfA17634 | 2.288 | PBE0/6-31G(d,p) | 0 |  | This is the DMAflex intra_molecular energy penalty. It is with respect to opt. | A17634 | P1 | 2 | 5.8333 | 7.5814 | 13.5048 | 80.553 | 80.75 | 89.155 | LATT -1 | 1.1895 | 0.6883 |  | -109.32 | -196.27 | -107.032 | 1.79 | -21.784 | 298 | 1 | x parallel to a, y in ab plane, z along c | 0.3408 | 0.979,-0.028,-0.202 | 0 | CrystalOptimizer with GDMA2.2(PBE0/6-31G(d,p)) + FIT
BZYACO | C15 H12 O1 | 10 | Chalcone | (2E)-1,3-diphenylprop-2-en-1-one | Benzylidene acetophenone | BZYACO, BZYACO03 | flexible CrystalPredictor (2.2), CrystalOptimizer (2.4.7), DMACRYS (2.3.0) | Louise Price | 2018 | Price LS, Price SL 2022 Cryst Growth Des 22, 1801-1816 | \CHEMISTRY_CPOSS\MagnaPharm\Chalcones\CrystalOptimizer | dfA11853 | 1.489 | PBE0/6-31G(d,p) | 0 |  | This is the DMAflex intra_molecular energy penalty. It is with respect to opt. | A11853 | P21 | 2 | 12.598 | 5.6864 | 8.5263 | 90 | 75.97 | 90 | LATT -1; SYMM -X , +Y +1/2, -Z | 1.1671 | 0.6802 |  | -108.52 | -92.81 | -107.031 | 1.78 | -21.522 | 298 | 1 | x parallel to a, y in ab plane, z along c | 0.9663 | 0.893,0.000,0.449 | 0 | CrystalOptimizer with GDMA2.2(PBE0/6-31G(d,p)) + FIT
BZYACO | C15 H12 O1 | 10 | Chalcone | (2E)-1,3-diphenylprop-2-en-1-one | Benzylidene acetophenone | BZYACO, BZYACO03 | flexible CrystalPredictor (2.2), CrystalOptimizer (2.4.7), DMACRYS (2.3.0) | Louise Price | 2018 | Price LS, Price SL 2022 Cryst Growth Des 22, 1801-1816 | \CHEMISTRY_CPOSS\MagnaPharm\Chalcones\CrystalOptimizer | dfA10202 | 2.07 | PBE0/6-31G(d,p) | 0 |  | This is the DMAflex intra_molecular energy penalty. It is with respect to opt. | A10202 | Fdd2 | 4 | 27.5143 | 29.7944 | 5.8359 | 90 | 90 | 90 | LATT -4; SYMM -X , -Y , +Z ; SYMM -X +1/4, +Y +1/4, +Z +1/4; SYMM +X +1/4, -Y +1/4, +Z +1/4 | 1.1566 | 0.6729 |  | -109.1 | -92.11 | -107.03 | 1.81 | -20.45 | 298 | 1 | x parallel to a, y in ab plane, z along c | 0.9139 | 0.000,0.000,1.000 | 0 | CrystalOptimizer with GDMA2.2(PBE0/6-31G(d,p)) + FIT
BZYACO | C15 H12 O1 | 10 | Chalcone | (2E)-1,3-diphenylprop-2-en-1-one | Benzylidene acetophenone | BZYACO, BZYACO03 | flexible CrystalPredictor (2.2), CrystalOptimizer (2.4.7), DMACRYS (2.3.0) | Louise Price | 2018 | Price LS, Price SL 2022 Cryst Growth Des 22, 1801-1816 | \CHEMISTRY_CPOSS\MagnaPharm\Chalcones\CrystalOptimizer | dfA5775 | 0.961 | PBE0/6-31G(d,p) | 0 |  | This is the DMAflex intra_molecular energy penalty. It is with respect to opt. | A5775 | Pna21 | 4 | 12.6997 | 6.6765 | 13.7569 | 90 | 90 | 90 | LATT -1; SYMM -X , -Y , +Z +1/2; SYMM -X +1/2, +Y +1/2, +Z +1/2; SYMM +X +1/2, -Y +1/2, +Z | 1.1859 | 0.6909 |  | -107.99 | -99.48 | -107.029 | 1.72 | -21.916 | 298 | 1 | x parallel to a, y in ab plane, z along c | 0.3998 | 1.000,0.000,0.000 | 0 | CrystalOptimizer with GDMA2.2(PBE0/6-31G(d,p)) + FIT
BZYACO | C15 H12 O1 | 10 | Chalcone | (2E)-1,3-diphenylprop-2-en-1-one | Benzylidene acetophenone | BZYACO, BZYACO03 | flexible CrystalPredictor (2.2), CrystalOptimizer (2.4.7), DMACRYS (2.3.0) | Louise Price | 2018 | Price LS, Price SL 2022 Cryst Growth Des 22, 1801-1816 | \CHEMISTRY_CPOSS\MagnaPharm\Chalcones\CrystalOptimizer | dfA3733 | 0.843 | PBE0/6-31G(d,p) | 0 |  | This is the DMAflex intra_molecular energy penalty. It is with respect to opt. | A3733 | C2/c | 4 | 18.3195 | 11.5443 | 11.7504 | 90 | 107.534 | 90 | LATT 7; SYMM -X , +Y , -Z +1/2 | 1.1675 | 0.6803 |  | -107.87 | -98.12 | -107.027 | 1.66 | -21.884 | 298 | 0 | x parallel to a, y in ab plane, z along c | 0.6644 | 0.681,0.000,0.732 | 0 | CrystalOptimizer with GDMA2.2(PBE0/6-31G(d,p)) + FIT
BZYACO | C15 H12 O1 | 10 | Chalcone | (2E)-1,3-diphenylprop-2-en-1-one | Benzylidene acetophenone | BZYACO, BZYACO03 | flexible CrystalPredictor (2.2), CrystalOptimizer (2.4.7), DMACRYS (2.3.0) | Louise Price | 2018 | Price LS, Price SL 2022 Cryst Growth Des 22, 1801-1816 | \CHEMISTRY_CPOSS\MagnaPharm\Chalcones\CrystalOptimizer | dfA12910 | 1.263 | PBE0/6-31G(d,p) | 0 |  | This is the DMAflex intra_molecular energy penalty. It is with respect to opt. | A12910 | P1 | 2 | 3.935 | 25.0287 | 5.8407 | 88.534 | 87.029 | 89.683 | LATT -1 | 1.2044 | 0.7013 |  | -108.29 | -208.52 | -107.027 | 1.61 | -22.379 | 298 | 1 | x parallel to a, y in ab plane, z along c | 2.125 | 0.117,-0.672,0.731 | 0 | CrystalOptimizer with GDMA2.2(PBE0/6-31G(d,p)) + FIT
BZYACO | C15 H12 O1 | 10 | Chalcone | (2E)-1,3-diphenylprop-2-en-1-one | Benzylidene acetophenone | BZYACO, BZYACO03 | flexible CrystalPredictor (2.2), CrystalOptimizer (2.4.7), DMACRYS (2.3.0) | Louise Price | 2018 | Price LS, Price SL 2022 Cryst Growth Des 22, 1801-1816 | \CHEMISTRY_CPOSS\MagnaPharm\Chalcones\CrystalOptimizer | dfA3503 | 1.636 | PBE0/6-31G(d,p) | 0 |  | This is the DMAflex intra_molecular energy penalty. It is with respect to opt. | A3503 | P212121 | 4 | 25.3269 | 11.5304 | 3.9355 | 90 | 90 | 90 | LATT -1; SYMM +X +1/2, -Y +1/2, -Z ; SYMM -X , +Y +1/2, -Z +1/2; SYMM -X +1/2, -Y , +Z +1/2 | 1.2036 | 0.7021 |  | -108.66 | -104.01 | -107.024 | 1.76 | -20.675 | 298 | 1 | x parallel to a, y in ab plane, z along c | 2.6884 | 1.000,0.000,0.000 | 0 | CrystalOptimizer with GDMA2.2(PBE0/6-31G(d,p)) + FIT
BZYACO | C15 H12 O1 | 10 | Chalcone | (2E)-1,3-diphenylprop-2-en-1-one | Benzylidene acetophenone | BZYACO, BZYACO03 | flexible CrystalPredictor (2.2), CrystalOptimizer (2.4.7), DMACRYS (2.3.0) | Louise Price | 2018 | Price LS, Price SL 2022 Cryst Growth Des 22, 1801-1816 | \CHEMISTRY_CPOSS\MagnaPharm\Chalcones\CrystalOptimizer | dfA8153 | 1.308 | PBE0/6-31G(d,p) | 0 |  | This is the DMAflex intra_molecular energy penalty. It is with respect to opt. | A8153 | P21/a | 4 | 11.7911 | 16.2224 | 6.1219 | 90 | 94.501 | 90 | LATT 1; SYMM -X +1/2, +Y +1/2, -Z | 1.1849 | 0.6905 |  | -108.33 | -96.28 | -107.022 | 1.85 | -20.799 | 298 | 1 | x parallel to a, y in ab plane, z along c | 0.7434 | 0.998,0.000,0.065 | 0 | CrystalOptimizer with GDMA2.2(PBE0/6-31G(d,p)) + FIT
BZYACO | C15 H12 O1 | 10 | Chalcone | (2E)-1,3-diphenylprop-2-en-1-one | Benzylidene acetophenone | BZYACO, BZYACO03 | flexible CrystalPredictor (2.2), CrystalOptimizer (2.4.7), DMACRYS (2.3.0) | Louise Price | 2018 | Price LS, Price SL 2022 Cryst Growth Des 22, 1801-1816 | \CHEMISTRY_CPOSS\MagnaPharm\Chalcones\CrystalOptimizer | dfA10224 | 0.48 | PBE0/6-31G(d,p) | 0 |  | This is the DMAflex intra_molecular energy penalty. It is with respect to opt. | A10224 | Pbc21 | 8 | 7.7723 | 24.8018 | 12.328 | 90 | 90 | 90 | LATT -1; SYMM -X +1/2, -Y +1/2, +Z +1/2; SYMM -X +1/2, +Y +1/2, +Z ; SYMM +X , -Y , +Z +1/2 | 1.1642 | 0.6786 |  | -107.5 | -193.24 | -107.02 | 1.63 | -22.471 | 298 | 1 | x parallel to a, y in ab plane, z along c | 0.528 | 0.000,1.000,0.000 | 0 | CrystalOptimizer with GDMA2.2(PBE0/6-31G(d,p)) + FIT
BZYACO | C15 H12 O1 | 10 | Chalcone | (2E)-1,3-diphenylprop-2-en-1-one | Benzylidene acetophenone | BZYACO, BZYACO03 | flexible CrystalPredictor (2.2), CrystalOptimizer (2.4.7), DMACRYS (2.3.0) | Louise Price | 2018 | Price LS, Price SL 2022 Cryst Growth Des 22, 1801-1816 | \CHEMISTRY_CPOSS\MagnaPharm\Chalcones\CrystalOptimizer | dfA16478 | 4.78 | PBE0/6-31G(d,p) | 0 |  | This is the DMAflex intra_molecular energy penalty. It is with respect to opt. | A16478 | P21/c | 4 | 8.9047 | 17.093 | 7.8403 | 90 | 98.999 | 90 | LATT 1; SYMM -X , +Y +1/2, -Z +1/2 | 1.1736 | 0.6853 |  | -111.8 | -93.63 | -107.02 | 1.77 | -20.851 | 298 | 1 | x parallel to a, y in ab plane, z along c | 2.2515 | 0.000,1.000,0.000 | 0 | CrystalOptimizer with GDMA2.2(PBE0/6-31G(d,p)) + FIT
BZYACO | C15 H12 O1 | 10 | Chalcone | (2E)-1,3-diphenylprop-2-en-1-one | Benzylidene acetophenone | BZYACO, BZYACO03 | flexible CrystalPredictor (2.2), CrystalOptimizer (2.4.7), DMACRYS (2.3.0) | Louise Price | 2018 | Price LS, Price SL 2022 Cryst Growth Des 22, 1801-1816 | \CHEMISTRY_CPOSS\MagnaPharm\Chalcones\CrystalOptimizer | dfA3855 | 0.982 | PBE0/6-31G(d,p) | 0 |  | This is the DMAflex intra_molecular energy penalty. It is with respect to opt. | A3855 | Pna21 | 4 | 25.4777 | 3.8138 | 11.8873 | 90 | 90 | 90 | LATT -1; SYMM -X , -Y , +Z +1/2; SYMM -X +1/2, +Y +1/2, +Z +1/2; SYMM +X +1/2, -Y +1/2, +Z | 1.1976 | 0.6989 |  | -108 | -104.46 | -107.018 | 1.57 | -22.068 | 298 | 1 | x parallel to a, y in ab plane, z along c | 1.0662 | 0.000,0.000,1.000 | 0 | CrystalOptimizer with GDMA2.2(PBE0/6-31G(d,p)) + FIT
BZYACO | C15 H12 O1 | 10 | Chalcone | (2E)-1,3-diphenylprop-2-en-1-one | Benzylidene acetophenone | BZYACO, BZYACO03 | flexible CrystalPredictor (2.2), CrystalOptimizer (2.4.7), DMACRYS (2.3.0) | Louise Price | 2018 | Price LS, Price SL 2022 Cryst Growth Des 22, 1801-1816 | \CHEMISTRY_CPOSS\MagnaPharm\Chalcones\CrystalOptimizer | dfA17053 | 0.552 | PBE0/6-31G(d,p) | 0 |  | This is the DMAflex intra_molecular energy penalty. It is with respect to opt. | A17053 | Pn | 4 | 22.4864 | 3.8385 | 13.4412 | 90 | 78.156 | 90 | LATT -1; SYMM +X +1/2, -Y , +Z +1/2 | 1.2182 | 0.7082 |  | -107.57 | -214.65 | -107.018 | 1.67 | -21.517 | 298 | 1 | x parallel to a, y in ab plane, z along c | 1.4844 | 0.736,0.000,0.677 | 0 | CrystalOptimizer with GDMA2.2(PBE0/6-31G(d,p)) + FIT
BZYACO | C15 H12 O1 | 10 | Chalcone | (2E)-1,3-diphenylprop-2-en-1-one | Benzylidene acetophenone | BZYACO, BZYACO03 | flexible CrystalPredictor (2.2), CrystalOptimizer (2.4.7), DMACRYS (2.3.0) | Louise Price | 2018 | Price LS, Price SL 2022 Cryst Growth Des 22, 1801-1816 | \CHEMISTRY_CPOSS\MagnaPharm\Chalcones\CrystalOptimizer | dfA5909 | 1.113 | PBE0/6-31G(d,p) | 0 |  | This is the DMAflex intra_molecular energy penalty. It is with respect to opt. | A5909 | C2/c | 4 | 11.8085 | 12.2203 | 16.4575 | 90 | 99.828 | 90 | LATT 7; SYMM -X , +Y , -Z +1/2 | 1.1823 | 0.6883 |  | -108.13 | -99.03 | -107.017 | 1.7 | -21.242 | 298 | 1 | x parallel to a, y in ab plane, z along c | 1.6537 | 0.029,0.000,1.000 | 0 | CrystalOptimizer with GDMA2.2(PBE0/6-31G(d,p)) + FIT
BZYACO | C15 H12 O1 | 10 | Chalcone | (2E)-1,3-diphenylprop-2-en-1-one | Benzylidene acetophenone | BZYACO, BZYACO03 | flexible CrystalPredictor (2.2), CrystalOptimizer (2.4.7), DMACRYS (2.3.0) | Louise Price | 2018 | Price LS, Price SL 2022 Cryst Growth Des 22, 1801-1816 | \CHEMISTRY_CPOSS\MagnaPharm\Chalcones\CrystalOptimizer | dfA4585 | 0.646 | PBE0/6-31G(d,p) | 0 |  | This is the DMAflex intra_molecular energy penalty. It is with respect to opt. | A4585 | Pbca | 8 | 28.611 | 10.185 | 8.0082 | 90 | 90 | 90 | LATT 1; SYMM +X +1/2, -Y +1/2, -Z ; SYMM -X , +Y +1/2, -Z +1/2; SYMM -X +1/2, -Y , +Z +1/2 | 1.1855 | 0.6903 |  | -107.66 | -97.96 | -107.014 | 1.73 | -21.044 | 298 | 1 | x parallel to a, y in ab plane, z along c | 1.3734 | 0.000,1.000,0.000 | 0 | CrystalOptimizer with GDMA2.2(PBE0/6-31G(d,p)) + FIT
BZYACO | C15 H12 O1 | 10 | Chalcone | (2E)-1,3-diphenylprop-2-en-1-one | Benzylidene acetophenone | BZYACO, BZYACO03 | flexible CrystalPredictor (2.2), CrystalOptimizer (2.4.7), DMACRYS (2.3.0) | Louise Price | 2018 | Price LS, Price SL 2022 Cryst Growth Des 22, 1801-1816 | \CHEMISTRY_CPOSS\MagnaPharm\Chalcones\CrystalOptimizer | dfA8826 | 0.664 | PBE0/6-31G(d,p) | 0 |  | This is the DMAflex intra_molecular energy penalty. It is with respect to opt. | A8826 | P21/c | 8 | 12.6384 | 14.1665 | 14.1616 | 90 | 66.487 | 90 | LATT 1; SYMM -X , +Y +1/2, -Z +1/2 | 1.1899 | 0.6913 |  | -107.67 | -205.09 | -107.006 | 1.67 | -21.795 | 298 | 1 | x parallel to a, y in ab plane, z along c | 0.7598 | 0.901,0.000,-0.434 | 0 | CrystalOptimizer with GDMA2.2(PBE0/6-31G(d,p)) + FIT
BZYACO | C15 H12 O1 | 10 | Chalcone | (2E)-1,3-diphenylprop-2-en-1-one | Benzylidene acetophenone | BZYACO, BZYACO03 | flexible CrystalPredictor (2.2), CrystalOptimizer (2.4.7), DMACRYS (2.3.0) | Louise Price | 2018 | Price LS, Price SL 2022 Cryst Growth Des 22, 1801-1816 | \CHEMISTRY_CPOSS\MagnaPharm\Chalcones\CrystalOptimizer | dfA2909 | 0.964 | PBE0/6-31G(d,p) | 0 |  | This is the DMAflex intra_molecular energy penalty. It is with respect to opt. | A2909 | P21/n | 4 | 7.4332 | 14.3462 | 10.9729 | 90 | 78.857 | 90 | LATT 1; SYMM -X +1/2, +Y +1/2, -Z +1/2 | 1.2049 | 0.7044 |  | -107.97 | -103.65 | -107.006 | 1.71 | -20.951 | 298 | 1 | x parallel to a, y in ab plane, z along c | 2.5022 | 0.676,0.000,0.736 | 0 | CrystalOptimizer with GDMA2.2(PBE0/6-31G(d,p)) + FIT
BZYACO | C15 H12 O1 | 10 | Chalcone | (2E)-1,3-diphenylprop-2-en-1-one | Benzylidene acetophenone | BZYACO, BZYACO03 | flexible CrystalPredictor (2.2), CrystalOptimizer (2.4.7), DMACRYS (2.3.0) | Louise Price | 2018 | Price LS, Price SL 2022 Cryst Growth Des 22, 1801-1816 | \CHEMISTRY_CPOSS\MagnaPharm\Chalcones\CrystalOptimizer | dfA12525 | 0.765 | PBE0/6-31G(d,p) | 0 |  | This is the DMAflex intra_molecular energy penalty. It is with respect to opt. | A12525 | Pc | 4 | 9.8464 | 10.5717 | 12.5824 | 90 | 115.014 | 90 | LATT -1; SYMM +X , -Y , +Z +1/2 | 1.1655 | 0.6787 |  | -107.77 | -195.74 | -107.005 | 1.56 | -22.072 | 298 | 1 | x parallel to a, y in ab plane, z along c | 1.8281 | 0.000,1.000,0.000 | 0 | CrystalOptimizer with GDMA2.2(PBE0/6-31G(d,p)) + FIT
BZYACO | C15 H12 O1 | 10 | Chalcone | (2E)-1,3-diphenylprop-2-en-1-one | Benzylidene acetophenone | BZYACO, BZYACO03 | flexible CrystalPredictor (2.2), CrystalOptimizer (2.4.7), DMACRYS (2.3.0) | Louise Price | 2018 | Price LS, Price SL 2022 Cryst Growth Des 22, 1801-1816 | \CHEMISTRY_CPOSS\MagnaPharm\Chalcones\CrystalOptimizer | dfA3493 | 1.525 | PBE0/6-31G(d,p) | 0 |  | This is the DMAflex intra_molecular energy penalty. It is with respect to opt. | A3493 | Pa | 2 | 7.2067 | 13.8997 | 5.8186 | 90 | 79.201 | 90 | LATT -1; SYMM +X +1/2, -Y , +Z | 1.208 | 0.7064 |  | -108.53 | -104.59 | -107.005 | 1.72 | -21.819 | 298 | 1 | x parallel to a, y in ab plane, z along c | 1.1708 | 0.324,0.000,0.946 | 0 | CrystalOptimizer with GDMA2.2(PBE0/6-31G(d,p)) + FIT
BZYACO | C15 H12 O1 | 10 | Chalcone | (2E)-1,3-diphenylprop-2-en-1-one | Benzylidene acetophenone | BZYACO, BZYACO03 | flexible CrystalPredictor (2.2), CrystalOptimizer (2.4.7), DMACRYS (2.3.0) | Louise Price | 2018 | Price LS, Price SL 2022 Cryst Growth Des 22, 1801-1816 | \CHEMISTRY_CPOSS\MagnaPharm\Chalcones\CrystalOptimizer | dfA10078 | 0.329 | PBE0/6-31G(d,p) | 0 |  | This is the DMAflex intra_molecular energy penalty. It is with respect to opt. | A10078 | Pbca | 8 | 18.3232 | 12.5099 | 10.5188 | 90 | 90 | 90 | LATT 1; SYMM +X +1/2, -Y +1/2, -Z ; SYMM -X , +Y +1/2, -Z +1/2; SYMM -X +1/2, -Y , +Z +1/2 | 1.1474 | 0.6652 |  | -107.33 | -95.72 | -107.001 | 1.59 | -21.677 | 298 | 1 | x parallel to a, y in ab plane, z along c | 2.0792 | 1.000,0.000,0.000 | 0 | CrystalOptimizer with GDMA2.2(PBE0/6-31G(d,p)) + FIT
BZYACO | C15 H12 O1 | 10 | Chalcone | (2E)-1,3-diphenylprop-2-en-1-one | Benzylidene acetophenone | BZYACO, BZYACO03 | flexible CrystalPredictor (2.2), CrystalOptimizer (2.4.7), DMACRYS (2.3.0) | Louise Price | 2018 | Price LS, Price SL 2022 Cryst Growth Des 22, 1801-1816 | \CHEMISTRY_CPOSS\MagnaPharm\Chalcones\CrystalOptimizer | dfA6145 | 1.029 | PBE0/6-31G(d,p) | 0 |  | This is the DMAflex intra_molecular energy penalty. It is with respect to opt. | A6145 | A2/n | 8 | 18.9664 | 4.1867 | 29.0856 | 90 | 81.249 | 90 | LATT 1; SYMM -X +1/2, +Y , -Z +1/2; SYMM +X , +Y +1/2, +Z +1/2; SYMM -X +1/2, +Y +1/2, -Z | 1.212 | 0.7055 |  | -108.03 | -105.42 | -107.001 | 1.67 | -21.064 | 298 | 1 | x parallel to a, y in ab plane, z along c | 0.9214 | 0.996,0.000,0.093 | 0 | CrystalOptimizer with GDMA2.2(PBE0/6-31G(d,p)) + FIT
BZYACO | C15 H12 O1 | 10 | Chalcone | (2E)-1,3-diphenylprop-2-en-1-one | Benzylidene acetophenone | BZYACO, BZYACO03 | flexible CrystalPredictor (2.2), CrystalOptimizer (2.4.7), DMACRYS (2.3.0) | Louise Price | 2018 | Price LS, Price SL 2022 Cryst Growth Des 22, 1801-1816 | \CHEMISTRY_CPOSS\MagnaPharm\Chalcones\CrystalOptimizer | dfA4323 | 0.913 | PBE0/6-31G(d,p) | 0 |  | This is the DMAflex intra_molecular energy penalty. It is with respect to opt. | A4323 | Pna21 | 4 | 7.7588 | 28.074 | 5.3014 | 90 | 90 | 90 | LATT -1; SYMM -X , -Y , +Z +1/2; SYMM -X +1/2, +Y +1/2, +Z +1/2; SYMM +X +1/2, -Y +1/2, +Z | 1.1979 | 0.6959 |  | -107.91 | -102.59 | -106.997 | 1.65 | -21.839 | 298 | 1 | x parallel to a, y in ab plane, z along c | 0.4449 | 1.000,0.000,0.000 | 0 | CrystalOptimizer with GDMA2.2(PBE0/6-31G(d,p)) + FIT
BZYACO | C15 H12 O1 | 10 | Chalcone | (2E)-1,3-diphenylprop-2-en-1-one | Benzylidene acetophenone | BZYACO, BZYACO03 | flexible CrystalPredictor (2.2), CrystalOptimizer (2.4.7), DMACRYS (2.3.0) | Louise Price | 2018 | Price LS, Price SL 2022 Cryst Growth Des 22, 1801-1816 | \CHEMISTRY_CPOSS\MagnaPharm\Chalcones\CrystalOptimizer | dfA10171 | 0.997 | PBE0/6-31G(d,p) | 0 |  | This is the DMAflex intra_molecular energy penalty. It is with respect to opt. | A10171 | P21/a | 4 | 8.8117 | 5.6569 | 23.624 | 90 | 83.343 | 90 | LATT 1; SYMM -X +1/2, +Y +1/2, -Z | 1.1826 | 0.6872 |  | -107.99 | -96.38 | -106.993 | 1.8 | -20.91 | 298 | 1 | x parallel to a, y in ab plane, z along c | 1.8797 | 0.992,0.000,0.126 | 0 | CrystalOptimizer with GDMA2.2(PBE0/6-31G(d,p)) + FIT
BZYACO | C15 H12 O1 | 10 | Chalcone | (2E)-1,3-diphenylprop-2-en-1-one | Benzylidene acetophenone | BZYACO, BZYACO03 | flexible CrystalPredictor (2.2), CrystalOptimizer (2.4.7), DMACRYS (2.3.0) | Louise Price | 2018 | Price LS, Price SL 2022 Cryst Growth Des 22, 1801-1816 | \CHEMISTRY_CPOSS\MagnaPharm\Chalcones\CrystalOptimizer | dfA3974 | 1.586 | PBE0/6-31G(d,p) | 0 |  | This is the DMAflex intra_molecular energy penalty. It is with respect to opt. | A3974 | P21/a | 4 | 12.0016 | 14.6375 | 6.7641 | 90 | 81.978 | 90 | LATT 1; SYMM -X +1/2, +Y +1/2, -Z | 1.1756 | 0.6823 |  | -108.57 | -98.03 | -106.984 | 1.66 | -21.951 | 298 | 1 | x parallel to a, y in ab plane, z along c | 0.8193 | 0.983,0.000,-0.184 | 0 | CrystalOptimizer with GDMA2.2(PBE0/6-31G(d,p)) + FIT
BZYACO | C15 H12 O1 | 10 | Chalcone | (2E)-1,3-diphenylprop-2-en-1-one | Benzylidene acetophenone | BZYACO, BZYACO03 | flexible CrystalPredictor (2.2), CrystalOptimizer (2.4.7), DMACRYS (2.3.0) | Louise Price | 2018 | Price LS, Price SL 2022 Cryst Growth Des 22, 1801-1816 | \CHEMISTRY_CPOSS\MagnaPharm\Chalcones\CrystalOptimizer | dfA7100 | 2.497 | PBE0/6-31G(d,p) | 0 |  | This is the DMAflex intra_molecular energy penalty. It is with respect to opt. | A7100 | P21/n | 4 | 12.1765 | 7.1273 | 14.0135 | 90 | 77.702 | 90 | LATT 1; SYMM -X +1/2, +Y +1/2, -Z +1/2 | 1.1641 | 0.6767 |  | -109.48 | -95.83 | -106.983 | 1.76 | -21.836 | 298 | 1 | x parallel to a, y in ab plane, z along c | 0.991 | 0.925,0.000,-0.380 | 0 | CrystalOptimizer with GDMA2.2(PBE0/6-31G(d,p)) + FIT
BZYACO | C15 H12 O1 | 10 | Chalcone | (2E)-1,3-diphenylprop-2-en-1-one | Benzylidene acetophenone | BZYACO, BZYACO03 | flexible CrystalPredictor (2.2), CrystalOptimizer (2.4.7), DMACRYS (2.3.0) | Louise Price | 2018 | Price LS, Price SL 2022 Cryst Growth Des 22, 1801-1816 | \CHEMISTRY_CPOSS\MagnaPharm\Chalcones\CrystalOptimizer | dfA5835 | 0.669 | PBE0/6-31G(d,p) | 0 |  | This is the DMAflex intra_molecular energy penalty. It is with respect to opt. | A5835 | P212121 | 4 | 14.9607 | 6.5542 | 12.1617 | 90 | 90 | 90 | LATT -1; SYMM +X +1/2, -Y +1/2, -Z ; SYMM -X , +Y +1/2, -Z +1/2; SYMM -X +1/2, -Y , +Z +1/2 | 1.16 | 0.6794 |  | -107.65 | -96.03 | -106.981 | 1.63 | -22.313 | 298 | 1 | x parallel to a, y in ab plane, z along c | 0.8501 | 0.000,0.000,1.000 | 0 | CrystalOptimizer with GDMA2.2(PBE0/6-31G(d,p)) + FIT
BZYACO | C15 H12 O1 | 10 | Chalcone | (2E)-1,3-diphenylprop-2-en-1-one | Benzylidene acetophenone | BZYACO, BZYACO03 | flexible CrystalPredictor (2.2), CrystalOptimizer (2.4.7), DMACRYS (2.3.0) | Louise Price | 2018 | Price LS, Price SL 2022 Cryst Growth Des 22, 1801-1816 | \CHEMISTRY_CPOSS\MagnaPharm\Chalcones\CrystalOptimizer | dfA16175 | 1.787 | PBE0/6-31G(d,p) | 0 |  | This is the DMAflex intra_molecular energy penalty. It is with respect to opt. | A16175 | P21 | 2 | 5.4899 | 4.8057 | 22.6595 | 90 | 75.132 | 90 | LATT -1; SYMM -X , +Y +1/2, -Z | 1.197 | 0.6984 |  | -108.76 | -99.44 | -106.973 | 1.64 | -22.549 | 298 | 1 | x parallel to a, y in ab plane, z along c | 2.0516 | 0.704,0.000,0.710 | 0 | CrystalOptimizer with GDMA2.2(PBE0/6-31G(d,p)) + FIT
BZYACO | C15 H12 O1 | 10 | Chalcone | (2E)-1,3-diphenylprop-2-en-1-one | Benzylidene acetophenone | BZYACO, BZYACO03 | flexible CrystalPredictor (2.2), CrystalOptimizer (2.4.7), DMACRYS (2.3.0) | Louise Price | 2018 | Price LS, Price SL 2022 Cryst Growth Des 22, 1801-1816 | \CHEMISTRY_CPOSS\MagnaPharm\Chalcones\CrystalOptimizer | dfA10444 | 1.708 | PBE0/6-31G(d,p) | 0 |  | This is the DMAflex intra_molecular energy penalty. It is with respect to opt. | A10444 | Pbcn | 8 | 22.9063 | 10.1773 | 10.2123 | 90 | 90 | 90 | LATT 1; SYMM +X +1/2, -Y +1/2, -Z ; SYMM -X , +Y , -Z +1/2; SYMM -X +1/2, -Y +1/2, +Z +1/2 | 1.1621 | 0.6758 |  | -108.68 | -93.01 | -106.972 | 1.69 | -21.728 | 298 | 0 | x parallel to a, y in ab plane, z along c | 0 | 1.000,0.000,0.000 | 0 | CrystalOptimizer with GDMA2.2(PBE0/6-31G(d,p)) + FIT
BZYACO | C15 H12 O1 | 10 | Chalcone | (2E)-1,3-diphenylprop-2-en-1-one | Benzylidene acetophenone | BZYACO, BZYACO03 | flexible CrystalPredictor (2.2), CrystalOptimizer (2.4.7), DMACRYS (2.3.0) | Louise Price | 2018 | Price LS, Price SL 2022 Cryst Growth Des 22, 1801-1816 | \CHEMISTRY_CPOSS\MagnaPharm\Chalcones\CrystalOptimizer | dfA6336 | 0.558 | PBE0/6-31G(d,p) | 0 |  | This is the DMAflex intra_molecular energy penalty. It is with respect to opt. | A6336 | P21/n | 4 | 21.2589 | 3.9073 | 14.064 | 90 | 81.922 | 90 | LATT 1; SYMM -X +1/2, +Y +1/2, -Z +1/2 | 1.1959 | 0.6966 |  | -107.53 | -103.06 | -106.972 | 1.69 | -21.133 | 298 | 1 | x parallel to a, y in ab plane, z along c | 1.8994 | 0.780,0.000,-0.625 | 0 | CrystalOptimizer with GDMA2.2(PBE0/6-31G(d,p)) + FIT
BZYACO | C15 H12 O1 | 10 | Chalcone | (2E)-1,3-diphenylprop-2-en-1-one | Benzylidene acetophenone | BZYACO, BZYACO03 | flexible CrystalPredictor (2.2), CrystalOptimizer (2.4.7), DMACRYS (2.3.0) | Louise Price | 2018 | Price LS, Price SL 2022 Cryst Growth Des 22, 1801-1816 | \CHEMISTRY_CPOSS\MagnaPharm\Chalcones\CrystalOptimizer | dfA5223 | 0.595 | PBE0/6-31G(d,p) | 0 |  | This is the DMAflex intra_molecular energy penalty. It is with respect to opt. | A5223 | I2/c | 8 | 12.6186 | 13.4583 | 14.6365 | 90 | 74.685 | 90 | LATT 1; SYMM -X , +Y , -Z +1/2; SYMM +X +1/2, +Y +1/2, +Z +1/2; SYMM -X +1/2, +Y +1/2, -Z | 1.154 | 0.671 |  | -107.56 | -96.85 | -106.965 | 1.64 | -22.006 | 298 | 1 | x parallel to a, y in ab plane, z along c | 0.3246 | 0.350,0.000,0.936 | 0 | CrystalOptimizer with GDMA2.2(PBE0/6-31G(d,p)) + FIT
BZYACO | C15 H12 O1 | 10 | Chalcone | (2E)-1,3-diphenylprop-2-en-1-one | Benzylidene acetophenone | BZYACO, BZYACO03 | flexible CrystalPredictor (2.2), CrystalOptimizer (2.4.7), DMACRYS (2.3.0) | Louise Price | 2018 | Price LS, Price SL 2022 Cryst Growth Des 22, 1801-1816 | \CHEMISTRY_CPOSS\MagnaPharm\Chalcones\CrystalOptimizer | dfA2150 | 2.178 | PBE0/6-31G(d,p) | 0 |  | This is the DMAflex intra_molecular energy penalty. It is with respect to opt. | A2150 | P21 | 2 | 7.9304 | 6.2585 | 11.3883 | 90 | 83.643 | 90 | LATT -1; SYMM -X , +Y +1/2, -Z | 1.2312 | 0.7167 |  | -109.14 | -105.35 | -106.962 | 1.81 | -20.767 | 298 | 1 | x parallel to a, y in ab plane, z along c | 1.1992 | 0.673,0.000,0.740 | 0 | CrystalOptimizer with GDMA2.2(PBE0/6-31G(d,p)) + FIT
BZYACO | C15 H12 O1 | 10 | Chalcone | (2E)-1,3-diphenylprop-2-en-1-one | Benzylidene acetophenone | BZYACO, BZYACO03 | flexible CrystalPredictor (2.2), CrystalOptimizer (2.4.7), DMACRYS (2.3.0) | Louise Price | 2018 | Price LS, Price SL 2022 Cryst Growth Des 22, 1801-1816 | \CHEMISTRY_CPOSS\MagnaPharm\Chalcones\CrystalOptimizer | dfA6000 | 0.629 | PBE0/6-31G(d,p) | 0 |  | This is the DMAflex intra_molecular energy penalty. It is with respect to opt. | A6000 | C2/c | 4 | 12.4587 | 10.2859 | 20.2406 | 90 | 115.102 | 90 | LATT 7; SYMM -X , +Y , -Z +1/2 | 1.1778 | 0.6865 |  | -107.59 | -97.06 | -106.961 | 1.7 | -21.425 | 298 | 1 | x parallel to a, y in ab plane, z along c | 1.7413 | -0.289,0.000,0.957 | 0 | CrystalOptimizer with GDMA2.2(PBE0/6-31G(d,p)) + FIT
BZYACO | C15 H12 O1 | 10 | Chalcone | (2E)-1,3-diphenylprop-2-en-1-one | Benzylidene acetophenone | BZYACO, BZYACO03 | flexible CrystalPredictor (2.2), CrystalOptimizer (2.4.7), DMACRYS (2.3.0) | Louise Price | 2018 | Price LS, Price SL 2022 Cryst Growth Des 22, 1801-1816 | \CHEMISTRY_CPOSS\MagnaPharm\Chalcones\CrystalOptimizer | dfA1058 | 2.322 | PBE0/6-31G(d,p) | 0 |  | This is the DMAflex intra_molecular energy penalty. It is with respect to opt. | A1058 | A2/a | 8 | 18.87 | 6.0368 | 20.3194 | 90 | 83.615 | 90 | LATT 1; SYMM -X +1/2, +Y , -Z ; SYMM +X , +Y +1/2, +Z +1/2; SYMM -X +1/2, +Y +1/2, -Z +1/2 | 1.2027 | 0.7016 |  | -109.28 | -102.32 | -106.958 | 1.78 | -20.55 | 298 | 1 | x parallel to a, y in ab plane, z along c | 2.1467 | 0.908,0.000,0.419 | 0 | CrystalOptimizer with GDMA2.2(PBE0/6-31G(d,p)) + FIT
BZYACO | C15 H12 O1 | 10 | Chalcone | (2E)-1,3-diphenylprop-2-en-1-one | Benzylidene acetophenone | BZYACO, BZYACO03 | flexible CrystalPredictor (2.2), CrystalOptimizer (2.4.7), DMACRYS (2.3.0) | Louise Price | 2018 | Price LS, Price SL 2022 Cryst Growth Des 22, 1801-1816 | \CHEMISTRY_CPOSS\MagnaPharm\Chalcones\CrystalOptimizer | dfA12099 | 2.403 | PBE0/6-31G(d,p) | 0 |  | This is the DMAflex intra_molecular energy penalty. It is with respect to opt. | A12099 | P212121 | 4 | 12.9954 | 8.137 | 11.1296 | 90 | 90 | 90 | LATT -1; SYMM +X +1/2, -Y +1/2, -Z ; SYMM -X , +Y +1/2, -Z +1/2; SYMM -X +1/2, -Y , +Z +1/2 | 1.1754 | 0.685 |  | -109.36 | -95.04 | -106.957 | 1.74 | -21.865 | 298 | 1 | x parallel to a, y in ab plane, z along c | 0.7248 | 0.000,0.000,1.000 | 0 | CrystalOptimizer with GDMA2.2(PBE0/6-31G(d,p)) + FIT
BZYACO | C15 H12 O1 | 10 | Chalcone | (2E)-1,3-diphenylprop-2-en-1-one | Benzylidene acetophenone | BZYACO, BZYACO03 | flexible CrystalPredictor (2.2), CrystalOptimizer (2.4.7), DMACRYS (2.3.0) | Louise Price | 2018 | Price LS, Price SL 2022 Cryst Growth Des 22, 1801-1816 | \CHEMISTRY_CPOSS\MagnaPharm\Chalcones\CrystalOptimizer | dfA6254 | 1.864 | PBE0/6-31G(d,p) | 0 |  | This is the DMAflex intra_molecular energy penalty. It is with respect to opt. | A6254 | Pna21 | 4 | 25.6175 | 3.9201 | 11.4297 | 90 | 90 | 90 | LATT -1; SYMM -X , -Y , +Z +1/2; SYMM -X +1/2, +Y +1/2, +Z +1/2; SYMM +X +1/2, -Y +1/2, +Z | 1.2051 | 0.7038 |  | -108.82 | -103.68 | -106.956 | 1.74 | -21.224 | 298 | 1 | x parallel to a, y in ab plane, z along c | 0.3557 | 0.000,1.000,0.000 | 0 | CrystalOptimizer with GDMA2.2(PBE0/6-31G(d,p)) + FIT
BZYACO | C15 H12 O1 | 10 | Chalcone | (2E)-1,3-diphenylprop-2-en-1-one | Benzylidene acetophenone | BZYACO, BZYACO03 | flexible CrystalPredictor (2.2), CrystalOptimizer (2.4.7), DMACRYS (2.3.0) | Louise Price | 2018 | Price LS, Price SL 2022 Cryst Growth Des 22, 1801-1816 | \CHEMISTRY_CPOSS\MagnaPharm\Chalcones\CrystalOptimizer | dfA9311 | 2.307 | PBE0/6-31G(d,p) | 0 |  | This is the DMAflex intra_molecular energy penalty. It is with respect to opt. | A9311 | P21/a | 4 | 12.0922 | 7.9365 | 13.7994 | 90 | 64.29 | 90 | LATT 1; SYMM -X +1/2, +Y +1/2, -Z | 1.1593 | 0.6769 |  | -109.26 | -93.4 | -106.953 | 1.69 | -21.478 | 298 | 1 | x parallel to a, y in ab plane, z along c | 1.9842 | -0.622,0.000,0.783 | 0 | CrystalOptimizer with GDMA2.2(PBE0/6-31G(d,p)) + FIT
BZYACO | C15 H12 O1 | 10 | Chalcone | (2E)-1,3-diphenylprop-2-en-1-one | Benzylidene acetophenone | BZYACO, BZYACO03 | flexible CrystalPredictor (2.2), CrystalOptimizer (2.4.7), DMACRYS (2.3.0) | Louise Price | 2018 | Price LS, Price SL 2022 Cryst Growth Des 22, 1801-1816 | \CHEMISTRY_CPOSS\MagnaPharm\Chalcones\CrystalOptimizer | dfA13448 | 0.957 | PBE0/6-31G(d,p) | 0 |  | This is the DMAflex intra_molecular energy penalty. It is with respect to opt. | A13448 | P21/c | 4 | 11.2038 | 14.3275 | 8.2236 | 90 | 61.965 | 90 | LATT 1; SYMM -X , +Y +1/2, -Z +1/2 | 1.1872 | 0.6926 |  | -107.91 | -98.78 | -106.953 | 1.67 | -22.569 | 298 | 1 | x parallel to a, y in ab plane, z along c | 0.3237 | 0.786,0.000,-0.619 | 0 | CrystalOptimizer with GDMA2.2(PBE0/6-31G(d,p)) + FIT
BZYACO | C15 H12 O1 | 10 | Chalcone | (2E)-1,3-diphenylprop-2-en-1-one | Benzylidene acetophenone | BZYACO, BZYACO03 | flexible CrystalPredictor (2.2), CrystalOptimizer (2.4.7), DMACRYS (2.3.0) | Louise Price | 2018 | Price LS, Price SL 2022 Cryst Growth Des 22, 1801-1816 | \CHEMISTRY_CPOSS\MagnaPharm\Chalcones\CrystalOptimizer | dfA7891 | 2.482 | PBE0/6-31G(d,p) | 0 |  | This is the DMAflex intra_molecular energy penalty. It is with respect to opt. | A7891 | P21 | 2 | 13.4021 | 6.7293 | 6.5279 | 90 | 83.834 | 90 | LATT -1; SYMM -X , +Y +1/2, -Z | 1.1816 | 0.6921 |  | -109.43 | -97.93 | -106.948 | 0 | 0 | 0 | 1 | x parallel to a, y in ab plane, z along c | 0.5055 | 0.654,0.000,0.756 | 0 | CrystalOptimizer with GDMA2.2(PBE0/6-31G(d,p)) + FIT
BZYACO | C15 H12 O1 | 10 | Chalcone | (2E)-1,3-diphenylprop-2-en-1-one | Benzylidene acetophenone | BZYACO, BZYACO03 | flexible CrystalPredictor (2.2), CrystalOptimizer (2.4.7), DMACRYS (2.3.0) | Louise Price | 2018 | Price LS, Price SL 2022 Cryst Growth Des 22, 1801-1816 | \CHEMISTRY_CPOSS\MagnaPharm\Chalcones\CrystalOptimizer | dfA2684 | 0.732 | PBE0/6-31G(d,p) | 0 |  | This is the DMAflex intra_molecular energy penalty. It is with respect to opt. | A2684 | P-1 | 2 | 4.8829 | 6.4571 | 20.982 | 106.727 | 85.84 | 68.552 | LATT 1 | 1.1969 | 0.6967 |  | -107.68 | -104.07 | -106.948 | 1.55 | -22.332 | 298 | 1 | x parallel to a, y in ab plane, z along c | 3.1523 | 0.791,-0.370,-0.487 | 0 | CrystalOptimizer with GDMA2.2(PBE0/6-31G(d,p)) + FIT
BZYACO | C15 H12 O1 | 10 | Chalcone | (2E)-1,3-diphenylprop-2-en-1-one | Benzylidene acetophenone | BZYACO, BZYACO03 | flexible CrystalPredictor (2.2), CrystalOptimizer (2.4.7), DMACRYS (2.3.0) | Louise Price | 2018 | Price LS, Price SL 2022 Cryst Growth Des 22, 1801-1816 | \CHEMISTRY_CPOSS\MagnaPharm\Chalcones\CrystalOptimizer | dfA15062 | 1.195 | PBE0/6-31G(d,p) | 0 |  | This is the DMAflex intra_molecular energy penalty. It is with respect to opt. | A15062 | P21 | 4 | 3.9173 | 21.3054 | 13.6654 | 90 | 88.316 | 90 | LATT -1; SYMM -X , +Y +1/2, -Z +1/2 | 1.2134 | 0.7055 |  | -108.14 | -212.44 | -106.945 | 1.66 | -21.633 | 298 | 1 | x parallel to a, y in ab plane, z along c | 1.0352 | 0.000,1.000,0.000 | 0 | CrystalOptimizer with GDMA2.2(PBE0/6-31G(d,p)) + FIT
BZYACO | C15 H12 O1 | 10 | Chalcone | (2E)-1,3-diphenylprop-2-en-1-one | Benzylidene acetophenone | BZYACO, BZYACO03 | flexible CrystalPredictor (2.2), CrystalOptimizer (2.4.7), DMACRYS (2.3.0) | Louise Price | 2018 | Price LS, Price SL 2022 Cryst Growth Des 22, 1801-1816 | \CHEMISTRY_CPOSS\MagnaPharm\Chalcones\CrystalOptimizer | dfA9526 | 1.107 | PBE0/6-31G(d,p) | 0 |  | This is the DMAflex intra_molecular energy penalty. It is with respect to opt. | A9526 | P21/a | 4 | 16.3243 | 5.6975 | 13.005 | 90 | 78.302 | 90 | LATT 1; SYMM -X +1/2, +Y +1/2, -Z | 1.1679 | 0.6811 |  | -108.05 | -94.36 | -106.943 | 0 | 0 | 0 | 1 | x parallel to a, y in ab plane, z along c | 0.5889 | 0.429,0.000,0.903 | 0 | CrystalOptimizer with GDMA2.2(PBE0/6-31G(d,p)) + FIT
BZYACO | C15 H12 O1 | 10 | Chalcone | (2E)-1,3-diphenylprop-2-en-1-one | Benzylidene acetophenone | BZYACO, BZYACO03 | flexible CrystalPredictor (2.2), CrystalOptimizer (2.4.7), DMACRYS (2.3.0) | Louise Price | 2018 | Price LS, Price SL 2022 Cryst Growth Des 22, 1801-1816 | \CHEMISTRY_CPOSS\MagnaPharm\Chalcones\CrystalOptimizer | dfA16016 | 1.717 | PBE0/6-31G(d,p) | 0 |  | This is the DMAflex intra_molecular energy penalty. It is with respect to opt. | A16016 | P2/c | 4 | 11.7462 | 6.3982 | 16.0962 | 90 | 108.137 | 90 | LATT 1; SYMM -X , +Y , -Z +1/2 | 1.2033 | 0.699 |  | -108.66 | -101.74 | -106.943 | 1.77 | -20.884 | 298 | 1 | x parallel to a, y in ab plane, z along c | 1.1134 | 0.958,0.000,-0.287 | 0 | CrystalOptimizer with GDMA2.2(PBE0/6-31G(d,p)) + FIT
BZYACO | C15 H12 O1 | 10 | Chalcone | (2E)-1,3-diphenylprop-2-en-1-one | Benzylidene acetophenone | BZYACO, BZYACO03 | flexible CrystalPredictor (2.2), CrystalOptimizer (2.4.7), DMACRYS (2.3.0) | Louise Price | 2018 | Price LS, Price SL 2022 Cryst Growth Des 22, 1801-1816 | \CHEMISTRY_CPOSS\MagnaPharm\Chalcones\CrystalOptimizer | dfA13766 | 1.955 | PBE0/6-31G(d,p) | 0 |  | This is the DMAflex intra_molecular energy penalty. It is with respect to opt. | A13766 | P21cn | 8 | 26.5491 | 11.6032 | 7.7737 | 90 | 90 | 90 | LATT -1; SYMM +X +1/2, -Y , -Z +1/2; SYMM +X , -Y +1/2, +Z +1/2; SYMM +X +1/2, +Y +1/2, -Z | 1.1553 | 0.6761 |  | -108.89 | -194.46 | -106.935 | 1.8 | -20.699 | 298 | 1 | x parallel to a, y in ab plane, z along c | 2.0019 | 0.000,0.000,1.000 | 0 | CrystalOptimizer with GDMA2.2(PBE0/6-31G(d,p)) + FIT
BZYACO | C15 H12 O1 | 10 | Chalcone | (2E)-1,3-diphenylprop-2-en-1-one | Benzylidene acetophenone | BZYACO, BZYACO03 | flexible CrystalPredictor (2.2), CrystalOptimizer (2.4.7), DMACRYS (2.3.0) | Louise Price | 2018 | Price LS, Price SL 2022 Cryst Growth Des 22, 1801-1816 | \CHEMISTRY_CPOSS\MagnaPharm\Chalcones\CrystalOptimizer | dfA11531 | 2.296 | PBE0/6-31G(d,p) | 0 |  | This is the DMAflex intra_molecular energy penalty. It is with respect to opt. | A11531 | Pbca | 8 | 16.4528 | 19.7208 | 7.2771 | 90 | 90 | 90 | LATT 1; SYMM +X +1/2, -Y +1/2, -Z ; SYMM -X , +Y +1/2, -Z +1/2; SYMM -X +1/2, -Y , +Z +1/2 | 1.1717 | 0.6858 |  | -109.23 | -96.18 | -106.934 | 1.71 | -21.395 | 298 | 1 | x parallel to a, y in ab plane, z along c | 0.4238 | 1.000,0.000,0.000 | 0 | CrystalOptimizer with GDMA2.2(PBE0/6-31G(d,p)) + FIT
BZYACO | C15 H12 O1 | 10 | Chalcone | (2E)-1,3-diphenylprop-2-en-1-one | Benzylidene acetophenone | BZYACO, BZYACO03 | flexible CrystalPredictor (2.2), CrystalOptimizer (2.4.7), DMACRYS (2.3.0) | Louise Price | 2018 | Price LS, Price SL 2022 Cryst Growth Des 22, 1801-1816 | \CHEMISTRY_CPOSS\MagnaPharm\Chalcones\CrystalOptimizer | dfA3667 | 1.017 | PBE0/6-31G(d,p) | 0 |  | This is the DMAflex intra_molecular energy penalty. It is with respect to opt. | A3667 | Pna21 | 4 | 13.4234 | 22.4253 | 3.741 | 90 | 90 | 90 | LATT -1; SYMM -X , -Y , +Z +1/2; SYMM -X +1/2, +Y +1/2, +Z +1/2; SYMM +X +1/2, -Y +1/2, +Z | 1.2283 | 0.7157 |  | -107.95 | -108.83 | -106.933 | 1.69 | -21.364 | 298 | 1 | x parallel to a, y in ab plane, z along c | 1.1159 | 1.000,0.000,0.000 | 0 | CrystalOptimizer with GDMA2.2(PBE0/6-31G(d,p)) + FIT
BZYACO | C15 H12 O1 | 10 | Chalcone | (2E)-1,3-diphenylprop-2-en-1-one | Benzylidene acetophenone | BZYACO, BZYACO03 | flexible CrystalPredictor (2.2), CrystalOptimizer (2.4.7), DMACRYS (2.3.0) | Louise Price | 2018 | Price LS, Price SL 2022 Cryst Growth Des 22, 1801-1816 | \CHEMISTRY_CPOSS\MagnaPharm\Chalcones\CrystalOptimizer | dfA5321 | 0.412 | PBE0/6-31G(d,p) | 0 |  | This is the DMAflex intra_molecular energy penalty. It is with respect to opt. | A5321 | P1121 | 4 | 50.2093 | 5.7028 | 3.9591 | 90 | 90 | 91.59 | LATT -1; SYMM -X , -Y , +Z +1/2 | 1.2207 | 0.7116 |  | -107.34 | -212.66 | -106.928 | 1.7 | -21.232 | 298 | 1 | x parallel to a, y in ab plane, z along c | 2.2748 | -0.106,0.994,0.000 | 0 | CrystalOptimizer with GDMA2.2(PBE0/6-31G(d,p)) + FIT
BZYACO | C15 H12 O1 | 10 | Chalcone | (2E)-1,3-diphenylprop-2-en-1-one | Benzylidene acetophenone | BZYACO, BZYACO03 | flexible CrystalPredictor (2.2), CrystalOptimizer (2.4.7), DMACRYS (2.3.0) | Louise Price | 2018 | Price LS, Price SL 2022 Cryst Growth Des 22, 1801-1816 | \CHEMISTRY_CPOSS\MagnaPharm\Chalcones\CrystalOptimizer | dfA9224 | 1.664 | PBE0/6-31G(d,p) | 0 |  | This is the DMAflex intra_molecular energy penalty. It is with respect to opt. | A9224 | P21/a | 4 | 12.4514 | 7.4095 | 13.2255 | 90 | 76.724 | 90 | LATT 1; SYMM -X +1/2, +Y +1/2, -Z | 1.1648 | 0.6776 |  | -108.59 | -95.02 | -106.926 | 0 | 0 | 0 | 1 | x parallel to a, y in ab plane, z along c | 0.7194 | 0.000,1.000,0.000 | 0 | CrystalOptimizer with GDMA2.2(PBE0/6-31G(d,p)) + FIT
BZYACO | C15 H12 O1 | 10 | Chalcone | (2E)-1,3-diphenylprop-2-en-1-one | Benzylidene acetophenone | BZYACO, BZYACO03 | flexible CrystalPredictor (2.2), CrystalOptimizer (2.4.7), DMACRYS (2.3.0) | Louise Price | 2018 | Price LS, Price SL 2022 Cryst Growth Des 22, 1801-1816 | \CHEMISTRY_CPOSS\MagnaPharm\Chalcones\CrystalOptimizer | dfA8418 | 0.915 | PBE0/6-31G(d,p) | 0 |  | This is the DMAflex intra_molecular energy penalty. It is with respect to opt. | A8418 | P21/c | 4 | 18.6356 | 11.8649 | 7.2159 | 90 | 133.623 | 90 | LATT 1; SYMM -X , +Y +1/2, -Z +1/2 | 1.1977 | 0.6989 |  | -107.84 | -101.5 | -106.925 | 1.69 | -21.28 | 298 | 1 | x parallel to a, y in ab plane, z along c | 1.0562 | 0.918,0.000,0.397 | 0 | CrystalOptimizer with GDMA2.2(PBE0/6-31G(d,p)) + FIT
BZYACO | C15 H12 O1 | 10 | Chalcone | (2E)-1,3-diphenylprop-2-en-1-one | Benzylidene acetophenone | BZYACO, BZYACO03 | flexible CrystalPredictor (2.2), CrystalOptimizer (2.4.7), DMACRYS (2.3.0) | Louise Price | 2018 | Price LS, Price SL 2022 Cryst Growth Des 22, 1801-1816 | \CHEMISTRY_CPOSS\MagnaPharm\Chalcones\CrystalOptimizer | dfA16898 | 1.489 | PBE0/6-31G(d,p) | 0 |  | This is the DMAflex intra_molecular energy penalty. It is with respect to opt. | A16898 | P21/c | 4 | 5.1588 | 19.1446 | 12.5727 | 90 | 69.732 | 90 | LATT 1; SYMM -X , +Y +1/2, -Z +1/2 | 1.1875 | 0.692 |  | -108.41 | -98.58 | -106.921 | 1.61 | -21.963 | 298 | 1 | x parallel to a, y in ab plane, z along c | 2.4126 | 0.833,0.000,-0.552 | 0 | CrystalOptimizer with GDMA2.2(PBE0/6-31G(d,p)) + FIT
BZYACO | C15 H12 O1 | 10 | Chalcone | (2E)-1,3-diphenylprop-2-en-1-one | Benzylidene acetophenone | BZYACO, BZYACO03 | flexible CrystalPredictor (2.2), CrystalOptimizer (2.4.7), DMACRYS (2.3.0) | Louise Price | 2018 | Price LS, Price SL 2022 Cryst Growth Des 22, 1801-1816 | \CHEMISTRY_CPOSS\MagnaPharm\Chalcones\CrystalOptimizer | dfA6499 | 0.26 | PBE0/6-31G(d,p) | 0 |  | This is the DMAflex intra_molecular energy penalty. It is with respect to opt. | A6499 | P21/c | 4 | 6.5277 | 17.1861 | 11.8614 | 90 | 62.43 | 90 | LATT 1; SYMM -X , +Y +1/2, -Z +1/2 | 1.1727 | 0.6834 |  | -107.18 | -97.64 | -106.92 | 1.69 | -21.17 | 298 | 1 | x parallel to a, y in ab plane, z along c | 2.4964 | 0.000,1.000,0.000 | 0 | CrystalOptimizer with GDMA2.2(PBE0/6-31G(d,p)) + FIT
BZYACO | C15 H12 O1 | 10 | Chalcone | (2E)-1,3-diphenylprop-2-en-1-one | Benzylidene acetophenone | BZYACO, BZYACO03 | flexible CrystalPredictor (2.2), CrystalOptimizer (2.4.7), DMACRYS (2.3.0) | Louise Price | 2018 | Price LS, Price SL 2022 Cryst Growth Des 22, 1801-1816 | \CHEMISTRY_CPOSS\MagnaPharm\Chalcones\CrystalOptimizer | dfA4270 | 0.68 | PBE0/6-31G(d,p) | 0 |  | This is the DMAflex intra_molecular energy penalty. It is with respect to opt. | A4270 | A2/n | 8 | 20.8934 | 4.0591 | 26.9912 | 90 | 87.908 | 90 | LATT 1; SYMM -X +1/2, +Y , -Z +1/2; SYMM +X , +Y +1/2, +Z +1/2; SYMM -X +1/2, +Y +1/2, -Z | 1.2094 | 0.7051 |  | -107.6 | -104.9 | -106.92 | 0 | 0 | 0 | 0 | x parallel to a, y in ab plane, z along c | 0 | 0.976,0.000,-0.220 | 0 | CrystalOptimizer with GDMA2.2(PBE0/6-31G(d,p)) + FIT
BZYACO | C15 H12 O1 | 10 | Chalcone | (2E)-1,3-diphenylprop-2-en-1-one | Benzylidene acetophenone | BZYACO, BZYACO03 | flexible CrystalPredictor (2.2), CrystalOptimizer (2.4.7), DMACRYS (2.3.0) | Louise Price | 2018 | Price LS, Price SL 2022 Cryst Growth Des 22, 1801-1816 | \CHEMISTRY_CPOSS\MagnaPharm\Chalcones\CrystalOptimizer | dfA7037 | 1.551 | PBE0/6-31G(d,p) | 0 |  | This is the DMAflex intra_molecular energy penalty. It is with respect to opt. | A7037 | P21/n | 4 | 8.5999 | 13.2762 | 11.8558 | 90 | 61.403 | 90 | LATT 1; SYMM -X +1/2, +Y +1/2, -Z +1/2 | 1.1639 | 0.6801 |  | -108.47 | -95.56 | -106.919 | 1.65 | -21.366 | 298 | 1 | x parallel to a, y in ab plane, z along c | 2.9985 | 0.000,1.000,0.000 | 0 | CrystalOptimizer with GDMA2.2(PBE0/6-31G(d,p)) + FIT
BZYACO | C15 H12 O1 | 10 | Chalcone | (2E)-1,3-diphenylprop-2-en-1-one | Benzylidene acetophenone | BZYACO, BZYACO03 | flexible CrystalPredictor (2.2), CrystalOptimizer (2.4.7), DMACRYS (2.3.0) | Louise Price | 2018 | Price LS, Price SL 2022 Cryst Growth Des 22, 1801-1816 | \CHEMISTRY_CPOSS\MagnaPharm\Chalcones\CrystalOptimizer | dfA6585 | 0.642 | PBE0/6-31G(d,p) | 0 |  | This is the DMAflex intra_molecular energy penalty. It is with respect to opt. | A6585 | P2/n | 4 | 14.6682 | 4.8206 | 16.7469 | 90 | 79.068 | 90 | LATT 1; SYMM -X +1/2, +Y , -Z +1/2 | 1.1897 | 0.6939 |  | -107.56 | -101.36 | -106.918 | 1.58 | -21.218 | 298 | 1 | x parallel to a, y in ab plane, z along c | 2.1005 | 0.742,0.000,0.671 | 0 | CrystalOptimizer with GDMA2.2(PBE0/6-31G(d,p)) + FIT
BZYACO | C15 H12 O1 | 10 | Chalcone | (2E)-1,3-diphenylprop-2-en-1-one | Benzylidene acetophenone | BZYACO, BZYACO03 | flexible CrystalPredictor (2.2), CrystalOptimizer (2.4.7), DMACRYS (2.3.0) | Louise Price | 2018 | Price LS, Price SL 2022 Cryst Growth Des 22, 1801-1816 | \CHEMISTRY_CPOSS\MagnaPharm\Chalcones\CrystalOptimizer | dfA11314 | 2.07 | PBE0/6-31G(d,p) | 0 |  | This is the DMAflex intra_molecular energy penalty. It is with respect to opt. | A11314 | P21/a | 4 | 10.8753 | 12.9461 | 8.665 | 90 | 76.301 | 90 | LATT 1; SYMM -X +1/2, +Y +1/2, -Z | 1.167 | 0.68 |  | -108.98 | -95.92 | -106.91 | 1.68 | -21.477 | 298 | 1 | x parallel to a, y in ab plane, z along c | 2.4558 | 0.000,1.000,0.000 | 0 | CrystalOptimizer with GDMA2.2(PBE0/6-31G(d,p)) + FIT
BZYACO | C15 H12 O1 | 10 | Chalcone | (2E)-1,3-diphenylprop-2-en-1-one | Benzylidene acetophenone | BZYACO, BZYACO03 | flexible CrystalPredictor (2.2), CrystalOptimizer (2.4.7), DMACRYS (2.3.0) | Louise Price | 2018 | Price LS, Price SL 2022 Cryst Growth Des 22, 1801-1816 | \CHEMISTRY_CPOSS\MagnaPharm\Chalcones\CrystalOptimizer | dfA8799 | 1.124 | PBE0/6-31G(d,p) | 0 |  | This is the DMAflex intra_molecular energy penalty. It is with respect to opt. | A8799 | P2/n | 4 | 13.5061 | 7.8549 | 12.0983 | 90 | 67.416 | 90 | LATT 1; SYMM -X +1/2, +Y , -Z +1/2 | 1.1672 | 0.6805 |  | -108.03 | -98.13 | -106.906 | 1.66 | -22.172 | 298 | 1 | x parallel to a, y in ab plane, z along c | 0.8181 | 0.000,1.000,0.000 | 0 | CrystalOptimizer with GDMA2.2(PBE0/6-31G(d,p)) + FIT
BZYACO | C15 H12 O1 | 10 | Chalcone | (2E)-1,3-diphenylprop-2-en-1-one | Benzylidene acetophenone | BZYACO, BZYACO03 | flexible CrystalPredictor (2.2), CrystalOptimizer (2.4.7), DMACRYS (2.3.0) | Louise Price | 2018 | Price LS, Price SL 2022 Cryst Growth Des 22, 1801-1816 | \CHEMISTRY_CPOSS\MagnaPharm\Chalcones\CrystalOptimizer | dfA6665 | 1.085 | PBE0/6-31G(d,p) | 0 |  | This is the DMAflex intra_molecular energy penalty. It is with respect to opt. | A6665 | Pbca | 8 | 6.0292 | 27.9176 | 14.1714 | 90 | 90 | 90 | LATT 1; SYMM +X +1/2, -Y +1/2, -Z ; SYMM -X , +Y +1/2, -Z +1/2; SYMM -X +1/2, -Y , +Z +1/2 | 1.1598 | 0.6749 |  | -107.99 | -95.6 | -106.905 | 1.77 | -21.06 | 298 | 1 | x parallel to a, y in ab plane, z along c | 0.8457 | 1.000,0.000,0.000 | 0 | CrystalOptimizer with GDMA2.2(PBE0/6-31G(d,p)) + FIT
BZYACO | C15 H12 O1 | 10 | Chalcone | (2E)-1,3-diphenylprop-2-en-1-one | Benzylidene acetophenone | BZYACO, BZYACO03 | flexible CrystalPredictor (2.2), CrystalOptimizer (2.4.7), DMACRYS (2.3.0) | Louise Price | 2018 | Price LS, Price SL 2022 Cryst Growth Des 22, 1801-1816 | \CHEMISTRY_CPOSS\MagnaPharm\Chalcones\CrystalOptimizer | dfA7462 | 1.198 | PBE0/6-31G(d,p) | 0 |  | This is the DMAflex intra_molecular energy penalty. It is with respect to opt. | A7462 | P21/n | 4 | 14.0337 | 7.8789 | 12.0833 | 90 | 61.989 | 90 | LATT 1; SYMM -X +1/2, +Y +1/2, -Z +1/2 | 1.1727 | 0.6817 |  | -108.1 | -97.48 | -106.902 | 1.67 | -21.943 | 298 | 1 | x parallel to a, y in ab plane, z along c | 0.931 | 0.000,1.000,0.000 | 0 | CrystalOptimizer with GDMA2.2(PBE0/6-31G(d,p)) + FIT
BZYACO | C15 H12 O1 | 10 | Chalcone | (2E)-1,3-diphenylprop-2-en-1-one | Benzylidene acetophenone | BZYACO, BZYACO03 | flexible CrystalPredictor (2.2), CrystalOptimizer (2.4.7), DMACRYS (2.3.0) | Louise Price | 2018 | Price LS, Price SL 2022 Cryst Growth Des 22, 1801-1816 | \CHEMISTRY_CPOSS\MagnaPharm\Chalcones\CrystalOptimizer | dfA6294 | 0.614 | PBE0/6-31G(d,p) | 0 |  | This is the DMAflex intra_molecular energy penalty. It is with respect to opt. | A6294 | P212121 | 4 | 12.9083 | 14.2372 | 6.3144 | 90 | 90 | 90 | LATT -1; SYMM +X +1/2, -Y +1/2, -Z ; SYMM -X , +Y +1/2, -Z +1/2; SYMM -X +1/2, -Y , +Z +1/2 | 1.192 | 0.6971 |  | -107.51 | -100.7 | -106.896 | 1.6 | -23.444 | 298 | 0 | x parallel to a, y in ab plane, z along c | 0 | 1.000,0.000,0.000 | 0 | CrystalOptimizer with GDMA2.2(PBE0/6-31G(d,p)) + FIT
BZYACO | C15 H12 O1 | 10 | Chalcone | (2E)-1,3-diphenylprop-2-en-1-one | Benzylidene acetophenone | BZYACO, BZYACO03 | flexible CrystalPredictor (2.2), CrystalOptimizer (2.4.7), DMACRYS (2.3.0) | Louise Price | 2018 | Price LS, Price SL 2022 Cryst Growth Des 22, 1801-1816 | \CHEMISTRY_CPOSS\MagnaPharm\Chalcones\CrystalOptimizer | dfA16619 | 2.494 | PBE0/6-31G(d,p) | 0 |  | This is the DMAflex intra_molecular energy penalty. It is with respect to opt. | A16619 | P212121 | 4 | 7.6024 | 6.6401 | 22.9229 | 90 | 90 | 90 | LATT -1; SYMM +X +1/2, -Y +1/2, -Z ; SYMM -X , +Y +1/2, -Z +1/2; SYMM -X +1/2, -Y , +Z +1/2 | 1.1954 | 0.697 |  | -109.39 | -99.49 | -106.896 | 1.66 | -21.992 | 298 | 1 | x parallel to a, y in ab plane, z along c | 1.8217 | 1.000,0.000,0.000 | 0 | CrystalOptimizer with GDMA2.2(PBE0/6-31G(d,p)) + FIT
BZYACO | C15 H12 O1 | 10 | Chalcone | (2E)-1,3-diphenylprop-2-en-1-one | Benzylidene acetophenone | BZYACO, BZYACO03 | flexible CrystalPredictor (2.2), CrystalOptimizer (2.4.7), DMACRYS (2.3.0) | Louise Price | 2018 | Price LS, Price SL 2022 Cryst Growth Des 22, 1801-1816 | \CHEMISTRY_CPOSS\MagnaPharm\Chalcones\CrystalOptimizer | dfA6823 | 0.665 | PBE0/6-31G(d,p) | 0 |  | This is the DMAflex intra_molecular energy penalty. It is with respect to opt. | A6823 | Pna21 | 4 | 27.3022 | 6.0128 | 7.2498 | 90 | 90 | 90 | LATT -1; SYMM -X , -Y , +Z +1/2; SYMM -X +1/2, +Y +1/2, +Z +1/2; SYMM +X +1/2, -Y +1/2, +Z | 1.1623 | 0.6752 |  | -107.56 | -96.98 | -106.895 | 1.62 | -21.856 | 298 | 1 | x parallel to a, y in ab plane, z along c | 2.4497 | 1.000,0.000,0.000 | 0 | CrystalOptimizer with GDMA2.2(PBE0/6-31G(d,p)) + FIT
BZYACO | C15 H12 O1 | 10 | Chalcone | (2E)-1,3-diphenylprop-2-en-1-one | Benzylidene acetophenone | BZYACO, BZYACO03 | flexible CrystalPredictor (2.2), CrystalOptimizer (2.4.7), DMACRYS (2.3.0) | Louise Price | 2018 | Price LS, Price SL 2022 Cryst Growth Des 22, 1801-1816 | \CHEMISTRY_CPOSS\MagnaPharm\Chalcones\CrystalOptimizer | dfA6503 | 0.689 | PBE0/6-31G(d,p) | 0 |  | This is the DMAflex intra_molecular energy penalty. It is with respect to opt. | A6503 | C2/n | 8 | 18.6799 | 4.88 | 26.1653 | 90 | 80.282 | 90 | LATT 1; SYMM -X +1/2, +Y , -Z +1/2; SYMM +X +1/2, +Y +1/2, +Z ; SYMM -X , +Y +1/2, -Z +1/2 | 1.1768 | 0.6856 |  | -107.58 | -99.06 | -106.891 | 1.59 | -21.625 | 298 | 1 | x parallel to a, y in ab plane, z along c | 1.1686 | 0.863,0.000,0.505 | 0 | CrystalOptimizer with GDMA2.2(PBE0/6-31G(d,p)) + FIT
BZYACO | C15 H12 O1 | 10 | Chalcone | (2E)-1,3-diphenylprop-2-en-1-one | Benzylidene acetophenone | BZYACO, BZYACO03 | flexible CrystalPredictor (2.2), CrystalOptimizer (2.4.7), DMACRYS (2.3.0) | Louise Price | 2018 | Price LS, Price SL 2022 Cryst Growth Des 22, 1801-1816 | \CHEMISTRY_CPOSS\MagnaPharm\Chalcones\CrystalOptimizer | dfA7991 | 0.749 | PBE0/6-31G(d,p) | 0 |  | This is the DMAflex intra_molecular energy penalty. It is with respect to opt. | A7991 | Pbca | 8 | 22.1804 | 7.4309 | 14.0357 | 90 | 90 | 90 | LATT 1; SYMM +X +1/2, -Y +1/2, -Z ; SYMM -X , +Y +1/2, -Z +1/2; SYMM -X +1/2, -Y , +Z +1/2 | 1.1959 | 0.6966 |  | -107.64 | -100.09 | -106.891 | 1.7 | -21.593 | 298 | 1 | x parallel to a, y in ab plane, z along c | 0.5696 | 0.000,0.000,1.000 | 0 | CrystalOptimizer with GDMA2.2(PBE0/6-31G(d,p)) + FIT
BZYACO | C15 H12 O1 | 10 | Chalcone | (2E)-1,3-diphenylprop-2-en-1-one | Benzylidene acetophenone | BZYACO, BZYACO03 | flexible CrystalPredictor (2.2), CrystalOptimizer (2.4.7), DMACRYS (2.3.0) | Louise Price | 2018 | Price LS, Price SL 2022 Cryst Growth Des 22, 1801-1816 | \CHEMISTRY_CPOSS\MagnaPharm\Chalcones\CrystalOptimizer | dfA2035 | 0.879 | PBE0/6-31G(d,p) | 0 |  | This is the DMAflex intra_molecular energy penalty. It is with respect to opt. | A2035 | P-1 | 2 | 3.8936 | 11.9574 | 12.7549 | 92.971 | 88.022 | 71.613 | LATT 1 | 1.2308 | 0.7175 |  | -107.77 | -109.68 | -106.891 | 1.62 | -21.923 | 298 | 1 | x parallel to a, y in ab plane, z along c | 1.7087 | -0.210,0.669,0.713 | 0 | CrystalOptimizer with GDMA2.2(PBE0/6-31G(d,p)) + FIT
BZYACO | C15 H12 O1 | 10 | Chalcone | (2E)-1,3-diphenylprop-2-en-1-one | Benzylidene acetophenone | BZYACO, BZYACO03 | flexible CrystalPredictor (2.2), CrystalOptimizer (2.4.7), DMACRYS (2.3.0) | Louise Price | 2018 | Price LS, Price SL 2022 Cryst Growth Des 22, 1801-1816 | \CHEMISTRY_CPOSS\MagnaPharm\Chalcones\CrystalOptimizer | dfA9517 | 0.692 | PBE0/6-31G(d,p) | 0 |  | This is the DMAflex intra_molecular energy penalty. It is with respect to opt. | A9517 | P21/n | 4 | 9.4909 | 12.6427 | 10.5308 | 90 | 67.366 | 90 | LATT 1; SYMM -X +1/2, +Y +1/2, -Z +1/2 | 1.186 | 0.6895 |  | -107.58 | -98.71 | -106.888 | 1.72 | -21.795 | 298 | 0 | x parallel to a, y in ab plane, z along c | 0 | 0.000,1.000,0.000 | 0 | CrystalOptimizer with GDMA2.2(PBE0/6-31G(d,p)) + FIT
BZYACO | C15 H12 O1 | 10 | Chalcone | (2E)-1,3-diphenylprop-2-en-1-one | Benzylidene acetophenone | BZYACO, BZYACO03 | flexible CrystalPredictor (2.2), CrystalOptimizer (2.4.7), DMACRYS (2.3.0) | Louise Price | 2018 | Price LS, Price SL 2022 Cryst Growth Des 22, 1801-1816 | \CHEMISTRY_CPOSS\MagnaPharm\Chalcones\CrystalOptimizer | dfA5350 | 4.925 | PBE0/6-31G(d,p) | 0 |  | This is the DMAflex intra_molecular energy penalty. It is with respect to opt. | A5350 | A2/n | 8 | 13.7929 | 12.8793 | 14.5087 | 90 | 64.155 | 90 | LATT 1; SYMM -X +1/2, +Y , -Z +1/2; SYMM +X , +Y +1/2, +Z +1/2; SYMM -X +1/2, +Y +1/2, -Z | 1.1927 | 0.6946 |  | -111.81 | -100.96 | -106.885 | 0 | 0 | 0 | 0 | x parallel to a, y in ab plane, z along c | 0 | 0.286,0.000,0.958 | 0 | CrystalOptimizer with GDMA2.2(PBE0/6-31G(d,p)) + FIT
BZYACO | C15 H12 O1 | 10 | Chalcone | (2E)-1,3-diphenylprop-2-en-1-one | Benzylidene acetophenone | BZYACO, BZYACO03 | flexible CrystalPredictor (2.2), CrystalOptimizer (2.4.7), DMACRYS (2.3.0) | Louise Price | 2018 | Price LS, Price SL 2022 Cryst Growth Des 22, 1801-1816 | \CHEMISTRY_CPOSS\MagnaPharm\Chalcones\CrystalOptimizer | dfA13890 | 0.735 | PBE0/6-31G(d,p) | 0 |  | This is the DMAflex intra_molecular energy penalty. It is with respect to opt. | A13890 | Cn | 8 | 23.1777 | 3.8775 | 25.397 | 90 | 80.602 | 90 | LATT -1; SYMM +X +1/2, +Y +1/2, +Z ; SYMM +X +1/2, -Y , +Z +1/2; SYMM +X , -Y +1/2, +Z +1/2 | 1.2286 | 0.715 |  | -107.62 | -219.2 | -106.885 | 1.69 | -21.179 | 298 | 0 | x parallel to a, y in ab plane, z along c | 0 | 0.519,0.000,0.855 | 0 | CrystalOptimizer with GDMA2.2(PBE0/6-31G(d,p)) + FIT
BZYACO | C15 H12 O1 | 10 | Chalcone | (2E)-1,3-diphenylprop-2-en-1-one | Benzylidene acetophenone | BZYACO, BZYACO03 | flexible CrystalPredictor (2.2), CrystalOptimizer (2.4.7), DMACRYS (2.3.0) | Louise Price | 2018 | Price LS, Price SL 2022 Cryst Growth Des 22, 1801-1816 | \CHEMISTRY_CPOSS\MagnaPharm\Chalcones\CrystalOptimizer | dfA3586 | 1.187 | PBE0/6-31G(d,p) | 0 |  | This is the DMAflex intra_molecular energy penalty. It is with respect to opt. | A3586 | I2/a | 8 | 22.9648 | 11.1139 | 9.1035 | 90 | 84.592 | 90 | LATT 1; SYMM -X +1/2, +Y , -Z ; SYMM +X +1/2, +Y +1/2, +Z +1/2; SYMM -X , +Y +1/2, -Z +1/2 | 1.196 | 0.6956 |  | -108.07 | -102.42 | -106.883 | 1.68 | -21.661 | 298 | 1 | x parallel to a, y in ab plane, z along c | 1.4367 | 0.906,0.000,0.424 | 0 | CrystalOptimizer with GDMA2.2(PBE0/6-31G(d,p)) + FIT
BZYACO | C15 H12 O1 | 10 | Chalcone | (2E)-1,3-diphenylprop-2-en-1-one | Benzylidene acetophenone | BZYACO, BZYACO03 | flexible CrystalPredictor (2.2), CrystalOptimizer (2.4.7), DMACRYS (2.3.0) | Louise Price | 2018 | Price LS, Price SL 2022 Cryst Growth Des 22, 1801-1816 | \CHEMISTRY_CPOSS\MagnaPharm\Chalcones\CrystalOptimizer | dfA6345 | 0.188 | PBE0/6-31G(d,p) | 0 |  | This is the DMAflex intra_molecular energy penalty. It is with respect to opt. | A6345 | I2/c | 8 | 21.4097 | 3.913 | 28.0315 | 90 | 77.142 | 90 | LATT 1; SYMM -X , +Y , -Z +1/2; SYMM +X +1/2, +Y +1/2, +Z +1/2; SYMM -X +1/2, +Y +1/2, -Z | 1.2084 | 0.7024 |  | -107.07 | -104.47 | -106.882 | 0 | 0 | 0 | 1 | x parallel to a, y in ab plane, z along c | 0.5033 | 0.881,0.000,0.474 | 0 | CrystalOptimizer with GDMA2.2(PBE0/6-31G(d,p)) + FIT
BZYACO | C15 H12 O1 | 10 | Chalcone | (2E)-1,3-diphenylprop-2-en-1-one | Benzylidene acetophenone | BZYACO, BZYACO03 | flexible CrystalPredictor (2.2), CrystalOptimizer (2.4.7), DMACRYS (2.3.0) | Louise Price | 2018 | Price LS, Price SL 2022 Cryst Growth Des 22, 1801-1816 | \CHEMISTRY_CPOSS\MagnaPharm\Chalcones\CrystalOptimizer | dfA7504 | 0.589 | PBE0/6-31G(d,p) | 0 |  | This is the DMAflex intra_molecular energy penalty. It is with respect to opt. | A7504 | P21/c | 4 | 10.4058 | 9.742 | 11.834 | 90 | 81.713 | 90 | LATT 1; SYMM -X , +Y +1/2, -Z +1/2 | 1.1652 | 0.6766 |  | -107.47 | -93.63 | -106.881 | 1.64 | -21.845 | 298 | 1 | x parallel to a, y in ab plane, z along c | 0.3325 | 0.997,0.000,-0.073 | 0 | CrystalOptimizer with GDMA2.2(PBE0/6-31G(d,p)) + FIT
BZYACO | C15 H12 O1 | 10 | Chalcone | (2E)-1,3-diphenylprop-2-en-1-one | Benzylidene acetophenone | BZYACO, BZYACO03 | flexible CrystalPredictor (2.2), CrystalOptimizer (2.4.7), DMACRYS (2.3.0) | Louise Price | 2018 | Price LS, Price SL 2022 Cryst Growth Des 22, 1801-1816 | \CHEMISTRY_CPOSS\MagnaPharm\Chalcones\CrystalOptimizer | dfA17776 | 3.541 | PBE0/6-31G(d,p) | 0 |  | This is the DMAflex intra_molecular energy penalty. It is with respect to opt. | A17776 | P1121 | 4 | 6.1572 | 7.328 | 25.3927 | 90 | 90 | 86.861 | LATT -1; SYMM -X , -Y , +Z +1/2 | 1.2091 | 0.7047 |  | -110.42 | -200.8 | -106.879 | 1.83 | -21.067 | 298 | 1 | x parallel to a, y in ab plane, z along c | 1.0434 | 0.990,-0.141,0.000 | 0 | CrystalOptimizer with GDMA2.2(PBE0/6-31G(d,p)) + FIT
BZYACO | C15 H12 O1 | 10 | Chalcone | (2E)-1,3-diphenylprop-2-en-1-one | Benzylidene acetophenone | BZYACO, BZYACO03 | flexible CrystalPredictor (2.2), CrystalOptimizer (2.4.7), DMACRYS (2.3.0) | Louise Price | 2018 | Price LS, Price SL 2022 Cryst Growth Des 22, 1801-1816 | \CHEMISTRY_CPOSS\MagnaPharm\Chalcones\CrystalOptimizer | dfA2155 | 0.322 | PBE0/6-31G(d,p) | 0 |  | This is the DMAflex intra_molecular energy penalty. It is with respect to opt. | A2155 | P1 | 1 | 7.1808 | 6.7933 | 6.5801 | 95.486 | 105.816 | 71.41 | LATT -1 | 1.1814 | 0.6882 |  | -107.2 | -99.75 | -106.878 | 0 | 0 | 0 | 1 | x parallel to a, y in ab plane, z along c | 1.2238 | -0.580,-0.096,0.809 | 0 | CrystalOptimizer with GDMA2.2(PBE0/6-31G(d,p)) + FIT
BZYACO | C15 H12 O1 | 10 | Chalcone | (2E)-1,3-diphenylprop-2-en-1-one | Benzylidene acetophenone | BZYACO, BZYACO03 | flexible CrystalPredictor (2.2), CrystalOptimizer (2.4.7), DMACRYS (2.3.0) | Louise Price | 2018 | Price LS, Price SL 2022 Cryst Growth Des 22, 1801-1816 | \CHEMISTRY_CPOSS\MagnaPharm\Chalcones\CrystalOptimizer | dfA14216 | 3.415 | PBE0/6-31G(d,p) | 0 |  | This is the DMAflex intra_molecular energy penalty. It is with respect to opt. | A14216 | A2/a | 8 | 19.5842 | 5.804 | 20.945 | 90 | 80.064 | 90 | LATT 1; SYMM -X +1/2, +Y , -Z ; SYMM +X , +Y +1/2, +Z +1/2; SYMM -X +1/2, +Y +1/2, -Z +1/2 | 1.1797 | 0.6874 |  | -110.29 | -96.03 | -106.875 | 1.79 | -20.683 | 298 | 1 | x parallel to a, y in ab plane, z along c | 1.9179 | 0.623,0.000,0.782 | 0 | CrystalOptimizer with GDMA2.2(PBE0/6-31G(d,p)) + FIT
BZYACO | C15 H12 O1 | 10 | Chalcone | (2E)-1,3-diphenylprop-2-en-1-one | Benzylidene acetophenone | BZYACO, BZYACO03 | flexible CrystalPredictor (2.2), CrystalOptimizer (2.4.7), DMACRYS (2.3.0) | Louise Price | 2018 | Price LS, Price SL 2022 Cryst Growth Des 22, 1801-1816 | \CHEMISTRY_CPOSS\MagnaPharm\Chalcones\CrystalOptimizer | dfA2088 | 0.478 | PBE0/6-31G(d,p) | 0 |  | This is the DMAflex intra_molecular energy penalty. It is with respect to opt. | A2088 | P21/n | 4 | 9.6467 | 13.2056 | 9.6041 | 90 | 71.671 | 90 | LATT 1; SYMM -X +1/2, +Y +1/2, -Z +1/2 | 1.191 | 0.6927 |  | -107.35 | -102.03 | -106.872 | 1.67 | -21.587 | 298 | 1 | x parallel to a, y in ab plane, z along c | 0.5389 | 0.000,1.000,0.000 | 0 | CrystalOptimizer with GDMA2.2(PBE0/6-31G(d,p)) + FIT
BZYACO | C15 H12 O1 | 10 | Chalcone | (2E)-1,3-diphenylprop-2-en-1-one | Benzylidene acetophenone | BZYACO, BZYACO03 | flexible CrystalPredictor (2.2), CrystalOptimizer (2.4.7), DMACRYS (2.3.0) | Louise Price | 2018 | Price LS, Price SL 2022 Cryst Growth Des 22, 1801-1816 | \CHEMISTRY_CPOSS\MagnaPharm\Chalcones\CrystalOptimizer | dfA15057 | 0.349 | PBE0/6-31G(d,p) | 0 |  | This is the DMAflex intra_molecular energy penalty. It is with respect to opt. | A15057 | Pbc21 | 8 | 5.2761 | 12.4524 | 36.0952 | 90 | 90 | 90 | LATT -1; SYMM -X +1/2, -Y +1/2, +Z +1/2; SYMM -X +1/2, +Y +1/2, +Z ; SYMM +X , -Y , +Z +1/2 | 1.1666 | 0.6802 |  | -107.22 | -196.06 | -106.871 | 1.46 | -22.893 | 298 | 1 | x parallel to a, y in ab plane, z along c | 0.7813 | 0.000,0.000,1.000 | 0 | CrystalOptimizer with GDMA2.2(PBE0/6-31G(d,p)) + FIT
BZYACO | C15 H12 O1 | 10 | Chalcone | (2E)-1,3-diphenylprop-2-en-1-one | Benzylidene acetophenone | BZYACO, BZYACO03 | flexible CrystalPredictor (2.2), CrystalOptimizer (2.4.7), DMACRYS (2.3.0) | Louise Price | 2018 | Price LS, Price SL 2022 Cryst Growth Des 22, 1801-1816 | \CHEMISTRY_CPOSS\MagnaPharm\Chalcones\CrystalOptimizer | dfA1590 | 1.503 | PBE0/6-31G(d,p) | 0 |  | This is the DMAflex intra_molecular energy penalty. It is with respect to opt. | A1590 | P-1 | 2 | 4.671 | 11.9429 | 10.6626 | 78.32 | 89.446 | 98.868 | LATT 1 | 1.2028 | 0.7011 |  | -108.37 | -103.61 | -106.867 | 1.54 | -22.226 | 298 | 1 | x parallel to a, y in ab plane, z along c | 1.5279 | 0.737,-0.673,0.063 | 0 | CrystalOptimizer with GDMA2.2(PBE0/6-31G(d,p)) + FIT
BZYACO | C15 H12 O1 | 10 | Chalcone | (2E)-1,3-diphenylprop-2-en-1-one | Benzylidene acetophenone | BZYACO, BZYACO03 | flexible CrystalPredictor (2.2), CrystalOptimizer (2.4.7), DMACRYS (2.3.0) | Louise Price | 2018 | Price LS, Price SL 2022 Cryst Growth Des 22, 1801-1816 | \CHEMISTRY_CPOSS\MagnaPharm\Chalcones\CrystalOptimizer | dfA11931 | 3.444 | PBE0/6-31G(d,p) | 0 |  | This is the DMAflex intra_molecular energy penalty. It is with respect to opt. | A11931 | Cc | 2 | 14.8617 | 13.19 | 7.1272 | 90 | 122.91 | 90 | LATT -7; SYMM +X , -Y , +Z +1/2 | 1.1793 | 0.6857 |  | -110.31 | -98.36 | -106.866 | 1.65 | -21.812 | 298 | 1 | x parallel to a, y in ab plane, z along c | 0.7047 | 0.991,0.000,0.130 | 0 | CrystalOptimizer with GDMA2.2(PBE0/6-31G(d,p)) + FIT
BZYACO | C15 H12 O1 | 10 | Chalcone | (2E)-1,3-diphenylprop-2-en-1-one | Benzylidene acetophenone | BZYACO, BZYACO03 | flexible CrystalPredictor (2.2), CrystalOptimizer (2.4.7), DMACRYS (2.3.0) | Louise Price | 2018 | Price LS, Price SL 2022 Cryst Growth Des 22, 1801-1816 | \CHEMISTRY_CPOSS\MagnaPharm\Chalcones\CrystalOptimizer | dfA5099 | 1.484 | PBE0/6-31G(d,p) | 0 |  | This is the DMAflex intra_molecular energy penalty. It is with respect to opt. | A5099 | C2/c | 4 | 14.5276 | 6.6136 | 24.2626 | 90 | 103.541 | 90 | LATT 7; SYMM -X , +Y , -Z +1/2 | 1.2207 | 0.7098 |  | -108.35 | -107.57 | -106.866 | 1.72 | -21.157 | 298 | 1 | x parallel to a, y in ab plane, z along c | 0.8147 | 0.269,0.000,0.963 | 0 | CrystalOptimizer with GDMA2.2(PBE0/6-31G(d,p)) + FIT
BZYACO | C15 H12 O1 | 10 | Chalcone | (2E)-1,3-diphenylprop-2-en-1-one | Benzylidene acetophenone | BZYACO, BZYACO03 | flexible CrystalPredictor (2.2), CrystalOptimizer (2.4.7), DMACRYS (2.3.0) | Louise Price | 2018 | Price LS, Price SL 2022 Cryst Growth Des 22, 1801-1816 | \CHEMISTRY_CPOSS\MagnaPharm\Chalcones\CrystalOptimizer | dfA8074 | 1.628 | PBE0/6-31G(d,p) | 0 |  | This is the DMAflex intra_molecular energy penalty. It is with respect to opt. | A8074 | Pc | 2 | 6.8064 | 5.707 | 17.7563 | 90 | 121.721 | 90 | LATT -1; SYMM +X , -Y , +Z +1/2 | 1.1789 | 0.6891 |  | -108.49 | -100.1 | -106.862 | 1.62 | -21.723 | 298 | 1 | x parallel to a, y in ab plane, z along c | 2.2538 | 0.000,1.000,0.000 | 0 | CrystalOptimizer with GDMA2.2(PBE0/6-31G(d,p)) + FIT
BZYACO | C15 H12 O1 | 10 | Chalcone | (2E)-1,3-diphenylprop-2-en-1-one | Benzylidene acetophenone | BZYACO, BZYACO03 | flexible CrystalPredictor (2.2), CrystalOptimizer (2.4.7), DMACRYS (2.3.0) | Louise Price | 2018 | Price LS, Price SL 2022 Cryst Growth Des 22, 1801-1816 | \CHEMISTRY_CPOSS\MagnaPharm\Chalcones\CrystalOptimizer | dfA12624 | 0.589 | PBE0/6-31G(d,p) | 0 |  | This is the DMAflex intra_molecular energy penalty. It is with respect to opt. | A12624 | P21/a | 8 | 42.038 | 4.9534 | 12.3064 | 90 | 67.493 | 90 | LATT 1; SYMM -X +1/2, +Y +1/2, -Z | 1.1686 | 0.6812 |  | -107.45 | -198.83 | -106.861 | 1.5 | -22.423 | 298 | 1 | x parallel to a, y in ab plane, z along c | 1.0857 | 0.945,0.000,0.327 | 0 | CrystalOptimizer with GDMA2.2(PBE0/6-31G(d,p)) + FIT
BZYACO | C15 H12 O1 | 10 | Chalcone | (2E)-1,3-diphenylprop-2-en-1-one | Benzylidene acetophenone | BZYACO, BZYACO03 | flexible CrystalPredictor (2.2), CrystalOptimizer (2.4.7), DMACRYS (2.3.0) | Louise Price | 2018 | Price LS, Price SL 2022 Cryst Growth Des 22, 1801-1816 | \CHEMISTRY_CPOSS\MagnaPharm\Chalcones\CrystalOptimizer | dfA13956 | 0.256 | PBE0/6-31G(d,p) | 0 |  | This is the DMAflex intra_molecular energy penalty. It is with respect to opt. | A13956 | I2/c | 8 | 13.8084 | 13.114 | 13.1718 | 90 | 77.792 | 90 | LATT 1; SYMM -X , +Y , -Z +1/2; SYMM +X +1/2, +Y +1/2, +Z +1/2; SYMM -X +1/2, +Y +1/2, -Z | 1.1867 | 0.6891 |  | -107.11 | -101.65 | -106.854 | 1.64 | -22.716 | 298 | 1 | x parallel to a, y in ab plane, z along c | 0.1862 | 0.982,0.000,-0.191 | 0 | CrystalOptimizer with GDMA2.2(PBE0/6-31G(d,p)) + FIT
BZYACO | C15 H12 O1 | 10 | Chalcone | (2E)-1,3-diphenylprop-2-en-1-one | Benzylidene acetophenone | BZYACO, BZYACO03 | flexible CrystalPredictor (2.2), CrystalOptimizer (2.4.7), DMACRYS (2.3.0) | Louise Price | 2018 | Price LS, Price SL 2022 Cryst Growth Des 22, 1801-1816 | \CHEMISTRY_CPOSS\MagnaPharm\Chalcones\CrystalOptimizer | dfA6970 | 1.1 | PBE0/6-31G(d,p) | 0 |  | This is the DMAflex intra_molecular energy penalty. It is with respect to opt. | A6970 | Pbca | 8 | 7.4788 | 27.1994 | 11.7601 | 90 | 90 | 90 | LATT 1; SYMM +X +1/2, -Y +1/2, -Z ; SYMM -X , +Y +1/2, -Z +1/2; SYMM -X +1/2, -Y , +Z +1/2 | 1.1565 | 0.6747 |  | -107.95 | -97.37 | -106.85 | 1.72 | -21.104 | 298 | 1 | x parallel to a, y in ab plane, z along c | 2.0888 | 0.000,1.000,0.000 | 0 | CrystalOptimizer with GDMA2.2(PBE0/6-31G(d,p)) + FIT
BZYACO | C15 H12 O1 | 10 | Chalcone | (2E)-1,3-diphenylprop-2-en-1-one | Benzylidene acetophenone | BZYACO, BZYACO03 | flexible CrystalPredictor (2.2), CrystalOptimizer (2.4.7), DMACRYS (2.3.0) | Louise Price | 2018 | Price LS, Price SL 2022 Cryst Growth Des 22, 1801-1816 | \CHEMISTRY_CPOSS\MagnaPharm\Chalcones\CrystalOptimizer | dfA7760 | 2.02 | PBE0/6-31G(d,p) | 0 |  | This is the DMAflex intra_molecular energy penalty. It is with respect to opt. | A7760 | Pa | 4 | 49.3941 | 5.9337 | 3.8849 | 90 | 91.73 | 90 | LATT -1; SYMM +X +1/2, -Y , +Z | 1.2154 | 0.7066 |  | -108.87 | -210.45 | -106.85 | 1.67 | -21.479 | 298 | 1 | x parallel to a, y in ab plane, z along c | 2.663 | 0.989,0.000,-0.147 | 0 | CrystalOptimizer with GDMA2.2(PBE0/6-31G(d,p)) + FIT
BZYACO | C15 H12 O1 | 10 | Chalcone | (2E)-1,3-diphenylprop-2-en-1-one | Benzylidene acetophenone | BZYACO, BZYACO03 | flexible CrystalPredictor (2.2), CrystalOptimizer (2.4.7), DMACRYS (2.3.0) | Louise Price | 2018 | Price LS, Price SL 2022 Cryst Growth Des 22, 1801-1816 | \CHEMISTRY_CPOSS\MagnaPharm\Chalcones\CrystalOptimizer | dfA2500 | 0.462 | PBE0/6-31G(d,p) | 0 |  | This is the DMAflex intra_molecular energy penalty. It is with respect to opt. | A2500 | P21/a | 4 | 19.9084 | 11.7683 | 4.9846 | 90 | 87.663 | 90 | LATT 1; SYMM -X +1/2, +Y +1/2, -Z | 1.1855 | 0.6873 |  | -107.31 | -101.63 | -106.848 | 1.6 | -22.567 | 298 | 1 | x parallel to a, y in ab plane, z along c | 0.092 | -0.483,0.000,0.875 | 0 | CrystalOptimizer with GDMA2.2(PBE0/6-31G(d,p)) + FIT
BZYACO | C15 H12 O1 | 10 | Chalcone | (2E)-1,3-diphenylprop-2-en-1-one | Benzylidene acetophenone | BZYACO, BZYACO03 | flexible CrystalPredictor (2.2), CrystalOptimizer (2.4.7), DMACRYS (2.3.0) | Louise Price | 2018 | Price LS, Price SL 2022 Cryst Growth Des 22, 1801-1816 | \CHEMISTRY_CPOSS\MagnaPharm\Chalcones\CrystalOptimizer | dfA15992 | 1.903 | PBE0/6-31G(d,p) | 0 |  | This is the DMAflex intra_molecular energy penalty. It is with respect to opt. | A15992 | C2/c | 4 | 13.1128 | 10.6798 | 17.7405 | 90 | 107.863 | 90 | LATT 7; SYMM -X , +Y , -Z +1/2 | 1.17 | 0.6803 |  | -108.75 | -96.91 | -106.847 | 1.74 | -20.91 | 298 | 1 | x parallel to a, y in ab plane, z along c | 2.5192 | 0.189,0.000,0.982 | 0 | CrystalOptimizer with GDMA2.2(PBE0/6-31G(d,p)) + FIT
BZYACO | C15 H12 O1 | 10 | Chalcone | (2E)-1,3-diphenylprop-2-en-1-one | Benzylidene acetophenone | BZYACO, BZYACO03 | flexible CrystalPredictor (2.2), CrystalOptimizer (2.4.7), DMACRYS (2.3.0) | Louise Price | 2018 | Price LS, Price SL 2022 Cryst Growth Des 22, 1801-1816 | \CHEMISTRY_CPOSS\MagnaPharm\Chalcones\CrystalOptimizer | dfA15937 | 2.035 | PBE0/6-31G(d,p) | 0 |  | This is the DMAflex intra_molecular energy penalty. It is with respect to opt. | A15937 | Pbca | 8 | 18.9263 | 16.0715 | 7.7708 | 90 | 90 | 90 | LATT 1; SYMM +X +1/2, -Y +1/2, -Z ; SYMM -X , +Y +1/2, -Z +1/2; SYMM -X +1/2, -Y , +Z +1/2 | 1.1704 | 0.6839 |  | -108.88 | -92.78 | -106.845 | 1.78 | -21.048 | 298 | 1 | x parallel to a, y in ab plane, z along c | 0.7466 | 0.000,1.000,0.000 | 0 | CrystalOptimizer with GDMA2.2(PBE0/6-31G(d,p)) + FIT
BZYACO | C15 H12 O1 | 10 | Chalcone | (2E)-1,3-diphenylprop-2-en-1-one | Benzylidene acetophenone | BZYACO, BZYACO03 | flexible CrystalPredictor (2.2), CrystalOptimizer (2.4.7), DMACRYS (2.3.0) | Louise Price | 2018 | Price LS, Price SL 2022 Cryst Growth Des 22, 1801-1816 | \CHEMISTRY_CPOSS\MagnaPharm\Chalcones\CrystalOptimizer | dfA7311 | 0.397 | PBE0/6-31G(d,p) | 0 |  | This is the DMAflex intra_molecular energy penalty. It is with respect to opt. | A7311 | P21/n | 4 | 12.0253 | 6.3816 | 15.6155 | 90 | 87.587 | 90 | LATT 1; SYMM -X +1/2, +Y +1/2, -Z +1/2 | 1.1553 | 0.671 |  | -107.24 | -93.54 | -106.843 | 1.67 | -21.233 | 298 | 1 | x parallel to a, y in ab plane, z along c | 1.5945 | 0.105,0.000,0.994 | 0 | CrystalOptimizer with GDMA2.2(PBE0/6-31G(d,p)) + FIT
BZYACO | C15 H12 O1 | 10 | Chalcone | (2E)-1,3-diphenylprop-2-en-1-one | Benzylidene acetophenone | BZYACO, BZYACO03 | flexible CrystalPredictor (2.2), CrystalOptimizer (2.4.7), DMACRYS (2.3.0) | Louise Price | 2018 | Price LS, Price SL 2022 Cryst Growth Des 22, 1801-1816 | \CHEMISTRY_CPOSS\MagnaPharm\Chalcones\CrystalOptimizer | dfA16711 | 0.678 | PBE0/6-31G(d,p) | 0 |  | This is the DMAflex intra_molecular energy penalty. It is with respect to opt. | A16711 | Pbca | 8 | 18.6981 | 14.0947 | 9.1265 | 90 | 90 | 90 | LATT 1; SYMM +X +1/2, -Y +1/2, -Z ; SYMM -X , +Y +1/2, -Z +1/2; SYMM -X +1/2, -Y , +Z +1/2 | 1.1502 | 0.6697 |  | -107.52 | -93.95 | -106.842 | 1.65 | -21.439 | 298 | 1 | x parallel to a, y in ab plane, z along c | 1.345 | 0.000,0.000,1.000 | 0 | CrystalOptimizer with GDMA2.2(PBE0/6-31G(d,p)) + FIT
BZYACO | C15 H12 O1 | 10 | Chalcone | (2E)-1,3-diphenylprop-2-en-1-one | Benzylidene acetophenone | BZYACO, BZYACO03 | flexible CrystalPredictor (2.2), CrystalOptimizer (2.4.7), DMACRYS (2.3.0) | Louise Price | 2018 | Price LS, Price SL 2022 Cryst Growth Des 22, 1801-1816 | \CHEMISTRY_CPOSS\MagnaPharm\Chalcones\CrystalOptimizer | dfA4023 | 2.958 | PBE0/6-31G(d,p) | 0 |  | This is the DMAflex intra_molecular energy penalty. It is with respect to opt. | A4023 | P21/c | 4 | 6.8989 | 13.1851 | 12.8745 | 90 | 86.873 | 90 | LATT 1; SYMM -X , +Y +1/2, -Z +1/2 | 1.1829 | 0.6867 |  | -109.8 | -100.04 | -106.842 | 0 | 0 | 0 | 0 | x parallel to a, y in ab plane, z along c | 0 | -0.090,0.000,0.996 | 0 | CrystalOptimizer with GDMA2.2(PBE0/6-31G(d,p)) + FIT
BZYACO | C15 H12 O1 | 10 | Chalcone | (2E)-1,3-diphenylprop-2-en-1-one | Benzylidene acetophenone | BZYACO, BZYACO03 | flexible CrystalPredictor (2.2), CrystalOptimizer (2.4.7), DMACRYS (2.3.0) | Louise Price | 2018 | Price LS, Price SL 2022 Cryst Growth Des 22, 1801-1816 | \CHEMISTRY_CPOSS\MagnaPharm\Chalcones\CrystalOptimizer | dfA4817 | 1.068 | PBE0/6-31G(d,p) | 0 |  | This is the DMAflex intra_molecular energy penalty. It is with respect to opt. | A4817 | P21/n | 4 | 16.3956 | 3.8448 | 18.0209 | 90 | 82.113 | 90 | LATT 1; SYMM -X +1/2, +Y +1/2, -Z +1/2 | 1.2293 | 0.716 |  | -107.91 | -108.26 | -106.842 | 1.68 | -21.47 | 298 | 1 | x parallel to a, y in ab plane, z along c | 1.1898 | 0.839,0.000,-0.544 | 0 | CrystalOptimizer with GDMA2.2(PBE0/6-31G(d,p)) + FIT
BZYACO | C15 H12 O1 | 10 | Chalcone | (2E)-1,3-diphenylprop-2-en-1-one | Benzylidene acetophenone | BZYACO, BZYACO03 | flexible CrystalPredictor (2.2), CrystalOptimizer (2.4.7), DMACRYS (2.3.0) | Louise Price | 2018 | Price LS, Price SL 2022 Cryst Growth Des 22, 1801-1816 | \CHEMISTRY_CPOSS\MagnaPharm\Chalcones\CrystalOptimizer | dfA4010 | 0.299 | PBE0/6-31G(d,p) | 0 |  | This is the DMAflex intra_molecular energy penalty. It is with respect to opt. | A4010 | Iba2 | 4 | 25.8821 | 11.1612 | 8.0744 | 90 | 90 | 90 | LATT -2; SYMM -X , -Y , +Z ; SYMM -X , +Y , +Z +1/2; SYMM +X , -Y , +Z +1/2 | 1.1861 | 0.6893 |  | -107.14 | -97.87 | -106.841 | 1.69 | -21.378 | 298 | 1 | x parallel to a, y in ab plane, z along c | 0.4524 | 1.000,0.000,0.000 | 0 | CrystalOptimizer with GDMA2.2(PBE0/6-31G(d,p)) + FIT
BZYACO | C15 H12 O1 | 10 | Chalcone | (2E)-1,3-diphenylprop-2-en-1-one | Benzylidene acetophenone | BZYACO, BZYACO03 | flexible CrystalPredictor (2.2), CrystalOptimizer (2.4.7), DMACRYS (2.3.0) | Louise Price | 2018 | Price LS, Price SL 2022 Cryst Growth Des 22, 1801-1816 | \CHEMISTRY_CPOSS\MagnaPharm\Chalcones\CrystalOptimizer | dfA7745 | 1.889 | PBE0/6-31G(d,p) | 0 |  | This is the DMAflex intra_molecular energy penalty. It is with respect to opt. | A7745 | C2/c | 8 | 24.5399 | 6.0898 | 16.2083 | 90 | 73.204 | 90 | LATT 1; SYMM -X , +Y , -Z +1/2; SYMM +X +1/2, +Y +1/2, +Z ; SYMM -X +1/2, +Y +1/2, -Z +1/2 | 1.193 | 0.697 |  | -108.73 | -100.19 | -106.841 | 1.74 | -21.436 | 298 | 0 | x parallel to a, y in ab plane, z along c | 0 | 0.968,0.000,0.251 | 0 | CrystalOptimizer with GDMA2.2(PBE0/6-31G(d,p)) + FIT
BZYACO | C15 H12 O1 | 10 | Chalcone | (2E)-1,3-diphenylprop-2-en-1-one | Benzylidene acetophenone | BZYACO, BZYACO03 | flexible CrystalPredictor (2.2), CrystalOptimizer (2.4.7), DMACRYS (2.3.0) | Louise Price | 2018 | Price LS, Price SL 2022 Cryst Growth Des 22, 1801-1816 | \CHEMISTRY_CPOSS\MagnaPharm\Chalcones\CrystalOptimizer | dfA1784 | 0.291 | PBE0/6-31G(d,p) | 0 |  | This is the DMAflex intra_molecular energy penalty. It is with respect to opt. | A1784 | Pc | 2 | 11.7569 | 4.1481 | 12.4046 | 90 | 72.585 | 90 | LATT -1; SYMM +X , -Y , +Z +1/2 | 1.1982 | 0.699 |  | -107.13 | -104.01 | -106.839 | 1.52 | -22.331 | 298 | 1 | x parallel to a, y in ab plane, z along c | 1.4772 | 0.948,0.000,-0.318 | 0 | CrystalOptimizer with GDMA2.2(PBE0/6-31G(d,p)) + FIT
BZYACO | C15 H12 O1 | 10 | Chalcone | (2E)-1,3-diphenylprop-2-en-1-one | Benzylidene acetophenone | BZYACO, BZYACO03 | flexible CrystalPredictor (2.2), CrystalOptimizer (2.4.7), DMACRYS (2.3.0) | Louise Price | 2018 | Price LS, Price SL 2022 Cryst Growth Des 22, 1801-1816 | \CHEMISTRY_CPOSS\MagnaPharm\Chalcones\CrystalOptimizer | dfA17531 | 2.252 | PBE0/6-31G(d,p) | 0 |  | This is the DMAflex intra_molecular energy penalty. It is with respect to opt. | A17531 | I2/c | 8 | 27.6453 | 4.8359 | 17.5656 | 90 | 99.824 | 90 | LATT 1; SYMM -X , +Y , -Z +1/2; SYMM +X +1/2, +Y +1/2, +Z +1/2; SYMM -X +1/2, +Y +1/2, -Z | 1.1956 | 0.6965 |  | -109.09 | -100.21 | -106.838 | 1.68 | -21.212 | 298 | 1 | x parallel to a, y in ab plane, z along c | 1.879 | 0.153,0.000,0.988 | 0 | CrystalOptimizer with GDMA2.2(PBE0/6-31G(d,p)) + FIT
BZYACO | C15 H12 O1 | 10 | Chalcone | (2E)-1,3-diphenylprop-2-en-1-one | Benzylidene acetophenone | BZYACO, BZYACO03 | flexible CrystalPredictor (2.2), CrystalOptimizer (2.4.7), DMACRYS (2.3.0) | Louise Price | 2018 | Price LS, Price SL 2022 Cryst Growth Des 22, 1801-1816 | \CHEMISTRY_CPOSS\MagnaPharm\Chalcones\CrystalOptimizer | dfA5632 | 2.663 | PBE0/6-31G(d,p) | 0 |  | This is the DMAflex intra_molecular energy penalty. It is with respect to opt. | A5632 | P-1 | 2 | 5.8707 | 9.9551 | 11.1006 | 86.162 | 73.255 | 71.455 | LATT 1 | 1.1747 | 0.6823 |  | -109.5 | -97.5 | -106.837 | 1.77 | -20.901 | 298 | 1 | x parallel to a, y in ab plane, z along c | 2.834 | 0.031,-0.496,0.868 | 0 | CrystalOptimizer with GDMA2.2(PBE0/6-31G(d,p)) + FIT
BZYACO | C15 H12 O1 | 10 | Chalcone | (2E)-1,3-diphenylprop-2-en-1-one | Benzylidene acetophenone | BZYACO, BZYACO03 | flexible CrystalPredictor (2.2), CrystalOptimizer (2.4.7), DMACRYS (2.3.0) | Louise Price | 2018 | Price LS, Price SL 2022 Cryst Growth Des 22, 1801-1816 | \CHEMISTRY_CPOSS\MagnaPharm\Chalcones\CrystalOptimizer | dfA12114 | 1.404 | PBE0/6-31G(d,p) | 0 |  | This is the DMAflex intra_molecular energy penalty. It is with respect to opt. | A12114 | P43 | 4 | 5.2106 | 5.2106 | 42.8756 | 90 | 90 | 90 | LATT -1; SYMM -Y , +X , +Z +3/4; SYMM +Y , -X , +Z +1/4; SYMM -X , -Y , +Z +1/2 | 1.1883 | 0.6957 |  | -108.24 | -98.26 | -106.836 | 1.67 | -21.9 | 298 | 1 | x parallel to a, y in ab plane, z along c | 2.9512 | 0.000,0.000,1.000 | 0 | CrystalOptimizer with GDMA2.2(PBE0/6-31G(d,p)) + FIT
BZYACO | C15 H12 O1 | 10 | Chalcone | (2E)-1,3-diphenylprop-2-en-1-one | Benzylidene acetophenone | BZYACO, BZYACO03 | flexible CrystalPredictor (2.2), CrystalOptimizer (2.4.7), DMACRYS (2.3.0) | Louise Price | 2018 | Price LS, Price SL 2022 Cryst Growth Des 22, 1801-1816 | \CHEMISTRY_CPOSS\MagnaPharm\Chalcones\CrystalOptimizer | dfA11637 | 2.507 | PBE0/6-31G(d,p) | 0 |  | This is the DMAflex intra_molecular energy penalty. It is with respect to opt. | A11637 | Pca21 | 4 | 9.988 | 11.6907 | 10.2538 | 90 | 90 | 90 | LATT -1; SYMM -X , -Y , +Z +1/2; SYMM -X +1/2, +Y , +Z +1/2; SYMM +X +1/2, -Y , +Z | 1.1553 | 0.6749 |  | -109.34 | -91 | -106.833 | 1.7 | -21.34 | 298 | 1 | x parallel to a, y in ab plane, z along c | 1.1107 | 0.000,1.000,0.000 | 0 | CrystalOptimizer with GDMA2.2(PBE0/6-31G(d,p)) + FIT
BZYACO | C15 H12 O1 | 10 | Chalcone | (2E)-1,3-diphenylprop-2-en-1-one | Benzylidene acetophenone | BZYACO, BZYACO03 | flexible CrystalPredictor (2.2), CrystalOptimizer (2.4.7), DMACRYS (2.3.0) | Louise Price | 2018 | Price LS, Price SL 2022 Cryst Growth Des 22, 1801-1816 | \CHEMISTRY_CPOSS\MagnaPharm\Chalcones\CrystalOptimizer | dfA4614 | 0.357 | PBE0/6-31G(d,p) | 0 |  | This is the DMAflex intra_molecular energy penalty. It is with respect to opt. | A4614 | A2/a | 8 | 13.8867 | 7.4824 | 22.8926 | 90 | 77.829 | 90 | LATT 1; SYMM -X +1/2, +Y , -Z ; SYMM +X , +Y +1/2, +Z +1/2; SYMM -X +1/2, +Y +1/2, -Z +1/2 | 1.1898 | 0.6927 |  | -107.19 | -99.14 | -106.833 | 1.69 | -21.728 | 298 | 1 | x parallel to a, y in ab plane, z along c | 0.7305 | 0.986,0.000,-0.166 | 0 | CrystalOptimizer with GDMA2.2(PBE0/6-31G(d,p)) + FIT
BZYACO | C15 H12 O1 | 10 | Chalcone | (2E)-1,3-diphenylprop-2-en-1-one | Benzylidene acetophenone | BZYACO, BZYACO03 | flexible CrystalPredictor (2.2), CrystalOptimizer (2.4.7), DMACRYS (2.3.0) | Louise Price | 2018 | Price LS, Price SL 2022 Cryst Growth Des 22, 1801-1816 | \CHEMISTRY_CPOSS\MagnaPharm\Chalcones\CrystalOptimizer | dfA3475 | 0.747 | PBE0/6-31G(d,p) | 0 |  | This is the DMAflex intra_molecular energy penalty. It is with respect to opt. | A3475 | P21/c | 4 | 13.4602 | 3.898 | 22.0617 | 90 | 77.833 | 90 | LATT 1; SYMM -X , +Y +1/2, -Z +1/2 | 1.2225 | 0.7108 |  | -107.58 | -107.28 | -106.833 | 1.69 | -21.267 | 298 | 1 | x parallel to a, y in ab plane, z along c | 1.0881 | 0.453,0.000,0.891 | 0 | CrystalOptimizer with GDMA2.2(PBE0/6-31G(d,p)) + FIT
BZYACO | C15 H12 O1 | 10 | Chalcone | (2E)-1,3-diphenylprop-2-en-1-one | Benzylidene acetophenone | BZYACO, BZYACO03 | flexible CrystalPredictor (2.2), CrystalOptimizer (2.4.7), DMACRYS (2.3.0) | Louise Price | 2018 | Price LS, Price SL 2022 Cryst Growth Des 22, 1801-1816 | \CHEMISTRY_CPOSS\MagnaPharm\Chalcones\CrystalOptimizer | dfA16307 | 0.41 | PBE0/6-31G(d,p) | 0 |  | This is the DMAflex intra_molecular energy penalty. It is with respect to opt. | A16307 | P21/n | 4 | 17.5924 | 4.9518 | 13.8598 | 90 | 77.028 | 90 | LATT 1; SYMM -X +1/2, +Y +1/2, -Z +1/2 | 1.1757 | 0.6851 |  | -107.24 | -98.32 | -106.83 | 1.62 | -21.334 | 298 | 1 | x parallel to a, y in ab plane, z along c | 0.6971 | 0.899,0.000,0.438 | 0 | CrystalOptimizer with GDMA2.2(PBE0/6-31G(d,p)) + FIT
BZYACO | C15 H12 O1 | 10 | Chalcone | (2E)-1,3-diphenylprop-2-en-1-one | Benzylidene acetophenone | BZYACO, BZYACO03 | flexible CrystalPredictor (2.2), CrystalOptimizer (2.4.7), DMACRYS (2.3.0) | Louise Price | 2018 | Price LS, Price SL 2022 Cryst Growth Des 22, 1801-1816 | \CHEMISTRY_CPOSS\MagnaPharm\Chalcones\CrystalOptimizer | dfA4025 | 2.177 | PBE0/6-31G(d,p) | 0 |  | This is the DMAflex intra_molecular energy penalty. It is with respect to opt. | A4025 | P21/c | 4 | 8.5743 | 6.3438 | 21.2203 | 90 | 89.372 | 90 | LATT 1; SYMM -X , +Y +1/2, -Z +1/2 | 1.1985 | 0.6978 |  | -109 | -102.38 | -106.823 | 1.7 | -21.958 | 298 | 1 | x parallel to a, y in ab plane, z along c | 0.5975 | 0.510,0.000,0.860 | 0 | CrystalOptimizer with GDMA2.2(PBE0/6-31G(d,p)) + FIT
BZYACO | C15 H12 O1 | 10 | Chalcone | (2E)-1,3-diphenylprop-2-en-1-one | Benzylidene acetophenone | BZYACO, BZYACO03 | flexible CrystalPredictor (2.2), CrystalOptimizer (2.4.7), DMACRYS (2.3.0) | Louise Price | 2018 | Price LS, Price SL 2022 Cryst Growth Des 22, 1801-1816 | \CHEMISTRY_CPOSS\MagnaPharm\Chalcones\CrystalOptimizer | dfA7838 | 1.688 | PBE0/6-31G(d,p) | 0 |  | This is the DMAflex intra_molecular energy penalty. It is with respect to opt. | A7838 | P21/c | 4 | 12.6183 | 5.6884 | 16.7681 | 90 | 75.992 | 90 | LATT 1; SYMM -X , +Y +1/2, -Z +1/2 | 1.1845 | 0.6893 |  | -108.51 | -97.04 | -106.822 | 1.69 | -21.176 | 298 | 1 | x parallel to a, y in ab plane, z along c | 2.5107 | 0.568,0.000,0.823 | 0 | CrystalOptimizer with GDMA2.2(PBE0/6-31G(d,p)) + FIT
BZYACO | C15 H12 O1 | 10 | Chalcone | (2E)-1,3-diphenylprop-2-en-1-one | Benzylidene acetophenone | BZYACO, BZYACO03 | flexible CrystalPredictor (2.2), CrystalOptimizer (2.4.7), DMACRYS (2.3.0) | Louise Price | 2018 | Price LS, Price SL 2022 Cryst Growth Des 22, 1801-1816 | \CHEMISTRY_CPOSS\MagnaPharm\Chalcones\CrystalOptimizer | dfA10182 | 3.139 | PBE0/6-31G(d,p) | 0 |  | This is the DMAflex intra_molecular energy penalty. It is with respect to opt. | A10182 | Pca21 | 4 | 12.0432 | 5.7885 | 16.7933 | 90 | 90 | 90 | LATT -1; SYMM -X , -Y , +Z +1/2; SYMM -X +1/2, +Y , +Z +1/2; SYMM +X +1/2, -Y , +Z | 1.1816 | 0.6924 |  | -109.96 | -95.5 | -106.821 | 1.76 | -21.234 | 298 | 1 | x parallel to a, y in ab plane, z along c | 2.0104 | 0.000,0.000,1.000 | 0 | CrystalOptimizer with GDMA2.2(PBE0/6-31G(d,p)) + FIT
BZYACO | C15 H12 O1 | 10 | Chalcone | (2E)-1,3-diphenylprop-2-en-1-one | Benzylidene acetophenone | BZYACO, BZYACO03 | flexible CrystalPredictor (2.2), CrystalOptimizer (2.4.7), DMACRYS (2.3.0) | Louise Price | 2018 | Price LS, Price SL 2022 Cryst Growth Des 22, 1801-1816 | \CHEMISTRY_CPOSS\MagnaPharm\Chalcones\CrystalOptimizer | dfA2918 | 0.98 | PBE0/6-31G(d,p) | 0 |  | This is the DMAflex intra_molecular energy penalty. It is with respect to opt. | A2918 | P21/a | 4 | 26.4308 | 3.8693 | 11.246 | 90 | 78.48 | 90 | LATT 1; SYMM -X +1/2, +Y +1/2, -Z | 1.2274 | 0.7127 |  | -107.8 | -109.2 | -106.82 | 1.68 | -21.271 | 298 | 1 | x parallel to a, y in ab plane, z along c | 1.2385 | 0.765,0.000,0.644 | 0 | CrystalOptimizer with GDMA2.2(PBE0/6-31G(d,p)) + FIT
BZYACO | C15 H12 O1 | 10 | Chalcone | (2E)-1,3-diphenylprop-2-en-1-one | Benzylidene acetophenone | BZYACO, BZYACO03 | flexible CrystalPredictor (2.2), CrystalOptimizer (2.4.7), DMACRYS (2.3.0) | Louise Price | 2018 | Price LS, Price SL 2022 Cryst Growth Des 22, 1801-1816 | \CHEMISTRY_CPOSS\MagnaPharm\Chalcones\CrystalOptimizer | dfA5066 | 1.291 | PBE0/6-31G(d,p) | 0 |  | This is the DMAflex intra_molecular energy penalty. It is with respect to opt. | A5066 | A2/a | 8 | 12.6978 | 15.0533 | 12.5724 | 90 | 80.005 | 90 | LATT 1; SYMM -X +1/2, +Y , -Z ; SYMM +X , +Y +1/2, +Z +1/2; SYMM -X +1/2, +Y +1/2, -Z +1/2 | 1.169 | 0.6786 |  | -108.11 | -97.82 | -106.819 | 0 | 0 | 0 | 0 | x parallel to a, y in ab plane, z along c | 0 | 0.992,0.000,-0.129 | 0 | CrystalOptimizer with GDMA2.2(PBE0/6-31G(d,p)) + FIT
BZYACO | C15 H12 O1 | 10 | Chalcone | (2E)-1,3-diphenylprop-2-en-1-one | Benzylidene acetophenone | BZYACO, BZYACO03 | flexible CrystalPredictor (2.2), CrystalOptimizer (2.4.7), DMACRYS (2.3.0) | Louise Price | 2018 | Price LS, Price SL 2022 Cryst Growth Des 22, 1801-1816 | \CHEMISTRY_CPOSS\MagnaPharm\Chalcones\CrystalOptimizer | dfA2314 | 0.361 | PBE0/6-31G(d,p) | 0 |  | This is the DMAflex intra_molecular energy penalty. It is with respect to opt. | A2314 | P21/a | 4 | 22.3362 | 12.8716 | 3.9934 | 90 | 88.144 | 90 | LATT 1; SYMM -X +1/2, +Y +1/2, -Z | 1.2055 | 0.6989 |  | -107.18 | -106.24 | -106.819 | 1.59 | -21.892 | 298 | 1 | x parallel to a, y in ab plane, z along c | 0.8877 | 0.917,0.000,0.398 | 0 | CrystalOptimizer with GDMA2.2(PBE0/6-31G(d,p)) + FIT
BZYACO | C15 H12 O1 | 10 | Chalcone | (2E)-1,3-diphenylprop-2-en-1-one | Benzylidene acetophenone | BZYACO, BZYACO03 | flexible CrystalPredictor (2.2), CrystalOptimizer (2.4.7), DMACRYS (2.3.0) | Louise Price | 2018 | Price LS, Price SL 2022 Cryst Growth Des 22, 1801-1816 | \CHEMISTRY_CPOSS\MagnaPharm\Chalcones\CrystalOptimizer | dfA9960 | 2.054 | PBE0/6-31G(d,p) | 0 |  | This is the DMAflex intra_molecular energy penalty. It is with respect to opt. | A9960 | P2/c | 4 | 7.6402 | 5.9451 | 26.8458 | 90 | 75.094 | 90 | LATT 1; SYMM -X , +Y , -Z +1/2 | 1.1739 | 0.6852 |  | -108.87 | -98.3 | -106.816 | 1.71 | -21.904 | 298 | 1 | x parallel to a, y in ab plane, z along c | 1.8375 | 0.904,0.000,0.426 | 0 | CrystalOptimizer with GDMA2.2(PBE0/6-31G(d,p)) + FIT
BZYACO | C15 H12 O1 | 10 | Chalcone | (2E)-1,3-diphenylprop-2-en-1-one | Benzylidene acetophenone | BZYACO, BZYACO03 | flexible CrystalPredictor (2.2), CrystalOptimizer (2.4.7), DMACRYS (2.3.0) | Louise Price | 2018 | Price LS, Price SL 2022 Cryst Growth Des 22, 1801-1816 | \CHEMISTRY_CPOSS\MagnaPharm\Chalcones\CrystalOptimizer | dfA15365 | 0.894 | PBE0/6-31G(d,p) | 0 |  | This is the DMAflex intra_molecular energy penalty. It is with respect to opt. | A15365 | P21/n | 8 | 27.2072 | 3.9992 | 21.5371 | 90 | 101.233 | 90 | LATT -1; SYMM -X , +Y +1/2, -Z +1/2; SYMM +X +1/2, -Y , +Z +1/2; SYMM -X +1/2, -Y +1/2, -Z | 1.2036 | 0.7004 |  | -107.71 | -207.05 | -106.816 | 1.7 | -20.947 | 298 | 1 | x parallel to a, y in ab plane, z along c | 2.2187 | -0.576,0.000,0.817 | 0 | CrystalOptimizer with GDMA2.2(PBE0/6-31G(d,p)) + FIT
BZYACO | C15 H12 O1 | 10 | Chalcone | (2E)-1,3-diphenylprop-2-en-1-one | Benzylidene acetophenone | BZYACO, BZYACO03 | flexible CrystalPredictor (2.2), CrystalOptimizer (2.4.7), DMACRYS (2.3.0) | Louise Price | 2018 | Price LS, Price SL 2022 Cryst Growth Des 22, 1801-1816 | \CHEMISTRY_CPOSS\MagnaPharm\Chalcones\CrystalOptimizer | dfA7115 | 1.556 | PBE0/6-31G(d,p) | 0 |  | This is the DMAflex intra_molecular energy penalty. It is with respect to opt. | A7115 | Pbca | 8 | 25.8955 | 12.987 | 6.8788 | 90 | 90 | 90 | LATT 1; SYMM +X +1/2, -Y +1/2, -Z ; SYMM -X , +Y +1/2, -Z +1/2; SYMM -X +1/2, -Y , +Z +1/2 | 1.1959 | 0.6961 |  | -108.37 | -99.7 | -106.814 | 1.69 | -21.473 | 298 | 1 | x parallel to a, y in ab plane, z along c | 0.8369 | 0.000,1.000,0.000 | 0 | CrystalOptimizer with GDMA2.2(PBE0/6-31G(d,p)) + FIT
BZYACO | C15 H12 O1 | 10 | Chalcone | (2E)-1,3-diphenylprop-2-en-1-one | Benzylidene acetophenone | BZYACO, BZYACO03 | flexible CrystalPredictor (2.2), CrystalOptimizer (2.4.7), DMACRYS (2.3.0) | Louise Price | 2018 | Price LS, Price SL 2022 Cryst Growth Des 22, 1801-1816 | \CHEMISTRY_CPOSS\MagnaPharm\Chalcones\CrystalOptimizer | dfA12268 | 0.888 | PBE0/6-31G(d,p) | 0 |  | This is the DMAflex intra_molecular energy penalty. It is with respect to opt. | A12268 | P21/n | 4 | 3.8798 | 26.1983 | 11.4168 | 90 | 86.316 | 90 | LATT 1; SYMM -X +1/2, +Y +1/2, -Z +1/2 | 1.1945 | 0.6923 |  | -107.7 | -102.76 | -106.812 | 1.76 | -20.277 | 298 | 1 | x parallel to a, y in ab plane, z along c | 1.0061 | 0.147,0.000,0.989 | 0 | CrystalOptimizer with GDMA2.2(PBE0/6-31G(d,p)) + FIT
BZYACO | C15 H12 O1 | 10 | Chalcone | (2E)-1,3-diphenylprop-2-en-1-one | Benzylidene acetophenone | BZYACO, BZYACO03 | flexible CrystalPredictor (2.2), CrystalOptimizer (2.4.7), DMACRYS (2.3.0) | Louise Price | 2018 | Price LS, Price SL 2022 Cryst Growth Des 22, 1801-1816 | \CHEMISTRY_CPOSS\MagnaPharm\Chalcones\CrystalOptimizer | dfA11086 | 1.662 | PBE0/6-31G(d,p) | 0 |  | This is the DMAflex intra_molecular energy penalty. It is with respect to opt. | A11086 | Pbc21 | 8 | 14.3271 | 8.4172 | 19.3326 | 90 | 90 | 90 | LATT -1; SYMM -X +1/2, -Y +1/2, +Z +1/2; SYMM -X +1/2, +Y +1/2, +Z ; SYMM +X , -Y , +Z +1/2 | 1.1866 | 0.6902 |  | -108.47 | -196.96 | -106.808 | 1.65 | -22.005 | 298 | 0 | x parallel to a, y in ab plane, z along c | 0.7921 | 0.000,0.000,1.000 | 0 | CrystalOptimizer with GDMA2.2(PBE0/6-31G(d,p)) + FIT
BZYACO | C15 H12 O1 | 10 | Chalcone | (2E)-1,3-diphenylprop-2-en-1-one | Benzylidene acetophenone | BZYACO, BZYACO03 | flexible CrystalPredictor (2.2), CrystalOptimizer (2.4.7), DMACRYS (2.3.0) | Louise Price | 2018 | Price LS, Price SL 2022 Cryst Growth Des 22, 1801-1816 | \CHEMISTRY_CPOSS\MagnaPharm\Chalcones\CrystalOptimizer | dfA3818 | 1.447 | PBE0/6-31G(d,p) | 0 |  | This is the DMAflex intra_molecular energy penalty. It is with respect to opt. | A3818 | P212121 | 4 | 4.0603 | 24.5057 | 11.61 | 90 | 90 | 90 | LATT -1; SYMM +X +1/2, -Y +1/2, -Z ; SYMM -X , +Y +1/2, -Z +1/2; SYMM -X +1/2, -Y , +Z +1/2 | 1.1974 | 0.6986 |  | -108.25 | -102.87 | -106.803 | 1.74 | -20.861 | 298 | 1 | x parallel to a, y in ab plane, z along c | 2.628 | 0.000,1.000,0.000 | 0 | CrystalOptimizer with GDMA2.2(PBE0/6-31G(d,p)) + FIT
BZYACO | C15 H12 O1 | 10 | Chalcone | (2E)-1,3-diphenylprop-2-en-1-one | Benzylidene acetophenone | BZYACO, BZYACO03 | flexible CrystalPredictor (2.2), CrystalOptimizer (2.4.7), DMACRYS (2.3.0) | Louise Price | 2018 | Price LS, Price SL 2022 Cryst Growth Des 22, 1801-1816 | \CHEMISTRY_CPOSS\MagnaPharm\Chalcones\CrystalOptimizer | dfA5719 | 0.509 | PBE0/6-31G(d,p) | 0 |  | This is the DMAflex intra_molecular energy penalty. It is with respect to opt. | A5719 | Pna21 | 4 | 7.6815 | 28.1247 | 5.4267 | 90 | 90 | 90 | LATT -1; SYMM -X , -Y , +Z +1/2; SYMM -X +1/2, +Y +1/2, +Z +1/2; SYMM +X +1/2, -Y +1/2, +Z | 1.1799 | 0.6852 |  | -107.31 | -98.65 | -106.801 | 1.64 | -21.984 | 298 | 0 | x parallel to a, y in ab plane, z along c | 0 | 1.000,0.000,0.000 | 0 | CrystalOptimizer with GDMA2.2(PBE0/6-31G(d,p)) + FIT
BZYACO | C15 H12 O1 | 10 | Chalcone | (2E)-1,3-diphenylprop-2-en-1-one | Benzylidene acetophenone | BZYACO, BZYACO03 | flexible CrystalPredictor (2.2), CrystalOptimizer (2.4.7), DMACRYS (2.3.0) | Louise Price | 2018 | Price LS, Price SL 2022 Cryst Growth Des 22, 1801-1816 | \CHEMISTRY_CPOSS\MagnaPharm\Chalcones\CrystalOptimizer | dfA7855 | 0.559 | PBE0/6-31G(d,p) | 0 |  | This is the DMAflex intra_molecular energy penalty. It is with respect to opt. | A7855 | P21/c | 4 | 14.4477 | 12.0582 | 6.7665 | 90 | 78.906 | 90 | LATT 1; SYMM -X , +Y +1/2, -Z +1/2 | 1.1958 | 0.695 |  | -107.36 | -100.49 | -106.801 | 1.7 | -21.305 | 298 | 1 | x parallel to a, y in ab plane, z along c | 1.1999 | 0.998,0.000,-0.059 | 0 | CrystalOptimizer with GDMA2.2(PBE0/6-31G(d,p)) + FIT
BZYACO | C15 H12 O1 | 10 | Chalcone | (2E)-1,3-diphenylprop-2-en-1-one | Benzylidene acetophenone | BZYACO, BZYACO03 | flexible CrystalPredictor (2.2), CrystalOptimizer (2.4.7), DMACRYS (2.3.0) | Louise Price | 2018 | Price LS, Price SL 2022 Cryst Growth Des 22, 1801-1816 | \CHEMISTRY_CPOSS\MagnaPharm\Chalcones\CrystalOptimizer | dfA10774 | 1.209 | PBE0/6-31G(d,p) | 0 |  | This is the DMAflex intra_molecular energy penalty. It is with respect to opt. | A10774 | C2/c | 4 | 27.117 | 3.8643 | 23.7916 | 90 | 67.552 | 90 | LATT 7; SYMM -X , +Y , -Z +1/2 | 1.2007 | 0.6978 |  | -108.01 | -103.66 | -106.801 | 1.66 | -21.632 | 298 | 0 | x parallel to a, y in ab plane, z along c | 0 | 0.855,0.000,-0.519 | 0 | CrystalOptimizer with GDMA2.2(PBE0/6-31G(d,p)) + FIT
BZYACO | C15 H12 O1 | 10 | Chalcone | (2E)-1,3-diphenylprop-2-en-1-one | Benzylidene acetophenone | BZYACO, BZYACO03 | flexible CrystalPredictor (2.2), CrystalOptimizer (2.4.7), DMACRYS (2.3.0) | Louise Price | 2018 | Price LS, Price SL 2022 Cryst Growth Des 22, 1801-1816 | \CHEMISTRY_CPOSS\MagnaPharm\Chalcones\CrystalOptimizer | dfA8988 | 3.87 | PBE0/6-31G(d,p) | 0 |  | This is the DMAflex intra_molecular energy penalty. It is with respect to opt. | A8988 | Pca21 | 4 | 25.3746 | 3.8693 | 11.5847 | 90 | 90 | 90 | LATT -1; SYMM -X , -Y , +Z +1/2; SYMM -X +1/2, +Y , +Z +1/2; SYMM +X +1/2, -Y , +Z | 1.2161 | 0.7099 |  | -110.67 | -106.48 | -106.8 | 1.59 | -22.239 | 298 | 1 | x parallel to a, y in ab plane, z along c | 0.6527 | 0.000,0.000,1.000 | 0 | CrystalOptimizer with GDMA2.2(PBE0/6-31G(d,p)) + FIT
BZYACO | C15 H12 O1 | 10 | Chalcone | (2E)-1,3-diphenylprop-2-en-1-one | Benzylidene acetophenone | BZYACO, BZYACO03 | flexible CrystalPredictor (2.2), CrystalOptimizer (2.4.7), DMACRYS (2.3.0) | Louise Price | 2018 | Price LS, Price SL 2022 Cryst Growth Des 22, 1801-1816 | \CHEMISTRY_CPOSS\MagnaPharm\Chalcones\CrystalOptimizer | dfA11172 | 1.171 | PBE0/6-31G(d,p) | 0 |  | This is the DMAflex intra_molecular energy penalty. It is with respect to opt. | A11172 | Iba2 | 4 | 12.0323 | 28.2418 | 6.8459 | 90 | 90 | 90 | LATT -2; SYMM -X , -Y , +Z ; SYMM -X , +Y , +Z +1/2; SYMM +X , -Y , +Z +1/2 | 1.1892 | 0.6948 |  | -107.97 | -98.15 | -106.799 | 1.71 | -20.986 | 298 | 0 | x parallel to a, y in ab plane, z along c | 0 | 0.000,1.000,0.000 | 0 | CrystalOptimizer with GDMA2.2(PBE0/6-31G(d,p)) + FIT
BZYACO | C15 H12 O1 | 10 | Chalcone | (2E)-1,3-diphenylprop-2-en-1-one | Benzylidene acetophenone | BZYACO, BZYACO03 | flexible CrystalPredictor (2.2), CrystalOptimizer (2.4.7), DMACRYS (2.3.0) | Louise Price | 2018 | Price LS, Price SL 2022 Cryst Growth Des 22, 1801-1816 | \CHEMISTRY_CPOSS\MagnaPharm\Chalcones\CrystalOptimizer | dfA4905 | 1.492 | PBE0/6-31G(d,p) | 0 |  | This is the DMAflex intra_molecular energy penalty. It is with respect to opt. | A4905 | Pca21 | 4 | 24.492 | 3.924 | 11.9832 | 90 | 90 | 90 | LATT -1; SYMM -X , -Y , +Z +1/2; SYMM -X +1/2, +Y , +Z +1/2; SYMM +X +1/2, -Y , +Z | 1.2011 | 0.7032 |  | -108.29 | -103.76 | -106.798 | 1.65 | -21.53 | 298 | 1 | x parallel to a, y in ab plane, z along c | 2.0642 | 1.000,0.000,0.000 | 0 | CrystalOptimizer with GDMA2.2(PBE0/6-31G(d,p)) + FIT
BZYACO | C15 H12 O1 | 10 | Chalcone | (2E)-1,3-diphenylprop-2-en-1-one | Benzylidene acetophenone | BZYACO, BZYACO03 | flexible CrystalPredictor (2.2), CrystalOptimizer (2.4.7), DMACRYS (2.3.0) | Louise Price | 2018 | Price LS, Price SL 2022 Cryst Growth Des 22, 1801-1816 | \CHEMISTRY_CPOSS\MagnaPharm\Chalcones\CrystalOptimizer | dfA11774 | 1.988 | PBE0/6-31G(d,p) | 0 |  | This is the DMAflex intra_molecular energy penalty. It is with respect to opt. | A11774 | Fdd2 | 4 | 24.7827 | 28.0606 | 6.5913 | 90 | 90 | 90 | LATT -4; SYMM -X , -Y , +Z ; SYMM -X +1/4, +Y +1/4, +Z +1/4; SYMM +X +1/4, -Y +1/4, +Z +1/4 | 1.2071 | 0.7032 |  | -108.78 | -102.39 | -106.792 | 1.83 | -19.9 | 298 | 1 | x parallel to a, y in ab plane, z along c | 1.3897 | 1.000,0.000,0.000 | 0 | CrystalOptimizer with GDMA2.2(PBE0/6-31G(d,p)) + FIT
BZYACO | C15 H12 O1 | 10 | Chalcone | (2E)-1,3-diphenylprop-2-en-1-one | Benzylidene acetophenone | BZYACO, BZYACO03 | flexible CrystalPredictor (2.2), CrystalOptimizer (2.4.7), DMACRYS (2.3.0) | Louise Price | 2018 | Price LS, Price SL 2022 Cryst Growth Des 22, 1801-1816 | \CHEMISTRY_CPOSS\MagnaPharm\Chalcones\CrystalOptimizer | dfA6638 | 1.179 | PBE0/6-31G(d,p) | 0 |  | This is the DMAflex intra_molecular energy penalty. It is with respect to opt. | A6638 | Pna21 | 4 | 28.7142 | 7.0003 | 5.8363 | 90 | 90 | 90 | LATT -1; SYMM -X , -Y , +Z +1/2; SYMM -X +1/2, +Y +1/2, +Z +1/2; SYMM +X +1/2, -Y +1/2, +Z | 1.1791 | 0.6863 |  | -107.97 | -99.58 | -106.791 | 1.65 | -21.384 | 298 | 1 | x parallel to a, y in ab plane, z along c | 2.4253 | 1.000,0.000,0.000 | 0 | CrystalOptimizer with GDMA2.2(PBE0/6-31G(d,p)) + FIT
BZYACO | C15 H12 O1 | 10 | Chalcone | (2E)-1,3-diphenylprop-2-en-1-one | Benzylidene acetophenone | BZYACO, BZYACO03 | flexible CrystalPredictor (2.2), CrystalOptimizer (2.4.7), DMACRYS (2.3.0) | Louise Price | 2018 | Price LS, Price SL 2022 Cryst Growth Des 22, 1801-1816 | \CHEMISTRY_CPOSS\MagnaPharm\Chalcones\CrystalOptimizer | dfA1364 | 0.599 | PBE0/6-31G(d,p) | 0 |  | This is the DMAflex intra_molecular energy penalty. It is with respect to opt. | A1364 | P-1 | 2 | 6.3036 | 4.8401 | 20.8335 | 106.196 | 94.241 | 71.419 | LATT 1 | 1.1955 | 0.6967 |  | -107.39 | -103.82 | -106.791 | 1.52 | -22.765 | 298 | 1 | x parallel to a, y in ab plane, z along c | 0.4357 | -0.065,0.370,0.927 | 0 | CrystalOptimizer with GDMA2.2(PBE0/6-31G(d,p)) + FIT
BZYACO | C15 H12 O1 | 10 | Chalcone | (2E)-1,3-diphenylprop-2-en-1-one | Benzylidene acetophenone | BZYACO, BZYACO03 | flexible CrystalPredictor (2.2), CrystalOptimizer (2.4.7), DMACRYS (2.3.0) | Louise Price | 2018 | Price LS, Price SL 2022 Cryst Growth Des 22, 1801-1816 | \CHEMISTRY_CPOSS\MagnaPharm\Chalcones\CrystalOptimizer | dfA13611 | 3.01 | PBE0/6-31G(d,p) | 0 |  | This is the DMAflex intra_molecular energy penalty. It is with respect to opt. | A13611 | P21cn | 8 | 14.0847 | 6.0329 | 26.8185 | 90 | 90 | 90 | LATT -1; SYMM +X +1/2, -Y +1/2, -Z ; SYMM +X , -Y , +Z +1/2; SYMM +X +1/2, +Y +1/2, -Z +1/2 | 1.214 | 0.7049 |  | -109.8 | -202.86 | -106.79 | 1.83 | -20.334 | 298 | 1 | x parallel to a, y in ab plane, z along c | 2.1409 | 0.000,1.000,0.000 | 0 | CrystalOptimizer with GDMA2.2(PBE0/6-31G(d,p)) + FIT
BZYACO | C15 H12 O1 | 10 | Chalcone | (2E)-1,3-diphenylprop-2-en-1-one | Benzylidene acetophenone | BZYACO, BZYACO03 | flexible CrystalPredictor (2.2), CrystalOptimizer (2.4.7), DMACRYS (2.3.0) | Louise Price | 2018 | Price LS, Price SL 2022 Cryst Growth Des 22, 1801-1816 | \CHEMISTRY_CPOSS\MagnaPharm\Chalcones\CrystalOptimizer | dfA4364 | 0.984 | PBE0/6-31G(d,p) | 0 |  | This is the DMAflex intra_molecular energy penalty. It is with respect to opt. | A4364 | A2/n | 8 | 23.3895 | 3.8779 | 27.4538 | 90 | 66.385 | 90 | LATT 1; SYMM -X +1/2, +Y , -Z +1/2; SYMM +X , +Y +1/2, +Z +1/2; SYMM -X +1/2, +Y +1/2, -Z | 1.2125 | 0.706 |  | -107.77 | -105.17 | -106.786 | 0 | 0 | 0 | 1 | x parallel to a, y in ab plane, z along c | 0.735 | -0.210,0.000,0.978 | 0 | CrystalOptimizer with GDMA2.2(PBE0/6-31G(d,p)) + FIT
BZYACO | C15 H12 O1 | 10 | Chalcone | (2E)-1,3-diphenylprop-2-en-1-one | Benzylidene acetophenone | BZYACO, BZYACO03 | flexible CrystalPredictor (2.2), CrystalOptimizer (2.4.7), DMACRYS (2.3.0) | Louise Price | 2018 | Price LS, Price SL 2022 Cryst Growth Des 22, 1801-1816 | \CHEMISTRY_CPOSS\MagnaPharm\Chalcones\CrystalOptimizer | dfA6084 | 1.059 | PBE0/6-31G(d,p) | 0 |  | This is the DMAflex intra_molecular energy penalty. It is with respect to opt. | A6084 | I2 | 4 | 13.6117 | 3.8595 | 21.8115 | 90 | 85.035 | 90 | LATT -1; SYMM -X , +Y , -Z ; SYMM +X +1/2, +Y +1/2, +Z +1/2; SYMM -X +1/2, +Y +1/2, -Z +1/2 | 1.2117 | 0.7035 |  | -107.84 | -104.68 | -106.781 | 1.68 | -21.324 | 298 | 1 | x parallel to a, y in ab plane, z along c | 0.9499 | -0.402,0.000,0.916 | 0 | CrystalOptimizer with GDMA2.2(PBE0/6-31G(d,p)) + FIT
BZYACO | C15 H12 O1 | 10 | Chalcone | (2E)-1,3-diphenylprop-2-en-1-one | Benzylidene acetophenone | BZYACO, BZYACO03 | flexible CrystalPredictor (2.2), CrystalOptimizer (2.4.7), DMACRYS (2.3.0) | Louise Price | 2018 | Price LS, Price SL 2022 Cryst Growth Des 22, 1801-1816 | \CHEMISTRY_CPOSS\MagnaPharm\Chalcones\CrystalOptimizer | dfA3788 | 0.44 | PBE0/6-31G(d,p) | 0 |  | This is the DMAflex intra_molecular energy penalty. It is with respect to opt. | A3788 | P21/c | 4 | 4.104 | 12.3771 | 24.755 | 90 | 113.314 | 90 | LATT 1; SYMM -X , +Y +1/2, -Z +1/2 | 1.1979 | 0.6972 |  | -107.22 | -102.65 | -106.78 | 1.68 | -21.63 | 298 | 1 | x parallel to a, y in ab plane, z along c | 2.033 | -0.639,0.000,0.769 | 0 | CrystalOptimizer with GDMA2.2(PBE0/6-31G(d,p)) + FIT
BZYACO | C15 H12 O1 | 10 | Chalcone | (2E)-1,3-diphenylprop-2-en-1-one | Benzylidene acetophenone | BZYACO, BZYACO03 | flexible CrystalPredictor (2.2), CrystalOptimizer (2.4.7), DMACRYS (2.3.0) | Louise Price | 2018 | Price LS, Price SL 2022 Cryst Growth Des 22, 1801-1816 | \CHEMISTRY_CPOSS\MagnaPharm\Chalcones\CrystalOptimizer | dfA4691 | 0.83 | PBE0/6-31G(d,p) | 0 |  | This is the DMAflex intra_molecular energy penalty. It is with respect to opt. | A4691 | Pca21 | 4 | 12.1469 | 13.2936 | 7.1296 | 90 | 90 | 90 | LATT -1; SYMM -X , -Y , +Z +1/2; SYMM -X +1/2, +Y , +Z +1/2; SYMM +X +1/2, -Y , +Z | 1.2015 | 0.701 |  | -107.61 | -102.99 | -106.78 | 1.74 | -21.183 | 298 | 1 | x parallel to a, y in ab plane, z along c | 0.8408 | 0.000,1.000,0.000 | 0 | CrystalOptimizer with GDMA2.2(PBE0/6-31G(d,p)) + FIT
BZYACO | C15 H12 O1 | 10 | Chalcone | (2E)-1,3-diphenylprop-2-en-1-one | Benzylidene acetophenone | BZYACO, BZYACO03 | flexible CrystalPredictor (2.2), CrystalOptimizer (2.4.7), DMACRYS (2.3.0) | Louise Price | 2018 | Price LS, Price SL 2022 Cryst Growth Des 22, 1801-1816 | \CHEMISTRY_CPOSS\MagnaPharm\Chalcones\CrystalOptimizer | dfA2001 | 0.431 | PBE0/6-31G(d,p) | 0 |  | This is the DMAflex intra_molecular energy penalty. It is with respect to opt. | A2001 | Pca21 | 4 | 25.1565 | 4.129 | 11.071 | 90 | 90 | 90 | LATT -1; SYMM -X , -Y , +Z +1/2; SYMM -X +1/2, +Y , +Z +1/2; SYMM +X +1/2, -Y , +Z | 1.2029 | 0.7025 |  | -107.21 | -104.66 | -106.779 | 1.6 | -21.904 | 298 | 1 | x parallel to a, y in ab plane, z along c | 1.6045 | 0.000,1.000,0.000 | 0 | CrystalOptimizer with GDMA2.2(PBE0/6-31G(d,p)) + FIT
BZYACO | C15 H12 O1 | 10 | Chalcone | (2E)-1,3-diphenylprop-2-en-1-one | Benzylidene acetophenone | BZYACO, BZYACO03 | flexible CrystalPredictor (2.2), CrystalOptimizer (2.4.7), DMACRYS (2.3.0) | Louise Price | 2018 | Price LS, Price SL 2022 Cryst Growth Des 22, 1801-1816 | \CHEMISTRY_CPOSS\MagnaPharm\Chalcones\CrystalOptimizer | dfA5614 | 2.165 | PBE0/6-31G(d,p) | 0 |  | This is the DMAflex intra_molecular energy penalty. It is with respect to opt. | A5614 | P21/c | 4 | 6.2127 | 7.5096 | 25.3463 | 90 | 84.402 | 90 | LATT 1; SYMM -X , +Y +1/2, -Z +1/2 | 1.1754 | 0.6843 |  | -108.94 | -96.57 | -106.775 | 1.66 | -22.079 | 298 | 1 | x parallel to a, y in ab plane, z along c | 0.2555 | 0.700,0.000,0.714 | 0 | CrystalOptimizer with GDMA2.2(PBE0/6-31G(d,p)) + FIT
BZYACO | C15 H12 O1 | 10 | Chalcone | (2E)-1,3-diphenylprop-2-en-1-one | Benzylidene acetophenone | BZYACO, BZYACO03 | flexible CrystalPredictor (2.2), CrystalOptimizer (2.4.7), DMACRYS (2.3.0) | Louise Price | 2018 | Price LS, Price SL 2022 Cryst Growth Des 22, 1801-1816 | \CHEMISTRY_CPOSS\MagnaPharm\Chalcones\CrystalOptimizer | dfA14451 | 2.708 | PBE0/6-31G(d,p) | 0 |  | This is the DMAflex intra_molecular energy penalty. It is with respect to opt. | A14451 | P21/a | 4 | 27.991 | 5.8431 | 7.1798 | 90 | 87.432 | 90 | LATT 1; SYMM -X +1/2, +Y +1/2, -Z | 1.1792 | 0.6854 |  | -109.48 | -97.57 | -106.772 | 1.75 | -21.401 | 298 | 0 | x parallel to a, y in ab plane, z along c | 0 | 0.756,0.000,0.654 | 0 | CrystalOptimizer with GDMA2.2(PBE0/6-31G(d,p)) + FIT
BZYACO | C15 H12 O1 | 10 | Chalcone | (2E)-1,3-diphenylprop-2-en-1-one | Benzylidene acetophenone | BZYACO, BZYACO03 | flexible CrystalPredictor (2.2), CrystalOptimizer (2.4.7), DMACRYS (2.3.0) | Louise Price | 2018 | Price LS, Price SL 2022 Cryst Growth Des 22, 1801-1816 | \CHEMISTRY_CPOSS\MagnaPharm\Chalcones\CrystalOptimizer | dfA13018 | 1.66 | PBE0/6-31G(d,p) | 0 |  | This is the DMAflex intra_molecular energy penalty. It is with respect to opt. | A13018 | I2 | 4 | 12.2876 | 7.4508 | 13.2725 | 90 | 80.353 | 90 | LATT -1; SYMM -X , +Y , -Z ; SYMM +X +1/2, +Y +1/2, +Z +1/2; SYMM -X +1/2, +Y +1/2, -Z +1/2 | 1.1547 | 0.6702 |  | -108.43 | -94.52 | -106.77 | 1.66 | -22.944 | 298 | 1 | x parallel to a, y in ab plane, z along c | 0.7346 | -0.293,0.000,0.956 | 0 | CrystalOptimizer with GDMA2.2(PBE0/6-31G(d,p)) + FIT
BZYACO | C15 H12 O1 | 10 | Chalcone | (2E)-1,3-diphenylprop-2-en-1-one | Benzylidene acetophenone | BZYACO, BZYACO03 | flexible CrystalPredictor (2.2), CrystalOptimizer (2.4.7), DMACRYS (2.3.0) | Louise Price | 2018 | Price LS, Price SL 2022 Cryst Growth Des 22, 1801-1816 | \CHEMISTRY_CPOSS\MagnaPharm\Chalcones\CrystalOptimizer | dfA17442 | 3.84 | PBE0/6-31G(d,p) | 0 |  | This is the DMAflex intra_molecular energy penalty. It is with respect to opt. | A17442 | P21/a | 4 | 17.5961 | 5.7516 | 11.8306 | 90 | 76.483 | 90 | LATT 1; SYMM -X +1/2, +Y +1/2, -Z | 1.1882 | 0.693 |  | -110.61 | -96.27 | -106.77 | 1.8 | -21.24 | 298 | 1 | x parallel to a, y in ab plane, z along c | 0.039 | -0.396,0.000,0.918 | 0 | CrystalOptimizer with GDMA2.2(PBE0/6-31G(d,p)) + FIT
BZYACO | C15 H12 O1 | 10 | Chalcone | (2E)-1,3-diphenylprop-2-en-1-one | Benzylidene acetophenone | BZYACO, BZYACO03 | flexible CrystalPredictor (2.2), CrystalOptimizer (2.4.7), DMACRYS (2.3.0) | Louise Price | 2018 | Price LS, Price SL 2022 Cryst Growth Des 22, 1801-1816 | \CHEMISTRY_CPOSS\MagnaPharm\Chalcones\CrystalOptimizer | dfA3821 | 0.891 | PBE0/6-31G(d,p) | 0 |  | This is the DMAflex intra_molecular energy penalty. It is with respect to opt. | A3821 | P-1 | 2 | 12.9687 | 11.2054 | 4.9514 | 70.02 | 103.501 | 120.676 | LATT 1 | 1.1924 | 0.6933 |  | -107.66 | -101.56 | -106.769 | 1.62 | -21.606 | 298 | 1 | x parallel to a, y in ab plane, z along c | 1.1293 | 0.147,-0.494,0.857 | 0 | CrystalOptimizer with GDMA2.2(PBE0/6-31G(d,p)) + FIT
BZYACO | C15 H12 O1 | 10 | Chalcone | (2E)-1,3-diphenylprop-2-en-1-one | Benzylidene acetophenone | BZYACO, BZYACO03 | flexible CrystalPredictor (2.2), CrystalOptimizer (2.4.7), DMACRYS (2.3.0) | Louise Price | 2018 | Price LS, Price SL 2022 Cryst Growth Des 22, 1801-1816 | \CHEMISTRY_CPOSS\MagnaPharm\Chalcones\CrystalOptimizer | dfA16442 | 1.222 | PBE0/6-31G(d,p) | 0 |  | This is the DMAflex intra_molecular energy penalty. It is with respect to opt. | A16442 | Pbca | 8 | 11.1358 | 9.1649 | 22.6155 | 90 | 90 | 90 | LATT 1; SYMM +X +1/2, -Y +1/2, -Z ; SYMM -X , +Y +1/2, -Z +1/2; SYMM -X +1/2, -Y , +Z +1/2 | 1.1986 | 0.6975 |  | -107.99 | -101.69 | -106.768 | 1.68 | -21.895 | 298 | 1 | x parallel to a, y in ab plane, z along c | 0.8476 | 0.000,1.000,0.000 | 0 | CrystalOptimizer with GDMA2.2(PBE0/6-31G(d,p)) + FIT
BZYACO | C15 H12 O1 | 10 | Chalcone | (2E)-1,3-diphenylprop-2-en-1-one | Benzylidene acetophenone | BZYACO, BZYACO03 | flexible CrystalPredictor (2.2), CrystalOptimizer (2.4.7), DMACRYS (2.3.0) | Louise Price | 2018 | Price LS, Price SL 2022 Cryst Growth Des 22, 1801-1816 | \CHEMISTRY_CPOSS\MagnaPharm\Chalcones\CrystalOptimizer | dfA4021 | 0.903 | PBE0/6-31G(d,p) | 0 |  | This is the DMAflex intra_molecular energy penalty. It is with respect to opt. | A4021 | I2/c | 8 | 13.6084 | 14.8339 | 12.1246 | 90 | 71.64 | 90 | LATT 1; SYMM -X , +Y , -Z +1/2; SYMM +X +1/2, +Y +1/2, +Z +1/2; SYMM -X +1/2, +Y +1/2, -Z | 1.191 | 0.6924 |  | -107.67 | -101.12 | -106.767 | 0 | 0 | 0 | 1 | x parallel to a, y in ab plane, z along c | 0.2701 | 0.106,0.000,0.994 | 0 | CrystalOptimizer with GDMA2.2(PBE0/6-31G(d,p)) + FIT
BZYACO | C15 H12 O1 | 10 | Chalcone | (2E)-1,3-diphenylprop-2-en-1-one | Benzylidene acetophenone | BZYACO, BZYACO03 | flexible CrystalPredictor (2.2), CrystalOptimizer (2.4.7), DMACRYS (2.3.0) | Louise Price | 2018 | Price LS, Price SL 2022 Cryst Growth Des 22, 1801-1816 | \CHEMISTRY_CPOSS\MagnaPharm\Chalcones\CrystalOptimizer | dfA4129 | 1.947 | PBE0/6-31G(d,p) | 0 |  | This is the DMAflex intra_molecular energy penalty. It is with respect to opt. | A4129 | P-1 | 2 | 8.4417 | 8.7004 | 9.7034 | 65.892 | 64.141 | 77.793 | LATT 1 | 1.1825 | 0.6912 |  | -108.71 | -100.85 | -106.763 | 1.74 | -21.158 | 298 | 1 | x parallel to a, y in ab plane, z along c | 1.368 | 0.688,0.204,-0.697 | 0 | CrystalOptimizer with GDMA2.2(PBE0/6-31G(d,p)) + FIT
BZYACO | C15 H12 O1 | 10 | Chalcone | (2E)-1,3-diphenylprop-2-en-1-one | Benzylidene acetophenone | BZYACO, BZYACO03 | flexible CrystalPredictor (2.2), CrystalOptimizer (2.4.7), DMACRYS (2.3.0) | Louise Price | 2018 | Price LS, Price SL 2022 Cryst Growth Des 22, 1801-1816 | \CHEMISTRY_CPOSS\MagnaPharm\Chalcones\CrystalOptimizer | dfA7974 | 0.937 | PBE0/6-31G(d,p) | 0 |  | This is the DMAflex intra_molecular energy penalty. It is with respect to opt. | A7974 | P21/c | 4 | 13.8275 | 7.8133 | 11.5928 | 90 | 67.38 | 90 | LATT 1; SYMM -X , +Y +1/2, -Z +1/2 | 1.1965 | 0.6965 |  | -107.7 | -102.16 | -106.763 | 1.69 | -21.33 | 298 | 1 | x parallel to a, y in ab plane, z along c | 0.9469 | 0.889,0.000,0.458 | 0 | CrystalOptimizer with GDMA2.2(PBE0/6-31G(d,p)) + FIT
BZYACO | C15 H12 O1 | 10 | Chalcone | (2E)-1,3-diphenylprop-2-en-1-one | Benzylidene acetophenone | BZYACO, BZYACO03 | flexible CrystalPredictor (2.2), CrystalOptimizer (2.4.7), DMACRYS (2.3.0) | Louise Price | 2018 | Price LS, Price SL 2022 Cryst Growth Des 22, 1801-1816 | \CHEMISTRY_CPOSS\MagnaPharm\Chalcones\CrystalOptimizer | dfA5128 | 0.844 | PBE0/6-31G(d,p) | 0 |  | This is the DMAflex intra_molecular energy penalty. It is with respect to opt. | A5128 | I2/a | 8 | 14.3873 | 13.1388 | 13.017 | 90 | 73.525 | 90 | LATT 1; SYMM -X +1/2, +Y , -Z ; SYMM +X +1/2, +Y +1/2, +Z +1/2; SYMM -X , +Y +1/2, -Z +1/2 | 1.1725 | 0.6835 |  | -107.6 | -100.34 | -106.756 | 1.66 | -22.043 | 298 | 1 | x parallel to a, y in ab plane, z along c | 0.6694 | 1.000,0.000,0.021 | 0 | CrystalOptimizer with GDMA2.2(PBE0/6-31G(d,p)) + FIT
BZYACO | C15 H12 O1 | 10 | Chalcone | (2E)-1,3-diphenylprop-2-en-1-one | Benzylidene acetophenone | BZYACO, BZYACO03 | flexible CrystalPredictor (2.2), CrystalOptimizer (2.4.7), DMACRYS (2.3.0) | Louise Price | 2018 | Price LS, Price SL 2022 Cryst Growth Des 22, 1801-1816 | \CHEMISTRY_CPOSS\MagnaPharm\Chalcones\CrystalOptimizer | dfA6059 | 1.879 | PBE0/6-31G(d,p) | 0 |  | This is the DMAflex intra_molecular energy penalty. It is with respect to opt. | A6059 | P43 | 4 | 5.4274 | 5.4274 | 39.7248 | 90 | 90 | 90 | LATT -1; SYMM -Y , +X , +Z +3/4; SYMM +Y , -X , +Z +1/4; SYMM -X , -Y , +Z +1/2 | 1.1821 | 0.6882 |  | -108.63 | -98.89 | -106.751 | 1.65 | -21.869 | 298 | 1 | x parallel to a, y in ab plane, z along c | 2.1265 | 0.000,0.000,1.000 | 0 | CrystalOptimizer with GDMA2.2(PBE0/6-31G(d,p)) + FIT
BZYACO | C15 H12 O1 | 10 | Chalcone | (2E)-1,3-diphenylprop-2-en-1-one | Benzylidene acetophenone | BZYACO, BZYACO03 | flexible CrystalPredictor (2.2), CrystalOptimizer (2.4.7), DMACRYS (2.3.0) | Louise Price | 2018 | Price LS, Price SL 2022 Cryst Growth Des 22, 1801-1816 | \CHEMISTRY_CPOSS\MagnaPharm\Chalcones\CrystalOptimizer | dfA16112 | 0.539 | PBE0/6-31G(d,p) | 0 |  | This is the DMAflex intra_molecular energy penalty. It is with respect to opt. | A16112 | P21 | 4 | 4.9276 | 40.2595 | 6.7824 | 90 | 60.658 | 90 | LATT -1; SYMM -X , +Y +1/2, -Z | 1.1794 | 0.6865 |  | -107.28 | -198.99 | -106.741 | 1.59 | -22.235 | 298 | 1 | x parallel to a, y in ab plane, z along c | 1.3883 | 0.961,0.000,-0.278 | 0 | CrystalOptimizer with GDMA2.2(PBE0/6-31G(d,p)) + FIT
BZYACO | C15 H12 O1 | 10 | Chalcone | (2E)-1,3-diphenylprop-2-en-1-one | Benzylidene acetophenone | BZYACO, BZYACO03 | flexible CrystalPredictor (2.2), CrystalOptimizer (2.4.7), DMACRYS (2.3.0) | Louise Price | 2018 | Price LS, Price SL 2022 Cryst Growth Des 22, 1801-1816 | \CHEMISTRY_CPOSS\MagnaPharm\Chalcones\CrystalOptimizer | dfA12439 | 4.151 | PBE0/6-31G(d,p) | 0 |  | This is the DMAflex intra_molecular energy penalty. It is with respect to opt. | A12439 | C2/c | 8 | 24.7557 | 11.7645 | 7.9677 | 90 | 86.715 | 90 | LATT 1; SYMM -X , +Y , -Z +1/2; SYMM +X +1/2, +Y +1/2, +Z ; SYMM -X +1/2, +Y +1/2, -Z +1/2 | 1.1942 | 0.6968 |  | -110.89 | -98.71 | -106.739 | 1.82 | -20.618 | 298 | 1 | x parallel to a, y in ab plane, z along c | 2.574 | 0.992,0.000,-0.124 | 0 | CrystalOptimizer with GDMA2.2(PBE0/6-31G(d,p)) + FIT
BZYACO | C15 H12 O1 | 10 | Chalcone | (2E)-1,3-diphenylprop-2-en-1-one | Benzylidene acetophenone | BZYACO, BZYACO03 | flexible CrystalPredictor (2.2), CrystalOptimizer (2.4.7), DMACRYS (2.3.0) | Louise Price | 2018 | Price LS, Price SL 2022 Cryst Growth Des 22, 1801-1816 | \CHEMISTRY_CPOSS\MagnaPharm\Chalcones\CrystalOptimizer | dfA6936 | 0.978 | PBE0/6-31G(d,p) | 0 |  | This is the DMAflex intra_molecular energy penalty. It is with respect to opt. | A6936 | P21/c | 4 | 8.9185 | 5.9913 | 22.2718 | 90 | 87.394 | 90 | LATT 1; SYMM -X , +Y +1/2, -Z +1/2 | 1.1636 | 0.6762 |  | -107.71 | -96.1 | -106.732 | 1.79 | -20.919 | 298 | 1 | x parallel to a, y in ab plane, z along c | 2.0461 | -0.581,0.000,0.814 | 0 | CrystalOptimizer with GDMA2.2(PBE0/6-31G(d,p)) + FIT
BZYACO | C15 H12 O1 | 10 | Chalcone | (2E)-1,3-diphenylprop-2-en-1-one | Benzylidene acetophenone | BZYACO, BZYACO03 | flexible CrystalPredictor (2.2), CrystalOptimizer (2.4.7), DMACRYS (2.3.0) | Louise Price | 2018 | Price LS, Price SL 2022 Cryst Growth Des 22, 1801-1816 | \CHEMISTRY_CPOSS\MagnaPharm\Chalcones\CrystalOptimizer | dfA4816 | 0.538 | PBE0/6-31G(d,p) | 0 |  | This is the DMAflex intra_molecular energy penalty. It is with respect to opt. | A4816 | P21/c | 4 | 6.5704 | 10.5136 | 16.9353 | 90 | 88.172 | 90 | LATT 1; SYMM -X , +Y +1/2, -Z +1/2 | 1.183 | 0.6896 |  | -107.27 | -98.55 | -106.732 | 1.69 | -21.935 | 298 | 1 | x parallel to a, y in ab plane, z along c | 1.3424 | 0.000,1.000,0.000 | 0 | CrystalOptimizer with GDMA2.2(PBE0/6-31G(d,p)) + FIT
BZYACO | C15 H12 O1 | 10 | Chalcone | (2E)-1,3-diphenylprop-2-en-1-one | Benzylidene acetophenone | BZYACO, BZYACO03 | flexible CrystalPredictor (2.2), CrystalOptimizer (2.4.7), DMACRYS (2.3.0) | Louise Price | 2018 | Price LS, Price SL 2022 Cryst Growth Des 22, 1801-1816 | \CHEMISTRY_CPOSS\MagnaPharm\Chalcones\CrystalOptimizer | dfA4741 | 0.57 | PBE0/6-31G(d,p) | 0 |  | This is the DMAflex intra_molecular energy penalty. It is with respect to opt. | A4741 | P21/a | 4 | 12.6589 | 6.9254 | 14.3663 | 90 | 66.506 | 90 | LATT 1; SYMM -X +1/2, +Y +1/2, -Z | 1.1976 | 0.697 |  | -107.3 | -103.75 | -106.73 | 1.67 | -22.213 | 298 | 1 | x parallel to a, y in ab plane, z along c | 0.4994 | 0.748,0.000,-0.664 | 0 | CrystalOptimizer with GDMA2.2(PBE0/6-31G(d,p)) + FIT
BZYACO | C15 H12 O1 | 10 | Chalcone | (2E)-1,3-diphenylprop-2-en-1-one | Benzylidene acetophenone | BZYACO, BZYACO03 | flexible CrystalPredictor (2.2), CrystalOptimizer (2.4.7), DMACRYS (2.3.0) | Louise Price | 2018 | Price LS, Price SL 2022 Cryst Growth Des 22, 1801-1816 | \CHEMISTRY_CPOSS\MagnaPharm\Chalcones\CrystalOptimizer | dfA2122 | 0.644 | PBE0/6-31G(d,p) | 0 |  | This is the DMAflex intra_molecular energy penalty. It is with respect to opt. | A2122 | P21/c | 4 | 23.3349 | 4.1222 | 12.3541 | 90 | 76.102 | 90 | LATT 1; SYMM -X , +Y +1/2, -Z +1/2 | 1.1991 | 0.6978 |  | -107.37 | -103.63 | -106.726 | 1.55 | -22.027 | 298 | 1 | x parallel to a, y in ab plane, z along c | 1.3258 | 0.921,0.000,0.389 | 0 | CrystalOptimizer with GDMA2.2(PBE0/6-31G(d,p)) + FIT
BZYACO | C15 H12 O1 | 10 | Chalcone | (2E)-1,3-diphenylprop-2-en-1-one | Benzylidene acetophenone | BZYACO, BZYACO03 | flexible CrystalPredictor (2.2), CrystalOptimizer (2.4.7), DMACRYS (2.3.0) | Louise Price | 2018 | Price LS, Price SL 2022 Cryst Growth Des 22, 1801-1816 | \CHEMISTRY_CPOSS\MagnaPharm\Chalcones\CrystalOptimizer | dfA6881 | 1.646 | PBE0/6-31G(d,p) | 0 |  | This is the DMAflex intra_molecular energy penalty. It is with respect to opt. | A6881 | P21/c | 8 | 12.7554 | 10.8673 | 18.0956 | 90 | 72.649 | 90 | LATT 1; SYMM -X , +Y +1/2, -Z +1/2 | 1.1555 | 0.672 |  | -108.37 | -189.09 | -106.724 | 1.75 | -21.152 | 298 | 1 | x parallel to a, y in ab plane, z along c | 1.0054 | -0.654,0.000,0.757 | 0 | CrystalOptimizer with GDMA2.2(PBE0/6-31G(d,p)) + FIT
BZYACO | C15 H12 O1 | 10 | Chalcone | (2E)-1,3-diphenylprop-2-en-1-one | Benzylidene acetophenone | BZYACO, BZYACO03 | flexible CrystalPredictor (2.2), CrystalOptimizer (2.4.7), DMACRYS (2.3.0) | Louise Price | 2018 | Price LS, Price SL 2022 Cryst Growth Des 22, 1801-1816 | \CHEMISTRY_CPOSS\MagnaPharm\Chalcones\CrystalOptimizer | dfA11841 | 0.567 | PBE0/6-31G(d,p) | 0 |  | This is the DMAflex intra_molecular energy penalty. It is with respect to opt. | A11841 | Pca21 | 4 | 11.8447 | 13.233 | 7.6906 | 90 | 90 | 90 | LATT -1; SYMM -X , -Y , +Z +1/2; SYMM -X +1/2, +Y , +Z +1/2; SYMM +X +1/2, -Y , +Z | 1.1475 | 0.67 |  | -107.29 | -91.47 | -106.723 | 1.77 | -21.569 | 298 | 1 | x parallel to a, y in ab plane, z along c | 1.3789 | 1.000,0.000,0.000 | 0 | CrystalOptimizer with GDMA2.2(PBE0/6-31G(d,p)) + FIT
BZYACO | C15 H12 O1 | 10 | Chalcone | (2E)-1,3-diphenylprop-2-en-1-one | Benzylidene acetophenone | BZYACO, BZYACO03 | flexible CrystalPredictor (2.2), CrystalOptimizer (2.4.7), DMACRYS (2.3.0) | Louise Price | 2018 | Price LS, Price SL 2022 Cryst Growth Des 22, 1801-1816 | \CHEMISTRY_CPOSS\MagnaPharm\Chalcones\CrystalOptimizer | dfA9375 | 0.538 | PBE0/6-31G(d,p) | 0 |  | This is the DMAflex intra_molecular energy penalty. It is with respect to opt. | A9375 | Pbc21 | 8 | 5.0492 | 12.6162 | 37.477 | 90 | 90 | 90 | LATT -1; SYMM -X +1/2, -Y +1/2, +Z +1/2; SYMM -X +1/2, +Y +1/2, +Z ; SYMM +X , -Y , +Z +1/2 | 1.1588 | 0.6744 |  | -107.26 | -196.11 | -106.722 | 1.43 | -22.93 | 298 | 1 | x parallel to a, y in ab plane, z along c | 0.6104 | 0.000,0.000,1.000 | 0 | CrystalOptimizer with GDMA2.2(PBE0/6-31G(d,p)) + FIT
BZYACO | C15 H12 O1 | 10 | Chalcone | (2E)-1,3-diphenylprop-2-en-1-one | Benzylidene acetophenone | BZYACO, BZYACO03 | flexible CrystalPredictor (2.2), CrystalOptimizer (2.4.7), DMACRYS (2.3.0) | Louise Price | 2018 | Price LS, Price SL 2022 Cryst Growth Des 22, 1801-1816 | \CHEMISTRY_CPOSS\MagnaPharm\Chalcones\CrystalOptimizer | dfA3576 | 1.129 | PBE0/6-31G(d,p) | 0 |  | This is the DMAflex intra_molecular energy penalty. It is with respect to opt. | A3576 | P21/c | 4 | 8.4084 | 9.3028 | 16.4886 | 90 | 115.833 | 90 | LATT 1; SYMM -X , +Y +1/2, -Z +1/2 | 1.1916 | 0.6948 |  | -107.85 | -99.49 | -106.721 | 1.72 | -21.264 | 298 | 1 | x parallel to a, y in ab plane, z along c | 2.0752 | 0.348,0.000,0.937 | 0 | CrystalOptimizer with GDMA2.2(PBE0/6-31G(d,p)) + FIT
BZYACO | C15 H12 O1 | 10 | Chalcone | (2E)-1,3-diphenylprop-2-en-1-one | Benzylidene acetophenone | BZYACO, BZYACO03 | flexible CrystalPredictor (2.2), CrystalOptimizer (2.4.7), DMACRYS (2.3.0) | Louise Price | 2018 | Price LS, Price SL 2022 Cryst Growth Des 22, 1801-1816 | \CHEMISTRY_CPOSS\MagnaPharm\Chalcones\CrystalOptimizer | dfA2852 | 0.51 | PBE0/6-31G(d,p) | 0 |  | This is the DMAflex intra_molecular energy penalty. It is with respect to opt. | A2852 | P21/n | 4 | 7.6787 | 7.7244 | 19.9568 | 90 | 81.048 | 90 | LATT 1; SYMM -X +1/2, +Y +1/2, -Z +1/2 | 1.183 | 0.6909 |  | -107.23 | -102.86 | -106.72 | 1.74 | -21.243 | 298 | 1 | x parallel to a, y in ab plane, z along c | 1.1814 | 0.458,0.000,0.889 | 0 | CrystalOptimizer with GDMA2.2(PBE0/6-31G(d,p)) + FIT
BZYACO | C15 H12 O1 | 10 | Chalcone | (2E)-1,3-diphenylprop-2-en-1-one | Benzylidene acetophenone | BZYACO, BZYACO03 | flexible CrystalPredictor (2.2), CrystalOptimizer (2.4.7), DMACRYS (2.3.0) | Louise Price | 2018 | Price LS, Price SL 2022 Cryst Growth Des 22, 1801-1816 | \CHEMISTRY_CPOSS\MagnaPharm\Chalcones\CrystalOptimizer | dfA5687 | 0.931 | PBE0/6-31G(d,p) | 0 |  | This is the DMAflex intra_molecular energy penalty. It is with respect to opt. | A5687 | C2/c | 4 | 25.1209 | 11.3927 | 9.4799 | 90 | 58.305 | 90 | LATT 7; SYMM -X , +Y , -Z +1/2 | 1.1984 | 0.6956 |  | -107.65 | -103.23 | -106.719 | 1.68 | -21.79 | 298 | 1 | x parallel to a, y in ab plane, z along c | 1.0154 | -0.407,0.000,0.913 | 0 | CrystalOptimizer with GDMA2.2(PBE0/6-31G(d,p)) + FIT
BZYACO | C15 H12 O1 | 10 | Chalcone | (2E)-1,3-diphenylprop-2-en-1-one | Benzylidene acetophenone | BZYACO, BZYACO03 | flexible CrystalPredictor (2.2), CrystalOptimizer (2.4.7), DMACRYS (2.3.0) | Louise Price | 2018 | Price LS, Price SL 2022 Cryst Growth Des 22, 1801-1816 | \CHEMISTRY_CPOSS\MagnaPharm\Chalcones\CrystalOptimizer | dfA3708 | 1.041 | PBE0/6-31G(d,p) | 0 |  | This is the DMAflex intra_molecular energy penalty. It is with respect to opt. | A3708 | P21/c | 4 | 10.2458 | 4.0284 | 27.4497 | 90 | 95.327 | 90 | LATT 1; SYMM -X , +Y +1/2, -Z +1/2 | 1.2262 | 0.7132 |  | -107.76 | -107.35 | -106.719 | 1.71 | -20.726 | 298 | 1 | x parallel to a, y in ab plane, z along c | 1.5474 | 0.999,0.000,0.037 | 0 | CrystalOptimizer with GDMA2.2(PBE0/6-31G(d,p)) + FIT
BZYACO | C15 H12 O1 | 10 | Chalcone | (2E)-1,3-diphenylprop-2-en-1-one | Benzylidene acetophenone | BZYACO, BZYACO03 | flexible CrystalPredictor (2.2), CrystalOptimizer (2.4.7), DMACRYS (2.3.0) | Louise Price | 2018 | Price LS, Price SL 2022 Cryst Growth Des 22, 1801-1816 | \CHEMISTRY_CPOSS\MagnaPharm\Chalcones\CrystalOptimizer | dfA7022 | 1.804 | PBE0/6-31G(d,p) | 0 |  | This is the DMAflex intra_molecular energy penalty. It is with respect to opt. | A7022 | Pn | 2 | 6.097 | 19.3985 | 5.0825 | 90 | 80.054 | 90 | LATT -1; SYMM +X +1/2, -Y , +Z +1/2 | 1.1681 | 0.6801 |  | -108.52 | -95.82 | -106.716 | 1.61 | -22.289 | 298 | 1 | x parallel to a, y in ab plane, z along c | 1.9933 | -0.314,0.000,0.949 | 0 | CrystalOptimizer with GDMA2.2(PBE0/6-31G(d,p)) + FIT
BZYACO | C15 H12 O1 | 10 | Chalcone | (2E)-1,3-diphenylprop-2-en-1-one | Benzylidene acetophenone | BZYACO, BZYACO03 | flexible CrystalPredictor (2.2), CrystalOptimizer (2.4.7), DMACRYS (2.3.0) | Louise Price | 2018 | Price LS, Price SL 2022 Cryst Growth Des 22, 1801-1816 | \CHEMISTRY_CPOSS\MagnaPharm\Chalcones\CrystalOptimizer | dfA8847 | 0.567 | PBE0/6-31G(d,p) | 0 |  | This is the DMAflex intra_molecular energy penalty. It is with respect to opt. | A8847 | P-1 | 2 | 3.9584 | 12.9458 | 11.4466 | 88.316 | 93.095 | 74.817 | LATT 1 | 1.2248 | 0.7143 |  | -107.28 | -109.05 | -106.713 | 1.64 | -21.765 | 298 | 1 | x parallel to a, y in ab plane, z along c | 0.6472 | 0.724,0.666,-0.180 | 0 | CrystalOptimizer with GDMA2.2(PBE0/6-31G(d,p)) + FIT
BZYACO | C15 H12 O1 | 10 | Chalcone | (2E)-1,3-diphenylprop-2-en-1-one | Benzylidene acetophenone | BZYACO, BZYACO03 | flexible CrystalPredictor (2.2), CrystalOptimizer (2.4.7), DMACRYS (2.3.0) | Louise Price | 2018 | Price LS, Price SL 2022 Cryst Growth Des 22, 1801-1816 | \CHEMISTRY_CPOSS\MagnaPharm\Chalcones\CrystalOptimizer | dfA2236 | 0.642 | PBE0/6-31G(d,p) | 0 |  | This is the DMAflex intra_molecular energy penalty. It is with respect to opt. | A2236 | I2/c | 8 | 11.6673 | 14.5489 | 14.1049 | 90 | 77.983 | 90 | LATT 1; SYMM -X , +Y , -Z +1/2; SYMM +X +1/2, +Y +1/2, +Z +1/2; SYMM -X +1/2, +Y +1/2, -Z | 1.1814 | 0.6881 |  | -107.35 | -102.73 | -106.708 | 0 | 0 | 0 | 0 | x parallel to a, y in ab plane, z along c | 0 | 0.783,0.000,0.622 | 0 | CrystalOptimizer with GDMA2.2(PBE0/6-31G(d,p)) + FIT
BZYACO | C15 H12 O1 | 10 | Chalcone | (2E)-1,3-diphenylprop-2-en-1-one | Benzylidene acetophenone | BZYACO, BZYACO03 | flexible CrystalPredictor (2.2), CrystalOptimizer (2.4.7), DMACRYS (2.3.0) | Louise Price | 2018 | Price LS, Price SL 2022 Cryst Growth Des 22, 1801-1816 | \CHEMISTRY_CPOSS\MagnaPharm\Chalcones\CrystalOptimizer | dfA7849 | 1.525 | PBE0/6-31G(d,p) | 0 |  | This is the DMAflex intra_molecular energy penalty. It is with respect to opt. | A7849 | P212121 | 4 | 14.0706 | 7.0533 | 11.9277 | 90 | 90 | 90 | LATT -1; SYMM +X +1/2, -Y +1/2, -Z ; SYMM -X , +Y +1/2, -Z +1/2; SYMM -X +1/2, -Y , +Z +1/2 | 1.1685 | 0.6862 |  | -108.23 | -95.96 | -106.705 | 1.77 | -21.722 | 298 | 1 | x parallel to a, y in ab plane, z along c | 0.5931 | 0.000,0.000,1.000 | 0 | CrystalOptimizer with GDMA2.2(PBE0/6-31G(d,p)) + FIT
BZYACO | C15 H12 O1 | 10 | Chalcone | (2E)-1,3-diphenylprop-2-en-1-one | Benzylidene acetophenone | BZYACO, BZYACO03 | flexible CrystalPredictor (2.2), CrystalOptimizer (2.4.7), DMACRYS (2.3.0) | Louise Price | 2018 | Price LS, Price SL 2022 Cryst Growth Des 22, 1801-1816 | \CHEMISTRY_CPOSS\MagnaPharm\Chalcones\CrystalOptimizer | dfA5674 | 2.136 | PBE0/6-31G(d,p) | 0 |  | This is the DMAflex intra_molecular energy penalty. It is with respect to opt. | A5674 | P-1 | 2 | 11.0776 | 6.6434 | 8.5324 | 78.749 | 71.161 | 80.315 | LATT 1 | 1.1943 | 0.6947 |  | -108.84 | -100.24 | -106.704 | 1.74 | -20.723 | 298 | 1 | x parallel to a, y in ab plane, z along c | 2.1638 | -0.200,0.755,-0.624 | 0 | CrystalOptimizer with GDMA2.2(PBE0/6-31G(d,p)) + FIT
BZYACO | C15 H12 O1 | 10 | Chalcone | (2E)-1,3-diphenylprop-2-en-1-one | Benzylidene acetophenone | BZYACO, BZYACO03 | flexible CrystalPredictor (2.2), CrystalOptimizer (2.4.7), DMACRYS (2.3.0) | Louise Price | 2018 | Price LS, Price SL 2022 Cryst Growth Des 22, 1801-1816 | \CHEMISTRY_CPOSS\MagnaPharm\Chalcones\CrystalOptimizer | dfA5289 | 1.627 | PBE0/6-31G(d,p) | 0 |  | This is the DMAflex intra_molecular energy penalty. It is with respect to opt. | A5289 | P21/c | 4 | 3.8829 | 26.3705 | 11.0862 | 90 | 86.327 | 90 | LATT 1; SYMM -X , +Y +1/2, -Z +1/2 | 1.2211 | 0.7105 |  | -108.33 | -106.54 | -106.703 | 1.66 | -21.646 | 298 | 1 | x parallel to a, y in ab plane, z along c | 1.4618 | -0.471,0.000,0.882 | 0 | CrystalOptimizer with GDMA2.2(PBE0/6-31G(d,p)) + FIT
BZYACO | C15 H12 O1 | 10 | Chalcone | (2E)-1,3-diphenylprop-2-en-1-one | Benzylidene acetophenone | BZYACO, BZYACO03 | flexible CrystalPredictor (2.2), CrystalOptimizer (2.4.7), DMACRYS (2.3.0) | Louise Price | 2018 | Price LS, Price SL 2022 Cryst Growth Des 22, 1801-1816 | \CHEMISTRY_CPOSS\MagnaPharm\Chalcones\CrystalOptimizer | dfA12578 | 2.578 | PBE0/6-31G(d,p) | 0 |  | This is the DMAflex intra_molecular energy penalty. It is with respect to opt. | A12578 | P21/c | 4 | 14.0811 | 14.2175 | 5.9136 | 90 | 87.891 | 90 | LATT 1; SYMM -X , +Y +1/2, -Z +1/2 | 1.1692 | 0.6811 |  | -109.28 | -97.45 | -106.702 | 1.78 | -21.305 | 298 | 1 | x parallel to a, y in ab plane, z along c | 0.3829 | 0.304,0.000,0.953 | 0 | CrystalOptimizer with GDMA2.2(PBE0/6-31G(d,p)) + FIT
BZYACO | C15 H12 O1 | 10 | Chalcone | (2E)-1,3-diphenylprop-2-en-1-one | Benzylidene acetophenone | BZYACO, BZYACO03 | flexible CrystalPredictor (2.2), CrystalOptimizer (2.4.7), DMACRYS (2.3.0) | Louise Price | 2018 | Price LS, Price SL 2022 Cryst Growth Des 22, 1801-1816 | \CHEMISTRY_CPOSS\MagnaPharm\Chalcones\CrystalOptimizer | dfA11226 | 5.348 | PBE0/6-31G(d,p) | 0 |  | This is the DMAflex intra_molecular energy penalty. It is with respect to opt. | A11226 | P21/c | 4 | 9.9382 | 5.9755 | 22.811 | 90 | 119.743 | 90 | LATT 1; SYMM -X , +Y +1/2, -Z +1/2 | 1.176 | 0.6858 |  | -112.05 | -96.25 | -106.702 | 1.74 | -21.745 | 298 | 1 | x parallel to a, y in ab plane, z along c | 1.8031 | -0.111,0.000,0.994 | 0 | CrystalOptimizer with GDMA2.2(PBE0/6-31G(d,p)) + FIT
BZYACO | C15 H12 O1 | 10 | Chalcone | (2E)-1,3-diphenylprop-2-en-1-one | Benzylidene acetophenone | BZYACO, BZYACO03 | flexible CrystalPredictor (2.2), CrystalOptimizer (2.4.7), DMACRYS (2.3.0) | Louise Price | 2018 | Price LS, Price SL 2022 Cryst Growth Des 22, 1801-1816 | \CHEMISTRY_CPOSS\MagnaPharm\Chalcones\CrystalOptimizer | dfA5074 | 2.159 | PBE0/6-31G(d,p) | 0 |  | This is the DMAflex intra_molecular energy penalty. It is with respect to opt. | A5074 | P21/a | 4 | 18.2328 | 9.4311 | 6.7079 | 90 | 86.38 | 90 | LATT 1; SYMM -X +1/2, +Y +1/2, -Z | 1.2016 | 0.7016 |  | -108.86 | -101.61 | -106.701 | 1.7 | -21.502 | 298 | 1 | x parallel to a, y in ab plane, z along c | 1.5718 | 0.994,0.000,-0.112 | 0 | CrystalOptimizer with GDMA2.2(PBE0/6-31G(d,p)) + FIT
BZYACO | C15 H12 O1 | 10 | Chalcone | (2E)-1,3-diphenylprop-2-en-1-one | Benzylidene acetophenone | BZYACO, BZYACO03 | flexible CrystalPredictor (2.2), CrystalOptimizer (2.4.7), DMACRYS (2.3.0) | Louise Price | 2018 | Price LS, Price SL 2022 Cryst Growth Des 22, 1801-1816 | \CHEMISTRY_CPOSS\MagnaPharm\Chalcones\CrystalOptimizer | dfA5413 | 0.19 | PBE0/6-31G(d,p) | 0 |  | This is the DMAflex intra_molecular energy penalty. It is with respect to opt. | A5413 | P21/c | 4 | 6.5822 | 7.9825 | 24.6371 | 90 | 67.094 | 90 | LATT 1; SYMM -X , +Y +1/2, -Z +1/2 | 1.16 | 0.6767 |  | -106.89 | -95.74 | -106.7 | 1.67 | -21.672 | 298 | 0 | x parallel to a, y in ab plane, z along c | 0.4275 | 0.000,1.000,0.000 | 0 | CrystalOptimizer with GDMA2.2(PBE0/6-31G(d,p)) + FIT
BZYACO | C15 H12 O1 | 10 | Chalcone | (2E)-1,3-diphenylprop-2-en-1-one | Benzylidene acetophenone | BZYACO, BZYACO03 | flexible CrystalPredictor (2.2), CrystalOptimizer (2.4.7), DMACRYS (2.3.0) | Louise Price | 2018 | Price LS, Price SL 2022 Cryst Growth Des 22, 1801-1816 | \CHEMISTRY_CPOSS\MagnaPharm\Chalcones\CrystalOptimizer | dfA4932 | 0.36 | PBE0/6-31G(d,p) | 0 |  | This is the DMAflex intra_molecular energy penalty. It is with respect to opt. | A4932 | Pbca | 8 | 28.0696 | 7.2372 | 11.6066 | 90 | 90 | 90 | LATT 1; SYMM +X +1/2, -Y +1/2, -Z ; SYMM -X , +Y +1/2, -Z +1/2; SYMM -X +1/2, -Y , +Z +1/2 | 1.1733 | 0.685 |  | -107.06 | -98.31 | -106.7 | 1.71 | -21.559 | 298 | 1 | x parallel to a, y in ab plane, z along c | 0.5532 | 0.000,0.000,1.000 | 0 | CrystalOptimizer with GDMA2.2(PBE0/6-31G(d,p)) + FIT
BZYACO | C15 H12 O1 | 10 | Chalcone | (2E)-1,3-diphenylprop-2-en-1-one | Benzylidene acetophenone | BZYACO, BZYACO03 | flexible CrystalPredictor (2.2), CrystalOptimizer (2.4.7), DMACRYS (2.3.0) | Louise Price | 2018 | Price LS, Price SL 2022 Cryst Growth Des 22, 1801-1816 | \CHEMISTRY_CPOSS\MagnaPharm\Chalcones\CrystalOptimizer | dfA2194 | 0.751 | PBE0/6-31G(d,p) | 0 |  | This is the DMAflex intra_molecular energy penalty. It is with respect to opt. | A2194 | A2/a | 8 | 12.8777 | 12.7823 | 15.4031 | 90 | 68.614 | 90 | LATT 1; SYMM -X +1/2, +Y , -Z ; SYMM +X , +Y +1/2, +Z +1/2; SYMM -X +1/2, +Y +1/2, -Z +1/2 | 1.1718 | 0.684 |  | -107.45 | -99 | -106.699 | 1.64 | -22.122 | 298 | 1 | x parallel to a, y in ab plane, z along c | 0.5379 | 0.555,0.000,0.832 | 0 | CrystalOptimizer with GDMA2.2(PBE0/6-31G(d,p)) + FIT
BZYACO | C15 H12 O1 | 10 | Chalcone | (2E)-1,3-diphenylprop-2-en-1-one | Benzylidene acetophenone | BZYACO, BZYACO03 | flexible CrystalPredictor (2.2), CrystalOptimizer (2.4.7), DMACRYS (2.3.0) | Louise Price | 2018 | Price LS, Price SL 2022 Cryst Growth Des 22, 1801-1816 | \CHEMISTRY_CPOSS\MagnaPharm\Chalcones\CrystalOptimizer | dfA8957 | 1.071 | PBE0/6-31G(d,p) | 0 |  | This is the DMAflex intra_molecular energy penalty. It is with respect to opt. | A8957 | Pna21 | 4 | 25.4571 | 7.3648 | 6.2453 | 90 | 90 | 90 | LATT -1; SYMM -X , -Y , +Z +1/2; SYMM -X +1/2, +Y +1/2, +Z +1/2; SYMM +X +1/2, -Y +1/2, +Z | 1.1814 | 0.6856 |  | -107.77 | -96.73 | -106.699 | 1.76 | -20.814 | 298 | 1 | x parallel to a, y in ab plane, z along c | 1.8614 | 0.000,0.000,1.000 | 0 | CrystalOptimizer with GDMA2.2(PBE0/6-31G(d,p)) + FIT
BZYACO | C15 H12 O1 | 10 | Chalcone | (2E)-1,3-diphenylprop-2-en-1-one | Benzylidene acetophenone | BZYACO, BZYACO03 | flexible CrystalPredictor (2.2), CrystalOptimizer (2.4.7), DMACRYS (2.3.0) | Louise Price | 2018 | Price LS, Price SL 2022 Cryst Growth Des 22, 1801-1816 | \CHEMISTRY_CPOSS\MagnaPharm\Chalcones\CrystalOptimizer | dfA8181 | 1.572 | PBE0/6-31G(d,p) | 0 |  | This is the DMAflex intra_molecular energy penalty. It is with respect to opt. | A8181 | Pna21 | 4 | 12.1332 | 6.7886 | 14.2758 | 90 | 90 | 90 | LATT -1; SYMM -X , -Y , +Z +1/2; SYMM -X +1/2, +Y +1/2, +Z +1/2; SYMM +X +1/2, -Y +1/2, +Z | 1.1764 | 0.6872 |  | -108.27 | -94.71 | -106.698 | 1.77 | -20.83 | 298 | 1 | x parallel to a, y in ab plane, z along c | 2.6981 | 0.000,0.000,1.000 | 0 | CrystalOptimizer with GDMA2.2(PBE0/6-31G(d,p)) + FIT
BZYACO | C15 H12 O1 | 10 | Chalcone | (2E)-1,3-diphenylprop-2-en-1-one | Benzylidene acetophenone | BZYACO, BZYACO03 | flexible CrystalPredictor (2.2), CrystalOptimizer (2.4.7), DMACRYS (2.3.0) | Louise Price | 2018 | Price LS, Price SL 2022 Cryst Growth Des 22, 1801-1816 | \CHEMISTRY_CPOSS\MagnaPharm\Chalcones\CrystalOptimizer | dfA6602 | 1.612 | PBE0/6-31G(d,p) | 0 |  | This is the DMAflex intra_molecular energy penalty. It is with respect to opt. | A6602 | P21/c | 4 | 4.9687 | 8.6833 | 29.6296 | 90 | 65.973 | 90 | LATT 1; SYMM -X , +Y +1/2, -Z +1/2 | 1.1847 | 0.6901 |  | -108.31 | -100.3 | -106.698 | 1.56 | -22.479 | 298 | 1 | x parallel to a, y in ab plane, z along c | 0.9883 | -0.340,0.000,0.940 | 0 | CrystalOptimizer with GDMA2.2(PBE0/6-31G(d,p)) + FIT
BZYACO | C15 H12 O1 | 10 | Chalcone | (2E)-1,3-diphenylprop-2-en-1-one | Benzylidene acetophenone | BZYACO, BZYACO03 | flexible CrystalPredictor (2.2), CrystalOptimizer (2.4.7), DMACRYS (2.3.0) | Louise Price | 2018 | Price LS, Price SL 2022 Cryst Growth Des 22, 1801-1816 | \CHEMISTRY_CPOSS\MagnaPharm\Chalcones\CrystalOptimizer | dfA9240 | 0.814 | PBE0/6-31G(d,p) | 0 |  | This is the DMAflex intra_molecular energy penalty. It is with respect to opt. | A9240 | P21/n | 4 | 10.2 | 12.3522 | 9.4372 | 90 | 84.417 | 90 | LATT 1; SYMM -X +1/2, +Y +1/2, -Z +1/2 | 1.1689 | 0.6794 |  | -107.51 | -95.77 | -106.696 | 1.79 | -20.641 | 298 | 1 | x parallel to a, y in ab plane, z along c | 1.4209 | 0.877,0.000,0.480 | 0 | CrystalOptimizer with GDMA2.2(PBE0/6-31G(d,p)) + FIT
BZYACO | C15 H12 O1 | 10 | Chalcone | (2E)-1,3-diphenylprop-2-en-1-one | Benzylidene acetophenone | BZYACO, BZYACO03 | flexible CrystalPredictor (2.2), CrystalOptimizer (2.4.7), DMACRYS (2.3.0) | Louise Price | 2018 | Price LS, Price SL 2022 Cryst Growth Des 22, 1801-1816 | \CHEMISTRY_CPOSS\MagnaPharm\Chalcones\CrystalOptimizer | dfA6686 | 0.825 | PBE0/6-31G(d,p) | 0 |  | This is the DMAflex intra_molecular energy penalty. It is with respect to opt. | A6686 | An | 4 | 39.6075 | 4.9159 | 11.9797 | 90 | 90.431 | 90 | LATT -5; SYMM +X +1/2, -Y +1/2, +Z | 1.1861 | 0.6916 |  | -107.52 | -203.38 | -106.695 | 1.58 | -22.217 | 298 | 1 | x parallel to a, y in ab plane, z along c | 0.4197 | 1.000,0.000,-0.009 | 0 | CrystalOptimizer with GDMA2.2(PBE0/6-31G(d,p)) + FIT
BZYACO | C15 H12 O1 | 10 | Chalcone | (2E)-1,3-diphenylprop-2-en-1-one | Benzylidene acetophenone | BZYACO, BZYACO03 | flexible CrystalPredictor (2.2), CrystalOptimizer (2.4.7), DMACRYS (2.3.0) | Louise Price | 2018 | Price LS, Price SL 2022 Cryst Growth Des 22, 1801-1816 | \CHEMISTRY_CPOSS\MagnaPharm\Chalcones\CrystalOptimizer | dfA3964 | 0.676 | PBE0/6-31G(d,p) | 0 |  | This is the DMAflex intra_molecular energy penalty. It is with respect to opt. | A3964 | A2/n | 8 | 14.9075 | 6.6559 | 23.9103 | 90 | 83.499 | 90 | LATT 1; SYMM -X +1/2, +Y , -Z +1/2; SYMM +X , +Y +1/2, +Z +1/2; SYMM -X +1/2, +Y +1/2, -Z | 1.1736 | 0.6822 |  | -107.37 | -98.99 | -106.694 | 1.66 | -22.015 | 298 | 1 | x parallel to a, y in ab plane, z along c | 0.8069 | 0.440,0.000,0.898 | 0 | CrystalOptimizer with GDMA2.2(PBE0/6-31G(d,p)) + FIT
BZYACO | C15 H12 O1 | 10 | Chalcone | (2E)-1,3-diphenylprop-2-en-1-one | Benzylidene acetophenone | BZYACO, BZYACO03 | flexible CrystalPredictor (2.2), CrystalOptimizer (2.4.7), DMACRYS (2.3.0) | Louise Price | 2018 | Price LS, Price SL 2022 Cryst Growth Des 22, 1801-1816 | \CHEMISTRY_CPOSS\MagnaPharm\Chalcones\CrystalOptimizer | dfA15254 | 2.198 | PBE0/6-31G(d,p) | 0 |  | This is the DMAflex intra_molecular energy penalty. It is with respect to opt. | A15254 | P21 | 4 | 5.9279 | 29.1839 | 7.0522 | 90 | 76.419 | 90 | LATT -1; SYMM -X , +Y +1/2, -Z +1/2 | 1.1664 | 0.6802 |  | -108.89 | -185.9 | -106.692 | 1.71 | -21.595 | 298 | 1 | x parallel to a, y in ab plane, z along c | 1.6047 | 0.958,0.000,0.288 | 0 | CrystalOptimizer with GDMA2.2(PBE0/6-31G(d,p)) + FIT
BZYACO | C15 H12 O1 | 10 | Chalcone | (2E)-1,3-diphenylprop-2-en-1-one | Benzylidene acetophenone | BZYACO, BZYACO03 | flexible CrystalPredictor (2.2), CrystalOptimizer (2.4.7), DMACRYS (2.3.0) | Louise Price | 2018 | Price LS, Price SL 2022 Cryst Growth Des 22, 1801-1816 | \CHEMISTRY_CPOSS\MagnaPharm\Chalcones\CrystalOptimizer | dfA9135 | 1.028 | PBE0/6-31G(d,p) | 0 |  | This is the DMAflex intra_molecular energy penalty. It is with respect to opt. | A9135 | A2 | 4 | 13.8494 | 3.9003 | 22.2618 | 90 | 72.734 | 90 | LATT -1; SYMM -X , +Y , -Z ; SYMM +X , +Y +1/2, +Z +1/2; SYMM -X , +Y +1/2, -Z +1/2 | 1.2046 | 0.7005 |  | -107.72 | -103.86 | -106.692 | 1.66 | -21.351 | 298 | 1 | x parallel to a, y in ab plane, z along c | 1.5517 | 0.732,0.000,0.681 | 0 | CrystalOptimizer with GDMA2.2(PBE0/6-31G(d,p)) + FIT
BZYACO | C15 H12 O1 | 10 | Chalcone | (2E)-1,3-diphenylprop-2-en-1-one | Benzylidene acetophenone | BZYACO, BZYACO03 | flexible CrystalPredictor (2.2), CrystalOptimizer (2.4.7), DMACRYS (2.3.0) | Louise Price | 2018 | Price LS, Price SL 2022 Cryst Growth Des 22, 1801-1816 | \CHEMISTRY_CPOSS\MagnaPharm\Chalcones\CrystalOptimizer | dfA7439 | 0.279 | PBE0/6-31G(d,p) | 0 |  | This is the DMAflex intra_molecular energy penalty. It is with respect to opt. | A7439 | Pbca | 8 | 13.1046 | 10.7481 | 16.8941 | 90 | 90 | 90 | LATT 1; SYMM +X +1/2, -Y +1/2, -Z ; SYMM -X , +Y +1/2, -Z +1/2; SYMM -X +1/2, -Y , +Z +1/2 | 1.1626 | 0.6769 |  | -106.97 | -96.02 | -106.691 | 1.61 | -22.559 | 298 | 1 | x parallel to a, y in ab plane, z along c | 0.7315 | 0.000,1.000,0.000 | 0 | CrystalOptimizer with GDMA2.2(PBE0/6-31G(d,p)) + FIT
BZYACO | C15 H12 O1 | 10 | Chalcone | (2E)-1,3-diphenylprop-2-en-1-one | Benzylidene acetophenone | BZYACO, BZYACO03 | flexible CrystalPredictor (2.2), CrystalOptimizer (2.4.7), DMACRYS (2.3.0) | Louise Price | 2018 | Price LS, Price SL 2022 Cryst Growth Des 22, 1801-1816 | \CHEMISTRY_CPOSS\MagnaPharm\Chalcones\CrystalOptimizer | dfA3784 | 0.329 | PBE0/6-31G(d,p) | 0 |  | This is the DMAflex intra_molecular energy penalty. It is with respect to opt. | A3784 | P21/n | 4 | 13.0015 | 11.5174 | 7.8439 | 90 | 88.243 | 90 | LATT 1; SYMM -X +1/2, +Y +1/2, -Z +1/2 | 1.1782 | 0.6861 |  | -107.02 | -98.75 | -106.691 | 1.68 | -21.99 | 298 | 1 | x parallel to a, y in ab plane, z along c | 1.7433 | 0.416,0.000,0.909 | 0 | CrystalOptimizer with GDMA2.2(PBE0/6-31G(d,p)) + FIT
BZYACO | C15 H12 O1 | 10 | Chalcone | (2E)-1,3-diphenylprop-2-en-1-one | Benzylidene acetophenone | BZYACO, BZYACO03 | flexible CrystalPredictor (2.2), CrystalOptimizer (2.4.7), DMACRYS (2.3.0) | Louise Price | 2018 | Price LS, Price SL 2022 Cryst Growth Des 22, 1801-1816 | \CHEMISTRY_CPOSS\MagnaPharm\Chalcones\CrystalOptimizer | dfA1927 | 0.26 | PBE0/6-31G(d,p) | 0 |  | This is the DMAflex intra_molecular energy penalty. It is with respect to opt. | A1927 | P-1 | 2 | 6.6568 | 11.761 | 7.6023 | 84.337 | 100.72 | 90.786 | LATT 1 | 1.1885 | 0.6903 |  | -106.95 | -101.22 | -106.69 | 1.65 | -21.816 | 298 | 1 | x parallel to a, y in ab plane, z along c | 0.6464 | 0.028,0.909,0.416 | 0 | CrystalOptimizer with GDMA2.2(PBE0/6-31G(d,p)) + FIT
BZYACO | C15 H12 O1 | 10 | Chalcone | (2E)-1,3-diphenylprop-2-en-1-one | Benzylidene acetophenone | BZYACO, BZYACO03 | flexible CrystalPredictor (2.2), CrystalOptimizer (2.4.7), DMACRYS (2.3.0) | Louise Price | 2018 | Price LS, Price SL 2022 Cryst Growth Des 22, 1801-1816 | \CHEMISTRY_CPOSS\MagnaPharm\Chalcones\CrystalOptimizer | dfA6998 | 0.78 | PBE0/6-31G(d,p) | 0 |  | This is the DMAflex intra_molecular energy penalty. It is with respect to opt. | A6998 | P2/n | 4 | 14.3077 | 6.4522 | 13.2534 | 90 | 70.182 | 90 | LATT 1; SYMM -X +1/2, +Y , -Z +1/2 | 1.2017 | 0.6998 |  | -107.47 | -100.55 | -106.69 | 1.73 | -20.747 | 298 | 1 | x parallel to a, y in ab plane, z along c | 1.8579 | 0.953,0.000,0.303 | 0 | CrystalOptimizer with GDMA2.2(PBE0/6-31G(d,p)) + FIT
BZYACO | C15 H12 O1 | 10 | Chalcone | (2E)-1,3-diphenylprop-2-en-1-one | Benzylidene acetophenone | BZYACO, BZYACO03 | flexible CrystalPredictor (2.2), CrystalOptimizer (2.4.7), DMACRYS (2.3.0) | Louise Price | 2018 | Price LS, Price SL 2022 Cryst Growth Des 22, 1801-1816 | \CHEMISTRY_CPOSS\MagnaPharm\Chalcones\CrystalOptimizer | dfA10255 | 2.35 | PBE0/6-31G(d,p) | 0 |  | This is the DMAflex intra_molecular energy penalty. It is with respect to opt. | A10255 | P21 | 2 | 5.9062 | 7.109 | 13.8564 | 90 | 81.561 | 90 | LATT -1; SYMM -X , +Y +1/2, -Z | 1.2018 | 0.703 |  | -109.04 | -99.56 | -106.69 | 1.73 | -22.253 | 298 | 1 | x parallel to a, y in ab plane, z along c | 0.268 | 0.753,0.000,-0.658 | 0 | CrystalOptimizer with GDMA2.2(PBE0/6-31G(d,p)) + FIT
BZYACO | C15 H12 O1 | 10 | Chalcone | (2E)-1,3-diphenylprop-2-en-1-one | Benzylidene acetophenone | BZYACO, BZYACO03 | flexible CrystalPredictor (2.2), CrystalOptimizer (2.4.7), DMACRYS (2.3.0) | Louise Price | 2018 | Price LS, Price SL 2022 Cryst Growth Des 22, 1801-1816 | \CHEMISTRY_CPOSS\MagnaPharm\Chalcones\CrystalOptimizer | dfA9000 | 1.962 | PBE0/6-31G(d,p) | 0 |  | This is the DMAflex intra_molecular energy penalty. It is with respect to opt. | A9000 | P2/c | 4 | 7.6434 | 6.0505 | 27.2579 | 90 | 67.999 | 90 | LATT 1; SYMM -X , +Y , -Z +1/2 | 1.1835 | 0.6866 |  | -108.65 | -99.16 | -106.688 | 1.7 | -22.169 | 298 | 1 | x parallel to a, y in ab plane, z along c | 0.4335 | -0.523,0.000,0.852 | 0 | CrystalOptimizer with GDMA2.2(PBE0/6-31G(d,p)) + FIT
BZYACO | C15 H12 O1 | 10 | Chalcone | (2E)-1,3-diphenylprop-2-en-1-one | Benzylidene acetophenone | BZYACO, BZYACO03 | flexible CrystalPredictor (2.2), CrystalOptimizer (2.4.7), DMACRYS (2.3.0) | Louise Price | 2018 | Price LS, Price SL 2022 Cryst Growth Des 22, 1801-1816 | \CHEMISTRY_CPOSS\MagnaPharm\Chalcones\CrystalOptimizer | dfA13826 | 0.714 | PBE0/6-31G(d,p) | 0 |  | This is the DMAflex intra_molecular energy penalty. It is with respect to opt. | A13826 | Pn11 | 4 | 18.9626 | 5.0555 | 12.5021 | 87.734 | 90 | 90 | LATT -1; SYMM -X +1/2, +Y +1/2, +Z +1/2 | 1.155 | 0.6728 |  | -107.4 | -193.64 | -106.686 | 1.52 | -22.08 | 298 | 1 | x parallel to a, y in ab plane, z along c | 1.57 | 0.000,1.000,-0.011 | 0 | CrystalOptimizer with GDMA2.2(PBE0/6-31G(d,p)) + FIT
BZYACO | C15 H12 O1 | 10 | Chalcone | (2E)-1,3-diphenylprop-2-en-1-one | Benzylidene acetophenone | BZYACO, BZYACO03 | flexible CrystalPredictor (2.2), CrystalOptimizer (2.4.7), DMACRYS (2.3.0) | Louise Price | 2018 | Price LS, Price SL 2022 Cryst Growth Des 22, 1801-1816 | \CHEMISTRY_CPOSS\MagnaPharm\Chalcones\CrystalOptimizer | dfA3806 | 0.326 | PBE0/6-31G(d,p) | 0 |  | This is the DMAflex intra_molecular energy penalty. It is with respect to opt. | A3806 | A2/n | 8 | 21.1221 | 3.9484 | 27.249 | 90 | 87.585 | 90 | LATT 1; SYMM -X +1/2, +Y , -Z +1/2; SYMM +X , +Y +1/2, +Z +1/2; SYMM -X +1/2, +Y +1/2, -Z | 1.2185 | 0.709 |  | -107.01 | -107.19 | -106.684 | 1.67 | -21.476 | 298 | 0 | x parallel to a, y in ab plane, z along c | 0 | -0.422,0.000,0.907 | 0 | CrystalOptimizer with GDMA2.2(PBE0/6-31G(d,p)) + FIT
BZYACO | C15 H12 O1 | 10 | Chalcone | (2E)-1,3-diphenylprop-2-en-1-one | Benzylidene acetophenone | BZYACO, BZYACO03 | flexible CrystalPredictor (2.2), CrystalOptimizer (2.4.7), DMACRYS (2.3.0) | Louise Price | 2018 | Price LS, Price SL 2022 Cryst Growth Des 22, 1801-1816 | \CHEMISTRY_CPOSS\MagnaPharm\Chalcones\CrystalOptimizer | dfA10786 | 3.077 | PBE0/6-31G(d,p) | 0 |  | This is the DMAflex intra_molecular energy penalty. It is with respect to opt. | A10786 | C2/c | 4 | 17.3731 | 7.3043 | 18.2039 | 90 | 93.627 | 90 | LATT 7; SYMM -X , +Y , -Z +1/2 | 1.2 | 0.6976 |  | -109.76 | -100.6 | -106.683 | 1.78 | -20.555 | 298 | 1 | x parallel to a, y in ab plane, z along c | 0.8188 | 0.888,0.000,-0.460 | 0 | CrystalOptimizer with GDMA2.2(PBE0/6-31G(d,p)) + FIT
BZYACO | C15 H12 O1 | 10 | Chalcone | (2E)-1,3-diphenylprop-2-en-1-one | Benzylidene acetophenone | BZYACO, BZYACO03 | flexible CrystalPredictor (2.2), CrystalOptimizer (2.4.7), DMACRYS (2.3.0) | Louise Price | 2018 | Price LS, Price SL 2022 Cryst Growth Des 22, 1801-1816 | \CHEMISTRY_CPOSS\MagnaPharm\Chalcones\CrystalOptimizer | dfA5319 | 0.599 | PBE0/6-31G(d,p) | 0 |  | This is the DMAflex intra_molecular energy penalty. It is with respect to opt. | A5319 | C2/n | 8 | 28.1932 | 3.8305 | 23.1023 | 90 | 67.535 | 90 | LATT 1; SYMM -X +1/2, +Y , -Z +1/2; SYMM +X +1/2, +Y +1/2, +Z ; SYMM -X , +Y +1/2, -Z +1/2 | 1.1999 | 0.7 |  | -107.28 | -105.63 | -106.681 | 0 | 0 | 0 | 1 | x parallel to a, y in ab plane, z along c | 0.4164 | -0.291,0.000,0.957 | 0 | CrystalOptimizer with GDMA2.2(PBE0/6-31G(d,p)) + FIT
BZYACO | C15 H12 O1 | 10 | Chalcone | (2E)-1,3-diphenylprop-2-en-1-one | Benzylidene acetophenone | BZYACO, BZYACO03 | flexible CrystalPredictor (2.2), CrystalOptimizer (2.4.7), DMACRYS (2.3.0) | Louise Price | 2018 | Price LS, Price SL 2022 Cryst Growth Des 22, 1801-1816 | \CHEMISTRY_CPOSS\MagnaPharm\Chalcones\CrystalOptimizer | dfA8048 | 0.782 | PBE0/6-31G(d,p) | 0 |  | This is the DMAflex intra_molecular energy penalty. It is with respect to opt. | A8048 | Pn | 2 | 5.4809 | 14.9227 | 7.2592 | 90 | 84.381 | 90 | LATT -1; SYMM +X +1/2, -Y , +Z +1/2 | 1.1705 | 0.6806 |  | -107.46 | -97.6 | -106.678 | 1.65 | -21.601 | 298 | 1 | x parallel to a, y in ab plane, z along c | 2.376 | 0.000,1.000,0.000 | 0 | CrystalOptimizer with GDMA2.2(PBE0/6-31G(d,p)) + FIT
BZYACO | C15 H12 O1 | 10 | Chalcone | (2E)-1,3-diphenylprop-2-en-1-one | Benzylidene acetophenone | BZYACO, BZYACO03 | flexible CrystalPredictor (2.2), CrystalOptimizer (2.4.7), DMACRYS (2.3.0) | Louise Price | 2018 | Price LS, Price SL 2022 Cryst Growth Des 22, 1801-1816 | \CHEMISTRY_CPOSS\MagnaPharm\Chalcones\CrystalOptimizer | dfA10132 | 4.202 | PBE0/6-31G(d,p) | 0 |  | This is the DMAflex intra_molecular energy penalty. It is with respect to opt. | A10132 | P21/c | 4 | 7.5022 | 5.8706 | 27.8681 | 90 | 69.201 | 90 | LATT 1; SYMM -X , +Y +1/2, -Z +1/2 | 1.2056 | 0.7029 |  | -110.88 | -101.28 | -106.678 | 1.7 | -21.397 | 298 | 1 | x parallel to a, y in ab plane, z along c | 2.5544 | 0.698,0.000,0.717 | 0 | CrystalOptimizer with GDMA2.2(PBE0/6-31G(d,p)) + FIT
BZYACO | C15 H12 O1 | 10 | Chalcone | (2E)-1,3-diphenylprop-2-en-1-one | Benzylidene acetophenone | BZYACO, BZYACO03 | flexible CrystalPredictor (2.2), CrystalOptimizer (2.4.7), DMACRYS (2.3.0) | Louise Price | 2018 | Price LS, Price SL 2022 Cryst Growth Des 22, 1801-1816 | \CHEMISTRY_CPOSS\MagnaPharm\Chalcones\CrystalOptimizer | dfA13952 | 0.403 | PBE0/6-31G(d,p) | 0 |  | This is the DMAflex intra_molecular energy penalty. It is with respect to opt. | A13952 | I2/a | 8 | 26.1686 | 3.9365 | 22.0571 | 90 | 88.667 | 90 | LATT 1; SYMM -X +1/2, +Y , -Z ; SYMM +X +1/2, +Y +1/2, +Z +1/2; SYMM -X , +Y +1/2, -Z +1/2 | 1.2179 | 0.7096 |  | -107.08 | -106.99 | -106.677 | 1.65 | -21.45 | 298 | 1 | x parallel to a, y in ab plane, z along c | 0.095 | 0.394,0.000,0.919 | 0 | CrystalOptimizer with GDMA2.2(PBE0/6-31G(d,p)) + FIT
BZYACO | C15 H12 O1 | 10 | Chalcone | (2E)-1,3-diphenylprop-2-en-1-one | Benzylidene acetophenone | BZYACO, BZYACO03 | flexible CrystalPredictor (2.2), CrystalOptimizer (2.4.7), DMACRYS (2.3.0) | Louise Price | 2018 | Price LS, Price SL 2022 Cryst Growth Des 22, 1801-1816 | \CHEMISTRY_CPOSS\MagnaPharm\Chalcones\CrystalOptimizer | dfA8647 | 0.425 | PBE0/6-31G(d,p) | 0 |  | This is the DMAflex intra_molecular energy penalty. It is with respect to opt. | A8647 | P21/a | 4 | 13.9231 | 5.9564 | 14.3554 | 90 | 86.179 | 90 | LATT 1; SYMM -X +1/2, +Y +1/2, -Z | 1.1645 | 0.6772 |  | -107.1 | -96.37 | -106.675 | 1.7 | -22.158 | 298 | 1 | x parallel to a, y in ab plane, z along c | 1.0977 | 0.000,1.000,0.000 | 0 | CrystalOptimizer with GDMA2.2(PBE0/6-31G(d,p)) + FIT
BZYACO | C15 H12 O1 | 10 | Chalcone | (2E)-1,3-diphenylprop-2-en-1-one | Benzylidene acetophenone | BZYACO, BZYACO03 | flexible CrystalPredictor (2.2), CrystalOptimizer (2.4.7), DMACRYS (2.3.0) | Louise Price | 2018 | Price LS, Price SL 2022 Cryst Growth Des 22, 1801-1816 | \CHEMISTRY_CPOSS\MagnaPharm\Chalcones\CrystalOptimizer | dfA2503 | 0.505 | PBE0/6-31G(d,p) | 0 |  | This is the DMAflex intra_molecular energy penalty. It is with respect to opt. | A2503 | P21/n | 4 | 4.7797 | 10.9323 | 21.9063 | 90 | 89.324 | 90 | LATT 1; SYMM -X +1/2, +Y +1/2, -Z +1/2 | 1.2085 | 0.7041 |  | -107.18 | -102.8 | -106.675 | 1.7 | -21.21 | 298 | 1 | x parallel to a, y in ab plane, z along c | 2.4333 | 0.895,0.000,-0.445 | 0 | CrystalOptimizer with GDMA2.2(PBE0/6-31G(d,p)) + FIT
BZYACO | C15 H12 O1 | 10 | Chalcone | (2E)-1,3-diphenylprop-2-en-1-one | Benzylidene acetophenone | BZYACO, BZYACO03 | flexible CrystalPredictor (2.2), CrystalOptimizer (2.4.7), DMACRYS (2.3.0) | Louise Price | 2018 | Price LS, Price SL 2022 Cryst Growth Des 22, 1801-1816 | \CHEMISTRY_CPOSS\MagnaPharm\Chalcones\CrystalOptimizer | dfA7213 | 2.476 | PBE0/6-31G(d,p) | 0 |  | This is the DMAflex intra_molecular energy penalty. It is with respect to opt. | A7213 | Cn | 4 | 5.3664 | 22.3956 | 9.9112 | 90 | 78.022 | 90 | LATT -1; SYMM +X +1/2, +Y +1/2, +Z ; SYMM +X +1/2, -Y , +Z +1/2; SYMM +X , -Y +1/2, +Z +1/2 | 1.1871 | 0.693 |  | -109.15 | -97.36 | -106.674 | 1.68 | -21.206 | 298 | 1 | x parallel to a, y in ab plane, z along c | 1.6904 | 0.929,0.000,0.370 | 0 | CrystalOptimizer with GDMA2.2(PBE0/6-31G(d,p)) + FIT
BZYACO | C15 H12 O1 | 10 | Chalcone | (2E)-1,3-diphenylprop-2-en-1-one | Benzylidene acetophenone | BZYACO, BZYACO03 | flexible CrystalPredictor (2.2), CrystalOptimizer (2.4.7), DMACRYS (2.3.0) | Louise Price | 2018 | Price LS, Price SL 2022 Cryst Growth Des 22, 1801-1816 | \CHEMISTRY_CPOSS\MagnaPharm\Chalcones\CrystalOptimizer | dfA3357 | 0.626 | PBE0/6-31G(d,p) | 0 |  | This is the DMAflex intra_molecular energy penalty. It is with respect to opt. | A3357 | P21/a | 4 | 11.3323 | 27.5698 | 3.6808 | 90 | 80.415 | 90 | LATT 1; SYMM -X +1/2, +Y +1/2, -Z | 1.2199 | 0.7092 |  | -107.3 | -109.06 | -106.674 | 1.62 | -21.81 | 298 | 1 | x parallel to a, y in ab plane, z along c | 0.1037 | 0.987,0.000,0.162 | 0 | CrystalOptimizer with GDMA2.2(PBE0/6-31G(d,p)) + FIT
BZYACO | C15 H12 O1 | 10 | Chalcone | (2E)-1,3-diphenylprop-2-en-1-one | Benzylidene acetophenone | BZYACO, BZYACO03 | flexible CrystalPredictor (2.2), CrystalOptimizer (2.4.7), DMACRYS (2.3.0) | Louise Price | 2018 | Price LS, Price SL 2022 Cryst Growth Des 22, 1801-1816 | \CHEMISTRY_CPOSS\MagnaPharm\Chalcones\CrystalOptimizer | dfA3652 | 1.327 | PBE0/6-31G(d,p) | 0 |  | This is the DMAflex intra_molecular energy penalty. It is with respect to opt. | A3652 | Pbca | 8 | 6.282 | 26.7729 | 13.7549 | 90 | 90 | 90 | LATT 1; SYMM +X +1/2, -Y +1/2, -Z ; SYMM -X , +Y +1/2, -Z +1/2; SYMM -X +1/2, -Y , +Z +1/2 | 1.1959 | 0.696 |  | -108 | -100.15 | -106.673 | 1.77 | -21.085 | 298 | 1 | x parallel to a, y in ab plane, z along c | 0.3863 | 1.000,0.000,0.000 | 0 | CrystalOptimizer with GDMA2.2(PBE0/6-31G(d,p)) + FIT
BZYACO | C15 H12 O1 | 10 | Chalcone | (2E)-1,3-diphenylprop-2-en-1-one | Benzylidene acetophenone | BZYACO, BZYACO03 | flexible CrystalPredictor (2.2), CrystalOptimizer (2.4.7), DMACRYS (2.3.0) | Louise Price | 2018 | Price LS, Price SL 2022 Cryst Growth Des 22, 1801-1816 | \CHEMISTRY_CPOSS\MagnaPharm\Chalcones\CrystalOptimizer | dfA8967 | 1.401 | PBE0/6-31G(d,p) | 0 |  | This is the DMAflex intra_molecular energy penalty. It is with respect to opt. | A8967 | P41 | 4 | 5.2009 | 5.2009 | 42.9164 | 90 | 90 | 90 | LATT -1; SYMM -Y , +X , +Z +1/4; SYMM +Y , -X , +Z +3/4; SYMM -X , -Y , +Z +1/2 | 1.1916 | 0.6949 |  | -108.07 | -98.92 | -106.669 | 1.67 | -21.979 | 298 | 1 | x parallel to a, y in ab plane, z along c | 2.9331 | 0.000,0.000,1.000 | 0 | CrystalOptimizer with GDMA2.2(PBE0/6-31G(d,p)) + FIT
BZYACO | C15 H12 O1 | 10 | Chalcone | (2E)-1,3-diphenylprop-2-en-1-one | Benzylidene acetophenone | BZYACO, BZYACO03 | flexible CrystalPredictor (2.2), CrystalOptimizer (2.4.7), DMACRYS (2.3.0) | Louise Price | 2018 | Price LS, Price SL 2022 Cryst Growth Des 22, 1801-1816 | \CHEMISTRY_CPOSS\MagnaPharm\Chalcones\CrystalOptimizer | dfA1575 | 1.701 | PBE0/6-31G(d,p) | 0 |  | This is the DMAflex intra_molecular energy penalty. It is with respect to opt. | A1575 | P21/n | 4 | 4.6509 | 10.6198 | 23.3656 | 90 | 86.903 | 90 | LATT 1; SYMM -X +1/2, +Y +1/2, -Z +1/2 | 1.2004 | 0.6989 |  | -108.37 | -103.43 | -106.669 | 1.6 | -21.942 | 298 | 1 | x parallel to a, y in ab plane, z along c | 1.5615 | -0.556,0.000,0.831 | 0 | CrystalOptimizer with GDMA2.2(PBE0/6-31G(d,p)) + FIT
BZYACO | C15 H12 O1 | 10 | Chalcone | (2E)-1,3-diphenylprop-2-en-1-one | Benzylidene acetophenone | BZYACO, BZYACO03 | flexible CrystalPredictor (2.2), CrystalOptimizer (2.4.7), DMACRYS (2.3.0) | Louise Price | 2018 | Price LS, Price SL 2022 Cryst Growth Des 22, 1801-1816 | \CHEMISTRY_CPOSS\MagnaPharm\Chalcones\CrystalOptimizer | dfA17864 | 1.141 | PBE0/6-31G(d,p) | 0 |  | This is the DMAflex intra_molecular energy penalty. It is with respect to opt. | A17864 | P21 | 4 | 3.8952 | 50.0965 | 5.8851 | 90 | 86.353 | 90 | LATT -1; SYMM -X , +Y +1/2, -Z | 1.207 | 0.7036 |  | -107.8 | -209.63 | -106.659 | 1.63 | -22.098 | 298 | 1 | x parallel to a, y in ab plane, z along c | 2.1417 | 0.492,0.000,0.871 | 0 | CrystalOptimizer with GDMA2.2(PBE0/6-31G(d,p)) + FIT
BZYACO | C15 H12 O1 | 10 | Chalcone | (2E)-1,3-diphenylprop-2-en-1-one | Benzylidene acetophenone | BZYACO, BZYACO03 | flexible CrystalPredictor (2.2), CrystalOptimizer (2.4.7), DMACRYS (2.3.0) | Louise Price | 2018 | Price LS, Price SL 2022 Cryst Growth Des 22, 1801-1816 | \CHEMISTRY_CPOSS\MagnaPharm\Chalcones\CrystalOptimizer | dfA11600 | 1.613 | PBE0/6-31G(d,p) | 0 |  | This is the DMAflex intra_molecular energy penalty. It is with respect to opt. | A11600 | I41/a | 8 | 16.1325 | 16.1325 | 18.3539 | 90 | 90 | 90 | LATT 2; SYMM -Y -1/4, +X +1/4, +Z +1/4; SYMM +Y +1/4, -X +1/4, +Z +1/4; SYMM -X , -Y +1/2, +Z | 1.1583 | 0.6731 |  | -108.27 | -94.06 | -106.657 | 1.7 | -20.985 | 298 | 1 | x parallel to a, y in ab plane, z along c | 1.0269 | 0.000,0.000,1.000 | 0 | CrystalOptimizer with GDMA2.2(PBE0/6-31G(d,p)) + FIT
BZYACO | C15 H12 O1 | 10 | Chalcone | (2E)-1,3-diphenylprop-2-en-1-one | Benzylidene acetophenone | BZYACO, BZYACO03 | flexible CrystalPredictor (2.2), CrystalOptimizer (2.4.7), DMACRYS (2.3.0) | Louise Price | 2018 | Price LS, Price SL 2022 Cryst Growth Des 22, 1801-1816 | \CHEMISTRY_CPOSS\MagnaPharm\Chalcones\CrystalOptimizer | dfA4633 | 0.624 | PBE0/6-31G(d,p) | 0 |  | This is the DMAflex intra_molecular energy penalty. It is with respect to opt. | A4633 | P21/n | 4 | 26.6365 | 6.1829 | 7.1932 | 90 | 84.903 | 90 | LATT 1; SYMM -X +1/2, +Y +1/2, -Z +1/2 | 1.1723 | 0.6822 |  | -107.28 | -98.33 | -106.656 | 1.61 | -21.991 | 298 | 1 | x parallel to a, y in ab plane, z along c | 1.7765 | 0.963,0.000,-0.269 | 0 | CrystalOptimizer with GDMA2.2(PBE0/6-31G(d,p)) + FIT
BZYACO | C15 H12 O1 | 10 | Chalcone | (2E)-1,3-diphenylprop-2-en-1-one | Benzylidene acetophenone | BZYACO, BZYACO03 | flexible CrystalPredictor (2.2), CrystalOptimizer (2.4.7), DMACRYS (2.3.0) | Louise Price | 2018 | Price LS, Price SL 2022 Cryst Growth Des 22, 1801-1816 | \CHEMISTRY_CPOSS\MagnaPharm\Chalcones\CrystalOptimizer | dfA8788 | 0.289 | PBE0/6-31G(d,p) | 0 |  | This is the DMAflex intra_molecular energy penalty. It is with respect to opt. | A8788 | Pbca | 8 | 12.9114 | 14.3877 | 12.7043 | 90 | 90 | 90 | LATT 1; SYMM +X +1/2, -Y +1/2, -Z ; SYMM -X , +Y +1/2, -Z +1/2; SYMM -X +1/2, -Y , +Z +1/2 | 1.1722 | 0.6797 |  | -106.94 | -99.12 | -106.651 | 1.65 | -22.142 | 298 | 1 | x parallel to a, y in ab plane, z along c | 0.2394 | 0.000,1.000,0.000 | 0 | CrystalOptimizer with GDMA2.2(PBE0/6-31G(d,p)) + FIT
BZYACO | C15 H12 O1 | 10 | Chalcone | (2E)-1,3-diphenylprop-2-en-1-one | Benzylidene acetophenone | BZYACO, BZYACO03 | flexible CrystalPredictor (2.2), CrystalOptimizer (2.4.7), DMACRYS (2.3.0) | Louise Price | 2018 | Price LS, Price SL 2022 Cryst Growth Des 22, 1801-1816 | \CHEMISTRY_CPOSS\MagnaPharm\Chalcones\CrystalOptimizer | dfA2079 | 0.467 | PBE0/6-31G(d,p) | 0 |  | This is the DMAflex intra_molecular energy penalty. It is with respect to opt. | A2079 | P21/n | 4 | 7.1945 | 10.8157 | 15.1149 | 90 | 82.23 | 90 | LATT 1; SYMM -X +1/2, +Y +1/2, -Z +1/2 | 1.187 | 0.6916 |  | -107.11 | -104.35 | -106.643 | 1.63 | -22.38 | 298 | 1 | x parallel to a, y in ab plane, z along c | 0.913 | 0.000,1.000,0.000 | 0 | CrystalOptimizer with GDMA2.2(PBE0/6-31G(d,p)) + FIT
BZYACO | C15 H12 O1 | 10 | Chalcone | (2E)-1,3-diphenylprop-2-en-1-one | Benzylidene acetophenone | BZYACO, BZYACO03 | flexible CrystalPredictor (2.2), CrystalOptimizer (2.4.7), DMACRYS (2.3.0) | Louise Price | 2018 | Price LS, Price SL 2022 Cryst Growth Des 22, 1801-1816 | \CHEMISTRY_CPOSS\MagnaPharm\Chalcones\CrystalOptimizer | dfA5831 | 1.997 | PBE0/6-31G(d,p) | 0 |  | This is the DMAflex intra_molecular energy penalty. It is with respect to opt. | A5831 | Pna21 | 4 | 25.6588 | 6.4087 | 7.0452 | 90 | 90 | 90 | LATT -1; SYMM -X , -Y , +Z +1/2; SYMM -X +1/2, +Y +1/2, +Z +1/2; SYMM +X +1/2, -Y +1/2, +Z | 1.194 | 0.6971 |  | -108.64 | -99.59 | -106.643 | 1.72 | -21.232 | 298 | 1 | x parallel to a, y in ab plane, z along c | 1.5803 | 0.000,1.000,0.000 | 0 | CrystalOptimizer with GDMA2.2(PBE0/6-31G(d,p)) + FIT
BZYACO | C15 H12 O1 | 10 | Chalcone | (2E)-1,3-diphenylprop-2-en-1-one | Benzylidene acetophenone | BZYACO, BZYACO03 | flexible CrystalPredictor (2.2), CrystalOptimizer (2.4.7), DMACRYS (2.3.0) | Louise Price | 2018 | Price LS, Price SL 2022 Cryst Growth Des 22, 1801-1816 | \CHEMISTRY_CPOSS\MagnaPharm\Chalcones\CrystalOptimizer | dfA17992 | 0.4 | PBE0/6-31G(d,p) | 0 |  | This is the DMAflex intra_molecular energy penalty. It is with respect to opt. | A17992 | Pn | 4 | 5.1559 | 18.3114 | 12.6419 | 90 | 84.266 | 90 | LATT -1; SYMM +X +1/2, -Y +1/2, +Z +1/2 | 1.1648 | 0.6774 |  | -107.04 | -194.07 | -106.64 | 1.52 | -22.314 | 298 | 1 | x parallel to a, y in ab plane, z along c | 1.1895 | 1.000,0.000,-0.013 | 0 | CrystalOptimizer with GDMA2.2(PBE0/6-31G(d,p)) + FIT
BZYACO | C15 H12 O1 | 10 | Chalcone | (2E)-1,3-diphenylprop-2-en-1-one | Benzylidene acetophenone | BZYACO, BZYACO03 | flexible CrystalPredictor (2.2), CrystalOptimizer (2.4.7), DMACRYS (2.3.0) | Louise Price | 2018 | Price LS, Price SL 2022 Cryst Growth Des 22, 1801-1816 | \CHEMISTRY_CPOSS\MagnaPharm\Chalcones\CrystalOptimizer | dfA4835 | 0.711 | PBE0/6-31G(d,p) | 0 |  | This is the DMAflex intra_molecular energy penalty. It is with respect to opt. | A4835 | P21/c | 4 | 13.7482 | 3.8102 | 21.8181 | 90 | 85.595 | 90 | LATT 1; SYMM -X , +Y +1/2, -Z +1/2 | 1.2139 | 0.7073 |  | -107.35 | -105.82 | -106.639 | 1.64 | -21.665 | 298 | 1 | x parallel to a, y in ab plane, z along c | 0.3876 | -0.450,0.000,0.893 | 0 | CrystalOptimizer with GDMA2.2(PBE0/6-31G(d,p)) + FIT
BZYACO | C15 H12 O1 | 10 | Chalcone | (2E)-1,3-diphenylprop-2-en-1-one | Benzylidene acetophenone | BZYACO, BZYACO03 | flexible CrystalPredictor (2.2), CrystalOptimizer (2.4.7), DMACRYS (2.3.0) | Louise Price | 2018 | Price LS, Price SL 2022 Cryst Growth Des 22, 1801-1816 | \CHEMISTRY_CPOSS\MagnaPharm\Chalcones\CrystalOptimizer | dfA3389 | 0.303 | PBE0/6-31G(d,p) | 0 |  | This is the DMAflex intra_molecular energy penalty. It is with respect to opt. | A3389 | Pccn | 8 | 7.725 | 10.5902 | 28.4138 | 90 | 90 | 90 | LATT 1; SYMM +X +1/2, -Y , -Z +1/2; SYMM -X , +Y +1/2, -Z +1/2; SYMM -X +1/2, -Y +1/2, +Z | 1.1902 | 0.693 |  | -106.94 | -101.98 | -106.637 | 0 | 0 | 0 | 0 | x parallel to a, y in ab plane, z along c | 0 | 1.000,0.000,0.000 | 0 | CrystalOptimizer with GDMA2.2(PBE0/6-31G(d,p)) + FIT
BZYACO | C15 H12 O1 | 10 | Chalcone | (2E)-1,3-diphenylprop-2-en-1-one | Benzylidene acetophenone | BZYACO, BZYACO03 | flexible CrystalPredictor (2.2), CrystalOptimizer (2.4.7), DMACRYS (2.3.0) | Louise Price | 2018 | Price LS, Price SL 2022 Cryst Growth Des 22, 1801-1816 | \CHEMISTRY_CPOSS\MagnaPharm\Chalcones\CrystalOptimizer | dfA7569 | 1.584 | PBE0/6-31G(d,p) | 0 |  | This is the DMAflex intra_molecular energy penalty. It is with respect to opt. | A7569 | P21/c | 4 | 5.4084 | 4.8792 | 45.739 | 90 | 73.87 | 90 | LATT 1; SYMM -X , +Y +1/2, -Z +1/2 | 1.193 | 0.6916 |  | -108.22 | -99.84 | -106.636 | 1.65 | -22.495 | 298 | 1 | x parallel to a, y in ab plane, z along c | 2.3101 | 0.543,0.000,0.839 | 0 | CrystalOptimizer with GDMA2.2(PBE0/6-31G(d,p)) + FIT
BZYACO | C15 H12 O1 | 10 | Chalcone | (2E)-1,3-diphenylprop-2-en-1-one | Benzylidene acetophenone | BZYACO, BZYACO03 | flexible CrystalPredictor (2.2), CrystalOptimizer (2.4.7), DMACRYS (2.3.0) | Louise Price | 2018 | Price LS, Price SL 2022 Cryst Growth Des 22, 1801-1816 | \CHEMISTRY_CPOSS\MagnaPharm\Chalcones\CrystalOptimizer | dfA4556 | 0.999 | PBE0/6-31G(d,p) | 0 |  | This is the DMAflex intra_molecular energy penalty. It is with respect to opt. | A4556 | P21/c | 4 | 13.7717 | 11.5557 | 7.7842 | 90 | 67.283 | 90 | LATT 1; SYMM -X , +Y +1/2, -Z +1/2 | 1.2105 | 0.7035 |  | -107.63 | -105.23 | -106.631 | 1.75 | -21.072 | 298 | 1 | x parallel to a, y in ab plane, z along c | 0.9899 | 0.935,0.000,0.353 | 0 | CrystalOptimizer with GDMA2.2(PBE0/6-31G(d,p)) + FIT
BZYACO | C15 H12 O1 | 10 | Chalcone | (2E)-1,3-diphenylprop-2-en-1-one | Benzylidene acetophenone | BZYACO, BZYACO03 | flexible CrystalPredictor (2.2), CrystalOptimizer (2.4.7), DMACRYS (2.3.0) | Louise Price | 2018 | Price LS, Price SL 2022 Cryst Growth Des 22, 1801-1816 | \CHEMISTRY_CPOSS\MagnaPharm\Chalcones\CrystalOptimizer | dfA4991 | 1.78 | PBE0/6-31G(d,p) | 0 |  | This is the DMAflex intra_molecular energy penalty. It is with respect to opt. | A4991 | C2/c | 4 | 21.6103 | 3.799 | 32.5856 | 90 | 122.271 | 90 | LATT 7; SYMM -X , +Y , -Z +1/2 | 1.2231 | 0.7126 |  | -108.41 | -108.11 | -106.63 | 1.66 | -21.53 | 298 | 1 | x parallel to a, y in ab plane, z along c | 0.6824 | -0.273,0.000,0.962 | 0 | CrystalOptimizer with GDMA2.2(PBE0/6-31G(d,p)) + FIT
BZYACO | C15 H12 O1 | 10 | Chalcone | (2E)-1,3-diphenylprop-2-en-1-one | Benzylidene acetophenone | BZYACO, BZYACO03 | flexible CrystalPredictor (2.2), CrystalOptimizer (2.4.7), DMACRYS (2.3.0) | Louise Price | 2018 | Price LS, Price SL 2022 Cryst Growth Des 22, 1801-1816 | \CHEMISTRY_CPOSS\MagnaPharm\Chalcones\CrystalOptimizer | dfA14476 | 1.242 | PBE0/6-31G(d,p) | 0 |  | This is the DMAflex intra_molecular energy penalty. It is with respect to opt. | A14476 | P21/c | 4 | 30.3569 | 5.6763 | 7.9849 | 90 | 59.186 | 90 | LATT 1; SYMM -X , +Y +1/2, -Z +1/2 | 1.1706 | 0.6804 |  | -107.87 | -95.72 | -106.628 | 1.71 | -21.52 | 298 | 1 | x parallel to a, y in ab plane, z along c | 1.9219 | 0.000,1.000,0.000 | 0 | CrystalOptimizer with GDMA2.2(PBE0/6-31G(d,p)) + FIT
BZYACO | C15 H12 O1 | 10 | Chalcone | (2E)-1,3-diphenylprop-2-en-1-one | Benzylidene acetophenone | BZYACO, BZYACO03 | flexible CrystalPredictor (2.2), CrystalOptimizer (2.4.7), DMACRYS (2.3.0) | Louise Price | 2018 | Price LS, Price SL 2022 Cryst Growth Des 22, 1801-1816 | \CHEMISTRY_CPOSS\MagnaPharm\Chalcones\CrystalOptimizer | dfA5944 | 1.222 | PBE0/6-31G(d,p) | 0 |  | This is the DMAflex intra_molecular energy penalty. It is with respect to opt. | A5944 | I2/c | 8 | 14.1419 | 6.2778 | 26.8399 | 90 | 79.774 | 90 | LATT 1; SYMM -X , +Y , -Z +1/2; SYMM +X +1/2, +Y +1/2, +Z +1/2; SYMM -X +1/2, +Y +1/2, -Z | 1.1798 | 0.6882 |  | -107.85 | -99.53 | -106.628 | 1.76 | -20.949 | 298 | 1 | x parallel to a, y in ab plane, z along c | 2.0081 | 0.908,0.000,-0.418 | 0 | CrystalOptimizer with GDMA2.2(PBE0/6-31G(d,p)) + FIT
BZYACO | C15 H12 O1 | 10 | Chalcone | (2E)-1,3-diphenylprop-2-en-1-one | Benzylidene acetophenone | BZYACO, BZYACO03 | flexible CrystalPredictor (2.2), CrystalOptimizer (2.4.7), DMACRYS (2.3.0) | Louise Price | 2018 | Price LS, Price SL 2022 Cryst Growth Des 22, 1801-1816 | \CHEMISTRY_CPOSS\MagnaPharm\Chalcones\CrystalOptimizer | dfA16359 | 0.589 | PBE0/6-31G(d,p) | 0 |  | This is the DMAflex intra_molecular energy penalty. It is with respect to opt. | A16359 | Fdd2 | 4 | 25.5485 | 36.5794 | 5.1767 | 90 | 90 | 90 | LATT -4; SYMM -X , -Y , +Z ; SYMM -X +1/4, +Y +1/4, +Z +1/4; SYMM +X +1/4, -Y +1/4, +Z +1/4 | 1.1437 | 0.6661 |  | -107.21 | -91.48 | -106.621 | 1.77 | -20.314 | 298 | 1 | x parallel to a, y in ab plane, z along c | 1.7616 | 1.000,0.000,0.000 | 0 | CrystalOptimizer with GDMA2.2(PBE0/6-31G(d,p)) + FIT
BZYACO | C15 H12 O1 | 10 | Chalcone | (2E)-1,3-diphenylprop-2-en-1-one | Benzylidene acetophenone | BZYACO, BZYACO03 | flexible CrystalPredictor (2.2), CrystalOptimizer (2.4.7), DMACRYS (2.3.0) | Louise Price | 2018 | Price LS, Price SL 2022 Cryst Growth Des 22, 1801-1816 | \CHEMISTRY_CPOSS\MagnaPharm\Chalcones\CrystalOptimizer | dfA18015 | 1.549 | PBE0/6-31G(d,p) | 0 |  | This is the DMAflex intra_molecular energy penalty. It is with respect to opt. | A18015 | P21 | 4 | 6.6007 | 23.4037 | 7.9151 | 90 | 110.918 | 90 | LATT -1; SYMM -X , +Y +1/2, -Z | 1.2111 | 0.7024 |  | -108.17 | -212.01 | -106.621 | 1.71 | -21.282 | 298 | 1 | x parallel to a, y in ab plane, z along c | 2.0925 | -0.519,0.000,0.855 | 0 | CrystalOptimizer with GDMA2.2(PBE0/6-31G(d,p)) + FIT
BZYACO | C15 H12 O1 | 10 | Chalcone | (2E)-1,3-diphenylprop-2-en-1-one | Benzylidene acetophenone | BZYACO, BZYACO03 | flexible CrystalPredictor (2.2), CrystalOptimizer (2.4.7), DMACRYS (2.3.0) | Louise Price | 2018 | Price LS, Price SL 2022 Cryst Growth Des 22, 1801-1816 | \CHEMISTRY_CPOSS\MagnaPharm\Chalcones\CrystalOptimizer | dfA8497 | 3.69 | PBE0/6-31G(d,p) | 0 |  | This is the DMAflex intra_molecular energy penalty. It is with respect to opt. | A8497 | P21/c | 4 | 12.2286 | 6 | 17.5701 | 90 | 65.585 | 90 | LATT 1; SYMM -X , +Y +1/2, -Z +1/2 | 1.1784 | 0.6851 |  | -110.31 | -95.96 | -106.62 | 1.82 | -21.342 | 298 | 1 | x parallel to a, y in ab plane, z along c | 1.0981 | 0.998,0.000,-0.070 | 0 | CrystalOptimizer with GDMA2.2(PBE0/6-31G(d,p)) + FIT
BZYACO | C15 H12 O1 | 10 | Chalcone | (2E)-1,3-diphenylprop-2-en-1-one | Benzylidene acetophenone | BZYACO, BZYACO03 | flexible CrystalPredictor (2.2), CrystalOptimizer (2.4.7), DMACRYS (2.3.0) | Louise Price | 2018 | Price LS, Price SL 2022 Cryst Growth Des 22, 1801-1816 | \CHEMISTRY_CPOSS\MagnaPharm\Chalcones\CrystalOptimizer | dfA11348 | 1.241 | PBE0/6-31G(d,p) | 0 |  | This is the DMAflex intra_molecular energy penalty. It is with respect to opt. | A11348 | Pbcn | 8 | 28.2978 | 11.9751 | 6.8454 | 90 | 90 | 90 | LATT 1; SYMM +X +1/2, -Y +1/2, -Z ; SYMM -X , +Y , -Z +1/2; SYMM -X +1/2, -Y +1/2, +Z +1/2 | 1.1926 | 0.696 |  | -107.86 | -99 | -106.619 | 1.69 | -21.637 | 298 | 0 | x parallel to a, y in ab plane, z along c | 0 | 1.000,0.000,0.000 | 0 | CrystalOptimizer with GDMA2.2(PBE0/6-31G(d,p)) + FIT
BZYACO | C15 H12 O1 | 10 | Chalcone | (2E)-1,3-diphenylprop-2-en-1-one | Benzylidene acetophenone | BZYACO, BZYACO03 | flexible CrystalPredictor (2.2), CrystalOptimizer (2.4.7), DMACRYS (2.3.0) | Louise Price | 2018 | Price LS, Price SL 2022 Cryst Growth Des 22, 1801-1816 | \CHEMISTRY_CPOSS\MagnaPharm\Chalcones\CrystalOptimizer | dfA7333 | 2.431 | PBE0/6-31G(d,p) | 0 |  | This is the DMAflex intra_molecular energy penalty. It is with respect to opt. | A7333 | P21 | 4 | 6.0964 | 13.7705 | 13.467 | 90 | 85.415 | 90 | LATT -1; SYMM -X +1/2, +Y +1/2, -Z | 1.2274 | 0.7133 |  | -109.05 | -213.34 | -106.619 | 1.79 | -21.038 | 298 | 1 | x parallel to a, y in ab plane, z along c | 0.4219 | 0.987,0.000,-0.161 | 0 | CrystalOptimizer with GDMA2.2(PBE0/6-31G(d,p)) + FIT
BZYACO | C15 H12 O1 | 10 | Chalcone | (2E)-1,3-diphenylprop-2-en-1-one | Benzylidene acetophenone | BZYACO, BZYACO03 | flexible CrystalPredictor (2.2), CrystalOptimizer (2.4.7), DMACRYS (2.3.0) | Louise Price | 2018 | Price LS, Price SL 2022 Cryst Growth Des 22, 1801-1816 | \CHEMISTRY_CPOSS\MagnaPharm\Chalcones\CrystalOptimizer | dfA9188 | 2.742 | PBE0/6-31G(d,p) | 0 |  | This is the DMAflex intra_molecular energy penalty. It is with respect to opt. | A9188 | Pbca | 8 | 27.7174 | 10.9547 | 7.6619 | 90 | 90 | 90 | LATT 1; SYMM +X +1/2, -Y +1/2, -Z ; SYMM -X , +Y +1/2, -Z +1/2; SYMM -X +1/2, -Y , +Z +1/2 | 1.1892 | 0.695 |  | -109.36 | -98.86 | -106.618 | 1.71 | -20.635 | 298 | 1 | x parallel to a, y in ab plane, z along c | 3.0309 | 1.000,0.000,0.000 | 0 | CrystalOptimizer with GDMA2.2(PBE0/6-31G(d,p)) + FIT
BZYACO | C15 H12 O1 | 10 | Chalcone | (2E)-1,3-diphenylprop-2-en-1-one | Benzylidene acetophenone | BZYACO, BZYACO03 | flexible CrystalPredictor (2.2), CrystalOptimizer (2.4.7), DMACRYS (2.3.0) | Louise Price | 2018 | Price LS, Price SL 2022 Cryst Growth Des 22, 1801-1816 | \CHEMISTRY_CPOSS\MagnaPharm\Chalcones\CrystalOptimizer | dfA7529 | 1.324 | PBE0/6-31G(d,p) | 0 |  | This is the DMAflex intra_molecular energy penalty. It is with respect to opt. | A7529 | P21 | 2 | 5.9606 | 7.3791 | 14.8501 | 90 | 63.367 | 90 | LATT -1; SYMM -X , +Y +1/2, -Z | 1.1846 | 0.6907 |  | -107.94 | -98.12 | -106.616 | 1.78 | -21.482 | 298 | 1 | x parallel to a, y in ab plane, z along c | 0.8021 | 0.778,0.000,-0.629 | 0 | CrystalOptimizer with GDMA2.2(PBE0/6-31G(d,p)) + FIT
BZYACO | C15 H12 O1 | 10 | Chalcone | (2E)-1,3-diphenylprop-2-en-1-one | Benzylidene acetophenone | BZYACO, BZYACO03 | flexible CrystalPredictor (2.2), CrystalOptimizer (2.4.7), DMACRYS (2.3.0) | Louise Price | 2018 | Price LS, Price SL 2022 Cryst Growth Des 22, 1801-1816 | \CHEMISTRY_CPOSS\MagnaPharm\Chalcones\CrystalOptimizer | dfA5952 | 0.417 | PBE0/6-31G(d,p) | 0 |  | This is the DMAflex intra_molecular energy penalty. It is with respect to opt. | A5952 | P21/c | 4 | 9.1073 | 9.206 | 14.4255 | 90 | 77.324 | 90 | LATT 1; SYMM -X , +Y +1/2, -Z +1/2 | 1.1723 | 0.6835 |  | -107.03 | -98.17 | -106.613 | 1.63 | -21.888 | 298 | 1 | x parallel to a, y in ab plane, z along c | 1.5931 | 0.962,0.000,-0.274 | 0 | CrystalOptimizer with GDMA2.2(PBE0/6-31G(d,p)) + FIT
BZYACO | C15 H12 O1 | 10 | Chalcone | (2E)-1,3-diphenylprop-2-en-1-one | Benzylidene acetophenone | BZYACO, BZYACO03 | flexible CrystalPredictor (2.2), CrystalOptimizer (2.4.7), DMACRYS (2.3.0) | Louise Price | 2018 | Price LS, Price SL 2022 Cryst Growth Des 22, 1801-1816 | \CHEMISTRY_CPOSS\MagnaPharm\Chalcones\CrystalOptimizer | dfA5498 | 0.457 | PBE0/6-31G(d,p) | 0 |  | This is the DMAflex intra_molecular energy penalty. It is with respect to opt. | A5498 | A2/n | 8 | 20.0335 | 4.8173 | 24.5328 | 90 | 80.556 | 90 | LATT 1; SYMM -X +1/2, +Y , -Z +1/2; SYMM +X , +Y +1/2, +Z +1/2; SYMM -X +1/2, +Y +1/2, -Z | 1.1846 | 0.6887 |  | -107.07 | -100.69 | -106.613 | 1.63 | -21.129 | 298 | 1 | x parallel to a, y in ab plane, z along c | 0.4238 | 0.995,0.000,-0.103 | 0 | CrystalOptimizer with GDMA2.2(PBE0/6-31G(d,p)) + FIT
BZYACO | C15 H12 O1 | 10 | Chalcone | (2E)-1,3-diphenylprop-2-en-1-one | Benzylidene acetophenone | BZYACO, BZYACO03 | flexible CrystalPredictor (2.2), CrystalOptimizer (2.4.7), DMACRYS (2.3.0) | Louise Price | 2018 | Price LS, Price SL 2022 Cryst Growth Des 22, 1801-1816 | \CHEMISTRY_CPOSS\MagnaPharm\Chalcones\CrystalOptimizer | dfA5393 | 0.591 | PBE0/6-31G(d,p) | 0 |  | This is the DMAflex intra_molecular energy penalty. It is with respect to opt. | A5393 | C2/n | 8 | 14.2826 | 13.4818 | 13.2109 | 90 | 67.967 | 90 | LATT 1; SYMM -X +1/2, +Y , -Z +1/2; SYMM +X +1/2, +Y +1/2, +Z ; SYMM -X , +Y +1/2, -Z +1/2 | 1.1732 | 0.6844 |  | -107.2 | -100.27 | -106.609 | 0 | 0 | 0 | 1 | x parallel to a, y in ab plane, z along c | 0.1274 | 0.987,0.000,0.159 | 0 | CrystalOptimizer with GDMA2.2(PBE0/6-31G(d,p)) + FIT
BZYACO | C15 H12 O1 | 10 | Chalcone | (2E)-1,3-diphenylprop-2-en-1-one | Benzylidene acetophenone | BZYACO, BZYACO03 | flexible CrystalPredictor (2.2), CrystalOptimizer (2.4.7), DMACRYS (2.3.0) | Louise Price | 2018 | Price LS, Price SL 2022 Cryst Growth Des 22, 1801-1816 | \CHEMISTRY_CPOSS\MagnaPharm\Chalcones\CrystalOptimizer | dfA5455 | 0.454 | PBE0/6-31G(d,p) | 0 |  | This is the DMAflex intra_molecular energy penalty. It is with respect to opt. | A5455 | P21/a | 4 | 14.1615 | 12.405 | 7.9115 | 90 | 59.246 | 90 | LATT 1; SYMM -X +1/2, +Y +1/2, -Z | 1.1581 | 0.6727 |  | -107.06 | -94.49 | -106.606 | 1.63 | -22.538 | 298 | 1 | x parallel to a, y in ab plane, z along c | 0.2204 | -0.024,0.000,1.000 | 0 | CrystalOptimizer with GDMA2.2(PBE0/6-31G(d,p)) + FIT
BZYACO | C15 H12 O1 | 10 | Chalcone | (2E)-1,3-diphenylprop-2-en-1-one | Benzylidene acetophenone | BZYACO, BZYACO03 | flexible CrystalPredictor (2.2), CrystalOptimizer (2.4.7), DMACRYS (2.3.0) | Louise Price | 2018 | Price LS, Price SL 2022 Cryst Growth Des 22, 1801-1816 | \CHEMISTRY_CPOSS\MagnaPharm\Chalcones\CrystalOptimizer | dfA2029 | 0.964 | PBE0/6-31G(d,p) | 0 |  | This is the DMAflex intra_molecular energy penalty. It is with respect to opt. | A2029 | I2/a | 8 | 8.9513 | 11.1501 | 23.1712 | 90 | 93.31 | 90 | LATT 1; SYMM -X +1/2, +Y , -Z ; SYMM +X +1/2, +Y +1/2, +Z +1/2; SYMM -X , +Y +1/2, -Z +1/2 | 1.1982 | 0.6962 |  | -107.57 | -103.53 | -106.606 | 1.65 | -22.108 | 298 | 1 | x parallel to a, y in ab plane, z along c | 0.2004 | 0.969,0.000,-0.246 | 0 | CrystalOptimizer with GDMA2.2(PBE0/6-31G(d,p)) + FIT
BZYACO | C15 H12 O1 | 10 | Chalcone | (2E)-1,3-diphenylprop-2-en-1-one | Benzylidene acetophenone | BZYACO, BZYACO03 | flexible CrystalPredictor (2.2), CrystalOptimizer (2.4.7), DMACRYS (2.3.0) | Louise Price | 2018 | Price LS, Price SL 2022 Cryst Growth Des 22, 1801-1816 | \CHEMISTRY_CPOSS\MagnaPharm\Chalcones\CrystalOptimizer | dfA12010 | 0.266 | PBE0/6-31G(d,p) | 0 |  | This is the DMAflex intra_molecular energy penalty. It is with respect to opt. | A12010 | Pna21 | 4 | 22.4096 | 9.8368 | 5.3947 | 90 | 90 | 90 | LATT -1; SYMM -X , -Y , +Z +1/2; SYMM -X +1/2, +Y +1/2, +Z +1/2; SYMM +X +1/2, -Y +1/2, +Z | 1.1632 | 0.6778 |  | -106.87 | -92.98 | -106.604 | 1.65 | -21.426 | 298 | 1 | x parallel to a, y in ab plane, z along c | 2.6435 | 1.000,0.000,0.000 | 0 | CrystalOptimizer with GDMA2.2(PBE0/6-31G(d,p)) + FIT
BZYACO | C15 H12 O1 | 10 | Chalcone | (2E)-1,3-diphenylprop-2-en-1-one | Benzylidene acetophenone | BZYACO, BZYACO03 | flexible CrystalPredictor (2.2), CrystalOptimizer (2.4.7), DMACRYS (2.3.0) | Louise Price | 2018 | Price LS, Price SL 2022 Cryst Growth Des 22, 1801-1816 | \CHEMISTRY_CPOSS\MagnaPharm\Chalcones\CrystalOptimizer | dfA4368 | 1.267 | PBE0/6-31G(d,p) | 0 |  | This is the DMAflex intra_molecular energy penalty. It is with respect to opt. | A4368 | P21/c | 4 | 6.0373 | 26.4014 | 7.5066 | 90 | 103.45 | 90 | LATT 1; SYMM -X , +Y +1/2, -Z +1/2 | 1.1887 | 0.6894 |  | -107.87 | -102.59 | -106.603 | 1.66 | -22.323 | 298 | 1 | x parallel to a, y in ab plane, z along c | 1.108 | 0.000,1.000,0.000 | 0 | CrystalOptimizer with GDMA2.2(PBE0/6-31G(d,p)) + FIT
BZYACO | C15 H12 O1 | 10 | Chalcone | (2E)-1,3-diphenylprop-2-en-1-one | Benzylidene acetophenone | BZYACO, BZYACO03 | flexible CrystalPredictor (2.2), CrystalOptimizer (2.4.7), DMACRYS (2.3.0) | Louise Price | 2018 | Price LS, Price SL 2022 Cryst Growth Des 22, 1801-1816 | \CHEMISTRY_CPOSS\MagnaPharm\Chalcones\CrystalOptimizer | dfA10612 | 1.819 | PBE0/6-31G(d,p) | 0 |  | This is the DMAflex intra_molecular energy penalty. It is with respect to opt. | A10612 | Pbcn | 8 | 15.3576 | 9.4462 | 16.4595 | 90 | 90 | 90 | LATT 1; SYMM +X +1/2, -Y +1/2, -Z ; SYMM -X , +Y , -Z +1/2; SYMM -X +1/2, -Y +1/2, +Z +1/2 | 1.1586 | 0.674 |  | -108.42 | -93.84 | -106.601 | 1.7 | -21.415 | 298 | 1 | x parallel to a, y in ab plane, z along c | 0.8325 | 0.000,0.000,1.000 | 0 | CrystalOptimizer with GDMA2.2(PBE0/6-31G(d,p)) + FIT
BZYACO | C15 H12 O1 | 10 | Chalcone | (2E)-1,3-diphenylprop-2-en-1-one | Benzylidene acetophenone | BZYACO, BZYACO03 | flexible CrystalPredictor (2.2), CrystalOptimizer (2.4.7), DMACRYS (2.3.0) | Louise Price | 2018 | Price LS, Price SL 2022 Cryst Growth Des 22, 1801-1816 | \CHEMISTRY_CPOSS\MagnaPharm\Chalcones\CrystalOptimizer | dfA4963 | 0.379 | PBE0/6-31G(d,p) | 0 |  | This is the DMAflex intra_molecular energy penalty. It is with respect to opt. | A4963 | P21/c | 4 | 8.2095 | 11.2087 | 14.6193 | 90 | 118.63 | 90 | LATT 1; SYMM -X , +Y +1/2, -Z +1/2 | 1.1715 | 0.6824 |  | -106.98 | -97.57 | -106.601 | 0 | 0 | 0 | 1 | x parallel to a, y in ab plane, z along c | 1.8526 | -0.268,0.000,0.963 | 0 | CrystalOptimizer with GDMA2.2(PBE0/6-31G(d,p)) + FIT
BZYACO | C15 H12 O1 | 10 | Chalcone | (2E)-1,3-diphenylprop-2-en-1-one | Benzylidene acetophenone | BZYACO, BZYACO03 | flexible CrystalPredictor (2.2), CrystalOptimizer (2.4.7), DMACRYS (2.3.0) | Louise Price | 2018 | Price LS, Price SL 2022 Cryst Growth Des 22, 1801-1816 | \CHEMISTRY_CPOSS\MagnaPharm\Chalcones\CrystalOptimizer | dfA18037 | 1.239 | PBE0/6-31G(d,p) | 0 |  | This is the DMAflex intra_molecular energy penalty. It is with respect to opt. | A18037 | Cc | 8 | 16.9447 | 5.6553 | 24.533 | 90 | 83.123 | 90 | LATT -1; SYMM +X +1/2, +Y +1/2, +Z ; SYMM +X , -Y , +Z +1/2; SYMM +X +1/2, -Y +1/2, +Z +1/2 | 1.1853 | 0.6898 |  | -107.84 | -198.7 | -106.601 | 1.77 | -21.287 | 298 | 1 | x parallel to a, y in ab plane, z along c | 2.5842 | 0.968,0.000,0.250 | 0 | CrystalOptimizer with GDMA2.2(PBE0/6-31G(d,p)) + FIT
BZYACO | C15 H12 O1 | 10 | Chalcone | (2E)-1,3-diphenylprop-2-en-1-one | Benzylidene acetophenone | BZYACO, BZYACO03 | flexible CrystalPredictor (2.2), CrystalOptimizer (2.4.7), DMACRYS (2.3.0) | Louise Price | 2018 | Price LS, Price SL 2022 Cryst Growth Des 22, 1801-1816 | \CHEMISTRY_CPOSS\MagnaPharm\Chalcones\CrystalOptimizer | dfA12478 | 1.3 | PBE0/6-31G(d,p) | 0 |  | This is the DMAflex intra_molecular energy penalty. It is with respect to opt. | A12478 | P21/b11 | 8 | 26.2625 | 11.7342 | 7.5899 | 79.46 | 90 | 90 | LATT 1; SYMM +X +1/2, -Y +1/2, -Z | 1.2031 | 0.6989 |  | -107.9 | -207.62 | -106.6 | 1.78 | -20.453 | 298 | 1 | x parallel to a, y in ab plane, z along c | 1.0247 | 0.000,0.999,0.053 | 0 | CrystalOptimizer with GDMA2.2(PBE0/6-31G(d,p)) + FIT
BZYACO | C15 H12 O1 | 10 | Chalcone | (2E)-1,3-diphenylprop-2-en-1-one | Benzylidene acetophenone | BZYACO, BZYACO03 | flexible CrystalPredictor (2.2), CrystalOptimizer (2.4.7), DMACRYS (2.3.0) | Louise Price | 2018 | Price LS, Price SL 2022 Cryst Growth Des 22, 1801-1816 | \CHEMISTRY_CPOSS\MagnaPharm\Chalcones\CrystalOptimizer | dfA3811 | 3.041 | PBE0/6-31G(d,p) | 0 |  | This is the DMAflex intra_molecular energy penalty. It is with respect to opt. | A3811 | C2/c | 4 | 25.3899 | 11.4079 | 8.6431 | 90 | 111.482 | 90 | LATT 7; SYMM -X , +Y , -Z +1/2 | 1.1876 | 0.6913 |  | -109.64 | -101.14 | -106.599 | 1.71 | -20.969 | 298 | 1 | x parallel to a, y in ab plane, z along c | 1.139 | -0.665,0.000,0.747 | 0 | CrystalOptimizer with GDMA2.2(PBE0/6-31G(d,p)) + FIT
BZYACO | C15 H12 O1 | 10 | Chalcone | (2E)-1,3-diphenylprop-2-en-1-one | Benzylidene acetophenone | BZYACO, BZYACO03 | flexible CrystalPredictor (2.2), CrystalOptimizer (2.4.7), DMACRYS (2.3.0) | Louise Price | 2018 | Price LS, Price SL 2022 Cryst Growth Des 22, 1801-1816 | \CHEMISTRY_CPOSS\MagnaPharm\Chalcones\CrystalOptimizer | dfA8226 | 0.722 | PBE0/6-31G(d,p) | 0 |  | This is the DMAflex intra_molecular energy penalty. It is with respect to opt. | A8226 | P21/c | 4 | 8.5012 | 12.833 | 11.1525 | 90 | 82.028 | 90 | LATT 1; SYMM -X , +Y +1/2, -Z +1/2 | 1.148 | 0.6687 |  | -107.32 | -90.6 | -106.598 | 1.68 | -21.643 | 298 | 1 | x parallel to a, y in ab plane, z along c | 1.1398 | 0.000,1.000,0.000 | 0 | CrystalOptimizer with GDMA2.2(PBE0/6-31G(d,p)) + FIT
BZYACO | C15 H12 O1 | 10 | Chalcone | (2E)-1,3-diphenylprop-2-en-1-one | Benzylidene acetophenone | BZYACO, BZYACO03 | flexible CrystalPredictor (2.2), CrystalOptimizer (2.4.7), DMACRYS (2.3.0) | Louise Price | 2018 | Price LS, Price SL 2022 Cryst Growth Des 22, 1801-1816 | \CHEMISTRY_CPOSS\MagnaPharm\Chalcones\CrystalOptimizer | dfA3774 | 0.783 | PBE0/6-31G(d,p) | 0 |  | This is the DMAflex intra_molecular energy penalty. It is with respect to opt. | A3774 | Fdd2 | 4 | 50.3759 | 13.4276 | 6.7957 | 90 | 90 | 90 | LATT -4; SYMM -X , -Y , +Z ; SYMM -X +1/4, +Y +1/4, +Z +1/4; SYMM +X +1/4, -Y +1/4, +Z +1/4 | 1.2037 | 0.7007 |  | -107.38 | -103.9 | -106.597 | 1.78 | -20.048 | 298 | 1 | x parallel to a, y in ab plane, z along c | 0.5837 | 1.000,0.000,0.000 | 0 | CrystalOptimizer with GDMA2.2(PBE0/6-31G(d,p)) + FIT
BZYACO | C15 H12 O1 | 10 | Chalcone | (2E)-1,3-diphenylprop-2-en-1-one | Benzylidene acetophenone | BZYACO, BZYACO03 | flexible CrystalPredictor (2.2), CrystalOptimizer (2.4.7), DMACRYS (2.3.0) | Louise Price | 2018 | Price LS, Price SL 2022 Cryst Growth Des 22, 1801-1816 | \CHEMISTRY_CPOSS\MagnaPharm\Chalcones\CrystalOptimizer | dfA4142 | 0.766 | PBE0/6-31G(d,p) | 0 |  | This is the DMAflex intra_molecular energy penalty. It is with respect to opt. | A4142 | Pna21 | 4 | 12.4024 | 23.6798 | 3.8636 | 90 | 90 | 90 | LATT -1; SYMM -X , -Y , +Z +1/2; SYMM -X +1/2, +Y +1/2, +Z +1/2; SYMM +X +1/2, -Y +1/2, +Z | 1.2191 | 0.7088 |  | -107.36 | -107.15 | -106.594 | 1.65 | -21.058 | 298 | 1 | x parallel to a, y in ab plane, z along c | 1.9289 | 0.000,1.000,0.000 | 0 | CrystalOptimizer with GDMA2.2(PBE0/6-31G(d,p)) + FIT
BZYACO | C15 H12 O1 | 10 | Chalcone | (2E)-1,3-diphenylprop-2-en-1-one | Benzylidene acetophenone | BZYACO, BZYACO03 | flexible CrystalPredictor (2.2), CrystalOptimizer (2.4.7), DMACRYS (2.3.0) | Louise Price | 2018 | Price LS, Price SL 2022 Cryst Growth Des 22, 1801-1816 | \CHEMISTRY_CPOSS\MagnaPharm\Chalcones\CrystalOptimizer | dfA11995 | 0.448 | PBE0/6-31G(d,p) | 0 |  | This is the DMAflex intra_molecular energy penalty. It is with respect to opt. | A11995 | Pna21 | 4 | 13.0992 | 17.5944 | 5.1562 | 90 | 90 | 90 | LATT -1; SYMM -X , -Y , +Z +1/2; SYMM -X +1/2, +Y +1/2, +Z +1/2; SYMM +X +1/2, -Y +1/2, +Z | 1.164 | 0.6765 |  | -107.04 | -93.2 | -106.592 | 1.68 | -21.173 | 298 | 1 | x parallel to a, y in ab plane, z along c | 2.4418 | 1.000,0.000,0.000 | 0 | CrystalOptimizer with GDMA2.2(PBE0/6-31G(d,p)) + FIT
BZYACO | C15 H12 O1 | 10 | Chalcone | (2E)-1,3-diphenylprop-2-en-1-one | Benzylidene acetophenone | BZYACO, BZYACO03 | flexible CrystalPredictor (2.2), CrystalOptimizer (2.4.7), DMACRYS (2.3.0) | Louise Price | 2018 | Price LS, Price SL 2022 Cryst Growth Des 22, 1801-1816 | \CHEMISTRY_CPOSS\MagnaPharm\Chalcones\CrystalOptimizer | dfA7649 | 0.161 | PBE0/6-31G(d,p) | 0 |  | This is the DMAflex intra_molecular energy penalty. It is with respect to opt. | A7649 | P21/c | 4 | 14.4876 | 12.5028 | 6.6 | 90 | 102.92 | 90 | LATT 1; SYMM -X , +Y +1/2, -Z +1/2 | 1.1871 | 0.6887 |  | -106.75 | -99.81 | -106.589 | 1.66 | -22.196 | 298 | 0 | x parallel to a, y in ab plane, z along c | 0 | 0.996,0.000,-0.087 | 0 | CrystalOptimizer with GDMA2.2(PBE0/6-31G(d,p)) + FIT
BZYACO | C15 H12 O1 | 10 | Chalcone | (2E)-1,3-diphenylprop-2-en-1-one | Benzylidene acetophenone | BZYACO, BZYACO03 | flexible CrystalPredictor (2.2), CrystalOptimizer (2.4.7), DMACRYS (2.3.0) | Louise Price | 2018 | Price LS, Price SL 2022 Cryst Growth Des 22, 1801-1816 | \CHEMISTRY_CPOSS\MagnaPharm\Chalcones\CrystalOptimizer | dfA9573 | 1.081 | PBE0/6-31G(d,p) | 0 |  | This is the DMAflex intra_molecular energy penalty. It is with respect to opt. | A9573 | P-1 | 2 | 7.1442 | 10.4256 | 10.8839 | 109.299 | 109.181 | 50.457 | LATT 1 | 1.188 | 0.6938 |  | -107.67 | -101.87 | -106.589 | 1.76 | -20.793 | 298 | 1 | x parallel to a, y in ab plane, z along c | 1.3999 | 0.445,0.840,0.309 | 0 | CrystalOptimizer with GDMA2.2(PBE0/6-31G(d,p)) + FIT
BZYACO | C15 H12 O1 | 10 | Chalcone | (2E)-1,3-diphenylprop-2-en-1-one | Benzylidene acetophenone | BZYACO, BZYACO03 | flexible CrystalPredictor (2.2), CrystalOptimizer (2.4.7), DMACRYS (2.3.0) | Louise Price | 2018 | Price LS, Price SL 2022 Cryst Growth Des 22, 1801-1816 | \CHEMISTRY_CPOSS\MagnaPharm\Chalcones\CrystalOptimizer | dfA8928 | 0.672 | PBE0/6-31G(d,p) | 0 |  | This is the DMAflex intra_molecular energy penalty. It is with respect to opt. | A8928 | P21/a | 4 | 16.2645 | 14.1188 | 5.2293 | 90 | 88.514 | 90 | LATT 1; SYMM -X +1/2, +Y +1/2, -Z | 1.1523 | 0.6689 |  | -107.26 | -95.11 | -106.588 | 1.62 | -21.736 | 298 | 1 | x parallel to a, y in ab plane, z along c | 0.9373 | -0.557,0.000,0.830 | 0 | CrystalOptimizer with GDMA2.2(PBE0/6-31G(d,p)) + FIT
BZYACO | C15 H12 O1 | 10 | Chalcone | (2E)-1,3-diphenylprop-2-en-1-one | Benzylidene acetophenone | BZYACO, BZYACO03 | flexible CrystalPredictor (2.2), CrystalOptimizer (2.4.7), DMACRYS (2.3.0) | Louise Price | 2018 | Price LS, Price SL 2022 Cryst Growth Des 22, 1801-1816 | \CHEMISTRY_CPOSS\MagnaPharm\Chalcones\CrystalOptimizer | dfA18005 | 1.162 | PBE0/6-31G(d,p) | 0 |  | This is the DMAflex intra_molecular energy penalty. It is with respect to opt. | A18005 | P1121/a | 8 | 11.5062 | 7.4461 | 27.4741 | 90 | 90 | 90.531 | LATT 1; SYMM -X +1/2, -Y , +Z +1/2 | 1.1754 | 0.6825 |  | -107.75 | -193.14 | -106.588 | 1.84 | -20.548 | 298 | 1 | x parallel to a, y in ab plane, z along c | 0.4624 | 1.000,-0.004,0.000 | 0 | CrystalOptimizer with GDMA2.2(PBE0/6-31G(d,p)) + FIT
BZYACO | C15 H12 O1 | 10 | Chalcone | (2E)-1,3-diphenylprop-2-en-1-one | Benzylidene acetophenone | BZYACO, BZYACO03 | flexible CrystalPredictor (2.2), CrystalOptimizer (2.4.7), DMACRYS (2.3.0) | Louise Price | 2018 | Price LS, Price SL 2022 Cryst Growth Des 22, 1801-1816 | \CHEMISTRY_CPOSS\MagnaPharm\Chalcones\CrystalOptimizer | dfA16816 | 0.324 | PBE0/6-31G(d,p) | 0 |  | This is the DMAflex intra_molecular energy penalty. It is with respect to opt. | A16816 | Pc11 | 4 | 5.0964 | 18.9058 | 12.5058 | 88.153 | 90 | 90 | LATT -1; SYMM -X +1/2, +Y , +Z +1/2 | 1.1486 | 0.6691 |  | -106.91 | -193 | -106.586 | 1.4 | -23.404 | 298 | 1 | x parallel to a, y in ab plane, z along c | 0.9358 | 0.000,0.999,0.050 | 0 | CrystalOptimizer with GDMA2.2(PBE0/6-31G(d,p)) + FIT
BZYACO | C15 H12 O1 | 10 | Chalcone | (2E)-1,3-diphenylprop-2-en-1-one | Benzylidene acetophenone | BZYACO, BZYACO03 | flexible CrystalPredictor (2.2), CrystalOptimizer (2.4.7), DMACRYS (2.3.0) | Louise Price | 2018 | Price LS, Price SL 2022 Cryst Growth Des 22, 1801-1816 | \CHEMISTRY_CPOSS\MagnaPharm\Chalcones\CrystalOptimizer | dfA5163 | 0.346 | PBE0/6-31G(d,p) | 0 |  | This is the DMAflex intra_molecular energy penalty. It is with respect to opt. | A5163 | C2/c | 4 | 27.718 | 12.0343 | 6.9166 | 90 | 87.366 | 90 | LATT 7; SYMM -X , +Y , -Z +1/2 | 1.2004 | 0.6991 |  | -106.93 | -101.49 | -106.584 | 1.69 | -21.405 | 298 | 1 | x parallel to a, y in ab plane, z along c | 1.1053 | 0.958,0.000,-0.286 | 0 | CrystalOptimizer with GDMA2.2(PBE0/6-31G(d,p)) + FIT
BZYACO | C15 H12 O1 | 10 | Chalcone | (2E)-1,3-diphenylprop-2-en-1-one | Benzylidene acetophenone | BZYACO, BZYACO03 | flexible CrystalPredictor (2.2), CrystalOptimizer (2.4.7), DMACRYS (2.3.0) | Louise Price | 2018 | Price LS, Price SL 2022 Cryst Growth Des 22, 1801-1816 | \CHEMISTRY_CPOSS\MagnaPharm\Chalcones\CrystalOptimizer | dfA16185 | 4.658 | PBE0/6-31G(d,p) | 0 |  | This is the DMAflex intra_molecular energy penalty. It is with respect to opt. | A16185 | P21/c | 4 | 12.3297 | 5.875 | 16.6491 | 90 | 81.04 | 90 | LATT 1; SYMM -X , +Y +1/2, -Z +1/2 | 1.1611 | 0.6753 |  | -111.23 | -91.84 | -106.572 | 1.8 | -20.933 | 298 | 1 | x parallel to a, y in ab plane, z along c | 1.4693 | 0.341,0.000,0.940 | 0 | CrystalOptimizer with GDMA2.2(PBE0/6-31G(d,p)) + FIT
BZYACO | C15 H12 O1 | 10 | Chalcone | (2E)-1,3-diphenylprop-2-en-1-one | Benzylidene acetophenone | BZYACO, BZYACO03 | flexible CrystalPredictor (2.2), CrystalOptimizer (2.4.7), DMACRYS (2.3.0) | Louise Price | 2018 | Price LS, Price SL 2022 Cryst Growth Des 22, 1801-1816 | \CHEMISTRY_CPOSS\MagnaPharm\Chalcones\CrystalOptimizer | dfA7701 | 0.473 | PBE0/6-31G(d,p) | 0 |  | This is the DMAflex intra_molecular energy penalty. It is with respect to opt. | A7701 | Pna21 | 4 | 8.9595 | 10.2179 | 12.884 | 90 | 90 | 90 | LATT -1; SYMM -X , -Y , +Z +1/2; SYMM -X +1/2, +Y +1/2, +Z +1/2; SYMM +X +1/2, -Y +1/2, +Z | 1.1728 | 0.684 |  | -107.04 | -94.81 | -106.567 | 1.73 | -21.8 | 298 | 1 | x parallel to a, y in ab plane, z along c | 0.2299 | 0.000,1.000,0.000 | 0 | CrystalOptimizer with GDMA2.2(PBE0/6-31G(d,p)) + FIT
BZYACO | C15 H12 O1 | 10 | Chalcone | (2E)-1,3-diphenylprop-2-en-1-one | Benzylidene acetophenone | BZYACO, BZYACO03 | flexible CrystalPredictor (2.2), CrystalOptimizer (2.4.7), DMACRYS (2.3.0) | Louise Price | 2018 | Price LS, Price SL 2022 Cryst Growth Des 22, 1801-1816 | \CHEMISTRY_CPOSS\MagnaPharm\Chalcones\CrystalOptimizer | dfA6539 | 1.114 | PBE0/6-31G(d,p) | 0 |  | This is the DMAflex intra_molecular energy penalty. It is with respect to opt. | A6539 | P21/n | 4 | 6.5763 | 36.4227 | 4.9626 | 90 | 82.494 | 90 | LATT 1; SYMM -X +1/2, +Y +1/2, -Z +1/2 | 1.1738 | 0.684 |  | -107.68 | -99.8 | -106.566 | 1.5 | -22.834 | 298 | 1 | x parallel to a, y in ab plane, z along c | 2.1996 | 0.000,1.000,0.000 | 0 | CrystalOptimizer with GDMA2.2(PBE0/6-31G(d,p)) + FIT
BZYACO | C15 H12 O1 | 10 | Chalcone | (2E)-1,3-diphenylprop-2-en-1-one | Benzylidene acetophenone | BZYACO, BZYACO03 | flexible CrystalPredictor (2.2), CrystalOptimizer (2.4.7), DMACRYS (2.3.0) | Louise Price | 2018 | Price LS, Price SL 2022 Cryst Growth Des 22, 1801-1816 | \CHEMISTRY_CPOSS\MagnaPharm\Chalcones\CrystalOptimizer | dfA16876 | 0.794 | PBE0/6-31G(d,p) | 0 |  | This is the DMAflex intra_molecular energy penalty. It is with respect to opt. | A16876 | P21 | 4 | 13.5464 | 21.5564 | 3.9854 | 90 | 91.32 | 90 | LATT -1; SYMM -X +1/2, +Y +1/2, -Z +1/2 | 1.1889 | 0.6925 |  | -107.36 | -206.07 | -106.566 | 1.64 | -21.711 | 298 | 1 | x parallel to a, y in ab plane, z along c | 2.5576 | 0.745,0.000,0.667 | 0 | CrystalOptimizer with GDMA2.2(PBE0/6-31G(d,p)) + FIT
BZYACO | C15 H12 O1 | 10 | Chalcone | (2E)-1,3-diphenylprop-2-en-1-one | Benzylidene acetophenone | BZYACO, BZYACO03 | flexible CrystalPredictor (2.2), CrystalOptimizer (2.4.7), DMACRYS (2.3.0) | Louise Price | 2018 | Price LS, Price SL 2022 Cryst Growth Des 22, 1801-1816 | \CHEMISTRY_CPOSS\MagnaPharm\Chalcones\CrystalOptimizer | dfA8878 | 0.407 | PBE0/6-31G(d,p) | 0 |  | This is the DMAflex intra_molecular energy penalty. It is with respect to opt. | A8878 | P21/n | 4 | 4.9347 | 15.322 | 15.9457 | 90 | 84.275 | 90 | LATT 1; SYMM -X +1/2, +Y +1/2, -Z +1/2 | 1.1531 | 0.6711 |  | -106.97 | -94.63 | -106.563 | 1.59 | -22.244 | 298 | 0 | x parallel to a, y in ab plane, z along c | 0 | -0.396,0.000,0.918 | 0 | CrystalOptimizer with GDMA2.2(PBE0/6-31G(d,p)) + FIT
BZYACO | C15 H12 O1 | 10 | Chalcone | (2E)-1,3-diphenylprop-2-en-1-one | Benzylidene acetophenone | BZYACO, BZYACO03 | flexible CrystalPredictor (2.2), CrystalOptimizer (2.4.7), DMACRYS (2.3.0) | Louise Price | 2018 | Price LS, Price SL 2022 Cryst Growth Des 22, 1801-1816 | \CHEMISTRY_CPOSS\MagnaPharm\Chalcones\CrystalOptimizer | dfA9871 | 0.427 | PBE0/6-31G(d,p) | 0 |  | This is the DMAflex intra_molecular energy penalty. It is with respect to opt. | A9871 | Pna21 | 4 | 22.158 | 11.2569 | 4.6533 | 90 | 90 | 90 | LATT -1; SYMM -X , -Y , +Z +1/2; SYMM -X +1/2, +Y +1/2, +Z +1/2; SYMM +X +1/2, -Y +1/2, +Z | 1.1918 | 0.6934 |  | -106.99 | -101.48 | -106.563 | 1.6 | -21.598 | 298 | 1 | x parallel to a, y in ab plane, z along c | 3.1917 | 0.000,1.000,0.000 | 0 | CrystalOptimizer with GDMA2.2(PBE0/6-31G(d,p)) + FIT
BZYACO | C15 H12 O1 | 10 | Chalcone | (2E)-1,3-diphenylprop-2-en-1-one | Benzylidene acetophenone | BZYACO, BZYACO03 | flexible CrystalPredictor (2.2), CrystalOptimizer (2.4.7), DMACRYS (2.3.0) | Louise Price | 2018 | Price LS, Price SL 2022 Cryst Growth Des 22, 1801-1816 | \CHEMISTRY_CPOSS\MagnaPharm\Chalcones\CrystalOptimizer | dfA12357 | 0.737 | PBE0/6-31G(d,p) | 0 |  | This is the DMAflex intra_molecular energy penalty. It is with respect to opt. | A12357 | P2/a | 4 | 20.5904 | 3.9879 | 14.0831 | 90 | 78.29 | 90 | LATT 1; SYMM -X +1/2, +Y , -Z | 1.2216 | 0.7107 |  | -107.3 | -106.95 | -106.563 | 1.68 | -21.433 | 298 | 1 | x parallel to a, y in ab plane, z along c | 0.3057 | 0.918,0.000,0.396 | 0 | CrystalOptimizer with GDMA2.2(PBE0/6-31G(d,p)) + FIT
BZYACO | C15 H12 O1 | 10 | Chalcone | (2E)-1,3-diphenylprop-2-en-1-one | Benzylidene acetophenone | BZYACO, BZYACO03 | flexible CrystalPredictor (2.2), CrystalOptimizer (2.4.7), DMACRYS (2.3.0) | Louise Price | 2018 | Price LS, Price SL 2022 Cryst Growth Des 22, 1801-1816 | \CHEMISTRY_CPOSS\MagnaPharm\Chalcones\CrystalOptimizer | dfA13049 | 0.816 | PBE0/6-31G(d,p) | 0 |  | This is the DMAflex intra_molecular energy penalty. It is with respect to opt. | A13049 | P21/n | 4 | 13.8757 | 9.5136 | 9.5824 | 90 | 71.653 | 90 | LATT 1; SYMM -X +1/2, +Y +1/2, -Z +1/2 | 1.1521 | 0.6724 |  | -107.37 | -90.01 | -106.554 | 1.76 | -20.88 | 298 | 1 | x parallel to a, y in ab plane, z along c | 1.661 | 0.000,1.000,0.000 | 0 | CrystalOptimizer with GDMA2.2(PBE0/6-31G(d,p)) + FIT
BZYACO | C15 H12 O1 | 10 | Chalcone | (2E)-1,3-diphenylprop-2-en-1-one | Benzylidene acetophenone | BZYACO, BZYACO03 | flexible CrystalPredictor (2.2), CrystalOptimizer (2.4.7), DMACRYS (2.3.0) | Louise Price | 2018 | Price LS, Price SL 2022 Cryst Growth Des 22, 1801-1816 | \CHEMISTRY_CPOSS\MagnaPharm\Chalcones\CrystalOptimizer | dfA9771 | 0.806 | PBE0/6-31G(d,p) | 0 |  | This is the DMAflex intra_molecular energy penalty. It is with respect to opt. | A9771 | P21/a | 4 | 12.7132 | 9.4933 | 10.2725 | 90 | 72.733 | 90 | LATT 1; SYMM -X +1/2, +Y +1/2, -Z | 1.1684 | 0.6809 |  | -107.36 | -94.64 | -106.554 | 1.71 | -20.803 | 298 | 1 | x parallel to a, y in ab plane, z along c | 2.7075 | -0.546,0.000,0.838 | 0 | CrystalOptimizer with GDMA2.2(PBE0/6-31G(d,p)) + FIT
BZYACO | C15 H12 O1 | 10 | Chalcone | (2E)-1,3-diphenylprop-2-en-1-one | Benzylidene acetophenone | BZYACO, BZYACO03 | flexible CrystalPredictor (2.2), CrystalOptimizer (2.4.7), DMACRYS (2.3.0) | Louise Price | 2018 | Price LS, Price SL 2022 Cryst Growth Des 22, 1801-1816 | \CHEMISTRY_CPOSS\MagnaPharm\Chalcones\CrystalOptimizer | dfA4978 | 0.677 | PBE0/6-31G(d,p) | 0 |  | This is the DMAflex intra_molecular energy penalty. It is with respect to opt. | A4978 | Pna21 | 4 | 26.7173 | 3.7535 | 11.5313 | 90 | 90 | 90 | LATT -1; SYMM -X , -Y , +Z +1/2; SYMM -X +1/2, +Y +1/2, +Z +1/2; SYMM +X +1/2, -Y +1/2, +Z | 1.1962 | 0.6992 |  | -107.23 | -103.69 | -106.553 | 1.62 | -21.62 | 298 | 1 | x parallel to a, y in ab plane, z along c | 1.2476 | 1.000,0.000,0.000 | 0 | CrystalOptimizer with GDMA2.2(PBE0/6-31G(d,p)) + FIT
BZYACO | C15 H12 O1 | 10 | Chalcone | (2E)-1,3-diphenylprop-2-en-1-one | Benzylidene acetophenone | BZYACO, BZYACO03 | flexible CrystalPredictor (2.2), CrystalOptimizer (2.4.7), DMACRYS (2.3.0) | Louise Price | 2018 | Price LS, Price SL 2022 Cryst Growth Des 22, 1801-1816 | \CHEMISTRY_CPOSS\MagnaPharm\Chalcones\CrystalOptimizer | dfA3903 | 0.594 | PBE0/6-31G(d,p) | 0 |  | This is the DMAflex intra_molecular energy penalty. It is with respect to opt. | A3903 | Fdd2 | 4 | 52.418 | 22.7518 | 3.8066 | 90 | 90 | 90 | LATT -4; SYMM -X , -Y , +Z ; SYMM -X +1/4, +Y +1/4, +Z +1/4; SYMM +X +1/4, -Y +1/4, +Z +1/4 | 1.2188 | 0.7096 |  | -107.14 | -107.09 | -106.546 | 1.83 | -19.747 | 298 | 1 | x parallel to a, y in ab plane, z along c | 1.802 | 1.000,0.000,0.000 | 0 | CrystalOptimizer with GDMA2.2(PBE0/6-31G(d,p)) + FIT
BZYACO | C15 H12 O1 | 10 | Chalcone | (2E)-1,3-diphenylprop-2-en-1-one | Benzylidene acetophenone | BZYACO, BZYACO03 | flexible CrystalPredictor (2.2), CrystalOptimizer (2.4.7), DMACRYS (2.3.0) | Louise Price | 2018 | Price LS, Price SL 2022 Cryst Growth Des 22, 1801-1816 | \CHEMISTRY_CPOSS\MagnaPharm\Chalcones\CrystalOptimizer | dfA5653 | 0.748 | PBE0/6-31G(d,p) | 0 |  | This is the DMAflex intra_molecular energy penalty. It is with respect to opt. | A5653 | P21/n | 4 | 13.0551 | 12.9051 | 7.0757 | 90 | 76.23 | 90 | LATT 1; SYMM -X +1/2, +Y +1/2, -Z +1/2 | 1.1947 | 0.6942 |  | -107.29 | -101.52 | -106.542 | 1.74 | -21.061 | 298 | 1 | x parallel to a, y in ab plane, z along c | 0.6675 | 0.928,0.000,0.372 | 0 | CrystalOptimizer with GDMA2.2(PBE0/6-31G(d,p)) + FIT
BZYACO | C15 H12 O1 | 10 | Chalcone | (2E)-1,3-diphenylprop-2-en-1-one | Benzylidene acetophenone | BZYACO, BZYACO03 | flexible CrystalPredictor (2.2), CrystalOptimizer (2.4.7), DMACRYS (2.3.0) | Louise Price | 2018 | Price LS, Price SL 2022 Cryst Growth Des 22, 1801-1816 | \CHEMISTRY_CPOSS\MagnaPharm\Chalcones\CrystalOptimizer | dfA10973 | 2.359 | PBE0/6-31G(d,p) | 0 |  | This is the DMAflex intra_molecular energy penalty. It is with respect to opt. | A10973 | C2/c | 4 | 23.7078 | 5.5373 | 18.3382 | 90 | 79.675 | 90 | LATT 7; SYMM -X , +Y , -Z +1/2 | 1.1681 | 0.6814 |  | -108.9 | -94.33 | -106.541 | 1.68 | -21.135 | 298 | 1 | x parallel to a, y in ab plane, z along c | 1.918 | 0.693,0.000,0.721 | 0 | CrystalOptimizer with GDMA2.2(PBE0/6-31G(d,p)) + FIT
BZYACO | C15 H12 O1 | 10 | Chalcone | (2E)-1,3-diphenylprop-2-en-1-one | Benzylidene acetophenone | BZYACO, BZYACO03 | flexible CrystalPredictor (2.2), CrystalOptimizer (2.4.7), DMACRYS (2.3.0) | Louise Price | 2018 | Price LS, Price SL 2022 Cryst Growth Des 22, 1801-1816 | \CHEMISTRY_CPOSS\MagnaPharm\Chalcones\CrystalOptimizer | dfA16794 | 0.782 | PBE0/6-31G(d,p) | 0 |  | This is the DMAflex intra_molecular energy penalty. It is with respect to opt. | A16794 | P21/n | 4 | 5.1642 | 21.7715 | 10.7802 | 90 | 79.147 | 90 | LATT 1; SYMM -X +1/2, +Y +1/2, -Z +1/2 | 1.1621 | 0.6768 |  | -107.32 | -93.85 | -106.538 | 1.65 | -21.454 | 298 | 1 | x parallel to a, y in ab plane, z along c | 2.0569 | 0.642,0.000,0.766 | 0 | CrystalOptimizer with GDMA2.2(PBE0/6-31G(d,p)) + FIT
BZYACO | C15 H12 O1 | 10 | Chalcone | (2E)-1,3-diphenylprop-2-en-1-one | Benzylidene acetophenone | BZYACO, BZYACO03 | flexible CrystalPredictor (2.2), CrystalOptimizer (2.4.7), DMACRYS (2.3.0) | Louise Price | 2018 | Price LS, Price SL 2022 Cryst Growth Des 22, 1801-1816 | \CHEMISTRY_CPOSS\MagnaPharm\Chalcones\CrystalOptimizer | dfA10471 | 1.633 | PBE0/6-31G(d,p) | 0 |  | This is the DMAflex intra_molecular energy penalty. It is with respect to opt. | A10471 | Fdd2 | 4 | 24.2943 | 28.5736 | 6.8096 | 90 | 90 | 90 | LATT -4; SYMM -X , -Y , +Z ; SYMM -X +1/4, +Y +1/4, +Z +1/4; SYMM +X +1/4, -Y +1/4, +Z +1/4 | 1.1705 | 0.682 |  | -108.17 | -97.01 | -106.537 | 1.75 | -20.492 | 298 | 1 | x parallel to a, y in ab plane, z along c | 1.1087 | 1.000,0.000,0.000 | 0 | CrystalOptimizer with GDMA2.2(PBE0/6-31G(d,p)) + FIT
BZYACO | C15 H12 O1 | 10 | Chalcone | (2E)-1,3-diphenylprop-2-en-1-one | Benzylidene acetophenone | BZYACO, BZYACO03 | flexible CrystalPredictor (2.2), CrystalOptimizer (2.4.7), DMACRYS (2.3.0) | Louise Price | 2018 | Price LS, Price SL 2022 Cryst Growth Des 22, 1801-1816 | \CHEMISTRY_CPOSS\MagnaPharm\Chalcones\CrystalOptimizer | dfA4131 | 1 | PBE0/6-31G(d,p) | 0 |  | This is the DMAflex intra_molecular energy penalty. It is with respect to opt. | A4131 | C2/c | 8 | 17.252 | 9.6559 | 14.9208 | 90 | 70.908 | 90 | LATT 1; SYMM -X , +Y , -Z +1/2; SYMM +X +1/2, +Y +1/2, +Z ; SYMM -X +1/2, +Y +1/2, -Z +1/2 | 1.1778 | 0.686 |  | -107.53 | -96.72 | -106.53 | 1.75 | -20.691 | 298 | 1 | x parallel to a, y in ab plane, z along c | 1.611 | 0.820,0.000,0.572 | 0 | CrystalOptimizer with GDMA2.2(PBE0/6-31G(d,p)) + FIT
BZYACO | C15 H12 O1 | 10 | Chalcone | (2E)-1,3-diphenylprop-2-en-1-one | Benzylidene acetophenone | BZYACO, BZYACO03 | flexible CrystalPredictor (2.2), CrystalOptimizer (2.4.7), DMACRYS (2.3.0) | Louise Price | 2018 | Price LS, Price SL 2022 Cryst Growth Des 22, 1801-1816 | \CHEMISTRY_CPOSS\MagnaPharm\Chalcones\CrystalOptimizer | dfA3008 | 0.771 | PBE0/6-31G(d,p) | 0 |  | This is the DMAflex intra_molecular energy penalty. It is with respect to opt. | A3008 | P-1 | 2 | 4.4572 | 10.8141 | 12.2608 | 80.956 | 81.132 | 92.863 | LATT 1 | 1.2029 | 0.6993 |  | -107.3 | -104.41 | -106.529 | 1.54 | -22.269 | 298 | 1 | x parallel to a, y in ab plane, z along c | 2.3174 | 0.424,-0.251,0.870 | 0 | CrystalOptimizer with GDMA2.2(PBE0/6-31G(d,p)) + FIT
BZYACO | C15 H12 O1 | 10 | Chalcone | (2E)-1,3-diphenylprop-2-en-1-one | Benzylidene acetophenone | BZYACO, BZYACO03 | flexible CrystalPredictor (2.2), CrystalOptimizer (2.4.7), DMACRYS (2.3.0) | Louise Price | 2018 | Price LS, Price SL 2022 Cryst Growth Des 22, 1801-1816 | \CHEMISTRY_CPOSS\MagnaPharm\Chalcones\CrystalOptimizer | dfA6687 | 0.904 | PBE0/6-31G(d,p) | 0 |  | This is the DMAflex intra_molecular energy penalty. It is with respect to opt. | A6687 | P-1 | 2 | 12.3239 | 11.7959 | 4.3526 | 88.424 | 68.775 | 101.061 | LATT 1 | 1.2016 | 0.6993 |  | -107.43 | -103.93 | -106.526 | 1.56 | -22.307 | 298 | 1 | x parallel to a, y in ab plane, z along c | 2.2568 | 0.217,0.965,0.149 | 0 | CrystalOptimizer with GDMA2.2(PBE0/6-31G(d,p)) + FIT
BZYACO | C15 H12 O1 | 10 | Chalcone | (2E)-1,3-diphenylprop-2-en-1-one | Benzylidene acetophenone | BZYACO, BZYACO03 | flexible CrystalPredictor (2.2), CrystalOptimizer (2.4.7), DMACRYS (2.3.0) | Louise Price | 2018 | Price LS, Price SL 2022 Cryst Growth Des 22, 1801-1816 | \CHEMISTRY_CPOSS\MagnaPharm\Chalcones\CrystalOptimizer | dfA5049 | 0.555 | PBE0/6-31G(d,p) | 0 |  | This is the DMAflex intra_molecular energy penalty. It is with respect to opt. | A5049 | P21/n | 4 | 9.5646 | 14.3524 | 8.3444 | 90 | 89.703 | 90 | LATT 1; SYMM -X +1/2, +Y +1/2, -Z +1/2 | 1.2076 | 0.7045 |  | -107.08 | -103.16 | -106.525 | 1.69 | -21.599 | 298 | 1 | x parallel to a, y in ab plane, z along c | 0.2335 | 0.848,0.000,0.530 | 0 | CrystalOptimizer with GDMA2.2(PBE0/6-31G(d,p)) + FIT
BZYACO | C15 H12 O1 | 10 | Chalcone | (2E)-1,3-diphenylprop-2-en-1-one | Benzylidene acetophenone | BZYACO, BZYACO03 | flexible CrystalPredictor (2.2), CrystalOptimizer (2.4.7), DMACRYS (2.3.0) | Louise Price | 2018 | Price LS, Price SL 2022 Cryst Growth Des 22, 1801-1816 | \CHEMISTRY_CPOSS\MagnaPharm\Chalcones\CrystalOptimizer | dfA15852 | 0.586 | PBE0/6-31G(d,p) | 0 |  | This is the DMAflex intra_molecular energy penalty. It is with respect to opt. | A15852 | Cc | 8 | 8.9831 | 10.2859 | 25.0644 | 90 | 80.071 | 90 | LATT -1; SYMM +X +1/2, +Y +1/2, +Z ; SYMM +X , -Y , +Z +1/2; SYMM +X +1/2, -Y +1/2, +Z +1/2 | 1.2127 | 0.7078 |  | -107.11 | -207.55 | -106.524 | 1.79 | -20.819 | 298 | 1 | x parallel to a, y in ab plane, z along c | 2.2245 | 0.796,0.000,-0.605 | 0 | CrystalOptimizer with GDMA2.2(PBE0/6-31G(d,p)) + FIT
BZYACO | C15 H12 O1 | 10 | Chalcone | (2E)-1,3-diphenylprop-2-en-1-one | Benzylidene acetophenone | BZYACO, BZYACO03 | flexible CrystalPredictor (2.2), CrystalOptimizer (2.4.7), DMACRYS (2.3.0) | Louise Price | 2018 | Price LS, Price SL 2022 Cryst Growth Des 22, 1801-1816 | \CHEMISTRY_CPOSS\MagnaPharm\Chalcones\CrystalOptimizer | dfA13139 | 2.792 | PBE0/6-31G(d,p) | 0 |  | This is the DMAflex intra_molecular energy penalty. It is with respect to opt. | A13139 | P21ca | 8 | 29.2557 | 6.0013 | 13.2945 | 90 | 90 | 90 | LATT -1; SYMM +X +1/2, -Y +1/2, -Z ; SYMM +X , -Y +1/2, +Z +1/2; SYMM +X +1/2, +Y , -Z +1/2 | 1.1852 | 0.6905 |  | -109.31 | -198.68 | -106.518 | 1.74 | -21.005 | 298 | 1 | x parallel to a, y in ab plane, z along c | 2.274 | 0.000,0.000,1.000 | 0 | CrystalOptimizer with GDMA2.2(PBE0/6-31G(d,p)) + FIT
BZYACO | C15 H12 O1 | 10 | Chalcone | (2E)-1,3-diphenylprop-2-en-1-one | Benzylidene acetophenone | BZYACO, BZYACO03 | flexible CrystalPredictor (2.2), CrystalOptimizer (2.4.7), DMACRYS (2.3.0) | Louise Price | 2018 | Price LS, Price SL 2022 Cryst Growth Des 22, 1801-1816 | \CHEMISTRY_CPOSS\MagnaPharm\Chalcones\CrystalOptimizer | dfA4247 | 0.262 | PBE0/6-31G(d,p) | 0 |  | This is the DMAflex intra_molecular energy penalty. It is with respect to opt. | A4247 | C2/n | 8 | 26.1765 | 3.9082 | 23.8997 | 90 | 69.139 | 90 | LATT 1; SYMM -X +1/2, +Y , -Z +1/2; SYMM +X +1/2, +Y +1/2, +Z ; SYMM -X , +Y +1/2, -Z +1/2 | 1.2109 | 0.7047 |  | -106.78 | -106.34 | -106.518 | 1.65 | -21.187 | 298 | 1 | x parallel to a, y in ab plane, z along c | 2.0764 | 0.731,0.000,-0.682 | 0 | CrystalOptimizer with GDMA2.2(PBE0/6-31G(d,p)) + FIT
BZYACO | C15 H12 O1 | 10 | Chalcone | (2E)-1,3-diphenylprop-2-en-1-one | Benzylidene acetophenone | BZYACO, BZYACO03 | flexible CrystalPredictor (2.2), CrystalOptimizer (2.4.7), DMACRYS (2.3.0) | Louise Price | 2018 | Price LS, Price SL 2022 Cryst Growth Des 22, 1801-1816 | \CHEMISTRY_CPOSS\MagnaPharm\Chalcones\CrystalOptimizer | dfA3013 | 1.323 | PBE0/6-31G(d,p) | 0 |  | This is the DMAflex intra_molecular energy penalty. It is with respect to opt. | A3013 | P21/a | 4 | 14.4538 | 19.2614 | 4.3432 | 90 | 86.99 | 90 | LATT 1; SYMM -X +1/2, +Y +1/2, -Z | 1.1456 | 0.665 |  | -107.84 | -97.47 | -106.517 | 1.6 | -21.851 | 298 | 1 | x parallel to a, y in ab plane, z along c | 1.6293 | 0.000,1.000,0.000 | 0 | CrystalOptimizer with GDMA2.2(PBE0/6-31G(d,p)) + FIT
BZYACO | C15 H12 O1 | 10 | Chalcone | (2E)-1,3-diphenylprop-2-en-1-one | Benzylidene acetophenone | BZYACO, BZYACO03 | flexible CrystalPredictor (2.2), CrystalOptimizer (2.4.7), DMACRYS (2.3.0) | Louise Price | 2018 | Price LS, Price SL 2022 Cryst Growth Des 22, 1801-1816 | \CHEMISTRY_CPOSS\MagnaPharm\Chalcones\CrystalOptimizer | dfA10588 | 3.453 | PBE0/6-31G(d,p) | 0 |  | This is the DMAflex intra_molecular energy penalty. It is with respect to opt. | A10588 | P21/n | 4 | 18.2496 | 11.0364 | 5.8447 | 90 | 85.269 | 90 | LATT 1; SYMM -X +1/2, +Y +1/2, -Z +1/2 | 1.1791 | 0.6875 |  | -109.97 | -94.79 | -106.517 | 1.79 | -20.978 | 298 | 1 | x parallel to a, y in ab plane, z along c | 1.6653 | 0.000,1.000,0.000 | 0 | CrystalOptimizer with GDMA2.2(PBE0/6-31G(d,p)) + FIT
BZYACO | C15 H12 O1 | 10 | Chalcone | (2E)-1,3-diphenylprop-2-en-1-one | Benzylidene acetophenone | BZYACO, BZYACO03 | flexible CrystalPredictor (2.2), CrystalOptimizer (2.4.7), DMACRYS (2.3.0) | Louise Price | 2018 | Price LS, Price SL 2022 Cryst Growth Des 22, 1801-1816 | \CHEMISTRY_CPOSS\MagnaPharm\Chalcones\CrystalOptimizer | dfA5047 | 1.456 | PBE0/6-31G(d,p) | 0 |  | This is the DMAflex intra_molecular energy penalty. It is with respect to opt. | A5047 | Pna21 | 4 | 10.3985 | 27.2275 | 4.0717 | 90 | 90 | 90 | LATT -1; SYMM -X , -Y , +Z +1/2; SYMM -X +1/2, +Y +1/2, +Z +1/2; SYMM +X +1/2, -Y +1/2, +Z | 1.1999 | 0.6989 |  | -107.97 | -102.61 | -106.514 | 1.67 | -21.488 | 298 | 1 | x parallel to a, y in ab plane, z along c | 3.0058 | 1.000,0.000,0.000 | 0 | CrystalOptimizer with GDMA2.2(PBE0/6-31G(d,p)) + FIT
BZYACO | C15 H12 O1 | 10 | Chalcone | (2E)-1,3-diphenylprop-2-en-1-one | Benzylidene acetophenone | BZYACO, BZYACO03 | flexible CrystalPredictor (2.2), CrystalOptimizer (2.4.7), DMACRYS (2.3.0) | Louise Price | 2018 | Price LS, Price SL 2022 Cryst Growth Des 22, 1801-1816 | \CHEMISTRY_CPOSS\MagnaPharm\Chalcones\CrystalOptimizer | dfA2951 | 1.156 | PBE0/6-31G(d,p) | 0 |  | This is the DMAflex intra_molecular energy penalty. It is with respect to opt. | A2951 | P21/c | 4 | 4.0634 | 11.7008 | 24.0429 | 90 | 82.067 | 90 | LATT 1; SYMM -X , +Y +1/2, -Z +1/2 | 1.2218 | 0.7112 |  | -107.67 | -107.25 | -106.514 | 1.61 | -21.538 | 298 | 1 | x parallel to a, y in ab plane, z along c | 3.4443 | 0.580,0.000,0.815 | 0 | CrystalOptimizer with GDMA2.2(PBE0/6-31G(d,p)) + FIT
BZYACO | C15 H12 O1 | 10 | Chalcone | (2E)-1,3-diphenylprop-2-en-1-one | Benzylidene acetophenone | BZYACO, BZYACO03 | flexible CrystalPredictor (2.2), CrystalOptimizer (2.4.7), DMACRYS (2.3.0) | Louise Price | 2018 | Price LS, Price SL 2022 Cryst Growth Des 22, 1801-1816 | \CHEMISTRY_CPOSS\MagnaPharm\Chalcones\CrystalOptimizer | dfA7681 | 1.007 | PBE0/6-31G(d,p) | 0 |  | This is the DMAflex intra_molecular energy penalty. It is with respect to opt. | A7681 | I2/a | 8 | 13.5917 | 6.6086 | 26.7029 | 90 | 76.164 | 90 | LATT 1; SYMM -X +1/2, +Y , -Z ; SYMM +X +1/2, +Y +1/2, +Z +1/2; SYMM -X , +Y +1/2, -Z +1/2 | 1.1879 | 0.6922 |  | -107.52 | -101.72 | -106.513 | 1.69 | -21.496 | 298 | 1 | x parallel to a, y in ab plane, z along c | 0.628 | 0.748,0.000,-0.664 | 0 | CrystalOptimizer with GDMA2.2(PBE0/6-31G(d,p)) + FIT
BZYACO | C15 H12 O1 | 10 | Chalcone | (2E)-1,3-diphenylprop-2-en-1-one | Benzylidene acetophenone | BZYACO, BZYACO03 | flexible CrystalPredictor (2.2), CrystalOptimizer (2.4.7), DMACRYS (2.3.0) | Louise Price | 2018 | Price LS, Price SL 2022 Cryst Growth Des 22, 1801-1816 | \CHEMISTRY_CPOSS\MagnaPharm\Chalcones\CrystalOptimizer | dfA5575 | 0.843 | PBE0/6-31G(d,p) | 0 |  | This is the DMAflex intra_molecular energy penalty. It is with respect to opt. | A5575 | Pna21 | 4 | 12.7797 | 6.6746 | 13.72 | 90 | 90 | 90 | LATT -1; SYMM -X , -Y , +Z +1/2; SYMM -X +1/2, +Y +1/2, +Z +1/2; SYMM +X +1/2, -Y +1/2, +Z | 1.182 | 0.6888 |  | -107.35 | -99.38 | -106.507 | 1.67 | -22.446 | 298 | 0 | x parallel to a, y in ab plane, z along c | 0 | 0.000,0.000,1.000 | 0 | CrystalOptimizer with GDMA2.2(PBE0/6-31G(d,p)) + FIT
BZYACO | C15 H12 O1 | 10 | Chalcone | (2E)-1,3-diphenylprop-2-en-1-one | Benzylidene acetophenone | BZYACO, BZYACO03 | flexible CrystalPredictor (2.2), CrystalOptimizer (2.4.7), DMACRYS (2.3.0) | Louise Price | 2018 | Price LS, Price SL 2022 Cryst Growth Des 22, 1801-1816 | \CHEMISTRY_CPOSS\MagnaPharm\Chalcones\CrystalOptimizer | dfA14179 | 3.183 | PBE0/6-31G(d,p) | 0 |  | This is the DMAflex intra_molecular energy penalty. It is with respect to opt. | A14179 | Pc | 2 | 11.1205 | 5.7983 | 9.4334 | 90 | 73.724 | 90 | LATT -1; SYMM +X , -Y , +Z +1/2 | 1.1845 | 0.6902 |  | -109.68 | -94.7 | -106.497 | 1.8 | -21.126 | 298 | 1 | x parallel to a, y in ab plane, z along c | 1.7204 | 0.781,0.000,-0.625 | 0 | CrystalOptimizer with GDMA2.2(PBE0/6-31G(d,p)) + FIT
BZYACO | C15 H12 O1 | 10 | Chalcone | (2E)-1,3-diphenylprop-2-en-1-one | Benzylidene acetophenone | BZYACO, BZYACO03 | flexible CrystalPredictor (2.2), CrystalOptimizer (2.4.7), DMACRYS (2.3.0) | Louise Price | 2018 | Price LS, Price SL 2022 Cryst Growth Des 22, 1801-1816 | \CHEMISTRY_CPOSS\MagnaPharm\Chalcones\CrystalOptimizer | dfA16103 | 2.693 | PBE0/6-31G(d,p) | 0 |  | This is the DMAflex intra_molecular energy penalty. It is with respect to opt. | A16103 | P1121 | 4 | 6.1735 | 7.1786 | 25.9622 | 90 | 90 | 92.124 | LATT -1; SYMM -X , -Y , +Z +1/2 | 1.2031 | 0.7016 |  | -109.19 | -201.02 | -106.497 | 1.8 | -21.048 | 298 | 1 | x parallel to a, y in ab plane, z along c | 1.1468 | 0.992,0.126,0.000 | 0 | CrystalOptimizer with GDMA2.2(PBE0/6-31G(d,p)) + FIT
BZYACO | C15 H12 O1 | 10 | Chalcone | (2E)-1,3-diphenylprop-2-en-1-one | Benzylidene acetophenone | BZYACO, BZYACO03 | flexible CrystalPredictor (2.2), CrystalOptimizer (2.4.7), DMACRYS (2.3.0) | Louise Price | 2018 | Price LS, Price SL 2022 Cryst Growth Des 22, 1801-1816 | \CHEMISTRY_CPOSS\MagnaPharm\Chalcones\CrystalOptimizer | dfA5454 | 0.334 | PBE0/6-31G(d,p) | 0 |  | This is the DMAflex intra_molecular energy penalty. It is with respect to opt. | A5454 | P212121 | 4 | 6.6309 | 12.774 | 13.7517 | 90 | 90 | 90 | LATT -1; SYMM +X +1/2, -Y +1/2, -Z ; SYMM -X , +Y +1/2, -Z +1/2; SYMM -X +1/2, -Y , +Z +1/2 | 1.1875 | 0.6898 |  | -106.83 | -97.76 | -106.496 | 1.77 | -21.516 | 298 | 1 | x parallel to a, y in ab plane, z along c | 1.0702 | 0.000,1.000,0.000 | 0 | CrystalOptimizer with GDMA2.2(PBE0/6-31G(d,p)) + FIT
BZYACO | C15 H12 O1 | 10 | Chalcone | (2E)-1,3-diphenylprop-2-en-1-one | Benzylidene acetophenone | BZYACO, BZYACO03 | flexible CrystalPredictor (2.2), CrystalOptimizer (2.4.7), DMACRYS (2.3.0) | Louise Price | 2018 | Price LS, Price SL 2022 Cryst Growth Des 22, 1801-1816 | \CHEMISTRY_CPOSS\MagnaPharm\Chalcones\CrystalOptimizer | dfA15283 | 2.326 | PBE0/6-31G(d,p) | 0 |  | This is the DMAflex intra_molecular energy penalty. It is with respect to opt. | A15283 | Pccn | 8 | 10.0671 | 22.0987 | 10.7567 | 90 | 90 | 90 | LATT 1; SYMM +X +1/2, -Y , -Z +1/2; SYMM -X , +Y +1/2, -Z +1/2; SYMM -X +1/2, -Y +1/2, +Z | 1.1561 | 0.6753 |  | -108.82 | -91.51 | -106.494 | 1.7 | -21.625 | 298 | 1 | x parallel to a, y in ab plane, z along c | 0.2559 | 0.000,1.000,0.000 | 0 | CrystalOptimizer with GDMA2.2(PBE0/6-31G(d,p)) + FIT
BZYACO | C15 H12 O1 | 10 | Chalcone | (2E)-1,3-diphenylprop-2-en-1-one | Benzylidene acetophenone | BZYACO, BZYACO03 | flexible CrystalPredictor (2.2), CrystalOptimizer (2.4.7), DMACRYS (2.3.0) | Louise Price | 2018 | Price LS, Price SL 2022 Cryst Growth Des 22, 1801-1816 | \CHEMISTRY_CPOSS\MagnaPharm\Chalcones\CrystalOptimizer | dfA7816 | 1.017 | PBE0/6-31G(d,p) | 0 |  | This is the DMAflex intra_molecular energy penalty. It is with respect to opt. | A7816 | Fdd2 | 4 | 21.6997 | 33.1888 | 6.5992 | 90 | 90 | 90 | LATT -4; SYMM -X , -Y , +Z ; SYMM -X +1/4, +Y +1/4, +Z +1/4; SYMM +X +1/4, -Y +1/4, +Z +1/4 | 1.1642 | 0.6788 |  | -107.51 | -95.21 | -106.493 | 1.75 | -20.051 | 298 | 1 | x parallel to a, y in ab plane, z along c | 0.5208 | 1.000,0.000,0.000 | 0 | CrystalOptimizer with GDMA2.2(PBE0/6-31G(d,p)) + FIT
BZYACO | C15 H12 O1 | 10 | Chalcone | (2E)-1,3-diphenylprop-2-en-1-one | Benzylidene acetophenone | BZYACO, BZYACO03 | flexible CrystalPredictor (2.2), CrystalOptimizer (2.4.7), DMACRYS (2.3.0) | Louise Price | 2018 | Price LS, Price SL 2022 Cryst Growth Des 22, 1801-1816 | \CHEMISTRY_CPOSS\MagnaPharm\Chalcones\CrystalOptimizer | dfA12733 | 1.558 | PBE0/6-31G(d,p) | 0 |  | This is the DMAflex intra_molecular energy penalty. It is with respect to opt. | A12733 | Pa | 4 | 43.5127 | 5.4428 | 4.9243 | 90 | 87.843 | 90 | LATT -1; SYMM +X +1/2, -Y +1/2, +Z | 1.1869 | 0.6915 |  | -108.05 | -195.42 | -106.492 | 1.66 | -22.714 | 298 | 1 | x parallel to a, y in ab plane, z along c | 1.5905 | 0.749,0.000,0.663 | 0 | CrystalOptimizer with GDMA2.2(PBE0/6-31G(d,p)) + FIT
BZYACO | C15 H12 O1 | 10 | Chalcone | (2E)-1,3-diphenylprop-2-en-1-one | Benzylidene acetophenone | BZYACO, BZYACO03 | flexible CrystalPredictor (2.2), CrystalOptimizer (2.4.7), DMACRYS (2.3.0) | Louise Price | 2018 | Price LS, Price SL 2022 Cryst Growth Des 22, 1801-1816 | \CHEMISTRY_CPOSS\MagnaPharm\Chalcones\CrystalOptimizer | dfA7801 | 0.708 | PBE0/6-31G(d,p) | 0 |  | This is the DMAflex intra_molecular energy penalty. It is with respect to opt. | A7801 | Pbc21 | 8 | 4.1713 | 12.349 | 45.0012 | 90 | 90 | 90 | LATT -1; SYMM -X +1/2, -Y +1/2, +Z +1/2; SYMM -X +1/2, +Y +1/2, +Z ; SYMM +X , -Y , +Z +1/2 | 1.1935 | 0.6945 |  | -107.2 | -205.25 | -106.492 | 1.54 | -22.127 | 298 | 1 | x parallel to a, y in ab plane, z along c | 1.4328 | 0.000,0.000,1.000 | 0 | CrystalOptimizer with GDMA2.2(PBE0/6-31G(d,p)) + FIT
BZYACO | C15 H12 O1 | 10 | Chalcone | (2E)-1,3-diphenylprop-2-en-1-one | Benzylidene acetophenone | BZYACO, BZYACO03 | flexible CrystalPredictor (2.2), CrystalOptimizer (2.4.7), DMACRYS (2.3.0) | Louise Price | 2018 | Price LS, Price SL 2022 Cryst Growth Des 22, 1801-1816 | \CHEMISTRY_CPOSS\MagnaPharm\Chalcones\CrystalOptimizer | dfA11398 | 3.639 | PBE0/6-31G(d,p) | 0 |  | This is the DMAflex intra_molecular energy penalty. It is with respect to opt. | A11398 | Pna21 | 4 | 7.4719 | 26.0335 | 5.8865 | 90 | 90 | 90 | LATT -1; SYMM -X , -Y , +Z +1/2; SYMM -X +1/2, +Y +1/2, +Z +1/2; SYMM +X +1/2, -Y +1/2, +Z | 1.2081 | 0.7051 |  | -110.13 | -101.76 | -106.491 | 1.73 | -21.547 | 298 | 1 | x parallel to a, y in ab plane, z along c | 1.8327 | 0.000,0.000,1.000 | 0 | CrystalOptimizer with GDMA2.2(PBE0/6-31G(d,p)) + FIT
BZYACO | C15 H12 O1 | 10 | Chalcone | (2E)-1,3-diphenylprop-2-en-1-one | Benzylidene acetophenone | BZYACO, BZYACO03 | flexible CrystalPredictor (2.2), CrystalOptimizer (2.4.7), DMACRYS (2.3.0) | Louise Price | 2018 | Price LS, Price SL 2022 Cryst Growth Des 22, 1801-1816 | \CHEMISTRY_CPOSS\MagnaPharm\Chalcones\CrystalOptimizer | dfA12930 | 0.411 | PBE0/6-31G(d,p) | 0 |  | This is the DMAflex intra_molecular energy penalty. It is with respect to opt. | A12930 | P21ca | 8 | 37.933 | 5.0855 | 12.5406 | 90 | 90 | 90 | LATT -1; SYMM +X +1/2, -Y +1/2, -Z ; SYMM +X , -Y +1/2, +Z +1/2; SYMM +X +1/2, +Y , -Z +1/2 | 1.1436 | 0.6654 |  | -106.9 | -193.13 | -106.489 | 1.5 | -22.096 | 298 | 1 | x parallel to a, y in ab plane, z along c | 1.3453 | 1.000,0.000,0.000 | 0 | CrystalOptimizer with GDMA2.2(PBE0/6-31G(d,p)) + FIT
BZYACO | C15 H12 O1 | 10 | Chalcone | (2E)-1,3-diphenylprop-2-en-1-one | Benzylidene acetophenone | BZYACO, BZYACO03 | flexible CrystalPredictor (2.2), CrystalOptimizer (2.4.7), DMACRYS (2.3.0) | Louise Price | 2018 | Price LS, Price SL 2022 Cryst Growth Des 22, 1801-1816 | \CHEMISTRY_CPOSS\MagnaPharm\Chalcones\CrystalOptimizer | dfA3060 | 0.931 | PBE0/6-31G(d,p) | 0 |  | This is the DMAflex intra_molecular energy penalty. It is with respect to opt. | A3060 | Pca21 | 4 | 25.4475 | 3.8823 | 11.5659 | 90 | 90 | 90 | LATT -1; SYMM -X , -Y , +Z +1/2; SYMM -X +1/2, +Y , +Z +1/2; SYMM +X +1/2, -Y , +Z | 1.2106 | 0.7073 |  | -107.42 | -106.28 | -106.489 | 0 | 0 | 0 | 0 | x parallel to a, y in ab plane, z along c | 0 | 1.000,0.000,0.000 | 0 | CrystalOptimizer with GDMA2.2(PBE0/6-31G(d,p)) + FIT
BZYACO | C15 H12 O1 | 10 | Chalcone | (2E)-1,3-diphenylprop-2-en-1-one | Benzylidene acetophenone | BZYACO, BZYACO03 | flexible CrystalPredictor (2.2), CrystalOptimizer (2.4.7), DMACRYS (2.3.0) | Louise Price | 2018 | Price LS, Price SL 2022 Cryst Growth Des 22, 1801-1816 | \CHEMISTRY_CPOSS\MagnaPharm\Chalcones\CrystalOptimizer | dfA9213 | 0.775 | PBE0/6-31G(d,p) | 0 |  | This is the DMAflex intra_molecular energy penalty. It is with respect to opt. | A9213 | Pn21a | 8 | 13.7044 | 13.147 | 13.136 | 90 | 90 | 90 | LATT -1; SYMM -X +1/2, +Y +1/2, -Z +1/2; SYMM -X , +Y +1/2, +Z +1/2; SYMM +X +1/2, +Y , -Z | 1.1689 | 0.6795 |  | -107.26 | -192.17 | -106.485 | 1.7 | -21.504 | 298 | 1 | x parallel to a, y in ab plane, z along c | 0.6133 | 0.000,1.000,0.000 | 0 | CrystalOptimizer with GDMA2.2(PBE0/6-31G(d,p)) + FIT
BZYACO | C15 H12 O1 | 10 | Chalcone | (2E)-1,3-diphenylprop-2-en-1-one | Benzylidene acetophenone | BZYACO, BZYACO03 | flexible CrystalPredictor (2.2), CrystalOptimizer (2.4.7), DMACRYS (2.3.0) | Louise Price | 2018 | Price LS, Price SL 2022 Cryst Growth Des 22, 1801-1816 | \CHEMISTRY_CPOSS\MagnaPharm\Chalcones\CrystalOptimizer | dfA15261 | 1.175 | PBE0/6-31G(d,p) | 0 |  | This is the DMAflex intra_molecular energy penalty. It is with respect to opt. | A15261 | P21/c | 4 | 6.1184 | 25.9089 | 7.6063 | 90 | 74.556 | 90 | LATT 1; SYMM -X , +Y +1/2, -Z +1/2 | 1.1902 | 0.6961 |  | -107.66 | -102.91 | -106.485 | 1.66 | -22.465 | 298 | 1 | x parallel to a, y in ab plane, z along c | 1.1098 | 0.000,1.000,0.000 | 0 | CrystalOptimizer with GDMA2.2(PBE0/6-31G(d,p)) + FIT
BZYACO | C15 H12 O1 | 10 | Chalcone | (2E)-1,3-diphenylprop-2-en-1-one | Benzylidene acetophenone | BZYACO, BZYACO03 | flexible CrystalPredictor (2.2), CrystalOptimizer (2.4.7), DMACRYS (2.3.0) | Louise Price | 2018 | Price LS, Price SL 2022 Cryst Growth Des 22, 1801-1816 | \CHEMISTRY_CPOSS\MagnaPharm\Chalcones\CrystalOptimizer | dfA1457 | 0.965 | PBE0/6-31G(d,p) | 0 |  | This is the DMAflex intra_molecular energy penalty. It is with respect to opt. | A1457 | P-1 | 2 | 10.8442 | 9.266 | 6.474 | 100.098 | 97.153 | 64.866 | LATT 1 | 1.1947 | 0.6959 |  | -107.45 | -102.84 | -106.485 | 1.76 | -21.264 | 298 | 1 | x parallel to a, y in ab plane, z along c | 2.076 | -0.591,0.806,0.023 | 0 | CrystalOptimizer with GDMA2.2(PBE0/6-31G(d,p)) + FIT
BZYACO | C15 H12 O1 | 10 | Chalcone | (2E)-1,3-diphenylprop-2-en-1-one | Benzylidene acetophenone | BZYACO, BZYACO03 | flexible CrystalPredictor (2.2), CrystalOptimizer (2.4.7), DMACRYS (2.3.0) | Louise Price | 2018 | Price LS, Price SL 2022 Cryst Growth Des 22, 1801-1816 | \CHEMISTRY_CPOSS\MagnaPharm\Chalcones\CrystalOptimizer | dfA6356 | 0.896 | PBE0/6-31G(d,p) | 0 |  | This is the DMAflex intra_molecular energy penalty. It is with respect to opt. | A6356 | Cn | 4 | 24.058 | 3.8376 | 12.4339 | 90 | 86.664 | 90 | LATT -1; SYMM +X +1/2, +Y +1/2, +Z ; SYMM +X +1/2, -Y , +Z +1/2; SYMM +X , -Y +1/2, +Z +1/2 | 1.207 | 0.7021 |  | -107.38 | -104.35 | -106.484 | 1.7 | -21.09 | 298 | 0 | x parallel to a, y in ab plane, z along c | 0 | -0.638,0.000,0.770 | 0 | CrystalOptimizer with GDMA2.2(PBE0/6-31G(d,p)) + FIT
BZYACO | C15 H12 O1 | 10 | Chalcone | (2E)-1,3-diphenylprop-2-en-1-one | Benzylidene acetophenone | BZYACO, BZYACO03 | flexible CrystalPredictor (2.2), CrystalOptimizer (2.4.7), DMACRYS (2.3.0) | Louise Price | 2018 | Price LS, Price SL 2022 Cryst Growth Des 22, 1801-1816 | \CHEMISTRY_CPOSS\MagnaPharm\Chalcones\CrystalOptimizer | dfA2654 | 0.377 | PBE0/6-31G(d,p) | 0 |  | This is the DMAflex intra_molecular energy penalty. It is with respect to opt. | A2654 | P-1 | 2 | 14.5551 | 5.9759 | 6.9138 | 75.827 | 87.528 | 86.285 | LATT 1 | 1.1892 | 0.6922 |  | -106.86 | -103.49 | -106.483 | 1.52 | -23.712 | 298 | 1 | x parallel to a, y in ab plane, z along c | 0.2014 | 0.245,0.926,0.285 | 0 | CrystalOptimizer with GDMA2.2(PBE0/6-31G(d,p)) + FIT
BZYACO | C15 H12 O1 | 10 | Chalcone | (2E)-1,3-diphenylprop-2-en-1-one | Benzylidene acetophenone | BZYACO, BZYACO03 | flexible CrystalPredictor (2.2), CrystalOptimizer (2.4.7), DMACRYS (2.3.0) | Louise Price | 2018 | Price LS, Price SL 2022 Cryst Growth Des 22, 1801-1816 | \CHEMISTRY_CPOSS\MagnaPharm\Chalcones\CrystalOptimizer | dfA5234 | 0.348 | PBE0/6-31G(d,p) | 0 |  | This is the DMAflex intra_molecular energy penalty. It is with respect to opt. | A5234 | Pna21 | 4 | 12.1891 | 15.0876 | 6.3668 | 90 | 90 | 90 | LATT -1; SYMM -X , -Y , +Z +1/2; SYMM -X +1/2, +Y +1/2, +Z +1/2; SYMM +X +1/2, -Y +1/2, +Z | 1.1814 | 0.6916 |  | -106.83 | -99.13 | -106.482 | 1.57 | -23.15 | 298 | 1 | x parallel to a, y in ab plane, z along c | 0.3922 | 0.000,1.000,0.000 | 0 | CrystalOptimizer with GDMA2.2(PBE0/6-31G(d,p)) + FIT
BZYACO | C15 H12 O1 | 10 | Chalcone | (2E)-1,3-diphenylprop-2-en-1-one | Benzylidene acetophenone | BZYACO, BZYACO03 | flexible CrystalPredictor (2.2), CrystalOptimizer (2.4.7), DMACRYS (2.3.0) | Louise Price | 2018 | Price LS, Price SL 2022 Cryst Growth Des 22, 1801-1816 | \CHEMISTRY_CPOSS\MagnaPharm\Chalcones\CrystalOptimizer | dfA7939 | 1.841 | PBE0/6-31G(d,p) | 0 |  | This is the DMAflex intra_molecular energy penalty. It is with respect to opt. | A7939 | C2/c | 4 | 32.422 | 5.9538 | 15.2631 | 90 | 127.041 | 90 | LATT 7; SYMM -X , +Y , -Z +1/2 | 1.1764 | 0.6868 |  | -108.32 | -97.7 | -106.479 | 1.69 | -22.156 | 298 | 1 | x parallel to a, y in ab plane, z along c | 0.498 | -0.706,0.000,0.708 | 0 | CrystalOptimizer with GDMA2.2(PBE0/6-31G(d,p)) + FIT
BZYACO | C15 H12 O1 | 10 | Chalcone | (2E)-1,3-diphenylprop-2-en-1-one | Benzylidene acetophenone | BZYACO, BZYACO03 | flexible CrystalPredictor (2.2), CrystalOptimizer (2.4.7), DMACRYS (2.3.0) | Louise Price | 2018 | Price LS, Price SL 2022 Cryst Growth Des 22, 1801-1816 | \CHEMISTRY_CPOSS\MagnaPharm\Chalcones\CrystalOptimizer | dfA6869 | 1.461 | PBE0/6-31G(d,p) | 0 |  | This is the DMAflex intra_molecular energy penalty. It is with respect to opt. | A6869 | P21/n | 4 | 7.3826 | 23.5253 | 6.6936 | 90 | 83.355 | 90 | LATT 1; SYMM -X +1/2, +Y +1/2, -Z +1/2 | 1.1979 | 0.6985 |  | -107.94 | -98.59 | -106.479 | 1.68 | -22.084 | 298 | 1 | x parallel to a, y in ab plane, z along c | 0.9364 | -0.456,0.000,0.890 | 0 | CrystalOptimizer with GDMA2.2(PBE0/6-31G(d,p)) + FIT
BZYACO | C15 H12 O1 | 10 | Chalcone | (2E)-1,3-diphenylprop-2-en-1-one | Benzylidene acetophenone | BZYACO, BZYACO03 | flexible CrystalPredictor (2.2), CrystalOptimizer (2.4.7), DMACRYS (2.3.0) | Louise Price | 2018 | Price LS, Price SL 2022 Cryst Growth Des 22, 1801-1816 | \CHEMISTRY_CPOSS\MagnaPharm\Chalcones\CrystalOptimizer | dfA4784 | 0.692 | PBE0/6-31G(d,p) | 0 |  | This is the DMAflex intra_molecular energy penalty. It is with respect to opt. | A4784 | Pna21 | 4 | 25.7743 | 3.9412 | 11.1856 | 90 | 90 | 90 | LATT -1; SYMM -X , -Y , +Z +1/2; SYMM -X +1/2, +Y +1/2, +Z +1/2; SYMM +X +1/2, -Y +1/2, +Z | 1.2174 | 0.7096 |  | -107.17 | -106.38 | -106.478 | 1.72 | -20.888 | 298 | 1 | x parallel to a, y in ab plane, z along c | 2.0673 | 1.000,0.000,0.000 | 0 | CrystalOptimizer with GDMA2.2(PBE0/6-31G(d,p)) + FIT
BZYACO | C15 H12 O1 | 10 | Chalcone | (2E)-1,3-diphenylprop-2-en-1-one | Benzylidene acetophenone | BZYACO, BZYACO03 | flexible CrystalPredictor (2.2), CrystalOptimizer (2.4.7), DMACRYS (2.3.0) | Louise Price | 2018 | Price LS, Price SL 2022 Cryst Growth Des 22, 1801-1816 | \CHEMISTRY_CPOSS\MagnaPharm\Chalcones\CrystalOptimizer | dfA8191 | 0.375 | PBE0/6-31G(d,p) | 0 |  | This is the DMAflex intra_molecular energy penalty. It is with respect to opt. | A8191 | P-1 | 2 | 9.2425 | 7.2645 | 9.9473 | 69.265 | 96.869 | 75.682 | LATT 1 | 1.1739 | 0.6835 |  | -106.85 | -97 | -106.475 | 1.67 | -21.632 | 298 | 1 | x parallel to a, y in ab plane, z along c | 2.0553 | -0.213,-0.435,0.875 | 0 | CrystalOptimizer with GDMA2.2(PBE0/6-31G(d,p)) + FIT
BZYACO | C15 H12 O1 | 10 | Chalcone | (2E)-1,3-diphenylprop-2-en-1-one | Benzylidene acetophenone | BZYACO, BZYACO03 | flexible CrystalPredictor (2.2), CrystalOptimizer (2.4.7), DMACRYS (2.3.0) | Louise Price | 2018 | Price LS, Price SL 2022 Cryst Growth Des 22, 1801-1816 | \CHEMISTRY_CPOSS\MagnaPharm\Chalcones\CrystalOptimizer | dfA11835 | 0.276 | PBE0/6-31G(d,p) | 0 |  | This is the DMAflex intra_molecular energy penalty. It is with respect to opt. | A11835 | Pccn | 8 | 28.2464 | 11.4564 | 7.1718 | 90 | 90 | 90 | LATT 1; SYMM +X +1/2, -Y , -Z +1/2; SYMM -X , +Y +1/2, -Z +1/2; SYMM -X +1/2, -Y +1/2, +Z | 1.1921 | 0.6955 |  | -106.75 | -98.86 | -106.474 | 1.72 | -20.867 | 298 | 1 | x parallel to a, y in ab plane, z along c | 1.4608 | 0.000,1.000,0.000 | 0 | CrystalOptimizer with GDMA2.2(PBE0/6-31G(d,p)) + FIT
BZYACO | C15 H12 O1 | 10 | Chalcone | (2E)-1,3-diphenylprop-2-en-1-one | Benzylidene acetophenone | BZYACO, BZYACO03 | flexible CrystalPredictor (2.2), CrystalOptimizer (2.4.7), DMACRYS (2.3.0) | Louise Price | 2018 | Price LS, Price SL 2022 Cryst Growth Des 22, 1801-1816 | \CHEMISTRY_CPOSS\MagnaPharm\Chalcones\CrystalOptimizer | dfA9712 | 2.257 | PBE0/6-31G(d,p) | 0 |  | This is the DMAflex intra_molecular energy penalty. It is with respect to opt. | A9712 | Fdd2 | 4 | 19.0069 | 41.8995 | 5.9248 | 90 | 90 | 90 | LATT -4; SYMM -X , -Y , +Z ; SYMM -X +1/4, +Y +1/4, +Z +1/4; SYMM +X +1/4, -Y +1/4, +Z +1/4 | 1.1727 | 0.6842 |  | -108.73 | -96.52 | -106.473 | 1.77 | -20.435 | 298 | 1 | x parallel to a, y in ab plane, z along c | 1.9403 | 1.000,0.000,0.000 | 0 | CrystalOptimizer with GDMA2.2(PBE0/6-31G(d,p)) + FIT
BZYACO | C15 H12 O1 | 10 | Chalcone | (2E)-1,3-diphenylprop-2-en-1-one | Benzylidene acetophenone | BZYACO, BZYACO03 | flexible CrystalPredictor (2.2), CrystalOptimizer (2.4.7), DMACRYS (2.3.0) | Louise Price | 2018 | Price LS, Price SL 2022 Cryst Growth Des 22, 1801-1816 | \CHEMISTRY_CPOSS\MagnaPharm\Chalcones\CrystalOptimizer | dfA17102 | 3.908 | PBE0/6-31G(d,p) | 0 |  | This is the DMAflex intra_molecular energy penalty. It is with respect to opt. | A17102 | Pbc21 | 8 | 6.03 | 26.8717 | 14.2435 | 90 | 90 | 90 | LATT -1; SYMM -X +1/2, -Y +1/2, +Z +1/2; SYMM -X +1/2, +Y +1/2, +Z ; SYMM +X , -Y , +Z +1/2 | 1.1987 | 0.6976 |  | -110.38 | -200.12 | -106.472 | 1.79 | -20.772 | 298 | 1 | x parallel to a, y in ab plane, z along c | 1.3069 | 1.000,0.000,0.000 | 0 | CrystalOptimizer with GDMA2.2(PBE0/6-31G(d,p)) + FIT
BZYACO | C15 H12 O1 | 10 | Chalcone | (2E)-1,3-diphenylprop-2-en-1-one | Benzylidene acetophenone | BZYACO, BZYACO03 | flexible CrystalPredictor (2.2), CrystalOptimizer (2.4.7), DMACRYS (2.3.0) | Louise Price | 2018 | Price LS, Price SL 2022 Cryst Growth Des 22, 1801-1816 | \CHEMISTRY_CPOSS\MagnaPharm\Chalcones\CrystalOptimizer | dfA9661 | 0.639 | PBE0/6-31G(d,p) | 0 |  | This is the DMAflex intra_molecular energy penalty. It is with respect to opt. | A9661 | P21/c | 4 | 12.1227 | 6.0456 | 17.0786 | 90 | 71.996 | 90 | LATT 1; SYMM -X , +Y +1/2, -Z +1/2 | 1.162 | 0.6778 |  | -107.11 | -94.4 | -106.471 | 1.7 | -21.155 | 298 | 1 | x parallel to a, y in ab plane, z along c | 1.9256 | 0.336,0.000,0.942 | 0 | CrystalOptimizer with GDMA2.2(PBE0/6-31G(d,p)) + FIT
BZYACO | C15 H12 O1 | 10 | Chalcone | (2E)-1,3-diphenylprop-2-en-1-one | Benzylidene acetophenone | BZYACO, BZYACO03 | flexible CrystalPredictor (2.2), CrystalOptimizer (2.4.7), DMACRYS (2.3.0) | Louise Price | 2018 | Price LS, Price SL 2022 Cryst Growth Des 22, 1801-1816 | \CHEMISTRY_CPOSS\MagnaPharm\Chalcones\CrystalOptimizer | dfA11056 | 2.31 | PBE0/6-31G(d,p) | 0 |  | This is the DMAflex intra_molecular energy penalty. It is with respect to opt. | A11056 | P21/c | 4 | 5.3432 | 20.758 | 10.7695 | 90 | 84.422 | 90 | LATT 1; SYMM -X , +Y +1/2, -Z +1/2 | 1.1635 | 0.6774 |  | -108.78 | -94.4 | -106.47 | 1.64 | -21.748 | 298 | 1 | x parallel to a, y in ab plane, z along c | 1.4746 | 0.770,0.000,0.637 | 0 | CrystalOptimizer with GDMA2.2(PBE0/6-31G(d,p)) + FIT
BZYACO | C15 H12 O1 | 10 | Chalcone | (2E)-1,3-diphenylprop-2-en-1-one | Benzylidene acetophenone | BZYACO, BZYACO03 | flexible CrystalPredictor (2.2), CrystalOptimizer (2.4.7), DMACRYS (2.3.0) | Louise Price | 2018 | Price LS, Price SL 2022 Cryst Growth Des 22, 1801-1816 | \CHEMISTRY_CPOSS\MagnaPharm\Chalcones\CrystalOptimizer | dfA11028 | 1.342 | PBE0/6-31G(d,p) | 0 |  | This is the DMAflex intra_molecular energy penalty. It is with respect to opt. | A11028 | P212121 | 4 | 11.1277 | 3.8961 | 26.1652 | 90 | 90 | 90 | LATT -1; SYMM +X +1/2, -Y +1/2, -Z ; SYMM -X , +Y +1/2, -Z +1/2; SYMM -X +1/2, -Y , +Z +1/2 | 1.2194 | 0.7106 |  | -107.81 | -107.29 | -106.468 | 1.67 | -21.234 | 298 | 1 | x parallel to a, y in ab plane, z along c | 1.8628 | 0.000,0.000,1.000 | 0 | CrystalOptimizer with GDMA2.2(PBE0/6-31G(d,p)) + FIT
BZYACO | C15 H12 O1 | 10 | Chalcone | (2E)-1,3-diphenylprop-2-en-1-one | Benzylidene acetophenone | BZYACO, BZYACO03 | flexible CrystalPredictor (2.2), CrystalOptimizer (2.4.7), DMACRYS (2.3.0) | Louise Price | 2018 | Price LS, Price SL 2022 Cryst Growth Des 22, 1801-1816 | \CHEMISTRY_CPOSS\MagnaPharm\Chalcones\CrystalOptimizer | dfA3550 | 0.584 | PBE0/6-31G(d,p) | 0 |  | This is the DMAflex intra_molecular energy penalty. It is with respect to opt. | A3550 | P21/n | 4 | 7.4735 | 24.021 | 6.5723 | 90 | 91.617 | 90 | LATT 1; SYMM -X +1/2, +Y +1/2, -Z +1/2 | 1.1728 | 0.6839 |  | -107.05 | -98.09 | -106.466 | 1.61 | -22.558 | 298 | 1 | x parallel to a, y in ab plane, z along c | 0.9609 | 0.000,1.000,0.000 | 0 | CrystalOptimizer with GDMA2.2(PBE0/6-31G(d,p)) + FIT
BZYACO | C15 H12 O1 | 10 | Chalcone | (2E)-1,3-diphenylprop-2-en-1-one | Benzylidene acetophenone | BZYACO, BZYACO03 | flexible CrystalPredictor (2.2), CrystalOptimizer (2.4.7), DMACRYS (2.3.0) | Louise Price | 2018 | Price LS, Price SL 2022 Cryst Growth Des 22, 1801-1816 | \CHEMISTRY_CPOSS\MagnaPharm\Chalcones\CrystalOptimizer | dfA3327 | 0.9 | PBE0/6-31G(d,p) | 0 |  | This is the DMAflex intra_molecular energy penalty. It is with respect to opt. | A3327 | P21/n | 4 | 16.4328 | 3.7252 | 18.5883 | 90 | 81.125 | 90 | LATT 1; SYMM -X +1/2, +Y +1/2, -Z +1/2 | 1.2304 | 0.7184 |  | -107.36 | -109.48 | -106.46 | 1.67 | -21.688 | 298 | 0 | x parallel to a, y in ab plane, z along c | 0 | 0.913,0.000,-0.408 | 0 | CrystalOptimizer with GDMA2.2(PBE0/6-31G(d,p)) + FIT
BZYACO | C15 H12 O1 | 10 | Chalcone | (2E)-1,3-diphenylprop-2-en-1-one | Benzylidene acetophenone | BZYACO, BZYACO03 | flexible CrystalPredictor (2.2), CrystalOptimizer (2.4.7), DMACRYS (2.3.0) | Louise Price | 2018 | Price LS, Price SL 2022 Cryst Growth Des 22, 1801-1816 | \CHEMISTRY_CPOSS\MagnaPharm\Chalcones\CrystalOptimizer | dfA4429 | 0.941 | PBE0/6-31G(d,p) | 0 |  | This is the DMAflex intra_molecular energy penalty. It is with respect to opt. | A4429 | P21/c | 4 | 4.5685 | 11.2972 | 27.9187 | 90 | 126.862 | 90 | LATT 1; SYMM -X , +Y +1/2, -Z +1/2 | 1.1999 | 0.7006 |  | -107.4 | -103.29 | -106.459 | 1.64 | -21.759 | 298 | 1 | x parallel to a, y in ab plane, z along c | 0.5541 | 0.000,1.000,0.000 | 0 | CrystalOptimizer with GDMA2.2(PBE0/6-31G(d,p)) + FIT
BZYACO | C15 H12 O1 | 10 | Chalcone | (2E)-1,3-diphenylprop-2-en-1-one | Benzylidene acetophenone | BZYACO, BZYACO03 | flexible CrystalPredictor (2.2), CrystalOptimizer (2.4.7), DMACRYS (2.3.0) | Louise Price | 2018 | Price LS, Price SL 2022 Cryst Growth Des 22, 1801-1816 | \CHEMISTRY_CPOSS\MagnaPharm\Chalcones\CrystalOptimizer | dfA4052 | 0.671 | PBE0/6-31G(d,p) | 0 |  | This is the DMAflex intra_molecular energy penalty. It is with respect to opt. | A4052 | P21/n | 4 | 16.008 | 3.7622 | 19.2727 | 90 | 76.8 | 90 | LATT 1; SYMM -X +1/2, +Y +1/2, -Z +1/2 | 1.2241 | 0.7126 |  | -107.13 | -108.88 | -106.459 | 1.62 | -21.824 | 298 | 1 | x parallel to a, y in ab plane, z along c | 0.358 | 0.939,0.000,0.344 | 0 | CrystalOptimizer with GDMA2.2(PBE0/6-31G(d,p)) + FIT
BZYACO | C15 H12 O1 | 10 | Chalcone | (2E)-1,3-diphenylprop-2-en-1-one | Benzylidene acetophenone | BZYACO, BZYACO03 | flexible CrystalPredictor (2.2), CrystalOptimizer (2.4.7), DMACRYS (2.3.0) | Louise Price | 2018 | Price LS, Price SL 2022 Cryst Growth Des 22, 1801-1816 | \CHEMISTRY_CPOSS\MagnaPharm\Chalcones\CrystalOptimizer | dfA17746 | 5.953 | PBE0/6-31G(d,p) | 0 |  | This is the DMAflex intra_molecular energy penalty. It is with respect to opt. | A17746 | P212121 | 4 | 20.8211 | 9.536 | 5.9458 | 90 | 90 | 90 | LATT -1; SYMM +X +1/2, -Y +1/2, -Z ; SYMM -X , +Y +1/2, -Z +1/2; SYMM -X +1/2, -Y , +Z +1/2 | 1.1717 | 0.6811 |  | -112.41 | -92.06 | -106.457 | 1.75 | -21.393 | 298 | 1 | x parallel to a, y in ab plane, z along c | 2.184 | 0.000,0.000,1.000 | 0 | CrystalOptimizer with GDMA2.2(PBE0/6-31G(d,p)) + FIT
BZYACO | C15 H12 O1 | 10 | Chalcone | (2E)-1,3-diphenylprop-2-en-1-one | Benzylidene acetophenone | BZYACO, BZYACO03 | flexible CrystalPredictor (2.2), CrystalOptimizer (2.4.7), DMACRYS (2.3.0) | Louise Price | 2018 | Price LS, Price SL 2022 Cryst Growth Des 22, 1801-1816 | \CHEMISTRY_CPOSS\MagnaPharm\Chalcones\CrystalOptimizer | dfA4925 | 5.203 | PBE0/6-31G(d,p) | 0 |  | This is the DMAflex intra_molecular energy penalty. It is with respect to opt. | A4925 | Pc | 2 | 12.6599 | 6.2183 | 7.4363 | 90 | 75.376 | 90 | LATT -1; SYMM +X , -Y , +Z +1/2 | 1.221 | 0.7137 |  | -111.66 | -102.22 | -106.457 | 1.84 | -20.772 | 298 | 1 | x parallel to a, y in ab plane, z along c | 2.3372 | 0.955,0.000,-0.295 | 0 | CrystalOptimizer with GDMA2.2(PBE0/6-31G(d,p)) + FIT
BZYACO | C15 H12 O1 | 10 | Chalcone | (2E)-1,3-diphenylprop-2-en-1-one | Benzylidene acetophenone | BZYACO, BZYACO03 | flexible CrystalPredictor (2.2), CrystalOptimizer (2.4.7), DMACRYS (2.3.0) | Louise Price | 2018 | Price LS, Price SL 2022 Cryst Growth Des 22, 1801-1816 | \CHEMISTRY_CPOSS\MagnaPharm\Chalcones\CrystalOptimizer | dfA10957 | 1.206 | PBE0/6-31G(d,p) | 0 |  | This is the DMAflex intra_molecular energy penalty. It is with respect to opt. | A10957 | P21/c | 4 | 25.8445 | 5.4717 | 9.1955 | 90 | 116.017 | 90 | LATT 1; SYMM -X , +Y +1/2, -Z +1/2 | 1.1837 | 0.6896 |  | -107.66 | -95.97 | -106.454 | 1.75 | -21.392 | 298 | 1 | x parallel to a, y in ab plane, z along c | 1.7426 | -0.140,0.000,0.990 | 0 | CrystalOptimizer with GDMA2.2(PBE0/6-31G(d,p)) + FIT
BZYACO | C15 H12 O1 | 10 | Chalcone | (2E)-1,3-diphenylprop-2-en-1-one | Benzylidene acetophenone | BZYACO, BZYACO03 | flexible CrystalPredictor (2.2), CrystalOptimizer (2.4.7), DMACRYS (2.3.0) | Louise Price | 2018 | Price LS, Price SL 2022 Cryst Growth Des 22, 1801-1816 | \CHEMISTRY_CPOSS\MagnaPharm\Chalcones\CrystalOptimizer | dfA5256 | 1.046 | PBE0/6-31G(d,p) | 0 |  | This is the DMAflex intra_molecular energy penalty. It is with respect to opt. | A5256 | Pbca | 8 | 12.8398 | 13.0328 | 13.7531 | 90 | 90 | 90 | LATT 1; SYMM +X +1/2, -Y +1/2, -Z ; SYMM -X , +Y +1/2, -Z +1/2; SYMM -X +1/2, -Y , +Z +1/2 | 1.2021 | 0.6968 |  | -107.5 | -102.88 | -106.454 | 1.69 | -21.933 | 298 | 1 | x parallel to a, y in ab plane, z along c | 0.2737 | 0.000,0.000,1.000 | 0 | CrystalOptimizer with GDMA2.2(PBE0/6-31G(d,p)) + FIT
BZYACO | C15 H12 O1 | 10 | Chalcone | (2E)-1,3-diphenylprop-2-en-1-one | Benzylidene acetophenone | BZYACO, BZYACO03 | flexible CrystalPredictor (2.2), CrystalOptimizer (2.4.7), DMACRYS (2.3.0) | Louise Price | 2018 | Price LS, Price SL 2022 Cryst Growth Des 22, 1801-1816 | \CHEMISTRY_CPOSS\MagnaPharm\Chalcones\CrystalOptimizer | dfA11939 | 3.206 | PBE0/6-31G(d,p) | 0 |  | This is the DMAflex intra_molecular energy penalty. It is with respect to opt. | A11939 | P-1 | 4 | 30.4832 | 7.1304 | 6.1866 | 92.411 | 119.061 | 78.475 | LATT 1 | 1.2035 | 0.7029 |  | -109.66 | -201.56 | -106.454 | 1.81 | -20.968 | 298 | 1 | x parallel to a, y in ab plane, z along c | 1.3396 | -0.583,0.298,0.756 | 0 | CrystalOptimizer with GDMA2.2(PBE0/6-31G(d,p)) + FIT
BZYACO | C15 H12 O1 | 10 | Chalcone | (2E)-1,3-diphenylprop-2-en-1-one | Benzylidene acetophenone | BZYACO, BZYACO03 | flexible CrystalPredictor (2.2), CrystalOptimizer (2.4.7), DMACRYS (2.3.0) | Louise Price | 2018 | Price LS, Price SL 2022 Cryst Growth Des 22, 1801-1816 | \CHEMISTRY_CPOSS\MagnaPharm\Chalcones\CrystalOptimizer | dfA15906 | 5.671 | PBE0/6-31G(d,p) | 0 |  | This is the DMAflex intra_molecular energy penalty. It is with respect to opt. | A15906 | P21 | 2 | 9.6058 | 5.82 | 11.6298 | 90 | 66.592 | 90 | LATT -1; SYMM -X , +Y +1/2, -Z | 1.1592 | 0.6736 |  | -112.12 | -94.8 | -106.449 | 1.75 | -21.79 | 298 | 1 | x parallel to a, y in ab plane, z along c | 2.3434 | 0.517,0.000,0.856 | 0 | CrystalOptimizer with GDMA2.2(PBE0/6-31G(d,p)) + FIT
BZYACO | C15 H12 O1 | 10 | Chalcone | (2E)-1,3-diphenylprop-2-en-1-one | Benzylidene acetophenone | BZYACO, BZYACO03 | flexible CrystalPredictor (2.2), CrystalOptimizer (2.4.7), DMACRYS (2.3.0) | Louise Price | 2018 | Price LS, Price SL 2022 Cryst Growth Des 22, 1801-1816 | \CHEMISTRY_CPOSS\MagnaPharm\Chalcones\CrystalOptimizer | dfA10073 | 0.421 | PBE0/6-31G(d,p) | 0 |  | This is the DMAflex intra_molecular energy penalty. It is with respect to opt. | A10073 | P2/c | 4 | 9.3855 | 5.5302 | 26.6945 | 90 | 57.321 | 90 | LATT 1; SYMM -X , +Y , -Z +1/2 | 1.1861 | 0.6866 |  | -106.87 | -97.57 | -106.449 | 1.76 | -21.312 | 298 | 1 | x parallel to a, y in ab plane, z along c | 0.4287 | 0.203,0.000,0.979 | 0 | CrystalOptimizer with GDMA2.2(PBE0/6-31G(d,p)) + FIT
BZYACO | C15 H12 O1 | 10 | Chalcone | (2E)-1,3-diphenylprop-2-en-1-one | Benzylidene acetophenone | BZYACO, BZYACO03 | flexible CrystalPredictor (2.2), CrystalOptimizer (2.4.7), DMACRYS (2.3.0) | Louise Price | 2018 | Price LS, Price SL 2022 Cryst Growth Des 22, 1801-1816 | \CHEMISTRY_CPOSS\MagnaPharm\Chalcones\CrystalOptimizer | dfA12706 | 1.175 | PBE0/6-31G(d,p) | 0 |  | This is the DMAflex intra_molecular energy penalty. It is with respect to opt. | A12706 | P21/a | 4 | 10.2214 | 14.2349 | 8.4492 | 90 | 78.046 | 90 | LATT 1; SYMM -X +1/2, +Y +1/2, -Z | 1.1501 | 0.6675 |  | -107.62 | -93.19 | -106.445 | 1.72 | -22.178 | 298 | 1 | x parallel to a, y in ab plane, z along c | 0.1805 | 0.529,0.000,0.849 | 0 | CrystalOptimizer with GDMA2.2(PBE0/6-31G(d,p)) + FIT
BZYACO | C15 H12 O1 | 10 | Chalcone | (2E)-1,3-diphenylprop-2-en-1-one | Benzylidene acetophenone | BZYACO, BZYACO03 | flexible CrystalPredictor (2.2), CrystalOptimizer (2.4.7), DMACRYS (2.3.0) | Louise Price | 2018 | Price LS, Price SL 2022 Cryst Growth Des 22, 1801-1816 | \CHEMISTRY_CPOSS\MagnaPharm\Chalcones\CrystalOptimizer | dfA8734 | 0.445 | PBE0/6-31G(d,p) | 0 |  | This is the DMAflex intra_molecular energy penalty. It is with respect to opt. | A8734 | P21/n | 4 | 9.9846 | 5.2864 | 22.1452 | 90 | 88.193 | 90 | LATT 1; SYMM -X +1/2, +Y +1/2, -Z +1/2 | 1.184 | 0.6902 |  | -106.89 | -100.71 | -106.445 | 1.59 | -21.761 | 298 | 1 | x parallel to a, y in ab plane, z along c | 2.5114 | -0.645,0.000,0.764 | 0 | CrystalOptimizer with GDMA2.2(PBE0/6-31G(d,p)) + FIT
BZYACO | C15 H12 O1 | 10 | Chalcone | (2E)-1,3-diphenylprop-2-en-1-one | Benzylidene acetophenone | BZYACO, BZYACO03 | flexible CrystalPredictor (2.2), CrystalOptimizer (2.4.7), DMACRYS (2.3.0) | Louise Price | 2018 | Price LS, Price SL 2022 Cryst Growth Des 22, 1801-1816 | \CHEMISTRY_CPOSS\MagnaPharm\Chalcones\CrystalOptimizer | dfA4568 | 0.516 | PBE0/6-31G(d,p) | 0 |  | This is the DMAflex intra_molecular energy penalty. It is with respect to opt. | A4568 | P21/a | 4 | 19.9428 | 6.4474 | 9.4904 | 90 | 72.56 | 90 | LATT 1; SYMM -X +1/2, +Y +1/2, -Z | 1.1882 | 0.6916 |  | -106.96 | -99.33 | -106.444 | 1.7 | -21.618 | 298 | 1 | x parallel to a, y in ab plane, z along c | 0.8784 | 0.311,0.000,0.950 | 0 | CrystalOptimizer with GDMA2.2(PBE0/6-31G(d,p)) + FIT
BZYACO | C15 H12 O1 | 10 | Chalcone | (2E)-1,3-diphenylprop-2-en-1-one | Benzylidene acetophenone | BZYACO, BZYACO03 | flexible CrystalPredictor (2.2), CrystalOptimizer (2.4.7), DMACRYS (2.3.0) | Louise Price | 2018 | Price LS, Price SL 2022 Cryst Growth Des 22, 1801-1816 | \CHEMISTRY_CPOSS\MagnaPharm\Chalcones\CrystalOptimizer | dfA9861 | 0.639 | PBE0/6-31G(d,p) | 0 |  | This is the DMAflex intra_molecular energy penalty. It is with respect to opt. | A9861 | Aa | 8 | 16.7174 | 14.387 | 9.7242 | 90 | 87.719 | 90 | LATT -1; SYMM +X , +Y +1/2, +Z +1/2; SYMM +X +1/2, -Y , +Z ; SYMM +X +1/2, -Y +1/2, +Z +1/2 | 1.1838 | 0.6904 |  | -107.08 | -199.48 | -106.441 | 1.68 | -21.732 | 298 | 1 | x parallel to a, y in ab plane, z along c | 0.51 | 0.638,0.000,0.770 | 0 | CrystalOptimizer with GDMA2.2(PBE0/6-31G(d,p)) + FIT
BZYACO | C15 H12 O1 | 10 | Chalcone | (2E)-1,3-diphenylprop-2-en-1-one | Benzylidene acetophenone | BZYACO, BZYACO03 | flexible CrystalPredictor (2.2), CrystalOptimizer (2.4.7), DMACRYS (2.3.0) | Louise Price | 2018 | Price LS, Price SL 2022 Cryst Growth Des 22, 1801-1816 | \CHEMISTRY_CPOSS\MagnaPharm\Chalcones\CrystalOptimizer | dfA4354 | 0.3 | PBE0/6-31G(d,p) | 0 |  | This is the DMAflex intra_molecular energy penalty. It is with respect to opt. | A4354 | A2/a | 8 | 18.2461 | 5.089 | 25.9229 | 90 | 82.603 | 90 | LATT 1; SYMM -X +1/2, +Y , -Z ; SYMM +X , +Y +1/2, +Z +1/2; SYMM -X +1/2, +Y +1/2, -Z +1/2 | 1.159 | 0.675 |  | -106.74 | -96.73 | -106.44 | 1.61 | -21.705 | 298 | 1 | x parallel to a, y in ab plane, z along c | 2.0567 | 0.907,0.000,0.420 | 0 | CrystalOptimizer with GDMA2.2(PBE0/6-31G(d,p)) + FIT
BZYACO | C15 H12 O1 | 10 | Chalcone | (2E)-1,3-diphenylprop-2-en-1-one | Benzylidene acetophenone | BZYACO, BZYACO03 | flexible CrystalPredictor (2.2), CrystalOptimizer (2.4.7), DMACRYS (2.3.0) | Louise Price | 2018 | Price LS, Price SL 2022 Cryst Growth Des 22, 1801-1816 | \CHEMISTRY_CPOSS\MagnaPharm\Chalcones\CrystalOptimizer | dfA3577 | 0.32 | PBE0/6-31G(d,p) | 0 |  | This is the DMAflex intra_molecular energy penalty. It is with respect to opt. | A3577 | P21/n | 4 | 6.6148 | 14.7399 | 12.2477 | 90 | 79.167 | 90 | LATT 1; SYMM -X +1/2, +Y +1/2, -Z +1/2 | 1.1794 | 0.6855 |  | -106.76 | -99.4 | -106.44 | 1.65 | -21.867 | 298 | 1 | x parallel to a, y in ab plane, z along c | 0.1843 | -0.702,0.000,0.712 | 0 | CrystalOptimizer with GDMA2.2(PBE0/6-31G(d,p)) + FIT
BZYACO | C15 H12 O1 | 10 | Chalcone | (2E)-1,3-diphenylprop-2-en-1-one | Benzylidene acetophenone | BZYACO, BZYACO03 | flexible CrystalPredictor (2.2), CrystalOptimizer (2.4.7), DMACRYS (2.3.0) | Louise Price | 2018 | Price LS, Price SL 2022 Cryst Growth Des 22, 1801-1816 | \CHEMISTRY_CPOSS\MagnaPharm\Chalcones\CrystalOptimizer | dfA8244 | 2.081 | PBE0/6-31G(d,p) | 0 |  | This is the DMAflex intra_molecular energy penalty. It is with respect to opt. | A8244 | C2/c | 4 | 24.3298 | 5.037 | 20.5659 | 90 | 67.959 | 90 | LATT 7; SYMM -X , +Y , -Z +1/2 | 1.1842 | 0.6888 |  | -108.52 | -99.14 | -106.439 | 1.64 | -21.691 | 298 | 1 | x parallel to a, y in ab plane, z along c | 2.7238 | 0.827,0.000,0.563 | 0 | CrystalOptimizer with GDMA2.2(PBE0/6-31G(d,p)) + FIT
BZYACO | C15 H12 O1 | 10 | Chalcone | (2E)-1,3-diphenylprop-2-en-1-one | Benzylidene acetophenone | BZYACO, BZYACO03 | flexible CrystalPredictor (2.2), CrystalOptimizer (2.4.7), DMACRYS (2.3.0) | Louise Price | 2018 | Price LS, Price SL 2022 Cryst Growth Des 22, 1801-1816 | \CHEMISTRY_CPOSS\MagnaPharm\Chalcones\CrystalOptimizer | dfA6861 | 0.242 | PBE0/6-31G(d,p) | 0 |  | This is the DMAflex intra_molecular energy penalty. It is with respect to opt. | A6861 | P21/c | 4 | 13.421 | 8.308 | 11.3654 | 90 | 68.232 | 90 | LATT 1; SYMM -X , +Y +1/2, -Z +1/2 | 1.1753 | 0.6854 |  | -106.68 | -98.02 | -106.438 | 1.65 | -21.608 | 298 | 1 | x parallel to a, y in ab plane, z along c | 0.8806 | 0.843,0.000,0.538 | 0 | CrystalOptimizer with GDMA2.2(PBE0/6-31G(d,p)) + FIT
BZYACO | C15 H12 O1 | 10 | Chalcone | (2E)-1,3-diphenylprop-2-en-1-one | Benzylidene acetophenone | BZYACO, BZYACO03 | flexible CrystalPredictor (2.2), CrystalOptimizer (2.4.7), DMACRYS (2.3.0) | Louise Price | 2018 | Price LS, Price SL 2022 Cryst Growth Des 22, 1801-1816 | \CHEMISTRY_CPOSS\MagnaPharm\Chalcones\CrystalOptimizer | dfA4525 | 0.538 | PBE0/6-31G(d,p) | 0 |  | This is the DMAflex intra_molecular energy penalty. It is with respect to opt. | A4525 | P1 | 1 | 19.1012 | 5.6977 | 3.8924 | 89.118 | 60.009 | 122.62 | LATT -1 | 1.2156 | 0.7086 |  | -106.97 | -106.12 | -106.432 | 1.67 | -21.352 | 298 | 1 | x parallel to a, y in ab plane, z along c | 1.5395 | -0.317,0.926,0.204 | 0 | CrystalOptimizer with GDMA2.2(PBE0/6-31G(d,p)) + FIT
BZYACO | C15 H12 O1 | 10 | Chalcone | (2E)-1,3-diphenylprop-2-en-1-one | Benzylidene acetophenone | BZYACO, BZYACO03 | flexible CrystalPredictor (2.2), CrystalOptimizer (2.4.7), DMACRYS (2.3.0) | Louise Price | 2018 | Price LS, Price SL 2022 Cryst Growth Des 22, 1801-1816 | \CHEMISTRY_CPOSS\MagnaPharm\Chalcones\CrystalOptimizer | dfA5042 | 1.269 | PBE0/6-31G(d,p) | 0 |  | This is the DMAflex intra_molecular energy penalty. It is with respect to opt. | A5042 | P21/c | 4 | 5.7801 | 4.7864 | 43.8871 | 90 | 77.504 | 90 | LATT 1; SYMM -X , +Y +1/2, -Z +1/2 | 1.1669 | 0.6805 |  | -107.7 | -97.04 | -106.431 | 1.6 | -22.565 | 298 | 0 | x parallel to a, y in ab plane, z along c | 0 | -0.468,0.000,0.884 | 0 | CrystalOptimizer with GDMA2.2(PBE0/6-31G(d,p)) + FIT
BZYACO | C15 H12 O1 | 10 | Chalcone | (2E)-1,3-diphenylprop-2-en-1-one | Benzylidene acetophenone | BZYACO, BZYACO03 | flexible CrystalPredictor (2.2), CrystalOptimizer (2.4.7), DMACRYS (2.3.0) | Louise Price | 2018 | Price LS, Price SL 2022 Cryst Growth Des 22, 1801-1816 | \CHEMISTRY_CPOSS\MagnaPharm\Chalcones\CrystalOptimizer | dfA6543 | 0.819 | PBE0/6-31G(d,p) | 0 |  | This is the DMAflex intra_molecular energy penalty. It is with respect to opt. | A6543 | P2/c | 4 | 14.0066 | 3.9496 | 21.7567 | 90 | 72.437 | 90 | LATT 1; SYMM -X , +Y , -Z +1/2 | 1.2055 | 0.7019 |  | -107.25 | -105.11 | -106.431 | 1.64 | -21.558 | 298 | 1 | x parallel to a, y in ab plane, z along c | 1.4667 | 0.744,0.000,0.668 | 0 | CrystalOptimizer with GDMA2.2(PBE0/6-31G(d,p)) + FIT
BZYACO | C15 H12 O1 | 10 | Chalcone | (2E)-1,3-diphenylprop-2-en-1-one | Benzylidene acetophenone | BZYACO, BZYACO03 | flexible CrystalPredictor (2.2), CrystalOptimizer (2.4.7), DMACRYS (2.3.0) | Louise Price | 2018 | Price LS, Price SL 2022 Cryst Growth Des 22, 1801-1816 | \CHEMISTRY_CPOSS\MagnaPharm\Chalcones\CrystalOptimizer | dfA3449 | 2.366 | PBE0/6-31G(d,p) | 0 |  | This is the DMAflex intra_molecular energy penalty. It is with respect to opt. | A3449 | P212121 | 4 | 24.8015 | 12.0441 | 3.8266 | 90 | 90 | 90 | LATT -1; SYMM +X +1/2, -Y +1/2, -Z ; SYMM -X , +Y +1/2, -Z +1/2; SYMM -X +1/2, -Y , +Z +1/2 | 1.2102 | 0.7052 |  | -108.79 | -105.63 | -106.424 | 1.62 | -21.718 | 298 | 1 | x parallel to a, y in ab plane, z along c | 1.913 | 1.000,0.000,0.000 | 0 | CrystalOptimizer with GDMA2.2(PBE0/6-31G(d,p)) + FIT
BZYACO | C15 H12 O1 | 10 | Chalcone | (2E)-1,3-diphenylprop-2-en-1-one | Benzylidene acetophenone | BZYACO, BZYACO03 | flexible CrystalPredictor (2.2), CrystalOptimizer (2.4.7), DMACRYS (2.3.0) | Louise Price | 2018 | Price LS, Price SL 2022 Cryst Growth Des 22, 1801-1816 | \CHEMISTRY_CPOSS\MagnaPharm\Chalcones\CrystalOptimizer | dfA5160 | 1.849 | PBE0/6-31G(d,p) | 0 |  | This is the DMAflex intra_molecular energy penalty. It is with respect to opt. | A5160 | Pna21 | 4 | 11.769 | 25.1542 | 3.8141 | 90 | 90 | 90 | LATT -1; SYMM -X , -Y , +Z +1/2; SYMM -X +1/2, +Y +1/2, +Z +1/2; SYMM +X +1/2, -Y +1/2, +Z | 1.2251 | 0.714 |  | -108.27 | -107.97 | -106.421 | 1.69 | -20.987 | 298 | 1 | x parallel to a, y in ab plane, z along c | 2.5831 | 0.000,1.000,0.000 | 0 | CrystalOptimizer with GDMA2.2(PBE0/6-31G(d,p)) + FIT
BZYACO | C15 H12 O1 | 10 | Chalcone | (2E)-1,3-diphenylprop-2-en-1-one | Benzylidene acetophenone | BZYACO, BZYACO03 | flexible CrystalPredictor (2.2), CrystalOptimizer (2.4.7), DMACRYS (2.3.0) | Louise Price | 2018 | Price LS, Price SL 2022 Cryst Growth Des 22, 1801-1816 | \CHEMISTRY_CPOSS\MagnaPharm\Chalcones\CrystalOptimizer | dfA10507 | 2.047 | PBE0/6-31G(d,p) | 0 |  | This is the DMAflex intra_molecular energy penalty. It is with respect to opt. | A10507 | P21 | 2 | 13.6786 | 7.3113 | 5.8624 | 90 | 83.505 | 90 | LATT -1; SYMM -X , +Y +1/2, -Z | 1.1873 | 0.693 |  | -108.46 | -97.74 | -106.413 | 1.79 | -21.813 | 298 | 1 | x parallel to a, y in ab plane, z along c | 0.1522 | -0.567,0.000,0.824 | 0 | CrystalOptimizer with GDMA2.2(PBE0/6-31G(d,p)) + FIT
BZYACO | C15 H12 O1 | 10 | Chalcone | (2E)-1,3-diphenylprop-2-en-1-one | Benzylidene acetophenone | BZYACO, BZYACO03 | flexible CrystalPredictor (2.2), CrystalOptimizer (2.4.7), DMACRYS (2.3.0) | Louise Price | 2018 | Price LS, Price SL 2022 Cryst Growth Des 22, 1801-1816 | \CHEMISTRY_CPOSS\MagnaPharm\Chalcones\CrystalOptimizer | dfA1159 | 0.818 | PBE0/6-31G(d,p) | 0 |  | This is the DMAflex intra_molecular energy penalty. It is with respect to opt. | A1159 | P21/n | 4 | 11.6031 | 13.8742 | 7.3459 | 90 | 77.445 | 90 | LATT 1; SYMM -X +1/2, +Y +1/2, -Z +1/2 | 1.1984 | 0.6993 |  | -107.23 | -104.33 | -106.412 | 1.68 | -21.827 | 298 | 1 | x parallel to a, y in ab plane, z along c | 1.156 | 0.955,0.000,-0.297 | 0 | CrystalOptimizer with GDMA2.2(PBE0/6-31G(d,p)) + FIT
BZYACO | C15 H12 O1 | 10 | Chalcone | (2E)-1,3-diphenylprop-2-en-1-one | Benzylidene acetophenone | BZYACO, BZYACO03 | flexible CrystalPredictor (2.2), CrystalOptimizer (2.4.7), DMACRYS (2.3.0) | Louise Price | 2018 | Price LS, Price SL 2022 Cryst Growth Des 22, 1801-1816 | \CHEMISTRY_CPOSS\MagnaPharm\Chalcones\CrystalOptimizer | dfA14415 | 0.671 | PBE0/6-31G(d,p) | 0 |  | This is the DMAflex intra_molecular energy penalty. It is with respect to opt. | A14415 | Pbca | 8 | 11.5231 | 22.6289 | 9.1271 | 90 | 90 | 90 | LATT 1; SYMM +X +1/2, -Y +1/2, -Z ; SYMM -X , +Y +1/2, -Z +1/2; SYMM -X +1/2, -Y , +Z +1/2 | 1.1624 | 0.6759 |  | -107.08 | -91.01 | -106.409 | 1.68 | -21.697 | 298 | 1 | x parallel to a, y in ab plane, z along c | 0.1047 | 0.000,1.000,0.000 | 0 | CrystalOptimizer with GDMA2.2(PBE0/6-31G(d,p)) + FIT
BZYACO | C15 H12 O1 | 10 | Chalcone | (2E)-1,3-diphenylprop-2-en-1-one | Benzylidene acetophenone | BZYACO, BZYACO03 | flexible CrystalPredictor (2.2), CrystalOptimizer (2.4.7), DMACRYS (2.3.0) | Louise Price | 2018 | Price LS, Price SL 2022 Cryst Growth Des 22, 1801-1816 | \CHEMISTRY_CPOSS\MagnaPharm\Chalcones\CrystalOptimizer | dfA8195 | 2.092 | PBE0/6-31G(d,p) | 0 |  | This is the DMAflex intra_molecular energy penalty. It is with respect to opt. | A8195 | P21/a | 4 | 5.9996 | 14.2173 | 14.1809 | 90 | 86.358 | 90 | LATT 1; SYMM -X +1/2, +Y +1/2, -Z | 1.1459 | 0.6669 |  | -108.5 | -96.33 | -106.408 | 1.68 | -22.115 | 298 | 1 | x parallel to a, y in ab plane, z along c | 0.6711 | 0.954,0.000,0.300 | 0 | CrystalOptimizer with GDMA2.2(PBE0/6-31G(d,p)) + FIT
BZYACO | C15 H12 O1 | 10 | Chalcone | (2E)-1,3-diphenylprop-2-en-1-one | Benzylidene acetophenone | BZYACO, BZYACO03 | flexible CrystalPredictor (2.2), CrystalOptimizer (2.4.7), DMACRYS (2.3.0) | Louise Price | 2018 | Price LS, Price SL 2022 Cryst Growth Des 22, 1801-1816 | \CHEMISTRY_CPOSS\MagnaPharm\Chalcones\CrystalOptimizer | dfA3240 | 0.494 | PBE0/6-31G(d,p) | 0 |  | This is the DMAflex intra_molecular energy penalty. It is with respect to opt. | A3240 | P21/n | 4 | 14.7299 | 6.154 | 12.932 | 90 | 86.592 | 90 | LATT 1; SYMM -X +1/2, +Y +1/2, -Z +1/2 | 1.1821 | 0.686 |  | -106.9 | -99.48 | -106.406 | 1.75 | -21.019 | 298 | 1 | x parallel to a, y in ab plane, z along c | 1.2662 | 0.000,1.000,0.000 | 0 | CrystalOptimizer with GDMA2.2(PBE0/6-31G(d,p)) + FIT
BZYACO | C15 H12 O1 | 10 | Chalcone | (2E)-1,3-diphenylprop-2-en-1-one | Benzylidene acetophenone | BZYACO, BZYACO03 | flexible CrystalPredictor (2.2), CrystalOptimizer (2.4.7), DMACRYS (2.3.0) | Louise Price | 2018 | Price LS, Price SL 2022 Cryst Growth Des 22, 1801-1816 | \CHEMISTRY_CPOSS\MagnaPharm\Chalcones\CrystalOptimizer | dfA5078 | 0.52 | PBE0/6-31G(d,p) | 0 |  | This is the DMAflex intra_molecular energy penalty. It is with respect to opt. | A5078 | I2/c | 8 | 13.238 | 13.3135 | 15.1809 | 90 | 61.816 | 90 | LATT 1; SYMM -X , +Y , -Z +1/2; SYMM +X +1/2, +Y +1/2, +Z +1/2; SYMM -X +1/2, +Y +1/2, -Z | 1.1731 | 0.6842 |  | -106.92 | -100.37 | -106.4 | 0 | 0 | 0 | 1 | x parallel to a, y in ab plane, z along c | 0.188 | 0.365,0.000,0.931 | 0 | CrystalOptimizer with GDMA2.2(PBE0/6-31G(d,p)) + FIT
BZYACO | C15 H12 O1 | 10 | Chalcone | (2E)-1,3-diphenylprop-2-en-1-one | Benzylidene acetophenone | BZYACO, BZYACO03 | flexible CrystalPredictor (2.2), CrystalOptimizer (2.4.7), DMACRYS (2.3.0) | Louise Price | 2018 | Price LS, Price SL 2022 Cryst Growth Des 22, 1801-1816 | \CHEMISTRY_CPOSS\MagnaPharm\Chalcones\CrystalOptimizer | dfA4395 | 0.97 | PBE0/6-31G(d,p) | 0 |  | This is the DMAflex intra_molecular energy penalty. It is with respect to opt. | A4395 | P21/a | 4 | 25.3388 | 11.2969 | 3.9924 | 90 | 86.044 | 90 | LATT 1; SYMM -X +1/2, +Y +1/2, -Z | 1.2133 | 0.7042 |  | -107.37 | -106.41 | -106.4 | 1.69 | -21.234 | 298 | 1 | x parallel to a, y in ab plane, z along c | 1.8563 | 0.987,0.000,0.162 | 0 | CrystalOptimizer with GDMA2.2(PBE0/6-31G(d,p)) + FIT
BZYACO | C15 H12 O1 | 10 | Chalcone | (2E)-1,3-diphenylprop-2-en-1-one | Benzylidene acetophenone | BZYACO, BZYACO03 | flexible CrystalPredictor (2.2), CrystalOptimizer (2.4.7), DMACRYS (2.3.0) | Louise Price | 2018 | Price LS, Price SL 2022 Cryst Growth Des 22, 1801-1816 | \CHEMISTRY_CPOSS\MagnaPharm\Chalcones\CrystalOptimizer | dfA7739 | 0.501 | PBE0/6-31G(d,p) | 0 |  | This is the DMAflex intra_molecular energy penalty. It is with respect to opt. | A7739 | P2/c | 8 | 14.9129 | 7.7794 | 20.7748 | 90 | 78.523 | 90 | LATT 1; SYMM -X , +Y , -Z +1/2 | 1.1713 | 0.6821 |  | -106.9 | -200.88 | -106.399 | 1.66 | -22.129 | 298 | 1 | x parallel to a, y in ab plane, z along c | 0.1132 | 0.610,0.000,0.793 | 0 | CrystalOptimizer with GDMA2.2(PBE0/6-31G(d,p)) + FIT
BZYACO | C15 H12 O1 | 10 | Chalcone | (2E)-1,3-diphenylprop-2-en-1-one | Benzylidene acetophenone | BZYACO, BZYACO03 | flexible CrystalPredictor (2.2), CrystalOptimizer (2.4.7), DMACRYS (2.3.0) | Louise Price | 2018 | Price LS, Price SL 2022 Cryst Growth Des 22, 1801-1816 | \CHEMISTRY_CPOSS\MagnaPharm\Chalcones\CrystalOptimizer | dfA4189 | 0.294 | PBE0/6-31G(d,p) | 0 |  | This is the DMAflex intra_molecular energy penalty. It is with respect to opt. | A4189 | P21/a | 4 | 17.2106 | 14.2244 | 4.783 | 90 | 87.947 | 90 | LATT 1; SYMM -X +1/2, +Y +1/2, -Z | 1.1821 | 0.6892 |  | -106.69 | -100.65 | -106.396 | 1.57 | -22.138 | 298 | 1 | x parallel to a, y in ab plane, z along c | 3.2194 | -0.262,0.000,0.965 | 0 | CrystalOptimizer with GDMA2.2(PBE0/6-31G(d,p)) + FIT
BZYACO | C15 H12 O1 | 10 | Chalcone | (2E)-1,3-diphenylprop-2-en-1-one | Benzylidene acetophenone | BZYACO, BZYACO03 | flexible CrystalPredictor (2.2), CrystalOptimizer (2.4.7), DMACRYS (2.3.0) | Louise Price | 2018 | Price LS, Price SL 2022 Cryst Growth Des 22, 1801-1816 | \CHEMISTRY_CPOSS\MagnaPharm\Chalcones\CrystalOptimizer | dfA17301 | 3.025 | PBE0/6-31G(d,p) | 0 |  | This is the DMAflex intra_molecular energy penalty. It is with respect to opt. | A17301 | Pbca | 8 | 14.1568 | 5.9295 | 28.1348 | 90 | 90 | 90 | LATT 1; SYMM +X +1/2, -Y +1/2, -Z ; SYMM -X , +Y +1/2, -Z +1/2; SYMM -X +1/2, -Y , +Z +1/2 | 1.1714 | 0.6819 |  | -109.42 | -97.42 | -106.395 | 1.83 | -20.622 | 298 | 1 | x parallel to a, y in ab plane, z along c | 0.4889 | 0.000,1.000,0.000 | 0 | CrystalOptimizer with GDMA2.2(PBE0/6-31G(d,p)) + FIT
BZYACO | C15 H12 O1 | 10 | Chalcone | (2E)-1,3-diphenylprop-2-en-1-one | Benzylidene acetophenone | BZYACO, BZYACO03 | flexible CrystalPredictor (2.2), CrystalOptimizer (2.4.7), DMACRYS (2.3.0) | Louise Price | 2018 | Price LS, Price SL 2022 Cryst Growth Des 22, 1801-1816 | \CHEMISTRY_CPOSS\MagnaPharm\Chalcones\CrystalOptimizer | dfA6960 | 2.437 | PBE0/6-31G(d,p) | 0 |  | This is the DMAflex intra_molecular energy penalty. It is with respect to opt. | A6960 | P21/n | 4 | 19.8693 | 10.0553 | 5.8371 | 90 | 89.362 | 90 | LATT 1; SYMM -X +1/2, +Y +1/2, -Z +1/2 | 1.1862 | 0.6907 |  | -108.83 | -98.32 | -106.393 | 1.73 | -21.423 | 298 | 1 | x parallel to a, y in ab plane, z along c | 1.8346 | 0.909,0.000,-0.417 | 0 | CrystalOptimizer with GDMA2.2(PBE0/6-31G(d,p)) + FIT
BZYACO | C15 H12 O1 | 10 | Chalcone | (2E)-1,3-diphenylprop-2-en-1-one | Benzylidene acetophenone | BZYACO, BZYACO03 | flexible CrystalPredictor (2.2), CrystalOptimizer (2.4.7), DMACRYS (2.3.0) | Louise Price | 2018 | Price LS, Price SL 2022 Cryst Growth Des 22, 1801-1816 | \CHEMISTRY_CPOSS\MagnaPharm\Chalcones\CrystalOptimizer | dfA13799 | 0.58 | PBE0/6-31G(d,p) | 0 |  | This is the DMAflex intra_molecular energy penalty. It is with respect to opt. | A13799 | P21/c | 4 | 18.2303 | 5.3097 | 12.5362 | 90 | 78.492 | 90 | LATT 1; SYMM -X , +Y +1/2, -Z +1/2 | 1.1633 | 0.6758 |  | -106.97 | -97.98 | -106.39 | 1.44 | -23.148 | 298 | 1 | x parallel to a, y in ab plane, z along c | 1.0127 | 0.999,0.000,-0.039 | 0 | CrystalOptimizer with GDMA2.2(PBE0/6-31G(d,p)) + FIT
BZYACO | C15 H12 O1 | 10 | Chalcone | (2E)-1,3-diphenylprop-2-en-1-one | Benzylidene acetophenone | BZYACO, BZYACO03 | flexible CrystalPredictor (2.2), CrystalOptimizer (2.4.7), DMACRYS (2.3.0) | Louise Price | 2018 | Price LS, Price SL 2022 Cryst Growth Des 22, 1801-1816 | \CHEMISTRY_CPOSS\MagnaPharm\Chalcones\CrystalOptimizer | dfA6363 | 0.691 | PBE0/6-31G(d,p) | 0 |  | This is the DMAflex intra_molecular energy penalty. It is with respect to opt. | A6363 | P21/a | 4 | 24.7606 | 9.3316 | 4.979 | 90 | 81.089 | 90 | LATT 1; SYMM -X +1/2, +Y +1/2, -Z | 1.2171 | 0.7069 |  | -107.08 | -104.33 | -106.389 | 1.72 | -20.881 | 298 | 1 | x parallel to a, y in ab plane, z along c | 0.7256 | 0.183,0.000,0.983 | 0 | CrystalOptimizer with GDMA2.2(PBE0/6-31G(d,p)) + FIT
BZYACO | C15 H12 O1 | 10 | Chalcone | (2E)-1,3-diphenylprop-2-en-1-one | Benzylidene acetophenone | BZYACO, BZYACO03 | flexible CrystalPredictor (2.2), CrystalOptimizer (2.4.7), DMACRYS (2.3.0) | Louise Price | 2018 | Price LS, Price SL 2022 Cryst Growth Des 22, 1801-1816 | \CHEMISTRY_CPOSS\MagnaPharm\Chalcones\CrystalOptimizer | dfA2479 | 0.903 | PBE0/6-31G(d,p) | 0 |  | This is the DMAflex intra_molecular energy penalty. It is with respect to opt. | A2479 | P21/c | 4 | 4.7303 | 6.5014 | 43.5607 | 90 | 61.59 | 90 | LATT 1; SYMM -X , +Y +1/2, -Z +1/2 | 1.1739 | 0.686 |  | -107.28 | -100.51 | -106.377 | 1.5 | -23.221 | 298 | 1 | x parallel to a, y in ab plane, z along c | 1.2159 | 0.100,0.000,0.995 | 0 | CrystalOptimizer with GDMA2.2(PBE0/6-31G(d,p)) + FIT
BZYACO | C15 H12 O1 | 10 | Chalcone | (2E)-1,3-diphenylprop-2-en-1-one | Benzylidene acetophenone | BZYACO, BZYACO03 | flexible CrystalPredictor (2.2), CrystalOptimizer (2.4.7), DMACRYS (2.3.0) | Louise Price | 2018 | Price LS, Price SL 2022 Cryst Growth Des 22, 1801-1816 | \CHEMISTRY_CPOSS\MagnaPharm\Chalcones\CrystalOptimizer | dfA10442 | 2.263 | PBE0/6-31G(d,p) | 0 |  | This is the DMAflex intra_molecular energy penalty. It is with respect to opt. | A10442 | P21/c | 4 | 7.5702 | 26.1965 | 5.9524 | 90 | 86.016 | 90 | LATT 1; SYMM -X , +Y +1/2, -Z +1/2 | 1.1747 | 0.6853 |  | -108.64 | -98.62 | -106.377 | 0 | 0 | 0 | 0 | x parallel to a, y in ab plane, z along c | 0 | 0.485,0.000,0.874 | 0 | CrystalOptimizer with GDMA2.2(PBE0/6-31G(d,p)) + FIT
BZYACO | C15 H12 O1 | 10 | Chalcone | (2E)-1,3-diphenylprop-2-en-1-one | Benzylidene acetophenone | BZYACO, BZYACO03 | flexible CrystalPredictor (2.2), CrystalOptimizer (2.4.7), DMACRYS (2.3.0) | Louise Price | 2018 | Price LS, Price SL 2022 Cryst Growth Des 22, 1801-1816 | \CHEMISTRY_CPOSS\MagnaPharm\Chalcones\CrystalOptimizer | dfA13389 | 0.967 | PBE0/6-31G(d,p) | 0 |  | This is the DMAflex intra_molecular energy penalty. It is with respect to opt. | A13389 | Pbca | 8 | 5.6876 | 8.0166 | 52.0382 | 90 | 90 | 90 | LATT 1; SYMM +X +1/2, -Y +1/2, -Z ; SYMM -X , +Y +1/2, -Z +1/2; SYMM -X +1/2, -Y , +Z +1/2 | 1.166 | 0.6764 |  | -107.34 | -95.12 | -106.373 | 1.72 | -21.262 | 298 | 1 | x parallel to a, y in ab plane, z along c | 1.4106 | 1.000,0.000,0.000 | 0 | CrystalOptimizer with GDMA2.2(PBE0/6-31G(d,p)) + FIT
BZYACO | C15 H12 O1 | 10 | Chalcone | (2E)-1,3-diphenylprop-2-en-1-one | Benzylidene acetophenone | BZYACO, BZYACO03 | flexible CrystalPredictor (2.2), CrystalOptimizer (2.4.7), DMACRYS (2.3.0) | Louise Price | 2018 | Price LS, Price SL 2022 Cryst Growth Des 22, 1801-1816 | \CHEMISTRY_CPOSS\MagnaPharm\Chalcones\CrystalOptimizer | dfA3687 | 0.966 | PBE0/6-31G(d,p) | 0 |  | This is the DMAflex intra_molecular energy penalty. It is with respect to opt. | A3687 | P21/c | 4 | 15.4564 | 12.1586 | 7.4769 | 90 | 124.406 | 90 | LATT 1; SYMM -X , +Y +1/2, -Z +1/2 | 1.1932 | 0.6944 |  | -107.33 | -102.32 | -106.364 | 1.7 | -21.709 | 298 | 1 | x parallel to a, y in ab plane, z along c | 0.4272 | 0.953,0.000,-0.302 | 0 | CrystalOptimizer with GDMA2.2(PBE0/6-31G(d,p)) + FIT
BZYACO | C15 H12 O1 | 10 | Chalcone | (2E)-1,3-diphenylprop-2-en-1-one | Benzylidene acetophenone | BZYACO, BZYACO03 | flexible CrystalPredictor (2.2), CrystalOptimizer (2.4.7), DMACRYS (2.3.0) | Louise Price | 2018 | Price LS, Price SL 2022 Cryst Growth Des 22, 1801-1816 | \CHEMISTRY_CPOSS\MagnaPharm\Chalcones\CrystalOptimizer | dfA8374 | 2.218 | PBE0/6-31G(d,p) | 0 |  | This is the DMAflex intra_molecular energy penalty. It is with respect to opt. | A8374 | P212121 | 4 | 6.759 | 6.5328 | 26.7893 | 90 | 90 | 90 | LATT -1; SYMM +X +1/2, -Y +1/2, -Z ; SYMM -X , +Y +1/2, -Z +1/2; SYMM -X +1/2, -Y , +Z +1/2 | 1.1694 | 0.6841 |  | -108.58 | -95.84 | -106.362 | 1.69 | -22.199 | 298 | 1 | x parallel to a, y in ab plane, z along c | 0.9283 | 0.000,0.000,1.000 | 0 | CrystalOptimizer with GDMA2.2(PBE0/6-31G(d,p)) + FIT
BZYACO | C15 H12 O1 | 10 | Chalcone | (2E)-1,3-diphenylprop-2-en-1-one | Benzylidene acetophenone | BZYACO, BZYACO03 | flexible CrystalPredictor (2.2), CrystalOptimizer (2.4.7), DMACRYS (2.3.0) | Louise Price | 2018 | Price LS, Price SL 2022 Cryst Growth Des 22, 1801-1816 | \CHEMISTRY_CPOSS\MagnaPharm\Chalcones\CrystalOptimizer | dfA11727 | 0.189 | PBE0/6-31G(d,p) | 0 |  | This is the DMAflex intra_molecular energy penalty. It is with respect to opt. | A11727 | Pbcn | 8 | 6.2235 | 29.0016 | 13.083 | 90 | 90 | 90 | LATT 1; SYMM +X +1/2, -Y +1/2, -Z ; SYMM -X , +Y , -Z +1/2; SYMM -X +1/2, -Y +1/2, +Z +1/2 | 1.1716 | 0.6786 |  | -106.55 | -97.05 | -106.361 | 1.64 | -23.014 | 298 | 1 | x parallel to a, y in ab plane, z along c | 0.0586 | 0.000,0.000,1.000 | 0 | CrystalOptimizer with GDMA2.2(PBE0/6-31G(d,p)) + FIT
BZYACO | C15 H12 O1 | 10 | Chalcone | (2E)-1,3-diphenylprop-2-en-1-one | Benzylidene acetophenone | BZYACO, BZYACO03 | flexible CrystalPredictor (2.2), CrystalOptimizer (2.4.7), DMACRYS (2.3.0) | Louise Price | 2018 | Price LS, Price SL 2022 Cryst Growth Des 22, 1801-1816 | \CHEMISTRY_CPOSS\MagnaPharm\Chalcones\CrystalOptimizer | dfA6660 | 1.53 | PBE0/6-31G(d,p) | 0 |  | This is the DMAflex intra_molecular energy penalty. It is with respect to opt. | A6660 | I2/a | 8 | 27.983 | 5.9509 | 15.068 | 90 | 70.859 | 90 | LATT 1; SYMM -X +1/2, +Y , -Z ; SYMM +X +1/2, +Y +1/2, +Z +1/2; SYMM -X , +Y +1/2, -Z +1/2 | 1.1671 | 0.6783 |  | -107.89 | -95.84 | -106.36 | 1.73 | -21.692 | 298 | 1 | x parallel to a, y in ab plane, z along c | 0.4075 | 0.750,0.000,-0.661 | 0 | CrystalOptimizer with GDMA2.2(PBE0/6-31G(d,p)) + FIT
BZYACO | C15 H12 O1 | 10 | Chalcone | (2E)-1,3-diphenylprop-2-en-1-one | Benzylidene acetophenone | BZYACO, BZYACO03 | flexible CrystalPredictor (2.2), CrystalOptimizer (2.4.7), DMACRYS (2.3.0) | Louise Price | 2018 | Price LS, Price SL 2022 Cryst Growth Des 22, 1801-1816 | \CHEMISTRY_CPOSS\MagnaPharm\Chalcones\CrystalOptimizer | dfA11161 | 3.622 | PBE0/6-31G(d,p) | 0 |  | This is the DMAflex intra_molecular energy penalty. It is with respect to opt. | A11161 | P112/n | 8 | 15.8788 | 26.9471 | 5.9781 | 90 | 90 | 64.412 | LATT 1; SYMM -X +1/2, -Y +1/2, +Z | 1.1991 | 0.6968 |  | -109.98 | -198.86 | -106.358 | 1.81 | -20.752 | 298 | 1 | x parallel to a, y in ab plane, z along c | 0.7352 | 0.000,0.000,1.000 | 0 | CrystalOptimizer with GDMA2.2(PBE0/6-31G(d,p)) + FIT
BZYACO | C15 H12 O1 | 10 | Chalcone | (2E)-1,3-diphenylprop-2-en-1-one | Benzylidene acetophenone | BZYACO, BZYACO03 | flexible CrystalPredictor (2.2), CrystalOptimizer (2.4.7), DMACRYS (2.3.0) | Louise Price | 2018 | Price LS, Price SL 2022 Cryst Growth Des 22, 1801-1816 | \CHEMISTRY_CPOSS\MagnaPharm\Chalcones\CrystalOptimizer | dfA10586 | 1.076 | PBE0/6-31G(d,p) | 0 |  | This is the DMAflex intra_molecular energy penalty. It is with respect to opt. | A10586 | P21/a | 4 | 11.6316 | 16.1693 | 6.4162 | 90 | 78.51 | 90 | LATT 1; SYMM -X +1/2, +Y +1/2, -Z | 1.1697 | 0.6795 |  | -107.43 | -95.16 | -106.354 | 1.71 | -21.501 | 298 | 1 | x parallel to a, y in ab plane, z along c | 1.026 | 0.000,1.000,0.000 | 0 | CrystalOptimizer with GDMA2.2(PBE0/6-31G(d,p)) + FIT
BZYACO | C15 H12 O1 | 10 | Chalcone | (2E)-1,3-diphenylprop-2-en-1-one | Benzylidene acetophenone | BZYACO, BZYACO03 | flexible CrystalPredictor (2.2), CrystalOptimizer (2.4.7), DMACRYS (2.3.0) | Louise Price | 2018 | Price LS, Price SL 2022 Cryst Growth Des 22, 1801-1816 | \CHEMISTRY_CPOSS\MagnaPharm\Chalcones\CrystalOptimizer | dfA13576 | 3.226 | PBE0/6-31G(d,p) | 0 |  | This is the DMAflex intra_molecular energy penalty. It is with respect to opt. | A13576 | I1 | 4 | 26.7593 | 7.29 | 6.0816 | 90.043 | 85.192 | 75.697 | LATT -1; SYMM +X +1/2, +Y +1/2, +Z +1/2 | 1.2078 | 0.6991 |  | -109.58 | -202.04 | -106.354 | 1.84 | -20.825 | 298 | 1 | x parallel to a, y in ab plane, z along c | 1.0908 | -0.339,0.053,0.939 | 0 | CrystalOptimizer with GDMA2.2(PBE0/6-31G(d,p)) + FIT
BZYACO | C15 H12 O1 | 10 | Chalcone | (2E)-1,3-diphenylprop-2-en-1-one | Benzylidene acetophenone | BZYACO, BZYACO03 | flexible CrystalPredictor (2.2), CrystalOptimizer (2.4.7), DMACRYS (2.3.0) | Louise Price | 2018 | Price LS, Price SL 2022 Cryst Growth Des 22, 1801-1816 | \CHEMISTRY_CPOSS\MagnaPharm\Chalcones\CrystalOptimizer | dfA7062 | 1.757 | PBE0/6-31G(d,p) | 0 |  | This is the DMAflex intra_molecular energy penalty. It is with respect to opt. | A7062 | Fdd2 | 4 | 27.3207 | 27.978 | 6.1858 | 90 | 90 | 90 | LATT -4; SYMM -X , -Y , +Z ; SYMM -X +1/4, +Y +1/4, +Z +1/4; SYMM +X +1/4, -Y +1/4, +Z +1/4 | 1.1702 | 0.6802 |  | -108.11 | -95.16 | -106.353 | 1.8 | -20.489 | 298 | 1 | x parallel to a, y in ab plane, z along c | 0.6173 | 0.000,0.000,1.000 | 0 | CrystalOptimizer with GDMA2.2(PBE0/6-31G(d,p)) + FIT
BZYACO | C15 H12 O1 | 10 | Chalcone | (2E)-1,3-diphenylprop-2-en-1-one | Benzylidene acetophenone | BZYACO, BZYACO03 | flexible CrystalPredictor (2.2), CrystalOptimizer (2.4.7), DMACRYS (2.3.0) | Louise Price | 2018 | Price LS, Price SL 2022 Cryst Growth Des 22, 1801-1816 | \CHEMISTRY_CPOSS\MagnaPharm\Chalcones\CrystalOptimizer | dfA8216 | 1.198 | PBE0/6-31G(d,p) | 0 |  | This is the DMAflex intra_molecular energy penalty. It is with respect to opt. | A8216 | P21/n | 8 | 21.4303 | 6.2388 | 17.7291 | 90 | 84.255 | 90 | LATT 1; SYMM -X +1/2, +Y +1/2, -Z +1/2 | 1.173 | 0.6834 |  | -107.55 | -194.52 | -106.352 | 1.75 | -21.269 | 298 | 1 | x parallel to a, y in ab plane, z along c | 1.282 | 0.980,0.000,0.201 | 0 | CrystalOptimizer with GDMA2.2(PBE0/6-31G(d,p)) + FIT
BZYACO | C15 H12 O1 | 10 | Chalcone | (2E)-1,3-diphenylprop-2-en-1-one | Benzylidene acetophenone | BZYACO, BZYACO03 | flexible CrystalPredictor (2.2), CrystalOptimizer (2.4.7), DMACRYS (2.3.0) | Louise Price | 2018 | Price LS, Price SL 2022 Cryst Growth Des 22, 1801-1816 | \CHEMISTRY_CPOSS\MagnaPharm\Chalcones\CrystalOptimizer | dfA14219 | 3.43 | PBE0/6-31G(d,p) | 0 |  | This is the DMAflex intra_molecular energy penalty. It is with respect to opt. | A14219 | Pbca | 8 | 12.2033 | 7.8776 | 24.582 | 90 | 90 | 90 | LATT 1; SYMM +X +1/2, -Y +1/2, -Z ; SYMM -X , +Y +1/2, -Z +1/2; SYMM -X +1/2, -Y , +Z +1/2 | 1.1707 | 0.6841 |  | -109.78 | -91.85 | -106.35 | 1.76 | -20.619 | 298 | 1 | x parallel to a, y in ab plane, z along c | 2.4465 | 1.000,0.000,0.000 | 0 | CrystalOptimizer with GDMA2.2(PBE0/6-31G(d,p)) + FIT
BZYACO | C15 H12 O1 | 10 | Chalcone | (2E)-1,3-diphenylprop-2-en-1-one | Benzylidene acetophenone | BZYACO, BZYACO03 | flexible CrystalPredictor (2.2), CrystalOptimizer (2.4.7), DMACRYS (2.3.0) | Louise Price | 2018 | Price LS, Price SL 2022 Cryst Growth Des 22, 1801-1816 | \CHEMISTRY_CPOSS\MagnaPharm\Chalcones\CrystalOptimizer | dfA2470 | 0.221 | PBE0/6-31G(d,p) | 0 |  | This is the DMAflex intra_molecular energy penalty. It is with respect to opt. | A2470 | P21/n | 4 | 4.1737 | 22.2926 | 12.3897 | 90 | 84.183 | 90 | LATT 1; SYMM -X +1/2, +Y +1/2, -Z +1/2 | 1.2062 | 0.7024 |  | -106.57 | -105.79 | -106.349 | 1.6 | -21.713 | 298 | 1 | x parallel to a, y in ab plane, z along c | 0.7876 | 0.536,0.000,0.844 | 0 | CrystalOptimizer with GDMA2.2(PBE0/6-31G(d,p)) + FIT
BZYACO | C15 H12 O1 | 10 | Chalcone | (2E)-1,3-diphenylprop-2-en-1-one | Benzylidene acetophenone | BZYACO, BZYACO03 | flexible CrystalPredictor (2.2), CrystalOptimizer (2.4.7), DMACRYS (2.3.0) | Louise Price | 2018 | Price LS, Price SL 2022 Cryst Growth Des 22, 1801-1816 | \CHEMISTRY_CPOSS\MagnaPharm\Chalcones\CrystalOptimizer | dfA13143 | 2.412 | PBE0/6-31G(d,p) | 0 |  | This is the DMAflex intra_molecular energy penalty. It is with respect to opt. | A13143 | Pbca | 8 | 11.4221 | 15.9037 | 12.8822 | 90 | 90 | 90 | LATT 1; SYMM +X +1/2, -Y +1/2, -Z ; SYMM -X , +Y +1/2, -Z +1/2; SYMM -X +1/2, -Y , +Z +1/2 | 1.1822 | 0.6864 |  | -108.76 | -96.57 | -106.348 | 1.72 | -21.286 | 298 | 1 | x parallel to a, y in ab plane, z along c | 1.3955 | 1.000,0.000,0.000 | 0 | CrystalOptimizer with GDMA2.2(PBE0/6-31G(d,p)) + FIT
BZYACO | C15 H12 O1 | 10 | Chalcone | (2E)-1,3-diphenylprop-2-en-1-one | Benzylidene acetophenone | BZYACO, BZYACO03 | flexible CrystalPredictor (2.2), CrystalOptimizer (2.4.7), DMACRYS (2.3.0) | Louise Price | 2018 | Price LS, Price SL 2022 Cryst Growth Des 22, 1801-1816 | \CHEMISTRY_CPOSS\MagnaPharm\Chalcones\CrystalOptimizer | dfA13763 | 2.823 | PBE0/6-31G(d,p) | 0 |  | This is the DMAflex intra_molecular energy penalty. It is with respect to opt. | A13763 | P21cn | 8 | 30.3976 | 5.9932 | 12.9037 | 90 | 90 | 90 | LATT -1; SYMM +X +1/2, -Y , -Z +1/2; SYMM +X , -Y +1/2, +Z +1/2; SYMM +X +1/2, +Y +1/2, -Z | 1.1769 | 0.6858 |  | -109.17 | -195.92 | -106.347 | 1.73 | -21.536 | 298 | 1 | x parallel to a, y in ab plane, z along c | 1.4868 | 1.000,0.000,0.000 | 0 | CrystalOptimizer with GDMA2.2(PBE0/6-31G(d,p)) + FIT
BZYACO | C15 H12 O1 | 10 | Chalcone | (2E)-1,3-diphenylprop-2-en-1-one | Benzylidene acetophenone | BZYACO, BZYACO03 | flexible CrystalPredictor (2.2), CrystalOptimizer (2.4.7), DMACRYS (2.3.0) | Louise Price | 2018 | Price LS, Price SL 2022 Cryst Growth Des 22, 1801-1816 | \CHEMISTRY_CPOSS\MagnaPharm\Chalcones\CrystalOptimizer | dfA8281 | 0.888 | PBE0/6-31G(d,p) | 0 |  | This is the DMAflex intra_molecular energy penalty. It is with respect to opt. | A8281 | P21/c | 4 | 4.7044 | 8.8202 | 27.9821 | 90 | 86.76 | 90 | LATT 1; SYMM -X , +Y +1/2, -Z +1/2 | 1.1933 | 0.6934 |  | -107.23 | -101.33 | -106.342 | 1.6 | -21.982 | 298 | 1 | x parallel to a, y in ab plane, z along c | 0.4152 | 0.947,0.000,-0.321 | 0 | CrystalOptimizer with GDMA2.2(PBE0/6-31G(d,p)) + FIT
BZYACO | C15 H12 O1 | 10 | Chalcone | (2E)-1,3-diphenylprop-2-en-1-one | Benzylidene acetophenone | BZYACO, BZYACO03 | flexible CrystalPredictor (2.2), CrystalOptimizer (2.4.7), DMACRYS (2.3.0) | Louise Price | 2018 | Price LS, Price SL 2022 Cryst Growth Des 22, 1801-1816 | \CHEMISTRY_CPOSS\MagnaPharm\Chalcones\CrystalOptimizer | dfA8669 | 1.279 | PBE0/6-31G(d,p) | 0 |  | This is the DMAflex intra_molecular energy penalty. It is with respect to opt. | A8669 | P21/c | 4 | 7.0035 | 8.0632 | 23.3282 | 90 | 117.665 | 90 | LATT 1; SYMM -X , +Y +1/2, -Z +1/2 | 1.1856 | 0.691 |  | -107.62 | -98.93 | -106.341 | 1.67 | -21.808 | 298 | 1 | x parallel to a, y in ab plane, z along c | 1.6974 | -0.518,0.000,0.855 | 0 | CrystalOptimizer with GDMA2.2(PBE0/6-31G(d,p)) + FIT
BZYACO | C15 H12 O1 | 10 | Chalcone | (2E)-1,3-diphenylprop-2-en-1-one | Benzylidene acetophenone | BZYACO, BZYACO03 | flexible CrystalPredictor (2.2), CrystalOptimizer (2.4.7), DMACRYS (2.3.0) | Louise Price | 2018 | Price LS, Price SL 2022 Cryst Growth Des 22, 1801-1816 | \CHEMISTRY_CPOSS\MagnaPharm\Chalcones\CrystalOptimizer | dfA13907 | 1.002 | PBE0/6-31G(d,p) | 0 |  | This is the DMAflex intra_molecular energy penalty. It is with respect to opt. | A13907 | P212121 | 4 | 21.5508 | 5.9901 | 9.3637 | 90 | 90 | 90 | LATT -1; SYMM +X +1/2, -Y +1/2, -Z ; SYMM -X , +Y +1/2, -Z +1/2; SYMM -X +1/2, -Y , +Z +1/2 | 1.1444 | 0.6669 |  | -107.34 | -89.36 | -106.338 | 1.8 | -21.09 | 298 | 1 | x parallel to a, y in ab plane, z along c | 0.9071 | 1.000,0.000,0.000 | 0 | CrystalOptimizer with GDMA2.2(PBE0/6-31G(d,p)) + FIT
BZYACO | C15 H12 O1 | 10 | Chalcone | (2E)-1,3-diphenylprop-2-en-1-one | Benzylidene acetophenone | BZYACO, BZYACO03 | flexible CrystalPredictor (2.2), CrystalOptimizer (2.4.7), DMACRYS (2.3.0) | Louise Price | 2018 | Price LS, Price SL 2022 Cryst Growth Des 22, 1801-1816 | \CHEMISTRY_CPOSS\MagnaPharm\Chalcones\CrystalOptimizer | dfA4331 | 0.147 | PBE0/6-31G(d,p) | 0 |  | This is the DMAflex intra_molecular energy penalty. It is with respect to opt. | A4331 | P21/n | 4 | 22.2677 | 4.6206 | 11.7744 | 90 | 76.246 | 90 | LATT 1; SYMM -X +1/2, +Y +1/2, -Z +1/2 | 1.1755 | 0.6856 |  | -106.48 | -100.56 | -106.333 | 1.66 | -21.291 | 298 | 1 | x parallel to a, y in ab plane, z along c | 2.9548 | 0.823,0.000,0.568 | 0 | CrystalOptimizer with GDMA2.2(PBE0/6-31G(d,p)) + FIT
BZYACO | C15 H12 O1 | 10 | Chalcone | (2E)-1,3-diphenylprop-2-en-1-one | Benzylidene acetophenone | BZYACO, BZYACO03 | flexible CrystalPredictor (2.2), CrystalOptimizer (2.4.7), DMACRYS (2.3.0) | Louise Price | 2018 | Price LS, Price SL 2022 Cryst Growth Des 22, 1801-1816 | \CHEMISTRY_CPOSS\MagnaPharm\Chalcones\CrystalOptimizer | dfA11702 | 2.139 | PBE0/6-31G(d,p) | 0 |  | This is the DMAflex intra_molecular energy penalty. It is with respect to opt. | A11702 | I2/a | 8 | 23.5292 | 6.6285 | 14.5463 | 90 | 89.305 | 90 | LATT 1; SYMM -X +1/2, +Y , -Z ; SYMM +X +1/2, +Y +1/2, +Z +1/2; SYMM -X , +Y +1/2, -Z +1/2 | 1.2195 | 0.7093 |  | -108.47 | -105.88 | -106.331 | 1.75 | -20.924 | 298 | 1 | x parallel to a, y in ab plane, z along c | 0.8869 | 0.961,0.000,-0.278 | 0 | CrystalOptimizer with GDMA2.2(PBE0/6-31G(d,p)) + FIT
BZYACO | C15 H12 O1 | 10 | Chalcone | (2E)-1,3-diphenylprop-2-en-1-one | Benzylidene acetophenone | BZYACO, BZYACO03 | flexible CrystalPredictor (2.2), CrystalOptimizer (2.4.7), DMACRYS (2.3.0) | Louise Price | 2018 | Price LS, Price SL 2022 Cryst Growth Des 22, 1801-1816 | \CHEMISTRY_CPOSS\MagnaPharm\Chalcones\CrystalOptimizer | dfA2818 | 0.851 | PBE0/6-31G(d,p) | 0 |  | This is the DMAflex intra_molecular energy penalty. It is with respect to opt. | A2818 | P21/c | 4 | 14.0987 | 6.5924 | 13.0952 | 90 | 73.083 | 90 | LATT 1; SYMM -X , +Y +1/2, -Z +1/2 | 1.1879 | 0.6915 |  | -107.18 | -101.38 | -106.329 | 1.69 | -22.36 | 298 | 1 | x parallel to a, y in ab plane, z along c | 0.5656 | -0.082,0.000,0.997 | 0 | CrystalOptimizer with GDMA2.2(PBE0/6-31G(d,p)) + FIT
BZYACO | C15 H12 O1 | 10 | Chalcone | (2E)-1,3-diphenylprop-2-en-1-one | Benzylidene acetophenone | BZYACO, BZYACO03 | flexible CrystalPredictor (2.2), CrystalOptimizer (2.4.7), DMACRYS (2.3.0) | Louise Price | 2018 | Price LS, Price SL 2022 Cryst Growth Des 22, 1801-1816 | \CHEMISTRY_CPOSS\MagnaPharm\Chalcones\CrystalOptimizer | dfA16935 | 1.831 | PBE0/6-31G(d,p) | 0 |  | This is the DMAflex intra_molecular energy penalty. It is with respect to opt. | A16935 | P21 | 4 | 3.9279 | 48.9559 | 5.9552 | 90 | 88.531 | 90 | LATT -1; SYMM -X , +Y +1/2, -Z | 1.2083 | 0.7035 |  | -108.16 | -208.68 | -106.329 | 1.64 | -21.904 | 298 | 1 | x parallel to a, y in ab plane, z along c | 2.4649 | 0.000,1.000,0.000 | 0 | CrystalOptimizer with GDMA2.2(PBE0/6-31G(d,p)) + FIT
BZYACO | C15 H12 O1 | 10 | Chalcone | (2E)-1,3-diphenylprop-2-en-1-one | Benzylidene acetophenone | BZYACO, BZYACO03 | flexible CrystalPredictor (2.2), CrystalOptimizer (2.4.7), DMACRYS (2.3.0) | Louise Price | 2018 | Price LS, Price SL 2022 Cryst Growth Des 22, 1801-1816 | \CHEMISTRY_CPOSS\MagnaPharm\Chalcones\CrystalOptimizer | dfA4072 | 0.711 | PBE0/6-31G(d,p) | 0 |  | This is the DMAflex intra_molecular energy penalty. It is with respect to opt. | A4072 | C2/n | 8 | 26.0152 | 3.8837 | 23.1249 | 90 | 77.133 | 90 | LATT 1; SYMM -X +1/2, +Y , -Z +1/2; SYMM +X +1/2, +Y +1/2, +Z ; SYMM -X , +Y +1/2, -Z +1/2 | 1.2146 | 0.7082 |  | -107.04 | -106.78 | -106.329 | 1.64 | -21.451 | 298 | 1 | x parallel to a, y in ab plane, z along c | 1.49 | 1.000,0.000,0.024 | 0 | CrystalOptimizer with GDMA2.2(PBE0/6-31G(d,p)) + FIT
BZYACO | C15 H12 O1 | 10 | Chalcone | (2E)-1,3-diphenylprop-2-en-1-one | Benzylidene acetophenone | BZYACO, BZYACO03 | flexible CrystalPredictor (2.2), CrystalOptimizer (2.4.7), DMACRYS (2.3.0) | Louise Price | 2018 | Price LS, Price SL 2022 Cryst Growth Des 22, 1801-1816 | \CHEMISTRY_CPOSS\MagnaPharm\Chalcones\CrystalOptimizer | dfA3705 | 0.932 | PBE0/6-31G(d,p) | 0 |  | This is the DMAflex intra_molecular energy penalty. It is with respect to opt. | A3705 | P21/n | 4 | 6.9358 | 14.2278 | 11.9069 | 90 | 79.497 | 90 | LATT 1; SYMM -X +1/2, +Y +1/2, -Z +1/2 | 1.1973 | 0.698 |  | -107.26 | -103.02 | -106.328 | 1.69 | -21.554 | 298 | 1 | x parallel to a, y in ab plane, z along c | 0.0718 | 0.568,0.000,0.823 | 0 | CrystalOptimizer with GDMA2.2(PBE0/6-31G(d,p)) + FIT
BZYACO | C15 H12 O1 | 10 | Chalcone | (2E)-1,3-diphenylprop-2-en-1-one | Benzylidene acetophenone | BZYACO, BZYACO03 | flexible CrystalPredictor (2.2), CrystalOptimizer (2.4.7), DMACRYS (2.3.0) | Louise Price | 2018 | Price LS, Price SL 2022 Cryst Growth Des 22, 1801-1816 | \CHEMISTRY_CPOSS\MagnaPharm\Chalcones\CrystalOptimizer | dfA17015 | 1.354 | PBE0/6-31G(d,p) | 0 |  | This is the DMAflex intra_molecular energy penalty. It is with respect to opt. | A17015 | Ia | 4 | 11.4029 | 11.9612 | 9.0965 | 90 | 75.656 | 90 | LATT -1; SYMM +X +1/2, +Y +1/2, +Z +1/2; SYMM +X +1/2, -Y , +Z ; SYMM +X , -Y +1/2, +Z +1/2 | 1.1508 | 0.6722 |  | -107.68 | -88.68 | -106.326 | 1.75 | -21.274 | 298 | 1 | x parallel to a, y in ab plane, z along c | 1.9887 | 0.000,1.000,0.000 | 0 | CrystalOptimizer with GDMA2.2(PBE0/6-31G(d,p)) + FIT
BZYACO | C15 H12 O1 | 10 | Chalcone | (2E)-1,3-diphenylprop-2-en-1-one | Benzylidene acetophenone | BZYACO, BZYACO03 | flexible CrystalPredictor (2.2), CrystalOptimizer (2.4.7), DMACRYS (2.3.0) | Louise Price | 2018 | Price LS, Price SL 2022 Cryst Growth Des 22, 1801-1816 | \CHEMISTRY_CPOSS\MagnaPharm\Chalcones\CrystalOptimizer | dfA12752 | 2.975 | PBE0/6-31G(d,p) | 0 |  | This is the DMAflex intra_molecular energy penalty. It is with respect to opt. | A12752 | A2/a | 8 | 17.8449 | 5.9847 | 24.1865 | 90 | 69.101 | 90 | LATT 1; SYMM -X +1/2, +Y , -Z ; SYMM +X , +Y +1/2, +Z +1/2; SYMM -X +1/2, +Y +1/2, -Z +1/2 | 1.1465 | 0.6672 |  | -109.3 | -94.7 | -106.325 | 1.74 | -21.627 | 298 | 1 | x parallel to a, y in ab plane, z along c | 0.4113 | 0.882,0.000,-0.470 | 0 | CrystalOptimizer with GDMA2.2(PBE0/6-31G(d,p)) + FIT
BZYACO | C15 H12 O1 | 10 | Chalcone | (2E)-1,3-diphenylprop-2-en-1-one | Benzylidene acetophenone | BZYACO, BZYACO03 | flexible CrystalPredictor (2.2), CrystalOptimizer (2.4.7), DMACRYS (2.3.0) | Louise Price | 2018 | Price LS, Price SL 2022 Cryst Growth Des 22, 1801-1816 | \CHEMISTRY_CPOSS\MagnaPharm\Chalcones\CrystalOptimizer | dfA10114 | 1.068 | PBE0/6-31G(d,p) | 0 |  | This is the DMAflex intra_molecular energy penalty. It is with respect to opt. | A10114 | C2/c | 4 | 19.7229 | 7.1482 | 18.7023 | 90 | 115.502 | 90 | LATT 7; SYMM -X , +Y , -Z +1/2 | 1.1625 | 0.6762 |  | -107.39 | -95.33 | -106.322 | 1.6 | -22.69 | 298 | 1 | x parallel to a, y in ab plane, z along c | 0.4669 | 0.947,0.000,-0.321 | 0 | CrystalOptimizer with GDMA2.2(PBE0/6-31G(d,p)) + FIT
BZYACO | C15 H12 O1 | 10 | Chalcone | (2E)-1,3-diphenylprop-2-en-1-one | Benzylidene acetophenone | BZYACO, BZYACO03 | flexible CrystalPredictor (2.2), CrystalOptimizer (2.4.7), DMACRYS (2.3.0) | Louise Price | 2018 | Price LS, Price SL 2022 Cryst Growth Des 22, 1801-1816 | \CHEMISTRY_CPOSS\MagnaPharm\Chalcones\CrystalOptimizer | dfA2746 | 0.309 | PBE0/6-31G(d,p) | 0 |  | This is the DMAflex intra_molecular energy penalty. It is with respect to opt. | A2746 | P21/n | 4 | 11.778 | 4.7878 | 21.6863 | 90 | 73.025 | 90 | LATT 1; SYMM -X +1/2, +Y +1/2, -Z +1/2 | 1.1826 | 0.6894 |  | -106.63 | -100.99 | -106.321 | 1.67 | -21.433 | 298 | 1 | x parallel to a, y in ab plane, z along c | 1.8508 | 0.609,0.000,0.793 | 0 | CrystalOptimizer with GDMA2.2(PBE0/6-31G(d,p)) + FIT
BZYACO | C15 H12 O1 | 10 | Chalcone | (2E)-1,3-diphenylprop-2-en-1-one | Benzylidene acetophenone | BZYACO, BZYACO03 | flexible CrystalPredictor (2.2), CrystalOptimizer (2.4.7), DMACRYS (2.3.0) | Louise Price | 2018 | Price LS, Price SL 2022 Cryst Growth Des 22, 1801-1816 | \CHEMISTRY_CPOSS\MagnaPharm\Chalcones\CrystalOptimizer | dfA17983 | 2.02 | PBE0/6-31G(d,p) | 0 |  | This is the DMAflex intra_molecular energy penalty. It is with respect to opt. | A17983 | Pb11 | 4 | 3.9236 | 49.1481 | 5.9359 | 92.482 | 90 | 90 | LATT -1; SYMM -X +1/2, +Y +1/2, +Z | 1.2096 | 0.7065 |  | -108.34 | -208.55 | -106.32 | 1.64 | -21.969 | 298 | 1 | x parallel to a, y in ab plane, z along c | 2.5255 | 0.000,1.000,0.031 | 0 | CrystalOptimizer with GDMA2.2(PBE0/6-31G(d,p)) + FIT
BZYACO | C15 H12 O1 | 10 | Chalcone | (2E)-1,3-diphenylprop-2-en-1-one | Benzylidene acetophenone | BZYACO, BZYACO03 | flexible CrystalPredictor (2.2), CrystalOptimizer (2.4.7), DMACRYS (2.3.0) | Louise Price | 2018 | Price LS, Price SL 2022 Cryst Growth Des 22, 1801-1816 | \CHEMISTRY_CPOSS\MagnaPharm\Chalcones\CrystalOptimizer | dfA5206 | 0.564 | PBE0/6-31G(d,p) | 0 |  | This is the DMAflex intra_molecular energy penalty. It is with respect to opt. | A5206 | P21/n | 4 | 24.4377 | 3.8772 | 12.1372 | 90 | 80.666 | 90 | LATT 1; SYMM -X +1/2, +Y +1/2, -Z +1/2 | 1.219 | 0.7088 |  | -106.88 | -106.83 | -106.316 | 1.66 | -21.297 | 298 | 0 | x parallel to a, y in ab plane, z along c | 0 | 0.988,0.000,-0.151 | 0 | CrystalOptimizer with GDMA2.2(PBE0/6-31G(d,p)) + FIT
BZYACO | C15 H12 O1 | 10 | Chalcone | (2E)-1,3-diphenylprop-2-en-1-one | Benzylidene acetophenone | BZYACO, BZYACO03 | flexible CrystalPredictor (2.2), CrystalOptimizer (2.4.7), DMACRYS (2.3.0) | Louise Price | 2018 | Price LS, Price SL 2022 Cryst Growth Des 22, 1801-1816 | \CHEMISTRY_CPOSS\MagnaPharm\Chalcones\CrystalOptimizer | dfA2937 | 0.706 | PBE0/6-31G(d,p) | 0 |  | This is the DMAflex intra_molecular energy penalty. It is with respect to opt. | A2937 | Pbca | 8 | 11.2613 | 8.6629 | 23.7278 | 90 | 90 | 90 | LATT 1; SYMM +X +1/2, -Y +1/2, -Z ; SYMM -X , +Y +1/2, -Z +1/2; SYMM -X +1/2, -Y , +Z +1/2 | 1.1952 | 0.6955 |  | -107.02 | -101.5 | -106.314 | 0 | 0 | 0 | 0 | x parallel to a, y in ab plane, z along c | 0 | 0.000,0.000,1.000 | 0 | CrystalOptimizer with GDMA2.2(PBE0/6-31G(d,p)) + FIT
BZYACO | C15 H12 O1 | 10 | Chalcone | (2E)-1,3-diphenylprop-2-en-1-one | Benzylidene acetophenone | BZYACO, BZYACO03 | flexible CrystalPredictor (2.2), CrystalOptimizer (2.4.7), DMACRYS (2.3.0) | Louise Price | 2018 | Price LS, Price SL 2022 Cryst Growth Des 22, 1801-1816 | \CHEMISTRY_CPOSS\MagnaPharm\Chalcones\CrystalOptimizer | dfA7576 | 0.179 | PBE0/6-31G(d,p) | 0 |  | This is the DMAflex intra_molecular energy penalty. It is with respect to opt. | A7576 | Pbca | 8 | 28.8744 | 12.9953 | 6.2878 | 90 | 90 | 90 | LATT 1; SYMM +X +1/2, -Y +1/2, -Z ; SYMM -X , +Y +1/2, -Z +1/2; SYMM -X +1/2, -Y , +Z +1/2 | 1.1726 | 0.6792 |  | -106.49 | -97.18 | -106.311 | 1.65 | -22.64 | 298 | 1 | x parallel to a, y in ab plane, z along c | 0.2242 | 0.000,1.000,0.000 | 0 | CrystalOptimizer with GDMA2.2(PBE0/6-31G(d,p)) + FIT
BZYACO | C15 H12 O1 | 10 | Chalcone | (2E)-1,3-diphenylprop-2-en-1-one | Benzylidene acetophenone | BZYACO, BZYACO03 | flexible CrystalPredictor (2.2), CrystalOptimizer (2.4.7), DMACRYS (2.3.0) | Louise Price | 2018 | Price LS, Price SL 2022 Cryst Growth Des 22, 1801-1816 | \CHEMISTRY_CPOSS\MagnaPharm\Chalcones\CrystalOptimizer | dfA5222 | 3.37 | PBE0/6-31G(d,p) | 0 |  | This is the DMAflex intra_molecular energy penalty. It is with respect to opt. | A5222 | P21/a | 4 | 12.8809 | 10.3478 | 8.872 | 90 | 76.266 | 90 | LATT 1; SYMM -X +1/2, +Y +1/2, -Z | 1.2042 | 0.7024 |  | -109.68 | -101.57 | -106.31 | 1.82 | -20.392 | 298 | 1 | x parallel to a, y in ab plane, z along c | 1.962 | 0.756,0.000,-0.654 | 0 | CrystalOptimizer with GDMA2.2(PBE0/6-31G(d,p)) + FIT
BZYACO | C15 H12 O1 | 10 | Chalcone | (2E)-1,3-diphenylprop-2-en-1-one | Benzylidene acetophenone | BZYACO, BZYACO03 | flexible CrystalPredictor (2.2), CrystalOptimizer (2.4.7), DMACRYS (2.3.0) | Louise Price | 2018 | Price LS, Price SL 2022 Cryst Growth Des 22, 1801-1816 | \CHEMISTRY_CPOSS\MagnaPharm\Chalcones\CrystalOptimizer | dfA5070 | 1.472 | PBE0/6-31G(d,p) | 0 |  | This is the DMAflex intra_molecular energy penalty. It is with respect to opt. | A5070 | P21/c | 4 | 22.9678 | 6.4797 | 7.7916 | 90 | 84.963 | 90 | LATT 1; SYMM -X , +Y +1/2, -Z +1/2 | 1.1975 | 0.6964 |  | -107.78 | -102.72 | -106.308 | 1.67 | -21.552 | 298 | 1 | x parallel to a, y in ab plane, z along c | 0.9721 | 0.925,0.000,0.379 | 0 | CrystalOptimizer with GDMA2.2(PBE0/6-31G(d,p)) + FIT
BZYACO | C15 H12 O1 | 10 | Chalcone | (2E)-1,3-diphenylprop-2-en-1-one | Benzylidene acetophenone | BZYACO, BZYACO03 | flexible CrystalPredictor (2.2), CrystalOptimizer (2.4.7), DMACRYS (2.3.0) | Louise Price | 2018 | Price LS, Price SL 2022 Cryst Growth Des 22, 1801-1816 | \CHEMISTRY_CPOSS\MagnaPharm\Chalcones\CrystalOptimizer | dfA16389 | 0.938 | PBE0/6-31G(d,p) | 0 |  | This is the DMAflex intra_molecular energy penalty. It is with respect to opt. | A16389 | P21 | 4 | 10.066 | 22.5112 | 5.1721 | 90 | 89.123 | 90 | LATT -1; SYMM -X +1/2, +Y +1/2, -Z +1/2 | 1.1804 | 0.6879 |  | -107.24 | -198.99 | -106.302 | 1.63 | -21.598 | 298 | 1 | x parallel to a, y in ab plane, z along c | 2.3253 | -0.012,0.000,1.000 | 0 | CrystalOptimizer with GDMA2.2(PBE0/6-31G(d,p)) + FIT
BZYACO | C15 H12 O1 | 10 | Chalcone | (2E)-1,3-diphenylprop-2-en-1-one | Benzylidene acetophenone | BZYACO, BZYACO03 | flexible CrystalPredictor (2.2), CrystalOptimizer (2.4.7), DMACRYS (2.3.0) | Louise Price | 2018 | Price LS, Price SL 2022 Cryst Growth Des 22, 1801-1816 | \CHEMISTRY_CPOSS\MagnaPharm\Chalcones\CrystalOptimizer | dfA8618 | 1.719 | PBE0/6-31G(d,p) | 0 |  | This is the DMAflex intra_molecular energy penalty. It is with respect to opt. | A8618 | P212121 | 4 | 4.8217 | 5.4778 | 43.872 | 90 | 90 | 90 | LATT -1; SYMM +X +1/2, -Y +1/2, -Z ; SYMM -X , +Y +1/2, -Z +1/2; SYMM -X +1/2, -Y , +Z +1/2 | 1.1937 | 0.6947 |  | -108.02 | -99.42 | -106.301 | 1.64 | -22.639 | 298 | 1 | x parallel to a, y in ab plane, z along c | 2.5335 | 0.000,0.000,1.000 | 0 | CrystalOptimizer with GDMA2.2(PBE0/6-31G(d,p)) + FIT
BZYACO | C15 H12 O1 | 10 | Chalcone | (2E)-1,3-diphenylprop-2-en-1-one | Benzylidene acetophenone | BZYACO, BZYACO03 | flexible CrystalPredictor (2.2), CrystalOptimizer (2.4.7), DMACRYS (2.3.0) | Louise Price | 2018 | Price LS, Price SL 2022 Cryst Growth Des 22, 1801-1816 | \CHEMISTRY_CPOSS\MagnaPharm\Chalcones\CrystalOptimizer | dfA2827 | 0.839 | PBE0/6-31G(d,p) | 0 |  | This is the DMAflex intra_molecular energy penalty. It is with respect to opt. | A2827 | C2/c | 4 | 12.1547 | 3.8322 | 51.8474 | 90 | 110.16 | 90 | LATT 7; SYMM -X , +Y , -Z +1/2 | 1.2203 | 0.7092 |  | -107.13 | -106.79 | -106.291 | 1.67 | -21.869 | 298 | 0 | x parallel to a, y in ab plane, z along c | 0 | -0.451,0.000,0.892 | 0 | CrystalOptimizer with GDMA2.2(PBE0/6-31G(d,p)) + FIT
BZYACO | C15 H12 O1 | 10 | Chalcone | (2E)-1,3-diphenylprop-2-en-1-one | Benzylidene acetophenone | BZYACO, BZYACO03 | flexible CrystalPredictor (2.2), CrystalOptimizer (2.4.7), DMACRYS (2.3.0) | Louise Price | 2018 | Price LS, Price SL 2022 Cryst Growth Des 22, 1801-1816 | \CHEMISTRY_CPOSS\MagnaPharm\Chalcones\CrystalOptimizer | dfA6130 | 1.46 | PBE0/6-31G(d,p) | 0 |  | This is the DMAflex intra_molecular energy penalty. It is with respect to opt. | A6130 | Fdd2 | 4 | 32.5153 | 35.5572 | 4.015 | 90 | 90 | 90 | LATT -4; SYMM -X , -Y , +Z ; SYMM -X +1/4, +Y +1/4, +Z +1/4; SYMM +X +1/4, -Y +1/4, +Z +1/4 | 1.192 | 0.6941 |  | -107.75 | -102.91 | -106.29 | 1.75 | -20.174 | 298 | 1 | x parallel to a, y in ab plane, z along c | 2.6026 | 0.000,1.000,0.000 | 0 | CrystalOptimizer with GDMA2.2(PBE0/6-31G(d,p)) + FIT
BZYACO | C15 H12 O1 | 10 | Chalcone | (2E)-1,3-diphenylprop-2-en-1-one | Benzylidene acetophenone | BZYACO, BZYACO03 | flexible CrystalPredictor (2.2), CrystalOptimizer (2.4.7), DMACRYS (2.3.0) | Louise Price | 2018 | Price LS, Price SL 2022 Cryst Growth Des 22, 1801-1816 | \CHEMISTRY_CPOSS\MagnaPharm\Chalcones\CrystalOptimizer | dfA3426 | 0.722 | PBE0/6-31G(d,p) | 0 |  | This is the DMAflex intra_molecular energy penalty. It is with respect to opt. | A3426 | Cc | 4 | 4.8588 | 12.0064 | 43.1001 | 90 | 67.375 | 90 | LATT -7; SYMM +X , -Y , +Z +1/2 | 1.1921 | 0.6939 |  | -107.01 | -206.82 | -106.288 | 1.68 | -21.511 | 298 | 0 | x parallel to a, y in ab plane, z along c | 0 | -0.361,0.000,0.932 | 0 | CrystalOptimizer with GDMA2.2(PBE0/6-31G(d,p)) + FIT
BZYACO | C15 H12 O1 | 10 | Chalcone | (2E)-1,3-diphenylprop-2-en-1-one | Benzylidene acetophenone | BZYACO, BZYACO03 | flexible CrystalPredictor (2.2), CrystalOptimizer (2.4.7), DMACRYS (2.3.0) | Louise Price | 2018 | Price LS, Price SL 2022 Cryst Growth Des 22, 1801-1816 | \CHEMISTRY_CPOSS\MagnaPharm\Chalcones\CrystalOptimizer | dfA10445 | 0.365 | PBE0/6-31G(d,p) | 0 |  | This is the DMAflex intra_molecular energy penalty. It is with respect to opt. | A10445 | P-1 | 2 | 11.3219 | 3.8753 | 13.2351 | 90.418 | 83.417 | 82.821 | LATT 1 | 1.2087 | 0.7032 |  | -106.65 | -106.75 | -106.285 | 1.56 | -22.301 | 298 | 1 | x parallel to a, y in ab plane, z along c | 1.4172 | -0.082,-0.370,0.925 | 0 | CrystalOptimizer with GDMA2.2(PBE0/6-31G(d,p)) + FIT
BZYACO | C15 H12 O1 | 10 | Chalcone | (2E)-1,3-diphenylprop-2-en-1-one | Benzylidene acetophenone | BZYACO, BZYACO03 | flexible CrystalPredictor (2.2), CrystalOptimizer (2.4.7), DMACRYS (2.3.0) | Louise Price | 2018 | Price LS, Price SL 2022 Cryst Growth Des 22, 1801-1816 | \CHEMISTRY_CPOSS\MagnaPharm\Chalcones\CrystalOptimizer | dfA4952 | 0.307 | PBE0/6-31G(d,p) | 0 |  | This is the DMAflex intra_molecular energy penalty. It is with respect to opt. | A4952 | P21/c | 4 | 3.9117 | 12.0006 | 25.8928 | 90 | 108.984 | 90 | LATT 1; SYMM -X , +Y +1/2, -Z +1/2 | 1.2035 | 0.7034 |  | -106.59 | -105.72 | -106.283 | 1.63 | -21.985 | 298 | 1 | x parallel to a, y in ab plane, z along c | 0.633 | 0.049,0.000,0.999 | 0 | CrystalOptimizer with GDMA2.2(PBE0/6-31G(d,p)) + FIT
BZYACO | C15 H12 O1 | 10 | Chalcone | (2E)-1,3-diphenylprop-2-en-1-one | Benzylidene acetophenone | BZYACO, BZYACO03 | flexible CrystalPredictor (2.2), CrystalOptimizer (2.4.7), DMACRYS (2.3.0) | Louise Price | 2018 | Price LS, Price SL 2022 Cryst Growth Des 22, 1801-1816 | \CHEMISTRY_CPOSS\MagnaPharm\Chalcones\CrystalOptimizer | dfA5010 | 0.897 | PBE0/6-31G(d,p) | 0 |  | This is the DMAflex intra_molecular energy penalty. It is with respect to opt. | A5010 | P21/c | 4 | 25.215 | 3.8053 | 11.9491 | 90 | 84.938 | 90 | LATT 1; SYMM -X , +Y +1/2, -Z +1/2 | 1.2112 | 0.704 |  | -107.18 | -104.93 | -106.283 | 1.69 | -20.952 | 298 | 1 | x parallel to a, y in ab plane, z along c | 1.3566 | -0.520,0.000,0.854 | 0 | CrystalOptimizer with GDMA2.2(PBE0/6-31G(d,p)) + FIT
BZYACO | C15 H12 O1 | 10 | Chalcone | (2E)-1,3-diphenylprop-2-en-1-one | Benzylidene acetophenone | BZYACO, BZYACO03 | flexible CrystalPredictor (2.2), CrystalOptimizer (2.4.7), DMACRYS (2.3.0) | Louise Price | 2018 | Price LS, Price SL 2022 Cryst Growth Des 22, 1801-1816 | \CHEMISTRY_CPOSS\MagnaPharm\Chalcones\CrystalOptimizer | dfA12646 | 0.378 | PBE0/6-31G(d,p) | 0 |  | This is the DMAflex intra_molecular energy penalty. It is with respect to opt. | A12646 | P212121 | 4 | 11.4776 | 25.5229 | 3.9623 | 90 | 90 | 90 | LATT -1; SYMM +X +1/2, -Y +1/2, -Z ; SYMM -X , +Y +1/2, -Z +1/2; SYMM -X +1/2, -Y , +Z +1/2 | 1.1917 | 0.6957 |  | -106.66 | -102.09 | -106.282 | 1.58 | -22.21 | 298 | 1 | x parallel to a, y in ab plane, z along c | 1.3182 | 1.000,0.000,0.000 | 0 | CrystalOptimizer with GDMA2.2(PBE0/6-31G(d,p)) + FIT
BZYACO | C15 H12 O1 | 10 | Chalcone | (2E)-1,3-diphenylprop-2-en-1-one | Benzylidene acetophenone | BZYACO, BZYACO03 | flexible CrystalPredictor (2.2), CrystalOptimizer (2.4.7), DMACRYS (2.3.0) | Louise Price | 2018 | Price LS, Price SL 2022 Cryst Growth Des 22, 1801-1816 | \CHEMISTRY_CPOSS\MagnaPharm\Chalcones\CrystalOptimizer | dfA4359 | 0.468 | PBE0/6-31G(d,p) | 0 |  | This is the DMAflex intra_molecular energy penalty. It is with respect to opt. | A4359 | I2 | 4 | 22.3328 | 3.7913 | 13.6485 | 90 | 81.968 | 90 | LATT -1; SYMM -X , +Y , -Z ; SYMM +X +1/2, +Y +1/2, +Z +1/2; SYMM -X +1/2, +Y +1/2, -Z +1/2 | 1.2088 | 0.703 |  | -106.75 | -106.43 | -106.282 | 0 | 0 | 0 | 1 | x parallel to a, y in ab plane, z along c | 0.6484 | 0.534,0.000,0.845 | 0 | CrystalOptimizer with GDMA2.2(PBE0/6-31G(d,p)) + FIT
BZYACO | C15 H12 O1 | 10 | Chalcone | (2E)-1,3-diphenylprop-2-en-1-one | Benzylidene acetophenone | BZYACO, BZYACO03 | flexible CrystalPredictor (2.2), CrystalOptimizer (2.4.7), DMACRYS (2.3.0) | Louise Price | 2018 | Price LS, Price SL 2022 Cryst Growth Des 22, 1801-1816 | \CHEMISTRY_CPOSS\MagnaPharm\Chalcones\CrystalOptimizer | dfA5232 | 0.249 | PBE0/6-31G(d,p) | 0 |  | This is the DMAflex intra_molecular energy penalty. It is with respect to opt. | A5232 | P21/n | 4 | 6.3707 | 12.1781 | 15.2817 | 90 | 81.473 | 90 | LATT 1; SYMM -X +1/2, +Y +1/2, -Z +1/2 | 1.1798 | 0.6835 |  | -106.53 | -98.8 | -106.281 | 1.56 | -23.019 | 298 | 1 | x parallel to a, y in ab plane, z along c | 0.4192 | 0.000,1.000,0.000 | 0 | CrystalOptimizer with GDMA2.2(PBE0/6-31G(d,p)) + FIT
BZYACO | C15 H12 O1 | 10 | Chalcone | (2E)-1,3-diphenylprop-2-en-1-one | Benzylidene acetophenone | BZYACO, BZYACO03 | flexible CrystalPredictor (2.2), CrystalOptimizer (2.4.7), DMACRYS (2.3.0) | Louise Price | 2018 | Price LS, Price SL 2022 Cryst Growth Des 22, 1801-1816 | \CHEMISTRY_CPOSS\MagnaPharm\Chalcones\CrystalOptimizer | dfA7941 | 2.65 | PBE0/6-31G(d,p) | 0 |  | This is the DMAflex intra_molecular energy penalty. It is with respect to opt. | A7941 | C2/c | 4 | 34.6113 | 6.0868 | 12.5658 | 90 | 62.218 | 90 | LATT 7; SYMM -X , +Y , -Z +1/2 | 1.1812 | 0.6885 |  | -108.93 | -100.27 | -106.28 | 1.7 | -22.113 | 298 | 1 | x parallel to a, y in ab plane, z along c | 1.4292 | 0.597,0.000,0.802 | 0 | CrystalOptimizer with GDMA2.2(PBE0/6-31G(d,p)) + FIT
BZYACO | C15 H12 O1 | 10 | Chalcone | (2E)-1,3-diphenylprop-2-en-1-one | Benzylidene acetophenone | BZYACO, BZYACO03 | flexible CrystalPredictor (2.2), CrystalOptimizer (2.4.7), DMACRYS (2.3.0) | Louise Price | 2018 | Price LS, Price SL 2022 Cryst Growth Des 22, 1801-1816 | \CHEMISTRY_CPOSS\MagnaPharm\Chalcones\CrystalOptimizer | dfA4137 | 0.801 | PBE0/6-31G(d,p) | 0 |  | This is the DMAflex intra_molecular energy penalty. It is with respect to opt. | A4137 | P21/c | 4 | 12.9745 | 12.312 | 7.4 | 90 | 101.454 | 90 | LATT 1; SYMM -X , +Y +1/2, -Z +1/2 | 1.194 | 0.6953 |  | -107.08 | -102.12 | -106.279 | 1.68 | -22.199 | 298 | 1 | x parallel to a, y in ab plane, z along c | 0.3245 | 0.947,0.000,0.320 | 0 | CrystalOptimizer with GDMA2.2(PBE0/6-31G(d,p)) + FIT
BZYACO | C15 H12 O1 | 10 | Chalcone | (2E)-1,3-diphenylprop-2-en-1-one | Benzylidene acetophenone | BZYACO, BZYACO03 | flexible CrystalPredictor (2.2), CrystalOptimizer (2.4.7), DMACRYS (2.3.0) | Louise Price | 2018 | Price LS, Price SL 2022 Cryst Growth Des 22, 1801-1816 | \CHEMISTRY_CPOSS\MagnaPharm\Chalcones\CrystalOptimizer | dfA6825 | 1.493 | PBE0/6-31G(d,p) | 0 |  | This is the DMAflex intra_molecular energy penalty. It is with respect to opt. | A6825 | P21/n | 4 | 11.1198 | 14.1102 | 8.4789 | 90 | 63.922 | 90 | LATT 1; SYMM -X +1/2, +Y +1/2, -Z +1/2 | 1.1576 | 0.6766 |  | -107.77 | -94.63 | -106.277 | 1.66 | -21.312 | 298 | 1 | x parallel to a, y in ab plane, z along c | 2.5982 | 0.000,1.000,0.000 | 0 | CrystalOptimizer with GDMA2.2(PBE0/6-31G(d,p)) + FIT
BZYACO | C15 H12 O1 | 10 | Chalcone | (2E)-1,3-diphenylprop-2-en-1-one | Benzylidene acetophenone | BZYACO, BZYACO03 | flexible CrystalPredictor (2.2), CrystalOptimizer (2.4.7), DMACRYS (2.3.0) | Louise Price | 2018 | Price LS, Price SL 2022 Cryst Growth Des 22, 1801-1816 | \CHEMISTRY_CPOSS\MagnaPharm\Chalcones\CrystalOptimizer | dfA11304 | 1.004 | PBE0/6-31G(d,p) | 0 |  | This is the DMAflex intra_molecular energy penalty. It is with respect to opt. | A11304 | Pbca | 8 | 11.2239 | 7.29 | 28.4622 | 90 | 90 | 90 | LATT 1; SYMM +X +1/2, -Y +1/2, -Z ; SYMM -X , +Y +1/2, -Z +1/2; SYMM -X +1/2, -Y , +Z +1/2 | 1.1879 | 0.6921 |  | -107.28 | -98.58 | -106.276 | 1.72 | -20.735 | 298 | 1 | x parallel to a, y in ab plane, z along c | 1.605 | 1.000,0.000,0.000 | 0 | CrystalOptimizer with GDMA2.2(PBE0/6-31G(d,p)) + FIT
BZYACO | C15 H12 O1 | 10 | Chalcone | (2E)-1,3-diphenylprop-2-en-1-one | Benzylidene acetophenone | BZYACO, BZYACO03 | flexible CrystalPredictor (2.2), CrystalOptimizer (2.4.7), DMACRYS (2.3.0) | Louise Price | 2018 | Price LS, Price SL 2022 Cryst Growth Des 22, 1801-1816 | \CHEMISTRY_CPOSS\MagnaPharm\Chalcones\CrystalOptimizer | dfA14371 | 1.175 | PBE0/6-31G(d,p) | 0 |  | This is the DMAflex intra_molecular energy penalty. It is with respect to opt. | A14371 | P21/b11 | 8 | 7.4602 | 24.0698 | 13.1289 | 85.261 | 90 | 90 | LATT 1; SYMM +X +1/2, -Y +1/2, -Z | 1.1775 | 0.6859 |  | -107.45 | -197.99 | -106.275 | 1.66 | -21.222 | 298 | 1 | x parallel to a, y in ab plane, z along c | 1.3011 | 0.000,0.687,0.726 | 0 | CrystalOptimizer with GDMA2.2(PBE0/6-31G(d,p)) + FIT
BZYACO | C15 H12 O1 | 10 | Chalcone | (2E)-1,3-diphenylprop-2-en-1-one | Benzylidene acetophenone | BZYACO, BZYACO03 | flexible CrystalPredictor (2.2), CrystalOptimizer (2.4.7), DMACRYS (2.3.0) | Louise Price | 2018 | Price LS, Price SL 2022 Cryst Growth Des 22, 1801-1816 | \CHEMISTRY_CPOSS\MagnaPharm\Chalcones\CrystalOptimizer | dfA1222 | 0.421 | PBE0/6-31G(d,p) | 0 |  | This is the DMAflex intra_molecular energy penalty. It is with respect to opt. | A1222 | P1 | 1 | 6.3487 | 4.8423 | 10.2176 | 93.195 | 80.259 | 71.039 | LATT -1 | 1.1896 | 0.6963 |  | -106.69 | -103.12 | -106.269 | 1.56 | -22.87 | 298 | 1 | x parallel to a, y in ab plane, z along c | 0.302 | 0.056,0.575,0.816 | 0 | CrystalOptimizer with GDMA2.2(PBE0/6-31G(d,p)) + FIT
BZYACO | C15 H12 O1 | 10 | Chalcone | (2E)-1,3-diphenylprop-2-en-1-one | Benzylidene acetophenone | BZYACO, BZYACO03 | flexible CrystalPredictor (2.2), CrystalOptimizer (2.4.7), DMACRYS (2.3.0) | Louise Price | 2018 | Price LS, Price SL 2022 Cryst Growth Des 22, 1801-1816 | \CHEMISTRY_CPOSS\MagnaPharm\Chalcones\CrystalOptimizer | dfA9332 | 2.382 | PBE0/6-31G(d,p) | 0 |  | This is the DMAflex intra_molecular energy penalty. It is with respect to opt. | A9332 | C2/c | 8 | 12.7075 | 10.884 | 17.3487 | 90 | 81.847 | 90 | LATT 1; SYMM -X , +Y , -Z +1/2; SYMM +X +1/2, +Y +1/2, +Z ; SYMM -X +1/2, +Y +1/2, -Z +1/2 | 1.1647 | 0.6775 |  | -108.64 | -95.12 | -106.258 | 1.72 | -21.149 | 298 | 1 | x parallel to a, y in ab plane, z along c | 1.2281 | -0.055,0.000,0.999 | 0 | CrystalOptimizer with GDMA2.2(PBE0/6-31G(d,p)) + FIT
BZYACO | C15 H12 O1 | 10 | Chalcone | (2E)-1,3-diphenylprop-2-en-1-one | Benzylidene acetophenone | BZYACO, BZYACO03 | flexible CrystalPredictor (2.2), CrystalOptimizer (2.4.7), DMACRYS (2.3.0) | Louise Price | 2018 | Price LS, Price SL 2022 Cryst Growth Des 22, 1801-1816 | \CHEMISTRY_CPOSS\MagnaPharm\Chalcones\CrystalOptimizer | dfA9682 | 2.272 | PBE0/6-31G(d,p) | 0 |  | This is the DMAflex intra_molecular energy penalty. It is with respect to opt. | A9682 | A2/n | 8 | 17.1991 | 5.6248 | 24.9181 | 90 | 78.391 | 90 | LATT 1; SYMM -X +1/2, +Y , -Z +1/2; SYMM +X , +Y +1/2, +Z +1/2; SYMM -X +1/2, +Y +1/2, -Z | 1.1716 | 0.68 |  | -108.53 | -95.89 | -106.258 | 1.81 | -20.603 | 298 | 1 | x parallel to a, y in ab plane, z along c | 2.262 | -0.665,0.000,0.747 | 0 | CrystalOptimizer with GDMA2.2(PBE0/6-31G(d,p)) + FIT
BZYACO | C15 H12 O1 | 10 | Chalcone | (2E)-1,3-diphenylprop-2-en-1-one | Benzylidene acetophenone | BZYACO, BZYACO03 | flexible CrystalPredictor (2.2), CrystalOptimizer (2.4.7), DMACRYS (2.3.0) | Louise Price | 2018 | Price LS, Price SL 2022 Cryst Growth Des 22, 1801-1816 | \CHEMISTRY_CPOSS\MagnaPharm\Chalcones\CrystalOptimizer | dfA3881 | 0.498 | PBE0/6-31G(d,p) | 0 |  | This is the DMAflex intra_molecular energy penalty. It is with respect to opt. | A3881 | P-1 | 2 | 13.0584 | 11.1588 | 4.0097 | 91.91 | 98.459 | 81.249 | LATT 1 | 1.2109 | 0.6982 |  | -106.75 | -106.05 | -106.252 | 1.71 | -21.004 | 298 | 1 | x parallel to a, y in ab plane, z along c | 1.5392 | 0.475,0.880,0.014 | 0 | CrystalOptimizer with GDMA2.2(PBE0/6-31G(d,p)) + FIT
BZYACO | C15 H12 O1 | 10 | Chalcone | (2E)-1,3-diphenylprop-2-en-1-one | Benzylidene acetophenone | BZYACO, BZYACO03 | flexible CrystalPredictor (2.2), CrystalOptimizer (2.4.7), DMACRYS (2.3.0) | Louise Price | 2018 | Price LS, Price SL 2022 Cryst Growth Des 22, 1801-1816 | \CHEMISTRY_CPOSS\MagnaPharm\Chalcones\CrystalOptimizer | dfA10191 | 0.616 | PBE0/6-31G(d,p) | 0 |  | This is the DMAflex intra_molecular energy penalty. It is with respect to opt. | A10191 | P21 | 4 | 7.9037 | 12.2128 | 12.3901 | 90 | 89.547 | 90 | LATT -1; SYMM -X +1/2, +Y +1/2, -Z | 1.1566 | 0.6728 |  | -106.86 | -188.99 | -106.244 | 1.61 | -22.627 | 298 | 1 | x parallel to a, y in ab plane, z along c | 0.6409 | -0.147,0.000,0.989 | 0 | CrystalOptimizer with GDMA2.2(PBE0/6-31G(d,p)) + FIT
BZYACO | C15 H12 O1 | 10 | Chalcone | (2E)-1,3-diphenylprop-2-en-1-one | Benzylidene acetophenone | BZYACO, BZYACO03 | flexible CrystalPredictor (2.2), CrystalOptimizer (2.4.7), DMACRYS (2.3.0) | Louise Price | 2018 | Price LS, Price SL 2022 Cryst Growth Des 22, 1801-1816 | \CHEMISTRY_CPOSS\MagnaPharm\Chalcones\CrystalOptimizer | dfA1620 | 0.436 | PBE0/6-31G(d,p) | 0 |  | This is the DMAflex intra_molecular energy penalty. It is with respect to opt. | A1620 | P-1 | 2 | 9.1109 | 6.4296 | 10.9995 | 90.267 | 66.452 | 100.298 | LATT 1 | 1.1933 | 0.6913 |  | -106.68 | -103.66 | -106.244 | 1.67 | -21.728 | 298 | 1 | x parallel to a, y in ab plane, z along c | 1.7769 | 0.830,0.396,0.393 | 0 | CrystalOptimizer with GDMA2.2(PBE0/6-31G(d,p)) + FIT
BZYACO | C15 H12 O1 | 10 | Chalcone | (2E)-1,3-diphenylprop-2-en-1-one | Benzylidene acetophenone | BZYACO, BZYACO03 | flexible CrystalPredictor (2.2), CrystalOptimizer (2.4.7), DMACRYS (2.3.0) | Louise Price | 2018 | Price LS, Price SL 2022 Cryst Growth Des 22, 1801-1816 | \CHEMISTRY_CPOSS\MagnaPharm\Chalcones\CrystalOptimizer | dfA17859 | 2.069 | PBE0/6-31G(d,p) | 0 |  | This is the DMAflex intra_molecular energy penalty. It is with respect to opt. | A17859 | Pa | 4 | 49.2618 | 3.9077 | 5.9378 | 90 | 87.575 | 90 | LATT -1; SYMM +X +1/2, -Y +1/2, +Z | 1.2113 | 0.7071 |  | -108.31 | -208.96 | -106.241 | 1.64 | -22.001 | 298 | 1 | x parallel to a, y in ab plane, z along c | 2.2226 | 0.995,0.000,-0.097 | 0 | CrystalOptimizer with GDMA2.2(PBE0/6-31G(d,p)) + FIT
BZYACO | C15 H12 O1 | 10 | Chalcone | (2E)-1,3-diphenylprop-2-en-1-one | Benzylidene acetophenone | BZYACO, BZYACO03 | flexible CrystalPredictor (2.2), CrystalOptimizer (2.4.7), DMACRYS (2.3.0) | Louise Price | 2018 | Price LS, Price SL 2022 Cryst Growth Des 22, 1801-1816 | \CHEMISTRY_CPOSS\MagnaPharm\Chalcones\CrystalOptimizer | dfA9255 | 2.852 | PBE0/6-31G(d,p) | 0 |  | This is the DMAflex intra_molecular energy penalty. It is with respect to opt. | A9255 | P212121 | 4 | 26.3051 | 6.536 | 6.8182 | 90 | 90 | 90 | LATT -1; SYMM +X +1/2, -Y +1/2, -Z ; SYMM -X , +Y +1/2, -Z +1/2; SYMM -X +1/2, -Y , +Z +1/2 | 1.18 | 0.69 |  | -109.09 | -97.6 | -106.238 | 1.69 | -21.723 | 298 | 1 | x parallel to a, y in ab plane, z along c | 1.4647 | 0.000,1.000,0.000 | 0 | CrystalOptimizer with GDMA2.2(PBE0/6-31G(d,p)) + FIT
BZYACO | C15 H12 O1 | 10 | Chalcone | (2E)-1,3-diphenylprop-2-en-1-one | Benzylidene acetophenone | BZYACO, BZYACO03 | flexible CrystalPredictor (2.2), CrystalOptimizer (2.4.7), DMACRYS (2.3.0) | Louise Price | 2018 | Price LS, Price SL 2022 Cryst Growth Des 22, 1801-1816 | \CHEMISTRY_CPOSS\MagnaPharm\Chalcones\CrystalOptimizer | dfA6704 | 1.917 | PBE0/6-31G(d,p) | 0 |  | This is the DMAflex intra_molecular energy penalty. It is with respect to opt. | A6704 | Pca21 | 4 | 25.9699 | 6.2077 | 7.3842 | 90 | 90 | 90 | LATT -1; SYMM -X , -Y , +Z +1/2; SYMM -X +1/2, +Y , +Z +1/2; SYMM +X +1/2, -Y , +Z | 1.162 | 0.6789 |  | -108.15 | -96.19 | -106.233 | 1.65 | -22.274 | 298 | 1 | x parallel to a, y in ab plane, z along c | 1.0599 | 0.000,1.000,0.000 | 0 | CrystalOptimizer with GDMA2.2(PBE0/6-31G(d,p)) + FIT
BZYACO | C15 H12 O1 | 10 | Chalcone | (2E)-1,3-diphenylprop-2-en-1-one | Benzylidene acetophenone | BZYACO, BZYACO03 | flexible CrystalPredictor (2.2), CrystalOptimizer (2.4.7), DMACRYS (2.3.0) | Louise Price | 2018 | Price LS, Price SL 2022 Cryst Growth Des 22, 1801-1816 | \CHEMISTRY_CPOSS\MagnaPharm\Chalcones\CrystalOptimizer | dfA11223 | 2.52 | PBE0/6-31G(d,p) | 0 |  | This is the DMAflex intra_molecular energy penalty. It is with respect to opt. | A11223 | I2/a | 8 | 20.3019 | 5.9875 | 21.2321 | 90 | 65.922 | 90 | LATT 1; SYMM -X +1/2, +Y , -Z ; SYMM +X +1/2, +Y +1/2, +Z +1/2; SYMM -X , +Y +1/2, -Z +1/2 | 1.1741 | 0.684 |  | -108.75 | -95.17 | -106.23 | 1.77 | -21.24 | 298 | 1 | x parallel to a, y in ab plane, z along c | 0.6743 | 0.788,0.000,-0.616 | 0 | CrystalOptimizer with GDMA2.2(PBE0/6-31G(d,p)) + FIT
BZYACO | C15 H12 O1 | 10 | Chalcone | (2E)-1,3-diphenylprop-2-en-1-one | Benzylidene acetophenone | BZYACO, BZYACO03 | flexible CrystalPredictor (2.2), CrystalOptimizer (2.4.7), DMACRYS (2.3.0) | Louise Price | 2018 | Price LS, Price SL 2022 Cryst Growth Des 22, 1801-1816 | \CHEMISTRY_CPOSS\MagnaPharm\Chalcones\CrystalOptimizer | dfA8793 | 2.412 | PBE0/6-31G(d,p) | 0 |  | This is the DMAflex intra_molecular energy penalty. It is with respect to opt. | A8793 | P212121 | 4 | 5.5317 | 18.0875 | 11.6889 | 90 | 90 | 90 | LATT -1; SYMM +X +1/2, -Y +1/2, -Z ; SYMM -X , +Y +1/2, -Z +1/2; SYMM -X +1/2, -Y , +Z +1/2 | 1.1827 | 0.6899 |  | -108.64 | -97.61 | -106.228 | 1.73 | -20.959 | 298 | 1 | x parallel to a, y in ab plane, z along c | 3.0209 | 1.000,0.000,0.000 | 0 | CrystalOptimizer with GDMA2.2(PBE0/6-31G(d,p)) + FIT
BZYACO | C15 H12 O1 | 10 | Chalcone | (2E)-1,3-diphenylprop-2-en-1-one | Benzylidene acetophenone | BZYACO, BZYACO03 | flexible CrystalPredictor (2.2), CrystalOptimizer (2.4.7), DMACRYS (2.3.0) | Louise Price | 2018 | Price LS, Price SL 2022 Cryst Growth Des 22, 1801-1816 | \CHEMISTRY_CPOSS\MagnaPharm\Chalcones\CrystalOptimizer | dfA10027 | 0.785 | PBE0/6-31G(d,p) | 0 |  | This is the DMAflex intra_molecular energy penalty. It is with respect to opt. | A10027 | P21/a | 4 | 21.7443 | 3.857 | 13.991 | 90 | 81.157 | 90 | LATT 1; SYMM -X +1/2, +Y +1/2, -Z | 1.193 | 0.6945 |  | -107.01 | -103.06 | -106.225 | 1.67 | -21.282 | 298 | 1 | x parallel to a, y in ab plane, z along c | 1.4393 | -0.596,0.000,0.803 | 0 | CrystalOptimizer with GDMA2.2(PBE0/6-31G(d,p)) + FIT
BZYACO | C15 H12 O1 | 10 | Chalcone | (2E)-1,3-diphenylprop-2-en-1-one | Benzylidene acetophenone | BZYACO, BZYACO03 | flexible CrystalPredictor (2.2), CrystalOptimizer (2.4.7), DMACRYS (2.3.0) | Louise Price | 2018 | Price LS, Price SL 2022 Cryst Growth Des 22, 1801-1816 | \CHEMISTRY_CPOSS\MagnaPharm\Chalcones\CrystalOptimizer | dfA4781 | 1.389 | PBE0/6-31G(d,p) | 0 |  | This is the DMAflex intra_molecular energy penalty. It is with respect to opt. | A4781 | P-1 | 2 | 10.8554 | 7.2189 | 7.9127 | 89.937 | 82.308 | 72.178 | LATT 1 | 1.1833 | 0.6885 |  | -107.61 | -101.78 | -106.221 | 1.74 | -21 | 298 | 1 | x parallel to a, y in ab plane, z along c | 0.544 | -0.222,0.254,0.941 | 0 | CrystalOptimizer with GDMA2.2(PBE0/6-31G(d,p)) + FIT
BZYACO | C15 H12 O1 | 10 | Chalcone | (2E)-1,3-diphenylprop-2-en-1-one | Benzylidene acetophenone | BZYACO, BZYACO03 | flexible CrystalPredictor (2.2), CrystalOptimizer (2.4.7), DMACRYS (2.3.0) | Louise Price | 2018 | Price LS, Price SL 2022 Cryst Growth Des 22, 1801-1816 | \CHEMISTRY_CPOSS\MagnaPharm\Chalcones\CrystalOptimizer | dfA14315 | 1.249 | PBE0/6-31G(d,p) | 0 |  | This is the DMAflex intra_molecular energy penalty. It is with respect to opt. | A14315 | P21/a | 8 | 11.0576 | 13.8691 | 14.9268 | 90 | 83.408 | 90 | LATT -1; SYMM -X , +Y +1/2, -Z +1/2; SYMM +X +1/2, -Y , +Z ; SYMM -X +1/2, -Y +1/2, -Z +1/2 | 1.2166 | 0.7074 |  | -107.47 | -209.42 | -106.221 | 1.74 | -20.986 | 298 | 1 | x parallel to a, y in ab plane, z along c | 0.4319 | 0.899,0.000,0.438 | 0 | CrystalOptimizer with GDMA2.2(PBE0/6-31G(d,p)) + FIT
BZYACO | C15 H12 O1 | 10 | Chalcone | (2E)-1,3-diphenylprop-2-en-1-one | Benzylidene acetophenone | BZYACO, BZYACO03 | flexible CrystalPredictor (2.2), CrystalOptimizer (2.4.7), DMACRYS (2.3.0) | Louise Price | 2018 | Price LS, Price SL 2022 Cryst Growth Des 22, 1801-1816 | \CHEMISTRY_CPOSS\MagnaPharm\Chalcones\CrystalOptimizer | dfA16399 | 1.261 | PBE0/6-31G(d,p) | 0 |  | This is the DMAflex intra_molecular energy penalty. It is with respect to opt. | A16399 | Fdd2 | 4 | 27.8548 | 11.9832 | 14.4465 | 90 | 90 | 90 | LATT -4; SYMM -X , -Y , +Z ; SYMM -X +1/4, +Y +1/4, +Z +1/4; SYMM +X +1/4, -Y +1/4, +Z +1/4 | 1.1474 | 0.6664 |  | -107.48 | -92.75 | -106.219 | 1.65 | -22.404 | 298 | 0 | x parallel to a, y in ab plane, z along c | 0 | 0.000,1.000,0.000 | 0 | CrystalOptimizer with GDMA2.2(PBE0/6-31G(d,p)) + FIT
BZYACO | C15 H12 O1 | 10 | Chalcone | (2E)-1,3-diphenylprop-2-en-1-one | Benzylidene acetophenone | BZYACO, BZYACO03 | flexible CrystalPredictor (2.2), CrystalOptimizer (2.4.7), DMACRYS (2.3.0) | Louise Price | 2018 | Price LS, Price SL 2022 Cryst Growth Des 22, 1801-1816 | \CHEMISTRY_CPOSS\MagnaPharm\Chalcones\CrystalOptimizer | dfA5244 | 0.331 | PBE0/6-31G(d,p) | 0 |  | This is the DMAflex intra_molecular energy penalty. It is with respect to opt. | A5244 | P21/n | 4 | 16.1705 | 3.6889 | 19.8888 | 90 | 73.3 | 90 | LATT 1; SYMM -X +1/2, +Y +1/2, -Z +1/2 | 1.2173 | 0.7115 |  | -106.55 | -107.85 | -106.219 | 0 | 0 | 0 | 0 | x parallel to a, y in ab plane, z along c | 0 | -0.596,0.000,0.803 | 0 | CrystalOptimizer with GDMA2.2(PBE0/6-31G(d,p)) + FIT
BZYACO | C15 H12 O1 | 10 | Chalcone | (2E)-1,3-diphenylprop-2-en-1-one | Benzylidene acetophenone | BZYACO, BZYACO03 | flexible CrystalPredictor (2.2), CrystalOptimizer (2.4.7), DMACRYS (2.3.0) | Louise Price | 2018 | Price LS, Price SL 2022 Cryst Growth Des 22, 1801-1816 | \CHEMISTRY_CPOSS\MagnaPharm\Chalcones\CrystalOptimizer | dfA6275 | 0.312 | PBE0/6-31G(d,p) | 0 |  | This is the DMAflex intra_molecular energy penalty. It is with respect to opt. | A6275 | C2/c | 8 | 18.5599 | 5.3296 | 24.8105 | 90 | 73.041 | 90 | LATT 1; SYMM -X , +Y , -Z +1/2; SYMM +X +1/2, +Y +1/2, +Z ; SYMM -X +1/2, +Y +1/2, -Z +1/2 | 1.1785 | 0.6867 |  | -106.53 | -98.94 | -106.218 | 1.64 | -21.453 | 298 | 1 | x parallel to a, y in ab plane, z along c | 1.7514 | 0.878,0.000,0.478 | 0 | CrystalOptimizer with GDMA2.2(PBE0/6-31G(d,p)) + FIT
BZYACO | C15 H12 O1 | 10 | Chalcone | (2E)-1,3-diphenylprop-2-en-1-one | Benzylidene acetophenone | BZYACO, BZYACO03 | flexible CrystalPredictor (2.2), CrystalOptimizer (2.4.7), DMACRYS (2.3.0) | Louise Price | 2018 | Price LS, Price SL 2022 Cryst Growth Des 22, 1801-1816 | \CHEMISTRY_CPOSS\MagnaPharm\Chalcones\CrystalOptimizer | dfA15191 | 0.692 | PBE0/6-31G(d,p) | 0 |  | This is the DMAflex intra_molecular energy penalty. It is with respect to opt. | A15191 | Pbc21 | 8 | 14.3242 | 12.6616 | 12.8518 | 90 | 90 | 90 | LATT -1; SYMM -X +1/2, -Y +1/2, +Z +1/2; SYMM -X +1/2, +Y +1/2, +Z ; SYMM +X , -Y , +Z +1/2 | 1.1869 | 0.6891 |  | -106.91 | -201.77 | -106.218 | 1.65 | -21.965 | 298 | 1 | x parallel to a, y in ab plane, z along c | 0.367 | 1.000,0.000,0.000 | 0 | CrystalOptimizer with GDMA2.2(PBE0/6-31G(d,p)) + FIT
BZYACO | C15 H12 O1 | 10 | Chalcone | (2E)-1,3-diphenylprop-2-en-1-one | Benzylidene acetophenone | BZYACO, BZYACO03 | flexible CrystalPredictor (2.2), CrystalOptimizer (2.4.7), DMACRYS (2.3.0) | Louise Price | 2018 | Price LS, Price SL 2022 Cryst Growth Des 22, 1801-1816 | \CHEMISTRY_CPOSS\MagnaPharm\Chalcones\CrystalOptimizer | dfA14010 | 1.014 | PBE0/6-31G(d,p) | 0 |  | This is the DMAflex intra_molecular energy penalty. It is with respect to opt. | A14010 | Pa | 4 | 26.3854 | 11.2442 | 3.9137 | 90 | 80.006 | 90 | LATT -1; SYMM +X +1/2, -Y +1/2, +Z | 1.2097 | 0.7005 |  | -107.23 | -214.24 | -106.216 | 1.7 | -20.854 | 298 | 1 | x parallel to a, y in ab plane, z along c | 0.9661 | 0.000,1.000,0.000 | 0 | CrystalOptimizer with GDMA2.2(PBE0/6-31G(d,p)) + FIT
BZYACO | C15 H12 O1 | 10 | Chalcone | (2E)-1,3-diphenylprop-2-en-1-one | Benzylidene acetophenone | BZYACO, BZYACO03 | flexible CrystalPredictor (2.2), CrystalOptimizer (2.4.7), DMACRYS (2.3.0) | Louise Price | 2018 | Price LS, Price SL 2022 Cryst Growth Des 22, 1801-1816 | \CHEMISTRY_CPOSS\MagnaPharm\Chalcones\CrystalOptimizer | dfA11198 | 0.564 | PBE0/6-31G(d,p) | 0 |  | This is the DMAflex intra_molecular energy penalty. It is with respect to opt. | A11198 | P21/c | 4 | 26.4879 | 3.7651 | 12.1392 | 90 | 109.776 | 90 | LATT 1; SYMM -X , +Y +1/2, -Z +1/2 | 1.2142 | 0.7071 |  | -106.78 | -106.01 | -106.216 | 1.68 | -20.972 | 298 | 1 | x parallel to a, y in ab plane, z along c | 1.4073 | -0.664,0.000,0.747 | 0 | CrystalOptimizer with GDMA2.2(PBE0/6-31G(d,p)) + FIT
BZYACO | C15 H12 O1 | 10 | Chalcone | (2E)-1,3-diphenylprop-2-en-1-one | Benzylidene acetophenone | BZYACO, BZYACO03 | flexible CrystalPredictor (2.2), CrystalOptimizer (2.4.7), DMACRYS (2.3.0) | Louise Price | 2018 | Price LS, Price SL 2022 Cryst Growth Des 22, 1801-1816 | \CHEMISTRY_CPOSS\MagnaPharm\Chalcones\CrystalOptimizer | dfA15789 | 0.946 | PBE0/6-31G(d,p) | 0 |  | This is the DMAflex intra_molecular energy penalty. It is with respect to opt. | A15789 | P21/a | 8 | 14.881 | 6.2894 | 25.4721 | 90 | 82.006 | 90 | LATT 1; SYMM -X +1/2, +Y +1/2, -Z | 1.1718 | 0.6827 |  | -107.16 | -197.4 | -106.214 | 1.72 | -21.381 | 298 | 1 | x parallel to a, y in ab plane, z along c | 0.8028 | 0.329,0.000,0.944 | 0 | CrystalOptimizer with GDMA2.2(PBE0/6-31G(d,p)) + FIT
BZYACO | C15 H12 O1 | 10 | Chalcone | (2E)-1,3-diphenylprop-2-en-1-one | Benzylidene acetophenone | BZYACO, BZYACO03 | flexible CrystalPredictor (2.2), CrystalOptimizer (2.4.7), DMACRYS (2.3.0) | Louise Price | 2018 | Price LS, Price SL 2022 Cryst Growth Des 22, 1801-1816 | \CHEMISTRY_CPOSS\MagnaPharm\Chalcones\CrystalOptimizer | dfA9639 | 2.228 | PBE0/6-31G(d,p) | 0 |  | This is the DMAflex intra_molecular energy penalty. It is with respect to opt. | A9639 | Pbca | 8 | 12.088 | 9.6797 | 20.0067 | 90 | 90 | 90 | LATT 1; SYMM +X +1/2, -Y +1/2, -Z ; SYMM -X , +Y +1/2, -Z +1/2; SYMM -X +1/2, -Y , +Z +1/2 | 1.1818 | 0.691 |  | -108.44 | -95.67 | -106.212 | 1.75 | -20.491 | 298 | 1 | x parallel to a, y in ab plane, z along c | 2.3398 | 0.000,0.000,1.000 | 0 | CrystalOptimizer with GDMA2.2(PBE0/6-31G(d,p)) + FIT
BZYACO | C15 H12 O1 | 10 | Chalcone | (2E)-1,3-diphenylprop-2-en-1-one | Benzylidene acetophenone | BZYACO, BZYACO03 | flexible CrystalPredictor (2.2), CrystalOptimizer (2.4.7), DMACRYS (2.3.0) | Louise Price | 2018 | Price LS, Price SL 2022 Cryst Growth Des 22, 1801-1816 | \CHEMISTRY_CPOSS\MagnaPharm\Chalcones\CrystalOptimizer | dfA16900 | 3.662 | PBE0/6-31G(d,p) | 0 |  | This is the DMAflex intra_molecular energy penalty. It is with respect to opt. | A16900 | P21/n | 4 | 5.8066 | 16.6258 | 12.1625 | 90 | 86.022 | 90 | LATT 1; SYMM -X +1/2, +Y +1/2, -Z +1/2 | 1.1809 | 0.6878 |  | -109.87 | -95.6 | -106.208 | 0 | 0 | 0 | 0 | x parallel to a, y in ab plane, z along c | 0 | 0.461,0.000,0.887 | 0 | CrystalOptimizer with GDMA2.2(PBE0/6-31G(d,p)) + FIT
BZYACO | C15 H12 O1 | 10 | Chalcone | (2E)-1,3-diphenylprop-2-en-1-one | Benzylidene acetophenone | BZYACO, BZYACO03 | flexible CrystalPredictor (2.2), CrystalOptimizer (2.4.7), DMACRYS (2.3.0) | Louise Price | 2018 | Price LS, Price SL 2022 Cryst Growth Des 22, 1801-1816 | \CHEMISTRY_CPOSS\MagnaPharm\Chalcones\CrystalOptimizer | dfA5192 | 1.033 | PBE0/6-31G(d,p) | 0 |  | This is the DMAflex intra_molecular energy penalty. It is with respect to opt. | A5192 | P-1 | 2 | 6.6247 | 17.7235 | 5.0422 | 89.006 | 82.376 | 86.096 | LATT 1 | 1.1815 | 0.6858 |  | -107.24 | -101.55 | -106.207 | 1.48 | -22.945 | 298 | 1 | x parallel to a, y in ab plane, z along c | 1.6793 | -0.160,0.806,-0.569 | 0 | CrystalOptimizer with GDMA2.2(PBE0/6-31G(d,p)) + FIT
BZYACO | C15 H12 O1 | 10 | Chalcone | (2E)-1,3-diphenylprop-2-en-1-one | Benzylidene acetophenone | BZYACO, BZYACO03 | flexible CrystalPredictor (2.2), CrystalOptimizer (2.4.7), DMACRYS (2.3.0) | Louise Price | 2018 | Price LS, Price SL 2022 Cryst Growth Des 22, 1801-1816 | \CHEMISTRY_CPOSS\MagnaPharm\Chalcones\CrystalOptimizer | dfA17558 | 3.233 | PBE0/6-31G(d,p) | 0 |  | This is the DMAflex intra_molecular energy penalty. It is with respect to opt. | A17558 | Pa | 4 | 27.3989 | 5.8463 | 7.3483 | 90 | 99.228 | 90 | LATT -1; SYMM +X +1/2, -Y +1/2, +Z | 1.1906 | 0.6963 |  | -109.44 | -197.93 | -106.207 | 1.75 | -21.176 | 298 | 1 | x parallel to a, y in ab plane, z along c | 1.5363 | 0.995,0.000,-0.099 | 0 | CrystalOptimizer with GDMA2.2(PBE0/6-31G(d,p)) + FIT
BZYACO | C15 H12 O1 | 10 | Chalcone | (2E)-1,3-diphenylprop-2-en-1-one | Benzylidene acetophenone | BZYACO, BZYACO03 | flexible CrystalPredictor (2.2), CrystalOptimizer (2.4.7), DMACRYS (2.3.0) | Louise Price | 2018 | Price LS, Price SL 2022 Cryst Growth Des 22, 1801-1816 | \CHEMISTRY_CPOSS\MagnaPharm\Chalcones\CrystalOptimizer | dfA3487 | 1.435 | PBE0/6-31G(d,p) | 0 |  | This is the DMAflex intra_molecular energy penalty. It is with respect to opt. | A3487 | C2/c | 4 | 18.6176 | 6.2537 | 22.2858 | 90 | 114.6 | 90 | LATT 7; SYMM -X , +Y , -Z +1/2 | 1.1727 | 0.6826 |  | -107.64 | -99.84 | -106.205 | 0 | 0 | 0 | 0 | x parallel to a, y in ab plane, z along c | 0 | 0.879,0.000,0.476 | 0 | CrystalOptimizer with GDMA2.2(PBE0/6-31G(d,p)) + FIT
BZYACO | C15 H12 O1 | 10 | Chalcone | (2E)-1,3-diphenylprop-2-en-1-one | Benzylidene acetophenone | BZYACO, BZYACO03 | flexible CrystalPredictor (2.2), CrystalOptimizer (2.4.7), DMACRYS (2.3.0) | Louise Price | 2018 | Price LS, Price SL 2022 Cryst Growth Des 22, 1801-1816 | \CHEMISTRY_CPOSS\MagnaPharm\Chalcones\CrystalOptimizer | dfA1492 | 0.286 | PBE0/6-31G(d,p) | 0 |  | This is the DMAflex intra_molecular energy penalty. It is with respect to opt. | A1492 | P21/n | 4 | 11.4587 | 11.6667 | 8.6756 | 90 | 87.114 | 90 | LATT 1; SYMM -X +1/2, +Y +1/2, -Z +1/2 | 1.1942 | 0.6969 |  | -106.49 | -104.04 | -106.204 | 1.69 | -21.732 | 298 | 1 | x parallel to a, y in ab plane, z along c | 0.1605 | -0.570,0.000,0.822 | 0 | CrystalOptimizer with GDMA2.2(PBE0/6-31G(d,p)) + FIT
BZYACO | C15 H12 O1 | 10 | Chalcone | (2E)-1,3-diphenylprop-2-en-1-one | Benzylidene acetophenone | BZYACO, BZYACO03 | flexible CrystalPredictor (2.2), CrystalOptimizer (2.4.7), DMACRYS (2.3.0) | Louise Price | 2018 | Price LS, Price SL 2022 Cryst Growth Des 22, 1801-1816 | \CHEMISTRY_CPOSS\MagnaPharm\Chalcones\CrystalOptimizer | dfA7892 | 2.517 | PBE0/6-31G(d,p) | 0 |  | This is the DMAflex intra_molecular energy penalty. It is with respect to opt. | A7892 | P-1 | 2 | 8.9894 | 7.7427 | 8.5217 | 95.365 | 93.029 | 87.093 | LATT 1 | 1.1741 | 0.6836 |  | -108.72 | -97.79 | -106.203 | 1.76 | -20.848 | 298 | 1 | x parallel to a, y in ab plane, z along c | 2.4468 | 0.959,-0.112,0.261 | 0 | CrystalOptimizer with GDMA2.2(PBE0/6-31G(d,p)) + FIT
BZYACO | C15 H12 O1 | 10 | Chalcone | (2E)-1,3-diphenylprop-2-en-1-one | Benzylidene acetophenone | BZYACO, BZYACO03 | flexible CrystalPredictor (2.2), CrystalOptimizer (2.4.7), DMACRYS (2.3.0) | Louise Price | 2018 | Price LS, Price SL 2022 Cryst Growth Des 22, 1801-1816 | \CHEMISTRY_CPOSS\MagnaPharm\Chalcones\CrystalOptimizer | dfA13802 | 3.487 | PBE0/6-31G(d,p) | 0 |  | This is the DMAflex intra_molecular energy penalty. It is with respect to opt. | A13802 | I2/c | 8 | 15.1155 | 5.8441 | 27.1631 | 90 | 75.944 | 90 | LATT 1; SYMM -X , +Y , -Z +1/2; SYMM +X +1/2, +Y +1/2, +Z +1/2; SYMM -X +1/2, +Y +1/2, -Z | 1.1886 | 0.6921 |  | -109.69 | -98.03 | -106.203 | 1.79 | -20.583 | 298 | 1 | x parallel to a, y in ab plane, z along c | 1.0719 | -0.573,0.000,0.820 | 0 | CrystalOptimizer with GDMA2.2(PBE0/6-31G(d,p)) + FIT
BZYACO | C15 H12 O1 | 10 | Chalcone | (2E)-1,3-diphenylprop-2-en-1-one | Benzylidene acetophenone | BZYACO, BZYACO03 | flexible CrystalPredictor (2.2), CrystalOptimizer (2.4.7), DMACRYS (2.3.0) | Louise Price | 2018 | Price LS, Price SL 2022 Cryst Growth Des 22, 1801-1816 | \CHEMISTRY_CPOSS\MagnaPharm\Chalcones\CrystalOptimizer | dfA7177 | 0.239 | PBE0/6-31G(d,p) | 0 |  | This is the DMAflex intra_molecular energy penalty. It is with respect to opt. | A7177 | Pbca | 8 | 10.6378 | 18.3427 | 12.2433 | 90 | 90 | 90 | LATT 1; SYMM +X +1/2, -Y +1/2, -Z ; SYMM -X , +Y +1/2, -Z +1/2; SYMM -X +1/2, -Y , +Z +1/2 | 1.158 | 0.672 |  | -106.44 | -97.93 | -106.201 | 1.55 | -22.103 | 298 | 1 | x parallel to a, y in ab plane, z along c | 1.9294 | 1.000,0.000,0.000 | 0 | CrystalOptimizer with GDMA2.2(PBE0/6-31G(d,p)) + FIT
BZYACO | C15 H12 O1 | 10 | Chalcone | (2E)-1,3-diphenylprop-2-en-1-one | Benzylidene acetophenone | BZYACO, BZYACO03 | flexible CrystalPredictor (2.2), CrystalOptimizer (2.4.7), DMACRYS (2.3.0) | Louise Price | 2018 | Price LS, Price SL 2022 Cryst Growth Des 22, 1801-1816 | \CHEMISTRY_CPOSS\MagnaPharm\Chalcones\CrystalOptimizer | dfA13783 | 2.239 | PBE0/6-31G(d,p) | 0 |  | This is the DMAflex intra_molecular energy penalty. It is with respect to opt. | A13783 | P212121 | 4 | 26.4637 | 5.8067 | 7.6308 | 90 | 90 | 90 | LATT -1; SYMM +X +1/2, -Y +1/2, -Z ; SYMM -X , +Y +1/2, -Z +1/2; SYMM -X +1/2, -Y , +Z +1/2 | 1.1796 | 0.6861 |  | -108.44 | -96.92 | -106.201 | 1.79 | -21.059 | 298 | 0 | x parallel to a, y in ab plane, z along c | 0 | 1.000,0.000,0.000 | 0 | CrystalOptimizer with GDMA2.2(PBE0/6-31G(d,p)) + FIT
BZYACO | C15 H12 O1 | 10 | Chalcone | (2E)-1,3-diphenylprop-2-en-1-one | Benzylidene acetophenone | BZYACO, BZYACO03 | flexible CrystalPredictor (2.2), CrystalOptimizer (2.4.7), DMACRYS (2.3.0) | Louise Price | 2018 | Price LS, Price SL 2022 Cryst Growth Des 22, 1801-1816 | \CHEMISTRY_CPOSS\MagnaPharm\Chalcones\CrystalOptimizer | dfA11179 | 0.55 | PBE0/6-31G(d,p) | 0 |  | This is the DMAflex intra_molecular energy penalty. It is with respect to opt. | A11179 | Aa | 8 | 19.0525 | 14.583 | 8.3443 | 90 | 91.668 | 90 | LATT -1; SYMM +X , +Y +1/2, +Z +1/2; SYMM +X +1/2, -Y , +Z ; SYMM +X +1/2, -Y +1/2, +Z +1/2 | 1.1938 | 0.697 |  | -106.75 | -205.41 | -106.2 | 1.67 | -21.723 | 298 | 1 | x parallel to a, y in ab plane, z along c | 0.7408 | 0.822,0.000,-0.569 | 0 | CrystalOptimizer with GDMA2.2(PBE0/6-31G(d,p)) + FIT
BZYACO | C15 H12 O1 | 10 | Chalcone | (2E)-1,3-diphenylprop-2-en-1-one | Benzylidene acetophenone | BZYACO, BZYACO03 | flexible CrystalPredictor (2.2), CrystalOptimizer (2.4.7), DMACRYS (2.3.0) | Louise Price | 2018 | Price LS, Price SL 2022 Cryst Growth Des 22, 1801-1816 | \CHEMISTRY_CPOSS\MagnaPharm\Chalcones\CrystalOptimizer | dfA4235 | 1.084 | PBE0/6-31G(d,p) | 0 |  | This is the DMAflex intra_molecular energy penalty. It is with respect to opt. | A4235 | P-1 | 2 | 5.1229 | 12.0335 | 9.7447 | 91.825 | 87.359 | 75.147 | LATT 1 | 1.1936 | 0.6948 |  | -107.28 | -101.79 | -106.196 | 1.54 | -23.227 | 298 | 1 | x parallel to a, y in ab plane, z along c | 0.4047 | 0.765,-0.032,-0.643 | 0 | CrystalOptimizer with GDMA2.2(PBE0/6-31G(d,p)) + FIT
BZYACO | C15 H12 O1 | 10 | Chalcone | (2E)-1,3-diphenylprop-2-en-1-one | Benzylidene acetophenone | BZYACO, BZYACO03 | flexible CrystalPredictor (2.2), CrystalOptimizer (2.4.7), DMACRYS (2.3.0) | Louise Price | 2018 | Price LS, Price SL 2022 Cryst Growth Des 22, 1801-1816 | \CHEMISTRY_CPOSS\MagnaPharm\Chalcones\CrystalOptimizer | dfA2364 | 1.089 | PBE0/6-31G(d,p) | 0 |  | This is the DMAflex intra_molecular energy penalty. It is with respect to opt. | A2364 | P-1 | 2 | 13.7503 | 6.052 | 7.214 | 74.465 | 95.339 | 84.249 | LATT 1 | 1.2113 | 0.7024 |  | -107.28 | -105.71 | -106.191 | 1.65 | -22.161 | 298 | 1 | x parallel to a, y in ab plane, z along c | 0.5538 | 0.940,-0.267,0.212 | 0 | CrystalOptimizer with GDMA2.2(PBE0/6-31G(d,p)) + FIT
BZYACO | C15 H12 O1 | 10 | Chalcone | (2E)-1,3-diphenylprop-2-en-1-one | Benzylidene acetophenone | BZYACO, BZYACO03 | flexible CrystalPredictor (2.2), CrystalOptimizer (2.4.7), DMACRYS (2.3.0) | Louise Price | 2018 | Price LS, Price SL 2022 Cryst Growth Des 22, 1801-1816 | \CHEMISTRY_CPOSS\MagnaPharm\Chalcones\CrystalOptimizer | dfA5037 | 1.15 | PBE0/6-31G(d,p) | 0 |  | This is the DMAflex intra_molecular energy penalty. It is with respect to opt. | A5037 | Pna21 | 4 | 11.2978 | 26.301 | 3.7942 | 90 | 90 | 90 | LATT -1; SYMM -X , -Y , +Z +1/2; SYMM -X +1/2, +Y +1/2, +Z +1/2; SYMM +X +1/2, -Y +1/2, +Z | 1.2269 | 0.715 |  | -107.34 | -108.07 | -106.19 | 1.73 | -20.467 | 298 | 1 | x parallel to a, y in ab plane, z along c | 2.5372 | 0.000,1.000,0.000 | 0 | CrystalOptimizer with GDMA2.2(PBE0/6-31G(d,p)) + FIT
BZYACO | C15 H12 O1 | 10 | Chalcone | (2E)-1,3-diphenylprop-2-en-1-one | Benzylidene acetophenone | BZYACO, BZYACO03 | flexible CrystalPredictor (2.2), CrystalOptimizer (2.4.7), DMACRYS (2.3.0) | Louise Price | 2018 | Price LS, Price SL 2022 Cryst Growth Des 22, 1801-1816 | \CHEMISTRY_CPOSS\MagnaPharm\Chalcones\CrystalOptimizer | dfA7262 | 4.802 | PBE0/6-31G(d,p) | 0 |  | This is the DMAflex intra_molecular energy penalty. It is with respect to opt. | A7262 | P21/n | 4 | 9.292 | 12.9143 | 9.8202 | 90 | 74.639 | 90 | LATT 1; SYMM -X +1/2, +Y +1/2, -Z +1/2 | 1.2173 | 0.7088 |  | -110.99 | -105.14 | -106.188 | 1.74 | -20.782 | 298 | 1 | x parallel to a, y in ab plane, z along c | 1.0627 | 0.904,0.000,0.428 | 0 | CrystalOptimizer with GDMA2.2(PBE0/6-31G(d,p)) + FIT
BZYACO | C15 H12 O1 | 10 | Chalcone | (2E)-1,3-diphenylprop-2-en-1-one | Benzylidene acetophenone | BZYACO, BZYACO03 | flexible CrystalPredictor (2.2), CrystalOptimizer (2.4.7), DMACRYS (2.3.0) | Louise Price | 2018 | Price LS, Price SL 2022 Cryst Growth Des 22, 1801-1816 | \CHEMISTRY_CPOSS\MagnaPharm\Chalcones\CrystalOptimizer | dfA8761 | 1.313 | PBE0/6-31G(d,p) | 0 |  | This is the DMAflex intra_molecular energy penalty. It is with respect to opt. | A8761 | P21/c | 4 | 4.9728 | 5.3903 | 45.9893 | 90 | 70.866 | 90 | LATT 1; SYMM -X , +Y +1/2, -Z +1/2 | 1.1877 | 0.6905 |  | -107.5 | -99.16 | -106.187 | 1.66 | -22.545 | 298 | 1 | x parallel to a, y in ab plane, z along c | 2.2767 | -0.092,0.000,0.996 | 0 | CrystalOptimizer with GDMA2.2(PBE0/6-31G(d,p)) + FIT
BZYACO | C15 H12 O1 | 10 | Chalcone | (2E)-1,3-diphenylprop-2-en-1-one | Benzylidene acetophenone | BZYACO, BZYACO03 | flexible CrystalPredictor (2.2), CrystalOptimizer (2.4.7), DMACRYS (2.3.0) | Louise Price | 2018 | Price LS, Price SL 2022 Cryst Growth Des 22, 1801-1816 | \CHEMISTRY_CPOSS\MagnaPharm\Chalcones\CrystalOptimizer | dfA2874 | 0.764 | PBE0/6-31G(d,p) | 0 |  | This is the DMAflex intra_molecular energy penalty. It is with respect to opt. | A2874 | I2/c | 8 | 13.3299 | 6.6823 | 26.4328 | 90 | 81.117 | 90 | LATT 1; SYMM -X , +Y , -Z +1/2; SYMM +X +1/2, +Y +1/2, +Z +1/2; SYMM -X +1/2, +Y +1/2, -Z | 1.1893 | 0.6903 |  | -106.95 | -101.63 | -106.186 | 1.69 | -21.679 | 298 | 1 | x parallel to a, y in ab plane, z along c | 0.504 | 0.047,0.000,0.999 | 0 | CrystalOptimizer with GDMA2.2(PBE0/6-31G(d,p)) + FIT
BZYACO | C15 H12 O1 | 10 | Chalcone | (2E)-1,3-diphenylprop-2-en-1-one | Benzylidene acetophenone | BZYACO, BZYACO03 | flexible CrystalPredictor (2.2), CrystalOptimizer (2.4.7), DMACRYS (2.3.0) | Louise Price | 2018 | Price LS, Price SL 2022 Cryst Growth Des 22, 1801-1816 | \CHEMISTRY_CPOSS\MagnaPharm\Chalcones\CrystalOptimizer | dfA11502 | 1.655 | PBE0/6-31G(d,p) | 0 |  | This is the DMAflex intra_molecular energy penalty. It is with respect to opt. | A11502 | Pca21 | 4 | 44.1777 | 5.4517 | 4.8504 | 90 | 90 | 90 | LATT -1; SYMM -X , -Y , +Z +1/2; SYMM -X +1/2, +Y , +Z +1/2; SYMM +X +1/2, -Y , +Z | 1.1841 | 0.6894 |  | -107.84 | -97.98 | -106.185 | 1.69 | -22.12 | 298 | 0 | x parallel to a, y in ab plane, z along c | 0 | 0.000,0.000,1.000 | 0 | CrystalOptimizer with GDMA2.2(PBE0/6-31G(d,p)) + FIT
BZYACO | C15 H12 O1 | 10 | Chalcone | (2E)-1,3-diphenylprop-2-en-1-one | Benzylidene acetophenone | BZYACO, BZYACO03 | flexible CrystalPredictor (2.2), CrystalOptimizer (2.4.7), DMACRYS (2.3.0) | Louise Price | 2018 | Price LS, Price SL 2022 Cryst Growth Des 22, 1801-1816 | \CHEMISTRY_CPOSS\MagnaPharm\Chalcones\CrystalOptimizer | dfA7289 | 0.405 | PBE0/6-31G(d,p) | 0 |  | This is the DMAflex intra_molecular energy penalty. It is with respect to opt. | A7289 | C2/n | 8 | 28.5472 | 3.8149 | 21.9191 | 90 | 74.365 | 90 | LATT 1; SYMM -X +1/2, +Y , -Z +1/2; SYMM +X +1/2, +Y +1/2, +Z ; SYMM -X , +Y +1/2, -Z +1/2 | 1.2035 | 0.7006 |  | -106.59 | -105.23 | -106.185 | 1.65 | -21.52 | 298 | 1 | x parallel to a, y in ab plane, z along c | 0.744 | 0.711,0.000,0.703 | 0 | CrystalOptimizer with GDMA2.2(PBE0/6-31G(d,p)) + FIT
BZYACO | C15 H12 O1 | 10 | Chalcone | (2E)-1,3-diphenylprop-2-en-1-one | Benzylidene acetophenone | BZYACO, BZYACO03 | flexible CrystalPredictor (2.2), CrystalOptimizer (2.4.7), DMACRYS (2.3.0) | Louise Price | 2018 | Price LS, Price SL 2022 Cryst Growth Des 22, 1801-1816 | \CHEMISTRY_CPOSS\MagnaPharm\Chalcones\CrystalOptimizer | dfA5292 | 0.406 | PBE0/6-31G(d,p) | 0 |  | This is the DMAflex intra_molecular energy penalty. It is with respect to opt. | A5292 | P21/a | 4 | 11.1227 | 23.9849 | 4.5069 | 90 | 77.088 | 90 | LATT 1; SYMM -X +1/2, +Y +1/2, -Z | 1.1803 | 0.6867 |  | -106.59 | -98.79 | -106.184 | 1.67 | -21.203 | 298 | 1 | x parallel to a, y in ab plane, z along c | 3.5393 | 0.000,1.000,0.000 | 0 | CrystalOptimizer with GDMA2.2(PBE0/6-31G(d,p)) + FIT
BZYACO | C15 H12 O1 | 10 | Chalcone | (2E)-1,3-diphenylprop-2-en-1-one | Benzylidene acetophenone | BZYACO, BZYACO03 | flexible CrystalPredictor (2.2), CrystalOptimizer (2.4.7), DMACRYS (2.3.0) | Louise Price | 2018 | Price LS, Price SL 2022 Cryst Growth Des 22, 1801-1816 | \CHEMISTRY_CPOSS\MagnaPharm\Chalcones\CrystalOptimizer | dfA4229 | 2.567 | PBE0/6-31G(d,p) | 0 |  | This is the DMAflex intra_molecular energy penalty. It is with respect to opt. | A4229 | P21/c | 4 | 3.7973 | 25.2166 | 14.0225 | 90 | 123.406 | 90 | LATT 1; SYMM -X , +Y +1/2, -Z +1/2 | 1.2341 | 0.7213 |  | -108.75 | -109.55 | -106.183 | 1.7 | -20.919 | 298 | 1 | x parallel to a, y in ab plane, z along c | 2.1231 | -0.343,0.000,0.939 | 0 | CrystalOptimizer with GDMA2.2(PBE0/6-31G(d,p)) + FIT
BZYACO | C15 H12 O1 | 10 | Chalcone | (2E)-1,3-diphenylprop-2-en-1-one | Benzylidene acetophenone | BZYACO, BZYACO03 | flexible CrystalPredictor (2.2), CrystalOptimizer (2.4.7), DMACRYS (2.3.0) | Louise Price | 2018 | Price LS, Price SL 2022 Cryst Growth Des 22, 1801-1816 | \CHEMISTRY_CPOSS\MagnaPharm\Chalcones\CrystalOptimizer | dfA8052 | 2.758 | PBE0/6-31G(d,p) | 0 |  | This is the DMAflex intra_molecular energy penalty. It is with respect to opt. | A8052 | P21/c | 4 | 8.2365 | 13.617 | 10.5986 | 90 | 87.294 | 90 | LATT 1; SYMM -X , +Y +1/2, -Z +1/2 | 1.165 | 0.6764 |  | -108.94 | -97.81 | -106.182 | 1.61 | -22.453 | 298 | 1 | x parallel to a, y in ab plane, z along c | 0.9994 | -0.683,0.000,0.731 | 0 | CrystalOptimizer with GDMA2.2(PBE0/6-31G(d,p)) + FIT
BZYACO | C15 H12 O1 | 10 | Chalcone | (2E)-1,3-diphenylprop-2-en-1-one | Benzylidene acetophenone | BZYACO, BZYACO03 | flexible CrystalPredictor (2.2), CrystalOptimizer (2.4.7), DMACRYS (2.3.0) | Louise Price | 2018 | Price LS, Price SL 2022 Cryst Growth Des 22, 1801-1816 | \CHEMISTRY_CPOSS\MagnaPharm\Chalcones\CrystalOptimizer | dfA12101 | 1.869 | PBE0/6-31G(d,p) | 0 |  | This is the DMAflex intra_molecular energy penalty. It is with respect to opt. | A12101 | C2/c | 4 | 31.9712 | 11.591 | 7.6576 | 90 | 121.122 | 90 | LATT 7; SYMM -X , +Y , -Z +1/2 | 1.1388 | 0.6637 |  | -108.05 | -96.79 | -106.181 | 0 | 0 | 0 | 0 | x parallel to a, y in ab plane, z along c | 0 | -0.104,0.000,0.995 | 0 | CrystalOptimizer with GDMA2.2(PBE0/6-31G(d,p)) + FIT
BZYACO | C15 H12 O1 | 10 | Chalcone | (2E)-1,3-diphenylprop-2-en-1-one | Benzylidene acetophenone | BZYACO, BZYACO03 | flexible CrystalPredictor (2.2), CrystalOptimizer (2.4.7), DMACRYS (2.3.0) | Louise Price | 2018 | Price LS, Price SL 2022 Cryst Growth Des 22, 1801-1816 | \CHEMISTRY_CPOSS\MagnaPharm\Chalcones\CrystalOptimizer | dfA11144 | 0.992 | PBE0/6-31G(d,p) | 0 |  | This is the DMAflex intra_molecular energy penalty. It is with respect to opt. | A11144 | A2/n | 8 | 19.3021 | 7.7501 | 16.1319 | 90 | 88.618 | 90 | LATT 1; SYMM -X +1/2, +Y , -Z +1/2; SYMM +X , +Y +1/2, +Z +1/2; SYMM -X +1/2, +Y +1/2, -Z | 1.1467 | 0.6657 |  | -107.17 | -93.95 | -106.178 | 1.59 | -22.495 | 298 | 1 | x parallel to a, y in ab plane, z along c | 0.8133 | 0.805,0.000,-0.594 | 0 | CrystalOptimizer with GDMA2.2(PBE0/6-31G(d,p)) + FIT
BZYACO | C15 H12 O1 | 10 | Chalcone | (2E)-1,3-diphenylprop-2-en-1-one | Benzylidene acetophenone | BZYACO, BZYACO03 | flexible CrystalPredictor (2.2), CrystalOptimizer (2.4.7), DMACRYS (2.3.0) | Louise Price | 2018 | Price LS, Price SL 2022 Cryst Growth Des 22, 1801-1816 | \CHEMISTRY_CPOSS\MagnaPharm\Chalcones\CrystalOptimizer | dfA9575 | 0.344 | PBE0/6-31G(d,p) | 0 |  | This is the DMAflex intra_molecular energy penalty. It is with respect to opt. | A9575 | I2/c | 8 | 12.6876 | 14.3711 | 12.6765 | 90 | 89.993 | 90 | LATT 1; SYMM -X , +Y , -Z +1/2; SYMM +X +1/2, +Y +1/2, +Z +1/2; SYMM -X +1/2, +Y +1/2, -Z | 1.1969 | 0.6947 |  | -106.52 | -101.52 | -106.176 | 1.68 | -22.285 | 298 | 1 | x parallel to a, y in ab plane, z along c | 0.2466 | 0.095,0.000,0.995 | 0 | CrystalOptimizer with GDMA2.2(PBE0/6-31G(d,p)) + FIT
BZYACO | C15 H12 O1 | 10 | Chalcone | (2E)-1,3-diphenylprop-2-en-1-one | Benzylidene acetophenone | BZYACO, BZYACO03 | flexible CrystalPredictor (2.2), CrystalOptimizer (2.4.7), DMACRYS (2.3.0) | Louise Price | 2018 | Price LS, Price SL 2022 Cryst Growth Des 22, 1801-1816 | \CHEMISTRY_CPOSS\MagnaPharm\Chalcones\CrystalOptimizer | dfA8562 | 0.775 | PBE0/6-31G(d,p) | 0 |  | This is the DMAflex intra_molecular energy penalty. It is with respect to opt. | A8562 | Fdd2 | 4 | 12.3399 | 23.5571 | 16.5162 | 90 | 90 | 90 | LATT -4; SYMM -X , -Y , +Z ; SYMM -X +1/4, +Y +1/4, +Z +1/4; SYMM +X +1/4, -Y +1/4, +Z +1/4 | 1.1525 | 0.6689 |  | -106.95 | -94.59 | -106.175 | 1.59 | -22.162 | 298 | 1 | x parallel to a, y in ab plane, z along c | 0.2399 | 0.000,1.000,0.000 | 0 | CrystalOptimizer with GDMA2.2(PBE0/6-31G(d,p)) + FIT
BZYACO | C15 H12 O1 | 10 | Chalcone | (2E)-1,3-diphenylprop-2-en-1-one | Benzylidene acetophenone | BZYACO, BZYACO03 | flexible CrystalPredictor (2.2), CrystalOptimizer (2.4.7), DMACRYS (2.3.0) | Louise Price | 2018 | Price LS, Price SL 2022 Cryst Growth Des 22, 1801-1816 | \CHEMISTRY_CPOSS\MagnaPharm\Chalcones\CrystalOptimizer | dfA5096 | 0.582 | PBE0/6-31G(d,p) | 0 |  | This is the DMAflex intra_molecular energy penalty. It is with respect to opt. | A5096 | P21/c | 4 | 10.164 | 12.8373 | 9.5968 | 90 | 69.219 | 90 | LATT 1; SYMM -X , +Y +1/2, -Z +1/2 | 1.1816 | 0.6877 |  | -106.75 | -99.64 | -106.168 | 1.62 | -22.48 | 298 | 1 | x parallel to a, y in ab plane, z along c | 0.1122 | 0.656,0.000,0.755 | 0 | CrystalOptimizer with GDMA2.2(PBE0/6-31G(d,p)) + FIT
BZYACO | C15 H12 O1 | 10 | Chalcone | (2E)-1,3-diphenylprop-2-en-1-one | Benzylidene acetophenone | BZYACO, BZYACO03 | flexible CrystalPredictor (2.2), CrystalOptimizer (2.4.7), DMACRYS (2.3.0) | Louise Price | 2018 | Price LS, Price SL 2022 Cryst Growth Des 22, 1801-1816 | \CHEMISTRY_CPOSS\MagnaPharm\Chalcones\CrystalOptimizer | dfA10374 | 0.604 | PBE0/6-31G(d,p) | 0 |  | This is the DMAflex intra_molecular energy penalty. It is with respect to opt. | A10374 | Pna21 | 4 | 19.8352 | 5.1474 | 11.8138 | 90 | 90 | 90 | LATT -1; SYMM -X , -Y , +Z +1/2; SYMM -X +1/2, +Y +1/2, +Z +1/2; SYMM +X +1/2, -Y +1/2, +Z | 1.1468 | 0.6692 |  | -106.77 | -92.24 | -106.166 | 1.55 | -22.305 | 298 | 1 | x parallel to a, y in ab plane, z along c | 2.2538 | 0.000,1.000,0.000 | 0 | CrystalOptimizer with GDMA2.2(PBE0/6-31G(d,p)) + FIT
BZYACO | C15 H12 O1 | 10 | Chalcone | (2E)-1,3-diphenylprop-2-en-1-one | Benzylidene acetophenone | BZYACO, BZYACO03 | flexible CrystalPredictor (2.2), CrystalOptimizer (2.4.7), DMACRYS (2.3.0) | Louise Price | 2018 | Price LS, Price SL 2022 Cryst Growth Des 22, 1801-1816 | \CHEMISTRY_CPOSS\MagnaPharm\Chalcones\CrystalOptimizer | dfA5878 | 0.608 | PBE0/6-31G(d,p) | 0 |  | This is the DMAflex intra_molecular energy penalty. It is with respect to opt. | A5878 | P21/c | 4 | 11.5317 | 6.6245 | 14.922 | 90 | 92.735 | 90 | LATT 1; SYMM -X , +Y +1/2, -Z +1/2 | 1.2149 | 0.7055 |  | -106.77 | -105.11 | -106.162 | 1.74 | -21.335 | 298 | 1 | x parallel to a, y in ab plane, z along c | 0.7324 | 0.835,0.000,0.551 | 0 | CrystalOptimizer with GDMA2.2(PBE0/6-31G(d,p)) + FIT
BZYACO | C15 H12 O1 | 10 | Chalcone | (2E)-1,3-diphenylprop-2-en-1-one | Benzylidene acetophenone | BZYACO, BZYACO03 | flexible CrystalPredictor (2.2), CrystalOptimizer (2.4.7), DMACRYS (2.3.0) | Louise Price | 2018 | Price LS, Price SL 2022 Cryst Growth Des 22, 1801-1816 | \CHEMISTRY_CPOSS\MagnaPharm\Chalcones\CrystalOptimizer | dfA5867 | 2.249 | PBE0/6-31G(d,p) | 0 |  | This is the DMAflex intra_molecular energy penalty. It is with respect to opt. | A5867 | P-1 | 2 | 14.5696 | 5.923 | 7.1932 | 77.096 | 100.721 | 92.177 | LATT 1 | 1.1634 | 0.6773 |  | -108.41 | -96.17 | -106.161 | 1.71 | -21.537 | 298 | 1 | x parallel to a, y in ab plane, z along c | 2.4427 | -0.005,0.294,0.956 | 0 | CrystalOptimizer with GDMA2.2(PBE0/6-31G(d,p)) + FIT
BZYACO | C15 H12 O1 | 10 | Chalcone | (2E)-1,3-diphenylprop-2-en-1-one | Benzylidene acetophenone | BZYACO, BZYACO03 | flexible CrystalPredictor (2.2), CrystalOptimizer (2.4.7), DMACRYS (2.3.0) | Louise Price | 2018 | Price LS, Price SL 2022 Cryst Growth Des 22, 1801-1816 | \CHEMISTRY_CPOSS\MagnaPharm\Chalcones\CrystalOptimizer | dfA6546 | 1.651 | PBE0/6-31G(d,p) | 0 |  | This is the DMAflex intra_molecular energy penalty. It is with respect to opt. | A6546 | P21 | 2 | 13.4536 | 3.8247 | 11.1383 | 90 | 79.544 | 90 | LATT -1; SYMM -X , +Y +1/2, -Z | 1.2271 | 0.7123 |  | -107.81 | -108.68 | -106.159 | 1.64 | -21.887 | 298 | 1 | x parallel to a, y in ab plane, z along c | 1.3453 | 0.823,0.000,0.567 | 0 | CrystalOptimizer with GDMA2.2(PBE0/6-31G(d,p)) + FIT
BZYACO | C15 H12 O1 | 10 | Chalcone | (2E)-1,3-diphenylprop-2-en-1-one | Benzylidene acetophenone | BZYACO, BZYACO03 | flexible CrystalPredictor (2.2), CrystalOptimizer (2.4.7), DMACRYS (2.3.0) | Louise Price | 2018 | Price LS, Price SL 2022 Cryst Growth Des 22, 1801-1816 | \CHEMISTRY_CPOSS\MagnaPharm\Chalcones\CrystalOptimizer | dfA8580 | 3.422 | PBE0/6-31G(d,p) | 0 |  | This is the DMAflex intra_molecular energy penalty. It is with respect to opt. | A8580 | P21/a | 4 | 12.7962 | 7.4189 | 13.4916 | 90 | 64.193 | 90 | LATT 1; SYMM -X +1/2, +Y +1/2, -Z | 1.1997 | 0.7005 |  | -109.58 | -100.29 | -106.158 | 1.77 | -20.629 | 298 | 1 | x parallel to a, y in ab plane, z along c | 2.436 | -0.518,0.000,0.855 | 0 | CrystalOptimizer with GDMA2.2(PBE0/6-31G(d,p)) + FIT
BZYACO | C15 H12 O1 | 10 | Chalcone | (2E)-1,3-diphenylprop-2-en-1-one | Benzylidene acetophenone | BZYACO, BZYACO03 | flexible CrystalPredictor (2.2), CrystalOptimizer (2.4.7), DMACRYS (2.3.0) | Louise Price | 2018 | Price LS, Price SL 2022 Cryst Growth Des 22, 1801-1816 | \CHEMISTRY_CPOSS\MagnaPharm\Chalcones\CrystalOptimizer | dfA11111 | 0.555 | PBE0/6-31G(d,p) | 0 |  | This is the DMAflex intra_molecular energy penalty. It is with respect to opt. | A11111 | P212121 | 4 | 4.709 | 14.9925 | 16.6244 | 90 | 90 | 90 | LATT -1; SYMM +X +1/2, -Y +1/2, -Z ; SYMM -X , +Y +1/2, -Z +1/2; SYMM -X +1/2, -Y , +Z +1/2 | 1.1786 | 0.6853 |  | -106.71 | -98.15 | -106.155 | 1.65 | -21.373 | 298 | 1 | x parallel to a, y in ab plane, z along c | 1.4554 | 0.000,1.000,0.000 | 0 | CrystalOptimizer with GDMA2.2(PBE0/6-31G(d,p)) + FIT
BZYACO | C15 H12 O1 | 10 | Chalcone | (2E)-1,3-diphenylprop-2-en-1-one | Benzylidene acetophenone | BZYACO, BZYACO03 | flexible CrystalPredictor (2.2), CrystalOptimizer (2.4.7), DMACRYS (2.3.0) | Louise Price | 2018 | Price LS, Price SL 2022 Cryst Growth Des 22, 1801-1816 | \CHEMISTRY_CPOSS\MagnaPharm\Chalcones\CrystalOptimizer | dfA5616 | 0.758 | PBE0/6-31G(d,p) | 0 |  | This is the DMAflex intra_molecular energy penalty. It is with respect to opt. | A5616 | Pna21 | 4 | 11.302 | 25.975 | 3.8945 | 90 | 90 | 90 | LATT -1; SYMM -X , -Y , +Z +1/2; SYMM -X +1/2, +Y +1/2, +Z +1/2; SYMM +X +1/2, -Y +1/2, +Z | 1.2099 | 0.7039 |  | -106.91 | -105.01 | -106.152 | 1.68 | -21.444 | 298 | 1 | x parallel to a, y in ab plane, z along c | 1.2172 | 0.000,1.000,0.000 | 0 | CrystalOptimizer with GDMA2.2(PBE0/6-31G(d,p)) + FIT
BZYACO | C15 H12 O1 | 10 | Chalcone | (2E)-1,3-diphenylprop-2-en-1-one | Benzylidene acetophenone | BZYACO, BZYACO03 | flexible CrystalPredictor (2.2), CrystalOptimizer (2.4.7), DMACRYS (2.3.0) | Louise Price | 2018 | Price LS, Price SL 2022 Cryst Growth Des 22, 1801-1816 | \CHEMISTRY_CPOSS\MagnaPharm\Chalcones\CrystalOptimizer | dfA13841 | 0.702 | PBE0/6-31G(d,p) | 0 |  | This is the DMAflex intra_molecular energy penalty. It is with respect to opt. | A13841 | I2/a | 8 | 12.3253 | 11.7168 | 16.9753 | 90 | 75.453 | 90 | LATT 1; SYMM -X +1/2, +Y , -Z ; SYMM +X +1/2, +Y +1/2, +Z +1/2; SYMM -X , +Y +1/2, -Z +1/2 | 1.1659 | 0.6784 |  | -106.85 | -96.23 | -106.148 | 1.79 | -21.363 | 298 | 1 | x parallel to a, y in ab plane, z along c | 0.6694 | 0.739,0.000,-0.674 | 0 | CrystalOptimizer with GDMA2.2(PBE0/6-31G(d,p)) + FIT
BZYACO | C15 H12 O1 | 10 | Chalcone | (2E)-1,3-diphenylprop-2-en-1-one | Benzylidene acetophenone | BZYACO, BZYACO03 | flexible CrystalPredictor (2.2), CrystalOptimizer (2.4.7), DMACRYS (2.3.0) | Louise Price | 2018 | Price LS, Price SL 2022 Cryst Growth Des 22, 1801-1816 | \CHEMISTRY_CPOSS\MagnaPharm\Chalcones\CrystalOptimizer | dfA16470 | 1.007 | PBE0/6-31G(d,p) | 0 |  | This is the DMAflex intra_molecular energy penalty. It is with respect to opt. | A16470 | Pc | 4 | 8.6391 | 14.3089 | 9.8868 | 90 | 78.106 | 90 | LATT -1; SYMM +X , -Y , +Z +1/2 | 1.1566 | 0.6738 |  | -107.15 | -185.7 | -106.143 | 1.77 | -21.745 | 298 | 1 | x parallel to a, y in ab plane, z along c | 0.0526 | 0.857,0.000,0.515 | 0 | CrystalOptimizer with GDMA2.2(PBE0/6-31G(d,p)) + FIT
BZYACO | C15 H12 O1 | 10 | Chalcone | (2E)-1,3-diphenylprop-2-en-1-one | Benzylidene acetophenone | BZYACO, BZYACO03 | flexible CrystalPredictor (2.2), CrystalOptimizer (2.4.7), DMACRYS (2.3.0) | Louise Price | 2018 | Price LS, Price SL 2022 Cryst Growth Des 22, 1801-1816 | \CHEMISTRY_CPOSS\MagnaPharm\Chalcones\CrystalOptimizer | dfA7788 | 1.099 | PBE0/6-31G(d,p) | 0 |  | This is the DMAflex intra_molecular energy penalty. It is with respect to opt. | A7788 | C2/c | 4 | 20.1821 | 6.5084 | 21.4919 | 90 | 123.475 | 90 | LATT 7; SYMM -X , +Y , -Z +1/2 | 1.1749 | 0.6836 |  | -107.24 | -98.91 | -106.141 | 1.64 | -21.892 | 298 | 1 | x parallel to a, y in ab plane, z along c | 1.1521 | -0.059,0.000,0.998 | 0 | CrystalOptimizer with GDMA2.2(PBE0/6-31G(d,p)) + FIT
BZYACO | C15 H12 O1 | 10 | Chalcone | (2E)-1,3-diphenylprop-2-en-1-one | Benzylidene acetophenone | BZYACO, BZYACO03 | flexible CrystalPredictor (2.2), CrystalOptimizer (2.4.7), DMACRYS (2.3.0) | Louise Price | 2018 | Price LS, Price SL 2022 Cryst Growth Des 22, 1801-1816 | \CHEMISTRY_CPOSS\MagnaPharm\Chalcones\CrystalOptimizer | dfA17160 | 1.969 | PBE0/6-31G(d,p) | 0 |  | This is the DMAflex intra_molecular energy penalty. It is with respect to opt. | A17160 | P2111 | 4 | 22.1299 | 8.9623 | 6.1008 | 75.326 | 90 | 90 | LATT -1; SYMM +X +1/2, -Y +1/2, -Z | 1.1817 | 0.6885 |  | -108.11 | -200.1 | -106.141 | 1.67 | -21.6 | 298 | 1 | x parallel to a, y in ab plane, z along c | 1.4793 | 1.000,0.000,0.000 | 0 | CrystalOptimizer with GDMA2.2(PBE0/6-31G(d,p)) + FIT
BZYACO | C15 H12 O1 | 10 | Chalcone | (2E)-1,3-diphenylprop-2-en-1-one | Benzylidene acetophenone | BZYACO, BZYACO03 | flexible CrystalPredictor (2.2), CrystalOptimizer (2.4.7), DMACRYS (2.3.0) | Louise Price | 2018 | Price LS, Price SL 2022 Cryst Growth Des 22, 1801-1816 | \CHEMISTRY_CPOSS\MagnaPharm\Chalcones\CrystalOptimizer | dfA2414 | 1.444 | PBE0/6-31G(d,p) | 0 |  | This is the DMAflex intra_molecular energy penalty. It is with respect to opt. | A2414 | P212121 | 4 | 6.8793 | 14.023 | 12.1085 | 90 | 90 | 90 | LATT -1; SYMM +X +1/2, -Y +1/2, -Z ; SYMM -X , +Y +1/2, -Z +1/2; SYMM -X +1/2, -Y , +Z +1/2 | 1.1842 | 0.6887 |  | -107.58 | -100.91 | -106.136 | 1.67 | -21.888 | 298 | 1 | x parallel to a, y in ab plane, z along c | 0.6236 | 0.000,0.000,1.000 | 0 | CrystalOptimizer with GDMA2.2(PBE0/6-31G(d,p)) + FIT
BZYACO | C15 H12 O1 | 10 | Chalcone | (2E)-1,3-diphenylprop-2-en-1-one | Benzylidene acetophenone | BZYACO, BZYACO03 | flexible CrystalPredictor (2.2), CrystalOptimizer (2.4.7), DMACRYS (2.3.0) | Louise Price | 2018 | Price LS, Price SL 2022 Cryst Growth Des 22, 1801-1816 | \CHEMISTRY_CPOSS\MagnaPharm\Chalcones\CrystalOptimizer | dfA7621 | 2.564 | PBE0/6-31G(d,p) | 0 |  | This is the DMAflex intra_molecular energy penalty. It is with respect to opt. | A7621 | P212121 | 4 | 16.2049 | 17.8182 | 3.9194 | 90 | 90 | 90 | LATT -1; SYMM +X +1/2, -Y +1/2, -Z ; SYMM -X , +Y +1/2, -Z +1/2; SYMM -X +1/2, -Y , +Z +1/2 | 1.2223 | 0.7124 |  | -108.7 | -105.06 | -106.136 | 1.76 | -20.179 | 298 | 1 | x parallel to a, y in ab plane, z along c | 3.2373 | 0.000,1.000,0.000 | 0 | CrystalOptimizer with GDMA2.2(PBE0/6-31G(d,p)) + FIT
BZYACO | C15 H12 O1 | 10 | Chalcone | (2E)-1,3-diphenylprop-2-en-1-one | Benzylidene acetophenone | BZYACO, BZYACO03 | flexible CrystalPredictor (2.2), CrystalOptimizer (2.4.7), DMACRYS (2.3.0) | Louise Price | 2018 | Price LS, Price SL 2022 Cryst Growth Des 22, 1801-1816 | \CHEMISTRY_CPOSS\MagnaPharm\Chalcones\CrystalOptimizer | dfA3945 | 0.555 | PBE0/6-31G(d,p) | 0 |  | This is the DMAflex intra_molecular energy penalty. It is with respect to opt. | A3945 | P21/c | 4 | 11.8868 | 6.5709 | 14.5808 | 90 | 90.299 | 90 | LATT 1; SYMM -X , +Y +1/2, -Z +1/2 | 1.2146 | 0.7053 |  | -106.69 | -105.91 | -106.135 | 1.74 | -21.301 | 298 | 1 | x parallel to a, y in ab plane, z along c | 0.6654 | 0.859,0.000,0.511 | 0 | CrystalOptimizer with GDMA2.2(PBE0/6-31G(d,p)) + FIT
BZYACO | C15 H12 O1 | 10 | Chalcone | (2E)-1,3-diphenylprop-2-en-1-one | Benzylidene acetophenone | BZYACO, BZYACO03 | flexible CrystalPredictor (2.2), CrystalOptimizer (2.4.7), DMACRYS (2.3.0) | Louise Price | 2018 | Price LS, Price SL 2022 Cryst Growth Des 22, 1801-1816 | \CHEMISTRY_CPOSS\MagnaPharm\Chalcones\CrystalOptimizer | dfA14812 | 1.179 | PBE0/6-31G(d,p) | 0 |  | This is the DMAflex intra_molecular energy penalty. It is with respect to opt. | A14812 | Pna21 | 4 | 9.1753 | 7.5022 | 17.2794 | 90 | 90 | 90 | LATT -1; SYMM -X , -Y , +Z +1/2; SYMM -X +1/2, +Y +1/2, +Z +1/2; SYMM +X +1/2, -Y +1/2, +Z | 1.163 | 0.6776 |  | -107.31 | -95.11 | -106.131 | 1.7 | -21.269 | 298 | 1 | x parallel to a, y in ab plane, z along c | 2.6334 | 1.000,0.000,0.000 | 0 | CrystalOptimizer with GDMA2.2(PBE0/6-31G(d,p)) + FIT
BZYACO | C15 H12 O1 | 10 | Chalcone | (2E)-1,3-diphenylprop-2-en-1-one | Benzylidene acetophenone | BZYACO, BZYACO03 | flexible CrystalPredictor (2.2), CrystalOptimizer (2.4.7), DMACRYS (2.3.0) | Louise Price | 2018 | Price LS, Price SL 2022 Cryst Growth Des 22, 1801-1816 | \CHEMISTRY_CPOSS\MagnaPharm\Chalcones\CrystalOptimizer | dfA14971 | 1.479 | PBE0/6-31G(d,p) | 0 |  | This is the DMAflex intra_molecular energy penalty. It is with respect to opt. | A14971 | Pbca | 8 | 7.8498 | 27.7521 | 10.6577 | 90 | 90 | 90 | LATT 1; SYMM +X +1/2, -Y +1/2, -Z ; SYMM -X , +Y +1/2, -Z +1/2; SYMM -X +1/2, -Y , +Z +1/2 | 1.1916 | 0.6921 |  | -107.61 | -98.71 | -106.131 | 1.81 | -20.402 | 298 | 1 | x parallel to a, y in ab plane, z along c | 1.7232 | 1.000,0.000,0.000 | 0 | CrystalOptimizer with GDMA2.2(PBE0/6-31G(d,p)) + FIT
BZYACO | C15 H12 O1 | 10 | Chalcone | (2E)-1,3-diphenylprop-2-en-1-one | Benzylidene acetophenone | BZYACO, BZYACO03 | flexible CrystalPredictor (2.2), CrystalOptimizer (2.4.7), DMACRYS (2.3.0) | Louise Price | 2018 | Price LS, Price SL 2022 Cryst Growth Des 22, 1801-1816 | \CHEMISTRY_CPOSS\MagnaPharm\Chalcones\CrystalOptimizer | dfA4628 | 0.832 | PBE0/6-31G(d,p) | 0 |  | This is the DMAflex intra_molecular energy penalty. It is with respect to opt. | A4628 | P-1 | 2 | 3.9479 | 10.6166 | 13.7491 | 80.732 | 85.169 | 90.987 | LATT 1 | 1.221 | 0.7058 |  | -106.96 | -107.42 | -106.128 | 1.66 | -21.436 | 298 | 1 | x parallel to a, y in ab plane, z along c | 1.7482 | -0.755,0.548,0.360 | 0 | CrystalOptimizer with GDMA2.2(PBE0/6-31G(d,p)) + FIT
BZYACO | C15 H12 O1 | 10 | Chalcone | (2E)-1,3-diphenylprop-2-en-1-one | Benzylidene acetophenone | BZYACO, BZYACO03 | flexible CrystalPredictor (2.2), CrystalOptimizer (2.4.7), DMACRYS (2.3.0) | Louise Price | 2018 | Price LS, Price SL 2022 Cryst Growth Des 22, 1801-1816 | \CHEMISTRY_CPOSS\MagnaPharm\Chalcones\CrystalOptimizer | dfA4212 | 1.649 | PBE0/6-31G(d,p) | 0 |  | This is the DMAflex intra_molecular energy penalty. It is with respect to opt. | A4212 | Fdd2 | 4 | 28.2724 | 26.8535 | 6.0878 | 90 | 90 | 90 | LATT -4; SYMM -X , -Y , +Z ; SYMM -X +1/4, +Y +1/4, +Z +1/4; SYMM +X +1/4, -Y +1/4, +Z +1/4 | 1.1971 | 0.6974 |  | -107.77 | -102.48 | -106.121 | 1.79 | -20.369 | 298 | 1 | x parallel to a, y in ab plane, z along c | 1.0652 | 0.000,0.000,1.000 | 0 | CrystalOptimizer with GDMA2.2(PBE0/6-31G(d,p)) + FIT
BZYACO | C15 H12 O1 | 10 | Chalcone | (2E)-1,3-diphenylprop-2-en-1-one | Benzylidene acetophenone | BZYACO, BZYACO03 | flexible CrystalPredictor (2.2), CrystalOptimizer (2.4.7), DMACRYS (2.3.0) | Louise Price | 2018 | Price LS, Price SL 2022 Cryst Growth Des 22, 1801-1816 | \CHEMISTRY_CPOSS\MagnaPharm\Chalcones\CrystalOptimizer | dfA7261 | 1.34 | PBE0/6-31G(d,p) | 0 |  | This is the DMAflex intra_molecular energy penalty. It is with respect to opt. | A7261 | Pbca | 8 | 13.2057 | 7.2214 | 25.0389 | 90 | 90 | 90 | LATT 1; SYMM +X +1/2, -Y +1/2, -Z ; SYMM -X , +Y +1/2, -Z +1/2; SYMM -X +1/2, -Y , +Z +1/2 | 1.1586 | 0.6733 |  | -107.46 | -95.44 | -106.12 | 1.69 | -21.322 | 298 | 1 | x parallel to a, y in ab plane, z along c | 1.029 | 1.000,0.000,0.000 | 0 | CrystalOptimizer with GDMA2.2(PBE0/6-31G(d,p)) + FIT
BZYACO | C15 H12 O1 | 10 | Chalcone | (2E)-1,3-diphenylprop-2-en-1-one | Benzylidene acetophenone | BZYACO, BZYACO03 | flexible CrystalPredictor (2.2), CrystalOptimizer (2.4.7), DMACRYS (2.3.0) | Louise Price | 2018 | Price LS, Price SL 2022 Cryst Growth Des 22, 1801-1816 | \CHEMISTRY_CPOSS\MagnaPharm\Chalcones\CrystalOptimizer | dfA16531 | 1.201 | PBE0/6-31G(d,p) | 0 |  | This is the DMAflex intra_molecular energy penalty. It is with respect to opt. | A16531 | P21/c | 4 | 11.5903 | 6.7594 | 14.7527 | 90 | 86.738 | 90 | LATT 1; SYMM -X , +Y +1/2, -Z +1/2 | 1.1988 | 0.6997 |  | -107.32 | -103.45 | -106.119 | 1.67 | -21.947 | 298 | 1 | x parallel to a, y in ab plane, z along c | 0.4237 | 0.840,0.000,0.543 | 0 | CrystalOptimizer with GDMA2.2(PBE0/6-31G(d,p)) + FIT
BZYACO | C15 H12 O1 | 10 | Chalcone | (2E)-1,3-diphenylprop-2-en-1-one | Benzylidene acetophenone | BZYACO, BZYACO03 | flexible CrystalPredictor (2.2), CrystalOptimizer (2.4.7), DMACRYS (2.3.0) | Louise Price | 2018 | Price LS, Price SL 2022 Cryst Growth Des 22, 1801-1816 | \CHEMISTRY_CPOSS\MagnaPharm\Chalcones\CrystalOptimizer | dfA4857 | 0.523 | PBE0/6-31G(d,p) | 0 |  | This is the DMAflex intra_molecular energy penalty. It is with respect to opt. | A4857 | P21/n | 4 | 4.6168 | 22.4075 | 11.1977 | 90 | 89.639 | 90 | LATT 1; SYMM -X +1/2, +Y +1/2, -Z +1/2 | 1.1941 | 0.695 |  | -106.64 | -102.76 | -106.117 | 1.57 | -22.101 | 298 | 1 | x parallel to a, y in ab plane, z along c | 2.7418 | -0.504,0.000,0.863 | 0 | CrystalOptimizer with GDMA2.2(PBE0/6-31G(d,p)) + FIT
BZYACO | C15 H12 O1 | 10 | Chalcone | (2E)-1,3-diphenylprop-2-en-1-one | Benzylidene acetophenone | BZYACO, BZYACO03 | flexible CrystalPredictor (2.2), CrystalOptimizer (2.4.7), DMACRYS (2.3.0) | Louise Price | 2018 | Price LS, Price SL 2022 Cryst Growth Des 22, 1801-1816 | \CHEMISTRY_CPOSS\MagnaPharm\Chalcones\CrystalOptimizer | dfA3987 | 1.167 | PBE0/6-31G(d,p) | 0 |  | This is the DMAflex intra_molecular energy penalty. It is with respect to opt. | A3987 | P-1 | 2 | 4.9442 | 12.7983 | 9.3491 | 98.656 | 90.665 | 80.248 | LATT 1 | 1.2 | 0.6987 |  | -107.28 | -102.65 | -106.113 | 1.61 | -21.469 | 298 | 1 | x parallel to a, y in ab plane, z along c | 3.5451 | 0.426,0.848,-0.316 | 0 | CrystalOptimizer with GDMA2.2(PBE0/6-31G(d,p)) + FIT
BZYACO | C15 H12 O1 | 10 | Chalcone | (2E)-1,3-diphenylprop-2-en-1-one | Benzylidene acetophenone | BZYACO, BZYACO03 | flexible CrystalPredictor (2.2), CrystalOptimizer (2.4.7), DMACRYS (2.3.0) | Louise Price | 2018 | Price LS, Price SL 2022 Cryst Growth Des 22, 1801-1816 | \CHEMISTRY_CPOSS\MagnaPharm\Chalcones\CrystalOptimizer | dfA10407 | 2.297 | PBE0/6-31G(d,p) | 0 |  | This is the DMAflex intra_molecular energy penalty. It is with respect to opt. | A10407 | P21/n | 4 | 7.3845 | 5.9401 | 27.6061 | 90 | 85.649 | 90 | LATT 1; SYMM -X +1/2, +Y +1/2, -Z +1/2 | 1.1456 | 0.6681 |  | -108.4 | -93.25 | -106.103 | 1.75 | -21.479 | 298 | 1 | x parallel to a, y in ab plane, z along c | 2.0996 | 0.711,0.000,0.703 | 0 | CrystalOptimizer with GDMA2.2(PBE0/6-31G(d,p)) + FIT
BZYACO | C15 H12 O1 | 10 | Chalcone | (2E)-1,3-diphenylprop-2-en-1-one | Benzylidene acetophenone | BZYACO, BZYACO03 | flexible CrystalPredictor (2.2), CrystalOptimizer (2.4.7), DMACRYS (2.3.0) | Louise Price | 2018 | Price LS, Price SL 2022 Cryst Growth Des 22, 1801-1816 | \CHEMISTRY_CPOSS\MagnaPharm\Chalcones\CrystalOptimizer | dfA8036 | 0.677 | PBE0/6-31G(d,p) | 0 |  | This is the DMAflex intra_molecular energy penalty. It is with respect to opt. | A8036 | Cn | 4 | 25.7106 | 3.75 | 12.0189 | 90 | 80.958 | 90 | LATT -1; SYMM +X +1/2, +Y +1/2, +Z ; SYMM +X +1/2, -Y , +Z +1/2; SYMM +X , -Y +1/2, +Z +1/2 | 1.2087 | 0.7042 |  | -106.78 | -105.99 | -106.103 | 1.66 | -21.143 | 298 | 1 | x parallel to a, y in ab plane, z along c | 1.2551 | -0.274,0.000,0.962 | 0 | CrystalOptimizer with GDMA2.2(PBE0/6-31G(d,p)) + FIT
BZYACO | C15 H12 O1 | 10 | Chalcone | (2E)-1,3-diphenylprop-2-en-1-one | Benzylidene acetophenone | BZYACO, BZYACO03 | flexible CrystalPredictor (2.2), CrystalOptimizer (2.4.7), DMACRYS (2.3.0) | Louise Price | 2018 | Price LS, Price SL 2022 Cryst Growth Des 22, 1801-1816 | \CHEMISTRY_CPOSS\MagnaPharm\Chalcones\CrystalOptimizer | dfA3918 | 1.018 | PBE0/6-31G(d,p) | 0 |  | This is the DMAflex intra_molecular energy penalty. It is with respect to opt. | A3918 | P21/c | 4 | 29.1147 | 3.7465 | 12.1232 | 90 | 59.451 | 90 | LATT 1; SYMM -X , +Y +1/2, -Z +1/2 | 1.2147 | 0.7076 |  | -107.12 | -106.75 | -106.102 | 1.67 | -21.036 | 298 | 1 | x parallel to a, y in ab plane, z along c | 1.4197 | -0.577,0.000,0.816 | 0 | CrystalOptimizer with GDMA2.2(PBE0/6-31G(d,p)) + FIT
BZYACO | C15 H12 O1 | 10 | Chalcone | (2E)-1,3-diphenylprop-2-en-1-one | Benzylidene acetophenone | BZYACO, BZYACO03 | flexible CrystalPredictor (2.2), CrystalOptimizer (2.4.7), DMACRYS (2.3.0) | Louise Price | 2018 | Price LS, Price SL 2022 Cryst Growth Des 22, 1801-1816 | \CHEMISTRY_CPOSS\MagnaPharm\Chalcones\CrystalOptimizer | dfA9151 | 1.119 | PBE0/6-31G(d,p) | 0 |  | This is the DMAflex intra_molecular energy penalty. It is with respect to opt. | A9151 | P21/n | 4 | 17.1102 | 7.1954 | 9.6745 | 90 | 81.178 | 90 | LATT 1; SYMM -X +1/2, +Y +1/2, -Z +1/2 | 1.1753 | 0.6843 |  | -107.22 | -97.2 | -106.101 | 1.67 | -22.051 | 298 | 1 | x parallel to a, y in ab plane, z along c | 0.5897 | -0.470,0.000,0.883 | 0 | CrystalOptimizer with GDMA2.2(PBE0/6-31G(d,p)) + FIT
BZYACO | C15 H12 O1 | 10 | Chalcone | (2E)-1,3-diphenylprop-2-en-1-one | Benzylidene acetophenone | BZYACO, BZYACO03 | flexible CrystalPredictor (2.2), CrystalOptimizer (2.4.7), DMACRYS (2.3.0) | Louise Price | 2018 | Price LS, Price SL 2022 Cryst Growth Des 22, 1801-1816 | \CHEMISTRY_CPOSS\MagnaPharm\Chalcones\CrystalOptimizer | dfA14755 | 0.19 | PBE0/6-31G(d,p) | 0 |  | This is the DMAflex intra_molecular energy penalty. It is with respect to opt. | A14755 | P21/c | 4 | 5.259 | 24.2868 | 10.2935 | 90 | 119.102 | 90 | LATT 1; SYMM -X , +Y +1/2, -Z +1/2 | 1.2042 | 0.6996 |  | -106.29 | -102.43 | -106.1 | 1.73 | -20.787 | 298 | 1 | x parallel to a, y in ab plane, z along c | 2.2192 | 0.657,0.000,0.754 | 0 | CrystalOptimizer with GDMA2.2(PBE0/6-31G(d,p)) + FIT
BZYACO | C15 H12 O1 | 10 | Chalcone | (2E)-1,3-diphenylprop-2-en-1-one | Benzylidene acetophenone | BZYACO, BZYACO03 | flexible CrystalPredictor (2.2), CrystalOptimizer (2.4.7), DMACRYS (2.3.0) | Louise Price | 2018 | Price LS, Price SL 2022 Cryst Growth Des 22, 1801-1816 | \CHEMISTRY_CPOSS\MagnaPharm\Chalcones\CrystalOptimizer | dfA7147 | 0.252 | PBE0/6-31G(d,p) | 0 |  | This is the DMAflex intra_molecular energy penalty. It is with respect to opt. | A7147 | I2/a | 8 | 28.4564 | 3.9619 | 21.5204 | 90 | 72.039 | 90 | LATT 1; SYMM -X +1/2, +Y , -Z ; SYMM +X +1/2, +Y +1/2, +Z +1/2; SYMM -X , +Y +1/2, -Z +1/2 | 1.1987 | 0.6978 |  | -106.35 | -103.45 | -106.098 | 1.74 | -20.962 | 298 | 1 | x parallel to a, y in ab plane, z along c | 0.2074 | 0.619,0.000,0.785 | 0 | CrystalOptimizer with GDMA2.2(PBE0/6-31G(d,p)) + FIT
BZYACO | C15 H12 O1 | 10 | Chalcone | (2E)-1,3-diphenylprop-2-en-1-one | Benzylidene acetophenone | BZYACO, BZYACO03 | flexible CrystalPredictor (2.2), CrystalOptimizer (2.4.7), DMACRYS (2.3.0) | Louise Price | 2018 | Price LS, Price SL 2022 Cryst Growth Des 22, 1801-1816 | \CHEMISTRY_CPOSS\MagnaPharm\Chalcones\CrystalOptimizer | dfA11836 | 2.695 | PBE0/6-31G(d,p) | 0 |  | This is the DMAflex intra_molecular energy penalty. It is with respect to opt. | A11836 | A2/n | 8 | 18.285 | 6.9901 | 18.623 | 90 | 81.067 | 90 | LATT 1; SYMM -X +1/2, +Y , -Z +1/2; SYMM +X , +Y +1/2, +Z +1/2; SYMM -X +1/2, +Y +1/2, -Z | 1.1765 | 0.6849 |  | -108.79 | -97.18 | -106.095 | 1.73 | -21.291 | 298 | 1 | x parallel to a, y in ab plane, z along c | 0.9251 | 0.805,0.000,-0.593 | 0 | CrystalOptimizer with GDMA2.2(PBE0/6-31G(d,p)) + FIT
BZYACO | C15 H12 O1 | 10 | Chalcone | (2E)-1,3-diphenylprop-2-en-1-one | Benzylidene acetophenone | BZYACO, BZYACO03 | flexible CrystalPredictor (2.2), CrystalOptimizer (2.4.7), DMACRYS (2.3.0) | Louise Price | 2018 | Price LS, Price SL 2022 Cryst Growth Des 22, 1801-1816 | \CHEMISTRY_CPOSS\MagnaPharm\Chalcones\CrystalOptimizer | dfA5807 | 1.139 | PBE0/6-31G(d,p) | 0 |  | This is the DMAflex intra_molecular energy penalty. It is with respect to opt. | A5807 | Cc | 2 | 5.781 | 50.1359 | 4.0007 | 90 | 88.262 | 90 | LATT -7; SYMM +X , -Y , +Z +1/2 | 1.1935 | 0.6939 |  | -107.23 | -102.82 | -106.091 | 0 | 0 | 0 | 0 | x parallel to a, y in ab plane, z along c | 0 | -0.150,0.000,0.989 | 0 | CrystalOptimizer with GDMA2.2(PBE0/6-31G(d,p)) + FIT
BZYACO | C15 H12 O1 | 10 | Chalcone | (2E)-1,3-diphenylprop-2-en-1-one | Benzylidene acetophenone | BZYACO, BZYACO03 | flexible CrystalPredictor (2.2), CrystalOptimizer (2.4.7), DMACRYS (2.3.0) | Louise Price | 2018 | Price LS, Price SL 2022 Cryst Growth Des 22, 1801-1816 | \CHEMISTRY_CPOSS\MagnaPharm\Chalcones\CrystalOptimizer | dfA9088 | 0.51 | PBE0/6-31G(d,p) | 0 |  | This is the DMAflex intra_molecular energy penalty. It is with respect to opt. | A9088 | P-1 | 4 | 11.6479 | 14.196 | 7.1996 | 86.512 | 79.673 | 87.416 | LATT 1 | 1.184 | 0.689 |  | -106.6 | -205.45 | -106.09 | 1.65 | -21.9 | 298 | 1 | x parallel to a, y in ab plane, z along c | 0.7003 | 0.917,0.183,0.354 | 0 | CrystalOptimizer with GDMA2.2(PBE0/6-31G(d,p)) + FIT
BZYACO | C15 H12 O1 | 10 | Chalcone | (2E)-1,3-diphenylprop-2-en-1-one | Benzylidene acetophenone | BZYACO, BZYACO03 | flexible CrystalPredictor (2.2), CrystalOptimizer (2.4.7), DMACRYS (2.3.0) | Louise Price | 2018 | Price LS, Price SL 2022 Cryst Growth Des 22, 1801-1816 | \CHEMISTRY_CPOSS\MagnaPharm\Chalcones\CrystalOptimizer | dfA17267 | 0.556 | PBE0/6-31G(d,p) | 0 |  | This is the DMAflex intra_molecular energy penalty. It is with respect to opt. | A17267 | P21 | 4 | 4.8522 | 40.5702 | 6.2292 | 90 | 72.857 | 90 | LATT -1; SYMM -X , +Y +1/2, -Z | 1.1805 | 0.6855 |  | -106.64 | -202.08 | -106.084 | 1.56 | -22.442 | 298 | 1 | x parallel to a, y in ab plane, z along c | 2.835 | 0.979,0.000,-0.204 | 0 | CrystalOptimizer with GDMA2.2(PBE0/6-31G(d,p)) + FIT
BZYACO | C15 H12 O1 | 10 | Chalcone | (2E)-1,3-diphenylprop-2-en-1-one | Benzylidene acetophenone | BZYACO, BZYACO03 | flexible CrystalPredictor (2.2), CrystalOptimizer (2.4.7), DMACRYS (2.3.0) | Louise Price | 2018 | Price LS, Price SL 2022 Cryst Growth Des 22, 1801-1816 | \CHEMISTRY_CPOSS\MagnaPharm\Chalcones\CrystalOptimizer | dfA5652 | 1.208 | PBE0/6-31G(d,p) | 0 |  | This is the DMAflex intra_molecular energy penalty. It is with respect to opt. | A5652 | P-1 | 2 | 7.2032 | 13.9224 | 5.9141 | 96.979 | 102.454 | 92.313 | LATT 1 | 1.206 | 0.6997 |  | -107.29 | -104.47 | -106.082 | 1.63 | -22.523 | 298 | 1 | x parallel to a, y in ab plane, z along c | 0.4272 | -0.238,0.261,0.935 | 0 | CrystalOptimizer with GDMA2.2(PBE0/6-31G(d,p)) + FIT
BZYACO | C15 H12 O1 | 10 | Chalcone | (2E)-1,3-diphenylprop-2-en-1-one | Benzylidene acetophenone | BZYACO, BZYACO03 | flexible CrystalPredictor (2.2), CrystalOptimizer (2.4.7), DMACRYS (2.3.0) | Louise Price | 2018 | Price LS, Price SL 2022 Cryst Growth Des 22, 1801-1816 | \CHEMISTRY_CPOSS\MagnaPharm\Chalcones\CrystalOptimizer | dfA3158 | 1.408 | PBE0/6-31G(d,p) | 0 |  | This is the DMAflex intra_molecular energy penalty. It is with respect to opt. | A3158 | P21/c | 4 | 11.1559 | 3.8114 | 26.5243 | 90 | 82.468 | 90 | LATT 1; SYMM -X , +Y +1/2, -Z +1/2 | 1.2372 | 0.7204 |  | -107.49 | -110.18 | -106.082 | 1.71 | -21.087 | 298 | 1 | x parallel to a, y in ab plane, z along c | 0.6902 | 0.870,0.000,0.492 | 0 | CrystalOptimizer with GDMA2.2(PBE0/6-31G(d,p)) + FIT
BZYACO | C15 H12 O1 | 10 | Chalcone | (2E)-1,3-diphenylprop-2-en-1-one | Benzylidene acetophenone | BZYACO, BZYACO03 | flexible CrystalPredictor (2.2), CrystalOptimizer (2.4.7), DMACRYS (2.3.0) | Louise Price | 2018 | Price LS, Price SL 2022 Cryst Growth Des 22, 1801-1816 | \CHEMISTRY_CPOSS\MagnaPharm\Chalcones\CrystalOptimizer | dfA9705 | 1.21 | PBE0/6-31G(d,p) | 0 |  | This is the DMAflex intra_molecular energy penalty. It is with respect to opt. | A9705 | Pca21 | 4 | 24.4428 | 5.3902 | 8.9846 | 90 | 90 | 90 | LATT -1; SYMM -X , -Y , +Z +1/2; SYMM -X +1/2, +Y , +Z +1/2; SYMM +X +1/2, -Y , +Z | 1.1686 | 0.6818 |  | -107.29 | -93.67 | -106.08 | 1.69 | -21.696 | 298 | 1 | x parallel to a, y in ab plane, z along c | 2.2205 | 0.000,1.000,0.000 | 0 | CrystalOptimizer with GDMA2.2(PBE0/6-31G(d,p)) + FIT
BZYACO | C15 H12 O1 | 10 | Chalcone | (2E)-1,3-diphenylprop-2-en-1-one | Benzylidene acetophenone | BZYACO, BZYACO03 | flexible CrystalPredictor (2.2), CrystalOptimizer (2.4.7), DMACRYS (2.3.0) | Louise Price | 2018 | Price LS, Price SL 2022 Cryst Growth Des 22, 1801-1816 | \CHEMISTRY_CPOSS\MagnaPharm\Chalcones\CrystalOptimizer | dfA4766 | 3.26 | PBE0/6-31G(d,p) | 0 |  | This is the DMAflex intra_molecular energy penalty. It is with respect to opt. | A4766 | P21/c | 4 | 12.4976 | 11.2468 | 9.7235 | 90 | 122.21 | 90 | LATT 1; SYMM -X , +Y +1/2, -Z +1/2 | 1.1962 | 0.6969 |  | -109.34 | -101.22 | -106.08 | 1.71 | -21.349 | 298 | 1 | x parallel to a, y in ab plane, z along c | 1.8185 | -0.050,0.000,0.999 | 0 | CrystalOptimizer with GDMA2.2(PBE0/6-31G(d,p)) + FIT
BZYACO | C15 H12 O1 | 10 | Chalcone | (2E)-1,3-diphenylprop-2-en-1-one | Benzylidene acetophenone | BZYACO, BZYACO03 | flexible CrystalPredictor (2.2), CrystalOptimizer (2.4.7), DMACRYS (2.3.0) | Louise Price | 2018 | Price LS, Price SL 2022 Cryst Growth Des 22, 1801-1816 | \CHEMISTRY_CPOSS\MagnaPharm\Chalcones\CrystalOptimizer | dfA6214 | 0.961 | PBE0/6-31G(d,p) | 0 |  | This is the DMAflex intra_molecular energy penalty. It is with respect to opt. | A6214 | P1121 | 4 | 42.9268 | 4.662 | 5.9097 | 90 | 90 | 90.93 | LATT -1; SYMM -X , -Y , +Z +1/2 | 1.1697 | 0.6807 |  | -107.04 | -195.08 | -106.079 | 1.61 | -22.549 | 298 | 1 | x parallel to a, y in ab plane, z along c | 2.1336 | 0.971,-0.241,0.000 | 0 | CrystalOptimizer with GDMA2.2(PBE0/6-31G(d,p)) + FIT
BZYACO | C15 H12 O1 | 10 | Chalcone | (2E)-1,3-diphenylprop-2-en-1-one | Benzylidene acetophenone | BZYACO, BZYACO03 | flexible CrystalPredictor (2.2), CrystalOptimizer (2.4.7), DMACRYS (2.3.0) | Louise Price | 2018 | Price LS, Price SL 2022 Cryst Growth Des 22, 1801-1816 | \CHEMISTRY_CPOSS\MagnaPharm\Chalcones\CrystalOptimizer | dfA6249 | 0.935 | PBE0/6-31G(d,p) | 0 |  | This is the DMAflex intra_molecular energy penalty. It is with respect to opt. | A6249 | C2/c | 4 | 10.3905 | 9.1107 | 24.9642 | 90 | 80.743 | 90 | LATT 7; SYMM -X , +Y , -Z +1/2 | 1.1861 | 0.6899 |  | -107.01 | -98.92 | -106.075 | 1.67 | -22.298 | 298 | 1 | x parallel to a, y in ab plane, z along c | 0.681 | -0.298,0.000,0.954 | 0 | CrystalOptimizer with GDMA2.2(PBE0/6-31G(d,p)) + FIT
BZYACO | C15 H12 O1 | 10 | Chalcone | (2E)-1,3-diphenylprop-2-en-1-one | Benzylidene acetophenone | BZYACO, BZYACO03 | flexible CrystalPredictor (2.2), CrystalOptimizer (2.4.7), DMACRYS (2.3.0) | Louise Price | 2018 | Price LS, Price SL 2022 Cryst Growth Des 22, 1801-1816 | \CHEMISTRY_CPOSS\MagnaPharm\Chalcones\CrystalOptimizer | dfA7287 | 0.427 | PBE0/6-31G(d,p) | 0 |  | This is the DMAflex intra_molecular energy penalty. It is with respect to opt. | A7287 | P212121 | 4 | 8.4552 | 12.0397 | 11.8382 | 90 | 90 | 90 | LATT -1; SYMM +X +1/2, -Y +1/2, -Z ; SYMM -X , +Y +1/2, -Z +1/2; SYMM -X +1/2, -Y , +Z +1/2 | 1.1478 | 0.6672 |  | -106.5 | -91.95 | -106.073 | 1.67 | -21.956 | 298 | 1 | x parallel to a, y in ab plane, z along c | 0.2263 | 1.000,0.000,0.000 | 0 | CrystalOptimizer with GDMA2.2(PBE0/6-31G(d,p)) + FIT
BZYACO | C15 H12 O1 | 10 | Chalcone | (2E)-1,3-diphenylprop-2-en-1-one | Benzylidene acetophenone | BZYACO, BZYACO03 | flexible CrystalPredictor (2.2), CrystalOptimizer (2.4.7), DMACRYS (2.3.0) | Louise Price | 2018 | Price LS, Price SL 2022 Cryst Growth Des 22, 1801-1816 | \CHEMISTRY_CPOSS\MagnaPharm\Chalcones\CrystalOptimizer | dfA17956 | 3.08 | PBE0/6-31G(d,p) | 0 |  | This is the DMAflex intra_molecular energy penalty. It is with respect to opt. | A17956 | P1 | 2 | 6.0214 | 7.2513 | 13.3803 | 82.875 | 82.554 | 89.455 | LATT -1 | 1.2032 | 0.7002 |  | -109.15 | -200.67 | -106.07 | 1.83 | -21.423 | 298 | 1 | x parallel to a, y in ab plane, z along c | 1.2071 | 0.941,0.072,0.331 | 0 | CrystalOptimizer with GDMA2.2(PBE0/6-31G(d,p)) + FIT
BZYACO | C15 H12 O1 | 10 | Chalcone | (2E)-1,3-diphenylprop-2-en-1-one | Benzylidene acetophenone | BZYACO, BZYACO03 | flexible CrystalPredictor (2.2), CrystalOptimizer (2.4.7), DMACRYS (2.3.0) | Louise Price | 2018 | Price LS, Price SL 2022 Cryst Growth Des 22, 1801-1816 | \CHEMISTRY_CPOSS\MagnaPharm\Chalcones\CrystalOptimizer | dfA15801 | 2.571 | PBE0/6-31G(d,p) | 0 |  | This is the DMAflex intra_molecular energy penalty. It is with respect to opt. | A15801 | P1121 | 4 | 5.7982 | 14.3294 | 14.2496 | 90 | 90 | 83.738 | LATT -1; SYMM -X +1/2, -Y , +Z +1/2 | 1.1754 | 0.6838 |  | -108.64 | -194.82 | -106.069 | 1.68 | -22.322 | 298 | 1 | x parallel to a, y in ab plane, z along c | 1.2284 | 0.000,0.000,1.000 | 0 | CrystalOptimizer with GDMA2.2(PBE0/6-31G(d,p)) + FIT
BZYACO | C15 H12 O1 | 10 | Chalcone | (2E)-1,3-diphenylprop-2-en-1-one | Benzylidene acetophenone | BZYACO, BZYACO03 | flexible CrystalPredictor (2.2), CrystalOptimizer (2.4.7), DMACRYS (2.3.0) | Louise Price | 2018 | Price LS, Price SL 2022 Cryst Growth Des 22, 1801-1816 | \CHEMISTRY_CPOSS\MagnaPharm\Chalcones\CrystalOptimizer | dfA3083 | 0.382 | PBE0/6-31G(d,p) | 0 |  | This is the DMAflex intra_molecular energy penalty. It is with respect to opt. | A3083 | P-1 | 2 | 11.2507 | 4.6624 | 11.489 | 91.57 | 73.639 | 91.535 | LATT 1 | 1.1968 | 0.6987 |  | -106.45 | -104.48 | -106.068 | 1.56 | -22.101 | 298 | 1 | x parallel to a, y in ab plane, z along c | 2.1677 | 0.802,0.364,0.473 | 0 | CrystalOptimizer with GDMA2.2(PBE0/6-31G(d,p)) + FIT
BZYACO | C15 H12 O1 | 10 | Chalcone | (2E)-1,3-diphenylprop-2-en-1-one | Benzylidene acetophenone | BZYACO, BZYACO03 | flexible CrystalPredictor (2.2), CrystalOptimizer (2.4.7), DMACRYS (2.3.0) | Louise Price | 2018 | Price LS, Price SL 2022 Cryst Growth Des 22, 1801-1816 | \CHEMISTRY_CPOSS\MagnaPharm\Chalcones\CrystalOptimizer | dfA13571 | 1.402 | PBE0/6-31G(d,p) | 0 |  | This is the DMAflex intra_molecular energy penalty. It is with respect to opt. | A13571 | P-1 | 2 | 10.8418 | 3.8727 | 13.7153 | 84.809 | 81.193 | 96.121 | LATT 1 | 1.2296 | 0.7174 |  | -107.47 | -108.48 | -106.068 | 1.66 | -21.628 | 298 | 1 | x parallel to a, y in ab plane, z along c | 0.8857 | 0.820,0.383,0.425 | 0 | CrystalOptimizer with GDMA2.2(PBE0/6-31G(d,p)) + FIT
BZYACO | C15 H12 O1 | 10 | Chalcone | (2E)-1,3-diphenylprop-2-en-1-one | Benzylidene acetophenone | BZYACO, BZYACO03 | flexible CrystalPredictor (2.2), CrystalOptimizer (2.4.7), DMACRYS (2.3.0) | Louise Price | 2018 | Price LS, Price SL 2022 Cryst Growth Des 22, 1801-1816 | \CHEMISTRY_CPOSS\MagnaPharm\Chalcones\CrystalOptimizer | dfA15206 | 1.344 | PBE0/6-31G(d,p) | 0 |  | This is the DMAflex intra_molecular energy penalty. It is with respect to opt. | A15206 | P212121 | 4 | 38.8136 | 5.3855 | 5.692 | 90 | 90 | 90 | LATT -1; SYMM +X +1/2, -Y +1/2, -Z ; SYMM -X , +Y +1/2, -Z +1/2; SYMM -X +1/2, -Y , +Z +1/2 | 1.1626 | 0.6774 |  | -107.41 | -94.05 | -106.066 | 1.66 | -22.694 | 298 | 1 | x parallel to a, y in ab plane, z along c | 1.9991 | 0.000,0.000,1.000 | 0 | CrystalOptimizer with GDMA2.2(PBE0/6-31G(d,p)) + FIT
BZYACO | C15 H12 O1 | 10 | Chalcone | (2E)-1,3-diphenylprop-2-en-1-one | Benzylidene acetophenone | BZYACO, BZYACO03 | flexible CrystalPredictor (2.2), CrystalOptimizer (2.4.7), DMACRYS (2.3.0) | Louise Price | 2018 | Price LS, Price SL 2022 Cryst Growth Des 22, 1801-1816 | \CHEMISTRY_CPOSS\MagnaPharm\Chalcones\CrystalOptimizer | dfA4566 | 0.936 | PBE0/6-31G(d,p) | 0 |  | This is the DMAflex intra_molecular energy penalty. It is with respect to opt. | A4566 | P-1 | 2 | 12.8138 | 5.0364 | 9.8128 | 93.433 | 69.513 | 80.545 | LATT 1 | 1.1916 | 0.6887 |  | -107 | -102.2 | -106.064 | 1.54 | -22.865 | 298 | 1 | x parallel to a, y in ab plane, z along c | 0.752 | -0.002,0.848,0.530 | 0 | CrystalOptimizer with GDMA2.2(PBE0/6-31G(d,p)) + FIT
BZYACO | C15 H12 O1 | 10 | Chalcone | (2E)-1,3-diphenylprop-2-en-1-one | Benzylidene acetophenone | BZYACO, BZYACO03 | flexible CrystalPredictor (2.2), CrystalOptimizer (2.4.7), DMACRYS (2.3.0) | Louise Price | 2018 | Price LS, Price SL 2022 Cryst Growth Des 22, 1801-1816 | \CHEMISTRY_CPOSS\MagnaPharm\Chalcones\CrystalOptimizer | dfA2638 | 1.103 | PBE0/6-31G(d,p) | 0 |  | This is the DMAflex intra_molecular energy penalty. It is with respect to opt. | A2638 | P21/n | 4 | 5.0149 | 23.7218 | 9.8032 | 90 | 83.909 | 90 | LATT 1; SYMM -X +1/2, +Y +1/2, -Z +1/2 | 1.1928 | 0.6944 |  | -107.16 | -101.91 | -106.057 | 1.6 | -21.866 | 298 | 1 | x parallel to a, y in ab plane, z along c | 1.8744 | -0.564,0.000,0.826 | 0 | CrystalOptimizer with GDMA2.2(PBE0/6-31G(d,p)) + FIT
BZYACO | C15 H12 O1 | 10 | Chalcone | (2E)-1,3-diphenylprop-2-en-1-one | Benzylidene acetophenone | BZYACO, BZYACO03 | flexible CrystalPredictor (2.2), CrystalOptimizer (2.4.7), DMACRYS (2.3.0) | Louise Price | 2018 | Price LS, Price SL 2022 Cryst Growth Des 22, 1801-1816 | \CHEMISTRY_CPOSS\MagnaPharm\Chalcones\CrystalOptimizer | dfA15571 | 0.446 | PBE0/6-31G(d,p) | 0 |  | This is the DMAflex intra_molecular energy penalty. It is with respect to opt. | A15571 | Pc11 | 4 | 5.0951 | 19.0762 | 12.5332 | 85.306 | 90 | 90 | LATT -1; SYMM -X +1/2, +Y , +Z +1/2 | 1.1394 | 0.6643 |  | -106.5 | -192.72 | -106.054 | 0 | 0 | 0 | 1 | x parallel to a, y in ab plane, z along c | 1.1969 | 0.000,0.999,-0.048 | 0 | CrystalOptimizer with GDMA2.2(PBE0/6-31G(d,p)) + FIT
BZYACO | C15 H12 O1 | 10 | Chalcone | (2E)-1,3-diphenylprop-2-en-1-one | Benzylidene acetophenone | BZYACO, BZYACO03 | flexible CrystalPredictor (2.2), CrystalOptimizer (2.4.7), DMACRYS (2.3.0) | Louise Price | 2018 | Price LS, Price SL 2022 Cryst Growth Des 22, 1801-1816 | \CHEMISTRY_CPOSS\MagnaPharm\Chalcones\CrystalOptimizer | dfA6666 | 1.566 | PBE0/6-31G(d,p) | 0 |  | This is the DMAflex intra_molecular energy penalty. It is with respect to opt. | A6666 | A2/n | 8 | 25.1776 | 6.5539 | 14.5448 | 90 | 73.239 | 90 | LATT 1; SYMM -X +1/2, +Y , -Z +1/2; SYMM +X , +Y +1/2, +Z +1/2; SYMM -X +1/2, +Y +1/2, -Z | 1.2038 | 0.6998 |  | -107.62 | -105.11 | -106.054 | 1.75 | -21.146 | 298 | 1 | x parallel to a, y in ab plane, z along c | 1.0915 | -0.362,0.000,0.932 | 0 | CrystalOptimizer with GDMA2.2(PBE0/6-31G(d,p)) + FIT
BZYACO | C15 H12 O1 | 10 | Chalcone | (2E)-1,3-diphenylprop-2-en-1-one | Benzylidene acetophenone | BZYACO, BZYACO03 | flexible CrystalPredictor (2.2), CrystalOptimizer (2.4.7), DMACRYS (2.3.0) | Louise Price | 2018 | Price LS, Price SL 2022 Cryst Growth Des 22, 1801-1816 | \CHEMISTRY_CPOSS\MagnaPharm\Chalcones\CrystalOptimizer | dfA6043 | 1.606 | PBE0/6-31G(d,p) | 0 |  | This is the DMAflex intra_molecular energy penalty. It is with respect to opt. | A6043 | P21/c | 4 | 11.5293 | 14.1437 | 7.1278 | 90 | 100.018 | 90 | LATT 1; SYMM -X , +Y +1/2, -Z +1/2 | 1.2085 | 0.7014 |  | -107.66 | -104.73 | -106.054 | 1.65 | -21.944 | 298 | 1 | x parallel to a, y in ab plane, z along c | 0.9978 | 0.927,0.000,-0.376 | 0 | CrystalOptimizer with GDMA2.2(PBE0/6-31G(d,p)) + FIT
BZYACO | C15 H12 O1 | 10 | Chalcone | (2E)-1,3-diphenylprop-2-en-1-one | Benzylidene acetophenone | BZYACO, BZYACO03 | flexible CrystalPredictor (2.2), CrystalOptimizer (2.4.7), DMACRYS (2.3.0) | Louise Price | 2018 | Price LS, Price SL 2022 Cryst Growth Des 22, 1801-1816 | \CHEMISTRY_CPOSS\MagnaPharm\Chalcones\CrystalOptimizer | dfA11395 | 0.34 | PBE0/6-31G(d,p) | 0 |  | This is the DMAflex intra_molecular energy penalty. It is with respect to opt. | A11395 | C2/c | 4 | 29.9029 | 4.8812 | 18.9459 | 90 | 120.659 | 90 | LATT 7; SYMM -X , +Y , -Z +1/2 | 1.163 | 0.6766 |  | -106.39 | -94.42 | -106.05 | 0 | 0 | 0 | 0 | x parallel to a, y in ab plane, z along c | 0 | -0.210,0.000,0.978 | 0 | CrystalOptimizer with GDMA2.2(PBE0/6-31G(d,p)) + FIT
BZYACO | C15 H12 O1 | 10 | Chalcone | (2E)-1,3-diphenylprop-2-en-1-one | Benzylidene acetophenone | BZYACO, BZYACO03 | flexible CrystalPredictor (2.2), CrystalOptimizer (2.4.7), DMACRYS (2.3.0) | Louise Price | 2018 | Price LS, Price SL 2022 Cryst Growth Des 22, 1801-1816 | \CHEMISTRY_CPOSS\MagnaPharm\Chalcones\CrystalOptimizer | dfA16191 | 1.39 | PBE0/6-31G(d,p) | 0 |  | This is the DMAflex intra_molecular energy penalty. It is with respect to opt. | A16191 | P1 | 2 | 4.7098 | 5.8941 | 21.3387 | 91.238 | 90.477 | 94.629 | LATT -1 | 1.1717 | 0.682 |  | -107.44 | -194.19 | -106.05 | 1.57 | -23.084 | 298 | 1 | x parallel to a, y in ab plane, z along c | 0.5942 | 0.148,0.225,0.963 | 0 | CrystalOptimizer with GDMA2.2(PBE0/6-31G(d,p)) + FIT
BZYACO | C15 H12 O1 | 10 | Chalcone | (2E)-1,3-diphenylprop-2-en-1-one | Benzylidene acetophenone | BZYACO, BZYACO03 | flexible CrystalPredictor (2.2), CrystalOptimizer (2.4.7), DMACRYS (2.3.0) | Louise Price | 2018 | Price LS, Price SL 2022 Cryst Growth Des 22, 1801-1816 | \CHEMISTRY_CPOSS\MagnaPharm\Chalcones\CrystalOptimizer | dfA11347 | 2.552 | PBE0/6-31G(d,p) | 0 |  | This is the DMAflex intra_molecular energy penalty. It is with respect to opt. | A11347 | P21/c | 4 | 27.6794 | 5.9615 | 8.3681 | 90 | 122.87 | 90 | LATT 1; SYMM -X , +Y +1/2, -Z +1/2 | 1.1927 | 0.6948 |  | -108.6 | -97.19 | -106.048 | 1.77 | -21.73 | 298 | 1 | x parallel to a, y in ab plane, z along c | 0.9533 | 0.990,0.000,-0.143 | 0 | CrystalOptimizer with GDMA2.2(PBE0/6-31G(d,p)) + FIT
BZYACO | C15 H12 O1 | 10 | Chalcone | (2E)-1,3-diphenylprop-2-en-1-one | Benzylidene acetophenone | BZYACO, BZYACO03 | flexible CrystalPredictor (2.2), CrystalOptimizer (2.4.7), DMACRYS (2.3.0) | Louise Price | 2018 | Price LS, Price SL 2022 Cryst Growth Des 22, 1801-1816 | \CHEMISTRY_CPOSS\MagnaPharm\Chalcones\CrystalOptimizer | dfA9306 | 2.623 | PBE0/6-31G(d,p) | 0 |  | This is the DMAflex intra_molecular energy penalty. It is with respect to opt. | A9306 | I2/c | 8 | 16.2249 | 6.0422 | 23.8265 | 90 | 86.621 | 90 | LATT 1; SYMM -X , +Y , -Z +1/2; SYMM +X +1/2, +Y +1/2, +Z +1/2; SYMM -X +1/2, +Y +1/2, -Z | 1.1865 | 0.6907 |  | -108.67 | -100.06 | -106.047 | 1.72 | -21.697 | 298 | 1 | x parallel to a, y in ab plane, z along c | 1.4981 | 0.814,0.000,-0.581 | 0 | CrystalOptimizer with GDMA2.2(PBE0/6-31G(d,p)) + FIT
BZYACO | C15 H12 O1 | 10 | Chalcone | (2E)-1,3-diphenylprop-2-en-1-one | Benzylidene acetophenone | BZYACO, BZYACO03 | flexible CrystalPredictor (2.2), CrystalOptimizer (2.4.7), DMACRYS (2.3.0) | Louise Price | 2018 | Price LS, Price SL 2022 Cryst Growth Des 22, 1801-1816 | \CHEMISTRY_CPOSS\MagnaPharm\Chalcones\CrystalOptimizer | dfA17754 | 4.224 | PBE0/6-31G(d,p) | 0 |  | This is the DMAflex intra_molecular energy penalty. It is with respect to opt. | A17754 | Pbca | 8 | 5.8109 | 23.8292 | 17.4066 | 90 | 90 | 90 | LATT 1; SYMM +X +1/2, -Y +1/2, -Z ; SYMM -X , +Y +1/2, -Z +1/2; SYMM -X +1/2, -Y , +Z +1/2 | 1.1478 | 0.6705 |  | -110.27 | -93.34 | -106.046 | 1.77 | -20.892 | 298 | 1 | x parallel to a, y in ab plane, z along c | 0.3542 | 1.000,0.000,0.000 | 0 | CrystalOptimizer with GDMA2.2(PBE0/6-31G(d,p)) + FIT
BZYACO | C15 H12 O1 | 10 | Chalcone | (2E)-1,3-diphenylprop-2-en-1-one | Benzylidene acetophenone | BZYACO, BZYACO03 | flexible CrystalPredictor (2.2), CrystalOptimizer (2.4.7), DMACRYS (2.3.0) | Louise Price | 2018 | Price LS, Price SL 2022 Cryst Growth Des 22, 1801-1816 | \CHEMISTRY_CPOSS\MagnaPharm\Chalcones\CrystalOptimizer | dfA18024 | 1.584 | PBE0/6-31G(d,p) | 0 |  | This is the DMAflex intra_molecular energy penalty. It is with respect to opt. | A18024 | Pn21a | 8 | 8.9108 | 18.9191 | 14.2582 | 90 | 90 | 90 | LATT -1; SYMM -X +1/2, +Y +1/2, -Z +1/2; SYMM -X , +Y +1/2, +Z +1/2; SYMM +X +1/2, +Y , -Z | 1.1509 | 0.67 |  | -107.63 | -187.74 | -106.046 | 1.65 | -21.729 | 298 | 1 | x parallel to a, y in ab plane, z along c | 1.5079 | 0.000,1.000,0.000 | 0 | CrystalOptimizer with GDMA2.2(PBE0/6-31G(d,p)) + FIT
BZYACO | C15 H12 O1 | 10 | Chalcone | (2E)-1,3-diphenylprop-2-en-1-one | Benzylidene acetophenone | BZYACO, BZYACO03 | flexible CrystalPredictor (2.2), CrystalOptimizer (2.4.7), DMACRYS (2.3.0) | Louise Price | 2018 | Price LS, Price SL 2022 Cryst Growth Des 22, 1801-1816 | \CHEMISTRY_CPOSS\MagnaPharm\Chalcones\CrystalOptimizer | dfA6525 | 1.225 | PBE0/6-31G(d,p) | 0 |  | This is the DMAflex intra_molecular energy penalty. It is with respect to opt. | A6525 | P-1 | 2 | 7.2722 | 10.2735 | 8.3086 | 78.517 | 78.051 | 82.638 | LATT 1 | 1.1669 | 0.6769 |  | -107.27 | -97.91 | -106.045 | 1.73 | -21.771 | 298 | 1 | x parallel to a, y in ab plane, z along c | 0.8237 | -0.048,0.691,0.722 | 0 | CrystalOptimizer with GDMA2.2(PBE0/6-31G(d,p)) + FIT
BZYACO | C15 H12 O1 | 10 | Chalcone | (2E)-1,3-diphenylprop-2-en-1-one | Benzylidene acetophenone | BZYACO, BZYACO03 | flexible CrystalPredictor (2.2), CrystalOptimizer (2.4.7), DMACRYS (2.3.0) | Louise Price | 2018 | Price LS, Price SL 2022 Cryst Growth Des 22, 1801-1816 | \CHEMISTRY_CPOSS\MagnaPharm\Chalcones\CrystalOptimizer | dfA8149 | 1.475 | PBE0/6-31G(d,p) | 0 |  | This is the DMAflex intra_molecular energy penalty. It is with respect to opt. | A8149 | Pbca | 8 | 25.9607 | 13.4719 | 6.675 | 90 | 90 | 90 | LATT 1; SYMM +X +1/2, -Y +1/2, -Z ; SYMM -X , +Y +1/2, -Z +1/2; SYMM -X +1/2, -Y , +Z +1/2 | 1.1851 | 0.6893 |  | -107.52 | -99.21 | -106.045 | 1.62 | -21.987 | 298 | 1 | x parallel to a, y in ab plane, z along c | 0.8553 | 0.000,1.000,0.000 | 0 | CrystalOptimizer with GDMA2.2(PBE0/6-31G(d,p)) + FIT
BZYACO | C15 H12 O1 | 10 | Chalcone | (2E)-1,3-diphenylprop-2-en-1-one | Benzylidene acetophenone | BZYACO, BZYACO03 | flexible CrystalPredictor (2.2), CrystalOptimizer (2.4.7), DMACRYS (2.3.0) | Louise Price | 2018 | Price LS, Price SL 2022 Cryst Growth Des 22, 1801-1816 | \CHEMISTRY_CPOSS\MagnaPharm\Chalcones\CrystalOptimizer | dfA3062 | 0.845 | PBE0/6-31G(d,p) | 0 |  | This is the DMAflex intra_molecular energy penalty. It is with respect to opt. | A3062 | Pbca | 8 | 12.0484 | 7.921 | 24.4021 | 90 | 90 | 90 | LATT 1; SYMM +X +1/2, -Y +1/2, -Z ; SYMM -X , +Y +1/2, -Z +1/2; SYMM -X +1/2, -Y , +Z +1/2 | 1.188 | 0.6909 |  | -106.89 | -102.21 | -106.045 | 1.63 | -21.723 | 298 | 1 | x parallel to a, y in ab plane, z along c | 1.0229 | 0.000,0.000,1.000 | 0 | CrystalOptimizer with GDMA2.2(PBE0/6-31G(d,p)) + FIT
BZYACO | C15 H12 O1 | 10 | Chalcone | (2E)-1,3-diphenylprop-2-en-1-one | Benzylidene acetophenone | BZYACO, BZYACO03 | flexible CrystalPredictor (2.2), CrystalOptimizer (2.4.7), DMACRYS (2.3.0) | Louise Price | 2018 | Price LS, Price SL 2022 Cryst Growth Des 22, 1801-1816 | \CHEMISTRY_CPOSS\MagnaPharm\Chalcones\CrystalOptimizer | dfA14174 | 0.528 | PBE0/6-31G(d,p) | 0 |  | This is the DMAflex intra_molecular energy penalty. It is with respect to opt. | A14174 | Pbc21 | 8 | 15.9627 | 12.0979 | 12.4697 | 90 | 90 | 90 | LATT -1; SYMM -X +1/2, -Y +1/2, +Z +1/2; SYMM -X +1/2, +Y +1/2, +Z ; SYMM +X , -Y , +Z +1/2 | 1.1488 | 0.6685 |  | -106.57 | -189.23 | -106.042 | 1.58 | -22.718 | 298 | 1 | x parallel to a, y in ab plane, z along c | 0.5349 | 1.000,0.000,0.000 | 0 | CrystalOptimizer with GDMA2.2(PBE0/6-31G(d,p)) + FIT
BZYACO | C15 H12 O1 | 10 | Chalcone | (2E)-1,3-diphenylprop-2-en-1-one | Benzylidene acetophenone | BZYACO, BZYACO03 | flexible CrystalPredictor (2.2), CrystalOptimizer (2.4.7), DMACRYS (2.3.0) | Louise Price | 2018 | Price LS, Price SL 2022 Cryst Growth Des 22, 1801-1816 | \CHEMISTRY_CPOSS\MagnaPharm\Chalcones\CrystalOptimizer | dfA8634 | 1.458 | PBE0/6-31G(d,p) | 0 |  | This is the DMAflex intra_molecular energy penalty. It is with respect to opt. | A8634 | I2/c | 8 | 18.4854 | 6.2656 | 21.268 | 90 | 72.456 | 90 | LATT 1; SYMM -X , +Y , -Z +1/2; SYMM +X +1/2, +Y +1/2, +Z +1/2; SYMM -X +1/2, +Y +1/2, -Z | 1.1779 | 0.6866 |  | -107.5 | -97.15 | -106.042 | 1.73 | -20.794 | 298 | 1 | x parallel to a, y in ab plane, z along c | 1.9027 | 0.981,0.000,0.195 | 0 | CrystalOptimizer with GDMA2.2(PBE0/6-31G(d,p)) + FIT
BZYACO | C15 H12 O1 | 10 | Chalcone | (2E)-1,3-diphenylprop-2-en-1-one | Benzylidene acetophenone | BZYACO, BZYACO03 | flexible CrystalPredictor (2.2), CrystalOptimizer (2.4.7), DMACRYS (2.3.0) | Louise Price | 2018 | Price LS, Price SL 2022 Cryst Growth Des 22, 1801-1816 | \CHEMISTRY_CPOSS\MagnaPharm\Chalcones\CrystalOptimizer | dfA10592 | 1.039 | PBE0/6-31G(d,p) | 0 |  | This is the DMAflex intra_molecular energy penalty. It is with respect to opt. | A10592 | C2/c | 4 | 10.6181 | 9.1057 | 28.7289 | 90 | 56.454 | 90 | LATT 7; SYMM -X , +Y , -Z +1/2 | 1.195 | 0.6949 |  | -107.08 | -99.29 | -106.041 | 1.7 | -21.986 | 298 | 1 | x parallel to a, y in ab plane, z along c | 0.5153 | 0.068,0.000,0.998 | 0 | CrystalOptimizer with GDMA2.2(PBE0/6-31G(d,p)) + FIT
BZYACO | C15 H12 O1 | 10 | Chalcone | (2E)-1,3-diphenylprop-2-en-1-one | Benzylidene acetophenone | BZYACO, BZYACO03 | flexible CrystalPredictor (2.2), CrystalOptimizer (2.4.7), DMACRYS (2.3.0) | Louise Price | 2018 | Price LS, Price SL 2022 Cryst Growth Des 22, 1801-1816 | \CHEMISTRY_CPOSS\MagnaPharm\Chalcones\CrystalOptimizer | dfA4707 | 1.23 | PBE0/6-31G(d,p) | 0 |  | This is the DMAflex intra_molecular energy penalty. It is with respect to opt. | A4707 | I2/c | 8 | 19.8391 | 11.3521 | 10.9612 | 90 | 71.365 | 90 | LATT 1; SYMM -X , +Y , -Z +1/2; SYMM +X +1/2, +Y +1/2, +Z +1/2; SYMM -X +1/2, +Y +1/2, -Z | 1.1827 | 0.6891 |  | -107.27 | -100.07 | -106.04 | 1.72 | -21.34 | 298 | 1 | x parallel to a, y in ab plane, z along c | 0.2419 | 0.015,0.000,1.000 | 0 | CrystalOptimizer with GDMA2.2(PBE0/6-31G(d,p)) + FIT
BZYACO | C15 H12 O1 | 10 | Chalcone | (2E)-1,3-diphenylprop-2-en-1-one | Benzylidene acetophenone | BZYACO, BZYACO03 | flexible CrystalPredictor (2.2), CrystalOptimizer (2.4.7), DMACRYS (2.3.0) | Louise Price | 2018 | Price LS, Price SL 2022 Cryst Growth Des 22, 1801-1816 | \CHEMISTRY_CPOSS\MagnaPharm\Chalcones\CrystalOptimizer | dfA2477 | 0.51 | PBE0/6-31G(d,p) | 0 |  | This is the DMAflex intra_molecular energy penalty. It is with respect to opt. | A2477 | P-1 | 2 | 11.6426 | 4.8419 | 10.8507 | 91.021 | 71.38 | 90.502 | LATT 1 | 1.1934 | 0.6953 |  | -106.55 | -103.6 | -106.04 | 1.56 | -22.108 | 298 | 0 | x parallel to a, y in ab plane, z along c | 1.9958 | -0.666,0.382,-0.641 | 0 | CrystalOptimizer with GDMA2.2(PBE0/6-31G(d,p)) + FIT
BZYACO | C15 H12 O1 | 10 | Chalcone | (2E)-1,3-diphenylprop-2-en-1-one | Benzylidene acetophenone | BZYACO, BZYACO03 | flexible CrystalPredictor (2.2), CrystalOptimizer (2.4.7), DMACRYS (2.3.0) | Louise Price | 2018 | Price LS, Price SL 2022 Cryst Growth Des 22, 1801-1816 | \CHEMISTRY_CPOSS\MagnaPharm\Chalcones\CrystalOptimizer | dfA4158 | 0.645 | PBE0/6-31G(d,p) | 0 |  | This is the DMAflex intra_molecular energy penalty. It is with respect to opt. | A4158 | C2/n | 8 | 15.616 | 6.5572 | 23.0807 | 90 | 86.867 | 90 | LATT 1; SYMM -X +1/2, +Y , -Z +1/2; SYMM +X +1/2, +Y +1/2, +Z ; SYMM -X , +Y +1/2, -Z +1/2 | 1.1723 | 0.6829 |  | -106.68 | -99.12 | -106.035 | 1.66 | -22.052 | 298 | 1 | x parallel to a, y in ab plane, z along c | 0.3266 | 0.488,0.000,0.873 | 0 | CrystalOptimizer with GDMA2.2(PBE0/6-31G(d,p)) + FIT
BZYACO | C15 H12 O1 | 10 | Chalcone | (2E)-1,3-diphenylprop-2-en-1-one | Benzylidene acetophenone | BZYACO, BZYACO03 | flexible CrystalPredictor (2.2), CrystalOptimizer (2.4.7), DMACRYS (2.3.0) | Louise Price | 2018 | Price LS, Price SL 2022 Cryst Growth Des 22, 1801-1816 | \CHEMISTRY_CPOSS\MagnaPharm\Chalcones\CrystalOptimizer | dfA3338 | 1.256 | PBE0/6-31G(d,p) | 0 |  | This is the DMAflex intra_molecular energy penalty. It is with respect to opt. | A3338 | P21/a | 4 | 12.271 | 7.5809 | 12.4371 | 90 | 89.1 | 90 | LATT 1; SYMM -X +1/2, +Y +1/2, -Z | 1.1957 | 0.6973 |  | -107.29 | -100.49 | -106.034 | 1.76 | -21.45 | 298 | 1 | x parallel to a, y in ab plane, z along c | 0.907 | -0.381,0.000,0.924 | 0 | CrystalOptimizer with GDMA2.2(PBE0/6-31G(d,p)) + FIT
BZYACO | C15 H12 O1 | 10 | Chalcone | (2E)-1,3-diphenylprop-2-en-1-one | Benzylidene acetophenone | BZYACO, BZYACO03 | flexible CrystalPredictor (2.2), CrystalOptimizer (2.4.7), DMACRYS (2.3.0) | Louise Price | 2018 | Price LS, Price SL 2022 Cryst Growth Des 22, 1801-1816 | \CHEMISTRY_CPOSS\MagnaPharm\Chalcones\CrystalOptimizer | dfA17929 | 2.872 | PBE0/6-31G(d,p) | 0 |  | This is the DMAflex intra_molecular energy penalty. It is with respect to opt. | A17929 | Cn | 8 | 5.8416 | 18.0638 | 22.5181 | 90 | 93.317 | 90 | LATT -1; SYMM +X +1/2, +Y +1/2, +Z ; SYMM +X +1/2, -Y , +Z +1/2; SYMM +X , -Y +1/2, +Z +1/2 | 1.1662 | 0.6801 |  | -108.9 | -189.51 | -106.028 | 1.78 | -20.949 | 298 | 1 | x parallel to a, y in ab plane, z along c | 0.9294 | -0.000,0.000,1.000 | 0 | CrystalOptimizer with GDMA2.2(PBE0/6-31G(d,p)) + FIT
BZYACO | C15 H12 O1 | 10 | Chalcone | (2E)-1,3-diphenylprop-2-en-1-one | Benzylidene acetophenone | BZYACO, BZYACO03 | flexible CrystalPredictor (2.2), CrystalOptimizer (2.4.7), DMACRYS (2.3.0) | Louise Price | 2018 | Price LS, Price SL 2022 Cryst Growth Des 22, 1801-1816 | \CHEMISTRY_CPOSS\MagnaPharm\Chalcones\CrystalOptimizer | dfA2958 | 0.58 | PBE0/6-31G(d,p) | 0 |  | This is the DMAflex intra_molecular energy penalty. It is with respect to opt. | A2958 | Pc | 2 | 6.142 | 14.2435 | 6.913 | 90 | 75.089 | 90 | LATT -1; SYMM +X , -Y , +Z +1/2 | 1.1835 | 0.693 |  | -106.6 | -102.35 | -106.02 | 1.6 | -22.935 | 298 | 1 | x parallel to a, y in ab plane, z along c | 0.7284 | 0.998,0.000,-0.059 | 0 | CrystalOptimizer with GDMA2.2(PBE0/6-31G(d,p)) + FIT
BZYACO | C15 H12 O1 | 10 | Chalcone | (2E)-1,3-diphenylprop-2-en-1-one | Benzylidene acetophenone | BZYACO, BZYACO03 | flexible CrystalPredictor (2.2), CrystalOptimizer (2.4.7), DMACRYS (2.3.0) | Louise Price | 2018 | Price LS, Price SL 2022 Cryst Growth Des 22, 1801-1816 | \CHEMISTRY_CPOSS\MagnaPharm\Chalcones\CrystalOptimizer | dfA11469 | 0.462 | PBE0/6-31G(d,p) | 0 |  | This is the DMAflex intra_molecular energy penalty. It is with respect to opt. | A11469 | I2/a | 8 | 15.6491 | 11.0715 | 13.9199 | 90 | 82.231 | 90 | LATT 1; SYMM -X +1/2, +Y , -Z ; SYMM +X +1/2, +Y +1/2, +Z +1/2; SYMM -X , +Y +1/2, -Z +1/2 | 1.1577 | 0.6735 |  | -106.48 | -93.08 | -106.018 | 1.72 | -21.312 | 298 | 1 | x parallel to a, y in ab plane, z along c | 0.3926 | 0.931,0.000,0.365 | 0 | CrystalOptimizer with GDMA2.2(PBE0/6-31G(d,p)) + FIT
BZYACO | C15 H12 O1 | 10 | Chalcone | (2E)-1,3-diphenylprop-2-en-1-one | Benzylidene acetophenone | BZYACO, BZYACO03 | flexible CrystalPredictor (2.2), CrystalOptimizer (2.4.7), DMACRYS (2.3.0) | Louise Price | 2018 | Price LS, Price SL 2022 Cryst Growth Des 22, 1801-1816 | \CHEMISTRY_CPOSS\MagnaPharm\Chalcones\CrystalOptimizer | dfA7715 | 1.169 | PBE0/6-31G(d,p) | 0 |  | This is the DMAflex intra_molecular energy penalty. It is with respect to opt. | A7715 | Pca21 | 4 | 13.3356 | 7.8206 | 11.3491 | 90 | 90 | 90 | LATT -1; SYMM -X , -Y , +Z +1/2; SYMM -X +1/2, +Y , +Z +1/2; SYMM +X +1/2, -Y , +Z | 1.1687 | 0.6825 |  | -107.18 | -95.56 | -106.011 | 1.67 | -21.883 | 298 | 1 | x parallel to a, y in ab plane, z along c | 1.3278 | 0.000,0.000,1.000 | 0 | CrystalOptimizer with GDMA2.2(PBE0/6-31G(d,p)) + FIT
BZYACO | C15 H12 O1 | 10 | Chalcone | (2E)-1,3-diphenylprop-2-en-1-one | Benzylidene acetophenone | BZYACO, BZYACO03 | flexible CrystalPredictor (2.2), CrystalOptimizer (2.4.7), DMACRYS (2.3.0) | Louise Price | 2018 | Price LS, Price SL 2022 Cryst Growth Des 22, 1801-1816 | \CHEMISTRY_CPOSS\MagnaPharm\Chalcones\CrystalOptimizer | dfA2961 | 0.55 | PBE0/6-31G(d,p) | 0 |  | This is the DMAflex intra_molecular energy penalty. It is with respect to opt. | A2961 | Pca21 | 4 | 12.3236 | 4.1695 | 22.5919 | 90 | 90 | 90 | LATT -1; SYMM -X , -Y , +Z +1/2; SYMM -X +1/2, +Y , +Z +1/2; SYMM +X +1/2, -Y , +Z | 1.1916 | 0.6969 |  | -106.56 | -102.7 | -106.01 | 1.49 | -22.556 | 298 | 1 | x parallel to a, y in ab plane, z along c | 0.8043 | 0.000,0.000,1.000 | 0 | CrystalOptimizer with GDMA2.2(PBE0/6-31G(d,p)) + FIT
BZYACO | C15 H12 O1 | 10 | Chalcone | (2E)-1,3-diphenylprop-2-en-1-one | Benzylidene acetophenone | BZYACO, BZYACO03 | flexible CrystalPredictor (2.2), CrystalOptimizer (2.4.7), DMACRYS (2.3.0) | Louise Price | 2018 | Price LS, Price SL 2022 Cryst Growth Des 22, 1801-1816 | \CHEMISTRY_CPOSS\MagnaPharm\Chalcones\CrystalOptimizer | dfA12334 | 2.711 | PBE0/6-31G(d,p) | 0 |  | This is the DMAflex intra_molecular energy penalty. It is with respect to opt. | A12334 | Pbca | 8 | 11.4146 | 28.104 | 7.3091 | 90 | 90 | 90 | LATT 1; SYMM +X +1/2, -Y +1/2, -Z ; SYMM -X , +Y +1/2, -Z +1/2; SYMM -X +1/2, -Y , +Z +1/2 | 1.1799 | 0.6879 |  | -108.72 | -99.07 | -106.009 | 1.72 | -21.092 | 298 | 1 | x parallel to a, y in ab plane, z along c | 1.342 | 1.000,0.000,0.000 | 0 | CrystalOptimizer with GDMA2.2(PBE0/6-31G(d,p)) + FIT
BZYACO | C15 H12 O1 | 10 | Chalcone | (2E)-1,3-diphenylprop-2-en-1-one | Benzylidene acetophenone | BZYACO, BZYACO03 | flexible CrystalPredictor (2.2), CrystalOptimizer (2.4.7), DMACRYS (2.3.0) | Louise Price | 2018 | Price LS, Price SL 2022 Cryst Growth Des 22, 1801-1816 | \CHEMISTRY_CPOSS\MagnaPharm\Chalcones\CrystalOptimizer | dfA17932 | 1.572 | PBE0/6-31G(d,p) | 0 |  | This is the DMAflex intra_molecular energy penalty. It is with respect to opt. | A17932 | P2/c | 4 | 14.2517 | 6.2586 | 15.7804 | 90 | 123.889 | 90 | LATT 1; SYMM -X , +Y , -Z +1/2 | 1.1839 | 0.6883 |  | -107.58 | -101.04 | -106.008 | 1.72 | -21.872 | 298 | 1 | x parallel to a, y in ab plane, z along c | 1.0543 | 0.949,0.000,0.315 | 0 | CrystalOptimizer with GDMA2.2(PBE0/6-31G(d,p)) + FIT
BZYACO | C15 H12 O1 | 10 | Chalcone | (2E)-1,3-diphenylprop-2-en-1-one | Benzylidene acetophenone | BZYACO, BZYACO03 | flexible CrystalPredictor (2.2), CrystalOptimizer (2.4.7), DMACRYS (2.3.0) | Louise Price | 2018 | Price LS, Price SL 2022 Cryst Growth Des 22, 1801-1816 | \CHEMISTRY_CPOSS\MagnaPharm\Chalcones\CrystalOptimizer | dfA5009 | 1.132 | PBE0/6-31G(d,p) | 0 |  | This is the DMAflex intra_molecular energy penalty. It is with respect to opt. | A5009 | P-1 | 2 | 12.8415 | 3.8616 | 11.5833 | 81.558 | 95.61 | 91.317 | LATT 1 | 1.2232 | 0.7084 |  | -107.14 | -109.28 | -106.008 | 1.61 | -21.801 | 298 | 1 | x parallel to a, y in ab plane, z along c | 0.7714 | 0.907,-0.369,-0.205 | 0 | CrystalOptimizer with GDMA2.2(PBE0/6-31G(d,p)) + FIT
BZYACO | C15 H12 O1 | 10 | Chalcone | (2E)-1,3-diphenylprop-2-en-1-one | Benzylidene acetophenone | BZYACO, BZYACO03 | flexible CrystalPredictor (2.2), CrystalOptimizer (2.4.7), DMACRYS (2.3.0) | Louise Price | 2018 | Price LS, Price SL 2022 Cryst Growth Des 22, 1801-1816 | \CHEMISTRY_CPOSS\MagnaPharm\Chalcones\CrystalOptimizer | dfA11707 | 2.403 | PBE0/6-31G(d,p) | 0 |  | This is the DMAflex intra_molecular energy penalty. It is with respect to opt. | A11707 | P21/a | 4 | 12.1262 | 7.9348 | 12.3782 | 90 | 89.321 | 90 | LATT 1; SYMM -X +1/2, +Y +1/2, -Z | 1.1615 | 0.6772 |  | -108.41 | -93.68 | -106.007 | 1.67 | -21.618 | 298 | 1 | x parallel to a, y in ab plane, z along c | 1.5447 | 0.836,0.000,0.549 | 0 | CrystalOptimizer with GDMA2.2(PBE0/6-31G(d,p)) + FIT
BZYACO | C15 H12 O1 | 10 | Chalcone | (2E)-1,3-diphenylprop-2-en-1-one | Benzylidene acetophenone | BZYACO, BZYACO03 | flexible CrystalPredictor (2.2), CrystalOptimizer (2.4.7), DMACRYS (2.3.0) | Louise Price | 2018 | Price LS, Price SL 2022 Cryst Growth Des 22, 1801-1816 | \CHEMISTRY_CPOSS\MagnaPharm\Chalcones\CrystalOptimizer | dfA8732 | 0.284 | PBE0/6-31G(d,p) | 0 |  | This is the DMAflex intra_molecular energy penalty. It is with respect to opt. | A8732 | Pna21 | 4 | 18.5054 | 12.6643 | 5.129 | 90 | 90 | 90 | LATT -1; SYMM -X , -Y , +Z +1/2; SYMM -X +1/2, +Y +1/2, +Z +1/2; SYMM +X +1/2, -Y +1/2, +Z | 1.1508 | 0.671 |  | -106.29 | -96.56 | -106.006 | 1.41 | -23.645 | 298 | 1 | x parallel to a, y in ab plane, z along c | 1.4465 | 1.000,0.000,0.000 | 0 | CrystalOptimizer with GDMA2.2(PBE0/6-31G(d,p)) + FIT
BZYACO | C15 H12 O1 | 10 | Chalcone | (2E)-1,3-diphenylprop-2-en-1-one | Benzylidene acetophenone | BZYACO, BZYACO03 | flexible CrystalPredictor (2.2), CrystalOptimizer (2.4.7), DMACRYS (2.3.0) | Louise Price | 2018 | Price LS, Price SL 2022 Cryst Growth Des 22, 1801-1816 | \CHEMISTRY_CPOSS\MagnaPharm\Chalcones\CrystalOptimizer | dfA16130 | 3.034 | PBE0/6-31G(d,p) | 0 |  | This is the DMAflex intra_molecular energy penalty. It is with respect to opt. | A16130 | Pca21 | 4 | 9.012 | 6.8465 | 19.0503 | 90 | 90 | 90 | LATT -1; SYMM -X , -Y , +Z +1/2; SYMM -X +1/2, +Y , +Z +1/2; SYMM +X +1/2, -Y , +Z | 1.1768 | 0.6882 |  | -109.04 | -97.13 | -106.006 | 1.7 | -21.875 | 298 | 1 | x parallel to a, y in ab plane, z along c | 1.8481 | 0.000,0.000,1.000 | 0 | CrystalOptimizer with GDMA2.2(PBE0/6-31G(d,p)) + FIT
BZYACO | C15 H12 O1 | 10 | Chalcone | (2E)-1,3-diphenylprop-2-en-1-one | Benzylidene acetophenone | BZYACO, BZYACO03 | flexible CrystalPredictor (2.2), CrystalOptimizer (2.4.7), DMACRYS (2.3.0) | Louise Price | 2018 | Price LS, Price SL 2022 Cryst Growth Des 22, 1801-1816 | \CHEMISTRY_CPOSS\MagnaPharm\Chalcones\CrystalOptimizer | dfA7582 | 1.274 | PBE0/6-31G(d,p) | 0 |  | This is the DMAflex intra_molecular energy penalty. It is with respect to opt. | A7582 | P212121 | 4 | 13.1195 | 15.1382 | 5.8962 | 90 | 90 | 90 | LATT -1; SYMM +X +1/2, -Y +1/2, -Z ; SYMM -X , +Y +1/2, -Z +1/2; SYMM -X +1/2, -Y , +Z +1/2 | 1.1812 | 0.6864 |  | -107.28 | -97.47 | -106.006 | 1.81 | -21.055 | 298 | 1 | x parallel to a, y in ab plane, z along c | 0.6914 | 0.000,0.000,1.000 | 0 | CrystalOptimizer with GDMA2.2(PBE0/6-31G(d,p)) + FIT
BZYACO | C15 H12 O1 | 10 | Chalcone | (2E)-1,3-diphenylprop-2-en-1-one | Benzylidene acetophenone | BZYACO, BZYACO03 | flexible CrystalPredictor (2.2), CrystalOptimizer (2.4.7), DMACRYS (2.3.0) | Louise Price | 2018 | Price LS, Price SL 2022 Cryst Growth Des 22, 1801-1816 | \CHEMISTRY_CPOSS\MagnaPharm\Chalcones\CrystalOptimizer | dfA8031 | 1.055 | PBE0/6-31G(d,p) | 0 |  | This is the DMAflex intra_molecular energy penalty. It is with respect to opt. | A8031 | P21/a | 4 | 8.6897 | 15.7512 | 8.7633 | 90 | 85.185 | 90 | LATT 1; SYMM -X +1/2, +Y +1/2, -Z | 1.1573 | 0.6762 |  | -107.06 | -95.5 | -106.005 | 1.7 | -21.525 | 298 | 1 | x parallel to a, y in ab plane, z along c | 1.0509 | 0.811,0.000,0.585 | 0 | CrystalOptimizer with GDMA2.2(PBE0/6-31G(d,p)) + FIT
BZYACO | C15 H12 O1 | 10 | Chalcone | (2E)-1,3-diphenylprop-2-en-1-one | Benzylidene acetophenone | BZYACO, BZYACO03 | flexible CrystalPredictor (2.2), CrystalOptimizer (2.4.7), DMACRYS (2.3.0) | Louise Price | 2018 | Price LS, Price SL 2022 Cryst Growth Des 22, 1801-1816 | \CHEMISTRY_CPOSS\MagnaPharm\Chalcones\CrystalOptimizer | dfA12007 | 0.825 | PBE0/6-31G(d,p) | 0 |  | This is the DMAflex intra_molecular energy penalty. It is with respect to opt. | A12007 | Pn | 4 | 13.3525 | 12.3094 | 7.8102 | 90 | 67.549 | 90 | LATT -1; SYMM +X +1/2, -Y , +Z +1/2 | 1.1659 | 0.6785 |  | -106.83 | -192.4 | -106.005 | 1.65 | -22.22 | 298 | 1 | x parallel to a, y in ab plane, z along c | 0.6387 | 0.000,1.000,0.000 | 0 | CrystalOptimizer with GDMA2.2(PBE0/6-31G(d,p)) + FIT
BZYACO | C15 H12 O1 | 10 | Chalcone | (2E)-1,3-diphenylprop-2-en-1-one | Benzylidene acetophenone | BZYACO, BZYACO03 | flexible CrystalPredictor (2.2), CrystalOptimizer (2.4.7), DMACRYS (2.3.0) | Louise Price | 2018 | Price LS, Price SL 2022 Cryst Growth Des 22, 1801-1816 | \CHEMISTRY_CPOSS\MagnaPharm\Chalcones\CrystalOptimizer | dfA11351 | 1.306 | PBE0/6-31G(d,p) | 0 |  | This is the DMAflex intra_molecular energy penalty. It is with respect to opt. | A11351 | P21212 | 4 | 21.5307 | 13.4437 | 3.9431 | 90 | 90 | 90 | LATT -1; SYMM +X +1/2, -Y +1/2, -Z ; SYMM -X +1/2, +Y +1/2, -Z ; SYMM -X , -Y , +Z | 1.212 | 0.7043 |  | -107.31 | -104.75 | -106.004 | 1.7 | -21.248 | 298 | 1 | x parallel to a, y in ab plane, z along c | 2.0769 | 1.000,0.000,0.000 | 0 | CrystalOptimizer with GDMA2.2(PBE0/6-31G(d,p)) + FIT
BZYACO | C15 H12 O1 | 10 | Chalcone | (2E)-1,3-diphenylprop-2-en-1-one | Benzylidene acetophenone | BZYACO, BZYACO03 | flexible CrystalPredictor (2.2), CrystalOptimizer (2.4.7), DMACRYS (2.3.0) | Louise Price | 2018 | Price LS, Price SL 2022 Cryst Growth Des 22, 1801-1816 | \CHEMISTRY_CPOSS\MagnaPharm\Chalcones\CrystalOptimizer | dfA6634 | 0.187 | PBE0/6-31G(d,p) | 0 |  | This is the DMAflex intra_molecular energy penalty. It is with respect to opt. | A6634 | Pbca | 8 | 18.8701 | 13.0477 | 9.5425 | 90 | 90 | 90 | LATT 1; SYMM +X +1/2, -Y +1/2, -Z ; SYMM -X , +Y +1/2, -Z +1/2; SYMM -X +1/2, -Y , +Z +1/2 | 1.1775 | 0.6864 |  | -106.19 | -98.37 | -106.003 | 1.6 | -22.57 | 298 | 1 | x parallel to a, y in ab plane, z along c | 0.3843 | 1.000,0.000,0.000 | 0 | CrystalOptimizer with GDMA2.2(PBE0/6-31G(d,p)) + FIT
BZYACO | C15 H12 O1 | 10 | Chalcone | (2E)-1,3-diphenylprop-2-en-1-one | Benzylidene acetophenone | BZYACO, BZYACO03 | flexible CrystalPredictor (2.2), CrystalOptimizer (2.4.7), DMACRYS (2.3.0) | Louise Price | 2018 | Price LS, Price SL 2022 Cryst Growth Des 22, 1801-1816 | \CHEMISTRY_CPOSS\MagnaPharm\Chalcones\CrystalOptimizer | dfA14749 | 1.118 | PBE0/6-31G(d,p) | 0 |  | This is the DMAflex intra_molecular energy penalty. It is with respect to opt. | A14749 | Ia | 4 | 8.0383 | 5.6628 | 26.1213 | 90 | 90.218 | 90 | LATT -1; SYMM +X +1/2, +Y +1/2, +Z +1/2; SYMM +X +1/2, -Y , +Z ; SYMM +X , -Y +1/2, +Z +1/2 | 1.1634 | 0.679 |  | -107.12 | -94.87 | -106.002 | 1.7 | -21.61 | 298 | 1 | x parallel to a, y in ab plane, z along c | 2.3469 | 0.908,0.000,0.418 | 0 | CrystalOptimizer with GDMA2.2(PBE0/6-31G(d,p)) + FIT
BZYACO | C15 H12 O1 | 10 | Chalcone | (2E)-1,3-diphenylprop-2-en-1-one | Benzylidene acetophenone | BZYACO, BZYACO03 | flexible CrystalPredictor (2.2), CrystalOptimizer (2.4.7), DMACRYS (2.3.0) | Louise Price | 2018 | Price LS, Price SL 2022 Cryst Growth Des 22, 1801-1816 | \CHEMISTRY_CPOSS\MagnaPharm\Chalcones\CrystalOptimizer | dfA3694 | 0.95 | PBE0/6-31G(d,p) | 0 |  | This is the DMAflex intra_molecular energy penalty. It is with respect to opt. | A3694 | Cc | 4 | 4.8676 | 11.9802 | 43.0868 | 90 | 112.488 | 90 | LATT -7; SYMM +X , -Y , +Z +1/2 | 1.1917 | 0.6932 |  | -106.95 | -206.56 | -106 | 1.7 | -21.266 | 298 | 1 | x parallel to a, y in ab plane, z along c | 0.2078 | 0.260,0.000,0.966 | 0 | CrystalOptimizer with GDMA2.2(PBE0/6-31G(d,p)) + FIT
BZYACO | C15 H12 O1 | 10 | Chalcone | (2E)-1,3-diphenylprop-2-en-1-one | Benzylidene acetophenone | BZYACO, BZYACO03 | flexible CrystalPredictor (2.2), CrystalOptimizer (2.4.7), DMACRYS (2.3.0) | Louise Price | 2018 | Price LS, Price SL 2022 Cryst Growth Des 22, 1801-1816 | \CHEMISTRY_CPOSS\MagnaPharm\Chalcones\CrystalOptimizer | dfA13829 | 0.765 | PBE0/6-31G(d,p) | 0 |  | This is the DMAflex intra_molecular energy penalty. It is with respect to opt. | A13829 | Pbc21 | 8 | 4.6008 | 11.8884 | 43.0419 | 90 | 90 | 90 | LATT -1; SYMM -X +1/2, -Y , +Z +1/2; SYMM -X +1/2, +Y +1/2, +Z ; SYMM +X , -Y +1/2, +Z +1/2 | 1.1751 | 0.6841 |  | -106.76 | -200.13 | -105.995 | 1.5 | -22.361 | 298 | 1 | x parallel to a, y in ab plane, z along c | 1.5341 | 0.000,0.000,1.000 | 0 | CrystalOptimizer with GDMA2.2(PBE0/6-31G(d,p)) + FIT
BZYACO | C15 H12 O1 | 10 | Chalcone | (2E)-1,3-diphenylprop-2-en-1-one | Benzylidene acetophenone | BZYACO, BZYACO03 | flexible CrystalPredictor (2.2), CrystalOptimizer (2.4.7), DMACRYS (2.3.0) | Louise Price | 2018 | Price LS, Price SL 2022 Cryst Growth Des 22, 1801-1816 | \CHEMISTRY_CPOSS\MagnaPharm\Chalcones\CrystalOptimizer | dfA8079 | 2.506 | PBE0/6-31G(d,p) | 0 |  | This is the DMAflex intra_molecular energy penalty. It is with respect to opt. | A8079 | A2/n | 8 | 15.4799 | 5.9786 | 25.8424 | 90 | 81.86 | 90 | LATT 1; SYMM -X +1/2, +Y , -Z +1/2; SYMM +X , +Y +1/2, +Z +1/2; SYMM -X +1/2, +Y +1/2, -Z | 1.1685 | 0.6814 |  | -108.5 | -97.97 | -105.994 | 1.72 | -21.032 | 298 | 1 | x parallel to a, y in ab plane, z along c | 1.7782 | 0.256,0.000,0.967 | 0 | CrystalOptimizer with GDMA2.2(PBE0/6-31G(d,p)) + FIT
BZYACO | C15 H12 O1 | 10 | Chalcone | (2E)-1,3-diphenylprop-2-en-1-one | Benzylidene acetophenone | BZYACO, BZYACO03 | flexible CrystalPredictor (2.2), CrystalOptimizer (2.4.7), DMACRYS (2.3.0) | Louise Price | 2018 | Price LS, Price SL 2022 Cryst Growth Des 22, 1801-1816 | \CHEMISTRY_CPOSS\MagnaPharm\Chalcones\CrystalOptimizer | dfA17491 | 0.477 | PBE0/6-31G(d,p) | 0 |  | This is the DMAflex intra_molecular energy penalty. It is with respect to opt. | A17491 | P21cn | 8 | 17.9839 | 14.4329 | 9.0565 | 90 | 90 | 90 | LATT -1; SYMM +X +1/2, -Y , -Z +1/2; SYMM +X , -Y +1/2, +Z +1/2; SYMM +X +1/2, +Y +1/2, -Z | 1.1769 | 0.685 |  | -106.47 | -194.05 | -105.993 | 1.67 | -21.724 | 298 | 1 | x parallel to a, y in ab plane, z along c | 1.4621 | 1.000,0.000,0.000 | 0 | CrystalOptimizer with GDMA2.2(PBE0/6-31G(d,p)) + FIT
BZYACO | C15 H12 O1 | 10 | Chalcone | (2E)-1,3-diphenylprop-2-en-1-one | Benzylidene acetophenone | BZYACO, BZYACO03 | flexible CrystalPredictor (2.2), CrystalOptimizer (2.4.7), DMACRYS (2.3.0) | Louise Price | 2018 | Price LS, Price SL 2022 Cryst Growth Des 22, 1801-1816 | \CHEMISTRY_CPOSS\MagnaPharm\Chalcones\CrystalOptimizer | dfA3841 | 1.251 | PBE0/6-31G(d,p) | 0 |  | This is the DMAflex intra_molecular energy penalty. It is with respect to opt. | A3841 | A2/n | 8 | 21.9858 | 6.508 | 20.7182 | 90 | 52.496 | 90 | LATT 1; SYMM -X +1/2, +Y , -Z +1/2; SYMM +X , +Y +1/2, +Z +1/2; SYMM -X +1/2, +Y +1/2, -Z | 1.1764 | 0.6855 |  | -107.24 | -99.09 | -105.989 | 1.63 | -21.951 | 298 | 1 | x parallel to a, y in ab plane, z along c | 1.1714 | 0.882,0.000,-0.471 | 0 | CrystalOptimizer with GDMA2.2(PBE0/6-31G(d,p)) + FIT
BZYACO | C15 H12 O1 | 10 | Chalcone | (2E)-1,3-diphenylprop-2-en-1-one | Benzylidene acetophenone | BZYACO, BZYACO03 | flexible CrystalPredictor (2.2), CrystalOptimizer (2.4.7), DMACRYS (2.3.0) | Louise Price | 2018 | Price LS, Price SL 2022 Cryst Growth Des 22, 1801-1816 | \CHEMISTRY_CPOSS\MagnaPharm\Chalcones\CrystalOptimizer | dfA8731 | 0.941 | PBE0/6-31G(d,p) | 0 |  | This is the DMAflex intra_molecular energy penalty. It is with respect to opt. | A8731 | P21 | 4 | 20.2121 | 11.8521 | 4.8775 | 90 | 87.944 | 90 | LATT -1; SYMM -X +1/2, +Y +1/2, -Z +1/2 | 1.1846 | 0.6897 |  | -106.93 | -203.88 | -105.989 | 1.61 | -22.29 | 298 | 1 | x parallel to a, y in ab plane, z along c | 0.6832 | 0.844,0.000,-0.537 | 0 | CrystalOptimizer with GDMA2.2(PBE0/6-31G(d,p)) + FIT
BZYACO | C15 H12 O1 | 10 | Chalcone | (2E)-1,3-diphenylprop-2-en-1-one | Benzylidene acetophenone | BZYACO, BZYACO03 | flexible CrystalPredictor (2.2), CrystalOptimizer (2.4.7), DMACRYS (2.3.0) | Louise Price | 2018 | Price LS, Price SL 2022 Cryst Growth Des 22, 1801-1816 | \CHEMISTRY_CPOSS\MagnaPharm\Chalcones\CrystalOptimizer | dfA9882 | 2.313 | PBE0/6-31G(d,p) | 0 |  | This is the DMAflex intra_molecular energy penalty. It is with respect to opt. | A9882 | P21/a | 4 | 12.5448 | 15.3953 | 6.1357 | 90 | 85.238 | 90 | LATT 1; SYMM -X +1/2, +Y +1/2, -Z | 1.1713 | 0.6825 |  | -108.3 | -95.72 | -105.987 | 1.77 | -21.328 | 298 | 1 | x parallel to a, y in ab plane, z along c | 1.1368 | 0.990,0.000,0.139 | 0 | CrystalOptimizer with GDMA2.2(PBE0/6-31G(d,p)) + FIT
BZYACO | C15 H12 O1 | 10 | Chalcone | (2E)-1,3-diphenylprop-2-en-1-one | Benzylidene acetophenone | BZYACO, BZYACO03 | flexible CrystalPredictor (2.2), CrystalOptimizer (2.4.7), DMACRYS (2.3.0) | Louise Price | 2018 | Price LS, Price SL 2022 Cryst Growth Des 22, 1801-1816 | \CHEMISTRY_CPOSS\MagnaPharm\Chalcones\CrystalOptimizer | dfA8994 | 1.136 | PBE0/6-31G(d,p) | 0 |  | This is the DMAflex intra_molecular energy penalty. It is with respect to opt. | A8994 | Cc | 4 | 11.0054 | 14.4033 | 7.4075 | 90 | 85.577 | 90 | LATT -1; SYMM +X +1/2, +Y +1/2, +Z ; SYMM +X , -Y , +Z +1/2; SYMM +X +1/2, -Y +1/2, +Z +1/2 | 1.1816 | 0.6905 |  | -107.12 | -101.28 | -105.984 | 1.64 | -21.913 | 298 | 1 | x parallel to a, y in ab plane, z along c | 0.4954 | 0.845,0.000,0.534 | 0 | CrystalOptimizer with GDMA2.2(PBE0/6-31G(d,p)) + FIT
BZYACO | C15 H12 O1 | 10 | Chalcone | (2E)-1,3-diphenylprop-2-en-1-one | Benzylidene acetophenone | BZYACO, BZYACO03 | flexible CrystalPredictor (2.2), CrystalOptimizer (2.4.7), DMACRYS (2.3.0) | Louise Price | 2018 | Price LS, Price SL 2022 Cryst Growth Des 22, 1801-1816 | \CHEMISTRY_CPOSS\MagnaPharm\Chalcones\CrystalOptimizer | dfA3743 | 0.546 | PBE0/6-31G(d,p) | 0 |  | This is the DMAflex intra_molecular energy penalty. It is with respect to opt. | A3743 | P-1 | 2 | 4.0705 | 11.5076 | 12.3636 | 82.498 | 92.631 | 89.5 | LATT 1 | 1.206 | 0.7022 |  | -106.53 | -105.8 | -105.984 | 1.57 | -22.262 | 298 | 1 | x parallel to a, y in ab plane, z along c | 1.9149 | -0.242,0.023,0.970 | 0 | CrystalOptimizer with GDMA2.2(PBE0/6-31G(d,p)) + FIT
BZYACO | C15 H12 O1 | 10 | Chalcone | (2E)-1,3-diphenylprop-2-en-1-one | Benzylidene acetophenone | BZYACO, BZYACO03 | flexible CrystalPredictor (2.2), CrystalOptimizer (2.4.7), DMACRYS (2.3.0) | Louise Price | 2018 | Price LS, Price SL 2022 Cryst Growth Des 22, 1801-1816 | \CHEMISTRY_CPOSS\MagnaPharm\Chalcones\CrystalOptimizer | dfA15824 | 1.069 | PBE0/6-31G(d,p) | 0 |  | This is the DMAflex intra_molecular energy penalty. It is with respect to opt. | A15824 | Pbca | 8 | 8.204 | 26.8302 | 10.8539 | 90 | 90 | 90 | LATT 1; SYMM +X +1/2, -Y +1/2, -Z ; SYMM -X , +Y +1/2, -Z +1/2; SYMM -X +1/2, -Y , +Z +1/2 | 1.158 | 0.6741 |  | -107.05 | -92.04 | -105.981 | 1.75 | -20.774 | 298 | 1 | x parallel to a, y in ab plane, z along c | 1.9626 | 0.000,0.000,1.000 | 0 | CrystalOptimizer with GDMA2.2(PBE0/6-31G(d,p)) + FIT
BZYACO | C15 H12 O1 | 10 | Chalcone | (2E)-1,3-diphenylprop-2-en-1-one | Benzylidene acetophenone | BZYACO, BZYACO03 | flexible CrystalPredictor (2.2), CrystalOptimizer (2.4.7), DMACRYS (2.3.0) | Louise Price | 2018 | Price LS, Price SL 2022 Cryst Growth Des 22, 1801-1816 | \CHEMISTRY_CPOSS\MagnaPharm\Chalcones\CrystalOptimizer | dfA5496 | 1.319 | PBE0/6-31G(d,p) | 0 |  | This is the DMAflex intra_molecular energy penalty. It is with respect to opt. | A5496 | A2/n | 8 | 21.9038 | 3.836 | 27.7323 | 90 | 79.542 | 90 | LATT 1; SYMM -X +1/2, +Y , -Z +1/2; SYMM +X , +Y +1/2, +Z +1/2; SYMM -X +1/2, +Y +1/2, -Z | 1.2073 | 0.7021 |  | -107.3 | -104.92 | -105.981 | 0 | 0 | 0 | 1 | x parallel to a, y in ab plane, z along c | 1.0232 | 0.997,0.000,0.073 | 0 | CrystalOptimizer with GDMA2.2(PBE0/6-31G(d,p)) + FIT
BZYACO | C15 H12 O1 | 10 | Chalcone | (2E)-1,3-diphenylprop-2-en-1-one | Benzylidene acetophenone | BZYACO, BZYACO03 | flexible CrystalPredictor (2.2), CrystalOptimizer (2.4.7), DMACRYS (2.3.0) | Louise Price | 2018 | Price LS, Price SL 2022 Cryst Growth Des 22, 1801-1816 | \CHEMISTRY_CPOSS\MagnaPharm\Chalcones\CrystalOptimizer | dfA9569 | 0.74 | PBE0/6-31G(d,p) | 0 |  | This is the DMAflex intra_molecular energy penalty. It is with respect to opt. | A9569 | A2/n | 8 | 22.7058 | 7.1761 | 16.273 | 90 | 63.665 | 90 | LATT 1; SYMM -X +1/2, +Y , -Z +1/2; SYMM +X , +Y +1/2, +Z +1/2; SYMM -X +1/2, +Y +1/2, -Z | 1.1642 | 0.6775 |  | -106.72 | -95.84 | -105.98 | 1.64 | -22.445 | 298 | 1 | x parallel to a, y in ab plane, z along c | 0.6238 | 0.853,0.000,-0.522 | 0 | CrystalOptimizer with GDMA2.2(PBE0/6-31G(d,p)) + FIT
BZYACO | C15 H12 O1 | 10 | Chalcone | (2E)-1,3-diphenylprop-2-en-1-one | Benzylidene acetophenone | BZYACO, BZYACO03 | flexible CrystalPredictor (2.2), CrystalOptimizer (2.4.7), DMACRYS (2.3.0) | Louise Price | 2018 | Price LS, Price SL 2022 Cryst Growth Des 22, 1801-1816 | \CHEMISTRY_CPOSS\MagnaPharm\Chalcones\CrystalOptimizer | dfA3887 | 0.78 | PBE0/6-31G(d,p) | 0 |  | This is the DMAflex intra_molecular energy penalty. It is with respect to opt. | A3887 | P21/n | 4 | 18.0551 | 3.9613 | 15.9946 | 90 | 83.083 | 90 | LATT 1; SYMM -X +1/2, +Y +1/2, -Z +1/2 | 1.218 | 0.7093 |  | -106.76 | -106.83 | -105.98 | 1.74 | -20.657 | 298 | 1 | x parallel to a, y in ab plane, z along c | 1.7984 | 0.577,0.000,0.817 | 0 | CrystalOptimizer with GDMA2.2(PBE0/6-31G(d,p)) + FIT
BZYACO | C15 H12 O1 | 10 | Chalcone | (2E)-1,3-diphenylprop-2-en-1-one | Benzylidene acetophenone | BZYACO, BZYACO03 | flexible CrystalPredictor (2.2), CrystalOptimizer (2.4.7), DMACRYS (2.3.0) | Louise Price | 2018 | Price LS, Price SL 2022 Cryst Growth Des 22, 1801-1816 | \CHEMISTRY_CPOSS\MagnaPharm\Chalcones\CrystalOptimizer | dfA17046 | 0.931 | PBE0/6-31G(d,p) | 0 |  | This is the DMAflex intra_molecular energy penalty. It is with respect to opt. | A17046 | P21 | 4 | 4.9636 | 19.0714 | 12.4594 | 90 | 82.51 | 90 | LATT -1; SYMM -X +1/2, +Y +1/2, -Z +1/2 | 1.1829 | 0.689 |  | -106.91 | -200.82 | -105.979 | 1.64 | -21.549 | 298 | 1 | x parallel to a, y in ab plane, z along c | 3.1499 | 0.000,1.000,0.000 | 0 | CrystalOptimizer with GDMA2.2(PBE0/6-31G(d,p)) + FIT
BZYACO | C15 H12 O1 | 10 | Chalcone | (2E)-1,3-diphenylprop-2-en-1-one | Benzylidene acetophenone | BZYACO, BZYACO03 | flexible CrystalPredictor (2.2), CrystalOptimizer (2.4.7), DMACRYS (2.3.0) | Louise Price | 2018 | Price LS, Price SL 2022 Cryst Growth Des 22, 1801-1816 | \CHEMISTRY_CPOSS\MagnaPharm\Chalcones\CrystalOptimizer | dfA6485 | 2.191 | PBE0/6-31G(d,p) | 0 |  | This is the DMAflex intra_molecular energy penalty. It is with respect to opt. | A6485 | P21/a | 4 | 12.0918 | 11.7742 | 8.3528 | 90 | 73.906 | 90 | LATT 1; SYMM -X +1/2, +Y +1/2, -Z | 1.2106 | 0.7054 |  | -108.17 | -103.39 | -105.979 | 1.7 | -21.558 | 298 | 1 | x parallel to a, y in ab plane, z along c | 1.1391 | 0.932,0.000,0.363 | 0 | CrystalOptimizer with GDMA2.2(PBE0/6-31G(d,p)) + FIT
BZYACO | C15 H12 O1 | 10 | Chalcone | (2E)-1,3-diphenylprop-2-en-1-one | Benzylidene acetophenone | BZYACO, BZYACO03 | flexible CrystalPredictor (2.2), CrystalOptimizer (2.4.7), DMACRYS (2.3.0) | Louise Price | 2018 | Price LS, Price SL 2022 Cryst Growth Des 22, 1801-1816 | \CHEMISTRY_CPOSS\MagnaPharm\Chalcones\CrystalOptimizer | dfA13967 | 0.244 | PBE0/6-31G(d,p) | 0 |  | This is the DMAflex intra_molecular energy penalty. It is with respect to opt. | A13967 | P21/n | 8 | 17.34 | 6.9442 | 19.972 | 90 | 78.845 | 90 | LATT -1; SYMM -X +1/2, +Y +1/2, -Z ; SYMM +X +1/2, -Y , +Z +1/2; SYMM -X , -Y +1/2, -Z +1/2 | 1.1725 | 0.6848 |  | -106.22 | -200.21 | -105.976 | 1.61 | -22.556 | 298 | 0 | x parallel to a, y in ab plane, z along c | 0 | 0.985,0.000,0.171 | 0 | CrystalOptimizer with GDMA2.2(PBE0/6-31G(d,p)) + FIT
BZYACO | C15 H12 O1 | 10 | Chalcone | (2E)-1,3-diphenylprop-2-en-1-one | Benzylidene acetophenone | BZYACO, BZYACO03 | flexible CrystalPredictor (2.2), CrystalOptimizer (2.4.7), DMACRYS (2.3.0) | Louise Price | 2018 | Price LS, Price SL 2022 Cryst Growth Des 22, 1801-1816 | \CHEMISTRY_CPOSS\MagnaPharm\Chalcones\CrystalOptimizer | dfA5053 | 1.756 | PBE0/6-31G(d,p) | 0 |  | This is the DMAflex intra_molecular energy penalty. It is with respect to opt. | A5053 | P21/c | 4 | 6.8603 | 42.0163 | 4.8963 | 90 | 56.605 | 90 | LATT 1; SYMM -X , +Y +1/2, -Z +1/2 | 1.1739 | 0.6837 |  | -107.73 | -98.37 | -105.974 | 1.66 | -21.901 | 298 | 1 | x parallel to a, y in ab plane, z along c | 0.2642 | 0.193,0.000,0.981 | 0 | CrystalOptimizer with GDMA2.2(PBE0/6-31G(d,p)) + FIT
BZYACO | C15 H12 O1 | 10 | Chalcone | (2E)-1,3-diphenylprop-2-en-1-one | Benzylidene acetophenone | BZYACO, BZYACO03 | flexible CrystalPredictor (2.2), CrystalOptimizer (2.4.7), DMACRYS (2.3.0) | Louise Price | 2018 | Price LS, Price SL 2022 Cryst Growth Des 22, 1801-1816 | \CHEMISTRY_CPOSS\MagnaPharm\Chalcones\CrystalOptimizer | dfA2640 | 0.758 | PBE0/6-31G(d,p) | 0 |  | This is the DMAflex intra_molecular energy penalty. It is with respect to opt. | A2640 | P21/n | 4 | 4.9353 | 23.2589 | 10.2001 | 90 | 82.777 | 90 | LATT 1; SYMM -X +1/2, +Y +1/2, -Z +1/2 | 1.1909 | 0.6934 |  | -106.73 | -102.83 | -105.972 | 1.56 | -22.19 | 298 | 1 | x parallel to a, y in ab plane, z along c | 1.809 | 0.000,1.000,0.000 | 0 | CrystalOptimizer with GDMA2.2(PBE0/6-31G(d,p)) + FIT
BZYACO | C15 H12 O1 | 10 | Chalcone | (2E)-1,3-diphenylprop-2-en-1-one | Benzylidene acetophenone | BZYACO, BZYACO03 | flexible CrystalPredictor (2.2), CrystalOptimizer (2.4.7), DMACRYS (2.3.0) | Louise Price | 2018 | Price LS, Price SL 2022 Cryst Growth Des 22, 1801-1816 | \CHEMISTRY_CPOSS\MagnaPharm\Chalcones\CrystalOptimizer | dfA14621 | 1.06 | PBE0/6-31G(d,p) | 0 |  | This is the DMAflex intra_molecular energy penalty. It is with respect to opt. | A14621 | P21 | 4 | 9.945 | 15.0601 | 8.2026 | 90 | 75.385 | 90 | LATT -1; SYMM -X , +Y +1/2, -Z +1/2 | 1.1636 | 0.6774 |  | -107.03 | -191.32 | -105.97 | 1.69 | -22.077 | 298 | 1 | x parallel to a, y in ab plane, z along c | 0.4427 | 0.769,0.000,0.639 | 0 | CrystalOptimizer with GDMA2.2(PBE0/6-31G(d,p)) + FIT
BZYACO | C15 H12 O1 | 10 | Chalcone | (2E)-1,3-diphenylprop-2-en-1-one | Benzylidene acetophenone | BZYACO, BZYACO03 | flexible CrystalPredictor (2.2), CrystalOptimizer (2.4.7), DMACRYS (2.3.0) | Louise Price | 2018 | Price LS, Price SL 2022 Cryst Growth Des 22, 1801-1816 | \CHEMISTRY_CPOSS\MagnaPharm\Chalcones\CrystalOptimizer | dfA2955 | 0.605 | PBE0/6-31G(d,p) | 0 |  | This is the DMAflex intra_molecular energy penalty. It is with respect to opt. | A2955 | P21/a | 4 | 23.1562 | 11.6518 | 4.2118 | 90 | 92.003 | 90 | LATT 1; SYMM -X +1/2, +Y +1/2, -Z | 1.218 | 0.709 |  | -106.57 | -107.02 | -105.965 | 1.6 | -21.698 | 298 | 1 | x parallel to a, y in ab plane, z along c | 2.0186 | 0.871,0.000,-0.490 | 0 | CrystalOptimizer with GDMA2.2(PBE0/6-31G(d,p)) + FIT
BZYACO | C15 H12 O1 | 10 | Chalcone | (2E)-1,3-diphenylprop-2-en-1-one | Benzylidene acetophenone | BZYACO, BZYACO03 | flexible CrystalPredictor (2.2), CrystalOptimizer (2.4.7), DMACRYS (2.3.0) | Louise Price | 2018 | Price LS, Price SL 2022 Cryst Growth Des 22, 1801-1816 | \CHEMISTRY_CPOSS\MagnaPharm\Chalcones\CrystalOptimizer | dfA5467 | 1.305 | PBE0/6-31G(d,p) | 0 |  | This is the DMAflex intra_molecular energy penalty. It is with respect to opt. | A5467 | P21/c | 4 | 3.7366 | 27.0957 | 11.2986 | 90 | 81.891 | 90 | LATT 1; SYMM -X , +Y +1/2, -Z +1/2 | 1.2214 | 0.7112 |  | -107.27 | -107.68 | -105.965 | 1.71 | -21.24 | 298 | 1 | x parallel to a, y in ab plane, z along c | 0.4871 | 0.229,0.000,0.974 | 0 | CrystalOptimizer with GDMA2.2(PBE0/6-31G(d,p)) + FIT
BZYACO | C15 H12 O1 | 10 | Chalcone | (2E)-1,3-diphenylprop-2-en-1-one | Benzylidene acetophenone | BZYACO, BZYACO03 | flexible CrystalPredictor (2.2), CrystalOptimizer (2.4.7), DMACRYS (2.3.0) | Louise Price | 2018 | Price LS, Price SL 2022 Cryst Growth Des 22, 1801-1816 | \CHEMISTRY_CPOSS\MagnaPharm\Chalcones\CrystalOptimizer | dfA9924 | 2.597 | PBE0/6-31G(d,p) | 0 |  | This is the DMAflex intra_molecular energy penalty. It is with respect to opt. | A9924 | C2/n | 8 | 23.969 | 5.9068 | 16.8936 | 90 | 74.223 | 90 | LATT 1; SYMM -X +1/2, +Y , -Z +1/2; SYMM +X +1/2, +Y +1/2, +Z ; SYMM -X , +Y +1/2, -Z +1/2 | 1.2019 | 0.6983 |  | -108.56 | -99.04 | -105.963 | 1.81 | -20.896 | 298 | 1 | x parallel to a, y in ab plane, z along c | 1.2516 | 0.982,0.000,-0.191 | 0 | CrystalOptimizer with GDMA2.2(PBE0/6-31G(d,p)) + FIT
BZYACO | C15 H12 O1 | 10 | Chalcone | (2E)-1,3-diphenylprop-2-en-1-one | Benzylidene acetophenone | BZYACO, BZYACO03 | flexible CrystalPredictor (2.2), CrystalOptimizer (2.4.7), DMACRYS (2.3.0) | Louise Price | 2018 | Price LS, Price SL 2022 Cryst Growth Des 22, 1801-1816 | \CHEMISTRY_CPOSS\MagnaPharm\Chalcones\CrystalOptimizer | dfA5644 | 1.457 | PBE0/6-31G(d,p) | 0 |  | This is the DMAflex intra_molecular energy penalty. It is with respect to opt. | A5644 | P21/n | 4 | 16.0432 | 3.8552 | 18.4007 | 90 | 85.539 | 90 | LATT 1; SYMM -X +1/2, +Y +1/2, -Z +1/2 | 1.2191 | 0.7081 |  | -107.42 | -107.84 | -105.963 | 1.7 | -20.558 | 298 | 1 | x parallel to a, y in ab plane, z along c | 1.3653 | 0.960,0.000,0.281 | 0 | CrystalOptimizer with GDMA2.2(PBE0/6-31G(d,p)) + FIT
BZYACO | C15 H12 O1 | 10 | Chalcone | (2E)-1,3-diphenylprop-2-en-1-one | Benzylidene acetophenone | BZYACO, BZYACO03 | flexible CrystalPredictor (2.2), CrystalOptimizer (2.4.7), DMACRYS (2.3.0) | Louise Price | 2018 | Price LS, Price SL 2022 Cryst Growth Des 22, 1801-1816 | \CHEMISTRY_CPOSS\MagnaPharm\Chalcones\CrystalOptimizer | dfA9337 | 0.895 | PBE0/6-31G(d,p) | 0 |  | This is the DMAflex intra_molecular energy penalty. It is with respect to opt. | A9337 | I41/a | 8 | 30.1995 | 30.1995 | 5.4063 | 90 | 90 | 90 | LATT 2; SYMM -Y -1/4, +X +1/4, +Z +1/4; SYMM +Y +1/4, -X +1/4, +Z +1/4; SYMM -X , -Y +1/2, +Z | 1.1222 | 0.6532 |  | -106.85 | -94.64 | -105.955 | 1.64 | -21.059 | 298 | 1 | x parallel to a, y in ab plane, z along c | 2.212 | 0.000,0.000,1.000 | 0 | CrystalOptimizer with GDMA2.2(PBE0/6-31G(d,p)) + FIT
BZYACO | C15 H12 O1 | 10 | Chalcone | (2E)-1,3-diphenylprop-2-en-1-one | Benzylidene acetophenone | BZYACO, BZYACO03 | flexible CrystalPredictor (2.2), CrystalOptimizer (2.4.7), DMACRYS (2.3.0) | Louise Price | 2018 | Price LS, Price SL 2022 Cryst Growth Des 22, 1801-1816 | \CHEMISTRY_CPOSS\MagnaPharm\Chalcones\CrystalOptimizer | dfA2353 | 0.856 | PBE0/6-31G(d,p) | 0 |  | This is the DMAflex intra_molecular energy penalty. It is with respect to opt. | A2353 | C2/c | 4 | 12.1742 | 3.8285 | 50.8981 | 90 | 72.695 | 90 | LATT 7; SYMM -X , +Y , -Z +1/2 | 1.2215 | 0.7109 |  | -106.81 | -107.13 | -105.954 | 1.68 | -21.741 | 298 | 0 | x parallel to a, y in ab plane, z along c | 0 | 0.148,0.000,0.989 | 0 | CrystalOptimizer with GDMA2.2(PBE0/6-31G(d,p)) + FIT
BZYACO | C15 H12 O1 | 10 | Chalcone | (2E)-1,3-diphenylprop-2-en-1-one | Benzylidene acetophenone | BZYACO, BZYACO03 | flexible CrystalPredictor (2.2), CrystalOptimizer (2.4.7), DMACRYS (2.3.0) | Louise Price | 2018 | Price LS, Price SL 2022 Cryst Growth Des 22, 1801-1816 | \CHEMISTRY_CPOSS\MagnaPharm\Chalcones\CrystalOptimizer | dfA8588 | 0.828 | PBE0/6-31G(d,p) | 0 |  | This is the DMAflex intra_molecular energy penalty. It is with respect to opt. | A8588 | P21/a | 4 | 9.2944 | 13.0536 | 10.2189 | 90 | 69.913 | 90 | LATT 1; SYMM -X +1/2, +Y +1/2, -Z | 1.188 | 0.6932 |  | -106.78 | -100.47 | -105.952 | 1.67 | -21.955 | 298 | 1 | x parallel to a, y in ab plane, z along c | 0.717 | 0.864,0.000,0.503 | 0 | CrystalOptimizer with GDMA2.2(PBE0/6-31G(d,p)) + FIT
BZYACO | C15 H12 O1 | 10 | Chalcone | (2E)-1,3-diphenylprop-2-en-1-one | Benzylidene acetophenone | BZYACO, BZYACO03 | flexible CrystalPredictor (2.2), CrystalOptimizer (2.4.7), DMACRYS (2.3.0) | Louise Price | 2018 | Price LS, Price SL 2022 Cryst Growth Des 22, 1801-1816 | \CHEMISTRY_CPOSS\MagnaPharm\Chalcones\CrystalOptimizer | dfA10307 | 1.068 | PBE0/6-31G(d,p) | 0 |  | This is the DMAflex intra_molecular energy penalty. It is with respect to opt. | A10307 | Pna21 | 4 | 11.7739 | 26.0016 | 3.7571 | 90 | 90 | 90 | LATT -1; SYMM -X , -Y , +Z +1/2; SYMM -X +1/2, +Y +1/2, +Z +1/2; SYMM +X +1/2, -Y +1/2, +Z | 1.2026 | 0.7013 |  | -107.02 | -104.7 | -105.952 | 1.65 | -21.873 | 298 | 1 | x parallel to a, y in ab plane, z along c | 0.7077 | 1.000,0.000,0.000 | 0 | CrystalOptimizer with GDMA2.2(PBE0/6-31G(d,p)) + FIT
BZYACO | C15 H12 O1 | 10 | Chalcone | (2E)-1,3-diphenylprop-2-en-1-one | Benzylidene acetophenone | BZYACO, BZYACO03 | flexible CrystalPredictor (2.2), CrystalOptimizer (2.4.7), DMACRYS (2.3.0) | Louise Price | 2018 | Price LS, Price SL 2022 Cryst Growth Des 22, 1801-1816 | \CHEMISTRY_CPOSS\MagnaPharm\Chalcones\CrystalOptimizer | dfA16953 | 0.559 | PBE0/6-31G(d,p) | 0 |  | This is the DMAflex intra_molecular energy penalty. It is with respect to opt. | A16953 | P21/c | 4 | 12.4287 | 5.2385 | 22.7033 | 90 | 127.759 | 90 | LATT 1; SYMM -X , +Y +1/2, -Z +1/2 | 1.1837 | 0.6892 |  | -106.51 | -98.09 | -105.951 | 1.77 | -20.24 | 298 | 1 | x parallel to a, y in ab plane, z along c | 2.2196 | 0.942,0.000,0.335 | 0 | CrystalOptimizer with GDMA2.2(PBE0/6-31G(d,p)) + FIT
BZYACO | C15 H12 O1 | 10 | Chalcone | (2E)-1,3-diphenylprop-2-en-1-one | Benzylidene acetophenone | BZYACO, BZYACO03 | flexible CrystalPredictor (2.2), CrystalOptimizer (2.4.7), DMACRYS (2.3.0) | Louise Price | 2018 | Price LS, Price SL 2022 Cryst Growth Des 22, 1801-1816 | \CHEMISTRY_CPOSS\MagnaPharm\Chalcones\CrystalOptimizer | dfA4420 | 0.479 | PBE0/6-31G(d,p) | 0 |  | This is the DMAflex intra_molecular energy penalty. It is with respect to opt. | A4420 | An | 4 | 12.3622 | 14.1419 | 6.6836 | 90 | 84.131 | 90 | LATT -1; SYMM +X , +Y +1/2, +Z +1/2; SYMM +X +1/2, -Y , +Z +1/2; SYMM +X +1/2, -Y +1/2, +Z | 1.1901 | 0.6915 |  | -106.43 | -99.03 | -105.951 | 1.74 | -21.811 | 298 | 1 | x parallel to a, y in ab plane, z along c | 0.8899 | 0.971,0.000,-0.240 | 0 | CrystalOptimizer with GDMA2.2(PBE0/6-31G(d,p)) + FIT
BZYACO | C15 H12 O1 | 10 | Chalcone | (2E)-1,3-diphenylprop-2-en-1-one | Benzylidene acetophenone | BZYACO, BZYACO03 | flexible CrystalPredictor (2.2), CrystalOptimizer (2.4.7), DMACRYS (2.3.0) | Louise Price | 2018 | Price LS, Price SL 2022 Cryst Growth Des 22, 1801-1816 | \CHEMISTRY_CPOSS\MagnaPharm\Chalcones\CrystalOptimizer | dfA5508 | 1.312 | PBE0/6-31G(d,p) | 0 |  | This is the DMAflex intra_molecular energy penalty. It is with respect to opt. | A5508 | P21/c | 4 | 11.093 | 14.2647 | 7.3221 | 90 | 83.763 | 90 | LATT 1; SYMM -X , +Y +1/2, -Z +1/2 | 1.201 | 0.6966 |  | -107.26 | -103.48 | -105.948 | 1.63 | -22.285 | 298 | 1 | x parallel to a, y in ab plane, z along c | 0.717 | 0.852,0.000,0.524 | 0 | CrystalOptimizer with GDMA2.2(PBE0/6-31G(d,p)) + FIT
BZYACO | C15 H12 O1 | 10 | Chalcone | (2E)-1,3-diphenylprop-2-en-1-one | Benzylidene acetophenone | BZYACO, BZYACO03 | flexible CrystalPredictor (2.2), CrystalOptimizer (2.4.7), DMACRYS (2.3.0) | Louise Price | 2018 | Price LS, Price SL 2022 Cryst Growth Des 22, 1801-1816 | \CHEMISTRY_CPOSS\MagnaPharm\Chalcones\CrystalOptimizer | dfA17818 | 1.653 | PBE0/6-31G(d,p) | 0 |  | This is the DMAflex intra_molecular energy penalty. It is with respect to opt. | A17818 | P212121 | 4 | 13.6272 | 14.641 | 6.0129 | 90 | 90 | 90 | LATT -1; SYMM +X +1/2, -Y +1/2, -Z ; SYMM -X , +Y +1/2, -Z +1/2; SYMM -X +1/2, -Y , +Z +1/2 | 1.153 | 0.6724 |  | -107.6 | -89.61 | -105.947 | 1.79 | -20.735 | 298 | 1 | x parallel to a, y in ab plane, z along c | 1.4813 | 0.000,1.000,0.000 | 0 | CrystalOptimizer with GDMA2.2(PBE0/6-31G(d,p)) + FIT
BZYACO | C15 H12 O1 | 10 | Chalcone | (2E)-1,3-diphenylprop-2-en-1-one | Benzylidene acetophenone | BZYACO, BZYACO03 | flexible CrystalPredictor (2.2), CrystalOptimizer (2.4.7), DMACRYS (2.3.0) | Louise Price | 2018 | Price LS, Price SL 2022 Cryst Growth Des 22, 1801-1816 | \CHEMISTRY_CPOSS\MagnaPharm\Chalcones\CrystalOptimizer | dfA7938 | 0.833 | PBE0/6-31G(d,p) | 0 |  | This is the DMAflex intra_molecular energy penalty. It is with respect to opt. | A7938 | P43 | 4 | 5.676 | 5.676 | 37.1441 | 90 | 90 | 90 | LATT -1; SYMM -Y , +X , +Z +3/4; SYMM +Y , -X , +Z +1/4; SYMM -X , -Y , +Z +1/2 | 1.1559 | 0.6766 |  | -106.78 | -95.4 | -105.947 | 1.61 | -22.776 | 298 | 1 | x parallel to a, y in ab plane, z along c | 1.5214 | 1.000,0.000,0.000 | 0 | CrystalOptimizer with GDMA2.2(PBE0/6-31G(d,p)) + FIT
BZYACO | C15 H12 O1 | 10 | Chalcone | (2E)-1,3-diphenylprop-2-en-1-one | Benzylidene acetophenone | BZYACO, BZYACO03 | flexible CrystalPredictor (2.2), CrystalOptimizer (2.4.7), DMACRYS (2.3.0) | Louise Price | 2018 | Price LS, Price SL 2022 Cryst Growth Des 22, 1801-1816 | \CHEMISTRY_CPOSS\MagnaPharm\Chalcones\CrystalOptimizer | dfA1708 | 0.573 | PBE0/6-31G(d,p) | 0 |  | This is the DMAflex intra_molecular energy penalty. It is with respect to opt. | A1708 | P-1 | 2 | 23.1075 | 5.8101 | 4.4812 | 82.289 | 98.939 | 82.526 | LATT 1 | 1.1886 | 0.6895 |  | -106.52 | -102.38 | -105.947 | 1.56 | -22.605 | 298 | 1 | x parallel to a, y in ab plane, z along c | 1.629 | 0.490,-0.026,0.871 | 0 | CrystalOptimizer with GDMA2.2(PBE0/6-31G(d,p)) + FIT
BZYACO | C15 H12 O1 | 10 | Chalcone | (2E)-1,3-diphenylprop-2-en-1-one | Benzylidene acetophenone | BZYACO, BZYACO03 | flexible CrystalPredictor (2.2), CrystalOptimizer (2.4.7), DMACRYS (2.3.0) | Louise Price | 2018 | Price LS, Price SL 2022 Cryst Growth Des 22, 1801-1816 | \CHEMISTRY_CPOSS\MagnaPharm\Chalcones\CrystalOptimizer | dfA3728 | 0.477 | PBE0/6-31G(d,p) | 0 |  | This is the DMAflex intra_molecular energy penalty. It is with respect to opt. | A3728 | P21/c | 4 | 13.1505 | 12.8602 | 7.2791 | 90 | 110.471 | 90 | LATT 1; SYMM -X , +Y +1/2, -Z +1/2 | 1.1994 | 0.6979 |  | -106.42 | -102.79 | -105.943 | 1.72 | -21.786 | 298 | 1 | x parallel to a, y in ab plane, z along c | 0.7817 | 0.978,0.000,0.210 | 0 | CrystalOptimizer with GDMA2.2(PBE0/6-31G(d,p)) + FIT
BZYACO | C15 H12 O1 | 10 | Chalcone | (2E)-1,3-diphenylprop-2-en-1-one | Benzylidene acetophenone | BZYACO, BZYACO03 | flexible CrystalPredictor (2.2), CrystalOptimizer (2.4.7), DMACRYS (2.3.0) | Louise Price | 2018 | Price LS, Price SL 2022 Cryst Growth Des 22, 1801-1816 | \CHEMISTRY_CPOSS\MagnaPharm\Chalcones\CrystalOptimizer | dfA7713 | 0.968 | PBE0/6-31G(d,p) | 0 |  | This is the DMAflex intra_molecular energy penalty. It is with respect to opt. | A7713 | P41 | 4 | 5.6157 | 5.6157 | 37.9974 | 90 | 90 | 90 | LATT -1; SYMM -Y , +X , +Z +1/4; SYMM +Y , -X , +Z +3/4; SYMM -X , -Y , +Z +1/2 | 1.1544 | 0.6748 |  | -106.91 | -94.11 | -105.942 | 1.6 | -22.953 | 298 | 1 | x parallel to a, y in ab plane, z along c | 1.4598 | 0.000,0.000,1.000 | 0 | CrystalOptimizer with GDMA2.2(PBE0/6-31G(d,p)) + FIT
BZYACO | C15 H12 O1 | 10 | Chalcone | (2E)-1,3-diphenylprop-2-en-1-one | Benzylidene acetophenone | BZYACO, BZYACO03 | flexible CrystalPredictor (2.2), CrystalOptimizer (2.4.7), DMACRYS (2.3.0) | Louise Price | 2018 | Price LS, Price SL 2022 Cryst Growth Des 22, 1801-1816 | \CHEMISTRY_CPOSS\MagnaPharm\Chalcones\CrystalOptimizer | dfA11103 | 2.599 | PBE0/6-31G(d,p) | 0 |  | This is the DMAflex intra_molecular energy penalty. It is with respect to opt. | A11103 | I2/c | 8 | 18.1753 | 6.9782 | 18.7604 | 90 | 81.232 | 90 | LATT 1; SYMM -X , +Y , -Z +1/2; SYMM +X +1/2, +Y +1/2, +Z +1/2; SYMM -X +1/2, +Y +1/2, -Z | 1.1765 | 0.6852 |  | -108.54 | -97.05 | -105.941 | 1.74 | -21.331 | 298 | 1 | x parallel to a, y in ab plane, z along c | 0.8311 | 0.786,0.000,-0.618 | 0 | CrystalOptimizer with GDMA2.2(PBE0/6-31G(d,p)) + FIT
BZYACO | C15 H12 O1 | 10 | Chalcone | (2E)-1,3-diphenylprop-2-en-1-one | Benzylidene acetophenone | BZYACO, BZYACO03 | flexible CrystalPredictor (2.2), CrystalOptimizer (2.4.7), DMACRYS (2.3.0) | Louise Price | 2018 | Price LS, Price SL 2022 Cryst Growth Des 22, 1801-1816 | \CHEMISTRY_CPOSS\MagnaPharm\Chalcones\CrystalOptimizer | dfA1477 | 0.981 | PBE0/6-31G(d,p) | 0 |  | This is the DMAflex intra_molecular energy penalty. It is with respect to opt. | A1477 | I2/c | 8 | 13.7102 | 10.8639 | 17.3998 | 90 | 64.81 | 90 | LATT 1; SYMM -X , +Y , -Z +1/2; SYMM +X +1/2, +Y +1/2, +Z +1/2; SYMM -X +1/2, +Y +1/2, -Z | 1.1797 | 0.6871 |  | -106.92 | -98.43 | -105.939 | 1.7 | -21.36 | 298 | 1 | x parallel to a, y in ab plane, z along c | 1.9898 | -0.578,0.000,0.816 | 0 | CrystalOptimizer with GDMA2.2(PBE0/6-31G(d,p)) + FIT
BZYACO | C15 H12 O1 | 10 | Chalcone | (2E)-1,3-diphenylprop-2-en-1-one | Benzylidene acetophenone | BZYACO, BZYACO03 | flexible CrystalPredictor (2.2), CrystalOptimizer (2.4.7), DMACRYS (2.3.0) | Louise Price | 2018 | Price LS, Price SL 2022 Cryst Growth Des 22, 1801-1816 | \CHEMISTRY_CPOSS\MagnaPharm\Chalcones\CrystalOptimizer | dfA2244 | 0.262 | PBE0/6-31G(d,p) | 0 |  | This is the DMAflex intra_molecular energy penalty. It is with respect to opt. | A2244 | P-1 | 2 | 11.4029 | 8.3713 | 6.6832 | 77.477 | 84.7 | 68.734 | LATT 1 | 1.1918 | 0.6941 |  | -106.2 | -103.82 | -105.938 | 1.71 | -21.699 | 298 | 1 | x parallel to a, y in ab plane, z along c | 1.3672 | 0.892,-0.316,0.324 | 0 | CrystalOptimizer with GDMA2.2(PBE0/6-31G(d,p)) + FIT
BZYACO | C15 H12 O1 | 10 | Chalcone | (2E)-1,3-diphenylprop-2-en-1-one | Benzylidene acetophenone | BZYACO, BZYACO03 | flexible CrystalPredictor (2.2), CrystalOptimizer (2.4.7), DMACRYS (2.3.0) | Louise Price | 2018 | Price LS, Price SL 2022 Cryst Growth Des 22, 1801-1816 | \CHEMISTRY_CPOSS\MagnaPharm\Chalcones\CrystalOptimizer | dfA4675 | 1.202 | PBE0/6-31G(d,p) | 0 |  | This is the DMAflex intra_molecular energy penalty. It is with respect to opt. | A4675 | Pca21 | 4 | 12.2357 | 13.156 | 7.1958 | 90 | 90 | 90 | LATT -1; SYMM -X , -Y , +Z +1/2; SYMM -X +1/2, +Y , +Z +1/2; SYMM +X +1/2, -Y , +Z | 1.1942 | 0.6968 |  | -107.14 | -101.04 | -105.938 | 0 | 0 | 0 | 0 | x parallel to a, y in ab plane, z along c | 0 | 1.000,0.000,0.000 | 0 | CrystalOptimizer with GDMA2.2(PBE0/6-31G(d,p)) + FIT
BZYACO | C15 H12 O1 | 10 | Chalcone | (2E)-1,3-diphenylprop-2-en-1-one | Benzylidene acetophenone | BZYACO, BZYACO03 | flexible CrystalPredictor (2.2), CrystalOptimizer (2.4.7), DMACRYS (2.3.0) | Louise Price | 2018 | Price LS, Price SL 2022 Cryst Growth Des 22, 1801-1816 | \CHEMISTRY_CPOSS\MagnaPharm\Chalcones\CrystalOptimizer | dfA10169 | 0.513 | PBE0/6-31G(d,p) | 0 |  | This is the DMAflex intra_molecular energy penalty. It is with respect to opt. | A10169 | Pbca | 8 | 11.5988 | 16.0645 | 12.8816 | 90 | 90 | 90 | LATT 1; SYMM +X +1/2, -Y +1/2, -Z ; SYMM -X , +Y +1/2, -Z +1/2; SYMM -X +1/2, -Y , +Z +1/2 | 1.1526 | 0.6711 |  | -106.45 | -91.89 | -105.937 | 1.71 | -21.53 | 298 | 1 | x parallel to a, y in ab plane, z along c | 0.7797 | 0.000,0.000,1.000 | 0 | CrystalOptimizer with GDMA2.2(PBE0/6-31G(d,p)) + FIT
BZYACO | C15 H12 O1 | 10 | Chalcone | (2E)-1,3-diphenylprop-2-en-1-one | Benzylidene acetophenone | BZYACO, BZYACO03 | flexible CrystalPredictor (2.2), CrystalOptimizer (2.4.7), DMACRYS (2.3.0) | Louise Price | 2018 | Price LS, Price SL 2022 Cryst Growth Des 22, 1801-1816 | \CHEMISTRY_CPOSS\MagnaPharm\Chalcones\CrystalOptimizer | dfA11175 | 0.408 | PBE0/6-31G(d,p) | 0 |  | This is the DMAflex intra_molecular energy penalty. It is with respect to opt. | A11175 | P212121 | 4 | 12.3104 | 7.9327 | 12.2064 | 90 | 90 | 90 | LATT -1; SYMM +X +1/2, -Y +1/2, -Z ; SYMM -X , +Y +1/2, -Z +1/2; SYMM -X +1/2, -Y , +Z +1/2 | 1.1604 | 0.6749 |  | -106.34 | -94.03 | -105.932 | 1.63 | -22.581 | 298 | 1 | x parallel to a, y in ab plane, z along c | 0.3799 | 0.000,1.000,0.000 | 0 | CrystalOptimizer with GDMA2.2(PBE0/6-31G(d,p)) + FIT
BZYACO | C15 H12 O1 | 10 | Chalcone | (2E)-1,3-diphenylprop-2-en-1-one | Benzylidene acetophenone | BZYACO, BZYACO03 | flexible CrystalPredictor (2.2), CrystalOptimizer (2.4.7), DMACRYS (2.3.0) | Louise Price | 2018 | Price LS, Price SL 2022 Cryst Growth Des 22, 1801-1816 | \CHEMISTRY_CPOSS\MagnaPharm\Chalcones\CrystalOptimizer | dfA3951 | 0.798 | PBE0/6-31G(d,p) | 0 |  | This is the DMAflex intra_molecular energy penalty. It is with respect to opt. | A3951 | P-1 | 2 | 12.6505 | 4.9371 | 9.4605 | 90.079 | 80.725 | 97.404 | LATT 1 | 1.1962 | 0.696 |  | -106.73 | -101.36 | -105.932 | 1.61 | -21.771 | 298 | 1 | x parallel to a, y in ab plane, z along c | 2.0889 | 0.181,0.597,0.781 | 0 | CrystalOptimizer with GDMA2.2(PBE0/6-31G(d,p)) + FIT
BZYACO | C15 H12 O1 | 10 | Chalcone | (2E)-1,3-diphenylprop-2-en-1-one | Benzylidene acetophenone | BZYACO, BZYACO03 | flexible CrystalPredictor (2.2), CrystalOptimizer (2.4.7), DMACRYS (2.3.0) | Louise Price | 2018 | Price LS, Price SL 2022 Cryst Growth Des 22, 1801-1816 | \CHEMISTRY_CPOSS\MagnaPharm\Chalcones\CrystalOptimizer | dfA7137 | 2.288 | PBE0/6-31G(d,p) | 0 |  | This is the DMAflex intra_molecular energy penalty. It is with respect to opt. | A7137 | P21/n | 4 | 14.2741 | 5.8422 | 13.8711 | 90 | 82.902 | 90 | LATT 1; SYMM -X +1/2, +Y +1/2, -Z +1/2 | 1.2051 | 0.7007 |  | -108.22 | -102.06 | -105.932 | 1.68 | -22.54 | 298 | 1 | x parallel to a, y in ab plane, z along c | 0.9949 | 0.282,0.000,0.959 | 0 | CrystalOptimizer with GDMA2.2(PBE0/6-31G(d,p)) + FIT
BZYACO | C15 H12 O1 | 10 | Chalcone | (2E)-1,3-diphenylprop-2-en-1-one | Benzylidene acetophenone | BZYACO, BZYACO03 | flexible CrystalPredictor (2.2), CrystalOptimizer (2.4.7), DMACRYS (2.3.0) | Louise Price | 2018 | Price LS, Price SL 2022 Cryst Growth Des 22, 1801-1816 | \CHEMISTRY_CPOSS\MagnaPharm\Chalcones\CrystalOptimizer | dfA4537 | 1.028 | PBE0/6-31G(d,p) | 0 |  | This is the DMAflex intra_molecular energy penalty. It is with respect to opt. | A4537 | P1 | 1 | 3.891 | 5.8081 | 12.7707 | 94.935 | 85.925 | 91.362 | LATT -1 | 1.2059 | 0.703 |  | -106.96 | -104.87 | -105.932 | 1.66 | -21.811 | 298 | 1 | x parallel to a, y in ab plane, z along c | 1.0479 | -0.477,0.873,-0.100 | 0 | CrystalOptimizer with GDMA2.2(PBE0/6-31G(d,p)) + FIT
BZYACO | C15 H12 O1 | 10 | Chalcone | (2E)-1,3-diphenylprop-2-en-1-one | Benzylidene acetophenone | BZYACO, BZYACO03 | flexible CrystalPredictor (2.2), CrystalOptimizer (2.4.7), DMACRYS (2.3.0) | Louise Price | 2018 | Price LS, Price SL 2022 Cryst Growth Des 22, 1801-1816 | \CHEMISTRY_CPOSS\MagnaPharm\Chalcones\CrystalOptimizer | dfA3911 | 0.239 | PBE0/6-31G(d,p) | 0 |  | This is the DMAflex intra_molecular energy penalty. It is with respect to opt. | A3911 | P-1 | 2 | 3.8613 | 11.8357 | 13.261 | 70.84 | 90.561 | 88.257 | LATT 1 | 1.209 | 0.7048 |  | -106.17 | -107.25 | -105.931 | 1.57 | -22.092 | 298 | 1 | x parallel to a, y in ab plane, z along c | 1.3406 | 0.312,-0.416,0.854 | 0 | CrystalOptimizer with GDMA2.2(PBE0/6-31G(d,p)) + FIT
BZYACO | C15 H12 O1 | 10 | Chalcone | (2E)-1,3-diphenylprop-2-en-1-one | Benzylidene acetophenone | BZYACO, BZYACO03 | flexible CrystalPredictor (2.2), CrystalOptimizer (2.4.7), DMACRYS (2.3.0) | Louise Price | 2018 | Price LS, Price SL 2022 Cryst Growth Des 22, 1801-1816 | \CHEMISTRY_CPOSS\MagnaPharm\Chalcones\CrystalOptimizer | dfA3958 | 0.263 | PBE0/6-31G(d,p) | 0 |  | This is the DMAflex intra_molecular energy penalty. It is with respect to opt. | A3958 | P21/a | 4 | 13.6366 | 12.2606 | 7.0875 | 90 | 83.624 | 90 | LATT 1; SYMM -X +1/2, +Y +1/2, -Z | 1.1746 | 0.6825 |  | -106.19 | -101.54 | -105.927 | 1.62 | -22.317 | 298 | 1 | x parallel to a, y in ab plane, z along c | 0.2443 | 0.976,0.000,0.217 | 0 | CrystalOptimizer with GDMA2.2(PBE0/6-31G(d,p)) + FIT
BZYACO | C15 H12 O1 | 10 | Chalcone | (2E)-1,3-diphenylprop-2-en-1-one | Benzylidene acetophenone | BZYACO, BZYACO03 | flexible CrystalPredictor (2.2), CrystalOptimizer (2.4.7), DMACRYS (2.3.0) | Louise Price | 2018 | Price LS, Price SL 2022 Cryst Growth Des 22, 1801-1816 | \CHEMISTRY_CPOSS\MagnaPharm\Chalcones\CrystalOptimizer | dfA7737 | 1.104 | PBE0/6-31G(d,p) | 0 |  | This is the DMAflex intra_molecular energy penalty. It is with respect to opt. | A7737 | P2/n | 4 | 10.9738 | 8.7609 | 12.3459 | 90 | 86.183 | 90 | LATT 1; SYMM -X +1/2, +Y , -Z +1/2 | 1.168 | 0.6822 |  | -107.03 | -96.16 | -105.926 | 1.67 | -21.653 | 298 | 1 | x parallel to a, y in ab plane, z along c | 0.7111 | 0.898,0.000,0.439 | 0 | CrystalOptimizer with GDMA2.2(PBE0/6-31G(d,p)) + FIT
BZYACO | C15 H12 O1 | 10 | Chalcone | (2E)-1,3-diphenylprop-2-en-1-one | Benzylidene acetophenone | BZYACO, BZYACO03 | flexible CrystalPredictor (2.2), CrystalOptimizer (2.4.7), DMACRYS (2.3.0) | Louise Price | 2018 | Price LS, Price SL 2022 Cryst Growth Des 22, 1801-1816 | \CHEMISTRY_CPOSS\MagnaPharm\Chalcones\CrystalOptimizer | dfA3563 | 0.159 | PBE0/6-31G(d,p) | 0 |  | This is the DMAflex intra_molecular energy penalty. It is with respect to opt. | A3563 | Pbca | 8 | 28.6497 | 6.945 | 11.702 | 90 | 90 | 90 | LATT 1; SYMM +X +1/2, -Y +1/2, -Z ; SYMM -X , +Y +1/2, -Z +1/2; SYMM -X +1/2, -Y , +Z +1/2 | 1.1882 | 0.6927 |  | -106.08 | -102.38 | -105.921 | 0 | 0 | 0 | 0 | x parallel to a, y in ab plane, z along c | 0 | 1.000,0.000,0.000 | 0 | CrystalOptimizer with GDMA2.2(PBE0/6-31G(d,p)) + FIT
BZYACO | C15 H12 O1 | 10 | Chalcone | (2E)-1,3-diphenylprop-2-en-1-one | Benzylidene acetophenone | BZYACO, BZYACO03 | flexible CrystalPredictor (2.2), CrystalOptimizer (2.4.7), DMACRYS (2.3.0) | Louise Price | 2018 | Price LS, Price SL 2022 Cryst Growth Des 22, 1801-1816 | \CHEMISTRY_CPOSS\MagnaPharm\Chalcones\CrystalOptimizer | dfA5762 | 0.52 | PBE0/6-31G(d,p) | 0 |  | This is the DMAflex intra_molecular energy penalty. It is with respect to opt. | A5762 | C2/c | 8 | 8.2506 | 25.4487 | 11.0797 | 90 | 85.171 | 90 | LATT 1; SYMM -X , +Y , -Z +1/2; SYMM +X +1/2, +Y +1/2, +Z ; SYMM -X +1/2, +Y +1/2, -Z +1/2 | 1.1934 | 0.6966 |  | -106.44 | -103.11 | -105.92 | 0 | 0 | 0 | 0 | x parallel to a, y in ab plane, z along c | 0 | -0.581,0.000,0.814 | 0 | CrystalOptimizer with GDMA2.2(PBE0/6-31G(d,p)) + FIT
BZYACO | C15 H12 O1 | 10 | Chalcone | (2E)-1,3-diphenylprop-2-en-1-one | Benzylidene acetophenone | BZYACO, BZYACO03 | flexible CrystalPredictor (2.2), CrystalOptimizer (2.4.7), DMACRYS (2.3.0) | Louise Price | 2018 | Price LS, Price SL 2022 Cryst Growth Des 22, 1801-1816 | \CHEMISTRY_CPOSS\MagnaPharm\Chalcones\CrystalOptimizer | dfA7012 | 1.822 | PBE0/6-31G(d,p) | 0 |  | This is the DMAflex intra_molecular energy penalty. It is with respect to opt. | A7012 | P21 | 2 | 5.9754 | 3.8984 | 24.7285 | 90 | 88.838 | 90 | LATT -1; SYMM -X , +Y +1/2, -Z | 1.2009 | 0.7011 |  | -107.74 | -104.24 | -105.918 | 1.67 | -21.688 | 298 | 1 | x parallel to a, y in ab plane, z along c | 2.2947 | 0.295,0.000,0.956 | 0 | CrystalOptimizer with GDMA2.2(PBE0/6-31G(d,p)) + FIT
BZYACO | C15 H12 O1 | 10 | Chalcone | (2E)-1,3-diphenylprop-2-en-1-one | Benzylidene acetophenone | BZYACO, BZYACO03 | flexible CrystalPredictor (2.2), CrystalOptimizer (2.4.7), DMACRYS (2.3.0) | Louise Price | 2018 | Price LS, Price SL 2022 Cryst Growth Des 22, 1801-1816 | \CHEMISTRY_CPOSS\MagnaPharm\Chalcones\CrystalOptimizer | dfA5060 | 0.782 | PBE0/6-31G(d,p) | 0 |  | This is the DMAflex intra_molecular energy penalty. It is with respect to opt. | A5060 | P21/a | 4 | 9.083 | 28.6846 | 4.4154 | 90 | 88.761 | 90 | LATT 1; SYMM -X +1/2, +Y +1/2, -Z | 1.2027 | 0.701 |  | -106.7 | -104.5 | -105.918 | 1.58 | -21.973 | 298 | 1 | x parallel to a, y in ab plane, z along c | 0.6523 | 0.758,0.000,0.652 | 0 | CrystalOptimizer with GDMA2.2(PBE0/6-31G(d,p)) + FIT
BZYACO | C15 H12 O1 | 10 | Chalcone | (2E)-1,3-diphenylprop-2-en-1-one | Benzylidene acetophenone | BZYACO, BZYACO03 | flexible CrystalPredictor (2.2), CrystalOptimizer (2.4.7), DMACRYS (2.3.0) | Louise Price | 2018 | Price LS, Price SL 2022 Cryst Growth Des 22, 1801-1816 | \CHEMISTRY_CPOSS\MagnaPharm\Chalcones\CrystalOptimizer | dfA7744 | 2.252 | PBE0/6-31G(d,p) | 0 |  | This is the DMAflex intra_molecular energy penalty. It is with respect to opt. | A7744 | I2/c | 8 | 21.4201 | 3.8374 | 27.9247 | 90 | 82.228 | 90 | LATT 1; SYMM -X , +Y , -Z +1/2; SYMM +X +1/2, +Y +1/2, +Z +1/2; SYMM -X +1/2, +Y +1/2, -Z | 1.2164 | 0.7102 |  | -108.17 | -106.61 | -105.918 | 1.75 | -20.506 | 298 | 1 | x parallel to a, y in ab plane, z along c | 2.0331 | 0.872,0.000,0.490 | 0 | CrystalOptimizer with GDMA2.2(PBE0/6-31G(d,p)) + FIT
BZYACO | C15 H12 O1 | 10 | Chalcone | (2E)-1,3-diphenylprop-2-en-1-one | Benzylidene acetophenone | BZYACO, BZYACO03 | flexible CrystalPredictor (2.2), CrystalOptimizer (2.4.7), DMACRYS (2.3.0) | Louise Price | 2018 | Price LS, Price SL 2022 Cryst Growth Des 22, 1801-1816 | \CHEMISTRY_CPOSS\MagnaPharm\Chalcones\CrystalOptimizer | dfA7220 | 0.583 | PBE0/6-31G(d,p) | 0 |  | This is the DMAflex intra_molecular energy penalty. It is with respect to opt. | A7220 | R-3 | 6 | 40.2284 | 40.2284 | 3.883 | 90 | 90 | 120 | LATT 3; SYMM -Y , +X -Y , +Z ; SYMM -X +Y , -X , +Z | 1.1438 | 0.6657 |  | -106.5 | -102.61 | -105.917 | 1.74 | -20.188 | 298 | 1 | x parallel to a, y in ab plane, z along c | 1.8269 | 0.966,-0.059,-0.252 | 0 | CrystalOptimizer with GDMA2.2(PBE0/6-31G(d,p)) + FIT
BZYACO | C15 H12 O1 | 10 | Chalcone | (2E)-1,3-diphenylprop-2-en-1-one | Benzylidene acetophenone | BZYACO, BZYACO03 | flexible CrystalPredictor (2.2), CrystalOptimizer (2.4.7), DMACRYS (2.3.0) | Louise Price | 2018 | Price LS, Price SL 2022 Cryst Growth Des 22, 1801-1816 | \CHEMISTRY_CPOSS\MagnaPharm\Chalcones\CrystalOptimizer | dfA7128 | 2.163 | PBE0/6-31G(d,p) | 0 |  | This is the DMAflex intra_molecular energy penalty. It is with respect to opt. | A7128 | P21/n | 4 | 9.1228 | 24.531 | 5.2501 | 90 | 86.023 | 90 | LATT 1; SYMM -X +1/2, +Y +1/2, -Z +1/2 | 1.1802 | 0.6878 |  | -108.08 | -97.33 | -105.917 | 1.63 | -22.026 | 298 | 1 | x parallel to a, y in ab plane, z along c | 1.5267 | 0.997,0.000,-0.077 | 0 | CrystalOptimizer with GDMA2.2(PBE0/6-31G(d,p)) + FIT
BZYACO | C15 H12 O1 | 10 | Chalcone | (2E)-1,3-diphenylprop-2-en-1-one | Benzylidene acetophenone | BZYACO, BZYACO03 | flexible CrystalPredictor (2.2), CrystalOptimizer (2.4.7), DMACRYS (2.3.0) | Louise Price | 2018 | Price LS, Price SL 2022 Cryst Growth Des 22, 1801-1816 | \CHEMISTRY_CPOSS\MagnaPharm\Chalcones\CrystalOptimizer | dfA15081 | 1.404 | PBE0/6-31G(d,p) | 0 |  | This is the DMAflex intra_molecular energy penalty. It is with respect to opt. | A15081 | Pna21 | 4 | 8.6123 | 5.78 | 23.6514 | 90 | 90 | 90 | LATT -1; SYMM -X , -Y , +Z +1/2; SYMM -X +1/2, +Y +1/2, +Z +1/2; SYMM +X +1/2, -Y +1/2, +Z | 1.1749 | 0.6836 |  | -107.32 | -94.59 | -105.916 | 1.74 | -21.525 | 298 | 1 | x parallel to a, y in ab plane, z along c | 1.2202 | 0.000,0.000,1.000 | 0 | CrystalOptimizer with GDMA2.2(PBE0/6-31G(d,p)) + FIT
BZYACO | C15 H12 O1 | 10 | Chalcone | (2E)-1,3-diphenylprop-2-en-1-one | Benzylidene acetophenone | BZYACO, BZYACO03 | flexible CrystalPredictor (2.2), CrystalOptimizer (2.4.7), DMACRYS (2.3.0) | Louise Price | 2018 | Price LS, Price SL 2022 Cryst Growth Des 22, 1801-1816 | \CHEMISTRY_CPOSS\MagnaPharm\Chalcones\CrystalOptimizer | dfA11377 | 0.745 | PBE0/6-31G(d,p) | 0 |  | This is the DMAflex intra_molecular energy penalty. It is with respect to opt. | A11377 | Iba2 | 4 | 9.4461 | 28.7837 | 8.6724 | 90 | 90 | 90 | LATT -2; SYMM -X , -Y , +Z ; SYMM -X , +Y , +Z +1/2; SYMM +X , -Y , +Z +1/2 | 1.1733 | 0.684 |  | -106.66 | -94.66 | -105.915 | 1.78 | -20.509 | 298 | 1 | x parallel to a, y in ab plane, z along c | 1.6 | 1.000,0.000,0.000 | 0 | CrystalOptimizer with GDMA2.2(PBE0/6-31G(d,p)) + FIT
BZYACO | C15 H12 O1 | 10 | Chalcone | (2E)-1,3-diphenylprop-2-en-1-one | Benzylidene acetophenone | BZYACO, BZYACO03 | flexible CrystalPredictor (2.2), CrystalOptimizer (2.4.7), DMACRYS (2.3.0) | Louise Price | 2018 | Price LS, Price SL 2022 Cryst Growth Des 22, 1801-1816 | \CHEMISTRY_CPOSS\MagnaPharm\Chalcones\CrystalOptimizer | dfA7874 | 1.816 | PBE0/6-31G(d,p) | 0 |  | This is the DMAflex intra_molecular energy penalty. It is with respect to opt. | A7874 | C2/n | 8 | 24.8563 | 6.0967 | 15.9247 | 90 | 72.892 | 90 | LATT 1; SYMM -X +1/2, +Y , -Z +1/2; SYMM +X +1/2, +Y +1/2, +Z ; SYMM -X , +Y +1/2, -Z +1/2 | 1.1995 | 0.6978 |  | -107.73 | -101.68 | -105.914 | 1.71 | -21.33 | 298 | 1 | x parallel to a, y in ab plane, z along c | 2.187 | 0.978,0.000,-0.208 | 0 | CrystalOptimizer with GDMA2.2(PBE0/6-31G(d,p)) + FIT
BZYACO | C15 H12 O1 | 10 | Chalcone | (2E)-1,3-diphenylprop-2-en-1-one | Benzylidene acetophenone | BZYACO, BZYACO03 | flexible CrystalPredictor (2.2), CrystalOptimizer (2.4.7), DMACRYS (2.3.0) | Louise Price | 2018 | Price LS, Price SL 2022 Cryst Growth Des 22, 1801-1816 | \CHEMISTRY_CPOSS\MagnaPharm\Chalcones\CrystalOptimizer | dfA3082 | 1.069 | PBE0/6-31G(d,p) | 0 |  | This is the DMAflex intra_molecular energy penalty. It is with respect to opt. | A3082 | P21/c | 4 | 5.7768 | 28.2984 | 7.1976 | 90 | 80.784 | 90 | LATT 1; SYMM -X , +Y +1/2, -Z +1/2 | 1.191 | 0.6965 |  | -106.98 | -102.4 | -105.911 | 1.69 | -21.244 | 298 | 1 | x parallel to a, y in ab plane, z along c | 0.5748 | 0.900,0.000,0.436 | 0 | CrystalOptimizer with GDMA2.2(PBE0/6-31G(d,p)) + FIT
BZYACO | C15 H12 O1 | 10 | Chalcone | (2E)-1,3-diphenylprop-2-en-1-one | Benzylidene acetophenone | BZYACO, BZYACO03 | flexible CrystalPredictor (2.2), CrystalOptimizer (2.4.7), DMACRYS (2.3.0) | Louise Price | 2018 | Price LS, Price SL 2022 Cryst Growth Des 22, 1801-1816 | \CHEMISTRY_CPOSS\MagnaPharm\Chalcones\CrystalOptimizer | dfA16047 | 2.161 | PBE0/6-31G(d,p) | 0 |  | This is the DMAflex intra_molecular energy penalty. It is with respect to opt. | A16047 | P1 | 2 | 15.0555 | 7.2811 | 6.3458 | 84.927 | 61.367 | 104.4 | LATT -1 | 1.206 | 0.6977 |  | -108.07 | -204.84 | -105.909 | 1.75 | -21.392 | 298 | 1 | x parallel to a, y in ab plane, z along c | 1.653 | 0.856,0.474,-0.205 | 0 | CrystalOptimizer with GDMA2.2(PBE0/6-31G(d,p)) + FIT
BZYACO | C15 H12 O1 | 10 | Chalcone | (2E)-1,3-diphenylprop-2-en-1-one | Benzylidene acetophenone | BZYACO, BZYACO03 | flexible CrystalPredictor (2.2), CrystalOptimizer (2.4.7), DMACRYS (2.3.0) | Louise Price | 2018 | Price LS, Price SL 2022 Cryst Growth Des 22, 1801-1816 | \CHEMISTRY_CPOSS\MagnaPharm\Chalcones\CrystalOptimizer | dfA6679 | 1.293 | PBE0/6-31G(d,p) | 0 |  | This is the DMAflex intra_molecular energy penalty. It is with respect to opt. | A6679 | P21/c | 4 | 14.4128 | 11.8111 | 7.2516 | 90 | 74.021 | 90 | LATT 1; SYMM -X , +Y +1/2, -Z +1/2 | 1.1656 | 0.6773 |  | -107.2 | -97.43 | -105.907 | 0 | 0 | 0 | 0 | x parallel to a, y in ab plane, z along c | 0 | 0.127,0.000,0.992 | 0 | CrystalOptimizer with GDMA2.2(PBE0/6-31G(d,p)) + FIT
BZYACO | C15 H12 O1 | 10 | Chalcone | (2E)-1,3-diphenylprop-2-en-1-one | Benzylidene acetophenone | BZYACO, BZYACO03 | flexible CrystalPredictor (2.2), CrystalOptimizer (2.4.7), DMACRYS (2.3.0) | Louise Price | 2018 | Price LS, Price SL 2022 Cryst Growth Des 22, 1801-1816 | \CHEMISTRY_CPOSS\MagnaPharm\Chalcones\CrystalOptimizer | dfA7757 | 0.449 | PBE0/6-31G(d,p) | 0 |  | This is the DMAflex intra_molecular energy penalty. It is with respect to opt. | A7757 | P21/n | 4 | 5.4814 | 30.8563 | 6.9924 | 90 | 84.271 | 90 | LATT 1; SYMM -X +1/2, +Y +1/2, -Z +1/2 | 1.1755 | 0.6834 |  | -106.35 | -99.53 | -105.901 | 1.58 | -22.301 | 298 | 1 | x parallel to a, y in ab plane, z along c | 1.8274 | 0.930,0.000,-0.367 | 0 | CrystalOptimizer with GDMA2.2(PBE0/6-31G(d,p)) + FIT
BZYACO | C15 H12 O1 | 10 | Chalcone | (2E)-1,3-diphenylprop-2-en-1-one | Benzylidene acetophenone | BZYACO, BZYACO03 | flexible CrystalPredictor (2.2), CrystalOptimizer (2.4.7), DMACRYS (2.3.0) | Louise Price | 2018 | Price LS, Price SL 2022 Cryst Growth Des 22, 1801-1816 | \CHEMISTRY_CPOSS\MagnaPharm\Chalcones\CrystalOptimizer | dfA2824 | 0.36 | PBE0/6-31G(d,p) | 0 |  | This is the DMAflex intra_molecular energy penalty. It is with respect to opt. | A2824 | P21/c | 4 | 6.1175 | 28.6966 | 6.8791 | 90 | 75.341 | 90 | LATT 1; SYMM -X , +Y +1/2, -Z +1/2 | 1.184 | 0.6858 |  | -106.26 | -102.57 | -105.9 | 1.63 | -22.089 | 298 | 1 | x parallel to a, y in ab plane, z along c | 0.7008 | 0.999,0.000,0.032 | 0 | CrystalOptimizer with GDMA2.2(PBE0/6-31G(d,p)) + FIT
BZYACO | C15 H12 O1 | 10 | Chalcone | (2E)-1,3-diphenylprop-2-en-1-one | Benzylidene acetophenone | BZYACO, BZYACO03 | flexible CrystalPredictor (2.2), CrystalOptimizer (2.4.7), DMACRYS (2.3.0) | Louise Price | 2018 | Price LS, Price SL 2022 Cryst Growth Des 22, 1801-1816 | \CHEMISTRY_CPOSS\MagnaPharm\Chalcones\CrystalOptimizer | dfA5144 | 1.89 | PBE0/6-31G(d,p) | 0 |  | This is the DMAflex intra_molecular energy penalty. It is with respect to opt. | A5144 | C2/n | 8 | 14.7763 | 6.3588 | 25.3006 | 90 | 82.782 | 90 | LATT 1; SYMM -X +1/2, +Y , -Z +1/2; SYMM +X +1/2, +Y +1/2, +Z ; SYMM -X , +Y +1/2, -Z +1/2 | 1.1731 | 0.6836 |  | -107.78 | -98.04 | -105.89 | 1.71 | -21.78 | 298 | 0 | x parallel to a, y in ab plane, z along c | 0 | -0.286,0.000,0.958 | 0 | CrystalOptimizer with GDMA2.2(PBE0/6-31G(d,p)) + FIT
BZYACO | C15 H12 O1 | 10 | Chalcone | (2E)-1,3-diphenylprop-2-en-1-one | Benzylidene acetophenone | BZYACO, BZYACO03 | flexible CrystalPredictor (2.2), CrystalOptimizer (2.4.7), DMACRYS (2.3.0) | Louise Price | 2018 | Price LS, Price SL 2022 Cryst Growth Des 22, 1801-1816 | \CHEMISTRY_CPOSS\MagnaPharm\Chalcones\CrystalOptimizer | dfA6966 | 0.431 | PBE0/6-31G(d,p) | 0 |  | This is the DMAflex intra_molecular energy penalty. It is with respect to opt. | A6966 | Cn | 8 | 21.7853 | 7.2161 | 15.0922 | 90 | 79.626 | 90 | LATT -1; SYMM +X +1/2, +Y +1/2, +Z ; SYMM +X +1/2, -Y , +Z +1/2; SYMM +X , -Y +1/2, +Z +1/2 | 1.1854 | 0.6919 |  | -106.32 | -207.06 | -105.889 | 1.66 | -21.956 | 298 | 1 | x parallel to a, y in ab plane, z along c | 0.8185 | 0.666,0.000,0.746 | 0 | CrystalOptimizer with GDMA2.2(PBE0/6-31G(d,p)) + FIT
BZYACO | C15 H12 O1 | 10 | Chalcone | (2E)-1,3-diphenylprop-2-en-1-one | Benzylidene acetophenone | BZYACO, BZYACO03 | flexible CrystalPredictor (2.2), CrystalOptimizer (2.4.7), DMACRYS (2.3.0) | Louise Price | 2018 | Price LS, Price SL 2022 Cryst Growth Des 22, 1801-1816 | \CHEMISTRY_CPOSS\MagnaPharm\Chalcones\CrystalOptimizer | dfA4182 | 0.744 | PBE0/6-31G(d,p) | 0 |  | This is the DMAflex intra_molecular energy penalty. It is with respect to opt. | A4182 | Aa | 4 | 7.161 | 26.2665 | 6.6849 | 90 | 67.851 | 90 | LATT -1; SYMM +X , +Y +1/2, +Z +1/2; SYMM +X +1/2, -Y , +Z ; SYMM +X +1/2, -Y +1/2, +Z +1/2 | 1.1877 | 0.6935 |  | -106.63 | -101.32 | -105.886 | 1.73 | -21.354 | 298 | 1 | x parallel to a, y in ab plane, z along c | 1.1956 | 0.000,1.000,0.000 | 0 | CrystalOptimizer with GDMA2.2(PBE0/6-31G(d,p)) + FIT
BZYACO | C15 H12 O1 | 10 | Chalcone | (2E)-1,3-diphenylprop-2-en-1-one | Benzylidene acetophenone | BZYACO, BZYACO03 | flexible CrystalPredictor (2.2), CrystalOptimizer (2.4.7), DMACRYS (2.3.0) | Louise Price | 2018 | Price LS, Price SL 2022 Cryst Growth Des 22, 1801-1816 | \CHEMISTRY_CPOSS\MagnaPharm\Chalcones\CrystalOptimizer | dfA3295 | 0.746 | PBE0/6-31G(d,p) | 0 |  | This is the DMAflex intra_molecular energy penalty. It is with respect to opt. | A3295 | P21/c | 4 | 3.8032 | 11.5222 | 29.4816 | 90 | 60.768 | 90 | LATT 1; SYMM -X , +Y +1/2, -Z +1/2 | 1.227 | 0.7145 |  | -106.63 | -109.83 | -105.884 | 1.61 | -22.073 | 298 | 1 | x parallel to a, y in ab plane, z along c | 0.4411 | 0.837,0.000,0.548 | 0 | CrystalOptimizer with GDMA2.2(PBE0/6-31G(d,p)) + FIT
BZYACO | C15 H12 O1 | 10 | Chalcone | (2E)-1,3-diphenylprop-2-en-1-one | Benzylidene acetophenone | BZYACO, BZYACO03 | flexible CrystalPredictor (2.2), CrystalOptimizer (2.4.7), DMACRYS (2.3.0) | Louise Price | 2018 | Price LS, Price SL 2022 Cryst Growth Des 22, 1801-1816 | \CHEMISTRY_CPOSS\MagnaPharm\Chalcones\CrystalOptimizer | dfA7104 | 0.878 | PBE0/6-31G(d,p) | 0 |  | This is the DMAflex intra_molecular energy penalty. It is with respect to opt. | A7104 | P-1 | 2 | 5.2289 | 10.0384 | 12.3999 | 65.011 | 87.453 | 91.225 | LATT 1 | 1.1747 | 0.6812 |  | -106.76 | -98.75 | -105.882 | 1.62 | -21.808 | 298 | 1 | x parallel to a, y in ab plane, z along c | 0.778 | 0.870,-0.461,-0.175 | 0 | CrystalOptimizer with GDMA2.2(PBE0/6-31G(d,p)) + FIT
BZYACO | C15 H12 O1 | 10 | Chalcone | (2E)-1,3-diphenylprop-2-en-1-one | Benzylidene acetophenone | BZYACO, BZYACO03 | flexible CrystalPredictor (2.2), CrystalOptimizer (2.4.7), DMACRYS (2.3.0) | Louise Price | 2018 | Price LS, Price SL 2022 Cryst Growth Des 22, 1801-1816 | \CHEMISTRY_CPOSS\MagnaPharm\Chalcones\CrystalOptimizer | dfA4399 | 2.66 | PBE0/6-31G(d,p) | 0 |  | This is the DMAflex intra_molecular energy penalty. It is with respect to opt. | A4399 | P21/c | 4 | 14.3716 | 3.6978 | 24.1143 | 90 | 118.332 | 90 | LATT 1; SYMM -X , +Y +1/2, -Z +1/2 | 1.2263 | 0.7169 |  | -108.54 | -108.96 | -105.88 | 0 | 0 | 0 | 0 | x parallel to a, y in ab plane, z along c | 0 | -0.200,0.000,0.980 | 0 | CrystalOptimizer with GDMA2.2(PBE0/6-31G(d,p)) + FIT
BZYACO | C15 H12 O1 | 10 | Chalcone | (2E)-1,3-diphenylprop-2-en-1-one | Benzylidene acetophenone | BZYACO, BZYACO03 | flexible CrystalPredictor (2.2), CrystalOptimizer (2.4.7), DMACRYS (2.3.0) | Louise Price | 2018 | Price LS, Price SL 2022 Cryst Growth Des 22, 1801-1816 | \CHEMISTRY_CPOSS\MagnaPharm\Chalcones\CrystalOptimizer | dfA8477 | 2.592 | PBE0/6-31G(d,p) | 0 |  | This is the DMAflex intra_molecular energy penalty. It is with respect to opt. | A8477 | P21/a | 4 | 6.1019 | 14.1419 | 13.6249 | 90 | 84.777 | 90 | LATT 1; SYMM -X +1/2, +Y +1/2, -Z | 1.1814 | 0.6857 |  | -108.47 | -98.35 | -105.878 | 0 | 0 | 0 | 1 | x parallel to a, y in ab plane, z along c | 0.8704 | 0.909,0.000,-0.416 | 0 | CrystalOptimizer with GDMA2.2(PBE0/6-31G(d,p)) + FIT
BZYACO | C15 H12 O1 | 10 | Chalcone | (2E)-1,3-diphenylprop-2-en-1-one | Benzylidene acetophenone | BZYACO, BZYACO03 | flexible CrystalPredictor (2.2), CrystalOptimizer (2.4.7), DMACRYS (2.3.0) | Louise Price | 2018 | Price LS, Price SL 2022 Cryst Growth Des 22, 1801-1816 | \CHEMISTRY_CPOSS\MagnaPharm\Chalcones\CrystalOptimizer | dfA6266 | 1.476 | PBE0/6-31G(d,p) | 0 |  | This is the DMAflex intra_molecular energy penalty. It is with respect to opt. | A6266 | P1 | 1 | 10.6465 | 5.8596 | 4.758 | 79.719 | 91.042 | 91.543 | LATT -1 | 1.1846 | 0.6896 |  | -107.35 | -101.5 | -105.874 | 1.62 | -22.446 | 298 | 1 | x parallel to a, y in ab plane, z along c | 1.2349 | 0.773,-0.135,0.620 | 0 | CrystalOptimizer with GDMA2.2(PBE0/6-31G(d,p)) + FIT
BZYACO | C15 H12 O1 | 10 | Chalcone | (2E)-1,3-diphenylprop-2-en-1-one | Benzylidene acetophenone | BZYACO, BZYACO03 | flexible CrystalPredictor (2.2), CrystalOptimizer (2.4.7), DMACRYS (2.3.0) | Louise Price | 2018 | Price LS, Price SL 2022 Cryst Growth Des 22, 1801-1816 | \CHEMISTRY_CPOSS\MagnaPharm\Chalcones\CrystalOptimizer | dfA2847 | 0.281 | PBE0/6-31G(d,p) | 0 |  | This is the DMAflex intra_molecular energy penalty. It is with respect to opt. | A2847 | P21/a | 4 | 14.0015 | 12.0779 | 7.0182 | 90 | 81.396 | 90 | LATT 1; SYMM -X +1/2, +Y +1/2, -Z | 1.1788 | 0.6849 |  | -106.15 | -102.61 | -105.869 | 1.62 | -22.213 | 298 | 1 | x parallel to a, y in ab plane, z along c | 0.4308 | 0.979,0.000,0.206 | 0 | CrystalOptimizer with GDMA2.2(PBE0/6-31G(d,p)) + FIT
BZYACO | C15 H12 O1 | 10 | Chalcone | (2E)-1,3-diphenylprop-2-en-1-one | Benzylidene acetophenone | BZYACO, BZYACO03 | flexible CrystalPredictor (2.2), CrystalOptimizer (2.4.7), DMACRYS (2.3.0) | Louise Price | 2018 | Price LS, Price SL 2022 Cryst Growth Des 22, 1801-1816 | \CHEMISTRY_CPOSS\MagnaPharm\Chalcones\CrystalOptimizer | dfA5646 | 0.895 | PBE0/6-31G(d,p) | 0 |  | This is the DMAflex intra_molecular energy penalty. It is with respect to opt. | A5646 | P21/c | 4 | 8.4236 | 6.4881 | 21.3139 | 90 | 87.691 | 90 | LATT 1; SYMM -X , +Y +1/2, -Z +1/2 | 1.1885 | 0.6911 |  | -106.76 | -100.34 | -105.865 | 1.65 | -22.234 | 298 | 1 | x parallel to a, y in ab plane, z along c | 0.3281 | 0.913,0.000,0.408 | 0 | CrystalOptimizer with GDMA2.2(PBE0/6-31G(d,p)) + FIT
BZYACO | C15 H12 O1 | 10 | Chalcone | (2E)-1,3-diphenylprop-2-en-1-one | Benzylidene acetophenone | BZYACO, BZYACO03 | flexible CrystalPredictor (2.2), CrystalOptimizer (2.4.7), DMACRYS (2.3.0) | Louise Price | 2018 | Price LS, Price SL 2022 Cryst Growth Des 22, 1801-1816 | \CHEMISTRY_CPOSS\MagnaPharm\Chalcones\CrystalOptimizer | dfA11730 | 1.966 | PBE0/6-31G(d,p) | 0 |  | This is the DMAflex intra_molecular energy penalty. It is with respect to opt. | A11730 | Pbcn | 8 | 17.4252 | 7.4903 | 17.9805 | 90 | 90 | 90 | LATT 1; SYMM +X +1/2, -Y +1/2, -Z ; SYMM -X , +Y , -Z +1/2; SYMM -X +1/2, -Y +1/2, +Z +1/2 | 1.1788 | 0.6839 |  | -107.83 | -96.58 | -105.864 | 0 | 0 | 0 | 0 | x parallel to a, y in ab plane, z along c | 0 | 1.000,0.000,0.000 | 0 | CrystalOptimizer with GDMA2.2(PBE0/6-31G(d,p)) + FIT
BZYACO | C15 H12 O1 | 10 | Chalcone | (2E)-1,3-diphenylprop-2-en-1-one | Benzylidene acetophenone | BZYACO, BZYACO03 | flexible CrystalPredictor (2.2), CrystalOptimizer (2.4.7), DMACRYS (2.3.0) | Louise Price | 2018 | Price LS, Price SL 2022 Cryst Growth Des 22, 1801-1816 | \CHEMISTRY_CPOSS\MagnaPharm\Chalcones\CrystalOptimizer | dfA8188 | 2.482 | PBE0/6-31G(d,p) | 0 |  | This is the DMAflex intra_molecular energy penalty. It is with respect to opt. | A8188 | P21/n | 4 | 10.4795 | 6.7107 | 17.1888 | 90 | 75.227 | 90 | LATT 1; SYMM -X +1/2, +Y +1/2, -Z +1/2 | 1.1835 | 0.6907 |  | -108.34 | -99.18 | -105.858 | 1.71 | -21.425 | 298 | 1 | x parallel to a, y in ab plane, z along c | 1.1524 | 0.348,0.000,0.938 | 0 | CrystalOptimizer with GDMA2.2(PBE0/6-31G(d,p)) + FIT
BZYACO | C15 H12 O1 | 10 | Chalcone | (2E)-1,3-diphenylprop-2-en-1-one | Benzylidene acetophenone | BZYACO, BZYACO03 | flexible CrystalPredictor (2.2), CrystalOptimizer (2.4.7), DMACRYS (2.3.0) | Louise Price | 2018 | Price LS, Price SL 2022 Cryst Growth Des 22, 1801-1816 | \CHEMISTRY_CPOSS\MagnaPharm\Chalcones\CrystalOptimizer | dfA9721 | 0.229 | PBE0/6-31G(d,p) | 0 |  | This is the DMAflex intra_molecular energy penalty. It is with respect to opt. | A9721 | P21/n | 4 | 13.6845 | 7.1996 | 12.5523 | 90 | 73.917 | 90 | LATT 1; SYMM -X +1/2, +Y +1/2, -Z +1/2 | 1.1641 | 0.6786 |  | -106.08 | -98.8 | -105.851 | 1.69 | -21.577 | 298 | 1 | x parallel to a, y in ab plane, z along c | 0.9823 | -0.163,0.000,0.987 | 0 | CrystalOptimizer with GDMA2.2(PBE0/6-31G(d,p)) + FIT
BZYACO | C15 H12 O1 | 10 | Chalcone | (2E)-1,3-diphenylprop-2-en-1-one | Benzylidene acetophenone | BZYACO, BZYACO03 | flexible CrystalPredictor (2.2), CrystalOptimizer (2.4.7), DMACRYS (2.3.0) | Louise Price | 2018 | Price LS, Price SL 2022 Cryst Growth Des 22, 1801-1816 | \CHEMISTRY_CPOSS\MagnaPharm\Chalcones\CrystalOptimizer | dfA12566 | 0.801 | PBE0/6-31G(d,p) | 0 |  | This is the DMAflex intra_molecular energy penalty. It is with respect to opt. | A12566 | Cc | 4 | 8.0301 | 14.5296 | 19.7734 | 90 | 87.648 | 90 | LATT -7; SYMM +X , -Y , +Z +1/2 | 1.2002 | 0.7006 |  | -106.65 | -207.89 | -105.849 | 1.68 | -21.422 | 298 | 1 | x parallel to a, y in ab plane, z along c | 0.7306 | 0.531,0.000,0.847 | 0 | CrystalOptimizer with GDMA2.2(PBE0/6-31G(d,p)) + FIT
BZYACO | C15 H12 O1 | 10 | Chalcone | (2E)-1,3-diphenylprop-2-en-1-one | Benzylidene acetophenone | BZYACO, BZYACO03 | flexible CrystalPredictor (2.2), CrystalOptimizer (2.4.7), DMACRYS (2.3.0) | Louise Price | 2018 | Price LS, Price SL 2022 Cryst Growth Des 22, 1801-1816 | \CHEMISTRY_CPOSS\MagnaPharm\Chalcones\CrystalOptimizer | dfA5910 | 0.743 | PBE0/6-31G(d,p) | 0 |  | This is the DMAflex intra_molecular energy penalty. It is with respect to opt. | A5910 | Fdd2 | 4 | 30.4333 | 32.188 | 4.851 | 90 | 90 | 90 | LATT -4; SYMM -X , -Y , +Z ; SYMM -X +1/4, +Y +1/4, +Z +1/4; SYMM +X +1/4, -Y +1/4, +Z +1/4 | 1.1644 | 0.6783 |  | -106.59 | -96.4 | -105.847 | 1.71 | -20.214 | 298 | 1 | x parallel to a, y in ab plane, z along c | 2.8175 | 1.000,0.000,0.000 | 0 | CrystalOptimizer with GDMA2.2(PBE0/6-31G(d,p)) + FIT
BZYACO | C15 H12 O1 | 10 | Chalcone | (2E)-1,3-diphenylprop-2-en-1-one | Benzylidene acetophenone | BZYACO, BZYACO03 | flexible CrystalPredictor (2.2), CrystalOptimizer (2.4.7), DMACRYS (2.3.0) | Louise Price | 2018 | Price LS, Price SL 2022 Cryst Growth Des 22, 1801-1816 | \CHEMISTRY_CPOSS\MagnaPharm\Chalcones\CrystalOptimizer | dfA17731 | 1.625 | PBE0/6-31G(d,p) | 0 |  | This is the DMAflex intra_molecular energy penalty. It is with respect to opt. | A17731 | Pna21 | 4 | 23.3432 | 5.558 | 9.1598 | 90 | 90 | 90 | LATT -1; SYMM -X , -Y , +Z +1/2; SYMM -X +1/2, +Y +1/2, +Z +1/2; SYMM +X +1/2, -Y +1/2, +Z | 1.164 | 0.6801 |  | -107.47 | -91.74 | -105.845 | 1.75 | -21.137 | 298 | 1 | x parallel to a, y in ab plane, z along c | 1.9615 | 1.000,0.000,0.000 | 0 | CrystalOptimizer with GDMA2.2(PBE0/6-31G(d,p)) + FIT
BZYACO | C15 H12 O1 | 10 | Chalcone | (2E)-1,3-diphenylprop-2-en-1-one | Benzylidene acetophenone | BZYACO, BZYACO03 | flexible CrystalPredictor (2.2), CrystalOptimizer (2.4.7), DMACRYS (2.3.0) | Louise Price | 2018 | Price LS, Price SL 2022 Cryst Growth Des 22, 1801-1816 | \CHEMISTRY_CPOSS\MagnaPharm\Chalcones\CrystalOptimizer | dfA6592 | 0.905 | PBE0/6-31G(d,p) | 0 |  | This is the DMAflex intra_molecular energy penalty. It is with respect to opt. | A6592 | C2 | 2 | 54.303 | 5.7351 | 3.9585 | 90 | 70.487 | 90 | LATT -7; SYMM -X , +Y , -Z | 1.1904 | 0.6912 |  | -106.75 | -103.03 | -105.845 | 0 | 0 | 0 | 0 | x parallel to a, y in ab plane, z along c | 0 | 0.248,0.000,0.969 | 0 | CrystalOptimizer with GDMA2.2(PBE0/6-31G(d,p)) + FIT
BZYACO | C15 H12 O1 | 10 | Chalcone | (2E)-1,3-diphenylprop-2-en-1-one | Benzylidene acetophenone | BZYACO, BZYACO03 | flexible CrystalPredictor (2.2), CrystalOptimizer (2.4.7), DMACRYS (2.3.0) | Louise Price | 2018 | Price LS, Price SL 2022 Cryst Growth Des 22, 1801-1816 | \CHEMISTRY_CPOSS\MagnaPharm\Chalcones\CrystalOptimizer | dfA5090 | 0.116 | PBE0/6-31G(d,p) | 0 |  | This is the DMAflex intra_molecular energy penalty. It is with respect to opt. | A5090 | C2/c | 4 | 25.6705 | 4.0432 | 25.7335 | 90 | 121.501 | 90 | LATT 7; SYMM -X , +Y , -Z +1/2 | 1.2148 | 0.7072 |  | -105.96 | -105.88 | -105.844 | 1.7 | -21.73 | 298 | 1 | x parallel to a, y in ab plane, z along c | 1.0555 | 0.577,0.000,0.817 | 0 | CrystalOptimizer with GDMA2.2(PBE0/6-31G(d,p)) + FIT
BZYACO | C15 H12 O1 | 10 | Chalcone | (2E)-1,3-diphenylprop-2-en-1-one | Benzylidene acetophenone | BZYACO, BZYACO03 | flexible CrystalPredictor (2.2), CrystalOptimizer (2.4.7), DMACRYS (2.3.0) | Louise Price | 2018 | Price LS, Price SL 2022 Cryst Growth Des 22, 1801-1816 | \CHEMISTRY_CPOSS\MagnaPharm\Chalcones\CrystalOptimizer | dfA15047 | 0.519 | PBE0/6-31G(d,p) | 0 |  | This is the DMAflex intra_molecular energy penalty. It is with respect to opt. | A15047 | Pbcn | 8 | 13.1172 | 10.6135 | 17.319 | 90 | 90 | 90 | LATT 1; SYMM +X +1/2, -Y +1/2, -Z ; SYMM -X , +Y , -Z +1/2; SYMM -X +1/2, -Y +1/2, +Z +1/2 | 1.1474 | 0.6679 |  | -106.36 | -95.61 | -105.841 | 1.63 | -22.324 | 298 | 1 | x parallel to a, y in ab plane, z along c | 0.8099 | 0.000,1.000,0.000 | 0 | CrystalOptimizer with GDMA2.2(PBE0/6-31G(d,p)) + FIT
BZYACO | C15 H12 O1 | 10 | Chalcone | (2E)-1,3-diphenylprop-2-en-1-one | Benzylidene acetophenone | BZYACO, BZYACO03 | flexible CrystalPredictor (2.2), CrystalOptimizer (2.4.7), DMACRYS (2.3.0) | Louise Price | 2018 | Price LS, Price SL 2022 Cryst Growth Des 22, 1801-1816 | \CHEMISTRY_CPOSS\MagnaPharm\Chalcones\CrystalOptimizer | dfA11154 | 2.58 | PBE0/6-31G(d,p) | 0 |  | This is the DMAflex intra_molecular energy penalty. It is with respect to opt. | A11154 | P21/a | 4 | 7.3851 | 25.5151 | 6.1445 | 90 | 85.013 | 90 | LATT 1; SYMM -X +1/2, +Y +1/2, -Z | 1.1993 | 0.6962 |  | -108.42 | -99.09 | -105.84 | 1.79 | -20.973 | 298 | 0 | x parallel to a, y in ab plane, z along c | 0 | -0.221,0.000,0.975 | 0 | CrystalOptimizer with GDMA2.2(PBE0/6-31G(d,p)) + FIT
BZYACO | C15 H12 O1 | 10 | Chalcone | (2E)-1,3-diphenylprop-2-en-1-one | Benzylidene acetophenone | BZYACO, BZYACO03 | flexible CrystalPredictor (2.2), CrystalOptimizer (2.4.7), DMACRYS (2.3.0) | Louise Price | 2018 | Price LS, Price SL 2022 Cryst Growth Des 22, 1801-1816 | \CHEMISTRY_CPOSS\MagnaPharm\Chalcones\CrystalOptimizer | dfA11649 | 0.801 | PBE0/6-31G(d,p) | 0 |  | This is the DMAflex intra_molecular energy penalty. It is with respect to opt. | A11649 | C2/c | 8 | 19.4519 | 7.8572 | 15.7475 | 90 | 90.845 | 90 | LATT 1; SYMM -X , +Y , -Z +1/2; SYMM +X +1/2, +Y +1/2, +Z ; SYMM -X +1/2, +Y +1/2, -Z +1/2 | 1.1496 | 0.6691 |  | -106.64 | -93.09 | -105.839 | 1.62 | -22.347 | 298 | 1 | x parallel to a, y in ab plane, z along c | 0.6397 | 0.779,0.000,0.627 | 0 | CrystalOptimizer with GDMA2.2(PBE0/6-31G(d,p)) + FIT
BZYACO | C15 H12 O1 | 10 | Chalcone | (2E)-1,3-diphenylprop-2-en-1-one | Benzylidene acetophenone | BZYACO, BZYACO03 | flexible CrystalPredictor (2.2), CrystalOptimizer (2.4.7), DMACRYS (2.3.0) | Louise Price | 2018 | Price LS, Price SL 2022 Cryst Growth Des 22, 1801-1816 | \CHEMISTRY_CPOSS\MagnaPharm\Chalcones\CrystalOptimizer | dfA2076 | 0.472 | PBE0/6-31G(d,p) | 0 |  | This is the DMAflex intra_molecular energy penalty. It is with respect to opt. | A2076 | P-1 | 2 | 22.1685 | 5.9576 | 4.6661 | 78.28 | 104.172 | 87.585 | LATT 1 | 1.1878 | 0.6941 |  | -106.31 | -102.66 | -105.838 | 1.53 | -22.8 | 298 | 1 | x parallel to a, y in ab plane, z along c | 1.1579 | 0.822,-0.211,0.529 | 0 | CrystalOptimizer with GDMA2.2(PBE0/6-31G(d,p)) + FIT
BZYACO | C15 H12 O1 | 10 | Chalcone | (2E)-1,3-diphenylprop-2-en-1-one | Benzylidene acetophenone | BZYACO, BZYACO03 | flexible CrystalPredictor (2.2), CrystalOptimizer (2.4.7), DMACRYS (2.3.0) | Louise Price | 2018 | Price LS, Price SL 2022 Cryst Growth Des 22, 1801-1816 | \CHEMISTRY_CPOSS\MagnaPharm\Chalcones\CrystalOptimizer | dfA11491 | 0.653 | PBE0/6-31G(d,p) | 0 |  | This is the DMAflex intra_molecular energy penalty. It is with respect to opt. | A11491 | Pbc21 | 8 | 5.0138 | 12.0928 | 39.09 | 90 | 90 | 90 | LATT -1; SYMM -X +1/2, -Y +1/2, +Z +1/2; SYMM -X +1/2, +Y +1/2, +Z ; SYMM +X , -Y , +Z +1/2 | 1.1673 | 0.6807 |  | -106.49 | -197.07 | -105.837 | 1.47 | -22.402 | 298 | 1 | x parallel to a, y in ab plane, z along c | 0.7666 | 1.000,0.000,0.000 | 0 | CrystalOptimizer with GDMA2.2(PBE0/6-31G(d,p)) + FIT
BZYACO | C15 H12 O1 | 10 | Chalcone | (2E)-1,3-diphenylprop-2-en-1-one | Benzylidene acetophenone | BZYACO, BZYACO03 | flexible CrystalPredictor (2.2), CrystalOptimizer (2.4.7), DMACRYS (2.3.0) | Louise Price | 2018 | Price LS, Price SL 2022 Cryst Growth Des 22, 1801-1816 | \CHEMISTRY_CPOSS\MagnaPharm\Chalcones\CrystalOptimizer | dfA6643 | 0.585 | PBE0/6-31G(d,p) | 0 |  | This is the DMAflex intra_molecular energy penalty. It is with respect to opt. | A6643 | P21/c | 4 | 4.5183 | 11.6759 | 21.7042 | 90 | 88.292 | 90 | LATT 1; SYMM -X , +Y +1/2, -Z +1/2 | 1.2086 | 0.704 |  | -106.42 | -105.58 | -105.835 | 1.58 | -21.964 | 298 | 1 | x parallel to a, y in ab plane, z along c | 1.2133 | -0.548,0.000,0.836 | 0 | CrystalOptimizer with GDMA2.2(PBE0/6-31G(d,p)) + FIT
BZYACO | C15 H12 O1 | 10 | Chalcone | (2E)-1,3-diphenylprop-2-en-1-one | Benzylidene acetophenone | BZYACO, BZYACO03 | flexible CrystalPredictor (2.2), CrystalOptimizer (2.4.7), DMACRYS (2.3.0) | Louise Price | 2018 | Price LS, Price SL 2022 Cryst Growth Des 22, 1801-1816 | \CHEMISTRY_CPOSS\MagnaPharm\Chalcones\CrystalOptimizer | dfA4803 | 0.5 | PBE0/6-31G(d,p) | 0 |  | This is the DMAflex intra_molecular energy penalty. It is with respect to opt. | A4803 | P-1 | 2 | 20.4711 | 6.3803 | 4.8293 | 70.066 | 93.263 | 81.682 | LATT 1 | 1.1866 | 0.689 |  | -106.33 | -102.82 | -105.83 | 1.57 | -22.481 | 298 | 1 | x parallel to a, y in ab plane, z along c | 0.3611 | 0.785,-0.025,0.619 | 0 | CrystalOptimizer with GDMA2.2(PBE0/6-31G(d,p)) + FIT
BZYACO | C15 H12 O1 | 10 | Chalcone | (2E)-1,3-diphenylprop-2-en-1-one | Benzylidene acetophenone | BZYACO, BZYACO03 | flexible CrystalPredictor (2.2), CrystalOptimizer (2.4.7), DMACRYS (2.3.0) | Louise Price | 2018 | Price LS, Price SL 2022 Cryst Growth Des 22, 1801-1816 | \CHEMISTRY_CPOSS\MagnaPharm\Chalcones\CrystalOptimizer | dfA6671 | 0.7 | PBE0/6-31G(d,p) | 0 |  | This is the DMAflex intra_molecular energy penalty. It is with respect to opt. | A6671 | P-1 | 2 | 14.5203 | 9.3421 | 4.225 | 87.24 | 87.842 | 87.268 | LATT 1 | 1.2103 | 0.7024 |  | -106.53 | -106 | -105.83 | 1.55 | -22.425 | 298 | 1 | x parallel to a, y in ab plane, z along c | 0.6637 | -0.064,0.828,0.557 | 0 | CrystalOptimizer with GDMA2.2(PBE0/6-31G(d,p)) + FIT
BZYACO | C15 H12 O1 | 10 | Chalcone | (2E)-1,3-diphenylprop-2-en-1-one | Benzylidene acetophenone | BZYACO, BZYACO03 | flexible CrystalPredictor (2.2), CrystalOptimizer (2.4.7), DMACRYS (2.3.0) | Louise Price | 2018 | Price LS, Price SL 2022 Cryst Growth Des 22, 1801-1816 | \CHEMISTRY_CPOSS\MagnaPharm\Chalcones\CrystalOptimizer | dfA10166 | 0.634 | PBE0/6-31G(d,p) | 0 |  | This is the DMAflex intra_molecular energy penalty. It is with respect to opt. | A10166 | P21/a | 4 | 14.0476 | 13.3723 | 6.3349 | 90 | 84.781 | 90 | LATT 1; SYMM -X +1/2, +Y +1/2, -Z | 1.1673 | 0.6788 |  | -106.46 | -95.25 | -105.826 | 1.7 | -21.052 | 298 | 1 | x parallel to a, y in ab plane, z along c | 1.8277 | 0.708,0.000,0.706 | 0 | CrystalOptimizer with GDMA2.2(PBE0/6-31G(d,p)) + FIT
BZYACO | C15 H12 O1 | 10 | Chalcone | (2E)-1,3-diphenylprop-2-en-1-one | Benzylidene acetophenone | BZYACO, BZYACO03 | flexible CrystalPredictor (2.2), CrystalOptimizer (2.4.7), DMACRYS (2.3.0) | Louise Price | 2018 | Price LS, Price SL 2022 Cryst Growth Des 22, 1801-1816 | \CHEMISTRY_CPOSS\MagnaPharm\Chalcones\CrystalOptimizer | dfA4393 | 0.835 | PBE0/6-31G(d,p) | 0 |  | This is the DMAflex intra_molecular energy penalty. It is with respect to opt. | A4393 | C2/c | 4 | 12.1908 | 3.8193 | 57.8904 | 90 | 57.499 | 90 | LATT 7; SYMM -X , +Y , -Z +1/2 | 1.217 | 0.7096 |  | -106.66 | -106.41 | -105.825 | 1.63 | -22.268 | 298 | 0 | x parallel to a, y in ab plane, z along c | 0 | 0.490,0.000,0.872 | 0 | CrystalOptimizer with GDMA2.2(PBE0/6-31G(d,p)) + FIT
BZYACO | C15 H12 O1 | 10 | Chalcone | (2E)-1,3-diphenylprop-2-en-1-one | Benzylidene acetophenone | BZYACO, BZYACO03 | flexible CrystalPredictor (2.2), CrystalOptimizer (2.4.7), DMACRYS (2.3.0) | Louise Price | 2018 | Price LS, Price SL 2022 Cryst Growth Des 22, 1801-1816 | \CHEMISTRY_CPOSS\MagnaPharm\Chalcones\CrystalOptimizer | dfA13362 | 2.178 | PBE0/6-31G(d,p) | 0 |  | This is the DMAflex intra_molecular energy penalty. It is with respect to opt. | A13362 | Pca21 | 4 | 8.4739 | 5.9195 | 23.2911 | 90 | 90 | 90 | LATT -1; SYMM -X , -Y , +Z +1/2; SYMM -X +1/2, +Y , +Z +1/2; SYMM +X +1/2, -Y , +Z | 1.184 | 0.6928 |  | -108 | -95.32 | -105.822 | 1.75 | -21.93 | 298 | 1 | x parallel to a, y in ab plane, z along c | 0.9889 | 0.000,0.000,1.000 | 0 | CrystalOptimizer with GDMA2.2(PBE0/6-31G(d,p)) + FIT
BZYACO | C15 H12 O1 | 10 | Chalcone | (2E)-1,3-diphenylprop-2-en-1-one | Benzylidene acetophenone | BZYACO, BZYACO03 | flexible CrystalPredictor (2.2), CrystalOptimizer (2.4.7), DMACRYS (2.3.0) | Louise Price | 2018 | Price LS, Price SL 2022 Cryst Growth Des 22, 1801-1816 | \CHEMISTRY_CPOSS\MagnaPharm\Chalcones\CrystalOptimizer | dfA5967 | 2.479 | PBE0/6-31G(d,p) | 0 |  | This is the DMAflex intra_molecular energy penalty. It is with respect to opt. | A5967 | Pbca | 8 | 8.5274 | 23.6867 | 11.6195 | 90 | 90 | 90 | LATT 1; SYMM +X +1/2, -Y +1/2, -Z ; SYMM -X , +Y +1/2, -Z +1/2; SYMM -X +1/2, -Y , +Z +1/2 | 1.1788 | 0.6877 |  | -108.3 | -99.86 | -105.821 | 1.68 | -20.947 | 298 | 1 | x parallel to a, y in ab plane, z along c | 1.916 | 0.000,1.000,0.000 | 0 | CrystalOptimizer with GDMA2.2(PBE0/6-31G(d,p)) + FIT
BZYACO | C15 H12 O1 | 10 | Chalcone | (2E)-1,3-diphenylprop-2-en-1-one | Benzylidene acetophenone | BZYACO, BZYACO03 | flexible CrystalPredictor (2.2), CrystalOptimizer (2.4.7), DMACRYS (2.3.0) | Louise Price | 2018 | Price LS, Price SL 2022 Cryst Growth Des 22, 1801-1816 | \CHEMISTRY_CPOSS\MagnaPharm\Chalcones\CrystalOptimizer | dfA2776 | 0.99 | PBE0/6-31G(d,p) | 0 |  | This is the DMAflex intra_molecular energy penalty. It is with respect to opt. | A2776 | P21/a | 4 | 13.8385 | 7.3178 | 11.5748 | 90 | 86.924 | 90 | LATT 1; SYMM -X +1/2, +Y +1/2, -Z | 1.1818 | 0.6901 |  | -106.81 | -100.27 | -105.82 | 1.68 | -22.272 | 298 | 1 | x parallel to a, y in ab plane, z along c | 0.8444 | 0.501,0.000,0.866 | 0 | CrystalOptimizer with GDMA2.2(PBE0/6-31G(d,p)) + FIT
BZYACO | C15 H12 O1 | 10 | Chalcone | (2E)-1,3-diphenylprop-2-en-1-one | Benzylidene acetophenone | BZYACO, BZYACO03 | flexible CrystalPredictor (2.2), CrystalOptimizer (2.4.7), DMACRYS (2.3.0) | Louise Price | 2018 | Price LS, Price SL 2022 Cryst Growth Des 22, 1801-1816 | \CHEMISTRY_CPOSS\MagnaPharm\Chalcones\CrystalOptimizer | dfA4071 | 0.72 | PBE0/6-31G(d,p) | 0 |  | This is the DMAflex intra_molecular energy penalty. It is with respect to opt. | A4071 | P2/a | 4 | 16.8641 | 6.673 | 10.3442 | 90 | 89.957 | 90 | LATT 1; SYMM -X +1/2, +Y , -Z | 1.1883 | 0.6933 |  | -106.54 | -102.46 | -105.82 | 1.64 | -22.084 | 298 | 1 | x parallel to a, y in ab plane, z along c | 0.5559 | 0.688,0.000,0.726 | 0 | CrystalOptimizer with GDMA2.2(PBE0/6-31G(d,p)) + FIT
BZYACO | C15 H12 O1 | 10 | Chalcone | (2E)-1,3-diphenylprop-2-en-1-one | Benzylidene acetophenone | BZYACO, BZYACO03 | flexible CrystalPredictor (2.2), CrystalOptimizer (2.4.7), DMACRYS (2.3.0) | Louise Price | 2018 | Price LS, Price SL 2022 Cryst Growth Des 22, 1801-1816 | \CHEMISTRY_CPOSS\MagnaPharm\Chalcones\CrystalOptimizer | dfA6663 | 2.134 | PBE0/6-31G(d,p) | 0 |  | This is the DMAflex intra_molecular energy penalty. It is with respect to opt. | A6663 | C2 | 2 | 53.2529 | 3.8663 | 5.9308 | 90 | 69.61 | 90 | LATT -7; SYMM -X , +Y , -Z | 1.2085 | 0.7013 |  | -107.95 | -105.17 | -105.816 | 0 | 0 | 0 | 1 | x parallel to a, y in ab plane, z along c | 2.8362 | 1.000,0.000,-0.016 | 0 | CrystalOptimizer with GDMA2.2(PBE0/6-31G(d,p)) + FIT
BZYACO | C15 H12 O1 | 10 | Chalcone | (2E)-1,3-diphenylprop-2-en-1-one | Benzylidene acetophenone | BZYACO, BZYACO03 | flexible CrystalPredictor (2.2), CrystalOptimizer (2.4.7), DMACRYS (2.3.0) | Louise Price | 2018 | Price LS, Price SL 2022 Cryst Growth Des 22, 1801-1816 | \CHEMISTRY_CPOSS\MagnaPharm\Chalcones\CrystalOptimizer | dfA13475 | 1.055 | PBE0/6-31G(d,p) | 0 |  | This is the DMAflex intra_molecular energy penalty. It is with respect to opt. | A13475 | P21cn | 8 | 12.4986 | 15.6392 | 12.2057 | 90 | 90 | 90 | LATT -1; SYMM +X +1/2, -Y , -Z +1/2; SYMM +X , -Y +1/2, +Z +1/2; SYMM +X +1/2, +Y +1/2, -Z | 1.1596 | 0.6752 |  | -106.87 | -189.99 | -105.815 | 1.61 | -22.811 | 298 | 1 | x parallel to a, y in ab plane, z along c | 0.2044 | 0.000,0.000,1.000 | 0 | CrystalOptimizer with GDMA2.2(PBE0/6-31G(d,p)) + FIT
BZYACO | C15 H12 O1 | 10 | Chalcone | (2E)-1,3-diphenylprop-2-en-1-one | Benzylidene acetophenone | BZYACO, BZYACO03 | flexible CrystalPredictor (2.2), CrystalOptimizer (2.4.7), DMACRYS (2.3.0) | Louise Price | 2018 | Price LS, Price SL 2022 Cryst Growth Des 22, 1801-1816 | \CHEMISTRY_CPOSS\MagnaPharm\Chalcones\CrystalOptimizer | dfA11451 | 0.499 | PBE0/6-31G(d,p) | 0 |  | This is the DMAflex intra_molecular energy penalty. It is with respect to opt. | A11451 | P21/n | 4 | 11.8999 | 6.9503 | 14.6196 | 90 | 80.001 | 90 | LATT 1; SYMM -X +1/2, +Y +1/2, -Z +1/2 | 1.1616 | 0.6775 |  | -106.31 | -94.53 | -105.811 | 1.66 | -22.523 | 298 | 1 | x parallel to a, y in ab plane, z along c | 0.8445 | 0.000,1.000,0.000 | 0 | CrystalOptimizer with GDMA2.2(PBE0/6-31G(d,p)) + FIT
BZYACO | C15 H12 O1 | 10 | Chalcone | (2E)-1,3-diphenylprop-2-en-1-one | Benzylidene acetophenone | BZYACO, BZYACO03 | flexible CrystalPredictor (2.2), CrystalOptimizer (2.4.7), DMACRYS (2.3.0) | Louise Price | 2018 | Price LS, Price SL 2022 Cryst Growth Des 22, 1801-1816 | \CHEMISTRY_CPOSS\MagnaPharm\Chalcones\CrystalOptimizer | dfA5364 | 1.58 | PBE0/6-31G(d,p) | 0 |  | This is the DMAflex intra_molecular energy penalty. It is with respect to opt. | A5364 | P21/a | 4 | 22.638 | 3.8014 | 13.1266 | 90 | 84.416 | 90 | LATT 1; SYMM -X +1/2, +Y +1/2, -Z | 1.2304 | 0.7177 |  | -107.39 | -109.68 | -105.81 | 1.64 | -21.491 | 298 | 1 | x parallel to a, y in ab plane, z along c | 0.6455 | 0.555,0.000,0.832 | 0 | CrystalOptimizer with GDMA2.2(PBE0/6-31G(d,p)) + FIT
BZYACO | C15 H12 O1 | 10 | Chalcone | (2E)-1,3-diphenylprop-2-en-1-one | Benzylidene acetophenone | BZYACO, BZYACO03 | flexible CrystalPredictor (2.2), CrystalOptimizer (2.4.7), DMACRYS (2.3.0) | Louise Price | 2018 | Price LS, Price SL 2022 Cryst Growth Des 22, 1801-1816 | \CHEMISTRY_CPOSS\MagnaPharm\Chalcones\CrystalOptimizer | dfA5415 | 0.511 | PBE0/6-31G(d,p) | 0 |  | This is the DMAflex intra_molecular energy penalty. It is with respect to opt. | A5415 | Pna21 | 4 | 26.3193 | 6.5457 | 6.8417 | 90 | 90 | 90 | LATT -1; SYMM -X , -Y , +Z +1/2; SYMM -X +1/2, +Y +1/2, +Z +1/2; SYMM +X +1/2, -Y +1/2, +Z | 1.1736 | 0.6868 |  | -106.32 | -97.13 | -105.809 | 1.65 | -22.537 | 298 | 1 | x parallel to a, y in ab plane, z along c | 0.5608 | 1.000,0.000,0.000 | 0 | CrystalOptimizer with GDMA2.2(PBE0/6-31G(d,p)) + FIT
BZYACO | C15 H12 O1 | 10 | Chalcone | (2E)-1,3-diphenylprop-2-en-1-one | Benzylidene acetophenone | BZYACO, BZYACO03 | flexible CrystalPredictor (2.2), CrystalOptimizer (2.4.7), DMACRYS (2.3.0) | Louise Price | 2018 | Price LS, Price SL 2022 Cryst Growth Des 22, 1801-1816 | \CHEMISTRY_CPOSS\MagnaPharm\Chalcones\CrystalOptimizer | dfA5273 | 0.562 | PBE0/6-31G(d,p) | 0 |  | This is the DMAflex intra_molecular energy penalty. It is with respect to opt. | A5273 | P-1 | 2 | 7.8616 | 11.0079 | 7.5965 | 83.794 | 69.805 | 101.413 | LATT 1 | 1.1652 | 0.6801 |  | -106.37 | -100.32 | -105.808 | 1.72 | -21.953 | 298 | 1 | x parallel to a, y in ab plane, z along c | 1.1963 | -0.582,0.753,-0.307 | 0 | CrystalOptimizer with GDMA2.2(PBE0/6-31G(d,p)) + FIT
BZYACO | C15 H12 O1 | 10 | Chalcone | (2E)-1,3-diphenylprop-2-en-1-one | Benzylidene acetophenone | BZYACO, BZYACO03 | flexible CrystalPredictor (2.2), CrystalOptimizer (2.4.7), DMACRYS (2.3.0) | Louise Price | 2018 | Price LS, Price SL 2022 Cryst Growth Des 22, 1801-1816 | \CHEMISTRY_CPOSS\MagnaPharm\Chalcones\CrystalOptimizer | dfA7370 | 0.885 | PBE0/6-31G(d,p) | 0 |  | This is the DMAflex intra_molecular energy penalty. It is with respect to opt. | A7370 | Fdd2 | 4 | 12.1755 | 27.3118 | 14.6945 | 90 | 90 | 90 | LATT -4; SYMM -X , -Y , +Z ; SYMM -X +1/4, +Y +1/4, +Z +1/4; SYMM +X +1/4, -Y +1/4, +Z +1/4 | 1.1323 | 0.6583 |  | -106.69 | -92.1 | -105.805 | 1.58 | -22.614 | 298 | 1 | x parallel to a, y in ab plane, z along c | 0.1465 | 0.000,1.000,0.000 | 0 | CrystalOptimizer with GDMA2.2(PBE0/6-31G(d,p)) + FIT
BZYACO | C15 H12 O1 | 10 | Chalcone | (2E)-1,3-diphenylprop-2-en-1-one | Benzylidene acetophenone | BZYACO, BZYACO03 | flexible CrystalPredictor (2.2), CrystalOptimizer (2.4.7), DMACRYS (2.3.0) | Louise Price | 2018 | Price LS, Price SL 2022 Cryst Growth Des 22, 1801-1816 | \CHEMISTRY_CPOSS\MagnaPharm\Chalcones\CrystalOptimizer | dfA4678 | 1.395 | PBE0/6-31G(d,p) | 0 |  | This is the DMAflex intra_molecular energy penalty. It is with respect to opt. | A4678 | P21/n | 4 | 18.5432 | 3.8218 | 16.3111 | 90 | 77.151 | 90 | LATT 1; SYMM -X +1/2, +Y +1/2, -Z +1/2 | 1.2274 | 0.7132 |  | -107.2 | -108.73 | -105.805 | 1.66 | -20.929 | 298 | 1 | x parallel to a, y in ab plane, z along c | 0.9542 | 0.578,0.000,0.816 | 0 | CrystalOptimizer with GDMA2.2(PBE0/6-31G(d,p)) + FIT
BZYACO | C15 H12 O1 | 10 | Chalcone | (2E)-1,3-diphenylprop-2-en-1-one | Benzylidene acetophenone | BZYACO, BZYACO03 | flexible CrystalPredictor (2.2), CrystalOptimizer (2.4.7), DMACRYS (2.3.0) | Louise Price | 2018 | Price LS, Price SL 2022 Cryst Growth Des 22, 1801-1816 | \CHEMISTRY_CPOSS\MagnaPharm\Chalcones\CrystalOptimizer | dfA9129 | 1.246 | PBE0/6-31G(d,p) | 0 |  | This is the DMAflex intra_molecular energy penalty. It is with respect to opt. | A9129 | P21/c | 4 | 24.1625 | 3.8234 | 12.4537 | 90 | 85.911 | 90 | LATT 1; SYMM -X , +Y +1/2, -Z +1/2 | 1.2054 | 0.7021 |  | -107.05 | -104.22 | -105.804 | 1.68 | -21.318 | 298 | 0 | x parallel to a, y in ab plane, z along c | 0 | -0.688,0.000,0.726 | 0 | CrystalOptimizer with GDMA2.2(PBE0/6-31G(d,p)) + FIT
BZYACO | C15 H12 O1 | 10 | Chalcone | (2E)-1,3-diphenylprop-2-en-1-one | Benzylidene acetophenone | BZYACO, BZYACO03 | flexible CrystalPredictor (2.2), CrystalOptimizer (2.4.7), DMACRYS (2.3.0) | Louise Price | 2018 | Price LS, Price SL 2022 Cryst Growth Des 22, 1801-1816 | \CHEMISTRY_CPOSS\MagnaPharm\Chalcones\CrystalOptimizer | dfA8970 | 0.812 | PBE0/6-31G(d,p) | 0 |  | This is the DMAflex intra_molecular energy penalty. It is with respect to opt. | A8970 | Pca21 | 4 | 11.4765 | 3.8869 | 25.9599 | 90 | 90 | 90 | LATT -1; SYMM -X , -Y , +Z +1/2; SYMM -X +1/2, +Y , +Z +1/2; SYMM +X +1/2, -Y , +Z | 1.1945 | 0.6943 |  | -106.61 | -101.9 | -105.798 | 1.7 | -20.697 | 298 | 1 | x parallel to a, y in ab plane, z along c | 2.8681 | 1.000,0.000,0.000 | 0 | CrystalOptimizer with GDMA2.2(PBE0/6-31G(d,p)) + FIT
BZYACO | C15 H12 O1 | 10 | Chalcone | (2E)-1,3-diphenylprop-2-en-1-one | Benzylidene acetophenone | BZYACO, BZYACO03 | flexible CrystalPredictor (2.2), CrystalOptimizer (2.4.7), DMACRYS (2.3.0) | Louise Price | 2018 | Price LS, Price SL 2022 Cryst Growth Des 22, 1801-1816 | \CHEMISTRY_CPOSS\MagnaPharm\Chalcones\CrystalOptimizer | dfA10025 | 1.173 | PBE0/6-31G(d,p) | 0 |  | This is the DMAflex intra_molecular energy penalty. It is with respect to opt. | A10025 | Pna21 | 4 | 28.6311 | 7.0538 | 5.8548 | 90 | 90 | 90 | LATT -1; SYMM -X , -Y , +Z +1/2; SYMM -X +1/2, +Y +1/2, +Z +1/2; SYMM +X +1/2, -Y +1/2, +Z | 1.1699 | 0.6822 |  | -106.97 | -97.54 | -105.797 | 1.63 | -21.577 | 298 | 1 | x parallel to a, y in ab plane, z along c | 2.2978 | 1.000,0.000,0.000 | 0 | CrystalOptimizer with GDMA2.2(PBE0/6-31G(d,p)) + FIT
BZYACO | C15 H12 O1 | 10 | Chalcone | (2E)-1,3-diphenylprop-2-en-1-one | Benzylidene acetophenone | BZYACO, BZYACO03 | flexible CrystalPredictor (2.2), CrystalOptimizer (2.4.7), DMACRYS (2.3.0) | Louise Price | 2018 | Price LS, Price SL 2022 Cryst Growth Des 22, 1801-1816 | \CHEMISTRY_CPOSS\MagnaPharm\Chalcones\CrystalOptimizer | dfA12100 | 0.865 | PBE0/6-31G(d,p) | 0 |  | This is the DMAflex intra_molecular energy penalty. It is with respect to opt. | A12100 | Pbcn | 8 | 11.4762 | 7.8979 | 25.8604 | 90 | 90 | 90 | LATT 1; SYMM +X +1/2, -Y +1/2, -Z ; SYMM -X , +Y , -Z +1/2; SYMM -X +1/2, -Y +1/2, +Z +1/2 | 1.1803 | 0.6897 |  | -106.66 | -97.75 | -105.795 | 0 | 0 | 0 | 1 | x parallel to a, y in ab plane, z along c | 0.0331 | 1.000,0.000,0.000 | 0 | CrystalOptimizer with GDMA2.2(PBE0/6-31G(d,p)) + FIT
BZYACO | C15 H12 O1 | 10 | Chalcone | (2E)-1,3-diphenylprop-2-en-1-one | Benzylidene acetophenone | BZYACO, BZYACO03 | flexible CrystalPredictor (2.2), CrystalOptimizer (2.4.7), DMACRYS (2.3.0) | Louise Price | 2018 | Price LS, Price SL 2022 Cryst Growth Des 22, 1801-1816 | \CHEMISTRY_CPOSS\MagnaPharm\Chalcones\CrystalOptimizer | dfA16330 | 1.046 | PBE0/6-31G(d,p) | 0 |  | This is the DMAflex intra_molecular energy penalty. It is with respect to opt. | A16330 | Pbca | 8 | 10.021 | 25.6197 | 9.3309 | 90 | 90 | 90 | LATT 1; SYMM +X +1/2, -Y +1/2, -Z ; SYMM -X , +Y +1/2, -Z +1/2; SYMM -X +1/2, -Y , +Z +1/2 | 1.1548 | 0.6737 |  | -106.84 | -91.44 | -105.794 | 1.73 | -20.695 | 298 | 1 | x parallel to a, y in ab plane, z along c | 3.2441 | 0.000,1.000,0.000 | 0 | CrystalOptimizer with GDMA2.2(PBE0/6-31G(d,p)) + FIT
BZYACO | C15 H12 O1 | 10 | Chalcone | (2E)-1,3-diphenylprop-2-en-1-one | Benzylidene acetophenone | BZYACO, BZYACO03 | flexible CrystalPredictor (2.2), CrystalOptimizer (2.4.7), DMACRYS (2.3.0) | Louise Price | 2018 | Price LS, Price SL 2022 Cryst Growth Des 22, 1801-1816 | \CHEMISTRY_CPOSS\MagnaPharm\Chalcones\CrystalOptimizer | dfA7097 | 5.096 | PBE0/6-31G(d,p) | 0 |  | This is the DMAflex intra_molecular energy penalty. It is with respect to opt. | A7097 | P2/c | 4 | 9.128 | 8.9602 | 14.6526 | 90 | 78.453 | 90 | LATT 1; SYMM -X , +Y , -Z +1/2 | 1.1781 | 0.685 |  | -110.89 | -98.46 | -105.794 | 1.73 | -21.008 | 298 | 1 | x parallel to a, y in ab plane, z along c | 2.0306 | -0.427,0.000,0.904 | 0 | CrystalOptimizer with GDMA2.2(PBE0/6-31G(d,p)) + FIT
BZYACO | C15 H12 O1 | 10 | Chalcone | (2E)-1,3-diphenylprop-2-en-1-one | Benzylidene acetophenone | BZYACO, BZYACO03 | flexible CrystalPredictor (2.2), CrystalOptimizer (2.4.7), DMACRYS (2.3.0) | Louise Price | 2018 | Price LS, Price SL 2022 Cryst Growth Des 22, 1801-1816 | \CHEMISTRY_CPOSS\MagnaPharm\Chalcones\CrystalOptimizer | dfA13949 | 0.477 | PBE0/6-31G(d,p) | 0 |  | This is the DMAflex intra_molecular energy penalty. It is with respect to opt. | A13949 | Pbca | 8 | 11.4577 | 17.8527 | 11.8119 | 90 | 90 | 90 | LATT 1; SYMM +X +1/2, -Y +1/2, -Z ; SYMM -X , +Y +1/2, -Z +1/2; SYMM -X +1/2, -Y , +Z +1/2 | 1.145 | 0.667 |  | -106.27 | -89.4 | -105.793 | 1.69 | -21.485 | 298 | 1 | x parallel to a, y in ab plane, z along c | 0.6822 | 0.000,0.000,1.000 | 0 | CrystalOptimizer with GDMA2.2(PBE0/6-31G(d,p)) + FIT
BZYACO | C15 H12 O1 | 10 | Chalcone | (2E)-1,3-diphenylprop-2-en-1-one | Benzylidene acetophenone | BZYACO, BZYACO03 | flexible CrystalPredictor (2.2), CrystalOptimizer (2.4.7), DMACRYS (2.3.0) | Louise Price | 2018 | Price LS, Price SL 2022 Cryst Growth Des 22, 1801-1816 | \CHEMISTRY_CPOSS\MagnaPharm\Chalcones\CrystalOptimizer | dfA8648 | 4.098 | PBE0/6-31G(d,p) | 0 |  | This is the DMAflex intra_molecular energy penalty. It is with respect to opt. | A8648 | Pbca | 8 | 26.6967 | 14.5409 | 6.0009 | 90 | 90 | 90 | LATT 1; SYMM +X +1/2, -Y +1/2, -Z ; SYMM -X , +Y +1/2, -Z +1/2; SYMM -X +1/2, -Y , +Z +1/2 | 1.1876 | 0.6915 |  | -109.89 | -98.5 | -105.792 | 1.78 | -20.702 | 298 | 1 | x parallel to a, y in ab plane, z along c | 0.5198 | 0.000,0.000,1.000 | 0 | CrystalOptimizer with GDMA2.2(PBE0/6-31G(d,p)) + FIT
BZYACO | C15 H12 O1 | 10 | Chalcone | (2E)-1,3-diphenylprop-2-en-1-one | Benzylidene acetophenone | BZYACO, BZYACO03 | flexible CrystalPredictor (2.2), CrystalOptimizer (2.4.7), DMACRYS (2.3.0) | Louise Price | 2018 | Price LS, Price SL 2022 Cryst Growth Des 22, 1801-1816 | \CHEMISTRY_CPOSS\MagnaPharm\Chalcones\CrystalOptimizer | dfA7281 | 1.898 | PBE0/6-31G(d,p) | 0 |  | This is the DMAflex intra_molecular energy penalty. It is with respect to opt. | A7281 | P212121 | 4 | 25.82 | 11.4684 | 3.9024 | 90 | 90 | 90 | LATT -1; SYMM +X +1/2, -Y +1/2, -Z ; SYMM -X , +Y +1/2, -Z +1/2; SYMM -X +1/2, -Y , +Z +1/2 | 1.1971 | 0.6986 |  | -107.69 | -103.5 | -105.792 | 1.72 | -20.968 | 298 | 1 | x parallel to a, y in ab plane, z along c | 2.8346 | 1.000,0.000,0.000 | 0 | CrystalOptimizer with GDMA2.2(PBE0/6-31G(d,p)) + FIT
BZYACO | C15 H12 O1 | 10 | Chalcone | (2E)-1,3-diphenylprop-2-en-1-one | Benzylidene acetophenone | BZYACO, BZYACO03 | flexible CrystalPredictor (2.2), CrystalOptimizer (2.4.7), DMACRYS (2.3.0) | Louise Price | 2018 | Price LS, Price SL 2022 Cryst Growth Des 22, 1801-1816 | \CHEMISTRY_CPOSS\MagnaPharm\Chalcones\CrystalOptimizer | dfA4793 | 0.679 | PBE0/6-31G(d,p) | 0 |  | This is the DMAflex intra_molecular energy penalty. It is with respect to opt. | A4793 | P21/a | 4 | 14.799 | 6.7483 | 11.9825 | 90 | 72.552 | 90 | LATT 1; SYMM -X +1/2, +Y +1/2, -Z | 1.2117 | 0.7028 |  | -106.47 | -104.34 | -105.791 | 1.73 | -21.592 | 298 | 1 | x parallel to a, y in ab plane, z along c | 0.5945 | -0.137,0.000,0.991 | 0 | CrystalOptimizer with GDMA2.2(PBE0/6-31G(d,p)) + FIT
BZYACO | C15 H12 O1 | 10 | Chalcone | (2E)-1,3-diphenylprop-2-en-1-one | Benzylidene acetophenone | BZYACO, BZYACO03 | flexible CrystalPredictor (2.2), CrystalOptimizer (2.4.7), DMACRYS (2.3.0) | Louise Price | 2018 | Price LS, Price SL 2022 Cryst Growth Des 22, 1801-1816 | \CHEMISTRY_CPOSS\MagnaPharm\Chalcones\CrystalOptimizer | dfA12446 | 0.511 | PBE0/6-31G(d,p) | 0 |  | This is the DMAflex intra_molecular energy penalty. It is with respect to opt. | A12446 | P212121 | 8 | 13.0279 | 12.7349 | 14.393 | 90 | 90 | 90 | LATT -1; SYMM +X +1/2, -Y +1/2, -Z ; SYMM -X , +Y +1/2, -Z +1/2; SYMM -X +1/2, -Y , +Z +1/2 | 1.1585 | 0.6745 |  | -106.3 | -195.11 | -105.789 | 0 | 0 | 0 | 1 | x parallel to a, y in ab plane, z along c | 0.6523 | 1.000,0.000,0.000 | 0 | CrystalOptimizer with GDMA2.2(PBE0/6-31G(d,p)) + FIT
BZYACO | C15 H12 O1 | 10 | Chalcone | (2E)-1,3-diphenylprop-2-en-1-one | Benzylidene acetophenone | BZYACO, BZYACO03 | flexible CrystalPredictor (2.2), CrystalOptimizer (2.4.7), DMACRYS (2.3.0) | Louise Price | 2018 | Price LS, Price SL 2022 Cryst Growth Des 22, 1801-1816 | \CHEMISTRY_CPOSS\MagnaPharm\Chalcones\CrystalOptimizer | dfA6026 | 1.051 | PBE0/6-31G(d,p) | 0 |  | This is the DMAflex intra_molecular energy penalty. It is with respect to opt. | A6026 | P21/a | 4 | 17.2199 | 8.7041 | 7.7977 | 90 | 88.479 | 90 | LATT 1; SYMM -X +1/2, +Y +1/2, -Z | 1.184 | 0.6877 |  | -106.84 | -99.55 | -105.789 | 1.69 | -21.054 | 298 | 1 | x parallel to a, y in ab plane, z along c | 1.9641 | -0.594,0.000,0.804 | 0 | CrystalOptimizer with GDMA2.2(PBE0/6-31G(d,p)) + FIT
BZYACO | C15 H12 O1 | 10 | Chalcone | (2E)-1,3-diphenylprop-2-en-1-one | Benzylidene acetophenone | BZYACO, BZYACO03 | flexible CrystalPredictor (2.2), CrystalOptimizer (2.4.7), DMACRYS (2.3.0) | Louise Price | 2018 | Price LS, Price SL 2022 Cryst Growth Des 22, 1801-1816 | \CHEMISTRY_CPOSS\MagnaPharm\Chalcones\CrystalOptimizer | dfA7707 | 0.692 | PBE0/6-31G(d,p) | 0 |  | This is the DMAflex intra_molecular energy penalty. It is with respect to opt. | A7707 | Pbca | 8 | 27.6733 | 13.6689 | 6.376 | 90 | 90 | 90 | LATT 1; SYMM +X +1/2, -Y +1/2, -Z ; SYMM -X , +Y +1/2, -Z +1/2; SYMM -X +1/2, -Y , +Z +1/2 | 1.1471 | 0.6672 |  | -106.48 | -94.56 | -105.788 | 0 | 0 | 0 | 1 | x parallel to a, y in ab plane, z along c | 0.1262 | 0.000,0.000,1.000 | 0 | CrystalOptimizer with GDMA2.2(PBE0/6-31G(d,p)) + FIT
BZYACO | C15 H12 O1 | 10 | Chalcone | (2E)-1,3-diphenylprop-2-en-1-one | Benzylidene acetophenone | BZYACO, BZYACO03 | flexible CrystalPredictor (2.2), CrystalOptimizer (2.4.7), DMACRYS (2.3.0) | Louise Price | 2018 | Price LS, Price SL 2022 Cryst Growth Des 22, 1801-1816 | \CHEMISTRY_CPOSS\MagnaPharm\Chalcones\CrystalOptimizer | dfA2742 | 0.782 | PBE0/6-31G(d,p) | 0 |  | This is the DMAflex intra_molecular energy penalty. It is with respect to opt. | A2742 | P21/c | 4 | 5.931 | 28.5124 | 7.0169 | 90 | 101.703 | 90 | LATT 1; SYMM -X , +Y +1/2, -Z +1/2 | 1.1905 | 0.6951 |  | -106.57 | -102.76 | -105.788 | 1.68 | -21.427 | 298 | 1 | x parallel to a, y in ab plane, z along c | 0.4785 | 0.936,0.000,-0.352 | 0 | CrystalOptimizer with GDMA2.2(PBE0/6-31G(d,p)) + FIT
BZYACO | C15 H12 O1 | 10 | Chalcone | (2E)-1,3-diphenylprop-2-en-1-one | Benzylidene acetophenone | BZYACO, BZYACO03 | flexible CrystalPredictor (2.2), CrystalOptimizer (2.4.7), DMACRYS (2.3.0) | Louise Price | 2018 | Price LS, Price SL 2022 Cryst Growth Des 22, 1801-1816 | \CHEMISTRY_CPOSS\MagnaPharm\Chalcones\CrystalOptimizer | dfA10550 | 0.424 | PBE0/6-31G(d,p) | 0 |  | This is the DMAflex intra_molecular energy penalty. It is with respect to opt. | A10550 | P21 | 2 | 11.5335 | 8.0534 | 6.5354 | 90 | 80.177 | 90 | LATT -1; SYMM -X , +Y +1/2, -Z | 1.1563 | 0.6732 |  | -106.21 | -94.55 | -105.786 | 1.65 | -22.371 | 298 | 1 | x parallel to a, y in ab plane, z along c | 0.6588 | -0.510,0.000,0.860 | 0 | CrystalOptimizer with GDMA2.2(PBE0/6-31G(d,p)) + FIT
BZYACO | C15 H12 O1 | 10 | Chalcone | (2E)-1,3-diphenylprop-2-en-1-one | Benzylidene acetophenone | BZYACO, BZYACO03 | flexible CrystalPredictor (2.2), CrystalOptimizer (2.4.7), DMACRYS (2.3.0) | Louise Price | 2018 | Price LS, Price SL 2022 Cryst Growth Des 22, 1801-1816 | \CHEMISTRY_CPOSS\MagnaPharm\Chalcones\CrystalOptimizer | dfA14991 | 0.294 | PBE0/6-31G(d,p) | 0 |  | This is the DMAflex intra_molecular energy penalty. It is with respect to opt. | A14991 | P21/c | 4 | 17.3957 | 4.7796 | 16.9553 | 90 | 123.998 | 90 | LATT 1; SYMM -X , +Y +1/2, -Z +1/2 | 1.1835 | 0.6899 |  | -106.08 | -101.32 | -105.786 | 1.55 | -22.145 | 298 | 1 | x parallel to a, y in ab plane, z along c | 1.2099 | -0.447,0.000,0.894 | 0 | CrystalOptimizer with GDMA2.2(PBE0/6-31G(d,p)) + FIT
BZYACO | C15 H12 O1 | 10 | Chalcone | (2E)-1,3-diphenylprop-2-en-1-one | Benzylidene acetophenone | BZYACO, BZYACO03 | flexible CrystalPredictor (2.2), CrystalOptimizer (2.4.7), DMACRYS (2.3.0) | Louise Price | 2018 | Price LS, Price SL 2022 Cryst Growth Des 22, 1801-1816 | \CHEMISTRY_CPOSS\MagnaPharm\Chalcones\CrystalOptimizer | dfA3312 | 0.515 | PBE0/6-31G(d,p) | 0 |  | This is the DMAflex intra_molecular energy penalty. It is with respect to opt. | A3312 | P-1 | 2 | 9.8985 | 12.1582 | 4.9134 | 85.706 | 87.303 | 99.986 | LATT 1 | 1.1932 | 0.6951 |  | -106.3 | -101.15 | -105.785 | 1.64 | -21.561 | 298 | 1 | x parallel to a, y in ab plane, z along c | 1.9571 | 0.803,-0.072,0.591 | 0 | CrystalOptimizer with GDMA2.2(PBE0/6-31G(d,p)) + FIT
BZYACO | C15 H12 O1 | 10 | Chalcone | (2E)-1,3-diphenylprop-2-en-1-one | Benzylidene acetophenone | BZYACO, BZYACO03 | flexible CrystalPredictor (2.2), CrystalOptimizer (2.4.7), DMACRYS (2.3.0) | Louise Price | 2018 | Price LS, Price SL 2022 Cryst Growth Des 22, 1801-1816 | \CHEMISTRY_CPOSS\MagnaPharm\Chalcones\CrystalOptimizer | dfA5301 | 1.448 | PBE0/6-31G(d,p) | 0 |  | This is the DMAflex intra_molecular energy penalty. It is with respect to opt. | A5301 | A2/a | 8 | 24.0131 | 6.5924 | 14.5072 | 90 | 86.44 | 90 | LATT 1; SYMM -X +1/2, +Y , -Z ; SYMM +X , +Y +1/2, +Z +1/2; SYMM -X +1/2, +Y +1/2, -Z +1/2 | 1.207 | 0.7023 |  | -107.23 | -106.08 | -105.782 | 1.72 | -21.332 | 298 | 1 | x parallel to a, y in ab plane, z along c | 0.5766 | 0.764,0.000,0.644 | 0 | CrystalOptimizer with GDMA2.2(PBE0/6-31G(d,p)) + FIT
BZYACO | C15 H12 O1 | 10 | Chalcone | (2E)-1,3-diphenylprop-2-en-1-one | Benzylidene acetophenone | BZYACO, BZYACO03 | flexible CrystalPredictor (2.2), CrystalOptimizer (2.4.7), DMACRYS (2.3.0) | Louise Price | 2018 | Price LS, Price SL 2022 Cryst Growth Des 22, 1801-1816 | \CHEMISTRY_CPOSS\MagnaPharm\Chalcones\CrystalOptimizer | dfA5201 | 0.209 | PBE0/6-31G(d,p) | 0 |  | This is the DMAflex intra_molecular energy penalty. It is with respect to opt. | A5201 | Pna21 | 4 | 10.4702 | 27.6391 | 3.9609 | 90 | 90 | 90 | LATT -1; SYMM -X , -Y , +Z +1/2; SYMM -X +1/2, +Y +1/2, +Z +1/2; SYMM +X +1/2, -Y +1/2, +Z | 1.2068 | 0.7019 |  | -105.99 | -104.95 | -105.781 | 1.77 | -20.567 | 298 | 1 | x parallel to a, y in ab plane, z along c | 1.0168 | 1.000,0.000,0.000 | 0 | CrystalOptimizer with GDMA2.2(PBE0/6-31G(d,p)) + FIT
BZYACO | C15 H12 O1 | 10 | Chalcone | (2E)-1,3-diphenylprop-2-en-1-one | Benzylidene acetophenone | BZYACO, BZYACO03 | flexible CrystalPredictor (2.2), CrystalOptimizer (2.4.7), DMACRYS (2.3.0) | Louise Price | 2018 | Price LS, Price SL 2022 Cryst Growth Des 22, 1801-1816 | \CHEMISTRY_CPOSS\MagnaPharm\Chalcones\CrystalOptimizer | dfA9060 | 0.882 | PBE0/6-31G(d,p) | 0 |  | This is the DMAflex intra_molecular energy penalty. It is with respect to opt. | A9060 | P2/n | 4 | 18.0888 | 3.8885 | 16.4993 | 90 | 76.289 | 90 | LATT 1; SYMM -X +1/2, +Y , -Z +1/2 | 1.2269 | 0.7139 |  | -106.66 | -108.31 | -105.778 | 1.7 | -20.964 | 298 | 1 | x parallel to a, y in ab plane, z along c | 1.1918 | 0.345,0.000,0.938 | 0 | CrystalOptimizer with GDMA2.2(PBE0/6-31G(d,p)) + FIT
BZYACO | C15 H12 O1 | 10 | Chalcone | (2E)-1,3-diphenylprop-2-en-1-one | Benzylidene acetophenone | BZYACO, BZYACO03 | flexible CrystalPredictor (2.2), CrystalOptimizer (2.4.7), DMACRYS (2.3.0) | Louise Price | 2018 | Price LS, Price SL 2022 Cryst Growth Des 22, 1801-1816 | \CHEMISTRY_CPOSS\MagnaPharm\Chalcones\CrystalOptimizer | dfA6993 | 1.514 | PBE0/6-31G(d,p) | 0 |  | This is the DMAflex intra_molecular energy penalty. It is with respect to opt. | A6993 | P212121 | 4 | 3.968 | 15.7192 | 18.6008 | 90 | 90 | 90 | LATT -1; SYMM +X +1/2, -Y +1/2, -Z ; SYMM -X , +Y +1/2, -Z +1/2; SYMM -X +1/2, -Y , +Z +1/2 | 1.1923 | 0.6932 |  | -107.29 | -103.14 | -105.776 | 1.65 | -21.164 | 298 | 1 | x parallel to a, y in ab plane, z along c | 2.608 | 0.000,0.000,1.000 | 0 | CrystalOptimizer with GDMA2.2(PBE0/6-31G(d,p)) + FIT
BZYACO | C15 H12 O1 | 10 | Chalcone | (2E)-1,3-diphenylprop-2-en-1-one | Benzylidene acetophenone | BZYACO, BZYACO03 | flexible CrystalPredictor (2.2), CrystalOptimizer (2.4.7), DMACRYS (2.3.0) | Louise Price | 2018 | Price LS, Price SL 2022 Cryst Growth Des 22, 1801-1816 | \CHEMISTRY_CPOSS\MagnaPharm\Chalcones\CrystalOptimizer | dfA7829 | 1.076 | PBE0/6-31G(d,p) | 0 |  | This is the DMAflex intra_molecular energy penalty. It is with respect to opt. | A7829 | Pca21 | 4 | 15.8697 | 5.6515 | 12.985 | 90 | 90 | 90 | LATT -1; SYMM -X , -Y , +Z +1/2; SYMM -X +1/2, +Y , +Z +1/2; SYMM +X +1/2, -Y , +Z | 1.1878 | 0.689 |  | -106.85 | -97.71 | -105.774 | 1.76 | -21.44 | 298 | 1 | x parallel to a, y in ab plane, z along c | 0.9606 | 0.000,1.000,0.000 | 0 | CrystalOptimizer with GDMA2.2(PBE0/6-31G(d,p)) + FIT
BZYACO | C15 H12 O1 | 10 | Chalcone | (2E)-1,3-diphenylprop-2-en-1-one | Benzylidene acetophenone | BZYACO, BZYACO03 | flexible CrystalPredictor (2.2), CrystalOptimizer (2.4.7), DMACRYS (2.3.0) | Louise Price | 2018 | Price LS, Price SL 2022 Cryst Growth Des 22, 1801-1816 | \CHEMISTRY_CPOSS\MagnaPharm\Chalcones\CrystalOptimizer | dfA4302 | 0.577 | PBE0/6-31G(d,p) | 0 |  | This is the DMAflex intra_molecular energy penalty. It is with respect to opt. | A4302 | P21 | 2 | 7.735 | 18.5487 | 4.9353 | 90 | 122.434 | 90 | LATT -1; SYMM -X , +Y +1/2, -Z | 1.1573 | 0.6749 |  | -106.35 | -96.91 | -105.773 | 1.54 | -22.187 | 298 | 1 | x parallel to a, y in ab plane, z along c | 1.6115 | 0.000,1.000,0.000 | 0 | CrystalOptimizer with GDMA2.2(PBE0/6-31G(d,p)) + FIT
BZYACO | C15 H12 O1 | 10 | Chalcone | (2E)-1,3-diphenylprop-2-en-1-one | Benzylidene acetophenone | BZYACO, BZYACO03 | flexible CrystalPredictor (2.2), CrystalOptimizer (2.4.7), DMACRYS (2.3.0) | Louise Price | 2018 | Price LS, Price SL 2022 Cryst Growth Des 22, 1801-1816 | \CHEMISTRY_CPOSS\MagnaPharm\Chalcones\CrystalOptimizer | dfA5100 | 0.649 | PBE0/6-31G(d,p) | 0 |  | This is the DMAflex intra_molecular energy penalty. It is with respect to opt. | A5100 | P21 | 2 | 4.8128 | 11.567 | 10.6329 | 90 | 88.656 | 90 | LATT -1; SYMM -X , +Y +1/2, -Z | 1.1688 | 0.6814 |  | -106.42 | -99.47 | -105.771 | 0 | 0 | 0 | 0 | x parallel to a, y in ab plane, z along c | 0 | 0.935,0.000,0.355 | 0 | CrystalOptimizer with GDMA2.2(PBE0/6-31G(d,p)) + FIT
BZYACO | C15 H12 O1 | 10 | Chalcone | (2E)-1,3-diphenylprop-2-en-1-one | Benzylidene acetophenone | BZYACO, BZYACO03 | flexible CrystalPredictor (2.2), CrystalOptimizer (2.4.7), DMACRYS (2.3.0) | Louise Price | 2018 | Price LS, Price SL 2022 Cryst Growth Des 22, 1801-1816 | \CHEMISTRY_CPOSS\MagnaPharm\Chalcones\CrystalOptimizer | dfA6832 | 1.201 | PBE0/6-31G(d,p) | 0 |  | This is the DMAflex intra_molecular energy penalty. It is with respect to opt. | A6832 | Pccn | 8 | 24.5657 | 11.0024 | 8.6571 | 90 | 90 | 90 | LATT 1; SYMM +X +1/2, -Y , -Z +1/2; SYMM -X , +Y +1/2, -Z +1/2; SYMM -X +1/2, -Y +1/2, +Z | 1.1824 | 0.6884 |  | -106.97 | -98.87 | -105.769 | 1.66 | -21.497 | 298 | 1 | x parallel to a, y in ab plane, z along c | 0.4307 | 0.000,0.000,1.000 | 0 | CrystalOptimizer with GDMA2.2(PBE0/6-31G(d,p)) + FIT
BZYACO | C15 H12 O1 | 10 | Chalcone | (2E)-1,3-diphenylprop-2-en-1-one | Benzylidene acetophenone | BZYACO, BZYACO03 | flexible CrystalPredictor (2.2), CrystalOptimizer (2.4.7), DMACRYS (2.3.0) | Louise Price | 2018 | Price LS, Price SL 2022 Cryst Growth Des 22, 1801-1816 | \CHEMISTRY_CPOSS\MagnaPharm\Chalcones\CrystalOptimizer | dfA3571 | 0.831 | PBE0/6-31G(d,p) | 0 |  | This is the DMAflex intra_molecular energy penalty. It is with respect to opt. | A3571 | A2 | 4 | 24.5775 | 3.8376 | 12.1716 | 90 | 82.41 | 90 | LATT -1; SYMM -X , +Y , -Z ; SYMM +X , +Y +1/2, +Z +1/2; SYMM -X , +Y +1/2, -Z +1/2 | 1.2156 | 0.7074 |  | -106.6 | -106.05 | -105.769 | 0 | 0 | 0 | 0 | x parallel to a, y in ab plane, z along c | 0 | 0.997,0.000,-0.073 | 0 | CrystalOptimizer with GDMA2.2(PBE0/6-31G(d,p)) + FIT
BZYACO | C15 H12 O1 | 10 | Chalcone | (2E)-1,3-diphenylprop-2-en-1-one | Benzylidene acetophenone | BZYACO, BZYACO03 | flexible CrystalPredictor (2.2), CrystalOptimizer (2.4.7), DMACRYS (2.3.0) | Louise Price | 2018 | Price LS, Price SL 2022 Cryst Growth Des 22, 1801-1816 | \CHEMISTRY_CPOSS\MagnaPharm\Chalcones\CrystalOptimizer | dfA16391 | 1.007 | PBE0/6-31G(d,p) | 0 |  | This is the DMAflex intra_molecular energy penalty. It is with respect to opt. | A16391 | P21/c | 8 | 24.4384 | 6.3961 | 15.2039 | 90 | 84.902 | 90 | LATT 1; SYMM -X , +Y +1/2, -Z +1/2 | 1.1687 | 0.6807 |  | -106.77 | -197.5 | -105.763 | 1.7 | -21.451 | 298 | 1 | x parallel to a, y in ab plane, z along c | 0.9933 | 0.983,0.000,0.186 | 0 | CrystalOptimizer with GDMA2.2(PBE0/6-31G(d,p)) + FIT
BZYACO | C15 H12 O1 | 10 | Chalcone | (2E)-1,3-diphenylprop-2-en-1-one | Benzylidene acetophenone | BZYACO, BZYACO03 | flexible CrystalPredictor (2.2), CrystalOptimizer (2.4.7), DMACRYS (2.3.0) | Louise Price | 2018 | Price LS, Price SL 2022 Cryst Growth Des 22, 1801-1816 | \CHEMISTRY_CPOSS\MagnaPharm\Chalcones\CrystalOptimizer | dfA17356 | 0.488 | PBE0/6-31G(d,p) | 0 |  | This is the DMAflex intra_molecular energy penalty. It is with respect to opt. | A17356 | Pca21 | 4 | 21.0988 | 5.0557 | 11.1415 | 90 | 90 | 90 | LATT -1; SYMM -X , -Y , +Z +1/2; SYMM -X +1/2, +Y , +Z +1/2; SYMM +X +1/2, -Y , +Z | 1.1639 | 0.679 |  | -106.25 | -96.13 | -105.762 | 1.55 | -22.046 | 298 | 1 | x parallel to a, y in ab plane, z along c | 1.6628 | 1.000,0.000,0.000 | 0 | CrystalOptimizer with GDMA2.2(PBE0/6-31G(d,p)) + FIT
BZYACO | C15 H12 O1 | 10 | Chalcone | (2E)-1,3-diphenylprop-2-en-1-one | Benzylidene acetophenone | BZYACO, BZYACO03 | flexible CrystalPredictor (2.2), CrystalOptimizer (2.4.7), DMACRYS (2.3.0) | Louise Price | 2018 | Price LS, Price SL 2022 Cryst Growth Des 22, 1801-1816 | \CHEMISTRY_CPOSS\MagnaPharm\Chalcones\CrystalOptimizer | dfA8485 | 1.139 | PBE0/6-31G(d,p) | 0 |  | This is the DMAflex intra_molecular energy penalty. It is with respect to opt. | A8485 | Pbca | 8 | 7.3675 | 12.4843 | 24.9794 | 90 | 90 | 90 | LATT 1; SYMM +X +1/2, -Y +1/2, -Z ; SYMM -X , +Y +1/2, -Z +1/2; SYMM -X +1/2, -Y , +Z +1/2 | 1.2041 | 0.6991 |  | -106.9 | -101.57 | -105.761 | 1.78 | -20.718 | 298 | 1 | x parallel to a, y in ab plane, z along c | 0.4357 | 0.000,1.000,0.000 | 0 | CrystalOptimizer with GDMA2.2(PBE0/6-31G(d,p)) + FIT
BZYACO | C15 H12 O1 | 10 | Chalcone | (2E)-1,3-diphenylprop-2-en-1-one | Benzylidene acetophenone | BZYACO, BZYACO03 | flexible CrystalPredictor (2.2), CrystalOptimizer (2.4.7), DMACRYS (2.3.0) | Louise Price | 2018 | Price LS, Price SL 2022 Cryst Growth Des 22, 1801-1816 | \CHEMISTRY_CPOSS\MagnaPharm\Chalcones\CrystalOptimizer | dfA7421 | 1.091 | PBE0/6-31G(d,p) | 0 |  | This is the DMAflex intra_molecular energy penalty. It is with respect to opt. | A7421 | P21/c | 4 | 4.8928 | 14.0092 | 20.1387 | 90 | 60.221 | 90 | LATT 1; SYMM -X , +Y +1/2, -Z +1/2 | 1.1546 | 0.6709 |  | -106.85 | -97.3 | -105.759 | 1.58 | -22.365 | 298 | 0 | x parallel to a, y in ab plane, z along c | 0 | -0.479,0.000,0.877 | 0 | CrystalOptimizer with GDMA2.2(PBE0/6-31G(d,p)) + FIT
BZYACO | C15 H12 O1 | 10 | Chalcone | (2E)-1,3-diphenylprop-2-en-1-one | Benzylidene acetophenone | BZYACO, BZYACO03 | flexible CrystalPredictor (2.2), CrystalOptimizer (2.4.7), DMACRYS (2.3.0) | Louise Price | 2018 | Price LS, Price SL 2022 Cryst Growth Des 22, 1801-1816 | \CHEMISTRY_CPOSS\MagnaPharm\Chalcones\CrystalOptimizer | dfA6583 | 1.171 | PBE0/6-31G(d,p) | 0 |  | This is the DMAflex intra_molecular energy penalty. It is with respect to opt. | A6583 | P21/c | 4 | 6.5657 | 14.4664 | 12.8366 | 90 | 104.084 | 90 | LATT 1; SYMM -X , +Y +1/2, -Z +1/2 | 1.1697 | 0.6795 |  | -106.93 | -99.31 | -105.759 | 0 | 0 | 0 | 1 | x parallel to a, y in ab plane, z along c | 0.3234 | -0.487,0.000,0.874 | 0 | CrystalOptimizer with GDMA2.2(PBE0/6-31G(d,p)) + FIT
BZYACO | C15 H12 O1 | 10 | Chalcone | (2E)-1,3-diphenylprop-2-en-1-one | Benzylidene acetophenone | BZYACO, BZYACO03 | flexible CrystalPredictor (2.2), CrystalOptimizer (2.4.7), DMACRYS (2.3.0) | Louise Price | 2018 | Price LS, Price SL 2022 Cryst Growth Des 22, 1801-1816 | \CHEMISTRY_CPOSS\MagnaPharm\Chalcones\CrystalOptimizer | dfA5510 | 0.421 | PBE0/6-31G(d,p) | 0 |  | This is the DMAflex intra_molecular energy penalty. It is with respect to opt. | A5510 | P21/a | 4 | 10.4283 | 27.5569 | 3.9603 | 90 | 83.778 | 90 | LATT 1; SYMM -X +1/2, +Y +1/2, -Z | 1.2226 | 0.7125 |  | -106.18 | -107.46 | -105.759 | 1.66 | -21.469 | 298 | 1 | x parallel to a, y in ab plane, z along c | 1.3202 | 0.939,0.000,0.343 | 0 | CrystalOptimizer with GDMA2.2(PBE0/6-31G(d,p)) + FIT
BZYACO | C15 H12 O1 | 10 | Chalcone | (2E)-1,3-diphenylprop-2-en-1-one | Benzylidene acetophenone | BZYACO, BZYACO03 | flexible CrystalPredictor (2.2), CrystalOptimizer (2.4.7), DMACRYS (2.3.0) | Louise Price | 2018 | Price LS, Price SL 2022 Cryst Growth Des 22, 1801-1816 | \CHEMISTRY_CPOSS\MagnaPharm\Chalcones\CrystalOptimizer | dfA7783 | 0.395 | PBE0/6-31G(d,p) | 0 |  | This is the DMAflex intra_molecular energy penalty. It is with respect to opt. | A7783 | P21 | 2 | 7.1655 | 12.7162 | 7.0028 | 90 | 68.486 | 90 | LATT -1; SYMM -X , +Y +1/2, -Z | 1.1651 | 0.6818 |  | -106.15 | -97.14 | -105.755 | 1.6 | -22.203 | 298 | 1 | x parallel to a, y in ab plane, z along c | 3.0312 | 0.256,0.000,0.967 | 0 | CrystalOptimizer with GDMA2.2(PBE0/6-31G(d,p)) + FIT
BZYACO | C15 H12 O1 | 10 | Chalcone | (2E)-1,3-diphenylprop-2-en-1-one | Benzylidene acetophenone | BZYACO, BZYACO03 | flexible CrystalPredictor (2.2), CrystalOptimizer (2.4.7), DMACRYS (2.3.0) | Louise Price | 2018 | Price LS, Price SL 2022 Cryst Growth Des 22, 1801-1816 | \CHEMISTRY_CPOSS\MagnaPharm\Chalcones\CrystalOptimizer | dfA16416 | 2.578 | PBE0/6-31G(d,p) | 0 |  | This is the DMAflex intra_molecular energy penalty. It is with respect to opt. | A16416 | P21cn | 8 | 15.259 | 6.032 | 25.47 | 90 | 90 | 90 | LATT -1; SYMM +X +1/2, -Y +1/2, -Z ; SYMM +X , -Y , +Z +1/2; SYMM +X +1/2, +Y +1/2, -Z +1/2 | 1.1801 | 0.6873 |  | -108.33 | -189.14 | -105.752 | 1.81 | -20.931 | 298 | 0 | x parallel to a, y in ab plane, z along c | 0 | 1.000,0.000,0.000 | 0 | CrystalOptimizer with GDMA2.2(PBE0/6-31G(d,p)) + FIT
BZYACO | C15 H12 O1 | 10 | Chalcone | (2E)-1,3-diphenylprop-2-en-1-one | Benzylidene acetophenone | BZYACO, BZYACO03 | flexible CrystalPredictor (2.2), CrystalOptimizer (2.4.7), DMACRYS (2.3.0) | Louise Price | 2018 | Price LS, Price SL 2022 Cryst Growth Des 22, 1801-1816 | \CHEMISTRY_CPOSS\MagnaPharm\Chalcones\CrystalOptimizer | dfA17359 | 2.451 | PBE0/6-31G(d,p) | 0 |  | This is the DMAflex intra_molecular energy penalty. It is with respect to opt. | A17359 | P21/a | 4 | 7.3067 | 27.4259 | 6.3679 | 90 | 65.235 | 90 | LATT 1; SYMM -X +1/2, +Y +1/2, -Z | 1.1938 | 0.6942 |  | -108.2 | -101.13 | -105.749 | 1.72 | -21.322 | 298 | 1 | x parallel to a, y in ab plane, z along c | 0.4315 | -0.163,0.000,0.987 | 0 | CrystalOptimizer with GDMA2.2(PBE0/6-31G(d,p)) + FIT
BZYACO | C15 H12 O1 | 10 | Chalcone | (2E)-1,3-diphenylprop-2-en-1-one | Benzylidene acetophenone | BZYACO, BZYACO03 | flexible CrystalPredictor (2.2), CrystalOptimizer (2.4.7), DMACRYS (2.3.0) | Louise Price | 2018 | Price LS, Price SL 2022 Cryst Growth Des 22, 1801-1816 | \CHEMISTRY_CPOSS\MagnaPharm\Chalcones\CrystalOptimizer | dfA3983 | 0.763 | PBE0/6-31G(d,p) | 0 |  | This is the DMAflex intra_molecular energy penalty. It is with respect to opt. | A3983 | P21/c | 4 | 6.6126 | 7.619 | 26.7825 | 90 | 60.881 | 90 | LATT 1; SYMM -X , +Y +1/2, -Z +1/2 | 1.1735 | 0.687 |  | -106.51 | -98.15 | -105.747 | 1.61 | -22.408 | 298 | 1 | x parallel to a, y in ab plane, z along c | 0.8075 | 0.196,0.000,0.981 | 0 | CrystalOptimizer with GDMA2.2(PBE0/6-31G(d,p)) + FIT
BZYACO | C15 H12 O1 | 10 | Chalcone | (2E)-1,3-diphenylprop-2-en-1-one | Benzylidene acetophenone | BZYACO, BZYACO03 | flexible CrystalPredictor (2.2), CrystalOptimizer (2.4.7), DMACRYS (2.3.0) | Louise Price | 2018 | Price LS, Price SL 2022 Cryst Growth Des 22, 1801-1816 | \CHEMISTRY_CPOSS\MagnaPharm\Chalcones\CrystalOptimizer | dfA6156 | 0.963 | PBE0/6-31G(d,p) | 0 |  | This is the DMAflex intra_molecular energy penalty. It is with respect to opt. | A6156 | Pna21 | 4 | 14.9586 | 12.321 | 6.349 | 90 | 90 | 90 | LATT -1; SYMM -X , -Y , +Z +1/2; SYMM -X +1/2, +Y +1/2, +Z +1/2; SYMM +X +1/2, -Y +1/2, +Z | 1.1821 | 0.6889 |  | -106.71 | -96.1 | -105.747 | 1.76 | -21.371 | 298 | 1 | x parallel to a, y in ab plane, z along c | 1.4363 | 1.000,0.000,0.000 | 0 | CrystalOptimizer with GDMA2.2(PBE0/6-31G(d,p)) + FIT
BZYACO | C15 H12 O1 | 10 | Chalcone | (2E)-1,3-diphenylprop-2-en-1-one | Benzylidene acetophenone | BZYACO, BZYACO03 | flexible CrystalPredictor (2.2), CrystalOptimizer (2.4.7), DMACRYS (2.3.0) | Louise Price | 2018 | Price LS, Price SL 2022 Cryst Growth Des 22, 1801-1816 | \CHEMISTRY_CPOSS\MagnaPharm\Chalcones\CrystalOptimizer | dfA16489 | 2.199 | PBE0/6-31G(d,p) | 0 |  | This is the DMAflex intra_molecular energy penalty. It is with respect to opt. | A16489 | An | 8 | 13.6906 | 27.7954 | 6.2824 | 90 | 77.336 | 90 | LATT -1; SYMM +X , +Y +1/2, +Z +1/2; SYMM +X +1/2, -Y , +Z +1/2; SYMM +X +1/2, -Y +1/2, +Z | 1.1861 | 0.6904 |  | -107.94 | -200.82 | -105.741 | 1.69 | -21.55 | 298 | 1 | x parallel to a, y in ab plane, z along c | 1.0512 | 0.226,0.000,0.974 | 0 | CrystalOptimizer with GDMA2.2(PBE0/6-31G(d,p)) + FIT
BZYACO | C15 H12 O1 | 10 | Chalcone | (2E)-1,3-diphenylprop-2-en-1-one | Benzylidene acetophenone | BZYACO, BZYACO03 | flexible CrystalPredictor (2.2), CrystalOptimizer (2.4.7), DMACRYS (2.3.0) | Louise Price | 2018 | Price LS, Price SL 2022 Cryst Growth Des 22, 1801-1816 | \CHEMISTRY_CPOSS\MagnaPharm\Chalcones\CrystalOptimizer | dfA9765 | 0.871 | PBE0/6-31G(d,p) | 0 |  | This is the DMAflex intra_molecular energy penalty. It is with respect to opt. | A9765 | Cc | 4 | 3.8234 | 12.161 | 51.4824 | 90 | 71.403 | 90 | LATT -7; SYMM +X , -Y , +Z +1/2 | 1.2194 | 0.7099 |  | -106.61 | -213.73 | -105.739 | 1.41 | -25.819 | 298 | 0 | x parallel to a, y in ab plane, z along c | 0 | 0.633,0.000,0.774 | 0 | CrystalOptimizer with GDMA2.2(PBE0/6-31G(d,p)) + FIT
BZYACO | C15 H12 O1 | 10 | Chalcone | (2E)-1,3-diphenylprop-2-en-1-one | Benzylidene acetophenone | BZYACO, BZYACO03 | flexible CrystalPredictor (2.2), CrystalOptimizer (2.4.7), DMACRYS (2.3.0) | Louise Price | 2018 | Price LS, Price SL 2022 Cryst Growth Des 22, 1801-1816 | \CHEMISTRY_CPOSS\MagnaPharm\Chalcones\CrystalOptimizer | dfA10845 | 1.822 | PBE0/6-31G(d,p) | 0 |  | This is the DMAflex intra_molecular energy penalty. It is with respect to opt. | A10845 | P21 | 4 | 7.0248 | 49.5866 | 3.884 | 90 | 122.101 | 90 | LATT -1; SYMM -X , +Y +1/2, -Z +1/2 | 1.2069 | 0.7046 |  | -107.56 | -208.48 | -105.738 | 1.73 | -20.827 | 298 | 1 | x parallel to a, y in ab plane, z along c | 2.4356 | 0.000,1.000,0.000 | 0 | CrystalOptimizer with GDMA2.2(PBE0/6-31G(d,p)) + FIT
BZYACO | C15 H12 O1 | 10 | Chalcone | (2E)-1,3-diphenylprop-2-en-1-one | Benzylidene acetophenone | BZYACO, BZYACO03 | flexible CrystalPredictor (2.2), CrystalOptimizer (2.4.7), DMACRYS (2.3.0) | Louise Price | 2018 | Price LS, Price SL 2022 Cryst Growth Des 22, 1801-1816 | \CHEMISTRY_CPOSS\MagnaPharm\Chalcones\CrystalOptimizer | dfA7160 | 0.854 | PBE0/6-31G(d,p) | 0 |  | This is the DMAflex intra_molecular energy penalty. It is with respect to opt. | A7160 | C2/n | 8 | 26.0523 | 3.9591 | 22.4665 | 90 | 82.797 | 90 | LATT 1; SYMM -X +1/2, +Y , -Z +1/2; SYMM +X +1/2, +Y +1/2, +Z ; SYMM -X , +Y +1/2, -Z +1/2 | 1.2034 | 0.7001 |  | -106.59 | -104.26 | -105.736 | 1.68 | -21.108 | 298 | 1 | x parallel to a, y in ab plane, z along c | 2.0491 | 0.878,0.000,-0.478 | 0 | CrystalOptimizer with GDMA2.2(PBE0/6-31G(d,p)) + FIT
BZYACO | C15 H12 O1 | 10 | Chalcone | (2E)-1,3-diphenylprop-2-en-1-one | Benzylidene acetophenone | BZYACO, BZYACO03 | flexible CrystalPredictor (2.2), CrystalOptimizer (2.4.7), DMACRYS (2.3.0) | Louise Price | 2018 | Price LS, Price SL 2022 Cryst Growth Des 22, 1801-1816 | \CHEMISTRY_CPOSS\MagnaPharm\Chalcones\CrystalOptimizer | dfA5627 | 0.816 | PBE0/6-31G(d,p) | 0 |  | This is the DMAflex intra_molecular energy penalty. It is with respect to opt. | A5627 | Pca21 | 4 | 27.8413 | 4.0218 | 10.1554 | 90 | 90 | 90 | LATT -1; SYMM -X , -Y , +Z +1/2; SYMM -X +1/2, +Y , +Z +1/2; SYMM +X +1/2, -Y , +Z | 1.2165 | 0.7041 |  | -106.55 | -106.04 | -105.734 | 1.74 | -20.907 | 298 | 1 | x parallel to a, y in ab plane, z along c | 0.6325 | 0.000,1.000,0.000 | 0 | CrystalOptimizer with GDMA2.2(PBE0/6-31G(d,p)) + FIT
BZYACO | C15 H12 O1 | 10 | Chalcone | (2E)-1,3-diphenylprop-2-en-1-one | Benzylidene acetophenone | BZYACO, BZYACO03 | flexible CrystalPredictor (2.2), CrystalOptimizer (2.4.7), DMACRYS (2.3.0) | Louise Price | 2018 | Price LS, Price SL 2022 Cryst Growth Des 22, 1801-1816 | \CHEMISTRY_CPOSS\MagnaPharm\Chalcones\CrystalOptimizer | dfA10043 | 0.778 | PBE0/6-31G(d,p) | 0 |  | This is the DMAflex intra_molecular energy penalty. It is with respect to opt. | A10043 | P21/c | 4 | 11.529 | 8.9121 | 12.0897 | 90 | 77.029 | 90 | LATT 1; SYMM -X , +Y +1/2, -Z +1/2 | 1.1427 | 0.6657 |  | -106.51 | -89.74 | -105.732 | 1.68 | -22.023 | 298 | 1 | x parallel to a, y in ab plane, z along c | 1.4114 | 0.955,0.000,-0.297 | 0 | CrystalOptimizer with GDMA2.2(PBE0/6-31G(d,p)) + FIT
BZYACO | C15 H12 O1 | 10 | Chalcone | (2E)-1,3-diphenylprop-2-en-1-one | Benzylidene acetophenone | BZYACO, BZYACO03 | flexible CrystalPredictor (2.2), CrystalOptimizer (2.4.7), DMACRYS (2.3.0) | Louise Price | 2018 | Price LS, Price SL 2022 Cryst Growth Des 22, 1801-1816 | \CHEMISTRY_CPOSS\MagnaPharm\Chalcones\CrystalOptimizer | dfA6276 | 0.733 | PBE0/6-31G(d,p) | 0 |  | This is the DMAflex intra_molecular energy penalty. It is with respect to opt. | A6276 | C2/n | 8 | 23.4254 | 3.8503 | 25.7869 | 90 | 79.694 | 90 | LATT 1; SYMM -X +1/2, +Y , -Z +1/2; SYMM +X +1/2, +Y +1/2, +Z ; SYMM -X , +Y +1/2, -Z +1/2 | 1.209 | 0.7035 |  | -106.46 | -106.38 | -105.727 | 1.64 | -21.013 | 298 | 1 | x parallel to a, y in ab plane, z along c | 1.5783 | 0.395,0.000,0.919 | 0 | CrystalOptimizer with GDMA2.2(PBE0/6-31G(d,p)) + FIT
BZYACO | C15 H12 O1 | 10 | Chalcone | (2E)-1,3-diphenylprop-2-en-1-one | Benzylidene acetophenone | BZYACO, BZYACO03 | flexible CrystalPredictor (2.2), CrystalOptimizer (2.4.7), DMACRYS (2.3.0) | Louise Price | 2018 | Price LS, Price SL 2022 Cryst Growth Des 22, 1801-1816 | \CHEMISTRY_CPOSS\MagnaPharm\Chalcones\CrystalOptimizer | dfA5207 | 2.484 | PBE0/6-31G(d,p) | 0 |  | This is the DMAflex intra_molecular energy penalty. It is with respect to opt. | A5207 | C2/n | 8 | 22.8966 | 3.7601 | 26.1724 | 90 | 83.241 | 90 | LATT 1; SYMM -X +1/2, +Y , -Z +1/2; SYMM +X +1/2, +Y +1/2, +Z ; SYMM -X , +Y +1/2, -Z +1/2 | 1.2364 | 0.7203 |  | -108.21 | -110.7 | -105.726 | 1.69 | -21.027 | 298 | 1 | x parallel to a, y in ab plane, z along c | 1.1595 | 0.496,0.000,0.868 | 0 | CrystalOptimizer with GDMA2.2(PBE0/6-31G(d,p)) + FIT
BZYACO | C15 H12 O1 | 10 | Chalcone | (2E)-1,3-diphenylprop-2-en-1-one | Benzylidene acetophenone | BZYACO, BZYACO03 | flexible CrystalPredictor (2.2), CrystalOptimizer (2.4.7), DMACRYS (2.3.0) | Louise Price | 2018 | Price LS, Price SL 2022 Cryst Growth Des 22, 1801-1816 | \CHEMISTRY_CPOSS\MagnaPharm\Chalcones\CrystalOptimizer | dfA13185 | 0.255 | PBE0/6-31G(d,p) | 0 |  | This is the DMAflex intra_molecular energy penalty. It is with respect to opt. | A13185 | P21/a | 4 | 12.2034 | 10.4457 | 9.4245 | 90 | 82.728 | 90 | LATT 1; SYMM -X +1/2, +Y +1/2, -Z | 1.1607 | 0.6764 |  | -105.98 | -94.68 | -105.725 | 1.72 | -21.09 | 298 | 1 | x parallel to a, y in ab plane, z along c | 1.6429 | -0.671,0.000,0.741 | 0 | CrystalOptimizer with GDMA2.2(PBE0/6-31G(d,p)) + FIT
BZYACO | C15 H12 O1 | 10 | Chalcone | (2E)-1,3-diphenylprop-2-en-1-one | Benzylidene acetophenone | BZYACO, BZYACO03 | flexible CrystalPredictor (2.2), CrystalOptimizer (2.4.7), DMACRYS (2.3.0) | Louise Price | 2018 | Price LS, Price SL 2022 Cryst Growth Des 22, 1801-1816 | \CHEMISTRY_CPOSS\MagnaPharm\Chalcones\CrystalOptimizer | dfA7726 | 0.995 | PBE0/6-31G(d,p) | 0 |  | This is the DMAflex intra_molecular energy penalty. It is with respect to opt. | A7726 | P21/a | 4 | 7.7763 | 11.5358 | 12.9059 | 90 | 82.982 | 90 | LATT 1; SYMM -X +1/2, +Y +1/2, -Z | 1.2038 | 0.7008 |  | -106.72 | -104.36 | -105.725 | 1.73 | -21.459 | 298 | 1 | x parallel to a, y in ab plane, z along c | 0.8523 | 0.424,0.000,0.905 | 0 | CrystalOptimizer with GDMA2.2(PBE0/6-31G(d,p)) + FIT
BZYACO | C15 H12 O1 | 10 | Chalcone | (2E)-1,3-diphenylprop-2-en-1-one | Benzylidene acetophenone | BZYACO, BZYACO03 | flexible CrystalPredictor (2.2), CrystalOptimizer (2.4.7), DMACRYS (2.3.0) | Louise Price | 2018 | Price LS, Price SL 2022 Cryst Growth Des 22, 1801-1816 | \CHEMISTRY_CPOSS\MagnaPharm\Chalcones\CrystalOptimizer | dfA14125 | 4.916 | PBE0/6-31G(d,p) | 0 |  | This is the DMAflex intra_molecular energy penalty. It is with respect to opt. | A14125 | Pbca | 8 | 27.2468 | 10.5796 | 8.1747 | 90 | 90 | 90 | LATT 1; SYMM +X +1/2, -Y +1/2, -Z ; SYMM -X , +Y +1/2, -Z +1/2; SYMM -X +1/2, -Y , +Z +1/2 | 1.174 | 0.6849 |  | -110.64 | -97.35 | -105.724 | 1.75 | -20.381 | 298 | 1 | x parallel to a, y in ab plane, z along c | 3.6696 | 0.000,0.000,1.000 | 0 | CrystalOptimizer with GDMA2.2(PBE0/6-31G(d,p)) + FIT
BZYACO | C15 H12 O1 | 10 | Chalcone | (2E)-1,3-diphenylprop-2-en-1-one | Benzylidene acetophenone | BZYACO, BZYACO03 | flexible CrystalPredictor (2.2), CrystalOptimizer (2.4.7), DMACRYS (2.3.0) | Louise Price | 2018 | Price LS, Price SL 2022 Cryst Growth Des 22, 1801-1816 | \CHEMISTRY_CPOSS\MagnaPharm\Chalcones\CrystalOptimizer | dfA6313 | 1.426 | PBE0/6-31G(d,p) | 0 |  | This is the DMAflex intra_molecular energy penalty. It is with respect to opt. | A6313 | P21/c | 4 | 7.3508 | 13.0837 | 12.1904 | 90 | 86.889 | 90 | LATT 1; SYMM -X , +Y +1/2, -Z +1/2 | 1.1816 | 0.6891 |  | -107.15 | -98.59 | -105.724 | 0 | 0 | 0 | 1 | x parallel to a, y in ab plane, z along c | 0.2731 | -0.136,0.000,0.991 | 0 | CrystalOptimizer with GDMA2.2(PBE0/6-31G(d,p)) + FIT
BZYACO | C15 H12 O1 | 10 | Chalcone | (2E)-1,3-diphenylprop-2-en-1-one | Benzylidene acetophenone | BZYACO, BZYACO03 | flexible CrystalPredictor (2.2), CrystalOptimizer (2.4.7), DMACRYS (2.3.0) | Louise Price | 2018 | Price LS, Price SL 2022 Cryst Growth Des 22, 1801-1816 | \CHEMISTRY_CPOSS\MagnaPharm\Chalcones\CrystalOptimizer | dfA5449 | 1.707 | PBE0/6-31G(d,p) | 0 |  | This is the DMAflex intra_molecular energy penalty. It is with respect to opt. | A5449 | C2/c | 4 | 28.0109 | 5.6088 | 15.339 | 90 | 80.563 | 90 | LATT 7; SYMM -X , +Y , -Z +1/2 | 1.1638 | 0.6777 |  | -107.43 | -96.63 | -105.723 | 1.68 | -21.881 | 298 | 0 | x parallel to a, y in ab plane, z along c | 1.2336 | 0.000,1.000,0.000 | 0 | CrystalOptimizer with GDMA2.2(PBE0/6-31G(d,p)) + FIT
BZYACO | C15 H12 O1 | 10 | Chalcone | (2E)-1,3-diphenylprop-2-en-1-one | Benzylidene acetophenone | BZYACO, BZYACO03 | flexible CrystalPredictor (2.2), CrystalOptimizer (2.4.7), DMACRYS (2.3.0) | Louise Price | 2018 | Price LS, Price SL 2022 Cryst Growth Des 22, 1801-1816 | \CHEMISTRY_CPOSS\MagnaPharm\Chalcones\CrystalOptimizer | dfA6811 | 0.938 | PBE0/6-31G(d,p) | 0 |  | This is the DMAflex intra_molecular energy penalty. It is with respect to opt. | A6811 | P21/n | 4 | 17.7688 | 6.5372 | 10.1043 | 90 | 90.297 | 90 | LATT 1; SYMM -X +1/2, +Y +1/2, -Z +1/2 | 1.1786 | 0.6876 |  | -106.66 | -99.56 | -105.722 | 1.73 | -21.324 | 298 | 1 | x parallel to a, y in ab plane, z along c | 1.3222 | 0.888,0.000,0.459 | 0 | CrystalOptimizer with GDMA2.2(PBE0/6-31G(d,p)) + FIT
BZYACO | C15 H12 O1 | 10 | Chalcone | (2E)-1,3-diphenylprop-2-en-1-one | Benzylidene acetophenone | BZYACO, BZYACO03 | flexible CrystalPredictor (2.2), CrystalOptimizer (2.4.7), DMACRYS (2.3.0) | Louise Price | 2018 | Price LS, Price SL 2022 Cryst Growth Des 22, 1801-1816 | \CHEMISTRY_CPOSS\MagnaPharm\Chalcones\CrystalOptimizer | dfA6194 | 4.068 | PBE0/6-31G(d,p) | 0 |  | This is the DMAflex intra_molecular energy penalty. It is with respect to opt. | A6194 | Pc | 2 | 12.7096 | 6.4322 | 7.3037 | 90 | 73.109 | 90 | LATT -1; SYMM +X , -Y , +Z +1/2 | 1.2106 | 0.7068 |  | -109.79 | -101.82 | -105.722 | 1.78 | -21.161 | 298 | 1 | x parallel to a, y in ab plane, z along c | 1.6955 | 0.922,0.000,0.388 | 0 | CrystalOptimizer with GDMA2.2(PBE0/6-31G(d,p)) + FIT
BZYACO | C15 H12 O1 | 10 | Chalcone | (2E)-1,3-diphenylprop-2-en-1-one | Benzylidene acetophenone | BZYACO, BZYACO03 | flexible CrystalPredictor (2.2), CrystalOptimizer (2.4.7), DMACRYS (2.3.0) | Louise Price | 2018 | Price LS, Price SL 2022 Cryst Growth Des 22, 1801-1816 | \CHEMISTRY_CPOSS\MagnaPharm\Chalcones\CrystalOptimizer | dfA9593 | 2.78 | PBE0/6-31G(d,p) | 0 |  | This is the DMAflex intra_molecular energy penalty. It is with respect to opt. | A9593 | P21/a | 4 | 14.0055 | 14.5701 | 5.9549 | 90 | 75.86 | 90 | LATT 1; SYMM -X +1/2, +Y +1/2, -Z | 1.1739 | 0.6828 |  | -108.5 | -98.16 | -105.72 | 1.71 | -22.016 | 298 | 1 | x parallel to a, y in ab plane, z along c | 0.1295 | 0.213,0.000,0.977 | 0 | CrystalOptimizer with GDMA2.2(PBE0/6-31G(d,p)) + FIT
BZYACO | C15 H12 O1 | 10 | Chalcone | (2E)-1,3-diphenylprop-2-en-1-one | Benzylidene acetophenone | BZYACO, BZYACO03 | flexible CrystalPredictor (2.2), CrystalOptimizer (2.4.7), DMACRYS (2.3.0) | Louise Price | 2018 | Price LS, Price SL 2022 Cryst Growth Des 22, 1801-1816 | \CHEMISTRY_CPOSS\MagnaPharm\Chalcones\CrystalOptimizer | dfA5135 | 0.861 | PBE0/6-31G(d,p) | 0 |  | This is the DMAflex intra_molecular energy penalty. It is with respect to opt. | A5135 | P21/n | 4 | 16.1902 | 11.2049 | 6.5409 | 90 | 83.782 | 90 | LATT 1; SYMM -X +1/2, +Y +1/2, -Z +1/2 | 1.1727 | 0.6831 |  | -106.58 | -97.49 | -105.719 | 1.66 | -21.681 | 298 | 1 | x parallel to a, y in ab plane, z along c | 1.4422 | -0.237,0.000,0.972 | 0 | CrystalOptimizer with GDMA2.2(PBE0/6-31G(d,p)) + FIT
BZYACO | C15 H12 O1 | 10 | Chalcone | (2E)-1,3-diphenylprop-2-en-1-one | Benzylidene acetophenone | BZYACO, BZYACO03 | flexible CrystalPredictor (2.2), CrystalOptimizer (2.4.7), DMACRYS (2.3.0) | Louise Price | 2018 | Price LS, Price SL 2022 Cryst Growth Des 22, 1801-1816 | \CHEMISTRY_CPOSS\MagnaPharm\Chalcones\CrystalOptimizer | dfA10212 | 0.692 | PBE0/6-31G(d,p) | 0 |  | This is the DMAflex intra_molecular energy penalty. It is with respect to opt. | A10212 | P43212 | 8 | 10.6028 | 10.6028 | 21.3093 | 90 | 90 | 90 | LATT -1; SYMM -Y +1/2, +X +1/2, +Z +3/4; SYMM +Y +1/2, -X +1/2, +Z +1/4; SYMM +X +1/2, -Y +1/2, -Z +1/4; SYMM -X +1/2, +Y +1/2, -Z +3/4; SYMM -X , -Y , +Z +1/2; SYMM +Y , +X , -Z ; SYMM -Y , -X , -Z +1/2 | 1.1548 | 0.6712 |  | -106.41 | -94.7 | -105.718 | 1.65 | -22.154 | 298 | 1 | x parallel to a, y in ab plane, z along c | 1.4476 | 0.000,1.000,0.000 | 0 | CrystalOptimizer with GDMA2.2(PBE0/6-31G(d,p)) + FIT
BZYACO | C15 H12 O1 | 10 | Chalcone | (2E)-1,3-diphenylprop-2-en-1-one | Benzylidene acetophenone | BZYACO, BZYACO03 | flexible CrystalPredictor (2.2), CrystalOptimizer (2.4.7), DMACRYS (2.3.0) | Louise Price | 2018 | Price LS, Price SL 2022 Cryst Growth Des 22, 1801-1816 | \CHEMISTRY_CPOSS\MagnaPharm\Chalcones\CrystalOptimizer | dfA4721 | 1.312 | PBE0/6-31G(d,p) | 0 |  | This is the DMAflex intra_molecular energy penalty. It is with respect to opt. | A4721 | P21/c | 4 | 7.235 | 6.5255 | 24.1385 | 90 | 84.398 | 90 | LATT 1; SYMM -X , +Y +1/2, -Z +1/2 | 1.2196 | 0.7109 |  | -107.03 | -104.51 | -105.718 | 1.74 | -21.39 | 298 | 1 | x parallel to a, y in ab plane, z along c | 0.6189 | 0.541,0.000,0.841 | 0 | CrystalOptimizer with GDMA2.2(PBE0/6-31G(d,p)) + FIT
BZYACO | C15 H12 O1 | 10 | Chalcone | (2E)-1,3-diphenylprop-2-en-1-one | Benzylidene acetophenone | BZYACO, BZYACO03 | flexible CrystalPredictor (2.2), CrystalOptimizer (2.4.7), DMACRYS (2.3.0) | Louise Price | 2018 | Price LS, Price SL 2022 Cryst Growth Des 22, 1801-1816 | \CHEMISTRY_CPOSS\MagnaPharm\Chalcones\CrystalOptimizer | dfA9309 | 0.683 | PBE0/6-31G(d,p) | 0 |  | This is the DMAflex intra_molecular energy penalty. It is with respect to opt. | A9309 | Pbca | 8 | 9.9707 | 11.0052 | 21.5649 | 90 | 90 | 90 | LATT 1; SYMM +X +1/2, -Y +1/2, -Z ; SYMM -X , +Y +1/2, -Z +1/2; SYMM -X +1/2, -Y , +Z +1/2 | 1.1691 | 0.6818 |  | -106.4 | -95.48 | -105.717 | 1.67 | -21.837 | 298 | 1 | x parallel to a, y in ab plane, z along c | 1.2174 | 1.000,0.000,0.000 | 0 | CrystalOptimizer with GDMA2.2(PBE0/6-31G(d,p)) + FIT
BZYACO | C15 H12 O1 | 10 | Chalcone | (2E)-1,3-diphenylprop-2-en-1-one | Benzylidene acetophenone | BZYACO, BZYACO03 | flexible CrystalPredictor (2.2), CrystalOptimizer (2.4.7), DMACRYS (2.3.0) | Louise Price | 2018 | Price LS, Price SL 2022 Cryst Growth Des 22, 1801-1816 | \CHEMISTRY_CPOSS\MagnaPharm\Chalcones\CrystalOptimizer | dfA6863 | 1.39 | PBE0/6-31G(d,p) | 0 |  | This is the DMAflex intra_molecular energy penalty. It is with respect to opt. | A6863 | P21/n | 4 | 6.8911 | 5.9778 | 28.4159 | 90 | 89.907 | 90 | LATT 1; SYMM -X +1/2, +Y +1/2, -Z +1/2 | 1.1817 | 0.6887 |  | -107.1 | -100.98 | -105.71 | 1.59 | -22.251 | 298 | 1 | x parallel to a, y in ab plane, z along c | 2.1963 | 0.226,0.000,0.974 | 0 | CrystalOptimizer with GDMA2.2(PBE0/6-31G(d,p)) + FIT
BZYACO | C15 H12 O1 | 10 | Chalcone | (2E)-1,3-diphenylprop-2-en-1-one | Benzylidene acetophenone | BZYACO, BZYACO03 | flexible CrystalPredictor (2.2), CrystalOptimizer (2.4.7), DMACRYS (2.3.0) | Louise Price | 2018 | Price LS, Price SL 2022 Cryst Growth Des 22, 1801-1816 | \CHEMISTRY_CPOSS\MagnaPharm\Chalcones\CrystalOptimizer | dfA11736 | 3.461 | PBE0/6-31G(d,p) | 0 |  | This is the DMAflex intra_molecular energy penalty. It is with respect to opt. | A11736 | P21/c | 4 | 5.874 | 21.4492 | 9.4112 | 90 | 106.821 | 90 | LATT 1; SYMM -X , +Y +1/2, -Z +1/2 | 1.2187 | 0.7085 |  | -109.17 | -104.18 | -105.709 | 1.77 | -21.166 | 298 | 1 | x parallel to a, y in ab plane, z along c | 1.686 | 0.000,1.000,0.000 | 0 | CrystalOptimizer with GDMA2.2(PBE0/6-31G(d,p)) + FIT
BZYACO | C15 H12 O1 | 10 | Chalcone | (2E)-1,3-diphenylprop-2-en-1-one | Benzylidene acetophenone | BZYACO, BZYACO03 | flexible CrystalPredictor (2.2), CrystalOptimizer (2.4.7), DMACRYS (2.3.0) | Louise Price | 2018 | Price LS, Price SL 2022 Cryst Growth Des 22, 1801-1816 | \CHEMISTRY_CPOSS\MagnaPharm\Chalcones\CrystalOptimizer | dfA8312 | 1.775 | PBE0/6-31G(d,p) | 0 |  | This is the DMAflex intra_molecular energy penalty. It is with respect to opt. | A8312 | P21 | 2 | 11.1051 | 3.8297 | 15.6428 | 90 | 121.199 | 90 | LATT -1; SYMM -X , +Y +1/2, -Z | 1.2154 | 0.709 |  | -107.48 | -106.36 | -105.705 | 1.65 | -21.064 | 298 | 1 | x parallel to a, y in ab plane, z along c | 3.1374 | -0.586,0.000,0.810 | 0 | CrystalOptimizer with GDMA2.2(PBE0/6-31G(d,p)) + FIT
BZYACO | C15 H12 O1 | 10 | Chalcone | (2E)-1,3-diphenylprop-2-en-1-one | Benzylidene acetophenone | BZYACO, BZYACO03 | flexible CrystalPredictor (2.2), CrystalOptimizer (2.4.7), DMACRYS (2.3.0) | Louise Price | 2018 | Price LS, Price SL 2022 Cryst Growth Des 22, 1801-1816 | \CHEMISTRY_CPOSS\MagnaPharm\Chalcones\CrystalOptimizer | dfA8211 | 2.609 | PBE0/6-31G(d,p) | 0 |  | This is the DMAflex intra_molecular energy penalty. It is with respect to opt. | A8211 | P212121 | 4 | 10.7508 | 14.8788 | 7.2969 | 90 | 90 | 90 | LATT -1; SYMM +X +1/2, -Y +1/2, -Z ; SYMM -X , +Y +1/2, -Z +1/2; SYMM -X +1/2, -Y , +Z +1/2 | 1.1851 | 0.693 |  | -108.31 | -96.78 | -105.701 | 1.81 | -20.795 | 298 | 1 | x parallel to a, y in ab plane, z along c | 0.9002 | 0.000,1.000,0.000 | 0 | CrystalOptimizer with GDMA2.2(PBE0/6-31G(d,p)) + FIT
BZYACO | C15 H12 O1 | 10 | Chalcone | (2E)-1,3-diphenylprop-2-en-1-one | Benzylidene acetophenone | BZYACO, BZYACO03 | flexible CrystalPredictor (2.2), CrystalOptimizer (2.4.7), DMACRYS (2.3.0) | Louise Price | 2018 | Price LS, Price SL 2022 Cryst Growth Des 22, 1801-1816 | \CHEMISTRY_CPOSS\MagnaPharm\Chalcones\CrystalOptimizer | dfA11493 | 2.18 | PBE0/6-31G(d,p) | 0 |  | This is the DMAflex intra_molecular energy penalty. It is with respect to opt. | A11493 | C2/n | 8 | 16.5475 | 7.2223 | 21.1547 | 90 | 69.464 | 90 | LATT 1; SYMM -X +1/2, +Y , -Z +1/2; SYMM +X +1/2, +Y +1/2, +Z ; SYMM -X , +Y +1/2, -Z +1/2 | 1.1685 | 0.6789 |  | -107.88 | -95.67 | -105.7 | 1.73 | -21.588 | 298 | 1 | x parallel to a, y in ab plane, z along c | 1.1511 | 0.770,0.000,0.638 | 0 | CrystalOptimizer with GDMA2.2(PBE0/6-31G(d,p)) + FIT
BZYACO | C15 H12 O1 | 10 | Chalcone | (2E)-1,3-diphenylprop-2-en-1-one | Benzylidene acetophenone | BZYACO, BZYACO03 | flexible CrystalPredictor (2.2), CrystalOptimizer (2.4.7), DMACRYS (2.3.0) | Louise Price | 2018 | Price LS, Price SL 2022 Cryst Growth Des 22, 1801-1816 | \CHEMISTRY_CPOSS\MagnaPharm\Chalcones\CrystalOptimizer | dfA12381 | 1.321 | PBE0/6-31G(d,p) | 0 |  | This is the DMAflex intra_molecular energy penalty. It is with respect to opt. | A12381 | Pbca | 8 | 13.439 | 18.9129 | 9.3625 | 90 | 90 | 90 | LATT 1; SYMM +X +1/2, -Y +1/2, -Z ; SYMM -X , +Y +1/2, -Z +1/2; SYMM -X +1/2, -Y , +Z +1/2 | 1.1626 | 0.677 |  | -107.02 | -94.11 | -105.699 | 0 | 0 | 0 | 1 | x parallel to a, y in ab plane, z along c | 0.5411 | 0.000,0.000,1.000 | 0 | CrystalOptimizer with GDMA2.2(PBE0/6-31G(d,p)) + FIT
BZYACO | C15 H12 O1 | 10 | Chalcone | (2E)-1,3-diphenylprop-2-en-1-one | Benzylidene acetophenone | BZYACO, BZYACO03 | flexible CrystalPredictor (2.2), CrystalOptimizer (2.4.7), DMACRYS (2.3.0) | Louise Price | 2018 | Price LS, Price SL 2022 Cryst Growth Des 22, 1801-1816 | \CHEMISTRY_CPOSS\MagnaPharm\Chalcones\CrystalOptimizer | dfA6922 | 1.251 | PBE0/6-31G(d,p) | 0 |  | This is the DMAflex intra_molecular energy penalty. It is with respect to opt. | A6922 | Pna21 | 4 | 18.9635 | 15.4972 | 3.9722 | 90 | 90 | 90 | LATT -1; SYMM -X , -Y , +Z +1/2; SYMM -X +1/2, +Y +1/2, +Z +1/2; SYMM +X +1/2, -Y +1/2, +Z | 1.185 | 0.6902 |  | -106.95 | -100.69 | -105.699 | 1.69 | -21.374 | 298 | 1 | x parallel to a, y in ab plane, z along c | 0.9407 | 0.000,1.000,0.000 | 0 | CrystalOptimizer with GDMA2.2(PBE0/6-31G(d,p)) + FIT
BZYACO | C15 H12 O1 | 10 | Chalcone | (2E)-1,3-diphenylprop-2-en-1-one | Benzylidene acetophenone | BZYACO, BZYACO03 | flexible CrystalPredictor (2.2), CrystalOptimizer (2.4.7), DMACRYS (2.3.0) | Louise Price | 2018 | Price LS, Price SL 2022 Cryst Growth Des 22, 1801-1816 | \CHEMISTRY_CPOSS\MagnaPharm\Chalcones\CrystalOptimizer | dfA13953 | 0.582 | PBE0/6-31G(d,p) | 0 |  | This is the DMAflex intra_molecular energy penalty. It is with respect to opt. | A13953 | P21/n | 4 | 10.1369 | 16.4933 | 8.0172 | 90 | 65.05 | 90 | LATT 1; SYMM -X +1/2, +Y +1/2, -Z +1/2 | 1.1382 | 0.6626 |  | -106.28 | -91.63 | -105.698 | 1.72 | -21.326 | 298 | 1 | x parallel to a, y in ab plane, z along c | 2.1916 | 0.000,1.000,0.000 | 0 | CrystalOptimizer with GDMA2.2(PBE0/6-31G(d,p)) + FIT
BZYACO | C15 H12 O1 | 10 | Chalcone | (2E)-1,3-diphenylprop-2-en-1-one | Benzylidene acetophenone | BZYACO, BZYACO03 | flexible CrystalPredictor (2.2), CrystalOptimizer (2.4.7), DMACRYS (2.3.0) | Louise Price | 2018 | Price LS, Price SL 2022 Cryst Growth Des 22, 1801-1816 | \CHEMISTRY_CPOSS\MagnaPharm\Chalcones\CrystalOptimizer | dfA8925 | 0.582 | PBE0/6-31G(d,p) | 0 |  | This is the DMAflex intra_molecular energy penalty. It is with respect to opt. | A8925 | Pca21 | 4 | 18.6108 | 5.1628 | 12.4756 | 90 | 90 | 90 | LATT -1; SYMM -X , -Y , +Z +1/2; SYMM -X +1/2, +Y , +Z +1/2; SYMM +X +1/2, -Y , +Z | 1.154 | 0.6724 |  | -106.28 | -97.29 | -105.698 | 1.47 | -22.686 | 298 | 1 | x parallel to a, y in ab plane, z along c | 1.7706 | 1.000,0.000,0.000 | 0 | CrystalOptimizer with GDMA2.2(PBE0/6-31G(d,p)) + FIT
BZYACO | C15 H12 O1 | 10 | Chalcone | (2E)-1,3-diphenylprop-2-en-1-one | Benzylidene acetophenone | BZYACO, BZYACO03 | flexible CrystalPredictor (2.2), CrystalOptimizer (2.4.7), DMACRYS (2.3.0) | Louise Price | 2018 | Price LS, Price SL 2022 Cryst Growth Des 22, 1801-1816 | \CHEMISTRY_CPOSS\MagnaPharm\Chalcones\CrystalOptimizer | dfA16425 | 0.822 | PBE0/6-31G(d,p) | 0 |  | This is the DMAflex intra_molecular energy penalty. It is with respect to opt. | A16425 | P1 | 2 | 3.8855 | 5.8313 | 25.4367 | 87.035 | 88.006 | 86.73 | LATT -1 | 1.2042 | 0.6987 |  | -106.52 | -209.65 | -105.698 | 1.64 | -22.041 | 298 | 1 | x parallel to a, y in ab plane, z along c | 1.3976 | 0.104,0.807,0.582 | 0 | CrystalOptimizer with GDMA2.2(PBE0/6-31G(d,p)) + FIT
BZYACO | C15 H12 O1 | 10 | Chalcone | (2E)-1,3-diphenylprop-2-en-1-one | Benzylidene acetophenone | BZYACO, BZYACO03 | flexible CrystalPredictor (2.2), CrystalOptimizer (2.4.7), DMACRYS (2.3.0) | Louise Price | 2018 | Price LS, Price SL 2022 Cryst Growth Des 22, 1801-1816 | \CHEMISTRY_CPOSS\MagnaPharm\Chalcones\CrystalOptimizer | dfA8319 | 0.924 | PBE0/6-31G(d,p) | 0 |  | This is the DMAflex intra_molecular energy penalty. It is with respect to opt. | A8319 | P-1 | 4 | 14.2003 | 6.9375 | 11.7681 | 98.986 | 88.342 | 91.195 | LATT 1 | 1.2087 | 0.704 |  | -106.62 | -208.32 | -105.696 | 1.69 | -21.716 | 298 | 1 | x parallel to a, y in ab plane, z along c | 0.3153 | 0.989,0.067,0.130 | 0 | CrystalOptimizer with GDMA2.2(PBE0/6-31G(d,p)) + FIT
BZYACO | C15 H12 O1 | 10 | Chalcone | (2E)-1,3-diphenylprop-2-en-1-one | Benzylidene acetophenone | BZYACO, BZYACO03 | flexible CrystalPredictor (2.2), CrystalOptimizer (2.4.7), DMACRYS (2.3.0) | Louise Price | 2018 | Price LS, Price SL 2022 Cryst Growth Des 22, 1801-1816 | \CHEMISTRY_CPOSS\MagnaPharm\Chalcones\CrystalOptimizer | dfA12326 | 1.637 | PBE0/6-31G(d,p) | 0 |  | This is the DMAflex intra_molecular energy penalty. It is with respect to opt. | A12326 | Pna21 | 4 | 4.8807 | 44.1226 | 5.4349 | 90 | 90 | 90 | LATT -1; SYMM -X , -Y , +Z +1/2; SYMM -X +1/2, +Y +1/2, +Z +1/2; SYMM +X +1/2, -Y +1/2, +Z | 1.1819 | 0.6882 |  | -107.33 | -97.87 | -105.693 | 1.67 | -22.356 | 298 | 1 | x parallel to a, y in ab plane, z along c | 0.2407 | 1.000,0.000,0.000 | 0 | CrystalOptimizer with GDMA2.2(PBE0/6-31G(d,p)) + FIT
BZYACO | C15 H12 O1 | 10 | Chalcone | (2E)-1,3-diphenylprop-2-en-1-one | Benzylidene acetophenone | BZYACO, BZYACO03 | flexible CrystalPredictor (2.2), CrystalOptimizer (2.4.7), DMACRYS (2.3.0) | Louise Price | 2018 | Price LS, Price SL 2022 Cryst Growth Des 22, 1801-1816 | \CHEMISTRY_CPOSS\MagnaPharm\Chalcones\CrystalOptimizer | dfA17139 | 1.577 | PBE0/6-31G(d,p) | 0 |  | This is the DMAflex intra_molecular energy penalty. It is with respect to opt. | A17139 | An | 4 | 24.1422 | 14.6221 | 6.5596 | 90 | 95.787 | 90 | LATT -5; SYMM +X +1/2, -Y +1/2, +Z | 1.2009 | 0.6997 |  | -107.27 | -209.22 | -105.693 | 1.77 | -20.427 | 298 | 1 | x parallel to a, y in ab plane, z along c | 1.0821 | 0.991,0.000,0.134 | 0 | CrystalOptimizer with GDMA2.2(PBE0/6-31G(d,p)) + FIT
BZYACO | C15 H12 O1 | 10 | Chalcone | (2E)-1,3-diphenylprop-2-en-1-one | Benzylidene acetophenone | BZYACO, BZYACO03 | flexible CrystalPredictor (2.2), CrystalOptimizer (2.4.7), DMACRYS (2.3.0) | Louise Price | 2018 | Price LS, Price SL 2022 Cryst Growth Des 22, 1801-1816 | \CHEMISTRY_CPOSS\MagnaPharm\Chalcones\CrystalOptimizer | dfA6637 | 0.889 | PBE0/6-31G(d,p) | 0 |  | This is the DMAflex intra_molecular energy penalty. It is with respect to opt. | A6637 | Fdd2 | 4 | 45.2619 | 25.8315 | 3.9093 | 90 | 90 | 90 | LATT -4; SYMM -X , -Y , +Z ; SYMM -X +1/4, +Y +1/4, +Z +1/4; SYMM +X +1/4, -Y +1/4, +Z +1/4 | 1.2106 | 0.7044 |  | -106.58 | -105.66 | -105.691 | 1.77 | -20.12 | 298 | 1 | x parallel to a, y in ab plane, z along c | 2.1587 | 0.000,1.000,0.000 | 0 | CrystalOptimizer with GDMA2.2(PBE0/6-31G(d,p)) + FIT
BZYACO | C15 H12 O1 | 10 | Chalcone | (2E)-1,3-diphenylprop-2-en-1-one | Benzylidene acetophenone | BZYACO, BZYACO03 | flexible CrystalPredictor (2.2), CrystalOptimizer (2.4.7), DMACRYS (2.3.0) | Louise Price | 2018 | Price LS, Price SL 2022 Cryst Growth Des 22, 1801-1816 | \CHEMISTRY_CPOSS\MagnaPharm\Chalcones\CrystalOptimizer | dfA6923 | 0.66 | PBE0/6-31G(d,p) | 0 |  | This is the DMAflex intra_molecular energy penalty. It is with respect to opt. | A6923 | C2/c | 4 | 26.493 | 3.9817 | 23.6608 | 90 | 68.018 | 90 | LATT 7; SYMM -X , +Y , -Z +1/2 | 1.1953 | 0.6974 |  | -106.35 | -102.75 | -105.69 | 1.69 | -21.59 | 298 | 1 | x parallel to a, y in ab plane, z along c | 0.0142 | -0.665,0.000,0.747 | 0 | CrystalOptimizer with GDMA2.2(PBE0/6-31G(d,p)) + FIT
BZYACO | C15 H12 O1 | 10 | Chalcone | (2E)-1,3-diphenylprop-2-en-1-one | Benzylidene acetophenone | BZYACO, BZYACO03 | flexible CrystalPredictor (2.2), CrystalOptimizer (2.4.7), DMACRYS (2.3.0) | Louise Price | 2018 | Price LS, Price SL 2022 Cryst Growth Des 22, 1801-1816 | \CHEMISTRY_CPOSS\MagnaPharm\Chalcones\CrystalOptimizer | dfA12022 | 0.077 | PBE0/6-31G(d,p) | 0 |  | This is the DMAflex intra_molecular energy penalty. It is with respect to opt. | A12022 | Pbca | 8 | 18.3123 | 12.5411 | 10.6295 | 90 | 90 | 90 | LATT 1; SYMM +X +1/2, -Y +1/2, -Z ; SYMM -X , +Y +1/2, -Z +1/2; SYMM -X +1/2, -Y , +Z +1/2 | 1.1333 | 0.6575 |  | -105.76 | -93.88 | -105.683 | 1.56 | -22.543 | 298 | 1 | x parallel to a, y in ab plane, z along c | 1.0965 | 0.000,0.000,1.000 | 0 | CrystalOptimizer with GDMA2.2(PBE0/6-31G(d,p)) + FIT
BZYACO | C15 H12 O1 | 10 | Chalcone | (2E)-1,3-diphenylprop-2-en-1-one | Benzylidene acetophenone | BZYACO, BZYACO03 | flexible CrystalPredictor (2.2), CrystalOptimizer (2.4.7), DMACRYS (2.3.0) | Louise Price | 2018 | Price LS, Price SL 2022 Cryst Growth Des 22, 1801-1816 | \CHEMISTRY_CPOSS\MagnaPharm\Chalcones\CrystalOptimizer | dfA18076 | 1.672 | PBE0/6-31G(d,p) | 0 |  | This is the DMAflex intra_molecular energy penalty. It is with respect to opt. | A18076 | P21ca | 8 | 21.4081 | 3.8202 | 28.0887 | 90 | 90 | 90 | LATT -1; SYMM +X +1/2, -Y +1/2, -Z ; SYMM +X , -Y +1/2, +Z +1/2; SYMM +X +1/2, +Y , -Z +1/2 | 1.2043 | 0.7014 |  | -107.35 | -208.16 | -105.678 | 1.69 | -21.052 | 298 | 1 | x parallel to a, y in ab plane, z along c | 1.2241 | 0.000,0.000,1.000 | 0 | CrystalOptimizer with GDMA2.2(PBE0/6-31G(d,p)) + FIT
BZYACO | C15 H12 O1 | 10 | Chalcone | (2E)-1,3-diphenylprop-2-en-1-one | Benzylidene acetophenone | BZYACO, BZYACO03 | flexible CrystalPredictor (2.2), CrystalOptimizer (2.4.7), DMACRYS (2.3.0) | Louise Price | 2018 | Price LS, Price SL 2022 Cryst Growth Des 22, 1801-1816 | \CHEMISTRY_CPOSS\MagnaPharm\Chalcones\CrystalOptimizer | dfA12156 | 1.073 | PBE0/6-31G(d,p) | 0 |  | This is the DMAflex intra_molecular energy penalty. It is with respect to opt. | A12156 | P212121 | 4 | 15.6108 | 5.2841 | 14.404 | 90 | 90 | 90 | LATT -1; SYMM +X +1/2, -Y +1/2, -Z ; SYMM -X , +Y +1/2, -Z +1/2; SYMM -X +1/2, -Y , +Z +1/2 | 1.1642 | 0.6792 |  | -106.75 | -93.24 | -105.677 | 1.76 | -20.953 | 298 | 1 | x parallel to a, y in ab plane, z along c | 1.9711 | 0.000,0.000,1.000 | 0 | CrystalOptimizer with GDMA2.2(PBE0/6-31G(d,p)) + FIT
BZYACO | C15 H12 O1 | 10 | Chalcone | (2E)-1,3-diphenylprop-2-en-1-one | Benzylidene acetophenone | BZYACO, BZYACO03 | flexible CrystalPredictor (2.2), CrystalOptimizer (2.4.7), DMACRYS (2.3.0) | Louise Price | 2018 | Price LS, Price SL 2022 Cryst Growth Des 22, 1801-1816 | \CHEMISTRY_CPOSS\MagnaPharm\Chalcones\CrystalOptimizer | dfA3935 | 1.473 | PBE0/6-31G(d,p) | 0 |  | This is the DMAflex intra_molecular energy penalty. It is with respect to opt. | A3935 | P21/c | 4 | 5.8474 | 28.2759 | 7.0935 | 90 | 101.045 | 90 | LATT 1; SYMM -X , +Y +1/2, -Z +1/2 | 1.2017 | 0.6975 |  | -107.15 | -104.82 | -105.677 | 1.69 | -21.588 | 298 | 1 | x parallel to a, y in ab plane, z along c | 0.995 | 0.997,0.000,-0.079 | 0 | CrystalOptimizer with GDMA2.2(PBE0/6-31G(d,p)) + FIT
BZYACO | C15 H12 O1 | 10 | Chalcone | (2E)-1,3-diphenylprop-2-en-1-one | Benzylidene acetophenone | BZYACO, BZYACO03 | flexible CrystalPredictor (2.2), CrystalOptimizer (2.4.7), DMACRYS (2.3.0) | Louise Price | 2018 | Price LS, Price SL 2022 Cryst Growth Des 22, 1801-1816 | \CHEMISTRY_CPOSS\MagnaPharm\Chalcones\CrystalOptimizer | dfB9 | 9.593 | PBE0/6-31G(d,p) | 0 |  | This is the DMAflex intra_molecular energy penalty. It is with respect to opt. | B9 | Pca21 | 4 | 11.6788 | 13.8302 | 7.0829 | 90 | 90 | 90 | LATT -1; SYMM -X , -Y , +Z +1/2; SYMM -X +1/2, +Y , +Z +1/2; SYMM +X +1/2, -Y , +Z | 1.2091 | 0.7076 |  | -115.27 | -98.5 | -105.677 | 1.75 | -20.595 | 298 | 1 | x parallel to a, y in ab plane, z along c | 2.6071 | 0.000,0.000,1.000 | 0 | CrystalOptimizer with GDMA2.2(PBE0/6-31G(d,p)) + FIT
BZYACO | C15 H12 O1 | 10 | Chalcone | (2E)-1,3-diphenylprop-2-en-1-one | Benzylidene acetophenone | BZYACO, BZYACO03 | flexible CrystalPredictor (2.2), CrystalOptimizer (2.4.7), DMACRYS (2.3.0) | Louise Price | 2018 | Price LS, Price SL 2022 Cryst Growth Des 22, 1801-1816 | \CHEMISTRY_CPOSS\MagnaPharm\Chalcones\CrystalOptimizer | dfA6900 | 0.579 | PBE0/6-31G(d,p) | 0 |  | This is the DMAflex intra_molecular energy penalty. It is with respect to opt. | A6900 | Pbca | 8 | 13.3447 | 6.5841 | 27.3716 | 90 | 90 | 90 | LATT 1; SYMM +X +1/2, -Y +1/2, -Z ; SYMM -X , +Y +1/2, -Z +1/2; SYMM -X +1/2, -Y , +Z +1/2 | 1.1504 | 0.6699 |  | -106.25 | -95.49 | -105.671 | 0 | 0 | 0 | 0 | x parallel to a, y in ab plane, z along c | 0 | 0.000,1.000,0.000 | 0 | CrystalOptimizer with GDMA2.2(PBE0/6-31G(d,p)) + FIT
BZYACO | C15 H12 O1 | 10 | Chalcone | (2E)-1,3-diphenylprop-2-en-1-one | Benzylidene acetophenone | BZYACO, BZYACO03 | flexible CrystalPredictor (2.2), CrystalOptimizer (2.4.7), DMACRYS (2.3.0) | Louise Price | 2018 | Price LS, Price SL 2022 Cryst Growth Des 22, 1801-1816 | \CHEMISTRY_CPOSS\MagnaPharm\Chalcones\CrystalOptimizer | dfA10138 | 1.05 | PBE0/6-31G(d,p) | 0 |  | This is the DMAflex intra_molecular energy penalty. It is with respect to opt. | A10138 | P21/c | 4 | 11.3383 | 3.8643 | 26.3886 | 90 | 78.525 | 90 | LATT 1; SYMM -X , +Y +1/2, -Z +1/2 | 1.2208 | 0.7099 |  | -106.72 | -108.25 | -105.67 | 1.66 | -21.779 | 298 | 1 | x parallel to a, y in ab plane, z along c | 1.2227 | 0.646,0.000,0.763 | 0 | CrystalOptimizer with GDMA2.2(PBE0/6-31G(d,p)) + FIT
BZYACO | C15 H12 O1 | 10 | Chalcone | (2E)-1,3-diphenylprop-2-en-1-one | Benzylidene acetophenone | BZYACO, BZYACO03 | flexible CrystalPredictor (2.2), CrystalOptimizer (2.4.7), DMACRYS (2.3.0) | Louise Price | 2018 | Price LS, Price SL 2022 Cryst Growth Des 22, 1801-1816 | \CHEMISTRY_CPOSS\MagnaPharm\Chalcones\CrystalOptimizer | dfA3453 | 0.451 | PBE0/6-31G(d,p) | 0 |  | This is the DMAflex intra_molecular energy penalty. It is with respect to opt. | A3453 | P-1 | 2 | 11.1133 | 7.7001 | 7.4573 | 69.301 | 82.986 | 80.233 | LATT 1 | 1.1783 | 0.6849 |  | -106.12 | -101.58 | -105.669 | 1.65 | -22.236 | 298 | 1 | x parallel to a, y in ab plane, z along c | 1.0271 | 0.622,0.679,0.390 | 0 | CrystalOptimizer with GDMA2.2(PBE0/6-31G(d,p)) + FIT
BZYACO | C15 H12 O1 | 10 | Chalcone | (2E)-1,3-diphenylprop-2-en-1-one | Benzylidene acetophenone | BZYACO, BZYACO03 | flexible CrystalPredictor (2.2), CrystalOptimizer (2.4.7), DMACRYS (2.3.0) | Louise Price | 2018 | Price LS, Price SL 2022 Cryst Growth Des 22, 1801-1816 | \CHEMISTRY_CPOSS\MagnaPharm\Chalcones\CrystalOptimizer | dfA6645 | 1.183 | PBE0/6-31G(d,p) | 0 |  | This is the DMAflex intra_molecular energy penalty. It is with respect to opt. | A6645 | Pbca | 8 | 7.4807 | 26.3522 | 11.6855 | 90 | 90 | 90 | LATT 1; SYMM +X +1/2, -Y +1/2, -Z ; SYMM -X , +Y +1/2, -Z +1/2; SYMM -X +1/2, -Y , +Z +1/2 | 1.201 | 0.6955 |  | -106.85 | -103.2 | -105.667 | 1.75 | -21.258 | 298 | 0 | x parallel to a, y in ab plane, z along c | 0 | 0.000,1.000,0.000 | 0 | CrystalOptimizer with GDMA2.2(PBE0/6-31G(d,p)) + FIT
BZYACO | C15 H12 O1 | 10 | Chalcone | (2E)-1,3-diphenylprop-2-en-1-one | Benzylidene acetophenone | BZYACO, BZYACO03 | flexible CrystalPredictor (2.2), CrystalOptimizer (2.4.7), DMACRYS (2.3.0) | Louise Price | 2018 | Price LS, Price SL 2022 Cryst Growth Des 22, 1801-1816 | \CHEMISTRY_CPOSS\MagnaPharm\Chalcones\CrystalOptimizer | dfA9168 | 0.797 | PBE0/6-31G(d,p) | 0 |  | This is the DMAflex intra_molecular energy penalty. It is with respect to opt. | A9168 | Pc11 | 4 | 26.5939 | 3.7746 | 11.5249 | 89.914 | 90 | 90 | LATT -1; SYMM -X +1/2, +Y , +Z +1/2 | 1.1957 | 0.6979 |  | -106.46 | -208.21 | -105.663 | 1.67 | -21.316 | 298 | 1 | x parallel to a, y in ab plane, z along c | 1.0876 | 0.000,-0.607,0.795 | 0 | CrystalOptimizer with GDMA2.2(PBE0/6-31G(d,p)) + FIT
BZYACO | C15 H12 O1 | 10 | Chalcone | (2E)-1,3-diphenylprop-2-en-1-one | Benzylidene acetophenone | BZYACO, BZYACO03 | flexible CrystalPredictor (2.2), CrystalOptimizer (2.4.7), DMACRYS (2.3.0) | Louise Price | 2018 | Price LS, Price SL 2022 Cryst Growth Des 22, 1801-1816 | \CHEMISTRY_CPOSS\MagnaPharm\Chalcones\CrystalOptimizer | dfA11354 | 0.834 | PBE0/6-31G(d,p) | 0 |  | This is the DMAflex intra_molecular energy penalty. It is with respect to opt. | A11354 | I2/a | 8 | 25.891 | 5.2162 | 17.7193 | 90 | 80.038 | 90 | LATT 1; SYMM -X +1/2, +Y , -Z ; SYMM +X +1/2, +Y +1/2, +Z +1/2; SYMM -X , +Y +1/2, -Z +1/2 | 1.1738 | 0.6843 |  | -106.49 | -97.66 | -105.656 | 1.61 | -21.468 | 298 | 1 | x parallel to a, y in ab plane, z along c | 0.7799 | -0.154,0.000,0.988 | 0 | CrystalOptimizer with GDMA2.2(PBE0/6-31G(d,p)) + FIT
BZYACO | C15 H12 O1 | 10 | Chalcone | (2E)-1,3-diphenylprop-2-en-1-one | Benzylidene acetophenone | BZYACO, BZYACO03 | flexible CrystalPredictor (2.2), CrystalOptimizer (2.4.7), DMACRYS (2.3.0) | Louise Price | 2018 | Price LS, Price SL 2022 Cryst Growth Des 22, 1801-1816 | \CHEMISTRY_CPOSS\MagnaPharm\Chalcones\CrystalOptimizer | dfA6892 | 0.366 | PBE0/6-31G(d,p) | 0 |  | This is the DMAflex intra_molecular energy penalty. It is with respect to opt. | A6892 | Pbcn | 8 | 10.9889 | 15.148 | 14.1741 | 90 | 90 | 90 | LATT 1; SYMM +X +1/2, -Y +1/2, -Z ; SYMM -X , +Y , -Z +1/2; SYMM -X +1/2, -Y +1/2, +Z +1/2 | 1.1726 | 0.6834 |  | -106.02 | -98.67 | -105.654 | 1.69 | -21.951 | 298 | 1 | x parallel to a, y in ab plane, z along c | 1.3756 | 0.000,1.000,0.000 | 0 | CrystalOptimizer with GDMA2.2(PBE0/6-31G(d,p)) + FIT
BZYACO | C15 H12 O1 | 10 | Chalcone | (2E)-1,3-diphenylprop-2-en-1-one | Benzylidene acetophenone | BZYACO, BZYACO03 | flexible CrystalPredictor (2.2), CrystalOptimizer (2.4.7), DMACRYS (2.3.0) | Louise Price | 2018 | Price LS, Price SL 2022 Cryst Growth Des 22, 1801-1816 | \CHEMISTRY_CPOSS\MagnaPharm\Chalcones\CrystalOptimizer | dfA17197 | 0.657 | PBE0/6-31G(d,p) | 0 |  | This is the DMAflex intra_molecular energy penalty. It is with respect to opt. | A17197 | A2/n | 8 | 15.9798 | 10.7521 | 14.6857 | 90 | 72.439 | 90 | LATT 1; SYMM -X +1/2, +Y , -Z +1/2; SYMM +X , +Y +1/2, +Z +1/2; SYMM -X +1/2, +Y +1/2, -Z | 1.15 | 0.6703 |  | -106.31 | -95.88 | -105.653 | 1.68 | -21.465 | 298 | 1 | x parallel to a, y in ab plane, z along c | 1.6824 | 0.564,0.000,0.826 | 0 | CrystalOptimizer with GDMA2.2(PBE0/6-31G(d,p)) + FIT
BZYACO | C15 H12 O1 | 10 | Chalcone | (2E)-1,3-diphenylprop-2-en-1-one | Benzylidene acetophenone | BZYACO, BZYACO03 | flexible CrystalPredictor (2.2), CrystalOptimizer (2.4.7), DMACRYS (2.3.0) | Louise Price | 2018 | Price LS, Price SL 2022 Cryst Growth Des 22, 1801-1816 | \CHEMISTRY_CPOSS\MagnaPharm\Chalcones\CrystalOptimizer | dfA10075 | 1.338 | PBE0/6-31G(d,p) | 0 |  | This is the DMAflex intra_molecular energy penalty. It is with respect to opt. | A10075 | I2/c | 8 | 14.4318 | 16.8191 | 9.8279 | 90 | 82.89 | 90 | LATT 1; SYMM -X , +Y , -Z +1/2; SYMM +X +1/2, +Y +1/2, +Z +1/2; SYMM -X +1/2, +Y +1/2, -Z | 1.1687 | 0.6798 |  | -106.99 | -96.22 | -105.652 | 1.7 | -21.443 | 298 | 1 | x parallel to a, y in ab plane, z along c | 0.2453 | 0.194,0.000,0.981 | 0 | CrystalOptimizer with GDMA2.2(PBE0/6-31G(d,p)) + FIT
BZYACO | C15 H12 O1 | 10 | Chalcone | (2E)-1,3-diphenylprop-2-en-1-one | Benzylidene acetophenone | BZYACO, BZYACO03 | flexible CrystalPredictor (2.2), CrystalOptimizer (2.4.7), DMACRYS (2.3.0) | Louise Price | 2018 | Price LS, Price SL 2022 Cryst Growth Des 22, 1801-1816 | \CHEMISTRY_CPOSS\MagnaPharm\Chalcones\CrystalOptimizer | dfA10912 | 0.628 | PBE0/6-31G(d,p) | 0 |  | This is the DMAflex intra_molecular energy penalty. It is with respect to opt. | A10912 | P212121 | 4 | 25.9327 | 3.82 | 11.7225 | 90 | 90 | 90 | LATT -1; SYMM +X +1/2, -Y +1/2, -Z ; SYMM -X , +Y +1/2, -Z +1/2; SYMM -X +1/2, -Y , +Z +1/2 | 1.1912 | 0.6957 |  | -106.28 | -103.73 | -105.652 | 1.59 | -22.107 | 298 | 1 | x parallel to a, y in ab plane, z along c | 1.2428 | 1.000,0.000,0.000 | 0 | CrystalOptimizer with GDMA2.2(PBE0/6-31G(d,p)) + FIT
BZYACO | C15 H12 O1 | 10 | Chalcone | (2E)-1,3-diphenylprop-2-en-1-one | Benzylidene acetophenone | BZYACO, BZYACO03 | flexible CrystalPredictor (2.2), CrystalOptimizer (2.4.7), DMACRYS (2.3.0) | Louise Price | 2018 | Price LS, Price SL 2022 Cryst Growth Des 22, 1801-1816 | \CHEMISTRY_CPOSS\MagnaPharm\Chalcones\CrystalOptimizer | dfA6019 | 0.641 | PBE0/6-31G(d,p) | 0 |  | This is the DMAflex intra_molecular energy penalty. It is with respect to opt. | A6019 | C2/n | 8 | 24.0738 | 6.194 | 16.1452 | 90 | 75.987 | 90 | LATT 1; SYMM -X +1/2, +Y , -Z +1/2; SYMM +X +1/2, +Y +1/2, +Z ; SYMM -X , +Y +1/2, -Z +1/2 | 1.1844 | 0.6878 |  | -106.29 | -100.97 | -105.649 | 1.58 | -21.578 | 298 | 1 | x parallel to a, y in ab plane, z along c | 1.495 | 0.000,1.000,0.000 | 0 | CrystalOptimizer with GDMA2.2(PBE0/6-31G(d,p)) + FIT
BZYACO | C15 H12 O1 | 10 | Chalcone | (2E)-1,3-diphenylprop-2-en-1-one | Benzylidene acetophenone | BZYACO, BZYACO03 | flexible CrystalPredictor (2.2), CrystalOptimizer (2.4.7), DMACRYS (2.3.0) | Louise Price | 2018 | Price LS, Price SL 2022 Cryst Growth Des 22, 1801-1816 | \CHEMISTRY_CPOSS\MagnaPharm\Chalcones\CrystalOptimizer | dfA8447 | 0.363 | PBE0/6-31G(d,p) | 0 |  | This is the DMAflex intra_molecular energy penalty. It is with respect to opt. | A8447 | P21/n | 4 | 12.5373 | 18.7153 | 5.1738 | 90 | 89.984 | 90 | LATT 1; SYMM -X +1/2, +Y +1/2, -Z +1/2 | 1.1395 | 0.6618 |  | -106.01 | -94.32 | -105.647 | 1.49 | -22.549 | 298 | 1 | x parallel to a, y in ab plane, z along c | 1.106 | 0.000,1.000,0.000 | 0 | CrystalOptimizer with GDMA2.2(PBE0/6-31G(d,p)) + FIT
BZYACO | C15 H12 O1 | 10 | Chalcone | (2E)-1,3-diphenylprop-2-en-1-one | Benzylidene acetophenone | BZYACO, BZYACO03 | flexible CrystalPredictor (2.2), CrystalOptimizer (2.4.7), DMACRYS (2.3.0) | Louise Price | 2018 | Price LS, Price SL 2022 Cryst Growth Des 22, 1801-1816 | \CHEMISTRY_CPOSS\MagnaPharm\Chalcones\CrystalOptimizer | dfA11027 | 1.453 | PBE0/6-31G(d,p) | 0 |  | This is the DMAflex intra_molecular energy penalty. It is with respect to opt. | A11027 | P2/a | 4 | 7.47 | 12.2596 | 12.6618 | 90 | 87.346 | 90 | LATT 1; SYMM -X +1/2, +Y , -Z | 1.1942 | 0.6964 |  | -107.1 | -99.15 | -105.647 | 1.79 | -20.684 | 298 | 1 | x parallel to a, y in ab plane, z along c | 1.9798 | -0.066,0.000,0.998 | 0 | CrystalOptimizer with GDMA2.2(PBE0/6-31G(d,p)) + FIT
BZYACO | C15 H12 O1 | 10 | Chalcone | (2E)-1,3-diphenylprop-2-en-1-one | Benzylidene acetophenone | BZYACO, BZYACO03 | flexible CrystalPredictor (2.2), CrystalOptimizer (2.4.7), DMACRYS (2.3.0) | Louise Price | 2018 | Price LS, Price SL 2022 Cryst Growth Des 22, 1801-1816 | \CHEMISTRY_CPOSS\MagnaPharm\Chalcones\CrystalOptimizer | dfA7257 | 2.883 | PBE0/6-31G(d,p) | 0 |  | This is the DMAflex intra_molecular energy penalty. It is with respect to opt. | A7257 | P212121 | 4 | 6.1881 | 13.0869 | 14.2444 | 90 | 90 | 90 | LATT -1; SYMM +X +1/2, -Y +1/2, -Z ; SYMM -X , +Y +1/2, -Z +1/2; SYMM -X +1/2, -Y , +Z +1/2 | 1.1991 | 0.6973 |  | -108.53 | -98.02 | -105.647 | 1.79 | -21.297 | 298 | 1 | x parallel to a, y in ab plane, z along c | 0.4348 | 0.000,1.000,0.000 | 0 | CrystalOptimizer with GDMA2.2(PBE0/6-31G(d,p)) + FIT
BZYACO | C15 H12 O1 | 10 | Chalcone | (2E)-1,3-diphenylprop-2-en-1-one | Benzylidene acetophenone | BZYACO, BZYACO03 | flexible CrystalPredictor (2.2), CrystalOptimizer (2.4.7), DMACRYS (2.3.0) | Louise Price | 2018 | Price LS, Price SL 2022 Cryst Growth Des 22, 1801-1816 | \CHEMISTRY_CPOSS\MagnaPharm\Chalcones\CrystalOptimizer | dfA11923 | 2.026 | PBE0/6-31G(d,p) | 0 |  | This is the DMAflex intra_molecular energy penalty. It is with respect to opt. | A11923 | P21/c | 4 | 6.6393 | 15.5646 | 13.7791 | 90 | 125.738 | 90 | LATT 1; SYMM -X , +Y +1/2, -Z +1/2 | 1.1968 | 0.699 |  | -107.67 | -100.34 | -105.644 | 1.77 | -20.663 | 298 | 1 | x parallel to a, y in ab plane, z along c | 1.5752 | -0.637,0.000,0.771 | 0 | CrystalOptimizer with GDMA2.2(PBE0/6-31G(d,p)) + FIT
BZYACO | C15 H12 O1 | 10 | Chalcone | (2E)-1,3-diphenylprop-2-en-1-one | Benzylidene acetophenone | BZYACO, BZYACO03 | flexible CrystalPredictor (2.2), CrystalOptimizer (2.4.7), DMACRYS (2.3.0) | Louise Price | 2018 | Price LS, Price SL 2022 Cryst Growth Des 22, 1801-1816 | \CHEMISTRY_CPOSS\MagnaPharm\Chalcones\CrystalOptimizer | dfA5179 | 2.526 | PBE0/6-31G(d,p) | 0 |  | This is the DMAflex intra_molecular energy penalty. It is with respect to opt. | A5179 | Pc | 2 | 3.8099 | 12.2331 | 12.1167 | 90 | 89.163 | 90 | LATT -1; SYMM +X , -Y , +Z +1/2 | 1.2249 | 0.7166 |  | -108.17 | -107.95 | -105.644 | 1.66 | -21.4 | 298 | 1 | x parallel to a, y in ab plane, z along c | 1.4996 | -0.420,0.000,0.907 | 0 | CrystalOptimizer with GDMA2.2(PBE0/6-31G(d,p)) + FIT
BZYACO | C15 H12 O1 | 10 | Chalcone | (2E)-1,3-diphenylprop-2-en-1-one | Benzylidene acetophenone | BZYACO, BZYACO03 | flexible CrystalPredictor (2.2), CrystalOptimizer (2.4.7), DMACRYS (2.3.0) | Louise Price | 2018 | Price LS, Price SL 2022 Cryst Growth Des 22, 1801-1816 | \CHEMISTRY_CPOSS\MagnaPharm\Chalcones\CrystalOptimizer | dfA5522 | 0.447 | PBE0/6-31G(d,p) | 0 |  | This is the DMAflex intra_molecular energy penalty. It is with respect to opt. | A5522 | Pbcn | 8 | 12.1169 | 13.8213 | 14.1154 | 90 | 90 | 90 | LATT 1; SYMM +X +1/2, -Y +1/2, -Z ; SYMM -X , +Y , -Z +1/2; SYMM -X +1/2, -Y +1/2, +Z +1/2 | 1.1703 | 0.6813 |  | -106.09 | -99.78 | -105.643 | 1.65 | -22.047 | 298 | 1 | x parallel to a, y in ab plane, z along c | 1.1751 | 0.000,1.000,0.000 | 0 | CrystalOptimizer with GDMA2.2(PBE0/6-31G(d,p)) + FIT
BZYACO | C15 H12 O1 | 10 | Chalcone | (2E)-1,3-diphenylprop-2-en-1-one | Benzylidene acetophenone | BZYACO, BZYACO03 | flexible CrystalPredictor (2.2), CrystalOptimizer (2.4.7), DMACRYS (2.3.0) | Louise Price | 2018 | Price LS, Price SL 2022 Cryst Growth Des 22, 1801-1816 | \CHEMISTRY_CPOSS\MagnaPharm\Chalcones\CrystalOptimizer | dfA10498 | 0.739 | PBE0/6-31G(d,p) | 0 |  | This is the DMAflex intra_molecular energy penalty. It is with respect to opt. | A10498 | Pbcn | 8 | 13.704 | 10.6157 | 16.5258 | 90 | 90 | 90 | LATT 1; SYMM +X +1/2, -Y +1/2, -Z ; SYMM -X , +Y , -Z +1/2; SYMM -X +1/2, -Y +1/2, +Z +1/2 | 1.1507 | 0.669 |  | -106.38 | -90.87 | -105.641 | 0 | 0 | 0 | 0 | x parallel to a, y in ab plane, z along c | 0 | 0.000,1.000,0.000 | 0 | CrystalOptimizer with GDMA2.2(PBE0/6-31G(d,p)) + FIT
BZYACO | C15 H12 O1 | 10 | Chalcone | (2E)-1,3-diphenylprop-2-en-1-one | Benzylidene acetophenone | BZYACO, BZYACO03 | flexible CrystalPredictor (2.2), CrystalOptimizer (2.4.7), DMACRYS (2.3.0) | Louise Price | 2018 | Price LS, Price SL 2022 Cryst Growth Des 22, 1801-1816 | \CHEMISTRY_CPOSS\MagnaPharm\Chalcones\CrystalOptimizer | dfA10282 | 1.161 | PBE0/6-31G(d,p) | 0 |  | This is the DMAflex intra_molecular energy penalty. It is with respect to opt. | A10282 | Pna21 | 4 | 11.4287 | 3.9282 | 25.3549 | 90 | 90 | 90 | LATT -1; SYMM -X , -Y , +Z +1/2; SYMM -X +1/2, +Y +1/2, +Z +1/2; SYMM +X +1/2, -Y +1/2, +Z | 1.2152 | 0.708 |  | -106.8 | -104.61 | -105.639 | 1.72 | -20.943 | 298 | 1 | x parallel to a, y in ab plane, z along c | 1.2403 | 1.000,0.000,0.000 | 0 | CrystalOptimizer with GDMA2.2(PBE0/6-31G(d,p)) + FIT
BZYACO | C15 H12 O1 | 10 | Chalcone | (2E)-1,3-diphenylprop-2-en-1-one | Benzylidene acetophenone | BZYACO, BZYACO03 | flexible CrystalPredictor (2.2), CrystalOptimizer (2.4.7), DMACRYS (2.3.0) | Louise Price | 2018 | Price LS, Price SL 2022 Cryst Growth Des 22, 1801-1816 | \CHEMISTRY_CPOSS\MagnaPharm\Chalcones\CrystalOptimizer | dfA16719 | 1.102 | PBE0/6-31G(d,p) | 0 |  | This is the DMAflex intra_molecular energy penalty. It is with respect to opt. | A16719 | Pbcn | 8 | 11.5204 | 7.7908 | 25.5495 | 90 | 90 | 90 | LATT 1; SYMM +X +1/2, -Y +1/2, -Z ; SYMM -X , +Y , -Z +1/2; SYMM -X +1/2, -Y +1/2, +Z +1/2 | 1.2064 | 0.7015 |  | -106.74 | -104.39 | -105.638 | 1.72 | -21.421 | 298 | 0 | x parallel to a, y in ab plane, z along c | 0 | 0.000,0.000,1.000 | 0 | CrystalOptimizer with GDMA2.2(PBE0/6-31G(d,p)) + FIT
BZYACO | C15 H12 O1 | 10 | Chalcone | (2E)-1,3-diphenylprop-2-en-1-one | Benzylidene acetophenone | BZYACO, BZYACO03 | flexible CrystalPredictor (2.2), CrystalOptimizer (2.4.7), DMACRYS (2.3.0) | Louise Price | 2018 | Price LS, Price SL 2022 Cryst Growth Des 22, 1801-1816 | \CHEMISTRY_CPOSS\MagnaPharm\Chalcones\CrystalOptimizer | dfA12969 | 1.645 | PBE0/6-31G(d,p) | 0 |  | This is the DMAflex intra_molecular energy penalty. It is with respect to opt. | A12969 | Pna21 | 4 | 11.4246 | 14.4232 | 7.3185 | 90 | 90 | 90 | LATT -1; SYMM -X , -Y , +Z +1/2; SYMM -X +1/2, +Y +1/2, +Z +1/2; SYMM +X +1/2, -Y +1/2, +Z | 1.147 | 0.6725 |  | -107.28 | -92.67 | -105.635 | 0 | 0 | 0 | 1 | x parallel to a, y in ab plane, z along c | 0.1645 | 1.000,0.000,0.000 | 0 | CrystalOptimizer with GDMA2.2(PBE0/6-31G(d,p)) + FIT
BZYACO | C15 H12 O1 | 10 | Chalcone | (2E)-1,3-diphenylprop-2-en-1-one | Benzylidene acetophenone | BZYACO, BZYACO03 | flexible CrystalPredictor (2.2), CrystalOptimizer (2.4.7), DMACRYS (2.3.0) | Louise Price | 2018 | Price LS, Price SL 2022 Cryst Growth Des 22, 1801-1816 | \CHEMISTRY_CPOSS\MagnaPharm\Chalcones\CrystalOptimizer | dfA14026 | 3.397 | PBE0/6-31G(d,p) | 0 |  | This is the DMAflex intra_molecular energy penalty. It is with respect to opt. | A14026 | Iba2 | 4 | 9.872 | 29.0981 | 8.2125 | 90 | 90 | 90 | LATT -2; SYMM -X , -Y , +Z ; SYMM -X , +Y , +Z +1/2; SYMM +X , -Y , +Z +1/2 | 1.1727 | 0.6829 |  | -109.03 | -96.16 | -105.633 | 1.69 | -20.517 | 298 | 1 | x parallel to a, y in ab plane, z along c | 2.6224 | 0.000,1.000,0.000 | 0 | CrystalOptimizer with GDMA2.2(PBE0/6-31G(d,p)) + FIT
BZYACO | C15 H12 O1 | 10 | Chalcone | (2E)-1,3-diphenylprop-2-en-1-one | Benzylidene acetophenone | BZYACO, BZYACO03 | flexible CrystalPredictor (2.2), CrystalOptimizer (2.4.7), DMACRYS (2.3.0) | Louise Price | 2018 | Price LS, Price SL 2022 Cryst Growth Des 22, 1801-1816 | \CHEMISTRY_CPOSS\MagnaPharm\Chalcones\CrystalOptimizer | dfA15072 | 4.254 | PBE0/6-31G(d,p) | 0 |  | This is the DMAflex intra_molecular energy penalty. It is with respect to opt. | A15072 | Pbcn | 8 | 13.0342 | 11.527 | 15.3795 | 90 | 90 | 90 | LATT 1; SYMM +X +1/2, -Y +1/2, -Z ; SYMM -X , +Y , -Z +1/2; SYMM -X +1/2, -Y +1/2, +Z +1/2 | 1.1973 | 0.6952 |  | -109.88 | -101.15 | -105.626 | 1.73 | -21.224 | 298 | 1 | x parallel to a, y in ab plane, z along c | 1.2659 | 0.000,1.000,0.000 | 0 | CrystalOptimizer with GDMA2.2(PBE0/6-31G(d,p)) + FIT
BZYACO | C15 H12 O1 | 10 | Chalcone | (2E)-1,3-diphenylprop-2-en-1-one | Benzylidene acetophenone | BZYACO, BZYACO03 | flexible CrystalPredictor (2.2), CrystalOptimizer (2.4.7), DMACRYS (2.3.0) | Louise Price | 2018 | Price LS, Price SL 2022 Cryst Growth Des 22, 1801-1816 | \CHEMISTRY_CPOSS\MagnaPharm\Chalcones\CrystalOptimizer | dfA7836 | 1.035 | PBE0/6-31G(d,p) | 0 |  | This is the DMAflex intra_molecular energy penalty. It is with respect to opt. | A7836 | C2/c | 8 | 14.3652 | 11.7331 | 13.8583 | 90 | 83.794 | 90 | LATT 1; SYMM -X , +Y , -Z +1/2; SYMM +X +1/2, +Y +1/2, +Z ; SYMM -X +1/2, +Y +1/2, -Z +1/2 | 1.1914 | 0.6949 |  | -106.66 | -101.21 | -105.625 | 1.68 | -21.407 | 298 | 1 | x parallel to a, y in ab plane, z along c | 0.2784 | 0.918,0.000,0.396 | 0 | CrystalOptimizer with GDMA2.2(PBE0/6-31G(d,p)) + FIT
BZYACO | C15 H12 O1 | 10 | Chalcone | (2E)-1,3-diphenylprop-2-en-1-one | Benzylidene acetophenone | BZYACO, BZYACO03 | flexible CrystalPredictor (2.2), CrystalOptimizer (2.4.7), DMACRYS (2.3.0) | Louise Price | 2018 | Price LS, Price SL 2022 Cryst Growth Des 22, 1801-1816 | \CHEMISTRY_CPOSS\MagnaPharm\Chalcones\CrystalOptimizer | dfA14966 | 0.468 | PBE0/6-31G(d,p) | 0 |  | This is the DMAflex intra_molecular energy penalty. It is with respect to opt. | A14966 | P21/a | 4 | 7.2942 | 13.0015 | 12.6809 | 90 | 88.374 | 90 | LATT 1; SYMM -X +1/2, +Y +1/2, -Z | 1.1507 | 0.6687 |  | -106.09 | -95.79 | -105.622 | 1.72 | -21.55 | 298 | 1 | x parallel to a, y in ab plane, z along c | 0.9086 | 0.000,1.000,0.000 | 0 | CrystalOptimizer with GDMA2.2(PBE0/6-31G(d,p)) + FIT
BZYACO | C15 H12 O1 | 10 | Chalcone | (2E)-1,3-diphenylprop-2-en-1-one | Benzylidene acetophenone | BZYACO, BZYACO03 | flexible CrystalPredictor (2.2), CrystalOptimizer (2.4.7), DMACRYS (2.3.0) | Louise Price | 2018 | Price LS, Price SL 2022 Cryst Growth Des 22, 1801-1816 | \CHEMISTRY_CPOSS\MagnaPharm\Chalcones\CrystalOptimizer | dfA11522 | 0.988 | PBE0/6-31G(d,p) | 0 |  | This is the DMAflex intra_molecular energy penalty. It is with respect to opt. | A11522 | P2/c | 4 | 13.1341 | 5.4256 | 17.3265 | 90 | 105.2 | 90 | LATT 1; SYMM -X , +Y , -Z +1/2 | 1.1609 | 0.6761 |  | -106.61 | -94.95 | -105.622 | 0 | 0 | 0 | 0 | x parallel to a, y in ab plane, z along c | 0 | -0.346,0.000,0.938 | 0 | CrystalOptimizer with GDMA2.2(PBE0/6-31G(d,p)) + FIT
BZYACO | C15 H12 O1 | 10 | Chalcone | (2E)-1,3-diphenylprop-2-en-1-one | Benzylidene acetophenone | BZYACO, BZYACO03 | flexible CrystalPredictor (2.2), CrystalOptimizer (2.4.7), DMACRYS (2.3.0) | Louise Price | 2018 | Price LS, Price SL 2022 Cryst Growth Des 22, 1801-1816 | \CHEMISTRY_CPOSS\MagnaPharm\Chalcones\CrystalOptimizer | dfA8010 | 1.312 | PBE0/6-31G(d,p) | 0 |  | This is the DMAflex intra_molecular energy penalty. It is with respect to opt. | A8010 | I2/a | 8 | 24.9144 | 5.7068 | 17.1639 | 90 | 82.016 | 90 | LATT 1; SYMM -X +1/2, +Y , -Z ; SYMM +X +1/2, +Y +1/2, +Z +1/2; SYMM -X , +Y +1/2, -Z +1/2 | 1.1447 | 0.6682 |  | -106.93 | -93.65 | -105.618 | 1.68 | -21.875 | 298 | 1 | x parallel to a, y in ab plane, z along c | 0.4937 | 0.591,0.000,0.806 | 0 | CrystalOptimizer with GDMA2.2(PBE0/6-31G(d,p)) + FIT
BZYACO | C15 H12 O1 | 10 | Chalcone | (2E)-1,3-diphenylprop-2-en-1-one | Benzylidene acetophenone | BZYACO, BZYACO03 | flexible CrystalPredictor (2.2), CrystalOptimizer (2.4.7), DMACRYS (2.3.0) | Louise Price | 2018 | Price LS, Price SL 2022 Cryst Growth Des 22, 1801-1816 | \CHEMISTRY_CPOSS\MagnaPharm\Chalcones\CrystalOptimizer | dfA15629 | 0.92 | PBE0/6-31G(d,p) | 0 |  | This is the DMAflex intra_molecular energy penalty. It is with respect to opt. | A15629 | P1 | 2 | 4.8705 | 6.4454 | 20.1684 | 82.137 | 85.861 | 68.324 | LATT -1 | 1.187 | 0.6904 |  | -106.53 | -205.19 | -105.61 | 1.57 | -22.528 | 298 | 1 | x parallel to a, y in ab plane, z along c | 0.6607 | 0.796,-0.169,0.581 | 0 | CrystalOptimizer with GDMA2.2(PBE0/6-31G(d,p)) + FIT
BZYACO | C15 H12 O1 | 10 | Chalcone | (2E)-1,3-diphenylprop-2-en-1-one | Benzylidene acetophenone | BZYACO, BZYACO03 | flexible CrystalPredictor (2.2), CrystalOptimizer (2.4.7), DMACRYS (2.3.0) | Louise Price | 2018 | Price LS, Price SL 2022 Cryst Growth Des 22, 1801-1816 | \CHEMISTRY_CPOSS\MagnaPharm\Chalcones\CrystalOptimizer | dfA14798 | 1.775 | PBE0/6-31G(d,p) | 0 |  | This is the DMAflex intra_molecular energy penalty. It is with respect to opt. | A14798 | Pna21 | 4 | 8.2962 | 9.9063 | 14.3863 | 90 | 90 | 90 | LATT -1; SYMM -X , -Y , +Z +1/2; SYMM -X +1/2, +Y +1/2, +Z +1/2; SYMM +X +1/2, -Y +1/2, +Z | 1.17 | 0.6811 |  | -107.38 | -93.83 | -105.605 | 1.79 | -20.55 | 298 | 1 | x parallel to a, y in ab plane, z along c | 2.2468 | 0.000,0.000,1.000 | 0 | CrystalOptimizer with GDMA2.2(PBE0/6-31G(d,p)) + FIT
BZYACO | C15 H12 O1 | 10 | Chalcone | (2E)-1,3-diphenylprop-2-en-1-one | Benzylidene acetophenone | BZYACO, BZYACO03 | flexible CrystalPredictor (2.2), CrystalOptimizer (2.4.7), DMACRYS (2.3.0) | Louise Price | 2018 | Price LS, Price SL 2022 Cryst Growth Des 22, 1801-1816 | \CHEMISTRY_CPOSS\MagnaPharm\Chalcones\CrystalOptimizer | dfA6809 | 0.477 | PBE0/6-31G(d,p) | 0 |  | This is the DMAflex intra_molecular energy penalty. It is with respect to opt. | A6809 | C2/c | 8 | 15.4305 | 6.371 | 23.3373 | 90 | 83.717 | 90 | LATT 1; SYMM -X , +Y , -Z +1/2; SYMM +X +1/2, +Y +1/2, +Z ; SYMM -X +1/2, +Y +1/2, -Z +1/2 | 1.2132 | 0.7076 |  | -106.08 | -102.72 | -105.603 | 1.82 | -20.305 | 298 | 1 | x parallel to a, y in ab plane, z along c | 1.3951 | 0.370,0.000,0.929 | 0 | CrystalOptimizer with GDMA2.2(PBE0/6-31G(d,p)) + FIT
BZYACO | C15 H12 O1 | 10 | Chalcone | (2E)-1,3-diphenylprop-2-en-1-one | Benzylidene acetophenone | BZYACO, BZYACO03 | flexible CrystalPredictor (2.2), CrystalOptimizer (2.4.7), DMACRYS (2.3.0) | Louise Price | 2018 | Price LS, Price SL 2022 Cryst Growth Des 22, 1801-1816 | \CHEMISTRY_CPOSS\MagnaPharm\Chalcones\CrystalOptimizer | dfA13661 | 1.951 | PBE0/6-31G(d,p) | 0 |  | This is the DMAflex intra_molecular energy penalty. It is with respect to opt. | A13661 | P21cn | 8 | 28.2271 | 6.181 | 13.4228 | 90 | 90 | 90 | LATT -1; SYMM +X +1/2, -Y , -Z +1/2; SYMM +X , -Y +1/2, +Z +1/2; SYMM +X +1/2, +Y +1/2, -Z | 1.1813 | 0.6882 |  | -107.55 | -200.85 | -105.599 | 1.72 | -21.187 | 298 | 1 | x parallel to a, y in ab plane, z along c | 2.8668 | 1.000,0.000,0.000 | 0 | CrystalOptimizer with GDMA2.2(PBE0/6-31G(d,p)) + FIT
BZYACO | C15 H12 O1 | 10 | Chalcone | (2E)-1,3-diphenylprop-2-en-1-one | Benzylidene acetophenone | BZYACO, BZYACO03 | flexible CrystalPredictor (2.2), CrystalOptimizer (2.4.7), DMACRYS (2.3.0) | Louise Price | 2018 | Price LS, Price SL 2022 Cryst Growth Des 22, 1801-1816 | \CHEMISTRY_CPOSS\MagnaPharm\Chalcones\CrystalOptimizer | dfA11776 | 2.294 | PBE0/6-31G(d,p) | 0 |  | This is the DMAflex intra_molecular energy penalty. It is with respect to opt. | A11776 | P21/a | 4 | 16.4703 | 7.6423 | 9.165 | 90 | 89.393 | 90 | LATT 1; SYMM -X +1/2, +Y +1/2, -Z | 1.1991 | 0.698 |  | -107.89 | -98.55 | -105.596 | 1.76 | -21.155 | 298 | 1 | x parallel to a, y in ab plane, z along c | 1.7533 | 0.011,0.000,1.000 | 0 | CrystalOptimizer with GDMA2.2(PBE0/6-31G(d,p)) + FIT
BZYACO | C15 H12 O1 | 10 | Chalcone | (2E)-1,3-diphenylprop-2-en-1-one | Benzylidene acetophenone | BZYACO, BZYACO03 | flexible CrystalPredictor (2.2), CrystalOptimizer (2.4.7), DMACRYS (2.3.0) | Louise Price | 2018 | Price LS, Price SL 2022 Cryst Growth Des 22, 1801-1816 | \CHEMISTRY_CPOSS\MagnaPharm\Chalcones\CrystalOptimizer | dfA2446 | 1.847 | PBE0/6-31G(d,p) | 0 |  | This is the DMAflex intra_molecular energy penalty. It is with respect to opt. | A2446 | C2/c | 4 | 20.3314 | 6.3768 | 20.4204 | 90 | 62.546 | 90 | LATT 7; SYMM -X , +Y , -Z +1/2 | 1.1776 | 0.6863 |  | -107.44 | -99.54 | -105.593 | 1.69 | -21.377 | 298 | 1 | x parallel to a, y in ab plane, z along c | 1.3538 | -0.449,0.000,0.894 | 0 | CrystalOptimizer with GDMA2.2(PBE0/6-31G(d,p)) + FIT
BZYACO | C15 H12 O1 | 10 | Chalcone | (2E)-1,3-diphenylprop-2-en-1-one | Benzylidene acetophenone | BZYACO, BZYACO03 | flexible CrystalPredictor (2.2), CrystalOptimizer (2.4.7), DMACRYS (2.3.0) | Louise Price | 2018 | Price LS, Price SL 2022 Cryst Growth Des 22, 1801-1816 | \CHEMISTRY_CPOSS\MagnaPharm\Chalcones\CrystalOptimizer | dfA7150 | 0.471 | PBE0/6-31G(d,p) | 0 |  | This is the DMAflex intra_molecular energy penalty. It is with respect to opt. | A7150 | P43212 | 8 | 7.8006 | 7.8006 | 39.305 | 90 | 90 | 90 | LATT -1; SYMM -Y +1/2, +X +1/2, +Z +3/4; SYMM +Y +1/2, -X +1/2, +Z +1/4; SYMM +X +1/2, -Y +1/2, -Z +1/4; SYMM -X +1/2, +Y +1/2, -Z +3/4; SYMM -X , -Y , +Z +1/2; SYMM +Y , +X , -Z ; SYMM -Y , -X , -Z +1/2 | 1.1567 | 0.6733 |  | -106.06 | -95.63 | -105.589 | 1.67 | -21.967 | 298 | 1 | x parallel to a, y in ab plane, z along c | 1.7507 | 0.000,0.000,1.000 | 0 | CrystalOptimizer with GDMA2.2(PBE0/6-31G(d,p)) + FIT
BZYACO | C15 H12 O1 | 10 | Chalcone | (2E)-1,3-diphenylprop-2-en-1-one | Benzylidene acetophenone | BZYACO, BZYACO03 | flexible CrystalPredictor (2.2), CrystalOptimizer (2.4.7), DMACRYS (2.3.0) | Louise Price | 2018 | Price LS, Price SL 2022 Cryst Growth Des 22, 1801-1816 | \CHEMISTRY_CPOSS\MagnaPharm\Chalcones\CrystalOptimizer | dfA8429 | 0.851 | PBE0/6-31G(d,p) | 0 |  | This is the DMAflex intra_molecular energy penalty. It is with respect to opt. | A8429 | Fdd2 | 4 | 22.3389 | 53.2653 | 3.903 | 90 | 90 | 90 | LATT -4; SYMM -X , -Y , +Z ; SYMM -X +1/4, +Y +1/4, +Z +1/4; SYMM +X +1/4, -Y +1/4, +Z +1/4 | 1.1914 | 0.6934 |  | -106.44 | -102.27 | -105.589 | 1.78 | -20.09 | 298 | 1 | x parallel to a, y in ab plane, z along c | 0.5887 | 0.000,1.000,0.000 | 0 | CrystalOptimizer with GDMA2.2(PBE0/6-31G(d,p)) + FIT
BZYACO | C15 H12 O1 | 10 | Chalcone | (2E)-1,3-diphenylprop-2-en-1-one | Benzylidene acetophenone | BZYACO, BZYACO03 | flexible CrystalPredictor (2.2), CrystalOptimizer (2.4.7), DMACRYS (2.3.0) | Louise Price | 2018 | Price LS, Price SL 2022 Cryst Growth Des 22, 1801-1816 | \CHEMISTRY_CPOSS\MagnaPharm\Chalcones\CrystalOptimizer | dfA14907 | 0.592 | PBE0/6-31G(d,p) | 0 |  | This is the DMAflex intra_molecular energy penalty. It is with respect to opt. | A14907 | P21/a | 4 | 11.4759 | 11.9621 | 9.6315 | 90 | 66.826 | 90 | LATT 1; SYMM -X +1/2, +Y +1/2, -Z | 1.138 | 0.6614 |  | -106.18 | -88.85 | -105.588 | 1.69 | -21.55 | 298 | 1 | x parallel to a, y in ab plane, z along c | 1.5285 | 0.795,0.000,-0.606 | 0 | CrystalOptimizer with GDMA2.2(PBE0/6-31G(d,p)) + FIT
BZYACO | C15 H12 O1 | 10 | Chalcone | (2E)-1,3-diphenylprop-2-en-1-one | Benzylidene acetophenone | BZYACO, BZYACO03 | flexible CrystalPredictor (2.2), CrystalOptimizer (2.4.7), DMACRYS (2.3.0) | Louise Price | 2018 | Price LS, Price SL 2022 Cryst Growth Des 22, 1801-1816 | \CHEMISTRY_CPOSS\MagnaPharm\Chalcones\CrystalOptimizer | dfA14924 | 0.653 | PBE0/6-31G(d,p) | 0 |  | This is the DMAflex intra_molecular energy penalty. It is with respect to opt. | A14924 | Pbcn | 8 | 24.442 | 5.0681 | 19.0623 | 90 | 90 | 90 | LATT 1; SYMM +X +1/2, -Y +1/2, -Z ; SYMM -X , +Y , -Z +1/2; SYMM -X +1/2, -Y +1/2, +Z +1/2 | 1.1716 | 0.6823 |  | -106.24 | -98.18 | -105.587 | 1.64 | -21.265 | 298 | 1 | x parallel to a, y in ab plane, z along c | 0.7117 | 0.000,1.000,0.000 | 0 | CrystalOptimizer with GDMA2.2(PBE0/6-31G(d,p)) + FIT
BZYACO | C15 H12 O1 | 10 | Chalcone | (2E)-1,3-diphenylprop-2-en-1-one | Benzylidene acetophenone | BZYACO, BZYACO03 | flexible CrystalPredictor (2.2), CrystalOptimizer (2.4.7), DMACRYS (2.3.0) | Louise Price | 2018 | Price LS, Price SL 2022 Cryst Growth Des 22, 1801-1816 | \CHEMISTRY_CPOSS\MagnaPharm\Chalcones\CrystalOptimizer | dfA13657 | 2.263 | PBE0/6-31G(d,p) | 0 |  | This is the DMAflex intra_molecular energy penalty. It is with respect to opt. | A13657 | P21/c | 4 | 5.8759 | 7.486 | 30.2721 | 90 | 118.419 | 90 | LATT 1; SYMM -X , +Y +1/2, -Z +1/2 | 1.1812 | 0.6873 |  | -107.85 | -98.05 | -105.587 | 1.8 | -20.794 | 298 | 1 | x parallel to a, y in ab plane, z along c | 0.3957 | 0.947,0.000,0.322 | 0 | CrystalOptimizer with GDMA2.2(PBE0/6-31G(d,p)) + FIT
BZYACO | C15 H12 O1 | 10 | Chalcone | (2E)-1,3-diphenylprop-2-en-1-one | Benzylidene acetophenone | BZYACO, BZYACO03 | flexible CrystalPredictor (2.2), CrystalOptimizer (2.4.7), DMACRYS (2.3.0) | Louise Price | 2018 | Price LS, Price SL 2022 Cryst Growth Des 22, 1801-1816 | \CHEMISTRY_CPOSS\MagnaPharm\Chalcones\CrystalOptimizer | dfA7985 | 1.013 | PBE0/6-31G(d,p) | 0 |  | This is the DMAflex intra_molecular energy penalty. It is with respect to opt. | A7985 | Pba2 | 4 | 26.6618 | 11.5222 | 3.7616 | 90 | 90 | 90 | LATT -1; SYMM -X , -Y , +Z ; SYMM -X +1/2, +Y +1/2, +Z ; SYMM +X +1/2, -Y +1/2, +Z | 1.1971 | 0.698 |  | -106.6 | -104.52 | -105.587 | 1.69 | -20.896 | 298 | 1 | x parallel to a, y in ab plane, z along c | 1.6925 | 0.000,1.000,0.000 | 0 | CrystalOptimizer with GDMA2.2(PBE0/6-31G(d,p)) + FIT
BZYACO | C15 H12 O1 | 10 | Chalcone | (2E)-1,3-diphenylprop-2-en-1-one | Benzylidene acetophenone | BZYACO, BZYACO03 | flexible CrystalPredictor (2.2), CrystalOptimizer (2.4.7), DMACRYS (2.3.0) | Louise Price | 2018 | Price LS, Price SL 2022 Cryst Growth Des 22, 1801-1816 | \CHEMISTRY_CPOSS\MagnaPharm\Chalcones\CrystalOptimizer | dfA4453 | 0.814 | PBE0/6-31G(d,p) | 0 |  | This is the DMAflex intra_molecular energy penalty. It is with respect to opt. | A4453 | Aa | 4 | 24.4112 | 3.8681 | 12.2778 | 90 | 80.65 | 90 | LATT -1; SYMM +X , +Y +1/2, +Z +1/2; SYMM +X +1/2, -Y , +Z ; SYMM +X +1/2, -Y +1/2, +Z +1/2 | 1.2092 | 0.7043 |  | -106.4 | -105.2 | -105.586 | 0 | 0 | 0 | 0 | x parallel to a, y in ab plane, z along c | 0 | 1.000,0.000,0.012 | 0 | CrystalOptimizer with GDMA2.2(PBE0/6-31G(d,p)) + FIT
BZYACO | C15 H12 O1 | 10 | Chalcone | (2E)-1,3-diphenylprop-2-en-1-one | Benzylidene acetophenone | BZYACO, BZYACO03 | flexible CrystalPredictor (2.2), CrystalOptimizer (2.4.7), DMACRYS (2.3.0) | Louise Price | 2018 | Price LS, Price SL 2022 Cryst Growth Des 22, 1801-1816 | \CHEMISTRY_CPOSS\MagnaPharm\Chalcones\CrystalOptimizer | dfA5932 | 0.999 | PBE0/6-31G(d,p) | 0 |  | This is the DMAflex intra_molecular energy penalty. It is with respect to opt. | A5932 | I2/c | 8 | 24.0183 | 3.7254 | 27.0917 | 90 | 69.456 | 90 | LATT 1; SYMM -X , +Y , -Z +1/2; SYMM +X +1/2, +Y +1/2, +Z +1/2; SYMM -X +1/2, +Y +1/2, -Z | 1.2187 | 0.7081 |  | -106.58 | -108.14 | -105.581 | 1.65 | -21.271 | 298 | 1 | x parallel to a, y in ab plane, z along c | 0.2582 | -0.637,0.000,0.771 | 0 | CrystalOptimizer with GDMA2.2(PBE0/6-31G(d,p)) + FIT
BZYACO | C15 H12 O1 | 10 | Chalcone | (2E)-1,3-diphenylprop-2-en-1-one | Benzylidene acetophenone | BZYACO, BZYACO03 | flexible CrystalPredictor (2.2), CrystalOptimizer (2.4.7), DMACRYS (2.3.0) | Louise Price | 2018 | Price LS, Price SL 2022 Cryst Growth Des 22, 1801-1816 | \CHEMISTRY_CPOSS\MagnaPharm\Chalcones\CrystalOptimizer | dfA5610 | 1.31 | PBE0/6-31G(d,p) | 0 |  | This is the DMAflex intra_molecular energy penalty. It is with respect to opt. | A5610 | P212121 | 4 | 8.9031 | 13.7308 | 9.6262 | 90 | 90 | 90 | LATT -1; SYMM +X +1/2, -Y +1/2, -Z ; SYMM -X , +Y +1/2, -Z +1/2; SYMM -X +1/2, -Y , +Z +1/2 | 1.1755 | 0.6854 |  | -106.89 | -95.2 | -105.58 | 1.72 | -20.762 | 298 | 1 | x parallel to a, y in ab plane, z along c | 2.321 | 0.000,0.000,1.000 | 0 | CrystalOptimizer with GDMA2.2(PBE0/6-31G(d,p)) + FIT
BZYACO | C15 H12 O1 | 10 | Chalcone | (2E)-1,3-diphenylprop-2-en-1-one | Benzylidene acetophenone | BZYACO, BZYACO03 | flexible CrystalPredictor (2.2), CrystalOptimizer (2.4.7), DMACRYS (2.3.0) | Louise Price | 2018 | Price LS, Price SL 2022 Cryst Growth Des 22, 1801-1816 | \CHEMISTRY_CPOSS\MagnaPharm\Chalcones\CrystalOptimizer | dfA7709 | 2.291 | PBE0/6-31G(d,p) | 0 |  | This is the DMAflex intra_molecular energy penalty. It is with respect to opt. | A7709 | P212121 | 4 | 6.7786 | 12.5595 | 14.0354 | 90 | 90 | 90 | LATT -1; SYMM +X +1/2, -Y +1/2, -Z ; SYMM -X , +Y +1/2, -Z +1/2; SYMM -X +1/2, -Y , +Z +1/2 | 1.1576 | 0.678 |  | -107.87 | -96.49 | -105.579 | 1.59 | -23.47 | 298 | 1 | x parallel to a, y in ab plane, z along c | 0.4333 | 0.000,1.000,0.000 | 0 | CrystalOptimizer with GDMA2.2(PBE0/6-31G(d,p)) + FIT
BZYACO | C15 H12 O1 | 10 | Chalcone | (2E)-1,3-diphenylprop-2-en-1-one | Benzylidene acetophenone | BZYACO, BZYACO03 | flexible CrystalPredictor (2.2), CrystalOptimizer (2.4.7), DMACRYS (2.3.0) | Louise Price | 2018 | Price LS, Price SL 2022 Cryst Growth Des 22, 1801-1816 | \CHEMISTRY_CPOSS\MagnaPharm\Chalcones\CrystalOptimizer | dfA9914 | 0.853 | PBE0/6-31G(d,p) | 0 |  | This is the DMAflex intra_molecular energy penalty. It is with respect to opt. | A9914 | An | 4 | 48.8787 | 12.1641 | 3.827 | 90 | 90.567 | 90 | LATT -5; SYMM +X +1/2, -Y +1/2, +Z | 1.2159 | 0.7092 |  | -106.43 | -212.59 | -105.577 | 0 | 0 | 298 | 0 | x parallel to a, y in ab plane, z along c | 0 | 1.000,0.000,-0.010 | 0 | CrystalOptimizer with GDMA2.2(PBE0/6-31G(d,p)) + FIT
BZYACO | C15 H12 O1 | 10 | Chalcone | (2E)-1,3-diphenylprop-2-en-1-one | Benzylidene acetophenone | BZYACO, BZYACO03 | flexible CrystalPredictor (2.2), CrystalOptimizer (2.4.7), DMACRYS (2.3.0) | Louise Price | 2018 | Price LS, Price SL 2022 Cryst Growth Des 22, 1801-1816 | \CHEMISTRY_CPOSS\MagnaPharm\Chalcones\CrystalOptimizer | dfA5755 | 0.918 | PBE0/6-31G(d,p) | 0 |  | This is the DMAflex intra_molecular energy penalty. It is with respect to opt. | A5755 | P21/a | 4 | 12.3194 | 7.3678 | 12.9285 | 90 | 88.623 | 90 | LATT 1; SYMM -X +1/2, +Y +1/2, -Z | 1.1791 | 0.6873 |  | -106.49 | -98.91 | -105.572 | 0 | 0 | 0 | 1 | x parallel to a, y in ab plane, z along c | 0.2806 | 0.776,0.000,-0.631 | 0 | CrystalOptimizer with GDMA2.2(PBE0/6-31G(d,p)) + FIT
BZYACO | C15 H12 O1 | 10 | Chalcone | (2E)-1,3-diphenylprop-2-en-1-one | Benzylidene acetophenone | BZYACO, BZYACO03 | flexible CrystalPredictor (2.2), CrystalOptimizer (2.4.7), DMACRYS (2.3.0) | Louise Price | 2018 | Price LS, Price SL 2022 Cryst Growth Des 22, 1801-1816 | \CHEMISTRY_CPOSS\MagnaPharm\Chalcones\CrystalOptimizer | dfA9198 | 0.449 | PBE0/6-31G(d,p) | 0 |  | This is the DMAflex intra_molecular energy penalty. It is with respect to opt. | A9198 | P21 | 2 | 4.6757 | 9.6219 | 13.3391 | 90 | 81.772 | 90 | LATT -1; SYMM -X , +Y +1/2, -Z | 1.1645 | 0.6799 |  | -106.02 | -96.94 | -105.571 | 1.65 | -21.665 | 298 | 1 | x parallel to a, y in ab plane, z along c | 0.8876 | -0.572,0.000,0.820 | 0 | CrystalOptimizer with GDMA2.2(PBE0/6-31G(d,p)) + FIT
BZYACO | C15 H12 O1 | 10 | Chalcone | (2E)-1,3-diphenylprop-2-en-1-one | Benzylidene acetophenone | BZYACO, BZYACO03 | flexible CrystalPredictor (2.2), CrystalOptimizer (2.4.7), DMACRYS (2.3.0) | Louise Price | 2018 | Price LS, Price SL 2022 Cryst Growth Des 22, 1801-1816 | \CHEMISTRY_CPOSS\MagnaPharm\Chalcones\CrystalOptimizer | dfA8262 | 0.78 | PBE0/6-31G(d,p) | 0 |  | This is the DMAflex intra_molecular energy penalty. It is with respect to opt. | A8262 | P21 | 4 | 3.8941 | 50.8246 | 5.8122 | 90 | 92.672 | 90 | LATT -1; SYMM -X , +Y +1/2, -Z | 1.2038 | 0.699 |  | -106.35 | -209.48 | -105.57 | 1.63 | -21.937 | 298 | 1 | x parallel to a, y in ab plane, z along c | 1.8976 | -0.427,0.000,0.904 | 0 | CrystalOptimizer with GDMA2.2(PBE0/6-31G(d,p)) + FIT
BZYACO | C15 H12 O1 | 10 | Chalcone | (2E)-1,3-diphenylprop-2-en-1-one | Benzylidene acetophenone | BZYACO, BZYACO03 | flexible CrystalPredictor (2.2), CrystalOptimizer (2.4.7), DMACRYS (2.3.0) | Louise Price | 2018 | Price LS, Price SL 2022 Cryst Growth Des 22, 1801-1816 | \CHEMISTRY_CPOSS\MagnaPharm\Chalcones\CrystalOptimizer | dfA6133 | 0.5 | PBE0/6-31G(d,p) | 0 |  | This is the DMAflex intra_molecular energy penalty. It is with respect to opt. | A6133 | C2/n | 8 | 23.1319 | 3.892 | 25.7868 | 90 | 81.199 | 90 | LATT 1; SYMM -X +1/2, +Y , -Z +1/2; SYMM +X +1/2, +Y +1/2, +Z ; SYMM -X , +Y +1/2, -Z +1/2 | 1.2059 | 0.7018 |  | -106.07 | -105.5 | -105.57 | 1.65 | -21.009 | 298 | 1 | x parallel to a, y in ab plane, z along c | 0.6842 | -0.341,0.000,0.940 | 0 | CrystalOptimizer with GDMA2.2(PBE0/6-31G(d,p)) + FIT
BZYACO | C15 H12 O1 | 10 | Chalcone | (2E)-1,3-diphenylprop-2-en-1-one | Benzylidene acetophenone | BZYACO, BZYACO03 | flexible CrystalPredictor (2.2), CrystalOptimizer (2.4.7), DMACRYS (2.3.0) | Louise Price | 2018 | Price LS, Price SL 2022 Cryst Growth Des 22, 1801-1816 | \CHEMISTRY_CPOSS\MagnaPharm\Chalcones\CrystalOptimizer | dfA7248 | 1.871 | PBE0/6-31G(d,p) | 0 |  | This is the DMAflex intra_molecular energy penalty. It is with respect to opt. | A7248 | P-1 | 2 | 12.1048 | 4.316 | 11.0733 | 85.601 | 91.312 | 93.275 | LATT 1 | 1.2012 | 0.6965 |  | -107.44 | -103.67 | -105.569 | 1.59 | -21.842 | 298 | 1 | x parallel to a, y in ab plane, z along c | 2.8807 | 0.964,-0.112,0.241 | 0 | CrystalOptimizer with GDMA2.2(PBE0/6-31G(d,p)) + FIT
BZYACO | C15 H12 O1 | 10 | Chalcone | (2E)-1,3-diphenylprop-2-en-1-one | Benzylidene acetophenone | BZYACO, BZYACO03 | flexible CrystalPredictor (2.2), CrystalOptimizer (2.4.7), DMACRYS (2.3.0) | Louise Price | 2018 | Price LS, Price SL 2022 Cryst Growth Des 22, 1801-1816 | \CHEMISTRY_CPOSS\MagnaPharm\Chalcones\CrystalOptimizer | dfA13331 | 0.602 | PBE0/6-31G(d,p) | 0 |  | This is the DMAflex intra_molecular energy penalty. It is with respect to opt. | A13331 | Pbc21 | 8 | 13.2033 | 13.3204 | 13.721 | 90 | 90 | 90 | LATT -1; SYMM -X +1/2, -Y +1/2, +Z +1/2; SYMM -X +1/2, +Y +1/2, +Z ; SYMM +X , -Y , +Z +1/2 | 1.1464 | 0.6687 |  | -106.17 | -188.59 | -105.568 | 1.64 | -22.052 | 298 | 1 | x parallel to a, y in ab plane, z along c | 0.5542 | 1.000,0.000,0.000 | 0 | CrystalOptimizer with GDMA2.2(PBE0/6-31G(d,p)) + FIT
BZYACO | C15 H12 O1 | 10 | Chalcone | (2E)-1,3-diphenylprop-2-en-1-one | Benzylidene acetophenone | BZYACO, BZYACO03 | flexible CrystalPredictor (2.2), CrystalOptimizer (2.4.7), DMACRYS (2.3.0) | Louise Price | 2018 | Price LS, Price SL 2022 Cryst Growth Des 22, 1801-1816 | \CHEMISTRY_CPOSS\MagnaPharm\Chalcones\CrystalOptimizer | dfA12694 | 0.833 | PBE0/6-31G(d,p) | 0 |  | This is the DMAflex intra_molecular energy penalty. It is with respect to opt. | A12694 | Pccn | 8 | 11.3883 | 26.0523 | 7.9081 | 90 | 90 | 90 | LATT 1; SYMM +X +1/2, -Y , -Z +1/2; SYMM -X , +Y +1/2, -Z +1/2; SYMM -X +1/2, -Y +1/2, +Z | 1.1791 | 0.6891 |  | -106.4 | -98.43 | -105.567 | 0 | 0 | 0 | 0 | x parallel to a, y in ab plane, z along c | 0 | 1.000,0.000,0.000 | 0 | CrystalOptimizer with GDMA2.2(PBE0/6-31G(d,p)) + FIT
BZYACO | C15 H12 O1 | 10 | Chalcone | (2E)-1,3-diphenylprop-2-en-1-one | Benzylidene acetophenone | BZYACO, BZYACO03 | flexible CrystalPredictor (2.2), CrystalOptimizer (2.4.7), DMACRYS (2.3.0) | Louise Price | 2018 | Price LS, Price SL 2022 Cryst Growth Des 22, 1801-1816 | \CHEMISTRY_CPOSS\MagnaPharm\Chalcones\CrystalOptimizer | dfA13118 | 2.393 | PBE0/6-31G(d,p) | 0 |  | This is the DMAflex intra_molecular energy penalty. It is with respect to opt. | A13118 | I1 | 4 | 25.9063 | 6.1346 | 7.3282 | 91.656 | 87.145 | 93.331 | LATT -1; SYMM +X +1/2, +Y +1/2, +Z +1/2 | 1.1916 | 0.6968 |  | -107.96 | -200.32 | -105.567 | 1.77 | -21.313 | 298 | 1 | x parallel to a, y in ab plane, z along c | 1.6341 | -0.440,0.624,0.645 | 0 | CrystalOptimizer with GDMA2.2(PBE0/6-31G(d,p)) + FIT
BZYACO | C15 H12 O1 | 10 | Chalcone | (2E)-1,3-diphenylprop-2-en-1-one | Benzylidene acetophenone | BZYACO, BZYACO03 | flexible CrystalPredictor (2.2), CrystalOptimizer (2.4.7), DMACRYS (2.3.0) | Louise Price | 2018 | Price LS, Price SL 2022 Cryst Growth Des 22, 1801-1816 | \CHEMISTRY_CPOSS\MagnaPharm\Chalcones\CrystalOptimizer | dfA13282 | 0.774 | PBE0/6-31G(d,p) | 0 |  | This is the DMAflex intra_molecular energy penalty. It is with respect to opt. | A13282 | P21/c | 4 | 3.9003 | 10.9025 | 26.8482 | 90 | 86.816 | 90 | LATT 1; SYMM -X , +Y +1/2, -Z +1/2 | 1.2135 | 0.7024 |  | -106.34 | -106.91 | -105.566 | 1.66 | -21.856 | 298 | 1 | x parallel to a, y in ab plane, z along c | 1.2262 | -0.241,0.000,0.971 | 0 | CrystalOptimizer with GDMA2.2(PBE0/6-31G(d,p)) + FIT
BZYACO | C15 H12 O1 | 10 | Chalcone | (2E)-1,3-diphenylprop-2-en-1-one | Benzylidene acetophenone | BZYACO, BZYACO03 | flexible CrystalPredictor (2.2), CrystalOptimizer (2.4.7), DMACRYS (2.3.0) | Louise Price | 2018 | Price LS, Price SL 2022 Cryst Growth Des 22, 1801-1816 | \CHEMISTRY_CPOSS\MagnaPharm\Chalcones\CrystalOptimizer | dfA7409 | 6.405 | PBE0/6-31G(d,p) | 0 |  | This is the DMAflex intra_molecular energy penalty. It is with respect to opt. | A7409 | P21/c | 4 | 11.1029 | 6.4509 | 16.4174 | 90 | 80.961 | 90 | LATT 1; SYMM -X , +Y +1/2, -Z +1/2 | 1.1912 | 0.6947 |  | -111.97 | -99.29 | -105.565 | 1.73 | -21.588 | 298 | 1 | x parallel to a, y in ab plane, z along c | 1.2058 | 0.492,0.000,0.871 | 0 | CrystalOptimizer with GDMA2.2(PBE0/6-31G(d,p)) + FIT
BZYACO | C15 H12 O1 | 10 | Chalcone | (2E)-1,3-diphenylprop-2-en-1-one | Benzylidene acetophenone | BZYACO, BZYACO03 | flexible CrystalPredictor (2.2), CrystalOptimizer (2.4.7), DMACRYS (2.3.0) | Louise Price | 2018 | Price LS, Price SL 2022 Cryst Growth Des 22, 1801-1816 | \CHEMISTRY_CPOSS\MagnaPharm\Chalcones\CrystalOptimizer | dfA7767 | 0.509 | PBE0/6-31G(d,p) | 0 |  | This is the DMAflex intra_molecular energy penalty. It is with respect to opt. | A7767 | Aa | 8 | 14.1789 | 14.5592 | 11.565 | 90 | 79.573 | 90 | LATT -1; SYMM +X , +Y +1/2, +Z +1/2; SYMM +X +1/2, -Y , +Z ; SYMM +X +1/2, -Y +1/2, +Z +1/2 | 1.1783 | 0.6866 |  | -106.07 | -203.27 | -105.561 | 1.59 | -22.699 | 298 | 1 | x parallel to a, y in ab plane, z along c | 0.3508 | 0.438,0.000,0.899 | 0 | CrystalOptimizer with GDMA2.2(PBE0/6-31G(d,p)) + FIT
BZYACO | C15 H12 O1 | 10 | Chalcone | (2E)-1,3-diphenylprop-2-en-1-one | Benzylidene acetophenone | BZYACO, BZYACO03 | flexible CrystalPredictor (2.2), CrystalOptimizer (2.4.7), DMACRYS (2.3.0) | Louise Price | 2018 | Price LS, Price SL 2022 Cryst Growth Des 22, 1801-1816 | \CHEMISTRY_CPOSS\MagnaPharm\Chalcones\CrystalOptimizer | dfA3080 | 0.47 | PBE0/6-31G(d,p) | 0 |  | This is the DMAflex intra_molecular energy penalty. It is with respect to opt. | A3080 | P21/c | 4 | 7.6767 | 13.3917 | 11.2786 | 90 | 89.259 | 90 | LATT 1; SYMM -X , +Y +1/2, -Z +1/2 | 1.1931 | 0.6904 |  | -106.03 | -103.21 | -105.56 | 1.75 | -20.671 | 298 | 1 | x parallel to a, y in ab plane, z along c | 0.4429 | 0.450,0.000,0.893 | 0 | CrystalOptimizer with GDMA2.2(PBE0/6-31G(d,p)) + FIT
BZYACO | C15 H12 O1 | 10 | Chalcone | (2E)-1,3-diphenylprop-2-en-1-one | Benzylidene acetophenone | BZYACO, BZYACO03 | flexible CrystalPredictor (2.2), CrystalOptimizer (2.4.7), DMACRYS (2.3.0) | Louise Price | 2018 | Price LS, Price SL 2022 Cryst Growth Des 22, 1801-1816 | \CHEMISTRY_CPOSS\MagnaPharm\Chalcones\CrystalOptimizer | dfA7821 | 0.172 | PBE0/6-31G(d,p) | 0 |  | This is the DMAflex intra_molecular energy penalty. It is with respect to opt. | A7821 | P21 | 2 | 6.8394 | 6.4614 | 13.7343 | 90 | 80.324 | 90 | LATT -1; SYMM -X , +Y +1/2, -Z | 1.156 | 0.6779 |  | -105.73 | -94.27 | -105.558 | 1.59 | -23.815 | 298 | 1 | x parallel to a, y in ab plane, z along c | 0.0787 | 0.953,0.000,0.304 | 0 | CrystalOptimizer with GDMA2.2(PBE0/6-31G(d,p)) + FIT
BZYACO | C15 H12 O1 | 10 | Chalcone | (2E)-1,3-diphenylprop-2-en-1-one | Benzylidene acetophenone | BZYACO, BZYACO03 | flexible CrystalPredictor (2.2), CrystalOptimizer (2.4.7), DMACRYS (2.3.0) | Louise Price | 2018 | Price LS, Price SL 2022 Cryst Growth Des 22, 1801-1816 | \CHEMISTRY_CPOSS\MagnaPharm\Chalcones\CrystalOptimizer | dfA6890 | 1.063 | PBE0/6-31G(d,p) | 0 |  | This is the DMAflex intra_molecular energy penalty. It is with respect to opt. | A6890 | Pbca | 8 | 7.6941 | 11.0822 | 27.7882 | 90 | 90 | 90 | LATT 1; SYMM +X +1/2, -Y +1/2, -Z ; SYMM -X , +Y +1/2, -Z +1/2; SYMM -X +1/2, -Y , +Z +1/2 | 1.1676 | 0.6792 |  | -106.62 | -96.56 | -105.557 | 1.71 | -21.199 | 298 | 0 | x parallel to a, y in ab plane, z along c | 0 | 1.000,0.000,0.000 | 0 | CrystalOptimizer with GDMA2.2(PBE0/6-31G(d,p)) + FIT
BZYACO | C15 H12 O1 | 10 | Chalcone | (2E)-1,3-diphenylprop-2-en-1-one | Benzylidene acetophenone | BZYACO, BZYACO03 | flexible CrystalPredictor (2.2), CrystalOptimizer (2.4.7), DMACRYS (2.3.0) | Louise Price | 2018 | Price LS, Price SL 2022 Cryst Growth Des 22, 1801-1816 | \CHEMISTRY_CPOSS\MagnaPharm\Chalcones\CrystalOptimizer | dfA4708 | 0.465 | PBE0/6-31G(d,p) | 0 |  | This is the DMAflex intra_molecular energy penalty. It is with respect to opt. | A4708 | P21/a | 4 | 26.1908 | 3.8345 | 11.3918 | 90 | 83.497 | 90 | LATT 1; SYMM -X +1/2, +Y +1/2, -Z | 1.2169 | 0.7073 |  | -106.02 | -108.14 | -105.555 | 1.64 | -21.799 | 298 | 1 | x parallel to a, y in ab plane, z along c | 0.9342 | 0.926,0.000,0.377 | 0 | CrystalOptimizer with GDMA2.2(PBE0/6-31G(d,p)) + FIT
BZYACO | C15 H12 O1 | 10 | Chalcone | (2E)-1,3-diphenylprop-2-en-1-one | Benzylidene acetophenone | BZYACO, BZYACO03 | flexible CrystalPredictor (2.2), CrystalOptimizer (2.4.7), DMACRYS (2.3.0) | Louise Price | 2018 | Price LS, Price SL 2022 Cryst Growth Des 22, 1801-1816 | \CHEMISTRY_CPOSS\MagnaPharm\Chalcones\CrystalOptimizer | dfA13312 | 2.357 | PBE0/6-31G(d,p) | 0 |  | This is the DMAflex intra_molecular energy penalty. It is with respect to opt. | A13312 | P21/c | 8 | 11.4008 | 12.1932 | 17.4119 | 90 | 75.282 | 90 | LATT 1; SYMM -X , +Y +1/2, -Z +1/2 | 1.1818 | 0.6875 |  | -107.91 | -196.42 | -105.553 | 1.67 | -21.69 | 298 | 1 | x parallel to a, y in ab plane, z along c | 0.869 | 0.933,0.000,-0.360 | 0 | CrystalOptimizer with GDMA2.2(PBE0/6-31G(d,p)) + FIT
BZYACO | C15 H12 O1 | 10 | Chalcone | (2E)-1,3-diphenylprop-2-en-1-one | Benzylidene acetophenone | BZYACO, BZYACO03 | flexible CrystalPredictor (2.2), CrystalOptimizer (2.4.7), DMACRYS (2.3.0) | Louise Price | 2018 | Price LS, Price SL 2022 Cryst Growth Des 22, 1801-1816 | \CHEMISTRY_CPOSS\MagnaPharm\Chalcones\CrystalOptimizer | dfA6635 | 0.453 | PBE0/6-31G(d,p) | 0 |  | This is the DMAflex intra_molecular energy penalty. It is with respect to opt. | A6635 | Pa | 2 | 14.2449 | 7.0605 | 5.9401 | 90 | 83.649 | 90 | LATT -1; SYMM +X +1/2, -Y , +Z | 1.1648 | 0.6743 |  | -106 | -98.49 | -105.547 | 1.55 | -23.226 | 298 | 1 | x parallel to a, y in ab plane, z along c | 1.099 | 0.537,0.000,0.843 | 0 | CrystalOptimizer with GDMA2.2(PBE0/6-31G(d,p)) + FIT
BZYACO | C15 H12 O1 | 10 | Chalcone | (2E)-1,3-diphenylprop-2-en-1-one | Benzylidene acetophenone | BZYACO, BZYACO03 | flexible CrystalPredictor (2.2), CrystalOptimizer (2.4.7), DMACRYS (2.3.0) | Louise Price | 2018 | Price LS, Price SL 2022 Cryst Growth Des 22, 1801-1816 | \CHEMISTRY_CPOSS\MagnaPharm\Chalcones\CrystalOptimizer | dfA4800 | 0.984 | PBE0/6-31G(d,p) | 0 |  | This is the DMAflex intra_molecular energy penalty. It is with respect to opt. | A4800 | A2/n | 8 | 22.2352 | 3.8357 | 26.9228 | 90 | 79.699 | 90 | LATT 1; SYMM -X +1/2, +Y , -Z +1/2; SYMM +X , +Y +1/2, +Z +1/2; SYMM -X +1/2, +Y +1/2, -Z | 1.2246 | 0.7133 |  | -106.53 | -109.04 | -105.546 | 1.68 | -21.124 | 298 | 1 | x parallel to a, y in ab plane, z along c | 1.1108 | 0.829,0.000,0.560 | 0 | CrystalOptimizer with GDMA2.2(PBE0/6-31G(d,p)) + FIT
BZYACO | C15 H12 O1 | 10 | Chalcone | (2E)-1,3-diphenylprop-2-en-1-one | Benzylidene acetophenone | BZYACO, BZYACO03 | flexible CrystalPredictor (2.2), CrystalOptimizer (2.4.7), DMACRYS (2.3.0) | Louise Price | 2018 | Price LS, Price SL 2022 Cryst Growth Des 22, 1801-1816 | \CHEMISTRY_CPOSS\MagnaPharm\Chalcones\CrystalOptimizer | dfA4833 | 1.175 | PBE0/6-31G(d,p) | 0 |  | This is the DMAflex intra_molecular energy penalty. It is with respect to opt. | A4833 | P21 | 4 | 6.312 | 13.9877 | 13.2445 | 90 | 84.652 | 90 | LATT -1; SYMM -X , +Y +1/2, -Z +1/2 | 1.1881 | 0.6903 |  | -106.72 | -200.06 | -105.545 | 1.74 | -21.346 | 298 | 1 | x parallel to a, y in ab plane, z along c | 0.4871 | 0.991,0.000,-0.137 | 0 | CrystalOptimizer with GDMA2.2(PBE0/6-31G(d,p)) + FIT
BZYACO | C15 H12 O1 | 10 | Chalcone | (2E)-1,3-diphenylprop-2-en-1-one | Benzylidene acetophenone | BZYACO, BZYACO03 | flexible CrystalPredictor (2.2), CrystalOptimizer (2.4.7), DMACRYS (2.3.0) | Louise Price | 2018 | Price LS, Price SL 2022 Cryst Growth Des 22, 1801-1816 | \CHEMISTRY_CPOSS\MagnaPharm\Chalcones\CrystalOptimizer | dfA11382 | 0.236 | PBE0/6-31G(d,p) | 0 |  | This is the DMAflex intra_molecular energy penalty. It is with respect to opt. | A11382 | P21 | 2 | 10.778 | 5.8962 | 9.8528 | 90 | 73.03 | 90 | LATT -1; SYMM -X , +Y +1/2, -Z | 1.1549 | 0.6731 |  | -105.78 | -92.51 | -105.544 | 1.62 | -21.333 | 298 | 1 | x parallel to a, y in ab plane, z along c | 2.8968 | 0.774,0.000,-0.633 | 0 | CrystalOptimizer with GDMA2.2(PBE0/6-31G(d,p)) + FIT
BZYACO | C15 H12 O1 | 10 | Chalcone | (2E)-1,3-diphenylprop-2-en-1-one | Benzylidene acetophenone | BZYACO, BZYACO03 | flexible CrystalPredictor (2.2), CrystalOptimizer (2.4.7), DMACRYS (2.3.0) | Louise Price | 2018 | Price LS, Price SL 2022 Cryst Growth Des 22, 1801-1816 | \CHEMISTRY_CPOSS\MagnaPharm\Chalcones\CrystalOptimizer | dfA2704 | 0.766 | PBE0/6-31G(d,p) | 0 |  | This is the DMAflex intra_molecular energy penalty. It is with respect to opt. | A2704 | A2/a | 8 | 14.5108 | 6.5163 | 24.2134 | 90 | 83.317 | 90 | LATT 1; SYMM -X +1/2, +Y , -Z ; SYMM +X , +Y +1/2, +Z +1/2; SYMM -X +1/2, +Y +1/2, -Z +1/2 | 1.2166 | 0.7089 |  | -106.31 | -105.88 | -105.544 | 1.78 | -20.603 | 298 | 1 | x parallel to a, y in ab plane, z along c | 0.382 | 0.550,0.000,0.835 | 0 | CrystalOptimizer with GDMA2.2(PBE0/6-31G(d,p)) + FIT
BZYACO | C15 H12 O1 | 10 | Chalcone | (2E)-1,3-diphenylprop-2-en-1-one | Benzylidene acetophenone | BZYACO, BZYACO03 | flexible CrystalPredictor (2.2), CrystalOptimizer (2.4.7), DMACRYS (2.3.0) | Louise Price | 2018 | Price LS, Price SL 2022 Cryst Growth Des 22, 1801-1816 | \CHEMISTRY_CPOSS\MagnaPharm\Chalcones\CrystalOptimizer | dfA15898 | 0.587 | PBE0/6-31G(d,p) | 0 |  | This is the DMAflex intra_molecular energy penalty. It is with respect to opt. | A15898 | I2/c | 8 | 13.8206 | 11.6886 | 14.7853 | 90 | 94.753 | 90 | LATT 1; SYMM -X , +Y , -Z +1/2; SYMM +X +1/2, +Y +1/2, +Z +1/2; SYMM -X +1/2, +Y +1/2, -Z | 1.1623 | 0.6754 |  | -106.13 | -95.92 | -105.543 | 1.64 | -21.778 | 298 | 1 | x parallel to a, y in ab plane, z along c | 0.0454 | -0.492,0.000,0.871 | 0 | CrystalOptimizer with GDMA2.2(PBE0/6-31G(d,p)) + FIT
BZYACO | C15 H12 O1 | 10 | Chalcone | (2E)-1,3-diphenylprop-2-en-1-one | Benzylidene acetophenone | BZYACO, BZYACO03 | flexible CrystalPredictor (2.2), CrystalOptimizer (2.4.7), DMACRYS (2.3.0) | Louise Price | 2018 | Price LS, Price SL 2022 Cryst Growth Des 22, 1801-1816 | \CHEMISTRY_CPOSS\MagnaPharm\Chalcones\CrystalOptimizer | dfA3456 | 0.517 | PBE0/6-31G(d,p) | 0 |  | This is the DMAflex intra_molecular energy penalty. It is with respect to opt. | A3456 | P-1 | 2 | 6.15 | 4.8786 | 21.4471 | 104.073 | 106.003 | 74.285 | LATT 1 | 1.1813 | 0.6894 |  | -106.06 | -100.72 | -105.543 | 1.54 | -22.607 | 298 | 1 | x parallel to a, y in ab plane, z along c | 1.6896 | -0.345,-0.001,0.939 | 0 | CrystalOptimizer with GDMA2.2(PBE0/6-31G(d,p)) + FIT
BZYACO | C15 H12 O1 | 10 | Chalcone | (2E)-1,3-diphenylprop-2-en-1-one | Benzylidene acetophenone | BZYACO, BZYACO03 | flexible CrystalPredictor (2.2), CrystalOptimizer (2.4.7), DMACRYS (2.3.0) | Louise Price | 2018 | Price LS, Price SL 2022 Cryst Growth Des 22, 1801-1816 | \CHEMISTRY_CPOSS\MagnaPharm\Chalcones\CrystalOptimizer | dfA13091 | 0.958 | PBE0/6-31G(d,p) | 0 |  | This is the DMAflex intra_molecular energy penalty. It is with respect to opt. | A13091 | P21 | 2 | 12.9541 | 5.8307 | 8.1757 | 90 | 74.014 | 90 | LATT -1; SYMM -X , +Y +1/2, -Z | 1.1651 | 0.6794 |  | -106.5 | -93.62 | -105.542 | 1.79 | -21.351 | 298 | 1 | x parallel to a, y in ab plane, z along c | 1.7752 | 0.950,0.000,0.313 | 0 | CrystalOptimizer with GDMA2.2(PBE0/6-31G(d,p)) + FIT
BZYACO | C15 H12 O1 | 10 | Chalcone | (2E)-1,3-diphenylprop-2-en-1-one | Benzylidene acetophenone | BZYACO, BZYACO03 | flexible CrystalPredictor (2.2), CrystalOptimizer (2.4.7), DMACRYS (2.3.0) | Louise Price | 2018 | Price LS, Price SL 2022 Cryst Growth Des 22, 1801-1816 | \CHEMISTRY_CPOSS\MagnaPharm\Chalcones\CrystalOptimizer | dfA17766 | 3.757 | PBE0/6-31G(d,p) | 0 |  | This is the DMAflex intra_molecular energy penalty. It is with respect to opt. | A17766 | Pca21 | 4 | 9.0159 | 6.7357 | 19.3546 | 90 | 90 | 90 | LATT -1; SYMM -X , -Y , +Z +1/2; SYMM -X +1/2, +Y , +Z +1/2; SYMM +X +1/2, -Y , +Z | 1.1769 | 0.6845 |  | -109.29 | -96.78 | -105.533 | 1.68 | -22.061 | 298 | 1 | x parallel to a, y in ab plane, z along c | 1.0771 | 0.000,0.000,1.000 | 0 | CrystalOptimizer with GDMA2.2(PBE0/6-31G(d,p)) + FIT
BZYACO | C15 H12 O1 | 10 | Chalcone | (2E)-1,3-diphenylprop-2-en-1-one | Benzylidene acetophenone | BZYACO, BZYACO03 | flexible CrystalPredictor (2.2), CrystalOptimizer (2.4.7), DMACRYS (2.3.0) | Louise Price | 2018 | Price LS, Price SL 2022 Cryst Growth Des 22, 1801-1816 | \CHEMISTRY_CPOSS\MagnaPharm\Chalcones\CrystalOptimizer | dfA3658 | 0.595 | PBE0/6-31G(d,p) | 0 |  | This is the DMAflex intra_molecular energy penalty. It is with respect to opt. | A3658 | P-1 | 2 | 6.7781 | 7.0773 | 12.5796 | 92.938 | 81.84 | 80.215 | LATT 1 | 1.1785 | 0.6875 |  | -106.12 | -99.42 | -105.525 | 1.58 | -22.634 | 298 | 1 | x parallel to a, y in ab plane, z along c | 0.7773 | 0.568,0.075,0.819 | 0 | CrystalOptimizer with GDMA2.2(PBE0/6-31G(d,p)) + FIT
BZYACO | C15 H12 O1 | 10 | Chalcone | (2E)-1,3-diphenylprop-2-en-1-one | Benzylidene acetophenone | BZYACO, BZYACO03 | flexible CrystalPredictor (2.2), CrystalOptimizer (2.4.7), DMACRYS (2.3.0) | Louise Price | 2018 | Price LS, Price SL 2022 Cryst Growth Des 22, 1801-1816 | \CHEMISTRY_CPOSS\MagnaPharm\Chalcones\CrystalOptimizer | dfA13196 | 3.459 | PBE0/6-31G(d,p) | 0 |  | This is the DMAflex intra_molecular energy penalty. It is with respect to opt. | A13196 | C2/n | 8 | 20.7572 | 5.8032 | 19.3151 | 90 | 89.092 | 90 | LATT 1; SYMM -X +1/2, +Y , -Z +1/2; SYMM +X +1/2, +Y +1/2, +Z ; SYMM -X , +Y +1/2, -Z +1/2 | 1.1892 | 0.6929 |  | -108.98 | -99.42 | -105.521 | 1.71 | -21.265 | 298 | 1 | x parallel to a, y in ab plane, z along c | 1.9887 | 0.736,0.000,-0.677 | 0 | CrystalOptimizer with GDMA2.2(PBE0/6-31G(d,p)) + FIT
BZYACO | C15 H12 O1 | 10 | Chalcone | (2E)-1,3-diphenylprop-2-en-1-one | Benzylidene acetophenone | BZYACO, BZYACO03 | flexible CrystalPredictor (2.2), CrystalOptimizer (2.4.7), DMACRYS (2.3.0) | Louise Price | 2018 | Price LS, Price SL 2022 Cryst Growth Des 22, 1801-1816 | \CHEMISTRY_CPOSS\MagnaPharm\Chalcones\CrystalOptimizer | dfA10827 | 0.882 | PBE0/6-31G(d,p) | 0 |  | This is the DMAflex intra_molecular energy penalty. It is with respect to opt. | A10827 | Pca21 | 4 | 14.4137 | 9.2725 | 8.9017 | 90 | 90 | 90 | LATT -1; SYMM -X , -Y , +Z +1/2; SYMM -X +1/2, +Y , +Z +1/2; SYMM +X +1/2, -Y , +Z | 1.1627 | 0.6753 |  | -106.4 | -95.21 | -105.518 | 1.69 | -21.563 | 298 | 1 | x parallel to a, y in ab plane, z along c | 2.3125 | 0.000,1.000,0.000 | 0 | CrystalOptimizer with GDMA2.2(PBE0/6-31G(d,p)) + FIT
BZYACO | C15 H12 O1 | 10 | Chalcone | (2E)-1,3-diphenylprop-2-en-1-one | Benzylidene acetophenone | BZYACO, BZYACO03 | flexible CrystalPredictor (2.2), CrystalOptimizer (2.4.7), DMACRYS (2.3.0) | Louise Price | 2018 | Price LS, Price SL 2022 Cryst Growth Des 22, 1801-1816 | \CHEMISTRY_CPOSS\MagnaPharm\Chalcones\CrystalOptimizer | dfA9986 | 0.682 | PBE0/6-31G(d,p) | 0 |  | This is the DMAflex intra_molecular energy penalty. It is with respect to opt. | A9986 | P21 | 4 | 3.8918 | 20.4439 | 14.5663 | 90 | 90.692 | 90 | LATT -1; SYMM -X +1/2, +Y +1/2, -Z +1/2 | 1.1936 | 0.6944 |  | -106.2 | -210.29 | -105.518 | 1.59 | -22.242 | 298 | 1 | x parallel to a, y in ab plane, z along c | 0.8752 | 0.000,1.000,0.000 | 0 | CrystalOptimizer with GDMA2.2(PBE0/6-31G(d,p)) + FIT
BZYACO | C15 H12 O1 | 10 | Chalcone | (2E)-1,3-diphenylprop-2-en-1-one | Benzylidene acetophenone | BZYACO, BZYACO03 | flexible CrystalPredictor (2.2), CrystalOptimizer (2.4.7), DMACRYS (2.3.0) | Louise Price | 2018 | Price LS, Price SL 2022 Cryst Growth Des 22, 1801-1816 | \CHEMISTRY_CPOSS\MagnaPharm\Chalcones\CrystalOptimizer | dfA16456 | 4.507 | PBE0/6-31G(d,p) | 0 |  | This is the DMAflex intra_molecular energy penalty. It is with respect to opt. | A16456 | C2/c | 4 | 21.0648 | 5.7642 | 23.5974 | 90 | 124.67 | 90 | LATT 7; SYMM -X , +Y , -Z +1/2 | 1.174 | 0.6836 |  | -110.02 | -95.81 | -105.513 | 1.71 | -21.566 | 298 | 1 | x parallel to a, y in ab plane, z along c | 1.4027 | 0.000,1.000,0.000 | 0 | CrystalOptimizer with GDMA2.2(PBE0/6-31G(d,p)) + FIT
BZYACO | C15 H12 O1 | 10 | Chalcone | (2E)-1,3-diphenylprop-2-en-1-one | Benzylidene acetophenone | BZYACO, BZYACO03 | flexible CrystalPredictor (2.2), CrystalOptimizer (2.4.7), DMACRYS (2.3.0) | Louise Price | 2018 | Price LS, Price SL 2022 Cryst Growth Des 22, 1801-1816 | \CHEMISTRY_CPOSS\MagnaPharm\Chalcones\CrystalOptimizer | dfA14832 | 1.658 | PBE0/6-31G(d,p) | 0 |  | This is the DMAflex intra_molecular energy penalty. It is with respect to opt. | A14832 | Cc | 8 | 19.2577 | 18.8447 | 14.0846 | 90 | 111.882 | 90 | LATT -7; SYMM +X , -Y , +Z +1/2 | 1.1665 | 0.678 |  | -107.17 | -392.48 | -105.512 | 1.66 | -21.524 | 298 | 1 | x parallel to a, y in ab plane, z along c | 0.4677 | 0.955,0.000,0.295 | 0 | CrystalOptimizer with GDMA2.2(PBE0/6-31G(d,p)) + FIT
BZYACO | C15 H12 O1 | 10 | Chalcone | (2E)-1,3-diphenylprop-2-en-1-one | Benzylidene acetophenone | BZYACO, BZYACO03 | flexible CrystalPredictor (2.2), CrystalOptimizer (2.4.7), DMACRYS (2.3.0) | Louise Price | 2018 | Price LS, Price SL 2022 Cryst Growth Des 22, 1801-1816 | \CHEMISTRY_CPOSS\MagnaPharm\Chalcones\CrystalOptimizer | dfA7075 | 0.968 | PBE0/6-31G(d,p) | 0 |  | This is the DMAflex intra_molecular energy penalty. It is with respect to opt. | A7075 | P21/n | 4 | 5.5631 | 30.9679 | 6.8871 | 90 | 83.682 | 90 | LATT 1; SYMM -X +1/2, +Y +1/2, -Z +1/2 | 1.173 | 0.6831 |  | -106.48 | -98.65 | -105.512 | 1.58 | -22.427 | 298 | 1 | x parallel to a, y in ab plane, z along c | 2.2762 | 0.000,1.000,0.000 | 0 | CrystalOptimizer with GDMA2.2(PBE0/6-31G(d,p)) + FIT
BZYACO | C15 H12 O1 | 10 | Chalcone | (2E)-1,3-diphenylprop-2-en-1-one | Benzylidene acetophenone | BZYACO, BZYACO03 | flexible CrystalPredictor (2.2), CrystalOptimizer (2.4.7), DMACRYS (2.3.0) | Louise Price | 2018 | Price LS, Price SL 2022 Cryst Growth Des 22, 1801-1816 | \CHEMISTRY_CPOSS\MagnaPharm\Chalcones\CrystalOptimizer | dfA9511 | 1.208 | PBE0/6-31G(d,p) | 0 |  | This is the DMAflex intra_molecular energy penalty. It is with respect to opt. | A9511 | P2/c | 4 | 27.9807 | 3.9124 | 11.4142 | 90 | 111.909 | 90 | LATT 1; SYMM -X , +Y , -Z +1/2 | 1.1932 | 0.6938 |  | -106.72 | -101.48 | -105.512 | 1.72 | -20.758 | 298 | 1 | x parallel to a, y in ab plane, z along c | 1.0958 | -0.146,0.000,0.989 | 0 | CrystalOptimizer with GDMA2.2(PBE0/6-31G(d,p)) + FIT
BZYACO | C15 H12 O1 | 10 | Chalcone | (2E)-1,3-diphenylprop-2-en-1-one | Benzylidene acetophenone | BZYACO, BZYACO03 | flexible CrystalPredictor (2.2), CrystalOptimizer (2.4.7), DMACRYS (2.3.0) | Louise Price | 2018 | Price LS, Price SL 2022 Cryst Growth Des 22, 1801-1816 | \CHEMISTRY_CPOSS\MagnaPharm\Chalcones\CrystalOptimizer | dfA16586 | 0.821 | PBE0/6-31G(d,p) | 0 |  | This is the DMAflex intra_molecular energy penalty. It is with respect to opt. | A16586 | Pba2 | 4 | 13.7166 | 15.4202 | 5.7278 | 90 | 90 | 90 | LATT -1; SYMM -X , -Y , +Z ; SYMM -X +1/2, +Y +1/2, +Z ; SYMM +X +1/2, -Y +1/2, +Z | 1.1418 | 0.6644 |  | -106.33 | -90.37 | -105.509 | 1.73 | -21.473 | 298 | 1 | x parallel to a, y in ab plane, z along c | 1.9599 | 0.000,1.000,0.000 | 0 | CrystalOptimizer with GDMA2.2(PBE0/6-31G(d,p)) + FIT
BZYACO | C15 H12 O1 | 10 | Chalcone | (2E)-1,3-diphenylprop-2-en-1-one | Benzylidene acetophenone | BZYACO, BZYACO03 | flexible CrystalPredictor (2.2), CrystalOptimizer (2.4.7), DMACRYS (2.3.0) | Louise Price | 2018 | Price LS, Price SL 2022 Cryst Growth Des 22, 1801-1816 | \CHEMISTRY_CPOSS\MagnaPharm\Chalcones\CrystalOptimizer | dfA9558 | 0.512 | PBE0/6-31G(d,p) | 0 |  | This is the DMAflex intra_molecular energy penalty. It is with respect to opt. | A9558 | P21/c | 4 | 11.3243 | 9.9894 | 11.1282 | 90 | 69.725 | 90 | LATT 1; SYMM -X , +Y +1/2, -Z +1/2 | 1.1714 | 0.6818 |  | -106.02 | -95.97 | -105.508 | 1.66 | -21.854 | 298 | 1 | x parallel to a, y in ab plane, z along c | 1.8195 | 0.000,1.000,0.000 | 0 | CrystalOptimizer with GDMA2.2(PBE0/6-31G(d,p)) + FIT
BZYACO | C15 H12 O1 | 10 | Chalcone | (2E)-1,3-diphenylprop-2-en-1-one | Benzylidene acetophenone | BZYACO, BZYACO03 | flexible CrystalPredictor (2.2), CrystalOptimizer (2.4.7), DMACRYS (2.3.0) | Louise Price | 2018 | Price LS, Price SL 2022 Cryst Growth Des 22, 1801-1816 | \CHEMISTRY_CPOSS\MagnaPharm\Chalcones\CrystalOptimizer | dfA5754 | 1.665 | PBE0/6-31G(d,p) | 0 |  | This is the DMAflex intra_molecular energy penalty. It is with respect to opt. | A5754 | Pbca | 8 | 12.1951 | 7.2086 | 26.1842 | 90 | 90 | 90 | LATT 1; SYMM +X +1/2, -Y +1/2, -Z ; SYMM -X , +Y +1/2, -Z +1/2; SYMM -X +1/2, -Y , +Z +1/2 | 1.2019 | 0.6994 |  | -107.16 | -103.4 | -105.495 | 1.71 | -21.32 | 298 | 1 | x parallel to a, y in ab plane, z along c | 0.3554 | 0.000,0.000,1.000 | 0 | CrystalOptimizer with GDMA2.2(PBE0/6-31G(d,p)) + FIT
BZYACO | C15 H12 O1 | 10 | Chalcone | (2E)-1,3-diphenylprop-2-en-1-one | Benzylidene acetophenone | BZYACO, BZYACO03 | flexible CrystalPredictor (2.2), CrystalOptimizer (2.4.7), DMACRYS (2.3.0) | Louise Price | 2018 | Price LS, Price SL 2022 Cryst Growth Des 22, 1801-1816 | \CHEMISTRY_CPOSS\MagnaPharm\Chalcones\CrystalOptimizer | dfA6746 | 0.555 | PBE0/6-31G(d,p) | 0 |  | This is the DMAflex intra_molecular energy penalty. It is with respect to opt. | A6746 | P-1 | 2 | 11.5966 | 13.2216 | 3.8368 | 85.18 | 90.476 | 77.793 | LATT 1 | 1.2076 | 0.7033 |  | -106.05 | -106.34 | -105.495 | 1.56 | -22.469 | 298 | 1 | x parallel to a, y in ab plane, z along c | 1.6683 | 0.028,0.956,0.291 | 0 | CrystalOptimizer with GDMA2.2(PBE0/6-31G(d,p)) + FIT
BZYACO | C15 H12 O1 | 10 | Chalcone | (2E)-1,3-diphenylprop-2-en-1-one | Benzylidene acetophenone | BZYACO, BZYACO03 | flexible CrystalPredictor (2.2), CrystalOptimizer (2.4.7), DMACRYS (2.3.0) | Louise Price | 2018 | Price LS, Price SL 2022 Cryst Growth Des 22, 1801-1816 | \CHEMISTRY_CPOSS\MagnaPharm\Chalcones\CrystalOptimizer | dfA6416 | 1.976 | PBE0/6-31G(d,p) | 0 |  | This is the DMAflex intra_molecular energy penalty. It is with respect to opt. | A6416 | P21/c | 4 | 25.9182 | 3.7479 | 11.8242 | 90 | 80.585 | 90 | LATT 1; SYMM -X , +Y +1/2, -Z +1/2 | 1.2208 | 0.7096 |  | -107.47 | -106.68 | -105.494 | 1.71 | -21.081 | 298 | 1 | x parallel to a, y in ab plane, z along c | 0.735 | 0.302,0.000,0.953 | 0 | CrystalOptimizer with GDMA2.2(PBE0/6-31G(d,p)) + FIT
BZYACO | C15 H12 O1 | 10 | Chalcone | (2E)-1,3-diphenylprop-2-en-1-one | Benzylidene acetophenone | BZYACO, BZYACO03 | flexible CrystalPredictor (2.2), CrystalOptimizer (2.4.7), DMACRYS (2.3.0) | Louise Price | 2018 | Price LS, Price SL 2022 Cryst Growth Des 22, 1801-1816 | \CHEMISTRY_CPOSS\MagnaPharm\Chalcones\CrystalOptimizer | dfA5779 | 0.978 | PBE0/6-31G(d,p) | 0 |  | This is the DMAflex intra_molecular energy penalty. It is with respect to opt. | A5779 | C2/c | 4 | 48.4102 | 6.4946 | 7.6386 | 90 | 104.763 | 90 | LATT 7; SYMM -X , +Y , -Z +1/2 | 1.1913 | 0.6935 |  | -106.47 | -102.56 | -105.492 | 1.61 | -22.02 | 298 | 1 | x parallel to a, y in ab plane, z along c | 0.8011 | 0.932,0.000,-0.361 | 0 | CrystalOptimizer with GDMA2.2(PBE0/6-31G(d,p)) + FIT
BZYACO | C15 H12 O1 | 10 | Chalcone | (2E)-1,3-diphenylprop-2-en-1-one | Benzylidene acetophenone | BZYACO, BZYACO03 | flexible CrystalPredictor (2.2), CrystalOptimizer (2.4.7), DMACRYS (2.3.0) | Louise Price | 2018 | Price LS, Price SL 2022 Cryst Growth Des 22, 1801-1816 | \CHEMISTRY_CPOSS\MagnaPharm\Chalcones\CrystalOptimizer | dfA4157 | 1.272 | PBE0/6-31G(d,p) | 0 |  | This is the DMAflex intra_molecular energy penalty. It is with respect to opt. | A4157 | C2/c | 4 | 15.5946 | 6.6409 | 27.9668 | 90 | 54.803 | 90 | LATT 7; SYMM -X , +Y , -Z +1/2 | 1.1689 | 0.6802 |  | -106.76 | -99.39 | -105.488 | 1.67 | -22.028 | 298 | 1 | x parallel to a, y in ab plane, z along c | 0.8596 | 0.996,0.000,-0.085 | 0 | CrystalOptimizer with GDMA2.2(PBE0/6-31G(d,p)) + FIT
BZYACO | C15 H12 O1 | 10 | Chalcone | (2E)-1,3-diphenylprop-2-en-1-one | Benzylidene acetophenone | BZYACO, BZYACO03 | flexible CrystalPredictor (2.2), CrystalOptimizer (2.4.7), DMACRYS (2.3.0) | Louise Price | 2018 | Price LS, Price SL 2022 Cryst Growth Des 22, 1801-1816 | \CHEMISTRY_CPOSS\MagnaPharm\Chalcones\CrystalOptimizer | dfA7144 | 0.542 | PBE0/6-31G(d,p) | 0 |  | This is the DMAflex intra_molecular energy penalty. It is with respect to opt. | A7144 | P21/n | 4 | 22.2561 | 4.6058 | 11.5116 | 90 | 79.243 | 90 | LATT 1; SYMM -X +1/2, +Y +1/2, -Z +1/2 | 1.1932 | 0.6931 |  | -106.03 | -101.29 | -105.488 | 1.64 | -22.088 | 298 | 1 | x parallel to a, y in ab plane, z along c | 1.3825 | -0.456,0.000,0.890 | 0 | CrystalOptimizer with GDMA2.2(PBE0/6-31G(d,p)) + FIT
BZYACO | C15 H12 O1 | 10 | Chalcone | (2E)-1,3-diphenylprop-2-en-1-one | Benzylidene acetophenone | BZYACO, BZYACO03 | flexible CrystalPredictor (2.2), CrystalOptimizer (2.4.7), DMACRYS (2.3.0) | Louise Price | 2018 | Price LS, Price SL 2022 Cryst Growth Des 22, 1801-1816 | \CHEMISTRY_CPOSS\MagnaPharm\Chalcones\CrystalOptimizer | dfA9878 | 0.874 | PBE0/6-31G(d,p) | 0 |  | This is the DMAflex intra_molecular energy penalty. It is with respect to opt. | A9878 | P21212 | 4 | 18.8405 | 15.8071 | 3.9377 | 90 | 90 | 90 | LATT -1; SYMM +X +1/2, -Y +1/2, -Z ; SYMM -X +1/2, +Y +1/2, -Z ; SYMM -X , -Y , +Z | 1.1796 | 0.6864 |  | -106.36 | -101.71 | -105.486 | 1.64 | -21.508 | 298 | 1 | x parallel to a, y in ab plane, z along c | 1.4888 | 1.000,0.000,0.000 | 0 | CrystalOptimizer with GDMA2.2(PBE0/6-31G(d,p)) + FIT
BZYACO | C15 H12 O1 | 10 | Chalcone | (2E)-1,3-diphenylprop-2-en-1-one | Benzylidene acetophenone | BZYACO, BZYACO03 | flexible CrystalPredictor (2.2), CrystalOptimizer (2.4.7), DMACRYS (2.3.0) | Louise Price | 2018 | Price LS, Price SL 2022 Cryst Growth Des 22, 1801-1816 | \CHEMISTRY_CPOSS\MagnaPharm\Chalcones\CrystalOptimizer | dfA12080 | 1.175 | PBE0/6-31G(d,p) | 0 |  | This is the DMAflex intra_molecular energy penalty. It is with respect to opt. | A12080 | P212121 | 4 | 5.7534 | 6.9233 | 29.5646 | 90 | 90 | 90 | LATT -1; SYMM +X +1/2, -Y +1/2, -Z ; SYMM -X , +Y +1/2, -Z +1/2; SYMM -X +1/2, -Y , +Z +1/2 | 1.1746 | 0.6839 |  | -106.66 | -99.99 | -105.485 | 1.58 | -22.251 | 298 | 1 | x parallel to a, y in ab plane, z along c | 2.2361 | 0.000,0.000,1.000 | 0 | CrystalOptimizer with GDMA2.2(PBE0/6-31G(d,p)) + FIT
BZYACO | C15 H12 O1 | 10 | Chalcone | (2E)-1,3-diphenylprop-2-en-1-one | Benzylidene acetophenone | BZYACO, BZYACO03 | flexible CrystalPredictor (2.2), CrystalOptimizer (2.4.7), DMACRYS (2.3.0) | Louise Price | 2018 | Price LS, Price SL 2022 Cryst Growth Des 22, 1801-1816 | \CHEMISTRY_CPOSS\MagnaPharm\Chalcones\CrystalOptimizer | dfA16284 | 1.445 | PBE0/6-31G(d,p) | 0 |  | This is the DMAflex intra_molecular energy penalty. It is with respect to opt. | A16284 | Pa | 4 | 14.0988 | 12.8686 | 6.4167 | 90 | 96.969 | 90 | LATT -1; SYMM +X +1/2, -Y , +Z | 1.197 | 0.6956 |  | -106.93 | -202.06 | -105.485 | 1.75 | -21.239 | 298 | 1 | x parallel to a, y in ab plane, z along c | 1.0088 | 0.110,0.000,0.994 | 0 | CrystalOptimizer with GDMA2.2(PBE0/6-31G(d,p)) + FIT
BZYACO | C15 H12 O1 | 10 | Chalcone | (2E)-1,3-diphenylprop-2-en-1-one | Benzylidene acetophenone | BZYACO, BZYACO03 | flexible CrystalPredictor (2.2), CrystalOptimizer (2.4.7), DMACRYS (2.3.0) | Louise Price | 2018 | Price LS, Price SL 2022 Cryst Growth Des 22, 1801-1816 | \CHEMISTRY_CPOSS\MagnaPharm\Chalcones\CrystalOptimizer | dfA6947 | 2.046 | PBE0/6-31G(d,p) | 0 |  | This is the DMAflex intra_molecular energy penalty. It is with respect to opt. | A6947 | P21/a | 4 | 8.5317 | 11.8645 | 11.7401 | 90 | 88.596 | 90 | LATT 1; SYMM -X +1/2, +Y +1/2, -Z | 1.1643 | 0.6795 |  | -107.53 | -98.83 | -105.484 | 1.65 | -21.448 | 298 | 1 | x parallel to a, y in ab plane, z along c | 1.3082 | -0.662,0.000,0.750 | 0 | CrystalOptimizer with GDMA2.2(PBE0/6-31G(d,p)) + FIT
BZYACO | C15 H12 O1 | 10 | Chalcone | (2E)-1,3-diphenylprop-2-en-1-one | Benzylidene acetophenone | BZYACO, BZYACO03 | flexible CrystalPredictor (2.2), CrystalOptimizer (2.4.7), DMACRYS (2.3.0) | Louise Price | 2018 | Price LS, Price SL 2022 Cryst Growth Des 22, 1801-1816 | \CHEMISTRY_CPOSS\MagnaPharm\Chalcones\CrystalOptimizer | dfA16615 | 0.316 | PBE0/6-31G(d,p) | 0 |  | This is the DMAflex intra_molecular energy penalty. It is with respect to opt. | A16615 | Aa | 8 | 14.9058 | 28.0326 | 6.8522 | 90 | 55.785 | 90 | LATT -1; SYMM +X , +Y +1/2, +Z +1/2; SYMM +X +1/2, -Y , +Z ; SYMM +X +1/2, -Y +1/2, +Z +1/2 | 1.1685 | 0.6802 |  | -105.8 | -194.46 | -105.484 | 0 | 0 | 0 | 0 | x parallel to a, y in ab plane, z along c | 0 | 0.905,0.000,0.425 | 0 | CrystalOptimizer with GDMA2.2(PBE0/6-31G(d,p)) + FIT
BZYACO | C15 H12 O1 | 10 | Chalcone | (2E)-1,3-diphenylprop-2-en-1-one | Benzylidene acetophenone | BZYACO, BZYACO03 | flexible CrystalPredictor (2.2), CrystalOptimizer (2.4.7), DMACRYS (2.3.0) | Louise Price | 2018 | Price LS, Price SL 2022 Cryst Growth Des 22, 1801-1816 | \CHEMISTRY_CPOSS\MagnaPharm\Chalcones\CrystalOptimizer | dfA7673 | 1.397 | PBE0/6-31G(d,p) | 0 |  | This is the DMAflex intra_molecular energy penalty. It is with respect to opt. | A7673 | A2/n | 8 | 22.0796 | 3.7987 | 27.6429 | 90 | 81.176 | 90 | LATT 1; SYMM -X +1/2, +Y , -Z +1/2; SYMM +X , +Y +1/2, +Z +1/2; SYMM -X +1/2, +Y +1/2, -Z | 1.2075 | 0.7052 |  | -106.88 | -105.22 | -105.483 | 1.71 | -21.176 | 298 | 1 | x parallel to a, y in ab plane, z along c | 0.7156 | 0.951,0.000,0.308 | 0 | CrystalOptimizer with GDMA2.2(PBE0/6-31G(d,p)) + FIT
BZYACO | C15 H12 O1 | 10 | Chalcone | (2E)-1,3-diphenylprop-2-en-1-one | Benzylidene acetophenone | BZYACO, BZYACO03 | flexible CrystalPredictor (2.2), CrystalOptimizer (2.4.7), DMACRYS (2.3.0) | Louise Price | 2018 | Price LS, Price SL 2022 Cryst Growth Des 22, 1801-1816 | \CHEMISTRY_CPOSS\MagnaPharm\Chalcones\CrystalOptimizer | dfA8819 | 3.748 | PBE0/6-31G(d,p) | 0 |  | This is the DMAflex intra_molecular energy penalty. It is with respect to opt. | A8819 | P21/a | 4 | 14.4238 | 6.0252 | 14.0149 | 90 | 70.817 | 90 | LATT 1; SYMM -X +1/2, +Y +1/2, -Z | 1.2025 | 0.7001 |  | -109.23 | -101.15 | -105.482 | 1.73 | -21.427 | 298 | 1 | x parallel to a, y in ab plane, z along c | 1.8573 | 0.497,0.000,0.868 | 0 | CrystalOptimizer with GDMA2.2(PBE0/6-31G(d,p)) + FIT
BZYACO | C15 H12 O1 | 10 | Chalcone | (2E)-1,3-diphenylprop-2-en-1-one | Benzylidene acetophenone | BZYACO, BZYACO03 | flexible CrystalPredictor (2.2), CrystalOptimizer (2.4.7), DMACRYS (2.3.0) | Louise Price | 2018 | Price LS, Price SL 2022 Cryst Growth Des 22, 1801-1816 | \CHEMISTRY_CPOSS\MagnaPharm\Chalcones\CrystalOptimizer | dfA4866 | 0.578 | PBE0/6-31G(d,p) | 0 |  | This is the DMAflex intra_molecular energy penalty. It is with respect to opt. | A4866 | A2/n | 8 | 25.6864 | 3.9077 | 22.9155 | 90 | 85.98 | 90 | LATT 1; SYMM -X +1/2, +Y , -Z +1/2; SYMM +X , +Y +1/2, +Z +1/2; SYMM -X +1/2, +Y +1/2, -Z | 1.2057 | 0.7015 |  | -106.06 | -105.45 | -105.482 | 1.64 | -21.519 | 298 | 1 | x parallel to a, y in ab plane, z along c | 1.0105 | 0.724,0.000,0.689 | 0 | CrystalOptimizer with GDMA2.2(PBE0/6-31G(d,p)) + FIT
BZYACO | C15 H12 O1 | 10 | Chalcone | (2E)-1,3-diphenylprop-2-en-1-one | Benzylidene acetophenone | BZYACO, BZYACO03 | flexible CrystalPredictor (2.2), CrystalOptimizer (2.4.7), DMACRYS (2.3.0) | Louise Price | 2018 | Price LS, Price SL 2022 Cryst Growth Des 22, 1801-1816 | \CHEMISTRY_CPOSS\MagnaPharm\Chalcones\CrystalOptimizer | dfA17979 | 3.279 | PBE0/6-31G(d,p) | 0 |  | This is the DMAflex intra_molecular energy penalty. It is with respect to opt. | A17979 | P21/n | 4 | 6.467 | 16.7866 | 10.648 | 90 | 84.137 | 90 | LATT 1; SYMM -X +1/2, +Y +1/2, -Z +1/2 | 1.203 | 0.7021 |  | -108.76 | -101.8 | -105.481 | 1.74 | -21.486 | 298 | 1 | x parallel to a, y in ab plane, z along c | 0.3989 | 0.408,0.000,0.913 | 0 | CrystalOptimizer with GDMA2.2(PBE0/6-31G(d,p)) + FIT
BZYACO | C15 H12 O1 | 10 | Chalcone | (2E)-1,3-diphenylprop-2-en-1-one | Benzylidene acetophenone | BZYACO, BZYACO03 | flexible CrystalPredictor (2.2), CrystalOptimizer (2.4.7), DMACRYS (2.3.0) | Louise Price | 2018 | Price LS, Price SL 2022 Cryst Growth Des 22, 1801-1816 | \CHEMISTRY_CPOSS\MagnaPharm\Chalcones\CrystalOptimizer | dfA6029 | 0.301 | PBE0/6-31G(d,p) | 0 |  | This is the DMAflex intra_molecular energy penalty. It is with respect to opt. | A6029 | C2/n | 8 | 26.1559 | 3.8752 | 22.5975 | 90 | 87.043 | 90 | LATT 1; SYMM -X +1/2, +Y , -Z +1/2; SYMM +X +1/2, +Y +1/2, +Z ; SYMM -X , +Y +1/2, -Z +1/2 | 1.2095 | 0.7052 |  | -105.78 | -106.54 | -105.479 | 1.62 | -21.542 | 298 | 1 | x parallel to a, y in ab plane, z along c | 1.206 | 0.940,0.000,-0.342 | 0 | CrystalOptimizer with GDMA2.2(PBE0/6-31G(d,p)) + FIT
BZYACO | C15 H12 O1 | 10 | Chalcone | (2E)-1,3-diphenylprop-2-en-1-one | Benzylidene acetophenone | BZYACO, BZYACO03 | flexible CrystalPredictor (2.2), CrystalOptimizer (2.4.7), DMACRYS (2.3.0) | Louise Price | 2018 | Price LS, Price SL 2022 Cryst Growth Des 22, 1801-1816 | \CHEMISTRY_CPOSS\MagnaPharm\Chalcones\CrystalOptimizer | dfA3220 | 0.302 | PBE0/6-31G(d,p) | 0 |  | This is the DMAflex intra_molecular energy penalty. It is with respect to opt. | A3220 | P21/c | 4 | 13.949 | 7.6419 | 12.0555 | 90 | 66.959 | 90 | LATT 1; SYMM -X , +Y +1/2, -Z +1/2 | 1.1697 | 0.6829 |  | -105.78 | -97.06 | -105.478 | 1.74 | -21.884 | 298 | 1 | x parallel to a, y in ab plane, z along c | 0.2514 | -0.573,0.000,0.820 | 0 | CrystalOptimizer with GDMA2.2(PBE0/6-31G(d,p)) + FIT
BZYACO | C15 H12 O1 | 10 | Chalcone | (2E)-1,3-diphenylprop-2-en-1-one | Benzylidene acetophenone | BZYACO, BZYACO03 | flexible CrystalPredictor (2.2), CrystalOptimizer (2.4.7), DMACRYS (2.3.0) | Louise Price | 2018 | Price LS, Price SL 2022 Cryst Growth Des 22, 1801-1816 | \CHEMISTRY_CPOSS\MagnaPharm\Chalcones\CrystalOptimizer | dfA11874 | 1.387 | PBE0/6-31G(d,p) | 0 |  | This is the DMAflex intra_molecular energy penalty. It is with respect to opt. | A11874 | Pna21 | 4 | 20.0825 | 8.8299 | 6.7708 | 90 | 90 | 90 | LATT -1; SYMM -X , -Y , +Z +1/2; SYMM -X +1/2, +Y +1/2, +Z +1/2; SYMM +X +1/2, -Y +1/2, +Z | 1.1521 | 0.6701 |  | -106.86 | -93.8 | -105.473 | 1.64 | -21.499 | 298 | 1 | x parallel to a, y in ab plane, z along c | 4.637 | 1.000,0.000,0.000 | 0 | CrystalOptimizer with GDMA2.2(PBE0/6-31G(d,p)) + FIT
BZYACO | C15 H12 O1 | 10 | Chalcone | (2E)-1,3-diphenylprop-2-en-1-one | Benzylidene acetophenone | BZYACO, BZYACO03 | flexible CrystalPredictor (2.2), CrystalOptimizer (2.4.7), DMACRYS (2.3.0) | Louise Price | 2018 | Price LS, Price SL 2022 Cryst Growth Des 22, 1801-1816 | \CHEMISTRY_CPOSS\MagnaPharm\Chalcones\CrystalOptimizer | dfA4764 | 1.829 | PBE0/6-31G(d,p) | 0 |  | This is the DMAflex intra_molecular energy penalty. It is with respect to opt. | A4764 | C2/n | 8 | 27.3844 | 3.8161 | 21.4903 | 90 | 85.799 | 90 | LATT 1; SYMM -X +1/2, +Y , -Z +1/2; SYMM +X +1/2, +Y +1/2, +Z ; SYMM -X , +Y +1/2, -Z +1/2 | 1.2352 | 0.7197 |  | -107.3 | -109.91 | -105.471 | 1.75 | -20.336 | 298 | 1 | x parallel to a, y in ab plane, z along c | 2.049 | 0.028,0.000,1.000 | 0 | CrystalOptimizer with GDMA2.2(PBE0/6-31G(d,p)) + FIT
BZYACO | C15 H12 O1 | 10 | Chalcone | (2E)-1,3-diphenylprop-2-en-1-one | Benzylidene acetophenone | BZYACO, BZYACO03 | flexible CrystalPredictor (2.2), CrystalOptimizer (2.4.7), DMACRYS (2.3.0) | Louise Price | 2018 | Price LS, Price SL 2022 Cryst Growth Des 22, 1801-1816 | \CHEMISTRY_CPOSS\MagnaPharm\Chalcones\CrystalOptimizer | dfA8870 | 2.111 | PBE0/6-31G(d,p) | 0 |  | This is the DMAflex intra_molecular energy penalty. It is with respect to opt. | A8870 | C2/n | 8 | 18.7496 | 6.9104 | 18.2197 | 90 | 79.135 | 90 | LATT 1; SYMM -X +1/2, +Y , -Z +1/2; SYMM +X +1/2, +Y +1/2, +Z ; SYMM -X , +Y +1/2, -Z +1/2 | 1.1933 | 0.6961 |  | -107.58 | -102.82 | -105.469 | 1.6 | -22.256 | 298 | 1 | x parallel to a, y in ab plane, z along c | 0.5757 | 0.952,0.000,-0.305 | 0 | CrystalOptimizer with GDMA2.2(PBE0/6-31G(d,p)) + FIT
BZYACO | C15 H12 O1 | 10 | Chalcone | (2E)-1,3-diphenylprop-2-en-1-one | Benzylidene acetophenone | BZYACO, BZYACO03 | flexible CrystalPredictor (2.2), CrystalOptimizer (2.4.7), DMACRYS (2.3.0) | Louise Price | 2018 | Price LS, Price SL 2022 Cryst Growth Des 22, 1801-1816 | \CHEMISTRY_CPOSS\MagnaPharm\Chalcones\CrystalOptimizer | dfA6320 | 1.404 | PBE0/6-31G(d,p) | 0 |  | This is the DMAflex intra_molecular energy penalty. It is with respect to opt. | A6320 | Pc | 2 | 13.4854 | 3.7557 | 12.0751 | 90 | 68.402 | 90 | LATT -1; SYMM +X , -Y , +Z +1/2 | 1.2163 | 0.7087 |  | -106.87 | -106.41 | -105.466 | 1.67 | -21.402 | 298 | 1 | x parallel to a, y in ab plane, z along c | 1.8389 | 0.814,0.000,0.581 | 0 | CrystalOptimizer with GDMA2.2(PBE0/6-31G(d,p)) + FIT
BZYACO | C15 H12 O1 | 10 | Chalcone | (2E)-1,3-diphenylprop-2-en-1-one | Benzylidene acetophenone | BZYACO, BZYACO03 | flexible CrystalPredictor (2.2), CrystalOptimizer (2.4.7), DMACRYS (2.3.0) | Louise Price | 2018 | Price LS, Price SL 2022 Cryst Growth Des 22, 1801-1816 | \CHEMISTRY_CPOSS\MagnaPharm\Chalcones\CrystalOptimizer | dfA3192 | 1.395 | PBE0/6-31G(d,p) | 0 |  | This is the DMAflex intra_molecular energy penalty. It is with respect to opt. | A3192 | P21 | 4 | 6.6391 | 13.1679 | 13.2845 | 90 | 84.59 | 90 | LATT -1; SYMM -X +1/2, +Y +1/2, -Z | 1.1964 | 0.696 |  | -106.86 | -206.53 | -105.465 | 1.69 | -21.729 | 298 | 1 | x parallel to a, y in ab plane, z along c | 0.5086 | 0.999,0.000,-0.044 | 0 | CrystalOptimizer with GDMA2.2(PBE0/6-31G(d,p)) + FIT
BZYACO | C15 H12 O1 | 10 | Chalcone | (2E)-1,3-diphenylprop-2-en-1-one | Benzylidene acetophenone | BZYACO, BZYACO03 | flexible CrystalPredictor (2.2), CrystalOptimizer (2.4.7), DMACRYS (2.3.0) | Louise Price | 2018 | Price LS, Price SL 2022 Cryst Growth Des 22, 1801-1816 | \CHEMISTRY_CPOSS\MagnaPharm\Chalcones\CrystalOptimizer | dfA14367 | 2.466 | PBE0/6-31G(d,p) | 0 |  | This is the DMAflex intra_molecular energy penalty. It is with respect to opt. | A14367 | Cc | 4 | 8.9068 | 8.309 | 16.0408 | 90 | 85.787 | 90 | LATT -1; SYMM +X +1/2, +Y +1/2, +Z ; SYMM +X , -Y , +Z +1/2; SYMM +X +1/2, -Y +1/2, +Z +1/2 | 1.1684 | 0.6817 |  | -107.93 | -93.24 | -105.464 | 1.78 | -20.741 | 298 | 1 | x parallel to a, y in ab plane, z along c | 3.3143 | 0.000,1.000,0.000 | 0 | CrystalOptimizer with GDMA2.2(PBE0/6-31G(d,p)) + FIT
BZYACO | C15 H12 O1 | 10 | Chalcone | (2E)-1,3-diphenylprop-2-en-1-one | Benzylidene acetophenone | BZYACO, BZYACO03 | flexible CrystalPredictor (2.2), CrystalOptimizer (2.4.7), DMACRYS (2.3.0) | Louise Price | 2018 | Price LS, Price SL 2022 Cryst Growth Des 22, 1801-1816 | \CHEMISTRY_CPOSS\MagnaPharm\Chalcones\CrystalOptimizer | dfA6385 | 0.601 | PBE0/6-31G(d,p) | 0 |  | This is the DMAflex intra_molecular energy penalty. It is with respect to opt. | A6385 | Pbca | 8 | 7.7505 | 24.5911 | 12.2656 | 90 | 90 | 90 | LATT 1; SYMM +X +1/2, -Y +1/2, -Z ; SYMM -X , +Y +1/2, -Z +1/2; SYMM -X +1/2, -Y , +Z +1/2 | 1.1834 | 0.6895 |  | -106.06 | -100.04 | -105.459 | 1.65 | -21.448 | 298 | 1 | x parallel to a, y in ab plane, z along c | 1.9203 | 0.000,1.000,0.000 | 0 | CrystalOptimizer with GDMA2.2(PBE0/6-31G(d,p)) + FIT
BZYACO | C15 H12 O1 | 10 | Chalcone | (2E)-1,3-diphenylprop-2-en-1-one | Benzylidene acetophenone | BZYACO, BZYACO03 | flexible CrystalPredictor (2.2), CrystalOptimizer (2.4.7), DMACRYS (2.3.0) | Louise Price | 2018 | Price LS, Price SL 2022 Cryst Growth Des 22, 1801-1816 | \CHEMISTRY_CPOSS\MagnaPharm\Chalcones\CrystalOptimizer | dfA6830 | 1.062 | PBE0/6-31G(d,p) | 0 |  | This is the DMAflex intra_molecular energy penalty. It is with respect to opt. | A6830 | P2/c | 4 | 30.1687 | 3.7596 | 11.9339 | 90 | 57.898 | 90 | LATT 1; SYMM -X , +Y , -Z +1/2 | 1.2064 | 0.7011 |  | -106.52 | -105.43 | -105.458 | 1.67 | -20.981 | 298 | 1 | x parallel to a, y in ab plane, z along c | 1.9719 | -0.616,0.000,0.788 | 0 | CrystalOptimizer with GDMA2.2(PBE0/6-31G(d,p)) + FIT
BZYACO | C15 H12 O1 | 10 | Chalcone | (2E)-1,3-diphenylprop-2-en-1-one | Benzylidene acetophenone | BZYACO, BZYACO03 | flexible CrystalPredictor (2.2), CrystalOptimizer (2.4.7), DMACRYS (2.3.0) | Louise Price | 2018 | Price LS, Price SL 2022 Cryst Growth Des 22, 1801-1816 | \CHEMISTRY_CPOSS\MagnaPharm\Chalcones\CrystalOptimizer | dfA9331 | 1.002 | PBE0/6-31G(d,p) | 0 |  | This is the DMAflex intra_molecular energy penalty. It is with respect to opt. | A9331 | P21/n | 4 | 7.6276 | 20.6295 | 8.1456 | 90 | 63.456 | 90 | LATT 1; SYMM -X +1/2, +Y +1/2, -Z +1/2 | 1.2064 | 0.702 |  | -106.46 | -104.8 | -105.458 | 1.68 | -21.236 | 298 | 1 | x parallel to a, y in ab plane, z along c | 3.2411 | 0.500,0.000,0.866 | 0 | CrystalOptimizer with GDMA2.2(PBE0/6-31G(d,p)) + FIT
BZYACO | C15 H12 O1 | 10 | Chalcone | (2E)-1,3-diphenylprop-2-en-1-one | Benzylidene acetophenone | BZYACO, BZYACO03 | flexible CrystalPredictor (2.2), CrystalOptimizer (2.4.7), DMACRYS (2.3.0) | Louise Price | 2018 | Price LS, Price SL 2022 Cryst Growth Des 22, 1801-1816 | \CHEMISTRY_CPOSS\MagnaPharm\Chalcones\CrystalOptimizer | dfA6109 | 1.314 | PBE0/6-31G(d,p) | 0 |  | This is the DMAflex intra_molecular energy penalty. It is with respect to opt. | A6109 | A2/n | 8 | 23.7308 | 3.7051 | 28.0949 | 90 | 67.402 | 90 | LATT 1; SYMM -X +1/2, +Y , -Z +1/2; SYMM +X , +Y +1/2, +Z +1/2; SYMM -X +1/2, +Y +1/2, -Z | 1.2131 | 0.7058 |  | -106.77 | -107.78 | -105.456 | 1.66 | -21.306 | 298 | 1 | x parallel to a, y in ab plane, z along c | 0.245 | -0.482,0.000,0.876 | 0 | CrystalOptimizer with GDMA2.2(PBE0/6-31G(d,p)) + FIT
BZYACO | C15 H12 O1 | 10 | Chalcone | (2E)-1,3-diphenylprop-2-en-1-one | Benzylidene acetophenone | BZYACO, BZYACO03 | flexible CrystalPredictor (2.2), CrystalOptimizer (2.4.7), DMACRYS (2.3.0) | Louise Price | 2018 | Price LS, Price SL 2022 Cryst Growth Des 22, 1801-1816 | \CHEMISTRY_CPOSS\MagnaPharm\Chalcones\CrystalOptimizer | dfA3943 | 2.165 | PBE0/6-31G(d,p) | 0 |  | This is the DMAflex intra_molecular energy penalty. It is with respect to opt. | A3943 | C2/c | 4 | 29.0268 | 6.2093 | 13.1664 | 90 | 78.752 | 90 | LATT 7; SYMM -X , +Y , -Z +1/2 | 1.1886 | 0.6938 |  | -107.62 | -103.21 | -105.455 | 1.69 | -21.785 | 298 | 1 | x parallel to a, y in ab plane, z along c | 1.0368 | 0.427,0.000,0.904 | 0 | CrystalOptimizer with GDMA2.2(PBE0/6-31G(d,p)) + FIT
BZYACO | C15 H12 O1 | 10 | Chalcone | (2E)-1,3-diphenylprop-2-en-1-one | Benzylidene acetophenone | BZYACO, BZYACO03 | flexible CrystalPredictor (2.2), CrystalOptimizer (2.4.7), DMACRYS (2.3.0) | Louise Price | 2018 | Price LS, Price SL 2022 Cryst Growth Des 22, 1801-1816 | \CHEMISTRY_CPOSS\MagnaPharm\Chalcones\CrystalOptimizer | dfA13347 | 1.586 | PBE0/6-31G(d,p) | 0 |  | This is the DMAflex intra_molecular energy penalty. It is with respect to opt. | A13347 | I2/c | 8 | 16.5019 | 5.6734 | 25.9941 | 90 | 80.24 | 90 | LATT 1; SYMM -X , +Y , -Z +1/2; SYMM +X +1/2, +Y +1/2, +Z +1/2; SYMM -X +1/2, +Y +1/2, -Z | 1.1535 | 0.6719 |  | -107.04 | -94.1 | -105.454 | 0 | 0 | 0 | 1 | x parallel to a, y in ab plane, z along c | 0.5747 | 0.426,0.000,0.905 | 0 | CrystalOptimizer with GDMA2.2(PBE0/6-31G(d,p)) + FIT
BZYACO | C15 H12 O1 | 10 | Chalcone | (2E)-1,3-diphenylprop-2-en-1-one | Benzylidene acetophenone | BZYACO, BZYACO03 | flexible CrystalPredictor (2.2), CrystalOptimizer (2.4.7), DMACRYS (2.3.0) | Louise Price | 2018 | Price LS, Price SL 2022 Cryst Growth Des 22, 1801-1816 | \CHEMISTRY_CPOSS\MagnaPharm\Chalcones\CrystalOptimizer | dfA3991 | 0.897 | PBE0/6-31G(d,p) | 0 |  | This is the DMAflex intra_molecular energy penalty. It is with respect to opt. | A3991 | P21/c | 4 | 4.3824 | 12.0252 | 22.3733 | 90 | 88.33 | 90 | LATT 1; SYMM -X , +Y +1/2, -Z +1/2 | 1.1737 | 0.6838 |  | -106.35 | -100.99 | -105.453 | 1.63 | -22.005 | 298 | 1 | x parallel to a, y in ab plane, z along c | 1.267 | 0.630,0.000,0.776 | 0 | CrystalOptimizer with GDMA2.2(PBE0/6-31G(d,p)) + FIT
BZYACO | C15 H12 O1 | 10 | Chalcone | (2E)-1,3-diphenylprop-2-en-1-one | Benzylidene acetophenone | BZYACO, BZYACO03 | flexible CrystalPredictor (2.2), CrystalOptimizer (2.4.7), DMACRYS (2.3.0) | Louise Price | 2018 | Price LS, Price SL 2022 Cryst Growth Des 22, 1801-1816 | \CHEMISTRY_CPOSS\MagnaPharm\Chalcones\CrystalOptimizer | dfA6117 | 0.377 | PBE0/6-31G(d,p) | 0 |  | This is the DMAflex intra_molecular energy penalty. It is with respect to opt. | A6117 | P21/n | 4 | 4.5409 | 22.5425 | 11.3686 | 90 | 90.551 | 90 | LATT 1; SYMM -X +1/2, +Y +1/2, -Z +1/2 | 1.1887 | 0.6909 |  | -105.83 | -101.62 | -105.453 | 1.58 | -22.138 | 298 | 1 | x parallel to a, y in ab plane, z along c | 2.2775 | -0.175,0.000,0.985 | 0 | CrystalOptimizer with GDMA2.2(PBE0/6-31G(d,p)) + FIT
BZYACO | C15 H12 O1 | 10 | Chalcone | (2E)-1,3-diphenylprop-2-en-1-one | Benzylidene acetophenone | BZYACO, BZYACO03 | flexible CrystalPredictor (2.2), CrystalOptimizer (2.4.7), DMACRYS (2.3.0) | Louise Price | 2018 | Price LS, Price SL 2022 Cryst Growth Des 22, 1801-1816 | \CHEMISTRY_CPOSS\MagnaPharm\Chalcones\CrystalOptimizer | dfA10562 | 1.549 | PBE0/6-31G(d,p) | 0 |  | This is the DMAflex intra_molecular energy penalty. It is with respect to opt. | A10562 | P2/c | 4 | 12.3494 | 6.1867 | 15.7306 | 90 | 76.213 | 90 | LATT 1; SYMM -X , +Y , -Z +1/2 | 1.1851 | 0.6883 |  | -107 | -99.43 | -105.451 | 0 | 0 | 0 | 0 | x parallel to a, y in ab plane, z along c | 0 | 0.455,0.000,0.890 | 0 | CrystalOptimizer with GDMA2.2(PBE0/6-31G(d,p)) + FIT
BZYACO | C15 H12 O1 | 10 | Chalcone | (2E)-1,3-diphenylprop-2-en-1-one | Benzylidene acetophenone | BZYACO, BZYACO03 | flexible CrystalPredictor (2.2), CrystalOptimizer (2.4.7), DMACRYS (2.3.0) | Louise Price | 2018 | Price LS, Price SL 2022 Cryst Growth Des 22, 1801-1816 | \CHEMISTRY_CPOSS\MagnaPharm\Chalcones\CrystalOptimizer | dfA10987 | 2.072 | PBE0/6-31G(d,p) | 0 |  | This is the DMAflex intra_molecular energy penalty. It is with respect to opt. | A10987 | P21/c | 4 | 5.9378 | 29.1538 | 8.1563 | 90 | 58.124 | 90 | LATT 1; SYMM -X , +Y +1/2, -Z +1/2 | 1.1537 | 0.6726 |  | -107.52 | -93.45 | -105.448 | 1.73 | -21.316 | 298 | 1 | x parallel to a, y in ab plane, z along c | 1.604 | -0.391,0.000,0.920 | 0 | CrystalOptimizer with GDMA2.2(PBE0/6-31G(d,p)) + FIT
BZYACO | C15 H12 O1 | 10 | Chalcone | (2E)-1,3-diphenylprop-2-en-1-one | Benzylidene acetophenone | BZYACO, BZYACO03 | flexible CrystalPredictor (2.2), CrystalOptimizer (2.4.7), DMACRYS (2.3.0) | Louise Price | 2018 | Price LS, Price SL 2022 Cryst Growth Des 22, 1801-1816 | \CHEMISTRY_CPOSS\MagnaPharm\Chalcones\CrystalOptimizer | dfA13040 | 0.892 | PBE0/6-31G(d,p) | 0 |  | This is the DMAflex intra_molecular energy penalty. It is with respect to opt. | A13040 | Pc | 2 | 13.1139 | 5.7506 | 7.8527 | 90 | 89.801 | 90 | LATT -1; SYMM +X , -Y , +Z +1/2 | 1.1679 | 0.6816 |  | -106.34 | -95.41 | -105.448 | 1.69 | -22.05 | 298 | 1 | x parallel to a, y in ab plane, z along c | 2.1141 | 0.000,1.000,0.000 | 0 | CrystalOptimizer with GDMA2.2(PBE0/6-31G(d,p)) + FIT
BZYACO | C15 H12 O1 | 10 | Chalcone | (2E)-1,3-diphenylprop-2-en-1-one | Benzylidene acetophenone | BZYACO, BZYACO03 | flexible CrystalPredictor (2.2), CrystalOptimizer (2.4.7), DMACRYS (2.3.0) | Louise Price | 2018 | Price LS, Price SL 2022 Cryst Growth Des 22, 1801-1816 | \CHEMISTRY_CPOSS\MagnaPharm\Chalcones\CrystalOptimizer | dfA13577 | 0.832 | PBE0/6-31G(d,p) | 0 |  | This is the DMAflex intra_molecular energy penalty. It is with respect to opt. | A13577 | C2 | 4 | 12.1665 | 3.8166 | 24.8875 | 90 | 100.267 | 90 | LATT -1; SYMM -X , +Y , -Z ; SYMM +X +1/2, +Y +1/2, +Z ; SYMM -X +1/2, +Y +1/2, -Z | 1.2164 | 0.7086 |  | -106.28 | -106.58 | -105.448 | 0 | 0 | 0 | 0 | x parallel to a, y in ab plane, z along c | 0 | -0.327,0.000,0.945 | 0 | CrystalOptimizer with GDMA2.2(PBE0/6-31G(d,p)) + FIT
BZYACO | C15 H12 O1 | 10 | Chalcone | (2E)-1,3-diphenylprop-2-en-1-one | Benzylidene acetophenone | BZYACO, BZYACO03 | flexible CrystalPredictor (2.2), CrystalOptimizer (2.4.7), DMACRYS (2.3.0) | Louise Price | 2018 | Price LS, Price SL 2022 Cryst Growth Des 22, 1801-1816 | \CHEMISTRY_CPOSS\MagnaPharm\Chalcones\CrystalOptimizer | dfA13411 | 1.837 | PBE0/6-31G(d,p) | 0 |  | This is the DMAflex intra_molecular energy penalty. It is with respect to opt. | A13411 | P21 | 4 | 5.7992 | 31.6665 | 6.644 | 90 | 75.972 | 90 | LATT -1; SYMM -X +1/2, +Y +1/2, -Z | 1.1686 | 0.6799 |  | -107.28 | -194.23 | -105.443 | 1.65 | -22.101 | 298 | 1 | x parallel to a, y in ab plane, z along c | 2.0268 | 0.000,1.000,0.000 | 0 | CrystalOptimizer with GDMA2.2(PBE0/6-31G(d,p)) + FIT
BZYACO | C15 H12 O1 | 10 | Chalcone | (2E)-1,3-diphenylprop-2-en-1-one | Benzylidene acetophenone | BZYACO, BZYACO03 | flexible CrystalPredictor (2.2), CrystalOptimizer (2.4.7), DMACRYS (2.3.0) | Louise Price | 2018 | Price LS, Price SL 2022 Cryst Growth Des 22, 1801-1816 | \CHEMISTRY_CPOSS\MagnaPharm\Chalcones\CrystalOptimizer | dfA4455 | 1.084 | PBE0/6-31G(d,p) | 0 |  | This is the DMAflex intra_molecular energy penalty. It is with respect to opt. | A4455 | C2/c | 4 | 11.7794 | 12.197 | 18.2578 | 90 | 64.303 | 90 | LATT 7; SYMM -X , +Y , -Z +1/2 | 1.1704 | 0.6801 |  | -106.52 | -96.77 | -105.436 | 1.66 | -22.143 | 298 | 1 | x parallel to a, y in ab plane, z along c | 1.9159 | 0.703,0.000,0.711 | 0 | CrystalOptimizer with GDMA2.2(PBE0/6-31G(d,p)) + FIT
BZYACO | C15 H12 O1 | 10 | Chalcone | (2E)-1,3-diphenylprop-2-en-1-one | Benzylidene acetophenone | BZYACO, BZYACO03 | flexible CrystalPredictor (2.2), CrystalOptimizer (2.4.7), DMACRYS (2.3.0) | Louise Price | 2018 | Price LS, Price SL 2022 Cryst Growth Des 22, 1801-1816 | \CHEMISTRY_CPOSS\MagnaPharm\Chalcones\CrystalOptimizer | dfA9541 | 3.215 | PBE0/6-31G(d,p) | 0 |  | This is the DMAflex intra_molecular energy penalty. It is with respect to opt. | A9541 | C2/c | 4 | 32.2429 | 5.8745 | 13.1188 | 90 | 71.889 | 90 | LATT 7; SYMM -X , +Y , -Z +1/2 | 1.1714 | 0.6827 |  | -108.65 | -96.42 | -105.435 | 1.74 | -21.432 | 298 | 1 | x parallel to a, y in ab plane, z along c | 1.8546 | 0.735,0.000,0.678 | 0 | CrystalOptimizer with GDMA2.2(PBE0/6-31G(d,p)) + FIT
BZYACO | C15 H12 O1 | 10 | Chalcone | (2E)-1,3-diphenylprop-2-en-1-one | Benzylidene acetophenone | BZYACO, BZYACO03 | flexible CrystalPredictor (2.2), CrystalOptimizer (2.4.7), DMACRYS (2.3.0) | Louise Price | 2018 | Price LS, Price SL 2022 Cryst Growth Des 22, 1801-1816 | \CHEMISTRY_CPOSS\MagnaPharm\Chalcones\CrystalOptimizer | dfA6331 | 1.236 | PBE0/6-31G(d,p) | 0 |  | This is the DMAflex intra_molecular energy penalty. It is with respect to opt. | A6331 | C2 | 2 | 52.3652 | 3.9762 | 5.7976 | 90 | 106.091 | 90 | LATT -7; SYMM -X , +Y , -Z | 1.1926 | 0.6958 |  | -106.67 | -102.91 | -105.434 | 0 | 0 | 0 | 1 | x parallel to a, y in ab plane, z along c | 2.0375 | 0.836,0.000,0.549 | 0 | CrystalOptimizer with GDMA2.2(PBE0/6-31G(d,p)) + FIT
BZYACO | C15 H12 O1 | 10 | Chalcone | (2E)-1,3-diphenylprop-2-en-1-one | Benzylidene acetophenone | BZYACO, BZYACO03 | flexible CrystalPredictor (2.2), CrystalOptimizer (2.4.7), DMACRYS (2.3.0) | Louise Price | 2018 | Price LS, Price SL 2022 Cryst Growth Des 22, 1801-1816 | \CHEMISTRY_CPOSS\MagnaPharm\Chalcones\CrystalOptimizer | dfA6323 | 1.017 | PBE0/6-31G(d,p) | 0 |  | This is the DMAflex intra_molecular energy penalty. It is with respect to opt. | A6323 | C2/c | 4 | 23.7066 | 3.7026 | 28.9285 | 90 | 63.944 | 90 | LATT 7; SYMM -X , +Y , -Z +1/2 | 1.2128 | 0.706 |  | -106.45 | -107.51 | -105.433 | 1.62 | -21.835 | 298 | 1 | x parallel to a, y in ab plane, z along c | 0.026 | 0.999,0.000,0.055 | 0 | CrystalOptimizer with GDMA2.2(PBE0/6-31G(d,p)) + FIT
BZYACO | C15 H12 O1 | 10 | Chalcone | (2E)-1,3-diphenylprop-2-en-1-one | Benzylidene acetophenone | BZYACO, BZYACO03 | flexible CrystalPredictor (2.2), CrystalOptimizer (2.4.7), DMACRYS (2.3.0) | Louise Price | 2018 | Price LS, Price SL 2022 Cryst Growth Des 22, 1801-1816 | \CHEMISTRY_CPOSS\MagnaPharm\Chalcones\CrystalOptimizer | dfA15199 | 0.578 | PBE0/6-31G(d,p) | 0 |  | This is the DMAflex intra_molecular energy penalty. It is with respect to opt. | A15199 | Pn | 4 | 52.0288 | 3.9098 | 5.6604 | 90 | 88.982 | 90 | LATT -1; SYMM +X +1/2, -Y , +Z +1/2 | 1.2015 | 0.6988 |  | -106.01 | -209.03 | -105.432 | 1.65 | -21.711 | 298 | 1 | x parallel to a, y in ab plane, z along c | 0.4746 | 0.000,1.000,0.000 | 0 | CrystalOptimizer with GDMA2.2(PBE0/6-31G(d,p)) + FIT
BZYACO | C15 H12 O1 | 10 | Chalcone | (2E)-1,3-diphenylprop-2-en-1-one | Benzylidene acetophenone | BZYACO, BZYACO03 | flexible CrystalPredictor (2.2), CrystalOptimizer (2.4.7), DMACRYS (2.3.0) | Louise Price | 2018 | Price LS, Price SL 2022 Cryst Growth Des 22, 1801-1816 | \CHEMISTRY_CPOSS\MagnaPharm\Chalcones\CrystalOptimizer | dfA12286 | 0.822 | PBE0/6-31G(d,p) | 0 |  | This is the DMAflex intra_molecular energy penalty. It is with respect to opt. | A12286 | Pbca | 8 | 11.1047 | 16.6426 | 12.9789 | 90 | 90 | 90 | LATT 1; SYMM +X +1/2, -Y +1/2, -Z ; SYMM -X , +Y +1/2, -Z +1/2; SYMM -X +1/2, -Y , +Z +1/2 | 1.1534 | 0.6726 |  | -106.25 | -91.55 | -105.428 | 1.67 | -21.676 | 298 | 1 | x parallel to a, y in ab plane, z along c | 1.3545 | 0.000,0.000,1.000 | 0 | CrystalOptimizer with GDMA2.2(PBE0/6-31G(d,p)) + FIT
BZYACO | C15 H12 O1 | 10 | Chalcone | (2E)-1,3-diphenylprop-2-en-1-one | Benzylidene acetophenone | BZYACO, BZYACO03 | flexible CrystalPredictor (2.2), CrystalOptimizer (2.4.7), DMACRYS (2.3.0) | Louise Price | 2018 | Price LS, Price SL 2022 Cryst Growth Des 22, 1801-1816 | \CHEMISTRY_CPOSS\MagnaPharm\Chalcones\CrystalOptimizer | dfA6712 | 0.714 | PBE0/6-31G(d,p) | 0 |  | This is the DMAflex intra_molecular energy penalty. It is with respect to opt. | A6712 | P21/a | 4 | 21.1895 | 3.8355 | 14.1039 | 90 | 82.591 | 90 | LATT 1; SYMM -X +1/2, +Y +1/2, -Z | 1.2169 | 0.7094 |  | -106.14 | -107.03 | -105.426 | 1.69 | -21.002 | 298 | 1 | x parallel to a, y in ab plane, z along c | 0.6364 | 0.910,0.000,0.414 | 0 | CrystalOptimizer with GDMA2.2(PBE0/6-31G(d,p)) + FIT
BZYACO | C15 H12 O1 | 10 | Chalcone | (2E)-1,3-diphenylprop-2-en-1-one | Benzylidene acetophenone | BZYACO, BZYACO03 | flexible CrystalPredictor (2.2), CrystalOptimizer (2.4.7), DMACRYS (2.3.0) | Louise Price | 2018 | Price LS, Price SL 2022 Cryst Growth Des 22, 1801-1816 | \CHEMISTRY_CPOSS\MagnaPharm\Chalcones\CrystalOptimizer | dfA3319 | 0.604 | PBE0/6-31G(d,p) | 0 |  | This is the DMAflex intra_molecular energy penalty. It is with respect to opt. | A3319 | I2/a | 8 | 23.1843 | 3.7675 | 25.9506 | 90 | 83.98 | 90 | LATT 1; SYMM -X +1/2, +Y , -Z ; SYMM +X +1/2, +Y +1/2, +Z +1/2; SYMM -X , +Y +1/2, -Z +1/2 | 1.2273 | 0.7153 |  | -106.03 | -110.28 | -105.426 | 1.62 | -21.573 | 298 | 1 | x parallel to a, y in ab plane, z along c | 0.7219 | 0.304,0.000,0.953 | 0 | CrystalOptimizer with GDMA2.2(PBE0/6-31G(d,p)) + FIT
BZYACO | C15 H12 O1 | 10 | Chalcone | (2E)-1,3-diphenylprop-2-en-1-one | Benzylidene acetophenone | BZYACO, BZYACO03 | flexible CrystalPredictor (2.2), CrystalOptimizer (2.4.7), DMACRYS (2.3.0) | Louise Price | 2018 | Price LS, Price SL 2022 Cryst Growth Des 22, 1801-1816 | \CHEMISTRY_CPOSS\MagnaPharm\Chalcones\CrystalOptimizer | dfA9711 | 3.156 | PBE0/6-31G(d,p) | 0 |  | This is the DMAflex intra_molecular energy penalty. It is with respect to opt. | A9711 | P1 | 2 | 6.2674 | 6.9853 | 13.3722 | 98.031 | 96.63 | 90.279 | LATT -1 | 1.2014 | 0.6991 |  | -108.58 | -202.03 | -105.424 | 1.79 | -21.317 | 298 | 1 | x parallel to a, y in ab plane, z along c | 1.2955 | -0.524,-0.265,0.809 | 0 | CrystalOptimizer with GDMA2.2(PBE0/6-31G(d,p)) + FIT
BZYACO | C15 H12 O1 | 10 | Chalcone | (2E)-1,3-diphenylprop-2-en-1-one | Benzylidene acetophenone | BZYACO, BZYACO03 | flexible CrystalPredictor (2.2), CrystalOptimizer (2.4.7), DMACRYS (2.3.0) | Louise Price | 2018 | Price LS, Price SL 2022 Cryst Growth Des 22, 1801-1816 | \CHEMISTRY_CPOSS\MagnaPharm\Chalcones\CrystalOptimizer | dfA17035 | 2.407 | PBE0/6-31G(d,p) | 0 |  | This is the DMAflex intra_molecular energy penalty. It is with respect to opt. | A17035 | Pca21 | 4 | 11.9426 | 11.961 | 8.3461 | 90 | 90 | 90 | LATT -1; SYMM -X , -Y , +Z +1/2; SYMM -X +1/2, +Y , +Z +1/2; SYMM +X +1/2, -Y , +Z | 1.1603 | 0.677 |  | -107.83 | -93.79 | -105.423 | 1.7 | -21.054 | 298 | 1 | x parallel to a, y in ab plane, z along c | 3.4903 | 0.000,1.000,0.000 | 0 | CrystalOptimizer with GDMA2.2(PBE0/6-31G(d,p)) + FIT
BZYACO | C15 H12 O1 | 10 | Chalcone | (2E)-1,3-diphenylprop-2-en-1-one | Benzylidene acetophenone | BZYACO, BZYACO03 | flexible CrystalPredictor (2.2), CrystalOptimizer (2.4.7), DMACRYS (2.3.0) | Louise Price | 2018 | Price LS, Price SL 2022 Cryst Growth Des 22, 1801-1816 | \CHEMISTRY_CPOSS\MagnaPharm\Chalcones\CrystalOptimizer | dfA8307 | 1.168 | PBE0/6-31G(d,p) | 0 |  | This is the DMAflex intra_molecular energy penalty. It is with respect to opt. | A8307 | Pc | 4 | 5.186 | 14.5611 | 18.3912 | 90 | 57.909 | 90 | LATT -1; SYMM +X , -Y +1/2, +Z +1/2 | 1.1757 | 0.6868 |  | -106.59 | -200.86 | -105.422 | 1.57 | -23.176 | 298 | 1 | x parallel to a, y in ab plane, z along c | 0.2124 | -0.386,0.000,0.922 | 0 | CrystalOptimizer with GDMA2.2(PBE0/6-31G(d,p)) + FIT
BZYACO | C15 H12 O1 | 10 | Chalcone | (2E)-1,3-diphenylprop-2-en-1-one | Benzylidene acetophenone | BZYACO, BZYACO03 | flexible CrystalPredictor (2.2), CrystalOptimizer (2.4.7), DMACRYS (2.3.0) | Louise Price | 2018 | Price LS, Price SL 2022 Cryst Growth Des 22, 1801-1816 | \CHEMISTRY_CPOSS\MagnaPharm\Chalcones\CrystalOptimizer | dfA12355 | 0.581 | PBE0/6-31G(d,p) | 0 |  | This is the DMAflex intra_molecular energy penalty. It is with respect to opt. | A12355 | P21/n | 8 | 21.7739 | 6.6547 | 16.3825 | 90 | 93.041 | 90 | LATT -1; SYMM -X , +Y +1/2, -Z +1/2; SYMM +X +1/2, -Y , +Z +1/2; SYMM -X +1/2, -Y +1/2, -Z | 1.1671 | 0.6787 |  | -106 | -196.22 | -105.419 | 1.68 | -22.16 | 298 | 1 | x parallel to a, y in ab plane, z along c | 0.5164 | 0.423,0.000,0.906 | 0 | CrystalOptimizer with GDMA2.2(PBE0/6-31G(d,p)) + FIT
BZYACO | C15 H12 O1 | 10 | Chalcone | (2E)-1,3-diphenylprop-2-en-1-one | Benzylidene acetophenone | BZYACO, BZYACO03 | flexible CrystalPredictor (2.2), CrystalOptimizer (2.4.7), DMACRYS (2.3.0) | Louise Price | 2018 | Price LS, Price SL 2022 Cryst Growth Des 22, 1801-1816 | \CHEMISTRY_CPOSS\MagnaPharm\Chalcones\CrystalOptimizer | dfA6144 | 0.792 | PBE0/6-31G(d,p) | 0 |  | This is the DMAflex intra_molecular energy penalty. It is with respect to opt. | A6144 | P21/a | 4 | 16.4615 | 6.1699 | 11.7986 | 90 | 86.983 | 90 | LATT 1; SYMM -X +1/2, +Y +1/2, -Z | 1.1559 | 0.6747 |  | -106.21 | -97.75 | -105.418 | 1.7 | -21.761 | 298 | 1 | x parallel to a, y in ab plane, z along c | 2.1319 | 0.962,0.000,0.274 | 0 | CrystalOptimizer with GDMA2.2(PBE0/6-31G(d,p)) + FIT
BZYACO | C15 H12 O1 | 10 | Chalcone | (2E)-1,3-diphenylprop-2-en-1-one | Benzylidene acetophenone | BZYACO, BZYACO03 | flexible CrystalPredictor (2.2), CrystalOptimizer (2.4.7), DMACRYS (2.3.0) | Louise Price | 2018 | Price LS, Price SL 2022 Cryst Growth Des 22, 1801-1816 | \CHEMISTRY_CPOSS\MagnaPharm\Chalcones\CrystalOptimizer | dfA17683 | 4.292 | PBE0/6-31G(d,p) | 0 |  | This is the DMAflex intra_molecular energy penalty. It is with respect to opt. | A17683 | Pbca | 8 | 26.7697 | 8.3023 | 10.4384 | 90 | 90 | 90 | LATT 1; SYMM +X +1/2, -Y +1/2, -Z ; SYMM -X , +Y +1/2, -Z +1/2; SYMM -X +1/2, -Y , +Z +1/2 | 1.1925 | 0.6968 |  | -109.71 | -98.86 | -105.418 | 1.73 | -20.721 | 298 | 1 | x parallel to a, y in ab plane, z along c | 3.4451 | 1.000,0.000,0.000 | 0 | CrystalOptimizer with GDMA2.2(PBE0/6-31G(d,p)) + FIT
BZYACO | C15 H12 O1 | 10 | Chalcone | (2E)-1,3-diphenylprop-2-en-1-one | Benzylidene acetophenone | BZYACO, BZYACO03 | flexible CrystalPredictor (2.2), CrystalOptimizer (2.4.7), DMACRYS (2.3.0) | Louise Price | 2018 | Price LS, Price SL 2022 Cryst Growth Des 22, 1801-1816 | \CHEMISTRY_CPOSS\MagnaPharm\Chalcones\CrystalOptimizer | dfA12990 | 2.072 | PBE0/6-31G(d,p) | 0 |  | This is the DMAflex intra_molecular energy penalty. It is with respect to opt. | A12990 | P21 | 4 | 13.4308 | 13.7347 | 6.247 | 90 | 85.246 | 90 | LATT -1; SYMM -X , +Y +1/2, -Z +1/2 | 1.2045 | 0.6992 |  | -107.48 | -206.76 | -105.408 | 1.76 | -21.334 | 298 | 1 | x parallel to a, y in ab plane, z along c | 0.3819 | -0.188,0.000,0.982 | 0 | CrystalOptimizer with GDMA2.2(PBE0/6-31G(d,p)) + FIT
BZYACO | C15 H12 O1 | 10 | Chalcone | (2E)-1,3-diphenylprop-2-en-1-one | Benzylidene acetophenone | BZYACO, BZYACO03 | flexible CrystalPredictor (2.2), CrystalOptimizer (2.4.7), DMACRYS (2.3.0) | Louise Price | 2018 | Price LS, Price SL 2022 Cryst Growth Des 22, 1801-1816 | \CHEMISTRY_CPOSS\MagnaPharm\Chalcones\CrystalOptimizer | dfA15136 | 2.996 | PBE0/6-31G(d,p) | 0 |  | This is the DMAflex intra_molecular energy penalty. It is with respect to opt. | A15136 | P21/a | 4 | 9.9066 | 22.6555 | 5.1997 | 90 | 79.339 | 90 | LATT 1; SYMM -X +1/2, +Y +1/2, -Z | 1.2061 | 0.7018 |  | -108.4 | -100.63 | -105.404 | 1.75 | -20.356 | 298 | 1 | x parallel to a, y in ab plane, z along c | 5.8986 | 0.161,0.000,0.987 | 0 | CrystalOptimizer with GDMA2.2(PBE0/6-31G(d,p)) + FIT
BZYACO | C15 H12 O1 | 10 | Chalcone | (2E)-1,3-diphenylprop-2-en-1-one | Benzylidene acetophenone | BZYACO, BZYACO03 | flexible CrystalPredictor (2.2), CrystalOptimizer (2.4.7), DMACRYS (2.3.0) | Louise Price | 2018 | Price LS, Price SL 2022 Cryst Growth Des 22, 1801-1816 | \CHEMISTRY_CPOSS\MagnaPharm\Chalcones\CrystalOptimizer | dfA11009 | 4.409 | PBE0/6-31G(d,p) | 0 |  | This is the DMAflex intra_molecular energy penalty. It is with respect to opt. | A11009 | P21/c | 4 | 28.8821 | 6.3286 | 7.3886 | 90 | 57.994 | 90 | LATT 1; SYMM -X , +Y +1/2, -Z +1/2 | 1.2079 | 0.7027 |  | -109.81 | -101.15 | -105.401 | 1.75 | -21.318 | 298 | 1 | x parallel to a, y in ab plane, z along c | 2.059 | 0.957,0.000,0.290 | 0 | CrystalOptimizer with GDMA2.2(PBE0/6-31G(d,p)) + FIT
BZYACO | C15 H12 O1 | 10 | Chalcone | (2E)-1,3-diphenylprop-2-en-1-one | Benzylidene acetophenone | BZYACO, BZYACO03 | flexible CrystalPredictor (2.2), CrystalOptimizer (2.4.7), DMACRYS (2.3.0) | Louise Price | 2018 | Price LS, Price SL 2022 Cryst Growth Des 22, 1801-1816 | \CHEMISTRY_CPOSS\MagnaPharm\Chalcones\CrystalOptimizer | dfA11070 | 1.242 | PBE0/6-31G(d,p) | 0 |  | This is the DMAflex intra_molecular energy penalty. It is with respect to opt. | A11070 | P21/a | 4 | 16.2885 | 13.3208 | 5.4637 | 90 | 84.106 | 90 | LATT 1; SYMM -X +1/2, +Y +1/2, -Z | 1.173 | 0.6814 |  | -106.64 | -96.02 | -105.398 | 1.72 | -22.105 | 298 | 1 | x parallel to a, y in ab plane, z along c | 0.1449 | -0.142,0.000,0.990 | 0 | CrystalOptimizer with GDMA2.2(PBE0/6-31G(d,p)) + FIT
BZYACO | C15 H12 O1 | 10 | Chalcone | (2E)-1,3-diphenylprop-2-en-1-one | Benzylidene acetophenone | BZYACO, BZYACO03 | flexible CrystalPredictor (2.2), CrystalOptimizer (2.4.7), DMACRYS (2.3.0) | Louise Price | 2018 | Price LS, Price SL 2022 Cryst Growth Des 22, 1801-1816 | \CHEMISTRY_CPOSS\MagnaPharm\Chalcones\CrystalOptimizer | dfA18171 | 2.573 | PBE0/6-31G(d,p) | 0 |  | This is the DMAflex intra_molecular energy penalty. It is with respect to opt. | A18171 | Fdd2 | 4 | 30.362 | 27.975 | 5.6683 | 90 | 90 | 90 | LATT -4; SYMM -X , -Y , +Z ; SYMM -X +1/4, +Y +1/4, +Z +1/4; SYMM +X +1/4, -Y +1/4, +Z +1/4 | 1.1492 | 0.6689 |  | -107.97 | -92.42 | -105.397 | 1.75 | -20.966 | 298 | 1 | x parallel to a, y in ab plane, z along c | 0.0058 | 1.000,0.000,0.000 | 0 | CrystalOptimizer with GDMA2.2(PBE0/6-31G(d,p)) + FIT
BZYACO | C15 H12 O1 | 10 | Chalcone | (2E)-1,3-diphenylprop-2-en-1-one | Benzylidene acetophenone | BZYACO, BZYACO03 | flexible CrystalPredictor (2.2), CrystalOptimizer (2.4.7), DMACRYS (2.3.0) | Louise Price | 2018 | Price LS, Price SL 2022 Cryst Growth Des 22, 1801-1816 | \CHEMISTRY_CPOSS\MagnaPharm\Chalcones\CrystalOptimizer | dfA16663 | 1.195 | PBE0/6-31G(d,p) | 0 |  | This is the DMAflex intra_molecular energy penalty. It is with respect to opt. | A16663 | P21212 | 4 | 26.4292 | 7.6022 | 5.8597 | 90 | 90 | 90 | LATT -1; SYMM +X +1/2, -Y +1/2, -Z ; SYMM -X +1/2, +Y +1/2, -Z ; SYMM -X , -Y , +Z | 1.1749 | 0.678 |  | -106.59 | -96.65 | -105.395 | 1.77 | -21.043 | 298 | 1 | x parallel to a, y in ab plane, z along c | 1.0214 | 0.000,0.000,1.000 | 0 | CrystalOptimizer with GDMA2.2(PBE0/6-31G(d,p)) + FIT
BZYACO | C15 H12 O1 | 10 | Chalcone | (2E)-1,3-diphenylprop-2-en-1-one | Benzylidene acetophenone | BZYACO, BZYACO03 | flexible CrystalPredictor (2.2), CrystalOptimizer (2.4.7), DMACRYS (2.3.0) | Louise Price | 2018 | Price LS, Price SL 2022 Cryst Growth Des 22, 1801-1816 | \CHEMISTRY_CPOSS\MagnaPharm\Chalcones\CrystalOptimizer | dfA9967 | 0.778 | PBE0/6-31G(d,p) | 0 |  | This is the DMAflex intra_molecular energy penalty. It is with respect to opt. | A9967 | Pc21n | 8 | 3.749 | 50.5864 | 12.1019 | 90 | 90 | 90 | LATT -1; SYMM -X , +Y +1/2, -Z +1/2; SYMM -X +1/2, +Y , +Z +1/2; SYMM +X +1/2, +Y +1/2, -Z | 1.2054 | 0.702 |  | -106.17 | -211.51 | -105.392 | 1.68 | -21.039 | 298 | 1 | x parallel to a, y in ab plane, z along c | 1.6174 | 0.000,1.000,0.000 | 0 | CrystalOptimizer with GDMA2.2(PBE0/6-31G(d,p)) + FIT
BZYACO | C15 H12 O1 | 10 | Chalcone | (2E)-1,3-diphenylprop-2-en-1-one | Benzylidene acetophenone | BZYACO, BZYACO03 | flexible CrystalPredictor (2.2), CrystalOptimizer (2.4.7), DMACRYS (2.3.0) | Louise Price | 2018 | Price LS, Price SL 2022 Cryst Growth Des 22, 1801-1816 | \CHEMISTRY_CPOSS\MagnaPharm\Chalcones\CrystalOptimizer | dfA8725 | 0.058 | PBE0/6-31G(d,p) | 0 |  | This is the DMAflex intra_molecular energy penalty. It is with respect to opt. | A8725 | P-1 | 2 | 12.637 | 13.2141 | 3.9577 | 98.93 | 102.459 | 62.849 | LATT 1 | 1.2071 | 0.7024 |  | -105.45 | -107 | -105.392 | 1.51 | -22.933 | 298 | 1 | x parallel to a, y in ab plane, z along c | 0.2636 | -0.070,0.896,0.438 | 0 | CrystalOptimizer with GDMA2.2(PBE0/6-31G(d,p)) + FIT
BZYACO | C15 H12 O1 | 10 | Chalcone | (2E)-1,3-diphenylprop-2-en-1-one | Benzylidene acetophenone | BZYACO, BZYACO03 | flexible CrystalPredictor (2.2), CrystalOptimizer (2.4.7), DMACRYS (2.3.0) | Louise Price | 2018 | Price LS, Price SL 2022 Cryst Growth Des 22, 1801-1816 | \CHEMISTRY_CPOSS\MagnaPharm\Chalcones\CrystalOptimizer | dfA7615 | 0.409 | PBE0/6-31G(d,p) | 0 |  | This is the DMAflex intra_molecular energy penalty. It is with respect to opt. | A7615 | P21 | 2 | 6.6215 | 6.6818 | 16.142 | 90 | 56.775 | 90 | LATT -1; SYMM -X , +Y +1/2, -Z | 1.1577 | 0.6774 |  | -105.8 | -95.04 | -105.391 | 1.62 | -22.966 | 298 | 1 | x parallel to a, y in ab plane, z along c | 0.1764 | 0.904,0.000,-0.427 | 0 | CrystalOptimizer with GDMA2.2(PBE0/6-31G(d,p)) + FIT
BZYACO | C15 H12 O1 | 10 | Chalcone | (2E)-1,3-diphenylprop-2-en-1-one | Benzylidene acetophenone | BZYACO, BZYACO03 | flexible CrystalPredictor (2.2), CrystalOptimizer (2.4.7), DMACRYS (2.3.0) | Louise Price | 2018 | Price LS, Price SL 2022 Cryst Growth Des 22, 1801-1816 | \CHEMISTRY_CPOSS\MagnaPharm\Chalcones\CrystalOptimizer | dfA8559 | 0.74 | PBE0/6-31G(d,p) | 0 |  | This is the DMAflex intra_molecular energy penalty. It is with respect to opt. | A8559 | P21/c | 4 | 6.6073 | 17.5016 | 10.2933 | 90 | 97.479 | 90 | LATT 1; SYMM -X , +Y +1/2, -Z +1/2 | 1.1721 | 0.6819 |  | -106.13 | -95.81 | -105.39 | 1.69 | -21.744 | 298 | 1 | x parallel to a, y in ab plane, z along c | 1.304 | 0.626,0.000,0.780 | 0 | CrystalOptimizer with GDMA2.2(PBE0/6-31G(d,p)) + FIT
BZYACO | C15 H12 O1 | 10 | Chalcone | (2E)-1,3-diphenylprop-2-en-1-one | Benzylidene acetophenone | BZYACO, BZYACO03 | flexible CrystalPredictor (2.2), CrystalOptimizer (2.4.7), DMACRYS (2.3.0) | Louise Price | 2018 | Price LS, Price SL 2022 Cryst Growth Des 22, 1801-1816 | \CHEMISTRY_CPOSS\MagnaPharm\Chalcones\CrystalOptimizer | dfA17077 | 1.481 | PBE0/6-31G(d,p) | 0 |  | This is the DMAflex intra_molecular energy penalty. It is with respect to opt. | A17077 | P21 | 2 | 8.2494 | 7.5413 | 10.2279 | 90 | 76.778 | 90 | LATT -1; SYMM -X , +Y +1/2, -Z | 1.1166 | 0.653 |  | -106.87 | -88.52 | -105.389 | 1.78 | -21.662 | 298 | 1 | x parallel to a, y in ab plane, z along c | 0.4361 | 0.737,0.000,0.676 | 0 | CrystalOptimizer with GDMA2.2(PBE0/6-31G(d,p)) + FIT
BZYACO | C15 H12 O1 | 10 | Chalcone | (2E)-1,3-diphenylprop-2-en-1-one | Benzylidene acetophenone | BZYACO, BZYACO03 | flexible CrystalPredictor (2.2), CrystalOptimizer (2.4.7), DMACRYS (2.3.0) | Louise Price | 2018 | Price LS, Price SL 2022 Cryst Growth Des 22, 1801-1816 | \CHEMISTRY_CPOSS\MagnaPharm\Chalcones\CrystalOptimizer | dfA16225 | 2.201 | PBE0/6-31G(d,p) | 0 |  | This is the DMAflex intra_molecular energy penalty. It is with respect to opt. | A16225 | P21/n | 4 | 25.4574 | 5.0506 | 9.5134 | 90 | 73.248 | 90 | LATT 1; SYMM -X +1/2, +Y +1/2, -Z +1/2 | 1.181 | 0.6895 |  | -107.59 | -98.2 | -105.389 | 1.64 | -21.699 | 298 | 1 | x parallel to a, y in ab plane, z along c | 2.1702 | -0.692,0.000,0.721 | 0 | CrystalOptimizer with GDMA2.2(PBE0/6-31G(d,p)) + FIT
BZYACO | C15 H12 O1 | 10 | Chalcone | (2E)-1,3-diphenylprop-2-en-1-one | Benzylidene acetophenone | BZYACO, BZYACO03 | flexible CrystalPredictor (2.2), CrystalOptimizer (2.4.7), DMACRYS (2.3.0) | Louise Price | 2018 | Price LS, Price SL 2022 Cryst Growth Des 22, 1801-1816 | \CHEMISTRY_CPOSS\MagnaPharm\Chalcones\CrystalOptimizer | dfA9950 | 2.761 | PBE0/6-31G(d,p) | 0 |  | This is the DMAflex intra_molecular energy penalty. It is with respect to opt. | A9950 | Pbca | 8 | 8.7999 | 23.2519 | 11.35 | 90 | 90 | 90 | LATT 1; SYMM +X +1/2, -Y +1/2, -Z ; SYMM -X , +Y +1/2, -Z +1/2; SYMM -X +1/2, -Y , +Z +1/2 | 1.1913 | 0.6952 |  | -108.15 | -96.47 | -105.389 | 1.83 | -20.485 | 298 | 1 | x parallel to a, y in ab plane, z along c | 1.9474 | 1.000,0.000,0.000 | 0 | CrystalOptimizer with GDMA2.2(PBE0/6-31G(d,p)) + FIT
BZYACO | C15 H12 O1 | 10 | Chalcone | (2E)-1,3-diphenylprop-2-en-1-one | Benzylidene acetophenone | BZYACO, BZYACO03 | flexible CrystalPredictor (2.2), CrystalOptimizer (2.4.7), DMACRYS (2.3.0) | Louise Price | 2018 | Price LS, Price SL 2022 Cryst Growth Des 22, 1801-1816 | \CHEMISTRY_CPOSS\MagnaPharm\Chalcones\CrystalOptimizer | dfA5734 | 0.172 | PBE0/6-31G(d,p) | 0 |  | This is the DMAflex intra_molecular energy penalty. It is with respect to opt. | A5734 | P21/c | 4 | 11.8851 | 3.6752 | 28.6502 | 90 | 114.351 | 90 | LATT 1; SYMM -X , +Y +1/2, -Z +1/2 | 1.2133 | 0.7069 |  | -105.56 | -107.02 | -105.388 | 0 | 0 | 0 | 0 | x parallel to a, y in ab plane, z along c | 0 | 0.285,0.000,0.958 | 0 | CrystalOptimizer with GDMA2.2(PBE0/6-31G(d,p)) + FIT
BZYACO | C15 H12 O1 | 10 | Chalcone | (2E)-1,3-diphenylprop-2-en-1-one | Benzylidene acetophenone | BZYACO, BZYACO03 | flexible CrystalPredictor (2.2), CrystalOptimizer (2.4.7), DMACRYS (2.3.0) | Louise Price | 2018 | Price LS, Price SL 2022 Cryst Growth Des 22, 1801-1816 | \CHEMISTRY_CPOSS\MagnaPharm\Chalcones\CrystalOptimizer | dfA6857 | 0.502 | PBE0/6-31G(d,p) | 0 |  | This is the DMAflex intra_molecular energy penalty. It is with respect to opt. | A6857 | Pna21 | 4 | 26.2943 | 11.2557 | 3.8306 | 90 | 90 | 90 | LATT -1; SYMM -X , -Y , +Z +1/2; SYMM -X +1/2, +Y +1/2, +Z +1/2; SYMM +X +1/2, -Y +1/2, +Z | 1.2201 | 0.7099 |  | -105.89 | -107.24 | -105.388 | 1.69 | -21.596 | 298 | 1 | x parallel to a, y in ab plane, z along c | 1.5 | 1.000,0.000,0.000 | 0 | CrystalOptimizer with GDMA2.2(PBE0/6-31G(d,p)) + FIT
BZYACO | C15 H12 O1 | 10 | Chalcone | (2E)-1,3-diphenylprop-2-en-1-one | Benzylidene acetophenone | BZYACO, BZYACO03 | flexible CrystalPredictor (2.2), CrystalOptimizer (2.4.7), DMACRYS (2.3.0) | Louise Price | 2018 | Price LS, Price SL 2022 Cryst Growth Des 22, 1801-1816 | \CHEMISTRY_CPOSS\MagnaPharm\Chalcones\CrystalOptimizer | dfA8094 | 3.273 | PBE0/6-31G(d,p) | 0 |  | This is the DMAflex intra_molecular energy penalty. It is with respect to opt. | A8094 | P21/a | 4 | 11.327 | 11.653 | 9.5281 | 90 | 66.299 | 90 | LATT 1; SYMM -X +1/2, +Y +1/2, -Z | 1.2012 | 0.6992 |  | -108.66 | -102.01 | -105.387 | 1.79 | -21.177 | 298 | 1 | x parallel to a, y in ab plane, z along c | 0.6728 | -0.431,0.000,0.902 | 0 | CrystalOptimizer with GDMA2.2(PBE0/6-31G(d,p)) + FIT
BZYACO | C15 H12 O1 | 10 | Chalcone | (2E)-1,3-diphenylprop-2-en-1-one | Benzylidene acetophenone | BZYACO, BZYACO03 | flexible CrystalPredictor (2.2), CrystalOptimizer (2.4.7), DMACRYS (2.3.0) | Louise Price | 2018 | Price LS, Price SL 2022 Cryst Growth Des 22, 1801-1816 | \CHEMISTRY_CPOSS\MagnaPharm\Chalcones\CrystalOptimizer | dfA11276 | 0.595 | PBE0/6-31G(d,p) | 0 |  | This is the DMAflex intra_molecular energy penalty. It is with respect to opt. | A11276 | Pbcn | 8 | 23.5487 | 11.15 | 8.8804 | 90 | 90 | 90 | LATT 1; SYMM +X +1/2, -Y +1/2, -Z ; SYMM -X , +Y , -Z +1/2; SYMM -X +1/2, -Y +1/2, +Z +1/2 | 1.1865 | 0.6893 |  | -105.98 | -99.84 | -105.385 | 1.66 | -21.983 | 298 | 1 | x parallel to a, y in ab plane, z along c | 0.9012 | 0.000,0.000,1.000 | 0 | CrystalOptimizer with GDMA2.2(PBE0/6-31G(d,p)) + FIT
BZYACO | C15 H12 O1 | 10 | Chalcone | (2E)-1,3-diphenylprop-2-en-1-one | Benzylidene acetophenone | BZYACO, BZYACO03 | flexible CrystalPredictor (2.2), CrystalOptimizer (2.4.7), DMACRYS (2.3.0) | Louise Price | 2018 | Price LS, Price SL 2022 Cryst Growth Des 22, 1801-1816 | \CHEMISTRY_CPOSS\MagnaPharm\Chalcones\CrystalOptimizer | dfA6760 | 0.448 | PBE0/6-31G(d,p) | 0 |  | This is the DMAflex intra_molecular energy penalty. It is with respect to opt. | A6760 | R-3 | 6 | 40.0958 | 40.0958 | 4.01 | 90 | 90 | 120 | LATT 3; SYMM -Y , +X -Y , +Z ; SYMM -X +Y , -X , +Z | 1.1149 | 0.6485 |  | -105.83 | -101.22 | -105.382 | 1.7 | -20.504 | 298 | 1 | x parallel to a, y in ab plane, z along c | 1.3841 | 0.926,-0.164,0.339 | 0 | CrystalOptimizer with GDMA2.2(PBE0/6-31G(d,p)) + FIT
BZYACO | C15 H12 O1 | 10 | Chalcone | (2E)-1,3-diphenylprop-2-en-1-one | Benzylidene acetophenone | BZYACO, BZYACO03 | flexible CrystalPredictor (2.2), CrystalOptimizer (2.4.7), DMACRYS (2.3.0) | Louise Price | 2018 | Price LS, Price SL 2022 Cryst Growth Des 22, 1801-1816 | \CHEMISTRY_CPOSS\MagnaPharm\Chalcones\CrystalOptimizer | dfA5798 | 0.56 | PBE0/6-31G(d,p) | 0 |  | This is the DMAflex intra_molecular energy penalty. It is with respect to opt. | A5798 | P21/a | 4 | 13.7621 | 7.0067 | 12.8402 | 90 | 72.832 | 90 | LATT 1; SYMM -X +1/2, +Y +1/2, -Z | 1.1693 | 0.6834 |  | -105.94 | -98.33 | -105.38 | 1.61 | -23.1 | 298 | 0 | x parallel to a, y in ab plane, z along c | 0 | 0.993,0.000,0.116 | 0 | CrystalOptimizer with GDMA2.2(PBE0/6-31G(d,p)) + FIT
BZYACO | C15 H12 O1 | 10 | Chalcone | (2E)-1,3-diphenylprop-2-en-1-one | Benzylidene acetophenone | BZYACO, BZYACO03 | flexible CrystalPredictor (2.2), CrystalOptimizer (2.4.7), DMACRYS (2.3.0) | Louise Price | 2018 | Price LS, Price SL 2022 Cryst Growth Des 22, 1801-1816 | \CHEMISTRY_CPOSS\MagnaPharm\Chalcones\CrystalOptimizer | dfA6095 | 0.955 | PBE0/6-31G(d,p) | 0 |  | This is the DMAflex intra_molecular energy penalty. It is with respect to opt. | A6095 | P21/n | 4 | 8.8736 | 14.0081 | 9.5709 | 90 | 81.968 | 90 | LATT 1; SYMM -X +1/2, +Y +1/2, -Z +1/2 | 1.1742 | 0.6859 |  | -106.33 | -97.65 | -105.375 | 1.73 | -21.331 | 298 | 1 | x parallel to a, y in ab plane, z along c | 0.4423 | 0.881,0.000,0.473 | 0 | CrystalOptimizer with GDMA2.2(PBE0/6-31G(d,p)) + FIT
BZYACO | C15 H12 O1 | 10 | Chalcone | (2E)-1,3-diphenylprop-2-en-1-one | Benzylidene acetophenone | BZYACO, BZYACO03 | flexible CrystalPredictor (2.2), CrystalOptimizer (2.4.7), DMACRYS (2.3.0) | Louise Price | 2018 | Price LS, Price SL 2022 Cryst Growth Des 22, 1801-1816 | \CHEMISTRY_CPOSS\MagnaPharm\Chalcones\CrystalOptimizer | dfA13660 | 1.226 | PBE0/6-31G(d,p) | 0 |  | This is the DMAflex intra_molecular energy penalty. It is with respect to opt. | A13660 | Pna21 | 4 | 41.8423 | 5.1972 | 5.4189 | 90 | 90 | 90 | LATT -1; SYMM -X , -Y , +Z +1/2; SYMM -X +1/2, +Y +1/2, +Z +1/2; SYMM +X +1/2, -Y +1/2, +Z | 1.1738 | 0.6835 |  | -106.6 | -95.63 | -105.374 | 0 | 0 | 0 | 1 | x parallel to a, y in ab plane, z along c | 2.7523 | 1.000,0.000,0.000 | 0 | CrystalOptimizer with GDMA2.2(PBE0/6-31G(d,p)) + FIT
BZYACO | C15 H12 O1 | 10 | Chalcone | (2E)-1,3-diphenylprop-2-en-1-one | Benzylidene acetophenone | BZYACO, BZYACO03 | flexible CrystalPredictor (2.2), CrystalOptimizer (2.4.7), DMACRYS (2.3.0) | Louise Price | 2018 | Price LS, Price SL 2022 Cryst Growth Des 22, 1801-1816 | \CHEMISTRY_CPOSS\MagnaPharm\Chalcones\CrystalOptimizer | dfA12090 | 0.57 | PBE0/6-31G(d,p) | 0 |  | This is the DMAflex intra_molecular energy penalty. It is with respect to opt. | A12090 | Pa | 2 | 12.5377 | 5.3384 | 10.0668 | 90 | 62.651 | 90 | LATT -1; SYMM +X +1/2, -Y , +Z | 1.1557 | 0.6741 |  | -105.94 | -96.35 | -105.37 | 1.41 | -23.56 | 298 | 1 | x parallel to a, y in ab plane, z along c | 0.4567 | 0.588,0.000,0.809 | 0 | CrystalOptimizer with GDMA2.2(PBE0/6-31G(d,p)) + FIT
BZYACO | C15 H12 O1 | 10 | Chalcone | (2E)-1,3-diphenylprop-2-en-1-one | Benzylidene acetophenone | BZYACO, BZYACO03 | flexible CrystalPredictor (2.2), CrystalOptimizer (2.4.7), DMACRYS (2.3.0) | Louise Price | 2018 | Price LS, Price SL 2022 Cryst Growth Des 22, 1801-1816 | \CHEMISTRY_CPOSS\MagnaPharm\Chalcones\CrystalOptimizer | dfA15538 | 3.303 | PBE0/6-31G(d,p) | 0 |  | This is the DMAflex intra_molecular energy penalty. It is with respect to opt. | A15538 | P212121 | 4 | 12.3034 | 15.7101 | 5.9754 | 90 | 90 | 90 | LATT -1; SYMM +X +1/2, -Y +1/2, -Z ; SYMM -X , +Y +1/2, -Z +1/2; SYMM -X +1/2, -Y , +Z +1/2 | 1.1977 | 0.6975 |  | -108.67 | -98.97 | -105.367 | 1.78 | -20.749 | 298 | 1 | x parallel to a, y in ab plane, z along c | 1.6585 | 0.000,0.000,1.000 | 0 | CrystalOptimizer with GDMA2.2(PBE0/6-31G(d,p)) + FIT
BZYACO | C15 H12 O1 | 10 | Chalcone | (2E)-1,3-diphenylprop-2-en-1-one | Benzylidene acetophenone | BZYACO, BZYACO03 | flexible CrystalPredictor (2.2), CrystalOptimizer (2.4.7), DMACRYS (2.3.0) | Louise Price | 2018 | Price LS, Price SL 2022 Cryst Growth Des 22, 1801-1816 | \CHEMISTRY_CPOSS\MagnaPharm\Chalcones\CrystalOptimizer | dfA4713 | 0.854 | PBE0/6-31G(d,p) | 0 |  | This is the DMAflex intra_molecular energy penalty. It is with respect to opt. | A4713 | P21/c | 4 | 3.8723 | 11.4338 | 27.9093 | 90 | 66.862 | 90 | LATT 1; SYMM -X , +Y +1/2, -Z +1/2 | 1.2173 | 0.7085 |  | -106.22 | -108.09 | -105.366 | 1.58 | -22.408 | 298 | 1 | x parallel to a, y in ab plane, z along c | 0.8336 | 0.454,0.000,0.891 | 0 | CrystalOptimizer with GDMA2.2(PBE0/6-31G(d,p)) + FIT
BZYACO | C15 H12 O1 | 10 | Chalcone | (2E)-1,3-diphenylprop-2-en-1-one | Benzylidene acetophenone | BZYACO, BZYACO03 | flexible CrystalPredictor (2.2), CrystalOptimizer (2.4.7), DMACRYS (2.3.0) | Louise Price | 2018 | Price LS, Price SL 2022 Cryst Growth Des 22, 1801-1816 | \CHEMISTRY_CPOSS\MagnaPharm\Chalcones\CrystalOptimizer | dfA6946 | 0.391 | PBE0/6-31G(d,p) | 0 |  | This is the DMAflex intra_molecular energy penalty. It is with respect to opt. | A6946 | P21 | 4 | 3.882 | 51.2985 | 5.7639 | 90 | 88.045 | 90 | LATT -1; SYMM -X +1/2, +Y +1/2, -Z | 1.2058 | 0.7023 |  | -105.75 | -210.73 | -105.359 | 1.66 | -21.492 | 298 | 1 | x parallel to a, y in ab plane, z along c | 1.8043 | 0.370,0.000,0.929 | 0 | CrystalOptimizer with GDMA2.2(PBE0/6-31G(d,p)) + FIT
BZYACO | C15 H12 O1 | 10 | Chalcone | (2E)-1,3-diphenylprop-2-en-1-one | Benzylidene acetophenone | BZYACO, BZYACO03 | flexible CrystalPredictor (2.2), CrystalOptimizer (2.4.7), DMACRYS (2.3.0) | Louise Price | 2018 | Price LS, Price SL 2022 Cryst Growth Des 22, 1801-1816 | \CHEMISTRY_CPOSS\MagnaPharm\Chalcones\CrystalOptimizer | dfA13302 | 3.144 | PBE0/6-31G(d,p) | 0 |  | This is the DMAflex intra_molecular energy penalty. It is with respect to opt. | A13302 | P212121 | 4 | 5.8769 | 23.3261 | 8.7703 | 90 | 90 | 90 | LATT -1; SYMM +X +1/2, -Y +1/2, -Z ; SYMM -X , +Y +1/2, -Z +1/2; SYMM -X +1/2, -Y , +Z +1/2 | 1.1505 | 0.6721 |  | -108.5 | -90.57 | -105.356 | 1.69 | -21.989 | 298 | 1 | x parallel to a, y in ab plane, z along c | 0.353 | 0.000,1.000,0.000 | 0 | CrystalOptimizer with GDMA2.2(PBE0/6-31G(d,p)) + FIT
BZYACO | C15 H12 O1 | 10 | Chalcone | (2E)-1,3-diphenylprop-2-en-1-one | Benzylidene acetophenone | BZYACO, BZYACO03 | flexible CrystalPredictor (2.2), CrystalOptimizer (2.4.7), DMACRYS (2.3.0) | Louise Price | 2018 | Price LS, Price SL 2022 Cryst Growth Des 22, 1801-1816 | \CHEMISTRY_CPOSS\MagnaPharm\Chalcones\CrystalOptimizer | dfA9628 | 3.267 | PBE0/6-31G(d,p) | 0 |  | This is the DMAflex intra_molecular energy penalty. It is with respect to opt. | A9628 | P21/c | 4 | 7.7581 | 5.8867 | 25.9411 | 90 | 79.154 | 90 | LATT 1; SYMM -X , +Y +1/2, -Z +1/2 | 1.1888 | 0.6914 |  | -108.62 | -99.12 | -105.353 | 1.74 | -21.404 | 298 | 1 | x parallel to a, y in ab plane, z along c | 1.3996 | 0.000,1.000,0.000 | 0 | CrystalOptimizer with GDMA2.2(PBE0/6-31G(d,p)) + FIT
BZYACO | C15 H12 O1 | 10 | Chalcone | (2E)-1,3-diphenylprop-2-en-1-one | Benzylidene acetophenone | BZYACO, BZYACO03 | flexible CrystalPredictor (2.2), CrystalOptimizer (2.4.7), DMACRYS (2.3.0) | Louise Price | 2018 | Price LS, Price SL 2022 Cryst Growth Des 22, 1801-1816 | \CHEMISTRY_CPOSS\MagnaPharm\Chalcones\CrystalOptimizer | dfA8409 | 0.932 | PBE0/6-31G(d,p) | 0 |  | This is the DMAflex intra_molecular energy penalty. It is with respect to opt. | A8409 | P-1 | 2 | 13.5352 | 5.494 | 12.8361 | 95.323 | 124.658 | 118.728 | LATT 1 | 1.1659 | 0.6781 |  | -106.28 | -95.94 | -105.348 | 1.65 | -21.541 | 298 | 1 | x parallel to a, y in ab plane, z along c | 1.2206 | -0.346,0.007,0.938 | 0 | CrystalOptimizer with GDMA2.2(PBE0/6-31G(d,p)) + FIT
BZYACO | C15 H12 O1 | 10 | Chalcone | (2E)-1,3-diphenylprop-2-en-1-one | Benzylidene acetophenone | BZYACO, BZYACO03 | flexible CrystalPredictor (2.2), CrystalOptimizer (2.4.7), DMACRYS (2.3.0) | Louise Price | 2018 | Price LS, Price SL 2022 Cryst Growth Des 22, 1801-1816 | \CHEMISTRY_CPOSS\MagnaPharm\Chalcones\CrystalOptimizer | dfA11560 | 1.503 | PBE0/6-31G(d,p) | 0 |  | This is the DMAflex intra_molecular energy penalty. It is with respect to opt. | A11560 | P212121 | 4 | 9.5207 | 6.221 | 19.9451 | 90 | 90 | 90 | LATT -1; SYMM +X +1/2, -Y +1/2, -Z ; SYMM -X , +Y +1/2, -Z +1/2; SYMM -X +1/2, -Y , +Z +1/2 | 1.171 | 0.6821 |  | -106.85 | -95.34 | -105.347 | 1.72 | -21.058 | 298 | 1 | x parallel to a, y in ab plane, z along c | 2.0495 | 1.000,0.000,0.000 | 0 | CrystalOptimizer with GDMA2.2(PBE0/6-31G(d,p)) + FIT
BZYACO | C15 H12 O1 | 10 | Chalcone | (2E)-1,3-diphenylprop-2-en-1-one | Benzylidene acetophenone | BZYACO, BZYACO03 | flexible CrystalPredictor (2.2), CrystalOptimizer (2.4.7), DMACRYS (2.3.0) | Louise Price | 2018 | Price LS, Price SL 2022 Cryst Growth Des 22, 1801-1816 | \CHEMISTRY_CPOSS\MagnaPharm\Chalcones\CrystalOptimizer | dfA16277 | 1.153 | PBE0/6-31G(d,p) | 0 |  | This is the DMAflex intra_molecular energy penalty. It is with respect to opt. | A16277 | Pc11 | 4 | 26.3357 | 3.8578 | 11.7661 | 76.516 | 90 | 90 | LATT -1; SYMM -X +1/2, +Y , +Z +1/2 | 1.1899 | 0.6896 |  | -106.5 | -203.92 | -105.347 | 1.72 | -21.047 | 298 | 1 | x parallel to a, y in ab plane, z along c | 0.4606 | 0.000,0.271,0.963 | 0 | CrystalOptimizer with GDMA2.2(PBE0/6-31G(d,p)) + FIT
BZYACO | C15 H12 O1 | 10 | Chalcone | (2E)-1,3-diphenylprop-2-en-1-one | Benzylidene acetophenone | BZYACO, BZYACO03 | flexible CrystalPredictor (2.2), CrystalOptimizer (2.4.7), DMACRYS (2.3.0) | Louise Price | 2018 | Price LS, Price SL 2022 Cryst Growth Des 22, 1801-1816 | \CHEMISTRY_CPOSS\MagnaPharm\Chalcones\CrystalOptimizer | dfA11559 | 0.894 | PBE0/6-31G(d,p) | 0 |  | This is the DMAflex intra_molecular energy penalty. It is with respect to opt. | A11559 | P-421c | 8 | 14.089 | 14.089 | 11.979 | 90 | 90 | 90 | LATT -1; SYMM +X +1/2, -Y +1/2, -Z +1/2; SYMM -X +1/2, +Y +1/2, -Z +1/2; SYMM -X , -Y , +Z ; SYMM +Y , -X , -Z ; SYMM -Y +1/2, -X +1/2, +Z +1/2; SYMM +Y +1/2, +X +1/2, +Z +1/2; SYMM -Y , +X , -Z | 1.1635 | 0.6778 |  | -106.24 | -94.82 | -105.346 | 1.71 | -21.173 | 298 | 1 | x parallel to a, y in ab plane, z along c | 2.1941 | 1.000,0.000,0.000 | 0 | CrystalOptimizer with GDMA2.2(PBE0/6-31G(d,p)) + FIT
BZYACO | C15 H12 O1 | 10 | Chalcone | (2E)-1,3-diphenylprop-2-en-1-one | Benzylidene acetophenone | BZYACO, BZYACO03 | flexible CrystalPredictor (2.2), CrystalOptimizer (2.4.7), DMACRYS (2.3.0) | Louise Price | 2018 | Price LS, Price SL 2022 Cryst Growth Des 22, 1801-1816 | \CHEMISTRY_CPOSS\MagnaPharm\Chalcones\CrystalOptimizer | dfA18190 | 1.585 | PBE0/6-31G(d,p) | 0 |  | This is the DMAflex intra_molecular energy penalty. It is with respect to opt. | A18190 | I2 | 4 | 6.9918 | 12.746 | 13.8751 | 90 | 74.044 | 90 | LATT -1; SYMM -X , +Y , -Z ; SYMM +X +1/2, +Y +1/2, +Z +1/2; SYMM -X +1/2, +Y +1/2, -Z +1/2 | 1.1635 | 0.6751 |  | -106.93 | -98.62 | -105.345 | 1.65 | -21.815 | 298 | 1 | x parallel to a, y in ab plane, z along c | 0.8364 | 0.000,1.000,0.000 | 0 | CrystalOptimizer with GDMA2.2(PBE0/6-31G(d,p)) + FIT
BZYACO | C15 H12 O1 | 10 | Chalcone | (2E)-1,3-diphenylprop-2-en-1-one | Benzylidene acetophenone | BZYACO, BZYACO03 | flexible CrystalPredictor (2.2), CrystalOptimizer (2.4.7), DMACRYS (2.3.0) | Louise Price | 2018 | Price LS, Price SL 2022 Cryst Growth Des 22, 1801-1816 | \CHEMISTRY_CPOSS\MagnaPharm\Chalcones\CrystalOptimizer | dfA8721 | 1.455 | PBE0/6-31G(d,p) | 0 |  | This is the DMAflex intra_molecular energy penalty. It is with respect to opt. | A8721 | P21/c | 4 | 11.5587 | 4.5054 | 22.1753 | 90 | 91.357 | 90 | LATT 1; SYMM -X , +Y +1/2, -Z +1/2 | 1.1981 | 0.6978 |  | -106.8 | -101.5 | -105.345 | 1.67 | -21.308 | 298 | 1 | x parallel to a, y in ab plane, z along c | 1.7632 | 0.922,0.000,0.386 | 0 | CrystalOptimizer with GDMA2.2(PBE0/6-31G(d,p)) + FIT
BZYACO | C15 H12 O1 | 10 | Chalcone | (2E)-1,3-diphenylprop-2-en-1-one | Benzylidene acetophenone | BZYACO, BZYACO03 | flexible CrystalPredictor (2.2), CrystalOptimizer (2.4.7), DMACRYS (2.3.0) | Louise Price | 2018 | Price LS, Price SL 2022 Cryst Growth Des 22, 1801-1816 | \CHEMISTRY_CPOSS\MagnaPharm\Chalcones\CrystalOptimizer | dfA14810 | 0.776 | PBE0/6-31G(d,p) | 0 |  | This is the DMAflex intra_molecular energy penalty. It is with respect to opt. | A14810 | Aba2 | 4 | 18.8529 | 13.6604 | 9.2597 | 90 | 90 | 90 | LATT -5; SYMM -X , -Y , +Z ; SYMM -X +1/2, +Y +1/2, +Z ; SYMM +X +1/2, -Y +1/2, +Z | 1.1601 | 0.6731 |  | -106.12 | -90.08 | -105.344 | 1.89 | -19.887 | 298 | 1 | x parallel to a, y in ab plane, z along c | 2.6976 | 0.000,0.000,1.000 | 0 | CrystalOptimizer with GDMA2.2(PBE0/6-31G(d,p)) + FIT
BZYACO | C15 H12 O1 | 10 | Chalcone | (2E)-1,3-diphenylprop-2-en-1-one | Benzylidene acetophenone | BZYACO, BZYACO03 | flexible CrystalPredictor (2.2), CrystalOptimizer (2.4.7), DMACRYS (2.3.0) | Louise Price | 2018 | Price LS, Price SL 2022 Cryst Growth Des 22, 1801-1816 | \CHEMISTRY_CPOSS\MagnaPharm\Chalcones\CrystalOptimizer | dfA5023 | 0.597 | PBE0/6-31G(d,p) | 0 |  | This is the DMAflex intra_molecular energy penalty. It is with respect to opt. | A5023 | P21/n | 4 | 11.9221 | 22.493 | 4.3037 | 90 | 88.123 | 90 | LATT 1; SYMM -X +1/2, +Y +1/2, -Z +1/2 | 1.1992 | 0.6971 |  | -105.94 | -103.77 | -105.343 | 1.63 | -21.621 | 298 | 1 | x parallel to a, y in ab plane, z along c | 1.9133 | 0.925,0.000,0.379 | 0 | CrystalOptimizer with GDMA2.2(PBE0/6-31G(d,p)) + FIT
BZYACO | C15 H12 O1 | 10 | Chalcone | (2E)-1,3-diphenylprop-2-en-1-one | Benzylidene acetophenone | BZYACO, BZYACO03 | flexible CrystalPredictor (2.2), CrystalOptimizer (2.4.7), DMACRYS (2.3.0) | Louise Price | 2018 | Price LS, Price SL 2022 Cryst Growth Des 22, 1801-1816 | \CHEMISTRY_CPOSS\MagnaPharm\Chalcones\CrystalOptimizer | dfA7354 | 1.648 | PBE0/6-31G(d,p) | 0 |  | This is the DMAflex intra_molecular energy penalty. It is with respect to opt. | A7354 | P21/a | 4 | 7.4106 | 13.4339 | 12.5661 | 90 | 72.634 | 90 | LATT 1; SYMM -X +1/2, +Y +1/2, -Z | 1.1585 | 0.6763 |  | -106.99 | -97.21 | -105.342 | 1.6 | -22.633 | 298 | 1 | x parallel to a, y in ab plane, z along c | 0.8166 | -0.001,0.000,1.000 | 0 | CrystalOptimizer with GDMA2.2(PBE0/6-31G(d,p)) + FIT
BZYACO | C15 H12 O1 | 10 | Chalcone | (2E)-1,3-diphenylprop-2-en-1-one | Benzylidene acetophenone | BZYACO, BZYACO03 | flexible CrystalPredictor (2.2), CrystalOptimizer (2.4.7), DMACRYS (2.3.0) | Louise Price | 2018 | Price LS, Price SL 2022 Cryst Growth Des 22, 1801-1816 | \CHEMISTRY_CPOSS\MagnaPharm\Chalcones\CrystalOptimizer | dfA13918 | 1.536 | PBE0/6-31G(d,p) | 0 |  | This is the DMAflex intra_molecular energy penalty. It is with respect to opt. | A13918 | P21 | 4 | 12.6651 | 7.1691 | 13.0048 | 90 | 89.298 | 90 | LATT -1; SYMM -X +1/2, +Y +1/2, -Z | 1.1715 | 0.6825 |  | -106.87 | -196.35 | -105.334 | 1.58 | -22.508 | 298 | 1 | x parallel to a, y in ab plane, z along c | 0.7369 | 0.994,0.000,0.108 | 0 | CrystalOptimizer with GDMA2.2(PBE0/6-31G(d,p)) + FIT
BZYACO | C15 H12 O1 | 10 | Chalcone | (2E)-1,3-diphenylprop-2-en-1-one | Benzylidene acetophenone | BZYACO, BZYACO03 | flexible CrystalPredictor (2.2), CrystalOptimizer (2.4.7), DMACRYS (2.3.0) | Louise Price | 2018 | Price LS, Price SL 2022 Cryst Growth Des 22, 1801-1816 | \CHEMISTRY_CPOSS\MagnaPharm\Chalcones\CrystalOptimizer | dfA7117 | 0.326 | PBE0/6-31G(d,p) | 0 |  | This is the DMAflex intra_molecular energy penalty. It is with respect to opt. | A7117 | P21/c | 4 | 11.8092 | 4.3336 | 23.9216 | 90 | 72.375 | 90 | LATT 1; SYMM -X , +Y +1/2, -Z +1/2 | 1.1856 | 0.6893 |  | -105.66 | -101.66 | -105.334 | 1.59 | -22.044 | 298 | 1 | x parallel to a, y in ab plane, z along c | 1.7679 | 0.999,0.000,0.043 | 0 | CrystalOptimizer with GDMA2.2(PBE0/6-31G(d,p)) + FIT
BZYACO | C15 H12 O1 | 10 | Chalcone | (2E)-1,3-diphenylprop-2-en-1-one | Benzylidene acetophenone | BZYACO, BZYACO03 | flexible CrystalPredictor (2.2), CrystalOptimizer (2.4.7), DMACRYS (2.3.0) | Louise Price | 2018 | Price LS, Price SL 2022 Cryst Growth Des 22, 1801-1816 | \CHEMISTRY_CPOSS\MagnaPharm\Chalcones\CrystalOptimizer | dfA6098 | 0.509 | PBE0/6-31G(d,p) | 0 |  | This is the DMAflex intra_molecular energy penalty. It is with respect to opt. | A6098 | Pca21 | 4 | 12.956 | 12.7552 | 7.1474 | 90 | 90 | 90 | LATT -1; SYMM -X , -Y , +Z +1/2; SYMM -X +1/2, +Y , +Z +1/2; SYMM +X +1/2, -Y , +Z | 1.1711 | 0.6853 |  | -105.84 | -98.1 | -105.331 | 1.66 | -22.809 | 298 | 1 | x parallel to a, y in ab plane, z along c | 0.2285 | 1.000,0.000,0.000 | 0 | CrystalOptimizer with GDMA2.2(PBE0/6-31G(d,p)) + FIT
BZYACO | C15 H12 O1 | 10 | Chalcone | (2E)-1,3-diphenylprop-2-en-1-one | Benzylidene acetophenone | BZYACO, BZYACO03 | flexible CrystalPredictor (2.2), CrystalOptimizer (2.4.7), DMACRYS (2.3.0) | Louise Price | 2018 | Price LS, Price SL 2022 Cryst Growth Des 22, 1801-1816 | \CHEMISTRY_CPOSS\MagnaPharm\Chalcones\CrystalOptimizer | dfA8670 | 0.535 | PBE0/6-31G(d,p) | 0 |  | This is the DMAflex intra_molecular energy penalty. It is with respect to opt. | A8670 | I2/c | 8 | 23.6656 | 4.0104 | 25.6898 | 90 | 70.71 | 90 | LATT 1; SYMM -X , +Y , -Z +1/2; SYMM +X +1/2, +Y +1/2, +Z +1/2; SYMM -X +1/2, +Y +1/2, -Z | 1.2022 | 0.6998 |  | -105.86 | -104.97 | -105.325 | 1.65 | -21.701 | 298 | 1 | x parallel to a, y in ab plane, z along c | 0.8447 | -0.651,0.000,0.759 | 0 | CrystalOptimizer with GDMA2.2(PBE0/6-31G(d,p)) + FIT
BZYACO | C15 H12 O1 | 10 | Chalcone | (2E)-1,3-diphenylprop-2-en-1-one | Benzylidene acetophenone | BZYACO, BZYACO03 | flexible CrystalPredictor (2.2), CrystalOptimizer (2.4.7), DMACRYS (2.3.0) | Louise Price | 2018 | Price LS, Price SL 2022 Cryst Growth Des 22, 1801-1816 | \CHEMISTRY_CPOSS\MagnaPharm\Chalcones\CrystalOptimizer | dfA12996 | 0.826 | PBE0/6-31G(d,p) | 0 |  | This is the DMAflex intra_molecular energy penalty. It is with respect to opt. | A12996 | P21/a | 4 | 10.5727 | 12.4963 | 9.5896 | 90 | 71.597 | 90 | LATT 1; SYMM -X +1/2, +Y +1/2, -Z | 1.1506 | 0.6683 |  | -106.15 | -96.39 | -105.324 | 1.64 | -21.533 | 298 | 1 | x parallel to a, y in ab plane, z along c | 1.1519 | 0.981,0.000,0.196 | 0 | CrystalOptimizer with GDMA2.2(PBE0/6-31G(d,p)) + FIT
BZYACO | C15 H12 O1 | 10 | Chalcone | (2E)-1,3-diphenylprop-2-en-1-one | Benzylidene acetophenone | BZYACO, BZYACO03 | flexible CrystalPredictor (2.2), CrystalOptimizer (2.4.7), DMACRYS (2.3.0) | Louise Price | 2018 | Price LS, Price SL 2022 Cryst Growth Des 22, 1801-1816 | \CHEMISTRY_CPOSS\MagnaPharm\Chalcones\CrystalOptimizer | dfA3088 | 0.787 | PBE0/6-31G(d,p) | 0 |  | This is the DMAflex intra_molecular energy penalty. It is with respect to opt. | A3088 | P21/c | 4 | 4.8451 | 11.8299 | 22.3469 | 90 | 66.726 | 90 | LATT 1; SYMM -X , +Y +1/2, -Z +1/2 | 1.1756 | 0.6838 |  | -106.11 | -101.4 | -105.323 | 1.59 | -22.8 | 298 | 1 | x parallel to a, y in ab plane, z along c | 0.3053 | 0.884,0.000,0.467 | 0 | CrystalOptimizer with GDMA2.2(PBE0/6-31G(d,p)) + FIT
BZYACO | C15 H12 O1 | 10 | Chalcone | (2E)-1,3-diphenylprop-2-en-1-one | Benzylidene acetophenone | BZYACO, BZYACO03 | flexible CrystalPredictor (2.2), CrystalOptimizer (2.4.7), DMACRYS (2.3.0) | Louise Price | 2018 | Price LS, Price SL 2022 Cryst Growth Des 22, 1801-1816 | \CHEMISTRY_CPOSS\MagnaPharm\Chalcones\CrystalOptimizer | dfA10658 | 0.378 | PBE0/6-31G(d,p) | 0 |  | This is the DMAflex intra_molecular energy penalty. It is with respect to opt. | A10658 | P-1 | 2 | 9.5561 | 7.957 | 8.5505 | 105.624 | 72.405 | 94.692 | LATT 1 | 1.1588 | 0.6748 |  | -105.7 | -96.32 | -105.322 | 1.75 | -21.539 | 298 | 1 | x parallel to a, y in ab plane, z along c | 0.7611 | 0.446,0.823,-0.351 | 0 | CrystalOptimizer with GDMA2.2(PBE0/6-31G(d,p)) + FIT
BZYACO | C15 H12 O1 | 10 | Chalcone | (2E)-1,3-diphenylprop-2-en-1-one | Benzylidene acetophenone | BZYACO, BZYACO03 | flexible CrystalPredictor (2.2), CrystalOptimizer (2.4.7), DMACRYS (2.3.0) | Louise Price | 2018 | Price LS, Price SL 2022 Cryst Growth Des 22, 1801-1816 | \CHEMISTRY_CPOSS\MagnaPharm\Chalcones\CrystalOptimizer | dfA7577 | 0.249 | PBE0/6-31G(d,p) | 0 |  | This is the DMAflex intra_molecular energy penalty. It is with respect to opt. | A7577 | A2/a | 8 | 18.933 | 7.2643 | 19.3741 | 90 | 62.55 | 90 | LATT 1; SYMM -X +1/2, +Y , -Z ; SYMM +X , +Y +1/2, +Z +1/2; SYMM -X +1/2, +Y +1/2, -Z +1/2 | 1.17 | 0.6822 |  | -105.57 | -98.33 | -105.321 | 1.73 | -20.968 | 298 | 1 | x parallel to a, y in ab plane, z along c | 2.3448 | 0.188,0.000,0.982 | 0 | CrystalOptimizer with GDMA2.2(PBE0/6-31G(d,p)) + FIT
BZYACO | C15 H12 O1 | 10 | Chalcone | (2E)-1,3-diphenylprop-2-en-1-one | Benzylidene acetophenone | BZYACO, BZYACO03 | flexible CrystalPredictor (2.2), CrystalOptimizer (2.4.7), DMACRYS (2.3.0) | Louise Price | 2018 | Price LS, Price SL 2022 Cryst Growth Des 22, 1801-1816 | \CHEMISTRY_CPOSS\MagnaPharm\Chalcones\CrystalOptimizer | dfA15334 | 0.49 | PBE0/6-31G(d,p) | 0 |  | This is the DMAflex intra_molecular energy penalty. It is with respect to opt. | A15334 | C2/c | 4 | 22.1313 | 3.7745 | 33.315 | 90 | 56.028 | 90 | LATT 7; SYMM -X , +Y , -Z +1/2 | 1.1987 | 0.6993 |  | -105.81 | -104.36 | -105.32 | 1.62 | -22.034 | 298 | 1 | x parallel to a, y in ab plane, z along c | 0.2304 | 0.999,0.000,-0.047 | 0 | CrystalOptimizer with GDMA2.2(PBE0/6-31G(d,p)) + FIT
BZYACO | C15 H12 O1 | 10 | Chalcone | (2E)-1,3-diphenylprop-2-en-1-one | Benzylidene acetophenone | BZYACO, BZYACO03 | flexible CrystalPredictor (2.2), CrystalOptimizer (2.4.7), DMACRYS (2.3.0) | Louise Price | 2018 | Price LS, Price SL 2022 Cryst Growth Des 22, 1801-1816 | \CHEMISTRY_CPOSS\MagnaPharm\Chalcones\CrystalOptimizer | dfA6988 | 0.311 | PBE0/6-31G(d,p) | 0 |  | This is the DMAflex intra_molecular energy penalty. It is with respect to opt. | A6988 | Pna21 | 4 | 24.0122 | 11.8926 | 4.0716 | 90 | 90 | 90 | LATT -1; SYMM -X , -Y , +Z +1/2; SYMM -X +1/2, +Y +1/2, +Z +1/2; SYMM +X +1/2, -Y +1/2, +Z | 1.1897 | 0.6917 |  | -105.63 | -102.03 | -105.319 | 1.59 | -21.857 | 298 | 1 | x parallel to a, y in ab plane, z along c | 0.7393 | 1.000,0.000,0.000 | 0 | CrystalOptimizer with GDMA2.2(PBE0/6-31G(d,p)) + FIT
BZYACO | C15 H12 O1 | 10 | Chalcone | (2E)-1,3-diphenylprop-2-en-1-one | Benzylidene acetophenone | BZYACO, BZYACO03 | flexible CrystalPredictor (2.2), CrystalOptimizer (2.4.7), DMACRYS (2.3.0) | Louise Price | 2018 | Price LS, Price SL 2022 Cryst Growth Des 22, 1801-1816 | \CHEMISTRY_CPOSS\MagnaPharm\Chalcones\CrystalOptimizer | dfA11564 | 0.444 | PBE0/6-31G(d,p) | 0 |  | This is the DMAflex intra_molecular energy penalty. It is with respect to opt. | A11564 | P21/n | 4 | 12.6318 | 18.7668 | 5.1361 | 90 | 79.766 | 90 | LATT 1; SYMM -X +1/2, +Y +1/2, -Z +1/2 | 1.1545 | 0.6695 |  | -105.76 | -96.72 | -105.316 | 1.58 | -21.709 | 298 | 1 | x parallel to a, y in ab plane, z along c | 1.0798 | 0.111,0.000,0.994 | 0 | CrystalOptimizer with GDMA2.2(PBE0/6-31G(d,p)) + FIT
BZYACO | C15 H12 O1 | 10 | Chalcone | (2E)-1,3-diphenylprop-2-en-1-one | Benzylidene acetophenone | BZYACO, BZYACO03 | flexible CrystalPredictor (2.2), CrystalOptimizer (2.4.7), DMACRYS (2.3.0) | Louise Price | 2018 | Price LS, Price SL 2022 Cryst Growth Des 22, 1801-1816 | \CHEMISTRY_CPOSS\MagnaPharm\Chalcones\CrystalOptimizer | dfA5108 | 4.755 | PBE0/6-31G(d,p) | 0 |  | This is the DMAflex intra_molecular energy penalty. It is with respect to opt. | A5108 | I2/c | 8 | 15.6838 | 5.9142 | 25.1169 | 90 | 87.944 | 90 | LATT 1; SYMM -X , +Y , -Z +1/2; SYMM +X +1/2, +Y +1/2, +Z +1/2; SYMM -X +1/2, +Y +1/2, -Z | 1.1882 | 0.6925 |  | -110.07 | -99.23 | -105.315 | 1.77 | -20.553 | 298 | 1 | x parallel to a, y in ab plane, z along c | 1.8262 | 0.709,0.000,0.706 | 0 | CrystalOptimizer with GDMA2.2(PBE0/6-31G(d,p)) + FIT
BZYACO | C15 H12 O1 | 10 | Chalcone | (2E)-1,3-diphenylprop-2-en-1-one | Benzylidene acetophenone | BZYACO, BZYACO03 | flexible CrystalPredictor (2.2), CrystalOptimizer (2.4.7), DMACRYS (2.3.0) | Louise Price | 2018 | Price LS, Price SL 2022 Cryst Growth Des 22, 1801-1816 | \CHEMISTRY_CPOSS\MagnaPharm\Chalcones\CrystalOptimizer | dfA11790 | 2.198 | PBE0/6-31G(d,p) | 0 |  | This is the DMAflex intra_molecular energy penalty. It is with respect to opt. | A11790 | C2/c | 4 | 9.0888 | 7.0627 | 37.1548 | 90 | 90.999 | 90 | LATT 7; SYMM -X , +Y , -Z +1/2 | 1.1601 | 0.675 |  | -107.51 | -94.44 | -105.312 | 1.69 | -21.416 | 298 | 1 | x parallel to a, y in ab plane, z along c | 1.1558 | -0.079,0.000,0.997 | 0 | CrystalOptimizer with GDMA2.2(PBE0/6-31G(d,p)) + FIT
BZYACO | C15 H12 O1 | 10 | Chalcone | (2E)-1,3-diphenylprop-2-en-1-one | Benzylidene acetophenone | BZYACO, BZYACO03 | flexible CrystalPredictor (2.2), CrystalOptimizer (2.4.7), DMACRYS (2.3.0) | Louise Price | 2018 | Price LS, Price SL 2022 Cryst Growth Des 22, 1801-1816 | \CHEMISTRY_CPOSS\MagnaPharm\Chalcones\CrystalOptimizer | dfA5274 | 0.788 | PBE0/6-31G(d,p) | 0 |  | This is the DMAflex intra_molecular energy penalty. It is with respect to opt. | A5274 | P2/n | 4 | 16.1871 | 4.2117 | 16.9074 | 90 | 86.559 | 90 | LATT 1; SYMM -X +1/2, +Y , -Z +1/2 | 1.2022 | 0.7002 |  | -106.1 | -103.6 | -105.312 | 1.61 | -21.723 | 298 | 1 | x parallel to a, y in ab plane, z along c | 1.2328 | -0.321,0.000,0.947 | 0 | CrystalOptimizer with GDMA2.2(PBE0/6-31G(d,p)) + FIT
BZYACO | C15 H12 O1 | 10 | Chalcone | (2E)-1,3-diphenylprop-2-en-1-one | Benzylidene acetophenone | BZYACO, BZYACO03 | flexible CrystalPredictor (2.2), CrystalOptimizer (2.4.7), DMACRYS (2.3.0) | Louise Price | 2018 | Price LS, Price SL 2022 Cryst Growth Des 22, 1801-1816 | \CHEMISTRY_CPOSS\MagnaPharm\Chalcones\CrystalOptimizer | dfA14184 | 2.209 | PBE0/6-31G(d,p) | 0 |  | This is the DMAflex intra_molecular energy penalty. It is with respect to opt. | A14184 | Aba2 | 4 | 37.5811 | 7.038 | 9.0284 | 90 | 90 | 90 | LATT -5; SYMM -X , -Y , +Z ; SYMM -X +1/2, +Y +1/2, +Z ; SYMM +X +1/2, -Y +1/2, +Z | 1.1585 | 0.6743 |  | -107.52 | -94.15 | -105.311 | 1.67 | -21.337 | 298 | 1 | x parallel to a, y in ab plane, z along c | 1.2071 | 1.000,0.000,0.000 | 0 | CrystalOptimizer with GDMA2.2(PBE0/6-31G(d,p)) + FIT
BZYACO | C15 H12 O1 | 10 | Chalcone | (2E)-1,3-diphenylprop-2-en-1-one | Benzylidene acetophenone | BZYACO, BZYACO03 | flexible CrystalPredictor (2.2), CrystalOptimizer (2.4.7), DMACRYS (2.3.0) | Louise Price | 2018 | Price LS, Price SL 2022 Cryst Growth Des 22, 1801-1816 | \CHEMISTRY_CPOSS\MagnaPharm\Chalcones\CrystalOptimizer | dfA6723 | 1.5 | PBE0/6-31G(d,p) | 0 |  | This is the DMAflex intra_molecular energy penalty. It is with respect to opt. | A6723 | C2/n | 8 | 15.9003 | 7.6226 | 19.4403 | 90 | 88.495 | 90 | LATT 1; SYMM -X +1/2, +Y , -Z +1/2; SYMM +X +1/2, +Y +1/2, +Z ; SYMM -X , +Y +1/2, -Z +1/2 | 1.1746 | 0.6848 |  | -106.81 | -100.6 | -105.31 | 1.7 | -21.274 | 298 | 1 | x parallel to a, y in ab plane, z along c | 0.0006 | -0.523,0.000,0.852 | 0 | CrystalOptimizer with GDMA2.2(PBE0/6-31G(d,p)) + FIT
BZYACO | C15 H12 O1 | 10 | Chalcone | (2E)-1,3-diphenylprop-2-en-1-one | Benzylidene acetophenone | BZYACO, BZYACO03 | flexible CrystalPredictor (2.2), CrystalOptimizer (2.4.7), DMACRYS (2.3.0) | Louise Price | 2018 | Price LS, Price SL 2022 Cryst Growth Des 22, 1801-1816 | \CHEMISTRY_CPOSS\MagnaPharm\Chalcones\CrystalOptimizer | dfA5145 | 1.43 | PBE0/6-31G(d,p) | 0 |  | This is the DMAflex intra_molecular energy penalty. It is with respect to opt. | A5145 | C2/n | 8 | 22.9964 | 6.5588 | 15.5947 | 90 | 87.289 | 90 | LATT 1; SYMM -X +1/2, +Y , -Z +1/2; SYMM +X +1/2, +Y +1/2, +Z ; SYMM -X , +Y +1/2, -Z +1/2 | 1.1775 | 0.6847 |  | -106.74 | -99.51 | -105.31 | 1.71 | -21.386 | 298 | 1 | x parallel to a, y in ab plane, z along c | 1.5584 | 0.732,0.000,0.681 | 0 | CrystalOptimizer with GDMA2.2(PBE0/6-31G(d,p)) + FIT
BZYACO | C15 H12 O1 | 10 | Chalcone | (2E)-1,3-diphenylprop-2-en-1-one | Benzylidene acetophenone | BZYACO, BZYACO03 | flexible CrystalPredictor (2.2), CrystalOptimizer (2.4.7), DMACRYS (2.3.0) | Louise Price | 2018 | Price LS, Price SL 2022 Cryst Growth Des 22, 1801-1816 | \CHEMISTRY_CPOSS\MagnaPharm\Chalcones\CrystalOptimizer | dfA17806 | 0.991 | PBE0/6-31G(d,p) | 0 |  | This is the DMAflex intra_molecular energy penalty. It is with respect to opt. | A17806 | P21 | 8 | 11.2189 | 51.7685 | 3.9908 | 90 | 90 | 90 | LATT -1; SYMM -X +1/2, +Y +1/2, -Z +1/2 | 1.1936 | 0.695 |  | -106.3 | -401.95 | -105.309 | 1.72 | -20.73 | 298 | 1 | x parallel to a, y in ab plane, z along c | 1.037 | 1.000,0.000,0.000 | 0 | CrystalOptimizer with GDMA2.2(PBE0/6-31G(d,p)) + FIT
BZYACO | C15 H12 O1 | 10 | Chalcone | (2E)-1,3-diphenylprop-2-en-1-one | Benzylidene acetophenone | BZYACO, BZYACO03 | flexible CrystalPredictor (2.2), CrystalOptimizer (2.4.7), DMACRYS (2.3.0) | Louise Price | 2018 | Price LS, Price SL 2022 Cryst Growth Des 22, 1801-1816 | \CHEMISTRY_CPOSS\MagnaPharm\Chalcones\CrystalOptimizer | dfA6090 | 0.583 | PBE0/6-31G(d,p) | 0 |  | This is the DMAflex intra_molecular energy penalty. It is with respect to opt. | A6090 | P21/n | 4 | 13.3315 | 6.6922 | 13.3106 | 90 | 90.402 | 90 | LATT 1; SYMM -X +1/2, +Y +1/2, -Z +1/2 | 1.1649 | 0.6792 |  | -105.89 | -96.99 | -105.307 | 1.66 | -22.014 | 298 | 1 | x parallel to a, y in ab plane, z along c | 0.4388 | 0.996,0.000,-0.094 | 0 | CrystalOptimizer with GDMA2.2(PBE0/6-31G(d,p)) + FIT
BZYACO | C15 H12 O1 | 10 | Chalcone | (2E)-1,3-diphenylprop-2-en-1-one | Benzylidene acetophenone | BZYACO, BZYACO03 | flexible CrystalPredictor (2.2), CrystalOptimizer (2.4.7), DMACRYS (2.3.0) | Louise Price | 2018 | Price LS, Price SL 2022 Cryst Growth Des 22, 1801-1816 | \CHEMISTRY_CPOSS\MagnaPharm\Chalcones\CrystalOptimizer | dfA9515 | 0.205 | PBE0/6-31G(d,p) | 0 |  | This is the DMAflex intra_molecular energy penalty. It is with respect to opt. | A9515 | Pbcn | 8 | 11.9546 | 8.017 | 24.8913 | 90 | 90 | 90 | LATT 1; SYMM +X +1/2, -Y +1/2, -Z ; SYMM -X , +Y , -Z +1/2; SYMM -X +1/2, -Y +1/2, +Z +1/2 | 1.1597 | 0.6749 |  | -105.51 | -93.83 | -105.305 | 1.66 | -21.231 | 298 | 1 | x parallel to a, y in ab plane, z along c | 1.5519 | 1.000,0.000,0.000 | 0 | CrystalOptimizer with GDMA2.2(PBE0/6-31G(d,p)) + FIT
BZYACO | C15 H12 O1 | 10 | Chalcone | (2E)-1,3-diphenylprop-2-en-1-one | Benzylidene acetophenone | BZYACO, BZYACO03 | flexible CrystalPredictor (2.2), CrystalOptimizer (2.4.7), DMACRYS (2.3.0) | Louise Price | 2018 | Price LS, Price SL 2022 Cryst Growth Des 22, 1801-1816 | \CHEMISTRY_CPOSS\MagnaPharm\Chalcones\CrystalOptimizer | dfA13941 | 2.208 | PBE0/6-31G(d,p) | 0 |  | This is the DMAflex intra_molecular energy penalty. It is with respect to opt. | A13941 | I2/c | 8 | 13.1679 | 10.315 | 17.3952 | 90 | 80.833 | 90 | LATT 1; SYMM -X , +Y , -Z +1/2; SYMM +X +1/2, +Y +1/2, +Z +1/2; SYMM -X +1/2, +Y +1/2, -Z | 1.186 | 0.6913 |  | -107.51 | -97.6 | -105.302 | 1.7 | -21.595 | 298 | 1 | x parallel to a, y in ab plane, z along c | 0.7577 | 0.904,0.000,0.427 | 0 | CrystalOptimizer with GDMA2.2(PBE0/6-31G(d,p)) + FIT
BZYACO | C15 H12 O1 | 10 | Chalcone | (2E)-1,3-diphenylprop-2-en-1-one | Benzylidene acetophenone | BZYACO, BZYACO03 | flexible CrystalPredictor (2.2), CrystalOptimizer (2.4.7), DMACRYS (2.3.0) | Louise Price | 2018 | Price LS, Price SL 2022 Cryst Growth Des 22, 1801-1816 | \CHEMISTRY_CPOSS\MagnaPharm\Chalcones\CrystalOptimizer | dfA17081 | 1.418 | PBE0/6-31G(d,p) | 0 |  | This is the DMAflex intra_molecular energy penalty. It is with respect to opt. | A17081 | P21 | 4 | 6.4734 | 23.9024 | 7.7728 | 90 | 106.839 | 90 | LATT -1; SYMM -X , +Y +1/2, -Z | 1.2017 | 0.7014 |  | -106.72 | -207.44 | -105.302 | 1.67 | -21.847 | 298 | 1 | x parallel to a, y in ab plane, z along c | 1.7273 | 0.000,1.000,0.000 | 0 | CrystalOptimizer with GDMA2.2(PBE0/6-31G(d,p)) + FIT
BZYACO | C15 H12 O1 | 10 | Chalcone | (2E)-1,3-diphenylprop-2-en-1-one | Benzylidene acetophenone | BZYACO, BZYACO03 | flexible CrystalPredictor (2.2), CrystalOptimizer (2.4.7), DMACRYS (2.3.0) | Louise Price | 2018 | Price LS, Price SL 2022 Cryst Growth Des 22, 1801-1816 | \CHEMISTRY_CPOSS\MagnaPharm\Chalcones\CrystalOptimizer | dfA9066 | 0.669 | PBE0/6-31G(d,p) | 0 |  | This is the DMAflex intra_molecular energy penalty. It is with respect to opt. | A9066 | I2/c | 8 | 12.5919 | 11.3463 | 17.3823 | 90 | 74.011 | 90 | LATT 1; SYMM -X , +Y , -Z +1/2; SYMM +X +1/2, +Y +1/2, +Z +1/2; SYMM -X +1/2, +Y +1/2, -Z | 1.1588 | 0.6731 |  | -105.97 | -95.86 | -105.301 | 0 | 0 | 0 | 1 | x parallel to a, y in ab plane, z along c | 0.8192 | -0.371,0.000,0.928 | 0 | CrystalOptimizer with GDMA2.2(PBE0/6-31G(d,p)) + FIT
BZYACO | C15 H12 O1 | 10 | Chalcone | (2E)-1,3-diphenylprop-2-en-1-one | Benzylidene acetophenone | BZYACO, BZYACO03 | flexible CrystalPredictor (2.2), CrystalOptimizer (2.4.7), DMACRYS (2.3.0) | Louise Price | 2018 | Price LS, Price SL 2022 Cryst Growth Des 22, 1801-1816 | \CHEMISTRY_CPOSS\MagnaPharm\Chalcones\CrystalOptimizer | dfA15258 | 0.639 | PBE0/6-31G(d,p) | 0 |  | This is the DMAflex intra_molecular energy penalty. It is with respect to opt. | A15258 | I2/c | 8 | 21.3119 | 3.859 | 28.7886 | 90 | 79.43 | 90 | LATT 1; SYMM -X , +Y , -Z +1/2; SYMM +X +1/2, +Y +1/2, +Z +1/2; SYMM -X +1/2, +Y +1/2, -Z | 1.1886 | 0.6919 |  | -105.94 | -102.25 | -105.301 | 0 | 0 | 0 | 1 | x parallel to a, y in ab plane, z along c | 0.2455 | 0.698,0.000,0.716 | 0 | CrystalOptimizer with GDMA2.2(PBE0/6-31G(d,p)) + FIT
BZYACO | C15 H12 O1 | 10 | Chalcone | (2E)-1,3-diphenylprop-2-en-1-one | Benzylidene acetophenone | BZYACO, BZYACO03 | flexible CrystalPredictor (2.2), CrystalOptimizer (2.4.7), DMACRYS (2.3.0) | Louise Price | 2018 | Price LS, Price SL 2022 Cryst Growth Des 22, 1801-1816 | \CHEMISTRY_CPOSS\MagnaPharm\Chalcones\CrystalOptimizer | dfA8698 | 2.55 | PBE0/6-31G(d,p) | 0 |  | This is the DMAflex intra_molecular energy penalty. It is with respect to opt. | A8698 | P21/c | 4 | 5.94 | 14.9845 | 13.9011 | 90 | 106.683 | 90 | LATT 1; SYMM -X , +Y +1/2, -Z +1/2 | 1.1671 | 0.6789 |  | -107.85 | -97.27 | -105.3 | 1.69 | -22.077 | 298 | 1 | x parallel to a, y in ab plane, z along c | 0.7084 | 0.999,0.000,0.049 | 0 | CrystalOptimizer with GDMA2.2(PBE0/6-31G(d,p)) + FIT
BZYACO | C15 H12 O1 | 10 | Chalcone | (2E)-1,3-diphenylprop-2-en-1-one | Benzylidene acetophenone | BZYACO, BZYACO03 | flexible CrystalPredictor (2.2), CrystalOptimizer (2.4.7), DMACRYS (2.3.0) | Louise Price | 2018 | Price LS, Price SL 2022 Cryst Growth Des 22, 1801-1816 | \CHEMISTRY_CPOSS\MagnaPharm\Chalcones\CrystalOptimizer | dfA5661 | 0.66 | PBE0/6-31G(d,p) | 0 |  | This is the DMAflex intra_molecular energy penalty. It is with respect to opt. | A5661 | P21/n | 4 | 8.8438 | 13.0782 | 10.0246 | 90 | 86.458 | 90 | LATT 1; SYMM -X +1/2, +Y +1/2, -Z +1/2 | 1.1953 | 0.6963 |  | -105.96 | -102.64 | -105.3 | 1.68 | -21.847 | 298 | 1 | x parallel to a, y in ab plane, z along c | 0.9704 | 0.961,0.000,0.275 | 0 | CrystalOptimizer with GDMA2.2(PBE0/6-31G(d,p)) + FIT
BZYACO | C15 H12 O1 | 10 | Chalcone | (2E)-1,3-diphenylprop-2-en-1-one | Benzylidene acetophenone | BZYACO, BZYACO03 | flexible CrystalPredictor (2.2), CrystalOptimizer (2.4.7), DMACRYS (2.3.0) | Louise Price | 2018 | Price LS, Price SL 2022 Cryst Growth Des 22, 1801-1816 | \CHEMISTRY_CPOSS\MagnaPharm\Chalcones\CrystalOptimizer | dfA8426 | 1.85 | PBE0/6-31G(d,p) | 0 |  | This is the DMAflex intra_molecular energy penalty. It is with respect to opt. | A8426 | Pca21 | 4 | 11.8082 | 3.7971 | 25.3197 | 90 | 90 | 90 | LATT -1; SYMM -X , -Y , +Z +1/2; SYMM -X +1/2, +Y , +Z +1/2; SYMM +X +1/2, -Y , +Z | 1.2185 | 0.7105 |  | -107.15 | -105.47 | -105.3 | 1.74 | -20.824 | 298 | 1 | x parallel to a, y in ab plane, z along c | 1.1425 | 1.000,0.000,0.000 | 0 | CrystalOptimizer with GDMA2.2(PBE0/6-31G(d,p)) + FIT
BZYACO | C15 H12 O1 | 10 | Chalcone | (2E)-1,3-diphenylprop-2-en-1-one | Benzylidene acetophenone | BZYACO, BZYACO03 | flexible CrystalPredictor (2.2), CrystalOptimizer (2.4.7), DMACRYS (2.3.0) | Louise Price | 2018 | Price LS, Price SL 2022 Cryst Growth Des 22, 1801-1816 | \CHEMISTRY_CPOSS\MagnaPharm\Chalcones\CrystalOptimizer | dfA15264 | 2.191 | PBE0/6-31G(d,p) | 0 |  | This is the DMAflex intra_molecular energy penalty. It is with respect to opt. | A15264 | Aba2 | 4 | 37.3573 | 9.1254 | 7.0028 | 90 | 90 | 90 | LATT -5; SYMM -X , -Y , +Z ; SYMM -X +1/2, +Y +1/2, +Z ; SYMM +X +1/2, -Y +1/2, +Z | 1.1589 | 0.6753 |  | -107.49 | -93.11 | -105.299 | 1.71 | -21.322 | 298 | 1 | x parallel to a, y in ab plane, z along c | 1.0929 | 1.000,0.000,0.000 | 0 | CrystalOptimizer with GDMA2.2(PBE0/6-31G(d,p)) + FIT
BZYACO | C15 H12 O1 | 10 | Chalcone | (2E)-1,3-diphenylprop-2-en-1-one | Benzylidene acetophenone | BZYACO, BZYACO03 | flexible CrystalPredictor (2.2), CrystalOptimizer (2.4.7), DMACRYS (2.3.0) | Louise Price | 2018 | Price LS, Price SL 2022 Cryst Growth Des 22, 1801-1816 | \CHEMISTRY_CPOSS\MagnaPharm\Chalcones\CrystalOptimizer | dfA5974 | 1.082 | PBE0/6-31G(d,p) | 0 |  | This is the DMAflex intra_molecular energy penalty. It is with respect to opt. | A5974 | P21/c | 4 | 6.5657 | 4.8205 | 37.5484 | 90 | 85.243 | 90 | LATT 1; SYMM -X , +Y +1/2, -Z +1/2 | 1.168 | 0.6808 |  | -106.38 | -99.51 | -105.298 | 1.49 | -23.273 | 298 | 1 | x parallel to a, y in ab plane, z along c | 0.9112 | -0.201,0.000,0.980 | 0 | CrystalOptimizer with GDMA2.2(PBE0/6-31G(d,p)) + FIT
BZYACO | C15 H12 O1 | 10 | Chalcone | (2E)-1,3-diphenylprop-2-en-1-one | Benzylidene acetophenone | BZYACO, BZYACO03 | flexible CrystalPredictor (2.2), CrystalOptimizer (2.4.7), DMACRYS (2.3.0) | Louise Price | 2018 | Price LS, Price SL 2022 Cryst Growth Des 22, 1801-1816 | \CHEMISTRY_CPOSS\MagnaPharm\Chalcones\CrystalOptimizer | dfA2396 | 0.434 | PBE0/6-31G(d,p) | 0 |  | This is the DMAflex intra_molecular energy penalty. It is with respect to opt. | A2396 | P1 | 1 | 23.5938 | 6.2982 | 4.8504 | 108.833 | 54.532 | 62.103 | LATT -1 | 1.1815 | 0.6895 |  | -105.73 | -101.89 | -105.296 | 1.59 | -21.98 | 298 | 1 | x parallel to a, y in ab plane, z along c | 0.6113 | 0.818,-0.026,-0.574 | 0 | CrystalOptimizer with GDMA2.2(PBE0/6-31G(d,p)) + FIT
BZYACO | C15 H12 O1 | 10 | Chalcone | (2E)-1,3-diphenylprop-2-en-1-one | Benzylidene acetophenone | BZYACO, BZYACO03 | flexible CrystalPredictor (2.2), CrystalOptimizer (2.4.7), DMACRYS (2.3.0) | Louise Price | 2018 | Price LS, Price SL 2022 Cryst Growth Des 22, 1801-1816 | \CHEMISTRY_CPOSS\MagnaPharm\Chalcones\CrystalOptimizer | dfA12251 | 1.065 | PBE0/6-31G(d,p) | 0 |  | This is the DMAflex intra_molecular energy penalty. It is with respect to opt. | A12251 | Iba2 | 4 | 14.3469 | 18.9093 | 8.7762 | 90 | 90 | 90 | LATT -2; SYMM -X , -Y , +Z ; SYMM -X , +Y , +Z +1/2; SYMM +X , -Y , +Z +1/2 | 1.162 | 0.6773 |  | -106.36 | -94.42 | -105.295 | 1.7 | -20.653 | 298 | 1 | x parallel to a, y in ab plane, z along c | 1.5051 | 1.000,0.000,0.000 | 0 | CrystalOptimizer with GDMA2.2(PBE0/6-31G(d,p)) + FIT
BZYACO | C15 H12 O1 | 10 | Chalcone | (2E)-1,3-diphenylprop-2-en-1-one | Benzylidene acetophenone | BZYACO, BZYACO03 | flexible CrystalPredictor (2.2), CrystalOptimizer (2.4.7), DMACRYS (2.3.0) | Louise Price | 2018 | Price LS, Price SL 2022 Cryst Growth Des 22, 1801-1816 | \CHEMISTRY_CPOSS\MagnaPharm\Chalcones\CrystalOptimizer | dfA17002 | 1.695 | PBE0/6-31G(d,p) | 0 |  | This is the DMAflex intra_molecular energy penalty. It is with respect to opt. | A17002 | Pba2 | 4 | 16.4059 | 18.5879 | 3.8307 | 90 | 90 | 90 | LATT -1; SYMM -X , -Y , +Z ; SYMM -X +1/2, +Y +1/2, +Z ; SYMM +X +1/2, -Y +1/2, +Z | 1.1841 | 0.6897 |  | -106.99 | -102.8 | -105.295 | 1.64 | -21.338 | 298 | 1 | x parallel to a, y in ab plane, z along c | 1.2171 | 0.000,1.000,0.000 | 0 | CrystalOptimizer with GDMA2.2(PBE0/6-31G(d,p)) + FIT
BZYACO | C15 H12 O1 | 10 | Chalcone | (2E)-1,3-diphenylprop-2-en-1-one | Benzylidene acetophenone | BZYACO, BZYACO03 | flexible CrystalPredictor (2.2), CrystalOptimizer (2.4.7), DMACRYS (2.3.0) | Louise Price | 2018 | Price LS, Price SL 2022 Cryst Growth Des 22, 1801-1816 | \CHEMISTRY_CPOSS\MagnaPharm\Chalcones\CrystalOptimizer | dfA16341 | 0.669 | PBE0/6-31G(d,p) | 0 |  | This is the DMAflex intra_molecular energy penalty. It is with respect to opt. | A16341 | P21/n | 4 | 12.6617 | 8.3807 | 11.3163 | 90 | 82.37 | 90 | LATT 1; SYMM -X +1/2, +Y +1/2, -Z +1/2 | 1.1622 | 0.6749 |  | -105.96 | -93.8 | -105.291 | 1.66 | -22.016 | 298 | 1 | x parallel to a, y in ab plane, z along c | 1.3711 | 0.000,1.000,0.000 | 0 | CrystalOptimizer with GDMA2.2(PBE0/6-31G(d,p)) + FIT
BZYACO | C15 H12 O1 | 10 | Chalcone | (2E)-1,3-diphenylprop-2-en-1-one | Benzylidene acetophenone | BZYACO, BZYACO03 | flexible CrystalPredictor (2.2), CrystalOptimizer (2.4.7), DMACRYS (2.3.0) | Louise Price | 2018 | Price LS, Price SL 2022 Cryst Growth Des 22, 1801-1816 | \CHEMISTRY_CPOSS\MagnaPharm\Chalcones\CrystalOptimizer | dfA15118 | 1.121 | PBE0/6-31G(d,p) | 0 |  | This is the DMAflex intra_molecular energy penalty. It is with respect to opt. | A15118 | P21/c | 4 | 28.417 | 5.5077 | 9.0736 | 90 | 124.042 | 90 | LATT 1; SYMM -X , +Y +1/2, -Z +1/2 | 1.1755 | 0.6818 |  | -106.41 | -95.45 | -105.289 | 1.76 | -21.483 | 298 | 1 | x parallel to a, y in ab plane, z along c | 1.5112 | -0.031,0.000,1.000 | 0 | CrystalOptimizer with GDMA2.2(PBE0/6-31G(d,p)) + FIT
BZYACO | C15 H12 O1 | 10 | Chalcone | (2E)-1,3-diphenylprop-2-en-1-one | Benzylidene acetophenone | BZYACO, BZYACO03 | flexible CrystalPredictor (2.2), CrystalOptimizer (2.4.7), DMACRYS (2.3.0) | Louise Price | 2018 | Price LS, Price SL 2022 Cryst Growth Des 22, 1801-1816 | \CHEMISTRY_CPOSS\MagnaPharm\Chalcones\CrystalOptimizer | dfA7401 | 0.292 | PBE0/6-31G(d,p) | 0 |  | This is the DMAflex intra_molecular energy penalty. It is with respect to opt. | A7401 | P21/a | 4 | 26.6587 | 6.1731 | 7.0587 | 90 | 85.344 | 90 | LATT 1; SYMM -X +1/2, +Y +1/2, -Z | 1.1947 | 0.6929 |  | -105.58 | -103.52 | -105.288 | 1.55 | -23.285 | 298 | 0 | x parallel to a, y in ab plane, z along c | 0 | 0.984,0.000,0.178 | 0 | CrystalOptimizer with GDMA2.2(PBE0/6-31G(d,p)) + FIT
BZYACO | C15 H12 O1 | 10 | Chalcone | (2E)-1,3-diphenylprop-2-en-1-one | Benzylidene acetophenone | BZYACO, BZYACO03 | flexible CrystalPredictor (2.2), CrystalOptimizer (2.4.7), DMACRYS (2.3.0) | Louise Price | 2018 | Price LS, Price SL 2022 Cryst Growth Des 22, 1801-1816 | \CHEMISTRY_CPOSS\MagnaPharm\Chalcones\CrystalOptimizer | dfA6181 | 0.392 | PBE0/6-31G(d,p) | 0 |  | This is the DMAflex intra_molecular energy penalty. It is with respect to opt. | A6181 | P21 | 2 | 12.096 | 4.1177 | 12.0343 | 90 | 74.39 | 90 | LATT -1; SYMM -X , +Y +1/2, -Z | 1.1981 | 0.6957 |  | -105.68 | -103.44 | -105.288 | 1.57 | -22.098 | 298 | 1 | x parallel to a, y in ab plane, z along c | 1.1069 | 0.887,0.000,-0.462 | 0 | CrystalOptimizer with GDMA2.2(PBE0/6-31G(d,p)) + FIT
BZYACO | C15 H12 O1 | 10 | Chalcone | (2E)-1,3-diphenylprop-2-en-1-one | Benzylidene acetophenone | BZYACO, BZYACO03 | flexible CrystalPredictor (2.2), CrystalOptimizer (2.4.7), DMACRYS (2.3.0) | Louise Price | 2018 | Price LS, Price SL 2022 Cryst Growth Des 22, 1801-1816 | \CHEMISTRY_CPOSS\MagnaPharm\Chalcones\CrystalOptimizer | dfA9021 | 0.393 | PBE0/6-31G(d,p) | 0 |  | This is the DMAflex intra_molecular energy penalty. It is with respect to opt. | A9021 | P21/c | 4 | 10.9257 | 6.8569 | 19.4496 | 90 | 125.497 | 90 | LATT 1; SYMM -X , +Y +1/2, -Z +1/2 | 1.1661 | 0.6798 |  | -105.68 | -98.87 | -105.287 | 1.63 | -22.298 | 298 | 1 | x parallel to a, y in ab plane, z along c | 0.2955 | 0.000,1.000,0.000 | 0 | CrystalOptimizer with GDMA2.2(PBE0/6-31G(d,p)) + FIT
BZYACO | C15 H12 O1 | 10 | Chalcone | (2E)-1,3-diphenylprop-2-en-1-one | Benzylidene acetophenone | BZYACO, BZYACO03 | flexible CrystalPredictor (2.2), CrystalOptimizer (2.4.7), DMACRYS (2.3.0) | Louise Price | 2018 | Price LS, Price SL 2022 Cryst Growth Des 22, 1801-1816 | \CHEMISTRY_CPOSS\MagnaPharm\Chalcones\CrystalOptimizer | dfA10142 | 1.446 | PBE0/6-31G(d,p) | 0 |  | This is the DMAflex intra_molecular energy penalty. It is with respect to opt. | A10142 | P21 | 2 | 7.6659 | 15.4343 | 5.9177 | 90 | 121.709 | 90 | LATT -1; SYMM -X , +Y +1/2, -Z | 1.1611 | 0.6775 |  | -106.73 | -94.13 | -105.284 | 1.75 | -21.343 | 298 | 1 | x parallel to a, y in ab plane, z along c | 1.8344 | 0.899,0.000,-0.439 | 0 | CrystalOptimizer with GDMA2.2(PBE0/6-31G(d,p)) + FIT
BZYACO | C15 H12 O1 | 10 | Chalcone | (2E)-1,3-diphenylprop-2-en-1-one | Benzylidene acetophenone | BZYACO, BZYACO03 | flexible CrystalPredictor (2.2), CrystalOptimizer (2.4.7), DMACRYS (2.3.0) | Louise Price | 2018 | Price LS, Price SL 2022 Cryst Growth Des 22, 1801-1816 | \CHEMISTRY_CPOSS\MagnaPharm\Chalcones\CrystalOptimizer | dfA5142 | 0.986 | PBE0/6-31G(d,p) | 0 |  | This is the DMAflex intra_molecular energy penalty. It is with respect to opt. | A5142 | P21/a | 4 | 12.6755 | 7.1691 | 12.757 | 90 | 87.085 | 90 | LATT 1; SYMM -X +1/2, +Y +1/2, -Z | 1.1948 | 0.6924 |  | -106.27 | -100.96 | -105.284 | 1.78 | -20.683 | 298 | 1 | x parallel to a, y in ab plane, z along c | 0.6757 | 0.964,0.000,-0.267 | 0 | CrystalOptimizer with GDMA2.2(PBE0/6-31G(d,p)) + FIT
BZYACO | C15 H12 O1 | 10 | Chalcone | (2E)-1,3-diphenylprop-2-en-1-one | Benzylidene acetophenone | BZYACO, BZYACO03 | flexible CrystalPredictor (2.2), CrystalOptimizer (2.4.7), DMACRYS (2.3.0) | Louise Price | 2018 | Price LS, Price SL 2022 Cryst Growth Des 22, 1801-1816 | \CHEMISTRY_CPOSS\MagnaPharm\Chalcones\CrystalOptimizer | dfA5471 | 0.657 | PBE0/6-31G(d,p) | 0 |  | This is the DMAflex intra_molecular energy penalty. It is with respect to opt. | A5471 | Pc | 2 | 12.6192 | 3.8032 | 11.8295 | 90 | 89.014 | 90 | LATT -1; SYMM +X , -Y , +Z +1/2 | 1.2184 | 0.7106 |  | -105.94 | -106.02 | -105.283 | 1.72 | -21.348 | 298 | 1 | x parallel to a, y in ab plane, z along c | 0.6696 | -0.375,0.000,0.927 | 0 | CrystalOptimizer with GDMA2.2(PBE0/6-31G(d,p)) + FIT
BZYACO | C15 H12 O1 | 10 | Chalcone | (2E)-1,3-diphenylprop-2-en-1-one | Benzylidene acetophenone | BZYACO, BZYACO03 | flexible CrystalPredictor (2.2), CrystalOptimizer (2.4.7), DMACRYS (2.3.0) | Louise Price | 2018 | Price LS, Price SL 2022 Cryst Growth Des 22, 1801-1816 | \CHEMISTRY_CPOSS\MagnaPharm\Chalcones\CrystalOptimizer | dfA18187 | 0.723 | PBE0/6-31G(d,p) | 0 |  | This is the DMAflex intra_molecular energy penalty. It is with respect to opt. | A18187 | Cc | 4 | 11.6184 | 28.3263 | 9.6512 | 90 | 131.427 | 90 | LATT -7; SYMM +X , -Y , +Z +1/2 | 1.1616 | 0.676 |  | -106 | -192.94 | -105.277 | 1.71 | -21.304 | 298 | 1 | x parallel to a, y in ab plane, z along c | 0.7187 | 0.866,0.000,0.500 | 0 | CrystalOptimizer with GDMA2.2(PBE0/6-31G(d,p)) + FIT
BZYACO | C15 H12 O1 | 10 | Chalcone | (2E)-1,3-diphenylprop-2-en-1-one | Benzylidene acetophenone | BZYACO, BZYACO03 | flexible CrystalPredictor (2.2), CrystalOptimizer (2.4.7), DMACRYS (2.3.0) | Louise Price | 2018 | Price LS, Price SL 2022 Cryst Growth Des 22, 1801-1816 | \CHEMISTRY_CPOSS\MagnaPharm\Chalcones\CrystalOptimizer | dfA11492 | 1.895 | PBE0/6-31G(d,p) | 0 |  | This is the DMAflex intra_molecular energy penalty. It is with respect to opt. | A11492 | P21/a | 4 | 28.2055 | 7.276 | 5.7817 | 90 | 86.28 | 90 | LATT 1; SYMM -X +1/2, +Y +1/2, -Z | 1.1683 | 0.6765 |  | -107.17 | -97.16 | -105.275 | 1.63 | -22.683 | 298 | 1 | x parallel to a, y in ab plane, z along c | 0.6518 | 0.141,0.000,0.990 | 0 | CrystalOptimizer with GDMA2.2(PBE0/6-31G(d,p)) + FIT
BZYACO | C15 H12 O1 | 10 | Chalcone | (2E)-1,3-diphenylprop-2-en-1-one | Benzylidene acetophenone | BZYACO, BZYACO03 | flexible CrystalPredictor (2.2), CrystalOptimizer (2.4.7), DMACRYS (2.3.0) | Louise Price | 2018 | Price LS, Price SL 2022 Cryst Growth Des 22, 1801-1816 | \CHEMISTRY_CPOSS\MagnaPharm\Chalcones\CrystalOptimizer | dfA5919 | 1.066 | PBE0/6-31G(d,p) | 0 |  | This is the DMAflex intra_molecular energy penalty. It is with respect to opt. | A5919 | P21/c | 4 | 5.0442 | 8.9768 | 29.8693 | 90 | 120.106 | 90 | LATT 1; SYMM -X , +Y +1/2, -Z +1/2 | 1.1822 | 0.6882 |  | -106.34 | -101.26 | -105.274 | 1.55 | -22.365 | 298 | 1 | x parallel to a, y in ab plane, z along c | 1.2247 | 0.998,0.000,0.062 | 0 | CrystalOptimizer with GDMA2.2(PBE0/6-31G(d,p)) + FIT
BZYACO | C15 H12 O1 | 10 | Chalcone | (2E)-1,3-diphenylprop-2-en-1-one | Benzylidene acetophenone | BZYACO, BZYACO03 | flexible CrystalPredictor (2.2), CrystalOptimizer (2.4.7), DMACRYS (2.3.0) | Louise Price | 2018 | Price LS, Price SL 2022 Cryst Growth Des 22, 1801-1816 | \CHEMISTRY_CPOSS\MagnaPharm\Chalcones\CrystalOptimizer | dfA16120 | 3.637 | PBE0/6-31G(d,p) | 0 |  | This is the DMAflex intra_molecular energy penalty. It is with respect to opt. | A16120 | Fdd2 | 4 | 26.6561 | 34.0611 | 5.2862 | 90 | 90 | 90 | LATT -4; SYMM -X , -Y , +Z ; SYMM -X +1/4, +Y +1/4, +Z +1/4; SYMM +X +1/4, -Y +1/4, +Z +1/4 | 1.1528 | 0.6711 |  | -108.91 | -92.79 | -105.273 | 0 | 0 | 0 | 1 | x parallel to a, y in ab plane, z along c | 4.9972 | 1.000,0.000,0.000 | 0 | CrystalOptimizer with GDMA2.2(PBE0/6-31G(d,p)) + FIT
BZYACO | C15 H12 O1 | 10 | Chalcone | (2E)-1,3-diphenylprop-2-en-1-one | Benzylidene acetophenone | BZYACO, BZYACO03 | flexible CrystalPredictor (2.2), CrystalOptimizer (2.4.7), DMACRYS (2.3.0) | Louise Price | 2018 | Price LS, Price SL 2022 Cryst Growth Des 22, 1801-1816 | \CHEMISTRY_CPOSS\MagnaPharm\Chalcones\CrystalOptimizer | dfA13155 | 1.897 | PBE0/6-31G(d,p) | 0 |  | This is the DMAflex intra_molecular energy penalty. It is with respect to opt. | A13155 | P21/a | 4 | 8.3192 | 14.5406 | 10.1018 | 90 | 76.055 | 90 | LATT 1; SYMM -X +1/2, +Y +1/2, -Z | 1.1664 | 0.6784 |  | -107.17 | -95.51 | -105.273 | 1.77 | -21.375 | 298 | 1 | x parallel to a, y in ab plane, z along c | 1.1219 | 0.734,0.000,0.679 | 0 | CrystalOptimizer with GDMA2.2(PBE0/6-31G(d,p)) + FIT
BZYACO | C15 H12 O1 | 10 | Chalcone | (2E)-1,3-diphenylprop-2-en-1-one | Benzylidene acetophenone | BZYACO, BZYACO03 | flexible CrystalPredictor (2.2), CrystalOptimizer (2.4.7), DMACRYS (2.3.0) | Louise Price | 2018 | Price LS, Price SL 2022 Cryst Growth Des 22, 1801-1816 | \CHEMISTRY_CPOSS\MagnaPharm\Chalcones\CrystalOptimizer | dfA15565 | 1.338 | PBE0/6-31G(d,p) | 0 |  | This is the DMAflex intra_molecular energy penalty. It is with respect to opt. | A15565 | Pa | 2 | 8.8994 | 5.6425 | 12.2973 | 90 | 72.736 | 90 | LATT -1; SYMM +X +1/2, -Y , +Z | 1.1729 | 0.6856 |  | -106.61 | -95.17 | -105.272 | 1.79 | -21.695 | 298 | 1 | x parallel to a, y in ab plane, z along c | 1.9324 | 0.970,0.000,-0.242 | 0 | CrystalOptimizer with GDMA2.2(PBE0/6-31G(d,p)) + FIT
BZYACO | C15 H12 O1 | 10 | Chalcone | (2E)-1,3-diphenylprop-2-en-1-one | Benzylidene acetophenone | BZYACO, BZYACO03 | flexible CrystalPredictor (2.2), CrystalOptimizer (2.4.7), DMACRYS (2.3.0) | Louise Price | 2018 | Price LS, Price SL 2022 Cryst Growth Des 22, 1801-1816 | \CHEMISTRY_CPOSS\MagnaPharm\Chalcones\CrystalOptimizer | dfA12444 | 0.679 | PBE0/6-31G(d,p) | 0 |  | This is the DMAflex intra_molecular energy penalty. It is with respect to opt. | A12444 | C2/c | 4 | 27.622 | 3.8546 | 22.1705 | 90 | 78.181 | 90 | LATT 7; SYMM -X , +Y , -Z +1/2 | 1.1974 | 0.696 |  | -105.95 | -103.64 | -105.271 | 1.62 | -22.172 | 298 | 1 | x parallel to a, y in ab plane, z along c | 0.6979 | 0.119,0.000,0.993 | 0 | CrystalOptimizer with GDMA2.2(PBE0/6-31G(d,p)) + FIT
BZYACO | C15 H12 O1 | 10 | Chalcone | (2E)-1,3-diphenylprop-2-en-1-one | Benzylidene acetophenone | BZYACO, BZYACO03 | flexible CrystalPredictor (2.2), CrystalOptimizer (2.4.7), DMACRYS (2.3.0) | Louise Price | 2018 | Price LS, Price SL 2022 Cryst Growth Des 22, 1801-1816 | \CHEMISTRY_CPOSS\MagnaPharm\Chalcones\CrystalOptimizer | dfA12730 | 0.433 | PBE0/6-31G(d,p) | 0 |  | This is the DMAflex intra_molecular energy penalty. It is with respect to opt. | A12730 | I-1 | 8 | 12.3421 | 16.5535 | 11.9791 | 89.592 | 85.849 | 77.96 | LATT 1; SYMM +X +1/2, +Y +1/2, +Z +1/2 | 1.1589 | 0.672 |  | -105.7 | -189.65 | -105.267 | 1.69 | -21.237 | 298 | 1 | x parallel to a, y in ab plane, z along c | 1.077 | 0.007,0.063,0.998 | 0 | CrystalOptimizer with GDMA2.2(PBE0/6-31G(d,p)) + FIT
BZYACO | C15 H12 O1 | 10 | Chalcone | (2E)-1,3-diphenylprop-2-en-1-one | Benzylidene acetophenone | BZYACO, BZYACO03 | flexible CrystalPredictor (2.2), CrystalOptimizer (2.4.7), DMACRYS (2.3.0) | Louise Price | 2018 | Price LS, Price SL 2022 Cryst Growth Des 22, 1801-1816 | \CHEMISTRY_CPOSS\MagnaPharm\Chalcones\CrystalOptimizer | dfA11496 | 1.316 | PBE0/6-31G(d,p) | 0 |  | This is the DMAflex intra_molecular energy penalty. It is with respect to opt. | A11496 | C2/c | 4 | 32.8478 | 3.8345 | 21.1234 | 90 | 121.834 | 90 | LATT 7; SYMM -X , +Y , -Z +1/2 | 1.2239 | 0.713 |  | -106.58 | -107.65 | -105.264 | 1.68 | -21.177 | 298 | 1 | x parallel to a, y in ab plane, z along c | 0.8328 | 0.548,0.000,0.836 | 0 | CrystalOptimizer with GDMA2.2(PBE0/6-31G(d,p)) + FIT
BZYACO | C15 H12 O1 | 10 | Chalcone | (2E)-1,3-diphenylprop-2-en-1-one | Benzylidene acetophenone | BZYACO, BZYACO03 | flexible CrystalPredictor (2.2), CrystalOptimizer (2.4.7), DMACRYS (2.3.0) | Louise Price | 2018 | Price LS, Price SL 2022 Cryst Growth Des 22, 1801-1816 | \CHEMISTRY_CPOSS\MagnaPharm\Chalcones\CrystalOptimizer | dfA17265 | 8.197 | PBE0/6-31G(d,p) | 0 |  | This is the DMAflex intra_molecular energy penalty. It is with respect to opt. | A17265 | P212121 | 4 | 7.8065 | 25.4551 | 5.8773 | 90 | 90 | 90 | LATT -1; SYMM +X +1/2, -Y +1/2, -Z ; SYMM -X , +Y +1/2, -Z +1/2; SYMM -X +1/2, -Y , +Z +1/2 | 1.1844 | 0.692 |  | -113.46 | -95.4 | -105.263 | 1.73 | -21.348 | 298 | 1 | x parallel to a, y in ab plane, z along c | 2.6902 | 1.000,0.000,0.000 | 0 | CrystalOptimizer with GDMA2.2(PBE0/6-31G(d,p)) + FIT
BZYACO | C15 H12 O1 | 10 | Chalcone | (2E)-1,3-diphenylprop-2-en-1-one | Benzylidene acetophenone | BZYACO, BZYACO03 | flexible CrystalPredictor (2.2), CrystalOptimizer (2.4.7), DMACRYS (2.3.0) | Louise Price | 2018 | Price LS, Price SL 2022 Cryst Growth Des 22, 1801-1816 | \CHEMISTRY_CPOSS\MagnaPharm\Chalcones\CrystalOptimizer | dfA10563 | 0.899 | PBE0/6-31G(d,p) | 0 |  | This is the DMAflex intra_molecular energy penalty. It is with respect to opt. | A10563 | P212121 | 4 | 26.8813 | 11.009 | 3.8484 | 90 | 90 | 90 | LATT -1; SYMM +X +1/2, -Y +1/2, -Z ; SYMM -X , +Y +1/2, -Z +1/2; SYMM -X +1/2, -Y , +Z +1/2 | 1.2146 | 0.7076 |  | -106.16 | -106.64 | -105.261 | 1.66 | -21.87 | 298 | 1 | x parallel to a, y in ab plane, z along c | 1.2688 | 1.000,0.000,0.000 | 0 | CrystalOptimizer with GDMA2.2(PBE0/6-31G(d,p)) + FIT
BZYACO | C15 H12 O1 | 10 | Chalcone | (2E)-1,3-diphenylprop-2-en-1-one | Benzylidene acetophenone | BZYACO, BZYACO03 | flexible CrystalPredictor (2.2), CrystalOptimizer (2.4.7), DMACRYS (2.3.0) | Louise Price | 2018 | Price LS, Price SL 2022 Cryst Growth Des 22, 1801-1816 | \CHEMISTRY_CPOSS\MagnaPharm\Chalcones\CrystalOptimizer | dfA7051 | 0.53 | PBE0/6-31G(d,p) | 0 |  | This is the DMAflex intra_molecular energy penalty. It is with respect to opt. | A7051 | P21/c | 4 | 3.7477 | 26.3517 | 11.7335 | 90 | 89.441 | 90 | LATT 1; SYMM -X , +Y +1/2, -Z +1/2 | 1.1938 | 0.6926 |  | -105.79 | -104.58 | -105.26 | 1.68 | -20.977 | 298 | 1 | x parallel to a, y in ab plane, z along c | 1.1128 | 0.000,1.000,0.000 | 0 | CrystalOptimizer with GDMA2.2(PBE0/6-31G(d,p)) + FIT
BZYACO | C15 H12 O1 | 10 | Chalcone | (2E)-1,3-diphenylprop-2-en-1-one | Benzylidene acetophenone | BZYACO, BZYACO03 | flexible CrystalPredictor (2.2), CrystalOptimizer (2.4.7), DMACRYS (2.3.0) | Louise Price | 2018 | Price LS, Price SL 2022 Cryst Growth Des 22, 1801-1816 | \CHEMISTRY_CPOSS\MagnaPharm\Chalcones\CrystalOptimizer | dfA7751 | 1.16 | PBE0/6-31G(d,p) | 0 |  | This is the DMAflex intra_molecular energy penalty. It is with respect to opt. | A7751 | P21 | 2 | 3.916 | 10.9739 | 16.0483 | 90 | 124.249 | 90 | LATT -1; SYMM -X , +Y +1/2, -Z | 1.2132 | 0.7074 |  | -106.42 | -106.27 | -105.26 | 1.68 | -21.399 | 298 | 1 | x parallel to a, y in ab plane, z along c | 1.5166 | -0.548,0.000,0.837 | 0 | CrystalOptimizer with GDMA2.2(PBE0/6-31G(d,p)) + FIT
BZYACO | C15 H12 O1 | 10 | Chalcone | (2E)-1,3-diphenylprop-2-en-1-one | Benzylidene acetophenone | BZYACO, BZYACO03 | flexible CrystalPredictor (2.2), CrystalOptimizer (2.4.7), DMACRYS (2.3.0) | Louise Price | 2018 | Price LS, Price SL 2022 Cryst Growth Des 22, 1801-1816 | \CHEMISTRY_CPOSS\MagnaPharm\Chalcones\CrystalOptimizer | dfA7812 | 0.632 | PBE0/6-31G(d,p) | 0 |  | This is the DMAflex intra_molecular energy penalty. It is with respect to opt. | A7812 | A2/n | 8 | 20.8798 | 3.855 | 29.0734 | 90 | 82.524 | 90 | LATT 1; SYMM -X +1/2, +Y , -Z +1/2; SYMM +X , +Y +1/2, +Z +1/2; SYMM -X +1/2, +Y +1/2, -Z | 1.1923 | 0.6945 |  | -105.89 | -104.27 | -105.258 | 0 | 0 | 0 | 1 | x parallel to a, y in ab plane, z along c | 0.5384 | 0.956,0.000,-0.295 | 0 | CrystalOptimizer with GDMA2.2(PBE0/6-31G(d,p)) + FIT
BZYACO | C15 H12 O1 | 10 | Chalcone | (2E)-1,3-diphenylprop-2-en-1-one | Benzylidene acetophenone | BZYACO, BZYACO03 | flexible CrystalPredictor (2.2), CrystalOptimizer (2.4.7), DMACRYS (2.3.0) | Louise Price | 2018 | Price LS, Price SL 2022 Cryst Growth Des 22, 1801-1816 | \CHEMISTRY_CPOSS\MagnaPharm\Chalcones\CrystalOptimizer | dfA17487 | 1.775 | PBE0/6-31G(d,p) | 0 |  | This is the DMAflex intra_molecular energy penalty. It is with respect to opt. | A17487 | P21/c | 4 | 4.8441 | 5.417 | 45.1286 | 90 | 83.91 | 90 | LATT 1; SYMM -X , +Y +1/2, -Z +1/2 | 1.1747 | 0.6843 |  | -107.03 | -97.4 | -105.255 | 1.66 | -22.326 | 298 | 1 | x parallel to a, y in ab plane, z along c | 1.438 | 1.000,0.000,0.011 | 0 | CrystalOptimizer with GDMA2.2(PBE0/6-31G(d,p)) + FIT
BZYACO | C15 H12 O1 | 10 | Chalcone | (2E)-1,3-diphenylprop-2-en-1-one | Benzylidene acetophenone | BZYACO, BZYACO03 | flexible CrystalPredictor (2.2), CrystalOptimizer (2.4.7), DMACRYS (2.3.0) | Louise Price | 2018 | Price LS, Price SL 2022 Cryst Growth Des 22, 1801-1816 | \CHEMISTRY_CPOSS\MagnaPharm\Chalcones\CrystalOptimizer | dfA8694 | 0.726 | PBE0/6-31G(d,p) | 0 |  | This is the DMAflex intra_molecular energy penalty. It is with respect to opt. | A8694 | Pn21a | 8 | 16.2932 | 10.8892 | 13.5279 | 90 | 90 | 90 | LATT -1; SYMM -X +1/2, +Y +1/2, -Z +1/2; SYMM -X , +Y +1/2, +Z +1/2; SYMM +X +1/2, +Y , -Z | 1.1527 | 0.6734 |  | -105.98 | -192.2 | -105.254 | 1.66 | -21.289 | 298 | 1 | x parallel to a, y in ab plane, z along c | 0.7014 | 0.000,1.000,0.000 | 0 | CrystalOptimizer with GDMA2.2(PBE0/6-31G(d,p)) + FIT
BZYACO | C15 H12 O1 | 10 | Chalcone | (2E)-1,3-diphenylprop-2-en-1-one | Benzylidene acetophenone | BZYACO, BZYACO03 | flexible CrystalPredictor (2.2), CrystalOptimizer (2.4.7), DMACRYS (2.3.0) | Louise Price | 2018 | Price LS, Price SL 2022 Cryst Growth Des 22, 1801-1816 | \CHEMISTRY_CPOSS\MagnaPharm\Chalcones\CrystalOptimizer | dfA6371 | 0.589 | PBE0/6-31G(d,p) | 0 |  | This is the DMAflex intra_molecular energy penalty. It is with respect to opt. | A6371 | P2/n | 4 | 15.9843 | 6.5515 | 11.4472 | 90 | 83.121 | 90 | LATT 1; SYMM -X +1/2, +Y , -Z +1/2 | 1.1623 | 0.675 |  | -105.84 | -97.31 | -105.251 | 1.64 | -22.467 | 298 | 1 | x parallel to a, y in ab plane, z along c | 0.8765 | 0.239,0.000,0.971 | 0 | CrystalOptimizer with GDMA2.2(PBE0/6-31G(d,p)) + FIT
BZYACO | C15 H12 O1 | 10 | Chalcone | (2E)-1,3-diphenylprop-2-en-1-one | Benzylidene acetophenone | BZYACO, BZYACO03 | flexible CrystalPredictor (2.2), CrystalOptimizer (2.4.7), DMACRYS (2.3.0) | Louise Price | 2018 | Price LS, Price SL 2022 Cryst Growth Des 22, 1801-1816 | \CHEMISTRY_CPOSS\MagnaPharm\Chalcones\CrystalOptimizer | dfA6995 | 1.08 | PBE0/6-31G(d,p) | 0 |  | This is the DMAflex intra_molecular energy penalty. It is with respect to opt. | A6995 | C2 | 2 | 50.6158 | 5.7128 | 4.031 | 90 | 89.033 | 90 | LATT -7; SYMM -X , +Y , -Z | 1.1869 | 0.6907 |  | -106.33 | -101.86 | -105.25 | 0 | 0 | 0 | 1 | x parallel to a, y in ab plane, z along c | 2.5258 | 0.955,0.000,-0.295 | 0 | CrystalOptimizer with GDMA2.2(PBE0/6-31G(d,p)) + FIT
BZYACO | C15 H12 O1 | 10 | Chalcone | (2E)-1,3-diphenylprop-2-en-1-one | Benzylidene acetophenone | BZYACO, BZYACO03 | flexible CrystalPredictor (2.2), CrystalOptimizer (2.4.7), DMACRYS (2.3.0) | Louise Price | 2018 | Price LS, Price SL 2022 Cryst Growth Des 22, 1801-1816 | \CHEMISTRY_CPOSS\MagnaPharm\Chalcones\CrystalOptimizer | dfA6308 | 1.83 | PBE0/6-31G(d,p) | 0 |  | This is the DMAflex intra_molecular energy penalty. It is with respect to opt. | A6308 | P21/n | 4 | 7.067 | 25.3863 | 6.6499 | 90 | 77.635 | 90 | LATT 1; SYMM -X +1/2, +Y +1/2, -Z +1/2 | 1.187 | 0.6926 |  | -107.08 | -100.22 | -105.25 | 1.66 | -21.976 | 298 | 1 | x parallel to a, y in ab plane, z along c | 0.9929 | 0.000,1.000,0.000 | 0 | CrystalOptimizer with GDMA2.2(PBE0/6-31G(d,p)) + FIT
BZYACO | C15 H12 O1 | 10 | Chalcone | (2E)-1,3-diphenylprop-2-en-1-one | Benzylidene acetophenone | BZYACO, BZYACO03 | flexible CrystalPredictor (2.2), CrystalOptimizer (2.4.7), DMACRYS (2.3.0) | Louise Price | 2018 | Price LS, Price SL 2022 Cryst Growth Des 22, 1801-1816 | \CHEMISTRY_CPOSS\MagnaPharm\Chalcones\CrystalOptimizer | dfA7921 | 0.355 | PBE0/6-31G(d,p) | 0 |  | This is the DMAflex intra_molecular energy penalty. It is with respect to opt. | A7921 | C2/c | 8 | 14.9762 | 14.4723 | 11.0227 | 90 | 85.582 | 90 | LATT 1; SYMM -X , +Y , -Z +1/2; SYMM +X +1/2, +Y +1/2, +Z ; SYMM -X +1/2, +Y +1/2, -Z +1/2 | 1.1615 | 0.6724 |  | -105.6 | -98.63 | -105.245 | 1.66 | -22.134 | 298 | 1 | x parallel to a, y in ab plane, z along c | 0.1983 | 0.217,0.000,0.976 | 0 | CrystalOptimizer with GDMA2.2(PBE0/6-31G(d,p)) + FIT
BZYACO | C15 H12 O1 | 10 | Chalcone | (2E)-1,3-diphenylprop-2-en-1-one | Benzylidene acetophenone | BZYACO, BZYACO03 | flexible CrystalPredictor (2.2), CrystalOptimizer (2.4.7), DMACRYS (2.3.0) | Louise Price | 2018 | Price LS, Price SL 2022 Cryst Growth Des 22, 1801-1816 | \CHEMISTRY_CPOSS\MagnaPharm\Chalcones\CrystalOptimizer | dfA5253 | 0.447 | PBE0/6-31G(d,p) | 0 |  | This is the DMAflex intra_molecular energy penalty. It is with respect to opt. | A5253 | A2/a | 8 | 13.917 | 11.5092 | 14.2317 | 90 | 84.733 | 90 | LATT 1; SYMM -X +1/2, +Y , -Z ; SYMM +X , +Y +1/2, +Z +1/2; SYMM -X +1/2, +Y +1/2, -Z +1/2 | 1.2188 | 0.7108 |  | -105.69 | -105.79 | -105.243 | 1.72 | -21.028 | 298 | 1 | x parallel to a, y in ab plane, z along c | 0.0883 | 0.485,0.000,0.874 | 0 | CrystalOptimizer with GDMA2.2(PBE0/6-31G(d,p)) + FIT
BZYACO | C15 H12 O1 | 10 | Chalcone | (2E)-1,3-diphenylprop-2-en-1-one | Benzylidene acetophenone | BZYACO, BZYACO03 | flexible CrystalPredictor (2.2), CrystalOptimizer (2.4.7), DMACRYS (2.3.0) | Louise Price | 2018 | Price LS, Price SL 2022 Cryst Growth Des 22, 1801-1816 | \CHEMISTRY_CPOSS\MagnaPharm\Chalcones\CrystalOptimizer | dfA7613 | 1.703 | PBE0/6-31G(d,p) | 0 |  | This is the DMAflex intra_molecular energy penalty. It is with respect to opt. | A7613 | Pn11 | 4 | 27.0397 | 3.7428 | 11.3071 | 89.719 | 90 | 90 | LATT -1; SYMM -X +1/2, +Y +1/2, +Z +1/2 | 1.2088 | 0.704 |  | -106.94 | -211.02 | -105.237 | 1.73 | -21.107 | 298 | 1 | x parallel to a, y in ab plane, z along c | 0.1495 | 0.000,0.042,0.999 | 0 | CrystalOptimizer with GDMA2.2(PBE0/6-31G(d,p)) + FIT
BZYACO | C15 H12 O1 | 10 | Chalcone | (2E)-1,3-diphenylprop-2-en-1-one | Benzylidene acetophenone | BZYACO, BZYACO03 | flexible CrystalPredictor (2.2), CrystalOptimizer (2.4.7), DMACRYS (2.3.0) | Louise Price | 2018 | Price LS, Price SL 2022 Cryst Growth Des 22, 1801-1816 | \CHEMISTRY_CPOSS\MagnaPharm\Chalcones\CrystalOptimizer | dfA3144 | 0.225 | PBE0/6-31G(d,p) | 0 |  | This is the DMAflex intra_molecular energy penalty. It is with respect to opt. | A3144 | P21/c | 4 | 6.8957 | 14.4193 | 12.1067 | 90 | 79.832 | 90 | LATT 1; SYMM -X , +Y +1/2, -Z +1/2 | 1.1674 | 0.6786 |  | -105.46 | -100.06 | -105.235 | 0 | 0 | 0 | 0 | x parallel to a, y in ab plane, z along c | 0 | 0.504,0.000,0.864 | 0 | CrystalOptimizer with GDMA2.2(PBE0/6-31G(d,p)) + FIT
BZYACO | C15 H12 O1 | 10 | Chalcone | (2E)-1,3-diphenylprop-2-en-1-one | Benzylidene acetophenone | BZYACO, BZYACO03 | flexible CrystalPredictor (2.2), CrystalOptimizer (2.4.7), DMACRYS (2.3.0) | Louise Price | 2018 | Price LS, Price SL 2022 Cryst Growth Des 22, 1801-1816 | \CHEMISTRY_CPOSS\MagnaPharm\Chalcones\CrystalOptimizer | dfA14230 | 0.825 | PBE0/6-31G(d,p) | 0 |  | This is the DMAflex intra_molecular energy penalty. It is with respect to opt. | A14230 | Cc | 2 | 6.9741 | 8.0747 | 25.4364 | 90 | 125.905 | 90 | LATT -7; SYMM +X , -Y , +Z +1/2 | 1.1922 | 0.6937 |  | -106.06 | -100.29 | -105.235 | 1.69 | -21.127 | 298 | 0 | x parallel to a, y in ab plane, z along c | 0 | -0.564,0.000,0.826 | 0 | CrystalOptimizer with GDMA2.2(PBE0/6-31G(d,p)) + FIT
BZYACO | C15 H12 O1 | 10 | Chalcone | (2E)-1,3-diphenylprop-2-en-1-one | Benzylidene acetophenone | BZYACO, BZYACO03 | flexible CrystalPredictor (2.2), CrystalOptimizer (2.4.7), DMACRYS (2.3.0) | Louise Price | 2018 | Price LS, Price SL 2022 Cryst Growth Des 22, 1801-1816 | \CHEMISTRY_CPOSS\MagnaPharm\Chalcones\CrystalOptimizer | dfA11472 | 0.999 | PBE0/6-31G(d,p) | 0 |  | This is the DMAflex intra_molecular energy penalty. It is with respect to opt. | A11472 | P212121 | 4 | 16.9398 | 4.6504 | 15.2628 | 90 | 90 | 90 | LATT -1; SYMM +X +1/2, -Y +1/2, -Z ; SYMM -X , +Y +1/2, -Z +1/2; SYMM -X +1/2, -Y , +Z +1/2 | 1.1504 | 0.6703 |  | -106.23 | -96.99 | -105.231 | 1.62 | -21.671 | 298 | 1 | x parallel to a, y in ab plane, z along c | 2.3198 | 1.000,0.000,0.000 | 0 | CrystalOptimizer with GDMA2.2(PBE0/6-31G(d,p)) + FIT
BZYACO | C15 H12 O1 | 10 | Chalcone | (2E)-1,3-diphenylprop-2-en-1-one | Benzylidene acetophenone | BZYACO, BZYACO03 | flexible CrystalPredictor (2.2), CrystalOptimizer (2.4.7), DMACRYS (2.3.0) | Louise Price | 2018 | Price LS, Price SL 2022 Cryst Growth Des 22, 1801-1816 | \CHEMISTRY_CPOSS\MagnaPharm\Chalcones\CrystalOptimizer | dfA5730 | 0.939 | PBE0/6-31G(d,p) | 0 |  | This is the DMAflex intra_molecular energy penalty. It is with respect to opt. | A5730 | P21/n | 4 | 26.2672 | 11.3196 | 3.8864 | 90 | 86.597 | 90 | LATT 1; SYMM -X +1/2, +Y +1/2, -Z +1/2 | 1.1992 | 0.6957 |  | -106.17 | -105.17 | -105.231 | 1.7 | -21.259 | 298 | 1 | x parallel to a, y in ab plane, z along c | 1.7952 | -0.676,0.000,0.737 | 0 | CrystalOptimizer with GDMA2.2(PBE0/6-31G(d,p)) + FIT
BZYACO | C15 H12 O1 | 10 | Chalcone | (2E)-1,3-diphenylprop-2-en-1-one | Benzylidene acetophenone | BZYACO, BZYACO03 | flexible CrystalPredictor (2.2), CrystalOptimizer (2.4.7), DMACRYS (2.3.0) | Louise Price | 2018 | Price LS, Price SL 2022 Cryst Growth Des 22, 1801-1816 | \CHEMISTRY_CPOSS\MagnaPharm\Chalcones\CrystalOptimizer | dfA8882 | 1.55 | PBE0/6-31G(d,p) | 0 |  | This is the DMAflex intra_molecular energy penalty. It is with respect to opt. | A8882 | P21/a | 4 | 7.3008 | 12.9208 | 12.9933 | 90 | 75.767 | 90 | LATT 1; SYMM -X +1/2, +Y +1/2, -Z | 1.1643 | 0.6767 |  | -106.78 | -97.52 | -105.23 | 1.73 | -21.525 | 298 | 1 | x parallel to a, y in ab plane, z along c | 1.0029 | 0.000,1.000,0.000 | 0 | CrystalOptimizer with GDMA2.2(PBE0/6-31G(d,p)) + FIT
BZYACO | C15 H12 O1 | 10 | Chalcone | (2E)-1,3-diphenylprop-2-en-1-one | Benzylidene acetophenone | BZYACO, BZYACO03 | flexible CrystalPredictor (2.2), CrystalOptimizer (2.4.7), DMACRYS (2.3.0) | Louise Price | 2018 | Price LS, Price SL 2022 Cryst Growth Des 22, 1801-1816 | \CHEMISTRY_CPOSS\MagnaPharm\Chalcones\CrystalOptimizer | dfA7031 | 0.263 | PBE0/6-31G(d,p) | 0 |  | This is the DMAflex intra_molecular energy penalty. It is with respect to opt. | A7031 | P-1 | 2 | 12.3414 | 4.8308 | 11.2261 | 79.981 | 65.401 | 74.731 | LATT 1 | 1.1813 | 0.6824 |  | -105.49 | -99.84 | -105.227 | 1.67 | -21.208 | 298 | 1 | x parallel to a, y in ab plane, z along c | 2.0739 | -0.305,-0.622,0.721 | 0 | CrystalOptimizer with GDMA2.2(PBE0/6-31G(d,p)) + FIT
BZYACO | C15 H12 O1 | 10 | Chalcone | (2E)-1,3-diphenylprop-2-en-1-one | Benzylidene acetophenone | BZYACO, BZYACO03 | flexible CrystalPredictor (2.2), CrystalOptimizer (2.4.7), DMACRYS (2.3.0) | Louise Price | 2018 | Price LS, Price SL 2022 Cryst Growth Des 22, 1801-1816 | \CHEMISTRY_CPOSS\MagnaPharm\Chalcones\CrystalOptimizer | dfA5337 | 0.473 | PBE0/6-31G(d,p) | 0 |  | This is the DMAflex intra_molecular energy penalty. It is with respect to opt. | A5337 | C2/n | 8 | 27.3775 | 3.7157 | 24.2627 | 90 | 67.181 | 90 | LATT 1; SYMM -X +1/2, +Y , -Z +1/2; SYMM +X +1/2, +Y +1/2, +Z ; SYMM -X , +Y +1/2, -Z +1/2 | 1.2161 | 0.7078 |  | -105.7 | -107.98 | -105.227 | 1.62 | -21.802 | 298 | 1 | x parallel to a, y in ab plane, z along c | 0.3628 | 0.848,0.000,-0.530 | 0 | CrystalOptimizer with GDMA2.2(PBE0/6-31G(d,p)) + FIT
BZYACO | C15 H12 O1 | 10 | Chalcone | (2E)-1,3-diphenylprop-2-en-1-one | Benzylidene acetophenone | BZYACO, BZYACO03 | flexible CrystalPredictor (2.2), CrystalOptimizer (2.4.7), DMACRYS (2.3.0) | Louise Price | 2018 | Price LS, Price SL 2022 Cryst Growth Des 22, 1801-1816 | \CHEMISTRY_CPOSS\MagnaPharm\Chalcones\CrystalOptimizer | dfA5941 | 1.184 | PBE0/6-31G(d,p) | 0 |  | This is the DMAflex intra_molecular energy penalty. It is with respect to opt. | A5941 | P21/a | 4 | 21.6191 | 3.8912 | 13.5295 | 90 | 84.471 | 90 | LATT 1; SYMM -X +1/2, +Y +1/2, -Z | 1.221 | 0.7097 |  | -106.41 | -107.45 | -105.226 | 1.67 | -21.583 | 298 | 1 | x parallel to a, y in ab plane, z along c | 1.1915 | 0.958,0.000,0.287 | 0 | CrystalOptimizer with GDMA2.2(PBE0/6-31G(d,p)) + FIT
BZYACO | C15 H12 O1 | 10 | Chalcone | (2E)-1,3-diphenylprop-2-en-1-one | Benzylidene acetophenone | BZYACO, BZYACO03 | flexible CrystalPredictor (2.2), CrystalOptimizer (2.4.7), DMACRYS (2.3.0) | Louise Price | 2018 | Price LS, Price SL 2022 Cryst Growth Des 22, 1801-1816 | \CHEMISTRY_CPOSS\MagnaPharm\Chalcones\CrystalOptimizer | dfA5656 | 0.355 | PBE0/6-31G(d,p) | 0 |  | This is the DMAflex intra_molecular energy penalty. It is with respect to opt. | A5656 | P21/n | 4 | 14.5676 | 7.3851 | 11.2077 | 90 | 80.295 | 90 | LATT 1; SYMM -X +1/2, +Y +1/2, -Z +1/2 | 1.1639 | 0.6795 |  | -105.58 | -96.22 | -105.225 | 1.63 | -23.01 | 298 | 1 | x parallel to a, y in ab plane, z along c | 0.3509 | 0.844,0.000,0.536 | 0 | CrystalOptimizer with GDMA2.2(PBE0/6-31G(d,p)) + FIT
BZYACO | C15 H12 O1 | 10 | Chalcone | (2E)-1,3-diphenylprop-2-en-1-one | Benzylidene acetophenone | BZYACO, BZYACO03 | flexible CrystalPredictor (2.2), CrystalOptimizer (2.4.7), DMACRYS (2.3.0) | Louise Price | 2018 | Price LS, Price SL 2022 Cryst Growth Des 22, 1801-1816 | \CHEMISTRY_CPOSS\MagnaPharm\Chalcones\CrystalOptimizer | dfA8968 | 0.839 | PBE0/6-31G(d,p) | 0 |  | This is the DMAflex intra_molecular energy penalty. It is with respect to opt. | A8968 | P21/n | 4 | 10.7774 | 15.3955 | 7.2252 | 90 | 81.418 | 90 | LATT 1; SYMM -X +1/2, +Y +1/2, -Z +1/2 | 1.1669 | 0.6789 |  | -106.06 | -94.98 | -105.221 | 1.68 | -22.321 | 298 | 1 | x parallel to a, y in ab plane, z along c | 0.3517 | 0.746,0.000,0.666 | 0 | CrystalOptimizer with GDMA2.2(PBE0/6-31G(d,p)) + FIT
BZYACO | C15 H12 O1 | 10 | Chalcone | (2E)-1,3-diphenylprop-2-en-1-one | Benzylidene acetophenone | BZYACO, BZYACO03 | flexible CrystalPredictor (2.2), CrystalOptimizer (2.4.7), DMACRYS (2.3.0) | Louise Price | 2018 | Price LS, Price SL 2022 Cryst Growth Des 22, 1801-1816 | \CHEMISTRY_CPOSS\MagnaPharm\Chalcones\CrystalOptimizer | dfA16526 | 1.119 | PBE0/6-31G(d,p) | 0 |  | This is the DMAflex intra_molecular energy penalty. It is with respect to opt. | A16526 | P21/c | 4 | 26.2053 | 5.5463 | 8.7554 | 90 | 67.448 | 90 | LATT 1; SYMM -X , +Y +1/2, -Z +1/2 | 1.177 | 0.6847 |  | -106.34 | -95.13 | -105.221 | 1.78 | -21.378 | 298 | 1 | x parallel to a, y in ab plane, z along c | 0.8793 | 0.363,0.000,0.932 | 0 | CrystalOptimizer with GDMA2.2(PBE0/6-31G(d,p)) + FIT
BZYACO | C15 H12 O1 | 10 | Chalcone | (2E)-1,3-diphenylprop-2-en-1-one | Benzylidene acetophenone | BZYACO, BZYACO03 | flexible CrystalPredictor (2.2), CrystalOptimizer (2.4.7), DMACRYS (2.3.0) | Louise Price | 2018 | Price LS, Price SL 2022 Cryst Growth Des 22, 1801-1816 | \CHEMISTRY_CPOSS\MagnaPharm\Chalcones\CrystalOptimizer | dfA11630 | 1.729 | PBE0/6-31G(d,p) | 0 |  | This is the DMAflex intra_molecular energy penalty. It is with respect to opt. | A11630 | P21/n | 4 | 11.2382 | 26.499 | 3.9284 | 90 | 87.489 | 90 | LATT 1; SYMM -X +1/2, +Y +1/2, -Z +1/2 | 1.1835 | 0.6861 |  | -106.95 | -101.15 | -105.221 | 1.72 | -20.943 | 298 | 0 | x parallel to a, y in ab plane, z along c | 0 | 0.999,0.000,-0.054 | 0 | CrystalOptimizer with GDMA2.2(PBE0/6-31G(d,p)) + FIT
BZYACO | C15 H12 O1 | 10 | Chalcone | (2E)-1,3-diphenylprop-2-en-1-one | Benzylidene acetophenone | BZYACO, BZYACO03 | flexible CrystalPredictor (2.2), CrystalOptimizer (2.4.7), DMACRYS (2.3.0) | Louise Price | 2018 | Price LS, Price SL 2022 Cryst Growth Des 22, 1801-1816 | \CHEMISTRY_CPOSS\MagnaPharm\Chalcones\CrystalOptimizer | dfA15362 | 0.541 | PBE0/6-31G(d,p) | 0 |  | This is the DMAflex intra_molecular energy penalty. It is with respect to opt. | A15362 | Pbc21 | 8 | 7.9031 | 24.1496 | 12.5195 | 90 | 90 | 90 | LATT -1; SYMM -X +1/2, -Y +1/2, +Z +1/2; SYMM -X +1/2, +Y +1/2, +Z ; SYMM +X , -Y , +Z +1/2 | 1.1578 | 0.6741 |  | -105.76 | -193.05 | -105.219 | 1.64 | -22.702 | 298 | 1 | x parallel to a, y in ab plane, z along c | 0.6151 | 1.000,0.000,0.000 | 0 | CrystalOptimizer with GDMA2.2(PBE0/6-31G(d,p)) + FIT
BZYACO | C15 H12 O1 | 10 | Chalcone | (2E)-1,3-diphenylprop-2-en-1-one | Benzylidene acetophenone | BZYACO, BZYACO03 | flexible CrystalPredictor (2.2), CrystalOptimizer (2.4.7), DMACRYS (2.3.0) | Louise Price | 2018 | Price LS, Price SL 2022 Cryst Growth Des 22, 1801-1816 | \CHEMISTRY_CPOSS\MagnaPharm\Chalcones\CrystalOptimizer | dfA8360 | 0.791 | PBE0/6-31G(d,p) | 0 |  | This is the DMAflex intra_molecular energy penalty. It is with respect to opt. | A8360 | P21/c | 4 | 6.8524 | 6.3302 | 26.6398 | 90 | 85.364 | 90 | LATT 1; SYMM -X , +Y +1/2, -Z +1/2 | 1.201 | 0.6954 |  | -106.01 | -103.9 | -105.219 | 1.65 | -22.185 | 298 | 1 | x parallel to a, y in ab plane, z along c | 0.2696 | 0.334,0.000,0.943 | 0 | CrystalOptimizer with GDMA2.2(PBE0/6-31G(d,p)) + FIT
BZYACO | C15 H12 O1 | 10 | Chalcone | (2E)-1,3-diphenylprop-2-en-1-one | Benzylidene acetophenone | BZYACO, BZYACO03 | flexible CrystalPredictor (2.2), CrystalOptimizer (2.4.7), DMACRYS (2.3.0) | Louise Price | 2018 | Price LS, Price SL 2022 Cryst Growth Des 22, 1801-1816 | \CHEMISTRY_CPOSS\MagnaPharm\Chalcones\CrystalOptimizer | dfA4163 | 0.582 | PBE0/6-31G(d,p) | 0 |  | This is the DMAflex intra_molecular energy penalty. It is with respect to opt. | A4163 | P212121 | 4 | 26.0167 | 11.5095 | 3.8043 | 90 | 90 | 90 | LATT -1; SYMM +X +1/2, -Y +1/2, -Z ; SYMM -X , +Y +1/2, -Z +1/2; SYMM -X +1/2, -Y , +Z +1/2 | 1.2143 | 0.7072 |  | -105.8 | -108.66 | -105.218 | 1.59 | -22.009 | 298 | 1 | x parallel to a, y in ab plane, z along c | 0.8743 | 1.000,0.000,0.000 | 0 | CrystalOptimizer with GDMA2.2(PBE0/6-31G(d,p)) + FIT
BZYACO | C15 H12 O1 | 10 | Chalcone | (2E)-1,3-diphenylprop-2-en-1-one | Benzylidene acetophenone | BZYACO, BZYACO03 | flexible CrystalPredictor (2.2), CrystalOptimizer (2.4.7), DMACRYS (2.3.0) | Louise Price | 2018 | Price LS, Price SL 2022 Cryst Growth Des 22, 1801-1816 | \CHEMISTRY_CPOSS\MagnaPharm\Chalcones\CrystalOptimizer | dfA9536 | 0.334 | PBE0/6-31G(d,p) | 0 |  | This is the DMAflex intra_molecular energy penalty. It is with respect to opt. | A9536 | P21 | 2 | 11.9008 | 4.1216 | 12.1855 | 90 | 75.785 | 90 | LATT -1; SYMM -X , +Y +1/2, -Z | 1.1937 | 0.6946 |  | -105.55 | -102.8 | -105.216 | 1.56 | -22.309 | 298 | 1 | x parallel to a, y in ab plane, z along c | 1.4886 | 0.238,0.000,0.971 | 0 | CrystalOptimizer with GDMA2.2(PBE0/6-31G(d,p)) + FIT
BZYACO | C15 H12 O1 | 10 | Chalcone | (2E)-1,3-diphenylprop-2-en-1-one | Benzylidene acetophenone | BZYACO, BZYACO03 | flexible CrystalPredictor (2.2), CrystalOptimizer (2.4.7), DMACRYS (2.3.0) | Louise Price | 2018 | Price LS, Price SL 2022 Cryst Growth Des 22, 1801-1816 | \CHEMISTRY_CPOSS\MagnaPharm\Chalcones\CrystalOptimizer | dfA4283 | 0.345 | PBE0/6-31G(d,p) | 0 |  | This is the DMAflex intra_molecular energy penalty. It is with respect to opt. | A4283 | P2/c | 4 | 8.6644 | 6.6619 | 20.1877 | 90 | 91.215 | 90 | LATT 1; SYMM -X , +Y , -Z +1/2 | 1.1874 | 0.6934 |  | -105.56 | -101.39 | -105.215 | 1.67 | -22.139 | 298 | 1 | x parallel to a, y in ab plane, z along c | 0.5183 | 0.709,0.000,-0.705 | 0 | CrystalOptimizer with GDMA2.2(PBE0/6-31G(d,p)) + FIT
BZYACO | C15 H12 O1 | 10 | Chalcone | (2E)-1,3-diphenylprop-2-en-1-one | Benzylidene acetophenone | BZYACO, BZYACO03 | flexible CrystalPredictor (2.2), CrystalOptimizer (2.4.7), DMACRYS (2.3.0) | Louise Price | 2018 | Price LS, Price SL 2022 Cryst Growth Des 22, 1801-1816 | \CHEMISTRY_CPOSS\MagnaPharm\Chalcones\CrystalOptimizer | dfA16233 | 3.107 | PBE0/6-31G(d,p) | 0 |  | This is the DMAflex intra_molecular energy penalty. It is with respect to opt. | A16233 | P21/a | 4 | 13.8869 | 11.1579 | 7.65 | 90 | 88.591 | 90 | LATT 1; SYMM -X +1/2, +Y +1/2, -Z | 1.1673 | 0.681 |  | -108.32 | -90.79 | -105.213 | 1.73 | -20.998 | 298 | 1 | x parallel to a, y in ab plane, z along c | 2.128 | 0.000,1.000,0.000 | 0 | CrystalOptimizer with GDMA2.2(PBE0/6-31G(d,p)) + FIT
BZYACO | C15 H12 O1 | 10 | Chalcone | (2E)-1,3-diphenylprop-2-en-1-one | Benzylidene acetophenone | BZYACO, BZYACO03 | flexible CrystalPredictor (2.2), CrystalOptimizer (2.4.7), DMACRYS (2.3.0) | Louise Price | 2018 | Price LS, Price SL 2022 Cryst Growth Des 22, 1801-1816 | \CHEMISTRY_CPOSS\MagnaPharm\Chalcones\CrystalOptimizer | dfA10111 | 3.939 | PBE0/6-31G(d,p) | 0 |  | This is the DMAflex intra_molecular energy penalty. It is with respect to opt. | A10111 | P21/n | 4 | 11.1244 | 6.1737 | 18.2066 | 90 | 71.082 | 90 | LATT 1; SYMM -X +1/2, +Y +1/2, -Z +1/2 | 1.1694 | 0.6832 |  | -109.15 | -96.73 | -105.211 | 1.74 | -21.732 | 298 | 1 | x parallel to a, y in ab plane, z along c | 1.2007 | 0.000,1.000,0.000 | 0 | CrystalOptimizer with GDMA2.2(PBE0/6-31G(d,p)) + FIT
BZYACO | C15 H12 O1 | 10 | Chalcone | (2E)-1,3-diphenylprop-2-en-1-one | Benzylidene acetophenone | BZYACO, BZYACO03 | flexible CrystalPredictor (2.2), CrystalOptimizer (2.4.7), DMACRYS (2.3.0) | Louise Price | 2018 | Price LS, Price SL 2022 Cryst Growth Des 22, 1801-1816 | \CHEMISTRY_CPOSS\MagnaPharm\Chalcones\CrystalOptimizer | dfA10250 | 3.673 | PBE0/6-31G(d,p) | 0 |  | This is the DMAflex intra_molecular energy penalty. It is with respect to opt. | A10250 | P21/c | 4 | 5.8416 | 13.2274 | 15.6387 | 90 | 79.027 | 90 | LATT 1; SYMM -X , +Y +1/2, -Z +1/2 | 1.166 | 0.6807 |  | -108.88 | -96.46 | -105.207 | 1.74 | -21.321 | 298 | 1 | x parallel to a, y in ab plane, z along c | 1.1696 | 0.982,0.000,-0.186 | 0 | CrystalOptimizer with GDMA2.2(PBE0/6-31G(d,p)) + FIT
BZYACO | C15 H12 O1 | 10 | Chalcone | (2E)-1,3-diphenylprop-2-en-1-one | Benzylidene acetophenone | BZYACO, BZYACO03 | flexible CrystalPredictor (2.2), CrystalOptimizer (2.4.7), DMACRYS (2.3.0) | Louise Price | 2018 | Price LS, Price SL 2022 Cryst Growth Des 22, 1801-1816 | \CHEMISTRY_CPOSS\MagnaPharm\Chalcones\CrystalOptimizer | dfA4852 | 0.943 | PBE0/6-31G(d,p) | 0 |  | This is the DMAflex intra_molecular energy penalty. It is with respect to opt. | A4852 | A2/a | 8 | 22.6503 | 6.8182 | 15.6522 | 90 | 71.676 | 90 | LATT 1; SYMM -X +1/2, +Y , -Z ; SYMM +X , +Y +1/2, +Z +1/2; SYMM -X +1/2, +Y +1/2, -Z +1/2 | 1.2056 | 0.7024 |  | -106.15 | -103.08 | -105.207 | 1.69 | -21.515 | 298 | 1 | x parallel to a, y in ab plane, z along c | 0.1461 | 0.905,0.000,0.424 | 0 | CrystalOptimizer with GDMA2.2(PBE0/6-31G(d,p)) + FIT
BZYACO | C15 H12 O1 | 10 | Chalcone | (2E)-1,3-diphenylprop-2-en-1-one | Benzylidene acetophenone | BZYACO, BZYACO03 | flexible CrystalPredictor (2.2), CrystalOptimizer (2.4.7), DMACRYS (2.3.0) | Louise Price | 2018 | Price LS, Price SL 2022 Cryst Growth Des 22, 1801-1816 | \CHEMISTRY_CPOSS\MagnaPharm\Chalcones\CrystalOptimizer | dfA17188 | 2.975 | PBE0/6-31G(d,p) | 0 |  | This is the DMAflex intra_molecular energy penalty. It is with respect to opt. | A17188 | P21/c | 4 | 9.6069 | 9.7499 | 12.4753 | 90 | 88.35 | 90 | LATT 1; SYMM -X , +Y +1/2, -Z +1/2 | 1.1843 | 0.6911 |  | -108.18 | -97.08 | -105.205 | 1.76 | -20.851 | 298 | 1 | x parallel to a, y in ab plane, z along c | 2.4766 | 0.873,0.000,-0.487 | 0 | CrystalOptimizer with GDMA2.2(PBE0/6-31G(d,p)) + FIT
BZYACO | C15 H12 O1 | 10 | Chalcone | (2E)-1,3-diphenylprop-2-en-1-one | Benzylidene acetophenone | BZYACO, BZYACO03 | flexible CrystalPredictor (2.2), CrystalOptimizer (2.4.7), DMACRYS (2.3.0) | Louise Price | 2018 | Price LS, Price SL 2022 Cryst Growth Des 22, 1801-1816 | \CHEMISTRY_CPOSS\MagnaPharm\Chalcones\CrystalOptimizer | dfA11877 | 4.516 | PBE0/6-31G(d,p) | 0 |  | This is the DMAflex intra_molecular energy penalty. It is with respect to opt. | A11877 | P21/a | 4 | 10.4152 | 8.4019 | 13.4677 | 90 | 80.682 | 90 | LATT 1; SYMM -X +1/2, +Y +1/2, -Z | 1.1894 | 0.6948 |  | -109.72 | -98.72 | -105.204 | 1.72 | -21.015 | 298 | 1 | x parallel to a, y in ab plane, z along c | 3.4599 | -0.352,0.000,0.936 | 0 | CrystalOptimizer with GDMA2.2(PBE0/6-31G(d,p)) + FIT
BZYACO | C15 H12 O1 | 10 | Chalcone | (2E)-1,3-diphenylprop-2-en-1-one | Benzylidene acetophenone | BZYACO, BZYACO03 | flexible CrystalPredictor (2.2), CrystalOptimizer (2.4.7), DMACRYS (2.3.0) | Louise Price | 2018 | Price LS, Price SL 2022 Cryst Growth Des 22, 1801-1816 | \CHEMISTRY_CPOSS\MagnaPharm\Chalcones\CrystalOptimizer | dfA5713 | 2.287 | PBE0/6-31G(d,p) | 0 |  | This is the DMAflex intra_molecular energy penalty. It is with respect to opt. | A5713 | Pbcn | 8 | 27.5531 | 7.0649 | 12.0101 | 90 | 90 | 90 | LATT 1; SYMM +X +1/2, -Y +1/2, -Z ; SYMM -X , +Y , -Z +1/2; SYMM -X +1/2, -Y +1/2, +Z +1/2 | 1.1833 | 0.6894 |  | -107.49 | -100.58 | -105.203 | 1.63 | -22.022 | 298 | 1 | x parallel to a, y in ab plane, z along c | 0.6984 | 1.000,0.000,0.000 | 0 | CrystalOptimizer with GDMA2.2(PBE0/6-31G(d,p)) + FIT
BZYACO | C15 H12 O1 | 10 | Chalcone | (2E)-1,3-diphenylprop-2-en-1-one | Benzylidene acetophenone | BZYACO, BZYACO03 | flexible CrystalPredictor (2.2), CrystalOptimizer (2.4.7), DMACRYS (2.3.0) | Louise Price | 2018 | Price LS, Price SL 2022 Cryst Growth Des 22, 1801-1816 | \CHEMISTRY_CPOSS\MagnaPharm\Chalcones\CrystalOptimizer | dfA7954 | 0.927 | PBE0/6-31G(d,p) | 0 |  | This is the DMAflex intra_molecular energy penalty. It is with respect to opt. | A7954 | I2/c | 8 | 22.8088 | 3.7949 | 26.7415 | 90 | 83.091 | 90 | LATT 1; SYMM -X , +Y , -Z +1/2; SYMM +X +1/2, +Y +1/2, +Z +1/2; SYMM -X +1/2, +Y +1/2, -Z | 1.204 | 0.6999 |  | -106.13 | -105.76 | -105.203 | 1.64 | -21.608 | 298 | 0 | x parallel to a, y in ab plane, z along c | 0 | -0.676,0.000,0.736 | 0 | CrystalOptimizer with GDMA2.2(PBE0/6-31G(d,p)) + FIT
BZYACO | C15 H12 O1 | 10 | Chalcone | (2E)-1,3-diphenylprop-2-en-1-one | Benzylidene acetophenone | BZYACO, BZYACO03 | flexible CrystalPredictor (2.2), CrystalOptimizer (2.4.7), DMACRYS (2.3.0) | Louise Price | 2018 | Price LS, Price SL 2022 Cryst Growth Des 22, 1801-1816 | \CHEMISTRY_CPOSS\MagnaPharm\Chalcones\CrystalOptimizer | dfA13450 | 1.329 | PBE0/6-31G(d,p) | 0 |  | This is the DMAflex intra_molecular energy penalty. It is with respect to opt. | A13450 | P21212 | 4 | 26.1887 | 7.1966 | 6.1628 | 90 | 90 | 90 | LATT -1; SYMM +X +1/2, -Y +1/2, -Z ; SYMM -X +1/2, +Y +1/2, -Z ; SYMM -X , -Y , +Z | 1.1909 | 0.6865 |  | -106.53 | -99.49 | -105.201 | 1.75 | -21.256 | 298 | 1 | x parallel to a, y in ab plane, z along c | 0.6538 | 0.000,0.000,1.000 | 0 | CrystalOptimizer with GDMA2.2(PBE0/6-31G(d,p)) + FIT
BZYACO | C15 H12 O1 | 10 | Chalcone | (2E)-1,3-diphenylprop-2-en-1-one | Benzylidene acetophenone | BZYACO, BZYACO03 | flexible CrystalPredictor (2.2), CrystalOptimizer (2.4.7), DMACRYS (2.3.0) | Louise Price | 2018 | Price LS, Price SL 2022 Cryst Growth Des 22, 1801-1816 | \CHEMISTRY_CPOSS\MagnaPharm\Chalcones\CrystalOptimizer | dfA5414 | 0.489 | PBE0/6-31G(d,p) | 0 |  | This is the DMAflex intra_molecular energy penalty. It is with respect to opt. | A5414 | I2/a | 8 | 28.2027 | 3.9103 | 20.9102 | 90 | 84.403 | 90 | LATT 1; SYMM -X +1/2, +Y , -Z ; SYMM +X +1/2, +Y +1/2, +Z +1/2; SYMM -X , +Y +1/2, -Z +1/2 | 1.2055 | 0.701 |  | -105.69 | -104.9 | -105.201 | 1.7 | -21.554 | 298 | 1 | x parallel to a, y in ab plane, z along c | 0.7981 | -0.288,0.000,0.958 | 0 | CrystalOptimizer with GDMA2.2(PBE0/6-31G(d,p)) + FIT
BZYACO | C15 H12 O1 | 10 | Chalcone | (2E)-1,3-diphenylprop-2-en-1-one | Benzylidene acetophenone | BZYACO, BZYACO03 | flexible CrystalPredictor (2.2), CrystalOptimizer (2.4.7), DMACRYS (2.3.0) | Louise Price | 2018 | Price LS, Price SL 2022 Cryst Growth Des 22, 1801-1816 | \CHEMISTRY_CPOSS\MagnaPharm\Chalcones\CrystalOptimizer | dfA15338 | 2.41 | PBE0/6-31G(d,p) | 0 |  | This is the DMAflex intra_molecular energy penalty. It is with respect to opt. | A15338 | Aba2 | 4 | 37.1917 | 9.1469 | 7.0164 | 90 | 90 | 90 | LATT -5; SYMM -X , -Y , +Z ; SYMM -X +1/2, +Y +1/2, +Z ; SYMM +X +1/2, -Y +1/2, +Z | 1.159 | 0.6748 |  | -107.61 | -93.33 | -105.2 | 1.72 | -21.253 | 298 | 1 | x parallel to a, y in ab plane, z along c | 1.128 | 1.000,0.000,0.000 | 0 | CrystalOptimizer with GDMA2.2(PBE0/6-31G(d,p)) + FIT
BZYACO | C15 H12 O1 | 10 | Chalcone | (2E)-1,3-diphenylprop-2-en-1-one | Benzylidene acetophenone | BZYACO, BZYACO03 | flexible CrystalPredictor (2.2), CrystalOptimizer (2.4.7), DMACRYS (2.3.0) | Louise Price | 2018 | Price LS, Price SL 2022 Cryst Growth Des 22, 1801-1816 | \CHEMISTRY_CPOSS\MagnaPharm\Chalcones\CrystalOptimizer | dfA17061 | 2.414 | PBE0/6-31G(d,p) | 0 |  | This is the DMAflex intra_molecular energy penalty. It is with respect to opt. | A17061 | P21/c | 4 | 9.7137 | 13.8506 | 10.4154 | 90 | 121.725 | 90 | LATT 1; SYMM -X , +Y +1/2, -Z +1/2 | 1.1605 | 0.6741 |  | -107.61 | -97.68 | -105.196 | 0 | 0 | 0 | 0 | x parallel to a, y in ab plane, z along c | 0 | 0.970,0.000,-0.245 | 0 | CrystalOptimizer with GDMA2.2(PBE0/6-31G(d,p)) + FIT
BZYACO | C15 H12 O1 | 10 | Chalcone | (2E)-1,3-diphenylprop-2-en-1-one | Benzylidene acetophenone | BZYACO, BZYACO03 | flexible CrystalPredictor (2.2), CrystalOptimizer (2.4.7), DMACRYS (2.3.0) | Louise Price | 2018 | Price LS, Price SL 2022 Cryst Growth Des 22, 1801-1816 | \CHEMISTRY_CPOSS\MagnaPharm\Chalcones\CrystalOptimizer | dfA10702 | 1.474 | PBE0/6-31G(d,p) | 0 |  | This is the DMAflex intra_molecular energy penalty. It is with respect to opt. | A10702 | P21/a | 4 | 12.7216 | 17.323 | 5.4069 | 90 | 80.376 | 90 | LATT 1; SYMM -X +1/2, +Y +1/2, -Z | 1.1775 | 0.6872 |  | -106.67 | -97.49 | -105.196 | 1.69 | -21.311 | 298 | 1 | x parallel to a, y in ab plane, z along c | 3.0321 | 0.760,0.000,0.649 | 0 | CrystalOptimizer with GDMA2.2(PBE0/6-31G(d,p)) + FIT
BZYACO | C15 H12 O1 | 10 | Chalcone | (2E)-1,3-diphenylprop-2-en-1-one | Benzylidene acetophenone | BZYACO, BZYACO03 | flexible CrystalPredictor (2.2), CrystalOptimizer (2.4.7), DMACRYS (2.3.0) | Louise Price | 2018 | Price LS, Price SL 2022 Cryst Growth Des 22, 1801-1816 | \CHEMISTRY_CPOSS\MagnaPharm\Chalcones\CrystalOptimizer | dfA6100 | 0.965 | PBE0/6-31G(d,p) | 0 |  | This is the DMAflex intra_molecular energy penalty. It is with respect to opt. | A6100 | C2/n | 8 | 27.3874 | 3.7899 | 22.7185 | 90 | 76.377 | 90 | LATT 1; SYMM -X +1/2, +Y , -Z +1/2; SYMM +X +1/2, +Y +1/2, +Z ; SYMM -X , +Y +1/2, -Z +1/2 | 1.2072 | 0.7041 |  | -106.16 | -106.7 | -105.195 | 1.65 | -21.511 | 298 | 1 | x parallel to a, y in ab plane, z along c | 1.553 | 0.866,0.000,0.501 | 0 | CrystalOptimizer with GDMA2.2(PBE0/6-31G(d,p)) + FIT
BZYACO | C15 H12 O1 | 10 | Chalcone | (2E)-1,3-diphenylprop-2-en-1-one | Benzylidene acetophenone | BZYACO, BZYACO03 | flexible CrystalPredictor (2.2), CrystalOptimizer (2.4.7), DMACRYS (2.3.0) | Louise Price | 2018 | Price LS, Price SL 2022 Cryst Growth Des 22, 1801-1816 | \CHEMISTRY_CPOSS\MagnaPharm\Chalcones\CrystalOptimizer | dfA16316 | 2.006 | PBE0/6-31G(d,p) | 0 |  | This is the DMAflex intra_molecular energy penalty. It is with respect to opt. | A16316 | Cc | 2 | 8.9953 | 7.0729 | 26.473 | 90 | 134.579 | 90 | LATT -7; SYMM +X , -Y , +Z +1/2 | 1.153 | 0.6718 |  | -107.2 | -92.34 | -105.194 | 1.66 | -21.971 | 298 | 1 | x parallel to a, y in ab plane, z along c | 1.0543 | 0.772,0.000,-0.636 | 0 | CrystalOptimizer with GDMA2.2(PBE0/6-31G(d,p)) + FIT
BZYACO | C15 H12 O1 | 10 | Chalcone | (2E)-1,3-diphenylprop-2-en-1-one | Benzylidene acetophenone | BZYACO, BZYACO03 | flexible CrystalPredictor (2.2), CrystalOptimizer (2.4.7), DMACRYS (2.3.0) | Louise Price | 2018 | Price LS, Price SL 2022 Cryst Growth Des 22, 1801-1816 | \CHEMISTRY_CPOSS\MagnaPharm\Chalcones\CrystalOptimizer | dfA13273 | 2.126 | PBE0/6-31G(d,p) | 0 |  | This is the DMAflex intra_molecular energy penalty. It is with respect to opt. | A13273 | P21/n | 4 | 24.5236 | 8.7285 | 5.5645 | 90 | 83.154 | 90 | LATT 1; SYMM -X +1/2, +Y +1/2, -Z +1/2 | 1.1697 | 0.6808 |  | -107.32 | -94.69 | -105.194 | 1.67 | -21.46 | 298 | 1 | x parallel to a, y in ab plane, z along c | 0.9092 | 0.509,0.000,0.861 | 0 | CrystalOptimizer with GDMA2.2(PBE0/6-31G(d,p)) + FIT
BZYACO | C15 H12 O1 | 10 | Chalcone | (2E)-1,3-diphenylprop-2-en-1-one | Benzylidene acetophenone | BZYACO, BZYACO03 | flexible CrystalPredictor (2.2), CrystalOptimizer (2.4.7), DMACRYS (2.3.0) | Louise Price | 2018 | Price LS, Price SL 2022 Cryst Growth Des 22, 1801-1816 | \CHEMISTRY_CPOSS\MagnaPharm\Chalcones\CrystalOptimizer | dfA10406 | 1.928 | PBE0/6-31G(d,p) | 0 |  | This is the DMAflex intra_molecular energy penalty. It is with respect to opt. | A10406 | P21/c | 4 | 11.5666 | 11.5046 | 8.7102 | 90 | 87.07 | 90 | LATT 1; SYMM -X , +Y +1/2, -Z +1/2 | 1.195 | 0.6964 |  | -107.12 | -99.98 | -105.192 | 1.74 | -20.999 | 298 | 1 | x parallel to a, y in ab plane, z along c | 1.02 | -0.080,0.000,0.997 | 0 | CrystalOptimizer with GDMA2.2(PBE0/6-31G(d,p)) + FIT
BZYACO | C15 H12 O1 | 10 | Chalcone | (2E)-1,3-diphenylprop-2-en-1-one | Benzylidene acetophenone | BZYACO, BZYACO03 | flexible CrystalPredictor (2.2), CrystalOptimizer (2.4.7), DMACRYS (2.3.0) | Louise Price | 2018 | Price LS, Price SL 2022 Cryst Growth Des 22, 1801-1816 | \CHEMISTRY_CPOSS\MagnaPharm\Chalcones\CrystalOptimizer | dfA14912 | 1.219 | PBE0/6-31G(d,p) | 0 |  | This is the DMAflex intra_molecular energy penalty. It is with respect to opt. | A14912 | Iba2 | 4 | 10.5738 | 24.9352 | 8.8889 | 90 | 90 | 90 | LATT -2; SYMM -X , -Y , +Z ; SYMM -X , +Y , +Z +1/2; SYMM +X , -Y , +Z +1/2 | 1.1804 | 0.6871 |  | -106.41 | -95.86 | -105.191 | 1.76 | -20.479 | 298 | 1 | x parallel to a, y in ab plane, z along c | 1.9995 | 0.000,1.000,0.000 | 0 | CrystalOptimizer with GDMA2.2(PBE0/6-31G(d,p)) + FIT
BZYACO | C15 H12 O1 | 10 | Chalcone | (2E)-1,3-diphenylprop-2-en-1-one | Benzylidene acetophenone | BZYACO, BZYACO03 | flexible CrystalPredictor (2.2), CrystalOptimizer (2.4.7), DMACRYS (2.3.0) | Louise Price | 2018 | Price LS, Price SL 2022 Cryst Growth Des 22, 1801-1816 | \CHEMISTRY_CPOSS\MagnaPharm\Chalcones\CrystalOptimizer | dfA16722 | 0.794 | PBE0/6-31G(d,p) | 0 |  | This is the DMAflex intra_molecular energy penalty. It is with respect to opt. | A16722 | P21cn | 8 | 40.1692 | 4.7921 | 12.4968 | 90 | 90 | 90 | LATT -1; SYMM +X +1/2, -Y +1/2, -Z ; SYMM +X , -Y , +Z +1/2; SYMM +X +1/2, +Y +1/2, -Z +1/2 | 1.1501 | 0.6688 |  | -105.98 | -193.57 | -105.186 | 1.54 | -22.054 | 298 | 1 | x parallel to a, y in ab plane, z along c | 0.758 | 0.000,0.000,1.000 | 0 | CrystalOptimizer with GDMA2.2(PBE0/6-31G(d,p)) + FIT
BZYACO | C15 H12 O1 | 10 | Chalcone | (2E)-1,3-diphenylprop-2-en-1-one | Benzylidene acetophenone | BZYACO, BZYACO03 | flexible CrystalPredictor (2.2), CrystalOptimizer (2.4.7), DMACRYS (2.3.0) | Louise Price | 2018 | Price LS, Price SL 2022 Cryst Growth Des 22, 1801-1816 | \CHEMISTRY_CPOSS\MagnaPharm\Chalcones\CrystalOptimizer | dfA16982 | 2.484 | PBE0/6-31G(d,p) | 0 |  | This is the DMAflex intra_molecular energy penalty. It is with respect to opt. | A16982 | P212121 | 4 | 28.2481 | 7.155 | 5.8241 | 90 | 90 | 90 | LATT -1; SYMM +X +1/2, -Y +1/2, -Z ; SYMM -X , +Y +1/2, -Z +1/2; SYMM -X +1/2, -Y , +Z +1/2 | 1.1751 | 0.6847 |  | -107.67 | -96.97 | -105.186 | 1.71 | -22.088 | 298 | 1 | x parallel to a, y in ab plane, z along c | 0.0594 | 1.000,0.000,0.000 | 0 | CrystalOptimizer with GDMA2.2(PBE0/6-31G(d,p)) + FIT
BZYACO | C15 H12 O1 | 10 | Chalcone | (2E)-1,3-diphenylprop-2-en-1-one | Benzylidene acetophenone | BZYACO, BZYACO03 | flexible CrystalPredictor (2.2), CrystalOptimizer (2.4.7), DMACRYS (2.3.0) | Louise Price | 2018 | Price LS, Price SL 2022 Cryst Growth Des 22, 1801-1816 | \CHEMISTRY_CPOSS\MagnaPharm\Chalcones\CrystalOptimizer | dfA9147 | 1.224 | PBE0/6-31G(d,p) | 0 |  | This is the DMAflex intra_molecular energy penalty. It is with respect to opt. | A9147 | P21/c | 4 | 4.9276 | 26.0703 | 9.0736 | 90 | 89.898 | 90 | LATT 1; SYMM -X , +Y +1/2, -Z +1/2 | 1.1867 | 0.6894 |  | -106.41 | -101.12 | -105.186 | 1.62 | -21.853 | 298 | 1 | x parallel to a, y in ab plane, z along c | 1.3739 | 0.135,0.000,0.991 | 0 | CrystalOptimizer with GDMA2.2(PBE0/6-31G(d,p)) + FIT
BZYACO | C15 H12 O1 | 10 | Chalcone | (2E)-1,3-diphenylprop-2-en-1-one | Benzylidene acetophenone | BZYACO, BZYACO03 | flexible CrystalPredictor (2.2), CrystalOptimizer (2.4.7), DMACRYS (2.3.0) | Louise Price | 2018 | Price LS, Price SL 2022 Cryst Growth Des 22, 1801-1816 | \CHEMISTRY_CPOSS\MagnaPharm\Chalcones\CrystalOptimizer | dfA8676 | 0.525 | PBE0/6-31G(d,p) | 0 |  | This is the DMAflex intra_molecular energy penalty. It is with respect to opt. | A8676 | Pna21 | 4 | 10.6988 | 27.7966 | 3.906 | 90 | 90 | 90 | LATT -1; SYMM -X , -Y , +Z +1/2; SYMM -X +1/2, +Y +1/2, +Z +1/2; SYMM +X +1/2, -Y +1/2, +Z | 1.1908 | 0.6916 |  | -105.71 | -104.28 | -105.185 | 1.75 | -20.68 | 298 | 1 | x parallel to a, y in ab plane, z along c | 0.9496 | 1.000,0.000,0.000 | 0 | CrystalOptimizer with GDMA2.2(PBE0/6-31G(d,p)) + FIT
BZYACO | C15 H12 O1 | 10 | Chalcone | (2E)-1,3-diphenylprop-2-en-1-one | Benzylidene acetophenone | BZYACO, BZYACO03 | flexible CrystalPredictor (2.2), CrystalOptimizer (2.4.7), DMACRYS (2.3.0) | Louise Price | 2018 | Price LS, Price SL 2022 Cryst Growth Des 22, 1801-1816 | \CHEMISTRY_CPOSS\MagnaPharm\Chalcones\CrystalOptimizer | dfA7015 | 0.399 | PBE0/6-31G(d,p) | 0 |  | This is the DMAflex intra_molecular energy penalty. It is with respect to opt. | A7015 | Pbc21 | 8 | 4.2692 | 12.3839 | 44.7095 | 90 | 90 | 90 | LATT -1; SYMM -X +1/2, -Y +1/2, +Z +1/2; SYMM -X +1/2, +Y +1/2, +Z ; SYMM +X , -Y , +Z +1/2 | 1.1704 | 0.6815 |  | -105.58 | -201.63 | -105.181 | 1.51 | -22.34 | 298 | 1 | x parallel to a, y in ab plane, z along c | 0.5221 | 0.000,0.000,1.000 | 0 | CrystalOptimizer with GDMA2.2(PBE0/6-31G(d,p)) + FIT
BZYACO | C15 H12 O1 | 10 | Chalcone | (2E)-1,3-diphenylprop-2-en-1-one | Benzylidene acetophenone | BZYACO, BZYACO03 | flexible CrystalPredictor (2.2), CrystalOptimizer (2.4.7), DMACRYS (2.3.0) | Louise Price | 2018 | Price LS, Price SL 2022 Cryst Growth Des 22, 1801-1816 | \CHEMISTRY_CPOSS\MagnaPharm\Chalcones\CrystalOptimizer | dfA6455 | 2.869 | PBE0/6-31G(d,p) | 0 |  | This is the DMAflex intra_molecular energy penalty. It is with respect to opt. | A6455 | Pa | 2 | 10.8229 | 13.4546 | 3.8565 | 90 | 88.907 | 90 | LATT -1; SYMM +X +1/2, -Y , +Z | 1.2318 | 0.7218 |  | -108.05 | -108.24 | -105.181 | 1.73 | -21.04 | 298 | 1 | x parallel to a, y in ab plane, z along c | 2.1961 | 0.905,0.000,0.426 | 0 | CrystalOptimizer with GDMA2.2(PBE0/6-31G(d,p)) + FIT
BZYACO | C15 H12 O1 | 10 | Chalcone | (2E)-1,3-diphenylprop-2-en-1-one | Benzylidene acetophenone | BZYACO, BZYACO03 | flexible CrystalPredictor (2.2), CrystalOptimizer (2.4.7), DMACRYS (2.3.0) | Louise Price | 2018 | Price LS, Price SL 2022 Cryst Growth Des 22, 1801-1816 | \CHEMISTRY_CPOSS\MagnaPharm\Chalcones\CrystalOptimizer | dfA13413 | 3.531 | PBE0/6-31G(d,p) | 0 |  | This is the DMAflex intra_molecular energy penalty. It is with respect to opt. | A13413 | Ic | 4 | 11.8383 | 7.2016 | 13.827 | 90 | 90.075 | 90 | LATT -1; SYMM +X +1/2, +Y +1/2, +Z +1/2; SYMM +X , -Y , +Z +1/2; SYMM +X +1/2, -Y +1/2, +Z | 1.1734 | 0.6848 |  | -108.71 | -93.95 | -105.179 | 1.71 | -21.203 | 298 | 1 | x parallel to a, y in ab plane, z along c | 2.8688 | 0.000,1.000,0.000 | 0 | CrystalOptimizer with GDMA2.2(PBE0/6-31G(d,p)) + FIT
BZYACO | C15 H12 O1 | 10 | Chalcone | (2E)-1,3-diphenylprop-2-en-1-one | Benzylidene acetophenone | BZYACO, BZYACO03 | flexible CrystalPredictor (2.2), CrystalOptimizer (2.4.7), DMACRYS (2.3.0) | Louise Price | 2018 | Price LS, Price SL 2022 Cryst Growth Des 22, 1801-1816 | \CHEMISTRY_CPOSS\MagnaPharm\Chalcones\CrystalOptimizer | dfA4167 | 0.661 | PBE0/6-31G(d,p) | 0 |  | This is the DMAflex intra_molecular energy penalty. It is with respect to opt. | A4167 | P-1 | 2 | 12.3596 | 8.3161 | 6.5224 | 67.459 | 70.072 | 77.913 | LATT 1 | 1.1931 | 0.6952 |  | -105.84 | -102.03 | -105.179 | 1.68 | -21.384 | 298 | 1 | x parallel to a, y in ab plane, z along c | 0.6653 | 0.930,0.340,-0.141 | 0 | CrystalOptimizer with GDMA2.2(PBE0/6-31G(d,p)) + FIT
BZYACO | C15 H12 O1 | 10 | Chalcone | (2E)-1,3-diphenylprop-2-en-1-one | Benzylidene acetophenone | BZYACO, BZYACO03 | flexible CrystalPredictor (2.2), CrystalOptimizer (2.4.7), DMACRYS (2.3.0) | Louise Price | 2018 | Price LS, Price SL 2022 Cryst Growth Des 22, 1801-1816 | \CHEMISTRY_CPOSS\MagnaPharm\Chalcones\CrystalOptimizer | dfA5040 | 1.636 | PBE0/6-31G(d,p) | 0 |  | This is the DMAflex intra_molecular energy penalty. It is with respect to opt. | A5040 | P21/n | 4 | 12.7997 | 12.4626 | 7.8809 | 90 | 69.185 | 90 | LATT 1; SYMM -X +1/2, +Y +1/2, -Z +1/2 | 1.1771 | 0.6858 |  | -106.81 | -99.82 | -105.174 | 1.65 | -22.354 | 298 | 1 | x parallel to a, y in ab plane, z along c | 1.3126 | 0.931,0.000,-0.365 | 0 | CrystalOptimizer with GDMA2.2(PBE0/6-31G(d,p)) + FIT
BZYACO | C15 H12 O1 | 10 | Chalcone | (2E)-1,3-diphenylprop-2-en-1-one | Benzylidene acetophenone | BZYACO, BZYACO03 | flexible CrystalPredictor (2.2), CrystalOptimizer (2.4.7), DMACRYS (2.3.0) | Louise Price | 2018 | Price LS, Price SL 2022 Cryst Growth Des 22, 1801-1816 | \CHEMISTRY_CPOSS\MagnaPharm\Chalcones\CrystalOptimizer | dfA4465 | 0.816 | PBE0/6-31G(d,p) | 0 |  | This is the DMAflex intra_molecular energy penalty. It is with respect to opt. | A4465 | P21 | 2 | 6.8011 | 11.2541 | 7.7664 | 90 | 78.619 | 90 | LATT -1; SYMM -X , +Y +1/2, -Z | 1.1868 | 0.6923 |  | -105.99 | -100.79 | -105.174 | 1.66 | -22.327 | 298 | 1 | x parallel to a, y in ab plane, z along c | 0.3596 | 0.971,0.000,0.239 | 0 | CrystalOptimizer with GDMA2.2(PBE0/6-31G(d,p)) + FIT
BZYACO | C15 H12 O1 | 10 | Chalcone | (2E)-1,3-diphenylprop-2-en-1-one | Benzylidene acetophenone | BZYACO, BZYACO03 | flexible CrystalPredictor (2.2), CrystalOptimizer (2.4.7), DMACRYS (2.3.0) | Louise Price | 2018 | Price LS, Price SL 2022 Cryst Growth Des 22, 1801-1816 | \CHEMISTRY_CPOSS\MagnaPharm\Chalcones\CrystalOptimizer | dfA13605 | 1.546 | PBE0/6-31G(d,p) | 0 |  | This is the DMAflex intra_molecular energy penalty. It is with respect to opt. | A13605 | P2/c | 4 | 13.0563 | 6.4265 | 16.8799 | 90 | 124.888 | 90 | LATT 1; SYMM -X , +Y , -Z +1/2 | 1.1907 | 0.6934 |  | -106.72 | -100.44 | -105.174 | 1.75 | -21.425 | 298 | 1 | x parallel to a, y in ab plane, z along c | 2.2348 | 0.693,0.000,0.721 | 0 | CrystalOptimizer with GDMA2.2(PBE0/6-31G(d,p)) + FIT
BZYACO | C15 H12 O1 | 10 | Chalcone | (2E)-1,3-diphenylprop-2-en-1-one | Benzylidene acetophenone | BZYACO, BZYACO03 | flexible CrystalPredictor (2.2), CrystalOptimizer (2.4.7), DMACRYS (2.3.0) | Louise Price | 2018 | Price LS, Price SL 2022 Cryst Growth Des 22, 1801-1816 | \CHEMISTRY_CPOSS\MagnaPharm\Chalcones\CrystalOptimizer | dfA5629 | 2.436 | PBE0/6-31G(d,p) | 0 |  | This is the DMAflex intra_molecular energy penalty. It is with respect to opt. | A5629 | C2 | 2 | 53.2113 | 3.8417 | 5.9055 | 90 | 71.535 | 90 | LATT -7; SYMM -X , +Y , -Z | 1.208 | 0.7047 |  | -107.61 | -105.15 | -105.174 | 0 | 0 | 0 | 1 | x parallel to a, y in ab plane, z along c | 2.9278 | 0.988,0.000,-0.153 | 0 | CrystalOptimizer with GDMA2.2(PBE0/6-31G(d,p)) + FIT
BZYACO | C15 H12 O1 | 10 | Chalcone | (2E)-1,3-diphenylprop-2-en-1-one | Benzylidene acetophenone | BZYACO, BZYACO03 | flexible CrystalPredictor (2.2), CrystalOptimizer (2.4.7), DMACRYS (2.3.0) | Louise Price | 2018 | Price LS, Price SL 2022 Cryst Growth Des 22, 1801-1816 | \CHEMISTRY_CPOSS\MagnaPharm\Chalcones\CrystalOptimizer | dfA7494 | 0.816 | PBE0/6-31G(d,p) | 0 |  | This is the DMAflex intra_molecular energy penalty. It is with respect to opt. | A7494 | Cc | 4 | 3.8285 | 12.1392 | 50.6543 | 90 | 103.804 | 90 | LATT -7; SYMM +X , -Y , +Z +1/2 | 1.2101 | 0.7041 |  | -105.99 | -211.12 | -105.174 | 1.37 | -26.748 | 298 | 0 | x parallel to a, y in ab plane, z along c | 0 | -0.570,0.000,0.822 | 0 | CrystalOptimizer with GDMA2.2(PBE0/6-31G(d,p)) + FIT
BZYACO | C15 H12 O1 | 10 | Chalcone | (2E)-1,3-diphenylprop-2-en-1-one | Benzylidene acetophenone | BZYACO, BZYACO03 | flexible CrystalPredictor (2.2), CrystalOptimizer (2.4.7), DMACRYS (2.3.0) | Louise Price | 2018 | Price LS, Price SL 2022 Cryst Growth Des 22, 1801-1816 | \CHEMISTRY_CPOSS\MagnaPharm\Chalcones\CrystalOptimizer | dfA4337 | 1.716 | PBE0/6-31G(d,p) | 0 |  | This is the DMAflex intra_molecular energy penalty. It is with respect to opt. | A4337 | P212121 | 4 | 12.2037 | 6.3773 | 14.567 | 90 | 90 | 90 | LATT -1; SYMM +X +1/2, -Y +1/2, -Z ; SYMM -X , +Y +1/2, -Z +1/2; SYMM -X +1/2, -Y , +Z +1/2 | 1.2201 | 0.7107 |  | -106.89 | -103.12 | -105.174 | 1.84 | -20.768 | 298 | 1 | x parallel to a, y in ab plane, z along c | 1.0182 | 1.000,0.000,0.000 | 0 | CrystalOptimizer with GDMA2.2(PBE0/6-31G(d,p)) + FIT
BZYACO | C15 H12 O1 | 10 | Chalcone | (2E)-1,3-diphenylprop-2-en-1-one | Benzylidene acetophenone | BZYACO, BZYACO03 | flexible CrystalPredictor (2.2), CrystalOptimizer (2.4.7), DMACRYS (2.3.0) | Louise Price | 2018 | Price LS, Price SL 2022 Cryst Growth Des 22, 1801-1816 | \CHEMISTRY_CPOSS\MagnaPharm\Chalcones\CrystalOptimizer | dfA12966 | 0.518 | PBE0/6-31G(d,p) | 0 |  | This is the DMAflex intra_molecular energy penalty. It is with respect to opt. | A12966 | C2/c | 8 | 9.3712 | 28.7122 | 9.591 | 90 | 66.88 | 90 | LATT 1; SYMM -X , +Y , -Z +1/2; SYMM +X +1/2, +Y +1/2, +Z ; SYMM -X +1/2, +Y +1/2, -Z +1/2 | 1.1657 | 0.6779 |  | -105.69 | -97.66 | -105.172 | 0 | 0 | 0 | 0 | x parallel to a, y in ab plane, z along c | 0 | 0.150,0.000,0.989 | 0 | CrystalOptimizer with GDMA2.2(PBE0/6-31G(d,p)) + FIT
BZYACO | C15 H12 O1 | 10 | Chalcone | (2E)-1,3-diphenylprop-2-en-1-one | Benzylidene acetophenone | BZYACO, BZYACO03 | flexible CrystalPredictor (2.2), CrystalOptimizer (2.4.7), DMACRYS (2.3.0) | Louise Price | 2018 | Price LS, Price SL 2022 Cryst Growth Des 22, 1801-1816 | \CHEMISTRY_CPOSS\MagnaPharm\Chalcones\CrystalOptimizer | dfA16628 | 2.978 | PBE0/6-31G(d,p) | 0 |  | This is the DMAflex intra_molecular energy penalty. It is with respect to opt. | A16628 | P212121 | 4 | 5.8367 | 28.0912 | 7.0589 | 90 | 90 | 90 | LATT -1; SYMM +X +1/2, -Y +1/2, -Z ; SYMM -X , +Y +1/2, -Z +1/2; SYMM -X +1/2, -Y , +Z +1/2 | 1.1952 | 0.6964 |  | -108.15 | -98.84 | -105.172 | 1.68 | -22.365 | 298 | 0 | x parallel to a, y in ab plane, z along c | 0 | 0.000,1.000,0.000 | 0 | CrystalOptimizer with GDMA2.2(PBE0/6-31G(d,p)) + FIT
BZYACO | C15 H12 O1 | 10 | Chalcone | (2E)-1,3-diphenylprop-2-en-1-one | Benzylidene acetophenone | BZYACO, BZYACO03 | flexible CrystalPredictor (2.2), CrystalOptimizer (2.4.7), DMACRYS (2.3.0) | Louise Price | 2018 | Price LS, Price SL 2022 Cryst Growth Des 22, 1801-1816 | \CHEMISTRY_CPOSS\MagnaPharm\Chalcones\CrystalOptimizer | dfA5803 | 0.469 | PBE0/6-31G(d,p) | 0 |  | This is the DMAflex intra_molecular energy penalty. It is with respect to opt. | A5803 | P-1 | 2 | 6.885 | 11.1496 | 8.1899 | 90.61 | 104.263 | 75.405 | LATT 1 | 1.1747 | 0.6845 |  | -105.64 | -99.31 | -105.171 | 1.68 | -22.003 | 298 | 1 | x parallel to a, y in ab plane, z along c | 1.4857 | -0.696,0.367,0.617 | 0 | CrystalOptimizer with GDMA2.2(PBE0/6-31G(d,p)) + FIT
BZYACO | C15 H12 O1 | 10 | Chalcone | (2E)-1,3-diphenylprop-2-en-1-one | Benzylidene acetophenone | BZYACO, BZYACO03 | flexible CrystalPredictor (2.2), CrystalOptimizer (2.4.7), DMACRYS (2.3.0) | Louise Price | 2018 | Price LS, Price SL 2022 Cryst Growth Des 22, 1801-1816 | \CHEMISTRY_CPOSS\MagnaPharm\Chalcones\CrystalOptimizer | dfA6579 | 0.969 | PBE0/6-31G(d,p) | 0 |  | This is the DMAflex intra_molecular energy penalty. It is with respect to opt. | A6579 | C2/c | 4 | 30.1301 | 3.8503 | 23.9197 | 90 | 124.727 | 90 | LATT 7; SYMM -X , +Y , -Z +1/2 | 1.213 | 0.7066 |  | -106.14 | -107.11 | -105.171 | 1.59 | -21.471 | 298 | 1 | x parallel to a, y in ab plane, z along c | 1.7823 | 0.982,0.000,-0.191 | 0 | CrystalOptimizer with GDMA2.2(PBE0/6-31G(d,p)) + FIT
BZYACO | C15 H12 O1 | 10 | Chalcone | (2E)-1,3-diphenylprop-2-en-1-one | Benzylidene acetophenone | BZYACO, BZYACO03 | flexible CrystalPredictor (2.2), CrystalOptimizer (2.4.7), DMACRYS (2.3.0) | Louise Price | 2018 | Price LS, Price SL 2022 Cryst Growth Des 22, 1801-1816 | \CHEMISTRY_CPOSS\MagnaPharm\Chalcones\CrystalOptimizer | dfA8797 | 0.781 | PBE0/6-31G(d,p) | 0 |  | This is the DMAflex intra_molecular energy penalty. It is with respect to opt. | A8797 | P1121 | 4 | 28.5985 | 3.924 | 10.6528 | 90 | 90 | 102.359 | LATT -1; SYMM -X , -Y , +Z +1/2 | 1.1846 | 0.6909 |  | -105.95 | -202.31 | -105.169 | 1.63 | -21.788 | 298 | 1 | x parallel to a, y in ab plane, z along c | 1.32 | 0.000,0.000,1.000 | 0 | CrystalOptimizer with GDMA2.2(PBE0/6-31G(d,p)) + FIT
BZYACO | C15 H12 O1 | 10 | Chalcone | (2E)-1,3-diphenylprop-2-en-1-one | Benzylidene acetophenone | BZYACO, BZYACO03 | flexible CrystalPredictor (2.2), CrystalOptimizer (2.4.7), DMACRYS (2.3.0) | Louise Price | 2018 | Price LS, Price SL 2022 Cryst Growth Des 22, 1801-1816 | \CHEMISTRY_CPOSS\MagnaPharm\Chalcones\CrystalOptimizer | dfA10878 | 0.831 | PBE0/6-31G(d,p) | 0 |  | This is the DMAflex intra_molecular energy penalty. It is with respect to opt. | A10878 | P21/n | 4 | 13.3862 | 12.9577 | 6.7768 | 90 | 81.911 | 90 | LATT 1; SYMM -X +1/2, +Y +1/2, -Z +1/2 | 1.1886 | 0.6935 |  | -106 | -99.8 | -105.169 | 0 | 0 | 0 | 0 | x parallel to a, y in ab plane, z along c | 0 | -0.006,0.000,1.000 | 0 | CrystalOptimizer with GDMA2.2(PBE0/6-31G(d,p)) + FIT
BZYACO | C15 H12 O1 | 10 | Chalcone | (2E)-1,3-diphenylprop-2-en-1-one | Benzylidene acetophenone | BZYACO, BZYACO03 | flexible CrystalPredictor (2.2), CrystalOptimizer (2.4.7), DMACRYS (2.3.0) | Louise Price | 2018 | Price LS, Price SL 2022 Cryst Growth Des 22, 1801-1816 | \CHEMISTRY_CPOSS\MagnaPharm\Chalcones\CrystalOptimizer | dfA5973 | 0.433 | PBE0/6-31G(d,p) | 0 |  | This is the DMAflex intra_molecular energy penalty. It is with respect to opt. | A5973 | C2/c | 4 | 18.0397 | 7.081 | 18.3214 | 90 | 80.965 | 90 | LATT 7; SYMM -X , +Y , -Z +1/2 | 1.197 | 0.6947 |  | -105.6 | -101.39 | -105.167 | 1.66 | -21.887 | 298 | 0 | x parallel to a, y in ab plane, z along c | 0 | -0.449,0.000,0.893 | 0 | CrystalOptimizer with GDMA2.2(PBE0/6-31G(d,p)) + FIT
BZYACO | C15 H12 O1 | 10 | Chalcone | (2E)-1,3-diphenylprop-2-en-1-one | Benzylidene acetophenone | BZYACO, BZYACO03 | flexible CrystalPredictor (2.2), CrystalOptimizer (2.4.7), DMACRYS (2.3.0) | Louise Price | 2018 | Price LS, Price SL 2022 Cryst Growth Des 22, 1801-1816 | \CHEMISTRY_CPOSS\MagnaPharm\Chalcones\CrystalOptimizer | dfA10362 | 1.084 | PBE0/6-31G(d,p) | 0 |  | This is the DMAflex intra_molecular energy penalty. It is with respect to opt. | A10362 | Pna21 | 4 | 26.5382 | 11.1768 | 3.9408 | 90 | 90 | 90 | LATT -1; SYMM -X , -Y , +Z +1/2; SYMM -X +1/2, +Y +1/2, +Z +1/2; SYMM +X +1/2, -Y +1/2, +Z | 1.1834 | 0.6871 |  | -106.25 | -100.99 | -105.166 | 1.75 | -20.43 | 298 | 1 | x parallel to a, y in ab plane, z along c | 2.8465 | 0.000,1.000,0.000 | 0 | CrystalOptimizer with GDMA2.2(PBE0/6-31G(d,p)) + FIT
BZYACO | C15 H12 O1 | 10 | Chalcone | (2E)-1,3-diphenylprop-2-en-1-one | Benzylidene acetophenone | BZYACO, BZYACO03 | flexible CrystalPredictor (2.2), CrystalOptimizer (2.4.7), DMACRYS (2.3.0) | Louise Price | 2018 | Price LS, Price SL 2022 Cryst Growth Des 22, 1801-1816 | \CHEMISTRY_CPOSS\MagnaPharm\Chalcones\CrystalOptimizer | dfA6699 | 1.324 | PBE0/6-31G(d,p) | 0 |  | This is the DMAflex intra_molecular energy penalty. It is with respect to opt. | A6699 | P21/c | 4 | 10.3244 | 4.0263 | 27.9263 | 90 | 86.783 | 90 | LATT 1; SYMM -X , +Y +1/2, -Z +1/2 | 1.1934 | 0.6959 |  | -106.49 | -102.19 | -105.166 | 1.62 | -21.899 | 298 | 1 | x parallel to a, y in ab plane, z along c | 1.9278 | -0.459,0.000,0.888 | 0 | CrystalOptimizer with GDMA2.2(PBE0/6-31G(d,p)) + FIT
BZYACO | C15 H12 O1 | 10 | Chalcone | (2E)-1,3-diphenylprop-2-en-1-one | Benzylidene acetophenone | BZYACO, BZYACO03 | flexible CrystalPredictor (2.2), CrystalOptimizer (2.4.7), DMACRYS (2.3.0) | Louise Price | 2018 | Price LS, Price SL 2022 Cryst Growth Des 22, 1801-1816 | \CHEMISTRY_CPOSS\MagnaPharm\Chalcones\CrystalOptimizer | dfA10863 | 0.905 | PBE0/6-31G(d,p) | 0 |  | This is the DMAflex intra_molecular energy penalty. It is with respect to opt. | A10863 | Pna21 | 4 | 10.9301 | 23.4948 | 4.6171 | 90 | 90 | 90 | LATT -1; SYMM -X , -Y , +Z +1/2; SYMM -X +1/2, +Y +1/2, +Z +1/2; SYMM +X +1/2, -Y +1/2, +Z | 1.1666 | 0.6797 |  | -106.07 | -95.01 | -105.165 | 1.64 | -21.662 | 298 | 1 | x parallel to a, y in ab plane, z along c | 2.4348 | 1.000,0.000,0.000 | 0 | CrystalOptimizer with GDMA2.2(PBE0/6-31G(d,p)) + FIT
BZYACO | C15 H12 O1 | 10 | Chalcone | (2E)-1,3-diphenylprop-2-en-1-one | Benzylidene acetophenone | BZYACO, BZYACO03 | flexible CrystalPredictor (2.2), CrystalOptimizer (2.4.7), DMACRYS (2.3.0) | Louise Price | 2018 | Price LS, Price SL 2022 Cryst Growth Des 22, 1801-1816 | \CHEMISTRY_CPOSS\MagnaPharm\Chalcones\CrystalOptimizer | dfA6737 | 1.275 | PBE0/6-31G(d,p) | 0 |  | This is the DMAflex intra_molecular energy penalty. It is with respect to opt. | A6737 | P21/n | 4 | 12.0666 | 7.0582 | 14.0462 | 90 | 81.247 | 90 | LATT 1; SYMM -X +1/2, +Y +1/2, -Z +1/2 | 1.1699 | 0.6813 |  | -106.44 | -98.13 | -105.165 | 1.63 | -22.855 | 298 | 1 | x parallel to a, y in ab plane, z along c | 0.6561 | 0.972,0.000,-0.237 | 0 | CrystalOptimizer with GDMA2.2(PBE0/6-31G(d,p)) + FIT
BZYACO | C15 H12 O1 | 10 | Chalcone | (2E)-1,3-diphenylprop-2-en-1-one | Benzylidene acetophenone | BZYACO, BZYACO03 | flexible CrystalPredictor (2.2), CrystalOptimizer (2.4.7), DMACRYS (2.3.0) | Louise Price | 2018 | Price LS, Price SL 2022 Cryst Growth Des 22, 1801-1816 | \CHEMISTRY_CPOSS\MagnaPharm\Chalcones\CrystalOptimizer | dfA6202 | 0.467 | PBE0/6-31G(d,p) | 0 |  | This is the DMAflex intra_molecular energy penalty. It is with respect to opt. | A6202 | C2/c | 8 | 27.6628 | 7.4038 | 11.4258 | 90 | 86.158 | 90 | LATT 1; SYMM -X , +Y , -Z +1/2; SYMM +X +1/2, +Y +1/2, +Z ; SYMM -X +1/2, +Y +1/2, -Z +1/2 | 1.1849 | 0.6904 |  | -105.63 | -100.59 | -105.163 | 1.65 | -21.474 | 298 | 1 | x parallel to a, y in ab plane, z along c | 1.7612 | -0.578,0.000,0.816 | 0 | CrystalOptimizer with GDMA2.2(PBE0/6-31G(d,p)) + FIT
BZYACO | C15 H12 O1 | 10 | Chalcone | (2E)-1,3-diphenylprop-2-en-1-one | Benzylidene acetophenone | BZYACO, BZYACO03 | flexible CrystalPredictor (2.2), CrystalOptimizer (2.4.7), DMACRYS (2.3.0) | Louise Price | 2018 | Price LS, Price SL 2022 Cryst Growth Des 22, 1801-1816 | \CHEMISTRY_CPOSS\MagnaPharm\Chalcones\CrystalOptimizer | dfA5149 | 0.289 | PBE0/6-31G(d,p) | 0 |  | This is the DMAflex intra_molecular energy penalty. It is with respect to opt. | A5149 | P21/n | 4 | 4.2291 | 11.8245 | 23.1679 | 90 | 92.585 | 90 | LATT 1; SYMM -X +1/2, +Y +1/2, -Z +1/2 | 1.1952 | 0.694 |  | -105.45 | -103.87 | -105.161 | 1.6 | -21.673 | 298 | 1 | x parallel to a, y in ab plane, z along c | 2.0801 | 0.000,1.000,0.000 | 0 | CrystalOptimizer with GDMA2.2(PBE0/6-31G(d,p)) + FIT
BZYACO | C15 H12 O1 | 10 | Chalcone | (2E)-1,3-diphenylprop-2-en-1-one | Benzylidene acetophenone | BZYACO, BZYACO03 | flexible CrystalPredictor (2.2), CrystalOptimizer (2.4.7), DMACRYS (2.3.0) | Louise Price | 2018 | Price LS, Price SL 2022 Cryst Growth Des 22, 1801-1816 | \CHEMISTRY_CPOSS\MagnaPharm\Chalcones\CrystalOptimizer | dfA5983 | 0.663 | PBE0/6-31G(d,p) | 0 |  | This is the DMAflex intra_molecular energy penalty. It is with respect to opt. | A5983 | Pbc21 | 8 | 3.7474 | 12.1314 | 50.7077 | 90 | 90 | 90 | LATT -1; SYMM -X +1/2, -Y , +Z +1/2; SYMM -X +1/2, +Y +1/2, +Z ; SYMM +X , -Y +1/2, +Z +1/2 | 1.2001 | 0.699 |  | -105.82 | -210.43 | -105.157 | 1.69 | -21.126 | 298 | 1 | x parallel to a, y in ab plane, z along c | 0.9648 | 0.000,0.000,1.000 | 0 | CrystalOptimizer with GDMA2.2(PBE0/6-31G(d,p)) + FIT
BZYACO | C15 H12 O1 | 10 | Chalcone | (2E)-1,3-diphenylprop-2-en-1-one | Benzylidene acetophenone | BZYACO, BZYACO03 | flexible CrystalPredictor (2.2), CrystalOptimizer (2.4.7), DMACRYS (2.3.0) | Louise Price | 2018 | Price LS, Price SL 2022 Cryst Growth Des 22, 1801-1816 | \CHEMISTRY_CPOSS\MagnaPharm\Chalcones\CrystalOptimizer | dfA7865 | 1.954 | PBE0/6-31G(d,p) | 0 |  | This is the DMAflex intra_molecular energy penalty. It is with respect to opt. | A7865 | A2/n | 8 | 16.0964 | 7.3252 | 20.4645 | 90 | 80.777 | 90 | LATT 1; SYMM -X +1/2, +Y , -Z +1/2; SYMM +X , +Y +1/2, +Z +1/2; SYMM -X +1/2, +Y +1/2, -Z | 1.1615 | 0.6761 |  | -107.11 | -98.91 | -105.156 | 1.57 | -22.483 | 298 | 1 | x parallel to a, y in ab plane, z along c | 0.5045 | 0.927,0.000,-0.374 | 0 | CrystalOptimizer with GDMA2.2(PBE0/6-31G(d,p)) + FIT
BZYACO | C15 H12 O1 | 10 | Chalcone | (2E)-1,3-diphenylprop-2-en-1-one | Benzylidene acetophenone | BZYACO, BZYACO03 | flexible CrystalPredictor (2.2), CrystalOptimizer (2.4.7), DMACRYS (2.3.0) | Louise Price | 2018 | Price LS, Price SL 2022 Cryst Growth Des 22, 1801-1816 | \CHEMISTRY_CPOSS\MagnaPharm\Chalcones\CrystalOptimizer | dfA7698 | 0.456 | PBE0/6-31G(d,p) | 0 |  | This is the DMAflex intra_molecular energy penalty. It is with respect to opt. | A7698 | P21 | 2 | 4.0322 | 25.2577 | 6.9165 | 90 | 125.496 | 90 | LATT -1; SYMM -X , +Y +1/2, -Z | 1.206 | 0.7039 |  | -105.61 | -104.29 | -105.154 | 1.67 | -21.596 | 298 | 1 | x parallel to a, y in ab plane, z along c | 0.891 | 0.000,1.000,0.000 | 0 | CrystalOptimizer with GDMA2.2(PBE0/6-31G(d,p)) + FIT
BZYACO | C15 H12 O1 | 10 | Chalcone | (2E)-1,3-diphenylprop-2-en-1-one | Benzylidene acetophenone | BZYACO, BZYACO03 | flexible CrystalPredictor (2.2), CrystalOptimizer (2.4.7), DMACRYS (2.3.0) | Louise Price | 2018 | Price LS, Price SL 2022 Cryst Growth Des 22, 1801-1816 | \CHEMISTRY_CPOSS\MagnaPharm\Chalcones\CrystalOptimizer | dfA15018 | 1.417 | PBE0/6-31G(d,p) | 0 |  | This is the DMAflex intra_molecular energy penalty. It is with respect to opt. | A15018 | P21/c | 4 | 8.9781 | 5.9095 | 23.8951 | 90 | 67 | 90 | LATT 1; SYMM -X , +Y +1/2, -Z +1/2 | 1.1853 | 0.6888 |  | -106.57 | -96.11 | -105.153 | 1.77 | -21.494 | 298 | 1 | x parallel to a, y in ab plane, z along c | 1.0566 | 0.994,0.000,-0.111 | 0 | CrystalOptimizer with GDMA2.2(PBE0/6-31G(d,p)) + FIT
BZYACO | C15 H12 O1 | 10 | Chalcone | (2E)-1,3-diphenylprop-2-en-1-one | Benzylidene acetophenone | BZYACO, BZYACO03 | flexible CrystalPredictor (2.2), CrystalOptimizer (2.4.7), DMACRYS (2.3.0) | Louise Price | 2018 | Price LS, Price SL 2022 Cryst Growth Des 22, 1801-1816 | \CHEMISTRY_CPOSS\MagnaPharm\Chalcones\CrystalOptimizer | dfA9256 | 0.84 | PBE0/6-31G(d,p) | 0 |  | This is the DMAflex intra_molecular energy penalty. It is with respect to opt. | A9256 | P2/c | 4 | 12.3584 | 4.7745 | 20.2641 | 90 | 79.879 | 90 | LATT 1; SYMM -X , +Y , -Z +1/2 | 1.1752 | 0.6839 |  | -105.99 | -100.13 | -105.15 | 0 | 0 | 0 | 0 | x parallel to a, y in ab plane, z along c | 0 | -0.619,0.000,0.785 | 0 | CrystalOptimizer with GDMA2.2(PBE0/6-31G(d,p)) + FIT
BZYACO | C15 H12 O1 | 10 | Chalcone | (2E)-1,3-diphenylprop-2-en-1-one | Benzylidene acetophenone | BZYACO, BZYACO03 | flexible CrystalPredictor (2.2), CrystalOptimizer (2.4.7), DMACRYS (2.3.0) | Louise Price | 2018 | Price LS, Price SL 2022 Cryst Growth Des 22, 1801-1816 | \CHEMISTRY_CPOSS\MagnaPharm\Chalcones\CrystalOptimizer | dfA17363 | 1.762 | PBE0/6-31G(d,p) | 0 |  | This is the DMAflex intra_molecular energy penalty. It is with respect to opt. | A17363 | P21/a | 4 | 14.3965 | 5.7161 | 14.5713 | 90 | 88.524 | 90 | LATT 1; SYMM -X +1/2, +Y +1/2, -Z | 1.154 | 0.6728 |  | -106.91 | -91.85 | -105.148 | 1.82 | -20.723 | 298 | 1 | x parallel to a, y in ab plane, z along c | 1.866 | 0.771,0.000,0.637 | 0 | CrystalOptimizer with GDMA2.2(PBE0/6-31G(d,p)) + FIT
BZYACO | C15 H12 O1 | 10 | Chalcone | (2E)-1,3-diphenylprop-2-en-1-one | Benzylidene acetophenone | BZYACO, BZYACO03 | flexible CrystalPredictor (2.2), CrystalOptimizer (2.4.7), DMACRYS (2.3.0) | Louise Price | 2018 | Price LS, Price SL 2022 Cryst Growth Des 22, 1801-1816 | \CHEMISTRY_CPOSS\MagnaPharm\Chalcones\CrystalOptimizer | dfA9840 | 0.244 | PBE0/6-31G(d,p) | 0 |  | This is the DMAflex intra_molecular energy penalty. It is with respect to opt. | A9840 | R-3 | 6 | 40.3869 | 40.3869 | 3.8463 | 90 | 90 | 120 | LATT 3; SYMM -Y , +X -Y , +Z ; SYMM -X +Y , -X , +Z | 1.1457 | 0.6662 |  | -105.39 | -101.46 | -105.146 | 1.7 | -21.053 | 298 | 1 | x parallel to a, y in ab plane, z along c | 1.1429 | -0.289,0.938,0.192 | 0 | CrystalOptimizer with GDMA2.2(PBE0/6-31G(d,p)) + FIT
BZYACO | C15 H12 O1 | 10 | Chalcone | (2E)-1,3-diphenylprop-2-en-1-one | Benzylidene acetophenone | BZYACO, BZYACO03 | flexible CrystalPredictor (2.2), CrystalOptimizer (2.4.7), DMACRYS (2.3.0) | Louise Price | 2018 | Price LS, Price SL 2022 Cryst Growth Des 22, 1801-1816 | \CHEMISTRY_CPOSS\MagnaPharm\Chalcones\CrystalOptimizer | dfA4437 | 0.964 | PBE0/6-31G(d,p) | 0 |  | This is the DMAflex intra_molecular energy penalty. It is with respect to opt. | A4437 | P2/n | 4 | 13.1385 | 7.1824 | 12.5314 | 90 | 88.655 | 90 | LATT 1; SYMM -X +1/2, +Y , -Z +1/2 | 1.1701 | 0.6824 |  | -106.11 | -98.69 | -105.146 | 0 | 0 | 0 | 0 | x parallel to a, y in ab plane, z along c | 0 | 0.103,0.000,0.995 | 0 | CrystalOptimizer with GDMA2.2(PBE0/6-31G(d,p)) + FIT
BZYACO | C15 H12 O1 | 10 | Chalcone | (2E)-1,3-diphenylprop-2-en-1-one | Benzylidene acetophenone | BZYACO, BZYACO03 | flexible CrystalPredictor (2.2), CrystalOptimizer (2.4.7), DMACRYS (2.3.0) | Louise Price | 2018 | Price LS, Price SL 2022 Cryst Growth Des 22, 1801-1816 | \CHEMISTRY_CPOSS\MagnaPharm\Chalcones\CrystalOptimizer | dfA7953 | 1.334 | PBE0/6-31G(d,p) | 0 |  | This is the DMAflex intra_molecular energy penalty. It is with respect to opt. | A7953 | P21/c | 4 | 23.2047 | 6.4729 | 7.7694 | 90 | 85.012 | 90 | LATT 1; SYMM -X , +Y +1/2, -Z +1/2 | 1.1898 | 0.6933 |  | -106.48 | -101.41 | -105.146 | 1.63 | -22.148 | 298 | 1 | x parallel to a, y in ab plane, z along c | 0.9172 | 0.920,0.000,-0.391 | 0 | CrystalOptimizer with GDMA2.2(PBE0/6-31G(d,p)) + FIT
BZYACO | C15 H12 O1 | 10 | Chalcone | (2E)-1,3-diphenylprop-2-en-1-one | Benzylidene acetophenone | BZYACO, BZYACO03 | flexible CrystalPredictor (2.2), CrystalOptimizer (2.4.7), DMACRYS (2.3.0) | Louise Price | 2018 | Price LS, Price SL 2022 Cryst Growth Des 22, 1801-1816 | \CHEMISTRY_CPOSS\MagnaPharm\Chalcones\CrystalOptimizer | dfA7199 | 0.655 | PBE0/6-31G(d,p) | 0 |  | This is the DMAflex intra_molecular energy penalty. It is with respect to opt. | A7199 | I2/a | 8 | 27.3913 | 3.7789 | 23.9693 | 90 | 67.85 | 90 | LATT 1; SYMM -X +1/2, +Y , -Z ; SYMM +X +1/2, +Y +1/2, +Z +1/2; SYMM -X , +Y +1/2, -Z +1/2 | 1.2039 | 0.7022 |  | -105.8 | -105.48 | -105.145 | 0 | 0 | 0 | 1 | x parallel to a, y in ab plane, z along c | 0.3381 | 0.910,0.000,-0.414 | 0 | CrystalOptimizer with GDMA2.2(PBE0/6-31G(d,p)) + FIT
BZYACO | C15 H12 O1 | 10 | Chalcone | (2E)-1,3-diphenylprop-2-en-1-one | Benzylidene acetophenone | BZYACO, BZYACO03 | flexible CrystalPredictor (2.2), CrystalOptimizer (2.4.7), DMACRYS (2.3.0) | Louise Price | 2018 | Price LS, Price SL 2022 Cryst Growth Des 22, 1801-1816 | \CHEMISTRY_CPOSS\MagnaPharm\Chalcones\CrystalOptimizer | dfA15289 | 1.018 | PBE0/6-31G(d,p) | 0 |  | This is the DMAflex intra_molecular energy penalty. It is with respect to opt. | A15289 | C2/c | 8 | 21.8604 | 6.9864 | 15.8223 | 90 | 73.078 | 90 | LATT 1; SYMM -X , +Y , -Z +1/2; SYMM +X +1/2, +Y +1/2, +Z ; SYMM -X +1/2, +Y +1/2, -Z +1/2 | 1.1967 | 0.6968 |  | -106.16 | -100.61 | -105.142 | 1.67 | -21.704 | 298 | 1 | x parallel to a, y in ab plane, z along c | 0.3697 | 0.824,0.000,0.567 | 0 | CrystalOptimizer with GDMA2.2(PBE0/6-31G(d,p)) + FIT
BZYACO | C15 H12 O1 | 10 | Chalcone | (2E)-1,3-diphenylprop-2-en-1-one | Benzylidene acetophenone | BZYACO, BZYACO03 | flexible CrystalPredictor (2.2), CrystalOptimizer (2.4.7), DMACRYS (2.3.0) | Louise Price | 2018 | Price LS, Price SL 2022 Cryst Growth Des 22, 1801-1816 | \CHEMISTRY_CPOSS\MagnaPharm\Chalcones\CrystalOptimizer | dfA16319 | 2.082 | PBE0/6-31G(d,p) | 0 |  | This is the DMAflex intra_molecular energy penalty. It is with respect to opt. | A16319 | Pna21 | 4 | 7.2173 | 13.3214 | 12.2386 | 90 | 90 | 90 | LATT -1; SYMM -X , -Y , +Z +1/2; SYMM -X +1/2, +Y +1/2, +Z +1/2; SYMM +X +1/2, -Y +1/2, +Z | 1.1756 | 0.6864 |  | -107.22 | -99.63 | -105.138 | 1.59 | -22.331 | 298 | 1 | x parallel to a, y in ab plane, z along c | 0.8239 | 0.000,0.000,1.000 | 0 | CrystalOptimizer with GDMA2.2(PBE0/6-31G(d,p)) + FIT
BZYACO | C15 H12 O1 | 10 | Chalcone | (2E)-1,3-diphenylprop-2-en-1-one | Benzylidene acetophenone | BZYACO, BZYACO03 | flexible CrystalPredictor (2.2), CrystalOptimizer (2.4.7), DMACRYS (2.3.0) | Louise Price | 2018 | Price LS, Price SL 2022 Cryst Growth Des 22, 1801-1816 | \CHEMISTRY_CPOSS\MagnaPharm\Chalcones\CrystalOptimizer | dfA6203 | 0.763 | PBE0/6-31G(d,p) | 0 |  | This is the DMAflex intra_molecular energy penalty. It is with respect to opt. | A6203 | I2/c | 8 | 23.5862 | 3.9103 | 25.2469 | 90 | 79.671 | 90 | LATT 1; SYMM -X , +Y , -Z +1/2; SYMM +X +1/2, +Y +1/2, +Z +1/2; SYMM -X +1/2, +Y +1/2, -Z | 1.2077 | 0.7034 |  | -105.9 | -106.17 | -105.137 | 1.58 | -21.908 | 298 | 1 | x parallel to a, y in ab plane, z along c | 1.4006 | 0.000,1.000,0.000 | 0 | CrystalOptimizer with GDMA2.2(PBE0/6-31G(d,p)) + FIT
BZYACO | C15 H12 O1 | 10 | Chalcone | (2E)-1,3-diphenylprop-2-en-1-one | Benzylidene acetophenone | BZYACO, BZYACO03 | flexible CrystalPredictor (2.2), CrystalOptimizer (2.4.7), DMACRYS (2.3.0) | Louise Price | 2018 | Price LS, Price SL 2022 Cryst Growth Des 22, 1801-1816 | \CHEMISTRY_CPOSS\MagnaPharm\Chalcones\CrystalOptimizer | dfA5116 | 0.534 | PBE0/6-31G(d,p) | 0 |  | This is the DMAflex intra_molecular energy penalty. It is with respect to opt. | A5116 | P21/a | 4 | 11.3969 | 13.9802 | 7.4664 | 90 | 84.751 | 90 | LATT 1; SYMM -X +1/2, +Y +1/2, -Z | 1.1677 | 0.6797 |  | -105.67 | -99.38 | -105.136 | 1.63 | -22.673 | 298 | 1 | x parallel to a, y in ab plane, z along c | 0.1921 | 0.594,0.000,0.804 | 0 | CrystalOptimizer with GDMA2.2(PBE0/6-31G(d,p)) + FIT
BZYACO | C15 H12 O1 | 10 | Chalcone | (2E)-1,3-diphenylprop-2-en-1-one | Benzylidene acetophenone | BZYACO, BZYACO03 | flexible CrystalPredictor (2.2), CrystalOptimizer (2.4.7), DMACRYS (2.3.0) | Louise Price | 2018 | Price LS, Price SL 2022 Cryst Growth Des 22, 1801-1816 | \CHEMISTRY_CPOSS\MagnaPharm\Chalcones\CrystalOptimizer | dfA14448 | 1.406 | PBE0/6-31G(d,p) | 0 |  | This is the DMAflex intra_molecular energy penalty. It is with respect to opt. | A14448 | Pbc21 | 8 | 14.5099 | 11.7815 | 13.5473 | 90 | 90 | 90 | LATT -1; SYMM -X +1/2, -Y , +Z +1/2; SYMM -X +1/2, +Y +1/2, +Z ; SYMM +X , -Y +1/2, +Z +1/2 | 1.1946 | 0.6962 |  | -106.54 | -204.82 | -105.134 | 1.68 | -21.316 | 298 | 1 | x parallel to a, y in ab plane, z along c | 0.7381 | 1.000,0.000,0.000 | 0 | CrystalOptimizer with GDMA2.2(PBE0/6-31G(d,p)) + FIT
BZYACO | C15 H12 O1 | 10 | Chalcone | (2E)-1,3-diphenylprop-2-en-1-one | Benzylidene acetophenone | BZYACO, BZYACO03 | flexible CrystalPredictor (2.2), CrystalOptimizer (2.4.7), DMACRYS (2.3.0) | Louise Price | 2018 | Price LS, Price SL 2022 Cryst Growth Des 22, 1801-1816 | \CHEMISTRY_CPOSS\MagnaPharm\Chalcones\CrystalOptimizer | dfA6623 | 0.746 | PBE0/6-31G(d,p) | 0 |  | This is the DMAflex intra_molecular energy penalty. It is with respect to opt. | A6623 | P-1 | 2 | 14.7527 | 3.9389 | 11.8355 | 70.633 | 67.189 | 68.864 | LATT 1 | 1.1999 | 0.6935 |  | -105.88 | -105.76 | -105.134 | 1.67 | -21.245 | 298 | 1 | x parallel to a, y in ab plane, z along c | 0.9239 | 0.185,0.694,0.696 | 0 | CrystalOptimizer with GDMA2.2(PBE0/6-31G(d,p)) + FIT
BZYACO | C15 H12 O1 | 10 | Chalcone | (2E)-1,3-diphenylprop-2-en-1-one | Benzylidene acetophenone | BZYACO, BZYACO03 | flexible CrystalPredictor (2.2), CrystalOptimizer (2.4.7), DMACRYS (2.3.0) | Louise Price | 2018 | Price LS, Price SL 2022 Cryst Growth Des 22, 1801-1816 | \CHEMISTRY_CPOSS\MagnaPharm\Chalcones\CrystalOptimizer | dfA8886 | 0.348 | PBE0/6-31G(d,p) | 0 |  | This is the DMAflex intra_molecular energy penalty. It is with respect to opt. | A8886 | P21/c | 4 | 11.9985 | 4.2414 | 23.245 | 90 | 79.386 | 90 | LATT 1; SYMM -X , +Y +1/2, -Z +1/2 | 1.1897 | 0.6919 |  | -105.48 | -102.86 | -105.132 | 1.56 | -22.156 | 298 | 1 | x parallel to a, y in ab plane, z along c | 1.7681 | 0.853,0.000,-0.522 | 0 | CrystalOptimizer with GDMA2.2(PBE0/6-31G(d,p)) + FIT
BZYACO | C15 H12 O1 | 10 | Chalcone | (2E)-1,3-diphenylprop-2-en-1-one | Benzylidene acetophenone | BZYACO, BZYACO03 | flexible CrystalPredictor (2.2), CrystalOptimizer (2.4.7), DMACRYS (2.3.0) | Louise Price | 2018 | Price LS, Price SL 2022 Cryst Growth Des 22, 1801-1816 | \CHEMISTRY_CPOSS\MagnaPharm\Chalcones\CrystalOptimizer | dfA5474 | 1.6 | PBE0/6-31G(d,p) | 0 |  | This is the DMAflex intra_molecular energy penalty. It is with respect to opt. | A5474 | Pc | 4 | 4.837 | 9.8663 | 25.6605 | 90 | 108.048 | 90 | LATT -1; SYMM +X , -Y +1/2, +Z +1/2 | 1.188 | 0.6925 |  | -106.73 | -203.45 | -105.13 | 1.66 | -21.516 | 298 | 1 | x parallel to a, y in ab plane, z along c | 1.9919 | 0.000,1.000,0.000 | 0 | CrystalOptimizer with GDMA2.2(PBE0/6-31G(d,p)) + FIT
BZYACO | C15 H12 O1 | 10 | Chalcone | (2E)-1,3-diphenylprop-2-en-1-one | Benzylidene acetophenone | BZYACO, BZYACO03 | flexible CrystalPredictor (2.2), CrystalOptimizer (2.4.7), DMACRYS (2.3.0) | Louise Price | 2018 | Price LS, Price SL 2022 Cryst Growth Des 22, 1801-1816 | \CHEMISTRY_CPOSS\MagnaPharm\Chalcones\CrystalOptimizer | dfA14553 | 0.752 | PBE0/6-31G(d,p) | 0 |  | This is the DMAflex intra_molecular energy penalty. It is with respect to opt. | A14553 | Pbc21 | 8 | 14.3521 | 12.6772 | 12.764 | 90 | 90 | 90 | LATT -1; SYMM -X +1/2, -Y +1/2, +Z +1/2; SYMM -X +1/2, +Y +1/2, +Z ; SYMM +X , -Y , +Z +1/2 | 1.1913 | 0.692 |  | -105.88 | -203.77 | -105.128 | 1.66 | -22.235 | 298 | 1 | x parallel to a, y in ab plane, z along c | 0.3695 | 0.000,1.000,0.000 | 0 | CrystalOptimizer with GDMA2.2(PBE0/6-31G(d,p)) + FIT
BZYACO | C15 H12 O1 | 10 | Chalcone | (2E)-1,3-diphenylprop-2-en-1-one | Benzylidene acetophenone | BZYACO, BZYACO03 | flexible CrystalPredictor (2.2), CrystalOptimizer (2.4.7), DMACRYS (2.3.0) | Louise Price | 2018 | Price LS, Price SL 2022 Cryst Growth Des 22, 1801-1816 | \CHEMISTRY_CPOSS\MagnaPharm\Chalcones\CrystalOptimizer | dfA12340 | 0.203 | PBE0/6-31G(d,p) | 0 |  | This is the DMAflex intra_molecular energy penalty. It is with respect to opt. | A12340 | P21/n | 4 | 25.0349 | 4.9933 | 9.5243 | 90 | 82.736 | 90 | LATT 1; SYMM -X +1/2, +Y +1/2, -Z +1/2 | 1.1712 | 0.6798 |  | -105.33 | -94.61 | -105.127 | 1.66 | -21.783 | 298 | 1 | x parallel to a, y in ab plane, z along c | 0.8187 | -0.701,0.000,0.713 | 0 | CrystalOptimizer with GDMA2.2(PBE0/6-31G(d,p)) + FIT
BZYACO | C15 H12 O1 | 10 | Chalcone | (2E)-1,3-diphenylprop-2-en-1-one | Benzylidene acetophenone | BZYACO, BZYACO03 | flexible CrystalPredictor (2.2), CrystalOptimizer (2.4.7), DMACRYS (2.3.0) | Louise Price | 2018 | Price LS, Price SL 2022 Cryst Growth Des 22, 1801-1816 | \CHEMISTRY_CPOSS\MagnaPharm\Chalcones\CrystalOptimizer | dfA7192 | 0.624 | PBE0/6-31G(d,p) | 0 |  | This is the DMAflex intra_molecular energy penalty. It is with respect to opt. | A7192 | C2/c | 4 | 41.802 | 4.8211 | 12.3973 | 90 | 75.657 | 90 | LATT 7; SYMM -X , +Y , -Z +1/2 | 1.1429 | 0.6629 |  | -105.75 | -97.17 | -105.126 | 0 | 0 | 0 | 0 | x parallel to a, y in ab plane, z along c | 0 | 0.372,0.000,0.928 | 0 | CrystalOptimizer with GDMA2.2(PBE0/6-31G(d,p)) + FIT
BZYACO | C15 H12 O1 | 10 | Chalcone | (2E)-1,3-diphenylprop-2-en-1-one | Benzylidene acetophenone | BZYACO, BZYACO03 | flexible CrystalPredictor (2.2), CrystalOptimizer (2.4.7), DMACRYS (2.3.0) | Louise Price | 2018 | Price LS, Price SL 2022 Cryst Growth Des 22, 1801-1816 | \CHEMISTRY_CPOSS\MagnaPharm\Chalcones\CrystalOptimizer | dfA8017 | 1.117 | PBE0/6-31G(d,p) | 0 |  | This is the DMAflex intra_molecular energy penalty. It is with respect to opt. | A8017 | P-1 | 2 | 12.6657 | 6.1206 | 8.1056 | 78.359 | 93.527 | 76.802 | LATT 1 | 1.1617 | 0.6762 |  | -106.24 | -97.39 | -105.123 | 1.74 | -21.276 | 298 | 1 | x parallel to a, y in ab plane, z along c | 0.8319 | -0.208,0.145,0.967 | 0 | CrystalOptimizer with GDMA2.2(PBE0/6-31G(d,p)) + FIT
BZYACO | C15 H12 O1 | 10 | Chalcone | (2E)-1,3-diphenylprop-2-en-1-one | Benzylidene acetophenone | BZYACO, BZYACO03 | flexible CrystalPredictor (2.2), CrystalOptimizer (2.4.7), DMACRYS (2.3.0) | Louise Price | 2018 | Price LS, Price SL 2022 Cryst Growth Des 22, 1801-1816 | \CHEMISTRY_CPOSS\MagnaPharm\Chalcones\CrystalOptimizer | dfA4268 | 0.287 | PBE0/6-31G(d,p) | 0 |  | This is the DMAflex intra_molecular energy penalty. It is with respect to opt. | A4268 | C2/c | 4 | 23.8452 | 3.9935 | 24.2495 | 90 | 83.276 | 90 | LATT 7; SYMM -X , +Y , -Z +1/2 | 1.2064 | 0.7031 |  | -105.41 | -106.01 | -105.123 | 1.59 | -21.595 | 298 | 1 | x parallel to a, y in ab plane, z along c | 0.8992 | 0.123,0.000,0.992 | 0 | CrystalOptimizer with GDMA2.2(PBE0/6-31G(d,p)) + FIT
BZYACO | C15 H12 O1 | 10 | Chalcone | (2E)-1,3-diphenylprop-2-en-1-one | Benzylidene acetophenone | BZYACO, BZYACO03 | flexible CrystalPredictor (2.2), CrystalOptimizer (2.4.7), DMACRYS (2.3.0) | Louise Price | 2018 | Price LS, Price SL 2022 Cryst Growth Des 22, 1801-1816 | \CHEMISTRY_CPOSS\MagnaPharm\Chalcones\CrystalOptimizer | dfA1416 | 0.688 | PBE0/6-31G(d,p) | 0 |  | This is the DMAflex intra_molecular energy penalty. It is with respect to opt. | A1416 | P21/n | 4 | 7.5496 | 14.3269 | 10.6896 | 90 | 87.063 | 90 | LATT 1; SYMM -X +1/2, +Y +1/2, -Z +1/2 | 1.1979 | 0.6988 |  | -105.8 | -104.01 | -105.112 | 1.62 | -22.871 | 298 | 1 | x parallel to a, y in ab plane, z along c | 0.1832 | 0.388,0.000,0.922 | 0 | CrystalOptimizer with GDMA2.2(PBE0/6-31G(d,p)) + FIT
BZYACO | C15 H12 O1 | 10 | Chalcone | (2E)-1,3-diphenylprop-2-en-1-one | Benzylidene acetophenone | BZYACO, BZYACO03 | flexible CrystalPredictor (2.2), CrystalOptimizer (2.4.7), DMACRYS (2.3.0) | Louise Price | 2018 | Price LS, Price SL 2022 Cryst Growth Des 22, 1801-1816 | \CHEMISTRY_CPOSS\MagnaPharm\Chalcones\CrystalOptimizer | dfA10882 | 1.609 | PBE0/6-31G(d,p) | 0 |  | This is the DMAflex intra_molecular energy penalty. It is with respect to opt. | A10882 | P21/c | 4 | 5.6863 | 13.3492 | 17.3314 | 90 | 64.198 | 90 | LATT 1; SYMM -X , +Y +1/2, -Z +1/2 | 1.1679 | 0.6804 |  | -106.72 | -95.12 | -105.111 | 1.7 | -22.598 | 298 | 1 | x parallel to a, y in ab plane, z along c | 0.0196 | 0.977,0.000,-0.214 | 0 | CrystalOptimizer with GDMA2.2(PBE0/6-31G(d,p)) + FIT
BZYACO | C15 H12 O1 | 10 | Chalcone | (2E)-1,3-diphenylprop-2-en-1-one | Benzylidene acetophenone | BZYACO, BZYACO03 | flexible CrystalPredictor (2.2), CrystalOptimizer (2.4.7), DMACRYS (2.3.0) | Louise Price | 2018 | Price LS, Price SL 2022 Cryst Growth Des 22, 1801-1816 | \CHEMISTRY_CPOSS\MagnaPharm\Chalcones\CrystalOptimizer | dfA17557 | 2.651 | PBE0/6-31G(d,p) | 0 |  | This is the DMAflex intra_molecular energy penalty. It is with respect to opt. | A17557 | P212121 | 4 | 6.3762 | 31.5614 | 5.9134 | 90 | 90 | 90 | LATT -1; SYMM +X +1/2, -Y +1/2, -Z ; SYMM -X , +Y +1/2, -Z +1/2; SYMM -X +1/2, -Y , +Z +1/2 | 1.1624 | 0.6775 |  | -107.76 | -91.8 | -105.109 | 1.64 | -22.497 | 298 | 1 | x parallel to a, y in ab plane, z along c | 1.1545 | 0.000,1.000,0.000 | 0 | CrystalOptimizer with GDMA2.2(PBE0/6-31G(d,p)) + FIT
BZYACO | C15 H12 O1 | 10 | Chalcone | (2E)-1,3-diphenylprop-2-en-1-one | Benzylidene acetophenone | BZYACO, BZYACO03 | flexible CrystalPredictor (2.2), CrystalOptimizer (2.4.7), DMACRYS (2.3.0) | Louise Price | 2018 | Price LS, Price SL 2022 Cryst Growth Des 22, 1801-1816 | \CHEMISTRY_CPOSS\MagnaPharm\Chalcones\CrystalOptimizer | dfA6743 | 0.231 | PBE0/6-31G(d,p) | 0 |  | This is the DMAflex intra_molecular energy penalty. It is with respect to opt. | A6743 | A2/a | 8 | 14.0061 | 13.1588 | 13.1336 | 90 | 75.932 | 90 | LATT 1; SYMM -X +1/2, +Y , -Z ; SYMM +X , +Y +1/2, +Z +1/2; SYMM -X +1/2, +Y +1/2, -Z +1/2 | 1.1783 | 0.6853 |  | -105.34 | -99.68 | -105.109 | 1.64 | -22.744 | 298 | 1 | x parallel to a, y in ab plane, z along c | 0.1848 | 0.970,0.000,-0.244 | 0 | CrystalOptimizer with GDMA2.2(PBE0/6-31G(d,p)) + FIT
BZYACO | C15 H12 O1 | 10 | Chalcone | (2E)-1,3-diphenylprop-2-en-1-one | Benzylidene acetophenone | BZYACO, BZYACO03 | flexible CrystalPredictor (2.2), CrystalOptimizer (2.4.7), DMACRYS (2.3.0) | Louise Price | 2018 | Price LS, Price SL 2022 Cryst Growth Des 22, 1801-1816 | \CHEMISTRY_CPOSS\MagnaPharm\Chalcones\CrystalOptimizer | dfA5156 | 0.811 | PBE0/6-31G(d,p) | 0 |  | This is the DMAflex intra_molecular energy penalty. It is with respect to opt. | A5156 | P21/c | 4 | 9.6414 | 6.728 | 17.8969 | 90 | 84.26 | 90 | LATT 1; SYMM -X , +Y +1/2, -Z +1/2 | 1.1975 | 0.6975 |  | -105.92 | -102.93 | -105.109 | 1.67 | -21.942 | 298 | 1 | x parallel to a, y in ab plane, z along c | 0.7028 | 0.795,0.000,-0.607 | 0 | CrystalOptimizer with GDMA2.2(PBE0/6-31G(d,p)) + FIT
BZYACO | C15 H12 O1 | 10 | Chalcone | (2E)-1,3-diphenylprop-2-en-1-one | Benzylidene acetophenone | BZYACO, BZYACO03 | flexible CrystalPredictor (2.2), CrystalOptimizer (2.4.7), DMACRYS (2.3.0) | Louise Price | 2018 | Price LS, Price SL 2022 Cryst Growth Des 22, 1801-1816 | \CHEMISTRY_CPOSS\MagnaPharm\Chalcones\CrystalOptimizer | dfA8842 | 1.794 | PBE0/6-31G(d,p) | 0 |  | This is the DMAflex intra_molecular energy penalty. It is with respect to opt. | A8842 | P2/a | 4 | 15.3094 | 5.6904 | 14.8238 | 90 | 67.257 | 90 | LATT 1; SYMM -X +1/2, +Y , -Z | 1.1614 | 0.6773 |  | -106.9 | -96.26 | -105.106 | 1.72 | -21.368 | 298 | 1 | x parallel to a, y in ab plane, z along c | 0.0467 | 0.784,0.000,-0.621 | 0 | CrystalOptimizer with GDMA2.2(PBE0/6-31G(d,p)) + FIT
BZYACO | C15 H12 O1 | 10 | Chalcone | (2E)-1,3-diphenylprop-2-en-1-one | Benzylidene acetophenone | BZYACO, BZYACO03 | flexible CrystalPredictor (2.2), CrystalOptimizer (2.4.7), DMACRYS (2.3.0) | Louise Price | 2018 | Price LS, Price SL 2022 Cryst Growth Des 22, 1801-1816 | \CHEMISTRY_CPOSS\MagnaPharm\Chalcones\CrystalOptimizer | dfA6657 | 1.586 | PBE0/6-31G(d,p) | 0 |  | This is the DMAflex intra_molecular energy penalty. It is with respect to opt. | A6657 | Pna21 | 4 | 12.2171 | 14.2595 | 6.6515 | 90 | 90 | 90 | LATT -1; SYMM -X , -Y , +Z +1/2; SYMM -X +1/2, +Y +1/2, +Z +1/2; SYMM +X +1/2, -Y +1/2, +Z | 1.1938 | 0.6944 |  | -106.69 | -100.39 | -105.104 | 1.75 | -21.813 | 298 | 1 | x parallel to a, y in ab plane, z along c | 0.8157 | 1.000,0.000,0.000 | 0 | CrystalOptimizer with GDMA2.2(PBE0/6-31G(d,p)) + FIT
BZYACO | C15 H12 O1 | 10 | Chalcone | (2E)-1,3-diphenylprop-2-en-1-one | Benzylidene acetophenone | BZYACO, BZYACO03 | flexible CrystalPredictor (2.2), CrystalOptimizer (2.4.7), DMACRYS (2.3.0) | Louise Price | 2018 | Price LS, Price SL 2022 Cryst Growth Des 22, 1801-1816 | \CHEMISTRY_CPOSS\MagnaPharm\Chalcones\CrystalOptimizer | dfA15849 | 1.681 | PBE0/6-31G(d,p) | 0 |  | This is the DMAflex intra_molecular energy penalty. It is with respect to opt. | A15849 | Pn | 2 | 7.1122 | 14.332 | 5.9919 | 90 | 78.423 | 90 | LATT -1; SYMM +X +1/2, -Y , +Z +1/2 | 1.1559 | 0.6731 |  | -106.78 | -90.53 | -105.099 | 0 | 0 | 0 | 1 | x parallel to a, y in ab plane, z along c | 2.6875 | -0.217,0.000,0.976 | 0 | CrystalOptimizer with GDMA2.2(PBE0/6-31G(d,p)) + FIT
BZYACO | C15 H12 O1 | 10 | Chalcone | (2E)-1,3-diphenylprop-2-en-1-one | Benzylidene acetophenone | BZYACO, BZYACO03 | flexible CrystalPredictor (2.2), CrystalOptimizer (2.4.7), DMACRYS (2.3.0) | Louise Price | 2018 | Price LS, Price SL 2022 Cryst Growth Des 22, 1801-1816 | \CHEMISTRY_CPOSS\MagnaPharm\Chalcones\CrystalOptimizer | dfA10713 | 0.481 | PBE0/6-31G(d,p) | 0 |  | This is the DMAflex intra_molecular energy penalty. It is with respect to opt. | A10713 | Pna21 | 4 | 8.0874 | 21.1396 | 6.9721 | 90 | 90 | 90 | LATT -1; SYMM -X , -Y , +Z +1/2; SYMM -X +1/2, +Y +1/2, +Z +1/2; SYMM +X +1/2, -Y +1/2, +Z | 1.1605 | 0.6763 |  | -105.58 | -96.43 | -105.099 | 1.66 | -22.233 | 298 | 1 | x parallel to a, y in ab plane, z along c | 0.4788 | 0.000,1.000,0.000 | 0 | CrystalOptimizer with GDMA2.2(PBE0/6-31G(d,p)) + FIT
BZYACO | C15 H12 O1 | 10 | Chalcone | (2E)-1,3-diphenylprop-2-en-1-one | Benzylidene acetophenone | BZYACO, BZYACO03 | flexible CrystalPredictor (2.2), CrystalOptimizer (2.4.7), DMACRYS (2.3.0) | Louise Price | 2018 | Price LS, Price SL 2022 Cryst Growth Des 22, 1801-1816 | \CHEMISTRY_CPOSS\MagnaPharm\Chalcones\CrystalOptimizer | dfA15670 | 3.815 | PBE0/6-31G(d,p) | 0 |  | This is the DMAflex intra_molecular energy penalty. It is with respect to opt. | A15670 | P21/n | 4 | 13.3129 | 5.7856 | 16.3576 | 90 | 70.643 | 90 | LATT 1; SYMM -X +1/2, +Y +1/2, -Z +1/2 | 1.1637 | 0.6773 |  | -108.91 | -94.61 | -105.095 | 0 | 0 | 0 | 0 | x parallel to a, y in ab plane, z along c | 0 | 0.724,0.000,-0.690 | 0 | CrystalOptimizer with GDMA2.2(PBE0/6-31G(d,p)) + FIT
BZYACO | C15 H12 O1 | 10 | Chalcone | (2E)-1,3-diphenylprop-2-en-1-one | Benzylidene acetophenone | BZYACO, BZYACO03 | flexible CrystalPredictor (2.2), CrystalOptimizer (2.4.7), DMACRYS (2.3.0) | Louise Price | 2018 | Price LS, Price SL 2022 Cryst Growth Des 22, 1801-1816 | \CHEMISTRY_CPOSS\MagnaPharm\Chalcones\CrystalOptimizer | dfA5648 | 0.765 | PBE0/6-31G(d,p) | 0 |  | This is the DMAflex intra_molecular energy penalty. It is with respect to opt. | A5648 | C2/c | 4 | 16.8219 | 7.2126 | 19.7188 | 90 | 82.47 | 90 | LATT 7; SYMM -X , +Y , -Z +1/2 | 1.1664 | 0.6789 |  | -105.86 | -99.43 | -105.095 | 1.67 | -21.677 | 298 | 1 | x parallel to a, y in ab plane, z along c | 0.3486 | -0.391,0.000,0.920 | 0 | CrystalOptimizer with GDMA2.2(PBE0/6-31G(d,p)) + FIT
BZYACO | C15 H12 O1 | 10 | Chalcone | (2E)-1,3-diphenylprop-2-en-1-one | Benzylidene acetophenone | BZYACO, BZYACO03 | flexible CrystalPredictor (2.2), CrystalOptimizer (2.4.7), DMACRYS (2.3.0) | Louise Price | 2018 | Price LS, Price SL 2022 Cryst Growth Des 22, 1801-1816 | \CHEMISTRY_CPOSS\MagnaPharm\Chalcones\CrystalOptimizer | dfA3117 | 0.675 | PBE0/6-31G(d,p) | 0 |  | This is the DMAflex intra_molecular energy penalty. It is with respect to opt. | A3117 | P21/c | 4 | 9.4079 | 12.0372 | 10.278 | 90 | 86.718 | 90 | LATT 1; SYMM -X , +Y +1/2, -Z +1/2 | 1.1904 | 0.6901 |  | -105.77 | -103.14 | -105.095 | 1.69 | -21.599 | 298 | 1 | x parallel to a, y in ab plane, z along c | 0.8528 | -0.554,0.000,0.832 | 0 | CrystalOptimizer with GDMA2.2(PBE0/6-31G(d,p)) + FIT
BZYACO | C15 H12 O1 | 10 | Chalcone | (2E)-1,3-diphenylprop-2-en-1-one | Benzylidene acetophenone | BZYACO, BZYACO03 | flexible CrystalPredictor (2.2), CrystalOptimizer (2.4.7), DMACRYS (2.3.0) | Louise Price | 2018 | Price LS, Price SL 2022 Cryst Growth Des 22, 1801-1816 | \CHEMISTRY_CPOSS\MagnaPharm\Chalcones\CrystalOptimizer | dfA5359 | 1.918 | PBE0/6-31G(d,p) | 0 |  | This is the DMAflex intra_molecular energy penalty. It is with respect to opt. | A5359 | I2/c | 8 | 13.8127 | 6.3894 | 26.9072 | 90 | 78.216 | 90 | LATT 1; SYMM -X , +Y , -Z +1/2; SYMM +X +1/2, +Y +1/2, +Z +1/2; SYMM -X +1/2, +Y +1/2, -Z | 1.1901 | 0.6938 |  | -107.01 | -101.97 | -105.092 | 1.67 | -21.958 | 298 | 1 | x parallel to a, y in ab plane, z along c | 1.2616 | 0.589,0.000,0.808 | 0 | CrystalOptimizer with GDMA2.2(PBE0/6-31G(d,p)) + FIT
BZYACO | C15 H12 O1 | 10 | Chalcone | (2E)-1,3-diphenylprop-2-en-1-one | Benzylidene acetophenone | BZYACO, BZYACO03 | flexible CrystalPredictor (2.2), CrystalOptimizer (2.4.7), DMACRYS (2.3.0) | Louise Price | 2018 | Price LS, Price SL 2022 Cryst Growth Des 22, 1801-1816 | \CHEMISTRY_CPOSS\MagnaPharm\Chalcones\CrystalOptimizer | dfA6439 | 1.689 | PBE0/6-31G(d,p) | 0 |  | This is the DMAflex intra_molecular energy penalty. It is with respect to opt. | A6439 | P21/n | 4 | 8.8707 | 23.3998 | 5.7433 | 90 | 73.692 | 90 | LATT 1; SYMM -X +1/2, +Y +1/2, -Z +1/2 | 1.2089 | 0.7034 |  | -106.78 | -102.9 | -105.091 | 1.74 | -21.195 | 298 | 1 | x parallel to a, y in ab plane, z along c | 2.8018 | 0.954,0.000,-0.300 | 0 | CrystalOptimizer with GDMA2.2(PBE0/6-31G(d,p)) + FIT
BZYACO | C15 H12 O1 | 10 | Chalcone | (2E)-1,3-diphenylprop-2-en-1-one | Benzylidene acetophenone | BZYACO, BZYACO03 | flexible CrystalPredictor (2.2), CrystalOptimizer (2.4.7), DMACRYS (2.3.0) | Louise Price | 2018 | Price LS, Price SL 2022 Cryst Growth Des 22, 1801-1816 | \CHEMISTRY_CPOSS\MagnaPharm\Chalcones\CrystalOptimizer | dfA9546 | 2.59 | PBE0/6-31G(d,p) | 0 |  | This is the DMAflex intra_molecular energy penalty. It is with respect to opt. | A9546 | C2/n | 8 | 14.7431 | 9.0181 | 17.7624 | 90 | 82.447 | 90 | LATT 1; SYMM -X +1/2, +Y , -Z +1/2; SYMM +X +1/2, +Y +1/2, +Z ; SYMM -X , +Y +1/2, -Z +1/2 | 1.1817 | 0.6879 |  | -107.68 | -97.22 | -105.09 | 1.73 | -20.788 | 298 | 1 | x parallel to a, y in ab plane, z along c | 2.8907 | 0.989,0.000,0.150 | 0 | CrystalOptimizer with GDMA2.2(PBE0/6-31G(d,p)) + FIT
BZYACO | C15 H12 O1 | 10 | Chalcone | (2E)-1,3-diphenylprop-2-en-1-one | Benzylidene acetophenone | BZYACO, BZYACO03 | flexible CrystalPredictor (2.2), CrystalOptimizer (2.4.7), DMACRYS (2.3.0) | Louise Price | 2018 | Price LS, Price SL 2022 Cryst Growth Des 22, 1801-1816 | \CHEMISTRY_CPOSS\MagnaPharm\Chalcones\CrystalOptimizer | dfA15932 | 1.193 | PBE0/6-31G(d,p) | 0 |  | This is the DMAflex intra_molecular energy penalty. It is with respect to opt. | A15932 | Pbca | 8 | 12.3255 | 11.5795 | 17.0746 | 90 | 90 | 90 | LATT 1; SYMM +X +1/2, -Y +1/2, -Z ; SYMM -X , +Y +1/2, -Z +1/2; SYMM -X +1/2, -Y , +Z +1/2 | 1.1352 | 0.6599 |  | -106.28 | -89.06 | -105.087 | 1.68 | -21.666 | 298 | 1 | x parallel to a, y in ab plane, z along c | 0.7354 | 1.000,0.000,0.000 | 0 | CrystalOptimizer with GDMA2.2(PBE0/6-31G(d,p)) + FIT
BZYACO | C15 H12 O1 | 10 | Chalcone | (2E)-1,3-diphenylprop-2-en-1-one | Benzylidene acetophenone | BZYACO, BZYACO03 | flexible CrystalPredictor (2.2), CrystalOptimizer (2.4.7), DMACRYS (2.3.0) | Louise Price | 2018 | Price LS, Price SL 2022 Cryst Growth Des 22, 1801-1816 | \CHEMISTRY_CPOSS\MagnaPharm\Chalcones\CrystalOptimizer | dfA4307 | 3.113 | PBE0/6-31G(d,p) | 0 |  | This is the DMAflex intra_molecular energy penalty. It is with respect to opt. | A4307 | C2/c | 4 | 24.3106 | 3.7614 | 27.8628 | 90 | 62.887 | 90 | LATT 7; SYMM -X , +Y , -Z +1/2 | 1.2199 | 0.7134 |  | -108.2 | -107.19 | -105.087 | 1.68 | -21.291 | 298 | 1 | x parallel to a, y in ab plane, z along c | 0.1345 | 0.713,0.000,-0.702 | 0 | CrystalOptimizer with GDMA2.2(PBE0/6-31G(d,p)) + FIT
BZYACO | C15 H12 O1 | 10 | Chalcone | (2E)-1,3-diphenylprop-2-en-1-one | Benzylidene acetophenone | BZYACO, BZYACO03 | flexible CrystalPredictor (2.2), CrystalOptimizer (2.4.7), DMACRYS (2.3.0) | Louise Price | 2018 | Price LS, Price SL 2022 Cryst Growth Des 22, 1801-1816 | \CHEMISTRY_CPOSS\MagnaPharm\Chalcones\CrystalOptimizer | dfA9498 | 1.6 | PBE0/6-31G(d,p) | 0 |  | This is the DMAflex intra_molecular energy penalty. It is with respect to opt. | A9498 | P2/a | 4 | 14.3555 | 6.0395 | 14.6562 | 90 | 69.073 | 90 | LATT 1; SYMM -X +1/2, +Y , -Z | 1.1655 | 0.6783 |  | -106.68 | -97.39 | -105.08 | 1.73 | -21.249 | 298 | 1 | x parallel to a, y in ab plane, z along c | 0.5099 | 0.762,0.000,-0.648 | 0 | CrystalOptimizer with GDMA2.2(PBE0/6-31G(d,p)) + FIT
BZYACO | C15 H12 O1 | 10 | Chalcone | (2E)-1,3-diphenylprop-2-en-1-one | Benzylidene acetophenone | BZYACO, BZYACO03 | flexible CrystalPredictor (2.2), CrystalOptimizer (2.4.7), DMACRYS (2.3.0) | Louise Price | 2018 | Price LS, Price SL 2022 Cryst Growth Des 22, 1801-1816 | \CHEMISTRY_CPOSS\MagnaPharm\Chalcones\CrystalOptimizer | dfA3623 | 0.453 | PBE0/6-31G(d,p) | 0 |  | This is the DMAflex intra_molecular energy penalty. It is with respect to opt. | A3623 | C2/c | 4 | 23.1316 | 3.9955 | 26.9976 | 90 | 68.009 | 90 | LATT 7; SYMM -X , +Y , -Z +1/2 | 1.1958 | 0.6961 |  | -105.53 | -102.74 | -105.077 | 0 | 0 | 0 | 0 | x parallel to a, y in ab plane, z along c | 0 | 0.072,0.000,0.997 | 0 | CrystalOptimizer with GDMA2.2(PBE0/6-31G(d,p)) + FIT
BZYACO | C15 H12 O1 | 10 | Chalcone | (2E)-1,3-diphenylprop-2-en-1-one | Benzylidene acetophenone | BZYACO, BZYACO03 | flexible CrystalPredictor (2.2), CrystalOptimizer (2.4.7), DMACRYS (2.3.0) | Louise Price | 2018 | Price LS, Price SL 2022 Cryst Growth Des 22, 1801-1816 | \CHEMISTRY_CPOSS\MagnaPharm\Chalcones\CrystalOptimizer | dfA13329 | 0.335 | PBE0/6-31G(d,p) | 0 |  | This is the DMAflex intra_molecular energy penalty. It is with respect to opt. | A13329 | R-3 | 6 | 40.7939 | 40.7939 | 3.8222 | 90 | 90 | 120 | LATT 3; SYMM -Y , +X -Y , +Z ; SYMM -X +Y , -X , +Z | 1.13 | 0.6574 |  | -105.41 | -101.14 | -105.075 | 1.73 | -20.588 | 298 | 1 | x parallel to a, y in ab plane, z along c | 1.2704 | 0.956,0.066,0.285 | 0 | CrystalOptimizer with GDMA2.2(PBE0/6-31G(d,p)) + FIT
BZYACO | C15 H12 O1 | 10 | Chalcone | (2E)-1,3-diphenylprop-2-en-1-one | Benzylidene acetophenone | BZYACO, BZYACO03 | flexible CrystalPredictor (2.2), CrystalOptimizer (2.4.7), DMACRYS (2.3.0) | Louise Price | 2018 | Price LS, Price SL 2022 Cryst Growth Des 22, 1801-1816 | \CHEMISTRY_CPOSS\MagnaPharm\Chalcones\CrystalOptimizer | dfA8125 | 1.115 | PBE0/6-31G(d,p) | 0 |  | This is the DMAflex intra_molecular energy penalty. It is with respect to opt. | A8125 | C2/n | 8 | 27.356 | 3.7866 | 24.4685 | 90 | 64.331 | 90 | LATT 1; SYMM -X +1/2, +Y , -Z +1/2; SYMM +X +1/2, +Y +1/2, +Z ; SYMM -X , +Y +1/2, -Z +1/2 | 1.211 | 0.7062 |  | -106.19 | -107.06 | -105.075 | 1.65 | -21.348 | 298 | 1 | x parallel to a, y in ab plane, z along c | 1.1328 | 0.985,0.000,0.173 | 0 | CrystalOptimizer with GDMA2.2(PBE0/6-31G(d,p)) + FIT
BZYACO | C15 H12 O1 | 10 | Chalcone | (2E)-1,3-diphenylprop-2-en-1-one | Benzylidene acetophenone | BZYACO, BZYACO03 | flexible CrystalPredictor (2.2), CrystalOptimizer (2.4.7), DMACRYS (2.3.0) | Louise Price | 2018 | Price LS, Price SL 2022 Cryst Growth Des 22, 1801-1816 | \CHEMISTRY_CPOSS\MagnaPharm\Chalcones\CrystalOptimizer | dfA14152 | 1.509 | PBE0/6-31G(d,p) | 0 |  | This is the DMAflex intra_molecular energy penalty. It is with respect to opt. | A14152 | P21/c | 4 | 7.9103 | 5.8821 | 25.3349 | 90 | 82.394 | 90 | LATT 1; SYMM -X , +Y +1/2, -Z +1/2 | 1.1838 | 0.6861 |  | -106.58 | -95.32 | -105.071 | 1.82 | -21.55 | 298 | 1 | x parallel to a, y in ab plane, z along c | 1.1561 | 0.983,0.000,-0.185 | 0 | CrystalOptimizer with GDMA2.2(PBE0/6-31G(d,p)) + FIT
BZYACO | C15 H12 O1 | 10 | Chalcone | (2E)-1,3-diphenylprop-2-en-1-one | Benzylidene acetophenone | BZYACO, BZYACO03 | flexible CrystalPredictor (2.2), CrystalOptimizer (2.4.7), DMACRYS (2.3.0) | Louise Price | 2018 | Price LS, Price SL 2022 Cryst Growth Des 22, 1801-1816 | \CHEMISTRY_CPOSS\MagnaPharm\Chalcones\CrystalOptimizer | dfA8353 | 1.622 | PBE0/6-31G(d,p) | 0 |  | This is the DMAflex intra_molecular energy penalty. It is with respect to opt. | A8353 | P21/n | 4 | 11.4945 | 4.5158 | 22.1899 | 90 | 86.599 | 90 | LATT 1; SYMM -X +1/2, +Y +1/2, -Z +1/2 | 1.2031 | 0.7007 |  | -106.69 | -102.1 | -105.068 | 1.66 | -21.403 | 298 | 1 | x parallel to a, y in ab plane, z along c | 1.8823 | 0.967,0.000,-0.255 | 0 | CrystalOptimizer with GDMA2.2(PBE0/6-31G(d,p)) + FIT
BZYACO | C15 H12 O1 | 10 | Chalcone | (2E)-1,3-diphenylprop-2-en-1-one | Benzylidene acetophenone | BZYACO, BZYACO03 | flexible CrystalPredictor (2.2), CrystalOptimizer (2.4.7), DMACRYS (2.3.0) | Louise Price | 2018 | Price LS, Price SL 2022 Cryst Growth Des 22, 1801-1816 | \CHEMISTRY_CPOSS\MagnaPharm\Chalcones\CrystalOptimizer | dfA11023 | 1.205 | PBE0/6-31G(d,p) | 0 |  | This is the DMAflex intra_molecular energy penalty. It is with respect to opt. | A11023 | P21/c | 4 | 13.9433 | 3.7375 | 24.1365 | 90 | 64.815 | 90 | LATT 1; SYMM -X , +Y +1/2, -Z +1/2 | 1.2153 | 0.7077 |  | -106.27 | -107.01 | -105.065 | 1.6 | -21.842 | 298 | 1 | x parallel to a, y in ab plane, z along c | 1.6616 | 0.923,0.000,0.384 | 0 | CrystalOptimizer with GDMA2.2(PBE0/6-31G(d,p)) + FIT
BZYACO | C15 H12 O1 | 10 | Chalcone | (2E)-1,3-diphenylprop-2-en-1-one | Benzylidene acetophenone | BZYACO, BZYACO03 | flexible CrystalPredictor (2.2), CrystalOptimizer (2.4.7), DMACRYS (2.3.0) | Louise Price | 2018 | Price LS, Price SL 2022 Cryst Growth Des 22, 1801-1816 | \CHEMISTRY_CPOSS\MagnaPharm\Chalcones\CrystalOptimizer | dfA6436 | 0.903 | PBE0/6-31G(d,p) | 0 |  | This is the DMAflex intra_molecular energy penalty. It is with respect to opt. | A6436 | P21/a | 4 | 11.5919 | 3.8438 | 26.2027 | 90 | 78.123 | 90 | LATT 1; SYMM -X +1/2, +Y +1/2, -Z | 1.2107 | 0.7047 |  | -105.96 | -105.07 | -105.057 | 1.69 | -21.108 | 298 | 1 | x parallel to a, y in ab plane, z along c | 0.7865 | 0.996,0.000,0.087 | 0 | CrystalOptimizer with GDMA2.2(PBE0/6-31G(d,p)) + FIT
BZYACO | C15 H12 O1 | 10 | Chalcone | (2E)-1,3-diphenylprop-2-en-1-one | Benzylidene acetophenone | BZYACO, BZYACO03 | flexible CrystalPredictor (2.2), CrystalOptimizer (2.4.7), DMACRYS (2.3.0) | Louise Price | 2018 | Price LS, Price SL 2022 Cryst Growth Des 22, 1801-1816 | \CHEMISTRY_CPOSS\MagnaPharm\Chalcones\CrystalOptimizer | dfA14905 | 1.924 | PBE0/6-31G(d,p) | 0 |  | This is the DMAflex intra_molecular energy penalty. It is with respect to opt. | A14905 | Pca21 | 4 | 26.1652 | 5.065 | 9.2657 | 90 | 90 | 90 | LATT -1; SYMM -X , -Y , +Z +1/2; SYMM -X +1/2, +Y , +Z +1/2; SYMM +X +1/2, -Y , +Z | 1.1265 | 0.6574 |  | -106.98 | -90.81 | -105.056 | 1.56 | -22.378 | 298 | 1 | x parallel to a, y in ab plane, z along c | 3.6272 | 1.000,0.000,0.000 | 0 | CrystalOptimizer with GDMA2.2(PBE0/6-31G(d,p)) + FIT
BZYACO | C15 H12 O1 | 10 | Chalcone | (2E)-1,3-diphenylprop-2-en-1-one | Benzylidene acetophenone | BZYACO, BZYACO03 | flexible CrystalPredictor (2.2), CrystalOptimizer (2.4.7), DMACRYS (2.3.0) | Louise Price | 2018 | Price LS, Price SL 2022 Cryst Growth Des 22, 1801-1816 | \CHEMISTRY_CPOSS\MagnaPharm\Chalcones\CrystalOptimizer | dfA14457 | 4.134 | PBE0/6-31G(d,p) | 0 |  | This is the DMAflex intra_molecular energy penalty. It is with respect to opt. | A14457 | I2 | 4 | 17.8521 | 5.8302 | 11.4893 | 90 | 80.987 | 90 | LATT -1; SYMM -X , +Y , -Z ; SYMM +X +1/2, +Y +1/2, +Z +1/2; SYMM -X +1/2, +Y +1/2, -Z +1/2 | 1.1712 | 0.6812 |  | -109.19 | -94.5 | -105.056 | 1.75 | -21.82 | 298 | 1 | x parallel to a, y in ab plane, z along c | 0.4965 | -0.688,0.000,0.725 | 0 | CrystalOptimizer with GDMA2.2(PBE0/6-31G(d,p)) + FIT
BZYACO | C15 H12 O1 | 10 | Chalcone | (2E)-1,3-diphenylprop-2-en-1-one | Benzylidene acetophenone | BZYACO, BZYACO03 | flexible CrystalPredictor (2.2), CrystalOptimizer (2.4.7), DMACRYS (2.3.0) | Louise Price | 2018 | Price LS, Price SL 2022 Cryst Growth Des 22, 1801-1816 | \CHEMISTRY_CPOSS\MagnaPharm\Chalcones\CrystalOptimizer | dfA8505 | 0.199 | PBE0/6-31G(d,p) | 0 |  | This is the DMAflex intra_molecular energy penalty. It is with respect to opt. | A8505 | C2/c | 4 | 12.8865 | 12.9103 | 14.4321 | 90 | 101.776 | 90 | LATT 7; SYMM -X , +Y , -Z +1/2 | 1.177 | 0.6849 |  | -105.25 | -100.37 | -105.051 | 1.56 | -23.135 | 298 | 1 | x parallel to a, y in ab plane, z along c | 0.4511 | 0.077,0.000,0.997 | 0 | CrystalOptimizer with GDMA2.2(PBE0/6-31G(d,p)) + FIT
BZYACO | C15 H12 O1 | 10 | Chalcone | (2E)-1,3-diphenylprop-2-en-1-one | Benzylidene acetophenone | BZYACO, BZYACO03 | flexible CrystalPredictor (2.2), CrystalOptimizer (2.4.7), DMACRYS (2.3.0) | Louise Price | 2018 | Price LS, Price SL 2022 Cryst Growth Des 22, 1801-1816 | \CHEMISTRY_CPOSS\MagnaPharm\Chalcones\CrystalOptimizer | dfA7665 | 0.812 | PBE0/6-31G(d,p) | 0 |  | This is the DMAflex intra_molecular energy penalty. It is with respect to opt. | A7665 | Pc | 4 | 5.3389 | 14.4326 | 15.433 | 90 | 90.517 | 90 | LATT -1; SYMM +X , -Y +1/2, +Z +1/2 | 1.1633 | 0.6798 |  | -105.86 | -195.08 | -105.048 | 1.57 | -23.614 | 298 | 1 | x parallel to a, y in ab plane, z along c | 0.2462 | 0.728,0.000,-0.685 | 0 | CrystalOptimizer with GDMA2.2(PBE0/6-31G(d,p)) + FIT
BZYACO | C15 H12 O1 | 10 | Chalcone | (2E)-1,3-diphenylprop-2-en-1-one | Benzylidene acetophenone | BZYACO, BZYACO03 | flexible CrystalPredictor (2.2), CrystalOptimizer (2.4.7), DMACRYS (2.3.0) | Louise Price | 2018 | Price LS, Price SL 2022 Cryst Growth Des 22, 1801-1816 | \CHEMISTRY_CPOSS\MagnaPharm\Chalcones\CrystalOptimizer | dfA10671 | 4.454 | PBE0/6-31G(d,p) | 0 |  | This is the DMAflex intra_molecular energy penalty. It is with respect to opt. | A10671 | Pbca | 8 | 8.6462 | 26.6102 | 10.2026 | 90 | 90 | 90 | LATT 1; SYMM +X +1/2, -Y +1/2, -Z ; SYMM -X , +Y +1/2, -Z +1/2; SYMM -X +1/2, -Y , +Z +1/2 | 1.1786 | 0.6863 |  | -109.5 | -97.02 | -105.046 | 1.72 | -20.634 | 298 | 1 | x parallel to a, y in ab plane, z along c | 3.7698 | 0.000,0.000,1.000 | 0 | CrystalOptimizer with GDMA2.2(PBE0/6-31G(d,p)) + FIT
BZYACO | C15 H12 O1 | 10 | Chalcone | (2E)-1,3-diphenylprop-2-en-1-one | Benzylidene acetophenone | BZYACO, BZYACO03 | flexible CrystalPredictor (2.2), CrystalOptimizer (2.4.7), DMACRYS (2.3.0) | Louise Price | 2018 | Price LS, Price SL 2022 Cryst Growth Des 22, 1801-1816 | \CHEMISTRY_CPOSS\MagnaPharm\Chalcones\CrystalOptimizer | dfA12018 | 2.455 | PBE0/6-31G(d,p) | 0 |  | This is the DMAflex intra_molecular energy penalty. It is with respect to opt. | A12018 | P-1 | 2 | 9.9083 | 5.1728 | 11.4812 | 96.708 | 86.641 | 79.424 | LATT 1 | 1.208 | 0.7013 |  | -107.5 | -101.93 | -105.045 | 1.7 | -20.753 | 298 | 1 | x parallel to a, y in ab plane, z along c | 2.5813 | 0.471,0.435,0.767 | 0 | CrystalOptimizer with GDMA2.2(PBE0/6-31G(d,p)) + FIT
BZYACO | C15 H12 O1 | 10 | Chalcone | (2E)-1,3-diphenylprop-2-en-1-one | Benzylidene acetophenone | BZYACO, BZYACO03 | flexible CrystalPredictor (2.2), CrystalOptimizer (2.4.7), DMACRYS (2.3.0) | Louise Price | 2018 | Price LS, Price SL 2022 Cryst Growth Des 22, 1801-1816 | \CHEMISTRY_CPOSS\MagnaPharm\Chalcones\CrystalOptimizer | dfA15671 | 0.426 | PBE0/6-31G(d,p) | 0 |  | This is the DMAflex intra_molecular energy penalty. It is with respect to opt. | A15671 | P21/b11 | 8 | 7.4485 | 25.563 | 12.3427 | 92.242 | 90 | 90 | LATT 1; SYMM +X +1/2, -Y +1/2, -Z | 1.1781 | 0.6873 |  | -105.47 | -195.02 | -105.044 | 1.73 | -21.929 | 298 | 1 | x parallel to a, y in ab plane, z along c | 1.0224 | 0.000,0.359,0.933 | 0 | CrystalOptimizer with GDMA2.2(PBE0/6-31G(d,p)) + FIT
BZYACO | C15 H12 O1 | 10 | Chalcone | (2E)-1,3-diphenylprop-2-en-1-one | Benzylidene acetophenone | BZYACO, BZYACO03 | flexible CrystalPredictor (2.2), CrystalOptimizer (2.4.7), DMACRYS (2.3.0) | Louise Price | 2018 | Price LS, Price SL 2022 Cryst Growth Des 22, 1801-1816 | \CHEMISTRY_CPOSS\MagnaPharm\Chalcones\CrystalOptimizer | dfA13619 | 2.599 | PBE0/6-31G(d,p) | 0 |  | This is the DMAflex intra_molecular energy penalty. It is with respect to opt. | A13619 | Pca21 | 4 | 27.0597 | 5.8039 | 7.483 | 90 | 90 | 90 | LATT -1; SYMM -X , -Y , +Z +1/2; SYMM -X +1/2, +Y , +Z +1/2; SYMM +X +1/2, -Y , +Z | 1.177 | 0.6872 |  | -107.64 | -96.53 | -105.041 | 1.72 | -21.501 | 298 | 1 | x parallel to a, y in ab plane, z along c | 0.5834 | 0.000,1.000,0.000 | 0 | CrystalOptimizer with GDMA2.2(PBE0/6-31G(d,p)) + FIT
BZYACO | C15 H12 O1 | 10 | Chalcone | (2E)-1,3-diphenylprop-2-en-1-one | Benzylidene acetophenone | BZYACO, BZYACO03 | flexible CrystalPredictor (2.2), CrystalOptimizer (2.4.7), DMACRYS (2.3.0) | Louise Price | 2018 | Price LS, Price SL 2022 Cryst Growth Des 22, 1801-1816 | \CHEMISTRY_CPOSS\MagnaPharm\Chalcones\CrystalOptimizer | dfA5968 | 1.134 | PBE0/6-31G(d,p) | 0 |  | This is the DMAflex intra_molecular energy penalty. It is with respect to opt. | A5968 | P21/c | 4 | 14.2907 | 6.1464 | 15.3496 | 90 | 62.232 | 90 | LATT 1; SYMM -X , +Y +1/2, -Z +1/2 | 1.1595 | 0.6756 |  | -106.17 | -96.33 | -105.036 | 1.68 | -22.467 | 298 | 1 | x parallel to a, y in ab plane, z along c | 1.2632 | -0.678,0.000,0.735 | 0 | CrystalOptimizer with GDMA2.2(PBE0/6-31G(d,p)) + FIT
BZYACO | C15 H12 O1 | 10 | Chalcone | (2E)-1,3-diphenylprop-2-en-1-one | Benzylidene acetophenone | BZYACO, BZYACO03 | flexible CrystalPredictor (2.2), CrystalOptimizer (2.4.7), DMACRYS (2.3.0) | Louise Price | 2018 | Price LS, Price SL 2022 Cryst Growth Des 22, 1801-1816 | \CHEMISTRY_CPOSS\MagnaPharm\Chalcones\CrystalOptimizer | dfA14994 | 2.134 | PBE0/6-31G(d,p) | 0 |  | This is the DMAflex intra_molecular energy penalty. It is with respect to opt. | A14994 | P21/n | 8 | 11.9606 | 15.0746 | 13.0124 | 90 | 91.099 | 90 | LATT 1; SYMM -X +1/2, +Y +1/2, -Z +1/2 | 1.1794 | 0.6846 |  | -107.17 | -194.62 | -105.036 | 1.75 | -21.192 | 298 | 1 | x parallel to a, y in ab plane, z along c | 1.3039 | 0.883,0.000,0.469 | 0 | CrystalOptimizer with GDMA2.2(PBE0/6-31G(d,p)) + FIT
BZYACO | C15 H12 O1 | 10 | Chalcone | (2E)-1,3-diphenylprop-2-en-1-one | Benzylidene acetophenone | BZYACO, BZYACO03 | flexible CrystalPredictor (2.2), CrystalOptimizer (2.4.7), DMACRYS (2.3.0) | Louise Price | 2018 | Price LS, Price SL 2022 Cryst Growth Des 22, 1801-1816 | \CHEMISTRY_CPOSS\MagnaPharm\Chalcones\CrystalOptimizer | dfA16320 | 0.439 | PBE0/6-31G(d,p) | 0 |  | This is the DMAflex intra_molecular energy penalty. It is with respect to opt. | A16320 | P212121 | 4 | 5.8991 | 10.1288 | 20.4424 | 90 | 90 | 90 | LATT -1; SYMM +X +1/2, -Y +1/2, -Z ; SYMM -X , +Y +1/2, -Z +1/2; SYMM -X +1/2, -Y , +Z +1/2 | 1.1325 | 0.6588 |  | -105.47 | -88.25 | -105.031 | 1.74 | -21.622 | 298 | 1 | x parallel to a, y in ab plane, z along c | 1.6036 | 0.000,0.000,1.000 | 0 | CrystalOptimizer with GDMA2.2(PBE0/6-31G(d,p)) + FIT
BZYACO | C15 H12 O1 | 10 | Chalcone | (2E)-1,3-diphenylprop-2-en-1-one | Benzylidene acetophenone | BZYACO, BZYACO03 | flexible CrystalPredictor (2.2), CrystalOptimizer (2.4.7), DMACRYS (2.3.0) | Louise Price | 2018 | Price LS, Price SL 2022 Cryst Growth Des 22, 1801-1816 | \CHEMISTRY_CPOSS\MagnaPharm\Chalcones\CrystalOptimizer | dfA9855 | 2.489 | PBE0/6-31G(d,p) | 0 |  | This is the DMAflex intra_molecular energy penalty. It is with respect to opt. | A9855 | Pbca | 8 | 26.5357 | 12.657 | 7.0431 | 90 | 90 | 90 | LATT 1; SYMM +X +1/2, -Y +1/2, -Z ; SYMM -X , +Y +1/2, -Z +1/2; SYMM -X +1/2, -Y , +Z +1/2 | 1.1695 | 0.6841 |  | -107.52 | -98.76 | -105.031 | 1.71 | -21.055 | 298 | 1 | x parallel to a, y in ab plane, z along c | 1.27 | 0.000,1.000,0.000 | 0 | CrystalOptimizer with GDMA2.2(PBE0/6-31G(d,p)) + FIT
BZYACO | C15 H12 O1 | 10 | Chalcone | (2E)-1,3-diphenylprop-2-en-1-one | Benzylidene acetophenone | BZYACO, BZYACO03 | flexible CrystalPredictor (2.2), CrystalOptimizer (2.4.7), DMACRYS (2.3.0) | Louise Price | 2018 | Price LS, Price SL 2022 Cryst Growth Des 22, 1801-1816 | \CHEMISTRY_CPOSS\MagnaPharm\Chalcones\CrystalOptimizer | dfA7441 | 1.65 | PBE0/6-31G(d,p) | 0 |  | This is the DMAflex intra_molecular energy penalty. It is with respect to opt. | A7441 | P21/c | 4 | 15.9286 | 11.8074 | 7.1589 | 90 | 61.758 | 90 | LATT 1; SYMM -X , +Y +1/2, -Z +1/2 | 1.1662 | 0.6801 |  | -106.68 | -97.55 | -105.03 | 0 | 0 | 0 | 0 | x parallel to a, y in ab plane, z along c | 0 | -0.050,0.000,0.999 | 0 | CrystalOptimizer with GDMA2.2(PBE0/6-31G(d,p)) + FIT
BZYACO | C15 H12 O1 | 10 | Chalcone | (2E)-1,3-diphenylprop-2-en-1-one | Benzylidene acetophenone | BZYACO, BZYACO03 | flexible CrystalPredictor (2.2), CrystalOptimizer (2.4.7), DMACRYS (2.3.0) | Louise Price | 2018 | Price LS, Price SL 2022 Cryst Growth Des 22, 1801-1816 | \CHEMISTRY_CPOSS\MagnaPharm\Chalcones\CrystalOptimizer | dfA8270 | 0.533 | PBE0/6-31G(d,p) | 0 |  | This is the DMAflex intra_molecular energy penalty. It is with respect to opt. | A8270 | A2/n | 8 | 18.8237 | 6.6074 | 19.1556 | 90 | 89.176 | 90 | LATT 1; SYMM -X +1/2, +Y , -Z +1/2; SYMM +X , +Y +1/2, +Z +1/2; SYMM -X +1/2, +Y +1/2, -Z | 1.1613 | 0.6785 |  | -105.56 | -96.97 | -105.027 | 1.66 | -21.59 | 298 | 1 | x parallel to a, y in ab plane, z along c | 0.343 | -0.699,0.000,0.715 | 0 | CrystalOptimizer with GDMA2.2(PBE0/6-31G(d,p)) + FIT
BZYACO | C15 H12 O1 | 10 | Chalcone | (2E)-1,3-diphenylprop-2-en-1-one | Benzylidene acetophenone | BZYACO, BZYACO03 | flexible CrystalPredictor (2.2), CrystalOptimizer (2.4.7), DMACRYS (2.3.0) | Louise Price | 2018 | Price LS, Price SL 2022 Cryst Growth Des 22, 1801-1816 | \CHEMISTRY_CPOSS\MagnaPharm\Chalcones\CrystalOptimizer | dfA6394 | 0.207 | PBE0/6-31G(d,p) | 0 |  | This is the DMAflex intra_molecular energy penalty. It is with respect to opt. | A6394 | P21/n | 4 | 3.9013 | 25.903 | 11.5009 | 90 | 87.559 | 90 | LATT 1; SYMM -X +1/2, +Y +1/2, -Z +1/2 | 1.1913 | 0.6939 |  | -105.23 | -102.62 | -105.023 | 1.64 | -21.405 | 298 | 1 | x parallel to a, y in ab plane, z along c | 1.3269 | 0.242,0.000,0.970 | 0 | CrystalOptimizer with GDMA2.2(PBE0/6-31G(d,p)) + FIT
BZYACO | C15 H12 O1 | 10 | Chalcone | (2E)-1,3-diphenylprop-2-en-1-one | Benzylidene acetophenone | BZYACO, BZYACO03 | flexible CrystalPredictor (2.2), CrystalOptimizer (2.4.7), DMACRYS (2.3.0) | Louise Price | 2018 | Price LS, Price SL 2022 Cryst Growth Des 22, 1801-1816 | \CHEMISTRY_CPOSS\MagnaPharm\Chalcones\CrystalOptimizer | dfA6555 | 1.532 | PBE0/6-31G(d,p) | 0 |  | This is the DMAflex intra_molecular energy penalty. It is with respect to opt. | A6555 | C2 | 2 | 23.0175 | 3.758 | 13.1843 | 90 | 81.281 | 90 | LATT -7; SYMM -X , +Y , -Z | 1.2271 | 0.7145 |  | -106.55 | -109.55 | -105.018 | 1.66 | -21.486 | 298 | 1 | x parallel to a, y in ab plane, z along c | 0.7771 | 0.446,0.000,0.895 | 0 | CrystalOptimizer with GDMA2.2(PBE0/6-31G(d,p)) + FIT
BZYACO | C15 H12 O1 | 10 | Chalcone | (2E)-1,3-diphenylprop-2-en-1-one | Benzylidene acetophenone | BZYACO, BZYACO03 | flexible CrystalPredictor (2.2), CrystalOptimizer (2.4.7), DMACRYS (2.3.0) | Louise Price | 2018 | Price LS, Price SL 2022 Cryst Growth Des 22, 1801-1816 | \CHEMISTRY_CPOSS\MagnaPharm\Chalcones\CrystalOptimizer | dfA17217 | 0.874 | PBE0/6-31G(d,p) | 0 |  | This is the DMAflex intra_molecular energy penalty. It is with respect to opt. | A17217 | Pbcn | 8 | 29.2283 | 9.3121 | 8.703 | 90 | 90 | 90 | LATT 1; SYMM +X +1/2, -Y +1/2, -Z ; SYMM -X , +Y , -Z +1/2; SYMM -X +1/2, -Y +1/2, +Z +1/2 | 1.1679 | 0.6816 |  | -105.89 | -93.44 | -105.016 | 1.78 | -21.144 | 298 | 1 | x parallel to a, y in ab plane, z along c | 2.3022 | 0.000,1.000,0.000 | 0 | CrystalOptimizer with GDMA2.2(PBE0/6-31G(d,p)) + FIT
BZYACO | C15 H12 O1 | 10 | Chalcone | (2E)-1,3-diphenylprop-2-en-1-one | Benzylidene acetophenone | BZYACO, BZYACO03 | flexible CrystalPredictor (2.2), CrystalOptimizer (2.4.7), DMACRYS (2.3.0) | Louise Price | 2018 | Price LS, Price SL 2022 Cryst Growth Des 22, 1801-1816 | \CHEMISTRY_CPOSS\MagnaPharm\Chalcones\CrystalOptimizer | dfA7864 | 1.025 | PBE0/6-31G(d,p) | 0 |  | This is the DMAflex intra_molecular energy penalty. It is with respect to opt. | A7864 | P21/c | 4 | 10.2257 | 11.1326 | 11.4383 | 90 | 64.223 | 90 | LATT 1; SYMM -X , +Y +1/2, -Z +1/2 | 1.1797 | 0.6869 |  | -106.04 | -99.77 | -105.015 | 1.68 | -21.68 | 298 | 1 | x parallel to a, y in ab plane, z along c | 0.879 | -0.251,0.000,0.968 | 0 | CrystalOptimizer with GDMA2.2(PBE0/6-31G(d,p)) + FIT
BZYACO | C15 H12 O1 | 10 | Chalcone | (2E)-1,3-diphenylprop-2-en-1-one | Benzylidene acetophenone | BZYACO, BZYACO03 | flexible CrystalPredictor (2.2), CrystalOptimizer (2.4.7), DMACRYS (2.3.0) | Louise Price | 2018 | Price LS, Price SL 2022 Cryst Growth Des 22, 1801-1816 | \CHEMISTRY_CPOSS\MagnaPharm\Chalcones\CrystalOptimizer | dfA10452 | 1.238 | PBE0/6-31G(d,p) | 0 |  | This is the DMAflex intra_molecular energy penalty. It is with respect to opt. | A10452 | A2/n | 8 | 21.8459 | 4.7868 | 27.5909 | 90 | 54.571 | 90 | LATT 1; SYMM -X +1/2, +Y , -Z +1/2; SYMM +X , +Y +1/2, +Z +1/2; SYMM -X +1/2, +Y +1/2, -Z | 1.1768 | 0.6842 |  | -106.25 | -99.59 | -105.012 | 1.65 | -21.392 | 298 | 1 | x parallel to a, y in ab plane, z along c | 0.9172 | 0.999,0.000,0.053 | 0 | CrystalOptimizer with GDMA2.2(PBE0/6-31G(d,p)) + FIT
BZYACO | C15 H12 O1 | 10 | Chalcone | (2E)-1,3-diphenylprop-2-en-1-one | Benzylidene acetophenone | BZYACO, BZYACO03 | flexible CrystalPredictor (2.2), CrystalOptimizer (2.4.7), DMACRYS (2.3.0) | Louise Price | 2018 | Price LS, Price SL 2022 Cryst Growth Des 22, 1801-1816 | \CHEMISTRY_CPOSS\MagnaPharm\Chalcones\CrystalOptimizer | dfA12501 | 1.51 | PBE0/6-31G(d,p) | 0 |  | This is the DMAflex intra_molecular energy penalty. It is with respect to opt. | A12501 | P21/c | 4 | 15.692 | 6.7805 | 12.2288 | 90 | 65.607 | 90 | LATT 1; SYMM -X , +Y +1/2, -Z +1/2 | 1.1673 | 0.6799 |  | -106.52 | -93.99 | -105.01 | 1.71 | -21.528 | 298 | 1 | x parallel to a, y in ab plane, z along c | 1.2213 | 0.985,0.000,0.171 | 0 | CrystalOptimizer with GDMA2.2(PBE0/6-31G(d,p)) + FIT
BZYACO | C15 H12 O1 | 10 | Chalcone | (2E)-1,3-diphenylprop-2-en-1-one | Benzylidene acetophenone | BZYACO, BZYACO03 | flexible CrystalPredictor (2.2), CrystalOptimizer (2.4.7), DMACRYS (2.3.0) | Louise Price | 2018 | Price LS, Price SL 2022 Cryst Growth Des 22, 1801-1816 | \CHEMISTRY_CPOSS\MagnaPharm\Chalcones\CrystalOptimizer | dfA10423 | 1.015 | PBE0/6-31G(d,p) | 0 |  | This is the DMAflex intra_molecular energy penalty. It is with respect to opt. | A10423 | P21/n | 4 | 15.4173 | 8.242 | 9.8896 | 90 | 71.71 | 90 | LATT 1; SYMM -X +1/2, +Y +1/2, -Z +1/2 | 1.1593 | 0.676 |  | -106.02 | -94.51 | -105.005 | 1.67 | -21.622 | 298 | 1 | x parallel to a, y in ab plane, z along c | 0.9424 | 0.997,0.000,-0.075 | 0 | CrystalOptimizer with GDMA2.2(PBE0/6-31G(d,p)) + FIT
BZYACO | C15 H12 O1 | 10 | Chalcone | (2E)-1,3-diphenylprop-2-en-1-one | Benzylidene acetophenone | BZYACO, BZYACO03 | flexible CrystalPredictor (2.2), CrystalOptimizer (2.4.7), DMACRYS (2.3.0) | Louise Price | 2018 | Price LS, Price SL 2022 Cryst Growth Des 22, 1801-1816 | \CHEMISTRY_CPOSS\MagnaPharm\Chalcones\CrystalOptimizer | dfA9856 | 1.915 | PBE0/6-31G(d,p) | 0 |  | This is the DMAflex intra_molecular energy penalty. It is with respect to opt. | A9856 | P21/n | 4 | 16.9875 | 3.8437 | 18.4828 | 90 | 69.693 | 90 | LATT 1; SYMM -X +1/2, +Y +1/2, -Z +1/2 | 1.2222 | 0.7118 |  | -106.92 | -107.66 | -105.005 | 1.66 | -21.395 | 298 | 1 | x parallel to a, y in ab plane, z along c | 1.2058 | 0.749,0.000,0.662 | 0 | CrystalOptimizer with GDMA2.2(PBE0/6-31G(d,p)) + FIT
BZYACO | C15 H12 O1 | 10 | Chalcone | (2E)-1,3-diphenylprop-2-en-1-one | Benzylidene acetophenone | BZYACO, BZYACO03 | flexible CrystalPredictor (2.2), CrystalOptimizer (2.4.7), DMACRYS (2.3.0) | Louise Price | 2018 | Price LS, Price SL 2022 Cryst Growth Des 22, 1801-1816 | \CHEMISTRY_CPOSS\MagnaPharm\Chalcones\CrystalOptimizer | dfA17649 | 1.586 | PBE0/6-31G(d,p) | 0 |  | This is the DMAflex intra_molecular energy penalty. It is with respect to opt. | A17649 | P212121 | 4 | 19.6627 | 7.0361 | 8.4932 | 90 | 90 | 90 | LATT -1; SYMM +X +1/2, -Y +1/2, -Z ; SYMM -X , +Y +1/2, -Z +1/2; SYMM -X +1/2, -Y , +Z +1/2 | 1.1772 | 0.689 |  | -106.59 | -96.26 | -105.004 | 1.81 | -20.615 | 298 | 1 | x parallel to a, y in ab plane, z along c | 1.474 | 1.000,0.000,0.000 | 0 | CrystalOptimizer with GDMA2.2(PBE0/6-31G(d,p)) + FIT
BZYACO | C15 H12 O1 | 10 | Chalcone | (2E)-1,3-diphenylprop-2-en-1-one | Benzylidene acetophenone | BZYACO, BZYACO03 | flexible CrystalPredictor (2.2), CrystalOptimizer (2.4.7), DMACRYS (2.3.0) | Louise Price | 2018 | Price LS, Price SL 2022 Cryst Growth Des 22, 1801-1816 | \CHEMISTRY_CPOSS\MagnaPharm\Chalcones\CrystalOptimizer | dfA17588 | 0.397 | PBE0/6-31G(d,p) | 0 |  | This is the DMAflex intra_molecular energy penalty. It is with respect to opt. | A17588 | P21 | 4 | 11.8693 | 4.3367 | 23.6798 | 90 | 73.353 | 90 | LATT -1; SYMM -X , +Y +1/2, -Z +1/2 | 1.1845 | 0.6889 |  | -105.4 | -201.74 | -105.003 | 1.59 | -21.893 | 298 | 1 | x parallel to a, y in ab plane, z along c | 1.8874 | 1.000,0.000,0.012 | 0 | CrystalOptimizer with GDMA2.2(PBE0/6-31G(d,p)) + FIT
BZYACO | C15 H12 O1 | 10 | Chalcone | (2E)-1,3-diphenylprop-2-en-1-one | Benzylidene acetophenone | BZYACO, BZYACO03 | flexible CrystalPredictor (2.2), CrystalOptimizer (2.4.7), DMACRYS (2.3.0) | Louise Price | 2018 | Price LS, Price SL 2022 Cryst Growth Des 22, 1801-1816 | \CHEMISTRY_CPOSS\MagnaPharm\Chalcones\CrystalOptimizer | dfA9779 | 1.143 | PBE0/6-31G(d,p) | 0 |  | This is the DMAflex intra_molecular energy penalty. It is with respect to opt. | A9779 | P21/a | 4 | 11.6838 | 26.397 | 3.8824 | 90 | 77.048 | 90 | LATT 1; SYMM -X +1/2, +Y +1/2, -Z | 1.1854 | 0.6835 |  | -106.14 | -101.56 | -104.997 | 1.7 | -21.177 | 298 | 1 | x parallel to a, y in ab plane, z along c | 0.1231 | 0.995,0.000,0.096 | 0 | CrystalOptimizer with GDMA2.2(PBE0/6-31G(d,p)) + FIT
BZYACO | C15 H12 O1 | 10 | Chalcone | (2E)-1,3-diphenylprop-2-en-1-one | Benzylidene acetophenone | BZYACO, BZYACO03 | flexible CrystalPredictor (2.2), CrystalOptimizer (2.4.7), DMACRYS (2.3.0) | Louise Price | 2018 | Price LS, Price SL 2022 Cryst Growth Des 22, 1801-1816 | \CHEMISTRY_CPOSS\MagnaPharm\Chalcones\CrystalOptimizer | dfA6800 | 0.906 | PBE0/6-31G(d,p) | 0 |  | This is the DMAflex intra_molecular energy penalty. It is with respect to opt. | A6800 | I2/a | 8 | 16.3439 | 6.8791 | 21.0316 | 90 | 86.227 | 90 | LATT 1; SYMM -X +1/2, +Y , -Z ; SYMM +X +1/2, +Y +1/2, +Z +1/2; SYMM -X , +Y +1/2, -Z +1/2 | 1.1725 | 0.6814 |  | -105.9 | -98.72 | -104.994 | 1.66 | -22.101 | 298 | 1 | x parallel to a, y in ab plane, z along c | 0.2497 | 0.890,0.000,-0.457 | 0 | CrystalOptimizer with GDMA2.2(PBE0/6-31G(d,p)) + FIT
BZYACO | C15 H12 O1 | 10 | Chalcone | (2E)-1,3-diphenylprop-2-en-1-one | Benzylidene acetophenone | BZYACO, BZYACO03 | flexible CrystalPredictor (2.2), CrystalOptimizer (2.4.7), DMACRYS (2.3.0) | Louise Price | 2018 | Price LS, Price SL 2022 Cryst Growth Des 22, 1801-1816 | \CHEMISTRY_CPOSS\MagnaPharm\Chalcones\CrystalOptimizer | dfA15851 | 2.327 | PBE0/6-31G(d,p) | 0 |  | This is the DMAflex intra_molecular energy penalty. It is with respect to opt. | A15851 | C2221 | 4 | 9.0697 | 7.0126 | 37.5607 | 90 | 90 | 90 | LATT -7; SYMM +X , -Y , -Z ; SYMM -X , +Y , -Z +1/2; SYMM -X , -Y , +Z +1/2 | 1.1581 | 0.6749 |  | -107.32 | -94.15 | -104.993 | 1.67 | -21.53 | 298 | 1 | x parallel to a, y in ab plane, z along c | 1.0978 | 0.000,0.000,1.000 | 0 | CrystalOptimizer with GDMA2.2(PBE0/6-31G(d,p)) + FIT
BZYACO | C15 H12 O1 | 10 | Chalcone | (2E)-1,3-diphenylprop-2-en-1-one | Benzylidene acetophenone | BZYACO, BZYACO03 | flexible CrystalPredictor (2.2), CrystalOptimizer (2.4.7), DMACRYS (2.3.0) | Louise Price | 2018 | Price LS, Price SL 2022 Cryst Growth Des 22, 1801-1816 | \CHEMISTRY_CPOSS\MagnaPharm\Chalcones\CrystalOptimizer | dfA8867 | 0.987 | PBE0/6-31G(d,p) | 0 |  | This is the DMAflex intra_molecular energy penalty. It is with respect to opt. | A8867 | Pc | 2 | 5.1117 | 6.6263 | 17.4456 | 90 | 88.359 | 90 | LATT -1; SYMM +X , -Y , +Z +1/2 | 1.1709 | 0.6828 |  | -105.98 | -99.82 | -104.993 | 1.56 | -22.929 | 298 | 1 | x parallel to a, y in ab plane, z along c | 1.6252 | -0.608,0.000,0.794 | 0 | CrystalOptimizer with GDMA2.2(PBE0/6-31G(d,p)) + FIT
BZYACO | C15 H12 O1 | 10 | Chalcone | (2E)-1,3-diphenylprop-2-en-1-one | Benzylidene acetophenone | BZYACO, BZYACO03 | flexible CrystalPredictor (2.2), CrystalOptimizer (2.4.7), DMACRYS (2.3.0) | Louise Price | 2018 | Price LS, Price SL 2022 Cryst Growth Des 22, 1801-1816 | \CHEMISTRY_CPOSS\MagnaPharm\Chalcones\CrystalOptimizer | dfA14665 | 6.687 | PBE0/6-31G(d,p) | 0 |  | This is the DMAflex intra_molecular energy penalty. It is with respect to opt. | A14665 | C2/c | 4 | 25.752 | 5.9923 | 16.9983 | 90 | 116.021 | 90 | LATT 7; SYMM -X , +Y , -Z +1/2 | 1.1737 | 0.6838 |  | -111.68 | -93.08 | -104.993 | 1.79 | -20.97 | 298 | 1 | x parallel to a, y in ab plane, z along c | 0.9844 | 0.352,0.000,0.936 | 0 | CrystalOptimizer with GDMA2.2(PBE0/6-31G(d,p)) + FIT
BZYACO | C15 H12 O1 | 10 | Chalcone | (2E)-1,3-diphenylprop-2-en-1-one | Benzylidene acetophenone | BZYACO, BZYACO03 | flexible CrystalPredictor (2.2), CrystalOptimizer (2.4.7), DMACRYS (2.3.0) | Louise Price | 2018 | Price LS, Price SL 2022 Cryst Growth Des 22, 1801-1816 | \CHEMISTRY_CPOSS\MagnaPharm\Chalcones\CrystalOptimizer | dfA14040 | 1.457 | PBE0/6-31G(d,p) | 0 |  | This is the DMAflex intra_molecular energy penalty. It is with respect to opt. | A14040 | C2/c | 8 | 21.8918 | 9.535 | 11.3976 | 90 | 79.265 | 90 | LATT 1; SYMM -X , +Y , -Z +1/2; SYMM +X +1/2, +Y +1/2, +Z ; SYMM -X +1/2, +Y +1/2, -Z +1/2 | 1.1836 | 0.6903 |  | -106.45 | -98.15 | -104.993 | 1.76 | -20.712 | 298 | 1 | x parallel to a, y in ab plane, z along c | 2.4903 | 0.474,0.000,0.880 | 0 | CrystalOptimizer with GDMA2.2(PBE0/6-31G(d,p)) + FIT
BZYACO | C15 H12 O1 | 10 | Chalcone | (2E)-1,3-diphenylprop-2-en-1-one | Benzylidene acetophenone | BZYACO, BZYACO03 | flexible CrystalPredictor (2.2), CrystalOptimizer (2.4.7), DMACRYS (2.3.0) | Louise Price | 2018 | Price LS, Price SL 2022 Cryst Growth Des 22, 1801-1816 | \CHEMISTRY_CPOSS\MagnaPharm\Chalcones\CrystalOptimizer | dfA15279 | 2.398 | PBE0/6-31G(d,p) | 0 |  | This is the DMAflex intra_molecular energy penalty. It is with respect to opt. | A15279 | P21 | 2 | 8.8975 | 6.9766 | 9.7172 | 90 | 78.926 | 90 | LATT -1; SYMM -X , +Y +1/2, -Z | 1.1684 | 0.6844 |  | -107.39 | -94.99 | -104.992 | 1.79 | -21.546 | 298 | 1 | x parallel to a, y in ab plane, z along c | 0.4595 | 0.866,0.000,0.499 | 0 | CrystalOptimizer with GDMA2.2(PBE0/6-31G(d,p)) + FIT
BZYACO | C15 H12 O1 | 10 | Chalcone | (2E)-1,3-diphenylprop-2-en-1-one | Benzylidene acetophenone | BZYACO, BZYACO03 | flexible CrystalPredictor (2.2), CrystalOptimizer (2.4.7), DMACRYS (2.3.0) | Louise Price | 2018 | Price LS, Price SL 2022 Cryst Growth Des 22, 1801-1816 | \CHEMISTRY_CPOSS\MagnaPharm\Chalcones\CrystalOptimizer | dfA4612 | 0.448 | PBE0/6-31G(d,p) | 0 |  | This is the DMAflex intra_molecular energy penalty. It is with respect to opt. | A4612 | P1 | 1 | 5.6936 | 12.7693 | 3.9475 | 92.005 | 89.603 | 85.689 | LATT -1 | 1.2092 | 0.7075 |  | -105.44 | -105.45 | -104.992 | 1.67 | -21.47 | 298 | 1 | x parallel to a, y in ab plane, z along c | 1.4583 | 0.892,0.382,0.241 | 0 | CrystalOptimizer with GDMA2.2(PBE0/6-31G(d,p)) + FIT
BZYACO | C15 H12 O1 | 10 | Chalcone | (2E)-1,3-diphenylprop-2-en-1-one | Benzylidene acetophenone | BZYACO, BZYACO03 | flexible CrystalPredictor (2.2), CrystalOptimizer (2.4.7), DMACRYS (2.3.0) | Louise Price | 2018 | Price LS, Price SL 2022 Cryst Growth Des 22, 1801-1816 | \CHEMISTRY_CPOSS\MagnaPharm\Chalcones\CrystalOptimizer | dfA10760 | 0.251 | PBE0/6-31G(d,p) | 0 |  | This is the DMAflex intra_molecular energy penalty. It is with respect to opt. | A10760 | P21212 | 4 | 9.8178 | 18.2639 | 6.6727 | 90 | 90 | 90 | LATT -1; SYMM +X +1/2, -Y +1/2, -Z ; SYMM -X +1/2, +Y +1/2, -Z ; SYMM -X , -Y , +Z | 1.1561 | 0.6733 |  | -105.24 | -95.34 | -104.989 | 1.62 | -22.211 | 298 | 1 | x parallel to a, y in ab plane, z along c | 2.6446 | 0.000,1.000,0.000 | 0 | CrystalOptimizer with GDMA2.2(PBE0/6-31G(d,p)) + FIT
BZYACO | C15 H12 O1 | 10 | Chalcone | (2E)-1,3-diphenylprop-2-en-1-one | Benzylidene acetophenone | BZYACO, BZYACO03 | flexible CrystalPredictor (2.2), CrystalOptimizer (2.4.7), DMACRYS (2.3.0) | Louise Price | 2018 | Price LS, Price SL 2022 Cryst Growth Des 22, 1801-1816 | \CHEMISTRY_CPOSS\MagnaPharm\Chalcones\CrystalOptimizer | dfA4521 | 1.174 | PBE0/6-31G(d,p) | 0 |  | This is the DMAflex intra_molecular energy penalty. It is with respect to opt. | A4521 | P21/n | 4 | 12.8782 | 11.661 | 7.8263 | 90 | 82.2 | 90 | LATT 1; SYMM -X +1/2, +Y +1/2, -Z +1/2 | 1.1879 | 0.6907 |  | -106.16 | -101.95 | -104.986 | 1.67 | -22.034 | 298 | 1 | x parallel to a, y in ab plane, z along c | 0.6782 | -0.160,0.000,0.987 | 0 | CrystalOptimizer with GDMA2.2(PBE0/6-31G(d,p)) + FIT
BZYACO | C15 H12 O1 | 10 | Chalcone | (2E)-1,3-diphenylprop-2-en-1-one | Benzylidene acetophenone | BZYACO, BZYACO03 | flexible CrystalPredictor (2.2), CrystalOptimizer (2.4.7), DMACRYS (2.3.0) | Louise Price | 2018 | Price LS, Price SL 2022 Cryst Growth Des 22, 1801-1816 | \CHEMISTRY_CPOSS\MagnaPharm\Chalcones\CrystalOptimizer | dfA7549 | 1.579 | PBE0/6-31G(d,p) | 0 |  | This is the DMAflex intra_molecular energy penalty. It is with respect to opt. | A7549 | P21/c | 4 | 11.0071 | 3.7992 | 27.2243 | 90 | 85.859 | 90 | LATT 1; SYMM -X , +Y +1/2, -Z +1/2 | 1.2182 | 0.7094 |  | -106.56 | -107.66 | -104.981 | 1.63 | -21.828 | 298 | 1 | x parallel to a, y in ab plane, z along c | 1.6175 | -0.646,0.000,0.763 | 0 | CrystalOptimizer with GDMA2.2(PBE0/6-31G(d,p)) + FIT
BZYACO | C15 H12 O1 | 10 | Chalcone | (2E)-1,3-diphenylprop-2-en-1-one | Benzylidene acetophenone | BZYACO, BZYACO03 | flexible CrystalPredictor (2.2), CrystalOptimizer (2.4.7), DMACRYS (2.3.0) | Louise Price | 2018 | Price LS, Price SL 2022 Cryst Growth Des 22, 1801-1816 | \CHEMISTRY_CPOSS\MagnaPharm\Chalcones\CrystalOptimizer | dfA14181 | 2.435 | PBE0/6-31G(d,p) | 0 |  | This is the DMAflex intra_molecular energy penalty. It is with respect to opt. | A14181 | C2 | 2 | 9.1695 | 7.0134 | 18.5805 | 90 | 91.617 | 90 | LATT -7; SYMM -X , +Y , -Z | 1.1581 | 0.6736 |  | -107.41 | -93.22 | -104.975 | 1.69 | -21.51 | 298 | 1 | x parallel to a, y in ab plane, z along c | 0.9986 | -0.114,0.000,0.993 | 0 | CrystalOptimizer with GDMA2.2(PBE0/6-31G(d,p)) + FIT
BZYACO | C15 H12 O1 | 10 | Chalcone | (2E)-1,3-diphenylprop-2-en-1-one | Benzylidene acetophenone | BZYACO, BZYACO03 | flexible CrystalPredictor (2.2), CrystalOptimizer (2.4.7), DMACRYS (2.3.0) | Louise Price | 2018 | Price LS, Price SL 2022 Cryst Growth Des 22, 1801-1816 | \CHEMISTRY_CPOSS\MagnaPharm\Chalcones\CrystalOptimizer | dfA10693 | 1.697 | PBE0/6-31G(d,p) | 0 |  | This is the DMAflex intra_molecular energy penalty. It is with respect to opt. | A10693 | P21/a | 4 | 26.3284 | 4.07 | 11.1637 | 90 | 73.977 | 90 | LATT 1; SYMM -X +1/2, +Y +1/2, -Z | 1.2031 | 0.6997 |  | -106.67 | -103.27 | -104.973 | 1.65 | -21.555 | 298 | 1 | x parallel to a, y in ab plane, z along c | 1.6048 | 0.882,0.000,0.470 | 0 | CrystalOptimizer with GDMA2.2(PBE0/6-31G(d,p)) + FIT
BZYACO | C15 H12 O1 | 10 | Chalcone | (2E)-1,3-diphenylprop-2-en-1-one | Benzylidene acetophenone | BZYACO, BZYACO03 | flexible CrystalPredictor (2.2), CrystalOptimizer (2.4.7), DMACRYS (2.3.0) | Louise Price | 2018 | Price LS, Price SL 2022 Cryst Growth Des 22, 1801-1816 | \CHEMISTRY_CPOSS\MagnaPharm\Chalcones\CrystalOptimizer | dfA17282 | 9.724 | PBE0/6-31G(d,p) | 0 |  | This is the DMAflex intra_molecular energy penalty. It is with respect to opt. | A17282 | P21/n | 4 | 8.7784 | 5.948 | 22.0275 | 90 | 85.898 | 90 | LATT 1; SYMM -X +1/2, +Y +1/2, -Z +1/2 | 1.2058 | 0.7038 |  | -114.69 | -97.41 | -104.966 | 1.79 | -20.684 | 298 | 1 | x parallel to a, y in ab plane, z along c | 2.1475 | 0.893,0.000,0.450 | 0 | CrystalOptimizer with GDMA2.2(PBE0/6-31G(d,p)) + FIT
BZYACO | C15 H12 O1 | 10 | Chalcone | (2E)-1,3-diphenylprop-2-en-1-one | Benzylidene acetophenone | BZYACO, BZYACO03 | flexible CrystalPredictor (2.2), CrystalOptimizer (2.4.7), DMACRYS (2.3.0) | Louise Price | 2018 | Price LS, Price SL 2022 Cryst Growth Des 22, 1801-1816 | \CHEMISTRY_CPOSS\MagnaPharm\Chalcones\CrystalOptimizer | dfA13494 | 0.985 | PBE0/6-31G(d,p) | 0 |  | This is the DMAflex intra_molecular energy penalty. It is with respect to opt. | A13494 | C2/c | 4 | 25.0574 | 14.634 | 8.2862 | 90 | 128.332 | 90 | LATT 7; SYMM -X , +Y , -Z +1/2 | 1.1607 | 0.6777 |  | -105.95 | -98.79 | -104.965 | 1.51 | -23.269 | 298 | 1 | x parallel to a, y in ab plane, z along c | 0.6229 | 0.715,0.000,0.699 | 0 | CrystalOptimizer with GDMA2.2(PBE0/6-31G(d,p)) + FIT
BZYACO | C15 H12 O1 | 10 | Chalcone | (2E)-1,3-diphenylprop-2-en-1-one | Benzylidene acetophenone | BZYACO, BZYACO03 | flexible CrystalPredictor (2.2), CrystalOptimizer (2.4.7), DMACRYS (2.3.0) | Louise Price | 2018 | Price LS, Price SL 2022 Cryst Growth Des 22, 1801-1816 | \CHEMISTRY_CPOSS\MagnaPharm\Chalcones\CrystalOptimizer | dfA11453 | 1.075 | PBE0/6-31G(d,p) | 0 |  | This is the DMAflex intra_molecular energy penalty. It is with respect to opt. | A11453 | P21/a | 4 | 26.5107 | 3.8447 | 11.2868 | 90 | 86.102 | 90 | LATT 1; SYMM -X +1/2, +Y +1/2, -Z | 1.2052 | 0.7025 |  | -106.04 | -105.67 | -104.965 | 1.64 | -21.786 | 298 | 1 | x parallel to a, y in ab plane, z along c | 0.8606 | 0.932,0.000,-0.361 | 0 | CrystalOptimizer with GDMA2.2(PBE0/6-31G(d,p)) + FIT
BZYACO | C15 H12 O1 | 10 | Chalcone | (2E)-1,3-diphenylprop-2-en-1-one | Benzylidene acetophenone | BZYACO, BZYACO03 | flexible CrystalPredictor (2.2), CrystalOptimizer (2.4.7), DMACRYS (2.3.0) | Louise Price | 2018 | Price LS, Price SL 2022 Cryst Growth Des 22, 1801-1816 | \CHEMISTRY_CPOSS\MagnaPharm\Chalcones\CrystalOptimizer | dfA14361 | 0.407 | PBE0/6-31G(d,p) | 0 |  | This is the DMAflex intra_molecular energy penalty. It is with respect to opt. | A14361 | Pbcn | 8 | 13.1303 | 9.468 | 19.4346 | 90 | 90 | 90 | LATT 1; SYMM +X +1/2, -Y +1/2, -Z ; SYMM -X , +Y , -Z +1/2; SYMM -X +1/2, -Y +1/2, +Z +1/2 | 1.1451 | 0.666 |  | -105.37 | -93.51 | -104.963 | 1.63 | -22.058 | 298 | 1 | x parallel to a, y in ab plane, z along c | 0.8319 | 0.000,0.000,1.000 | 0 | CrystalOptimizer with GDMA2.2(PBE0/6-31G(d,p)) + FIT
BZYACO | C15 H12 O1 | 10 | Chalcone | (2E)-1,3-diphenylprop-2-en-1-one | Benzylidene acetophenone | BZYACO, BZYACO03 | flexible CrystalPredictor (2.2), CrystalOptimizer (2.4.7), DMACRYS (2.3.0) | Louise Price | 2018 | Price LS, Price SL 2022 Cryst Growth Des 22, 1801-1816 | \CHEMISTRY_CPOSS\MagnaPharm\Chalcones\CrystalOptimizer | dfA5956 | 2.068 | PBE0/6-31G(d,p) | 0 |  | This is the DMAflex intra_molecular energy penalty. It is with respect to opt. | A5956 | Pn | 2 | 6.0077 | 7.436 | 13.2025 | 90 | 82.422 | 90 | LATT -1; SYMM +X +1/2, -Y , +Z +1/2 | 1.183 | 0.686 |  | -107.03 | -99.95 | -104.962 | 1.67 | -22.846 | 298 | 1 | x parallel to a, y in ab plane, z along c | 0.5765 | 0.923,0.000,-0.384 | 0 | CrystalOptimizer with GDMA2.2(PBE0/6-31G(d,p)) + FIT
BZYACO | C15 H12 O1 | 10 | Chalcone | (2E)-1,3-diphenylprop-2-en-1-one | Benzylidene acetophenone | BZYACO, BZYACO03 | flexible CrystalPredictor (2.2), CrystalOptimizer (2.4.7), DMACRYS (2.3.0) | Louise Price | 2018 | Price LS, Price SL 2022 Cryst Growth Des 22, 1801-1816 | \CHEMISTRY_CPOSS\MagnaPharm\Chalcones\CrystalOptimizer | dfA7798 | 1.94 | PBE0/6-31G(d,p) | 0 |  | This is the DMAflex intra_molecular energy penalty. It is with respect to opt. | A7798 | P21/n | 4 | 12.0426 | 7.1462 | 14.2128 | 90 | 77.833 | 90 | LATT 1; SYMM -X +1/2, +Y +1/2, -Z +1/2 | 1.1569 | 0.6742 |  | -106.9 | -95.58 | -104.96 | 1.62 | -23.235 | 298 | 1 | x parallel to a, y in ab plane, z along c | 0.1676 | 0.984,0.000,-0.176 | 0 | CrystalOptimizer with GDMA2.2(PBE0/6-31G(d,p)) + FIT
BZYACO | C15 H12 O1 | 10 | Chalcone | (2E)-1,3-diphenylprop-2-en-1-one | Benzylidene acetophenone | BZYACO, BZYACO03 | flexible CrystalPredictor (2.2), CrystalOptimizer (2.4.7), DMACRYS (2.3.0) | Louise Price | 2018 | Price LS, Price SL 2022 Cryst Growth Des 22, 1801-1816 | \CHEMISTRY_CPOSS\MagnaPharm\Chalcones\CrystalOptimizer | dfA17945 | 2.151 | PBE0/6-31G(d,p) | 0 |  | This is the DMAflex intra_molecular energy penalty. It is with respect to opt. | A17945 | Pca21 | 4 | 8.746 | 10.9469 | 12.4719 | 90 | 90 | 90 | LATT -1; SYMM -X , -Y , +Z +1/2; SYMM -X +1/2, +Y , +Z +1/2; SYMM +X +1/2, -Y , +Z | 1.1584 | 0.6763 |  | -107.11 | -92.57 | -104.959 | 1.72 | -21.19 | 298 | 1 | x parallel to a, y in ab plane, z along c | 1.0943 | 0.000,1.000,0.000 | 0 | CrystalOptimizer with GDMA2.2(PBE0/6-31G(d,p)) + FIT
BZYACO | C15 H12 O1 | 10 | Chalcone | (2E)-1,3-diphenylprop-2-en-1-one | Benzylidene acetophenone | BZYACO, BZYACO03 | flexible CrystalPredictor (2.2), CrystalOptimizer (2.4.7), DMACRYS (2.3.0) | Louise Price | 2018 | Price LS, Price SL 2022 Cryst Growth Des 22, 1801-1816 | \CHEMISTRY_CPOSS\MagnaPharm\Chalcones\CrystalOptimizer | dfA5996 | 0.691 | PBE0/6-31G(d,p) | 0 |  | This is the DMAflex intra_molecular energy penalty. It is with respect to opt. | A5996 | Pbcn | 8 | 24.3017 | 11.0453 | 8.7019 | 90 | 90 | 90 | LATT 1; SYMM +X +1/2, -Y +1/2, -Z ; SYMM -X , +Y , -Z +1/2; SYMM -X +1/2, -Y +1/2, +Z +1/2 | 1.1844 | 0.6884 |  | -105.65 | -99.17 | -104.959 | 1.64 | -22.381 | 298 | 0 | x parallel to a, y in ab plane, z along c | 0 | 1.000,0.000,0.000 | 0 | CrystalOptimizer with GDMA2.2(PBE0/6-31G(d,p)) + FIT
BZYACO | C15 H12 O1 | 10 | Chalcone | (2E)-1,3-diphenylprop-2-en-1-one | Benzylidene acetophenone | BZYACO, BZYACO03 | flexible CrystalPredictor (2.2), CrystalOptimizer (2.4.7), DMACRYS (2.3.0) | Louise Price | 2018 | Price LS, Price SL 2022 Cryst Growth Des 22, 1801-1816 | \CHEMISTRY_CPOSS\MagnaPharm\Chalcones\CrystalOptimizer | dfA10192 | 1.764 | PBE0/6-31G(d,p) | 0 |  | This is the DMAflex intra_molecular energy penalty. It is with respect to opt. | A10192 | P21 | 2 | 13.8026 | 3.7928 | 11.8953 | 90 | 66.203 | 90 | LATT -1; SYMM -X , +Y +1/2, -Z | 1.2138 | 0.7063 |  | -106.72 | -106.26 | -104.956 | 1.6 | -21.963 | 298 | 1 | x parallel to a, y in ab plane, z along c | 2.7215 | 0.967,0.000,-0.254 | 0 | CrystalOptimizer with GDMA2.2(PBE0/6-31G(d,p)) + FIT
BZYACO | C15 H12 O1 | 10 | Chalcone | (2E)-1,3-diphenylprop-2-en-1-one | Benzylidene acetophenone | BZYACO, BZYACO03 | flexible CrystalPredictor (2.2), CrystalOptimizer (2.4.7), DMACRYS (2.3.0) | Louise Price | 2018 | Price LS, Price SL 2022 Cryst Growth Des 22, 1801-1816 | \CHEMISTRY_CPOSS\MagnaPharm\Chalcones\CrystalOptimizer | dfA18127 | 3.615 | PBE0/6-31G(d,p) | 0 |  | This is the DMAflex intra_molecular energy penalty. It is with respect to opt. | A18127 | Pbcn | 8 | 10.0118 | 14.3189 | 16.6014 | 90 | 90 | 90 | LATT 1; SYMM +X +1/2, -Y +1/2, -Z ; SYMM -X , +Y , -Z +1/2; SYMM -X +1/2, -Y +1/2, +Z +1/2 | 1.1624 | 0.6774 |  | -108.57 | -93.05 | -104.955 | 1.71 | -20.738 | 298 | 1 | x parallel to a, y in ab plane, z along c | 2.048 | 1.000,0.000,0.000 | 0 | CrystalOptimizer with GDMA2.2(PBE0/6-31G(d,p)) + FIT
BZYACO | C15 H12 O1 | 10 | Chalcone | (2E)-1,3-diphenylprop-2-en-1-one | Benzylidene acetophenone | BZYACO, BZYACO03 | flexible CrystalPredictor (2.2), CrystalOptimizer (2.4.7), DMACRYS (2.3.0) | Louise Price | 2018 | Price LS, Price SL 2022 Cryst Growth Des 22, 1801-1816 | \CHEMISTRY_CPOSS\MagnaPharm\Chalcones\CrystalOptimizer | dfA7695 | 0.915 | PBE0/6-31G(d,p) | 0 |  | This is the DMAflex intra_molecular energy penalty. It is with respect to opt. | A7695 | C2/c | 4 | 12.0948 | 3.8289 | 56.0001 | 90 | 117.8 | 90 | LATT 7; SYMM -X , +Y , -Z +1/2 | 1.206 | 0.7011 |  | -105.87 | -105.15 | -104.955 | 1.7 | -21.865 | 298 | 0 | x parallel to a, y in ab plane, z along c | 0 | -0.568,0.000,0.823 | 0 | CrystalOptimizer with GDMA2.2(PBE0/6-31G(d,p)) + FIT
BZYACO | C15 H12 O1 | 10 | Chalcone | (2E)-1,3-diphenylprop-2-en-1-one | Benzylidene acetophenone | BZYACO, BZYACO03 | flexible CrystalPredictor (2.2), CrystalOptimizer (2.4.7), DMACRYS (2.3.0) | Louise Price | 2018 | Price LS, Price SL 2022 Cryst Growth Des 22, 1801-1816 | \CHEMISTRY_CPOSS\MagnaPharm\Chalcones\CrystalOptimizer | dfA14479 | 2.71 | PBE0/6-31G(d,p) | 0 |  | This is the DMAflex intra_molecular energy penalty. It is with respect to opt. | A14479 | P21/c | 4 | 14.0233 | 5.8021 | 15.5316 | 90 | 72.461 | 90 | LATT 1; SYMM -X , +Y +1/2, -Z +1/2 | 1.148 | 0.6692 |  | -107.66 | -92.26 | -104.95 | 1.71 | -22.594 | 298 | 1 | x parallel to a, y in ab plane, z along c | 0.9669 | 0.992,0.000,0.123 | 0 | CrystalOptimizer with GDMA2.2(PBE0/6-31G(d,p)) + FIT
BZYACO | C15 H12 O1 | 10 | Chalcone | (2E)-1,3-diphenylprop-2-en-1-one | Benzylidene acetophenone | BZYACO, BZYACO03 | flexible CrystalPredictor (2.2), CrystalOptimizer (2.4.7), DMACRYS (2.3.0) | Louise Price | 2018 | Price LS, Price SL 2022 Cryst Growth Des 22, 1801-1816 | \CHEMISTRY_CPOSS\MagnaPharm\Chalcones\CrystalOptimizer | dfA11658 | 1.531 | PBE0/6-31G(d,p) | 0 |  | This is the DMAflex intra_molecular energy penalty. It is with respect to opt. | A11658 | I2/a | 8 | 26.4244 | 5.5711 | 16.6271 | 90 | 78.383 | 90 | LATT 1; SYMM -X +1/2, +Y , -Z ; SYMM +X +1/2, +Y +1/2, +Z +1/2; SYMM -X , +Y +1/2, -Z +1/2 | 1.1539 | 0.672 |  | -106.48 | -94.51 | -104.949 | 0 | 0 | 0 | 1 | x parallel to a, y in ab plane, z along c | 1.0255 | 0.990,0.000,0.144 | 0 | CrystalOptimizer with GDMA2.2(PBE0/6-31G(d,p)) + FIT
BZYACO | C15 H12 O1 | 10 | Chalcone | (2E)-1,3-diphenylprop-2-en-1-one | Benzylidene acetophenone | BZYACO, BZYACO03 | flexible CrystalPredictor (2.2), CrystalOptimizer (2.4.7), DMACRYS (2.3.0) | Louise Price | 2018 | Price LS, Price SL 2022 Cryst Growth Des 22, 1801-1816 | \CHEMISTRY_CPOSS\MagnaPharm\Chalcones\CrystalOptimizer | dfA10809 | 1.071 | PBE0/6-31G(d,p) | 0 |  | This is the DMAflex intra_molecular energy penalty. It is with respect to opt. | A10809 | Cc | 2 | 10.3703 | 8.9752 | 14.5578 | 90 | 117.843 | 90 | LATT -7; SYMM +X , -Y , +Z +1/2 | 1.1545 | 0.6736 |  | -106.02 | -93.45 | -104.949 | 1.71 | -21.476 | 298 | 1 | x parallel to a, y in ab plane, z along c | 1.1135 | -0.086,0.000,0.996 | 0 | CrystalOptimizer with GDMA2.2(PBE0/6-31G(d,p)) + FIT
BZYACO | C15 H12 O1 | 10 | Chalcone | (2E)-1,3-diphenylprop-2-en-1-one | Benzylidene acetophenone | BZYACO, BZYACO03 | flexible CrystalPredictor (2.2), CrystalOptimizer (2.4.7), DMACRYS (2.3.0) | Louise Price | 2018 | Price LS, Price SL 2022 Cryst Growth Des 22, 1801-1816 | \CHEMISTRY_CPOSS\MagnaPharm\Chalcones\CrystalOptimizer | dfA6414 | 0.542 | PBE0/6-31G(d,p) | 0 |  | This is the DMAflex intra_molecular energy penalty. It is with respect to opt. | A6414 | P21/c | 4 | 3.896 | 11.3435 | 25.819 | 90 | 87.013 | 90 | LATT 1; SYMM -X , +Y +1/2, -Z +1/2 | 1.2139 | 0.7079 |  | -105.49 | -107.37 | -104.948 | 1.63 | -22.16 | 298 | 1 | x parallel to a, y in ab plane, z along c | 0.6668 | -0.525,0.000,0.851 | 0 | CrystalOptimizer with GDMA2.2(PBE0/6-31G(d,p)) + FIT
BZYACO | C15 H12 O1 | 10 | Chalcone | (2E)-1,3-diphenylprop-2-en-1-one | Benzylidene acetophenone | BZYACO, BZYACO03 | flexible CrystalPredictor (2.2), CrystalOptimizer (2.4.7), DMACRYS (2.3.0) | Louise Price | 2018 | Price LS, Price SL 2022 Cryst Growth Des 22, 1801-1816 | \CHEMISTRY_CPOSS\MagnaPharm\Chalcones\CrystalOptimizer | dfA5514 | 0.816 | PBE0/6-31G(d,p) | 0 |  | This is the DMAflex intra_molecular energy penalty. It is with respect to opt. | A5514 | Cc | 4 | 4.8366 | 11.9803 | 45.6944 | 90 | 62.233 | 90 | LATT -7; SYMM +X , -Y , +Z +1/2 | 1.1809 | 0.6893 |  | -105.76 | -203.93 | -104.944 | 1.69 | -21.562 | 298 | 1 | x parallel to a, y in ab plane, z along c | 0.0915 | -0.143,0.000,0.990 | 0 | CrystalOptimizer with GDMA2.2(PBE0/6-31G(d,p)) + FIT
BZYACO | C15 H12 O1 | 10 | Chalcone | (2E)-1,3-diphenylprop-2-en-1-one | Benzylidene acetophenone | BZYACO, BZYACO03 | flexible CrystalPredictor (2.2), CrystalOptimizer (2.4.7), DMACRYS (2.3.0) | Louise Price | 2018 | Price LS, Price SL 2022 Cryst Growth Des 22, 1801-1816 | \CHEMISTRY_CPOSS\MagnaPharm\Chalcones\CrystalOptimizer | dfA5261 | 0.678 | PBE0/6-31G(d,p) | 0 |  | This is the DMAflex intra_molecular energy penalty. It is with respect to opt. | A5261 | P-1 | 2 | 22.3091 | 4.0658 | 6.4167 | 91.264 | 83.436 | 91.364 | LATT 1 | 1.1967 | 0.6992 |  | -105.62 | -105.24 | -104.942 | 1.43 | -23.793 | 298 | 1 | x parallel to a, y in ab plane, z along c | 0.8962 | 0.928,-0.282,-0.242 | 0 | CrystalOptimizer with GDMA2.2(PBE0/6-31G(d,p)) + FIT
BZYACO | C15 H12 O1 | 10 | Chalcone | (2E)-1,3-diphenylprop-2-en-1-one | Benzylidene acetophenone | BZYACO, BZYACO03 | flexible CrystalPredictor (2.2), CrystalOptimizer (2.4.7), DMACRYS (2.3.0) | Louise Price | 2018 | Price LS, Price SL 2022 Cryst Growth Des 22, 1801-1816 | \CHEMISTRY_CPOSS\MagnaPharm\Chalcones\CrystalOptimizer | dfA8071 | 0.998 | PBE0/6-31G(d,p) | 0 |  | This is the DMAflex intra_molecular energy penalty. It is with respect to opt. | A8071 | P21/n | 4 | 11.1271 | 13.0211 | 7.9175 | 90 | 89.363 | 90 | LATT 1; SYMM -X +1/2, +Y +1/2, -Z +1/2 | 1.2059 | 0.7033 |  | -105.94 | -104.2 | -104.942 | 1.69 | -21.502 | 298 | 1 | x parallel to a, y in ab plane, z along c | 0.5072 | 0.860,0.000,-0.510 | 0 | CrystalOptimizer with GDMA2.2(PBE0/6-31G(d,p)) + FIT
BZYACO | C15 H12 O1 | 10 | Chalcone | (2E)-1,3-diphenylprop-2-en-1-one | Benzylidene acetophenone | BZYACO, BZYACO03 | flexible CrystalPredictor (2.2), CrystalOptimizer (2.4.7), DMACRYS (2.3.0) | Louise Price | 2018 | Price LS, Price SL 2022 Cryst Growth Des 22, 1801-1816 | \CHEMISTRY_CPOSS\MagnaPharm\Chalcones\CrystalOptimizer | dfA12614 | 2.54 | PBE0/6-31G(d,p) | 0 |  | This is the DMAflex intra_molecular energy penalty. It is with respect to opt. | A12614 | I2/c | 8 | 20.3119 | 5.6286 | 23.8873 | 90 | 62.547 | 90 | LATT 1; SYMM -X , +Y , -Z +1/2; SYMM +X +1/2, +Y +1/2, +Z +1/2; SYMM -X +1/2, +Y +1/2, -Z | 1.1416 | 0.6653 |  | -107.48 | -93.42 | -104.94 | 1.69 | -21.895 | 298 | 1 | x parallel to a, y in ab plane, z along c | 0.2646 | -0.623,0.000,0.782 | 0 | CrystalOptimizer with GDMA2.2(PBE0/6-31G(d,p)) + FIT
BZYACO | C15 H12 O1 | 10 | Chalcone | (2E)-1,3-diphenylprop-2-en-1-one | Benzylidene acetophenone | BZYACO, BZYACO03 | flexible CrystalPredictor (2.2), CrystalOptimizer (2.4.7), DMACRYS (2.3.0) | Louise Price | 2018 | Price LS, Price SL 2022 Cryst Growth Des 22, 1801-1816 | \CHEMISTRY_CPOSS\MagnaPharm\Chalcones\CrystalOptimizer | dfA16340 | 2.2 | PBE0/6-31G(d,p) | 0 |  | This is the DMAflex intra_molecular energy penalty. It is with respect to opt. | A16340 | P21 | 2 | 14.033 | 7.1388 | 5.8947 | 90 | 85.476 | 90 | LATT -1; SYMM -X , +Y +1/2, -Z | 1.1749 | 0.6861 |  | -107.14 | -96.93 | -104.94 | 1.71 | -22.298 | 298 | 1 | x parallel to a, y in ab plane, z along c | 1.1729 | 0.411,0.000,0.911 | 0 | CrystalOptimizer with GDMA2.2(PBE0/6-31G(d,p)) + FIT
BZYACO | C15 H12 O1 | 10 | Chalcone | (2E)-1,3-diphenylprop-2-en-1-one | Benzylidene acetophenone | BZYACO, BZYACO03 | flexible CrystalPredictor (2.2), CrystalOptimizer (2.4.7), DMACRYS (2.3.0) | Louise Price | 2018 | Price LS, Price SL 2022 Cryst Growth Des 22, 1801-1816 | \CHEMISTRY_CPOSS\MagnaPharm\Chalcones\CrystalOptimizer | dfA5602 | 0.492 | PBE0/6-31G(d,p) | 0 |  | This is the DMAflex intra_molecular energy penalty. It is with respect to opt. | A5602 | C2/c | 4 | 18.2301 | 6.727 | 22.5399 | 90 | 58.735 | 90 | LATT 7; SYMM -X , +Y , -Z +1/2 | 1.1709 | 0.6824 |  | -105.43 | -98.12 | -104.938 | 1.61 | -23.008 | 298 | 1 | x parallel to a, y in ab plane, z along c | 0.547 | -0.064,0.000,0.998 | 0 | CrystalOptimizer with GDMA2.2(PBE0/6-31G(d,p)) + FIT
BZYACO | C15 H12 O1 | 10 | Chalcone | (2E)-1,3-diphenylprop-2-en-1-one | Benzylidene acetophenone | BZYACO, BZYACO03 | flexible CrystalPredictor (2.2), CrystalOptimizer (2.4.7), DMACRYS (2.3.0) | Louise Price | 2018 | Price LS, Price SL 2022 Cryst Growth Des 22, 1801-1816 | \CHEMISTRY_CPOSS\MagnaPharm\Chalcones\CrystalOptimizer | dfA13451 | 1.412 | PBE0/6-31G(d,p) | 0 |  | This is the DMAflex intra_molecular energy penalty. It is with respect to opt. | A13451 | P21/n | 4 | 14.4074 | 5.2261 | 16.7798 | 90 | 67.549 | 90 | LATT 1; SYMM -X +1/2, +Y +1/2, -Z +1/2 | 1.1846 | 0.6903 |  | -106.35 | -97.83 | -104.938 | 1.69 | -21.437 | 298 | 1 | x parallel to a, y in ab plane, z along c | 2.4526 | 0.996,0.000,0.087 | 0 | CrystalOptimizer with GDMA2.2(PBE0/6-31G(d,p)) + FIT
BZYACO | C15 H12 O1 | 10 | Chalcone | (2E)-1,3-diphenylprop-2-en-1-one | Benzylidene acetophenone | BZYACO, BZYACO03 | flexible CrystalPredictor (2.2), CrystalOptimizer (2.4.7), DMACRYS (2.3.0) | Louise Price | 2018 | Price LS, Price SL 2022 Cryst Growth Des 22, 1801-1816 | \CHEMISTRY_CPOSS\MagnaPharm\Chalcones\CrystalOptimizer | dfA13820 | 2.556 | PBE0/6-31G(d,p) | 0 |  | This is the DMAflex intra_molecular energy penalty. It is with respect to opt. | A13820 | P21 | 2 | 7.0836 | 16.6228 | 5.0299 | 90 | 90.74 | 90 | LATT -1; SYMM -X , +Y +1/2, -Z | 1.1679 | 0.6815 |  | -107.49 | -98.44 | -104.934 | 1.66 | -21.739 | 298 | 1 | x parallel to a, y in ab plane, z along c | 2.4326 | 0.000,1.000,0.000 | 0 | CrystalOptimizer with GDMA2.2(PBE0/6-31G(d,p)) + FIT
BZYACO | C15 H12 O1 | 10 | Chalcone | (2E)-1,3-diphenylprop-2-en-1-one | Benzylidene acetophenone | BZYACO, BZYACO03 | flexible CrystalPredictor (2.2), CrystalOptimizer (2.4.7), DMACRYS (2.3.0) | Louise Price | 2018 | Price LS, Price SL 2022 Cryst Growth Des 22, 1801-1816 | \CHEMISTRY_CPOSS\MagnaPharm\Chalcones\CrystalOptimizer | dfA3297 | 1.597 | PBE0/6-31G(d,p) | 0 |  | This is the DMAflex intra_molecular energy penalty. It is with respect to opt. | A3297 | A2/n | 8 | 21.9161 | 6.5118 | 20.7209 | 90 | 52.91 | 90 | LATT 1; SYMM -X +1/2, +Y , -Z +1/2; SYMM +X , +Y +1/2, +Z +1/2; SYMM -X +1/2, +Y +1/2, -Z | 1.1728 | 0.6834 |  | -106.53 | -99 | -104.933 | 1.64 | -21.895 | 298 | 1 | x parallel to a, y in ab plane, z along c | 1.0122 | 0.916,0.000,-0.401 | 0 | CrystalOptimizer with GDMA2.2(PBE0/6-31G(d,p)) + FIT
BZYACO | C15 H12 O1 | 10 | Chalcone | (2E)-1,3-diphenylprop-2-en-1-one | Benzylidene acetophenone | BZYACO, BZYACO03 | flexible CrystalPredictor (2.2), CrystalOptimizer (2.4.7), DMACRYS (2.3.0) | Louise Price | 2018 | Price LS, Price SL 2022 Cryst Growth Des 22, 1801-1816 | \CHEMISTRY_CPOSS\MagnaPharm\Chalcones\CrystalOptimizer | dfA5958 | 3.728 | PBE0/6-31G(d,p) | 0 |  | This is the DMAflex intra_molecular energy penalty. It is with respect to opt. | A5958 | P21/n | 4 | 15.2146 | 5.9629 | 13.0943 | 90 | 74.8 | 90 | LATT 1; SYMM -X +1/2, +Y +1/2, -Z +1/2 | 1.2066 | 0.703 |  | -108.66 | -100.84 | -104.932 | 1.8 | -21.062 | 298 | 1 | x parallel to a, y in ab plane, z along c | 1.3396 | 0.073,0.000,0.997 | 0 | CrystalOptimizer with GDMA2.2(PBE0/6-31G(d,p)) + FIT
BZYACO | C15 H12 O1 | 10 | Chalcone | (2E)-1,3-diphenylprop-2-en-1-one | Benzylidene acetophenone | BZYACO, BZYACO03 | flexible CrystalPredictor (2.2), CrystalOptimizer (2.4.7), DMACRYS (2.3.0) | Louise Price | 2018 | Price LS, Price SL 2022 Cryst Growth Des 22, 1801-1816 | \CHEMISTRY_CPOSS\MagnaPharm\Chalcones\CrystalOptimizer | dfA9885 | 0.809 | PBE0/6-31G(d,p) | 0 |  | This is the DMAflex intra_molecular energy penalty. It is with respect to opt. | A9885 | P21/a | 4 | 12.1332 | 8.969 | 11.5294 | 90 | 74.545 | 90 | LATT 1; SYMM -X +1/2, +Y +1/2, -Z | 1.1439 | 0.6673 |  | -105.74 | -92.29 | -104.931 | 1.62 | -22.005 | 298 | 1 | x parallel to a, y in ab plane, z along c | 1.0779 | -0.511,0.000,0.860 | 0 | CrystalOptimizer with GDMA2.2(PBE0/6-31G(d,p)) + FIT
BZYACO | C15 H12 O1 | 10 | Chalcone | (2E)-1,3-diphenylprop-2-en-1-one | Benzylidene acetophenone | BZYACO, BZYACO03 | flexible CrystalPredictor (2.2), CrystalOptimizer (2.4.7), DMACRYS (2.3.0) | Louise Price | 2018 | Price LS, Price SL 2022 Cryst Growth Des 22, 1801-1816 | \CHEMISTRY_CPOSS\MagnaPharm\Chalcones\CrystalOptimizer | dfA14049 | 1.159 | PBE0/6-31G(d,p) | 0 |  | This is the DMAflex intra_molecular energy penalty. It is with respect to opt. | A14049 | P21cn | 8 | 51.4466 | 3.7893 | 11.8646 | 90 | 90 | 90 | LATT -1; SYMM +X +1/2, -Y +1/2, -Z ; SYMM +X , -Y , +Z +1/2; SYMM +X +1/2, +Y +1/2, -Z +1/2 | 1.1961 | 0.6977 |  | -106.09 | -207.73 | -104.931 | 1.68 | -20.951 | 298 | 1 | x parallel to a, y in ab plane, z along c | 1.6488 | 0.000,0.000,1.000 | 0 | CrystalOptimizer with GDMA2.2(PBE0/6-31G(d,p)) + FIT
BZYACO | C15 H12 O1 | 10 | Chalcone | (2E)-1,3-diphenylprop-2-en-1-one | Benzylidene acetophenone | BZYACO, BZYACO03 | flexible CrystalPredictor (2.2), CrystalOptimizer (2.4.7), DMACRYS (2.3.0) | Louise Price | 2018 | Price LS, Price SL 2022 Cryst Growth Des 22, 1801-1816 | \CHEMISTRY_CPOSS\MagnaPharm\Chalcones\CrystalOptimizer | dfA11413 | 1.32 | PBE0/6-31G(d,p) | 0 |  | This is the DMAflex intra_molecular energy penalty. It is with respect to opt. | A11413 | C2/n | 8 | 18.5425 | 6.1963 | 20.7147 | 90 | 88.661 | 90 | LATT 1; SYMM -X +1/2, +Y , -Z +1/2; SYMM +X +1/2, +Y +1/2, +Z ; SYMM -X , +Y +1/2, -Z +1/2 | 1.1627 | 0.6763 |  | -106.25 | -95.05 | -104.93 | 0 | 0 | 0 | 0 | x parallel to a, y in ab plane, z along c | 0 | 0.752,0.000,0.658 | 0 | CrystalOptimizer with GDMA2.2(PBE0/6-31G(d,p)) + FIT
BZYACO | C15 H12 O1 | 10 | Chalcone | (2E)-1,3-diphenylprop-2-en-1-one | Benzylidene acetophenone | BZYACO, BZYACO03 | flexible CrystalPredictor (2.2), CrystalOptimizer (2.4.7), DMACRYS (2.3.0) | Louise Price | 2018 | Price LS, Price SL 2022 Cryst Growth Des 22, 1801-1816 | \CHEMISTRY_CPOSS\MagnaPharm\Chalcones\CrystalOptimizer | dfA4638 | 0.323 | PBE0/6-31G(d,p) | 0 |  | This is the DMAflex intra_molecular energy penalty. It is with respect to opt. | A4638 | P21/c | 4 | 4.8231 | 11.8735 | 22.1812 | 90 | 67.299 | 90 | LATT 1; SYMM -X , +Y +1/2, -Z +1/2 | 1.1804 | 0.6872 |  | -105.25 | -101.88 | -104.927 | 1.52 | -23.232 | 298 | 1 | x parallel to a, y in ab plane, z along c | 0.0407 | 0.893,0.000,0.449 | 0 | CrystalOptimizer with GDMA2.2(PBE0/6-31G(d,p)) + FIT
BZYACO | C15 H12 O1 | 10 | Chalcone | (2E)-1,3-diphenylprop-2-en-1-one | Benzylidene acetophenone | BZYACO, BZYACO03 | flexible CrystalPredictor (2.2), CrystalOptimizer (2.4.7), DMACRYS (2.3.0) | Louise Price | 2018 | Price LS, Price SL 2022 Cryst Growth Des 22, 1801-1816 | \CHEMISTRY_CPOSS\MagnaPharm\Chalcones\CrystalOptimizer | dfA3995 | 0.694 | PBE0/6-31G(d,p) | 0 |  | This is the DMAflex intra_molecular energy penalty. It is with respect to opt. | A3995 | P-1 | 2 | 6.3571 | 11.3983 | 8.7521 | 67.627 | 88.249 | 99.427 | LATT 1 | 1.2018 | 0.7011 |  | -105.62 | -104.58 | -104.926 | 1.65 | -22.069 | 298 | 1 | x parallel to a, y in ab plane, z along c | 1.1606 | -0.703,0.697,0.142 | 0 | CrystalOptimizer with GDMA2.2(PBE0/6-31G(d,p)) + FIT
BZYACO | C15 H12 O1 | 10 | Chalcone | (2E)-1,3-diphenylprop-2-en-1-one | Benzylidene acetophenone | BZYACO, BZYACO03 | flexible CrystalPredictor (2.2), CrystalOptimizer (2.4.7), DMACRYS (2.3.0) | Louise Price | 2018 | Price LS, Price SL 2022 Cryst Growth Des 22, 1801-1816 | \CHEMISTRY_CPOSS\MagnaPharm\Chalcones\CrystalOptimizer | dfA6200 | 1.397 | PBE0/6-31G(d,p) | 0 |  | This is the DMAflex intra_molecular energy penalty. It is with respect to opt. | A6200 | P21/n | 4 | 11.6393 | 14.4443 | 7.2086 | 90 | 72.879 | 90 | LATT 1; SYMM -X +1/2, +Y +1/2, -Z +1/2 | 1.1943 | 0.697 |  | -106.32 | -102.23 | -104.923 | 1.7 | -21.061 | 298 | 1 | x parallel to a, y in ab plane, z along c | 2.1676 | 0.000,1.000,0.000 | 0 | CrystalOptimizer with GDMA2.2(PBE0/6-31G(d,p)) + FIT
BZYACO | C15 H12 O1 | 10 | Chalcone | (2E)-1,3-diphenylprop-2-en-1-one | Benzylidene acetophenone | BZYACO, BZYACO03 | flexible CrystalPredictor (2.2), CrystalOptimizer (2.4.7), DMACRYS (2.3.0) | Louise Price | 2018 | Price LS, Price SL 2022 Cryst Growth Des 22, 1801-1816 | \CHEMISTRY_CPOSS\MagnaPharm\Chalcones\CrystalOptimizer | dfA10170 | 2.138 | PBE0/6-31G(d,p) | 0 |  | This is the DMAflex intra_molecular energy penalty. It is with respect to opt. | A10170 | P41212 | 8 | 8.1902 | 8.1902 | 35.3124 | 90 | 90 | 90 | LATT -1; SYMM -Y +1/2, +X +1/2, +Z +1/4; SYMM +Y +1/2, -X +1/2, +Z +3/4; SYMM +X +1/2, -Y +1/2, -Z +3/4; SYMM -X +1/2, +Y +1/2, -Z +1/4; SYMM -X , -Y , +Z +1/2; SYMM +Y , +X , -Z ; SYMM -Y , -X , -Z +1/2 | 1.1679 | 0.6776 |  | -107.06 | -98.73 | -104.922 | 1.68 | -21.369 | 298 | 1 | x parallel to a, y in ab plane, z along c | 0.7859 | 0.000,0.000,1.000 | 0 | CrystalOptimizer with GDMA2.2(PBE0/6-31G(d,p)) + FIT
BZYACO | C15 H12 O1 | 10 | Chalcone | (2E)-1,3-diphenylprop-2-en-1-one | Benzylidene acetophenone | BZYACO, BZYACO03 | flexible CrystalPredictor (2.2), CrystalOptimizer (2.4.7), DMACRYS (2.3.0) | Louise Price | 2018 | Price LS, Price SL 2022 Cryst Growth Des 22, 1801-1816 | \CHEMISTRY_CPOSS\MagnaPharm\Chalcones\CrystalOptimizer | dfA5761 | 0.79 | PBE0/6-31G(d,p) | 0 |  | This is the DMAflex intra_molecular energy penalty. It is with respect to opt. | A5761 | A2/n | 8 | 26.7129 | 6.4594 | 14.1509 | 90 | 75.367 | 90 | LATT 1; SYMM -X +1/2, +Y , -Z +1/2; SYMM +X , +Y +1/2, +Z +1/2; SYMM -X +1/2, +Y +1/2, -Z | 1.171 | 0.6815 |  | -105.71 | -99.4 | -104.92 | 1.75 | -21.288 | 298 | 1 | x parallel to a, y in ab plane, z along c | 1.1485 | -0.685,0.000,0.729 | 0 | CrystalOptimizer with GDMA2.2(PBE0/6-31G(d,p)) + FIT
BZYACO | C15 H12 O1 | 10 | Chalcone | (2E)-1,3-diphenylprop-2-en-1-one | Benzylidene acetophenone | BZYACO, BZYACO03 | flexible CrystalPredictor (2.2), CrystalOptimizer (2.4.7), DMACRYS (2.3.0) | Louise Price | 2018 | Price LS, Price SL 2022 Cryst Growth Des 22, 1801-1816 | \CHEMISTRY_CPOSS\MagnaPharm\Chalcones\CrystalOptimizer | dfA4916 | 0.64 | PBE0/6-31G(d,p) | 0 |  | This is the DMAflex intra_molecular energy penalty. It is with respect to opt. | A4916 | P-1 | 2 | 6.0636 | 4.8273 | 24.0269 | 72.52 | 109.061 | 76.277 | LATT 1 | 1.1752 | 0.6834 |  | -105.56 | -100.01 | -104.92 | 1.55 | -22.697 | 298 | 1 | x parallel to a, y in ab plane, z along c | 0.5898 | -0.099,-0.353,0.930 | 0 | CrystalOptimizer with GDMA2.2(PBE0/6-31G(d,p)) + FIT
BZYACO | C15 H12 O1 | 10 | Chalcone | (2E)-1,3-diphenylprop-2-en-1-one | Benzylidene acetophenone | BZYACO, BZYACO03 | flexible CrystalPredictor (2.2), CrystalOptimizer (2.4.7), DMACRYS (2.3.0) | Louise Price | 2018 | Price LS, Price SL 2022 Cryst Growth Des 22, 1801-1816 | \CHEMISTRY_CPOSS\MagnaPharm\Chalcones\CrystalOptimizer | dfA10637 | 0.95 | PBE0/6-31G(d,p) | 0 |  | This is the DMAflex intra_molecular energy penalty. It is with respect to opt. | A10637 | Pa | 2 | 11.4304 | 3.9132 | 13.0659 | 90 | 84.151 | 90 | LATT -1; SYMM +X +1/2, -Y , +Z | 1.1896 | 0.6924 |  | -105.87 | -101.03 | -104.92 | 1.64 | -21.767 | 298 | 1 | x parallel to a, y in ab plane, z along c | 0.6717 | 0.992,0.000,0.129 | 0 | CrystalOptimizer with GDMA2.2(PBE0/6-31G(d,p)) + FIT
BZYACO | C15 H12 O1 | 10 | Chalcone | (2E)-1,3-diphenylprop-2-en-1-one | Benzylidene acetophenone | BZYACO, BZYACO03 | flexible CrystalPredictor (2.2), CrystalOptimizer (2.4.7), DMACRYS (2.3.0) | Louise Price | 2018 | Price LS, Price SL 2022 Cryst Growth Des 22, 1801-1816 | \CHEMISTRY_CPOSS\MagnaPharm\Chalcones\CrystalOptimizer | dfA3334 | 0.523 | PBE0/6-31G(d,p) | 0 |  | This is the DMAflex intra_molecular energy penalty. It is with respect to opt. | A3334 | I2/c | 8 | 15.6334 | 10.9039 | 13.953 | 90 | 78.607 | 90 | LATT 1; SYMM -X , +Y , -Z +1/2; SYMM +X +1/2, +Y +1/2, +Z +1/2; SYMM -X +1/2, +Y +1/2, -Z | 1.1865 | 0.6912 |  | -105.44 | -103.43 | -104.917 | 1.66 | -21.781 | 298 | 1 | x parallel to a, y in ab plane, z along c | 0.9723 | 0.970,0.000,-0.244 | 0 | CrystalOptimizer with GDMA2.2(PBE0/6-31G(d,p)) + FIT
BZYACO | C15 H12 O1 | 10 | Chalcone | (2E)-1,3-diphenylprop-2-en-1-one | Benzylidene acetophenone | BZYACO, BZYACO03 | flexible CrystalPredictor (2.2), CrystalOptimizer (2.4.7), DMACRYS (2.3.0) | Louise Price | 2018 | Price LS, Price SL 2022 Cryst Growth Des 22, 1801-1816 | \CHEMISTRY_CPOSS\MagnaPharm\Chalcones\CrystalOptimizer | dfA8417 | 0.958 | PBE0/6-31G(d,p) | 0 |  | This is the DMAflex intra_molecular energy penalty. It is with respect to opt. | A8417 | P21 | 2 | 3.8836 | 12.0491 | 14.7588 | 90 | 56.146 | 90 | LATT -1; SYMM -X , +Y +1/2, -Z | 1.2059 | 0.7037 |  | -105.87 | -106.27 | -104.912 | 1.62 | -22.261 | 298 | 1 | x parallel to a, y in ab plane, z along c | 0.4952 | 0.162,0.000,0.987 | 0 | CrystalOptimizer with GDMA2.2(PBE0/6-31G(d,p)) + FIT
BZYACO | C15 H12 O1 | 10 | Chalcone | (2E)-1,3-diphenylprop-2-en-1-one | Benzylidene acetophenone | BZYACO, BZYACO03 | flexible CrystalPredictor (2.2), CrystalOptimizer (2.4.7), DMACRYS (2.3.0) | Louise Price | 2018 | Price LS, Price SL 2022 Cryst Growth Des 22, 1801-1816 | \CHEMISTRY_CPOSS\MagnaPharm\Chalcones\CrystalOptimizer | dfA6735 | 0.242 | PBE0/6-31G(d,p) | 0 |  | This is the DMAflex intra_molecular energy penalty. It is with respect to opt. | A6735 | I2/c | 8 | 24.4017 | 3.7728 | 26.1027 | 90 | 72.408 | 90 | LATT 1; SYMM -X , +Y , -Z +1/2; SYMM +X +1/2, +Y +1/2, +Z +1/2; SYMM -X +1/2, +Y +1/2, -Z | 1.2077 | 0.7027 |  | -105.15 | -106.98 | -104.908 | 1.59 | -21.642 | 298 | 1 | x parallel to a, y in ab plane, z along c | 0.7889 | -0.020,0.000,1.000 | 0 | CrystalOptimizer with GDMA2.2(PBE0/6-31G(d,p)) + FIT
BZYACO | C15 H12 O1 | 10 | Chalcone | (2E)-1,3-diphenylprop-2-en-1-one | Benzylidene acetophenone | BZYACO, BZYACO03 | flexible CrystalPredictor (2.2), CrystalOptimizer (2.4.7), DMACRYS (2.3.0) | Louise Price | 2018 | Price LS, Price SL 2022 Cryst Growth Des 22, 1801-1816 | \CHEMISTRY_CPOSS\MagnaPharm\Chalcones\CrystalOptimizer | dfA1277 | 0.318 | PBE0/6-31G(d,p) | 0 |  | This is the DMAflex intra_molecular energy penalty. It is with respect to opt. | A1277 | P21/c | 4 | 7.036 | 11.6261 | 16.7413 | 90 | 123.159 | 90 | LATT 1; SYMM -X , +Y +1/2, -Z +1/2 | 1.2066 | 0.7015 |  | -105.22 | -106.6 | -104.902 | 1.67 | -21.459 | 298 | 1 | x parallel to a, y in ab plane, z along c | 0.5913 | -0.654,0.000,0.757 | 0 | CrystalOptimizer with GDMA2.2(PBE0/6-31G(d,p)) + FIT
BZYACO | C15 H12 O1 | 10 | Chalcone | (2E)-1,3-diphenylprop-2-en-1-one | Benzylidene acetophenone | BZYACO, BZYACO03 | flexible CrystalPredictor (2.2), CrystalOptimizer (2.4.7), DMACRYS (2.3.0) | Louise Price | 2018 | Price LS, Price SL 2022 Cryst Growth Des 22, 1801-1816 | \CHEMISTRY_CPOSS\MagnaPharm\Chalcones\CrystalOptimizer | dfA6108 | 1.691 | PBE0/6-31G(d,p) | 0 |  | This is the DMAflex intra_molecular energy penalty. It is with respect to opt. | A6108 | P21/c | 4 | 7.9876 | 11.6699 | 12.8067 | 90 | 81.093 | 90 | LATT 1; SYMM -X , +Y +1/2, -Z +1/2 | 1.1729 | 0.6842 |  | -106.59 | -99.26 | -104.899 | 1.68 | -21.755 | 298 | 1 | x parallel to a, y in ab plane, z along c | 1.0926 | 0.596,0.000,0.803 | 0 | CrystalOptimizer with GDMA2.2(PBE0/6-31G(d,p)) + FIT
BZYACO | C15 H12 O1 | 10 | Chalcone | (2E)-1,3-diphenylprop-2-en-1-one | Benzylidene acetophenone | BZYACO, BZYACO03 | flexible CrystalPredictor (2.2), CrystalOptimizer (2.4.7), DMACRYS (2.3.0) | Louise Price | 2018 | Price LS, Price SL 2022 Cryst Growth Des 22, 1801-1816 | \CHEMISTRY_CPOSS\MagnaPharm\Chalcones\CrystalOptimizer | dfA12727 | 1.352 | PBE0/6-31G(d,p) | 0 |  | This is the DMAflex intra_molecular energy penalty. It is with respect to opt. | A12727 | P21cn | 8 | 21.2186 | 7.8087 | 14.4467 | 90 | 90 | 90 | LATT -1; SYMM +X +1/2, -Y +1/2, -Z ; SYMM +X , -Y , +Z +1/2; SYMM +X +1/2, +Y +1/2, -Z +1/2 | 1.1558 | 0.6735 |  | -106.25 | -191.42 | -104.898 | 1.64 | -22.406 | 298 | 1 | x parallel to a, y in ab plane, z along c | 1.074 | 0.000,0.000,1.000 | 0 | CrystalOptimizer with GDMA2.2(PBE0/6-31G(d,p)) + FIT
BZYACO | C15 H12 O1 | 10 | Chalcone | (2E)-1,3-diphenylprop-2-en-1-one | Benzylidene acetophenone | BZYACO, BZYACO03 | flexible CrystalPredictor (2.2), CrystalOptimizer (2.4.7), DMACRYS (2.3.0) | Louise Price | 2018 | Price LS, Price SL 2022 Cryst Growth Des 22, 1801-1816 | \CHEMISTRY_CPOSS\MagnaPharm\Chalcones\CrystalOptimizer | dfA7557 | 1.892 | PBE0/6-31G(d,p) | 0 |  | This is the DMAflex intra_molecular energy penalty. It is with respect to opt. | A7557 | Cc | 2 | 8.259 | 9.4488 | 16.5028 | 90 | 113.582 | 90 | LATT -7; SYMM +X , -Y , +Z +1/2 | 1.172 | 0.6838 |  | -106.79 | -95.47 | -104.898 | 1.74 | -21.133 | 298 | 1 | x parallel to a, y in ab plane, z along c | 2.0496 | 0.500,0.000,0.866 | 0 | CrystalOptimizer with GDMA2.2(PBE0/6-31G(d,p)) + FIT
BZYACO | C15 H12 O1 | 10 | Chalcone | (2E)-1,3-diphenylprop-2-en-1-one | Benzylidene acetophenone | BZYACO, BZYACO03 | flexible CrystalPredictor (2.2), CrystalOptimizer (2.4.7), DMACRYS (2.3.0) | Louise Price | 2018 | Price LS, Price SL 2022 Cryst Growth Des 22, 1801-1816 | \CHEMISTRY_CPOSS\MagnaPharm\Chalcones\CrystalOptimizer | dfA16799 | 2.515 | PBE0/6-31G(d,p) | 0 |  | This is the DMAflex intra_molecular energy penalty. It is with respect to opt. | A16799 | P21/n | 4 | 13.8619 | 8.0265 | 10.8683 | 90 | 77.905 | 90 | LATT 1; SYMM -X +1/2, +Y +1/2, -Z +1/2 | 1.1699 | 0.6828 |  | -107.41 | -92.66 | -104.895 | 1.72 | -21.246 | 298 | 1 | x parallel to a, y in ab plane, z along c | 2.7993 | 0.668,0.000,0.744 | 0 | CrystalOptimizer with GDMA2.2(PBE0/6-31G(d,p)) + FIT
BZYACO | C15 H12 O1 | 10 | Chalcone | (2E)-1,3-diphenylprop-2-en-1-one | Benzylidene acetophenone | BZYACO, BZYACO03 | flexible CrystalPredictor (2.2), CrystalOptimizer (2.4.7), DMACRYS (2.3.0) | Louise Price | 2018 | Price LS, Price SL 2022 Cryst Growth Des 22, 1801-1816 | \CHEMISTRY_CPOSS\MagnaPharm\Chalcones\CrystalOptimizer | dfA2408 | 0.575 | PBE0/6-31G(d,p) | 0 |  | This is the DMAflex intra_molecular energy penalty. It is with respect to opt. | A2408 | P21/n | 4 | 7.0983 | 25.6938 | 6.5474 | 90 | 76.178 | 90 | LATT 1; SYMM -X +1/2, +Y +1/2, -Z +1/2 | 1.1929 | 0.6945 |  | -105.47 | -103.77 | -104.895 | 1.65 | -21.777 | 298 | 1 | x parallel to a, y in ab plane, z along c | 0.1781 | 0.387,0.000,0.922 | 0 | CrystalOptimizer with GDMA2.2(PBE0/6-31G(d,p)) + FIT
BZYACO | C15 H12 O1 | 10 | Chalcone | (2E)-1,3-diphenylprop-2-en-1-one | Benzylidene acetophenone | BZYACO, BZYACO03 | flexible CrystalPredictor (2.2), CrystalOptimizer (2.4.7), DMACRYS (2.3.0) | Louise Price | 2018 | Price LS, Price SL 2022 Cryst Growth Des 22, 1801-1816 | \CHEMISTRY_CPOSS\MagnaPharm\Chalcones\CrystalOptimizer | dfA6128 | 0.967 | PBE0/6-31G(d,p) | 0 |  | This is the DMAflex intra_molecular energy penalty. It is with respect to opt. | A6128 | I2/c | 8 | 21.4084 | 3.7859 | 28.2077 | 90 | 81.296 | 90 | LATT 1; SYMM -X , +Y , -Z +1/2; SYMM +X +1/2, +Y +1/2, +Z +1/2; SYMM -X +1/2, +Y +1/2, -Z | 1.2242 | 0.7134 |  | -105.86 | -109.62 | -104.893 | 1.7 | -20.862 | 298 | 1 | x parallel to a, y in ab plane, z along c | 0.5513 | 0.941,0.000,0.340 | 0 | CrystalOptimizer with GDMA2.2(PBE0/6-31G(d,p)) + FIT
BZYACO | C15 H12 O1 | 10 | Chalcone | (2E)-1,3-diphenylprop-2-en-1-one | Benzylidene acetophenone | BZYACO, BZYACO03 | flexible CrystalPredictor (2.2), CrystalOptimizer (2.4.7), DMACRYS (2.3.0) | Louise Price | 2018 | Price LS, Price SL 2022 Cryst Growth Des 22, 1801-1816 | \CHEMISTRY_CPOSS\MagnaPharm\Chalcones\CrystalOptimizer | dfA10960 | 1.208 | PBE0/6-31G(d,p) | 0 |  | This is the DMAflex intra_molecular energy penalty. It is with respect to opt. | A10960 | Pbca | 8 | 13.9766 | 28.7503 | 6.0254 | 90 | 90 | 90 | LATT 1; SYMM +X +1/2, -Y +1/2, -Z ; SYMM -X , +Y +1/2, -Z +1/2; SYMM -X +1/2, -Y , +Z +1/2 | 1.1426 | 0.6675 |  | -106.1 | -94.25 | -104.892 | 1.73 | -21.318 | 298 | 1 | x parallel to a, y in ab plane, z along c | 0.6694 | 0.000,0.000,1.000 | 0 | CrystalOptimizer with GDMA2.2(PBE0/6-31G(d,p)) + FIT
BZYACO | C15 H12 O1 | 10 | Chalcone | (2E)-1,3-diphenylprop-2-en-1-one | Benzylidene acetophenone | BZYACO, BZYACO03 | flexible CrystalPredictor (2.2), CrystalOptimizer (2.4.7), DMACRYS (2.3.0) | Louise Price | 2018 | Price LS, Price SL 2022 Cryst Growth Des 22, 1801-1816 | \CHEMISTRY_CPOSS\MagnaPharm\Chalcones\CrystalOptimizer | dfA8113 | 0.548 | PBE0/6-31G(d,p) | 0 |  | This is the DMAflex intra_molecular energy penalty. It is with respect to opt. | A8113 | Pc | 4 | 6.495 | 4.1218 | 43.8902 | 90 | 99.261 | 90 | LATT -1; SYMM +X , -Y , +Z +1/2 | 1.1928 | 0.694 |  | -105.44 | -209.06 | -104.892 | 1.42 | -23.715 | 298 | 1 | x parallel to a, y in ab plane, z along c | 1.0683 | -0.425,0.000,0.905 | 0 | CrystalOptimizer with GDMA2.2(PBE0/6-31G(d,p)) + FIT
BZYACO | C15 H12 O1 | 10 | Chalcone | (2E)-1,3-diphenylprop-2-en-1-one | Benzylidene acetophenone | BZYACO, BZYACO03 | flexible CrystalPredictor (2.2), CrystalOptimizer (2.4.7), DMACRYS (2.3.0) | Louise Price | 2018 | Price LS, Price SL 2022 Cryst Growth Des 22, 1801-1816 | \CHEMISTRY_CPOSS\MagnaPharm\Chalcones\CrystalOptimizer | dfA9487 | 0.204 | PBE0/6-31G(d,p) | 0 |  | This is the DMAflex intra_molecular energy penalty. It is with respect to opt. | A9487 | P-1 | 2 | 9.3943 | 8.2342 | 8.7223 | 93.056 | 63.414 | 85.615 | LATT 1 | 1.1552 | 0.6755 |  | -105.09 | -95.67 | -104.886 | 1.65 | -22.284 | 298 | 1 | x parallel to a, y in ab plane, z along c | 0.6089 | -0.199,0.261,0.945 | 0 | CrystalOptimizer with GDMA2.2(PBE0/6-31G(d,p)) + FIT
BZYACO | C15 H12 O1 | 10 | Chalcone | (2E)-1,3-diphenylprop-2-en-1-one | Benzylidene acetophenone | BZYACO, BZYACO03 | flexible CrystalPredictor (2.2), CrystalOptimizer (2.4.7), DMACRYS (2.3.0) | Louise Price | 2018 | Price LS, Price SL 2022 Cryst Growth Des 22, 1801-1816 | \CHEMISTRY_CPOSS\MagnaPharm\Chalcones\CrystalOptimizer | dfA4237 | 0.718 | PBE0/6-31G(d,p) | 0 |  | This is the DMAflex intra_molecular energy penalty. It is with respect to opt. | A4237 | P-1 | 2 | 8.9067 | 6.4748 | 11.0867 | 98.523 | 66.358 | 88.592 | LATT 1 | 1.1992 | 0.6984 |  | -105.6 | -103.74 | -104.882 | 1.67 | -21.945 | 298 | 0 | x parallel to a, y in ab plane, z along c | 1.1044 | -0.142,-0.181,0.973 | 0 | CrystalOptimizer with GDMA2.2(PBE0/6-31G(d,p)) + FIT
BZYACO | C15 H12 O1 | 10 | Chalcone | (2E)-1,3-diphenylprop-2-en-1-one | Benzylidene acetophenone | BZYACO, BZYACO03 | flexible CrystalPredictor (2.2), CrystalOptimizer (2.4.7), DMACRYS (2.3.0) | Louise Price | 2018 | Price LS, Price SL 2022 Cryst Growth Des 22, 1801-1816 | \CHEMISTRY_CPOSS\MagnaPharm\Chalcones\CrystalOptimizer | dfA15737 | 2.574 | PBE0/6-31G(d,p) | 0 |  | This is the DMAflex intra_molecular energy penalty. It is with respect to opt. | A15737 | P-1 | 4 | 30.6857 | 6.1146 | 7.4385 | 88.566 | 123.463 | 93.633 | LATT 1 | 1.1905 | 0.6932 |  | -107.45 | -199.61 | -104.876 | 1.76 | -21.453 | 298 | 1 | x parallel to a, y in ab plane, z along c | 1.5411 | 0.626,-0.386,0.678 | 0 | CrystalOptimizer with GDMA2.2(PBE0/6-31G(d,p)) + FIT
BZYACO | C15 H12 O1 | 10 | Chalcone | (2E)-1,3-diphenylprop-2-en-1-one | Benzylidene acetophenone | BZYACO, BZYACO03 | flexible CrystalPredictor (2.2), CrystalOptimizer (2.4.7), DMACRYS (2.3.0) | Louise Price | 2018 | Price LS, Price SL 2022 Cryst Growth Des 22, 1801-1816 | \CHEMISTRY_CPOSS\MagnaPharm\Chalcones\CrystalOptimizer | dfA9553 | 0.427 | PBE0/6-31G(d,p) | 0 |  | This is the DMAflex intra_molecular energy penalty. It is with respect to opt. | A9553 | Fdd2 | 4 | 18.5534 | 51.9711 | 4.9682 | 90 | 90 | 90 | LATT -4; SYMM -X , -Y , +Z ; SYMM -X +1/4, +Y +1/4, +Z +1/4; SYMM +X +1/4, -Y +1/4, +Z +1/4 | 1.155 | 0.6726 |  | -105.3 | -95.58 | -104.873 | 1.64 | -21.329 | 298 | 1 | x parallel to a, y in ab plane, z along c | 1.4116 | 0.000,1.000,0.000 | 0 | CrystalOptimizer with GDMA2.2(PBE0/6-31G(d,p)) + FIT
BZYACO | C15 H12 O1 | 10 | Chalcone | (2E)-1,3-diphenylprop-2-en-1-one | Benzylidene acetophenone | BZYACO, BZYACO03 | flexible CrystalPredictor (2.2), CrystalOptimizer (2.4.7), DMACRYS (2.3.0) | Louise Price | 2018 | Price LS, Price SL 2022 Cryst Growth Des 22, 1801-1816 | \CHEMISTRY_CPOSS\MagnaPharm\Chalcones\CrystalOptimizer | dfA11613 | 1.279 | PBE0/6-31G(d,p) | 0 |  | This is the DMAflex intra_molecular energy penalty. It is with respect to opt. | A11613 | P21cn | 8 | 46.8119 | 6.4937 | 7.6732 | 90 | 90 | 90 | LATT -1; SYMM +X +1/2, -Y , -Z +1/2; SYMM +X , -Y +1/2, +Z +1/2; SYMM +X +1/2, +Y +1/2, -Z | 1.1861 | 0.6905 |  | -106.15 | -203.9 | -104.871 | 1.62 | -21.953 | 298 | 1 | x parallel to a, y in ab plane, z along c | 0.9093 | 1.000,0.000,0.000 | 0 | CrystalOptimizer with GDMA2.2(PBE0/6-31G(d,p)) + FIT
BZYACO | C15 H12 O1 | 10 | Chalcone | (2E)-1,3-diphenylprop-2-en-1-one | Benzylidene acetophenone | BZYACO, BZYACO03 | flexible CrystalPredictor (2.2), CrystalOptimizer (2.4.7), DMACRYS (2.3.0) | Louise Price | 2018 | Price LS, Price SL 2022 Cryst Growth Des 22, 1801-1816 | \CHEMISTRY_CPOSS\MagnaPharm\Chalcones\CrystalOptimizer | dfA12382 | 1.621 | PBE0/6-31G(d,p) | 0 |  | This is the DMAflex intra_molecular energy penalty. It is with respect to opt. | A12382 | P21/c | 4 | 5.2294 | 10.4826 | 22.8753 | 90 | 111.367 | 90 | LATT 1; SYMM -X , +Y +1/2, -Z +1/2 | 1.1845 | 0.6897 |  | -106.49 | -99.29 | -104.869 | 1.67 | -21.711 | 298 | 1 | x parallel to a, y in ab plane, z along c | 2.119 | -0.416,0.000,0.909 | 0 | CrystalOptimizer with GDMA2.2(PBE0/6-31G(d,p)) + FIT
BZYACO | C15 H12 O1 | 10 | Chalcone | (2E)-1,3-diphenylprop-2-en-1-one | Benzylidene acetophenone | BZYACO, BZYACO03 | flexible CrystalPredictor (2.2), CrystalOptimizer (2.4.7), DMACRYS (2.3.0) | Louise Price | 2018 | Price LS, Price SL 2022 Cryst Growth Des 22, 1801-1816 | \CHEMISTRY_CPOSS\MagnaPharm\Chalcones\CrystalOptimizer | dfA10295 | 1.083 | PBE0/6-31G(d,p) | 0 |  | This is the DMAflex intra_molecular energy penalty. It is with respect to opt. | A10295 | C2/c | 4 | 20.2401 | 14.6631 | 8.0422 | 90 | 86.536 | 90 | LATT 7; SYMM -X , +Y , -Z +1/2 | 1.1612 | 0.6749 |  | -105.95 | -98.84 | -104.867 | 1.55 | -22.636 | 298 | 1 | x parallel to a, y in ab plane, z along c | 0.6334 | 0.733,0.000,0.680 | 0 | CrystalOptimizer with GDMA2.2(PBE0/6-31G(d,p)) + FIT
BZYACO | C15 H12 O1 | 10 | Chalcone | (2E)-1,3-diphenylprop-2-en-1-one | Benzylidene acetophenone | BZYACO, BZYACO03 | flexible CrystalPredictor (2.2), CrystalOptimizer (2.4.7), DMACRYS (2.3.0) | Louise Price | 2018 | Price LS, Price SL 2022 Cryst Growth Des 22, 1801-1816 | \CHEMISTRY_CPOSS\MagnaPharm\Chalcones\CrystalOptimizer | dfA14933 | 0.905 | PBE0/6-31G(d,p) | 0 |  | This is the DMAflex intra_molecular energy penalty. It is with respect to opt. | A14933 | P1121/n | 8 | 14.4417 | 13.1703 | 12.6004 | 90 | 90 | 91.71 | LATT 1; SYMM -X +1/2, -Y +1/2, +Z +1/2 | 1.1549 | 0.6716 |  | -105.77 | -196.41 | -104.865 | 1.55 | -23.529 | 298 | 1 | x parallel to a, y in ab plane, z along c | 0.2104 | 0.995,0.104,0.000 | 0 | CrystalOptimizer with GDMA2.2(PBE0/6-31G(d,p)) + FIT
BZYACO | C15 H12 O1 | 10 | Chalcone | (2E)-1,3-diphenylprop-2-en-1-one | Benzylidene acetophenone | BZYACO, BZYACO03 | flexible CrystalPredictor (2.2), CrystalOptimizer (2.4.7), DMACRYS (2.3.0) | Louise Price | 2018 | Price LS, Price SL 2022 Cryst Growth Des 22, 1801-1816 | \CHEMISTRY_CPOSS\MagnaPharm\Chalcones\CrystalOptimizer | dfA4734 | 0.965 | PBE0/6-31G(d,p) | 0 |  | This is the DMAflex intra_molecular energy penalty. It is with respect to opt. | A4734 | Cn | 4 | 13.2695 | 6.7383 | 13.3426 | 90 | 79.715 | 90 | LATT -1; SYMM +X +1/2, +Y +1/2, +Z ; SYMM +X +1/2, -Y , +Z +1/2; SYMM +X , -Y +1/2, +Z +1/2 | 1.1784 | 0.6862 |  | -105.83 | -101.55 | -104.865 | 1.69 | -21.975 | 298 | 1 | x parallel to a, y in ab plane, z along c | 1.2369 | 0.383,0.000,0.924 | 0 | CrystalOptimizer with GDMA2.2(PBE0/6-31G(d,p)) + FIT
BZYACO | C15 H12 O1 | 10 | Chalcone | (2E)-1,3-diphenylprop-2-en-1-one | Benzylidene acetophenone | BZYACO, BZYACO03 | flexible CrystalPredictor (2.2), CrystalOptimizer (2.4.7), DMACRYS (2.3.0) | Louise Price | 2018 | Price LS, Price SL 2022 Cryst Growth Des 22, 1801-1816 | \CHEMISTRY_CPOSS\MagnaPharm\Chalcones\CrystalOptimizer | dfA8483 | 1.055 | PBE0/6-31G(d,p) | 0 |  | This is the DMAflex intra_molecular energy penalty. It is with respect to opt. | A8483 | P2/n | 4 | 16.2873 | 3.934 | 18.6309 | 90 | 72.688 | 90 | LATT 1; SYMM -X +1/2, +Y , -Z +1/2 | 1.2137 | 0.7064 |  | -105.92 | -106.96 | -104.865 | 1.64 | -21.199 | 298 | 1 | x parallel to a, y in ab plane, z along c | 1.3018 | 0.950,0.000,0.312 | 0 | CrystalOptimizer with GDMA2.2(PBE0/6-31G(d,p)) + FIT
BZYACO | C15 H12 O1 | 10 | Chalcone | (2E)-1,3-diphenylprop-2-en-1-one | Benzylidene acetophenone | BZYACO, BZYACO03 | flexible CrystalPredictor (2.2), CrystalOptimizer (2.4.7), DMACRYS (2.3.0) | Louise Price | 2018 | Price LS, Price SL 2022 Cryst Growth Des 22, 1801-1816 | \CHEMISTRY_CPOSS\MagnaPharm\Chalcones\CrystalOptimizer | dfA5706 | 0.446 | PBE0/6-31G(d,p) | 0 |  | This is the DMAflex intra_molecular energy penalty. It is with respect to opt. | A5706 | P21/n | 4 | 23.5669 | 4.1082 | 12.1138 | 90 | 80.048 | 90 | LATT 1; SYMM -X +1/2, +Y +1/2, -Z +1/2 | 1.1975 | 0.6962 |  | -105.31 | -104.06 | -104.864 | 1.59 | -21.899 | 298 | 1 | x parallel to a, y in ab plane, z along c | 1.3408 | 0.163,0.000,0.987 | 0 | CrystalOptimizer with GDMA2.2(PBE0/6-31G(d,p)) + FIT
BZYACO | C15 H12 O1 | 10 | Chalcone | (2E)-1,3-diphenylprop-2-en-1-one | Benzylidene acetophenone | BZYACO, BZYACO03 | flexible CrystalPredictor (2.2), CrystalOptimizer (2.4.7), DMACRYS (2.3.0) | Louise Price | 2018 | Price LS, Price SL 2022 Cryst Growth Des 22, 1801-1816 | \CHEMISTRY_CPOSS\MagnaPharm\Chalcones\CrystalOptimizer | dfA8762 | 2.061 | PBE0/6-31G(d,p) | 0 |  | This is the DMAflex intra_molecular energy penalty. It is with respect to opt. | A8762 | P21/c | 4 | 3.7822 | 24.5234 | 12.2306 | 90 | 88.51 | 90 | LATT 1; SYMM -X , +Y +1/2, -Z +1/2 | 1.2198 | 0.7095 |  | -106.92 | -107.49 | -104.859 | 1.62 | -21.866 | 298 | 1 | x parallel to a, y in ab plane, z along c | 1.0643 | -0.259,0.000,0.966 | 0 | CrystalOptimizer with GDMA2.2(PBE0/6-31G(d,p)) + FIT
BZYACO | C15 H12 O1 | 10 | Chalcone | (2E)-1,3-diphenylprop-2-en-1-one | Benzylidene acetophenone | BZYACO, BZYACO03 | flexible CrystalPredictor (2.2), CrystalOptimizer (2.4.7), DMACRYS (2.3.0) | Louise Price | 2018 | Price LS, Price SL 2022 Cryst Growth Des 22, 1801-1816 | \CHEMISTRY_CPOSS\MagnaPharm\Chalcones\CrystalOptimizer | dfA14053 | 1.834 | PBE0/6-31G(d,p) | 0 |  | This is the DMAflex intra_molecular energy penalty. It is with respect to opt. | A14053 | Pn | 4 | 13.5351 | 12.7926 | 6.8142 | 90 | 93.113 | 90 | LATT -1; SYMM +X +1/2, -Y , +Z +1/2 | 1.1741 | 0.6861 |  | -106.69 | -197.95 | -104.856 | 1.64 | -22.229 | 298 | 1 | x parallel to a, y in ab plane, z along c | 0.749 | 1.000,0.000,0.010 | 0 | CrystalOptimizer with GDMA2.2(PBE0/6-31G(d,p)) + FIT
BZYACO | C15 H12 O1 | 10 | Chalcone | (2E)-1,3-diphenylprop-2-en-1-one | Benzylidene acetophenone | BZYACO, BZYACO03 | flexible CrystalPredictor (2.2), CrystalOptimizer (2.4.7), DMACRYS (2.3.0) | Louise Price | 2018 | Price LS, Price SL 2022 Cryst Growth Des 22, 1801-1816 | \CHEMISTRY_CPOSS\MagnaPharm\Chalcones\CrystalOptimizer | dfA9719 | 1.976 | PBE0/6-31G(d,p) | 0 |  | This is the DMAflex intra_molecular energy penalty. It is with respect to opt. | A9719 | I2/c | 8 | 16.7048 | 5.9945 | 23.8743 | 90 | 82.782 | 90 | LATT 1; SYMM -X , +Y , -Z +1/2; SYMM +X +1/2, +Y +1/2, +Z +1/2; SYMM -X +1/2, +Y +1/2, -Z | 1.1664 | 0.6796 |  | -106.83 | -94.34 | -104.854 | 1.7 | -21.003 | 298 | 1 | x parallel to a, y in ab plane, z along c | 1.7454 | 0.000,1.000,0.000 | 0 | CrystalOptimizer with GDMA2.2(PBE0/6-31G(d,p)) + FIT
BZYACO | C15 H12 O1 | 10 | Chalcone | (2E)-1,3-diphenylprop-2-en-1-one | Benzylidene acetophenone | BZYACO, BZYACO03 | flexible CrystalPredictor (2.2), CrystalOptimizer (2.4.7), DMACRYS (2.3.0) | Louise Price | 2018 | Price LS, Price SL 2022 Cryst Growth Des 22, 1801-1816 | \CHEMISTRY_CPOSS\MagnaPharm\Chalcones\CrystalOptimizer | dfA6421 | 0.856 | PBE0/6-31G(d,p) | 0 |  | This is the DMAflex intra_molecular energy penalty. It is with respect to opt. | A6421 | Cc | 4 | 3.8228 | 12.1442 | 50.6684 | 90 | 76.086 | 90 | LATT -7; SYMM +X , -Y , +Z +1/2 | 1.2116 | 0.7045 |  | -105.71 | -211.89 | -104.854 | 1.39 | -26.278 | 298 | 0 | x parallel to a, y in ab plane, z along c | 0 | 0.587,0.000,0.810 | 0 | CrystalOptimizer with GDMA2.2(PBE0/6-31G(d,p)) + FIT
BZYACO | C15 H12 O1 | 10 | Chalcone | (2E)-1,3-diphenylprop-2-en-1-one | Benzylidene acetophenone | BZYACO, BZYACO03 | flexible CrystalPredictor (2.2), CrystalOptimizer (2.4.7), DMACRYS (2.3.0) | Louise Price | 2018 | Price LS, Price SL 2022 Cryst Growth Des 22, 1801-1816 | \CHEMISTRY_CPOSS\MagnaPharm\Chalcones\CrystalOptimizer | dfA10799 | 0.777 | PBE0/6-31G(d,p) | 0 |  | This is the DMAflex intra_molecular energy penalty. It is with respect to opt. | A10799 | P21/c | 8 | 14.2027 | 12.9699 | 13.1585 | 90 | 76.858 | 90 | LATT -1; SYMM -X +1/2, +Y +1/2, -Z ; SYMM +X , -Y , +Z +1/2; SYMM -X +1/2, -Y +1/2, -Z +1/2 | 1.1721 | 0.6803 |  | -105.63 | -198.56 | -104.853 | 1.54 | -22.964 | 298 | 1 | x parallel to a, y in ab plane, z along c | 0.4309 | 0.965,0.000,-0.260 | 0 | CrystalOptimizer with GDMA2.2(PBE0/6-31G(d,p)) + FIT
BZYACO | C15 H12 O1 | 10 | Chalcone | (2E)-1,3-diphenylprop-2-en-1-one | Benzylidene acetophenone | BZYACO, BZYACO03 | flexible CrystalPredictor (2.2), CrystalOptimizer (2.4.7), DMACRYS (2.3.0) | Louise Price | 2018 | Price LS, Price SL 2022 Cryst Growth Des 22, 1801-1816 | \CHEMISTRY_CPOSS\MagnaPharm\Chalcones\CrystalOptimizer | dfA10069 | 1.922 | PBE0/6-31G(d,p) | 0 |  | This is the DMAflex intra_molecular energy penalty. It is with respect to opt. | A10069 | Pa | 2 | 25.0703 | 5.934 | 3.918 | 90 | 83.712 | 90 | LATT -1; SYMM +X +1/2, -Y , +Z | 1.1938 | 0.6935 |  | -106.77 | -102.68 | -104.848 | 1.64 | -22.162 | 298 | 1 | x parallel to a, y in ab plane, z along c | 2.1586 | 0.993,0.000,-0.115 | 0 | CrystalOptimizer with GDMA2.2(PBE0/6-31G(d,p)) + FIT
BZYACO | C15 H12 O1 | 10 | Chalcone | (2E)-1,3-diphenylprop-2-en-1-one | Benzylidene acetophenone | BZYACO, BZYACO03 | flexible CrystalPredictor (2.2), CrystalOptimizer (2.4.7), DMACRYS (2.3.0) | Louise Price | 2018 | Price LS, Price SL 2022 Cryst Growth Des 22, 1801-1816 | \CHEMISTRY_CPOSS\MagnaPharm\Chalcones\CrystalOptimizer | dfA6806 | 0.874 | PBE0/6-31G(d,p) | 0 |  | This is the DMAflex intra_molecular energy penalty. It is with respect to opt. | A6806 | Pa | 2 | 11.9154 | 3.7312 | 12.8474 | 90 | 84.245 | 90 | LATT -1; SYMM +X +1/2, -Y , +Z | 1.217 | 0.7112 |  | -105.72 | -106.25 | -104.846 | 1.68 | -22.068 | 298 | 0 | x parallel to a, y in ab plane, z along c | 0 | 0.804,0.000,-0.595 | 0 | CrystalOptimizer with GDMA2.2(PBE0/6-31G(d,p)) + FIT
BZYACO | C15 H12 O1 | 10 | Chalcone | (2E)-1,3-diphenylprop-2-en-1-one | Benzylidene acetophenone | BZYACO, BZYACO03 | flexible CrystalPredictor (2.2), CrystalOptimizer (2.4.7), DMACRYS (2.3.0) | Louise Price | 2018 | Price LS, Price SL 2022 Cryst Growth Des 22, 1801-1816 | \CHEMISTRY_CPOSS\MagnaPharm\Chalcones\CrystalOptimizer | dfA10314 | 0.595 | PBE0/6-31G(d,p) | 0 |  | This is the DMAflex intra_molecular energy penalty. It is with respect to opt. | A10314 | P21/c | 8 | 14.7225 | 6.6075 | 23.5761 | 90 | 90.658 | 90 | LATT 1; SYMM -X , +Y +1/2, -Z +1/2 | 1.2064 | 0.7022 |  | -105.44 | -208.9 | -104.845 | 1.73 | -21.251 | 298 | 1 | x parallel to a, y in ab plane, z along c | 0.7196 | -0.618,0.000,0.786 | 0 | CrystalOptimizer with GDMA2.2(PBE0/6-31G(d,p)) + FIT
BZYACO | C15 H12 O1 | 10 | Chalcone | (2E)-1,3-diphenylprop-2-en-1-one | Benzylidene acetophenone | BZYACO, BZYACO03 | flexible CrystalPredictor (2.2), CrystalOptimizer (2.4.7), DMACRYS (2.3.0) | Louise Price | 2018 | Price LS, Price SL 2022 Cryst Growth Des 22, 1801-1816 | \CHEMISTRY_CPOSS\MagnaPharm\Chalcones\CrystalOptimizer | dfA7981 | 0.677 | PBE0/6-31G(d,p) | 0 |  | This is the DMAflex intra_molecular energy penalty. It is with respect to opt. | A7981 | Fdd2 | 4 | 23.2997 | 46.8078 | 4.3501 | 90 | 90 | 90 | LATT -4; SYMM -X , -Y , +Z ; SYMM -X +1/4, +Y +1/4, +Z +1/4; SYMM +X +1/4, -Y +1/4, +Z +1/4 | 1.1663 | 0.6792 |  | -105.52 | -98.23 | -104.843 | 1.71 | -20.201 | 298 | 1 | x parallel to a, y in ab plane, z along c | 2.0511 | 0.000,1.000,0.000 | 0 | CrystalOptimizer with GDMA2.2(PBE0/6-31G(d,p)) + FIT
BZYACO | C15 H12 O1 | 10 | Chalcone | (2E)-1,3-diphenylprop-2-en-1-one | Benzylidene acetophenone | BZYACO, BZYACO03 | flexible CrystalPredictor (2.2), CrystalOptimizer (2.4.7), DMACRYS (2.3.0) | Louise Price | 2018 | Price LS, Price SL 2022 Cryst Growth Des 22, 1801-1816 | \CHEMISTRY_CPOSS\MagnaPharm\Chalcones\CrystalOptimizer | dfA14828 | 0.377 | PBE0/6-31G(d,p) | 0 |  | This is the DMAflex intra_molecular energy penalty. It is with respect to opt. | A14828 | P21/c | 4 | 3.9469 | 17.118 | 17.3691 | 90 | 93.022 | 90 | LATT 1; SYMM -X , +Y +1/2, -Z +1/2 | 1.1804 | 0.684 |  | -105.22 | -101.07 | -104.843 | 1.67 | -21.624 | 298 | 1 | x parallel to a, y in ab plane, z along c | 0.1913 | 0.984,0.000,-0.180 | 0 | CrystalOptimizer with GDMA2.2(PBE0/6-31G(d,p)) + FIT
BZYACO | C15 H12 O1 | 10 | Chalcone | (2E)-1,3-diphenylprop-2-en-1-one | Benzylidene acetophenone | BZYACO, BZYACO03 | flexible CrystalPredictor (2.2), CrystalOptimizer (2.4.7), DMACRYS (2.3.0) | Louise Price | 2018 | Price LS, Price SL 2022 Cryst Growth Des 22, 1801-1816 | \CHEMISTRY_CPOSS\MagnaPharm\Chalcones\CrystalOptimizer | dfA15899 | 1.058 | PBE0/6-31G(d,p) | 0 |  | This is the DMAflex intra_molecular energy penalty. It is with respect to opt. | A15899 | Pna21 | 4 | 7.8441 | 5.6334 | 26.5819 | 90 | 90 | 90 | LATT -1; SYMM -X , -Y , +Z +1/2; SYMM -X +1/2, +Y +1/2, +Z +1/2; SYMM +X +1/2, -Y +1/2, +Z | 1.1776 | 0.6855 |  | -105.9 | -95.66 | -104.842 | 1.83 | -21.073 | 298 | 0 | x parallel to a, y in ab plane, z along c | 0 | 1.000,0.000,0.000 | 0 | CrystalOptimizer with GDMA2.2(PBE0/6-31G(d,p)) + FIT
BZYACO | C15 H12 O1 | 10 | Chalcone | (2E)-1,3-diphenylprop-2-en-1-one | Benzylidene acetophenone | BZYACO, BZYACO03 | flexible CrystalPredictor (2.2), CrystalOptimizer (2.4.7), DMACRYS (2.3.0) | Louise Price | 2018 | Price LS, Price SL 2022 Cryst Growth Des 22, 1801-1816 | \CHEMISTRY_CPOSS\MagnaPharm\Chalcones\CrystalOptimizer | dfA11020 | 2.302 | PBE0/6-31G(d,p) | 0 |  | This is the DMAflex intra_molecular energy penalty. It is with respect to opt. | A11020 | P21/n | 4 | 14.482 | 6.323 | 13.0439 | 90 | 79.192 | 90 | LATT 1; SYMM -X +1/2, +Y +1/2, -Z +1/2 | 1.179 | 0.6864 |  | -107.14 | -100.3 | -104.838 | 1.68 | -22.47 | 298 | 1 | x parallel to a, y in ab plane, z along c | 1.2418 | 0.966,0.000,-0.259 | 0 | CrystalOptimizer with GDMA2.2(PBE0/6-31G(d,p)) + FIT
BZYACO | C15 H12 O1 | 10 | Chalcone | (2E)-1,3-diphenylprop-2-en-1-one | Benzylidene acetophenone | BZYACO, BZYACO03 | flexible CrystalPredictor (2.2), CrystalOptimizer (2.4.7), DMACRYS (2.3.0) | Louise Price | 2018 | Price LS, Price SL 2022 Cryst Growth Des 22, 1801-1816 | \CHEMISTRY_CPOSS\MagnaPharm\Chalcones\CrystalOptimizer | dfA4798 | 0.297 | PBE0/6-31G(d,p) | 0 |  | This is the DMAflex intra_molecular energy penalty. It is with respect to opt. | A4798 | P-1 | 2 | 6.8262 | 16.6218 | 5.2865 | 90.325 | 82.792 | 82.7 | LATT 1 | 1.172 | 0.6856 |  | -105.13 | -100.19 | -104.833 | 1.44 | -23.77 | 298 | 1 | x parallel to a, y in ab plane, z along c | 1.0312 | 0.100,-0.603,0.791 | 0 | CrystalOptimizer with GDMA2.2(PBE0/6-31G(d,p)) + FIT
BZYACO | C15 H12 O1 | 10 | Chalcone | (2E)-1,3-diphenylprop-2-en-1-one | Benzylidene acetophenone | BZYACO, BZYACO03 | flexible CrystalPredictor (2.2), CrystalOptimizer (2.4.7), DMACRYS (2.3.0) | Louise Price | 2018 | Price LS, Price SL 2022 Cryst Growth Des 22, 1801-1816 | \CHEMISTRY_CPOSS\MagnaPharm\Chalcones\CrystalOptimizer | dfA9329 | 1.292 | PBE0/6-31G(d,p) | 0 |  | This is the DMAflex intra_molecular energy penalty. It is with respect to opt. | A9329 | I2/a | 8 | 22.7204 | 4.8411 | 21.8706 | 90 | 75.719 | 90 | LATT 1; SYMM -X +1/2, +Y , -Z ; SYMM +X +1/2, +Y +1/2, +Z +1/2; SYMM -X , +Y +1/2, -Z +1/2 | 1.1867 | 0.6892 |  | -106.12 | -100.01 | -104.828 | 1.69 | -21.001 | 298 | 1 | x parallel to a, y in ab plane, z along c | 0.7825 | 0.553,0.000,0.833 | 0 | CrystalOptimizer with GDMA2.2(PBE0/6-31G(d,p)) + FIT
BZYACO | C15 H12 O1 | 10 | Chalcone | (2E)-1,3-diphenylprop-2-en-1-one | Benzylidene acetophenone | BZYACO, BZYACO03 | flexible CrystalPredictor (2.2), CrystalOptimizer (2.4.7), DMACRYS (2.3.0) | Louise Price | 2018 | Price LS, Price SL 2022 Cryst Growth Des 22, 1801-1816 | \CHEMISTRY_CPOSS\MagnaPharm\Chalcones\CrystalOptimizer | dfA4552 | 1.312 | PBE0/6-31G(d,p) | 0 |  | This is the DMAflex intra_molecular energy penalty. It is with respect to opt. | A4552 | I2/c | 8 | 15.6289 | 6.2473 | 23.7948 | 90 | 85.444 | 90 | LATT 1; SYMM -X , +Y , -Z +1/2; SYMM +X +1/2, +Y +1/2, +Z +1/2; SYMM -X +1/2, +Y +1/2, -Z | 1.1946 | 0.6965 |  | -106.14 | -102.31 | -104.828 | 1.72 | -21.666 | 298 | 1 | x parallel to a, y in ab plane, z along c | 0.6239 | 0.868,0.000,0.496 | 0 | CrystalOptimizer with GDMA2.2(PBE0/6-31G(d,p)) + FIT
BZYACO | C15 H12 O1 | 10 | Chalcone | (2E)-1,3-diphenylprop-2-en-1-one | Benzylidene acetophenone | BZYACO, BZYACO03 | flexible CrystalPredictor (2.2), CrystalOptimizer (2.4.7), DMACRYS (2.3.0) | Louise Price | 2018 | Price LS, Price SL 2022 Cryst Growth Des 22, 1801-1816 | \CHEMISTRY_CPOSS\MagnaPharm\Chalcones\CrystalOptimizer | dfA6451 | 1.107 | PBE0/6-31G(d,p) | 0 |  | This is the DMAflex intra_molecular energy penalty. It is with respect to opt. | A6451 | P21/c | 4 | 14.5415 | 6.9748 | 12.897 | 90 | 65.222 | 90 | LATT 1; SYMM -X , +Y +1/2, -Z +1/2 | 1.1647 | 0.6782 |  | -105.93 | -96.94 | -104.823 | 1.63 | -21.583 | 298 | 1 | x parallel to a, y in ab plane, z along c | 2.9745 | 0.923,0.000,-0.385 | 0 | CrystalOptimizer with GDMA2.2(PBE0/6-31G(d,p)) + FIT
BZYACO | C15 H12 O1 | 10 | Chalcone | (2E)-1,3-diphenylprop-2-en-1-one | Benzylidene acetophenone | BZYACO, BZYACO03 | flexible CrystalPredictor (2.2), CrystalOptimizer (2.4.7), DMACRYS (2.3.0) | Louise Price | 2018 | Price LS, Price SL 2022 Cryst Growth Des 22, 1801-1816 | \CHEMISTRY_CPOSS\MagnaPharm\Chalcones\CrystalOptimizer | dfA16264 | 0.397 | PBE0/6-31G(d,p) | 0 |  | This is the DMAflex intra_molecular energy penalty. It is with respect to opt. | A16264 | Pbcn | 8 | 8.2419 | 24.8752 | 11.4926 | 90 | 90 | 90 | LATT 1; SYMM +X +1/2, -Y +1/2, -Z ; SYMM -X , +Y , -Z +1/2; SYMM -X +1/2, -Y +1/2, +Z +1/2 | 1.1741 | 0.6818 |  | -105.22 | -97.58 | -104.823 | 0 | 0 | 0 | 0 | x parallel to a, y in ab plane, z along c | 0 | 0.000,0.000,1.000 | 0 | CrystalOptimizer with GDMA2.2(PBE0/6-31G(d,p)) + FIT
BZYACO | C15 H12 O1 | 10 | Chalcone | (2E)-1,3-diphenylprop-2-en-1-one | Benzylidene acetophenone | BZYACO, BZYACO03 | flexible CrystalPredictor (2.2), CrystalOptimizer (2.4.7), DMACRYS (2.3.0) | Louise Price | 2018 | Price LS, Price SL 2022 Cryst Growth Des 22, 1801-1816 | \CHEMISTRY_CPOSS\MagnaPharm\Chalcones\CrystalOptimizer | dfA5294 | 0.999 | PBE0/6-31G(d,p) | 0 |  | This is the DMAflex intra_molecular energy penalty. It is with respect to opt. | A5294 | P-1 | 2 | 13.7378 | 6.114 | 7.0331 | 97.71 | 86.502 | 96.365 | LATT 1 | 1.1901 | 0.6895 |  | -105.82 | -101.91 | -104.821 | 1.63 | -22.428 | 298 | 1 | x parallel to a, y in ab plane, z along c | 0.6344 | 0.811,0.527,0.252 | 0 | CrystalOptimizer with GDMA2.2(PBE0/6-31G(d,p)) + FIT
BZYACO | C15 H12 O1 | 10 | Chalcone | (2E)-1,3-diphenylprop-2-en-1-one | Benzylidene acetophenone | BZYACO, BZYACO03 | flexible CrystalPredictor (2.2), CrystalOptimizer (2.4.7), DMACRYS (2.3.0) | Louise Price | 2018 | Price LS, Price SL 2022 Cryst Growth Des 22, 1801-1816 | \CHEMISTRY_CPOSS\MagnaPharm\Chalcones\CrystalOptimizer | dfA9973 | 1.001 | PBE0/6-31G(d,p) | 0 |  | This is the DMAflex intra_molecular energy penalty. It is with respect to opt. | A9973 | Cc | 4 | 6.176 | 11.5272 | 16.3912 | 90 | 89.391 | 90 | LATT -1; SYMM +X +1/2, +Y +1/2, +Z ; SYMM +X , -Y , +Z +1/2; SYMM +X +1/2, -Y +1/2, +Z +1/2 | 1.1855 | 0.6907 |  | -105.82 | -96.96 | -104.819 | 1.68 | -21.655 | 298 | 1 | x parallel to a, y in ab plane, z along c | 0.6614 | 0.000,1.000,0.000 | 0 | CrystalOptimizer with GDMA2.2(PBE0/6-31G(d,p)) + FIT
BZYACO | C15 H12 O1 | 10 | Chalcone | (2E)-1,3-diphenylprop-2-en-1-one | Benzylidene acetophenone | BZYACO, BZYACO03 | flexible CrystalPredictor (2.2), CrystalOptimizer (2.4.7), DMACRYS (2.3.0) | Louise Price | 2018 | Price LS, Price SL 2022 Cryst Growth Des 22, 1801-1816 | \CHEMISTRY_CPOSS\MagnaPharm\Chalcones\CrystalOptimizer | dfA4771 | 0.413 | PBE0/6-31G(d,p) | 0 |  | This is the DMAflex intra_molecular energy penalty. It is with respect to opt. | A4771 | P-1 | 2 | 6.4541 | 13.3892 | 6.9114 | 96.827 | 78.819 | 94.626 | LATT 1 | 1.1909 | 0.6921 |  | -105.23 | -102.41 | -104.817 | 1.66 | -22.317 | 298 | 1 | x parallel to a, y in ab plane, z along c | 0.4017 | 0.991,-0.130,-0.006 | 0 | CrystalOptimizer with GDMA2.2(PBE0/6-31G(d,p)) + FIT
BZYACO | C15 H12 O1 | 10 | Chalcone | (2E)-1,3-diphenylprop-2-en-1-one | Benzylidene acetophenone | BZYACO, BZYACO03 | flexible CrystalPredictor (2.2), CrystalOptimizer (2.4.7), DMACRYS (2.3.0) | Louise Price | 2018 | Price LS, Price SL 2022 Cryst Growth Des 22, 1801-1816 | \CHEMISTRY_CPOSS\MagnaPharm\Chalcones\CrystalOptimizer | dfA7595 | 0.575 | PBE0/6-31G(d,p) | 0 |  | This is the DMAflex intra_molecular energy penalty. It is with respect to opt. | A7595 | P21/n | 4 | 6.1704 | 23.0386 | 8.9327 | 90 | 66.326 | 90 | LATT 1; SYMM -X +1/2, +Y +1/2, -Z +1/2 | 1.1894 | 0.6943 |  | -105.39 | -102.23 | -104.815 | 1.65 | -21.873 | 298 | 1 | x parallel to a, y in ab plane, z along c | 1.8087 | 0.675,0.000,0.738 | 0 | CrystalOptimizer with GDMA2.2(PBE0/6-31G(d,p)) + FIT
BZYACO | C15 H12 O1 | 10 | Chalcone | (2E)-1,3-diphenylprop-2-en-1-one | Benzylidene acetophenone | BZYACO, BZYACO03 | flexible CrystalPredictor (2.2), CrystalOptimizer (2.4.7), DMACRYS (2.3.0) | Louise Price | 2018 | Price LS, Price SL 2022 Cryst Growth Des 22, 1801-1816 | \CHEMISTRY_CPOSS\MagnaPharm\Chalcones\CrystalOptimizer | dfA11698 | 1.656 | PBE0/6-31G(d,p) | 0 |  | This is the DMAflex intra_molecular energy penalty. It is with respect to opt. | A11698 | C2/c | 4 | 22.6997 | 5.362 | 22.3993 | 90 | 62.255 | 90 | LATT 7; SYMM -X , +Y , -Z +1/2 | 1.1466 | 0.6657 |  | -106.47 | -94.92 | -104.814 | 1.71 | -21.79 | 298 | 1 | x parallel to a, y in ab plane, z along c | 0.8088 | 0.138,0.000,0.990 | 0 | CrystalOptimizer with GDMA2.2(PBE0/6-31G(d,p)) + FIT
BZYACO | C15 H12 O1 | 10 | Chalcone | (2E)-1,3-diphenylprop-2-en-1-one | Benzylidene acetophenone | BZYACO, BZYACO03 | flexible CrystalPredictor (2.2), CrystalOptimizer (2.4.7), DMACRYS (2.3.0) | Louise Price | 2018 | Price LS, Price SL 2022 Cryst Growth Des 22, 1801-1816 | \CHEMISTRY_CPOSS\MagnaPharm\Chalcones\CrystalOptimizer | dfA9797 | 2.096 | PBE0/6-31G(d,p) | 0 |  | This is the DMAflex intra_molecular energy penalty. It is with respect to opt. | A9797 | I2 | 4 | 16.0257 | 3.8224 | 19.1447 | 90 | 78.056 | 90 | LATT -1; SYMM -X , +Y , -Z ; SYMM +X +1/2, +Y +1/2, +Z +1/2; SYMM -X +1/2, +Y +1/2, -Z +1/2 | 1.2056 | 0.7014 |  | -106.91 | -104.97 | -104.814 | 1.62 | -21.567 | 298 | 1 | x parallel to a, y in ab plane, z along c | 0.6917 | 0.798,0.000,0.602 | 0 | CrystalOptimizer with GDMA2.2(PBE0/6-31G(d,p)) + FIT
BZYACO | C15 H12 O1 | 10 | Chalcone | (2E)-1,3-diphenylprop-2-en-1-one | Benzylidene acetophenone | BZYACO, BZYACO03 | flexible CrystalPredictor (2.2), CrystalOptimizer (2.4.7), DMACRYS (2.3.0) | Louise Price | 2018 | Price LS, Price SL 2022 Cryst Growth Des 22, 1801-1816 | \CHEMISTRY_CPOSS\MagnaPharm\Chalcones\CrystalOptimizer | dfA6661 | 0.869 | PBE0/6-31G(d,p) | 0 |  | This is the DMAflex intra_molecular energy penalty. It is with respect to opt. | A6661 | An | 4 | 7.0445 | 25.3072 | 6.6964 | 90 | 79.131 | 90 | LATT -1; SYMM +X , +Y +1/2, +Z +1/2; SYMM +X +1/2, -Y , +Z +1/2; SYMM +X +1/2, -Y +1/2, +Z | 1.1799 | 0.6894 |  | -105.68 | -99.86 | -104.811 | 1.63 | -22.206 | 298 | 1 | x parallel to a, y in ab plane, z along c | 1.3306 | 0.000,1.000,0.000 | 0 | CrystalOptimizer with GDMA2.2(PBE0/6-31G(d,p)) + FIT
BZYACO | C15 H12 O1 | 10 | Chalcone | (2E)-1,3-diphenylprop-2-en-1-one | Benzylidene acetophenone | BZYACO, BZYACO03 | flexible CrystalPredictor (2.2), CrystalOptimizer (2.4.7), DMACRYS (2.3.0) | Louise Price | 2018 | Price LS, Price SL 2022 Cryst Growth Des 22, 1801-1816 | \CHEMISTRY_CPOSS\MagnaPharm\Chalcones\CrystalOptimizer | dfA17497 | 2.679 | PBE0/6-31G(d,p) | 0 |  | This is the DMAflex intra_molecular energy penalty. It is with respect to opt. | A17497 | A2/n | 8 | 20.9484 | 5.4273 | 20.7977 | 90 | 80.537 | 90 | LATT 1; SYMM -X +1/2, +Y , -Z +1/2; SYMM +X , +Y +1/2, +Z +1/2; SYMM -X +1/2, +Y +1/2, -Z | 1.1861 | 0.6911 |  | -107.49 | -96.69 | -104.811 | 1.76 | -20.681 | 298 | 1 | x parallel to a, y in ab plane, z along c | 2.5962 | 0.993,0.000,-0.119 | 0 | CrystalOptimizer with GDMA2.2(PBE0/6-31G(d,p)) + FIT
BZYACO | C15 H12 O1 | 10 | Chalcone | (2E)-1,3-diphenylprop-2-en-1-one | Benzylidene acetophenone | BZYACO, BZYACO03 | flexible CrystalPredictor (2.2), CrystalOptimizer (2.4.7), DMACRYS (2.3.0) | Louise Price | 2018 | Price LS, Price SL 2022 Cryst Growth Des 22, 1801-1816 | \CHEMISTRY_CPOSS\MagnaPharm\Chalcones\CrystalOptimizer | dfA17392 | 2.164 | PBE0/6-31G(d,p) | 0 |  | This is the DMAflex intra_molecular energy penalty. It is with respect to opt. | A17392 | Cc | 4 | 7.4558 | 8.974 | 35.7263 | 90 | 93.978 | 90 | LATT -7; SYMM +X , -Y , +Z +1/2 | 1.1601 | 0.6756 |  | -106.97 | -190.03 | -104.806 | 1.68 | -21.81 | 298 | 1 | x parallel to a, y in ab plane, z along c | 1.7933 | -0.374,0.000,0.927 | 0 | CrystalOptimizer with GDMA2.2(PBE0/6-31G(d,p)) + FIT
BZYACO | C15 H12 O1 | 10 | Chalcone | (2E)-1,3-diphenylprop-2-en-1-one | Benzylidene acetophenone | BZYACO, BZYACO03 | flexible CrystalPredictor (2.2), CrystalOptimizer (2.4.7), DMACRYS (2.3.0) | Louise Price | 2018 | Price LS, Price SL 2022 Cryst Growth Des 22, 1801-1816 | \CHEMISTRY_CPOSS\MagnaPharm\Chalcones\CrystalOptimizer | dfA10829 | 0.644 | PBE0/6-31G(d,p) | 0 |  | This is the DMAflex intra_molecular energy penalty. It is with respect to opt. | A10829 | P21/c | 4 | 16.3942 | 6.6701 | 12.3223 | 90 | 118.55 | 90 | LATT 1; SYMM -X , +Y +1/2, -Z +1/2 | 1.1687 | 0.6814 |  | -105.45 | -96.8 | -104.806 | 1.69 | -21.942 | 298 | 1 | x parallel to a, y in ab plane, z along c | 0.7213 | 0.941,0.000,0.338 | 0 | CrystalOptimizer with GDMA2.2(PBE0/6-31G(d,p)) + FIT
BZYACO | C15 H12 O1 | 10 | Chalcone | (2E)-1,3-diphenylprop-2-en-1-one | Benzylidene acetophenone | BZYACO, BZYACO03 | flexible CrystalPredictor (2.2), CrystalOptimizer (2.4.7), DMACRYS (2.3.0) | Louise Price | 2018 | Price LS, Price SL 2022 Cryst Growth Des 22, 1801-1816 | \CHEMISTRY_CPOSS\MagnaPharm\Chalcones\CrystalOptimizer | dfA12393 | 1.865 | PBE0/6-31G(d,p) | 0 |  | This is the DMAflex intra_molecular energy penalty. It is with respect to opt. | A12393 | P21 | 2 | 11.3787 | 7.5397 | 7.0166 | 90 | 80.179 | 90 | LATT -1; SYMM -X , +Y +1/2, -Z | 1.166 | 0.6793 |  | -106.67 | -96.46 | -104.805 | 1.67 | -22.186 | 298 | 1 | x parallel to a, y in ab plane, z along c | 1.3511 | 0.927,0.000,0.374 | 0 | CrystalOptimizer with GDMA2.2(PBE0/6-31G(d,p)) + FIT
BZYACO | C15 H12 O1 | 10 | Chalcone | (2E)-1,3-diphenylprop-2-en-1-one | Benzylidene acetophenone | BZYACO, BZYACO03 | flexible CrystalPredictor (2.2), CrystalOptimizer (2.4.7), DMACRYS (2.3.0) | Louise Price | 2018 | Price LS, Price SL 2022 Cryst Growth Des 22, 1801-1816 | \CHEMISTRY_CPOSS\MagnaPharm\Chalcones\CrystalOptimizer | dfA9286 | 1.366 | PBE0/6-31G(d,p) | 0 |  | This is the DMAflex intra_molecular energy penalty. It is with respect to opt. | A9286 | P212121 | 4 | 15.5091 | 4.0124 | 18.841 | 90 | 90 | 90 | LATT -1; SYMM +X +1/2, -Y +1/2, -Z ; SYMM -X , +Y +1/2, -Z +1/2; SYMM -X +1/2, -Y , +Z +1/2 | 1.1798 | 0.6876 |  | -106.17 | -102.14 | -104.804 | 1.64 | -21.363 | 298 | 1 | x parallel to a, y in ab plane, z along c | 1.7702 | 0.000,0.000,1.000 | 0 | CrystalOptimizer with GDMA2.2(PBE0/6-31G(d,p)) + FIT
BZYACO | C15 H12 O1 | 10 | Chalcone | (2E)-1,3-diphenylprop-2-en-1-one | Benzylidene acetophenone | BZYACO, BZYACO03 | flexible CrystalPredictor (2.2), CrystalOptimizer (2.4.7), DMACRYS (2.3.0) | Louise Price | 2018 | Price LS, Price SL 2022 Cryst Growth Des 22, 1801-1816 | \CHEMISTRY_CPOSS\MagnaPharm\Chalcones\CrystalOptimizer | dfA6150 | 0.273 | PBE0/6-31G(d,p) | 0 |  | This is the DMAflex intra_molecular energy penalty. It is with respect to opt. | A6150 | P21/n | 4 | 11.7942 | 13.4086 | 7.5517 | 90 | 85.972 | 90 | LATT 1; SYMM -X +1/2, +Y +1/2, -Z +1/2 | 1.1611 | 0.6757 |  | -105.07 | -98.01 | -104.797 | 1.8 | -21 | 298 | 1 | x parallel to a, y in ab plane, z along c | 1.1787 | 0.819,0.000,0.573 | 0 | CrystalOptimizer with GDMA2.2(PBE0/6-31G(d,p)) + FIT
BZYACO | C15 H12 O1 | 10 | Chalcone | (2E)-1,3-diphenylprop-2-en-1-one | Benzylidene acetophenone | BZYACO, BZYACO03 | flexible CrystalPredictor (2.2), CrystalOptimizer (2.4.7), DMACRYS (2.3.0) | Louise Price | 2018 | Price LS, Price SL 2022 Cryst Growth Des 22, 1801-1816 | \CHEMISTRY_CPOSS\MagnaPharm\Chalcones\CrystalOptimizer | dfA11049 | 0.445 | PBE0/6-31G(d,p) | 0 |  | This is the DMAflex intra_molecular energy penalty. It is with respect to opt. | A11049 | C2/c | 4 | 38.6766 | 4.9708 | 12.4972 | 90 | 91.367 | 90 | LATT 7; SYMM -X , +Y , -Z +1/2 | 1.1518 | 0.6708 |  | -105.24 | -95.79 | -104.795 | 1.56 | -21.915 | 298 | 1 | x parallel to a, y in ab plane, z along c | 0.3762 | 0.008,0.000,1.000 | 0 | CrystalOptimizer with GDMA2.2(PBE0/6-31G(d,p)) + FIT
BZYACO | C15 H12 O1 | 10 | Chalcone | (2E)-1,3-diphenylprop-2-en-1-one | Benzylidene acetophenone | BZYACO, BZYACO03 | flexible CrystalPredictor (2.2), CrystalOptimizer (2.4.7), DMACRYS (2.3.0) | Louise Price | 2018 | Price LS, Price SL 2022 Cryst Growth Des 22, 1801-1816 | \CHEMISTRY_CPOSS\MagnaPharm\Chalcones\CrystalOptimizer | dfA14251 | 0.658 | PBE0/6-31G(d,p) | 0 |  | This is the DMAflex intra_molecular energy penalty. It is with respect to opt. | A14251 | P21ca | 8 | 23.1009 | 6.7536 | 14.7578 | 90 | 90 | 90 | LATT -1; SYMM +X +1/2, -Y +1/2, -Z ; SYMM +X , -Y +1/2, +Z +1/2; SYMM +X +1/2, +Y , -Z +1/2 | 1.2016 | 0.6995 |  | -105.45 | -206.64 | -104.792 | 1.7 | -21.378 | 298 | 1 | x parallel to a, y in ab plane, z along c | 0.4411 | 1.000,0.000,0.000 | 0 | CrystalOptimizer with GDMA2.2(PBE0/6-31G(d,p)) + FIT
BZYACO | C15 H12 O1 | 10 | Chalcone | (2E)-1,3-diphenylprop-2-en-1-one | Benzylidene acetophenone | BZYACO, BZYACO03 | flexible CrystalPredictor (2.2), CrystalOptimizer (2.4.7), DMACRYS (2.3.0) | Louise Price | 2018 | Price LS, Price SL 2022 Cryst Growth Des 22, 1801-1816 | \CHEMISTRY_CPOSS\MagnaPharm\Chalcones\CrystalOptimizer | dfA17037 | 0.819 | PBE0/6-31G(d,p) | 0 |  | This is the DMAflex intra_molecular energy penalty. It is with respect to opt. | A17037 | P21 | 2 | 6.8462 | 5.353 | 16.1787 | 90 | 82.543 | 90 | LATT -1; SYMM -X , +Y +1/2, -Z | 1.1764 | 0.6858 |  | -105.61 | -99.64 | -104.791 | 1.63 | -21.799 | 298 | 1 | x parallel to a, y in ab plane, z along c | 1.8852 | -0.178,0.000,0.984 | 0 | CrystalOptimizer with GDMA2.2(PBE0/6-31G(d,p)) + FIT
BZYACO | C15 H12 O1 | 10 | Chalcone | (2E)-1,3-diphenylprop-2-en-1-one | Benzylidene acetophenone | BZYACO, BZYACO03 | flexible CrystalPredictor (2.2), CrystalOptimizer (2.4.7), DMACRYS (2.3.0) | Louise Price | 2018 | Price LS, Price SL 2022 Cryst Growth Des 22, 1801-1816 | \CHEMISTRY_CPOSS\MagnaPharm\Chalcones\CrystalOptimizer | dfA7697 | 1.52 | PBE0/6-31G(d,p) | 0 |  | This is the DMAflex intra_molecular energy penalty. It is with respect to opt. | A7697 | C2/c | 4 | 16.6574 | 6.3086 | 27.1319 | 90 | 124.34 | 90 | LATT 7; SYMM -X , +Y , -Z +1/2 | 1.1751 | 0.6846 |  | -106.31 | -98.82 | -104.79 | 1.72 | -21.877 | 298 | 1 | x parallel to a, y in ab plane, z along c | 1.3271 | 0.000,1.000,0.000 | 0 | CrystalOptimizer with GDMA2.2(PBE0/6-31G(d,p)) + FIT
BZYACO | C15 H12 O1 | 10 | Chalcone | (2E)-1,3-diphenylprop-2-en-1-one | Benzylidene acetophenone | BZYACO, BZYACO03 | flexible CrystalPredictor (2.2), CrystalOptimizer (2.4.7), DMACRYS (2.3.0) | Louise Price | 2018 | Price LS, Price SL 2022 Cryst Growth Des 22, 1801-1816 | \CHEMISTRY_CPOSS\MagnaPharm\Chalcones\CrystalOptimizer | dfA18113 | 0.771 | PBE0/6-31G(d,p) | 0 |  | This is the DMAflex intra_molecular energy penalty. It is with respect to opt. | A18113 | Cc | 4 | 13.7218 | 24.0341 | 10.6349 | 90 | 137.65 | 90 | LATT -7; SYMM +X , -Y , +Z +1/2 | 1.1709 | 0.6825 |  | -105.56 | -200.3 | -104.789 | 1.64 | -21.677 | 298 | 1 | x parallel to a, y in ab plane, z along c | 0.8243 | 0.762,0.000,-0.647 | 0 | CrystalOptimizer with GDMA2.2(PBE0/6-31G(d,p)) + FIT
BZYACO | C15 H12 O1 | 10 | Chalcone | (2E)-1,3-diphenylprop-2-en-1-one | Benzylidene acetophenone | BZYACO, BZYACO03 | flexible CrystalPredictor (2.2), CrystalOptimizer (2.4.7), DMACRYS (2.3.0) | Louise Price | 2018 | Price LS, Price SL 2022 Cryst Growth Des 22, 1801-1816 | \CHEMISTRY_CPOSS\MagnaPharm\Chalcones\CrystalOptimizer | dfA7897 | 0.626 | PBE0/6-31G(d,p) | 0 |  | This is the DMAflex intra_molecular energy penalty. It is with respect to opt. | A7897 | C2/n | 8 | 24.3962 | 5.343 | 18.449 | 90 | 75.996 | 90 | LATT 1; SYMM -X +1/2, +Y , -Z +1/2; SYMM +X +1/2, +Y +1/2, +Z ; SYMM -X , +Y +1/2, -Z +1/2 | 1.1857 | 0.6911 |  | -105.41 | -98.81 | -104.784 | 1.71 | -21.671 | 298 | 1 | x parallel to a, y in ab plane, z along c | 0.7387 | 0.896,0.000,0.445 | 0 | CrystalOptimizer with GDMA2.2(PBE0/6-31G(d,p)) + FIT
BZYACO | C15 H12 O1 | 10 | Chalcone | (2E)-1,3-diphenylprop-2-en-1-one | Benzylidene acetophenone | BZYACO, BZYACO03 | flexible CrystalPredictor (2.2), CrystalOptimizer (2.4.7), DMACRYS (2.3.0) | Louise Price | 2018 | Price LS, Price SL 2022 Cryst Growth Des 22, 1801-1816 | \CHEMISTRY_CPOSS\MagnaPharm\Chalcones\CrystalOptimizer | dfA7246 | 1.026 | PBE0/6-31G(d,p) | 0 |  | This is the DMAflex intra_molecular energy penalty. It is with respect to opt. | A7246 | Ia | 4 | 25.8957 | 3.8034 | 11.6703 | 90 | 84.371 | 90 | LATT -1; SYMM +X +1/2, +Y +1/2, +Z +1/2; SYMM +X +1/2, -Y , +Z ; SYMM +X , -Y +1/2, +Z +1/2 | 1.2093 | 0.7037 |  | -105.81 | -105.48 | -104.784 | 1.67 | -21.233 | 298 | 1 | x parallel to a, y in ab plane, z along c | 0.4336 | -0.358,0.000,0.934 | 0 | CrystalOptimizer with GDMA2.2(PBE0/6-31G(d,p)) + FIT
BZYACO | C15 H12 O1 | 10 | Chalcone | (2E)-1,3-diphenylprop-2-en-1-one | Benzylidene acetophenone | BZYACO, BZYACO03 | flexible CrystalPredictor (2.2), CrystalOptimizer (2.4.7), DMACRYS (2.3.0) | Louise Price | 2018 | Price LS, Price SL 2022 Cryst Growth Des 22, 1801-1816 | \CHEMISTRY_CPOSS\MagnaPharm\Chalcones\CrystalOptimizer | dfA7586 | 0.681 | PBE0/6-31G(d,p) | 0 |  | This is the DMAflex intra_molecular energy penalty. It is with respect to opt. | A7586 | C2/c | 4 | 28.558 | 3.7643 | 21.874 | 90 | 76.232 | 90 | LATT 7; SYMM -X , +Y , -Z +1/2 | 1.2113 | 0.705 |  | -105.46 | -106.23 | -104.779 | 1.62 | -22.226 | 298 | 1 | x parallel to a, y in ab plane, z along c | 0.2148 | 0.527,0.000,0.850 | 0 | CrystalOptimizer with GDMA2.2(PBE0/6-31G(d,p)) + FIT
BZYACO | C15 H12 O1 | 10 | Chalcone | (2E)-1,3-diphenylprop-2-en-1-one | Benzylidene acetophenone | BZYACO, BZYACO03 | flexible CrystalPredictor (2.2), CrystalOptimizer (2.4.7), DMACRYS (2.3.0) | Louise Price | 2018 | Price LS, Price SL 2022 Cryst Growth Des 22, 1801-1816 | \CHEMISTRY_CPOSS\MagnaPharm\Chalcones\CrystalOptimizer | dfA15055 | 0.416 | PBE0/6-31G(d,p) | 0 |  | This is the DMAflex intra_molecular energy penalty. It is with respect to opt. | A15055 | P1 | 2 | 3.8831 | 25.9423 | 7.0336 | 83.963 | 125.19 | 94.024 | LATT -1 | 1.2012 | 0.6974 |  | -105.19 | -209.14 | -104.774 | 1.71 | -21.25 | 298 | 1 | x parallel to a, y in ab plane, z along c | 1.5669 | 0.820,-0.023,-0.572 | 0 | CrystalOptimizer with GDMA2.2(PBE0/6-31G(d,p)) + FIT
BZYACO | C15 H12 O1 | 10 | Chalcone | (2E)-1,3-diphenylprop-2-en-1-one | Benzylidene acetophenone | BZYACO, BZYACO03 | flexible CrystalPredictor (2.2), CrystalOptimizer (2.4.7), DMACRYS (2.3.0) | Louise Price | 2018 | Price LS, Price SL 2022 Cryst Growth Des 22, 1801-1816 | \CHEMISTRY_CPOSS\MagnaPharm\Chalcones\CrystalOptimizer | dfA12629 | 0.841 | PBE0/6-31G(d,p) | 0 |  | This is the DMAflex intra_molecular energy penalty. It is with respect to opt. | A12629 | I2/a | 8 | 25.1199 | 5.6502 | 17.1262 | 90 | 81.642 | 90 | LATT 1; SYMM -X +1/2, +Y , -Z ; SYMM +X +1/2, +Y +1/2, +Z +1/2; SYMM -X , +Y +1/2, -Z +1/2 | 1.1503 | 0.6695 |  | -105.61 | -93.4 | -104.769 | 0 | 0 | 0 | 1 | x parallel to a, y in ab plane, z along c | 0.993 | 0.994,0.000,0.106 | 0 | CrystalOptimizer with GDMA2.2(PBE0/6-31G(d,p)) + FIT
BZYACO | C15 H12 O1 | 10 | Chalcone | (2E)-1,3-diphenylprop-2-en-1-one | Benzylidene acetophenone | BZYACO, BZYACO03 | flexible CrystalPredictor (2.2), CrystalOptimizer (2.4.7), DMACRYS (2.3.0) | Louise Price | 2018 | Price LS, Price SL 2022 Cryst Growth Des 22, 1801-1816 | \CHEMISTRY_CPOSS\MagnaPharm\Chalcones\CrystalOptimizer | dfA6885 | 2.204 | PBE0/6-31G(d,p) | 0 |  | This is the DMAflex intra_molecular energy penalty. It is with respect to opt. | A6885 | Pbca | 8 | 6.239 | 26.9515 | 13.7391 | 90 | 90 | 90 | LATT 1; SYMM +X +1/2, -Y +1/2, -Z ; SYMM -X , +Y +1/2, -Z +1/2; SYMM -X +1/2, -Y , +Z +1/2 | 1.1975 | 0.6973 |  | -106.97 | -101.19 | -104.766 | 1.76 | -20.891 | 298 | 1 | x parallel to a, y in ab plane, z along c | 0.4776 | 1.000,0.000,0.000 | 0 | CrystalOptimizer with GDMA2.2(PBE0/6-31G(d,p)) + FIT
BZYACO | C15 H12 O1 | 10 | Chalcone | (2E)-1,3-diphenylprop-2-en-1-one | Benzylidene acetophenone | BZYACO, BZYACO03 | flexible CrystalPredictor (2.2), CrystalOptimizer (2.4.7), DMACRYS (2.3.0) | Louise Price | 2018 | Price LS, Price SL 2022 Cryst Growth Des 22, 1801-1816 | \CHEMISTRY_CPOSS\MagnaPharm\Chalcones\CrystalOptimizer | dfA4846 | 0.825 | PBE0/6-31G(d,p) | 0 |  | This is the DMAflex intra_molecular energy penalty. It is with respect to opt. | A4846 | P21/c | 4 | 7.2885 | 6.8169 | 26.6736 | 90 | 119.595 | 90 | LATT 1; SYMM -X , +Y +1/2, -Z +1/2 | 1.2004 | 0.6971 |  | -105.59 | -104.03 | -104.765 | 1.61 | -22.576 | 298 | 1 | x parallel to a, y in ab plane, z along c | 0.1954 | 0.005,0.000,1.000 | 0 | CrystalOptimizer with GDMA2.2(PBE0/6-31G(d,p)) + FIT
BZYACO | C15 H12 O1 | 10 | Chalcone | (2E)-1,3-diphenylprop-2-en-1-one | Benzylidene acetophenone | BZYACO, BZYACO03 | flexible CrystalPredictor (2.2), CrystalOptimizer (2.4.7), DMACRYS (2.3.0) | Louise Price | 2018 | Price LS, Price SL 2022 Cryst Growth Des 22, 1801-1816 | \CHEMISTRY_CPOSS\MagnaPharm\Chalcones\CrystalOptimizer | dfA18074 | 2.166 | PBE0/6-31G(d,p) | 0 |  | This is the DMAflex intra_molecular energy penalty. It is with respect to opt. | A18074 | Pc21n | 8 | 7.1049 | 37.5713 | 8.9241 | 90 | 90 | 90 | LATT -1; SYMM -X , +Y +1/2, -Z +1/2; SYMM -X +1/2, +Y , +Z +1/2; SYMM +X +1/2, +Y +1/2, -Z | 1.1613 | 0.6753 |  | -106.93 | -190.6 | -104.764 | 1.68 | -21.553 | 298 | 1 | x parallel to a, y in ab plane, z along c | 2.3064 | 0.000,1.000,0.000 | 0 | CrystalOptimizer with GDMA2.2(PBE0/6-31G(d,p)) + FIT
BZYACO | C15 H12 O1 | 10 | Chalcone | (2E)-1,3-diphenylprop-2-en-1-one | Benzylidene acetophenone | BZYACO, BZYACO03 | flexible CrystalPredictor (2.2), CrystalOptimizer (2.4.7), DMACRYS (2.3.0) | Louise Price | 2018 | Price LS, Price SL 2022 Cryst Growth Des 22, 1801-1816 | \CHEMISTRY_CPOSS\MagnaPharm\Chalcones\CrystalOptimizer | dfA10351 | 1.116 | PBE0/6-31G(d,p) | 0 |  | This is the DMAflex intra_molecular energy penalty. It is with respect to opt. | A10351 | P21/n | 4 | 9.9421 | 13.346 | 9.071 | 90 | 80.789 | 90 | LATT 1; SYMM -X +1/2, +Y +1/2, -Z +1/2 | 1.1643 | 0.6779 |  | -105.88 | -96.3 | -104.764 | 1.81 | -20.761 | 298 | 1 | x parallel to a, y in ab plane, z along c | 1.4826 | 0.919,0.000,0.394 | 0 | CrystalOptimizer with GDMA2.2(PBE0/6-31G(d,p)) + FIT
BZYACO | C15 H12 O1 | 10 | Chalcone | (2E)-1,3-diphenylprop-2-en-1-one | Benzylidene acetophenone | BZYACO, BZYACO03 | flexible CrystalPredictor (2.2), CrystalOptimizer (2.4.7), DMACRYS (2.3.0) | Louise Price | 2018 | Price LS, Price SL 2022 Cryst Growth Des 22, 1801-1816 | \CHEMISTRY_CPOSS\MagnaPharm\Chalcones\CrystalOptimizer | dfA4745 | 1.356 | PBE0/6-31G(d,p) | 0 |  | This is the DMAflex intra_molecular energy penalty. It is with respect to opt. | A4745 | A2/n | 8 | 28.7789 | 6.0344 | 13.5447 | 90 | 80.433 | 90 | LATT 1; SYMM -X +1/2, +Y , -Z +1/2; SYMM +X , +Y +1/2, +Z +1/2; SYMM -X +1/2, +Y +1/2, -Z | 1.1927 | 0.6959 |  | -106.12 | -100.2 | -104.764 | 1.78 | -20.861 | 298 | 1 | x parallel to a, y in ab plane, z along c | 1.3678 | -0.551,0.000,0.835 | 0 | CrystalOptimizer with GDMA2.2(PBE0/6-31G(d,p)) + FIT
BZYACO | C15 H12 O1 | 10 | Chalcone | (2E)-1,3-diphenylprop-2-en-1-one | Benzylidene acetophenone | BZYACO, BZYACO03 | flexible CrystalPredictor (2.2), CrystalOptimizer (2.4.7), DMACRYS (2.3.0) | Louise Price | 2018 | Price LS, Price SL 2022 Cryst Growth Des 22, 1801-1816 | \CHEMISTRY_CPOSS\MagnaPharm\Chalcones\CrystalOptimizer | dfA11141 | 0.727 | PBE0/6-31G(d,p) | 0 |  | This is the DMAflex intra_molecular energy penalty. It is with respect to opt. | A11141 | P41212 | 8 | 12.8633 | 12.8633 | 14.4924 | 90 | 90 | 90 | LATT -1; SYMM -Y +1/2, +X +1/2, +Z +1/4; SYMM +Y +1/2, -X +1/2, +Z +3/4; SYMM +X +1/2, -Y +1/2, -Z +3/4; SYMM -X +1/2, +Y +1/2, -Z +1/4; SYMM -X , -Y , +Z +1/2; SYMM +Y , +X , -Z ; SYMM -Y , -X , -Z +1/2 | 1.1537 | 0.6723 |  | -105.49 | -93.18 | -104.763 | 1.64 | -21.851 | 298 | 1 | x parallel to a, y in ab plane, z along c | 1.9991 | 1.000,0.000,0.000 | 0 | CrystalOptimizer with GDMA2.2(PBE0/6-31G(d,p)) + FIT
BZYACO | C15 H12 O1 | 10 | Chalcone | (2E)-1,3-diphenylprop-2-en-1-one | Benzylidene acetophenone | BZYACO, BZYACO03 | flexible CrystalPredictor (2.2), CrystalOptimizer (2.4.7), DMACRYS (2.3.0) | Louise Price | 2018 | Price LS, Price SL 2022 Cryst Growth Des 22, 1801-1816 | \CHEMISTRY_CPOSS\MagnaPharm\Chalcones\CrystalOptimizer | dfA15245 | 0.429 | PBE0/6-31G(d,p) | 0 |  | This is the DMAflex intra_molecular energy penalty. It is with respect to opt. | A15245 | P1 | 2 | 3.8816 | 25.7901 | 5.7541 | 89.087 | 88.228 | 89.843 | LATT -1 | 1.2014 | 0.7022 |  | -105.19 | -209.17 | -104.761 | 1.64 | -21.91 | 298 | 1 | x parallel to a, y in ab plane, z along c | 1.4855 | 0.362,-0.064,0.930 | 0 | CrystalOptimizer with GDMA2.2(PBE0/6-31G(d,p)) + FIT
BZYACO | C15 H12 O1 | 10 | Chalcone | (2E)-1,3-diphenylprop-2-en-1-one | Benzylidene acetophenone | BZYACO, BZYACO03 | flexible CrystalPredictor (2.2), CrystalOptimizer (2.4.7), DMACRYS (2.3.0) | Louise Price | 2018 | Price LS, Price SL 2022 Cryst Growth Des 22, 1801-1816 | \CHEMISTRY_CPOSS\MagnaPharm\Chalcones\CrystalOptimizer | dfA6826 | 0.251 | PBE0/6-31G(d,p) | 0 |  | This is the DMAflex intra_molecular energy penalty. It is with respect to opt. | A6826 | P2/c | 4 | 11.2 | 4.5878 | 22.6474 | 90 | 87.714 | 90 | LATT 1; SYMM -X , +Y , -Z +1/2 | 1.1896 | 0.6921 |  | -105.01 | -101.07 | -104.759 | 1.62 | -21.324 | 298 | 1 | x parallel to a, y in ab plane, z along c | 1.2869 | 0.320,0.000,0.947 | 0 | CrystalOptimizer with GDMA2.2(PBE0/6-31G(d,p)) + FIT
BZYACO | C15 H12 O1 | 10 | Chalcone | (2E)-1,3-diphenylprop-2-en-1-one | Benzylidene acetophenone | BZYACO, BZYACO03 | flexible CrystalPredictor (2.2), CrystalOptimizer (2.4.7), DMACRYS (2.3.0) | Louise Price | 2018 | Price LS, Price SL 2022 Cryst Growth Des 22, 1801-1816 | \CHEMISTRY_CPOSS\MagnaPharm\Chalcones\CrystalOptimizer | dfA7229 | 0.841 | PBE0/6-31G(d,p) | 0 |  | This is the DMAflex intra_molecular energy penalty. It is with respect to opt. | A7229 | Aa | 4 | 11.6077 | 26.0272 | 3.7965 | 90 | 92.468 | 90 | LATT -1; SYMM +X , +Y +1/2, +Z +1/2; SYMM +X +1/2, -Y , +Z ; SYMM +X +1/2, -Y +1/2, +Z +1/2 | 1.2071 | 0.704 |  | -105.6 | -105.66 | -104.759 | 1.64 | -21.365 | 298 | 1 | x parallel to a, y in ab plane, z along c | 2.259 | 0.000,1.000,0.000 | 0 | CrystalOptimizer with GDMA2.2(PBE0/6-31G(d,p)) + FIT
BZYACO | C15 H12 O1 | 10 | Chalcone | (2E)-1,3-diphenylprop-2-en-1-one | Benzylidene acetophenone | BZYACO, BZYACO03 | flexible CrystalPredictor (2.2), CrystalOptimizer (2.4.7), DMACRYS (2.3.0) | Louise Price | 2018 | Price LS, Price SL 2022 Cryst Growth Des 22, 1801-1816 | \CHEMISTRY_CPOSS\MagnaPharm\Chalcones\CrystalOptimizer | dfA7916 | 2.054 | PBE0/6-31G(d,p) | 0 |  | This is the DMAflex intra_molecular energy penalty. It is with respect to opt. | A7916 | P21/c | 4 | 8.1026 | 8.7623 | 16.4987 | 90 | 89.699 | 90 | LATT 1; SYMM -X , +Y +1/2, -Z +1/2 | 1.1809 | 0.6848 |  | -106.81 | -98.98 | -104.756 | 1.69 | -21.391 | 298 | 1 | x parallel to a, y in ab plane, z along c | 1.1154 | 0.845,0.000,-0.535 | 0 | CrystalOptimizer with GDMA2.2(PBE0/6-31G(d,p)) + FIT
BZYACO | C15 H12 O1 | 10 | Chalcone | (2E)-1,3-diphenylprop-2-en-1-one | Benzylidene acetophenone | BZYACO, BZYACO03 | flexible CrystalPredictor (2.2), CrystalOptimizer (2.4.7), DMACRYS (2.3.0) | Louise Price | 2018 | Price LS, Price SL 2022 Cryst Growth Des 22, 1801-1816 | \CHEMISTRY_CPOSS\MagnaPharm\Chalcones\CrystalOptimizer | dfA4945 | 0.434 | PBE0/6-31G(d,p) | 0 |  | This is the DMAflex intra_molecular energy penalty. It is with respect to opt. | A4945 | P212121 | 4 | 14.3051 | 6.83 | 11.975 | 90 | 90 | 90 | LATT -1; SYMM +X +1/2, -Y +1/2, -Z ; SYMM -X , +Y +1/2, -Z +1/2; SYMM -X +1/2, -Y , +Z +1/2 | 1.1823 | 0.6896 |  | -105.19 | -102.09 | -104.756 | 1.62 | -23.312 | 298 | 1 | x parallel to a, y in ab plane, z along c | 0.3274 | 0.000,0.000,1.000 | 0 | CrystalOptimizer with GDMA2.2(PBE0/6-31G(d,p)) + FIT
BZYACO | C15 H12 O1 | 10 | Chalcone | (2E)-1,3-diphenylprop-2-en-1-one | Benzylidene acetophenone | BZYACO, BZYACO03 | flexible CrystalPredictor (2.2), CrystalOptimizer (2.4.7), DMACRYS (2.3.0) | Louise Price | 2018 | Price LS, Price SL 2022 Cryst Growth Des 22, 1801-1816 | \CHEMISTRY_CPOSS\MagnaPharm\Chalcones\CrystalOptimizer | dfA8962 | 0.835 | PBE0/6-31G(d,p) | 0 |  | This is the DMAflex intra_molecular energy penalty. It is with respect to opt. | A8962 | P2/c | 4 | 11.6197 | 6.225 | 16.2704 | 90 | 82.156 | 90 | LATT 1; SYMM -X , +Y , -Z +1/2 | 1.1865 | 0.6894 |  | -105.59 | -99.71 | -104.755 | 1.74 | -21.147 | 298 | 1 | x parallel to a, y in ab plane, z along c | 0.7803 | 0.933,0.000,0.361 | 0 | CrystalOptimizer with GDMA2.2(PBE0/6-31G(d,p)) + FIT
BZYACO | C15 H12 O1 | 10 | Chalcone | (2E)-1,3-diphenylprop-2-en-1-one | Benzylidene acetophenone | BZYACO, BZYACO03 | flexible CrystalPredictor (2.2), CrystalOptimizer (2.4.7), DMACRYS (2.3.0) | Louise Price | 2018 | Price LS, Price SL 2022 Cryst Growth Des 22, 1801-1816 | \CHEMISTRY_CPOSS\MagnaPharm\Chalcones\CrystalOptimizer | dfA8293 | 0.478 | PBE0/6-31G(d,p) | 0 |  | This is the DMAflex intra_molecular energy penalty. It is with respect to opt. | A8293 | Pccn | 8 | 11.148 | 17.1147 | 12.5405 | 90 | 90 | 90 | LATT 1; SYMM +X +1/2, -Y , -Z +1/2; SYMM -X , +Y +1/2, -Z +1/2; SYMM -X +1/2, -Y +1/2, +Z | 1.1563 | 0.6743 |  | -105.23 | -97.33 | -104.752 | 1.63 | -22.2 | 298 | 1 | x parallel to a, y in ab plane, z along c | 1.405 | 1.000,0.000,0.000 | 0 | CrystalOptimizer with GDMA2.2(PBE0/6-31G(d,p)) + FIT
BZYACO | C15 H12 O1 | 10 | Chalcone | (2E)-1,3-diphenylprop-2-en-1-one | Benzylidene acetophenone | BZYACO, BZYACO03 | flexible CrystalPredictor (2.2), CrystalOptimizer (2.4.7), DMACRYS (2.3.0) | Louise Price | 2018 | Price LS, Price SL 2022 Cryst Growth Des 22, 1801-1816 | \CHEMISTRY_CPOSS\MagnaPharm\Chalcones\CrystalOptimizer | dfA12128 | 0.452 | PBE0/6-31G(d,p) | 0 |  | This is the DMAflex intra_molecular energy penalty. It is with respect to opt. | A12128 | P21/n | 4 | 8.0873 | 10.6427 | 14.5215 | 90 | 75.693 | 90 | LATT 1; SYMM -X +1/2, +Y +1/2, -Z +1/2 | 1.1421 | 0.6659 |  | -105.2 | -92.42 | -104.748 | 1.59 | -22.624 | 298 | 1 | x parallel to a, y in ab plane, z along c | 0.8742 | 1.000,0.000,0.032 | 0 | CrystalOptimizer with GDMA2.2(PBE0/6-31G(d,p)) + FIT
BZYACO | C15 H12 O1 | 10 | Chalcone | (2E)-1,3-diphenylprop-2-en-1-one | Benzylidene acetophenone | BZYACO, BZYACO03 | flexible CrystalPredictor (2.2), CrystalOptimizer (2.4.7), DMACRYS (2.3.0) | Louise Price | 2018 | Price LS, Price SL 2022 Cryst Growth Des 22, 1801-1816 | \CHEMISTRY_CPOSS\MagnaPharm\Chalcones\CrystalOptimizer | dfA7416 | 0.742 | PBE0/6-31G(d,p) | 0 |  | This is the DMAflex intra_molecular energy penalty. It is with respect to opt. | A7416 | P21/a | 4 | 22.8323 | 6.818 | 7.529 | 90 | 86.827 | 90 | LATT 1; SYMM -X +1/2, +Y +1/2, -Z | 1.182 | 0.6865 |  | -105.49 | -99.34 | -104.748 | 1.65 | -22.309 | 298 | 1 | x parallel to a, y in ab plane, z along c | 0.2074 | 0.721,0.000,-0.693 | 0 | CrystalOptimizer with GDMA2.2(PBE0/6-31G(d,p)) + FIT
BZYACO | C15 H12 O1 | 10 | Chalcone | (2E)-1,3-diphenylprop-2-en-1-one | Benzylidene acetophenone | BZYACO, BZYACO03 | flexible CrystalPredictor (2.2), CrystalOptimizer (2.4.7), DMACRYS (2.3.0) | Louise Price | 2018 | Price LS, Price SL 2022 Cryst Growth Des 22, 1801-1816 | \CHEMISTRY_CPOSS\MagnaPharm\Chalcones\CrystalOptimizer | dfA12571 | 2.524 | PBE0/6-31G(d,p) | 0 |  | This is the DMAflex intra_molecular energy penalty. It is with respect to opt. | A12571 | P21/a | 4 | 11.4136 | 11.1314 | 9.6367 | 90 | 74.505 | 90 | LATT 1; SYMM -X +1/2, +Y +1/2, -Z | 1.1724 | 0.682 |  | -107.27 | -93.72 | -104.746 | 1.77 | -21.442 | 298 | 1 | x parallel to a, y in ab plane, z along c | 0.8912 | 0.054,0.000,0.999 | 0 | CrystalOptimizer with GDMA2.2(PBE0/6-31G(d,p)) + FIT
BZYACO | C15 H12 O1 | 10 | Chalcone | (2E)-1,3-diphenylprop-2-en-1-one | Benzylidene acetophenone | BZYACO, BZYACO03 | flexible CrystalPredictor (2.2), CrystalOptimizer (2.4.7), DMACRYS (2.3.0) | Louise Price | 2018 | Price LS, Price SL 2022 Cryst Growth Des 22, 1801-1816 | \CHEMISTRY_CPOSS\MagnaPharm\Chalcones\CrystalOptimizer | dfA9594 | 1.586 | PBE0/6-31G(d,p) | 0 |  | This is the DMAflex intra_molecular energy penalty. It is with respect to opt. | A9594 | A2/n | 8 | 16.3864 | 5.9866 | 23.8555 | 90 | 86.576 | 90 | LATT 1; SYMM -X +1/2, +Y , -Z +1/2; SYMM +X , +Y +1/2, +Z +1/2; SYMM -X +1/2, +Y +1/2, -Z | 1.1843 | 0.6896 |  | -106.33 | -99.75 | -104.744 | 1.73 | -21.555 | 298 | 1 | x parallel to a, y in ab plane, z along c | 0.9393 | 0.975,0.000,-0.224 | 0 | CrystalOptimizer with GDMA2.2(PBE0/6-31G(d,p)) + FIT
BZYACO | C15 H12 O1 | 10 | Chalcone | (2E)-1,3-diphenylprop-2-en-1-one | Benzylidene acetophenone | BZYACO, BZYACO03 | flexible CrystalPredictor (2.2), CrystalOptimizer (2.4.7), DMACRYS (2.3.0) | Louise Price | 2018 | Price LS, Price SL 2022 Cryst Growth Des 22, 1801-1816 | \CHEMISTRY_CPOSS\MagnaPharm\Chalcones\CrystalOptimizer | dfA13740 | 0.618 | PBE0/6-31G(d,p) | 0 |  | This is the DMAflex intra_molecular energy penalty. It is with respect to opt. | A13740 | P21 | 2 | 11.8328 | 6.8284 | 7.3324 | 90 | 83.974 | 90 | LATT -1; SYMM -X , +Y +1/2, -Z | 1.1739 | 0.6874 |  | -105.36 | -97.12 | -104.742 | 1.68 | -22.719 | 298 | 1 | x parallel to a, y in ab plane, z along c | 0.9178 | 0.655,0.000,0.756 | 0 | CrystalOptimizer with GDMA2.2(PBE0/6-31G(d,p)) + FIT
BZYACO | C15 H12 O1 | 10 | Chalcone | (2E)-1,3-diphenylprop-2-en-1-one | Benzylidene acetophenone | BZYACO, BZYACO03 | flexible CrystalPredictor (2.2), CrystalOptimizer (2.4.7), DMACRYS (2.3.0) | Louise Price | 2018 | Price LS, Price SL 2022 Cryst Growth Des 22, 1801-1816 | \CHEMISTRY_CPOSS\MagnaPharm\Chalcones\CrystalOptimizer | dfA9413 | 1.33 | PBE0/6-31G(d,p) | 0 |  | This is the DMAflex intra_molecular energy penalty. It is with respect to opt. | A9413 | I2 | 4 | 15.1524 | 6.2023 | 14.214 | 90 | 63.261 | 90 | LATT -1; SYMM -X , +Y , -Z ; SYMM +X +1/2, +Y +1/2, +Z +1/2; SYMM -X +1/2, +Y +1/2, -Z +1/2 | 1.1595 | 0.6733 |  | -106.07 | -96.99 | -104.74 | 1.7 | -22.583 | 298 | 1 | x parallel to a, y in ab plane, z along c | 0.8933 | -0.644,0.000,0.765 | 0 | CrystalOptimizer with GDMA2.2(PBE0/6-31G(d,p)) + FIT
BZYACO | C15 H12 O1 | 10 | Chalcone | (2E)-1,3-diphenylprop-2-en-1-one | Benzylidene acetophenone | BZYACO, BZYACO03 | flexible CrystalPredictor (2.2), CrystalOptimizer (2.4.7), DMACRYS (2.3.0) | Louise Price | 2018 | Price LS, Price SL 2022 Cryst Growth Des 22, 1801-1816 | \CHEMISTRY_CPOSS\MagnaPharm\Chalcones\CrystalOptimizer | dfA17826 | 0.62 | PBE0/6-31G(d,p) | 0 |  | This is the DMAflex intra_molecular energy penalty. It is with respect to opt. | A17826 | P21/c | 4 | 6.173 | 15.0584 | 19.8259 | 90 | 40.276 | 90 | LATT 1; SYMM -X , +Y +1/2, -Z +1/2 | 1.161 | 0.6767 |  | -105.36 | -94.31 | -104.74 | 1.61 | -22.295 | 298 | 1 | x parallel to a, y in ab plane, z along c | 1.8769 | 0.804,0.000,-0.594 | 0 | CrystalOptimizer with GDMA2.2(PBE0/6-31G(d,p)) + FIT
BZYACO | C15 H12 O1 | 10 | Chalcone | (2E)-1,3-diphenylprop-2-en-1-one | Benzylidene acetophenone | BZYACO, BZYACO03 | flexible CrystalPredictor (2.2), CrystalOptimizer (2.4.7), DMACRYS (2.3.0) | Louise Price | 2018 | Price LS, Price SL 2022 Cryst Growth Des 22, 1801-1816 | \CHEMISTRY_CPOSS\MagnaPharm\Chalcones\CrystalOptimizer | dfA8963 | 1.3 | PBE0/6-31G(d,p) | 0 |  | This is the DMAflex intra_molecular energy penalty. It is with respect to opt. | A8963 | P212121 | 4 | 28.0558 | 10.4847 | 3.9011 | 90 | 90 | 90 | LATT -1; SYMM +X +1/2, -Y +1/2, -Z ; SYMM -X , +Y +1/2, -Z +1/2; SYMM -X +1/2, -Y , +Z +1/2 | 1.2054 | 0.7024 |  | -106.04 | -104.43 | -104.74 | 1.71 | -20.969 | 298 | 1 | x parallel to a, y in ab plane, z along c | 2.0181 | 0.000,1.000,0.000 | 0 | CrystalOptimizer with GDMA2.2(PBE0/6-31G(d,p)) + FIT
BZYACO | C15 H12 O1 | 10 | Chalcone | (2E)-1,3-diphenylprop-2-en-1-one | Benzylidene acetophenone | BZYACO, BZYACO03 | flexible CrystalPredictor (2.2), CrystalOptimizer (2.4.7), DMACRYS (2.3.0) | Louise Price | 2018 | Price LS, Price SL 2022 Cryst Growth Des 22, 1801-1816 | \CHEMISTRY_CPOSS\MagnaPharm\Chalcones\CrystalOptimizer | dfA4681 | 1.232 | PBE0/6-31G(d,p) | 0 |  | This is the DMAflex intra_molecular energy penalty. It is with respect to opt. | A4681 | P212121 | 4 | 12.8433 | 13.0259 | 6.9853 | 90 | 90 | 90 | LATT -1; SYMM +X +1/2, -Y +1/2, -Z ; SYMM -X , +Y +1/2, -Z +1/2; SYMM -X +1/2, -Y , +Z +1/2 | 1.1837 | 0.6876 |  | -105.97 | -99.42 | -104.738 | 1.61 | -23.563 | 298 | 1 | x parallel to a, y in ab plane, z along c | 0.147 | 0.000,0.000,1.000 | 0 | CrystalOptimizer with GDMA2.2(PBE0/6-31G(d,p)) + FIT
BZYACO | C15 H12 O1 | 10 | Chalcone | (2E)-1,3-diphenylprop-2-en-1-one | Benzylidene acetophenone | BZYACO, BZYACO03 | flexible CrystalPredictor (2.2), CrystalOptimizer (2.4.7), DMACRYS (2.3.0) | Louise Price | 2018 | Price LS, Price SL 2022 Cryst Growth Des 22, 1801-1816 | \CHEMISTRY_CPOSS\MagnaPharm\Chalcones\CrystalOptimizer | dfA8561 | 0.552 | PBE0/6-31G(d,p) | 0 |  | This is the DMAflex intra_molecular energy penalty. It is with respect to opt. | A8561 | Pna21 | 4 | 23.0326 | 4.1642 | 12.1372 | 90 | 90 | 90 | LATT -1; SYMM -X , -Y , +Z +1/2; SYMM -X +1/2, +Y +1/2, +Z +1/2; SYMM +X +1/2, -Y +1/2, +Z | 1.1883 | 0.6919 |  | -105.29 | -100.8 | -104.738 | 1.66 | -21.561 | 298 | 1 | x parallel to a, y in ab plane, z along c | 1.5808 | 0.000,1.000,0.000 | 0 | CrystalOptimizer with GDMA2.2(PBE0/6-31G(d,p)) + FIT
BZYACO | C15 H12 O1 | 10 | Chalcone | (2E)-1,3-diphenylprop-2-en-1-one | Benzylidene acetophenone | BZYACO, BZYACO03 | flexible CrystalPredictor (2.2), CrystalOptimizer (2.4.7), DMACRYS (2.3.0) | Louise Price | 2018 | Price LS, Price SL 2022 Cryst Growth Des 22, 1801-1816 | \CHEMISTRY_CPOSS\MagnaPharm\Chalcones\CrystalOptimizer | dfA7006 | 1.134 | PBE0/6-31G(d,p) | 0 |  | This is the DMAflex intra_molecular energy penalty. It is with respect to opt. | A7006 | A2/n | 8 | 21.4899 | 4.7138 | 24.0488 | 90 | 72.295 | 90 | LATT 1; SYMM -X +1/2, +Y , -Z +1/2; SYMM +X , +Y +1/2, +Z +1/2; SYMM -X +1/2, +Y +1/2, -Z | 1.1921 | 0.6936 |  | -105.87 | -101.54 | -104.736 | 1.67 | -21.126 | 298 | 1 | x parallel to a, y in ab plane, z along c | 1.8473 | 0.792,0.000,-0.610 | 0 | CrystalOptimizer with GDMA2.2(PBE0/6-31G(d,p)) + FIT
BZYACO | C15 H12 O1 | 10 | Chalcone | (2E)-1,3-diphenylprop-2-en-1-one | Benzylidene acetophenone | BZYACO, BZYACO03 | flexible CrystalPredictor (2.2), CrystalOptimizer (2.4.7), DMACRYS (2.3.0) | Louise Price | 2018 | Price LS, Price SL 2022 Cryst Growth Des 22, 1801-1816 | \CHEMISTRY_CPOSS\MagnaPharm\Chalcones\CrystalOptimizer | dfA14057 | 0.84 | PBE0/6-31G(d,p) | 0 |  | This is the DMAflex intra_molecular energy penalty. It is with respect to opt. | A14057 | C2/c | 4 | 23.5416 | 5.1944 | 19.3236 | 90 | 84.156 | 90 | LATT 7; SYMM -X , +Y , -Z +1/2 | 1.1769 | 0.6846 |  | -105.57 | -97.25 | -104.73 | 1.75 | -21.183 | 298 | 1 | x parallel to a, y in ab plane, z along c | 1.4679 | 0.072,0.000,0.997 | 0 | CrystalOptimizer with GDMA2.2(PBE0/6-31G(d,p)) + FIT
BZYACO | C15 H12 O1 | 10 | Chalcone | (2E)-1,3-diphenylprop-2-en-1-one | Benzylidene acetophenone | BZYACO, BZYACO03 | flexible CrystalPredictor (2.2), CrystalOptimizer (2.4.7), DMACRYS (2.3.0) | Louise Price | 2018 | Price LS, Price SL 2022 Cryst Growth Des 22, 1801-1816 | \CHEMISTRY_CPOSS\MagnaPharm\Chalcones\CrystalOptimizer | dfA6182 | 0.28 | PBE0/6-31G(d,p) | 0 |  | This is the DMAflex intra_molecular energy penalty. It is with respect to opt. | A6182 | P-1 | 2 | 8.2844 | 11.2947 | 7.6727 | 107.059 | 61.906 | 85.299 | LATT 1 | 1.1833 | 0.6869 |  | -105.01 | -102.1 | -104.73 | 1.67 | -21.406 | 298 | 1 | x parallel to a, y in ab plane, z along c | 0.8142 | 0.190,0.920,0.342 | 0 | CrystalOptimizer with GDMA2.2(PBE0/6-31G(d,p)) + FIT
BZYACO | C15 H12 O1 | 10 | Chalcone | (2E)-1,3-diphenylprop-2-en-1-one | Benzylidene acetophenone | BZYACO, BZYACO03 | flexible CrystalPredictor (2.2), CrystalOptimizer (2.4.7), DMACRYS (2.3.0) | Louise Price | 2018 | Price LS, Price SL 2022 Cryst Growth Des 22, 1801-1816 | \CHEMISTRY_CPOSS\MagnaPharm\Chalcones\CrystalOptimizer | dfA5457 | 1.013 | PBE0/6-31G(d,p) | 0 |  | This is the DMAflex intra_molecular energy penalty. It is with respect to opt. | A5457 | P21/c | 4 | 13.6556 | 7.2762 | 12.0986 | 90 | 78.976 | 90 | LATT 1; SYMM -X , +Y +1/2, -Z +1/2 | 1.1723 | 0.6826 |  | -105.74 | -99.8 | -104.727 | 1.65 | -21.723 | 298 | 1 | x parallel to a, y in ab plane, z along c | 0.4015 | 0.420,0.000,0.907 | 0 | CrystalOptimizer with GDMA2.2(PBE0/6-31G(d,p)) + FIT
BZYACO | C15 H12 O1 | 10 | Chalcone | (2E)-1,3-diphenylprop-2-en-1-one | Benzylidene acetophenone | BZYACO, BZYACO03 | flexible CrystalPredictor (2.2), CrystalOptimizer (2.4.7), DMACRYS (2.3.0) | Louise Price | 2018 | Price LS, Price SL 2022 Cryst Growth Des 22, 1801-1816 | \CHEMISTRY_CPOSS\MagnaPharm\Chalcones\CrystalOptimizer | dfA17618 | 1.915 | PBE0/6-31G(d,p) | 0 |  | This is the DMAflex intra_molecular energy penalty. It is with respect to opt. | A17618 | Pca21 | 4 | 8.7042 | 5.9141 | 22.946 | 90 | 90 | 90 | LATT -1; SYMM -X , -Y , +Z +1/2; SYMM -X +1/2, +Y , +Z +1/2; SYMM +X +1/2, -Y , +Z | 1.1711 | 0.6807 |  | -106.64 | -94.8 | -104.725 | 1.75 | -21.523 | 298 | 1 | x parallel to a, y in ab plane, z along c | 0.6682 | 0.000,0.000,1.000 | 0 | CrystalOptimizer with GDMA2.2(PBE0/6-31G(d,p)) + FIT
BZYACO | C15 H12 O1 | 10 | Chalcone | (2E)-1,3-diphenylprop-2-en-1-one | Benzylidene acetophenone | BZYACO, BZYACO03 | flexible CrystalPredictor (2.2), CrystalOptimizer (2.4.7), DMACRYS (2.3.0) | Louise Price | 2018 | Price LS, Price SL 2022 Cryst Growth Des 22, 1801-1816 | \CHEMISTRY_CPOSS\MagnaPharm\Chalcones\CrystalOptimizer | dfA9850 | 1.117 | PBE0/6-31G(d,p) | 0 |  | This is the DMAflex intra_molecular energy penalty. It is with respect to opt. | A9850 | P61 | 6 | 23.3587 | 23.3587 | 3.8128 | 90 | 90 | 120 | LATT -1; SYMM +X -Y , +X , +Z +1/6; SYMM +Y , -X +Y , +Z +5/6; SYMM -Y , +X -Y , +Z +1/3; SYMM -X +Y , -X , +Z +2/3; SYMM -X , -Y , +Z +1/2 | 1.1517 | 0.6698 |  | -105.84 | -104.06 | -104.723 | 1.68 | -20.777 | 298 | 1 | x parallel to a, y in ab plane, z along c | 2.0691 | -0.619,0.785,0.000 | 0 | CrystalOptimizer with GDMA2.2(PBE0/6-31G(d,p)) + FIT
BZYACO | C15 H12 O1 | 10 | Chalcone | (2E)-1,3-diphenylprop-2-en-1-one | Benzylidene acetophenone | BZYACO, BZYACO03 | flexible CrystalPredictor (2.2), CrystalOptimizer (2.4.7), DMACRYS (2.3.0) | Louise Price | 2018 | Price LS, Price SL 2022 Cryst Growth Des 22, 1801-1816 | \CHEMISTRY_CPOSS\MagnaPharm\Chalcones\CrystalOptimizer | dfA12232 | 0.417 | PBE0/6-31G(d,p) | 0 |  | This is the DMAflex intra_molecular energy penalty. It is with respect to opt. | A12232 | P212121 | 4 | 27.1933 | 4.9059 | 8.8002 | 90 | 90 | 90 | LATT -1; SYMM +X +1/2, -Y +1/2, -Z ; SYMM -X , +Y +1/2, -Z +1/2; SYMM -X +1/2, -Y , +Z +1/2 | 1.1782 | 0.6857 |  | -105.14 | -96.96 | -104.723 | 1.64 | -21.609 | 298 | 1 | x parallel to a, y in ab plane, z along c | 1.8208 | 0.000,1.000,0.000 | 0 | CrystalOptimizer with GDMA2.2(PBE0/6-31G(d,p)) + FIT
BZYACO | C15 H12 O1 | 10 | Chalcone | (2E)-1,3-diphenylprop-2-en-1-one | Benzylidene acetophenone | BZYACO, BZYACO03 | flexible CrystalPredictor (2.2), CrystalOptimizer (2.4.7), DMACRYS (2.3.0) | Louise Price | 2018 | Price LS, Price SL 2022 Cryst Growth Des 22, 1801-1816 | \CHEMISTRY_CPOSS\MagnaPharm\Chalcones\CrystalOptimizer | dfA15460 | 0.819 | PBE0/6-31G(d,p) | 0 |  | This is the DMAflex intra_molecular energy penalty. It is with respect to opt. | A15460 | P21/c | 4 | 6.6645 | 12.4741 | 16.3152 | 90 | 117.445 | 90 | LATT 1; SYMM -X , +Y +1/2, -Z +1/2 | 1.1492 | 0.6685 |  | -105.54 | -94.34 | -104.721 | 1.63 | -22.244 | 298 | 1 | x parallel to a, y in ab plane, z along c | 0.717 | 0.062,0.000,0.998 | 0 | CrystalOptimizer with GDMA2.2(PBE0/6-31G(d,p)) + FIT
BZYACO | C15 H12 O1 | 10 | Chalcone | (2E)-1,3-diphenylprop-2-en-1-one | Benzylidene acetophenone | BZYACO, BZYACO03 | flexible CrystalPredictor (2.2), CrystalOptimizer (2.4.7), DMACRYS (2.3.0) | Louise Price | 2018 | Price LS, Price SL 2022 Cryst Growth Des 22, 1801-1816 | \CHEMISTRY_CPOSS\MagnaPharm\Chalcones\CrystalOptimizer | dfA8320 | 1.39 | PBE0/6-31G(d,p) | 0 |  | This is the DMAflex intra_molecular energy penalty. It is with respect to opt. | A8320 | Pna21 | 4 | 7.2711 | 25.6441 | 6.2287 | 90 | 90 | 90 | LATT -1; SYMM -X , -Y , +Z +1/2; SYMM -X +1/2, +Y +1/2, +Z +1/2; SYMM +X +1/2, -Y +1/2, +Z | 1.191 | 0.6947 |  | -106.11 | -99.84 | -104.72 | 1.74 | -21.23 | 298 | 1 | x parallel to a, y in ab plane, z along c | 1.4244 | 0.000,0.000,1.000 | 0 | CrystalOptimizer with GDMA2.2(PBE0/6-31G(d,p)) + FIT
BZYACO | C15 H12 O1 | 10 | Chalcone | (2E)-1,3-diphenylprop-2-en-1-one | Benzylidene acetophenone | BZYACO, BZYACO03 | flexible CrystalPredictor (2.2), CrystalOptimizer (2.4.7), DMACRYS (2.3.0) | Louise Price | 2018 | Price LS, Price SL 2022 Cryst Growth Des 22, 1801-1816 | \CHEMISTRY_CPOSS\MagnaPharm\Chalcones\CrystalOptimizer | dfA6721 | 2.15 | PBE0/6-31G(d,p) | 0 |  | This is the DMAflex intra_molecular energy penalty. It is with respect to opt. | A6721 | P212121 | 4 | 11.9359 | 3.8307 | 24.7418 | 90 | 90 | 90 | LATT -1; SYMM +X +1/2, -Y +1/2, -Z ; SYMM -X , +Y +1/2, -Z +1/2; SYMM -X +1/2, -Y , +Z +1/2 | 1.2228 | 0.7123 |  | -106.87 | -107.63 | -104.72 | 1.64 | -21.493 | 298 | 1 | x parallel to a, y in ab plane, z along c | 1.8246 | 0.000,1.000,0.000 | 0 | CrystalOptimizer with GDMA2.2(PBE0/6-31G(d,p)) + FIT
BZYACO | C15 H12 O1 | 10 | Chalcone | (2E)-1,3-diphenylprop-2-en-1-one | Benzylidene acetophenone | BZYACO, BZYACO03 | flexible CrystalPredictor (2.2), CrystalOptimizer (2.4.7), DMACRYS (2.3.0) | Louise Price | 2018 | Price LS, Price SL 2022 Cryst Growth Des 22, 1801-1816 | \CHEMISTRY_CPOSS\MagnaPharm\Chalcones\CrystalOptimizer | dfA7143 | 3.021 | PBE0/6-31G(d,p) | 0 |  | This is the DMAflex intra_molecular energy penalty. It is with respect to opt. | A7143 | A2/a | 8 | 9.9983 | 11.1828 | 21.1169 | 90 | 81.664 | 90 | LATT 1; SYMM -X +1/2, +Y , -Z ; SYMM +X , +Y +1/2, +Z +1/2; SYMM -X +1/2, +Y +1/2, -Z +1/2 | 1.1842 | 0.6881 |  | -107.74 | -99.44 | -104.719 | 1.65 | -22.054 | 298 | 1 | x parallel to a, y in ab plane, z along c | 0.7407 | 1.000,0.000,0.028 | 0 | CrystalOptimizer with GDMA2.2(PBE0/6-31G(d,p)) + FIT
BZYACO | C15 H12 O1 | 10 | Chalcone | (2E)-1,3-diphenylprop-2-en-1-one | Benzylidene acetophenone | BZYACO, BZYACO03 | flexible CrystalPredictor (2.2), CrystalOptimizer (2.4.7), DMACRYS (2.3.0) | Louise Price | 2018 | Price LS, Price SL 2022 Cryst Growth Des 22, 1801-1816 | \CHEMISTRY_CPOSS\MagnaPharm\Chalcones\CrystalOptimizer | dfA7626 | 0.733 | PBE0/6-31G(d,p) | 0 |  | This is the DMAflex intra_molecular energy penalty. It is with respect to opt. | A7626 | Fdd2 | 4 | 25.9006 | 44.3251 | 4.0303 | 90 | 90 | 90 | LATT -4; SYMM -X , -Y , +Z ; SYMM -X +1/4, +Y +1/4, +Z +1/4; SYMM +X +1/4, -Y +1/4, +Z +1/4 | 1.1958 | 0.6956 |  | -105.45 | -103.81 | -104.717 | 1.75 | -20.128 | 298 | 1 | x parallel to a, y in ab plane, z along c | 3.3059 | 0.000,0.000,1.000 | 0 | CrystalOptimizer with GDMA2.2(PBE0/6-31G(d,p)) + FIT
BZYACO | C15 H12 O1 | 10 | Chalcone | (2E)-1,3-diphenylprop-2-en-1-one | Benzylidene acetophenone | BZYACO, BZYACO03 | flexible CrystalPredictor (2.2), CrystalOptimizer (2.4.7), DMACRYS (2.3.0) | Louise Price | 2018 | Price LS, Price SL 2022 Cryst Growth Des 22, 1801-1816 | \CHEMISTRY_CPOSS\MagnaPharm\Chalcones\CrystalOptimizer | dfA11109 | 1.324 | PBE0/6-31G(d,p) | 0 |  | This is the DMAflex intra_molecular energy penalty. It is with respect to opt. | A11109 | C2/c | 4 | 28.691 | 3.8694 | 21.4832 | 90 | 76.058 | 90 | LATT 7; SYMM -X , +Y , -Z +1/2 | 1.1952 | 0.6956 |  | -106.04 | -103.12 | -104.716 | 0 | 0 | 0 | 0 | x parallel to a, y in ab plane, z along c | 0 | 0.980,0.000,-0.201 | 0 | CrystalOptimizer with GDMA2.2(PBE0/6-31G(d,p)) + FIT
BZYACO | C15 H12 O1 | 10 | Chalcone | (2E)-1,3-diphenylprop-2-en-1-one | Benzylidene acetophenone | BZYACO, BZYACO03 | flexible CrystalPredictor (2.2), CrystalOptimizer (2.4.7), DMACRYS (2.3.0) | Louise Price | 2018 | Price LS, Price SL 2022 Cryst Growth Des 22, 1801-1816 | \CHEMISTRY_CPOSS\MagnaPharm\Chalcones\CrystalOptimizer | dfA14872 | 1.006 | PBE0/6-31G(d,p) | 0 |  | This is the DMAflex intra_molecular energy penalty. It is with respect to opt. | A14872 | P21212 | 4 | 12.4249 | 19.6258 | 4.954 | 90 | 90 | 90 | LATT -1; SYMM +X +1/2, -Y +1/2, -Z ; SYMM -X +1/2, +Y +1/2, -Z ; SYMM -X , -Y , +Z | 1.1451 | 0.6661 |  | -105.72 | -94.68 | -104.714 | 1.53 | -22.503 | 298 | 1 | x parallel to a, y in ab plane, z along c | 0.8991 | 0.000,1.000,0.000 | 0 | CrystalOptimizer with GDMA2.2(PBE0/6-31G(d,p)) + FIT
BZYACO | C15 H12 O1 | 10 | Chalcone | (2E)-1,3-diphenylprop-2-en-1-one | Benzylidene acetophenone | BZYACO, BZYACO03 | flexible CrystalPredictor (2.2), CrystalOptimizer (2.4.7), DMACRYS (2.3.0) | Louise Price | 2018 | Price LS, Price SL 2022 Cryst Growth Des 22, 1801-1816 | \CHEMISTRY_CPOSS\MagnaPharm\Chalcones\CrystalOptimizer | dfA13666 | 1.316 | PBE0/6-31G(d,p) | 0 |  | This is the DMAflex intra_molecular energy penalty. It is with respect to opt. | A13666 | Pna21 | 4 | 8.6852 | 5.6241 | 24.2097 | 90 | 90 | 90 | LATT -1; SYMM -X , -Y , +Z +1/2; SYMM -X +1/2, +Y +1/2, +Z +1/2; SYMM +X +1/2, -Y +1/2, +Z | 1.1697 | 0.6815 |  | -106.03 | -94.56 | -104.714 | 1.73 | -21.89 | 298 | 1 | x parallel to a, y in ab plane, z along c | 1.1908 | 0.000,0.000,1.000 | 0 | CrystalOptimizer with GDMA2.2(PBE0/6-31G(d,p)) + FIT
BZYACO | C15 H12 O1 | 10 | Chalcone | (2E)-1,3-diphenylprop-2-en-1-one | Benzylidene acetophenone | BZYACO, BZYACO03 | flexible CrystalPredictor (2.2), CrystalOptimizer (2.4.7), DMACRYS (2.3.0) | Louise Price | 2018 | Price LS, Price SL 2022 Cryst Growth Des 22, 1801-1816 | \CHEMISTRY_CPOSS\MagnaPharm\Chalcones\CrystalOptimizer | dfA6609 | 0.398 | PBE0/6-31G(d,p) | 0 |  | This is the DMAflex intra_molecular energy penalty. It is with respect to opt. | A6609 | A2/n | 8 | 27.2985 | 4.0282 | 20.888 | 90 | 88.8 | 90 | LATT 1; SYMM -X +1/2, +Y , -Z +1/2; SYMM +X , +Y +1/2, +Z +1/2; SYMM -X +1/2, +Y +1/2, -Z | 1.2047 | 0.7011 |  | -105.11 | -105.03 | -104.712 | 1.63 | -21.69 | 298 | 1 | x parallel to a, y in ab plane, z along c | 0.584 | 0.544,0.000,0.839 | 0 | CrystalOptimizer with GDMA2.2(PBE0/6-31G(d,p)) + FIT
BZYACO | C15 H12 O1 | 10 | Chalcone | (2E)-1,3-diphenylprop-2-en-1-one | Benzylidene acetophenone | BZYACO, BZYACO03 | flexible CrystalPredictor (2.2), CrystalOptimizer (2.4.7), DMACRYS (2.3.0) | Louise Price | 2018 | Price LS, Price SL 2022 Cryst Growth Des 22, 1801-1816 | \CHEMISTRY_CPOSS\MagnaPharm\Chalcones\CrystalOptimizer | dfA17103 | 9.818 | PBE0/6-31G(d,p) | 0 |  | This is the DMAflex intra_molecular energy penalty. It is with respect to opt. | A17103 | P212121 | 4 | 8.8248 | 21.9697 | 5.9161 | 90 | 90 | 90 | LATT -1; SYMM +X +1/2, -Y +1/2, -Z ; SYMM -X , +Y +1/2, -Z +1/2; SYMM -X +1/2, -Y , +Z +1/2 | 1.206 | 0.7053 |  | -114.53 | -97.77 | -104.712 | 1.77 | -20.88 | 298 | 1 | x parallel to a, y in ab plane, z along c | 2.7723 | 1.000,0.000,0.000 | 0 | CrystalOptimizer with GDMA2.2(PBE0/6-31G(d,p)) + FIT
BZYACO | C15 H12 O1 | 10 | Chalcone | (2E)-1,3-diphenylprop-2-en-1-one | Benzylidene acetophenone | BZYACO, BZYACO03 | flexible CrystalPredictor (2.2), CrystalOptimizer (2.4.7), DMACRYS (2.3.0) | Louise Price | 2018 | Price LS, Price SL 2022 Cryst Growth Des 22, 1801-1816 | \CHEMISTRY_CPOSS\MagnaPharm\Chalcones\CrystalOptimizer | dfA6761 | 0.208 | PBE0/6-31G(d,p) | 0 |  | This is the DMAflex intra_molecular energy penalty. It is with respect to opt. | A6761 | I2/a | 8 | 28.0758 | 3.8461 | 21.0902 | 90 | 89.046 | 90 | LATT 1; SYMM -X +1/2, +Y , -Z ; SYMM +X +1/2, +Y +1/2, +Z +1/2; SYMM -X , +Y +1/2, -Z +1/2 | 1.215 | 0.7069 |  | -104.92 | -107.63 | -104.712 | 1.63 | -21.396 | 298 | 1 | x parallel to a, y in ab plane, z along c | 0.2381 | -0.497,0.000,0.867 | 0 | CrystalOptimizer with GDMA2.2(PBE0/6-31G(d,p)) + FIT
BZYACO | C15 H12 O1 | 10 | Chalcone | (2E)-1,3-diphenylprop-2-en-1-one | Benzylidene acetophenone | BZYACO, BZYACO03 | flexible CrystalPredictor (2.2), CrystalOptimizer (2.4.7), DMACRYS (2.3.0) | Louise Price | 2018 | Price LS, Price SL 2022 Cryst Growth Des 22, 1801-1816 | \CHEMISTRY_CPOSS\MagnaPharm\Chalcones\CrystalOptimizer | dfA5765 | 2.169 | PBE0/6-31G(d,p) | 0 |  | This is the DMAflex intra_molecular energy penalty. It is with respect to opt. | A5765 | Pna21 | 4 | 14.3879 | 6.2833 | 12.7215 | 90 | 90 | 90 | LATT -1; SYMM -X , -Y , +Z +1/2; SYMM -X +1/2, +Y +1/2, +Z +1/2; SYMM +X +1/2, -Y +1/2, +Z | 1.2028 | 0.6977 |  | -106.88 | -100.8 | -104.711 | 1.8 | -21.135 | 298 | 1 | x parallel to a, y in ab plane, z along c | 1.5347 | 0.000,1.000,0.000 | 0 | CrystalOptimizer with GDMA2.2(PBE0/6-31G(d,p)) + FIT
BZYACO | C15 H12 O1 | 10 | Chalcone | (2E)-1,3-diphenylprop-2-en-1-one | Benzylidene acetophenone | BZYACO, BZYACO03 | flexible CrystalPredictor (2.2), CrystalOptimizer (2.4.7), DMACRYS (2.3.0) | Louise Price | 2018 | Price LS, Price SL 2022 Cryst Growth Des 22, 1801-1816 | \CHEMISTRY_CPOSS\MagnaPharm\Chalcones\CrystalOptimizer | dfA11991 | 3.423 | PBE0/6-31G(d,p) | 0 |  | This is the DMAflex intra_molecular energy penalty. It is with respect to opt. | A11991 | Cc | 2 | 4.7167 | 25.6398 | 11.2704 | 90 | 59.341 | 90 | LATT -7; SYMM +X , -Y , +Z +1/2 | 1.1798 | 0.6896 |  | -108.13 | -97.42 | -104.707 | 1.73 | -20.925 | 298 | 1 | x parallel to a, y in ab plane, z along c | 2.0939 | 0.000,1.000,0.000 | 0 | CrystalOptimizer with GDMA2.2(PBE0/6-31G(d,p)) + FIT
BZYACO | C15 H12 O1 | 10 | Chalcone | (2E)-1,3-diphenylprop-2-en-1-one | Benzylidene acetophenone | BZYACO, BZYACO03 | flexible CrystalPredictor (2.2), CrystalOptimizer (2.4.7), DMACRYS (2.3.0) | Louise Price | 2018 | Price LS, Price SL 2022 Cryst Growth Des 22, 1801-1816 | \CHEMISTRY_CPOSS\MagnaPharm\Chalcones\CrystalOptimizer | dfA16421 | 1.906 | PBE0/6-31G(d,p) | 0 |  | This is the DMAflex intra_molecular energy penalty. It is with respect to opt. | A16421 | Pbca | 8 | 10.8457 | 20.4769 | 10.7707 | 90 | 90 | 90 | LATT 1; SYMM +X +1/2, -Y +1/2, -Z ; SYMM -X , +Y +1/2, -Z +1/2; SYMM -X +1/2, -Y , +Z +1/2 | 1.1566 | 0.6749 |  | -106.61 | -91.73 | -104.704 | 1.75 | -21.047 | 298 | 1 | x parallel to a, y in ab plane, z along c | 1.2399 | 0.000,1.000,0.000 | 0 | CrystalOptimizer with GDMA2.2(PBE0/6-31G(d,p)) + FIT
BZYACO | C15 H12 O1 | 10 | Chalcone | (2E)-1,3-diphenylprop-2-en-1-one | Benzylidene acetophenone | BZYACO, BZYACO03 | flexible CrystalPredictor (2.2), CrystalOptimizer (2.4.7), DMACRYS (2.3.0) | Louise Price | 2018 | Price LS, Price SL 2022 Cryst Growth Des 22, 1801-1816 | \CHEMISTRY_CPOSS\MagnaPharm\Chalcones\CrystalOptimizer | dfA9560 | 1.346 | PBE0/6-31G(d,p) | 0 |  | This is the DMAflex intra_molecular energy penalty. It is with respect to opt. | A9560 | Cc | 4 | 23.1534 | 3.7315 | 32.1715 | 90 | 124.725 | 90 | LATT -7; SYMM +X , -Y , +Z +1/2 | 1.211 | 0.7067 |  | -106.05 | -213.36 | -104.704 | 1.56 | -22.556 | 298 | 1 | x parallel to a, y in ab plane, z along c | 0.1467 | 0.925,0.000,-0.379 | 0 | CrystalOptimizer with GDMA2.2(PBE0/6-31G(d,p)) + FIT
BZYACO | C15 H12 O1 | 10 | Chalcone | (2E)-1,3-diphenylprop-2-en-1-one | Benzylidene acetophenone | BZYACO, BZYACO03 | flexible CrystalPredictor (2.2), CrystalOptimizer (2.4.7), DMACRYS (2.3.0) | Louise Price | 2018 | Price LS, Price SL 2022 Cryst Growth Des 22, 1801-1816 | \CHEMISTRY_CPOSS\MagnaPharm\Chalcones\CrystalOptimizer | dfA9865 | 1.778 | PBE0/6-31G(d,p) | 0 |  | This is the DMAflex intra_molecular energy penalty. It is with respect to opt. | A9865 | P21/a | 4 | 22.0563 | 3.8054 | 13.8519 | 90 | 80.027 | 90 | LATT 1; SYMM -X +1/2, +Y +1/2, -Z | 1.208 | 0.7034 |  | -106.48 | -105.87 | -104.702 | 1.61 | -21.725 | 298 | 1 | x parallel to a, y in ab plane, z along c | 2.2417 | 0.762,0.000,-0.647 | 0 | CrystalOptimizer with GDMA2.2(PBE0/6-31G(d,p)) + FIT
BZYACO | C15 H12 O1 | 10 | Chalcone | (2E)-1,3-diphenylprop-2-en-1-one | Benzylidene acetophenone | BZYACO, BZYACO03 | flexible CrystalPredictor (2.2), CrystalOptimizer (2.4.7), DMACRYS (2.3.0) | Louise Price | 2018 | Price LS, Price SL 2022 Cryst Growth Des 22, 1801-1816 | \CHEMISTRY_CPOSS\MagnaPharm\Chalcones\CrystalOptimizer | dfA4940 | 0.519 | PBE0/6-31G(d,p) | 0 |  | This is the DMAflex intra_molecular energy penalty. It is with respect to opt. | A4940 | C2/c | 4 | 27.5865 | 3.7284 | 22.6015 | 90 | 99.608 | 90 | LATT 7; SYMM -X , +Y , -Z +1/2 | 1.207 | 0.703 |  | -105.22 | -106.79 | -104.701 | 0 | 0 | 0 | 1 | x parallel to a, y in ab plane, z along c | 0.8068 | 0.849,0.000,-0.529 | 0 | CrystalOptimizer with GDMA2.2(PBE0/6-31G(d,p)) + FIT
BZYACO | C15 H12 O1 | 10 | Chalcone | (2E)-1,3-diphenylprop-2-en-1-one | Benzylidene acetophenone | BZYACO, BZYACO03 | flexible CrystalPredictor (2.2), CrystalOptimizer (2.4.7), DMACRYS (2.3.0) | Louise Price | 2018 | Price LS, Price SL 2022 Cryst Growth Des 22, 1801-1816 | \CHEMISTRY_CPOSS\MagnaPharm\Chalcones\CrystalOptimizer | dfA6805 | 0.584 | PBE0/6-31G(d,p) | 0 |  | This is the DMAflex intra_molecular energy penalty. It is with respect to opt. | A6805 | P21/a | 4 | 10.7354 | 27.3938 | 3.8974 | 90 | 90.317 | 90 | LATT 1; SYMM -X +1/2, +Y +1/2, -Z | 1.2069 | 0.7016 |  | -105.28 | -106.77 | -104.696 | 1.6 | -22.035 | 298 | 1 | x parallel to a, y in ab plane, z along c | 0.7117 | 0.875,0.000,0.483 | 0 | CrystalOptimizer with GDMA2.2(PBE0/6-31G(d,p)) + FIT
BZYACO | C15 H12 O1 | 10 | Chalcone | (2E)-1,3-diphenylprop-2-en-1-one | Benzylidene acetophenone | BZYACO, BZYACO03 | flexible CrystalPredictor (2.2), CrystalOptimizer (2.4.7), DMACRYS (2.3.0) | Louise Price | 2018 | Price LS, Price SL 2022 Cryst Growth Des 22, 1801-1816 | \CHEMISTRY_CPOSS\MagnaPharm\Chalcones\CrystalOptimizer | dfA7896 | 0.515 | PBE0/6-31G(d,p) | 0 |  | This is the DMAflex intra_molecular energy penalty. It is with respect to opt. | A7896 | P-1 | 2 | 11.7891 | 4.6693 | 10.8476 | 92.472 | 83.293 | 101.989 | LATT 1 | 1.1925 | 0.6947 |  | -105.21 | -103.13 | -104.695 | 1.51 | -23.13 | 298 | 1 | x parallel to a, y in ab plane, z along c | 0.8607 | -0.131,0.200,0.971 | 0 | CrystalOptimizer with GDMA2.2(PBE0/6-31G(d,p)) + FIT
BZYACO | C15 H12 O1 | 10 | Chalcone | (2E)-1,3-diphenylprop-2-en-1-one | Benzylidene acetophenone | BZYACO, BZYACO03 | flexible CrystalPredictor (2.2), CrystalOptimizer (2.4.7), DMACRYS (2.3.0) | Louise Price | 2018 | Price LS, Price SL 2022 Cryst Growth Des 22, 1801-1816 | \CHEMISTRY_CPOSS\MagnaPharm\Chalcones\CrystalOptimizer | dfA7491 | 0.787 | PBE0/6-31G(d,p) | 0 |  | This is the DMAflex intra_molecular energy penalty. It is with respect to opt. | A7491 | I2/a | 8 | 26.0328 | 3.8804 | 23.2787 | 90 | 78.727 | 90 | LATT 1; SYMM -X +1/2, +Y , -Z ; SYMM +X +1/2, +Y +1/2, +Z +1/2; SYMM -X , +Y +1/2, -Z +1/2 | 1.1996 | 0.6978 |  | -105.48 | -104.75 | -104.693 | 1.61 | -21.908 | 298 | 1 | x parallel to a, y in ab plane, z along c | 0.1578 | 0.718,0.000,-0.696 | 0 | CrystalOptimizer with GDMA2.2(PBE0/6-31G(d,p)) + FIT
BZYACO | C15 H12 O1 | 10 | Chalcone | (2E)-1,3-diphenylprop-2-en-1-one | Benzylidene acetophenone | BZYACO, BZYACO03 | flexible CrystalPredictor (2.2), CrystalOptimizer (2.4.7), DMACRYS (2.3.0) | Louise Price | 2018 | Price LS, Price SL 2022 Cryst Growth Des 22, 1801-1816 | \CHEMISTRY_CPOSS\MagnaPharm\Chalcones\CrystalOptimizer | dfA7843 | 2.419 | PBE0/6-31G(d,p) | 0 |  | This is the DMAflex intra_molecular energy penalty. It is with respect to opt. | A7843 | P21/c | 4 | 3.8105 | 27.0574 | 10.9091 | 90 | 88.411 | 90 | LATT 1; SYMM -X , +Y +1/2, -Z +1/2 | 1.2303 | 0.7182 |  | -107.11 | -108 | -104.691 | 1.74 | -20.728 | 298 | 1 | x parallel to a, y in ab plane, z along c | 1.7616 | 0.215,0.000,0.977 | 0 | CrystalOptimizer with GDMA2.2(PBE0/6-31G(d,p)) + FIT
BZYACO | C15 H12 O1 | 10 | Chalcone | (2E)-1,3-diphenylprop-2-en-1-one | Benzylidene acetophenone | BZYACO, BZYACO03 | flexible CrystalPredictor (2.2), CrystalOptimizer (2.4.7), DMACRYS (2.3.0) | Louise Price | 2018 | Price LS, Price SL 2022 Cryst Growth Des 22, 1801-1816 | \CHEMISTRY_CPOSS\MagnaPharm\Chalcones\CrystalOptimizer | dfA17285 | 0.81 | PBE0/6-31G(d,p) | 0 |  | This is the DMAflex intra_molecular energy penalty. It is with respect to opt. | A17285 | Pca21 | 4 | 12.1858 | 8.6332 | 11.5577 | 90 | 90 | 90 | LATT -1; SYMM -X , -Y , +Z +1/2; SYMM -X +1/2, +Y , +Z +1/2; SYMM +X +1/2, -Y , +Z | 1.1376 | 0.6633 |  | -105.5 | -88.87 | -104.69 | 1.68 | -21.965 | 298 | 1 | x parallel to a, y in ab plane, z along c | 0.5739 | 1.000,0.000,0.000 | 0 | CrystalOptimizer with GDMA2.2(PBE0/6-31G(d,p)) + FIT
BZYACO | C15 H12 O1 | 10 | Chalcone | (2E)-1,3-diphenylprop-2-en-1-one | Benzylidene acetophenone | BZYACO, BZYACO03 | flexible CrystalPredictor (2.2), CrystalOptimizer (2.4.7), DMACRYS (2.3.0) | Louise Price | 2018 | Price LS, Price SL 2022 Cryst Growth Des 22, 1801-1816 | \CHEMISTRY_CPOSS\MagnaPharm\Chalcones\CrystalOptimizer | dfA4361 | 0.162 | PBE0/6-31G(d,p) | 0 |  | This is the DMAflex intra_molecular energy penalty. It is with respect to opt. | A4361 | Pna21 | 4 | 26.2553 | 11.8649 | 3.66 | 90 | 90 | 90 | LATT -1; SYMM -X , -Y , +Z +1/2; SYMM -X +1/2, +Y +1/2, +Z +1/2; SYMM +X +1/2, -Y +1/2, +Z | 1.2132 | 0.7026 |  | -104.85 | -108.21 | -104.688 | 0 | 0 | 0 | 0 | x parallel to a, y in ab plane, z along c | 0 | 1.000,0.000,0.000 | 0 | CrystalOptimizer with GDMA2.2(PBE0/6-31G(d,p)) + FIT
BZYACO | C15 H12 O1 | 10 | Chalcone | (2E)-1,3-diphenylprop-2-en-1-one | Benzylidene acetophenone | BZYACO, BZYACO03 | flexible CrystalPredictor (2.2), CrystalOptimizer (2.4.7), DMACRYS (2.3.0) | Louise Price | 2018 | Price LS, Price SL 2022 Cryst Growth Des 22, 1801-1816 | \CHEMISTRY_CPOSS\MagnaPharm\Chalcones\CrystalOptimizer | dfA8390 | 1.286 | PBE0/6-31G(d,p) | 0 |  | This is the DMAflex intra_molecular energy penalty. It is with respect to opt. | A8390 | P21/c | 4 | 3.9115 | 11.5529 | 27.9728 | 90 | 66.323 | 90 | LATT 1; SYMM -X , +Y +1/2, -Z +1/2 | 1.1949 | 0.6928 |  | -105.97 | -102.86 | -104.684 | 1.65 | -22.182 | 298 | 1 | x parallel to a, y in ab plane, z along c | 1.4169 | 0.479,0.000,0.877 | 0 | CrystalOptimizer with GDMA2.2(PBE0/6-31G(d,p)) + FIT
BZYACO | C15 H12 O1 | 10 | Chalcone | (2E)-1,3-diphenylprop-2-en-1-one | Benzylidene acetophenone | BZYACO, BZYACO03 | flexible CrystalPredictor (2.2), CrystalOptimizer (2.4.7), DMACRYS (2.3.0) | Louise Price | 2018 | Price LS, Price SL 2022 Cryst Growth Des 22, 1801-1816 | \CHEMISTRY_CPOSS\MagnaPharm\Chalcones\CrystalOptimizer | dfA8275 | 2.067 | PBE0/6-31G(d,p) | 0 |  | This is the DMAflex intra_molecular energy penalty. It is with respect to opt. | A8275 | P21/n | 4 | 16.7985 | 3.6899 | 18.7863 | 90 | 77.935 | 90 | LATT 1; SYMM -X +1/2, +Y +1/2, -Z +1/2 | 1.2147 | 0.7099 |  | -106.75 | -107.57 | -104.683 | 0 | 0 | 0 | 0 | x parallel to a, y in ab plane, z along c | 0 | 0.927,0.000,0.376 | 0 | CrystalOptimizer with GDMA2.2(PBE0/6-31G(d,p)) + FIT
BZYACO | C15 H12 O1 | 10 | Chalcone | (2E)-1,3-diphenylprop-2-en-1-one | Benzylidene acetophenone | BZYACO, BZYACO03 | flexible CrystalPredictor (2.2), CrystalOptimizer (2.4.7), DMACRYS (2.3.0) | Louise Price | 2018 | Price LS, Price SL 2022 Cryst Growth Des 22, 1801-1816 | \CHEMISTRY_CPOSS\MagnaPharm\Chalcones\CrystalOptimizer | dfA7671 | 1.828 | PBE0/6-31G(d,p) | 0 |  | This is the DMAflex intra_molecular energy penalty. It is with respect to opt. | A7671 | P21/n | 4 | 6.0087 | 27.3543 | 7.0853 | 90 | 83.606 | 90 | LATT 1; SYMM -X +1/2, +Y +1/2, -Z +1/2 | 1.1952 | 0.6943 |  | -106.51 | -98.98 | -104.682 | 1.74 | -21.97 | 298 | 1 | x parallel to a, y in ab plane, z along c | 0.5582 | 0.993,0.000,0.114 | 0 | CrystalOptimizer with GDMA2.2(PBE0/6-31G(d,p)) + FIT
BZYACO | C15 H12 O1 | 10 | Chalcone | (2E)-1,3-diphenylprop-2-en-1-one | Benzylidene acetophenone | BZYACO, BZYACO03 | flexible CrystalPredictor (2.2), CrystalOptimizer (2.4.7), DMACRYS (2.3.0) | Louise Price | 2018 | Price LS, Price SL 2022 Cryst Growth Des 22, 1801-1816 | \CHEMISTRY_CPOSS\MagnaPharm\Chalcones\CrystalOptimizer | dfB2401 | 9.908 | PBE0/6-31G(d,p) | 0 |  | This is the DMAflex intra_molecular energy penalty. It is with respect to opt. | B2401 | P21/c | 4 | 13.6633 | 7.6699 | 19.4704 | 90 | 34.508 | 90 | LATT 1; SYMM -X , +Y +1/2, -Z +1/2 | 1.1967 | 0.6983 |  | -114.59 | -95.94 | -104.682 | 1.83 | -19.782 | 298 | 1 | x parallel to a, y in ab plane, z along c | 2.4492 | 0.979,0.000,-0.203 | 0 | CrystalOptimizer with GDMA2.2(PBE0/6-31G(d,p)) + FIT | opt | CASTEP version 23.1 | Perdew Burke Ernzerhof | TS | 900 | 2 2 2 | Ultrasoft pseudopotential | Yes |  | P21/c | 11.4104 | 7.5291 | 15.1889 | 90 | 123.007 | 90 | -2997.507 |  | 1.2641
BZYACO | C15 H12 O1 | 10 | Chalcone | (2E)-1,3-diphenylprop-2-en-1-one | Benzylidene acetophenone | BZYACO, BZYACO03 | flexible CrystalPredictor (2.2), CrystalOptimizer (2.4.7), DMACRYS (2.3.0) | Louise Price | 2018 | Price LS, Price SL 2022 Cryst Growth Des 22, 1801-1816 | \CHEMISTRY_CPOSS\MagnaPharm\Chalcones\CrystalOptimizer | dfB2401 | 9.908 | PBE0/6-31G(d,p) | 0 |  | This is the DMAflex intra_molecular energy penalty. It is with respect to opt. | B2401 | P21/c | 4 | 13.6633 | 7.6699 | 19.4704 | 90 | 34.508 | 90 | LATT 1; SYMM -X , +Y +1/2, -Z +1/2 | 1.1967 | 0.6983 |  | -114.59 | -95.94 | -104.682 | 1.83 | -19.782 | 298 | 1 | x parallel to a, y in ab plane, z along c | 2.4492 | 0.979,0.000,-0.203 | 0 | CrystalOptimizer with GDMA2.2(PBE0/6-31G(d,p)) + FIT | sp1 | CASTEP version 23.1 | Perdew Burke Ernzerhof | MBD@rsSCS | 900 | 2 2 2 | Ultrasoft pseudopotential | No | DFT-D optimized with TS dispersion correction. | P21/c | 11.4104 | 7.5291 | 15.1889 | 90 | 123.007 | 90 | -2997.649551 |  | 1.2641
BZYACO | C15 H12 O1 | 10 | Chalcone | (2E)-1,3-diphenylprop-2-en-1-one | Benzylidene acetophenone | BZYACO, BZYACO03 | flexible CrystalPredictor (2.2), CrystalOptimizer (2.4.7), DMACRYS (2.3.0) | Louise Price | 2018 | Price LS, Price SL 2022 Cryst Growth Des 22, 1801-1816 | \CHEMISTRY_CPOSS\MagnaPharm\Chalcones\CrystalOptimizer | dfA14551 | 7.918 | PBE0/6-31G(d,p) | 0 |  | This is the DMAflex intra_molecular energy penalty. It is with respect to opt. | A14551 | A2/n | 8 | 20.8154 | 5.8625 | 19.3051 | 90 | 75.394 | 90 | LATT 1; SYMM -X +1/2, +Y , -Z +1/2; SYMM +X , +Y +1/2, +Z +1/2; SYMM -X +1/2, +Y +1/2, -Z | 1.2135 | 0.7064 |  | -112.6 | -100.04 | -104.682 | 1.81 | -20.203 | 298 | 1 | x parallel to a, y in ab plane, z along c | 2.3787 | 0.879,0.000,-0.477 | 0 | CrystalOptimizer with GDMA2.2(PBE0/6-31G(d,p)) + FIT
BZYACO | C15 H12 O1 | 10 | Chalcone | (2E)-1,3-diphenylprop-2-en-1-one | Benzylidene acetophenone | BZYACO, BZYACO03 | flexible CrystalPredictor (2.2), CrystalOptimizer (2.4.7), DMACRYS (2.3.0) | Louise Price | 2018 | Price LS, Price SL 2022 Cryst Growth Des 22, 1801-1816 | \CHEMISTRY_CPOSS\MagnaPharm\Chalcones\CrystalOptimizer | dfA13744 | 0.573 | PBE0/6-31G(d,p) | 0 |  | This is the DMAflex intra_molecular energy penalty. It is with respect to opt. | A13744 | P21/c | 4 | 12.1678 | 4.9641 | 20.0476 | 90 | 80.403 | 90 | LATT 1; SYMM -X , +Y +1/2, -Z +1/2 | 1.1585 | 0.6729 |  | -105.25 | -96.08 | -104.677 | 1.61 | -21.68 | 298 | 1 | x parallel to a, y in ab plane, z along c | 0.1411 | -0.176,0.000,0.984 | 0 | CrystalOptimizer with GDMA2.2(PBE0/6-31G(d,p)) + FIT
BZYACO | C15 H12 O1 | 10 | Chalcone | (2E)-1,3-diphenylprop-2-en-1-one | Benzylidene acetophenone | BZYACO, BZYACO03 | flexible CrystalPredictor (2.2), CrystalOptimizer (2.4.7), DMACRYS (2.3.0) | Louise Price | 2018 | Price LS, Price SL 2022 Cryst Growth Des 22, 1801-1816 | \CHEMISTRY_CPOSS\MagnaPharm\Chalcones\CrystalOptimizer | dfA12358 | 0.444 | PBE0/6-31G(d,p) | 0 |  | This is the DMAflex intra_molecular energy penalty. It is with respect to opt. | A12358 | P21/n | 4 | 21.8638 | 5.0375 | 10.7039 | 90 | 93.038 | 90 | LATT 1; SYMM -X +1/2, +Y +1/2, -Z +1/2 | 1.175 | 0.6834 |  | -105.12 | -97.86 | -104.676 | 1.78 | -20.411 | 298 | 1 | x parallel to a, y in ab plane, z along c | 3.2441 | 0.000,1.000,0.000 | 0 | CrystalOptimizer with GDMA2.2(PBE0/6-31G(d,p)) + FIT
BZYACO | C15 H12 O1 | 10 | Chalcone | (2E)-1,3-diphenylprop-2-en-1-one | Benzylidene acetophenone | BZYACO, BZYACO03 | flexible CrystalPredictor (2.2), CrystalOptimizer (2.4.7), DMACRYS (2.3.0) | Louise Price | 2018 | Price LS, Price SL 2022 Cryst Growth Des 22, 1801-1816 | \CHEMISTRY_CPOSS\MagnaPharm\Chalcones\CrystalOptimizer | dfA13024 | 0.975 | PBE0/6-31G(d,p) | 0 |  | This is the DMAflex intra_molecular energy penalty. It is with respect to opt. | A13024 | P21/c | 8 | 13.085 | 11.8538 | 15.4756 | 90 | 75.854 | 90 | LATT -1; SYMM -X +1/2, +Y +1/2, -Z ; SYMM +X , -Y , +Z +1/2; SYMM -X +1/2, -Y +1/2, -Z +1/2 | 1.1886 | 0.6912 |  | -105.65 | -203.41 | -104.675 | 1.65 | -21.578 | 298 | 1 | x parallel to a, y in ab plane, z along c | 0.497 | 0.449,0.000,0.893 | 0 | CrystalOptimizer with GDMA2.2(PBE0/6-31G(d,p)) + FIT
BZYACO | C15 H12 O1 | 10 | Chalcone | (2E)-1,3-diphenylprop-2-en-1-one | Benzylidene acetophenone | BZYACO, BZYACO03 | flexible CrystalPredictor (2.2), CrystalOptimizer (2.4.7), DMACRYS (2.3.0) | Louise Price | 2018 | Price LS, Price SL 2022 Cryst Growth Des 22, 1801-1816 | \CHEMISTRY_CPOSS\MagnaPharm\Chalcones\CrystalOptimizer | dfA12009 | 1.096 | PBE0/6-31G(d,p) | 0 |  | This is the DMAflex intra_molecular energy penalty. It is with respect to opt. | A12009 | C2/c | 8 | 17.5206 | 12.1176 | 11.3948 | 90 | 87.502 | 90 | LATT 1; SYMM -X , +Y , -Z +1/2; SYMM +X +1/2, +Y +1/2, +Z ; SYMM -X +1/2, +Y +1/2, -Z +1/2 | 1.1447 | 0.6676 |  | -105.77 | -93.24 | -104.674 | 1.68 | -21.779 | 298 | 1 | x parallel to a, y in ab plane, z along c | 1.128 | 0.000,1.000,0.000 | 0 | CrystalOptimizer with GDMA2.2(PBE0/6-31G(d,p)) + FIT
BZYACO | C15 H12 O1 | 10 | Chalcone | (2E)-1,3-diphenylprop-2-en-1-one | Benzylidene acetophenone | BZYACO, BZYACO03 | flexible CrystalPredictor (2.2), CrystalOptimizer (2.4.7), DMACRYS (2.3.0) | Louise Price | 2018 | Price LS, Price SL 2022 Cryst Growth Des 22, 1801-1816 | \CHEMISTRY_CPOSS\MagnaPharm\Chalcones\CrystalOptimizer | dfA18009 | 3.006 | PBE0/6-31G(d,p) | 0 |  | This is the DMAflex intra_molecular energy penalty. It is with respect to opt. | A18009 | P212121 | 4 | 27.4877 | 7.1414 | 5.9498 | 90 | 90 | 90 | LATT -1; SYMM +X +1/2, -Y +1/2, -Z ; SYMM -X , +Y +1/2, -Z +1/2; SYMM -X +1/2, -Y , +Z +1/2 | 1.1844 | 0.6902 |  | -107.68 | -97.53 | -104.674 | 1.7 | -21.629 | 298 | 1 | x parallel to a, y in ab plane, z along c | 1.813 | 0.000,0.000,1.000 | 0 | CrystalOptimizer with GDMA2.2(PBE0/6-31G(d,p)) + FIT
BZYACO | C15 H12 O1 | 10 | Chalcone | (2E)-1,3-diphenylprop-2-en-1-one | Benzylidene acetophenone | BZYACO, BZYACO03 | flexible CrystalPredictor (2.2), CrystalOptimizer (2.4.7), DMACRYS (2.3.0) | Louise Price | 2018 | Price LS, Price SL 2022 Cryst Growth Des 22, 1801-1816 | \CHEMISTRY_CPOSS\MagnaPharm\Chalcones\CrystalOptimizer | dfA8827 | 0.182 | PBE0/6-31G(d,p) | 0 |  | This is the DMAflex intra_molecular energy penalty. It is with respect to opt. | A8827 | C2/c | 4 | 22.0821 | 3.7796 | 32.562 | 90 | 58.269 | 90 | LATT 7; SYMM -X , +Y , -Z +1/2 | 1.1969 | 0.6982 |  | -104.85 | -103.5 | -104.668 | 1.62 | -21.936 | 298 | 1 | x parallel to a, y in ab plane, z along c | 0.6386 | 0.711,0.000,-0.703 | 0 | CrystalOptimizer with GDMA2.2(PBE0/6-31G(d,p)) + FIT
BZYACO | C15 H12 O1 | 10 | Chalcone | (2E)-1,3-diphenylprop-2-en-1-one | Benzylidene acetophenone | BZYACO, BZYACO03 | flexible CrystalPredictor (2.2), CrystalOptimizer (2.4.7), DMACRYS (2.3.0) | Louise Price | 2018 | Price LS, Price SL 2022 Cryst Growth Des 22, 1801-1816 | \CHEMISTRY_CPOSS\MagnaPharm\Chalcones\CrystalOptimizer | dfA6132 | 0.433 | PBE0/6-31G(d,p) | 0 |  | This is the DMAflex intra_molecular energy penalty. It is with respect to opt. | A6132 | P21/c | 4 | 7.0721 | 11.469 | 15.4475 | 90 | 71.617 | 90 | LATT 1; SYMM -X , +Y +1/2, -Z +1/2 | 1.1634 | 0.6765 |  | -105.1 | -97.99 | -104.667 | 1.71 | -21.902 | 298 | 1 | x parallel to a, y in ab plane, z along c | 0.8782 | 0.316,0.000,0.949 | 0 | CrystalOptimizer with GDMA2.2(PBE0/6-31G(d,p)) + FIT
BZYACO | C15 H12 O1 | 10 | Chalcone | (2E)-1,3-diphenylprop-2-en-1-one | Benzylidene acetophenone | BZYACO, BZYACO03 | flexible CrystalPredictor (2.2), CrystalOptimizer (2.4.7), DMACRYS (2.3.0) | Louise Price | 2018 | Price LS, Price SL 2022 Cryst Growth Des 22, 1801-1816 | \CHEMISTRY_CPOSS\MagnaPharm\Chalcones\CrystalOptimizer | dfA16369 | 1.066 | PBE0/6-31G(d,p) | 0 |  | This is the DMAflex intra_molecular energy penalty. It is with respect to opt. | A16369 | P21/c | 4 | 25.8065 | 3.736 | 11.8815 | 90 | 84.357 | 90 | LATT 1; SYMM -X , +Y +1/2, -Z +1/2 | 1.2134 | 0.7049 |  | -105.73 | -106.17 | -104.664 | 1.68 | -21.451 | 298 | 1 | x parallel to a, y in ab plane, z along c | 0.2598 | -0.416,0.000,0.909 | 0 | CrystalOptimizer with GDMA2.2(PBE0/6-31G(d,p)) + FIT
BZYACO | C15 H12 O1 | 10 | Chalcone | (2E)-1,3-diphenylprop-2-en-1-one | Benzylidene acetophenone | BZYACO, BZYACO03 | flexible CrystalPredictor (2.2), CrystalOptimizer (2.4.7), DMACRYS (2.3.0) | Louise Price | 2018 | Price LS, Price SL 2022 Cryst Growth Des 22, 1801-1816 | \CHEMISTRY_CPOSS\MagnaPharm\Chalcones\CrystalOptimizer | dfA12289 | 2.887 | PBE0/6-31G(d,p) | 0 |  | This is the DMAflex intra_molecular energy penalty. It is with respect to opt. | A12289 | P21/c | 4 | 14 | 7.0896 | 11.8356 | 90 | 87.522 | 90 | LATT 1; SYMM -X , +Y +1/2, -Z +1/2 | 1.1786 | 0.6878 |  | -107.55 | -95.13 | -104.663 | 1.75 | -21.004 | 298 | 1 | x parallel to a, y in ab plane, z along c | 2.4148 | 0.900,0.000,-0.436 | 0 | CrystalOptimizer with GDMA2.2(PBE0/6-31G(d,p)) + FIT
BZYACO | C15 H12 O1 | 10 | Chalcone | (2E)-1,3-diphenylprop-2-en-1-one | Benzylidene acetophenone | BZYACO, BZYACO03 | flexible CrystalPredictor (2.2), CrystalOptimizer (2.4.7), DMACRYS (2.3.0) | Louise Price | 2018 | Price LS, Price SL 2022 Cryst Growth Des 22, 1801-1816 | \CHEMISTRY_CPOSS\MagnaPharm\Chalcones\CrystalOptimizer | dfA4774 | 0.151 | PBE0/6-31G(d,p) | 0 |  | This is the DMAflex intra_molecular energy penalty. It is with respect to opt. | A4774 | P2/n | 4 | 17.077 | 4.4863 | 15.2892 | 90 | 85.857 | 90 | LATT 1; SYMM -X +1/2, +Y , -Z +1/2 | 1.184 | 0.6871 |  | -104.81 | -100.58 | -104.659 | 1.62 | -22.331 | 298 | 1 | x parallel to a, y in ab plane, z along c | 1.1584 | -0.360,0.000,0.933 | 0 | CrystalOptimizer with GDMA2.2(PBE0/6-31G(d,p)) + FIT
BZYACO | C15 H12 O1 | 10 | Chalcone | (2E)-1,3-diphenylprop-2-en-1-one | Benzylidene acetophenone | BZYACO, BZYACO03 | flexible CrystalPredictor (2.2), CrystalOptimizer (2.4.7), DMACRYS (2.3.0) | Louise Price | 2018 | Price LS, Price SL 2022 Cryst Growth Des 22, 1801-1816 | \CHEMISTRY_CPOSS\MagnaPharm\Chalcones\CrystalOptimizer | dfA6822 | 1.435 | PBE0/6-31G(d,p) | 0 |  | This is the DMAflex intra_molecular energy penalty. It is with respect to opt. | A6822 | A2/a | 8 | 18.8518 | 6.6476 | 19.043 | 90 | 88.743 | 90 | LATT 1; SYMM -X +1/2, +Y , -Z ; SYMM +X , +Y +1/2, +Z +1/2; SYMM -X +1/2, +Y +1/2, -Z +1/2 | 1.1595 | 0.6734 |  | -106.09 | -96.4 | -104.655 | 1.62 | -22.177 | 298 | 1 | x parallel to a, y in ab plane, z along c | 0.1935 | 0.741,0.000,-0.672 | 0 | CrystalOptimizer with GDMA2.2(PBE0/6-31G(d,p)) + FIT
BZYACO | C15 H12 O1 | 10 | Chalcone | (2E)-1,3-diphenylprop-2-en-1-one | Benzylidene acetophenone | BZYACO, BZYACO03 | flexible CrystalPredictor (2.2), CrystalOptimizer (2.4.7), DMACRYS (2.3.0) | Louise Price | 2018 | Price LS, Price SL 2022 Cryst Growth Des 22, 1801-1816 | \CHEMISTRY_CPOSS\MagnaPharm\Chalcones\CrystalOptimizer | dfA15172 | 1.257 | PBE0/6-31G(d,p) | 0 |  | This is the DMAflex intra_molecular energy penalty. It is with respect to opt. | A15172 | P21/c | 8 | 14.3733 | 13.5834 | 12.1098 | 90 | 78.016 | 90 | LATT 1; SYMM -X , +Y +1/2, -Z +1/2 | 1.1962 | 0.6957 |  | -105.91 | -204.06 | -104.653 | 1.67 | -21.779 | 298 | 1 | x parallel to a, y in ab plane, z along c | 0.5036 | 0.636,0.000,0.772 | 0 | CrystalOptimizer with GDMA2.2(PBE0/6-31G(d,p)) + FIT
BZYACO | C15 H12 O1 | 10 | Chalcone | (2E)-1,3-diphenylprop-2-en-1-one | Benzylidene acetophenone | BZYACO, BZYACO03 | flexible CrystalPredictor (2.2), CrystalOptimizer (2.4.7), DMACRYS (2.3.0) | Louise Price | 2018 | Price LS, Price SL 2022 Cryst Growth Des 22, 1801-1816 | \CHEMISTRY_CPOSS\MagnaPharm\Chalcones\CrystalOptimizer | dfA15417 | 1.521 | PBE0/6-31G(d,p) | 0 |  | This is the DMAflex intra_molecular energy penalty. It is with respect to opt. | A15417 | Fdd2 | 4 | 29.4064 | 24.4299 | 6.6463 | 90 | 90 | 90 | LATT -4; SYMM -X , -Y , +Z ; SYMM -X +1/4, +Y +1/4, +Z +1/4; SYMM +X +1/4, -Y +1/4, +Z +1/4 | 1.1588 | 0.6754 |  | -106.17 | -94.36 | -104.649 | 1.75 | -20.307 | 298 | 1 | x parallel to a, y in ab plane, z along c | 1.2969 | 1.000,0.000,0.000 | 0 | CrystalOptimizer with GDMA2.2(PBE0/6-31G(d,p)) + FIT
BZYACO | C15 H12 O1 | 10 | Chalcone | (2E)-1,3-diphenylprop-2-en-1-one | Benzylidene acetophenone | BZYACO, BZYACO03 | flexible CrystalPredictor (2.2), CrystalOptimizer (2.4.7), DMACRYS (2.3.0) | Louise Price | 2018 | Price LS, Price SL 2022 Cryst Growth Des 22, 1801-1816 | \CHEMISTRY_CPOSS\MagnaPharm\Chalcones\CrystalOptimizer | dfA17610 | 3.553 | PBE0/6-31G(d,p) | 0 |  | This is the DMAflex intra_molecular energy penalty. It is with respect to opt. | A17610 | P212121 | 4 | 11.698 | 7.2447 | 13.7446 | 90 | 90 | 90 | LATT -1; SYMM +X +1/2, -Y +1/2, -Z ; SYMM -X , +Y +1/2, -Z +1/2; SYMM -X +1/2, -Y , +Z +1/2 | 1.1875 | 0.6909 |  | -108.2 | -100.81 | -104.647 | 1.72 | -21.295 | 298 | 1 | x parallel to a, y in ab plane, z along c | 1.2622 | 0.000,1.000,0.000 | 0 | CrystalOptimizer with GDMA2.2(PBE0/6-31G(d,p)) + FIT
BZYACO | C15 H12 O1 | 10 | Chalcone | (2E)-1,3-diphenylprop-2-en-1-one | Benzylidene acetophenone | BZYACO, BZYACO03 | flexible CrystalPredictor (2.2), CrystalOptimizer (2.4.7), DMACRYS (2.3.0) | Louise Price | 2018 | Price LS, Price SL 2022 Cryst Growth Des 22, 1801-1816 | \CHEMISTRY_CPOSS\MagnaPharm\Chalcones\CrystalOptimizer | dfA9097 | 1.824 | PBE0/6-31G(d,p) | 0 |  | This is the DMAflex intra_molecular energy penalty. It is with respect to opt. | A9097 | P21/c | 4 | 9.3657 | 14.6801 | 8.77 | 90 | 86.754 | 90 | LATT 1; SYMM -X , +Y +1/2, -Z +1/2 | 1.149 | 0.6687 |  | -106.47 | -96.02 | -104.646 | 1.58 | -22.27 | 298 | 1 | x parallel to a, y in ab plane, z along c | 1.7135 | 0.740,0.000,0.672 | 0 | CrystalOptimizer with GDMA2.2(PBE0/6-31G(d,p)) + FIT
BZYACO | C15 H12 O1 | 10 | Chalcone | (2E)-1,3-diphenylprop-2-en-1-one | Benzylidene acetophenone | BZYACO, BZYACO03 | flexible CrystalPredictor (2.2), CrystalOptimizer (2.4.7), DMACRYS (2.3.0) | Louise Price | 2018 | Price LS, Price SL 2022 Cryst Growth Des 22, 1801-1816 | \CHEMISTRY_CPOSS\MagnaPharm\Chalcones\CrystalOptimizer | dfA4621 | 1.364 | PBE0/6-31G(d,p) | 0 |  | This is the DMAflex intra_molecular energy penalty. It is with respect to opt. | A4621 | P21/c | 4 | 6.9889 | 11.2578 | 16.0516 | 90 | 67.314 | 90 | LATT 1; SYMM -X , +Y +1/2, -Z +1/2 | 1.1871 | 0.6923 |  | -106.01 | -100.3 | -104.646 | 1.67 | -21.455 | 298 | 1 | x parallel to a, y in ab plane, z along c | 0.8664 | 0.657,0.000,0.753 | 0 | CrystalOptimizer with GDMA2.2(PBE0/6-31G(d,p)) + FIT
BZYACO | C15 H12 O1 | 10 | Chalcone | (2E)-1,3-diphenylprop-2-en-1-one | Benzylidene acetophenone | BZYACO, BZYACO03 | flexible CrystalPredictor (2.2), CrystalOptimizer (2.4.7), DMACRYS (2.3.0) | Louise Price | 2018 | Price LS, Price SL 2022 Cryst Growth Des 22, 1801-1816 | \CHEMISTRY_CPOSS\MagnaPharm\Chalcones\CrystalOptimizer | dfA11650 | 1.565 | PBE0/6-31G(d,p) | 0 |  | This is the DMAflex intra_molecular energy penalty. It is with respect to opt. | A11650 | P21 | 2 | 5.0328 | 13.4817 | 8.8139 | 90 | 90.367 | 90 | LATT -1; SYMM -X , +Y +1/2, -Z | 1.1565 | 0.6752 |  | -106.21 | -96.36 | -104.645 | 1.51 | -23.68 | 298 | 1 | x parallel to a, y in ab plane, z along c | 1.546 | 0.790,0.000,0.613 | 0 | CrystalOptimizer with GDMA2.2(PBE0/6-31G(d,p)) + FIT
BZYACO | C15 H12 O1 | 10 | Chalcone | (2E)-1,3-diphenylprop-2-en-1-one | Benzylidene acetophenone | BZYACO, BZYACO03 | flexible CrystalPredictor (2.2), CrystalOptimizer (2.4.7), DMACRYS (2.3.0) | Louise Price | 2018 | Price LS, Price SL 2022 Cryst Growth Des 22, 1801-1816 | \CHEMISTRY_CPOSS\MagnaPharm\Chalcones\CrystalOptimizer | dfA11990 | 5.315 | PBE0/6-31G(d,p) | 0 |  | This is the DMAflex intra_molecular energy penalty. It is with respect to opt. | A11990 | P21/n | 4 | 19.8556 | 5.9256 | 9.8782 | 90 | 91.409 | 90 | LATT 1; SYMM -X +1/2, +Y +1/2, -Z +1/2 | 1.1905 | 0.6924 |  | -109.96 | -97.88 | -104.645 | 1.76 | -21.074 | 298 | 1 | x parallel to a, y in ab plane, z along c | 0.1577 | 0.923,0.000,-0.385 | 0 | CrystalOptimizer with GDMA2.2(PBE0/6-31G(d,p)) + FIT
BZYACO | C15 H12 O1 | 10 | Chalcone | (2E)-1,3-diphenylprop-2-en-1-one | Benzylidene acetophenone | BZYACO, BZYACO03 | flexible CrystalPredictor (2.2), CrystalOptimizer (2.4.7), DMACRYS (2.3.0) | Louise Price | 2018 | Price LS, Price SL 2022 Cryst Growth Des 22, 1801-1816 | \CHEMISTRY_CPOSS\MagnaPharm\Chalcones\CrystalOptimizer | dfA14062 | 0.607 | PBE0/6-31G(d,p) | 0 |  | This is the DMAflex intra_molecular energy penalty. It is with respect to opt. | A14062 | C2/c | 4 | 11.8033 | 12.7096 | 17.9229 | 90 | 61.88 | 90 | LATT 7; SYMM -X , +Y , -Z +1/2 | 1.1667 | 0.6798 |  | -105.25 | -98.06 | -104.643 | 1.63 | -21.823 | 298 | 0 | x parallel to a, y in ab plane, z along c | 0 | 0.929,0.000,0.370 | 0 | CrystalOptimizer with GDMA2.2(PBE0/6-31G(d,p)) + FIT
BZYACO | C15 H12 O1 | 10 | Chalcone | (2E)-1,3-diphenylprop-2-en-1-one | Benzylidene acetophenone | BZYACO, BZYACO03 | flexible CrystalPredictor (2.2), CrystalOptimizer (2.4.7), DMACRYS (2.3.0) | Louise Price | 2018 | Price LS, Price SL 2022 Cryst Growth Des 22, 1801-1816 | \CHEMISTRY_CPOSS\MagnaPharm\Chalcones\CrystalOptimizer | dfA12321 | 1.198 | PBE0/6-31G(d,p) | 0 |  | This is the DMAflex intra_molecular energy penalty. It is with respect to opt. | A12321 | Pca21 | 4 | 17.0504 | 6.2926 | 11.0609 | 90 | 90 | 90 | LATT -1; SYMM -X , -Y , +Z +1/2; SYMM -X +1/2, +Y , +Z +1/2; SYMM +X +1/2, -Y , +Z | 1.1656 | 0.6802 |  | -105.84 | -95.9 | -104.642 | 1.62 | -21.898 | 298 | 1 | x parallel to a, y in ab plane, z along c | 2.5405 | 0.000,1.000,0.000 | 0 | CrystalOptimizer with GDMA2.2(PBE0/6-31G(d,p)) + FIT
BZYACO | C15 H12 O1 | 10 | Chalcone | (2E)-1,3-diphenylprop-2-en-1-one | Benzylidene acetophenone | BZYACO, BZYACO03 | flexible CrystalPredictor (2.2), CrystalOptimizer (2.4.7), DMACRYS (2.3.0) | Louise Price | 2018 | Price LS, Price SL 2022 Cryst Growth Des 22, 1801-1816 | \CHEMISTRY_CPOSS\MagnaPharm\Chalcones\CrystalOptimizer | dfA11732 | 4.119 | PBE0/6-31G(d,p) | 0 |  | This is the DMAflex intra_molecular energy penalty. It is with respect to opt. | A11732 | P21 | 2 | 8.6854 | 5.8948 | 11.6105 | 90 | 80.42 | 90 | LATT -1; SYMM -X , +Y +1/2, -Z | 1.18 | 0.6889 |  | -108.76 | -95.26 | -104.641 | 1.79 | -21.679 | 298 | 1 | x parallel to a, y in ab plane, z along c | 0.0629 | 0.906,0.000,0.422 | 0 | CrystalOptimizer with GDMA2.2(PBE0/6-31G(d,p)) + FIT
BZYACO | C15 H12 O1 | 10 | Chalcone | (2E)-1,3-diphenylprop-2-en-1-one | Benzylidene acetophenone | BZYACO, BZYACO03 | flexible CrystalPredictor (2.2), CrystalOptimizer (2.4.7), DMACRYS (2.3.0) | Louise Price | 2018 | Price LS, Price SL 2022 Cryst Growth Des 22, 1801-1816 | \CHEMISTRY_CPOSS\MagnaPharm\Chalcones\CrystalOptimizer | dfA9411 | 0.724 | PBE0/6-31G(d,p) | 0 |  | This is the DMAflex intra_molecular energy penalty. It is with respect to opt. | A9411 | P21/a | 4 | 19.4681 | 6.868 | 9.4127 | 90 | 112.351 | 90 | LATT 1; SYMM -X +1/2, +Y +1/2, -Z | 1.1884 | 0.6935 |  | -105.36 | -100.43 | -104.636 | 1.66 | -22.024 | 298 | 1 | x parallel to a, y in ab plane, z along c | 0.5906 | 0.997,0.000,-0.073 | 0 | CrystalOptimizer with GDMA2.2(PBE0/6-31G(d,p)) + FIT
BZYACO | C15 H12 O1 | 10 | Chalcone | (2E)-1,3-diphenylprop-2-en-1-one | Benzylidene acetophenone | BZYACO, BZYACO03 | flexible CrystalPredictor (2.2), CrystalOptimizer (2.4.7), DMACRYS (2.3.0) | Louise Price | 2018 | Price LS, Price SL 2022 Cryst Growth Des 22, 1801-1816 | \CHEMISTRY_CPOSS\MagnaPharm\Chalcones\CrystalOptimizer | dfA13880 | 5.079 | PBE0/6-31G(d,p) | 0 |  | This is the DMAflex intra_molecular energy penalty. It is with respect to opt. | A13880 | P-1 | 2 | 5.2488 | 12.7251 | 9.0764 | 77.491 | 77.791 | 84.264 | LATT 1 | 1.1976 | 0.6957 |  | -109.71 | -100.13 | -104.631 | 1.68 | -21.677 | 298 | 1 | x parallel to a, y in ab plane, z along c | 1.8689 | 0.766,0.636,0.095 | 0 | CrystalOptimizer with GDMA2.2(PBE0/6-31G(d,p)) + FIT
BZYACO | C15 H12 O1 | 10 | Chalcone | (2E)-1,3-diphenylprop-2-en-1-one | Benzylidene acetophenone | BZYACO, BZYACO03 | flexible CrystalPredictor (2.2), CrystalOptimizer (2.4.7), DMACRYS (2.3.0) | Louise Price | 2018 | Price LS, Price SL 2022 Cryst Growth Des 22, 1801-1816 | \CHEMISTRY_CPOSS\MagnaPharm\Chalcones\CrystalOptimizer | dfA8194 | 3.84 | PBE0/6-31G(d,p) | 0 |  | This is the DMAflex intra_molecular energy penalty. It is with respect to opt. | A8194 | Pn | 2 | 13.0882 | 5.8436 | 7.7305 | 90 | 79.088 | 90 | LATT -1; SYMM +X +1/2, -Y , +Z +1/2 | 1.1913 | 0.6986 |  | -108.47 | -99.81 | -104.63 | 1.75 | -21.655 | 298 | 1 | x parallel to a, y in ab plane, z along c | 1.465 | 0.000,1.000,0.000 | 0 | CrystalOptimizer with GDMA2.2(PBE0/6-31G(d,p)) + FIT
BZYACO | C15 H12 O1 | 10 | Chalcone | (2E)-1,3-diphenylprop-2-en-1-one | Benzylidene acetophenone | BZYACO, BZYACO03 | flexible CrystalPredictor (2.2), CrystalOptimizer (2.4.7), DMACRYS (2.3.0) | Louise Price | 2018 | Price LS, Price SL 2022 Cryst Growth Des 22, 1801-1816 | \CHEMISTRY_CPOSS\MagnaPharm\Chalcones\CrystalOptimizer | dfA7461 | 1.052 | PBE0/6-31G(d,p) | 0 |  | This is the DMAflex intra_molecular energy penalty. It is with respect to opt. | A7461 | C2/c | 8 | 16.478 | 6.3774 | 22.6465 | 90 | 88.427 | 90 | LATT 1; SYMM -X , +Y , -Z +1/2; SYMM +X +1/2, +Y +1/2, +Z ; SYMM -X +1/2, +Y +1/2, -Z +1/2 | 1.1629 | 0.6779 |  | -105.68 | -98.62 | -104.628 | 1.7 | -21.701 | 298 | 1 | x parallel to a, y in ab plane, z along c | 0.7129 | 0.709,0.000,-0.705 | 0 | CrystalOptimizer with GDMA2.2(PBE0/6-31G(d,p)) + FIT
BZYACO | C15 H12 O1 | 10 | Chalcone | (2E)-1,3-diphenylprop-2-en-1-one | Benzylidene acetophenone | BZYACO, BZYACO03 | flexible CrystalPredictor (2.2), CrystalOptimizer (2.4.7), DMACRYS (2.3.0) | Louise Price | 2018 | Price LS, Price SL 2022 Cryst Growth Des 22, 1801-1816 | \CHEMISTRY_CPOSS\MagnaPharm\Chalcones\CrystalOptimizer | dfA9024 | 1.464 | PBE0/6-31G(d,p) | 0 |  | This is the DMAflex intra_molecular energy penalty. It is with respect to opt. | A9024 | Ic | 4 | 13.3919 | 7.6437 | 11.9641 | 90 | 74.021 | 90 | LATT -1; SYMM +X +1/2, +Y +1/2, +Z +1/2; SYMM +X , -Y , +Z +1/2; SYMM +X +1/2, -Y +1/2, +Z | 1.1749 | 0.6873 |  | -106.09 | -96.46 | -104.626 | 1.69 | -21.782 | 298 | 1 | x parallel to a, y in ab plane, z along c | 1.2386 | 0.428,0.000,0.904 | 0 | CrystalOptimizer with GDMA2.2(PBE0/6-31G(d,p)) + FIT
BZYACO | C15 H12 O1 | 10 | Chalcone | (2E)-1,3-diphenylprop-2-en-1-one | Benzylidene acetophenone | BZYACO, BZYACO03 | flexible CrystalPredictor (2.2), CrystalOptimizer (2.4.7), DMACRYS (2.3.0) | Louise Price | 2018 | Price LS, Price SL 2022 Cryst Growth Des 22, 1801-1816 | \CHEMISTRY_CPOSS\MagnaPharm\Chalcones\CrystalOptimizer | dfA10543 | 0.225 | PBE0/6-31G(d,p) | 0 |  | This is the DMAflex intra_molecular energy penalty. It is with respect to opt. | A10543 | P21/c | 4 | 7.0759 | 5.9837 | 29.3068 | 90 | 73.618 | 90 | LATT 1; SYMM -X , +Y +1/2, -Z +1/2 | 1.1619 | 0.6772 |  | -104.85 | -97.32 | -104.625 | 1.51 | -23.006 | 298 | 0 | x parallel to a, y in ab plane, z along c | 0.7101 | 0.000,1.000,0.000 | 0 | CrystalOptimizer with GDMA2.2(PBE0/6-31G(d,p)) + FIT
BZYACO | C15 H12 O1 | 10 | Chalcone | (2E)-1,3-diphenylprop-2-en-1-one | Benzylidene acetophenone | BZYACO, BZYACO03 | flexible CrystalPredictor (2.2), CrystalOptimizer (2.4.7), DMACRYS (2.3.0) | Louise Price | 2018 | Price LS, Price SL 2022 Cryst Growth Des 22, 1801-1816 | \CHEMISTRY_CPOSS\MagnaPharm\Chalcones\CrystalOptimizer | dfA16503 | 0.695 | PBE0/6-31G(d,p) | 0 |  | This is the DMAflex intra_molecular energy penalty. It is with respect to opt. | A16503 | C2/c | 4 | 15.1319 | 11.8568 | 13.2505 | 90 | 83.027 | 90 | LATT 7; SYMM -X , +Y , -Z +1/2 | 1.1724 | 0.6826 |  | -105.32 | -97.34 | -104.625 | 1.61 | -22.553 | 298 | 0 | x parallel to a, y in ab plane, z along c | 0 | 0.946,0.000,0.324 | 0 | CrystalOptimizer with GDMA2.2(PBE0/6-31G(d,p)) + FIT
BZYACO | C15 H12 O1 | 10 | Chalcone | (2E)-1,3-diphenylprop-2-en-1-one | Benzylidene acetophenone | BZYACO, BZYACO03 | flexible CrystalPredictor (2.2), CrystalOptimizer (2.4.7), DMACRYS (2.3.0) | Louise Price | 2018 | Price LS, Price SL 2022 Cryst Growth Des 22, 1801-1816 | \CHEMISTRY_CPOSS\MagnaPharm\Chalcones\CrystalOptimizer | dfA12061 | 0.575 | PBE0/6-31G(d,p) | 0 |  | This is the DMAflex intra_molecular energy penalty. It is with respect to opt. | A12061 | Pna21 | 4 | 11.6056 | 25.9883 | 3.8939 | 90 | 90 | 90 | LATT -1; SYMM -X , -Y , +Z +1/2; SYMM -X +1/2, +Y +1/2, +Z +1/2; SYMM +X +1/2, -Y +1/2, +Z | 1.1778 | 0.6855 |  | -105.2 | -100.59 | -104.625 | 1.59 | -22.027 | 298 | 1 | x parallel to a, y in ab plane, z along c | 1.722 | 1.000,0.000,0.000 | 0 | CrystalOptimizer with GDMA2.2(PBE0/6-31G(d,p)) + FIT
BZYACO | C15 H12 O1 | 10 | Chalcone | (2E)-1,3-diphenylprop-2-en-1-one | Benzylidene acetophenone | BZYACO, BZYACO03 | flexible CrystalPredictor (2.2), CrystalOptimizer (2.4.7), DMACRYS (2.3.0) | Louise Price | 2018 | Price LS, Price SL 2022 Cryst Growth Des 22, 1801-1816 | \CHEMISTRY_CPOSS\MagnaPharm\Chalcones\CrystalOptimizer | dfA12485 | 4.857 | PBE0/6-31G(d,p) | 0 |  | This is the DMAflex intra_molecular energy penalty. It is with respect to opt. | A12485 | P21/c | 4 | 11.8893 | 5.837 | 17.2346 | 90 | 81.407 | 90 | LATT 1; SYMM -X , +Y +1/2, -Z +1/2 | 1.1697 | 0.6801 |  | -109.48 | -95.75 | -104.623 | 1.71 | -21.616 | 298 | 1 | x parallel to a, y in ab plane, z along c | 0.3579 | 0.809,0.000,0.587 | 0 | CrystalOptimizer with GDMA2.2(PBE0/6-31G(d,p)) + FIT
BZYACO | C15 H12 O1 | 10 | Chalcone | (2E)-1,3-diphenylprop-2-en-1-one | Benzylidene acetophenone | BZYACO, BZYACO03 | flexible CrystalPredictor (2.2), CrystalOptimizer (2.4.7), DMACRYS (2.3.0) | Louise Price | 2018 | Price LS, Price SL 2022 Cryst Growth Des 22, 1801-1816 | \CHEMISTRY_CPOSS\MagnaPharm\Chalcones\CrystalOptimizer | dfA6716 | 0.447 | PBE0/6-31G(d,p) | 0 |  | This is the DMAflex intra_molecular energy penalty. It is with respect to opt. | A6716 | I2/a | 8 | 23.2572 | 4.7433 | 22.6963 | 90 | 69.464 | 90 | LATT 1; SYMM -X +1/2, +Y , -Z ; SYMM +X +1/2, +Y +1/2, +Z +1/2; SYMM -X , +Y +1/2, -Z +1/2 | 1.1799 | 0.6868 |  | -105.07 | -99.44 | -104.623 | 1.71 | -21.072 | 298 | 1 | x parallel to a, y in ab plane, z along c | 1.0731 | 0.000,1.000,0.000 | 0 | CrystalOptimizer with GDMA2.2(PBE0/6-31G(d,p)) + FIT
BZYACO | C15 H12 O1 | 10 | Chalcone | (2E)-1,3-diphenylprop-2-en-1-one | Benzylidene acetophenone | BZYACO, BZYACO03 | flexible CrystalPredictor (2.2), CrystalOptimizer (2.4.7), DMACRYS (2.3.0) | Louise Price | 2018 | Price LS, Price SL 2022 Cryst Growth Des 22, 1801-1816 | \CHEMISTRY_CPOSS\MagnaPharm\Chalcones\CrystalOptimizer | dfA4261 | 0.909 | PBE0/6-31G(d,p) | 0 |  | This is the DMAflex intra_molecular energy penalty. It is with respect to opt. | A4261 | P21/c | 4 | 11.5504 | 11.6018 | 8.7369 | 90 | 88.067 | 90 | LATT 1; SYMM -X , +Y +1/2, -Z +1/2 | 1.1822 | 0.6892 |  | -105.53 | -100.23 | -104.621 | 1.65 | -22.465 | 298 | 0 | x parallel to a, y in ab plane, z along c | 0 | 0.942,0.000,0.335 | 0 | CrystalOptimizer with GDMA2.2(PBE0/6-31G(d,p)) + FIT
BZYACO | C15 H12 O1 | 10 | Chalcone | (2E)-1,3-diphenylprop-2-en-1-one | Benzylidene acetophenone | BZYACO, BZYACO03 | flexible CrystalPredictor (2.2), CrystalOptimizer (2.4.7), DMACRYS (2.3.0) | Louise Price | 2018 | Price LS, Price SL 2022 Cryst Growth Des 22, 1801-1816 | \CHEMISTRY_CPOSS\MagnaPharm\Chalcones\CrystalOptimizer | dfA13686 | 1.11 | PBE0/6-31G(d,p) | 0 |  | This is the DMAflex intra_molecular energy penalty. It is with respect to opt. | A13686 | Pna21 | 4 | 11.5209 | 3.9184 | 25.8959 | 90 | 90 | 90 | LATT -1; SYMM -X , -Y , +Z +1/2; SYMM -X +1/2, +Y +1/2, +Z +1/2; SYMM +X +1/2, -Y +1/2, +Z | 1.1832 | 0.6891 |  | -105.73 | -100.26 | -104.62 | 1.67 | -21.21 | 298 | 1 | x parallel to a, y in ab plane, z along c | 1.5428 | 1.000,0.000,0.000 | 0 | CrystalOptimizer with GDMA2.2(PBE0/6-31G(d,p)) + FIT
BZYACO | C15 H12 O1 | 10 | Chalcone | (2E)-1,3-diphenylprop-2-en-1-one | Benzylidene acetophenone | BZYACO, BZYACO03 | flexible CrystalPredictor (2.2), CrystalOptimizer (2.4.7), DMACRYS (2.3.0) | Louise Price | 2018 | Price LS, Price SL 2022 Cryst Growth Des 22, 1801-1816 | \CHEMISTRY_CPOSS\MagnaPharm\Chalcones\CrystalOptimizer | dfA9069 | 0.882 | PBE0/6-31G(d,p) | 0 |  | This is the DMAflex intra_molecular energy penalty. It is with respect to opt. | A9069 | C2 | 2 | 12.1843 | 3.845 | 30.882 | 90 | 52.872 | 90 | LATT -7; SYMM -X , +Y , -Z | 1.1992 | 0.6978 |  | -105.5 | -104.3 | -104.618 | 1.6 | -22.778 | 298 | 0 | x parallel to a, y in ab plane, z along c | 0 | 0.625,0.000,0.781 | 0 | CrystalOptimizer with GDMA2.2(PBE0/6-31G(d,p)) + FIT
BZYACO | C15 H12 O1 | 10 | Chalcone | (2E)-1,3-diphenylprop-2-en-1-one | Benzylidene acetophenone | BZYACO, BZYACO03 | flexible CrystalPredictor (2.2), CrystalOptimizer (2.4.7), DMACRYS (2.3.0) | Louise Price | 2018 | Price LS, Price SL 2022 Cryst Growth Des 22, 1801-1816 | \CHEMISTRY_CPOSS\MagnaPharm\Chalcones\CrystalOptimizer | dfA14364 | 1.723 | PBE0/6-31G(d,p) | 0 |  | This is the DMAflex intra_molecular energy penalty. It is with respect to opt. | A14364 | Fdd2 | 4 | 27.183 | 26.8144 | 6.5486 | 90 | 90 | 90 | LATT -4; SYMM -X , -Y , +Z ; SYMM -X +1/4, +Y +1/4, +Z +1/4; SYMM +X +1/4, -Y +1/4, +Z +1/4 | 1.1592 | 0.6758 |  | -106.34 | -95.06 | -104.617 | 1.78 | -20.097 | 298 | 1 | x parallel to a, y in ab plane, z along c | 1.7313 | 0.000,1.000,0.000 | 0 | CrystalOptimizer with GDMA2.2(PBE0/6-31G(d,p)) + FIT
BZYACO | C15 H12 O1 | 10 | Chalcone | (2E)-1,3-diphenylprop-2-en-1-one | Benzylidene acetophenone | BZYACO, BZYACO03 | flexible CrystalPredictor (2.2), CrystalOptimizer (2.4.7), DMACRYS (2.3.0) | Louise Price | 2018 | Price LS, Price SL 2022 Cryst Growth Des 22, 1801-1816 | \CHEMISTRY_CPOSS\MagnaPharm\Chalcones\CrystalOptimizer | dfA6753 | 1.384 | PBE0/6-31G(d,p) | 0 |  | This is the DMAflex intra_molecular energy penalty. It is with respect to opt. | A6753 | A2/a | 8 | 18.7056 | 6.6756 | 19.1192 | 90 | 90.121 | 90 | LATT 1; SYMM -X +1/2, +Y , -Z ; SYMM +X , +Y +1/2, +Z +1/2; SYMM -X +1/2, +Y +1/2, -Z +1/2 | 1.1588 | 0.6732 |  | -106 | -97.16 | -104.616 | 0 | 0 | 0 | 0 | x parallel to a, y in ab plane, z along c | 0 | 0.919,0.000,-0.395 | 0 | CrystalOptimizer with GDMA2.2(PBE0/6-31G(d,p)) + FIT
BZYACO | C15 H12 O1 | 10 | Chalcone | (2E)-1,3-diphenylprop-2-en-1-one | Benzylidene acetophenone | BZYACO, BZYACO03 | flexible CrystalPredictor (2.2), CrystalOptimizer (2.4.7), DMACRYS (2.3.0) | Louise Price | 2018 | Price LS, Price SL 2022 Cryst Growth Des 22, 1801-1816 | \CHEMISTRY_CPOSS\MagnaPharm\Chalcones\CrystalOptimizer | dfA11551 | 0.884 | PBE0/6-31G(d,p) | 0 |  | This is the DMAflex intra_molecular energy penalty. It is with respect to opt. | A11551 | C2/c | 4 | 12.1205 | 3.8225 | 57.6657 | 90 | 59.15 | 90 | LATT 7; SYMM -X , +Y , -Z +1/2 | 1.2061 | 0.7034 |  | -105.5 | -105.44 | -104.616 | 1.7 | -21.854 | 298 | 0 | x parallel to a, y in ab plane, z along c | 0 | 0.655,0.000,0.756 | 0 | CrystalOptimizer with GDMA2.2(PBE0/6-31G(d,p)) + FIT
BZYACO | C15 H12 O1 | 10 | Chalcone | (2E)-1,3-diphenylprop-2-en-1-one | Benzylidene acetophenone | BZYACO, BZYACO03 | flexible CrystalPredictor (2.2), CrystalOptimizer (2.4.7), DMACRYS (2.3.0) | Louise Price | 2018 | Price LS, Price SL 2022 Cryst Growth Des 22, 1801-1816 | \CHEMISTRY_CPOSS\MagnaPharm\Chalcones\CrystalOptimizer | dfA13883 | 0.825 | PBE0/6-31G(d,p) | 0 |  | This is the DMAflex intra_molecular energy penalty. It is with respect to opt. | A13883 | P21ca | 8 | 19.5903 | 10.4459 | 11.7396 | 90 | 90 | 90 | LATT -1; SYMM +X +1/2, -Y +1/2, -Z ; SYMM +X , -Y +1/2, +Z +1/2; SYMM +X +1/2, +Y , -Z +1/2 | 1.1516 | 0.6697 |  | -105.44 | -182.49 | -104.615 | 1.64 | -21.867 | 298 | 1 | x parallel to a, y in ab plane, z along c | 0.4552 | 0.000,1.000,0.000 | 0 | CrystalOptimizer with GDMA2.2(PBE0/6-31G(d,p)) + FIT
BZYACO | C15 H12 O1 | 10 | Chalcone | (2E)-1,3-diphenylprop-2-en-1-one | Benzylidene acetophenone | BZYACO, BZYACO03 | flexible CrystalPredictor (2.2), CrystalOptimizer (2.4.7), DMACRYS (2.3.0) | Louise Price | 2018 | Price LS, Price SL 2022 Cryst Growth Des 22, 1801-1816 | \CHEMISTRY_CPOSS\MagnaPharm\Chalcones\CrystalOptimizer | dfA8770 | 1.465 | PBE0/6-31G(d,p) | 0 |  | This is the DMAflex intra_molecular energy penalty. It is with respect to opt. | A8770 | Aa | 4 | 7.1493 | 25.4575 | 6.5621 | 90 | 87.202 | 90 | LATT -1; SYMM +X , +Y +1/2, +Z +1/2; SYMM +X +1/2, -Y , +Z ; SYMM +X +1/2, -Y +1/2, +Z +1/2 | 1.1596 | 0.6772 |  | -106.08 | -96.91 | -104.615 | 1.56 | -23.228 | 298 | 1 | x parallel to a, y in ab plane, z along c | 0.7449 | 0.000,1.000,0.000 | 0 | CrystalOptimizer with GDMA2.2(PBE0/6-31G(d,p)) + FIT
BZYACO | C15 H12 O1 | 10 | Chalcone | (2E)-1,3-diphenylprop-2-en-1-one | Benzylidene acetophenone | BZYACO, BZYACO03 | flexible CrystalPredictor (2.2), CrystalOptimizer (2.4.7), DMACRYS (2.3.0) | Louise Price | 2018 | Price LS, Price SL 2022 Cryst Growth Des 22, 1801-1816 | \CHEMISTRY_CPOSS\MagnaPharm\Chalcones\CrystalOptimizer | dfA13239 | 0.186 | PBE0/6-31G(d,p) | 0 |  | This is the DMAflex intra_molecular energy penalty. It is with respect to opt. | A13239 | P212121 | 4 | 20.3633 | 3.8875 | 14.7577 | 90 | 90 | 90 | LATT -1; SYMM +X +1/2, -Y +1/2, -Z ; SYMM -X , +Y +1/2, -Z +1/2; SYMM -X +1/2, -Y , +Z +1/2 | 1.184 | 0.6895 |  | -104.8 | -101.93 | -104.614 | 1.67 | -21.194 | 298 | 1 | x parallel to a, y in ab plane, z along c | 0.7265 | 0.000,0.000,1.000 | 0 | CrystalOptimizer with GDMA2.2(PBE0/6-31G(d,p)) + FIT
BZYACO | C15 H12 O1 | 10 | Chalcone | (2E)-1,3-diphenylprop-2-en-1-one | Benzylidene acetophenone | BZYACO, BZYACO03 | flexible CrystalPredictor (2.2), CrystalOptimizer (2.4.7), DMACRYS (2.3.0) | Louise Price | 2018 | Price LS, Price SL 2022 Cryst Growth Des 22, 1801-1816 | \CHEMISTRY_CPOSS\MagnaPharm\Chalcones\CrystalOptimizer | dfA13299 | 1.696 | PBE0/6-31G(d,p) | 0 |  | This is the DMAflex intra_molecular energy penalty. It is with respect to opt. | A13299 | C2/c | 4 | 16.4722 | 11.993 | 12.1034 | 90 | 76.22 | 90 | LATT 7; SYMM -X , +Y , -Z +1/2 | 1.1913 | 0.6945 |  | -106.31 | -100.6 | -104.614 | 1.69 | -21.492 | 298 | 1 | x parallel to a, y in ab plane, z along c | 0.3607 | -0.008,0.000,1.000 | 0 | CrystalOptimizer with GDMA2.2(PBE0/6-31G(d,p)) + FIT
BZYACO | C15 H12 O1 | 10 | Chalcone | (2E)-1,3-diphenylprop-2-en-1-one | Benzylidene acetophenone | BZYACO, BZYACO03 | flexible CrystalPredictor (2.2), CrystalOptimizer (2.4.7), DMACRYS (2.3.0) | Louise Price | 2018 | Price LS, Price SL 2022 Cryst Growth Des 22, 1801-1816 | \CHEMISTRY_CPOSS\MagnaPharm\Chalcones\CrystalOptimizer | dfA6126 | 0.467 | PBE0/6-31G(d,p) | 0 |  | This is the DMAflex intra_molecular energy penalty. It is with respect to opt. | A6126 | P21/n | 4 | 10.7775 | 26.3874 | 4.0654 | 90 | 88.56 | 90 | LATT 1; SYMM -X +1/2, +Y +1/2, -Z +1/2 | 1.1968 | 0.6965 |  | -105.08 | -104.22 | -104.613 | 1.69 | -21.279 | 298 | 1 | x parallel to a, y in ab plane, z along c | 0.4839 | 0.951,0.000,-0.310 | 0 | CrystalOptimizer with GDMA2.2(PBE0/6-31G(d,p)) + FIT
BZYACO | C15 H12 O1 | 10 | Chalcone | (2E)-1,3-diphenylprop-2-en-1-one | Benzylidene acetophenone | BZYACO, BZYACO03 | flexible CrystalPredictor (2.2), CrystalOptimizer (2.4.7), DMACRYS (2.3.0) | Louise Price | 2018 | Price LS, Price SL 2022 Cryst Growth Des 22, 1801-1816 | \CHEMISTRY_CPOSS\MagnaPharm\Chalcones\CrystalOptimizer | dfA3157 | 0.58 | PBE0/6-31G(d,p) | 0 |  | This is the DMAflex intra_molecular energy penalty. It is with respect to opt. | A3157 | P-1 | 2 | 11.495 | 6.4903 | 8.17 | 72.796 | 90.948 | 89.302 | LATT 1 | 1.1882 | 0.6927 |  | -105.19 | -102.46 | -104.61 | 1.67 | -21.593 | 298 | 1 | x parallel to a, y in ab plane, z along c | 3.9036 | -0.697,0.219,0.683 | 0 | CrystalOptimizer with GDMA2.2(PBE0/6-31G(d,p)) + FIT
BZYACO | C15 H12 O1 | 10 | Chalcone | (2E)-1,3-diphenylprop-2-en-1-one | Benzylidene acetophenone | BZYACO, BZYACO03 | flexible CrystalPredictor (2.2), CrystalOptimizer (2.4.7), DMACRYS (2.3.0) | Louise Price | 2018 | Price LS, Price SL 2022 Cryst Growth Des 22, 1801-1816 | \CHEMISTRY_CPOSS\MagnaPharm\Chalcones\CrystalOptimizer | dfA6794 | 0.443 | PBE0/6-31G(d,p) | 0 |  | This is the DMAflex intra_molecular energy penalty. It is with respect to opt. | A6794 | I2/c | 8 | 17.9067 | 6.8678 | 19.2982 | 90 | 82.431 | 90 | LATT 1; SYMM -X , +Y , -Z +1/2; SYMM +X +1/2, +Y +1/2, +Z +1/2; SYMM -X +1/2, +Y +1/2, -Z | 1.1759 | 0.6833 |  | -105.05 | -99.91 | -104.607 | 1.63 | -22.485 | 298 | 1 | x parallel to a, y in ab plane, z along c | 0.3361 | -0.544,0.000,0.839 | 0 | CrystalOptimizer with GDMA2.2(PBE0/6-31G(d,p)) + FIT
BZYACO | C15 H12 O1 | 10 | Chalcone | (2E)-1,3-diphenylprop-2-en-1-one | Benzylidene acetophenone | BZYACO, BZYACO03 | flexible CrystalPredictor (2.2), CrystalOptimizer (2.4.7), DMACRYS (2.3.0) | Louise Price | 2018 | Price LS, Price SL 2022 Cryst Growth Des 22, 1801-1816 | \CHEMISTRY_CPOSS\MagnaPharm\Chalcones\CrystalOptimizer | dfA12639 | 1.006 | PBE0/6-31G(d,p) | 0 |  | This is the DMAflex intra_molecular energy penalty. It is with respect to opt. | A12639 | P21/c | 4 | 8.4957 | 18.1606 | 8.0413 | 90 | 74.719 | 90 | LATT 1; SYMM -X , +Y +1/2, -Z +1/2 | 1.1558 | 0.6755 |  | -105.61 | -96.47 | -104.604 | 1.68 | -21.426 | 298 | 1 | x parallel to a, y in ab plane, z along c | 0.3895 | 0.442,0.000,0.897 | 0 | CrystalOptimizer with GDMA2.2(PBE0/6-31G(d,p)) + FIT
BZYACO | C15 H12 O1 | 10 | Chalcone | (2E)-1,3-diphenylprop-2-en-1-one | Benzylidene acetophenone | BZYACO, BZYACO03 | flexible CrystalPredictor (2.2), CrystalOptimizer (2.4.7), DMACRYS (2.3.0) | Louise Price | 2018 | Price LS, Price SL 2022 Cryst Growth Des 22, 1801-1816 | \CHEMISTRY_CPOSS\MagnaPharm\Chalcones\CrystalOptimizer | dfA3861 | 0.492 | PBE0/6-31G(d,p) | 0 |  | This is the DMAflex intra_molecular energy penalty. It is with respect to opt. | A3861 | C2/c | 4 | 13.2588 | 6.7482 | 27.1777 | 90 | 106.183 | 90 | LATT 7; SYMM -X , +Y , -Z +1/2 | 1.1846 | 0.6909 |  | -105.09 | -101.8 | -104.598 | 1.64 | -22.217 | 298 | 1 | x parallel to a, y in ab plane, z along c | 0.4226 | -0.504,0.000,0.864 | 0 | CrystalOptimizer with GDMA2.2(PBE0/6-31G(d,p)) + FIT
BZYACO | C15 H12 O1 | 10 | Chalcone | (2E)-1,3-diphenylprop-2-en-1-one | Benzylidene acetophenone | BZYACO, BZYACO03 | flexible CrystalPredictor (2.2), CrystalOptimizer (2.4.7), DMACRYS (2.3.0) | Louise Price | 2018 | Price LS, Price SL 2022 Cryst Growth Des 22, 1801-1816 | \CHEMISTRY_CPOSS\MagnaPharm\Chalcones\CrystalOptimizer | dfA8563 | 2.096 | PBE0/6-31G(d,p) | 0 |  | This is the DMAflex intra_molecular energy penalty. It is with respect to opt. | A8563 | P21/c | 4 | 6.9938 | 13.9919 | 12.0416 | 90 | 89.18 | 90 | LATT 1; SYMM -X , +Y +1/2, -Z +1/2 | 1.174 | 0.684 |  | -106.69 | -99.11 | -104.594 | 1.69 | -21.686 | 298 | 1 | x parallel to a, y in ab plane, z along c | 1.6673 | -0.139,0.000,0.990 | 0 | CrystalOptimizer with GDMA2.2(PBE0/6-31G(d,p)) + FIT
BZYACO | C15 H12 O1 | 10 | Chalcone | (2E)-1,3-diphenylprop-2-en-1-one | Benzylidene acetophenone | BZYACO, BZYACO03 | flexible CrystalPredictor (2.2), CrystalOptimizer (2.4.7), DMACRYS (2.3.0) | Louise Price | 2018 | Price LS, Price SL 2022 Cryst Growth Des 22, 1801-1816 | \CHEMISTRY_CPOSS\MagnaPharm\Chalcones\CrystalOptimizer | dfA15379 | 0.737 | PBE0/6-31G(d,p) | 0 |  | This is the DMAflex intra_molecular energy penalty. It is with respect to opt. | A15379 | C2/c | 4 | 32.6379 | 7.4534 | 12.9861 | 90 | 131.992 | 90 | LATT 7; SYMM -X , +Y , -Z +1/2 | 1.1783 | 0.6879 |  | -105.33 | -100.01 | -104.593 | 1.64 | -21.538 | 298 | 1 | x parallel to a, y in ab plane, z along c | 1.2977 | 0.977,0.000,0.215 | 0 | CrystalOptimizer with GDMA2.2(PBE0/6-31G(d,p)) + FIT
BZYACO | C15 H12 O1 | 10 | Chalcone | (2E)-1,3-diphenylprop-2-en-1-one | Benzylidene acetophenone | BZYACO, BZYACO03 | flexible CrystalPredictor (2.2), CrystalOptimizer (2.4.7), DMACRYS (2.3.0) | Louise Price | 2018 | Price LS, Price SL 2022 Cryst Growth Des 22, 1801-1816 | \CHEMISTRY_CPOSS\MagnaPharm\Chalcones\CrystalOptimizer | dfA7678 | 0.707 | PBE0/6-31G(d,p) | 0 |  | This is the DMAflex intra_molecular energy penalty. It is with respect to opt. | A7678 | P2/c | 4 | 29.639 | 3.8008 | 11.6966 | 90 | 60.666 | 90 | LATT 1; SYMM -X , +Y , -Z +1/2 | 1.2042 | 0.7015 |  | -105.3 | -105.06 | -104.593 | 1.65 | -21.386 | 298 | 1 | x parallel to a, y in ab plane, z along c | 0.4479 | -0.333,0.000,0.943 | 0 | CrystalOptimizer with GDMA2.2(PBE0/6-31G(d,p)) + FIT
BZYACO | C15 H12 O1 | 10 | Chalcone | (2E)-1,3-diphenylprop-2-en-1-one | Benzylidene acetophenone | BZYACO, BZYACO03 | flexible CrystalPredictor (2.2), CrystalOptimizer (2.4.7), DMACRYS (2.3.0) | Louise Price | 2018 | Price LS, Price SL 2022 Cryst Growth Des 22, 1801-1816 | \CHEMISTRY_CPOSS\MagnaPharm\Chalcones\CrystalOptimizer | dfA12432 | 1.998 | PBE0/6-31G(d,p) | 0 |  | This is the DMAflex intra_molecular energy penalty. It is with respect to opt. | A12432 | Pbca | 8 | 10.7148 | 28.949 | 7.8247 | 90 | 90 | 90 | LATT 1; SYMM +X +1/2, -Y +1/2, -Z ; SYMM -X , +Y +1/2, -Z +1/2; SYMM -X +1/2, -Y , +Z +1/2 | 1.1399 | 0.6653 |  | -106.59 | -92.78 | -104.592 | 1.69 | -21.627 | 298 | 1 | x parallel to a, y in ab plane, z along c | 1.3471 | 1.000,0.000,0.000 | 0 | CrystalOptimizer with GDMA2.2(PBE0/6-31G(d,p)) + FIT
BZYACO | C15 H12 O1 | 10 | Chalcone | (2E)-1,3-diphenylprop-2-en-1-one | Benzylidene acetophenone | BZYACO, BZYACO03 | flexible CrystalPredictor (2.2), CrystalOptimizer (2.4.7), DMACRYS (2.3.0) | Louise Price | 2018 | Price LS, Price SL 2022 Cryst Growth Des 22, 1801-1816 | \CHEMISTRY_CPOSS\MagnaPharm\Chalcones\CrystalOptimizer | dfA7108 | 0.789 | PBE0/6-31G(d,p) | 0 |  | This is the DMAflex intra_molecular energy penalty. It is with respect to opt. | A7108 | I2/c | 8 | 12.5679 | 4.7451 | 40.2788 | 90 | 91.545 | 90 | LATT 1; SYMM -X , +Y , -Z +1/2; SYMM +X +1/2, +Y +1/2, +Z +1/2; SYMM -X +1/2, +Y +1/2, -Z | 1.1522 | 0.6717 |  | -105.38 | -97.68 | -104.591 | 1.53 | -22.124 | 298 | 1 | x parallel to a, y in ab plane, z along c | 0.5235 | 0.941,0.000,-0.338 | 0 | CrystalOptimizer with GDMA2.2(PBE0/6-31G(d,p)) + FIT
BZYACO | C15 H12 O1 | 10 | Chalcone | (2E)-1,3-diphenylprop-2-en-1-one | Benzylidene acetophenone | BZYACO, BZYACO03 | flexible CrystalPredictor (2.2), CrystalOptimizer (2.4.7), DMACRYS (2.3.0) | Louise Price | 2018 | Price LS, Price SL 2022 Cryst Growth Des 22, 1801-1816 | \CHEMISTRY_CPOSS\MagnaPharm\Chalcones\CrystalOptimizer | dfA12711 | 1.672 | PBE0/6-31G(d,p) | 0 |  | This is the DMAflex intra_molecular energy penalty. It is with respect to opt. | A12711 | P21/c | 4 | 7.3468 | 5.6844 | 31.9153 | 90 | 119.602 | 90 | LATT 1; SYMM -X , +Y +1/2, -Z +1/2 | 1.1936 | 0.6954 |  | -106.26 | -98.5 | -104.588 | 1.77 | -21.165 | 298 | 1 | x parallel to a, y in ab plane, z along c | 1.3146 | 0.738,0.000,0.674 | 0 | CrystalOptimizer with GDMA2.2(PBE0/6-31G(d,p)) + FIT
BZYACO | C15 H12 O1 | 10 | Chalcone | (2E)-1,3-diphenylprop-2-en-1-one | Benzylidene acetophenone | BZYACO, BZYACO03 | flexible CrystalPredictor (2.2), CrystalOptimizer (2.4.7), DMACRYS (2.3.0) | Louise Price | 2018 | Price LS, Price SL 2022 Cryst Growth Des 22, 1801-1816 | \CHEMISTRY_CPOSS\MagnaPharm\Chalcones\CrystalOptimizer | dfA11813 | 2.613 | PBE0/6-31G(d,p) | 0 |  | This is the DMAflex intra_molecular energy penalty. It is with respect to opt. | A11813 | Cc | 2 | 6.355 | 27.8925 | 7.1858 | 90 | 66.311 | 90 | LATT -7; SYMM +X , -Y , +Z +1/2 | 1.1859 | 0.6922 |  | -107.2 | -100.07 | -104.587 | 1.76 | -20.882 | 298 | 1 | x parallel to a, y in ab plane, z along c | 0.9055 | 0.909,0.000,-0.417 | 0 | CrystalOptimizer with GDMA2.2(PBE0/6-31G(d,p)) + FIT
BZYACO | C15 H12 O1 | 10 | Chalcone | (2E)-1,3-diphenylprop-2-en-1-one | Benzylidene acetophenone | BZYACO, BZYACO03 | flexible CrystalPredictor (2.2), CrystalOptimizer (2.4.7), DMACRYS (2.3.0) | Louise Price | 2018 | Price LS, Price SL 2022 Cryst Growth Des 22, 1801-1816 | \CHEMISTRY_CPOSS\MagnaPharm\Chalcones\CrystalOptimizer | dfA1281 | 0.426 | PBE0/6-31G(d,p) | 0 |  | This is the DMAflex intra_molecular energy penalty. It is with respect to opt. | A1281 | P21/c | 4 | 8.4382 | 11.5102 | 14.0518 | 90 | 122.855 | 90 | LATT 1; SYMM -X , +Y +1/2, -Z +1/2 | 1.2065 | 0.702 |  | -105.01 | -106.94 | -104.584 | 1.63 | -21.87 | 298 | 1 | x parallel to a, y in ab plane, z along c | 0.3763 | 0.999,0.000,-0.048 | 0 | CrystalOptimizer with GDMA2.2(PBE0/6-31G(d,p)) + FIT
BZYACO | C15 H12 O1 | 10 | Chalcone | (2E)-1,3-diphenylprop-2-en-1-one | Benzylidene acetophenone | BZYACO, BZYACO03 | flexible CrystalPredictor (2.2), CrystalOptimizer (2.4.7), DMACRYS (2.3.0) | Louise Price | 2018 | Price LS, Price SL 2022 Cryst Growth Des 22, 1801-1816 | \CHEMISTRY_CPOSS\MagnaPharm\Chalcones\CrystalOptimizer | dfA10155 | 2.239 | PBE0/6-31G(d,p) | 0 |  | This is the DMAflex intra_molecular energy penalty. It is with respect to opt. | A10155 | Pbca | 8 | 29.1916 | 9.7125 | 8.3369 | 90 | 90 | 90 | LATT 1; SYMM +X +1/2, -Y +1/2, -Z ; SYMM -X , +Y +1/2, -Z +1/2; SYMM -X +1/2, -Y , +Z +1/2 | 1.1704 | 0.682 |  | -106.82 | -96.8 | -104.581 | 1.78 | -20.476 | 298 | 1 | x parallel to a, y in ab plane, z along c | 3.0069 | 1.000,0.000,0.000 | 0 | CrystalOptimizer with GDMA2.2(PBE0/6-31G(d,p)) + FIT
BZYACO | C15 H12 O1 | 10 | Chalcone | (2E)-1,3-diphenylprop-2-en-1-one | Benzylidene acetophenone | BZYACO, BZYACO03 | flexible CrystalPredictor (2.2), CrystalOptimizer (2.4.7), DMACRYS (2.3.0) | Louise Price | 2018 | Price LS, Price SL 2022 Cryst Growth Des 22, 1801-1816 | \CHEMISTRY_CPOSS\MagnaPharm\Chalcones\CrystalOptimizer | dfA12583 | 0.499 | PBE0/6-31G(d,p) | 0 |  | This is the DMAflex intra_molecular energy penalty. It is with respect to opt. | A12583 | P212121 | 4 | 25.703 | 3.931 | 11.4789 | 90 | 90 | 90 | LATT -1; SYMM +X +1/2, -Y +1/2, -Z ; SYMM -X , +Y +1/2, -Z +1/2; SYMM -X +1/2, -Y , +Z +1/2 | 1.1927 | 0.6948 |  | -105.08 | -102.03 | -104.581 | 1.59 | -22.427 | 298 | 1 | x parallel to a, y in ab plane, z along c | 0.2911 | 0.000,0.000,1.000 | 0 | CrystalOptimizer with GDMA2.2(PBE0/6-31G(d,p)) + FIT
BZYACO | C15 H12 O1 | 10 | Chalcone | (2E)-1,3-diphenylprop-2-en-1-one | Benzylidene acetophenone | BZYACO, BZYACO03 | flexible CrystalPredictor (2.2), CrystalOptimizer (2.4.7), DMACRYS (2.3.0) | Louise Price | 2018 | Price LS, Price SL 2022 Cryst Growth Des 22, 1801-1816 | \CHEMISTRY_CPOSS\MagnaPharm\Chalcones\CrystalOptimizer | dfA7309 | 1.262 | PBE0/6-31G(d,p) | 0 |  | This is the DMAflex intra_molecular energy penalty. It is with respect to opt. | A7309 | P21/c | 4 | 4.5281 | 18.2921 | 14.409 | 90 | 86.32 | 90 | LATT 1; SYMM -X , +Y +1/2, -Z +1/2 | 1.1614 | 0.6737 |  | -105.84 | -97.6 | -104.578 | 1.56 | -22.391 | 298 | 1 | x parallel to a, y in ab plane, z along c | 1.6876 | 0.694,0.000,0.720 | 0 | CrystalOptimizer with GDMA2.2(PBE0/6-31G(d,p)) + FIT
BZYACO | C15 H12 O1 | 10 | Chalcone | (2E)-1,3-diphenylprop-2-en-1-one | Benzylidene acetophenone | BZYACO, BZYACO03 | flexible CrystalPredictor (2.2), CrystalOptimizer (2.4.7), DMACRYS (2.3.0) | Louise Price | 2018 | Price LS, Price SL 2022 Cryst Growth Des 22, 1801-1816 | \CHEMISTRY_CPOSS\MagnaPharm\Chalcones\CrystalOptimizer | dfA17093 | 1.594 | PBE0/6-31G(d,p) | 0 |  | This is the DMAflex intra_molecular energy penalty. It is with respect to opt. | A17093 | P21/a | 8 | 12.8707 | 12.9748 | 14.5519 | 90 | 76.225 | 90 | LATT -1; SYMM -X , +Y +1/2, -Z +1/2; SYMM +X +1/2, -Y , +Z ; SYMM -X +1/2, -Y +1/2, -Z +1/2 | 1.1722 | 0.6825 |  | -106.17 | -195.74 | -104.576 | 1.76 | -21.117 | 298 | 1 | x parallel to a, y in ab plane, z along c | 0.4087 | 0.973,0.000,-0.232 | 0 | CrystalOptimizer with GDMA2.2(PBE0/6-31G(d,p)) + FIT
BZYACO | C15 H12 O1 | 10 | Chalcone | (2E)-1,3-diphenylprop-2-en-1-one | Benzylidene acetophenone | BZYACO, BZYACO03 | flexible CrystalPredictor (2.2), CrystalOptimizer (2.4.7), DMACRYS (2.3.0) | Louise Price | 2018 | Price LS, Price SL 2022 Cryst Growth Des 22, 1801-1816 | \CHEMISTRY_CPOSS\MagnaPharm\Chalcones\CrystalOptimizer | dfA15146 | 2.734 | PBE0/6-31G(d,p) | 0 |  | This is the DMAflex intra_molecular energy penalty. It is with respect to opt. | A15146 | An | 4 | 8.1526 | 5.9817 | 24.2019 | 90 | 84.068 | 90 | LATT -1; SYMM +X , +Y +1/2, +Z +1/2; SYMM +X +1/2, -Y , +Z +1/2; SYMM +X +1/2, -Y +1/2, +Z | 1.1783 | 0.6868 |  | -107.31 | -96.64 | -104.576 | 1.72 | -22.508 | 298 | 0 | x parallel to a, y in ab plane, z along c | 0 | 0.863,0.000,0.504 | 0 | CrystalOptimizer with GDMA2.2(PBE0/6-31G(d,p)) + FIT
BZYACO | C15 H12 O1 | 10 | Chalcone | (2E)-1,3-diphenylprop-2-en-1-one | Benzylidene acetophenone | BZYACO, BZYACO03 | flexible CrystalPredictor (2.2), CrystalOptimizer (2.4.7), DMACRYS (2.3.0) | Louise Price | 2018 | Price LS, Price SL 2022 Cryst Growth Des 22, 1801-1816 | \CHEMISTRY_CPOSS\MagnaPharm\Chalcones\CrystalOptimizer | dfA7282 | 0.766 | PBE0/6-31G(d,p) | 0 |  | This is the DMAflex intra_molecular energy penalty. It is with respect to opt. | A7282 | Cn | 4 | 6.5015 | 10.0432 | 17.8197 | 90 | 85.257 | 90 | LATT -1; SYMM +X +1/2, +Y +1/2, +Z ; SYMM +X +1/2, -Y , +Z +1/2; SYMM +X , -Y +1/2, +Z +1/2 | 1.1929 | 0.6946 |  | -105.34 | -99.77 | -104.574 | 1.7 | -21.683 | 298 | 1 | x parallel to a, y in ab plane, z along c | 0.0681 | 0.111,0.000,0.994 | 0 | CrystalOptimizer with GDMA2.2(PBE0/6-31G(d,p)) + FIT
BZYACO | C15 H12 O1 | 10 | Chalcone | (2E)-1,3-diphenylprop-2-en-1-one | Benzylidene acetophenone | BZYACO, BZYACO03 | flexible CrystalPredictor (2.2), CrystalOptimizer (2.4.7), DMACRYS (2.3.0) | Louise Price | 2018 | Price LS, Price SL 2022 Cryst Growth Des 22, 1801-1816 | \CHEMISTRY_CPOSS\MagnaPharm\Chalcones\CrystalOptimizer | dfA8726 | 0.887 | PBE0/6-31G(d,p) | 0 |  | This is the DMAflex intra_molecular energy penalty. It is with respect to opt. | A8726 | C2/c | 4 | 27.2245 | 3.8647 | 21.9331 | 90 | 97.356 | 90 | LATT 7; SYMM -X , +Y , -Z +1/2 | 1.2088 | 0.7031 |  | -105.46 | -104.85 | -104.573 | 1.68 | -21.212 | 298 | 1 | x parallel to a, y in ab plane, z along c | 0.6287 | 0.844,0.000,-0.537 | 0 | CrystalOptimizer with GDMA2.2(PBE0/6-31G(d,p)) + FIT
BZYACO | C15 H12 O1 | 10 | Chalcone | (2E)-1,3-diphenylprop-2-en-1-one | Benzylidene acetophenone | BZYACO, BZYACO03 | flexible CrystalPredictor (2.2), CrystalOptimizer (2.4.7), DMACRYS (2.3.0) | Louise Price | 2018 | Price LS, Price SL 2022 Cryst Growth Des 22, 1801-1816 | \CHEMISTRY_CPOSS\MagnaPharm\Chalcones\CrystalOptimizer | dfA6340 | 1.295 | PBE0/6-31G(d,p) | 0 |  | This is the DMAflex intra_molecular energy penalty. It is with respect to opt. | A6340 | Pbca | 8 | 27.2579 | 7.2101 | 12.1562 | 90 | 90 | 90 | LATT 1; SYMM +X +1/2, -Y +1/2, -Z ; SYMM -X , +Y +1/2, -Z +1/2; SYMM -X +1/2, -Y , +Z +1/2 | 1.158 | 0.6769 |  | -105.86 | -97.11 | -104.565 | 1.74 | -21.01 | 298 | 1 | x parallel to a, y in ab plane, z along c | 1.2623 | 0.000,0.000,1.000 | 0 | CrystalOptimizer with GDMA2.2(PBE0/6-31G(d,p)) + FIT
BZYACO | C15 H12 O1 | 10 | Chalcone | (2E)-1,3-diphenylprop-2-en-1-one | Benzylidene acetophenone | BZYACO, BZYACO03 | flexible CrystalPredictor (2.2), CrystalOptimizer (2.4.7), DMACRYS (2.3.0) | Louise Price | 2018 | Price LS, Price SL 2022 Cryst Growth Des 22, 1801-1816 | \CHEMISTRY_CPOSS\MagnaPharm\Chalcones\CrystalOptimizer | dfA12385 | 1.705 | PBE0/6-31G(d,p) | 0 |  | This is the DMAflex intra_molecular energy penalty. It is with respect to opt. | A12385 | Pca21 | 4 | 11.4116 | 3.9383 | 25.8481 | 90 | 90 | 90 | LATT -1; SYMM -X , -Y , +Z +1/2; SYMM -X +1/2, +Y , +Z +1/2; SYMM +X +1/2, -Y , +Z | 1.1907 | 0.6964 |  | -106.27 | -100.32 | -104.565 | 1.68 | -21.291 | 298 | 1 | x parallel to a, y in ab plane, z along c | 1.8998 | 1.000,0.000,0.000 | 0 | CrystalOptimizer with GDMA2.2(PBE0/6-31G(d,p)) + FIT
BZYACO | C15 H12 O1 | 10 | Chalcone | (2E)-1,3-diphenylprop-2-en-1-one | Benzylidene acetophenone | BZYACO, BZYACO03 | flexible CrystalPredictor (2.2), CrystalOptimizer (2.4.7), DMACRYS (2.3.0) | Louise Price | 2018 | Price LS, Price SL 2022 Cryst Growth Des 22, 1801-1816 | \CHEMISTRY_CPOSS\MagnaPharm\Chalcones\CrystalOptimizer | dfA9338 | 2.675 | PBE0/6-31G(d,p) | 0 |  | This is the DMAflex intra_molecular energy penalty. It is with respect to opt. | A9338 | P21/n | 4 | 18.7108 | 3.742 | 16.808 | 90 | 74.083 | 90 | LATT 1; SYMM -X +1/2, +Y +1/2, -Z +1/2 | 1.2223 | 0.7136 |  | -107.24 | -109.02 | -104.565 | 1.63 | -21.376 | 298 | 1 | x parallel to a, y in ab plane, z along c | 1.0613 | 0.138,0.000,0.990 | 0 | CrystalOptimizer with GDMA2.2(PBE0/6-31G(d,p)) + FIT
BZYACO | C15 H12 O1 | 10 | Chalcone | (2E)-1,3-diphenylprop-2-en-1-one | Benzylidene acetophenone | BZYACO, BZYACO03 | flexible CrystalPredictor (2.2), CrystalOptimizer (2.4.7), DMACRYS (2.3.0) | Louise Price | 2018 | Price LS, Price SL 2022 Cryst Growth Des 22, 1801-1816 | \CHEMISTRY_CPOSS\MagnaPharm\Chalcones\CrystalOptimizer | dfA9736 | 0.266 | PBE0/6-31G(d,p) | 0 |  | This is the DMAflex intra_molecular energy penalty. It is with respect to opt. | A9736 | P21/n | 4 | 15.0719 | 6.0267 | 13.0516 | 90 | 84.436 | 90 | LATT 1; SYMM -X +1/2, +Y +1/2, -Z +1/2 | 1.1723 | 0.6804 |  | -104.83 | -98.47 | -104.564 | 1.69 | -21.661 | 298 | 1 | x parallel to a, y in ab plane, z along c | 1.4789 | 0.000,1.000,0.000 | 0 | CrystalOptimizer with GDMA2.2(PBE0/6-31G(d,p)) + FIT
BZYACO | C15 H12 O1 | 10 | Chalcone | (2E)-1,3-diphenylprop-2-en-1-one | Benzylidene acetophenone | BZYACO, BZYACO03 | flexible CrystalPredictor (2.2), CrystalOptimizer (2.4.7), DMACRYS (2.3.0) | Louise Price | 2018 | Price LS, Price SL 2022 Cryst Growth Des 22, 1801-1816 | \CHEMISTRY_CPOSS\MagnaPharm\Chalcones\CrystalOptimizer | dfA17762 | 2.382 | PBE0/6-31G(d,p) | 0 |  | This is the DMAflex intra_molecular energy penalty. It is with respect to opt. | A17762 | Pca21 | 4 | 28.1054 | 5.886 | 7.1573 | 90 | 90 | 90 | LATT -1; SYMM -X , -Y , +Z +1/2; SYMM -X +1/2, +Y , +Z +1/2; SYMM +X +1/2, -Y , +Z | 1.1683 | 0.6823 |  | -106.94 | -96.22 | -104.558 | 0 | 0 | 0 | 1 | x parallel to a, y in ab plane, z along c | 0.2277 | 0.000,1.000,0.000 | 0 | CrystalOptimizer with GDMA2.2(PBE0/6-31G(d,p)) + FIT
BZYACO | C15 H12 O1 | 10 | Chalcone | (2E)-1,3-diphenylprop-2-en-1-one | Benzylidene acetophenone | BZYACO, BZYACO03 | flexible CrystalPredictor (2.2), CrystalOptimizer (2.4.7), DMACRYS (2.3.0) | Louise Price | 2018 | Price LS, Price SL 2022 Cryst Growth Des 22, 1801-1816 | \CHEMISTRY_CPOSS\MagnaPharm\Chalcones\CrystalOptimizer | dfA12599 | 0.924 | PBE0/6-31G(d,p) | 0 |  | This is the DMAflex intra_molecular energy penalty. It is with respect to opt. | A12599 | P21/n | 4 | 12.7844 | 11.7802 | 8.1996 | 90 | 76.806 | 90 | LATT 1; SYMM -X +1/2, +Y +1/2, -Z +1/2 | 1.1505 | 0.6707 |  | -105.48 | -96.48 | -104.556 | 1.69 | -21.918 | 298 | 1 | x parallel to a, y in ab plane, z along c | 2.3415 | 0.757,0.000,0.653 | 0 | CrystalOptimizer with GDMA2.2(PBE0/6-31G(d,p)) + FIT
BZYACO | C15 H12 O1 | 10 | Chalcone | (2E)-1,3-diphenylprop-2-en-1-one | Benzylidene acetophenone | BZYACO, BZYACO03 | flexible CrystalPredictor (2.2), CrystalOptimizer (2.4.7), DMACRYS (2.3.0) | Louise Price | 2018 | Price LS, Price SL 2022 Cryst Growth Des 22, 1801-1816 | \CHEMISTRY_CPOSS\MagnaPharm\Chalcones\CrystalOptimizer | dfA9778 | 0.829 | PBE0/6-31G(d,p) | 0 |  | This is the DMAflex intra_molecular energy penalty. It is with respect to opt. | A9778 | Pna21 | 4 | 12.2391 | 3.8494 | 24.6307 | 90 | 90 | 90 | LATT -1; SYMM -X , -Y , +Z +1/2; SYMM -X +1/2, +Y +1/2, +Z +1/2; SYMM +X +1/2, -Y +1/2, +Z | 1.192 | 0.6935 |  | -105.38 | -102.51 | -104.551 | 1.69 | -21.128 | 298 | 1 | x parallel to a, y in ab plane, z along c | 0.9025 | 0.000,0.000,1.000 | 0 | CrystalOptimizer with GDMA2.2(PBE0/6-31G(d,p)) + FIT
BZYACO | C15 H12 O1 | 10 | Chalcone | (2E)-1,3-diphenylprop-2-en-1-one | Benzylidene acetophenone | BZYACO, BZYACO03 | flexible CrystalPredictor (2.2), CrystalOptimizer (2.4.7), DMACRYS (2.3.0) | Louise Price | 2018 | Price LS, Price SL 2022 Cryst Growth Des 22, 1801-1816 | \CHEMISTRY_CPOSS\MagnaPharm\Chalcones\CrystalOptimizer | dfA9490 | 1.449 | PBE0/6-31G(d,p) | 0 |  | This is the DMAflex intra_molecular energy penalty. It is with respect to opt. | A9490 | I2 | 4 | 14.1604 | 6.5474 | 14.0594 | 90 | 62.325 | 90 | LATT -1; SYMM -X , +Y , -Z ; SYMM +X +1/2, +Y +1/2, +Z +1/2; SYMM -X +1/2, +Y +1/2, -Z +1/2 | 1.1983 | 0.6962 |  | -106 | -104.06 | -104.551 | 0 | 0 | 0 | 0 | x parallel to a, y in ab plane, z along c | 0 | 0.959,0.000,0.284 | 0 | CrystalOptimizer with GDMA2.2(PBE0/6-31G(d,p)) + FIT
BZYACO | C15 H12 O1 | 10 | Chalcone | (2E)-1,3-diphenylprop-2-en-1-one | Benzylidene acetophenone | BZYACO, BZYACO03 | flexible CrystalPredictor (2.2), CrystalOptimizer (2.4.7), DMACRYS (2.3.0) | Louise Price | 2018 | Price LS, Price SL 2022 Cryst Growth Des 22, 1801-1816 | \CHEMISTRY_CPOSS\MagnaPharm\Chalcones\CrystalOptimizer | dfA8902 | 1.28 | PBE0/6-31G(d,p) | 0 |  | This is the DMAflex intra_molecular energy penalty. It is with respect to opt. | A8902 | C2/c | 4 | 12.8825 | 11.8051 | 18.191 | 90 | 121.619 | 90 | LATT 7; SYMM -X , +Y , -Z +1/2 | 1.1743 | 0.6828 |  | -105.83 | -97.86 | -104.55 | 1.7 | -20.986 | 298 | 1 | x parallel to a, y in ab plane, z along c | 0.9822 | 0.385,0.000,0.923 | 0 | CrystalOptimizer with GDMA2.2(PBE0/6-31G(d,p)) + FIT
BZYACO | C15 H12 O1 | 10 | Chalcone | (2E)-1,3-diphenylprop-2-en-1-one | Benzylidene acetophenone | BZYACO, BZYACO03 | flexible CrystalPredictor (2.2), CrystalOptimizer (2.4.7), DMACRYS (2.3.0) | Louise Price | 2018 | Price LS, Price SL 2022 Cryst Growth Des 22, 1801-1816 | \CHEMISTRY_CPOSS\MagnaPharm\Chalcones\CrystalOptimizer | dfA15962 | 1.842 | PBE0/6-31G(d,p) | 0 |  | This is the DMAflex intra_molecular energy penalty. It is with respect to opt. | A15962 | P1 | 2 | 7.1935 | 24.9311 | 3.9127 | 93.373 | 55.735 | 92.096 | LATT -1 | 1.1947 | 0.6951 |  | -106.39 | -205.31 | -104.548 | 1.69 | -21.299 | 298 | 1 | x parallel to a, y in ab plane, z along c | 2.1597 | 0.036,0.944,-0.327 | 0 | CrystalOptimizer with GDMA2.2(PBE0/6-31G(d,p)) + FIT
BZYACO | C15 H12 O1 | 10 | Chalcone | (2E)-1,3-diphenylprop-2-en-1-one | Benzylidene acetophenone | BZYACO, BZYACO03 | flexible CrystalPredictor (2.2), CrystalOptimizer (2.4.7), DMACRYS (2.3.0) | Louise Price | 2018 | Price LS, Price SL 2022 Cryst Growth Des 22, 1801-1816 | \CHEMISTRY_CPOSS\MagnaPharm\Chalcones\CrystalOptimizer | dfA6736 | 1.134 | PBE0/6-31G(d,p) | 0 |  | This is the DMAflex intra_molecular energy penalty. It is with respect to opt. | A6736 | C2 | 4 | 14.8289 | 6.6262 | 12.2046 | 90 | 73.419 | 90 | LATT -1; SYMM -X , +Y , -Z ; SYMM +X +1/2, +Y +1/2, +Z ; SYMM -X +1/2, +Y +1/2, -Z | 1.2035 | 0.7006 |  | -105.68 | -104.58 | -104.546 | 1.74 | -21.964 | 298 | 1 | x parallel to a, y in ab plane, z along c | 0.4436 | 0.121,0.000,0.993 | 0 | CrystalOptimizer with GDMA2.2(PBE0/6-31G(d,p)) + FIT
BZYACO | C15 H12 O1 | 10 | Chalcone | (2E)-1,3-diphenylprop-2-en-1-one | Benzylidene acetophenone | BZYACO, BZYACO03 | flexible CrystalPredictor (2.2), CrystalOptimizer (2.4.7), DMACRYS (2.3.0) | Louise Price | 2018 | Price LS, Price SL 2022 Cryst Growth Des 22, 1801-1816 | \CHEMISTRY_CPOSS\MagnaPharm\Chalcones\CrystalOptimizer | dfA14934 | 1.036 | PBE0/6-31G(d,p) | 0 |  | This is the DMAflex intra_molecular energy penalty. It is with respect to opt. | A14934 | A2/a | 8 | 11.5391 | 7.7254 | 26.3542 | 90 | 96.635 | 90 | LATT 1; SYMM -X +1/2, +Y , -Z ; SYMM +X , +Y +1/2, +Z +1/2; SYMM -X +1/2, +Y +1/2, -Z +1/2 | 1.1855 | 0.6906 |  | -105.58 | -100.05 | -104.544 | 1.7 | -21.168 | 298 | 1 | x parallel to a, y in ab plane, z along c | 0.5186 | 0.966,0.000,-0.259 | 0 | CrystalOptimizer with GDMA2.2(PBE0/6-31G(d,p)) + FIT
BZYACO | C15 H12 O1 | 10 | Chalcone | (2E)-1,3-diphenylprop-2-en-1-one | Benzylidene acetophenone | BZYACO, BZYACO03 | flexible CrystalPredictor (2.2), CrystalOptimizer (2.4.7), DMACRYS (2.3.0) | Louise Price | 2018 | Price LS, Price SL 2022 Cryst Growth Des 22, 1801-1816 | \CHEMISTRY_CPOSS\MagnaPharm\Chalcones\CrystalOptimizer | dfA7458 | 0.868 | PBE0/6-31G(d,p) | 0 |  | This is the DMAflex intra_molecular energy penalty. It is with respect to opt. | A7458 | P2/n | 4 | 13.9419 | 3.6979 | 22.3923 | 90 | 81.363 | 90 | LATT 1; SYMM -X +1/2, +Y , -Z +1/2 | 1.2119 | 0.7092 |  | -105.41 | -107.4 | -104.542 | 1.59 | -22.504 | 298 | 1 | x parallel to a, y in ab plane, z along c | 0.1703 | 0.270,0.000,0.963 | 0 | CrystalOptimizer with GDMA2.2(PBE0/6-31G(d,p)) + FIT
BZYACO | C15 H12 O1 | 10 | Chalcone | (2E)-1,3-diphenylprop-2-en-1-one | Benzylidene acetophenone | BZYACO, BZYACO03 | flexible CrystalPredictor (2.2), CrystalOptimizer (2.4.7), DMACRYS (2.3.0) | Louise Price | 2018 | Price LS, Price SL 2022 Cryst Growth Des 22, 1801-1816 | \CHEMISTRY_CPOSS\MagnaPharm\Chalcones\CrystalOptimizer | dfA8461 | 1.67 | PBE0/6-31G(d,p) | 0 |  | This is the DMAflex intra_molecular energy penalty. It is with respect to opt. | A8461 | C2/c | 4 | 23.0258 | 3.7012 | 31.7916 | 90 | 122.28 | 90 | LATT 7; SYMM -X , +Y , -Z +1/2 | 1.2077 | 0.7045 |  | -106.21 | -106.71 | -104.54 | 1.6 | -22.283 | 298 | 0 | x parallel to a, y in ab plane, z along c | 0 | 0.477,0.000,0.879 | 0 | CrystalOptimizer with GDMA2.2(PBE0/6-31G(d,p)) + FIT
BZYACO | C15 H12 O1 | 10 | Chalcone | (2E)-1,3-diphenylprop-2-en-1-one | Benzylidene acetophenone | BZYACO, BZYACO03 | flexible CrystalPredictor (2.2), CrystalOptimizer (2.4.7), DMACRYS (2.3.0) | Louise Price | 2018 | Price LS, Price SL 2022 Cryst Growth Des 22, 1801-1816 | \CHEMISTRY_CPOSS\MagnaPharm\Chalcones\CrystalOptimizer | dfA10165 | 1.942 | PBE0/6-31G(d,p) | 0 |  | This is the DMAflex intra_molecular energy penalty. It is with respect to opt. | A10165 | Pna21 | 4 | 12.9721 | 13.0666 | 6.9873 | 90 | 90 | 90 | LATT -1; SYMM -X , -Y , +Z +1/2; SYMM -X +1/2, +Y +1/2, +Z +1/2; SYMM +X +1/2, -Y +1/2, +Z | 1.168 | 0.6803 |  | -106.48 | -96.68 | -104.538 | 1.7 | -21.774 | 298 | 1 | x parallel to a, y in ab plane, z along c | 0.3553 | 1.000,0.000,0.000 | 0 | CrystalOptimizer with GDMA2.2(PBE0/6-31G(d,p)) + FIT
BZYACO | C15 H12 O1 | 10 | Chalcone | (2E)-1,3-diphenylprop-2-en-1-one | Benzylidene acetophenone | BZYACO, BZYACO03 | flexible CrystalPredictor (2.2), CrystalOptimizer (2.4.7), DMACRYS (2.3.0) | Louise Price | 2018 | Price LS, Price SL 2022 Cryst Growth Des 22, 1801-1816 | \CHEMISTRY_CPOSS\MagnaPharm\Chalcones\CrystalOptimizer | dfA9134 | 0.672 | PBE0/6-31G(d,p) | 0 |  | This is the DMAflex intra_molecular energy penalty. It is with respect to opt. | A9134 | Cc | 2 | 6.414 | 10.4888 | 18.846 | 90 | 113.681 | 90 | LATT -7; SYMM +X , -Y , +Z +1/2 | 1.1913 | 0.6943 |  | -105.21 | -99.24 | -104.538 | 1.72 | -21.015 | 298 | 1 | x parallel to a, y in ab plane, z along c | 0.4894 | -0.576,0.000,0.818 | 0 | CrystalOptimizer with GDMA2.2(PBE0/6-31G(d,p)) + FIT
BZYACO | C15 H12 O1 | 10 | Chalcone | (2E)-1,3-diphenylprop-2-en-1-one | Benzylidene acetophenone | BZYACO, BZYACO03 | flexible CrystalPredictor (2.2), CrystalOptimizer (2.4.7), DMACRYS (2.3.0) | Louise Price | 2018 | Price LS, Price SL 2022 Cryst Growth Des 22, 1801-1816 | \CHEMISTRY_CPOSS\MagnaPharm\Chalcones\CrystalOptimizer | dfA14309 | 0.863 | PBE0/6-31G(d,p) | 0 |  | This is the DMAflex intra_molecular energy penalty. It is with respect to opt. | A14309 | P21/b11 | 8 | 28.0466 | 11.6542 | 7.2754 | 89.844 | 90 | 90 | LATT 1; SYMM +X +1/2, -Y +1/2, -Z | 1.1634 | 0.6755 |  | -105.4 | -192.65 | -104.537 | 1.82 | -20.613 | 298 | 1 | x parallel to a, y in ab plane, z along c | 0.4535 | 0.000,0.998,-0.057 | 0 | CrystalOptimizer with GDMA2.2(PBE0/6-31G(d,p)) + FIT
BZYACO | C15 H12 O1 | 10 | Chalcone | (2E)-1,3-diphenylprop-2-en-1-one | Benzylidene acetophenone | BZYACO, BZYACO03 | flexible CrystalPredictor (2.2), CrystalOptimizer (2.4.7), DMACRYS (2.3.0) | Louise Price | 2018 | Price LS, Price SL 2022 Cryst Growth Des 22, 1801-1816 | \CHEMISTRY_CPOSS\MagnaPharm\Chalcones\CrystalOptimizer | dfA5406 | 3.844 | PBE0/6-31G(d,p) | 0 |  | This is the DMAflex intra_molecular energy penalty. It is with respect to opt. | A5406 | Cc | 4 | 12.2693 | 10.7713 | 8.762 | 90 | 88.514 | 90 | LATT -1; SYMM +X +1/2, +Y +1/2, +Z ; SYMM +X , -Y , +Z +1/2; SYMM +X +1/2, -Y +1/2, +Z +1/2 | 1.195 | 0.6973 |  | -108.38 | -101.2 | -104.536 | 1.72 | -21.063 | 298 | 1 | x parallel to a, y in ab plane, z along c | 1.2621 | 0.727,0.000,-0.687 | 0 | CrystalOptimizer with GDMA2.2(PBE0/6-31G(d,p)) + FIT
BZYACO | C15 H12 O1 | 10 | Chalcone | (2E)-1,3-diphenylprop-2-en-1-one | Benzylidene acetophenone | BZYACO, BZYACO03 | flexible CrystalPredictor (2.2), CrystalOptimizer (2.4.7), DMACRYS (2.3.0) | Louise Price | 2018 | Price LS, Price SL 2022 Cryst Growth Des 22, 1801-1816 | \CHEMISTRY_CPOSS\MagnaPharm\Chalcones\CrystalOptimizer | dfA14145 | 0.725 | PBE0/6-31G(d,p) | 0 |  | This is the DMAflex intra_molecular energy penalty. It is with respect to opt. | A14145 | P21 | 4 | 13.1635 | 16.6527 | 5.3787 | 90 | 89.878 | 90 | LATT -1; SYMM -X +1/2, +Y +1/2, -Z | 1.1732 | 0.6824 |  | -105.26 | -194.8 | -104.535 | 1.68 | -21.698 | 298 | 1 | x parallel to a, y in ab plane, z along c | 1.3622 | 0.061,0.000,0.998 | 0 | CrystalOptimizer with GDMA2.2(PBE0/6-31G(d,p)) + FIT
BZYACO | C15 H12 O1 | 10 | Chalcone | (2E)-1,3-diphenylprop-2-en-1-one | Benzylidene acetophenone | BZYACO, BZYACO03 | flexible CrystalPredictor (2.2), CrystalOptimizer (2.4.7), DMACRYS (2.3.0) | Louise Price | 2018 | Price LS, Price SL 2022 Cryst Growth Des 22, 1801-1816 | \CHEMISTRY_CPOSS\MagnaPharm\Chalcones\CrystalOptimizer | dfA9143 | 1.079 | PBE0/6-31G(d,p) | 0 |  | This is the DMAflex intra_molecular energy penalty. It is with respect to opt. | A9143 | P21/a | 4 | 11.5528 | 7.6702 | 13.2437 | 90 | 82.325 | 90 | LATT 1; SYMM -X +1/2, +Y +1/2, -Z | 1.1893 | 0.6938 |  | -105.61 | -100.75 | -104.531 | 1.69 | -21.575 | 298 | 1 | x parallel to a, y in ab plane, z along c | 0.6049 | 0.993,0.000,0.121 | 0 | CrystalOptimizer with GDMA2.2(PBE0/6-31G(d,p)) + FIT
BZYACO | C15 H12 O1 | 10 | Chalcone | (2E)-1,3-diphenylprop-2-en-1-one | Benzylidene acetophenone | BZYACO, BZYACO03 | flexible CrystalPredictor (2.2), CrystalOptimizer (2.4.7), DMACRYS (2.3.0) | Louise Price | 2018 | Price LS, Price SL 2022 Cryst Growth Des 22, 1801-1816 | \CHEMISTRY_CPOSS\MagnaPharm\Chalcones\CrystalOptimizer | dfA3780 | 0.91 | PBE0/6-31G(d,p) | 0 |  | This is the DMAflex intra_molecular energy penalty. It is with respect to opt. | A3780 | C2/c | 8 | 13.7191 | 8.2765 | 21.3103 | 90 | 80.18 | 90 | LATT 1; SYMM -X , +Y , -Z +1/2; SYMM +X +1/2, +Y +1/2, +Z ; SYMM -X +1/2, +Y +1/2, -Z +1/2 | 1.1603 | 0.6757 |  | -105.44 | -99.62 | -104.53 | 1.63 | -22.12 | 298 | 1 | x parallel to a, y in ab plane, z along c | 1.0156 | -0.213,0.000,0.977 | 0 | CrystalOptimizer with GDMA2.2(PBE0/6-31G(d,p)) + FIT
BZYACO | C15 H12 O1 | 10 | Chalcone | (2E)-1,3-diphenylprop-2-en-1-one | Benzylidene acetophenone | BZYACO, BZYACO03 | flexible CrystalPredictor (2.2), CrystalOptimizer (2.4.7), DMACRYS (2.3.0) | Louise Price | 2018 | Price LS, Price SL 2022 Cryst Growth Des 22, 1801-1816 | \CHEMISTRY_CPOSS\MagnaPharm\Chalcones\CrystalOptimizer | dfA18191 | 0.972 | PBE0/6-31G(d,p) | 0 |  | This is the DMAflex intra_molecular energy penalty. It is with respect to opt. | A18191 | Pn11 | 4 | 7.8021 | 24.9187 | 5.9664 | 93.569 | 90 | 90 | LATT -1; SYMM -X +1/2, +Y +1/2, +Z +1/2 | 1.1948 | 0.6951 |  | -105.5 | -207.04 | -104.528 | 1.67 | -22.223 | 298 | 1 | x parallel to a, y in ab plane, z along c | 1.349 | 0.000,0.458,0.889 | 0 | CrystalOptimizer with GDMA2.2(PBE0/6-31G(d,p)) + FIT
BZYACO | C15 H12 O1 | 10 | Chalcone | (2E)-1,3-diphenylprop-2-en-1-one | Benzylidene acetophenone | BZYACO, BZYACO03 | flexible CrystalPredictor (2.2), CrystalOptimizer (2.4.7), DMACRYS (2.3.0) | Louise Price | 2018 | Price LS, Price SL 2022 Cryst Growth Des 22, 1801-1816 | \CHEMISTRY_CPOSS\MagnaPharm\Chalcones\CrystalOptimizer | dfA8571 | 0.634 | PBE0/6-31G(d,p) | 0 |  | This is the DMAflex intra_molecular energy penalty. It is with respect to opt. | A8571 | Pna21 | 4 | 11.9823 | 3.758 | 25.5756 | 90 | 90 | 90 | LATT -1; SYMM -X , -Y , +Z +1/2; SYMM -X +1/2, +Y +1/2, +Z +1/2; SYMM +X +1/2, -Y +1/2, +Z | 1.2011 | 0.6998 |  | -105.16 | -104.24 | -104.526 | 1.65 | -21.415 | 298 | 1 | x parallel to a, y in ab plane, z along c | 0.9751 | 1.000,0.000,0.000 | 0 | CrystalOptimizer with GDMA2.2(PBE0/6-31G(d,p)) + FIT
BZYACO | C15 H12 O1 | 10 | Chalcone | (2E)-1,3-diphenylprop-2-en-1-one | Benzylidene acetophenone | BZYACO, BZYACO03 | flexible CrystalPredictor (2.2), CrystalOptimizer (2.4.7), DMACRYS (2.3.0) | Louise Price | 2018 | Price LS, Price SL 2022 Cryst Growth Des 22, 1801-1816 | \CHEMISTRY_CPOSS\MagnaPharm\Chalcones\CrystalOptimizer | dfA9278 | 0.975 | PBE0/6-31G(d,p) | 0 |  | This is the DMAflex intra_molecular energy penalty. It is with respect to opt. | A9278 | P1 | 1 | 9.0003 | 4.9932 | 6.7508 | 92.902 | 78.287 | 93.271 | LATT -1 | 1.1669 | 0.6822 |  | -105.5 | -99.48 | -104.525 | 1.53 | -22.857 | 298 | 1 | x parallel to a, y in ab plane, z along c | 1.1966 | 0.710,0.698,0.093 | 0 | CrystalOptimizer with GDMA2.2(PBE0/6-31G(d,p)) + FIT
BZYACO | C15 H12 O1 | 10 | Chalcone | (2E)-1,3-diphenylprop-2-en-1-one | Benzylidene acetophenone | BZYACO, BZYACO03 | flexible CrystalPredictor (2.2), CrystalOptimizer (2.4.7), DMACRYS (2.3.0) | Louise Price | 2018 | Price LS, Price SL 2022 Cryst Growth Des 22, 1801-1816 | \CHEMISTRY_CPOSS\MagnaPharm\Chalcones\CrystalOptimizer | dfA8815 | 2.725 | PBE0/6-31G(d,p) | 0 |  | This is the DMAflex intra_molecular energy penalty. It is with respect to opt. | A8815 | Pccn | 8 | 11.5193 | 23.7209 | 8.6279 | 90 | 90 | 90 | LATT 1; SYMM +X +1/2, -Y , -Z +1/2; SYMM -X , +Y +1/2, -Z +1/2; SYMM -X +1/2, -Y +1/2, +Z | 1.1735 | 0.6843 |  | -107.25 | -98.76 | -104.525 | 1.69 | -21.075 | 298 | 1 | x parallel to a, y in ab plane, z along c | 1.9668 | 0.000,1.000,0.000 | 0 | CrystalOptimizer with GDMA2.2(PBE0/6-31G(d,p)) + FIT
BZYACO | C15 H12 O1 | 10 | Chalcone | (2E)-1,3-diphenylprop-2-en-1-one | Benzylidene acetophenone | BZYACO, BZYACO03 | flexible CrystalPredictor (2.2), CrystalOptimizer (2.4.7), DMACRYS (2.3.0) | Louise Price | 2018 | Price LS, Price SL 2022 Cryst Growth Des 22, 1801-1816 | \CHEMISTRY_CPOSS\MagnaPharm\Chalcones\CrystalOptimizer | dfA12647 | 1.358 | PBE0/6-31G(d,p) | 0 |  | This is the DMAflex intra_molecular energy penalty. It is with respect to opt. | A12647 | P21/c | 4 | 6.4919 | 9.2927 | 20.9994 | 90 | 111 | 90 | LATT 1; SYMM -X , +Y +1/2, -Z +1/2 | 1.1696 | 0.6843 |  | -105.88 | -97.25 | -104.522 | 1.73 | -21.342 | 298 | 1 | x parallel to a, y in ab plane, z along c | 0.9221 | -0.212,0.000,0.977 | 0 | CrystalOptimizer with GDMA2.2(PBE0/6-31G(d,p)) + FIT
BZYACO | C15 H12 O1 | 10 | Chalcone | (2E)-1,3-diphenylprop-2-en-1-one | Benzylidene acetophenone | BZYACO, BZYACO03 | flexible CrystalPredictor (2.2), CrystalOptimizer (2.4.7), DMACRYS (2.3.0) | Louise Price | 2018 | Price LS, Price SL 2022 Cryst Growth Des 22, 1801-1816 | \CHEMISTRY_CPOSS\MagnaPharm\Chalcones\CrystalOptimizer | dfA15161 | 2.729 | PBE0/6-31G(d,p) | 0 |  | This is the DMAflex intra_molecular energy penalty. It is with respect to opt. | A15161 | C2/c | 8 | 17.8515 | 5.8559 | 23.8138 | 90 | 74.425 | 90 | LATT 1; SYMM -X , +Y , -Z +1/2; SYMM +X +1/2, +Y +1/2, +Z ; SYMM -X +1/2, +Y +1/2, -Z +1/2 | 1.1537 | 0.6742 |  | -107.25 | -94.22 | -104.521 | 1.78 | -21.256 | 298 | 1 | x parallel to a, y in ab plane, z along c | 0.3956 | 0.056,0.000,0.998 | 0 | CrystalOptimizer with GDMA2.2(PBE0/6-31G(d,p)) + FIT
BZYACO | C15 H12 O1 | 10 | Chalcone | (2E)-1,3-diphenylprop-2-en-1-one | Benzylidene acetophenone | BZYACO, BZYACO03 | flexible CrystalPredictor (2.2), CrystalOptimizer (2.4.7), DMACRYS (2.3.0) | Louise Price | 2018 | Price LS, Price SL 2022 Cryst Growth Des 22, 1801-1816 | \CHEMISTRY_CPOSS\MagnaPharm\Chalcones\CrystalOptimizer | dfA13662 | 0.53 | PBE0/6-31G(d,p) | 0 |  | This is the DMAflex intra_molecular energy penalty. It is with respect to opt. | A13662 | P21/n | 4 | 9.0341 | 7.9711 | 16.9207 | 90 | 91.079 | 90 | LATT 1; SYMM -X +1/2, +Y +1/2, -Z +1/2 | 1.1354 | 0.6613 |  | -105.05 | -93.39 | -104.52 | 1.63 | -22.484 | 298 | 1 | x parallel to a, y in ab plane, z along c | 0.6955 | 0.936,0.000,0.350 | 0 | CrystalOptimizer with GDMA2.2(PBE0/6-31G(d,p)) + FIT
BZYACO | C15 H12 O1 | 10 | Chalcone | (2E)-1,3-diphenylprop-2-en-1-one | Benzylidene acetophenone | BZYACO, BZYACO03 | flexible CrystalPredictor (2.2), CrystalOptimizer (2.4.7), DMACRYS (2.3.0) | Louise Price | 2018 | Price LS, Price SL 2022 Cryst Growth Des 22, 1801-1816 | \CHEMISTRY_CPOSS\MagnaPharm\Chalcones\CrystalOptimizer | dfA15068 | 2.32 | PBE0/6-31G(d,p) | 0 |  | This is the DMAflex intra_molecular energy penalty. It is with respect to opt. | A15068 | I2 | 4 | 14.115 | 5.8715 | 14.9557 | 90 | 75.946 | 90 | LATT -1; SYMM -X , +Y , -Z ; SYMM +X +1/2, +Y +1/2, +Z +1/2; SYMM -X +1/2, +Y +1/2, -Z +1/2 | 1.1505 | 0.6684 |  | -106.84 | -93.43 | -104.52 | 1.69 | -22.421 | 298 | 1 | x parallel to a, y in ab plane, z along c | 0.3835 | -0.304,0.000,0.953 | 0 | CrystalOptimizer with GDMA2.2(PBE0/6-31G(d,p)) + FIT
BZYACO | C15 H12 O1 | 10 | Chalcone | (2E)-1,3-diphenylprop-2-en-1-one | Benzylidene acetophenone | BZYACO, BZYACO03 | flexible CrystalPredictor (2.2), CrystalOptimizer (2.4.7), DMACRYS (2.3.0) | Louise Price | 2018 | Price LS, Price SL 2022 Cryst Growth Des 22, 1801-1816 | \CHEMISTRY_CPOSS\MagnaPharm\Chalcones\CrystalOptimizer | dfA11721 | 1.7 | PBE0/6-31G(d,p) | 0 |  | This is the DMAflex intra_molecular energy penalty. It is with respect to opt. | A11721 | Pna21 | 4 | 12.9467 | 7.1505 | 12.7222 | 90 | 90 | 90 | LATT -1; SYMM -X , -Y , +Z +1/2; SYMM -X +1/2, +Y +1/2, +Z +1/2; SYMM +X +1/2, -Y +1/2, +Z | 1.1745 | 0.6814 |  | -106.22 | -95.9 | -104.52 | 1.77 | -20.911 | 298 | 1 | x parallel to a, y in ab plane, z along c | 1.0151 | 1.000,0.000,0.000 | 0 | CrystalOptimizer with GDMA2.2(PBE0/6-31G(d,p)) + FIT
BZYACO | C15 H12 O1 | 10 | Chalcone | (2E)-1,3-diphenylprop-2-en-1-one | Benzylidene acetophenone | BZYACO, BZYACO03 | flexible CrystalPredictor (2.2), CrystalOptimizer (2.4.7), DMACRYS (2.3.0) | Louise Price | 2018 | Price LS, Price SL 2022 Cryst Growth Des 22, 1801-1816 | \CHEMISTRY_CPOSS\MagnaPharm\Chalcones\CrystalOptimizer | dfA14532 | 0.983 | PBE0/6-31G(d,p) | 0 |  | This is the DMAflex intra_molecular energy penalty. It is with respect to opt. | A14532 | P21 | 4 | 7.2097 | 12.4167 | 16.1452 | 90 | 55.409 | 90 | LATT -1; SYMM -X , +Y +1/2, -Z +1/2 | 1.1626 | 0.6756 |  | -105.5 | -191.83 | -104.517 | 1.59 | -22.93 | 298 | 1 | x parallel to a, y in ab plane, z along c | 0.3378 | 0.873,0.000,0.487 | 0 | CrystalOptimizer with GDMA2.2(PBE0/6-31G(d,p)) + FIT
BZYACO | C15 H12 O1 | 10 | Chalcone | (2E)-1,3-diphenylprop-2-en-1-one | Benzylidene acetophenone | BZYACO, BZYACO03 | flexible CrystalPredictor (2.2), CrystalOptimizer (2.4.7), DMACRYS (2.3.0) | Louise Price | 2018 | Price LS, Price SL 2022 Cryst Growth Des 22, 1801-1816 | \CHEMISTRY_CPOSS\MagnaPharm\Chalcones\CrystalOptimizer | dfA15972 | 2.41 | PBE0/6-31G(d,p) | 0 |  | This is the DMAflex intra_molecular energy penalty. It is with respect to opt. | A15972 | C2/c | 4 | 16.718 | 6.2642 | 24.7137 | 90 | 63.82 | 90 | LATT 7; SYMM -X , +Y , -Z +1/2 | 1.1911 | 0.6945 |  | -106.92 | -97.67 | -104.51 | 1.79 | -21.005 | 298 | 1 | x parallel to a, y in ab plane, z along c | 0.9986 | 0.830,0.000,0.557 | 0 | CrystalOptimizer with GDMA2.2(PBE0/6-31G(d,p)) + FIT
BZYACO | C15 H12 O1 | 10 | Chalcone | (2E)-1,3-diphenylprop-2-en-1-one | Benzylidene acetophenone | BZYACO, BZYACO03 | flexible CrystalPredictor (2.2), CrystalOptimizer (2.4.7), DMACRYS (2.3.0) | Louise Price | 2018 | Price LS, Price SL 2022 Cryst Growth Des 22, 1801-1816 | \CHEMISTRY_CPOSS\MagnaPharm\Chalcones\CrystalOptimizer | dfA17628 | 1.111 | PBE0/6-31G(d,p) | 0 |  | This is the DMAflex intra_molecular energy penalty. It is with respect to opt. | A17628 | Pbca | 8 | 26.3975 | 9.1566 | 9.8609 | 90 | 90 | 90 | LATT 1; SYMM +X +1/2, -Y +1/2, -Z ; SYMM -X , +Y +1/2, -Z +1/2; SYMM -X +1/2, -Y , +Z +1/2 | 1.1607 | 0.6742 |  | -105.62 | -92.82 | -104.509 | 1.7 | -21.037 | 298 | 1 | x parallel to a, y in ab plane, z along c | 2.5166 | 0.000,0.000,1.000 | 0 | CrystalOptimizer with GDMA2.2(PBE0/6-31G(d,p)) + FIT
BZYACO | C15 H12 O1 | 10 | Chalcone | (2E)-1,3-diphenylprop-2-en-1-one | Benzylidene acetophenone | BZYACO, BZYACO03 | flexible CrystalPredictor (2.2), CrystalOptimizer (2.4.7), DMACRYS (2.3.0) | Louise Price | 2018 | Price LS, Price SL 2022 Cryst Growth Des 22, 1801-1816 | \CHEMISTRY_CPOSS\MagnaPharm\Chalcones\CrystalOptimizer | dfA12884 | 0.242 | PBE0/6-31G(d,p) | 0 |  | This is the DMAflex intra_molecular energy penalty. It is with respect to opt. | A12884 | P21 | 2 | 6.9279 | 13.6804 | 6.6334 | 90 | 72.665 | 90 | LATT -1; SYMM -X , +Y +1/2, -Z | 1.1525 | 0.674 |  | -104.75 | -95.43 | -104.508 | 0 | 0 | 0 | 1 | x parallel to a, y in ab plane, z along c | 1.761 | 0.368,0.000,0.930 | 0 | CrystalOptimizer with GDMA2.2(PBE0/6-31G(d,p)) + FIT
BZYACO | C15 H12 O1 | 10 | Chalcone | (2E)-1,3-diphenylprop-2-en-1-one | Benzylidene acetophenone | BZYACO, BZYACO03 | flexible CrystalPredictor (2.2), CrystalOptimizer (2.4.7), DMACRYS (2.3.0) | Louise Price | 2018 | Price LS, Price SL 2022 Cryst Growth Des 22, 1801-1816 | \CHEMISTRY_CPOSS\MagnaPharm\Chalcones\CrystalOptimizer | dfA14350 | 1.032 | PBE0/6-31G(d,p) | 0 |  | This is the DMAflex intra_molecular energy penalty. It is with respect to opt. | A14350 | P21/c | 4 | 7.7383 | 20.4732 | 8.4057 | 90 | 120.201 | 90 | LATT 1; SYMM -X , +Y +1/2, -Z +1/2 | 1.2019 | 0.7005 |  | -105.54 | -104.02 | -104.508 | 1.63 | -21.512 | 298 | 1 | x parallel to a, y in ab plane, z along c | 4.0963 | 0.893,0.000,-0.449 | 0 | CrystalOptimizer with GDMA2.2(PBE0/6-31G(d,p)) + FIT
BZYACO | C15 H12 O1 | 10 | Chalcone | (2E)-1,3-diphenylprop-2-en-1-one | Benzylidene acetophenone | BZYACO, BZYACO03 | flexible CrystalPredictor (2.2), CrystalOptimizer (2.4.7), DMACRYS (2.3.0) | Louise Price | 2018 | Price LS, Price SL 2022 Cryst Growth Des 22, 1801-1816 | \CHEMISTRY_CPOSS\MagnaPharm\Chalcones\CrystalOptimizer | dfA6490 | 0.535 | PBE0/6-31G(d,p) | 0 |  | This is the DMAflex intra_molecular energy penalty. It is with respect to opt. | A6490 | P212121 | 4 | 23.5327 | 12.3795 | 3.9884 | 90 | 90 | 90 | LATT -1; SYMM +X +1/2, -Y +1/2, -Z ; SYMM -X , +Y +1/2, -Z +1/2; SYMM -X +1/2, -Y , +Z +1/2 | 1.1905 | 0.6933 |  | -105.04 | -103.05 | -104.505 | 1.68 | -20.995 | 298 | 1 | x parallel to a, y in ab plane, z along c | 2.2156 | 1.000,0.000,0.000 | 0 | CrystalOptimizer with GDMA2.2(PBE0/6-31G(d,p)) + FIT
BZYACO | C15 H12 O1 | 10 | Chalcone | (2E)-1,3-diphenylprop-2-en-1-one | Benzylidene acetophenone | BZYACO, BZYACO03 | flexible CrystalPredictor (2.2), CrystalOptimizer (2.4.7), DMACRYS (2.3.0) | Louise Price | 2018 | Price LS, Price SL 2022 Cryst Growth Des 22, 1801-1816 | \CHEMISTRY_CPOSS\MagnaPharm\Chalcones\CrystalOptimizer | dfA7453 | 1.646 | PBE0/6-31G(d,p) | 0 |  | This is the DMAflex intra_molecular energy penalty. It is with respect to opt. | A7453 | Pna21 | 4 | 24.6052 | 3.8301 | 12.2153 | 90 | 90 | 90 | LATT -1; SYMM -X , -Y , +Z +1/2; SYMM -X +1/2, +Y +1/2, +Z +1/2; SYMM +X +1/2, -Y +1/2, +Z | 1.2016 | 0.7 |  | -106.15 | -105.39 | -104.504 | 1.55 | -21.808 | 298 | 1 | x parallel to a, y in ab plane, z along c | 2.897 | 0.000,0.000,1.000 | 0 | CrystalOptimizer with GDMA2.2(PBE0/6-31G(d,p)) + FIT
BZYACO | C15 H12 O1 | 10 | Chalcone | (2E)-1,3-diphenylprop-2-en-1-one | Benzylidene acetophenone | BZYACO, BZYACO03 | flexible CrystalPredictor (2.2), CrystalOptimizer (2.4.7), DMACRYS (2.3.0) | Louise Price | 2018 | Price LS, Price SL 2022 Cryst Growth Des 22, 1801-1816 | \CHEMISTRY_CPOSS\MagnaPharm\Chalcones\CrystalOptimizer | dfA6279 | 0.249 | PBE0/6-31G(d,p) | 0 |  | This is the DMAflex intra_molecular energy penalty. It is with respect to opt. | A6279 | P-1 | 2 | 11.6739 | 4.0062 | 13.1413 | 81.088 | 74.962 | 90.702 | LATT 1 | 1.1813 | 0.6881 |  | -104.75 | -103.03 | -104.501 | 1.65 | -21.587 | 298 | 1 | x parallel to a, y in ab plane, z along c | 1.7647 | -0.481,0.876,-0.040 | 0 | CrystalOptimizer with GDMA2.2(PBE0/6-31G(d,p)) + FIT
BZYACO | C15 H12 O1 | 10 | Chalcone | (2E)-1,3-diphenylprop-2-en-1-one | Benzylidene acetophenone | BZYACO, BZYACO03 | flexible CrystalPredictor (2.2), CrystalOptimizer (2.4.7), DMACRYS (2.3.0) | Louise Price | 2018 | Price LS, Price SL 2022 Cryst Growth Des 22, 1801-1816 | \CHEMISTRY_CPOSS\MagnaPharm\Chalcones\CrystalOptimizer | dfA15734 | 1.199 | PBE0/6-31G(d,p) | 0 |  | This is the DMAflex intra_molecular energy penalty. It is with respect to opt. | A15734 | P21/c | 4 | 24.6571 | 3.78 | 12.4926 | 90 | 97.814 | 90 | LATT 1; SYMM -X , +Y +1/2, -Z +1/2 | 1.1991 | 0.6975 |  | -105.7 | -103.45 | -104.501 | 1.64 | -21.737 | 298 | 1 | x parallel to a, y in ab plane, z along c | 0.1495 | 0.961,0.000,-0.275 | 0 | CrystalOptimizer with GDMA2.2(PBE0/6-31G(d,p)) + FIT
BZYACO | C15 H12 O1 | 10 | Chalcone | (2E)-1,3-diphenylprop-2-en-1-one | Benzylidene acetophenone | BZYACO, BZYACO03 | flexible CrystalPredictor (2.2), CrystalOptimizer (2.4.7), DMACRYS (2.3.0) | Louise Price | 2018 | Price LS, Price SL 2022 Cryst Growth Des 22, 1801-1816 | \CHEMISTRY_CPOSS\MagnaPharm\Chalcones\CrystalOptimizer | dfA6239 | 0.672 | PBE0/6-31G(d,p) | 0 |  | This is the DMAflex intra_molecular energy penalty. It is with respect to opt. | A6239 | P21/c | 4 | 7.9705 | 6.9303 | 21.1313 | 90 | 87.355 | 90 | LATT 1; SYMM -X , +Y +1/2, -Z +1/2 | 1.1863 | 0.6899 |  | -105.17 | -101.78 | -104.498 | 1.66 | -21.816 | 298 | 1 | x parallel to a, y in ab plane, z along c | 0.9319 | -0.655,0.000,0.756 | 0 | CrystalOptimizer with GDMA2.2(PBE0/6-31G(d,p)) + FIT
BZYACO | C15 H12 O1 | 10 | Chalcone | (2E)-1,3-diphenylprop-2-en-1-one | Benzylidene acetophenone | BZYACO, BZYACO03 | flexible CrystalPredictor (2.2), CrystalOptimizer (2.4.7), DMACRYS (2.3.0) | Louise Price | 2018 | Price LS, Price SL 2022 Cryst Growth Des 22, 1801-1816 | \CHEMISTRY_CPOSS\MagnaPharm\Chalcones\CrystalOptimizer | dfA10581 | 1.642 | PBE0/6-31G(d,p) | 0 |  | This is the DMAflex intra_molecular energy penalty. It is with respect to opt. | A10581 | Cc | 4 | 17.5121 | 13.7857 | 12.992 | 90 | 132.026 | 90 | LATT -7; SYMM +X , -Y , +Z +1/2 | 1.1874 | 0.6934 |  | -106.14 | -198.3 | -104.498 | 1.72 | -20.864 | 298 | 1 | x parallel to a, y in ab plane, z along c | 1.0353 | 0.957,0.000,-0.290 | 0 | CrystalOptimizer with GDMA2.2(PBE0/6-31G(d,p)) + FIT
BZYACO | C15 H12 O1 | 10 | Chalcone | (2E)-1,3-diphenylprop-2-en-1-one | Benzylidene acetophenone | BZYACO, BZYACO03 | flexible CrystalPredictor (2.2), CrystalOptimizer (2.4.7), DMACRYS (2.3.0) | Louise Price | 2018 | Price LS, Price SL 2022 Cryst Growth Des 22, 1801-1816 | \CHEMISTRY_CPOSS\MagnaPharm\Chalcones\CrystalOptimizer | dfA14485 | 1.672 | PBE0/6-31G(d,p) | 0 |  | This is the DMAflex intra_molecular energy penalty. It is with respect to opt. | A14485 | A2/n | 8 | 13.4991 | 7.9094 | 21.914 | 90 | 77.291 | 90 | LATT 1; SYMM -X +1/2, +Y , -Z +1/2; SYMM +X , +Y +1/2, +Z +1/2; SYMM -X +1/2, +Y +1/2, -Z | 1.2121 | 0.7065 |  | -106.17 | -103.07 | -104.498 | 1.7 | -21.344 | 298 | 1 | x parallel to a, y in ab plane, z along c | 1.7603 | 0.973,0.000,-0.233 | 0 | CrystalOptimizer with GDMA2.2(PBE0/6-31G(d,p)) + FIT
BZYACO | C15 H12 O1 | 10 | Chalcone | (2E)-1,3-diphenylprop-2-en-1-one | Benzylidene acetophenone | BZYACO, BZYACO03 | flexible CrystalPredictor (2.2), CrystalOptimizer (2.4.7), DMACRYS (2.3.0) | Louise Price | 2018 | Price LS, Price SL 2022 Cryst Growth Des 22, 1801-1816 | \CHEMISTRY_CPOSS\MagnaPharm\Chalcones\CrystalOptimizer | dfA18195 | 0.473 | PBE0/6-31G(d,p) | 0 |  | This is the DMAflex intra_molecular energy penalty. It is with respect to opt. | A18195 | Pa | 4 | 22.7203 | 9.0964 | 5.6301 | 90 | 82.981 | 90 | LATT -1; SYMM +X +1/2, -Y , +Z | 1.1978 | 0.699 |  | -104.97 | -206.35 | -104.497 | 1.61 | -21.59 | 298 | 1 | x parallel to a, y in ab plane, z along c | 1.3514 | -0.140,0.000,0.990 | 0 | CrystalOptimizer with GDMA2.2(PBE0/6-31G(d,p)) + FIT
BZYACO | C15 H12 O1 | 10 | Chalcone | (2E)-1,3-diphenylprop-2-en-1-one | Benzylidene acetophenone | BZYACO, BZYACO03 | flexible CrystalPredictor (2.2), CrystalOptimizer (2.4.7), DMACRYS (2.3.0) | Louise Price | 2018 | Price LS, Price SL 2022 Cryst Growth Des 22, 1801-1816 | \CHEMISTRY_CPOSS\MagnaPharm\Chalcones\CrystalOptimizer | dfA8749 | 0.514 | PBE0/6-31G(d,p) | 0 |  | This is the DMAflex intra_molecular energy penalty. It is with respect to opt. | A8749 | Pbcn | 8 | 12.1218 | 17.6945 | 11.1907 | 90 | 90 | 90 | LATT 1; SYMM +X +1/2, -Y +1/2, -Z ; SYMM -X , +Y , -Z +1/2; SYMM -X +1/2, -Y +1/2, +Z +1/2 | 1.1526 | 0.6715 |  | -105.01 | -95.52 | -104.496 | 1.7 | -21.534 | 298 | 1 | x parallel to a, y in ab plane, z along c | 0.9096 | 0.000,0.000,1.000 | 0 | CrystalOptimizer with GDMA2.2(PBE0/6-31G(d,p)) + FIT
BZYACO | C15 H12 O1 | 10 | Chalcone | (2E)-1,3-diphenylprop-2-en-1-one | Benzylidene acetophenone | BZYACO, BZYACO03 | flexible CrystalPredictor (2.2), CrystalOptimizer (2.4.7), DMACRYS (2.3.0) | Louise Price | 2018 | Price LS, Price SL 2022 Cryst Growth Des 22, 1801-1816 | \CHEMISTRY_CPOSS\MagnaPharm\Chalcones\CrystalOptimizer | dfA12017 | 3.345 | PBE0/6-31G(d,p) | 0 |  | This is the DMAflex intra_molecular energy penalty. It is with respect to opt. | A12017 | P21/n | 4 | 12.0954 | 11.0244 | 9.4651 | 90 | 67.334 | 90 | LATT 1; SYMM -X +1/2, +Y +1/2, -Z +1/2 | 1.1877 | 0.6928 |  | -107.84 | -99.61 | -104.495 | 1.74 | -20.96 | 298 | 1 | x parallel to a, y in ab plane, z along c | 1.9786 | 0.330,0.000,0.944 | 0 | CrystalOptimizer with GDMA2.2(PBE0/6-31G(d,p)) + FIT
BZYACO | C15 H12 O1 | 10 | Chalcone | (2E)-1,3-diphenylprop-2-en-1-one | Benzylidene acetophenone | BZYACO, BZYACO03 | flexible CrystalPredictor (2.2), CrystalOptimizer (2.4.7), DMACRYS (2.3.0) | Louise Price | 2018 | Price LS, Price SL 2022 Cryst Growth Des 22, 1801-1816 | \CHEMISTRY_CPOSS\MagnaPharm\Chalcones\CrystalOptimizer | dfA8089 | 0.49 | PBE0/6-31G(d,p) | 0 |  | This is the DMAflex intra_molecular energy penalty. It is with respect to opt. | A8089 | I2/a | 8 | 13.3579 | 16.5945 | 10.7597 | 90 | 76.344 | 90 | LATT 1; SYMM -X +1/2, +Y , -Z ; SYMM +X +1/2, +Y +1/2, +Z +1/2; SYMM -X , +Y +1/2, -Z +1/2 | 1.1937 | 0.6958 |  | -104.98 | -102.26 | -104.49 | 1.68 | -21.174 | 298 | 1 | x parallel to a, y in ab plane, z along c | 0.095 | 0.557,0.000,0.831 | 0 | CrystalOptimizer with GDMA2.2(PBE0/6-31G(d,p)) + FIT
BZYACO | C15 H12 O1 | 10 | Chalcone | (2E)-1,3-diphenylprop-2-en-1-one | Benzylidene acetophenone | BZYACO, BZYACO03 | flexible CrystalPredictor (2.2), CrystalOptimizer (2.4.7), DMACRYS (2.3.0) | Louise Price | 2018 | Price LS, Price SL 2022 Cryst Growth Des 22, 1801-1816 | \CHEMISTRY_CPOSS\MagnaPharm\Chalcones\CrystalOptimizer | dfA7811 | 1.091 | PBE0/6-31G(d,p) | 0 |  | This is the DMAflex intra_molecular energy penalty. It is with respect to opt. | A7811 | P21/a | 4 | 22.2948 | 3.6941 | 14.002 | 90 | 82.726 | 90 | LATT 1; SYMM -X +1/2, +Y +1/2, -Z | 1.2092 | 0.7059 |  | -105.58 | -107.26 | -104.489 | 1.59 | -22.136 | 298 | 1 | x parallel to a, y in ab plane, z along c | 0.4833 | 0.993,0.000,0.119 | 0 | CrystalOptimizer with GDMA2.2(PBE0/6-31G(d,p)) + FIT
BZYACO | C15 H12 O1 | 10 | Chalcone | (2E)-1,3-diphenylprop-2-en-1-one | Benzylidene acetophenone | BZYACO, BZYACO03 | flexible CrystalPredictor (2.2), CrystalOptimizer (2.4.7), DMACRYS (2.3.0) | Louise Price | 2018 | Price LS, Price SL 2022 Cryst Growth Des 22, 1801-1816 | \CHEMISTRY_CPOSS\MagnaPharm\Chalcones\CrystalOptimizer | dfA12560 | 2.534 | PBE0/6-31G(d,p) | 0 |  | This is the DMAflex intra_molecular energy penalty. It is with respect to opt. | A12560 | Cc | 2 | 6.8931 | 40.1312 | 5.2105 | 90 | 123.892 | 90 | LATT -7; SYMM +X , -Y , +Z +1/2 | 1.1561 | 0.6731 |  | -107.02 | -94.79 | -104.486 | 0 | 0 | 0 | 0 | x parallel to a, y in ab plane, z along c | 0 | 0.989,0.000,0.146 | 0 | CrystalOptimizer with GDMA2.2(PBE0/6-31G(d,p)) + FIT
BZYACO | C15 H12 O1 | 10 | Chalcone | (2E)-1,3-diphenylprop-2-en-1-one | Benzylidene acetophenone | BZYACO, BZYACO03 | flexible CrystalPredictor (2.2), CrystalOptimizer (2.4.7), DMACRYS (2.3.0) | Louise Price | 2018 | Price LS, Price SL 2022 Cryst Growth Des 22, 1801-1816 | \CHEMISTRY_CPOSS\MagnaPharm\Chalcones\CrystalOptimizer | dfA16731 | 3.424 | PBE0/6-31G(d,p) | 0 |  | This is the DMAflex intra_molecular energy penalty. It is with respect to opt. | A16731 | P2/c | 4 | 13.851 | 5.8429 | 14.9223 | 90 | 77.15 | 90 | LATT 1; SYMM -X , +Y , -Z +1/2 | 1.1748 | 0.6835 |  | -107.91 | -97.76 | -104.486 | 0 | 0 | 0 | 0 | x parallel to a, y in ab plane, z along c | 0 | -0.232,0.000,0.973 | 0 | CrystalOptimizer with GDMA2.2(PBE0/6-31G(d,p)) + FIT
BZYACO | C15 H12 O1 | 10 | Chalcone | (2E)-1,3-diphenylprop-2-en-1-one | Benzylidene acetophenone | BZYACO, BZYACO03 | flexible CrystalPredictor (2.2), CrystalOptimizer (2.4.7), DMACRYS (2.3.0) | Louise Price | 2018 | Price LS, Price SL 2022 Cryst Growth Des 22, 1801-1816 | \CHEMISTRY_CPOSS\MagnaPharm\Chalcones\CrystalOptimizer | dfA6604 | 1.275 | PBE0/6-31G(d,p) | 0 |  | This is the DMAflex intra_molecular energy penalty. It is with respect to opt. | A6604 | Pbcn | 8 | 13.3689 | 6.4118 | 27.0718 | 90 | 90 | 90 | LATT 1; SYMM +X +1/2, -Y +1/2, -Z ; SYMM -X , +Y , -Z +1/2; SYMM -X +1/2, -Y +1/2, +Z +1/2 | 1.1922 | 0.6913 |  | -105.76 | -102.16 | -104.485 | 1.73 | -21.357 | 298 | 1 | x parallel to a, y in ab plane, z along c | 0.3926 | 0.000,1.000,0.000 | 0 | CrystalOptimizer with GDMA2.2(PBE0/6-31G(d,p)) + FIT
BZYACO | C15 H12 O1 | 10 | Chalcone | (2E)-1,3-diphenylprop-2-en-1-one | Benzylidene acetophenone | BZYACO, BZYACO03 | flexible CrystalPredictor (2.2), CrystalOptimizer (2.4.7), DMACRYS (2.3.0) | Louise Price | 2018 | Price LS, Price SL 2022 Cryst Growth Des 22, 1801-1816 | \CHEMISTRY_CPOSS\MagnaPharm\Chalcones\CrystalOptimizer | dfA15842 | 1.256 | PBE0/6-31G(d,p) | 0 |  | This is the DMAflex intra_molecular energy penalty. It is with respect to opt. | A15842 | Pbcn | 8 | 16.984 | 7.5882 | 18.4668 | 90 | 90 | 90 | LATT 1; SYMM +X +1/2, -Y +1/2, -Z ; SYMM -X , +Y , -Z +1/2; SYMM -X +1/2, -Y +1/2, +Z +1/2 | 1.1624 | 0.675 |  | -105.74 | -94.33 | -104.484 | 1.65 | -21.585 | 298 | 1 | x parallel to a, y in ab plane, z along c | 0.0884 | 1.000,0.000,0.000 | 0 | CrystalOptimizer with GDMA2.2(PBE0/6-31G(d,p)) + FIT
BZYACO | C15 H12 O1 | 10 | Chalcone | (2E)-1,3-diphenylprop-2-en-1-one | Benzylidene acetophenone | BZYACO, BZYACO03 | flexible CrystalPredictor (2.2), CrystalOptimizer (2.4.7), DMACRYS (2.3.0) | Louise Price | 2018 | Price LS, Price SL 2022 Cryst Growth Des 22, 1801-1816 | \CHEMISTRY_CPOSS\MagnaPharm\Chalcones\CrystalOptimizer | dfA13627 | 0.689 | PBE0/6-31G(d,p) | 0 |  | This is the DMAflex intra_molecular energy penalty. It is with respect to opt. | A13627 | P21 | 4 | 11.2894 | 6.6291 | 15.7084 | 90 | 87.937 | 90 | LATT -1; SYMM -X +1/2, +Y +1/2, -Z | 1.1774 | 0.6867 |  | -105.17 | -199.19 | -104.481 | 1.63 | -22.655 | 298 | 1 | x parallel to a, y in ab plane, z along c | 0.499 | 0.749,0.000,-0.662 | 0 | CrystalOptimizer with GDMA2.2(PBE0/6-31G(d,p)) + FIT
BZYACO | C15 H12 O1 | 10 | Chalcone | (2E)-1,3-diphenylprop-2-en-1-one | Benzylidene acetophenone | BZYACO, BZYACO03 | flexible CrystalPredictor (2.2), CrystalOptimizer (2.4.7), DMACRYS (2.3.0) | Louise Price | 2018 | Price LS, Price SL 2022 Cryst Growth Des 22, 1801-1816 | \CHEMISTRY_CPOSS\MagnaPharm\Chalcones\CrystalOptimizer | dfA3270 | 0.61 | PBE0/6-31G(d,p) | 0 |  | This is the DMAflex intra_molecular energy penalty. It is with respect to opt. | A3270 | P21/a | 4 | 12.6268 | 7.159 | 12.9494 | 90 | 87.858 | 90 | LATT 1; SYMM -X +1/2, +Y +1/2, -Z | 1.1825 | 0.6893 |  | -105.09 | -101.48 | -104.48 | 0 | 0 | 0 | 1 | x parallel to a, y in ab plane, z along c | 0.2315 | -0.667,0.000,0.745 | 0 | CrystalOptimizer with GDMA2.2(PBE0/6-31G(d,p)) + FIT
BZYACO | C15 H12 O1 | 10 | Chalcone | (2E)-1,3-diphenylprop-2-en-1-one | Benzylidene acetophenone | BZYACO, BZYACO03 | flexible CrystalPredictor (2.2), CrystalOptimizer (2.4.7), DMACRYS (2.3.0) | Louise Price | 2018 | Price LS, Price SL 2022 Cryst Growth Des 22, 1801-1816 | \CHEMISTRY_CPOSS\MagnaPharm\Chalcones\CrystalOptimizer | dfA13474 | 1.911 | PBE0/6-31G(d,p) | 0 |  | This is the DMAflex intra_molecular energy penalty. It is with respect to opt. | A13474 | Aa | 4 | 7.0791 | 27.5483 | 6.0065 | 90 | 84.106 | 90 | LATT -1; SYMM +X , +Y +1/2, +Z +1/2; SYMM +X +1/2, -Y , +Z ; SYMM +X +1/2, -Y +1/2, +Z +1/2 | 1.1872 | 0.6951 |  | -106.39 | -97.47 | -104.479 | 1.73 | -22.111 | 298 | 1 | x parallel to a, y in ab plane, z along c | 0.6508 | 0.111,0.000,0.994 | 0 | CrystalOptimizer with GDMA2.2(PBE0/6-31G(d,p)) + FIT
BZYACO | C15 H12 O1 | 10 | Chalcone | (2E)-1,3-diphenylprop-2-en-1-one | Benzylidene acetophenone | BZYACO, BZYACO03 | flexible CrystalPredictor (2.2), CrystalOptimizer (2.4.7), DMACRYS (2.3.0) | Louise Price | 2018 | Price LS, Price SL 2022 Cryst Growth Des 22, 1801-1816 | \CHEMISTRY_CPOSS\MagnaPharm\Chalcones\CrystalOptimizer | dfA11709 | 0.302 | PBE0/6-31G(d,p) | 0 |  | This is the DMAflex intra_molecular energy penalty. It is with respect to opt. | A11709 | C2/c | 4 | 29.1642 | 3.8961 | 21.3128 | 90 | 103.872 | 90 | LATT 7; SYMM -X , +Y , -Z +1/2 | 1.1767 | 0.6846 |  | -104.78 | -101.37 | -104.478 | 0 | 0 | 0 | 1 | x parallel to a, y in ab plane, z along c | 0.4944 | 0.848,0.000,-0.529 | 0 | CrystalOptimizer with GDMA2.2(PBE0/6-31G(d,p)) + FIT
BZYACO | C15 H12 O1 | 10 | Chalcone | (2E)-1,3-diphenylprop-2-en-1-one | Benzylidene acetophenone | BZYACO, BZYACO03 | flexible CrystalPredictor (2.2), CrystalOptimizer (2.4.7), DMACRYS (2.3.0) | Louise Price | 2018 | Price LS, Price SL 2022 Cryst Growth Des 22, 1801-1816 | \CHEMISTRY_CPOSS\MagnaPharm\Chalcones\CrystalOptimizer | dfA16525 | 0.893 | PBE0/6-31G(d,p) | 0 |  | This is the DMAflex intra_molecular energy penalty. It is with respect to opt. | A16525 | Pn21a | 8 | 7.5998 | 47.3991 | 6.4795 | 90 | 90 | 90 | LATT -1; SYMM -X +1/2, +Y +1/2, -Z +1/2; SYMM -X , +Y +1/2, +Z +1/2; SYMM +X +1/2, +Y , -Z | 1.1853 | 0.6894 |  | -105.37 | -202.39 | -104.477 | 1.62 | -21.95 | 298 | 1 | x parallel to a, y in ab plane, z along c | 0.825 | 0.000,1.000,0.000 | 0 | CrystalOptimizer with GDMA2.2(PBE0/6-31G(d,p)) + FIT
BZYACO | C15 H12 O1 | 10 | Chalcone | (2E)-1,3-diphenylprop-2-en-1-one | Benzylidene acetophenone | BZYACO, BZYACO03 | flexible CrystalPredictor (2.2), CrystalOptimizer (2.4.7), DMACRYS (2.3.0) | Louise Price | 2018 | Price LS, Price SL 2022 Cryst Growth Des 22, 1801-1816 | \CHEMISTRY_CPOSS\MagnaPharm\Chalcones\CrystalOptimizer | dfA17117 | 2.384 | PBE0/6-31G(d,p) | 0 |  | This is the DMAflex intra_molecular energy penalty. It is with respect to opt. | A17117 | P21/n | 8 | 18.237 | 11.9121 | 11.1958 | 90 | 78.147 | 90 | LATT 1; SYMM -X +1/2, +Y +1/2, -Z +1/2 | 1.1623 | 0.6766 |  | -106.86 | -190.45 | -104.476 | 1.69 | -21.41 | 298 | 1 | x parallel to a, y in ab plane, z along c | 0.5633 | -0.046,0.000,0.999 | 0 | CrystalOptimizer with GDMA2.2(PBE0/6-31G(d,p)) + FIT
BZYACO | C15 H12 O1 | 10 | Chalcone | (2E)-1,3-diphenylprop-2-en-1-one | Benzylidene acetophenone | BZYACO, BZYACO03 | flexible CrystalPredictor (2.2), CrystalOptimizer (2.4.7), DMACRYS (2.3.0) | Louise Price | 2018 | Price LS, Price SL 2022 Cryst Growth Des 22, 1801-1816 | \CHEMISTRY_CPOSS\MagnaPharm\Chalcones\CrystalOptimizer | dfA7635 | 0.775 | PBE0/6-31G(d,p) | 0 |  | This is the DMAflex intra_molecular energy penalty. It is with respect to opt. | A7635 | Pna21 | 4 | 12.5335 | 6.8698 | 13.7464 | 90 | 90 | 90 | LATT -1; SYMM -X , -Y , +Z +1/2; SYMM -X +1/2, +Y +1/2, +Z +1/2; SYMM +X +1/2, -Y +1/2, +Z | 1.1687 | 0.6841 |  | -105.25 | -97.67 | -104.475 | 1.6 | -23.461 | 298 | 1 | x parallel to a, y in ab plane, z along c | 0.5142 | 1.000,0.000,0.000 | 0 | CrystalOptimizer with GDMA2.2(PBE0/6-31G(d,p)) + FIT
BZYACO | C15 H12 O1 | 10 | Chalcone | (2E)-1,3-diphenylprop-2-en-1-one | Benzylidene acetophenone | BZYACO, BZYACO03 | flexible CrystalPredictor (2.2), CrystalOptimizer (2.4.7), DMACRYS (2.3.0) | Louise Price | 2018 | Price LS, Price SL 2022 Cryst Growth Des 22, 1801-1816 | \CHEMISTRY_CPOSS\MagnaPharm\Chalcones\CrystalOptimizer | dfA12425 | 4.136 | PBE0/6-31G(d,p) | 0 |  | This is the DMAflex intra_molecular energy penalty. It is with respect to opt. | A12425 | C2/n | 8 | 13.8928 | 10.2318 | 17.1987 | 90 | 75.015 | 90 | LATT 1; SYMM -X +1/2, +Y , -Z +1/2; SYMM +X +1/2, +Y +1/2, +Z ; SYMM -X , +Y +1/2, -Z +1/2 | 1.1715 | 0.6809 |  | -108.61 | -94.34 | -104.474 | 1.75 | -20.936 | 298 | 1 | x parallel to a, y in ab plane, z along c | 1.0294 | 0.737,0.000,0.676 | 0 | CrystalOptimizer with GDMA2.2(PBE0/6-31G(d,p)) + FIT
BZYACO | C15 H12 O1 | 10 | Chalcone | (2E)-1,3-diphenylprop-2-en-1-one | Benzylidene acetophenone | BZYACO, BZYACO03 | flexible CrystalPredictor (2.2), CrystalOptimizer (2.4.7), DMACRYS (2.3.0) | Louise Price | 2018 | Price LS, Price SL 2022 Cryst Growth Des 22, 1801-1816 | \CHEMISTRY_CPOSS\MagnaPharm\Chalcones\CrystalOptimizer | dfA10104 | 0.616 | PBE0/6-31G(d,p) | 0 |  | This is the DMAflex intra_molecular energy penalty. It is with respect to opt. | A10104 | Fdd2 | 4 | 37.5697 | 30.5386 | 4.0997 | 90 | 90 | 90 | LATT -4; SYMM -X , -Y , +Z ; SYMM -X +1/4, +Y +1/4, +Z +1/4; SYMM +X +1/4, -Y +1/4, +Z +1/4 | 1.1763 | 0.6844 |  | -105.09 | -99.24 | -104.474 | 1.78 | -20.269 | 298 | 1 | x parallel to a, y in ab plane, z along c | 2.2028 | 0.000,1.000,0.000 | 0 | CrystalOptimizer with GDMA2.2(PBE0/6-31G(d,p)) + FIT
BZYACO | C15 H12 O1 | 10 | Chalcone | (2E)-1,3-diphenylprop-2-en-1-one | Benzylidene acetophenone | BZYACO, BZYACO03 | flexible CrystalPredictor (2.2), CrystalOptimizer (2.4.7), DMACRYS (2.3.0) | Louise Price | 2018 | Price LS, Price SL 2022 Cryst Growth Des 22, 1801-1816 | \CHEMISTRY_CPOSS\MagnaPharm\Chalcones\CrystalOptimizer | dfA16070 | 0.389 | PBE0/6-31G(d,p) | 0 |  | This is the DMAflex intra_molecular energy penalty. It is with respect to opt. | A16070 | P212121 | 4 | 18.4667 | 7.0759 | 9.1949 | 90 | 90 | 90 | LATT -1; SYMM +X +1/2, -Y +1/2, -Z ; SYMM -X , +Y +1/2, -Z +1/2; SYMM -X +1/2, -Y , +Z +1/2 | 1.1513 | 0.6711 |  | -104.86 | -92.15 | -104.471 | 1.71 | -21.531 | 298 | 1 | x parallel to a, y in ab plane, z along c | 2.2356 | 0.000,0.000,1.000 | 0 | CrystalOptimizer with GDMA2.2(PBE0/6-31G(d,p)) + FIT
BZYACO | C15 H12 O1 | 10 | Chalcone | (2E)-1,3-diphenylprop-2-en-1-one | Benzylidene acetophenone | BZYACO, BZYACO03 | flexible CrystalPredictor (2.2), CrystalOptimizer (2.4.7), DMACRYS (2.3.0) | Louise Price | 2018 | Price LS, Price SL 2022 Cryst Growth Des 22, 1801-1816 | \CHEMISTRY_CPOSS\MagnaPharm\Chalcones\CrystalOptimizer | dfA9127 | 2.82 | PBE0/6-31G(d,p) | 0 |  | This is the DMAflex intra_molecular energy penalty. It is with respect to opt. | A9127 | P21/a | 4 | 14.6563 | 5.8812 | 13.8514 | 90 | 91.888 | 90 | LATT 1; SYMM -X +1/2, +Y +1/2, -Z | 1.1592 | 0.6749 |  | -107.29 | -94.66 | -104.47 | 1.73 | -22.04 | 298 | 1 | x parallel to a, y in ab plane, z along c | 0.6857 | 0.940,0.000,0.342 | 0 | CrystalOptimizer with GDMA2.2(PBE0/6-31G(d,p)) + FIT
BZYACO | C15 H12 O1 | 10 | Chalcone | (2E)-1,3-diphenylprop-2-en-1-one | Benzylidene acetophenone | BZYACO, BZYACO03 | flexible CrystalPredictor (2.2), CrystalOptimizer (2.4.7), DMACRYS (2.3.0) | Louise Price | 2018 | Price LS, Price SL 2022 Cryst Growth Des 22, 1801-1816 | \CHEMISTRY_CPOSS\MagnaPharm\Chalcones\CrystalOptimizer | dfA13539 | 0.712 | PBE0/6-31G(d,p) | 0 |  | This is the DMAflex intra_molecular energy penalty. It is with respect to opt. | A13539 | Pbca | 8 | 11.5585 | 17.3984 | 12.2345 | 90 | 90 | 90 | LATT 1; SYMM +X +1/2, -Y +1/2, -Z ; SYMM -X , +Y +1/2, -Z +1/2; SYMM -X +1/2, -Y , +Z +1/2 | 1.1244 | 0.6528 |  | -105.18 | -91.1 | -104.468 | 1.6 | -22.279 | 298 | 1 | x parallel to a, y in ab plane, z along c | 1.241 | 1.000,0.000,0.000 | 0 | CrystalOptimizer with GDMA2.2(PBE0/6-31G(d,p)) + FIT
BZYACO | C15 H12 O1 | 10 | Chalcone | (2E)-1,3-diphenylprop-2-en-1-one | Benzylidene acetophenone | BZYACO, BZYACO03 | flexible CrystalPredictor (2.2), CrystalOptimizer (2.4.7), DMACRYS (2.3.0) | Louise Price | 2018 | Price LS, Price SL 2022 Cryst Growth Des 22, 1801-1816 | \CHEMISTRY_CPOSS\MagnaPharm\Chalcones\CrystalOptimizer | dfA8566 | 1.509 | PBE0/6-31G(d,p) | 0 |  | This is the DMAflex intra_molecular energy penalty. It is with respect to opt. | A8566 | P-1 | 2 | 6.811 | 5.8141 | 15.8456 | 95.839 | 103.609 | 74.666 | LATT 1 | 1.177 | 0.6819 |  | -105.97 | -100.16 | -104.461 | 1.55 | -23.203 | 298 | 1 | x parallel to a, y in ab plane, z along c | 1.9398 | 0.770,-0.348,0.535 | 0 | CrystalOptimizer with GDMA2.2(PBE0/6-31G(d,p)) + FIT
BZYACO | C15 H12 O1 | 10 | Chalcone | (2E)-1,3-diphenylprop-2-en-1-one | Benzylidene acetophenone | BZYACO, BZYACO03 | flexible CrystalPredictor (2.2), CrystalOptimizer (2.4.7), DMACRYS (2.3.0) | Louise Price | 2018 | Price LS, Price SL 2022 Cryst Growth Des 22, 1801-1816 | \CHEMISTRY_CPOSS\MagnaPharm\Chalcones\CrystalOptimizer | dfA6264 | 0.299 | PBE0/6-31G(d,p) | 0 |  | This is the DMAflex intra_molecular energy penalty. It is with respect to opt. | A6264 | Pbcn | 8 | 24.9528 | 11.2027 | 8.3604 | 90 | 90 | 90 | LATT 1; SYMM +X +1/2, -Y +1/2, -Z ; SYMM -X , +Y , -Z +1/2; SYMM -X +1/2, -Y +1/2, +Z +1/2 | 1.1838 | 0.6879 |  | -104.76 | -99.19 | -104.461 | 0 | 0 | 0 | 0 | x parallel to a, y in ab plane, z along c | 0 | 0.000,0.000,1.000 | 0 | CrystalOptimizer with GDMA2.2(PBE0/6-31G(d,p)) + FIT
BZYACO | C15 H12 O1 | 10 | Chalcone | (2E)-1,3-diphenylprop-2-en-1-one | Benzylidene acetophenone | BZYACO, BZYACO03 | flexible CrystalPredictor (2.2), CrystalOptimizer (2.4.7), DMACRYS (2.3.0) | Louise Price | 2018 | Price LS, Price SL 2022 Cryst Growth Des 22, 1801-1816 | \CHEMISTRY_CPOSS\MagnaPharm\Chalcones\CrystalOptimizer | dfA10843 | 0.581 | PBE0/6-31G(d,p) | 0 |  | This is the DMAflex intra_molecular energy penalty. It is with respect to opt. | A10843 | P21/a | 4 | 15.7477 | 8.3784 | 9.1329 | 90 | 83.878 | 90 | LATT 1; SYMM -X +1/2, +Y +1/2, -Z | 1.1545 | 0.6735 |  | -105.04 | -96.02 | -104.459 | 1.66 | -21.926 | 298 | 1 | x parallel to a, y in ab plane, z along c | 1.6487 | 0.009,0.000,1.000 | 0 | CrystalOptimizer with GDMA2.2(PBE0/6-31G(d,p)) + FIT
BZYACO | C15 H12 O1 | 10 | Chalcone | (2E)-1,3-diphenylprop-2-en-1-one | Benzylidene acetophenone | BZYACO, BZYACO03 | flexible CrystalPredictor (2.2), CrystalOptimizer (2.4.7), DMACRYS (2.3.0) | Louise Price | 2018 | Price LS, Price SL 2022 Cryst Growth Des 22, 1801-1816 | \CHEMISTRY_CPOSS\MagnaPharm\Chalcones\CrystalOptimizer | dfA8950 | 1.032 | PBE0/6-31G(d,p) | 0 |  | This is the DMAflex intra_molecular energy penalty. It is with respect to opt. | A8950 | Pccn | 8 | 14.6969 | 13.1027 | 12.2996 | 90 | 90 | 90 | LATT 1; SYMM +X +1/2, -Y , -Z +1/2; SYMM -X , +Y +1/2, -Z +1/2; SYMM -X +1/2, -Y +1/2, +Z | 1.168 | 0.6811 |  | -105.49 | -97.35 | -104.458 | 1.65 | -22.459 | 298 | 1 | x parallel to a, y in ab plane, z along c | 0.0307 | 1.000,0.000,0.000 | 0 | CrystalOptimizer with GDMA2.2(PBE0/6-31G(d,p)) + FIT
BZYACO | C15 H12 O1 | 10 | Chalcone | (2E)-1,3-diphenylprop-2-en-1-one | Benzylidene acetophenone | BZYACO, BZYACO03 | flexible CrystalPredictor (2.2), CrystalOptimizer (2.4.7), DMACRYS (2.3.0) | Louise Price | 2018 | Price LS, Price SL 2022 Cryst Growth Des 22, 1801-1816 | \CHEMISTRY_CPOSS\MagnaPharm\Chalcones\CrystalOptimizer | dfA11544 | 0.554 | PBE0/6-31G(d,p) | 0 |  | This is the DMAflex intra_molecular energy penalty. It is with respect to opt. | A11544 | Pbca | 8 | 26.232 | 7.2453 | 12.4837 | 90 | 90 | 90 | LATT 1; SYMM +X +1/2, -Y +1/2, -Z ; SYMM -X , +Y +1/2, -Z +1/2; SYMM -X +1/2, -Y , +Z +1/2 | 1.166 | 0.6795 |  | -105.01 | -97.9 | -104.456 | 1.65 | -21.884 | 298 | 0 | x parallel to a, y in ab plane, z along c | 0.9537 | 1.000,0.000,0.000 | 0 | CrystalOptimizer with GDMA2.2(PBE0/6-31G(d,p)) + FIT
BZYACO | C15 H12 O1 | 10 | Chalcone | (2E)-1,3-diphenylprop-2-en-1-one | Benzylidene acetophenone | BZYACO, BZYACO03 | flexible CrystalPredictor (2.2), CrystalOptimizer (2.4.7), DMACRYS (2.3.0) | Louise Price | 2018 | Price LS, Price SL 2022 Cryst Growth Des 22, 1801-1816 | \CHEMISTRY_CPOSS\MagnaPharm\Chalcones\CrystalOptimizer | dfA11679 | 3.345 | PBE0/6-31G(d,p) | 0 |  | This is the DMAflex intra_molecular energy penalty. It is with respect to opt. | A11679 | P21/a | 4 | 16.5149 | 5.8108 | 12.6052 | 90 | 76.498 | 90 | LATT 1; SYMM -X +1/2, +Y +1/2, -Z | 1.176 | 0.6864 |  | -107.8 | -95.61 | -104.455 | 1.72 | -22.059 | 298 | 0 | x parallel to a, y in ab plane, z along c | 0 | 0.595,0.000,0.804 | 0 | CrystalOptimizer with GDMA2.2(PBE0/6-31G(d,p)) + FIT
BZYACO | C15 H12 O1 | 10 | Chalcone | (2E)-1,3-diphenylprop-2-en-1-one | Benzylidene acetophenone | BZYACO, BZYACO03 | flexible CrystalPredictor (2.2), CrystalOptimizer (2.4.7), DMACRYS (2.3.0) | Louise Price | 2018 | Price LS, Price SL 2022 Cryst Growth Des 22, 1801-1816 | \CHEMISTRY_CPOSS\MagnaPharm\Chalcones\CrystalOptimizer | dfA15786 | 1.958 | PBE0/6-31G(d,p) | 0 |  | This is the DMAflex intra_molecular energy penalty. It is with respect to opt. | A15786 | P212121 | 4 | 11.8964 | 7.6192 | 13.1338 | 90 | 90 | 90 | LATT -1; SYMM +X +1/2, -Y +1/2, -Z ; SYMM -X , +Y +1/2, -Z +1/2; SYMM -X +1/2, -Y , +Z +1/2 | 1.162 | 0.676 |  | -106.41 | -96.1 | -104.452 | 1.65 | -22.132 | 298 | 1 | x parallel to a, y in ab plane, z along c | 0.7007 | 0.000,1.000,0.000 | 0 | CrystalOptimizer with GDMA2.2(PBE0/6-31G(d,p)) + FIT
BZYACO | C15 H12 O1 | 10 | Chalcone | (2E)-1,3-diphenylprop-2-en-1-one | Benzylidene acetophenone | BZYACO, BZYACO03 | flexible CrystalPredictor (2.2), CrystalOptimizer (2.4.7), DMACRYS (2.3.0) | Louise Price | 2018 | Price LS, Price SL 2022 Cryst Growth Des 22, 1801-1816 | \CHEMISTRY_CPOSS\MagnaPharm\Chalcones\CrystalOptimizer | dfA15204 | 1.438 | PBE0/6-31G(d,p) | 0 |  | This is the DMAflex intra_molecular energy penalty. It is with respect to opt. | A15204 | P2/c | 4 | 11.1714 | 6.4902 | 19.3235 | 90 | 57.681 | 90 | LATT 1; SYMM -X , +Y , -Z +1/2 | 1.1683 | 0.681 |  | -105.89 | -98.52 | -104.452 | 0 | 0 | 0 | 0 | x parallel to a, y in ab plane, z along c | 0 | 0.999,0.000,0.040 | 0 | CrystalOptimizer with GDMA2.2(PBE0/6-31G(d,p)) + FIT
BZYACO | C15 H12 O1 | 10 | Chalcone | (2E)-1,3-diphenylprop-2-en-1-one | Benzylidene acetophenone | BZYACO, BZYACO03 | flexible CrystalPredictor (2.2), CrystalOptimizer (2.4.7), DMACRYS (2.3.0) | Louise Price | 2018 | Price LS, Price SL 2022 Cryst Growth Des 22, 1801-1816 | \CHEMISTRY_CPOSS\MagnaPharm\Chalcones\CrystalOptimizer | dfA12756 | 1.659 | PBE0/6-31G(d,p) | 0 |  | This is the DMAflex intra_molecular energy penalty. It is with respect to opt. | A12756 | P21/a | 4 | 16.8675 | 5.9032 | 12.2175 | 90 | 75.171 | 90 | LATT 1; SYMM -X +1/2, +Y +1/2, -Z | 1.1762 | 0.684 |  | -106.11 | -97.59 | -104.451 | 1.76 | -21.766 | 298 | 1 | x parallel to a, y in ab plane, z along c | 0.9192 | 0.950,0.000,-0.311 | 0 | CrystalOptimizer with GDMA2.2(PBE0/6-31G(d,p)) + FIT
BZYACO | C15 H12 O1 | 10 | Chalcone | (2E)-1,3-diphenylprop-2-en-1-one | Benzylidene acetophenone | BZYACO, BZYACO03 | flexible CrystalPredictor (2.2), CrystalOptimizer (2.4.7), DMACRYS (2.3.0) | Louise Price | 2018 | Price LS, Price SL 2022 Cryst Growth Des 22, 1801-1816 | \CHEMISTRY_CPOSS\MagnaPharm\Chalcones\CrystalOptimizer | dfA8809 | 0.512 | PBE0/6-31G(d,p) | 0 |  | This is the DMAflex intra_molecular energy penalty. It is with respect to opt. | A8809 | C2/c | 4 | 46.8342 | 4.2682 | 12.3515 | 90 | 106.292 | 90 | LATT 7; SYMM -X , +Y , -Z +1/2 | 1.1674 | 0.6772 |  | -104.96 | -100.08 | -104.448 | 0 | 0 | 0 | 0 | x parallel to a, y in ab plane, z along c | 0 | -0.386,0.000,0.923 | 0 | CrystalOptimizer with GDMA2.2(PBE0/6-31G(d,p)) + FIT
BZYACO | C15 H12 O1 | 10 | Chalcone | (2E)-1,3-diphenylprop-2-en-1-one | Benzylidene acetophenone | BZYACO, BZYACO03 | flexible CrystalPredictor (2.2), CrystalOptimizer (2.4.7), DMACRYS (2.3.0) | Louise Price | 2018 | Price LS, Price SL 2022 Cryst Growth Des 22, 1801-1816 | \CHEMISTRY_CPOSS\MagnaPharm\Chalcones\CrystalOptimizer | dfA4649 | 2.542 | PBE0/6-31G(d,p) | 0 |  | This is the DMAflex intra_molecular energy penalty. It is with respect to opt. | A4649 | Cc | 2 | 3.7397 | 27.1642 | 12.4357 | 90 | 62.712 | 90 | LATT -7; SYMM +X , -Y , +Z +1/2 | 1.2321 | 0.7195 |  | -106.99 | -109.91 | -104.448 | 0 | 0 | 298 | 1 | x parallel to a, y in ab plane, z along c | 1.6206 | 0.466,0.000,0.885 | 0 | CrystalOptimizer with GDMA2.2(PBE0/6-31G(d,p)) + FIT
BZYACO | C15 H12 O1 | 10 | Chalcone | (2E)-1,3-diphenylprop-2-en-1-one | Benzylidene acetophenone | BZYACO, BZYACO03 | flexible CrystalPredictor (2.2), CrystalOptimizer (2.4.7), DMACRYS (2.3.0) | Louise Price | 2018 | Price LS, Price SL 2022 Cryst Growth Des 22, 1801-1816 | \CHEMISTRY_CPOSS\MagnaPharm\Chalcones\CrystalOptimizer | dfA15866 | 1.194 | PBE0/6-31G(d,p) | 0 |  | This is the DMAflex intra_molecular energy penalty. It is with respect to opt. | A15866 | Pca21 | 4 | 8.804 | 14.1922 | 9.383 | 90 | 90 | 90 | LATT -1; SYMM -X , -Y , +Z +1/2; SYMM -X +1/2, +Y , +Z +1/2; SYMM +X +1/2, -Y , +Z | 1.1799 | 0.688 |  | -105.64 | -96.76 | -104.446 | 1.69 | -21.563 | 298 | 1 | x parallel to a, y in ab plane, z along c | 0.7653 | 0.000,0.000,1.000 | 0 | CrystalOptimizer with GDMA2.2(PBE0/6-31G(d,p)) + FIT
BZYACO | C15 H12 O1 | 10 | Chalcone | (2E)-1,3-diphenylprop-2-en-1-one | Benzylidene acetophenone | BZYACO, BZYACO03 | flexible CrystalPredictor (2.2), CrystalOptimizer (2.4.7), DMACRYS (2.3.0) | Louise Price | 2018 | Price LS, Price SL 2022 Cryst Growth Des 22, 1801-1816 | \CHEMISTRY_CPOSS\MagnaPharm\Chalcones\CrystalOptimizer | dfA11132 | 0.266 | PBE0/6-31G(d,p) | 0 |  | This is the DMAflex intra_molecular energy penalty. It is with respect to opt. | A11132 | P21/c | 4 | 7.3328 | 14.2891 | 11.3921 | 90 | 86.586 | 90 | LATT 1; SYMM -X , +Y +1/2, -Z +1/2 | 1.1609 | 0.6749 |  | -104.71 | -98.5 | -104.444 | 1.57 | -22.552 | 298 | 1 | x parallel to a, y in ab plane, z along c | 0.1811 | 0.533,0.000,0.846 | 0 | CrystalOptimizer with GDMA2.2(PBE0/6-31G(d,p)) + FIT
BZYACO | C15 H12 O1 | 10 | Chalcone | (2E)-1,3-diphenylprop-2-en-1-one | Benzylidene acetophenone | BZYACO, BZYACO03 | flexible CrystalPredictor (2.2), CrystalOptimizer (2.4.7), DMACRYS (2.3.0) | Louise Price | 2018 | Price LS, Price SL 2022 Cryst Growth Des 22, 1801-1816 | \CHEMISTRY_CPOSS\MagnaPharm\Chalcones\CrystalOptimizer | dfA13410 | 0.387 | PBE0/6-31G(d,p) | 0 |  | This is the DMAflex intra_molecular energy penalty. It is with respect to opt. | A13410 | P21/n | 4 | 21.3165 | 4.7732 | 11.8921 | 90 | 77.198 | 90 | LATT 1; SYMM -X +1/2, +Y +1/2, -Z +1/2 | 1.1723 | 0.6828 |  | -104.83 | -97.63 | -104.443 | 1.61 | -21.77 | 298 | 1 | x parallel to a, y in ab plane, z along c | 0.7501 | 0.978,0.000,-0.210 | 0 | CrystalOptimizer with GDMA2.2(PBE0/6-31G(d,p)) + FIT
BZYACO | C15 H12 O1 | 10 | Chalcone | (2E)-1,3-diphenylprop-2-en-1-one | Benzylidene acetophenone | BZYACO, BZYACO03 | flexible CrystalPredictor (2.2), CrystalOptimizer (2.4.7), DMACRYS (2.3.0) | Louise Price | 2018 | Price LS, Price SL 2022 Cryst Growth Des 22, 1801-1816 | \CHEMISTRY_CPOSS\MagnaPharm\Chalcones\CrystalOptimizer | dfA2656 | 0.567 | PBE0/6-31G(d,p) | 0 |  | This is the DMAflex intra_molecular energy penalty. It is with respect to opt. | A2656 | P21/a | 4 | 12.3864 | 7.3364 | 14.3761 | 90 | 64.1 | 90 | LATT 1; SYMM -X +1/2, +Y +1/2, -Z | 1.1771 | 0.6845 |  | -105.01 | -99.93 | -104.443 | 1.65 | -22.753 | 298 | 1 | x parallel to a, y in ab plane, z along c | 0.1808 | 0.964,0.000,0.266 | 0 | CrystalOptimizer with GDMA2.2(PBE0/6-31G(d,p)) + FIT
BZYACO | C15 H12 O1 | 10 | Chalcone | (2E)-1,3-diphenylprop-2-en-1-one | Benzylidene acetophenone | BZYACO, BZYACO03 | flexible CrystalPredictor (2.2), CrystalOptimizer (2.4.7), DMACRYS (2.3.0) | Louise Price | 2018 | Price LS, Price SL 2022 Cryst Growth Des 22, 1801-1816 | \CHEMISTRY_CPOSS\MagnaPharm\Chalcones\CrystalOptimizer | dfA14797 | 0.529 | PBE0/6-31G(d,p) | 0 |  | This is the DMAflex intra_molecular energy penalty. It is with respect to opt. | A14797 | P21/n | 4 | 8.8507 | 11.268 | 11.9896 | 90 | 84.952 | 90 | LATT 1; SYMM -X +1/2, +Y +1/2, -Z +1/2 | 1.1614 | 0.6755 |  | -104.97 | -96.61 | -104.441 | 1.78 | -21.234 | 298 | 0 | x parallel to a, y in ab plane, z along c | 0 | -0.454,0.000,0.891 | 0 | CrystalOptimizer with GDMA2.2(PBE0/6-31G(d,p)) + FIT
BZYACO | C15 H12 O1 | 10 | Chalcone | (2E)-1,3-diphenylprop-2-en-1-one | Benzylidene acetophenone | BZYACO, BZYACO03 | flexible CrystalPredictor (2.2), CrystalOptimizer (2.4.7), DMACRYS (2.3.0) | Louise Price | 2018 | Price LS, Price SL 2022 Cryst Growth Des 22, 1801-1816 | \CHEMISTRY_CPOSS\MagnaPharm\Chalcones\CrystalOptimizer | dfA16326 | 0.739 | PBE0/6-31G(d,p) | 0 |  | This is the DMAflex intra_molecular energy penalty. It is with respect to opt. | A16326 | P1121/n | 8 | 14.4857 | 12.3935 | 13.0686 | 90 | 90 | 91.806 | LATT 1; SYMM -X +1/2, -Y +1/2, +Z +1/2 | 1.1798 | 0.6865 |  | -105.18 | -200.88 | -104.441 | 1.61 | -22.607 | 298 | 1 | x parallel to a, y in ab plane, z along c | 0.2739 | -0.143,0.990,0.000 | 0 | CrystalOptimizer with GDMA2.2(PBE0/6-31G(d,p)) + FIT
BZYACO | C15 H12 O1 | 10 | Chalcone | (2E)-1,3-diphenylprop-2-en-1-one | Benzylidene acetophenone | BZYACO, BZYACO03 | flexible CrystalPredictor (2.2), CrystalOptimizer (2.4.7), DMACRYS (2.3.0) | Louise Price | 2018 | Price LS, Price SL 2022 Cryst Growth Des 22, 1801-1816 | \CHEMISTRY_CPOSS\MagnaPharm\Chalcones\CrystalOptimizer | dfA8336 | 1.119 | PBE0/6-31G(d,p) | 0 |  | This is the DMAflex intra_molecular energy penalty. It is with respect to opt. | A8336 | C2/c | 4 | 51.3183 | 6.4945 | 7.5823 | 90 | 112.56 | 90 | LATT 7; SYMM -X , +Y , -Z +1/2 | 1.1855 | 0.6904 |  | -105.56 | -101.76 | -104.441 | 1.59 | -22.404 | 298 | 1 | x parallel to a, y in ab plane, z along c | 0.6947 | 0.926,0.000,-0.378 | 0 | CrystalOptimizer with GDMA2.2(PBE0/6-31G(d,p)) + FIT
BZYACO | C15 H12 O1 | 10 | Chalcone | (2E)-1,3-diphenylprop-2-en-1-one | Benzylidene acetophenone | BZYACO, BZYACO03 | flexible CrystalPredictor (2.2), CrystalOptimizer (2.4.7), DMACRYS (2.3.0) | Louise Price | 2018 | Price LS, Price SL 2022 Cryst Growth Des 22, 1801-1816 | \CHEMISTRY_CPOSS\MagnaPharm\Chalcones\CrystalOptimizer | dfA12740 | 2.231 | PBE0/6-31G(d,p) | 0 |  | This is the DMAflex intra_molecular energy penalty. It is with respect to opt. | A12740 | C2/c | 4 | 42.2039 | 7.0809 | 8.9097 | 90 | 117.327 | 90 | LATT 7; SYMM -X , +Y , -Z +1/2 | 1.1696 | 0.6818 |  | -106.67 | -98.17 | -104.439 | 1.66 | -21.787 | 298 | 1 | x parallel to a, y in ab plane, z along c | 1.4275 | 0.685,0.000,0.729 | 0 | CrystalOptimizer with GDMA2.2(PBE0/6-31G(d,p)) + FIT
BZYACO | C15 H12 O1 | 10 | Chalcone | (2E)-1,3-diphenylprop-2-en-1-one | Benzylidene acetophenone | BZYACO, BZYACO03 | flexible CrystalPredictor (2.2), CrystalOptimizer (2.4.7), DMACRYS (2.3.0) | Louise Price | 2018 | Price LS, Price SL 2022 Cryst Growth Des 22, 1801-1816 | \CHEMISTRY_CPOSS\MagnaPharm\Chalcones\CrystalOptimizer | dfA9695 | 1.261 | PBE0/6-31G(d,p) | 0 |  | This is the DMAflex intra_molecular energy penalty. It is with respect to opt. | A9695 | Fdd2 | 4 | 48.7964 | 24.3879 | 3.9489 | 90 | 90 | 90 | LATT -4; SYMM -X , -Y , +Z ; SYMM -X +1/4, +Y +1/4, +Z +1/4; SYMM +X +1/4, -Y +1/4, +Z +1/4 | 1.1774 | 0.6857 |  | -105.7 | -100.59 | -104.439 | 1.73 | -20.323 | 298 | 1 | x parallel to a, y in ab plane, z along c | 1.478 | 1.000,0.000,0.000 | 0 | CrystalOptimizer with GDMA2.2(PBE0/6-31G(d,p)) + FIT
BZYACO | C15 H12 O1 | 10 | Chalcone | (2E)-1,3-diphenylprop-2-en-1-one | Benzylidene acetophenone | BZYACO, BZYACO03 | flexible CrystalPredictor (2.2), CrystalOptimizer (2.4.7), DMACRYS (2.3.0) | Louise Price | 2018 | Price LS, Price SL 2022 Cryst Growth Des 22, 1801-1816 | \CHEMISTRY_CPOSS\MagnaPharm\Chalcones\CrystalOptimizer | dfA17750 | 1.294 | PBE0/6-31G(d,p) | 0 |  | This is the DMAflex intra_molecular energy penalty. It is with respect to opt. | A17750 | P21/a | 4 | 11.1527 | 10.9738 | 9.7901 | 90 | 83.77 | 90 | LATT 1; SYMM -X +1/2, +Y +1/2, -Z | 1.1613 | 0.6755 |  | -105.73 | -93.52 | -104.436 | 1.7 | -21.783 | 298 | 1 | x parallel to a, y in ab plane, z along c | 1.0109 | -0.110,0.000,0.994 | 0 | CrystalOptimizer with GDMA2.2(PBE0/6-31G(d,p)) + FIT
BZYACO | C15 H12 O1 | 10 | Chalcone | (2E)-1,3-diphenylprop-2-en-1-one | Benzylidene acetophenone | BZYACO, BZYACO03 | flexible CrystalPredictor (2.2), CrystalOptimizer (2.4.7), DMACRYS (2.3.0) | Louise Price | 2018 | Price LS, Price SL 2022 Cryst Growth Des 22, 1801-1816 | \CHEMISTRY_CPOSS\MagnaPharm\Chalcones\CrystalOptimizer | dfA4881 | 0.894 | PBE0/6-31G(d,p) | 0 |  | This is the DMAflex intra_molecular energy penalty. It is with respect to opt. | A4881 | Ia | 4 | 13.3344 | 6.9077 | 12.8667 | 90 | 86.103 | 90 | LATT -1; SYMM +X +1/2, +Y +1/2, +Z +1/2; SYMM +X +1/2, -Y , +Z ; SYMM +X , -Y +1/2, +Z +1/2 | 1.1699 | 0.6839 |  | -105.33 | -97.5 | -104.436 | 1.66 | -22.861 | 298 | 1 | x parallel to a, y in ab plane, z along c | 0.3408 | 0.967,0.000,0.257 | 0 | CrystalOptimizer with GDMA2.2(PBE0/6-31G(d,p)) + FIT
BZYACO | C15 H12 O1 | 10 | Chalcone | (2E)-1,3-diphenylprop-2-en-1-one | Benzylidene acetophenone | BZYACO, BZYACO03 | flexible CrystalPredictor (2.2), CrystalOptimizer (2.4.7), DMACRYS (2.3.0) | Louise Price | 2018 | Price LS, Price SL 2022 Cryst Growth Des 22, 1801-1816 | \CHEMISTRY_CPOSS\MagnaPharm\Chalcones\CrystalOptimizer | dfA9790 | 2.594 | PBE0/6-31G(d,p) | 0 |  | This is the DMAflex intra_molecular energy penalty. It is with respect to opt. | A9790 | Cc | 4 | 4.4321 | 26.3286 | 10.0635 | 90 | 86.321 | 90 | LATT -1; SYMM +X +1/2, +Y +1/2, +Z ; SYMM +X , -Y , +Z +1/2; SYMM +X +1/2, -Y +1/2, +Z +1/2 | 1.1804 | 0.6897 |  | -107.03 | -98.66 | -104.436 | 1.65 | -21.892 | 298 | 1 | x parallel to a, y in ab plane, z along c | 1.927 | -0.368,0.000,0.930 | 0 | CrystalOptimizer with GDMA2.2(PBE0/6-31G(d,p)) + FIT
BZYACO | C15 H12 O1 | 10 | Chalcone | (2E)-1,3-diphenylprop-2-en-1-one | Benzylidene acetophenone | BZYACO, BZYACO03 | flexible CrystalPredictor (2.2), CrystalOptimizer (2.4.7), DMACRYS (2.3.0) | Louise Price | 2018 | Price LS, Price SL 2022 Cryst Growth Des 22, 1801-1816 | \CHEMISTRY_CPOSS\MagnaPharm\Chalcones\CrystalOptimizer | dfA17469 | 1.286 | PBE0/6-31G(d,p) | 0 |  | This is the DMAflex intra_molecular energy penalty. It is with respect to opt. | A17469 | Pna21 | 4 | 31.6417 | 7.051 | 5.2745 | 90 | 90 | 90 | LATT -1; SYMM -X , -Y , +Z +1/2; SYMM -X +1/2, +Y +1/2, +Z +1/2; SYMM +X +1/2, -Y +1/2, +Z | 1.1755 | 0.6839 |  | -105.72 | -98.96 | -104.434 | 1.67 | -21.331 | 298 | 1 | x parallel to a, y in ab plane, z along c | 1.7868 | 1.000,0.000,0.000 | 0 | CrystalOptimizer with GDMA2.2(PBE0/6-31G(d,p)) + FIT
BZYACO | C15 H12 O1 | 10 | Chalcone | (2E)-1,3-diphenylprop-2-en-1-one | Benzylidene acetophenone | BZYACO, BZYACO03 | flexible CrystalPredictor (2.2), CrystalOptimizer (2.4.7), DMACRYS (2.3.0) | Louise Price | 2018 | Price LS, Price SL 2022 Cryst Growth Des 22, 1801-1816 | \CHEMISTRY_CPOSS\MagnaPharm\Chalcones\CrystalOptimizer | dfA7642 | 0.493 | PBE0/6-31G(d,p) | 0 |  | This is the DMAflex intra_molecular energy penalty. It is with respect to opt. | A7642 | P21/c | 4 | 27.883 | 3.83 | 11.7609 | 90 | 114.231 | 90 | LATT 1; SYMM -X , +Y +1/2, -Z +1/2 | 1.2078 | 0.7007 |  | -104.92 | -104.61 | -104.427 | 1.67 | -21.419 | 298 | 1 | x parallel to a, y in ab plane, z along c | 0.9416 | -0.311,0.000,0.950 | 0 | CrystalOptimizer with GDMA2.2(PBE0/6-31G(d,p)) + FIT
BZYACO | C15 H12 O1 | 10 | Chalcone | (2E)-1,3-diphenylprop-2-en-1-one | Benzylidene acetophenone | BZYACO, BZYACO03 | flexible CrystalPredictor (2.2), CrystalOptimizer (2.4.7), DMACRYS (2.3.0) | Louise Price | 2018 | Price LS, Price SL 2022 Cryst Growth Des 22, 1801-1816 | \CHEMISTRY_CPOSS\MagnaPharm\Chalcones\CrystalOptimizer | dfA17716 | 2.764 | PBE0/6-31G(d,p) | 0 |  | This is the DMAflex intra_molecular energy penalty. It is with respect to opt. | A17716 | P21 | 2 | 5.916 | 6.183 | 16.3635 | 90 | 86.253 | 90 | LATT -1; SYMM -X , +Y +1/2, -Z | 1.158 | 0.6751 |  | -107.19 | -91.26 | -104.426 | 1.62 | -22.576 | 298 | 1 | x parallel to a, y in ab plane, z along c | 1.5182 | 0.228,0.000,0.974 | 0 | CrystalOptimizer with GDMA2.2(PBE0/6-31G(d,p)) + FIT
BZYACO | C15 H12 O1 | 10 | Chalcone | (2E)-1,3-diphenylprop-2-en-1-one | Benzylidene acetophenone | BZYACO, BZYACO03 | flexible CrystalPredictor (2.2), CrystalOptimizer (2.4.7), DMACRYS (2.3.0) | Louise Price | 2018 | Price LS, Price SL 2022 Cryst Growth Des 22, 1801-1816 | \CHEMISTRY_CPOSS\MagnaPharm\Chalcones\CrystalOptimizer | dfA17131 | 1.176 | PBE0/6-31G(d,p) | 0 |  | This is the DMAflex intra_molecular energy penalty. It is with respect to opt. | A17131 | Aba2 | 4 | 13.9744 | 16.7503 | 10.425 | 90 | 90 | 90 | LATT -5; SYMM -X , -Y , +Z ; SYMM -X +1/2, +Y +1/2, +Z ; SYMM +X +1/2, -Y +1/2, +Z | 1.1337 | 0.6582 |  | -105.6 | -89.79 | -104.424 | 0 | 0 | 0 | 0 | x parallel to a, y in ab plane, z along c | 0 | 0.000,0.000,1.000 | 0 | CrystalOptimizer with GDMA2.2(PBE0/6-31G(d,p)) + FIT
BZYACO | C15 H12 O1 | 10 | Chalcone | (2E)-1,3-diphenylprop-2-en-1-one | Benzylidene acetophenone | BZYACO, BZYACO03 | flexible CrystalPredictor (2.2), CrystalOptimizer (2.4.7), DMACRYS (2.3.0) | Louise Price | 2018 | Price LS, Price SL 2022 Cryst Growth Des 22, 1801-1816 | \CHEMISTRY_CPOSS\MagnaPharm\Chalcones\CrystalOptimizer | dfA17644 | 0.889 | PBE0/6-31G(d,p) | 0 |  | This is the DMAflex intra_molecular energy penalty. It is with respect to opt. | A17644 | P21212 | 4 | 13.9138 | 16.9472 | 5.171 | 90 | 90 | 90 | LATT -1; SYMM +X +1/2, -Y +1/2, -Z ; SYMM -X +1/2, +Y +1/2, -Z ; SYMM -X , -Y , +Z | 1.1344 | 0.6613 |  | -105.31 | -91.52 | -104.421 | 1.68 | -21.481 | 298 | 1 | x parallel to a, y in ab plane, z along c | 1.1938 | 1.000,0.000,0.000 | 0 | CrystalOptimizer with GDMA2.2(PBE0/6-31G(d,p)) + FIT
BZYACO | C15 H12 O1 | 10 | Chalcone | (2E)-1,3-diphenylprop-2-en-1-one | Benzylidene acetophenone | BZYACO, BZYACO03 | flexible CrystalPredictor (2.2), CrystalOptimizer (2.4.7), DMACRYS (2.3.0) | Louise Price | 2018 | Price LS, Price SL 2022 Cryst Growth Des 22, 1801-1816 | \CHEMISTRY_CPOSS\MagnaPharm\Chalcones\CrystalOptimizer | dfA6353 | 0.227 | PBE0/6-31G(d,p) | 0 |  | This is the DMAflex intra_molecular energy penalty. It is with respect to opt. | A6353 | P21/n | 4 | 8.0959 | 13.4479 | 10.9862 | 90 | 88.057 | 90 | LATT 1; SYMM -X +1/2, +Y +1/2, -Z +1/2 | 1.1571 | 0.6745 |  | -104.64 | -99.2 | -104.413 | 1.64 | -22.142 | 298 | 1 | x parallel to a, y in ab plane, z along c | 0.3406 | 0.629,0.000,0.777 | 0 | CrystalOptimizer with GDMA2.2(PBE0/6-31G(d,p)) + FIT
BZYACO | C15 H12 O1 | 10 | Chalcone | (2E)-1,3-diphenylprop-2-en-1-one | Benzylidene acetophenone | BZYACO, BZYACO03 | flexible CrystalPredictor (2.2), CrystalOptimizer (2.4.7), DMACRYS (2.3.0) | Louise Price | 2018 | Price LS, Price SL 2022 Cryst Growth Des 22, 1801-1816 | \CHEMISTRY_CPOSS\MagnaPharm\Chalcones\CrystalOptimizer | dfA11546 | 0.74 | PBE0/6-31G(d,p) | 0 |  | This is the DMAflex intra_molecular energy penalty. It is with respect to opt. | A11546 | P21/a | 4 | 24.4013 | 5.4168 | 9.1526 | 90 | 100.535 | 90 | LATT 1; SYMM -X +1/2, +Y +1/2, -Z | 1.163 | 0.6784 |  | -105.15 | -92.83 | -104.41 | 1.68 | -21.685 | 298 | 1 | x parallel to a, y in ab plane, z along c | 1.6769 | 0.000,1.000,0.000 | 0 | CrystalOptimizer with GDMA2.2(PBE0/6-31G(d,p)) + FIT
BZYACO | C15 H12 O1 | 10 | Chalcone | (2E)-1,3-diphenylprop-2-en-1-one | Benzylidene acetophenone | BZYACO, BZYACO03 | flexible CrystalPredictor (2.2), CrystalOptimizer (2.4.7), DMACRYS (2.3.0) | Louise Price | 2018 | Price LS, Price SL 2022 Cryst Growth Des 22, 1801-1816 | \CHEMISTRY_CPOSS\MagnaPharm\Chalcones\CrystalOptimizer | dfA10413 | 2.472 | PBE0/6-31G(d,p) | 0 |  | This is the DMAflex intra_molecular energy penalty. It is with respect to opt. | A10413 | C2 | 4 | 18.4496 | 6.1641 | 10.322 | 90 | 88.628 | 90 | LATT -1; SYMM -X , +Y , -Z ; SYMM +X +1/2, +Y +1/2, +Z ; SYMM -X +1/2, +Y +1/2, -Z | 1.1787 | 0.6848 |  | -106.88 | -99.55 | -104.408 | 1.7 | -22.045 | 298 | 1 | x parallel to a, y in ab plane, z along c | 0.6697 | 0.882,0.000,-0.471 | 0 | CrystalOptimizer with GDMA2.2(PBE0/6-31G(d,p)) + FIT
BZYACO | C15 H12 O1 | 10 | Chalcone | (2E)-1,3-diphenylprop-2-en-1-one | Benzylidene acetophenone | BZYACO, BZYACO03 | flexible CrystalPredictor (2.2), CrystalOptimizer (2.4.7), DMACRYS (2.3.0) | Louise Price | 2018 | Price LS, Price SL 2022 Cryst Growth Des 22, 1801-1816 | \CHEMISTRY_CPOSS\MagnaPharm\Chalcones\CrystalOptimizer | dfA17930 | 0.965 | PBE0/6-31G(d,p) | 0 |  | This is the DMAflex intra_molecular energy penalty. It is with respect to opt. | A17930 | P42/n | 8 | 14.6115 | 14.6115 | 11.1707 | 90 | 90 | 90 | LATT 1; SYMM -Y , +X +1/2, +Z +1/2; SYMM +Y +1/2, -X , +Z +1/2; SYMM -X +1/2, -Y +1/2, +Z | 1.16 | 0.6765 |  | -105.37 | -94.77 | -104.405 | 1.72 | -21.319 | 298 | 1 | x parallel to a, y in ab plane, z along c | 2.3675 | 0.000,1.000,0.000 | 0 | CrystalOptimizer with GDMA2.2(PBE0/6-31G(d,p)) + FIT
BZYACO | C15 H12 O1 | 10 | Chalcone | (2E)-1,3-diphenylprop-2-en-1-one | Benzylidene acetophenone | BZYACO, BZYACO03 | flexible CrystalPredictor (2.2), CrystalOptimizer (2.4.7), DMACRYS (2.3.0) | Louise Price | 2018 | Price LS, Price SL 2022 Cryst Growth Des 22, 1801-1816 | \CHEMISTRY_CPOSS\MagnaPharm\Chalcones\CrystalOptimizer | dfA5515 | 1.416 | PBE0/6-31G(d,p) | 0 |  | This is the DMAflex intra_molecular energy penalty. It is with respect to opt. | A5515 | P21/a | 4 | 14.1955 | 13.1126 | 6.2624 | 90 | 84.465 | 90 | LATT 1; SYMM -X +1/2, +Y +1/2, -Z | 1.1922 | 0.6937 |  | -105.82 | -99.95 | -104.404 | 1.78 | -21.218 | 298 | 1 | x parallel to a, y in ab plane, z along c | 0.7664 | 0.016,0.000,1.000 | 0 | CrystalOptimizer with GDMA2.2(PBE0/6-31G(d,p)) + FIT
BZYACO | C15 H12 O1 | 10 | Chalcone | (2E)-1,3-diphenylprop-2-en-1-one | Benzylidene acetophenone | BZYACO, BZYACO03 | flexible CrystalPredictor (2.2), CrystalOptimizer (2.4.7), DMACRYS (2.3.0) | Louise Price | 2018 | Price LS, Price SL 2022 Cryst Growth Des 22, 1801-1816 | \CHEMISTRY_CPOSS\MagnaPharm\Chalcones\CrystalOptimizer | dfA13170 | 4.866 | PBE0/6-31G(d,p) | 0 |  | This is the DMAflex intra_molecular energy penalty. It is with respect to opt. | A13170 | Pbca | 8 | 18.6852 | 10.201 | 12.1577 | 90 | 90 | 90 | LATT 1; SYMM +X +1/2, -Y +1/2, -Z ; SYMM -X , +Y +1/2, -Z +1/2; SYMM -X +1/2, -Y , +Z +1/2 | 1.1938 | 0.6974 |  | -109.27 | -98.49 | -104.404 | 1.8 | -20.586 | 298 | 1 | x parallel to a, y in ab plane, z along c | 1.5068 | 0.000,1.000,0.000 | 0 | CrystalOptimizer with GDMA2.2(PBE0/6-31G(d,p)) + FIT
BZYACO | C15 H12 O1 | 10 | Chalcone | (2E)-1,3-diphenylprop-2-en-1-one | Benzylidene acetophenone | BZYACO, BZYACO03 | flexible CrystalPredictor (2.2), CrystalOptimizer (2.4.7), DMACRYS (2.3.0) | Louise Price | 2018 | Price LS, Price SL 2022 Cryst Growth Des 22, 1801-1816 | \CHEMISTRY_CPOSS\MagnaPharm\Chalcones\CrystalOptimizer | dfA12263 | 0.687 | PBE0/6-31G(d,p) | 0 |  | This is the DMAflex intra_molecular energy penalty. It is with respect to opt. | A12263 | A2/a | 8 | 13.075 | 14.3828 | 14.4148 | 90 | 61.843 | 90 | LATT 1; SYMM -X +1/2, +Y , -Z ; SYMM +X , +Y +1/2, +Z +1/2; SYMM -X +1/2, +Y +1/2, -Z +1/2 | 1.1576 | 0.6725 |  | -105.09 | -98.13 | -104.403 | 1.6 | -23.009 | 298 | 1 | x parallel to a, y in ab plane, z along c | 0.1384 | 0.833,0.000,-0.552 | 0 | CrystalOptimizer with GDMA2.2(PBE0/6-31G(d,p)) + FIT
BZYACO | C15 H12 O1 | 10 | Chalcone | (2E)-1,3-diphenylprop-2-en-1-one | Benzylidene acetophenone | BZYACO, BZYACO03 | flexible CrystalPredictor (2.2), CrystalOptimizer (2.4.7), DMACRYS (2.3.0) | Louise Price | 2018 | Price LS, Price SL 2022 Cryst Growth Des 22, 1801-1816 | \CHEMISTRY_CPOSS\MagnaPharm\Chalcones\CrystalOptimizer | dfA17444 | 1.267 | PBE0/6-31G(d,p) | 0 |  | This is the DMAflex intra_molecular energy penalty. It is with respect to opt. | A17444 | Pbca | 8 | 8.7501 | 48.2203 | 5.6625 | 90 | 90 | 90 | LATT 1; SYMM +X +1/2, -Y +1/2, -Z ; SYMM -X , +Y +1/2, -Z +1/2; SYMM -X +1/2, -Y , +Z +1/2 | 1.1579 | 0.6721 |  | -105.67 | -94.09 | -104.403 | 1.74 | -21.261 | 298 | 1 | x parallel to a, y in ab plane, z along c | 1.6994 | 0.000,0.000,1.000 | 0 | CrystalOptimizer with GDMA2.2(PBE0/6-31G(d,p)) + FIT
BZYACO | C15 H12 O1 | 10 | Chalcone | (2E)-1,3-diphenylprop-2-en-1-one | Benzylidene acetophenone | BZYACO, BZYACO03 | flexible CrystalPredictor (2.2), CrystalOptimizer (2.4.7), DMACRYS (2.3.0) | Louise Price | 2018 | Price LS, Price SL 2022 Cryst Growth Des 22, 1801-1816 | \CHEMISTRY_CPOSS\MagnaPharm\Chalcones\CrystalOptimizer | dfA12524 | 3.367 | PBE0/6-31G(d,p) | 0 |  | This is the DMAflex intra_molecular energy penalty. It is with respect to opt. | A12524 | P21/c | 4 | 15.5456 | 11.2797 | 7.8946 | 90 | 58.416 | 90 | LATT 1; SYMM -X , +Y +1/2, -Z +1/2 | 1.173 | 0.6846 |  | -107.77 | -99.07 | -104.403 | 1.72 | -21.074 | 298 | 1 | x parallel to a, y in ab plane, z along c | 2.2107 | -0.650,0.000,0.760 | 0 | CrystalOptimizer with GDMA2.2(PBE0/6-31G(d,p)) + FIT
BZYACO | C15 H12 O1 | 10 | Chalcone | (2E)-1,3-diphenylprop-2-en-1-one | Benzylidene acetophenone | BZYACO, BZYACO03 | flexible CrystalPredictor (2.2), CrystalOptimizer (2.4.7), DMACRYS (2.3.0) | Louise Price | 2018 | Price LS, Price SL 2022 Cryst Growth Des 22, 1801-1816 | \CHEMISTRY_CPOSS\MagnaPharm\Chalcones\CrystalOptimizer | dfA5200 | 0.273 | PBE0/6-31G(d,p) | 0 |  | This is the DMAflex intra_molecular energy penalty. It is with respect to opt. | A5200 | I2/c | 8 | 13.0001 | 14.4459 | 12.8486 | 90 | 74.96 | 90 | LATT 1; SYMM -X , +Y , -Z +1/2; SYMM +X +1/2, +Y +1/2, +Z +1/2; SYMM -X +1/2, +Y +1/2, -Z | 1.1872 | 0.6904 |  | -104.67 | -102.58 | -104.397 | 0 | 0 | 0 | 0 | x parallel to a, y in ab plane, z along c | 0 | -0.300,0.000,0.954 | 0 | CrystalOptimizer with GDMA2.2(PBE0/6-31G(d,p)) + FIT
BZYACO | C15 H12 O1 | 10 | Chalcone | (2E)-1,3-diphenylprop-2-en-1-one | Benzylidene acetophenone | BZYACO, BZYACO03 | flexible CrystalPredictor (2.2), CrystalOptimizer (2.4.7), DMACRYS (2.3.0) | Louise Price | 2018 | Price LS, Price SL 2022 Cryst Growth Des 22, 1801-1816 | \CHEMISTRY_CPOSS\MagnaPharm\Chalcones\CrystalOptimizer | dfA11970 | 0.727 | PBE0/6-31G(d,p) | 0 |  | This is the DMAflex intra_molecular energy penalty. It is with respect to opt. | A11970 | C2/n | 8 | 27.562 | 7.1885 | 12.2471 | 90 | 83.524 | 90 | LATT 1; SYMM -X +1/2, +Y , -Z +1/2; SYMM +X +1/2, +Y +1/2, +Z ; SYMM -X , +Y +1/2, -Z +1/2 | 1.1475 | 0.668 |  | -105.12 | -94.39 | -104.393 | 1.6 | -22.783 | 298 | 1 | x parallel to a, y in ab plane, z along c | 0.6237 | 0.983,0.000,-0.186 | 0 | CrystalOptimizer with GDMA2.2(PBE0/6-31G(d,p)) + FIT
BZYACO | C15 H12 O1 | 10 | Chalcone | (2E)-1,3-diphenylprop-2-en-1-one | Benzylidene acetophenone | BZYACO, BZYACO03 | flexible CrystalPredictor (2.2), CrystalOptimizer (2.4.7), DMACRYS (2.3.0) | Louise Price | 2018 | Price LS, Price SL 2022 Cryst Growth Des 22, 1801-1816 | \CHEMISTRY_CPOSS\MagnaPharm\Chalcones\CrystalOptimizer | dfA8482 | 0.577 | PBE0/6-31G(d,p) | 0 |  | This is the DMAflex intra_molecular energy penalty. It is with respect to opt. | A8482 | I2/a | 8 | 11.6089 | 15.2895 | 13.6898 | 90 | 76.892 | 90 | LATT 1; SYMM -X +1/2, +Y , -Z ; SYMM +X +1/2, +Y +1/2, +Z +1/2; SYMM -X , +Y +1/2, -Z +1/2 | 1.169 | 0.6784 |  | -104.97 | -98.31 | -104.393 | 1.6 | -22.214 | 298 | 1 | x parallel to a, y in ab plane, z along c | 0.4884 | 0.973,0.000,-0.229 | 0 | CrystalOptimizer with GDMA2.2(PBE0/6-31G(d,p)) + FIT
BZYACO | C15 H12 O1 | 10 | Chalcone | (2E)-1,3-diphenylprop-2-en-1-one | Benzylidene acetophenone | BZYACO, BZYACO03 | flexible CrystalPredictor (2.2), CrystalOptimizer (2.4.7), DMACRYS (2.3.0) | Louise Price | 2018 | Price LS, Price SL 2022 Cryst Growth Des 22, 1801-1816 | \CHEMISTRY_CPOSS\MagnaPharm\Chalcones\CrystalOptimizer | dfA6553 | 0.617 | PBE0/6-31G(d,p) | 0 |  | This is the DMAflex intra_molecular energy penalty. It is with respect to opt. | A6553 | An | 4 | 11.3867 | 27.4077 | 3.6968 | 90 | 82.81 | 90 | LATT -1; SYMM +X , +Y +1/2, +Z +1/2; SYMM +X +1/2, -Y , +Z +1/2; SYMM +X +1/2, -Y +1/2, +Z | 1.2085 | 0.7035 |  | -105.01 | -106.69 | -104.393 | 1.67 | -21.363 | 298 | 0 | x parallel to a, y in ab plane, z along c | 0 | 1.000,0.000,0.009 | 0 | CrystalOptimizer with GDMA2.2(PBE0/6-31G(d,p)) + FIT
BZYACO | C15 H12 O1 | 10 | Chalcone | (2E)-1,3-diphenylprop-2-en-1-one | Benzylidene acetophenone | BZYACO, BZYACO03 | flexible CrystalPredictor (2.2), CrystalOptimizer (2.4.7), DMACRYS (2.3.0) | Louise Price | 2018 | Price LS, Price SL 2022 Cryst Growth Des 22, 1801-1816 | \CHEMISTRY_CPOSS\MagnaPharm\Chalcones\CrystalOptimizer | dfA9872 | 1.531 | PBE0/6-31G(d,p) | 0 |  | This is the DMAflex intra_molecular energy penalty. It is with respect to opt. | A9872 | P21/n | 4 | 13.9927 | 3.7936 | 21.9626 | 90 | 79.163 | 90 | LATT 1; SYMM -X +1/2, +Y +1/2, -Z +1/2 | 1.208 | 0.704 |  | -105.92 | -105.87 | -104.389 | 1.66 | -21.349 | 298 | 1 | x parallel to a, y in ab plane, z along c | 1.9536 | 0.966,0.000,0.258 | 0 | CrystalOptimizer with GDMA2.2(PBE0/6-31G(d,p)) + FIT
BZYACO | C15 H12 O1 | 10 | Chalcone | (2E)-1,3-diphenylprop-2-en-1-one | Benzylidene acetophenone | BZYACO, BZYACO03 | flexible CrystalPredictor (2.2), CrystalOptimizer (2.4.7), DMACRYS (2.3.0) | Louise Price | 2018 | Price LS, Price SL 2022 Cryst Growth Des 22, 1801-1816 | \CHEMISTRY_CPOSS\MagnaPharm\Chalcones\CrystalOptimizer | dfA13764 | 1.203 | PBE0/6-31G(d,p) | 0 |  | This is the DMAflex intra_molecular energy penalty. It is with respect to opt. | A13764 | Fdd2 | 4 | 25.2003 | 29.6033 | 6.2569 | 90 | 90 | 90 | LATT -4; SYMM -X , -Y , +Z ; SYMM -X +1/4, +Y +1/4, +Z +1/4; SYMM +X +1/4, -Y +1/4, +Z +1/4 | 1.1854 | 0.6907 |  | -105.59 | -99.3 | -104.387 | 1.75 | -21.134 | 298 | 1 | x parallel to a, y in ab plane, z along c | 1.1308 | 1.000,0.000,0.000 | 0 | CrystalOptimizer with GDMA2.2(PBE0/6-31G(d,p)) + FIT
BZYACO | C15 H12 O1 | 10 | Chalcone | (2E)-1,3-diphenylprop-2-en-1-one | Benzylidene acetophenone | BZYACO, BZYACO03 | flexible CrystalPredictor (2.2), CrystalOptimizer (2.4.7), DMACRYS (2.3.0) | Louise Price | 2018 | Price LS, Price SL 2022 Cryst Growth Des 22, 1801-1816 | \CHEMISTRY_CPOSS\MagnaPharm\Chalcones\CrystalOptimizer | dfA17281 | 1.396 | PBE0/6-31G(d,p) | 0 |  | This is the DMAflex intra_molecular energy penalty. It is with respect to opt. | A17281 | P21/n | 4 | 7.5398 | 13.4728 | 11.6378 | 90 | 83.778 | 90 | LATT 1; SYMM -X +1/2, +Y +1/2, -Z +1/2 | 1.177 | 0.6851 |  | -105.78 | -96.77 | -104.384 | 1.75 | -20.538 | 298 | 1 | x parallel to a, y in ab plane, z along c | 2.0422 | 0.956,0.000,-0.292 | 0 | CrystalOptimizer with GDMA2.2(PBE0/6-31G(d,p)) + FIT
BZYACO | C15 H12 O1 | 10 | Chalcone | (2E)-1,3-diphenylprop-2-en-1-one | Benzylidene acetophenone | BZYACO, BZYACO03 | flexible CrystalPredictor (2.2), CrystalOptimizer (2.4.7), DMACRYS (2.3.0) | Louise Price | 2018 | Price LS, Price SL 2022 Cryst Growth Des 22, 1801-1816 | \CHEMISTRY_CPOSS\MagnaPharm\Chalcones\CrystalOptimizer | dfA15777 | 0.638 | PBE0/6-31G(d,p) | 0 |  | This is the DMAflex intra_molecular energy penalty. It is with respect to opt. | A15777 | I2/c | 8 | 10.1168 | 23.6869 | 10.625 | 90 | 70.214 | 90 | LATT 1; SYMM -X , +Y , -Z +1/2; SYMM +X +1/2, +Y +1/2, +Z +1/2; SYMM -X +1/2, +Y +1/2, -Z | 1.1547 | 0.6731 |  | -105.02 | -94.19 | -104.382 | 1.63 | -21.62 | 298 | 0 | x parallel to a, y in ab plane, z along c | 0 | -0.620,0.000,0.784 | 0 | CrystalOptimizer with GDMA2.2(PBE0/6-31G(d,p)) + FIT
BZYACO | C15 H12 O1 | 10 | Chalcone | (2E)-1,3-diphenylprop-2-en-1-one | Benzylidene acetophenone | BZYACO, BZYACO03 | flexible CrystalPredictor (2.2), CrystalOptimizer (2.4.7), DMACRYS (2.3.0) | Louise Price | 2018 | Price LS, Price SL 2022 Cryst Growth Des 22, 1801-1816 | \CHEMISTRY_CPOSS\MagnaPharm\Chalcones\CrystalOptimizer | dfA16018 | 1.728 | PBE0/6-31G(d,p) | 0 |  | This is the DMAflex intra_molecular energy penalty. It is with respect to opt. | A16018 | A2/n | 8 | 20.7731 | 5.2729 | 22.0605 | 90 | 79.726 | 90 | LATT 1; SYMM -X +1/2, +Y , -Z +1/2; SYMM +X , +Y +1/2, +Z +1/2; SYMM -X +1/2, +Y +1/2, -Z | 1.1636 | 0.6778 |  | -106.11 | -96 | -104.382 | 1.65 | -21.7 | 298 | 1 | x parallel to a, y in ab plane, z along c | 0.4973 | -0.473,0.000,0.881 | 0 | CrystalOptimizer with GDMA2.2(PBE0/6-31G(d,p)) + FIT
BZYACO | C15 H12 O1 | 10 | Chalcone | (2E)-1,3-diphenylprop-2-en-1-one | Benzylidene acetophenone | BZYACO, BZYACO03 | flexible CrystalPredictor (2.2), CrystalOptimizer (2.4.7), DMACRYS (2.3.0) | Louise Price | 2018 | Price LS, Price SL 2022 Cryst Growth Des 22, 1801-1816 | \CHEMISTRY_CPOSS\MagnaPharm\Chalcones\CrystalOptimizer | dfA16801 | 1.609 | PBE0/6-31G(d,p) | 0 |  | This is the DMAflex intra_molecular energy penalty. It is with respect to opt. | A16801 | P2/n | 4 | 13.6328 | 5.0481 | 17.1685 | 90 | 84.673 | 90 | LATT 1; SYMM -X +1/2, +Y , -Z +1/2 | 1.1758 | 0.6851 |  | -105.99 | -98.48 | -104.381 | 1.63 | -22.16 | 298 | 1 | x parallel to a, y in ab plane, z along c | 2.1317 | 0.000,1.000,0.000 | 0 | CrystalOptimizer with GDMA2.2(PBE0/6-31G(d,p)) + FIT
BZYACO | C15 H12 O1 | 10 | Chalcone | (2E)-1,3-diphenylprop-2-en-1-one | Benzylidene acetophenone | BZYACO, BZYACO03 | flexible CrystalPredictor (2.2), CrystalOptimizer (2.4.7), DMACRYS (2.3.0) | Louise Price | 2018 | Price LS, Price SL 2022 Cryst Growth Des 22, 1801-1816 | \CHEMISTRY_CPOSS\MagnaPharm\Chalcones\CrystalOptimizer | dfA2578 | 1.289 | PBE0/6-31G(d,p) | 0 |  | This is the DMAflex intra_molecular energy penalty. It is with respect to opt. | A2578 | P21/n | 4 | 13.2859 | 11.7276 | 7.5667 | 90 | 81.518 | 90 | LATT 1; SYMM -X +1/2, +Y +1/2, -Z +1/2 | 1.1862 | 0.6905 |  | -105.67 | -103.95 | -104.381 | 1.6 | -22.59 | 298 | 1 | x parallel to a, y in ab plane, z along c | 0.7765 | -0.203,0.000,0.979 | 0 | CrystalOptimizer with GDMA2.2(PBE0/6-31G(d,p)) + FIT
BZYACO | C15 H12 O1 | 10 | Chalcone | (2E)-1,3-diphenylprop-2-en-1-one | Benzylidene acetophenone | BZYACO, BZYACO03 | flexible CrystalPredictor (2.2), CrystalOptimizer (2.4.7), DMACRYS (2.3.0) | Louise Price | 2018 | Price LS, Price SL 2022 Cryst Growth Des 22, 1801-1816 | \CHEMISTRY_CPOSS\MagnaPharm\Chalcones\CrystalOptimizer | dfA14138 | 4.89 | PBE0/6-31G(d,p) | 0 |  | This is the DMAflex intra_molecular energy penalty. It is with respect to opt. | A14138 | C2/c | 8 | 12.3065 | 12.3287 | 15.7135 | 90 | 83.829 | 90 | LATT 1; SYMM -X , +Y , -Z +1/2; SYMM +X +1/2, +Y +1/2, +Z ; SYMM -X +1/2, +Y +1/2, -Z +1/2 | 1.1672 | 0.6794 |  | -109.27 | -95.21 | -104.38 | 1.7 | -21.195 | 298 | 1 | x parallel to a, y in ab plane, z along c | 0.9267 | -0.356,0.000,0.934 | 0 | CrystalOptimizer with GDMA2.2(PBE0/6-31G(d,p)) + FIT
BZYACO | C15 H12 O1 | 10 | Chalcone | (2E)-1,3-diphenylprop-2-en-1-one | Benzylidene acetophenone | BZYACO, BZYACO03 | flexible CrystalPredictor (2.2), CrystalOptimizer (2.4.7), DMACRYS (2.3.0) | Louise Price | 2018 | Price LS, Price SL 2022 Cryst Growth Des 22, 1801-1816 | \CHEMISTRY_CPOSS\MagnaPharm\Chalcones\CrystalOptimizer | dfA14005 | 2.05 | PBE0/6-31G(d,p) | 0 |  | This is the DMAflex intra_molecular energy penalty. It is with respect to opt. | A14005 | P21/n | 4 | 8.7861 | 17.2594 | 8.1363 | 90 | 73.136 | 90 | LATT 1; SYMM -X +1/2, +Y +1/2, -Z +1/2 | 1.1715 | 0.6856 |  | -106.43 | -96.82 | -104.38 | 1.74 | -21.1 | 298 | 1 | x parallel to a, y in ab plane, z along c | 1.5089 | 0.881,0.000,0.473 | 0 | CrystalOptimizer with GDMA2.2(PBE0/6-31G(d,p)) + FIT
BZYACO | C15 H12 O1 | 10 | Chalcone | (2E)-1,3-diphenylprop-2-en-1-one | Benzylidene acetophenone | BZYACO, BZYACO03 | flexible CrystalPredictor (2.2), CrystalOptimizer (2.4.7), DMACRYS (2.3.0) | Louise Price | 2018 | Price LS, Price SL 2022 Cryst Growth Des 22, 1801-1816 | \CHEMISTRY_CPOSS\MagnaPharm\Chalcones\CrystalOptimizer | dfA13712 | 0.971 | PBE0/6-31G(d,p) | 0 |  | This is the DMAflex intra_molecular energy penalty. It is with respect to opt. | A13712 | P21/c | 4 | 9.7974 | 12.9303 | 10.5294 | 90 | 62.974 | 90 | LATT 1; SYMM -X , +Y +1/2, -Z +1/2 | 1.1641 | 0.6784 |  | -105.35 | -97.1 | -104.379 | 0 | 0 | 0 | 0 | x parallel to a, y in ab plane, z along c | 0 | 0.904,0.000,0.427 | 0 | CrystalOptimizer with GDMA2.2(PBE0/6-31G(d,p)) + FIT
BZYACO | C15 H12 O1 | 10 | Chalcone | (2E)-1,3-diphenylprop-2-en-1-one | Benzylidene acetophenone | BZYACO, BZYACO03 | flexible CrystalPredictor (2.2), CrystalOptimizer (2.4.7), DMACRYS (2.3.0) | Louise Price | 2018 | Price LS, Price SL 2022 Cryst Growth Des 22, 1801-1816 | \CHEMISTRY_CPOSS\MagnaPharm\Chalcones\CrystalOptimizer | dfA4013 | 0.302 | PBE0/6-31G(d,p) | 0 |  | This is the DMAflex intra_molecular energy penalty. It is with respect to opt. | A4013 | P21/a | 4 | 12.3725 | 4.2105 | 22.9838 | 90 | 81.388 | 90 | LATT 1; SYMM -X +1/2, +Y +1/2, -Z | 1.1685 | 0.6797 |  | -104.68 | -101.18 | -104.378 | 1.5 | -22.373 | 298 | 1 | x parallel to a, y in ab plane, z along c | 0.4524 | 0.474,0.000,0.880 | 0 | CrystalOptimizer with GDMA2.2(PBE0/6-31G(d,p)) + FIT
BZYACO | C15 H12 O1 | 10 | Chalcone | (2E)-1,3-diphenylprop-2-en-1-one | Benzylidene acetophenone | BZYACO, BZYACO03 | flexible CrystalPredictor (2.2), CrystalOptimizer (2.4.7), DMACRYS (2.3.0) | Louise Price | 2018 | Price LS, Price SL 2022 Cryst Growth Des 22, 1801-1816 | \CHEMISTRY_CPOSS\MagnaPharm\Chalcones\CrystalOptimizer | dfA17192 | 1.181 | PBE0/6-31G(d,p) | 0 |  | This is the DMAflex intra_molecular energy penalty. It is with respect to opt. | A17192 | C2/c | 8 | 17.9434 | 7.1028 | 19.9484 | 90 | 67.132 | 90 | LATT 1; SYMM -X , +Y , -Z +1/2; SYMM +X +1/2, +Y +1/2, +Z ; SYMM -X +1/2, +Y +1/2, -Z +1/2 | 1.181 | 0.6892 |  | -105.55 | -97.48 | -104.369 | 1.73 | -20.838 | 298 | 1 | x parallel to a, y in ab plane, z along c | 0.3049 | 0.987,0.000,-0.164 | 0 | CrystalOptimizer with GDMA2.2(PBE0/6-31G(d,p)) + FIT
BZYACO | C15 H12 O1 | 10 | Chalcone | (2E)-1,3-diphenylprop-2-en-1-one | Benzylidene acetophenone | BZYACO, BZYACO03 | flexible CrystalPredictor (2.2), CrystalOptimizer (2.4.7), DMACRYS (2.3.0) | Louise Price | 2018 | Price LS, Price SL 2022 Cryst Growth Des 22, 1801-1816 | \CHEMISTRY_CPOSS\MagnaPharm\Chalcones\CrystalOptimizer | dfA16269 | 1.322 | PBE0/6-31G(d,p) | 0 |  | This is the DMAflex intra_molecular energy penalty. It is with respect to opt. | A16269 | Pna21 | 4 | 11.768 | 5.3843 | 18.3446 | 90 | 90 | 90 | LATT -1; SYMM -X , -Y , +Z +1/2; SYMM -X +1/2, +Y +1/2, +Z +1/2; SYMM +X +1/2, -Y +1/2, +Z | 1.1901 | 0.6917 |  | -105.69 | -97 | -104.368 | 1.79 | -20.478 | 298 | 1 | x parallel to a, y in ab plane, z along c | 3.0237 | 0.000,0.000,1.000 | 0 | CrystalOptimizer with GDMA2.2(PBE0/6-31G(d,p)) + FIT
BZYACO | C15 H12 O1 | 10 | Chalcone | (2E)-1,3-diphenylprop-2-en-1-one | Benzylidene acetophenone | BZYACO, BZYACO03 | flexible CrystalPredictor (2.2), CrystalOptimizer (2.4.7), DMACRYS (2.3.0) | Louise Price | 2018 | Price LS, Price SL 2022 Cryst Growth Des 22, 1801-1816 | \CHEMISTRY_CPOSS\MagnaPharm\Chalcones\CrystalOptimizer | dfA8596 | 1.224 | PBE0/6-31G(d,p) | 0 |  | This is the DMAflex intra_molecular energy penalty. It is with respect to opt. | A8596 | P21/n | 4 | 11.5836 | 24.8147 | 4.1164 | 90 | 80.407 | 90 | LATT 1; SYMM -X +1/2, +Y +1/2, -Z +1/2 | 1.1856 | 0.6901 |  | -105.59 | -100.92 | -104.366 | 1.62 | -21.573 | 298 | 1 | x parallel to a, y in ab plane, z along c | 2.1837 | 0.807,0.000,-0.591 | 0 | CrystalOptimizer with GDMA2.2(PBE0/6-31G(d,p)) + FIT
BZYACO | C15 H12 O1 | 10 | Chalcone | (2E)-1,3-diphenylprop-2-en-1-one | Benzylidene acetophenone | BZYACO, BZYACO03 | flexible CrystalPredictor (2.2), CrystalOptimizer (2.4.7), DMACRYS (2.3.0) | Louise Price | 2018 | Price LS, Price SL 2022 Cryst Growth Des 22, 1801-1816 | \CHEMISTRY_CPOSS\MagnaPharm\Chalcones\CrystalOptimizer | dfA14536 | 1.574 | PBE0/6-31G(d,p) | 0 |  | This is the DMAflex intra_molecular energy penalty. It is with respect to opt. | A14536 | Pbcn | 8 | 13.0541 | 13.6111 | 12.9749 | 90 | 90 | 90 | LATT 1; SYMM +X +1/2, -Y +1/2, -Z ; SYMM -X , +Y , -Z +1/2; SYMM -X +1/2, -Y +1/2, +Z +1/2 | 1.2 | 0.6962 |  | -105.94 | -103.83 | -104.366 | 1.67 | -22.116 | 298 | 1 | x parallel to a, y in ab plane, z along c | 0.5385 | 0.000,1.000,0.000 | 0 | CrystalOptimizer with GDMA2.2(PBE0/6-31G(d,p)) + FIT
BZYACO | C15 H12 O1 | 10 | Chalcone | (2E)-1,3-diphenylprop-2-en-1-one | Benzylidene acetophenone | BZYACO, BZYACO03 | flexible CrystalPredictor (2.2), CrystalOptimizer (2.4.7), DMACRYS (2.3.0) | Louise Price | 2018 | Price LS, Price SL 2022 Cryst Growth Des 22, 1801-1816 | \CHEMISTRY_CPOSS\MagnaPharm\Chalcones\CrystalOptimizer | dfA5052 | 0.655 | PBE0/6-31G(d,p) | 0 |  | This is the DMAflex intra_molecular energy penalty. It is with respect to opt. | A5052 | P2/n | 4 | 16.2554 | 4.1091 | 17.2687 | 90 | 90.487 | 90 | LATT 1; SYMM -X +1/2, +Y , -Z +1/2 | 1.1993 | 0.6994 |  | -105.02 | -105.29 | -104.365 | 1.52 | -22.123 | 298 | 1 | x parallel to a, y in ab plane, z along c | 1.8378 | -0.705,0.000,0.709 | 0 | CrystalOptimizer with GDMA2.2(PBE0/6-31G(d,p)) + FIT
BZYACO | C15 H12 O1 | 10 | Chalcone | (2E)-1,3-diphenylprop-2-en-1-one | Benzylidene acetophenone | BZYACO, BZYACO03 | flexible CrystalPredictor (2.2), CrystalOptimizer (2.4.7), DMACRYS (2.3.0) | Louise Price | 2018 | Price LS, Price SL 2022 Cryst Growth Des 22, 1801-1816 | \CHEMISTRY_CPOSS\MagnaPharm\Chalcones\CrystalOptimizer | dfA17229 | 2.796 | PBE0/6-31G(d,p) | 0 |  | This is the DMAflex intra_molecular energy penalty. It is with respect to opt. | A17229 | P21 | 2 | 6.5954 | 5.9418 | 15.3582 | 90 | 80.419 | 90 | LATT -1; SYMM -X , +Y +1/2, -Z | 1.1654 | 0.6775 |  | -107.16 | -92.46 | -104.364 | 1.66 | -22.699 | 298 | 1 | x parallel to a, y in ab plane, z along c | 0.5672 | -0.491,0.000,0.871 | 0 | CrystalOptimizer with GDMA2.2(PBE0/6-31G(d,p)) + FIT
BZYACO | C15 H12 O1 | 10 | Chalcone | (2E)-1,3-diphenylprop-2-en-1-one | Benzylidene acetophenone | BZYACO, BZYACO03 | flexible CrystalPredictor (2.2), CrystalOptimizer (2.4.7), DMACRYS (2.3.0) | Louise Price | 2018 | Price LS, Price SL 2022 Cryst Growth Des 22, 1801-1816 | \CHEMISTRY_CPOSS\MagnaPharm\Chalcones\CrystalOptimizer | dfA13996 | 1.576 | PBE0/6-31G(d,p) | 0 |  | This is the DMAflex intra_molecular energy penalty. It is with respect to opt. | A13996 | P2/a | 4 | 14.4827 | 6.1679 | 14.0357 | 90 | 67.746 | 90 | LATT 1; SYMM -X +1/2, +Y , -Z | 1.1921 | 0.694 |  | -105.94 | -100.64 | -104.364 | 1.75 | -21.429 | 298 | 1 | x parallel to a, y in ab plane, z along c | 0.6673 | 0.509,0.000,0.861 | 0 | CrystalOptimizer with GDMA2.2(PBE0/6-31G(d,p)) + FIT
BZYACO | C15 H12 O1 | 10 | Chalcone | (2E)-1,3-diphenylprop-2-en-1-one | Benzylidene acetophenone | BZYACO, BZYACO03 | flexible CrystalPredictor (2.2), CrystalOptimizer (2.4.7), DMACRYS (2.3.0) | Louise Price | 2018 | Price LS, Price SL 2022 Cryst Growth Des 22, 1801-1816 | \CHEMISTRY_CPOSS\MagnaPharm\Chalcones\CrystalOptimizer | dfA4206 | 1.016 | PBE0/6-31G(d,p) | 0 |  | This is the DMAflex intra_molecular energy penalty. It is with respect to opt. | A4206 | P21/c | 4 | 12.7018 | 6.979 | 13.0913 | 90 | 87.386 | 90 | LATT 1; SYMM -X , +Y +1/2, -Z +1/2 | 1.1932 | 0.6958 |  | -105.38 | -102.94 | -104.364 | 1.63 | -22.024 | 298 | 1 | x parallel to a, y in ab plane, z along c | 0.7719 | 0.998,0.000,-0.060 | 0 | CrystalOptimizer with GDMA2.2(PBE0/6-31G(d,p)) + FIT
BZYACO | C15 H12 O1 | 10 | Chalcone | (2E)-1,3-diphenylprop-2-en-1-one | Benzylidene acetophenone | BZYACO, BZYACO03 | flexible CrystalPredictor (2.2), CrystalOptimizer (2.4.7), DMACRYS (2.3.0) | Louise Price | 2018 | Price LS, Price SL 2022 Cryst Growth Des 22, 1801-1816 | \CHEMISTRY_CPOSS\MagnaPharm\Chalcones\CrystalOptimizer | dfA4471 | 0.55 | PBE0/6-31G(d,p) | 0 |  | This is the DMAflex intra_molecular energy penalty. It is with respect to opt. | A4471 | P21/c | 4 | 8.5671 | 6.6618 | 20.2923 | 90 | 86.208 | 90 | LATT 1; SYMM -X , +Y +1/2, -Z +1/2 | 1.197 | 0.6981 |  | -104.91 | -101.54 | -104.36 | 1.72 | -21.611 | 298 | 1 | x parallel to a, y in ab plane, z along c | 0.7973 | -0.490,0.000,0.872 | 0 | CrystalOptimizer with GDMA2.2(PBE0/6-31G(d,p)) + FIT
BZYACO | C15 H12 O1 | 10 | Chalcone | (2E)-1,3-diphenylprop-2-en-1-one | Benzylidene acetophenone | BZYACO, BZYACO03 | flexible CrystalPredictor (2.2), CrystalOptimizer (2.4.7), DMACRYS (2.3.0) | Louise Price | 2018 | Price LS, Price SL 2022 Cryst Growth Des 22, 1801-1816 | \CHEMISTRY_CPOSS\MagnaPharm\Chalcones\CrystalOptimizer | dfA6307 | 0.684 | PBE0/6-31G(d,p) | 0 |  | This is the DMAflex intra_molecular energy penalty. It is with respect to opt. | A6307 | P21/n | 4 | 14.9793 | 6.5138 | 12.852 | 90 | 68.369 | 90 | LATT 1; SYMM -X +1/2, +Y +1/2, -Z +1/2 | 1.1866 | 0.6899 |  | -105.04 | -101.19 | -104.356 | 1.75 | -21.317 | 298 | 1 | x parallel to a, y in ab plane, z along c | 0.8242 | 0.000,1.000,0.000 | 0 | CrystalOptimizer with GDMA2.2(PBE0/6-31G(d,p)) + FIT
BZYACO | C15 H12 O1 | 10 | Chalcone | (2E)-1,3-diphenylprop-2-en-1-one | Benzylidene acetophenone | BZYACO, BZYACO03 | flexible CrystalPredictor (2.2), CrystalOptimizer (2.4.7), DMACRYS (2.3.0) | Louise Price | 2018 | Price LS, Price SL 2022 Cryst Growth Des 22, 1801-1816 | \CHEMISTRY_CPOSS\MagnaPharm\Chalcones\CrystalOptimizer | dfA7535 | 0.717 | PBE0/6-31G(d,p) | 0 |  | This is the DMAflex intra_molecular energy penalty. It is with respect to opt. | A7535 | P-1 | 2 | 11.6711 | 14.4789 | 4.0053 | 87.923 | 109.307 | 68.771 | LATT 1 | 1.1803 | 0.6838 |  | -105.07 | -104.67 | -104.353 | 1.6 | -22.009 | 298 | 1 | x parallel to a, y in ab plane, z along c | 0.8181 | 0.877,-0.109,-0.468 | 0 | CrystalOptimizer with GDMA2.2(PBE0/6-31G(d,p)) + FIT
BZYACO | C15 H12 O1 | 10 | Chalcone | (2E)-1,3-diphenylprop-2-en-1-one | Benzylidene acetophenone | BZYACO, BZYACO03 | flexible CrystalPredictor (2.2), CrystalOptimizer (2.4.7), DMACRYS (2.3.0) | Louise Price | 2018 | Price LS, Price SL 2022 Cryst Growth Des 22, 1801-1816 | \CHEMISTRY_CPOSS\MagnaPharm\Chalcones\CrystalOptimizer | dfA8813 | 0.631 | PBE0/6-31G(d,p) | 0 |  | This is the DMAflex intra_molecular energy penalty. It is with respect to opt. | A8813 | P21/c | 4 | 26.2623 | 3.743 | 12.1245 | 90 | 76.906 | 90 | LATT 1; SYMM -X , +Y +1/2, -Z +1/2 | 1.1916 | 0.6933 |  | -104.98 | -104.66 | -104.349 | 1.66 | -21.413 | 298 | 1 | x parallel to a, y in ab plane, z along c | 0.852 | 0.916,0.000,-0.400 | 0 | CrystalOptimizer with GDMA2.2(PBE0/6-31G(d,p)) + FIT
BZYACO | C15 H12 O1 | 10 | Chalcone | (2E)-1,3-diphenylprop-2-en-1-one | Benzylidene acetophenone | BZYACO, BZYACO03 | flexible CrystalPredictor (2.2), CrystalOptimizer (2.4.7), DMACRYS (2.3.0) | Louise Price | 2018 | Price LS, Price SL 2022 Cryst Growth Des 22, 1801-1816 | \CHEMISTRY_CPOSS\MagnaPharm\Chalcones\CrystalOptimizer | dfA17821 | 1.832 | PBE0/6-31G(d,p) | 0 |  | This is the DMAflex intra_molecular energy penalty. It is with respect to opt. | A17821 | C1 | 4 | 9.0812 | 9.8854 | 14.0368 | 99.269 | 77.596 | 102.126 | LATT -1; SYMM +X +1/2, +Y +1/2, +Z | 1.1582 | 0.6746 |  | -106.18 | -188.58 | -104.348 | 1.72 | -21.661 | 298 | 1 | x parallel to a, y in ab plane, z along c | 1.4371 | 0.204,-0.598,0.775 | 0 | CrystalOptimizer with GDMA2.2(PBE0/6-31G(d,p)) + FIT
BZYACO | C15 H12 O1 | 10 | Chalcone | (2E)-1,3-diphenylprop-2-en-1-one | Benzylidene acetophenone | BZYACO, BZYACO03 | flexible CrystalPredictor (2.2), CrystalOptimizer (2.4.7), DMACRYS (2.3.0) | Louise Price | 2018 | Price LS, Price SL 2022 Cryst Growth Des 22, 1801-1816 | \CHEMISTRY_CPOSS\MagnaPharm\Chalcones\CrystalOptimizer | dfA12894 | 1.674 | PBE0/6-31G(d,p) | 0 |  | This is the DMAflex intra_molecular energy penalty. It is with respect to opt. | A12894 | P21/n | 4 | 16.0574 | 8.6117 | 8.9325 | 90 | 75.896 | 90 | LATT 1; SYMM -X +1/2, +Y +1/2, -Z +1/2 | 1.1547 | 0.6743 |  | -106.02 | -94.07 | -104.346 | 1.69 | -21.485 | 298 | 1 | x parallel to a, y in ab plane, z along c | 1.4175 | 0.919,0.000,0.393 | 0 | CrystalOptimizer with GDMA2.2(PBE0/6-31G(d,p)) + FIT
BZYACO | C15 H12 O1 | 10 | Chalcone | (2E)-1,3-diphenylprop-2-en-1-one | Benzylidene acetophenone | BZYACO, BZYACO03 | flexible CrystalPredictor (2.2), CrystalOptimizer (2.4.7), DMACRYS (2.3.0) | Louise Price | 2018 | Price LS, Price SL 2022 Cryst Growth Des 22, 1801-1816 | \CHEMISTRY_CPOSS\MagnaPharm\Chalcones\CrystalOptimizer | dfA15891 | 2.365 | PBE0/6-31G(d,p) | 0 |  | This is the DMAflex intra_molecular energy penalty. It is with respect to opt. | A15891 | P21/c | 4 | 6.0987 | 23.5208 | 8.5434 | 90 | 78.763 | 90 | LATT 1; SYMM -X , +Y +1/2, -Z +1/2 | 1.1508 | 0.6708 |  | -106.71 | -92.49 | -104.345 | 1.76 | -21.189 | 298 | 1 | x parallel to a, y in ab plane, z along c | 0.2878 | 0.379,0.000,0.925 | 0 | CrystalOptimizer with GDMA2.2(PBE0/6-31G(d,p)) + FIT
BZYACO | C15 H12 O1 | 10 | Chalcone | (2E)-1,3-diphenylprop-2-en-1-one | Benzylidene acetophenone | BZYACO, BZYACO03 | flexible CrystalPredictor (2.2), CrystalOptimizer (2.4.7), DMACRYS (2.3.0) | Louise Price | 2018 | Price LS, Price SL 2022 Cryst Growth Des 22, 1801-1816 | \CHEMISTRY_CPOSS\MagnaPharm\Chalcones\CrystalOptimizer | dfA11797 | 2.325 | PBE0/6-31G(d,p) | 0 |  | This is the DMAflex intra_molecular energy penalty. It is with respect to opt. | A11797 | Pbca | 8 | 26.5322 | 12.5533 | 7.1672 | 90 | 90 | 90 | LATT 1; SYMM +X +1/2, -Y +1/2, -Z ; SYMM -X , +Y +1/2, -Z +1/2; SYMM -X +1/2, -Y , +Z +1/2 | 1.1589 | 0.6781 |  | -106.67 | -95.62 | -104.345 | 1.72 | -21.1 | 298 | 1 | x parallel to a, y in ab plane, z along c | 1.5175 | 0.000,1.000,0.000 | 0 | CrystalOptimizer with GDMA2.2(PBE0/6-31G(d,p)) + FIT
BZYACO | C15 H12 O1 | 10 | Chalcone | (2E)-1,3-diphenylprop-2-en-1-one | Benzylidene acetophenone | BZYACO, BZYACO03 | flexible CrystalPredictor (2.2), CrystalOptimizer (2.4.7), DMACRYS (2.3.0) | Louise Price | 2018 | Price LS, Price SL 2022 Cryst Growth Des 22, 1801-1816 | \CHEMISTRY_CPOSS\MagnaPharm\Chalcones\CrystalOptimizer | dfA10365 | 0.405 | PBE0/6-31G(d,p) | 0 |  | This is the DMAflex intra_molecular energy penalty. It is with respect to opt. | A10365 | P21/a | 4 | 13.192 | 5.0523 | 17.6551 | 90 | 84.55 | 90 | LATT 1; SYMM -X +1/2, +Y +1/2, -Z | 1.1809 | 0.6882 |  | -104.75 | -100.33 | -104.345 | 1.62 | -21.345 | 298 | 1 | x parallel to a, y in ab plane, z along c | 1.8968 | 0.000,1.000,0.000 | 0 | CrystalOptimizer with GDMA2.2(PBE0/6-31G(d,p)) + FIT
BZYACO | C15 H12 O1 | 10 | Chalcone | (2E)-1,3-diphenylprop-2-en-1-one | Benzylidene acetophenone | BZYACO, BZYACO03 | flexible CrystalPredictor (2.2), CrystalOptimizer (2.4.7), DMACRYS (2.3.0) | Louise Price | 2018 | Price LS, Price SL 2022 Cryst Growth Des 22, 1801-1816 | \CHEMISTRY_CPOSS\MagnaPharm\Chalcones\CrystalOptimizer | dfA8315 | 0.42 | PBE0/6-31G(d,p) | 0 |  | This is the DMAflex intra_molecular energy penalty. It is with respect to opt. | A8315 | C2/n | 8 | 17.683 | 11.0478 | 12.5211 | 90 | 78.787 | 90 | LATT 1; SYMM -X +1/2, +Y , -Z +1/2; SYMM +X +1/2, +Y +1/2, +Z ; SYMM -X , +Y +1/2, -Z +1/2 | 1.153 | 0.6722 |  | -104.76 | -97.6 | -104.34 | 1.59 | -22.886 | 298 | 1 | x parallel to a, y in ab plane, z along c | 1.1963 | 0.957,0.000,-0.289 | 0 | CrystalOptimizer with GDMA2.2(PBE0/6-31G(d,p)) + FIT
BZYACO | C15 H12 O1 | 10 | Chalcone | (2E)-1,3-diphenylprop-2-en-1-one | Benzylidene acetophenone | BZYACO, BZYACO03 | flexible CrystalPredictor (2.2), CrystalOptimizer (2.4.7), DMACRYS (2.3.0) | Louise Price | 2018 | Price LS, Price SL 2022 Cryst Growth Des 22, 1801-1816 | \CHEMISTRY_CPOSS\MagnaPharm\Chalcones\CrystalOptimizer | dfA12652 | 1.781 | PBE0/6-31G(d,p) | 0 |  | This is the DMAflex intra_molecular energy penalty. It is with respect to opt. | A12652 | Aa | 4 | 12.2255 | 24.0065 | 3.9959 | 90 | 85.401 | 90 | LATT -1; SYMM +X , +Y +1/2, +Z +1/2; SYMM +X +1/2, -Y , +Z ; SYMM +X +1/2, -Y +1/2, +Z +1/2 | 1.1833 | 0.6893 |  | -106.12 | -100.35 | -104.339 | 1.64 | -21.65 | 298 | 1 | x parallel to a, y in ab plane, z along c | 0.9502 | 0.894,0.000,0.447 | 0 | CrystalOptimizer with GDMA2.2(PBE0/6-31G(d,p)) + FIT
BZYACO | C15 H12 O1 | 10 | Chalcone | (2E)-1,3-diphenylprop-2-en-1-one | Benzylidene acetophenone | BZYACO, BZYACO03 | flexible CrystalPredictor (2.2), CrystalOptimizer (2.4.7), DMACRYS (2.3.0) | Louise Price | 2018 | Price LS, Price SL 2022 Cryst Growth Des 22, 1801-1816 | \CHEMISTRY_CPOSS\MagnaPharm\Chalcones\CrystalOptimizer | dfA8811 | 0.172 | PBE0/6-31G(d,p) | 0 |  | This is the DMAflex intra_molecular energy penalty. It is with respect to opt. | A8811 | Fdd2 | 4 | 17.6636 | 24.5184 | 11.0436 | 90 | 90 | 90 | LATT -4; SYMM -X , -Y , +Z ; SYMM -X +1/4, +Y +1/4, +Z +1/4; SYMM +X +1/4, -Y +1/4, +Z +1/4 | 1.1569 | 0.6723 |  | -104.51 | -97.26 | -104.338 | 1.62 | -22.467 | 298 | 1 | x parallel to a, y in ab plane, z along c | 0.0517 | 1.000,0.000,0.000 | 0 | CrystalOptimizer with GDMA2.2(PBE0/6-31G(d,p)) + FIT
BZYACO | C15 H12 O1 | 10 | Chalcone | (2E)-1,3-diphenylprop-2-en-1-one | Benzylidene acetophenone | BZYACO, BZYACO03 | flexible CrystalPredictor (2.2), CrystalOptimizer (2.4.7), DMACRYS (2.3.0) | Louise Price | 2018 | Price LS, Price SL 2022 Cryst Growth Des 22, 1801-1816 | \CHEMISTRY_CPOSS\MagnaPharm\Chalcones\CrystalOptimizer | dfA6658 | 1.753 | PBE0/6-31G(d,p) | 0 |  | This is the DMAflex intra_molecular energy penalty. It is with respect to opt. | A6658 | C2/n | 8 | 24.3973 | 3.7947 | 24.6031 | 90 | 83.137 | 90 | LATT 1; SYMM -X +1/2, +Y , -Z +1/2; SYMM +X +1/2, +Y +1/2, +Z ; SYMM -X , +Y +1/2, -Z +1/2 | 1.2233 | 0.7124 |  | -106.09 | -108.79 | -104.337 | 1.71 | -20.761 | 298 | 1 | x parallel to a, y in ab plane, z along c | 1.3386 | 0.698,0.000,0.717 | 0 | CrystalOptimizer with GDMA2.2(PBE0/6-31G(d,p)) + FIT
BZYACO | C15 H12 O1 | 10 | Chalcone | (2E)-1,3-diphenylprop-2-en-1-one | Benzylidene acetophenone | BZYACO, BZYACO03 | flexible CrystalPredictor (2.2), CrystalOptimizer (2.4.7), DMACRYS (2.3.0) | Louise Price | 2018 | Price LS, Price SL 2022 Cryst Growth Des 22, 1801-1816 | \CHEMISTRY_CPOSS\MagnaPharm\Chalcones\CrystalOptimizer | dfA10793 | 0.804 | PBE0/6-31G(d,p) | 0 |  | This is the DMAflex intra_molecular energy penalty. It is with respect to opt. | A10793 | P3221 | 6 | 6.3241 | 6.3241 | 50.3293 | 90 | 90 | 120 | LATT -1; SYMM -Y , +X -Y , +Z +2/3; SYMM -X +Y , -X , +Z +1/3; SYMM +X -Y , -Y , -Z +1/3; SYMM -X , -X +Y , -Z +2/3; SYMM +Y , +X , -Z | 1.1903 | 0.692 |  | -105.14 | -98.31 | -104.336 | 1.66 | -21.771 | 298 | 1 | x parallel to a, y in ab plane, z along c | 1.6629 | 0.000,0.975,0.222 | 0 | CrystalOptimizer with GDMA2.2(PBE0/6-31G(d,p)) + FIT
BZYACO | C15 H12 O1 | 10 | Chalcone | (2E)-1,3-diphenylprop-2-en-1-one | Benzylidene acetophenone | BZYACO, BZYACO03 | flexible CrystalPredictor (2.2), CrystalOptimizer (2.4.7), DMACRYS (2.3.0) | Louise Price | 2018 | Price LS, Price SL 2022 Cryst Growth Des 22, 1801-1816 | \CHEMISTRY_CPOSS\MagnaPharm\Chalcones\CrystalOptimizer | dfA8038 | 2.364 | PBE0/6-31G(d,p) | 0 |  | This is the DMAflex intra_molecular energy penalty. It is with respect to opt. | A8038 | I2/a | 8 | 27.4418 | 3.7041 | 23.2389 | 90 | 76.302 | 90 | LATT 1; SYMM -X +1/2, +Y , -Z ; SYMM +X +1/2, +Y +1/2, +Z +1/2; SYMM -X , +Y +1/2, -Z +1/2 | 1.2055 | 0.7015 |  | -106.7 | -106.87 | -104.336 | 0 | 0 | 0 | 0 | x parallel to a, y in ab plane, z along c | 0 | 0.570,0.000,0.821 | 0 | CrystalOptimizer with GDMA2.2(PBE0/6-31G(d,p)) + FIT
BZYACO | C15 H12 O1 | 10 | Chalcone | (2E)-1,3-diphenylprop-2-en-1-one | Benzylidene acetophenone | BZYACO, BZYACO03 | flexible CrystalPredictor (2.2), CrystalOptimizer (2.4.7), DMACRYS (2.3.0) | Louise Price | 2018 | Price LS, Price SL 2022 Cryst Growth Des 22, 1801-1816 | \CHEMISTRY_CPOSS\MagnaPharm\Chalcones\CrystalOptimizer | dfA7825 | 1.316 | PBE0/6-31G(d,p) | 0 |  | This is the DMAflex intra_molecular energy penalty. It is with respect to opt. | A7825 | Fdd2 | 4 | 29.4671 | 25.2926 | 6.2625 | 90 | 90 | 90 | LATT -4; SYMM -X , -Y , +Z ; SYMM -X +1/4, +Y +1/4, +Z +1/4; SYMM +X +1/4, -Y +1/4, +Z +1/4 | 1.1855 | 0.6907 |  | -105.65 | -99.65 | -104.334 | 1.75 | -21.108 | 298 | 1 | x parallel to a, y in ab plane, z along c | 1.2211 | 0.000,1.000,0.000 | 0 | CrystalOptimizer with GDMA2.2(PBE0/6-31G(d,p)) + FIT
BZYACO | C15 H12 O1 | 10 | Chalcone | (2E)-1,3-diphenylprop-2-en-1-one | Benzylidene acetophenone | BZYACO, BZYACO03 | flexible CrystalPredictor (2.2), CrystalOptimizer (2.4.7), DMACRYS (2.3.0) | Louise Price | 2018 | Price LS, Price SL 2022 Cryst Growth Des 22, 1801-1816 | \CHEMISTRY_CPOSS\MagnaPharm\Chalcones\CrystalOptimizer | dfA6912 | 1.147 | PBE0/6-31G(d,p) | 0 |  | This is the DMAflex intra_molecular energy penalty. It is with respect to opt. | A6912 | P21/c | 4 | 13.0565 | 6.2419 | 14.2516 | 90 | 81.954 | 90 | LATT 1; SYMM -X , +Y +1/2, -Z +1/2 | 1.2028 | 0.7011 |  | -105.48 | -102.81 | -104.333 | 1.74 | -21.249 | 298 | 1 | x parallel to a, y in ab plane, z along c | 1.283 | 0.972,0.000,0.237 | 0 | CrystalOptimizer with GDMA2.2(PBE0/6-31G(d,p)) + FIT
BZYACO | C15 H12 O1 | 10 | Chalcone | (2E)-1,3-diphenylprop-2-en-1-one | Benzylidene acetophenone | BZYACO, BZYACO03 | flexible CrystalPredictor (2.2), CrystalOptimizer (2.4.7), DMACRYS (2.3.0) | Louise Price | 2018 | Price LS, Price SL 2022 Cryst Growth Des 22, 1801-1816 | \CHEMISTRY_CPOSS\MagnaPharm\Chalcones\CrystalOptimizer | dfA14885 | 0.278 | PBE0/6-31G(d,p) | 0 |  | This is the DMAflex intra_molecular energy penalty. It is with respect to opt. | A14885 | Pna21 | 4 | 18.3449 | 11.7482 | 5.4444 | 90 | 90 | 90 | LATT -1; SYMM -X , -Y , +Z +1/2; SYMM -X +1/2, +Y +1/2, +Z +1/2; SYMM +X +1/2, -Y +1/2, +Z | 1.1789 | 0.6874 |  | -104.61 | -96.02 | -104.332 | 0 | 0 | 0 | 0 | x parallel to a, y in ab plane, z along c | 0 | 0.000,0.000,1.000 | 0 | CrystalOptimizer with GDMA2.2(PBE0/6-31G(d,p)) + FIT
BZYACO | C15 H12 O1 | 10 | Chalcone | (2E)-1,3-diphenylprop-2-en-1-one | Benzylidene acetophenone | BZYACO, BZYACO03 | flexible CrystalPredictor (2.2), CrystalOptimizer (2.4.7), DMACRYS (2.3.0) | Louise Price | 2018 | Price LS, Price SL 2022 Cryst Growth Des 22, 1801-1816 | \CHEMISTRY_CPOSS\MagnaPharm\Chalcones\CrystalOptimizer | dfA15434 | 2.67 | PBE0/6-31G(d,p) | 0 |  | This is the DMAflex intra_molecular energy penalty. It is with respect to opt. | A15434 | P21/a | 4 | 5.8643 | 29.8814 | 7.1754 | 90 | 75.788 | 90 | LATT 1; SYMM -X +1/2, +Y +1/2, -Z | 1.1349 | 0.661 |  | -107 | -90.11 | -104.33 | 1.71 | -21.547 | 298 | 1 | x parallel to a, y in ab plane, z along c | 0.0352 | 0.996,0.000,-0.090 | 0 | CrystalOptimizer with GDMA2.2(PBE0/6-31G(d,p)) + FIT
BZYACO | C15 H12 O1 | 10 | Chalcone | (2E)-1,3-diphenylprop-2-en-1-one | Benzylidene acetophenone | BZYACO, BZYACO03 | flexible CrystalPredictor (2.2), CrystalOptimizer (2.4.7), DMACRYS (2.3.0) | Louise Price | 2018 | Price LS, Price SL 2022 Cryst Growth Des 22, 1801-1816 | \CHEMISTRY_CPOSS\MagnaPharm\Chalcones\CrystalOptimizer | dfA16763 | 1.201 | PBE0/6-31G(d,p) | 0 |  | This is the DMAflex intra_molecular energy penalty. It is with respect to opt. | A16763 | P-1 | 2 | 9.9655 | 7.7955 | 10.4228 | 116.973 | 69.238 | 78.997 | LATT 1 | 1.1306 | 0.6559 |  | -105.53 | -90.04 | -104.329 | 1.64 | -22.536 | 298 | 1 | x parallel to a, y in ab plane, z along c | 0.7576 | 0.714,0.108,-0.692 | 0 | CrystalOptimizer with GDMA2.2(PBE0/6-31G(d,p)) + FIT
BZYACO | C15 H12 O1 | 10 | Chalcone | (2E)-1,3-diphenylprop-2-en-1-one | Benzylidene acetophenone | BZYACO, BZYACO03 | flexible CrystalPredictor (2.2), CrystalOptimizer (2.4.7), DMACRYS (2.3.0) | Louise Price | 2018 | Price LS, Price SL 2022 Cryst Growth Des 22, 1801-1816 | \CHEMISTRY_CPOSS\MagnaPharm\Chalcones\CrystalOptimizer | dfA8243 | 1.851 | PBE0/6-31G(d,p) | 0 |  | This is the DMAflex intra_molecular energy penalty. It is with respect to opt. | A8243 | P21/c | 4 | 10.8884 | 3.7478 | 27.7319 | 90 | 85.774 | 90 | LATT 1; SYMM -X , +Y +1/2, -Z +1/2 | 1.2256 | 0.7115 |  | -106.18 | -108.55 | -104.329 | 1.66 | -21.83 | 298 | 1 | x parallel to a, y in ab plane, z along c | 0.1774 | -0.701,0.000,0.713 | 0 | CrystalOptimizer with GDMA2.2(PBE0/6-31G(d,p)) + FIT
BZYACO | C15 H12 O1 | 10 | Chalcone | (2E)-1,3-diphenylprop-2-en-1-one | Benzylidene acetophenone | BZYACO, BZYACO03 | flexible CrystalPredictor (2.2), CrystalOptimizer (2.4.7), DMACRYS (2.3.0) | Louise Price | 2018 | Price LS, Price SL 2022 Cryst Growth Des 22, 1801-1816 | \CHEMISTRY_CPOSS\MagnaPharm\Chalcones\CrystalOptimizer | dfA12587 | 0.942 | PBE0/6-31G(d,p) | 0 |  | This is the DMAflex intra_molecular energy penalty. It is with respect to opt. | A12587 | P2/a | 4 | 13.4824 | 6.548 | 14.0465 | 90 | 74.164 | 90 | LATT 1; SYMM -X +1/2, +Y , -Z | 1.1595 | 0.6735 |  | -105.27 | -98.62 | -104.328 | 0 | 0 | 0 | 0 | x parallel to a, y in ab plane, z along c | 0 | 0.943,0.000,-0.332 | 0 | CrystalOptimizer with GDMA2.2(PBE0/6-31G(d,p)) + FIT
BZYACO | C15 H12 O1 | 10 | Chalcone | (2E)-1,3-diphenylprop-2-en-1-one | Benzylidene acetophenone | BZYACO, BZYACO03 | flexible CrystalPredictor (2.2), CrystalOptimizer (2.4.7), DMACRYS (2.3.0) | Louise Price | 2018 | Price LS, Price SL 2022 Cryst Growth Des 22, 1801-1816 | \CHEMISTRY_CPOSS\MagnaPharm\Chalcones\CrystalOptimizer | dfA7266 | 1.395 | PBE0/6-31G(d,p) | 0 |  | This is the DMAflex intra_molecular energy penalty. It is with respect to opt. | A7266 | R-3 | 6 | 40.17 | 40.17 | 3.7751 | 90 | 90 | 120 | LATT 3; SYMM -Y , +X -Y , +Z ; SYMM -X +Y , -X , +Z | 1.1799 | 0.6869 |  | -105.72 | -107.14 | -104.325 | 1.76 | -20.51 | 298 | 1 | x parallel to a, y in ab plane, z along c | 0.395 | -0.441,-0.004,0.898 | 0 | CrystalOptimizer with GDMA2.2(PBE0/6-31G(d,p)) + FIT
BZYACO | C15 H12 O1 | 10 | Chalcone | (2E)-1,3-diphenylprop-2-en-1-one | Benzylidene acetophenone | BZYACO, BZYACO03 | flexible CrystalPredictor (2.2), CrystalOptimizer (2.4.7), DMACRYS (2.3.0) | Louise Price | 2018 | Price LS, Price SL 2022 Cryst Growth Des 22, 1801-1816 | \CHEMISTRY_CPOSS\MagnaPharm\Chalcones\CrystalOptimizer | dfA15192 | 0.702 | PBE0/6-31G(d,p) | 0 |  | This is the DMAflex intra_molecular energy penalty. It is with respect to opt. | A15192 | A2/a | 8 | 18.3212 | 11.8991 | 11.1509 | 90 | 93.789 | 90 | LATT 1; SYMM -X +1/2, +Y , -Z ; SYMM +X , +Y +1/2, +Z +1/2; SYMM -X +1/2, +Y +1/2, -Z +1/2 | 1.1405 | 0.6627 |  | -105.02 | -95.25 | -104.318 | 1.62 | -22.815 | 298 | 1 | x parallel to a, y in ab plane, z along c | 0.5443 | -0.549,0.000,0.836 | 0 | CrystalOptimizer with GDMA2.2(PBE0/6-31G(d,p)) + FIT
BZYACO | C15 H12 O1 | 10 | Chalcone | (2E)-1,3-diphenylprop-2-en-1-one | Benzylidene acetophenone | BZYACO, BZYACO03 | flexible CrystalPredictor (2.2), CrystalOptimizer (2.4.7), DMACRYS (2.3.0) | Louise Price | 2018 | Price LS, Price SL 2022 Cryst Growth Des 22, 1801-1816 | \CHEMISTRY_CPOSS\MagnaPharm\Chalcones\CrystalOptimizer | dfA11343 | 0.562 | PBE0/6-31G(d,p) | 0 |  | This is the DMAflex intra_molecular energy penalty. It is with respect to opt. | A11343 | Pbcn | 8 | 6.1562 | 14.1926 | 26.7124 | 90 | 90 | 90 | LATT 1; SYMM +X +1/2, -Y +1/2, -Z ; SYMM -X , +Y , -Z +1/2; SYMM -X +1/2, -Y +1/2, +Z +1/2 | 1.1854 | 0.6876 |  | -104.88 | -102.26 | -104.318 | 0 | 0 | 0 | 0 | x parallel to a, y in ab plane, z along c | 0 | 0.000,0.000,1.000 | 0 | CrystalOptimizer with GDMA2.2(PBE0/6-31G(d,p)) + FIT
BZYACO | C15 H12 O1 | 10 | Chalcone | (2E)-1,3-diphenylprop-2-en-1-one | Benzylidene acetophenone | BZYACO, BZYACO03 | flexible CrystalPredictor (2.2), CrystalOptimizer (2.4.7), DMACRYS (2.3.0) | Louise Price | 2018 | Price LS, Price SL 2022 Cryst Growth Des 22, 1801-1816 | \CHEMISTRY_CPOSS\MagnaPharm\Chalcones\CrystalOptimizer | dfA16495 | 1.823 | PBE0/6-31G(d,p) | 0 |  | This is the DMAflex intra_molecular energy penalty. It is with respect to opt. | A16495 | Fdd2 | 4 | 49.7439 | 15.1308 | 6.2973 | 90 | 90 | 90 | LATT -4; SYMM -X , -Y , +Z ; SYMM -X +1/4, +Y +1/4, +Z +1/4; SYMM +X +1/4, -Y +1/4, +Z +1/4 | 1.1674 | 0.6804 |  | -106.14 | -97.41 | -104.317 | 1.75 | -20.736 | 298 | 1 | x parallel to a, y in ab plane, z along c | 1.0795 | 1.000,0.000,0.000 | 0 | CrystalOptimizer with GDMA2.2(PBE0/6-31G(d,p)) + FIT
BZYACO | C15 H12 O1 | 10 | Chalcone | (2E)-1,3-diphenylprop-2-en-1-one | Benzylidene acetophenone | BZYACO, BZYACO03 | flexible CrystalPredictor (2.2), CrystalOptimizer (2.4.7), DMACRYS (2.3.0) | Louise Price | 2018 | Price LS, Price SL 2022 Cryst Growth Des 22, 1801-1816 | \CHEMISTRY_CPOSS\MagnaPharm\Chalcones\CrystalOptimizer | dfA8807 | 1.075 | PBE0/6-31G(d,p) | 0 |  | This is the DMAflex intra_molecular energy penalty. It is with respect to opt. | A8807 | P21/c | 4 | 7.3269 | 7.6788 | 20.8815 | 90 | 88.216 | 90 | LATT 1; SYMM -X , +Y +1/2, -Z +1/2 | 1.178 | 0.6868 |  | -105.39 | -101.03 | -104.315 | 1.64 | -22.474 | 298 | 1 | x parallel to a, y in ab plane, z along c | 0.9767 | -0.426,0.000,0.905 | 0 | CrystalOptimizer with GDMA2.2(PBE0/6-31G(d,p)) + FIT
BZYACO | C15 H12 O1 | 10 | Chalcone | (2E)-1,3-diphenylprop-2-en-1-one | Benzylidene acetophenone | BZYACO, BZYACO03 | flexible CrystalPredictor (2.2), CrystalOptimizer (2.4.7), DMACRYS (2.3.0) | Louise Price | 2018 | Price LS, Price SL 2022 Cryst Growth Des 22, 1801-1816 | \CHEMISTRY_CPOSS\MagnaPharm\Chalcones\CrystalOptimizer | dfA10226 | 0.738 | PBE0/6-31G(d,p) | 0 |  | This is the DMAflex intra_molecular energy penalty. It is with respect to opt. | A10226 | P21 | 2 | 5.0297 | 17.9017 | 6.6006 | 90 | 86.419 | 90 | LATT -1; SYMM -X , +Y +1/2, -Z | 1.166 | 0.6802 |  | -105.05 | -99.04 | -104.312 | 1.56 | -22.588 | 298 | 1 | x parallel to a, y in ab plane, z along c | 1.6675 | 0.000,1.000,0.000 | 0 | CrystalOptimizer with GDMA2.2(PBE0/6-31G(d,p)) + FIT
BZYACO | C15 H12 O1 | 10 | Chalcone | (2E)-1,3-diphenylprop-2-en-1-one | Benzylidene acetophenone | BZYACO, BZYACO03 | flexible CrystalPredictor (2.2), CrystalOptimizer (2.4.7), DMACRYS (2.3.0) | Louise Price | 2018 | Price LS, Price SL 2022 Cryst Growth Des 22, 1801-1816 | \CHEMISTRY_CPOSS\MagnaPharm\Chalcones\CrystalOptimizer | dfA9308 | 0.27 | PBE0/6-31G(d,p) | 0 |  | This is the DMAflex intra_molecular energy penalty. It is with respect to opt. | A9308 | P21/n | 4 | 5.9883 | 13.0866 | 15.1766 | 90 | 89.631 | 90 | LATT 1; SYMM -X +1/2, +Y +1/2, -Z +1/2 | 1.1631 | 0.676 |  | -104.58 | -95.03 | -104.31 | 1.73 | -22.108 | 298 | 1 | x parallel to a, y in ab plane, z along c | 0.3203 | 0.907,0.000,0.422 | 0 | CrystalOptimizer with GDMA2.2(PBE0/6-31G(d,p)) + FIT
BZYACO | C15 H12 O1 | 10 | Chalcone | (2E)-1,3-diphenylprop-2-en-1-one | Benzylidene acetophenone | BZYACO, BZYACO03 | flexible CrystalPredictor (2.2), CrystalOptimizer (2.4.7), DMACRYS (2.3.0) | Louise Price | 2018 | Price LS, Price SL 2022 Cryst Growth Des 22, 1801-1816 | \CHEMISTRY_CPOSS\MagnaPharm\Chalcones\CrystalOptimizer | dfA13885 | 1.4 | PBE0/6-31G(d,p) | 0 |  | This is the DMAflex intra_molecular energy penalty. It is with respect to opt. | A13885 | P21/a | 8 | 14.1272 | 12.9429 | 13.2084 | 90 | 75.523 | 90 | LATT -1; SYMM -X +1/2, +Y +1/2, -Z +1/2; SYMM +X +1/2, -Y , +Z ; SYMM -X , -Y +1/2, -Z +1/2 | 1.1831 | 0.6873 |  | -105.71 | -200.69 | -104.31 | 1.64 | -22.355 | 298 | 1 | x parallel to a, y in ab plane, z along c | 0.2464 | 0.960,0.000,-0.280 | 0 | CrystalOptimizer with GDMA2.2(PBE0/6-31G(d,p)) + FIT
BZYACO | C15 H12 O1 | 10 | Chalcone | (2E)-1,3-diphenylprop-2-en-1-one | Benzylidene acetophenone | BZYACO, BZYACO03 | flexible CrystalPredictor (2.2), CrystalOptimizer (2.4.7), DMACRYS (2.3.0) | Louise Price | 2018 | Price LS, Price SL 2022 Cryst Growth Des 22, 1801-1816 | \CHEMISTRY_CPOSS\MagnaPharm\Chalcones\CrystalOptimizer | dfA18078 | 1.711 | PBE0/6-31G(d,p) | 0 |  | This is the DMAflex intra_molecular energy penalty. It is with respect to opt. | A18078 | Pbc21 | 8 | 7.3302 | 9.5322 | 33.8056 | 90 | 90 | 90 | LATT -1; SYMM -X +1/2, -Y , +Z +1/2; SYMM -X +1/2, +Y +1/2, +Z ; SYMM +X , -Y +1/2, +Z +1/2 | 1.1712 | 0.6822 |  | -106.02 | -194.53 | -104.309 | 1.68 | -21.527 | 298 | 1 | x parallel to a, y in ab plane, z along c | 2.5704 | 0.000,1.000,0.000 | 0 | CrystalOptimizer with GDMA2.2(PBE0/6-31G(d,p)) + FIT
BZYACO | C15 H12 O1 | 10 | Chalcone | (2E)-1,3-diphenylprop-2-en-1-one | Benzylidene acetophenone | BZYACO, BZYACO03 | flexible CrystalPredictor (2.2), CrystalOptimizer (2.4.7), DMACRYS (2.3.0) | Louise Price | 2018 | Price LS, Price SL 2022 Cryst Growth Des 22, 1801-1816 | \CHEMISTRY_CPOSS\MagnaPharm\Chalcones\CrystalOptimizer | dfA17433 | 0.603 | PBE0/6-31G(d,p) | 0 |  | This is the DMAflex intra_molecular energy penalty. It is with respect to opt. | A17433 | P21/n | 8 | 12.031 | 13.6328 | 14.3556 | 90 | 91.666 | 90 | LATT 1; SYMM -X +1/2, +Y +1/2, -Z +1/2 | 1.1755 | 0.6829 |  | -104.91 | -197.61 | -104.307 | 0 | 0 | 0 | 0 | x parallel to a, y in ab plane, z along c | 0 | 0.922,0.000,-0.387 | 0 | CrystalOptimizer with GDMA2.2(PBE0/6-31G(d,p)) + FIT
BZYACO | C15 H12 O1 | 10 | Chalcone | (2E)-1,3-diphenylprop-2-en-1-one | Benzylidene acetophenone | BZYACO, BZYACO03 | flexible CrystalPredictor (2.2), CrystalOptimizer (2.4.7), DMACRYS (2.3.0) | Louise Price | 2018 | Price LS, Price SL 2022 Cryst Growth Des 22, 1801-1816 | \CHEMISTRY_CPOSS\MagnaPharm\Chalcones\CrystalOptimizer | dfA6790 | 0.924 | PBE0/6-31G(d,p) | 0 |  | This is the DMAflex intra_molecular energy penalty. It is with respect to opt. | A6790 | I2/a | 8 | 26.0549 | 3.8901 | 22.7109 | 90 | 82.099 | 90 | LATT 1; SYMM -X +1/2, +Y , -Z ; SYMM +X +1/2, +Y +1/2, +Z +1/2; SYMM -X , +Y +1/2, -Z +1/2 | 1.2134 | 0.7073 |  | -105.23 | -107.2 | -104.306 | 1.67 | -21.194 | 298 | 1 | x parallel to a, y in ab plane, z along c | 1.0284 | 0.873,0.000,0.487 | 0 | CrystalOptimizer with GDMA2.2(PBE0/6-31G(d,p)) + FIT
BZYACO | C15 H12 O1 | 10 | Chalcone | (2E)-1,3-diphenylprop-2-en-1-one | Benzylidene acetophenone | BZYACO, BZYACO03 | flexible CrystalPredictor (2.2), CrystalOptimizer (2.4.7), DMACRYS (2.3.0) | Louise Price | 2018 | Price LS, Price SL 2022 Cryst Growth Des 22, 1801-1816 | \CHEMISTRY_CPOSS\MagnaPharm\Chalcones\CrystalOptimizer | dfA14030 | 2.126 | PBE0/6-31G(d,p) | 0 |  | This is the DMAflex intra_molecular energy penalty. It is with respect to opt. | A14030 | Pca21 | 4 | 12.0672 | 14.0621 | 7.188 | 90 | 90 | 90 | LATT -1; SYMM -X , -Y , +Z +1/2; SYMM -X +1/2, +Y , +Z +1/2; SYMM +X +1/2, -Y , +Z | 1.1341 | 0.665 |  | -106.43 | -92.88 | -104.304 | 0 | 0 | 0 | 1 | x parallel to a, y in ab plane, z along c | 0.7282 | 1.000,0.000,0.000 | 0 | CrystalOptimizer with GDMA2.2(PBE0/6-31G(d,p)) + FIT
BZYACO | C15 H12 O1 | 10 | Chalcone | (2E)-1,3-diphenylprop-2-en-1-one | Benzylidene acetophenone | BZYACO, BZYACO03 | flexible CrystalPredictor (2.2), CrystalOptimizer (2.4.7), DMACRYS (2.3.0) | Louise Price | 2018 | Price LS, Price SL 2022 Cryst Growth Des 22, 1801-1816 | \CHEMISTRY_CPOSS\MagnaPharm\Chalcones\CrystalOptimizer | dfA13756 | 2.496 | PBE0/6-31G(d,p) | 0 |  | This is the DMAflex intra_molecular energy penalty. It is with respect to opt. | A13756 | P21/c | 4 | 22.6528 | 7.067 | 8.8821 | 90 | 56.403 | 90 | LATT 1; SYMM -X , +Y +1/2, -Z +1/2 | 1.1679 | 0.679 |  | -106.8 | -97.92 | -104.304 | 1.64 | -22.002 | 298 | 1 | x parallel to a, y in ab plane, z along c | 1.4804 | 0.720,0.000,0.694 | 0 | CrystalOptimizer with GDMA2.2(PBE0/6-31G(d,p)) + FIT
BZYACO | C15 H12 O1 | 10 | Chalcone | (2E)-1,3-diphenylprop-2-en-1-one | Benzylidene acetophenone | BZYACO, BZYACO03 | flexible CrystalPredictor (2.2), CrystalOptimizer (2.4.7), DMACRYS (2.3.0) | Louise Price | 2018 | Price LS, Price SL 2022 Cryst Growth Des 22, 1801-1816 | \CHEMISTRY_CPOSS\MagnaPharm\Chalcones\CrystalOptimizer | dfA15871 | 6.847 | PBE0/6-31G(d,p) | 0 |  | This is the DMAflex intra_molecular energy penalty. It is with respect to opt. | A15871 | P21/a | 4 | 14.9483 | 9.9206 | 8.0437 | 90 | 89.417 | 90 | LATT 1; SYMM -X +1/2, +Y +1/2, -Z | 1.1597 | 0.6753 |  | -111.15 | -93.06 | -104.303 | 1.73 | -20.865 | 298 | 1 | x parallel to a, y in ab plane, z along c | 2.8335 | 0.862,0.000,0.507 | 0 | CrystalOptimizer with GDMA2.2(PBE0/6-31G(d,p)) + FIT
BZYACO | C15 H12 O1 | 10 | Chalcone | (2E)-1,3-diphenylprop-2-en-1-one | Benzylidene acetophenone | BZYACO, BZYACO03 | flexible CrystalPredictor (2.2), CrystalOptimizer (2.4.7), DMACRYS (2.3.0) | Louise Price | 2018 | Price LS, Price SL 2022 Cryst Growth Des 22, 1801-1816 | \CHEMISTRY_CPOSS\MagnaPharm\Chalcones\CrystalOptimizer | dfA12845 | 1.609 | PBE0/6-31G(d,p) | 0 |  | This is the DMAflex intra_molecular energy penalty. It is with respect to opt. | A12845 | C2/c | 4 | 19.9168 | 11.121 | 10.7345 | 90 | 93.38 | 90 | LATT 7; SYMM -X , +Y , -Z +1/2 | 1.1656 | 0.6771 |  | -105.91 | -97.15 | -104.301 | 1.66 | -22.047 | 298 | 1 | x parallel to a, y in ab plane, z along c | 1.1936 | -0.010,0.000,1.000 | 0 | CrystalOptimizer with GDMA2.2(PBE0/6-31G(d,p)) + FIT
BZYACO | C15 H12 O1 | 10 | Chalcone | (2E)-1,3-diphenylprop-2-en-1-one | Benzylidene acetophenone | BZYACO, BZYACO03 | flexible CrystalPredictor (2.2), CrystalOptimizer (2.4.7), DMACRYS (2.3.0) | Louise Price | 2018 | Price LS, Price SL 2022 Cryst Growth Des 22, 1801-1816 | \CHEMISTRY_CPOSS\MagnaPharm\Chalcones\CrystalOptimizer | dfA8752 | 0.813 | PBE0/6-31G(d,p) | 0 |  | This is the DMAflex intra_molecular energy penalty. It is with respect to opt. | A8752 | Pca21 | 4 | 20.8009 | 5.0682 | 11.2547 | 90 | 90 | 90 | LATT -1; SYMM -X , -Y , +Z +1/2; SYMM -X +1/2, +Y , +Z +1/2; SYMM +X +1/2, -Y , +Z | 1.1658 | 0.68 |  | -105.11 | -97.81 | -104.297 | 1.53 | -22.244 | 298 | 1 | x parallel to a, y in ab plane, z along c | 2.2363 | 1.000,0.000,0.000 | 0 | CrystalOptimizer with GDMA2.2(PBE0/6-31G(d,p)) + FIT
BZYACO | C15 H12 O1 | 10 | Chalcone | (2E)-1,3-diphenylprop-2-en-1-one | Benzylidene acetophenone | BZYACO, BZYACO03 | flexible CrystalPredictor (2.2), CrystalOptimizer (2.4.7), DMACRYS (2.3.0) | Louise Price | 2018 | Price LS, Price SL 2022 Cryst Growth Des 22, 1801-1816 | \CHEMISTRY_CPOSS\MagnaPharm\Chalcones\CrystalOptimizer | dfA9355 | 0.493 | PBE0/6-31G(d,p) | 0 |  | This is the DMAflex intra_molecular energy penalty. It is with respect to opt. | A9355 | A2/a | 8 | 8.4132 | 14.397 | 19.4577 | 90 | 90.345 | 90 | LATT 1; SYMM -X +1/2, +Y , -Z ; SYMM +X , +Y +1/2, +Z +1/2; SYMM -X +1/2, +Y +1/2, -Z +1/2 | 1.1739 | 0.6807 |  | -104.79 | -99.27 | -104.297 | 1.61 | -22.662 | 298 | 1 | x parallel to a, y in ab plane, z along c | 0.1916 | 0.890,0.000,0.455 | 0 | CrystalOptimizer with GDMA2.2(PBE0/6-31G(d,p)) + FIT
BZYACO | C15 H12 O1 | 10 | Chalcone | (2E)-1,3-diphenylprop-2-en-1-one | Benzylidene acetophenone | BZYACO, BZYACO03 | flexible CrystalPredictor (2.2), CrystalOptimizer (2.4.7), DMACRYS (2.3.0) | Louise Price | 2018 | Price LS, Price SL 2022 Cryst Growth Des 22, 1801-1816 | \CHEMISTRY_CPOSS\MagnaPharm\Chalcones\CrystalOptimizer | dfA3439 | 0.784 | PBE0/6-31G(d,p) | 0 |  | This is the DMAflex intra_molecular energy penalty. It is with respect to opt. | A3439 | Cc | 4 | 4.8136 | 11.9325 | 20.5454 | 90 | 87.257 | 90 | LATT -1; SYMM +X +1/2, +Y +1/2, +Z ; SYMM +X , -Y , +Z +1/2; SYMM +X +1/2, -Y +1/2, +Z +1/2 | 1.1735 | 0.6846 |  | -105.08 | -101.4 | -104.296 | 1.61 | -22.771 | 298 | 1 | x parallel to a, y in ab plane, z along c | 0.1024 | -0.479,0.000,0.878 | 0 | CrystalOptimizer with GDMA2.2(PBE0/6-31G(d,p)) + FIT
BZYACO | C15 H12 O1 | 10 | Chalcone | (2E)-1,3-diphenylprop-2-en-1-one | Benzylidene acetophenone | BZYACO, BZYACO03 | flexible CrystalPredictor (2.2), CrystalOptimizer (2.4.7), DMACRYS (2.3.0) | Louise Price | 2018 | Price LS, Price SL 2022 Cryst Growth Des 22, 1801-1816 | \CHEMISTRY_CPOSS\MagnaPharm\Chalcones\CrystalOptimizer | dfA15687 | 0.185 | PBE0/6-31G(d,p) | 0 |  | This is the DMAflex intra_molecular energy penalty. It is with respect to opt. | A15687 | I2/a | 8 | 24.0784 | 6.0874 | 16.2934 | 90 | 86.595 | 90 | LATT 1; SYMM -X +1/2, +Y , -Z ; SYMM +X +1/2, +Y +1/2, +Z +1/2; SYMM -X , +Y +1/2, -Z +1/2 | 1.1605 | 0.6741 |  | -104.48 | -92.44 | -104.295 | 1.72 | -20.953 | 298 | 1 | x parallel to a, y in ab plane, z along c | 1.2079 | 0.000,1.000,0.000 | 0 | CrystalOptimizer with GDMA2.2(PBE0/6-31G(d,p)) + FIT
BZYACO | C15 H12 O1 | 10 | Chalcone | (2E)-1,3-diphenylprop-2-en-1-one | Benzylidene acetophenone | BZYACO, BZYACO03 | flexible CrystalPredictor (2.2), CrystalOptimizer (2.4.7), DMACRYS (2.3.0) | Louise Price | 2018 | Price LS, Price SL 2022 Cryst Growth Des 22, 1801-1816 | \CHEMISTRY_CPOSS\MagnaPharm\Chalcones\CrystalOptimizer | dfA9585 | 0.945 | PBE0/6-31G(d,p) | 0 |  | This is the DMAflex intra_molecular energy penalty. It is with respect to opt. | A9585 | P3121 | 6 | 6.3142 | 6.3142 | 50.485 | 90 | 90 | 120 | LATT -1; SYMM -Y , +X -Y , +Z +1/3; SYMM -X +Y , -X , +Z +2/3; SYMM +X -Y , -Y , -Z +2/3; SYMM -X , -X +Y , -Z +1/3; SYMM +Y , +X , -Z | 1.1903 | 0.6913 |  | -105.24 | -98.37 | -104.295 | 1.66 | -21.857 | 298 | 1 | x parallel to a, y in ab plane, z along c | 1.1494 | 0.000,0.991,0.137 | 0 | CrystalOptimizer with GDMA2.2(PBE0/6-31G(d,p)) + FIT
BZYACO | C15 H12 O1 | 10 | Chalcone | (2E)-1,3-diphenylprop-2-en-1-one | Benzylidene acetophenone | BZYACO, BZYACO03 | flexible CrystalPredictor (2.2), CrystalOptimizer (2.4.7), DMACRYS (2.3.0) | Louise Price | 2018 | Price LS, Price SL 2022 Cryst Growth Des 22, 1801-1816 | \CHEMISTRY_CPOSS\MagnaPharm\Chalcones\CrystalOptimizer | dfA7616 | 1.206 | PBE0/6-31G(d,p) | 0 |  | This is the DMAflex intra_molecular energy penalty. It is with respect to opt. | A7616 | C2/c | 4 | 23.9464 | 3.695 | 28.258 | 90 | 66.876 | 90 | LATT 7; SYMM -X , +Y , -Z +1/2 | 1.2031 | 0.7004 |  | -105.5 | -107.11 | -104.294 | 0 | 0 | 0 | 1 | x parallel to a, y in ab plane, z along c | 0.3757 | 0.839,0.000,-0.543 | 0 | CrystalOptimizer with GDMA2.2(PBE0/6-31G(d,p)) + FIT
BZYACO | C15 H12 O1 | 10 | Chalcone | (2E)-1,3-diphenylprop-2-en-1-one | Benzylidene acetophenone | BZYACO, BZYACO03 | flexible CrystalPredictor (2.2), CrystalOptimizer (2.4.7), DMACRYS (2.3.0) | Louise Price | 2018 | Price LS, Price SL 2022 Cryst Growth Des 22, 1801-1816 | \CHEMISTRY_CPOSS\MagnaPharm\Chalcones\CrystalOptimizer | dfA14043 | 0.829 | PBE0/6-31G(d,p) | 0 |  | This is the DMAflex intra_molecular energy penalty. It is with respect to opt. | A14043 | P21/a | 4 | 11.8413 | 10.3784 | 9.7949 | 90 | 87.025 | 90 | LATT 1; SYMM -X +1/2, +Y +1/2, -Z | 1.1507 | 0.6684 |  | -105.12 | -92.14 | -104.291 | 1.62 | -22.267 | 298 | 1 | x parallel to a, y in ab plane, z along c | 0.8268 | 0.000,1.000,0.000 | 0 | CrystalOptimizer with GDMA2.2(PBE0/6-31G(d,p)) + FIT
BZYACO | C15 H12 O1 | 10 | Chalcone | (2E)-1,3-diphenylprop-2-en-1-one | Benzylidene acetophenone | BZYACO, BZYACO03 | flexible CrystalPredictor (2.2), CrystalOptimizer (2.4.7), DMACRYS (2.3.0) | Louise Price | 2018 | Price LS, Price SL 2022 Cryst Growth Des 22, 1801-1816 | \CHEMISTRY_CPOSS\MagnaPharm\Chalcones\CrystalOptimizer | dfA11419 | 1.131 | PBE0/6-31G(d,p) | 0 |  | This is the DMAflex intra_molecular energy penalty. It is with respect to opt. | A11419 | C2/c | 4 | 26.9098 | 6.2785 | 15.135 | 90 | 111.09 | 90 | LATT 7; SYMM -X , +Y , -Z +1/2 | 1.1596 | 0.6744 |  | -105.42 | -95.67 | -104.289 | 1.7 | -22.161 | 298 | 0 | x parallel to a, y in ab plane, z along c | 1.1344 | 0.747,0.000,-0.665 | 0 | CrystalOptimizer with GDMA2.2(PBE0/6-31G(d,p)) + FIT
BZYACO | C15 H12 O1 | 10 | Chalcone | (2E)-1,3-diphenylprop-2-en-1-one | Benzylidene acetophenone | BZYACO, BZYACO03 | flexible CrystalPredictor (2.2), CrystalOptimizer (2.4.7), DMACRYS (2.3.0) | Louise Price | 2018 | Price LS, Price SL 2022 Cryst Growth Des 22, 1801-1816 | \CHEMISTRY_CPOSS\MagnaPharm\Chalcones\CrystalOptimizer | dfA14454 | 0.782 | PBE0/6-31G(d,p) | 0 |  | This is the DMAflex intra_molecular energy penalty. It is with respect to opt. | A14454 | I2/a | 8 | 17.8357 | 14.4554 | 9.307 | 90 | 97.262 | 90 | LATT 1; SYMM -X +1/2, +Y , -Z ; SYMM +X +1/2, +Y +1/2, +Z +1/2; SYMM -X , +Y +1/2, -Z +1/2 | 1.1623 | 0.6749 |  | -105.07 | -94.87 | -104.288 | 0 | 0 | 0 | 1 | x parallel to a, y in ab plane, z along c | 0.6586 | 0.784,0.000,0.621 | 0 | CrystalOptimizer with GDMA2.2(PBE0/6-31G(d,p)) + FIT
BZYACO | C15 H12 O1 | 10 | Chalcone | (2E)-1,3-diphenylprop-2-en-1-one | Benzylidene acetophenone | BZYACO, BZYACO03 | flexible CrystalPredictor (2.2), CrystalOptimizer (2.4.7), DMACRYS (2.3.0) | Louise Price | 2018 | Price LS, Price SL 2022 Cryst Growth Des 22, 1801-1816 | \CHEMISTRY_CPOSS\MagnaPharm\Chalcones\CrystalOptimizer | dfA14305 | 0.273 | PBE0/6-31G(d,p) | 0 |  | This is the DMAflex intra_molecular energy penalty. It is with respect to opt. | A14305 | C2/c | 4 | 24.3423 | 5.1625 | 22.3446 | 90 | 122.9 | 90 | LATT 7; SYMM -X , +Y , -Z +1/2 | 1.1734 | 0.682 |  | -104.56 | -97.79 | -104.287 | 1.73 | -20.733 | 298 | 1 | x parallel to a, y in ab plane, z along c | 3.8414 | 0.987,0.000,0.162 | 0 | CrystalOptimizer with GDMA2.2(PBE0/6-31G(d,p)) + FIT
BZYACO | C15 H12 O1 | 10 | Chalcone | (2E)-1,3-diphenylprop-2-en-1-one | Benzylidene acetophenone | BZYACO, BZYACO03 | flexible CrystalPredictor (2.2), CrystalOptimizer (2.4.7), DMACRYS (2.3.0) | Louise Price | 2018 | Price LS, Price SL 2022 Cryst Growth Des 22, 1801-1816 | \CHEMISTRY_CPOSS\MagnaPharm\Chalcones\CrystalOptimizer | dfA8059 | 4.723 | PBE0/6-31G(d,p) | 0 |  | This is the DMAflex intra_molecular energy penalty. It is with respect to opt. | A8059 | P21/a | 4 | 7.5494 | 26.6412 | 5.8234 | 90 | 90.517 | 90 | LATT 1; SYMM -X +1/2, +Y +1/2, -Z | 1.1811 | 0.6894 |  | -109.01 | -98.97 | -104.287 | 1.7 | -21.872 | 298 | 1 | x parallel to a, y in ab plane, z along c | 1.254 | 0.358,0.000,0.933 | 0 | CrystalOptimizer with GDMA2.2(PBE0/6-31G(d,p)) + FIT
BZYACO | C15 H12 O1 | 10 | Chalcone | (2E)-1,3-diphenylprop-2-en-1-one | Benzylidene acetophenone | BZYACO, BZYACO03 | flexible CrystalPredictor (2.2), CrystalOptimizer (2.4.7), DMACRYS (2.3.0) | Louise Price | 2018 | Price LS, Price SL 2022 Cryst Growth Des 22, 1801-1816 | \CHEMISTRY_CPOSS\MagnaPharm\Chalcones\CrystalOptimizer | dfA14142 | 0.824 | PBE0/6-31G(d,p) | 0 |  | This is the DMAflex intra_molecular energy penalty. It is with respect to opt. | A14142 | P2/n | 4 | 14.185 | 4.8089 | 17.8339 | 90 | 76.928 | 90 | LATT 1; SYMM -X +1/2, +Y , -Z +1/2 | 1.1673 | 0.6808 |  | -105.11 | -98.61 | -104.286 | 1.59 | -21.583 | 298 | 0 | x parallel to a, y in ab plane, z along c | 0 | 0.871,0.000,0.491 | 0 | CrystalOptimizer with GDMA2.2(PBE0/6-31G(d,p)) + FIT
BZYACO | C15 H12 O1 | 10 | Chalcone | (2E)-1,3-diphenylprop-2-en-1-one | Benzylidene acetophenone | BZYACO, BZYACO03 | flexible CrystalPredictor (2.2), CrystalOptimizer (2.4.7), DMACRYS (2.3.0) | Louise Price | 2018 | Price LS, Price SL 2022 Cryst Growth Des 22, 1801-1816 | \CHEMISTRY_CPOSS\MagnaPharm\Chalcones\CrystalOptimizer | dfA7349 | 1.22 | PBE0/6-31G(d,p) | 0 |  | This is the DMAflex intra_molecular energy penalty. It is with respect to opt. | A7349 | P21/c | 4 | 11.928 | 3.7992 | 25.232 | 90 | 84.505 | 90 | LATT 1; SYMM -X , +Y +1/2, -Z +1/2 | 1.2153 | 0.7061 |  | -105.5 | -107.1 | -104.28 | 1.67 | -21.197 | 298 | 1 | x parallel to a, y in ab plane, z along c | 0.9644 | 0.952,0.000,0.305 | 0 | CrystalOptimizer with GDMA2.2(PBE0/6-31G(d,p)) + FIT
BZYACO | C15 H12 O1 | 10 | Chalcone | (2E)-1,3-diphenylprop-2-en-1-one | Benzylidene acetophenone | BZYACO, BZYACO03 | flexible CrystalPredictor (2.2), CrystalOptimizer (2.4.7), DMACRYS (2.3.0) | Louise Price | 2018 | Price LS, Price SL 2022 Cryst Growth Des 22, 1801-1816 | \CHEMISTRY_CPOSS\MagnaPharm\Chalcones\CrystalOptimizer | dfA9446 | 1.255 | PBE0/6-31G(d,p) | 0 |  | This is the DMAflex intra_molecular energy penalty. It is with respect to opt. | A9446 | Pbca | 8 | 27.1494 | 7.1567 | 12.3566 | 90 | 90 | 90 | LATT 1; SYMM +X +1/2, -Y +1/2, -Z ; SYMM -X , +Y +1/2, -Z +1/2; SYMM -X +1/2, -Y , +Z +1/2 | 1.1523 | 0.6713 |  | -105.53 | -95.85 | -104.275 | 1.7 | -21.793 | 298 | 1 | x parallel to a, y in ab plane, z along c | 0.5312 | 0.000,0.000,1.000 | 0 | CrystalOptimizer with GDMA2.2(PBE0/6-31G(d,p)) + FIT
BZYACO | C15 H12 O1 | 10 | Chalcone | (2E)-1,3-diphenylprop-2-en-1-one | Benzylidene acetophenone | BZYACO, BZYACO03 | flexible CrystalPredictor (2.2), CrystalOptimizer (2.4.7), DMACRYS (2.3.0) | Louise Price | 2018 | Price LS, Price SL 2022 Cryst Growth Des 22, 1801-1816 | \CHEMISTRY_CPOSS\MagnaPharm\Chalcones\CrystalOptimizer | dfA11846 | 0.109 | PBE0/6-31G(d,p) | 0 |  | This is the DMAflex intra_molecular energy penalty. It is with respect to opt. | A11846 | P42/n | 8 | 21.2768 | 21.2768 | 5.2916 | 90 | 90 | 90 | LATT 1; SYMM -Y , +X +1/2, +Z +1/2; SYMM +Y +1/2, -X , +Z +1/2; SYMM -X +1/2, -Y +1/2, +Z | 1.1549 | 0.6727 |  | -104.38 | -95.93 | -104.271 | 1.61 | -21.621 | 298 | 1 | x parallel to a, y in ab plane, z along c | 3.9332 | 1.000,0.000,0.000 | 0 | CrystalOptimizer with GDMA2.2(PBE0/6-31G(d,p)) + FIT
BZYACO | C15 H12 O1 | 10 | Chalcone | (2E)-1,3-diphenylprop-2-en-1-one | Benzylidene acetophenone | BZYACO, BZYACO03 | flexible CrystalPredictor (2.2), CrystalOptimizer (2.4.7), DMACRYS (2.3.0) | Louise Price | 2018 | Price LS, Price SL 2022 Cryst Growth Des 22, 1801-1816 | \CHEMISTRY_CPOSS\MagnaPharm\Chalcones\CrystalOptimizer | dfA8442 | 0.349 | PBE0/6-31G(d,p) | 0 |  | This is the DMAflex intra_molecular energy penalty. It is with respect to opt. | A8442 | C2/c | 4 | 26.3116 | 3.8476 | 25.8098 | 90 | 118.821 | 90 | LATT 7; SYMM -X , +Y , -Z +1/2 | 1.2085 | 0.7042 |  | -104.62 | -106.79 | -104.271 | 1.6 | -21.889 | 298 | 1 | x parallel to a, y in ab plane, z along c | 1.4567 | 0.964,0.000,0.265 | 0 | CrystalOptimizer with GDMA2.2(PBE0/6-31G(d,p)) + FIT
BZYACO | C15 H12 O1 | 10 | Chalcone | (2E)-1,3-diphenylprop-2-en-1-one | Benzylidene acetophenone | BZYACO, BZYACO03 | flexible CrystalPredictor (2.2), CrystalOptimizer (2.4.7), DMACRYS (2.3.0) | Louise Price | 2018 | Price LS, Price SL 2022 Cryst Growth Des 22, 1801-1816 | \CHEMISTRY_CPOSS\MagnaPharm\Chalcones\CrystalOptimizer | dfA7734 | 0.814 | PBE0/6-31G(d,p) | 0 |  | This is the DMAflex intra_molecular energy penalty. It is with respect to opt. | A7734 | P2/n | 4 | 10.6496 | 6.3624 | 17.6389 | 90 | 88.142 | 90 | LATT 1; SYMM -X +1/2, +Y , -Z +1/2 | 1.158 | 0.6744 |  | -105.08 | -97.91 | -104.266 | 1.67 | -21.916 | 298 | 1 | x parallel to a, y in ab plane, z along c | 0.414 | 0.260,0.000,0.966 | 0 | CrystalOptimizer with GDMA2.2(PBE0/6-31G(d,p)) + FIT
BZYACO | C15 H12 O1 | 10 | Chalcone | (2E)-1,3-diphenylprop-2-en-1-one | Benzylidene acetophenone | BZYACO, BZYACO03 | flexible CrystalPredictor (2.2), CrystalOptimizer (2.4.7), DMACRYS (2.3.0) | Louise Price | 2018 | Price LS, Price SL 2022 Cryst Growth Des 22, 1801-1816 | \CHEMISTRY_CPOSS\MagnaPharm\Chalcones\CrystalOptimizer | dfA15157 | 1.334 | PBE0/6-31G(d,p) | 0 |  | This is the DMAflex intra_molecular energy penalty. It is with respect to opt. | A15157 | P212121 | 4 | 6.2977 | 6.9054 | 26.9563 | 90 | 90 | 90 | LATT -1; SYMM +X +1/2, -Y +1/2, -Z ; SYMM -X , +Y +1/2, -Z +1/2; SYMM -X +1/2, -Y , +Z +1/2 | 1.18 | 0.6913 |  | -105.6 | -98.31 | -104.266 | 0 | 0 | 0 | 0 | x parallel to a, y in ab plane, z along c | 0 | 1.000,0.000,0.000 | 0 | CrystalOptimizer with GDMA2.2(PBE0/6-31G(d,p)) + FIT
BZYACO | C15 H12 O1 | 10 | Chalcone | (2E)-1,3-diphenylprop-2-en-1-one | Benzylidene acetophenone | BZYACO, BZYACO03 | flexible CrystalPredictor (2.2), CrystalOptimizer (2.4.7), DMACRYS (2.3.0) | Louise Price | 2018 | Price LS, Price SL 2022 Cryst Growth Des 22, 1801-1816 | \CHEMISTRY_CPOSS\MagnaPharm\Chalcones\CrystalOptimizer | dfA7873 | 0.424 | PBE0/6-31G(d,p) | 0 |  | This is the DMAflex intra_molecular energy penalty. It is with respect to opt. | A7873 | Pna21 | 4 | 13.2843 | 22.3131 | 3.8835 | 90 | 90 | 90 | LATT -1; SYMM -X , -Y , +Z +1/2; SYMM -X +1/2, +Y +1/2, +Z +1/2; SYMM +X +1/2, -Y +1/2, +Z | 1.2017 | 0.6998 |  | -104.69 | -105.72 | -104.266 | 0 | 0 | 0 | 0 | x parallel to a, y in ab plane, z along c | 0 | 0.000,0.000,1.000 | 0 | CrystalOptimizer with GDMA2.2(PBE0/6-31G(d,p)) + FIT
BZYACO | C15 H12 O1 | 10 | Chalcone | (2E)-1,3-diphenylprop-2-en-1-one | Benzylidene acetophenone | BZYACO, BZYACO03 | flexible CrystalPredictor (2.2), CrystalOptimizer (2.4.7), DMACRYS (2.3.0) | Louise Price | 2018 | Price LS, Price SL 2022 Cryst Growth Des 22, 1801-1816 | \CHEMISTRY_CPOSS\MagnaPharm\Chalcones\CrystalOptimizer | dfA7159 | 1.377 | PBE0/6-31G(d,p) | 0 |  | This is the DMAflex intra_molecular energy penalty. It is with respect to opt. | A7159 | P21/c | 4 | 12.8292 | 11.5742 | 7.6216 | 90 | 89.369 | 90 | LATT 1; SYMM -X , +Y +1/2, -Z +1/2 | 1.2223 | 0.7093 |  | -105.64 | -107.5 | -104.263 | 1.7 | -21.174 | 298 | 1 | x parallel to a, y in ab plane, z along c | 0.4552 | 0.909,0.000,0.415 | 0 | CrystalOptimizer with GDMA2.2(PBE0/6-31G(d,p)) + FIT
BZYACO | C15 H12 O1 | 10 | Chalcone | (2E)-1,3-diphenylprop-2-en-1-one | Benzylidene acetophenone | BZYACO, BZYACO03 | flexible CrystalPredictor (2.2), CrystalOptimizer (2.4.7), DMACRYS (2.3.0) | Louise Price | 2018 | Price LS, Price SL 2022 Cryst Growth Des 22, 1801-1816 | \CHEMISTRY_CPOSS\MagnaPharm\Chalcones\CrystalOptimizer | dfA8866 | 2.838 | PBE0/6-31G(d,p) | 0 |  | This is the DMAflex intra_molecular energy penalty. It is with respect to opt. | A8866 | P21/a | 4 | 13.7297 | 7.2728 | 11.7327 | 90 | 90.107 | 90 | LATT 1; SYMM -X +1/2, +Y +1/2, -Z | 1.1807 | 0.6853 |  | -107.1 | -99.71 | -104.262 | 1.73 | -21.316 | 298 | 1 | x parallel to a, y in ab plane, z along c | 1.0602 | 0.000,1.000,0.000 | 0 | CrystalOptimizer with GDMA2.2(PBE0/6-31G(d,p)) + FIT
BZYACO | C15 H12 O1 | 10 | Chalcone | (2E)-1,3-diphenylprop-2-en-1-one | Benzylidene acetophenone | BZYACO, BZYACO03 | flexible CrystalPredictor (2.2), CrystalOptimizer (2.4.7), DMACRYS (2.3.0) | Louise Price | 2018 | Price LS, Price SL 2022 Cryst Growth Des 22, 1801-1816 | \CHEMISTRY_CPOSS\MagnaPharm\Chalcones\CrystalOptimizer | dfA16068 | 3.049 | PBE0/6-31G(d,p) | 0 |  | This is the DMAflex intra_molecular energy penalty. It is with respect to opt. | A16068 | P21 | 2 | 10.7474 | 5.7798 | 9.741 | 90 | 77.267 | 90 | LATT -1; SYMM -X , +Y +1/2, -Z | 1.1718 | 0.6804 |  | -107.31 | -96.51 | -104.261 | 1.72 | -21.943 | 298 | 1 | x parallel to a, y in ab plane, z along c | 2.8834 | -0.076,0.000,0.997 | 0 | CrystalOptimizer with GDMA2.2(PBE0/6-31G(d,p)) + FIT
BZYACO | C15 H12 O1 | 10 | Chalcone | (2E)-1,3-diphenylprop-2-en-1-one | Benzylidene acetophenone | BZYACO, BZYACO03 | flexible CrystalPredictor (2.2), CrystalOptimizer (2.4.7), DMACRYS (2.3.0) | Louise Price | 2018 | Price LS, Price SL 2022 Cryst Growth Des 22, 1801-1816 | \CHEMISTRY_CPOSS\MagnaPharm\Chalcones\CrystalOptimizer | dfA11093 | 0.851 | PBE0/6-31G(d,p) | 0 |  | This is the DMAflex intra_molecular energy penalty. It is with respect to opt. | A11093 | C2/c | 8 | 9.5019 | 25.203 | 9.9763 | 90 | 80.39 | 90 | LATT 1; SYMM -X , +Y , -Z +1/2; SYMM +X +1/2, +Y +1/2, +Z ; SYMM -X +1/2, +Y +1/2, -Z +1/2 | 1.1745 | 0.682 |  | -105.11 | -98.22 | -104.259 | 0 | 0 | 0 | 1 | x parallel to a, y in ab plane, z along c | 0.1199 | -0.533,0.000,0.846 | 0 | CrystalOptimizer with GDMA2.2(PBE0/6-31G(d,p)) + FIT
BZYACO | C15 H12 O1 | 10 | Chalcone | (2E)-1,3-diphenylprop-2-en-1-one | Benzylidene acetophenone | BZYACO, BZYACO03 | flexible CrystalPredictor (2.2), CrystalOptimizer (2.4.7), DMACRYS (2.3.0) | Louise Price | 2018 | Price LS, Price SL 2022 Cryst Growth Des 22, 1801-1816 | \CHEMISTRY_CPOSS\MagnaPharm\Chalcones\CrystalOptimizer | dfA8600 | 1.461 | PBE0/6-31G(d,p) | 0 |  | This is the DMAflex intra_molecular energy penalty. It is with respect to opt. | A8600 | Fdd2 | 4 | 24.4221 | 49.8538 | 3.7707 | 90 | 90 | 90 | LATT -4; SYMM -X , -Y , +Z ; SYMM -X +1/4, +Y +1/4, +Z +1/4; SYMM +X +1/4, -Y +1/4, +Z +1/4 | 1.2052 | 0.7028 |  | -105.72 | -106.08 | -104.259 | 1.7 | -20.501 | 298 | 1 | x parallel to a, y in ab plane, z along c | 1.4038 | 1.000,0.000,0.000 | 0 | CrystalOptimizer with GDMA2.2(PBE0/6-31G(d,p)) + FIT
BZYACO | C15 H12 O1 | 10 | Chalcone | (2E)-1,3-diphenylprop-2-en-1-one | Benzylidene acetophenone | BZYACO, BZYACO03 | flexible CrystalPredictor (2.2), CrystalOptimizer (2.4.7), DMACRYS (2.3.0) | Louise Price | 2018 | Price LS, Price SL 2022 Cryst Growth Des 22, 1801-1816 | \CHEMISTRY_CPOSS\MagnaPharm\Chalcones\CrystalOptimizer | dfA9993 | 2.105 | PBE0/6-31G(d,p) | 0 |  | This is the DMAflex intra_molecular energy penalty. It is with respect to opt. | A9993 | Pn | 2 | 25.3674 | 5.9191 | 3.8678 | 90 | 84.579 | 90 | LATT -1; SYMM +X +1/2, -Y , +Z +1/2 | 1.1963 | 0.6955 |  | -106.36 | -103.13 | -104.255 | 1.63 | -22.048 | 298 | 1 | x parallel to a, y in ab plane, z along c | 1.9674 | 0.892,0.000,0.452 | 0 | CrystalOptimizer with GDMA2.2(PBE0/6-31G(d,p)) + FIT
BZYACO | C15 H12 O1 | 10 | Chalcone | (2E)-1,3-diphenylprop-2-en-1-one | Benzylidene acetophenone | BZYACO, BZYACO03 | flexible CrystalPredictor (2.2), CrystalOptimizer (2.4.7), DMACRYS (2.3.0) | Louise Price | 2018 | Price LS, Price SL 2022 Cryst Growth Des 22, 1801-1816 | \CHEMISTRY_CPOSS\MagnaPharm\Chalcones\CrystalOptimizer | dfA7669 | 1.085 | PBE0/6-31G(d,p) | 0 |  | This is the DMAflex intra_molecular energy penalty. It is with respect to opt. | A7669 | P21/n | 4 | 14.6739 | 3.8199 | 20.8822 | 90 | 79.409 | 90 | LATT 1; SYMM -X +1/2, +Y +1/2, -Z +1/2 | 1.2022 | 0.699 |  | -105.34 | -107.05 | -104.255 | 1.68 | -20.8 | 298 | 1 | x parallel to a, y in ab plane, z along c | 1.2886 | 0.972,0.000,0.236 | 0 | CrystalOptimizer with GDMA2.2(PBE0/6-31G(d,p)) + FIT
BZYACO | C15 H12 O1 | 10 | Chalcone | (2E)-1,3-diphenylprop-2-en-1-one | Benzylidene acetophenone | BZYACO, BZYACO03 | flexible CrystalPredictor (2.2), CrystalOptimizer (2.4.7), DMACRYS (2.3.0) | Louise Price | 2018 | Price LS, Price SL 2022 Cryst Growth Des 22, 1801-1816 | \CHEMISTRY_CPOSS\MagnaPharm\Chalcones\CrystalOptimizer | dfA11373 | 1.296 | PBE0/6-31G(d,p) | 0 |  | This is the DMAflex intra_molecular energy penalty. It is with respect to opt. | A11373 | C2/n | 8 | 22.82 | 5.2449 | 20.347 | 90 | 80.471 | 90 | LATT 1; SYMM -X +1/2, +Y , -Z +1/2; SYMM +X +1/2, +Y +1/2, +Z ; SYMM -X , +Y +1/2, -Z +1/2 | 1.1519 | 0.6713 |  | -105.55 | -93.25 | -104.254 | 0 | 0 | 0 | 0 | x parallel to a, y in ab plane, z along c | 0 | -0.194,0.000,0.981 | 0 | CrystalOptimizer with GDMA2.2(PBE0/6-31G(d,p)) + FIT
BZYACO | C15 H12 O1 | 10 | Chalcone | (2E)-1,3-diphenylprop-2-en-1-one | Benzylidene acetophenone | BZYACO, BZYACO03 | flexible CrystalPredictor (2.2), CrystalOptimizer (2.4.7), DMACRYS (2.3.0) | Louise Price | 2018 | Price LS, Price SL 2022 Cryst Growth Des 22, 1801-1816 | \CHEMISTRY_CPOSS\MagnaPharm\Chalcones\CrystalOptimizer | dfA9478 | 2.669 | PBE0/6-31G(d,p) | 0 |  | This is the DMAflex intra_molecular energy penalty. It is with respect to opt. | A9478 | P21/n | 4 | 6.8907 | 19.4035 | 8.8502 | 90 | 81.413 | 90 | LATT 1; SYMM -X +1/2, +Y +1/2, -Z +1/2 | 1.1822 | 0.6899 |  | -106.92 | -98.01 | -104.251 | 0 | 0 | 0 | 0 | x parallel to a, y in ab plane, z along c | 0 | 0.993,0.000,0.122 | 0 | CrystalOptimizer with GDMA2.2(PBE0/6-31G(d,p)) + FIT
BZYACO | C15 H12 O1 | 10 | Chalcone | (2E)-1,3-diphenylprop-2-en-1-one | Benzylidene acetophenone | BZYACO, BZYACO03 | flexible CrystalPredictor (2.2), CrystalOptimizer (2.4.7), DMACRYS (2.3.0) | Louise Price | 2018 | Price LS, Price SL 2022 Cryst Growth Des 22, 1801-1816 | \CHEMISTRY_CPOSS\MagnaPharm\Chalcones\CrystalOptimizer | dfA12087 | 2.25 | PBE0/6-31G(d,p) | 0 |  | This is the DMAflex intra_molecular energy penalty. It is with respect to opt. | A12087 | Pna21 | 4 | 23.5227 | 7.4802 | 6.6833 | 90 | 90 | 90 | LATT -1; SYMM -X , -Y , +Z +1/2; SYMM -X +1/2, +Y +1/2, +Z +1/2; SYMM +X +1/2, -Y +1/2, +Z | 1.1763 | 0.6848 |  | -106.5 | -95.8 | -104.25 | 1.65 | -22.372 | 298 | 1 | x parallel to a, y in ab plane, z along c | 0.8349 | 0.000,1.000,0.000 | 0 | CrystalOptimizer with GDMA2.2(PBE0/6-31G(d,p)) + FIT
BZYACO | C15 H12 O1 | 10 | Chalcone | (2E)-1,3-diphenylprop-2-en-1-one | Benzylidene acetophenone | BZYACO, BZYACO03 | flexible CrystalPredictor (2.2), CrystalOptimizer (2.4.7), DMACRYS (2.3.0) | Louise Price | 2018 | Price LS, Price SL 2022 Cryst Growth Des 22, 1801-1816 | \CHEMISTRY_CPOSS\MagnaPharm\Chalcones\CrystalOptimizer | dfA17316 | 0.381 | PBE0/6-31G(d,p) | 0 |  | This is the DMAflex intra_molecular energy penalty. It is with respect to opt. | A17316 | C2 | 4 | 11.3331 | 11.8684 | 11.105 | 90 | 55.007 | 90 | LATT -1; SYMM -X , +Y , -Z ; SYMM +X +1/2, +Y +1/2, +Z ; SYMM -X +1/2, +Y +1/2, -Z | 1.1304 | 0.6588 |  | -104.63 | -92.37 | -104.249 | 0 | 0 | 0 | 1 | x parallel to a, y in ab plane, z along c | 0.7249 | 0.995,0.000,-0.102 | 0 | CrystalOptimizer with GDMA2.2(PBE0/6-31G(d,p)) + FIT
BZYACO | C15 H12 O1 | 10 | Chalcone | (2E)-1,3-diphenylprop-2-en-1-one | Benzylidene acetophenone | BZYACO, BZYACO03 | flexible CrystalPredictor (2.2), CrystalOptimizer (2.4.7), DMACRYS (2.3.0) | Louise Price | 2018 | Price LS, Price SL 2022 Cryst Growth Des 22, 1801-1816 | \CHEMISTRY_CPOSS\MagnaPharm\Chalcones\CrystalOptimizer | dfA4829 | 0.993 | PBE0/6-31G(d,p) | 0 |  | This is the DMAflex intra_molecular energy penalty. It is with respect to opt. | A4829 | P21/c | 4 | 10.4021 | 9.1686 | 12.5882 | 90 | 77.031 | 90 | LATT 1; SYMM -X , +Y +1/2, -Z +1/2 | 1.1823 | 0.689 |  | -105.24 | -101.42 | -104.247 | 1.61 | -21.987 | 298 | 1 | x parallel to a, y in ab plane, z along c | 1.399 | 0.999,0.000,-0.040 | 0 | CrystalOptimizer with GDMA2.2(PBE0/6-31G(d,p)) + FIT
BZYACO | C15 H12 O1 | 10 | Chalcone | (2E)-1,3-diphenylprop-2-en-1-one | Benzylidene acetophenone | BZYACO, BZYACO03 | flexible CrystalPredictor (2.2), CrystalOptimizer (2.4.7), DMACRYS (2.3.0) | Louise Price | 2018 | Price LS, Price SL 2022 Cryst Growth Des 22, 1801-1816 | \CHEMISTRY_CPOSS\MagnaPharm\Chalcones\CrystalOptimizer | dfA8686 | 1.118 | PBE0/6-31G(d,p) | 0 |  | This is the DMAflex intra_molecular energy penalty. It is with respect to opt. | A8686 | P21/n | 4 | 11.4382 | 7.0125 | 14.3462 | 90 | 84.562 | 90 | LATT 1; SYMM -X +1/2, +Y +1/2, -Z +1/2 | 1.2075 | 0.7046 |  | -105.36 | -102.59 | -104.242 | 1.74 | -21.929 | 298 | 1 | x parallel to a, y in ab plane, z along c | 0.015 | 0.312,0.000,0.950 | 0 | CrystalOptimizer with GDMA2.2(PBE0/6-31G(d,p)) + FIT
BZYACO | C15 H12 O1 | 10 | Chalcone | (2E)-1,3-diphenylprop-2-en-1-one | Benzylidene acetophenone | BZYACO, BZYACO03 | flexible CrystalPredictor (2.2), CrystalOptimizer (2.4.7), DMACRYS (2.3.0) | Louise Price | 2018 | Price LS, Price SL 2022 Cryst Growth Des 22, 1801-1816 | \CHEMISTRY_CPOSS\MagnaPharm\Chalcones\CrystalOptimizer | dfA14505 | 0.749 | PBE0/6-31G(d,p) | 0 |  | This is the DMAflex intra_molecular energy penalty. It is with respect to opt. | A14505 | P21 | 2 | 13.5121 | 3.8235 | 11.0901 | 90 | 82.862 | 90 | LATT -1; SYMM -X , +Y +1/2, -Z | 1.2166 | 0.7064 |  | -104.99 | -106.6 | -104.241 | 1.64 | -22.297 | 298 | 1 | x parallel to a, y in ab plane, z along c | 0.4927 | 0.392,0.000,0.920 | 0 | CrystalOptimizer with GDMA2.2(PBE0/6-31G(d,p)) + FIT
BZYACO | C15 H12 O1 | 10 | Chalcone | (2E)-1,3-diphenylprop-2-en-1-one | Benzylidene acetophenone | BZYACO, BZYACO03 | flexible CrystalPredictor (2.2), CrystalOptimizer (2.4.7), DMACRYS (2.3.0) | Louise Price | 2018 | Price LS, Price SL 2022 Cryst Growth Des 22, 1801-1816 | \CHEMISTRY_CPOSS\MagnaPharm\Chalcones\CrystalOptimizer | dfA9898 | 1.79 | PBE0/6-31G(d,p) | 0 |  | This is the DMAflex intra_molecular energy penalty. It is with respect to opt. | A9898 | P21/a | 4 | 18.2954 | 7.161 | 8.9897 | 90 | 89.478 | 90 | LATT 1; SYMM -X +1/2, +Y +1/2, -Z | 1.1745 | 0.684 |  | -106.03 | -97.26 | -104.24 | 1.73 | -20.942 | 298 | 1 | x parallel to a, y in ab plane, z along c | 1.5761 | -0.047,0.000,0.999 | 0 | CrystalOptimizer with GDMA2.2(PBE0/6-31G(d,p)) + FIT
BZYACO | C15 H12 O1 | 10 | Chalcone | (2E)-1,3-diphenylprop-2-en-1-one | Benzylidene acetophenone | BZYACO, BZYACO03 | flexible CrystalPredictor (2.2), CrystalOptimizer (2.4.7), DMACRYS (2.3.0) | Louise Price | 2018 | Price LS, Price SL 2022 Cryst Growth Des 22, 1801-1816 | \CHEMISTRY_CPOSS\MagnaPharm\Chalcones\CrystalOptimizer | dfA9117 | 0.574 | PBE0/6-31G(d,p) | 0 |  | This is the DMAflex intra_molecular energy penalty. It is with respect to opt. | A9117 | C2/n | 8 | 25.8764 | 6.5982 | 13.9688 | 90 | 78.007 | 90 | LATT 1; SYMM -X +1/2, +Y , -Z +1/2; SYMM +X +1/2, +Y +1/2, +Z ; SYMM -X , +Y +1/2, -Z +1/2 | 1.1858 | 0.69 |  | -104.81 | -102.2 | -104.236 | 1.71 | -21.792 | 298 | 1 | x parallel to a, y in ab plane, z along c | 0.5306 | -0.509,0.000,0.861 | 0 | CrystalOptimizer with GDMA2.2(PBE0/6-31G(d,p)) + FIT
BZYACO | C15 H12 O1 | 10 | Chalcone | (2E)-1,3-diphenylprop-2-en-1-one | Benzylidene acetophenone | BZYACO, BZYACO03 | flexible CrystalPredictor (2.2), CrystalOptimizer (2.4.7), DMACRYS (2.3.0) | Louise Price | 2018 | Price LS, Price SL 2022 Cryst Growth Des 22, 1801-1816 | \CHEMISTRY_CPOSS\MagnaPharm\Chalcones\CrystalOptimizer | dfA9807 | 1.745 | PBE0/6-31G(d,p) | 0 |  | This is the DMAflex intra_molecular energy penalty. It is with respect to opt. | A9807 | P21/c | 4 | 17.5831 | 7.2897 | 9.4332 | 90 | 77.231 | 90 | LATT 1; SYMM -X , +Y +1/2, -Z +1/2 | 1.173 | 0.6813 |  | -105.98 | -97.62 | -104.235 | 1.71 | -21.327 | 298 | 1 | x parallel to a, y in ab plane, z along c | 1.8745 | -0.445,0.000,0.896 | 0 | CrystalOptimizer with GDMA2.2(PBE0/6-31G(d,p)) + FIT
BZYACO | C15 H12 O1 | 10 | Chalcone | (2E)-1,3-diphenylprop-2-en-1-one | Benzylidene acetophenone | BZYACO, BZYACO03 | flexible CrystalPredictor (2.2), CrystalOptimizer (2.4.7), DMACRYS (2.3.0) | Louise Price | 2018 | Price LS, Price SL 2022 Cryst Growth Des 22, 1801-1816 | \CHEMISTRY_CPOSS\MagnaPharm\Chalcones\CrystalOptimizer | dfA7741 | 0.156 | PBE0/6-31G(d,p) | 0 |  | This is the DMAflex intra_molecular energy penalty. It is with respect to opt. | A7741 | P212121 | 4 | 12.0343 | 23.3151 | 4.1397 | 90 | 90 | 90 | LATT -1; SYMM +X +1/2, -Y +1/2, -Z ; SYMM -X , +Y +1/2, -Z +1/2; SYMM -X +1/2, -Y , +Z +1/2 | 1.1909 | 0.6927 |  | -104.39 | -103.31 | -104.234 | 1.6 | -21.605 | 298 | 1 | x parallel to a, y in ab plane, z along c | 1.5863 | 1.000,0.000,0.000 | 0 | CrystalOptimizer with GDMA2.2(PBE0/6-31G(d,p)) + FIT
BZYACO | C15 H12 O1 | 10 | Chalcone | (2E)-1,3-diphenylprop-2-en-1-one | Benzylidene acetophenone | BZYACO, BZYACO03 | flexible CrystalPredictor (2.2), CrystalOptimizer (2.4.7), DMACRYS (2.3.0) | Louise Price | 2018 | Price LS, Price SL 2022 Cryst Growth Des 22, 1801-1816 | \CHEMISTRY_CPOSS\MagnaPharm\Chalcones\CrystalOptimizer | dfA14338 | 1.538 | PBE0/6-31G(d,p) | 0 |  | This is the DMAflex intra_molecular energy penalty. It is with respect to opt. | A14338 | Aba2 | 4 | 25.2821 | 10.161 | 9.2718 | 90 | 90 | 90 | LATT -5; SYMM -X , -Y , +Z ; SYMM -X +1/2, +Y +1/2, +Z ; SYMM +X +1/2, -Y +1/2, +Z | 1.1615 | 0.6755 |  | -105.77 | -94.5 | -104.232 | 1.73 | -21.525 | 298 | 1 | x parallel to a, y in ab plane, z along c | 1.0936 | 1.000,0.000,0.000 | 0 | CrystalOptimizer with GDMA2.2(PBE0/6-31G(d,p)) + FIT
BZYACO | C15 H12 O1 | 10 | Chalcone | (2E)-1,3-diphenylprop-2-en-1-one | Benzylidene acetophenone | BZYACO, BZYACO03 | flexible CrystalPredictor (2.2), CrystalOptimizer (2.4.7), DMACRYS (2.3.0) | Louise Price | 2018 | Price LS, Price SL 2022 Cryst Growth Des 22, 1801-1816 | \CHEMISTRY_CPOSS\MagnaPharm\Chalcones\CrystalOptimizer | dfA10233 | 0.5 | PBE0/6-31G(d,p) | 0 |  | This is the DMAflex intra_molecular energy penalty. It is with respect to opt. | A10233 | Fdd2 | 4 | 22.4447 | 42.0473 | 5.0704 | 90 | 90 | 90 | LATT -4; SYMM -X , -Y , +Z ; SYMM -X +1/4, +Y +1/4, +Z +1/4; SYMM +X +1/4, -Y +1/4, +Z +1/4 | 1.1563 | 0.6733 |  | -104.73 | -92.39 | -104.23 | 1.78 | -20.44 | 298 | 1 | x parallel to a, y in ab plane, z along c | 0.538 | 1.000,0.000,0.000 | 0 | CrystalOptimizer with GDMA2.2(PBE0/6-31G(d,p)) + FIT
BZYACO | C15 H12 O1 | 10 | Chalcone | (2E)-1,3-diphenylprop-2-en-1-one | Benzylidene acetophenone | BZYACO, BZYACO03 | flexible CrystalPredictor (2.2), CrystalOptimizer (2.4.7), DMACRYS (2.3.0) | Louise Price | 2018 | Price LS, Price SL 2022 Cryst Growth Des 22, 1801-1816 | \CHEMISTRY_CPOSS\MagnaPharm\Chalcones\CrystalOptimizer | dfA6751 | 0.992 | PBE0/6-31G(d,p) | 0 |  | This is the DMAflex intra_molecular energy penalty. It is with respect to opt. | A6751 | Cc | 2 | 27.4362 | 3.7112 | 11.9353 | 90 | 110.413 | 90 | LATT -7; SYMM +X , -Y , +Z +1/2 | 1.2145 | 0.7115 |  | -105.22 | -106.61 | -104.228 | 1.65 | -21.892 | 298 | 1 | x parallel to a, y in ab plane, z along c | 0.1017 | -0.282,0.000,0.960 | 0 | CrystalOptimizer with GDMA2.2(PBE0/6-31G(d,p)) + FIT
BZYACO | C15 H12 O1 | 10 | Chalcone | (2E)-1,3-diphenylprop-2-en-1-one | Benzylidene acetophenone | BZYACO, BZYACO03 | flexible CrystalPredictor (2.2), CrystalOptimizer (2.4.7), DMACRYS (2.3.0) | Louise Price | 2018 | Price LS, Price SL 2022 Cryst Growth Des 22, 1801-1816 | \CHEMISTRY_CPOSS\MagnaPharm\Chalcones\CrystalOptimizer | dfA6536 | 0.726 | PBE0/6-31G(d,p) | 0 |  | This is the DMAflex intra_molecular energy penalty. It is with respect to opt. | A6536 | Pbca | 8 | 12.4942 | 6.9541 | 26.9629 | 90 | 90 | 90 | LATT 1; SYMM +X +1/2, -Y +1/2, -Z ; SYMM -X , +Y +1/2, -Z +1/2; SYMM -X +1/2, -Y , +Z +1/2 | 1.1809 | 0.6863 |  | -104.95 | -100.35 | -104.224 | 1.65 | -21.627 | 298 | 1 | x parallel to a, y in ab plane, z along c | 0.3855 | 1.000,0.000,0.000 | 0 | CrystalOptimizer with GDMA2.2(PBE0/6-31G(d,p)) + FIT
BZYACO | C15 H12 O1 | 10 | Chalcone | (2E)-1,3-diphenylprop-2-en-1-one | Benzylidene acetophenone | BZYACO, BZYACO03 | flexible CrystalPredictor (2.2), CrystalOptimizer (2.4.7), DMACRYS (2.3.0) | Louise Price | 2018 | Price LS, Price SL 2022 Cryst Growth Des 22, 1801-1816 | \CHEMISTRY_CPOSS\MagnaPharm\Chalcones\CrystalOptimizer | dfA10984 | 1.848 | PBE0/6-31G(d,p) | 0 |  | This is the DMAflex intra_molecular energy penalty. It is with respect to opt. | A10984 | C2/c | 8 | 20.7157 | 5.3443 | 21.9992 | 90 | 99.825 | 90 | LATT 1; SYMM -X , +Y , -Z +1/2; SYMM +X +1/2, +Y +1/2, +Z ; SYMM -X +1/2, +Y +1/2, -Z +1/2 | 1.1528 | 0.6701 |  | -106.07 | -94.93 | -104.222 | 1.72 | -21.561 | 298 | 1 | x parallel to a, y in ab plane, z along c | 2.3304 | 0.785,0.000,-0.619 | 0 | CrystalOptimizer with GDMA2.2(PBE0/6-31G(d,p)) + FIT
BZYACO | C15 H12 O1 | 10 | Chalcone | (2E)-1,3-diphenylprop-2-en-1-one | Benzylidene acetophenone | BZYACO, BZYACO03 | flexible CrystalPredictor (2.2), CrystalOptimizer (2.4.7), DMACRYS (2.3.0) | Louise Price | 2018 | Price LS, Price SL 2022 Cryst Growth Des 22, 1801-1816 | \CHEMISTRY_CPOSS\MagnaPharm\Chalcones\CrystalOptimizer | dfA9667 | 0.659 | PBE0/6-31G(d,p) | 0 |  | This is the DMAflex intra_molecular energy penalty. It is with respect to opt. | A9667 | Pbca | 8 | 7.9035 | 25.3102 | 11.9175 | 90 | 90 | 90 | LATT 1; SYMM +X +1/2, -Y +1/2, -Z ; SYMM -X , +Y +1/2, -Z +1/2; SYMM -X +1/2, -Y , +Z +1/2 | 1.1605 | 0.6766 |  | -104.88 | -98.27 | -104.221 | 1.56 | -22.118 | 298 | 1 | x parallel to a, y in ab plane, z along c | 1.0509 | 0.000,1.000,0.000 | 0 | CrystalOptimizer with GDMA2.2(PBE0/6-31G(d,p)) + FIT
BZYACO | C15 H12 O1 | 10 | Chalcone | (2E)-1,3-diphenylprop-2-en-1-one | Benzylidene acetophenone | BZYACO, BZYACO03 | flexible CrystalPredictor (2.2), CrystalOptimizer (2.4.7), DMACRYS (2.3.0) | Louise Price | 2018 | Price LS, Price SL 2022 Cryst Growth Des 22, 1801-1816 | \CHEMISTRY_CPOSS\MagnaPharm\Chalcones\CrystalOptimizer | dfA14108 | 3.424 | PBE0/6-31G(d,p) | 0 |  | This is the DMAflex intra_molecular energy penalty. It is with respect to opt. | A14108 | Pbca | 8 | 14.1242 | 5.8687 | 28.3386 | 90 | 90 | 90 | LATT 1; SYMM +X +1/2, -Y +1/2, -Z ; SYMM -X , +Y +1/2, -Z +1/2; SYMM -X +1/2, -Y , +Z +1/2 | 1.1777 | 0.6854 |  | -107.64 | -99.91 | -104.216 | 0 | 0 | 0 | 0 | x parallel to a, y in ab plane, z along c | 0 | 0.000,1.000,0.000 | 0 | CrystalOptimizer with GDMA2.2(PBE0/6-31G(d,p)) + FIT
BZYACO | C15 H12 O1 | 10 | Chalcone | (2E)-1,3-diphenylprop-2-en-1-one | Benzylidene acetophenone | BZYACO, BZYACO03 | flexible CrystalPredictor (2.2), CrystalOptimizer (2.4.7), DMACRYS (2.3.0) | Louise Price | 2018 | Price LS, Price SL 2022 Cryst Growth Des 22, 1801-1816 | \CHEMISTRY_CPOSS\MagnaPharm\Chalcones\CrystalOptimizer | dfA11686 | 1.058 | PBE0/6-31G(d,p) | 0 |  | This is the DMAflex intra_molecular energy penalty. It is with respect to opt. | A11686 | P21/c | 4 | 13.7197 | 12.7488 | 7.2446 | 90 | 67.445 | 90 | LATT 1; SYMM -X , +Y +1/2, -Z +1/2 | 1.182 | 0.6892 |  | -105.27 | -99.77 | -104.212 | 1.7 | -21.771 | 298 | 1 | x parallel to a, y in ab plane, z along c | 0.9759 | 0.893,0.000,-0.450 | 0 | CrystalOptimizer with GDMA2.2(PBE0/6-31G(d,p)) + FIT
BZYACO | C15 H12 O1 | 10 | Chalcone | (2E)-1,3-diphenylprop-2-en-1-one | Benzylidene acetophenone | BZYACO, BZYACO03 | flexible CrystalPredictor (2.2), CrystalOptimizer (2.4.7), DMACRYS (2.3.0) | Louise Price | 2018 | Price LS, Price SL 2022 Cryst Growth Des 22, 1801-1816 | \CHEMISTRY_CPOSS\MagnaPharm\Chalcones\CrystalOptimizer | dfA6649 | 1.538 | PBE0/6-31G(d,p) | 0 |  | This is the DMAflex intra_molecular energy penalty. It is with respect to opt. | A6649 | P2/c | 4 | 30.2681 | 3.7151 | 11.896 | 90 | 121.539 | 90 | LATT 1; SYMM -X , +Y , -Z +1/2 | 1.2133 | 0.7094 |  | -105.75 | -106.79 | -104.212 | 1.68 | -21.29 | 298 | 1 | x parallel to a, y in ab plane, z along c | 0.285 | -0.218,0.000,0.976 | 0 | CrystalOptimizer with GDMA2.2(PBE0/6-31G(d,p)) + FIT
BZYACO | C15 H12 O1 | 10 | Chalcone | (2E)-1,3-diphenylprop-2-en-1-one | Benzylidene acetophenone | BZYACO, BZYACO03 | flexible CrystalPredictor (2.2), CrystalOptimizer (2.4.7), DMACRYS (2.3.0) | Louise Price | 2018 | Price LS, Price SL 2022 Cryst Growth Des 22, 1801-1816 | \CHEMISTRY_CPOSS\MagnaPharm\Chalcones\CrystalOptimizer | dfA13077 | 2.319 | PBE0/6-31G(d,p) | 0 |  | This is the DMAflex intra_molecular energy penalty. It is with respect to opt. | A13077 | C2/c | 4 | 8.8955 | 7.4074 | 37.113 | 90 | 104.246 | 90 | LATT 7; SYMM -X , +Y , -Z +1/2 | 1.1672 | 0.6797 |  | -106.53 | -97.39 | -104.211 | 1.67 | -22.172 | 298 | 1 | x parallel to a, y in ab plane, z along c | 0.9581 | 0.822,0.000,0.570 | 0 | CrystalOptimizer with GDMA2.2(PBE0/6-31G(d,p)) + FIT
BZYACO | C15 H12 O1 | 10 | Chalcone | (2E)-1,3-diphenylprop-2-en-1-one | Benzylidene acetophenone | BZYACO, BZYACO03 | flexible CrystalPredictor (2.2), CrystalOptimizer (2.4.7), DMACRYS (2.3.0) | Louise Price | 2018 | Price LS, Price SL 2022 Cryst Growth Des 22, 1801-1816 | \CHEMISTRY_CPOSS\MagnaPharm\Chalcones\CrystalOptimizer | dfA15961 | 0.882 | PBE0/6-31G(d,p) | 0 |  | This is the DMAflex intra_molecular energy penalty. It is with respect to opt. | A15961 | P21/n | 4 | 12.2624 | 7.2461 | 13.3234 | 90 | 86.73 | 90 | LATT 1; SYMM -X +1/2, +Y +1/2, -Z +1/2 | 1.1704 | 0.682 |  | -105.09 | -95.35 | -104.208 | 1.71 | -21.531 | 298 | 1 | x parallel to a, y in ab plane, z along c | 0.9818 | -0.654,0.000,0.756 | 0 | CrystalOptimizer with GDMA2.2(PBE0/6-31G(d,p)) + FIT
BZYACO | C15 H12 O1 | 10 | Chalcone | (2E)-1,3-diphenylprop-2-en-1-one | Benzylidene acetophenone | BZYACO, BZYACO03 | flexible CrystalPredictor (2.2), CrystalOptimizer (2.4.7), DMACRYS (2.3.0) | Louise Price | 2018 | Price LS, Price SL 2022 Cryst Growth Des 22, 1801-1816 | \CHEMISTRY_CPOSS\MagnaPharm\Chalcones\CrystalOptimizer | dfA15234 | 0.894 | PBE0/6-31G(d,p) | 0 |  | This is the DMAflex intra_molecular energy penalty. It is with respect to opt. | A15234 | P21/n | 4 | 7.3066 | 11.5663 | 14.3895 | 90 | 95.811 | 90 | LATT 1; SYMM -X +1/2, +Y +1/2, -Z +1/2 | 1.1434 | 0.6663 |  | -105.1 | -94.02 | -104.206 | 1.61 | -22.654 | 298 | 1 | x parallel to a, y in ab plane, z along c | 0.6155 | 0.000,1.000,0.000 | 0 | CrystalOptimizer with GDMA2.2(PBE0/6-31G(d,p)) + FIT
BZYACO | C15 H12 O1 | 10 | Chalcone | (2E)-1,3-diphenylprop-2-en-1-one | Benzylidene acetophenone | BZYACO, BZYACO03 | flexible CrystalPredictor (2.2), CrystalOptimizer (2.4.7), DMACRYS (2.3.0) | Louise Price | 2018 | Price LS, Price SL 2022 Cryst Growth Des 22, 1801-1816 | \CHEMISTRY_CPOSS\MagnaPharm\Chalcones\CrystalOptimizer | dfA4785 | 0.658 | PBE0/6-31G(d,p) | 0 |  | This is the DMAflex intra_molecular energy penalty. It is with respect to opt. | A4785 | P2/c | 4 | 9.6574 | 6.6023 | 18.6765 | 90 | 86.295 | 90 | LATT 1; SYMM -X , +Y , -Z +1/2 | 1.164 | 0.6754 |  | -104.86 | -98.82 | -104.202 | 1.62 | -22.376 | 298 | 1 | x parallel to a, y in ab plane, z along c | 1.0227 | -0.284,0.000,0.959 | 0 | CrystalOptimizer with GDMA2.2(PBE0/6-31G(d,p)) + FIT
BZYACO | C15 H12 O1 | 10 | Chalcone | (2E)-1,3-diphenylprop-2-en-1-one | Benzylidene acetophenone | BZYACO, BZYACO03 | flexible CrystalPredictor (2.2), CrystalOptimizer (2.4.7), DMACRYS (2.3.0) | Louise Price | 2018 | Price LS, Price SL 2022 Cryst Growth Des 22, 1801-1816 | \CHEMISTRY_CPOSS\MagnaPharm\Chalcones\CrystalOptimizer | dfA9911 | 1.21 | PBE0/6-31G(d,p) | 0 |  | This is the DMAflex intra_molecular energy penalty. It is with respect to opt. | A9911 | P21 | 4 | 7.8385 | 21.6617 | 7.4605 | 90 | 68.12 | 90 | LATT -1; SYMM -X +1/2, +Y +1/2, -Z | 1.1768 | 0.6864 |  | -105.41 | -202.28 | -104.2 | 1.64 | -22.209 | 298 | 1 | x parallel to a, y in ab plane, z along c | 1.0098 | -0.699,0.000,0.715 | 0 | CrystalOptimizer with GDMA2.2(PBE0/6-31G(d,p)) + FIT
BZYACO | C15 H12 O1 | 10 | Chalcone | (2E)-1,3-diphenylprop-2-en-1-one | Benzylidene acetophenone | BZYACO, BZYACO03 | flexible CrystalPredictor (2.2), CrystalOptimizer (2.4.7), DMACRYS (2.3.0) | Louise Price | 2018 | Price LS, Price SL 2022 Cryst Growth Des 22, 1801-1816 | \CHEMISTRY_CPOSS\MagnaPharm\Chalcones\CrystalOptimizer | dfA11485 | 0.961 | PBE0/6-31G(d,p) | 0 |  | This is the DMAflex intra_molecular energy penalty. It is with respect to opt. | A11485 | Pna21 | 4 | 13.5308 | 6.9378 | 12.6123 | 90 | 90 | 90 | LATT -1; SYMM -X , -Y , +Z +1/2; SYMM -X +1/2, +Y +1/2, +Z +1/2; SYMM +X +1/2, -Y +1/2, +Z | 1.1683 | 0.6778 |  | -105.16 | -95.46 | -104.199 | 1.68 | -21.897 | 298 | 1 | x parallel to a, y in ab plane, z along c | 0.9027 | 0.000,0.000,1.000 | 0 | CrystalOptimizer with GDMA2.2(PBE0/6-31G(d,p)) + FIT
BZYACO | C15 H12 O1 | 10 | Chalcone | (2E)-1,3-diphenylprop-2-en-1-one | Benzylidene acetophenone | BZYACO, BZYACO03 | flexible CrystalPredictor (2.2), CrystalOptimizer (2.4.7), DMACRYS (2.3.0) | Louise Price | 2018 | Price LS, Price SL 2022 Cryst Growth Des 22, 1801-1816 | \CHEMISTRY_CPOSS\MagnaPharm\Chalcones\CrystalOptimizer | dfA12059 | 0.802 | PBE0/6-31G(d,p) | 0 |  | This is the DMAflex intra_molecular energy penalty. It is with respect to opt. | A12059 | P43212 | 8 | 7.2527 | 7.2527 | 45.1543 | 90 | 90 | 90 | LATT -1; SYMM -Y +1/2, +X +1/2, +Z +3/4; SYMM +Y +1/2, -X +1/2, +Z +1/4; SYMM +X +1/2, -Y +1/2, -Z +1/4; SYMM -X +1/2, +Y +1/2, -Z +3/4; SYMM -X , -Y , +Z +1/2; SYMM +Y , +X , -Z ; SYMM -Y , -X , -Z +1/2 | 1.1648 | 0.6769 |  | -105 | -95.59 | -104.198 | 1.59 | -23.23 | 298 | 0 | x parallel to a, y in ab plane, z along c | 1.1608 | 0.000,0.000,1.000 | 0 | CrystalOptimizer with GDMA2.2(PBE0/6-31G(d,p)) + FIT
BZYACO | C15 H12 O1 | 10 | Chalcone | (2E)-1,3-diphenylprop-2-en-1-one | Benzylidene acetophenone | BZYACO, BZYACO03 | flexible CrystalPredictor (2.2), CrystalOptimizer (2.4.7), DMACRYS (2.3.0) | Louise Price | 2018 | Price LS, Price SL 2022 Cryst Growth Des 22, 1801-1816 | \CHEMISTRY_CPOSS\MagnaPharm\Chalcones\CrystalOptimizer | dfA8363 | 1.415 | PBE0/6-31G(d,p) | 0 |  | This is the DMAflex intra_molecular energy penalty. It is with respect to opt. | A8363 | A2/n | 8 | 21.6148 | 3.8798 | 27.4082 | 90 | 81.566 | 90 | LATT 1; SYMM -X +1/2, +Y , -Z +1/2; SYMM +X , +Y +1/2, +Z +1/2; SYMM -X +1/2, +Y +1/2, -Z | 1.2168 | 0.7069 |  | -105.61 | -107.46 | -104.195 | 1.69 | -20.779 | 298 | 1 | x parallel to a, y in ab plane, z along c | 0.9919 | 0.991,0.000,-0.132 | 0 | CrystalOptimizer with GDMA2.2(PBE0/6-31G(d,p)) + FIT
BZYACO | C15 H12 O1 | 10 | Chalcone | (2E)-1,3-diphenylprop-2-en-1-one | Benzylidene acetophenone | BZYACO, BZYACO03 | flexible CrystalPredictor (2.2), CrystalOptimizer (2.4.7), DMACRYS (2.3.0) | Louise Price | 2018 | Price LS, Price SL 2022 Cryst Growth Des 22, 1801-1816 | \CHEMISTRY_CPOSS\MagnaPharm\Chalcones\CrystalOptimizer | dfA17810 | 4.386 | PBE0/6-31G(d,p) | 0 |  | This is the DMAflex intra_molecular energy penalty. It is with respect to opt. | A17810 | C2/c | 8 | 16.5576 | 5.8928 | 24.8586 | 90 | 76.019 | 90 | LATT 1; SYMM -X , +Y , -Z +1/2; SYMM +X +1/2, +Y +1/2, +Z ; SYMM -X +1/2, +Y +1/2, -Z +1/2 | 1.1754 | 0.6857 |  | -108.58 | -95.83 | -104.194 | 1.78 | -20.533 | 298 | 1 | x parallel to a, y in ab plane, z along c | 1.4128 | 0.553,0.000,0.833 | 0 | CrystalOptimizer with GDMA2.2(PBE0/6-31G(d,p)) + FIT
BZYACO | C15 H12 O1 | 10 | Chalcone | (2E)-1,3-diphenylprop-2-en-1-one | Benzylidene acetophenone | BZYACO, BZYACO03 | flexible CrystalPredictor (2.2), CrystalOptimizer (2.4.7), DMACRYS (2.3.0) | Louise Price | 2018 | Price LS, Price SL 2022 Cryst Growth Des 22, 1801-1816 | \CHEMISTRY_CPOSS\MagnaPharm\Chalcones\CrystalOptimizer | dfA10711 | 0.738 | PBE0/6-31G(d,p) | 0 |  | This is the DMAflex intra_molecular energy penalty. It is with respect to opt. | A10711 | Pna21 | 4 | 20.8047 | 11.7174 | 4.8968 | 90 | 90 | 90 | LATT -1; SYMM -X , -Y , +Z +1/2; SYMM -X +1/2, +Y +1/2, +Z +1/2; SYMM +X +1/2, -Y +1/2, +Z | 1.1588 | 0.6753 |  | -104.93 | -95.75 | -104.192 | 1.55 | -22.289 | 298 | 1 | x parallel to a, y in ab plane, z along c | 1.4061 | 0.000,0.000,1.000 | 0 | CrystalOptimizer with GDMA2.2(PBE0/6-31G(d,p)) + FIT
BZYACO | C15 H12 O1 | 10 | Chalcone | (2E)-1,3-diphenylprop-2-en-1-one | Benzylidene acetophenone | BZYACO, BZYACO03 | flexible CrystalPredictor (2.2), CrystalOptimizer (2.4.7), DMACRYS (2.3.0) | Louise Price | 2018 | Price LS, Price SL 2022 Cryst Growth Des 22, 1801-1816 | \CHEMISTRY_CPOSS\MagnaPharm\Chalcones\CrystalOptimizer | dfA16737 | 2.878 | PBE0/6-31G(d,p) | 0 |  | This is the DMAflex intra_molecular energy penalty. It is with respect to opt. | A16737 | C2/n | 8 | 21.5654 | 5.2545 | 20.6607 | 90 | 86.59 | 90 | LATT 1; SYMM -X +1/2, +Y , -Z +1/2; SYMM +X +1/2, +Y +1/2, +Z ; SYMM -X , +Y +1/2, -Z +1/2 | 1.1838 | 0.6896 |  | -107.07 | -95.82 | -104.192 | 1.72 | -21.162 | 298 | 1 | x parallel to a, y in ab plane, z along c | 2.2362 | -0.213,0.000,0.977 | 0 | CrystalOptimizer with GDMA2.2(PBE0/6-31G(d,p)) + FIT
BZYACO | C15 H12 O1 | 10 | Chalcone | (2E)-1,3-diphenylprop-2-en-1-one | Benzylidene acetophenone | BZYACO, BZYACO03 | flexible CrystalPredictor (2.2), CrystalOptimizer (2.4.7), DMACRYS (2.3.0) | Louise Price | 2018 | Price LS, Price SL 2022 Cryst Growth Des 22, 1801-1816 | \CHEMISTRY_CPOSS\MagnaPharm\Chalcones\CrystalOptimizer | dfA15019 | 5.088 | PBE0/6-31G(d,p) | 0 |  | This is the DMAflex intra_molecular energy penalty. It is with respect to opt. | A15019 | P-1 | 2 | 8.3527 | 7.7201 | 9.974 | 68.116 | 94.33 | 80.909 | LATT 1 | 1.1864 | 0.6888 |  | -109.28 | -98.73 | -104.192 | 1.72 | -21.067 | 298 | 1 | x parallel to a, y in ab plane, z along c | 0.728 | 0.860,0.446,0.248 | 0 | CrystalOptimizer with GDMA2.2(PBE0/6-31G(d,p)) + FIT
BZYACO | C15 H12 O1 | 10 | Chalcone | (2E)-1,3-diphenylprop-2-en-1-one | Benzylidene acetophenone | BZYACO, BZYACO03 | flexible CrystalPredictor (2.2), CrystalOptimizer (2.4.7), DMACRYS (2.3.0) | Louise Price | 2018 | Price LS, Price SL 2022 Cryst Growth Des 22, 1801-1816 | \CHEMISTRY_CPOSS\MagnaPharm\Chalcones\CrystalOptimizer | dfA10487 | 3.199 | PBE0/6-31G(d,p) | 0 |  | This is the DMAflex intra_molecular energy penalty. It is with respect to opt. | A10487 | P21/a | 4 | 12.0285 | 8.2547 | 12.9608 | 90 | 65.347 | 90 | LATT 1; SYMM -X +1/2, +Y +1/2, -Z | 1.1827 | 0.6905 |  | -107.39 | -96.57 | -104.191 | 1.79 | -20.554 | 298 | 1 | x parallel to a, y in ab plane, z along c | 2.2605 | 0.449,0.000,0.893 | 0 | CrystalOptimizer with GDMA2.2(PBE0/6-31G(d,p)) + FIT
BZYACO | C15 H12 O1 | 10 | Chalcone | (2E)-1,3-diphenylprop-2-en-1-one | Benzylidene acetophenone | BZYACO, BZYACO03 | flexible CrystalPredictor (2.2), CrystalOptimizer (2.4.7), DMACRYS (2.3.0) | Louise Price | 2018 | Price LS, Price SL 2022 Cryst Growth Des 22, 1801-1816 | \CHEMISTRY_CPOSS\MagnaPharm\Chalcones\CrystalOptimizer | dfA6030 | 0.331 | PBE0/6-31G(d,p) | 0 |  | This is the DMAflex intra_molecular energy penalty. It is with respect to opt. | A6030 | C2/c | 4 | 17.52 | 6.2673 | 21.4109 | 90 | 87.296 | 90 | LATT 7; SYMM -X , +Y , -Z +1/2 | 1.1781 | 0.6861 |  | -104.52 | -100.13 | -104.189 | 1.67 | -22.166 | 298 | 1 | x parallel to a, y in ab plane, z along c | 1.0486 | -0.114,0.000,0.994 | 0 | CrystalOptimizer with GDMA2.2(PBE0/6-31G(d,p)) + FIT
BZYACO | C15 H12 O1 | 10 | Chalcone | (2E)-1,3-diphenylprop-2-en-1-one | Benzylidene acetophenone | BZYACO, BZYACO03 | flexible CrystalPredictor (2.2), CrystalOptimizer (2.4.7), DMACRYS (2.3.0) | Louise Price | 2018 | Price LS, Price SL 2022 Cryst Growth Des 22, 1801-1816 | \CHEMISTRY_CPOSS\MagnaPharm\Chalcones\CrystalOptimizer | dfA16265 | 1.433 | PBE0/6-31G(d,p) | 0 |  | This is the DMAflex intra_molecular energy penalty. It is with respect to opt. | A16265 | P21/a | 4 | 8.8651 | 22.9143 | 6.0475 | 90 | 80.71 | 90 | LATT 1; SYMM -X +1/2, +Y +1/2, -Z | 1.141 | 0.6648 |  | -105.62 | -90.82 | -104.187 | 1.79 | -20.826 | 298 | 0 | x parallel to a, y in ab plane, z along c | 0.3208 | 0.968,0.000,0.253 | 0 | CrystalOptimizer with GDMA2.2(PBE0/6-31G(d,p)) + FIT
BZYACO | C15 H12 O1 | 10 | Chalcone | (2E)-1,3-diphenylprop-2-en-1-one | Benzylidene acetophenone | BZYACO, BZYACO03 | flexible CrystalPredictor (2.2), CrystalOptimizer (2.4.7), DMACRYS (2.3.0) | Louise Price | 2018 | Price LS, Price SL 2022 Cryst Growth Des 22, 1801-1816 | \CHEMISTRY_CPOSS\MagnaPharm\Chalcones\CrystalOptimizer | dfA7729 | 0.908 | PBE0/6-31G(d,p) | 0 |  | This is the DMAflex intra_molecular energy penalty. It is with respect to opt. | A7729 | Pc | 2 | 13.9424 | 3.9321 | 11.4943 | 90 | 65.903 | 90 | LATT -1; SYMM +X , -Y , +Z +1/2 | 1.2024 | 0.7018 |  | -105.09 | -103.08 | -104.182 | 1.65 | -21.494 | 298 | 1 | x parallel to a, y in ab plane, z along c | 0.9387 | -0.275,0.000,0.962 | 0 | CrystalOptimizer with GDMA2.2(PBE0/6-31G(d,p)) + FIT
BZYACO | C15 H12 O1 | 10 | Chalcone | (2E)-1,3-diphenylprop-2-en-1-one | Benzylidene acetophenone | BZYACO, BZYACO03 | flexible CrystalPredictor (2.2), CrystalOptimizer (2.4.7), DMACRYS (2.3.0) | Louise Price | 2018 | Price LS, Price SL 2022 Cryst Growth Des 22, 1801-1816 | \CHEMISTRY_CPOSS\MagnaPharm\Chalcones\CrystalOptimizer | dfA10336 | 0.199 | PBE0/6-31G(d,p) | 0 |  | This is the DMAflex intra_molecular energy penalty. It is with respect to opt. | A10336 | P21/a | 4 | 13.6777 | 6.7863 | 13.9751 | 90 | 63.933 | 90 | LATT 1; SYMM -X +1/2, +Y +1/2, -Z | 1.1871 | 0.6893 |  | -104.38 | -100.73 | -104.181 | 1.68 | -22.302 | 298 | 1 | x parallel to a, y in ab plane, z along c | 0.1935 | 0.999,0.000,0.049 | 0 | CrystalOptimizer with GDMA2.2(PBE0/6-31G(d,p)) + FIT
BZYACO | C15 H12 O1 | 10 | Chalcone | (2E)-1,3-diphenylprop-2-en-1-one | Benzylidene acetophenone | BZYACO, BZYACO03 | flexible CrystalPredictor (2.2), CrystalOptimizer (2.4.7), DMACRYS (2.3.0) | Louise Price | 2018 | Price LS, Price SL 2022 Cryst Growth Des 22, 1801-1816 | \CHEMISTRY_CPOSS\MagnaPharm\Chalcones\CrystalOptimizer | dfA13079 | 1.661 | PBE0/6-31G(d,p) | 0 |  | This is the DMAflex intra_molecular energy penalty. It is with respect to opt. | A13079 | Pna21 | 4 | 21.4517 | 7.5816 | 7.2311 | 90 | 90 | 90 | LATT -1; SYMM -X , -Y , +Z +1/2; SYMM -X +1/2, +Y +1/2, +Z +1/2; SYMM +X +1/2, -Y +1/2, +Z | 1.1762 | 0.685 |  | -105.84 | -97.79 | -104.179 | 1.63 | -21.898 | 298 | 1 | x parallel to a, y in ab plane, z along c | 0.4923 | 1.000,0.000,0.000 | 0 | CrystalOptimizer with GDMA2.2(PBE0/6-31G(d,p)) + FIT
BZYACO | C15 H12 O1 | 10 | Chalcone | (2E)-1,3-diphenylprop-2-en-1-one | Benzylidene acetophenone | BZYACO, BZYACO03 | flexible CrystalPredictor (2.2), CrystalOptimizer (2.4.7), DMACRYS (2.3.0) | Louise Price | 2018 | Price LS, Price SL 2022 Cryst Growth Des 22, 1801-1816 | \CHEMISTRY_CPOSS\MagnaPharm\Chalcones\CrystalOptimizer | dfA8965 | 0.241 | PBE0/6-31G(d,p) | 0 |  | This is the DMAflex intra_molecular energy penalty. It is with respect to opt. | A8965 | P21/c | 4 | 12.0822 | 4.1408 | 23.6254 | 90 | 98.589 | 90 | LATT 1; SYMM -X , +Y +1/2, -Z +1/2 | 1.1836 | 0.6894 |  | -104.42 | -102.03 | -104.179 | 1.57 | -22.22 | 298 | 1 | x parallel to a, y in ab plane, z along c | 1.6111 | 0.998,0.000,-0.057 | 0 | CrystalOptimizer with GDMA2.2(PBE0/6-31G(d,p)) + FIT
BZYACO | C15 H12 O1 | 10 | Chalcone | (2E)-1,3-diphenylprop-2-en-1-one | Benzylidene acetophenone | BZYACO, BZYACO03 | flexible CrystalPredictor (2.2), CrystalOptimizer (2.4.7), DMACRYS (2.3.0) | Louise Price | 2018 | Price LS, Price SL 2022 Cryst Growth Des 22, 1801-1816 | \CHEMISTRY_CPOSS\MagnaPharm\Chalcones\CrystalOptimizer | dfA10963 | 1.024 | PBE0/6-31G(d,p) | 0 |  | This is the DMAflex intra_molecular energy penalty. It is with respect to opt. | A10963 | Pba2 | 4 | 10.7004 | 26.5302 | 4.065 | 90 | 90 | 90 | LATT -1; SYMM -X , -Y , +Z ; SYMM -X +1/2, +Y +1/2, +Z ; SYMM +X +1/2, -Y +1/2, +Z | 1.1987 | 0.696 |  | -105.2 | -102.03 | -104.176 | 1.7 | -21.439 | 298 | 1 | x parallel to a, y in ab plane, z along c | 0.7706 | 1.000,0.000,0.000 | 0 | CrystalOptimizer with GDMA2.2(PBE0/6-31G(d,p)) + FIT
BZYACO | C15 H12 O1 | 10 | Chalcone | (2E)-1,3-diphenylprop-2-en-1-one | Benzylidene acetophenone | BZYACO, BZYACO03 | flexible CrystalPredictor (2.2), CrystalOptimizer (2.4.7), DMACRYS (2.3.0) | Louise Price | 2018 | Price LS, Price SL 2022 Cryst Growth Des 22, 1801-1816 | \CHEMISTRY_CPOSS\MagnaPharm\Chalcones\CrystalOptimizer | dfA6577 | 0.604 | PBE0/6-31G(d,p) | 0 |  | This is the DMAflex intra_molecular energy penalty. It is with respect to opt. | A6577 | P21/a | 4 | 11.2892 | 26.3841 | 3.8504 | 90 | 86.79 | 90 | LATT 1; SYMM -X +1/2, +Y +1/2, -Z | 1.208 | 0.7034 |  | -104.78 | -106.9 | -104.176 | 1.59 | -22.045 | 298 | 1 | x parallel to a, y in ab plane, z along c | 1.4789 | 0.955,0.000,0.298 | 0 | CrystalOptimizer with GDMA2.2(PBE0/6-31G(d,p)) + FIT
BZYACO | C15 H12 O1 | 10 | Chalcone | (2E)-1,3-diphenylprop-2-en-1-one | Benzylidene acetophenone | BZYACO, BZYACO03 | flexible CrystalPredictor (2.2), CrystalOptimizer (2.4.7), DMACRYS (2.3.0) | Louise Price | 2018 | Price LS, Price SL 2022 Cryst Growth Des 22, 1801-1816 | \CHEMISTRY_CPOSS\MagnaPharm\Chalcones\CrystalOptimizer | dfA11903 | 0.405 | PBE0/6-31G(d,p) | 0 |  | This is the DMAflex intra_molecular energy penalty. It is with respect to opt. | A11903 | Pca21 | 4 | 22.5948 | 4.7922 | 11.0075 | 90 | 90 | 90 | LATT -1; SYMM -X , -Y , +Z +1/2; SYMM -X +1/2, +Y , +Z +1/2; SYMM +X +1/2, -Y , +Z | 1.1606 | 0.6759 |  | -104.58 | -93.56 | -104.175 | 1.65 | -21.653 | 298 | 1 | x parallel to a, y in ab plane, z along c | 1.7932 | 0.000,0.000,1.000 | 0 | CrystalOptimizer with GDMA2.2(PBE0/6-31G(d,p)) + FIT
BZYACO | C15 H12 O1 | 10 | Chalcone | (2E)-1,3-diphenylprop-2-en-1-one | Benzylidene acetophenone | BZYACO, BZYACO03 | flexible CrystalPredictor (2.2), CrystalOptimizer (2.4.7), DMACRYS (2.3.0) | Louise Price | 2018 | Price LS, Price SL 2022 Cryst Growth Des 22, 1801-1816 | \CHEMISTRY_CPOSS\MagnaPharm\Chalcones\CrystalOptimizer | dfA15736 | 0.167 | PBE0/6-31G(d,p) | 0 |  | This is the DMAflex intra_molecular energy penalty. It is with respect to opt. | A15736 | I2/c | 8 | 25.9744 | 5.1401 | 19.0185 | 90 | 70.328 | 90 | LATT 1; SYMM -X , +Y , -Z +1/2; SYMM +X +1/2, +Y +1/2, +Z +1/2; SYMM -X +1/2, +Y +1/2, -Z | 1.1571 | 0.6714 |  | -104.34 | -94.71 | -104.173 | 0 | 0 | 0 | 0 | x parallel to a, y in ab plane, z along c | 0 | 0.111,0.000,0.994 | 0 | CrystalOptimizer with GDMA2.2(PBE0/6-31G(d,p)) + FIT
BZYACO | C15 H12 O1 | 10 | Chalcone | (2E)-1,3-diphenylprop-2-en-1-one | Benzylidene acetophenone | BZYACO, BZYACO03 | flexible CrystalPredictor (2.2), CrystalOptimizer (2.4.7), DMACRYS (2.3.0) | Louise Price | 2018 | Price LS, Price SL 2022 Cryst Growth Des 22, 1801-1816 | \CHEMISTRY_CPOSS\MagnaPharm\Chalcones\CrystalOptimizer | dfA11284 | 2.837 | PBE0/6-31G(d,p) | 0 |  | This is the DMAflex intra_molecular energy penalty. It is with respect to opt. | A11284 | P21/c | 4 | 27.7866 | 5.9904 | 8.1262 | 90 | 60.281 | 90 | LATT 1; SYMM -X , +Y +1/2, -Z +1/2 | 1.1775 | 0.6831 |  | -107.01 | -96.5 | -104.173 | 1.72 | -22.766 | 298 | 1 | x parallel to a, y in ab plane, z along c | 1.0849 | -0.064,0.000,0.998 | 0 | CrystalOptimizer with GDMA2.2(PBE0/6-31G(d,p)) + FIT
BZYACO | C15 H12 O1 | 10 | Chalcone | (2E)-1,3-diphenylprop-2-en-1-one | Benzylidene acetophenone | BZYACO, BZYACO03 | flexible CrystalPredictor (2.2), CrystalOptimizer (2.4.7), DMACRYS (2.3.0) | Louise Price | 2018 | Price LS, Price SL 2022 Cryst Growth Des 22, 1801-1816 | \CHEMISTRY_CPOSS\MagnaPharm\Chalcones\CrystalOptimizer | dfA11547 | 0.609 | PBE0/6-31G(d,p) | 0 |  | This is the DMAflex intra_molecular energy penalty. It is with respect to opt. | A11547 | A2/n | 8 | 14.9509 | 6.8036 | 23.6482 | 90 | 73.395 | 90 | LATT 1; SYMM -X +1/2, +Y , -Z +1/2; SYMM +X , +Y +1/2, +Z +1/2; SYMM -X +1/2, +Y +1/2, -Z | 1.2001 | 0.698 |  | -104.78 | -102.49 | -104.171 | 0 | 0 | 0 | 0 | x parallel to a, y in ab plane, z along c | 0 | 0.984,0.000,0.179 | 0 | CrystalOptimizer with GDMA2.2(PBE0/6-31G(d,p)) + FIT
BZYACO | C15 H12 O1 | 10 | Chalcone | (2E)-1,3-diphenylprop-2-en-1-one | Benzylidene acetophenone | BZYACO, BZYACO03 | flexible CrystalPredictor (2.2), CrystalOptimizer (2.4.7), DMACRYS (2.3.0) | Louise Price | 2018 | Price LS, Price SL 2022 Cryst Growth Des 22, 1801-1816 | \CHEMISTRY_CPOSS\MagnaPharm\Chalcones\CrystalOptimizer | dfA10830 | 2.109 | PBE0/6-31G(d,p) | 0 |  | This is the DMAflex intra_molecular energy penalty. It is with respect to opt. | A10830 | P21/n | 4 | 11.9195 | 5.6866 | 18.7951 | 90 | 67.196 | 90 | LATT 1; SYMM -X +1/2, +Y +1/2, -Z +1/2 | 1.1779 | 0.6858 |  | -106.27 | -96.91 | -104.161 | 1.72 | -21.963 | 298 | 1 | x parallel to a, y in ab plane, z along c | 0.6153 | 0.000,1.000,0.000 | 0 | CrystalOptimizer with GDMA2.2(PBE0/6-31G(d,p)) + FIT
BZYACO | C15 H12 O1 | 10 | Chalcone | (2E)-1,3-diphenylprop-2-en-1-one | Benzylidene acetophenone | BZYACO, BZYACO03 | flexible CrystalPredictor (2.2), CrystalOptimizer (2.4.7), DMACRYS (2.3.0) | Louise Price | 2018 | Price LS, Price SL 2022 Cryst Growth Des 22, 1801-1816 | \CHEMISTRY_CPOSS\MagnaPharm\Chalcones\CrystalOptimizer | dfA10291 | 2.09 | PBE0/6-31G(d,p) | 0 |  | This is the DMAflex intra_molecular energy penalty. It is with respect to opt. | A10291 | P21/n | 4 | 20.6621 | 5.6421 | 10.3685 | 90 | 79.278 | 90 | LATT 1; SYMM -X +1/2, +Y +1/2, -Z +1/2 | 1.1647 | 0.6784 |  | -106.25 | -98.28 | -104.16 | 1.7 | -21.68 | 298 | 1 | x parallel to a, y in ab plane, z along c | 1.9065 | 0.794,0.000,0.607 | 0 | CrystalOptimizer with GDMA2.2(PBE0/6-31G(d,p)) + FIT
BZYACO | C15 H12 O1 | 10 | Chalcone | (2E)-1,3-diphenylprop-2-en-1-one | Benzylidene acetophenone | BZYACO, BZYACO03 | flexible CrystalPredictor (2.2), CrystalOptimizer (2.4.7), DMACRYS (2.3.0) | Louise Price | 2018 | Price LS, Price SL 2022 Cryst Growth Des 22, 1801-1816 | \CHEMISTRY_CPOSS\MagnaPharm\Chalcones\CrystalOptimizer | dfA10692 | 0.724 | PBE0/6-31G(d,p) | 0 |  | This is the DMAflex intra_molecular energy penalty. It is with respect to opt. | A10692 | P61 | 6 | 6.3403 | 6.3403 | 50.109 | 90 | 90 | 120 | LATT -1; SYMM +X -Y , +X , +Z +1/6; SYMM +Y , -X +Y , +Z +5/6; SYMM -Y , +X -Y , +Z +1/3; SYMM -X +Y , -X , +Z +2/3; SYMM -X , -Y , +Z +1/2 | 1.1894 | 0.6934 |  | -104.88 | -99.01 | -104.156 | 1.7 | -21.257 | 298 | 1 | x parallel to a, y in ab plane, z along c | 3.538 | 0.000,0.000,1.000 | 0 | CrystalOptimizer with GDMA2.2(PBE0/6-31G(d,p)) + FIT
BZYACO | C15 H12 O1 | 10 | Chalcone | (2E)-1,3-diphenylprop-2-en-1-one | Benzylidene acetophenone | BZYACO, BZYACO03 | flexible CrystalPredictor (2.2), CrystalOptimizer (2.4.7), DMACRYS (2.3.0) | Louise Price | 2018 | Price LS, Price SL 2022 Cryst Growth Des 22, 1801-1816 | \CHEMISTRY_CPOSS\MagnaPharm\Chalcones\CrystalOptimizer | dfA17579 | 1.437 | PBE0/6-31G(d,p) | 0 |  | This is the DMAflex intra_molecular energy penalty. It is with respect to opt. | A17579 | A2/a | 8 | 14.5323 | 10.8605 | 15.9025 | 90 | 77.656 | 90 | LATT 1; SYMM -X +1/2, +Y , -Z ; SYMM +X , +Y +1/2, +Z +1/2; SYMM -X +1/2, +Y +1/2, -Z +1/2 | 1.1284 | 0.6581 |  | -105.59 | -90.24 | -104.153 | 1.74 | -21.376 | 298 | 1 | x parallel to a, y in ab plane, z along c | 0.8844 | -0.092,0.000,0.996 | 0 | CrystalOptimizer with GDMA2.2(PBE0/6-31G(d,p)) + FIT
BZYACO | C15 H12 O1 | 10 | Chalcone | (2E)-1,3-diphenylprop-2-en-1-one | Benzylidene acetophenone | BZYACO, BZYACO03 | flexible CrystalPredictor (2.2), CrystalOptimizer (2.4.7), DMACRYS (2.3.0) | Louise Price | 2018 | Price LS, Price SL 2022 Cryst Growth Des 22, 1801-1816 | \CHEMISTRY_CPOSS\MagnaPharm\Chalcones\CrystalOptimizer | dfA17961 | 3.247 | PBE0/6-31G(d,p) | 0 |  | This is the DMAflex intra_molecular energy penalty. It is with respect to opt. | A17961 | Pc21n | 8 | 6.8837 | 37.7869 | 9.0932 | 90 | 90 | 90 | LATT -1; SYMM -X , +Y +1/2, -Z +1/2; SYMM -X +1/2, +Y , +Z +1/2; SYMM +X +1/2, +Y +1/2, -Z | 1.1697 | 0.6806 |  | -107.4 | -193.71 | -104.153 | 1.67 | -21.722 | 298 | 1 | x parallel to a, y in ab plane, z along c | 2.1836 | 0.000,0.000,1.000 | 0 | CrystalOptimizer with GDMA2.2(PBE0/6-31G(d,p)) + FIT
BZYACO | C15 H12 O1 | 10 | Chalcone | (2E)-1,3-diphenylprop-2-en-1-one | Benzylidene acetophenone | BZYACO, BZYACO03 | flexible CrystalPredictor (2.2), CrystalOptimizer (2.4.7), DMACRYS (2.3.0) | Louise Price | 2018 | Price LS, Price SL 2022 Cryst Growth Des 22, 1801-1816 | \CHEMISTRY_CPOSS\MagnaPharm\Chalcones\CrystalOptimizer | dfA6654 | 0.637 | PBE0/6-31G(d,p) | 0 |  | This is the DMAflex intra_molecular energy penalty. It is with respect to opt. | A6654 | P21/c | 4 | 4.5647 | 15.5788 | 17.8151 | 90 | 68.551 | 90 | LATT 1; SYMM -X , +Y +1/2, -Z +1/2 | 1.1731 | 0.6825 |  | -104.79 | -100.36 | -104.153 | 1.56 | -22.369 | 298 | 1 | x parallel to a, y in ab plane, z along c | 0.7476 | -0.263,0.000,0.965 | 0 | CrystalOptimizer with GDMA2.2(PBE0/6-31G(d,p)) + FIT
BZYACO | C15 H12 O1 | 10 | Chalcone | (2E)-1,3-diphenylprop-2-en-1-one | Benzylidene acetophenone | BZYACO, BZYACO03 | flexible CrystalPredictor (2.2), CrystalOptimizer (2.4.7), DMACRYS (2.3.0) | Louise Price | 2018 | Price LS, Price SL 2022 Cryst Growth Des 22, 1801-1816 | \CHEMISTRY_CPOSS\MagnaPharm\Chalcones\CrystalOptimizer | dfA15611 | 1.717 | PBE0/6-31G(d,p) | 0 |  | This is the DMAflex intra_molecular energy penalty. It is with respect to opt. | A15611 | Pna21 | 4 | 7.2721 | 27.7216 | 5.7887 | 90 | 90 | 90 | LATT -1; SYMM -X , -Y , +Z +1/2; SYMM -X +1/2, +Y +1/2, +Z +1/2; SYMM +X +1/2, -Y +1/2, +Z | 1.1853 | 0.689 |  | -105.87 | -97.17 | -104.153 | 1.72 | -22.013 | 298 | 1 | x parallel to a, y in ab plane, z along c | 0.7491 | 0.000,0.000,1.000 | 0 | CrystalOptimizer with GDMA2.2(PBE0/6-31G(d,p)) + FIT
BZYACO | C15 H12 O1 | 10 | Chalcone | (2E)-1,3-diphenylprop-2-en-1-one | Benzylidene acetophenone | BZYACO, BZYACO03 | flexible CrystalPredictor (2.2), CrystalOptimizer (2.4.7), DMACRYS (2.3.0) | Louise Price | 2018 | Price LS, Price SL 2022 Cryst Growth Des 22, 1801-1816 | \CHEMISTRY_CPOSS\MagnaPharm\Chalcones\CrystalOptimizer | dfA7314 | 0.478 | PBE0/6-31G(d,p) | 0 |  | This is the DMAflex intra_molecular energy penalty. It is with respect to opt. | A7314 | Fdd2 | 4 | 41.006 | 30.6928 | 3.6961 | 90 | 90 | 90 | LATT -4; SYMM -X , -Y , +Z ; SYMM -X +1/4, +Y +1/4, +Z +1/4; SYMM +X +1/4, -Y +1/4, +Z +1/4 | 1.1894 | 0.6928 |  | -104.63 | -105.23 | -104.152 | 1.69 | -21.221 | 298 | 0 | x parallel to a, y in ab plane, z along c | 0 | 0.000,1.000,0.000 | 0 | CrystalOptimizer with GDMA2.2(PBE0/6-31G(d,p)) + FIT
BZYACO | C15 H12 O1 | 10 | Chalcone | (2E)-1,3-diphenylprop-2-en-1-one | Benzylidene acetophenone | BZYACO, BZYACO03 | flexible CrystalPredictor (2.2), CrystalOptimizer (2.4.7), DMACRYS (2.3.0) | Louise Price | 2018 | Price LS, Price SL 2022 Cryst Growth Des 22, 1801-1816 | \CHEMISTRY_CPOSS\MagnaPharm\Chalcones\CrystalOptimizer | dfA11825 | 1.509 | PBE0/6-31G(d,p) | 0 |  | This is the DMAflex intra_molecular energy penalty. It is with respect to opt. | A11825 | P21/n | 4 | 3.8581 | 26.9601 | 10.954 | 90 | 86.648 | 90 | LATT 1; SYMM -X +1/2, +Y +1/2, -Z +1/2 | 1.2161 | 0.7078 |  | -105.66 | -106.95 | -104.151 | 1.7 | -21.186 | 298 | 1 | x parallel to a, y in ab plane, z along c | 1.0863 | 0.000,1.000,0.000 | 0 | CrystalOptimizer with GDMA2.2(PBE0/6-31G(d,p)) + FIT
BZYACO | C15 H12 O1 | 10 | Chalcone | (2E)-1,3-diphenylprop-2-en-1-one | Benzylidene acetophenone | BZYACO, BZYACO03 | flexible CrystalPredictor (2.2), CrystalOptimizer (2.4.7), DMACRYS (2.3.0) | Louise Price | 2018 | Price LS, Price SL 2022 Cryst Growth Des 22, 1801-1816 | \CHEMISTRY_CPOSS\MagnaPharm\Chalcones\CrystalOptimizer | dfA16862 | 0.82 | PBE0/6-31G(d,p) | 0 |  | This is the DMAflex intra_molecular energy penalty. It is with respect to opt. | A16862 | P21 | 4 | 8.1517 | 15.3117 | 10.1348 | 90 | 105.071 | 90 | LATT -1; SYMM -X , +Y +1/2, -Z +1/2 | 1.1325 | 0.6585 |  | -104.97 | -182.64 | -104.15 | 1.72 | -21.843 | 298 | 1 | x parallel to a, y in ab plane, z along c | 0.92 | 0.861,0.000,-0.509 | 0 | CrystalOptimizer with GDMA2.2(PBE0/6-31G(d,p)) + FIT
BZYACO | C15 H12 O1 | 10 | Chalcone | (2E)-1,3-diphenylprop-2-en-1-one | Benzylidene acetophenone | BZYACO, BZYACO03 | flexible CrystalPredictor (2.2), CrystalOptimizer (2.4.7), DMACRYS (2.3.0) | Louise Price | 2018 | Price LS, Price SL 2022 Cryst Growth Des 22, 1801-1816 | \CHEMISTRY_CPOSS\MagnaPharm\Chalcones\CrystalOptimizer | dfA12411 | 0.54 | PBE0/6-31G(d,p) | 0 |  | This is the DMAflex intra_molecular energy penalty. It is with respect to opt. | A12411 | C2/c | 4 | 28.5654 | 5.8174 | 16.6868 | 90 | 120.62 | 90 | LATT 7; SYMM -X , +Y , -Z +1/2 | 1.1593 | 0.674 |  | -104.69 | -94.49 | -104.15 | 0 | 0 | 0 | 0 | x parallel to a, y in ab plane, z along c | 0 | -0.066,0.000,0.998 | 0 | CrystalOptimizer with GDMA2.2(PBE0/6-31G(d,p)) + FIT
BZYACO | C15 H12 O1 | 10 | Chalcone | (2E)-1,3-diphenylprop-2-en-1-one | Benzylidene acetophenone | BZYACO, BZYACO03 | flexible CrystalPredictor (2.2), CrystalOptimizer (2.4.7), DMACRYS (2.3.0) | Louise Price | 2018 | Price LS, Price SL 2022 Cryst Growth Des 22, 1801-1816 | \CHEMISTRY_CPOSS\MagnaPharm\Chalcones\CrystalOptimizer | dfA17540 | 5.55 | PBE0/6-31G(d,p) | 0 |  | This is the DMAflex intra_molecular energy penalty. It is with respect to opt. | A17540 | P21 | 2 | 8.6779 | 5.8325 | 12.1186 | 90 | 75.002 | 90 | LATT -1; SYMM -X , +Y +1/2, -Z | 1.1674 | 0.682 |  | -109.7 | -94.26 | -104.15 | 1.71 | -22.216 | 298 | 1 | x parallel to a, y in ab plane, z along c | 1.214 | 0.000,1.000,0.000 | 0 | CrystalOptimizer with GDMA2.2(PBE0/6-31G(d,p)) + FIT
BZYACO | C15 H12 O1 | 10 | Chalcone | (2E)-1,3-diphenylprop-2-en-1-one | Benzylidene acetophenone | BZYACO, BZYACO03 | flexible CrystalPredictor (2.2), CrystalOptimizer (2.4.7), DMACRYS (2.3.0) | Louise Price | 2018 | Price LS, Price SL 2022 Cryst Growth Des 22, 1801-1816 | \CHEMISTRY_CPOSS\MagnaPharm\Chalcones\CrystalOptimizer | dfA10031 | 1.133 | PBE0/6-31G(d,p) | 0 |  | This is the DMAflex intra_molecular energy penalty. It is with respect to opt. | A10031 | P2/c | 4 | 10.677 | 6.2727 | 21.0077 | 90 | 57.82 | 90 | LATT 1; SYMM -X , +Y , -Z +1/2 | 1.1616 | 0.6754 |  | -105.28 | -98.03 | -104.147 | 1.68 | -21.831 | 298 | 1 | x parallel to a, y in ab plane, z along c | 0.532 | 0.271,0.000,0.963 | 0 | CrystalOptimizer with GDMA2.2(PBE0/6-31G(d,p)) + FIT
BZYACO | C15 H12 O1 | 10 | Chalcone | (2E)-1,3-diphenylprop-2-en-1-one | Benzylidene acetophenone | BZYACO, BZYACO03 | flexible CrystalPredictor (2.2), CrystalOptimizer (2.4.7), DMACRYS (2.3.0) | Louise Price | 2018 | Price LS, Price SL 2022 Cryst Growth Des 22, 1801-1816 | \CHEMISTRY_CPOSS\MagnaPharm\Chalcones\CrystalOptimizer | dfA9509 | 0.654 | PBE0/6-31G(d,p) | 0 |  | This is the DMAflex intra_molecular energy penalty. It is with respect to opt. | A9509 | P21/c | 4 | 9.1997 | 5.5721 | 23.0099 | 90 | 79.191 | 90 | LATT 1; SYMM -X , +Y +1/2, -Z +1/2 | 1.1939 | 0.6953 |  | -104.8 | -102.68 | -104.146 | 1.6 | -21.702 | 298 | 1 | x parallel to a, y in ab plane, z along c | 1.1355 | 0.000,1.000,0.000 | 0 | CrystalOptimizer with GDMA2.2(PBE0/6-31G(d,p)) + FIT
BZYACO | C15 H12 O1 | 10 | Chalcone | (2E)-1,3-diphenylprop-2-en-1-one | Benzylidene acetophenone | BZYACO, BZYACO03 | flexible CrystalPredictor (2.2), CrystalOptimizer (2.4.7), DMACRYS (2.3.0) | Louise Price | 2018 | Price LS, Price SL 2022 Cryst Growth Des 22, 1801-1816 | \CHEMISTRY_CPOSS\MagnaPharm\Chalcones\CrystalOptimizer | dfA4360 | 1.248 | PBE0/6-31G(d,p) | 0 |  | This is the DMAflex intra_molecular energy penalty. It is with respect to opt. | A4360 | C2/c | 4 | 8.9014 | 12.9158 | 24.5932 | 90 | 57.077 | 90 | LATT 7; SYMM -X , +Y , -Z +1/2 | 1.1657 | 0.6786 |  | -105.39 | -101.21 | -104.142 | 1.63 | -22.49 | 298 | 0 | x parallel to a, y in ab plane, z along c | 0 | 0.926,0.000,0.378 | 0 | CrystalOptimizer with GDMA2.2(PBE0/6-31G(d,p)) + FIT
BZYACO | C15 H12 O1 | 10 | Chalcone | (2E)-1,3-diphenylprop-2-en-1-one | Benzylidene acetophenone | BZYACO, BZYACO03 | flexible CrystalPredictor (2.2), CrystalOptimizer (2.4.7), DMACRYS (2.3.0) | Louise Price | 2018 | Price LS, Price SL 2022 Cryst Growth Des 22, 1801-1816 | \CHEMISTRY_CPOSS\MagnaPharm\Chalcones\CrystalOptimizer | dfA7135 | 0.271 | PBE0/6-31G(d,p) | 0 |  | This is the DMAflex intra_molecular energy penalty. It is with respect to opt. | A7135 | P2/c | 4 | 11.8122 | 7.1797 | 14.0814 | 90 | 87.463 | 90 | LATT 1; SYMM -X , +Y , -Z +1/2 | 1.1594 | 0.6747 |  | -104.41 | -97.72 | -104.139 | 0 | 0 | 0 | 1 | x parallel to a, y in ab plane, z along c | 0.9718 | 0.959,0.000,-0.282 | 0 | CrystalOptimizer with GDMA2.2(PBE0/6-31G(d,p)) + FIT
BZYACO | C15 H12 O1 | 10 | Chalcone | (2E)-1,3-diphenylprop-2-en-1-one | Benzylidene acetophenone | BZYACO, BZYACO03 | flexible CrystalPredictor (2.2), CrystalOptimizer (2.4.7), DMACRYS (2.3.0) | Louise Price | 2018 | Price LS, Price SL 2022 Cryst Growth Des 22, 1801-1816 | \CHEMISTRY_CPOSS\MagnaPharm\Chalcones\CrystalOptimizer | dfA12804 | 1.142 | PBE0/6-31G(d,p) | 0 |  | This is the DMAflex intra_molecular energy penalty. It is with respect to opt. | A12804 | C2 | 2 | 25.8486 | 3.8766 | 11.761 | 90 | 102.978 | 90 | LATT -7; SYMM -X , +Y , -Z | 1.2045 | 0.6985 |  | -105.28 | -104.11 | -104.138 | 1.62 | -21.781 | 298 | 1 | x parallel to a, y in ab plane, z along c | 1.767 | 0.995,0.000,-0.100 | 0 | CrystalOptimizer with GDMA2.2(PBE0/6-31G(d,p)) + FIT
BZYACO | C15 H12 O1 | 10 | Chalcone | (2E)-1,3-diphenylprop-2-en-1-one | Benzylidene acetophenone | BZYACO, BZYACO03 | flexible CrystalPredictor (2.2), CrystalOptimizer (2.4.7), DMACRYS (2.3.0) | Louise Price | 2018 | Price LS, Price SL 2022 Cryst Growth Des 22, 1801-1816 | \CHEMISTRY_CPOSS\MagnaPharm\Chalcones\CrystalOptimizer | dfA10343 | 0.864 | PBE0/6-31G(d,p) | 0 |  | This is the DMAflex intra_molecular energy penalty. It is with respect to opt. | A10343 | C2/c | 4 | 28.5787 | 6.6284 | 13.3974 | 90 | 70.205 | 90 | LATT 7; SYMM -X , +Y , -Z +1/2 | 1.1586 | 0.6746 |  | -105 | -96.68 | -104.136 | 1.67 | -22.143 | 298 | 1 | x parallel to a, y in ab plane, z along c | 0.0122 | -0.120,0.000,0.993 | 0 | CrystalOptimizer with GDMA2.2(PBE0/6-31G(d,p)) + FIT
BZYACO | C15 H12 O1 | 10 | Chalcone | (2E)-1,3-diphenylprop-2-en-1-one | Benzylidene acetophenone | BZYACO, BZYACO03 | flexible CrystalPredictor (2.2), CrystalOptimizer (2.4.7), DMACRYS (2.3.0) | Louise Price | 2018 | Price LS, Price SL 2022 Cryst Growth Des 22, 1801-1816 | \CHEMISTRY_CPOSS\MagnaPharm\Chalcones\CrystalOptimizer | dfA8639 | 2.755 | PBE0/6-31G(d,p) | 0 |  | This is the DMAflex intra_molecular energy penalty. It is with respect to opt. | A8639 | P212121 | 4 | 21.8239 | 13.5779 | 3.8392 | 90 | 90 | 90 | LATT -1; SYMM +X +1/2, -Y +1/2, -Z ; SYMM -X , +Y +1/2, -Z +1/2; SYMM -X +1/2, -Y , +Z +1/2 | 1.2159 | 0.7093 |  | -106.89 | -107.36 | -104.135 | 1.69 | -20.796 | 298 | 1 | x parallel to a, y in ab plane, z along c | 3.2844 | 0.000,1.000,0.000 | 0 | CrystalOptimizer with GDMA2.2(PBE0/6-31G(d,p)) + FIT
BZYACO | C15 H12 O1 | 10 | Chalcone | (2E)-1,3-diphenylprop-2-en-1-one | Benzylidene acetophenone | BZYACO, BZYACO03 | flexible CrystalPredictor (2.2), CrystalOptimizer (2.4.7), DMACRYS (2.3.0) | Louise Price | 2018 | Price LS, Price SL 2022 Cryst Growth Des 22, 1801-1816 | \CHEMISTRY_CPOSS\MagnaPharm\Chalcones\CrystalOptimizer | dfA13070 | 1.307 | PBE0/6-31G(d,p) | 0 |  | This is the DMAflex intra_molecular energy penalty. It is with respect to opt. | A13070 | Pbca | 8 | 10.9169 | 7.5393 | 28.1542 | 90 | 90 | 90 | LATT 1; SYMM +X +1/2, -Y +1/2, -Z ; SYMM -X , +Y +1/2, -Z +1/2; SYMM -X +1/2, -Y , +Z +1/2 | 1.1939 | 0.6962 |  | -105.44 | -101.13 | -104.133 | 1.67 | -21.091 | 298 | 1 | x parallel to a, y in ab plane, z along c | 1.6159 | 1.000,0.000,0.000 | 0 | CrystalOptimizer with GDMA2.2(PBE0/6-31G(d,p)) + FIT
BZYACO | C15 H12 O1 | 10 | Chalcone | (2E)-1,3-diphenylprop-2-en-1-one | Benzylidene acetophenone | BZYACO, BZYACO03 | flexible CrystalPredictor (2.2), CrystalOptimizer (2.4.7), DMACRYS (2.3.0) | Louise Price | 2018 | Price LS, Price SL 2022 Cryst Growth Des 22, 1801-1816 | \CHEMISTRY_CPOSS\MagnaPharm\Chalcones\CrystalOptimizer | dfA10846 | 0.321 | PBE0/6-31G(d,p) | 0 |  | This is the DMAflex intra_molecular energy penalty. It is with respect to opt. | A10846 | Pbcn | 8 | 6.1954 | 29.0831 | 13.0993 | 90 | 90 | 90 | LATT 1; SYMM +X +1/2, -Y +1/2, -Z ; SYMM -X , +Y , -Z +1/2; SYMM -X +1/2, -Y +1/2, +Z +1/2 | 1.1721 | 0.6805 |  | -104.45 | -99.45 | -104.129 | 1.59 | -23.238 | 298 | 1 | x parallel to a, y in ab plane, z along c | 0.2188 | 1.000,0.000,0.000 | 0 | CrystalOptimizer with GDMA2.2(PBE0/6-31G(d,p)) + FIT
BZYACO | C15 H12 O1 | 10 | Chalcone | (2E)-1,3-diphenylprop-2-en-1-one | Benzylidene acetophenone | BZYACO, BZYACO03 | flexible CrystalPredictor (2.2), CrystalOptimizer (2.4.7), DMACRYS (2.3.0) | Louise Price | 2018 | Price LS, Price SL 2022 Cryst Growth Des 22, 1801-1816 | \CHEMISTRY_CPOSS\MagnaPharm\Chalcones\CrystalOptimizer | dfA14286 | 1.403 | PBE0/6-31G(d,p) | 0 |  | This is the DMAflex intra_molecular energy penalty. It is with respect to opt. | A14286 | P-1 | 4 | 11.533 | 12.8637 | 8.3557 | 73.23 | 91.869 | 100.552 | LATT 1 | 1.1858 | 0.6908 |  | -105.53 | -199.92 | -104.127 | 1.65 | -21.822 | 298 | 1 | x parallel to a, y in ab plane, z along c | 1.3889 | -0.706,0.601,0.375 | 0 | CrystalOptimizer with GDMA2.2(PBE0/6-31G(d,p)) + FIT
BZYACO | C15 H12 O1 | 10 | Chalcone | (2E)-1,3-diphenylprop-2-en-1-one | Benzylidene acetophenone | BZYACO, BZYACO03 | flexible CrystalPredictor (2.2), CrystalOptimizer (2.4.7), DMACRYS (2.3.0) | Louise Price | 2018 | Price LS, Price SL 2022 Cryst Growth Des 22, 1801-1816 | \CHEMISTRY_CPOSS\MagnaPharm\Chalcones\CrystalOptimizer | dfA17312 | 0.195 | PBE0/6-31G(d,p) | 0 |  | This is the DMAflex intra_molecular energy penalty. It is with respect to opt. | A17312 | Pbcn | 8 | 24.287 | 5.279 | 18.5637 | 90 | 90 | 90 | LATT 1; SYMM +X +1/2, -Y +1/2, -Z ; SYMM -X , +Y , -Z +1/2; SYMM -X +1/2, -Y +1/2, +Z +1/2 | 1.1624 | 0.6761 |  | -104.32 | -96.67 | -104.125 | 1.6 | -21.98 | 298 | 1 | x parallel to a, y in ab plane, z along c | 0.3421 | 0.000,1.000,0.000 | 0 | CrystalOptimizer with GDMA2.2(PBE0/6-31G(d,p)) + FIT
BZYACO | C15 H12 O1 | 10 | Chalcone | (2E)-1,3-diphenylprop-2-en-1-one | Benzylidene acetophenone | BZYACO, BZYACO03 | flexible CrystalPredictor (2.2), CrystalOptimizer (2.4.7), DMACRYS (2.3.0) | Louise Price | 2018 | Price LS, Price SL 2022 Cryst Growth Des 22, 1801-1816 | \CHEMISTRY_CPOSS\MagnaPharm\Chalcones\CrystalOptimizer | dfA9427 | 2.426 | PBE0/6-31G(d,p) | 0 |  | This is the DMAflex intra_molecular energy penalty. It is with respect to opt. | A9427 | P21/c | 4 | 3.9142 | 18.4712 | 15.8351 | 90 | 88.898 | 90 | LATT 1; SYMM -X , +Y +1/2, -Z +1/2 | 1.2085 | 0.7064 |  | -106.55 | -104.46 | -104.124 | 1.68 | -20.752 | 298 | 1 | x parallel to a, y in ab plane, z along c | 2.0898 | -0.284,0.000,0.959 | 0 | CrystalOptimizer with GDMA2.2(PBE0/6-31G(d,p)) + FIT
BZYACO | C15 H12 O1 | 10 | Chalcone | (2E)-1,3-diphenylprop-2-en-1-one | Benzylidene acetophenone | BZYACO, BZYACO03 | flexible CrystalPredictor (2.2), CrystalOptimizer (2.4.7), DMACRYS (2.3.0) | Louise Price | 2018 | Price LS, Price SL 2022 Cryst Growth Des 22, 1801-1816 | \CHEMISTRY_CPOSS\MagnaPharm\Chalcones\CrystalOptimizer | dfA6611 | 0.917 | PBE0/6-31G(d,p) | 0 |  | This is the DMAflex intra_molecular energy penalty. It is with respect to opt. | A6611 | P21/n | 4 | 13.1613 | 6.9133 | 14.2198 | 90 | 62.997 | 90 | LATT 1; SYMM -X +1/2, +Y +1/2, -Z +1/2 | 1.1999 | 0.6984 |  | -105.04 | -102.19 | -104.123 | 1.7 | -22.362 | 298 | 1 | x parallel to a, y in ab plane, z along c | 0.2603 | 0.961,0.000,-0.276 | 0 | CrystalOptimizer with GDMA2.2(PBE0/6-31G(d,p)) + FIT
BZYACO | C15 H12 O1 | 10 | Chalcone | (2E)-1,3-diphenylprop-2-en-1-one | Benzylidene acetophenone | BZYACO, BZYACO03 | flexible CrystalPredictor (2.2), CrystalOptimizer (2.4.7), DMACRYS (2.3.0) | Louise Price | 2018 | Price LS, Price SL 2022 Cryst Growth Des 22, 1801-1816 | \CHEMISTRY_CPOSS\MagnaPharm\Chalcones\CrystalOptimizer | dfA9199 | 4.939 | PBE0/6-31G(d,p) | 0 |  | This is the DMAflex intra_molecular energy penalty. It is with respect to opt. | A9199 | P21 | 2 | 5.4353 | 8.6562 | 13.5977 | 90 | 70.317 | 90 | LATT -1; SYMM -X , +Y +1/2, -Z | 1.1482 | 0.6702 |  | -109.06 | -90.35 | -104.121 | 1.64 | -21.829 | 298 | 1 | x parallel to a, y in ab plane, z along c | 3.1892 | 0.000,1.000,0.000 | 0 | CrystalOptimizer with GDMA2.2(PBE0/6-31G(d,p)) + FIT
BZYACO | C15 H12 O1 | 10 | Chalcone | (2E)-1,3-diphenylprop-2-en-1-one | Benzylidene acetophenone | BZYACO, BZYACO03 | flexible CrystalPredictor (2.2), CrystalOptimizer (2.4.7), DMACRYS (2.3.0) | Louise Price | 2018 | Price LS, Price SL 2022 Cryst Growth Des 22, 1801-1816 | \CHEMISTRY_CPOSS\MagnaPharm\Chalcones\CrystalOptimizer | dfA6339 | 1.55 | PBE0/6-31G(d,p) | 0 |  | This is the DMAflex intra_molecular energy penalty. It is with respect to opt. | A6339 | Pbca | 8 | 12.1583 | 13.7355 | 14.0761 | 90 | 90 | 90 | LATT 1; SYMM +X +1/2, -Y +1/2, -Z ; SYMM -X , +Y +1/2, -Z +1/2; SYMM -X +1/2, -Y , +Z +1/2 | 1.1769 | 0.684 |  | -105.67 | -100.17 | -104.12 | 1.71 | -21.555 | 298 | 1 | x parallel to a, y in ab plane, z along c | 0.7443 | 1.000,0.000,0.000 | 0 | CrystalOptimizer with GDMA2.2(PBE0/6-31G(d,p)) + FIT
BZYACO | C15 H12 O1 | 10 | Chalcone | (2E)-1,3-diphenylprop-2-en-1-one | Benzylidene acetophenone | BZYACO, BZYACO03 | flexible CrystalPredictor (2.2), CrystalOptimizer (2.4.7), DMACRYS (2.3.0) | Louise Price | 2018 | Price LS, Price SL 2022 Cryst Growth Des 22, 1801-1816 | \CHEMISTRY_CPOSS\MagnaPharm\Chalcones\CrystalOptimizer | dfA5112 | 0.58 | PBE0/6-31G(d,p) | 0 |  | This is the DMAflex intra_molecular energy penalty. It is with respect to opt. | A5112 | P21 | 2 | 5.7528 | 13.0469 | 7.7821 | 90 | 91.875 | 90 | LATT -1; SYMM -X , +Y +1/2, -Z | 1.1848 | 0.6876 |  | -104.7 | -100.3 | -104.12 | 1.68 | -22.249 | 298 | 1 | x parallel to a, y in ab plane, z along c | 0.5154 | 0.881,0.000,0.474 | 0 | CrystalOptimizer with GDMA2.2(PBE0/6-31G(d,p)) + FIT
BZYACO | C15 H12 O1 | 10 | Chalcone | (2E)-1,3-diphenylprop-2-en-1-one | Benzylidene acetophenone | BZYACO, BZYACO03 | flexible CrystalPredictor (2.2), CrystalOptimizer (2.4.7), DMACRYS (2.3.0) | Louise Price | 2018 | Price LS, Price SL 2022 Cryst Growth Des 22, 1801-1816 | \CHEMISTRY_CPOSS\MagnaPharm\Chalcones\CrystalOptimizer | dfA17822 | 0.432 | PBE0/6-31G(d,p) | 0 |  | This is the DMAflex intra_molecular energy penalty. It is with respect to opt. | A17822 | P21/a | 4 | 12.9629 | 6.9593 | 12.994 | 90 | 93.649 | 90 | LATT 1; SYMM -X +1/2, +Y +1/2, -Z | 1.1824 | 0.687 |  | -104.55 | -101.25 | -104.118 | 1.64 | -22.527 | 298 | 1 | x parallel to a, y in ab plane, z along c | 0.4334 | 0.920,0.000,-0.391 | 0 | CrystalOptimizer with GDMA2.2(PBE0/6-31G(d,p)) + FIT
BZYACO | C15 H12 O1 | 10 | Chalcone | (2E)-1,3-diphenylprop-2-en-1-one | Benzylidene acetophenone | BZYACO, BZYACO03 | flexible CrystalPredictor (2.2), CrystalOptimizer (2.4.7), DMACRYS (2.3.0) | Louise Price | 2018 | Price LS, Price SL 2022 Cryst Growth Des 22, 1801-1816 | \CHEMISTRY_CPOSS\MagnaPharm\Chalcones\CrystalOptimizer | dfA7445 | 0.132 | PBE0/6-31G(d,p) | 0 |  | This is the DMAflex intra_molecular energy penalty. It is with respect to opt. | A7445 | P212121 | 4 | 11.9979 | 23.3197 | 4.1451 | 90 | 90 | 90 | LATT -1; SYMM +X +1/2, -Y +1/2, -Z ; SYMM -X , +Y +1/2, -Z +1/2; SYMM -X +1/2, -Y , +Z +1/2 | 1.1927 | 0.694 |  | -104.25 | -102.91 | -104.118 | 1.61 | -21.581 | 298 | 1 | x parallel to a, y in ab plane, z along c | 1.5998 | 1.000,0.000,0.000 | 0 | CrystalOptimizer with GDMA2.2(PBE0/6-31G(d,p)) + FIT
BZYACO | C15 H12 O1 | 10 | Chalcone | (2E)-1,3-diphenylprop-2-en-1-one | Benzylidene acetophenone | BZYACO, BZYACO03 | flexible CrystalPredictor (2.2), CrystalOptimizer (2.4.7), DMACRYS (2.3.0) | Louise Price | 2018 | Price LS, Price SL 2022 Cryst Growth Des 22, 1801-1816 | \CHEMISTRY_CPOSS\MagnaPharm\Chalcones\CrystalOptimizer | dfA10817 | 0.464 | PBE0/6-31G(d,p) | 0 |  | This is the DMAflex intra_molecular energy penalty. It is with respect to opt. | A10817 | Pbca | 8 | 27.1624 | 11.6125 | 7.5246 | 90 | 90 | 90 | LATT 1; SYMM +X +1/2, -Y +1/2, -Z ; SYMM -X , +Y +1/2, -Z +1/2; SYMM -X +1/2, -Y , +Z +1/2 | 1.1656 | 0.6809 |  | -104.58 | -97.14 | -104.116 | 1.68 | -21.34 | 298 | 1 | x parallel to a, y in ab plane, z along c | 1.4972 | 0.000,1.000,0.000 | 0 | CrystalOptimizer with GDMA2.2(PBE0/6-31G(d,p)) + FIT
BZYACO | C15 H12 O1 | 10 | Chalcone | (2E)-1,3-diphenylprop-2-en-1-one | Benzylidene acetophenone | BZYACO, BZYACO03 | flexible CrystalPredictor (2.2), CrystalOptimizer (2.4.7), DMACRYS (2.3.0) | Louise Price | 2018 | Price LS, Price SL 2022 Cryst Growth Des 22, 1801-1816 | \CHEMISTRY_CPOSS\MagnaPharm\Chalcones\CrystalOptimizer | dfA17123 | 1.235 | PBE0/6-31G(d,p) | 0 |  | This is the DMAflex intra_molecular energy penalty. It is with respect to opt. | A17123 | P-1 | 2 | 7.9087 | 10.2826 | 9.983 | 71.82 | 76.374 | 117.141 | LATT 1 | 1.1264 | 0.6566 |  | -105.35 | -89.87 | -104.115 | 1.64 | -22.685 | 298 | 1 | x parallel to a, y in ab plane, z along c | 1.3566 | 0.563,-0.323,0.761 | 0 | CrystalOptimizer with GDMA2.2(PBE0/6-31G(d,p)) + FIT
BZYACO | C15 H12 O1 | 10 | Chalcone | (2E)-1,3-diphenylprop-2-en-1-one | Benzylidene acetophenone | BZYACO, BZYACO03 | flexible CrystalPredictor (2.2), CrystalOptimizer (2.4.7), DMACRYS (2.3.0) | Louise Price | 2018 | Price LS, Price SL 2022 Cryst Growth Des 22, 1801-1816 | \CHEMISTRY_CPOSS\MagnaPharm\Chalcones\CrystalOptimizer | dfB1 | 9.196 | PBE0/6-31G(d,p) | 0 |  | This is the DMAflex intra_molecular energy penalty. It is with respect to opt. | B1 | Pbca | 8 | 7.0877 | 27.4636 | 11.7299 | 90 | 90 | 90 | LATT 1; SYMM +X +1/2, -Y +1/2, -Z ; SYMM -X , +Y +1/2, -Z +1/2; SYMM -X +1/2, -Y , +Z +1/2 | 1.2117 | 0.7084 |  | -113.31 | -99.99 | -104.114 | 1.73 | -20.733 | 298 | 1 | x parallel to a, y in ab plane, z along c | 2.9242 | 0.000,1.000,0.000 | 0 | CrystalOptimizer with GDMA2.2(PBE0/6-31G(d,p)) + FIT | opt | CASTEP version 23.1 | Perdew Burke Ernzerhof | TS | 900 | 2 1 2 | Ultrasoft pseudopotential | Yes |  | Pbca | 11.2474 | 6.977 | 27.1484 | 90 | 90 | 90 | -2997.567 |  | 1.2986
BZYACO | C15 H12 O1 | 10 | Chalcone | (2E)-1,3-diphenylprop-2-en-1-one | Benzylidene acetophenone | BZYACO, BZYACO03 | flexible CrystalPredictor (2.2), CrystalOptimizer (2.4.7), DMACRYS (2.3.0) | Louise Price | 2018 | Price LS, Price SL 2022 Cryst Growth Des 22, 1801-1816 | \CHEMISTRY_CPOSS\MagnaPharm\Chalcones\CrystalOptimizer | dfB1 | 9.196 | PBE0/6-31G(d,p) | 0 |  | This is the DMAflex intra_molecular energy penalty. It is with respect to opt. | B1 | Pbca | 8 | 7.0877 | 27.4636 | 11.7299 | 90 | 90 | 90 | LATT 1; SYMM +X +1/2, -Y +1/2, -Z ; SYMM -X , +Y +1/2, -Z +1/2; SYMM -X +1/2, -Y , +Z +1/2 | 1.2117 | 0.7084 |  | -113.31 | -99.99 | -104.114 | 1.73 | -20.733 | 298 | 1 | x parallel to a, y in ab plane, z along c | 2.9242 | 0.000,1.000,0.000 | 0 | CrystalOptimizer with GDMA2.2(PBE0/6-31G(d,p)) + FIT | sp1 | CASTEP version 23.1 | Perdew Burke Ernzerhof | MBD@rsSCS | 900 | 2 1 2 | Ultrasoft pseudopotential | No | DFT-D optimized with TS dispersion correction. | Pbca | 11.2474 | 6.977 | 27.1484 | 90 | 90 | 90 | -2997.687 |  | 1.2986
BZYACO | C15 H12 O1 | 10 | Chalcone | (2E)-1,3-diphenylprop-2-en-1-one | Benzylidene acetophenone | BZYACO, BZYACO03 | flexible CrystalPredictor (2.2), CrystalOptimizer (2.4.7), DMACRYS (2.3.0) | Louise Price | 2018 | Price LS, Price SL 2022 Cryst Growth Des 22, 1801-1816 | \CHEMISTRY_CPOSS\MagnaPharm\Chalcones\CrystalOptimizer | dfA14720 | 2.417 | PBE0/6-31G(d,p) | 0 |  | This is the DMAflex intra_molecular energy penalty. It is with respect to opt. | A14720 | Pc | 2 | 6.3124 | 12.8829 | 7.4149 | 90 | 103.896 | 90 | LATT -1; SYMM +X , -Y , +Z +1/2 | 1.1816 | 0.6921 |  | -106.53 | -95.73 | -104.113 | 1.75 | -21.758 | 298 | 1 | x parallel to a, y in ab plane, z along c | 0.8033 | 0.950,0.000,0.312 | 0 | CrystalOptimizer with GDMA2.2(PBE0/6-31G(d,p)) + FIT
BZYACO | C15 H12 O1 | 10 | Chalcone | (2E)-1,3-diphenylprop-2-en-1-one | Benzylidene acetophenone | BZYACO, BZYACO03 | flexible CrystalPredictor (2.2), CrystalOptimizer (2.4.7), DMACRYS (2.3.0) | Louise Price | 2018 | Price LS, Price SL 2022 Cryst Growth Des 22, 1801-1816 | \CHEMISTRY_CPOSS\MagnaPharm\Chalcones\CrystalOptimizer | dfA13193 | 0.857 | PBE0/6-31G(d,p) | 0 |  | This is the DMAflex intra_molecular energy penalty. It is with respect to opt. | A13193 | C2/c | 4 | 12.0902 | 3.8222 | 50.0685 | 90 | 83.889 | 90 | LATT 7; SYMM -X , +Y , -Z +1/2 | 1.2025 | 0.7004 |  | -104.97 | -105 | -104.113 | 1.65 | -22.198 | 298 | 0 | x parallel to a, y in ab plane, z along c | 0 | 0.255,0.000,0.967 | 0 | CrystalOptimizer with GDMA2.2(PBE0/6-31G(d,p)) + FIT
BZYACO | C15 H12 O1 | 10 | Chalcone | (2E)-1,3-diphenylprop-2-en-1-one | Benzylidene acetophenone | BZYACO, BZYACO03 | flexible CrystalPredictor (2.2), CrystalOptimizer (2.4.7), DMACRYS (2.3.0) | Louise Price | 2018 | Price LS, Price SL 2022 Cryst Growth Des 22, 1801-1816 | \CHEMISTRY_CPOSS\MagnaPharm\Chalcones\CrystalOptimizer | dfA11182 | 2.728 | PBE0/6-31G(d,p) | 0 |  | This is the DMAflex intra_molecular energy penalty. It is with respect to opt. | A11182 | P21/a | 4 | 11.7543 | 9.9888 | 10.8482 | 90 | 66.859 | 90 | LATT 1; SYMM -X +1/2, +Y +1/2, -Z | 1.181 | 0.6848 |  | -106.84 | -97.41 | -104.112 | 1.66 | -21.454 | 298 | 1 | x parallel to a, y in ab plane, z along c | 2.4781 | 0.995,0.000,-0.100 | 0 | CrystalOptimizer with GDMA2.2(PBE0/6-31G(d,p)) + FIT
BZYACO | C15 H12 O1 | 10 | Chalcone | (2E)-1,3-diphenylprop-2-en-1-one | Benzylidene acetophenone | BZYACO, BZYACO03 | flexible CrystalPredictor (2.2), CrystalOptimizer (2.4.7), DMACRYS (2.3.0) | Louise Price | 2018 | Price LS, Price SL 2022 Cryst Growth Des 22, 1801-1816 | \CHEMISTRY_CPOSS\MagnaPharm\Chalcones\CrystalOptimizer | dfA8938 | 0.43 | PBE0/6-31G(d,p) | 0 |  | This is the DMAflex intra_molecular energy penalty. It is with respect to opt. | A8938 | I2 | 4 | 13.4716 | 6.6167 | 13.4663 | 90 | 89.134 | 90 | LATT -1; SYMM -X , +Y , -Z ; SYMM +X +1/2, +Y +1/2, +Z +1/2; SYMM -X +1/2, +Y +1/2, -Z +1/2 | 1.1525 | 0.6712 |  | -104.54 | -95.73 | -104.11 | 0 | 0 | 0 | 1 | x parallel to a, y in ab plane, z along c | 0.0344 | 0.270,0.000,0.963 | 0 | CrystalOptimizer with GDMA2.2(PBE0/6-31G(d,p)) + FIT
BZYACO | C15 H12 O1 | 10 | Chalcone | (2E)-1,3-diphenylprop-2-en-1-one | Benzylidene acetophenone | BZYACO, BZYACO03 | flexible CrystalPredictor (2.2), CrystalOptimizer (2.4.7), DMACRYS (2.3.0) | Louise Price | 2018 | Price LS, Price SL 2022 Cryst Growth Des 22, 1801-1816 | \CHEMISTRY_CPOSS\MagnaPharm\Chalcones\CrystalOptimizer | dfA10286 | 0.311 | PBE0/6-31G(d,p) | 0 |  | This is the DMAflex intra_molecular energy penalty. It is with respect to opt. | A10286 | P21/c | 4 | 3.8519 | 11.485 | 30.1804 | 90 | 59.444 | 90 | LATT 1; SYMM -X , +Y +1/2, -Z +1/2 | 1.2031 | 0.7047 |  | -104.42 | -106.3 | -104.109 | 1.66 | -21.538 | 298 | 1 | x parallel to a, y in ab plane, z along c | 0.4925 | 0.142,0.000,0.990 | 0 | CrystalOptimizer with GDMA2.2(PBE0/6-31G(d,p)) + FIT
BZYACO | C15 H12 O1 | 10 | Chalcone | (2E)-1,3-diphenylprop-2-en-1-one | Benzylidene acetophenone | BZYACO, BZYACO03 | flexible CrystalPredictor (2.2), CrystalOptimizer (2.4.7), DMACRYS (2.3.0) | Louise Price | 2018 | Price LS, Price SL 2022 Cryst Growth Des 22, 1801-1816 | \CHEMISTRY_CPOSS\MagnaPharm\Chalcones\CrystalOptimizer | dfA12431 | 1.332 | PBE0/6-31G(d,p) | 0 |  | This is the DMAflex intra_molecular energy penalty. It is with respect to opt. | A12431 | P212121 | 4 | 7.4279 | 6.0274 | 26.9127 | 90 | 90 | 90 | LATT -1; SYMM +X +1/2, -Y +1/2, -Z ; SYMM -X , +Y +1/2, -Z +1/2; SYMM -X +1/2, -Y , +Z +1/2 | 1.148 | 0.6688 |  | -105.44 | -94.14 | -104.108 | 1.68 | -21.686 | 298 | 1 | x parallel to a, y in ab plane, z along c | 2.9727 | 1.000,0.000,0.000 | 0 | CrystalOptimizer with GDMA2.2(PBE0/6-31G(d,p)) + FIT
BZYACO | C15 H12 O1 | 10 | Chalcone | (2E)-1,3-diphenylprop-2-en-1-one | Benzylidene acetophenone | BZYACO, BZYACO03 | flexible CrystalPredictor (2.2), CrystalOptimizer (2.4.7), DMACRYS (2.3.0) | Louise Price | 2018 | Price LS, Price SL 2022 Cryst Growth Des 22, 1801-1816 | \CHEMISTRY_CPOSS\MagnaPharm\Chalcones\CrystalOptimizer | dfA7875 | 0.603 | PBE0/6-31G(d,p) | 0 |  | This is the DMAflex intra_molecular energy penalty. It is with respect to opt. | A7875 | Cc | 4 | 4.8568 | 12.0058 | 40.6253 | 90 | 93.589 | 90 | LATT -7; SYMM +X , -Y , +Z +1/2 | 1.1702 | 0.6809 |  | -104.71 | -200.45 | -104.107 | 1.66 | -21.897 | 298 | 1 | x parallel to a, y in ab plane, z along c | 0.0112 | 0.691,0.000,0.723 | 0 | CrystalOptimizer with GDMA2.2(PBE0/6-31G(d,p)) + FIT
BZYACO | C15 H12 O1 | 10 | Chalcone | (2E)-1,3-diphenylprop-2-en-1-one | Benzylidene acetophenone | BZYACO, BZYACO03 | flexible CrystalPredictor (2.2), CrystalOptimizer (2.4.7), DMACRYS (2.3.0) | Louise Price | 2018 | Price LS, Price SL 2022 Cryst Growth Des 22, 1801-1816 | \CHEMISTRY_CPOSS\MagnaPharm\Chalcones\CrystalOptimizer | dfA5841 | 0.405 | PBE0/6-31G(d,p) | 0 |  | This is the DMAflex intra_molecular energy penalty. It is with respect to opt. | A5841 | P2/c | 4 | 11.3851 | 4.425 | 23.0211 | 90 | 89.282 | 90 | LATT 1; SYMM -X , +Y , -Z +1/2 | 1.1928 | 0.6937 |  | -104.51 | -102.21 | -104.105 | 1.57 | -21.746 | 298 | 1 | x parallel to a, y in ab plane, z along c | 1.1798 | 0.296,0.000,0.955 | 0 | CrystalOptimizer with GDMA2.2(PBE0/6-31G(d,p)) + FIT
BZYACO | C15 H12 O1 | 10 | Chalcone | (2E)-1,3-diphenylprop-2-en-1-one | Benzylidene acetophenone | BZYACO, BZYACO03 | flexible CrystalPredictor (2.2), CrystalOptimizer (2.4.7), DMACRYS (2.3.0) | Louise Price | 2018 | Price LS, Price SL 2022 Cryst Growth Des 22, 1801-1816 | \CHEMISTRY_CPOSS\MagnaPharm\Chalcones\CrystalOptimizer | dfA11336 | 1.779 | PBE0/6-31G(d,p) | 0 |  | This is the DMAflex intra_molecular energy penalty. It is with respect to opt. | A11336 | P21/c | 4 | 16.8383 | 6.7613 | 12.2597 | 90 | 59.707 | 90 | LATT 1; SYMM -X , +Y +1/2, -Z +1/2 | 1.1478 | 0.6694 |  | -105.88 | -94.42 | -104.101 | 1.63 | -21.362 | 298 | 1 | x parallel to a, y in ab plane, z along c | 2.3541 | 0.000,1.000,0.000 | 0 | CrystalOptimizer with GDMA2.2(PBE0/6-31G(d,p)) + FIT
BZYACO | C15 H12 O1 | 10 | Chalcone | (2E)-1,3-diphenylprop-2-en-1-one | Benzylidene acetophenone | BZYACO, BZYACO03 | flexible CrystalPredictor (2.2), CrystalOptimizer (2.4.7), DMACRYS (2.3.0) | Louise Price | 2018 | Price LS, Price SL 2022 Cryst Growth Des 22, 1801-1816 | \CHEMISTRY_CPOSS\MagnaPharm\Chalcones\CrystalOptimizer | dfA9182 | 1.319 | PBE0/6-31G(d,p) | 0 |  | This is the DMAflex intra_molecular energy penalty. It is with respect to opt. | A9182 | Pn11 | 4 | 13.6278 | 21.9266 | 3.8344 | 89.469 | 90 | 90 | LATT -1; SYMM -X +1/2, +Y +1/2, +Z +1/2 | 1.2073 | 0.7024 |  | -105.42 | -212.37 | -104.101 | 1.66 | -21.348 | 298 | 1 | x parallel to a, y in ab plane, z along c | 1.3459 | 0.000,0.959,-0.282 | 0 | CrystalOptimizer with GDMA2.2(PBE0/6-31G(d,p)) + FIT
BZYACO | C15 H12 O1 | 10 | Chalcone | (2E)-1,3-diphenylprop-2-en-1-one | Benzylidene acetophenone | BZYACO, BZYACO03 | flexible CrystalPredictor (2.2), CrystalOptimizer (2.4.7), DMACRYS (2.3.0) | Louise Price | 2018 | Price LS, Price SL 2022 Cryst Growth Des 22, 1801-1816 | \CHEMISTRY_CPOSS\MagnaPharm\Chalcones\CrystalOptimizer | dfA11523 | 5.13 | PBE0/6-31G(d,p) | 0 |  | This is the DMAflex intra_molecular energy penalty. It is with respect to opt. | A11523 | P21/c | 4 | 7.6123 | 12.909 | 11.5855 | 90 | 87.132 | 90 | LATT 1; SYMM -X , +Y +1/2, -Z +1/2 | 1.2165 | 0.7045 |  | -109.23 | -104.84 | -104.1 | 1.76 | -20.805 | 298 | 1 | x parallel to a, y in ab plane, z along c | 0.8007 | 0.210,0.000,0.978 | 0 | CrystalOptimizer with GDMA2.2(PBE0/6-31G(d,p)) + FIT
BZYACO | C15 H12 O1 | 10 | Chalcone | (2E)-1,3-diphenylprop-2-en-1-one | Benzylidene acetophenone | BZYACO, BZYACO03 | flexible CrystalPredictor (2.2), CrystalOptimizer (2.4.7), DMACRYS (2.3.0) | Louise Price | 2018 | Price LS, Price SL 2022 Cryst Growth Des 22, 1801-1816 | \CHEMISTRY_CPOSS\MagnaPharm\Chalcones\CrystalOptimizer | dfA12456 | 2.491 | PBE0/6-31G(d,p) | 0 |  | This is the DMAflex intra_molecular energy penalty. It is with respect to opt. | A12456 | P21/a | 4 | 22.8452 | 6.1092 | 8.4914 | 90 | 91.62 | 90 | LATT 1; SYMM -X +1/2, +Y +1/2, -Z | 1.1677 | 0.6791 |  | -106.59 | -95.79 | -104.099 | 1.73 | -22.153 | 298 | 1 | x parallel to a, y in ab plane, z along c | 0.6086 | 0.994,0.000,0.111 | 0 | CrystalOptimizer with GDMA2.2(PBE0/6-31G(d,p)) + FIT
BZYACO | C15 H12 O1 | 10 | Chalcone | (2E)-1,3-diphenylprop-2-en-1-one | Benzylidene acetophenone | BZYACO, BZYACO03 | flexible CrystalPredictor (2.2), CrystalOptimizer (2.4.7), DMACRYS (2.3.0) | Louise Price | 2018 | Price LS, Price SL 2022 Cryst Growth Des 22, 1801-1816 | \CHEMISTRY_CPOSS\MagnaPharm\Chalcones\CrystalOptimizer | dfA12397 | 2.563 | PBE0/6-31G(d,p) | 0 |  | This is the DMAflex intra_molecular energy penalty. It is with respect to opt. | A12397 | C2/c | 4 | 19.2758 | 7.02 | 20.2089 | 90 | 119.53 | 90 | LATT 7; SYMM -X , +Y , -Z +1/2 | 1.1627 | 0.6761 |  | -106.66 | -95.83 | -104.097 | 1.66 | -22.262 | 298 | 1 | x parallel to a, y in ab plane, z along c | 0.4376 | 0.991,0.000,-0.132 | 0 | CrystalOptimizer with GDMA2.2(PBE0/6-31G(d,p)) + FIT
BZYACO | C15 H12 O1 | 10 | Chalcone | (2E)-1,3-diphenylprop-2-en-1-one | Benzylidene acetophenone | BZYACO, BZYACO03 | flexible CrystalPredictor (2.2), CrystalOptimizer (2.4.7), DMACRYS (2.3.0) | Louise Price | 2018 | Price LS, Price SL 2022 Cryst Growth Des 22, 1801-1816 | \CHEMISTRY_CPOSS\MagnaPharm\Chalcones\CrystalOptimizer | dfA17597 | 5.683 | PBE0/6-31G(d,p) | 0 |  | This is the DMAflex intra_molecular energy penalty. It is with respect to opt. | A17597 | P21/a | 4 | 14.5596 | 6.2399 | 12.5836 | 90 | 85.321 | 90 | LATT 1; SYMM -X +1/2, +Y +1/2, -Z | 1.214 | 0.7062 |  | -109.78 | -100.67 | -104.097 | 1.79 | -20.647 | 298 | 1 | x parallel to a, y in ab plane, z along c | 1.6985 | -0.226,0.000,0.974 | 0 | CrystalOptimizer with GDMA2.2(PBE0/6-31G(d,p)) + FIT
BZYACO | C15 H12 O1 | 10 | Chalcone | (2E)-1,3-diphenylprop-2-en-1-one | Benzylidene acetophenone | BZYACO, BZYACO03 | flexible CrystalPredictor (2.2), CrystalOptimizer (2.4.7), DMACRYS (2.3.0) | Louise Price | 2018 | Price LS, Price SL 2022 Cryst Growth Des 22, 1801-1816 | \CHEMISTRY_CPOSS\MagnaPharm\Chalcones\CrystalOptimizer | dfA14320 | 1.824 | PBE0/6-31G(d,p) | 0 |  | This is the DMAflex intra_molecular energy penalty. It is with respect to opt. | A14320 | A2/n | 8 | 18.22 | 7.2833 | 18.2023 | 90 | 82.433 | 90 | LATT 1; SYMM -X +1/2, +Y , -Z +1/2; SYMM +X , +Y +1/2, +Z +1/2; SYMM -X +1/2, +Y +1/2, -Z | 1.1554 | 0.6724 |  | -105.92 | -95.49 | -104.096 | 1.65 | -21.519 | 298 | 1 | x parallel to a, y in ab plane, z along c | 1.1328 | 0.109,0.000,0.994 | 0 | CrystalOptimizer with GDMA2.2(PBE0/6-31G(d,p)) + FIT
BZYACO | C15 H12 O1 | 10 | Chalcone | (2E)-1,3-diphenylprop-2-en-1-one | Benzylidene acetophenone | BZYACO, BZYACO03 | flexible CrystalPredictor (2.2), CrystalOptimizer (2.4.7), DMACRYS (2.3.0) | Louise Price | 2018 | Price LS, Price SL 2022 Cryst Growth Des 22, 1801-1816 | \CHEMISTRY_CPOSS\MagnaPharm\Chalcones\CrystalOptimizer | dfA10976 | 0.869 | PBE0/6-31G(d,p) | 0 |  | This is the DMAflex intra_molecular energy penalty. It is with respect to opt. | A10976 | A2 | 4 | 10.7344 | 6.6012 | 16.9466 | 90 | 87.778 | 90 | LATT -1; SYMM -X , +Y , -Z ; SYMM +X , +Y +1/2, +Z +1/2; SYMM -X , +Y +1/2, -Z +1/2 | 1.1528 | 0.6713 |  | -104.96 | -96.75 | -104.091 | 0 | 0 | 0 | 0 | x parallel to a, y in ab plane, z along c | 0 | 0.353,0.000,0.935 | 0 | CrystalOptimizer with GDMA2.2(PBE0/6-31G(d,p)) + FIT
BZYACO | C15 H12 O1 | 10 | Chalcone | (2E)-1,3-diphenylprop-2-en-1-one | Benzylidene acetophenone | BZYACO, BZYACO03 | flexible CrystalPredictor (2.2), CrystalOptimizer (2.4.7), DMACRYS (2.3.0) | Louise Price | 2018 | Price LS, Price SL 2022 Cryst Growth Des 22, 1801-1816 | \CHEMISTRY_CPOSS\MagnaPharm\Chalcones\CrystalOptimizer | dfA17255 | 4.721 | PBE0/6-31G(d,p) | 0 |  | This is the DMAflex intra_molecular energy penalty. It is with respect to opt. | A17255 | Pbca | 8 | 24.3396 | 13.331 | 7.089 | 90 | 90 | 90 | LATT 1; SYMM +X +1/2, -Y +1/2, -Z ; SYMM -X , +Y +1/2, -Z +1/2; SYMM -X +1/2, -Y , +Z +1/2 | 1.2028 | 0.7015 |  | -108.81 | -100.68 | -104.089 | 1.74 | -21.19 | 298 | 1 | x parallel to a, y in ab plane, z along c | 1.3119 | 1.000,0.000,0.000 | 0 | CrystalOptimizer with GDMA2.2(PBE0/6-31G(d,p)) + FIT
BZYACO | C15 H12 O1 | 10 | Chalcone | (2E)-1,3-diphenylprop-2-en-1-one | Benzylidene acetophenone | BZYACO, BZYACO03 | flexible CrystalPredictor (2.2), CrystalOptimizer (2.4.7), DMACRYS (2.3.0) | Louise Price | 2018 | Price LS, Price SL 2022 Cryst Growth Des 22, 1801-1816 | \CHEMISTRY_CPOSS\MagnaPharm\Chalcones\CrystalOptimizer | dfA8855 | 0.552 | PBE0/6-31G(d,p) | 0 |  | This is the DMAflex intra_molecular energy penalty. It is with respect to opt. | A8855 | P-1 | 2 | 9.458 | 8.8911 | 7.9727 | 87.069 | 90.159 | 64.126 | LATT 1 | 1.1485 | 0.6697 |  | -104.64 | -96.16 | -104.088 | 1.62 | -23.185 | 298 | 1 | x parallel to a, y in ab plane, z along c | 0.7215 | 0.769,-0.623,0.143 | 0 | CrystalOptimizer with GDMA2.2(PBE0/6-31G(d,p)) + FIT
BZYACO | C15 H12 O1 | 10 | Chalcone | (2E)-1,3-diphenylprop-2-en-1-one | Benzylidene acetophenone | BZYACO, BZYACO03 | flexible CrystalPredictor (2.2), CrystalOptimizer (2.4.7), DMACRYS (2.3.0) | Louise Price | 2018 | Price LS, Price SL 2022 Cryst Growth Des 22, 1801-1816 | \CHEMISTRY_CPOSS\MagnaPharm\Chalcones\CrystalOptimizer | dfA6972 | 0.152 | PBE0/6-31G(d,p) | 0 |  | This is the DMAflex intra_molecular energy penalty. It is with respect to opt. | A6972 | P-1 | 2 | 9.949 | 9.4331 | 6.9217 | 102.418 | 72.246 | 104.738 | LATT 1 | 1.1691 | 0.6825 |  | -104.24 | -100.93 | -104.088 | 1.62 | -22.118 | 298 | 1 | x parallel to a, y in ab plane, z along c | 0.6688 | 0.116,0.989,-0.090 | 0 | CrystalOptimizer with GDMA2.2(PBE0/6-31G(d,p)) + FIT
BZYACO | C15 H12 O1 | 10 | Chalcone | (2E)-1,3-diphenylprop-2-en-1-one | Benzylidene acetophenone | BZYACO, BZYACO03 | flexible CrystalPredictor (2.2), CrystalOptimizer (2.4.7), DMACRYS (2.3.0) | Louise Price | 2018 | Price LS, Price SL 2022 Cryst Growth Des 22, 1801-1816 | \CHEMISTRY_CPOSS\MagnaPharm\Chalcones\CrystalOptimizer | dfA9828 | 2.673 | PBE0/6-31G(d,p) | 0 |  | This is the DMAflex intra_molecular energy penalty. It is with respect to opt. | A9828 | P21/n | 8 | 18.1926 | 6.2167 | 20.8383 | 90 | 79.846 | 90 | LATT -1; SYMM -X , +Y +1/2, -Z +1/2; SYMM +X +1/2, -Y , +Z +1/2; SYMM -X +1/2, -Y +1/2, -Z | 1.1925 | 0.6956 |  | -106.76 | -200.29 | -104.087 | 1.78 | -20.636 | 298 | 1 | x parallel to a, y in ab plane, z along c | 1.3061 | 0.939,0.000,0.343 | 0 | CrystalOptimizer with GDMA2.2(PBE0/6-31G(d,p)) + FIT
BZYACO | C15 H12 O1 | 10 | Chalcone | (2E)-1,3-diphenylprop-2-en-1-one | Benzylidene acetophenone | BZYACO, BZYACO03 | flexible CrystalPredictor (2.2), CrystalOptimizer (2.4.7), DMACRYS (2.3.0) | Louise Price | 2018 | Price LS, Price SL 2022 Cryst Growth Des 22, 1801-1816 | \CHEMISTRY_CPOSS\MagnaPharm\Chalcones\CrystalOptimizer | dfA5749 | 0.873 | PBE0/6-31G(d,p) | 0 |  | This is the DMAflex intra_molecular energy penalty. It is with respect to opt. | A5749 | C2 | 2 | 12.1025 | 3.8144 | 28.9195 | 90 | 59.546 | 90 | LATT -7; SYMM -X , +Y , -Z | 1.202 | 0.7001 |  | -104.96 | -104.94 | -104.087 | 1.62 | -22.48 | 298 | 0 | x parallel to a, y in ab plane, z along c | 0 | 0.629,0.000,0.777 | 0 | CrystalOptimizer with GDMA2.2(PBE0/6-31G(d,p)) + FIT
BZYACO | C15 H12 O1 | 10 | Chalcone | (2E)-1,3-diphenylprop-2-en-1-one | Benzylidene acetophenone | BZYACO, BZYACO03 | flexible CrystalPredictor (2.2), CrystalOptimizer (2.4.7), DMACRYS (2.3.0) | Louise Price | 2018 | Price LS, Price SL 2022 Cryst Growth Des 22, 1801-1816 | \CHEMISTRY_CPOSS\MagnaPharm\Chalcones\CrystalOptimizer | dfA12247 | 0.565 | PBE0/6-31G(d,p) | 0 |  | This is the DMAflex intra_molecular energy penalty. It is with respect to opt. | A12247 | Pbca | 8 | 8.441 | 28.5806 | 9.8724 | 90 | 90 | 90 | LATT 1; SYMM +X +1/2, -Y +1/2, -Z ; SYMM -X , +Y +1/2, -Z +1/2; SYMM -X +1/2, -Y , +Z +1/2 | 1.1616 | 0.6771 |  | -104.65 | -95.07 | -104.085 | 1.77 | -20.735 | 298 | 1 | x parallel to a, y in ab plane, z along c | 1.8309 | 0.000,1.000,0.000 | 0 | CrystalOptimizer with GDMA2.2(PBE0/6-31G(d,p)) + FIT
BZYACO | C15 H12 O1 | 10 | Chalcone | (2E)-1,3-diphenylprop-2-en-1-one | Benzylidene acetophenone | BZYACO, BZYACO03 | flexible CrystalPredictor (2.2), CrystalOptimizer (2.4.7), DMACRYS (2.3.0) | Louise Price | 2018 | Price LS, Price SL 2022 Cryst Growth Des 22, 1801-1816 | \CHEMISTRY_CPOSS\MagnaPharm\Chalcones\CrystalOptimizer | dfA7629 | 0.418 | PBE0/6-31G(d,p) | 0 |  | This is the DMAflex intra_molecular energy penalty. It is with respect to opt. | A7629 | Pbca | 8 | 27.6322 | 7.1569 | 11.9683 | 90 | 90 | 90 | LATT 1; SYMM +X +1/2, -Y +1/2, -Z ; SYMM -X , +Y +1/2, -Z +1/2; SYMM -X +1/2, -Y , +Z +1/2 | 1.1689 | 0.6815 |  | -104.5 | -97.88 | -104.082 | 1.59 | -22.051 | 298 | 1 | x parallel to a, y in ab plane, z along c | 0.9863 | 0.000,0.000,1.000 | 0 | CrystalOptimizer with GDMA2.2(PBE0/6-31G(d,p)) + FIT
BZYACO | C15 H12 O1 | 10 | Chalcone | (2E)-1,3-diphenylprop-2-en-1-one | Benzylidene acetophenone | BZYACO, BZYACO03 | flexible CrystalPredictor (2.2), CrystalOptimizer (2.4.7), DMACRYS (2.3.0) | Louise Price | 2018 | Price LS, Price SL 2022 Cryst Growth Des 22, 1801-1816 | \CHEMISTRY_CPOSS\MagnaPharm\Chalcones\CrystalOptimizer | dfA15120 | 0.958 | PBE0/6-31G(d,p) | 0 |  | This is the DMAflex intra_molecular energy penalty. It is with respect to opt. | A15120 | P21/b11 | 8 | 14.3139 | 12.9647 | 12.7062 | 88.78 | 90 | 90 | LATT 1; SYMM +X +1/2, -Y +1/2, -Z | 1.1735 | 0.6818 |  | -105.04 | -194.52 | -104.082 | 1.69 | -21.903 | 298 | 1 | x parallel to a, y in ab plane, z along c | 0.2264 | 0.000,0.031,1.000 | 0 | CrystalOptimizer with GDMA2.2(PBE0/6-31G(d,p)) + FIT
BZYACO | C15 H12 O1 | 10 | Chalcone | (2E)-1,3-diphenylprop-2-en-1-one | Benzylidene acetophenone | BZYACO, BZYACO03 | flexible CrystalPredictor (2.2), CrystalOptimizer (2.4.7), DMACRYS (2.3.0) | Louise Price | 2018 | Price LS, Price SL 2022 Cryst Growth Des 22, 1801-1816 | \CHEMISTRY_CPOSS\MagnaPharm\Chalcones\CrystalOptimizer | dfA5204 | 0.269 | PBE0/6-31G(d,p) | 0 |  | This is the DMAflex intra_molecular energy penalty. It is with respect to opt. | A5204 | P21/c | 4 | 19.8787 | 5.0562 | 11.9375 | 90 | 82.939 | 90 | LATT 1; SYMM -X , +Y +1/2, -Z +1/2 | 1.1617 | 0.6778 |  | -104.35 | -98.51 | -104.081 | 1.41 | -23.172 | 298 | 1 | x parallel to a, y in ab plane, z along c | 1.2508 | 0.961,0.000,0.276 | 0 | CrystalOptimizer with GDMA2.2(PBE0/6-31G(d,p)) + FIT
BZYACO | C15 H12 O1 | 10 | Chalcone | (2E)-1,3-diphenylprop-2-en-1-one | Benzylidene acetophenone | BZYACO, BZYACO03 | flexible CrystalPredictor (2.2), CrystalOptimizer (2.4.7), DMACRYS (2.3.0) | Louise Price | 2018 | Price LS, Price SL 2022 Cryst Growth Des 22, 1801-1816 | \CHEMISTRY_CPOSS\MagnaPharm\Chalcones\CrystalOptimizer | dfA15445 | 1.8 | PBE0/6-31G(d,p) | 0 |  | This is the DMAflex intra_molecular energy penalty. It is with respect to opt. | A15445 | I2/c | 8 | 19.13 | 6.9925 | 18.6839 | 90 | 70.345 | 90 | LATT 1; SYMM -X , +Y , -Z +1/2; SYMM +X +1/2, +Y +1/2, +Z +1/2; SYMM -X +1/2, +Y +1/2, -Z | 1.1754 | 0.6842 |  | -105.88 | -99 | -104.08 | 1.62 | -22.572 | 298 | 1 | x parallel to a, y in ab plane, z along c | 0.5232 | 0.319,0.000,0.948 | 0 | CrystalOptimizer with GDMA2.2(PBE0/6-31G(d,p)) + FIT
BZYACO | C15 H12 O1 | 10 | Chalcone | (2E)-1,3-diphenylprop-2-en-1-one | Benzylidene acetophenone | BZYACO, BZYACO03 | flexible CrystalPredictor (2.2), CrystalOptimizer (2.4.7), DMACRYS (2.3.0) | Louise Price | 2018 | Price LS, Price SL 2022 Cryst Growth Des 22, 1801-1816 | \CHEMISTRY_CPOSS\MagnaPharm\Chalcones\CrystalOptimizer | dfA16925 | 0.602 | PBE0/6-31G(d,p) | 0 |  | This is the DMAflex intra_molecular energy penalty. It is with respect to opt. | A16925 | Fdd2 | 4 | 17.8737 | 24.0881 | 11.0398 | 90 | 90 | 90 | LATT -4; SYMM -X , -Y , +Z ; SYMM -X +1/4, +Y +1/4, +Z +1/4; SYMM +X +1/4, -Y +1/4, +Z +1/4 | 1.1641 | 0.6775 |  | -104.68 | -98.16 | -104.078 | 1.61 | -21.95 | 298 | 1 | x parallel to a, y in ab plane, z along c | 0.6646 | 0.000,0.000,1.000 | 0 | CrystalOptimizer with GDMA2.2(PBE0/6-31G(d,p)) + FIT
BZYACO | C15 H12 O1 | 10 | Chalcone | (2E)-1,3-diphenylprop-2-en-1-one | Benzylidene acetophenone | BZYACO, BZYACO03 | flexible CrystalPredictor (2.2), CrystalOptimizer (2.4.7), DMACRYS (2.3.0) | Louise Price | 2018 | Price LS, Price SL 2022 Cryst Growth Des 22, 1801-1816 | \CHEMISTRY_CPOSS\MagnaPharm\Chalcones\CrystalOptimizer | dfA4910 | 1.042 | PBE0/6-31G(d,p) | 0 |  | This is the DMAflex intra_molecular energy penalty. It is with respect to opt. | A4910 | C2/c | 4 | 12.8003 | 6.5489 | 30.9478 | 90 | 64.618 | 90 | LATT 7; SYMM -X , +Y , -Z +1/2 | 1.1803 | 0.6859 |  | -105.12 | -102.59 | -104.078 | 1.6 | -22.54 | 298 | 1 | x parallel to a, y in ab plane, z along c | 0.1599 | -0.418,0.000,0.908 | 0 | CrystalOptimizer with GDMA2.2(PBE0/6-31G(d,p)) + FIT
BZYACO | C15 H12 O1 | 10 | Chalcone | (2E)-1,3-diphenylprop-2-en-1-one | Benzylidene acetophenone | BZYACO, BZYACO03 | flexible CrystalPredictor (2.2), CrystalOptimizer (2.4.7), DMACRYS (2.3.0) | Louise Price | 2018 | Price LS, Price SL 2022 Cryst Growth Des 22, 1801-1816 | \CHEMISTRY_CPOSS\MagnaPharm\Chalcones\CrystalOptimizer | dfA13821 | 2.454 | PBE0/6-31G(d,p) | 0 |  | This is the DMAflex intra_molecular energy penalty. It is with respect to opt. | A13821 | Pca21 | 4 | 7.3342 | 6.0607 | 26.4179 | 90 | 90 | 90 | LATT -1; SYMM -X , -Y , +Z +1/2; SYMM -X +1/2, +Y , +Z +1/2; SYMM +X +1/2, -Y , +Z | 1.178 | 0.6881 |  | -106.53 | -98.45 | -104.076 | 1.75 | -21.878 | 298 | 1 | x parallel to a, y in ab plane, z along c | 0.7834 | 1.000,0.000,0.000 | 0 | CrystalOptimizer with GDMA2.2(PBE0/6-31G(d,p)) + FIT
BZYACO | C15 H12 O1 | 10 | Chalcone | (2E)-1,3-diphenylprop-2-en-1-one | Benzylidene acetophenone | BZYACO, BZYACO03 | flexible CrystalPredictor (2.2), CrystalOptimizer (2.4.7), DMACRYS (2.3.0) | Louise Price | 2018 | Price LS, Price SL 2022 Cryst Growth Des 22, 1801-1816 | \CHEMISTRY_CPOSS\MagnaPharm\Chalcones\CrystalOptimizer | dfA14514 | 1.144 | PBE0/6-31G(d,p) | 0 |  | This is the DMAflex intra_molecular energy penalty. It is with respect to opt. | A14514 | P21/c | 8 | 13.867 | 12.9611 | 12.8893 | 90 | 81.641 | 90 | LATT 1; SYMM -X , +Y +1/2, -Z +1/2 | 1.207 | 0.7022 |  | -105.22 | -206.22 | -104.076 | 1.72 | -21.529 | 298 | 1 | x parallel to a, y in ab plane, z along c | 0.1648 | 0.987,0.000,-0.158 | 0 | CrystalOptimizer with GDMA2.2(PBE0/6-31G(d,p)) + FIT
BZYACO | C15 H12 O1 | 10 | Chalcone | (2E)-1,3-diphenylprop-2-en-1-one | Benzylidene acetophenone | BZYACO, BZYACO03 | flexible CrystalPredictor (2.2), CrystalOptimizer (2.4.7), DMACRYS (2.3.0) | Louise Price | 2018 | Price LS, Price SL 2022 Cryst Growth Des 22, 1801-1816 | \CHEMISTRY_CPOSS\MagnaPharm\Chalcones\CrystalOptimizer | dfA13931 | 3.156 | PBE0/6-31G(d,p) | 0 |  | This is the DMAflex intra_molecular energy penalty. It is with respect to opt. | A13931 | Cc | 2 | 27.2397 | 5.9858 | 7.8386 | 90 | 66.121 | 90 | LATT -7; SYMM +X , -Y , +Z +1/2 | 1.1836 | 0.6924 |  | -107.23 | -98.49 | -104.074 | 1.68 | -23.02 | 298 | 1 | x parallel to a, y in ab plane, z along c | 0.0683 | -0.540,0.000,0.841 | 0 | CrystalOptimizer with GDMA2.2(PBE0/6-31G(d,p)) + FIT
BZYACO | C15 H12 O1 | 10 | Chalcone | (2E)-1,3-diphenylprop-2-en-1-one | Benzylidene acetophenone | BZYACO, BZYACO03 | flexible CrystalPredictor (2.2), CrystalOptimizer (2.4.7), DMACRYS (2.3.0) | Louise Price | 2018 | Price LS, Price SL 2022 Cryst Growth Des 22, 1801-1816 | \CHEMISTRY_CPOSS\MagnaPharm\Chalcones\CrystalOptimizer | dfA13572 | 0.179 | PBE0/6-31G(d,p) | 0 |  | This is the DMAflex intra_molecular energy penalty. It is with respect to opt. | A13572 | I2/a | 8 | 13.0732 | 9.5606 | 19.6678 | 90 | 75.172 | 90 | LATT 1; SYMM -X +1/2, +Y , -Z ; SYMM +X +1/2, +Y +1/2, +Z +1/2; SYMM -X , +Y +1/2, -Z +1/2 | 1.1642 | 0.6788 |  | -104.25 | -94.7 | -104.071 | 1.74 | -20.912 | 298 | 1 | x parallel to a, y in ab plane, z along c | 1.6248 | -0.352,0.000,0.936 | 0 | CrystalOptimizer with GDMA2.2(PBE0/6-31G(d,p)) + FIT
BZYACO | C15 H12 O1 | 10 | Chalcone | (2E)-1,3-diphenylprop-2-en-1-one | Benzylidene acetophenone | BZYACO, BZYACO03 | flexible CrystalPredictor (2.2), CrystalOptimizer (2.4.7), DMACRYS (2.3.0) | Louise Price | 2018 | Price LS, Price SL 2022 Cryst Growth Des 22, 1801-1816 | \CHEMISTRY_CPOSS\MagnaPharm\Chalcones\CrystalOptimizer | dfA10990 | 0.689 | PBE0/6-31G(d,p) | 0 |  | This is the DMAflex intra_molecular energy penalty. It is with respect to opt. | A10990 | I2 | 4 | 20.4621 | 3.8901 | 14.5715 | 90 | 84.556 | 90 | LATT -1; SYMM -X , +Y , -Z ; SYMM +X +1/2, +Y +1/2, +Z +1/2; SYMM -X +1/2, +Y +1/2, -Z +1/2 | 1.198 | 0.6969 |  | -104.76 | -103.55 | -104.071 | 1.64 | -21.314 | 298 | 1 | x parallel to a, y in ab plane, z along c | 1.9713 | 0.978,0.000,-0.208 | 0 | CrystalOptimizer with GDMA2.2(PBE0/6-31G(d,p)) + FIT
BZYACO | C15 H12 O1 | 10 | Chalcone | (2E)-1,3-diphenylprop-2-en-1-one | Benzylidene acetophenone | BZYACO, BZYACO03 | flexible CrystalPredictor (2.2), CrystalOptimizer (2.4.7), DMACRYS (2.3.0) | Louise Price | 2018 | Price LS, Price SL 2022 Cryst Growth Des 22, 1801-1816 | \CHEMISTRY_CPOSS\MagnaPharm\Chalcones\CrystalOptimizer | dfA7182 | 0.66 | PBE0/6-31G(d,p) | 0 |  | This is the DMAflex intra_molecular energy penalty. It is with respect to opt. | A7182 | I2/a | 8 | 27.7697 | 4.0823 | 20.9359 | 90 | 75.687 | 90 | LATT 1; SYMM -X +1/2, +Y , -Z ; SYMM +X +1/2, +Y +1/2, +Z +1/2; SYMM -X , +Y +1/2, -Z +1/2 | 1.203 | 0.6992 |  | -104.73 | -104.12 | -104.07 | 1.74 | -20.858 | 298 | 1 | x parallel to a, y in ab plane, z along c | 0.9701 | 0.322,0.000,0.947 | 0 | CrystalOptimizer with GDMA2.2(PBE0/6-31G(d,p)) + FIT
BZYACO | C15 H12 O1 | 10 | Chalcone | (2E)-1,3-diphenylprop-2-en-1-one | Benzylidene acetophenone | BZYACO, BZYACO03 | flexible CrystalPredictor (2.2), CrystalOptimizer (2.4.7), DMACRYS (2.3.0) | Louise Price | 2018 | Price LS, Price SL 2022 Cryst Growth Des 22, 1801-1816 | \CHEMISTRY_CPOSS\MagnaPharm\Chalcones\CrystalOptimizer | dfA14987 | 1.522 | PBE0/6-31G(d,p) | 0 |  | This is the DMAflex intra_molecular energy penalty. It is with respect to opt. | A14987 | I2/c | 8 | 14.6728 | 15.4407 | 11.3386 | 90 | 71.27 | 90 | LATT 1; SYMM -X , +Y , -Z +1/2; SYMM +X +1/2, +Y +1/2, +Z +1/2; SYMM -X +1/2, +Y +1/2, -Z | 1.1372 | 0.6608 |  | -105.59 | -88.7 | -104.068 | 1.7 | -21.062 | 298 | 1 | x parallel to a, y in ab plane, z along c | 0.5351 | 0.747,0.000,-0.664 | 0 | CrystalOptimizer with GDMA2.2(PBE0/6-31G(d,p)) + FIT
BZYACO | C15 H12 O1 | 10 | Chalcone | (2E)-1,3-diphenylprop-2-en-1-one | Benzylidene acetophenone | BZYACO, BZYACO03 | flexible CrystalPredictor (2.2), CrystalOptimizer (2.4.7), DMACRYS (2.3.0) | Louise Price | 2018 | Price LS, Price SL 2022 Cryst Growth Des 22, 1801-1816 | \CHEMISTRY_CPOSS\MagnaPharm\Chalcones\CrystalOptimizer | dfA5048 | 0.792 | PBE0/6-31G(d,p) | 0 |  | This is the DMAflex intra_molecular energy penalty. It is with respect to opt. | A5048 | An | 4 | 24.6925 | 12.1995 | 3.8064 | 90 | 89.114 | 90 | LATT -1; SYMM +X , +Y +1/2, +Z +1/2; SYMM +X +1/2, -Y , +Z +1/2; SYMM +X +1/2, -Y +1/2, +Z | 1.2065 | 0.7036 |  | -104.86 | -105.46 | -104.068 | 1.69 | -21.889 | 298 | 0 | x parallel to a, y in ab plane, z along c | 0 | 0.924,0.000,0.383 | 0 | CrystalOptimizer with GDMA2.2(PBE0/6-31G(d,p)) + FIT
BZYACO | C15 H12 O1 | 10 | Chalcone | (2E)-1,3-diphenylprop-2-en-1-one | Benzylidene acetophenone | BZYACO, BZYACO03 | flexible CrystalPredictor (2.2), CrystalOptimizer (2.4.7), DMACRYS (2.3.0) | Louise Price | 2018 | Price LS, Price SL 2022 Cryst Growth Des 22, 1801-1816 | \CHEMISTRY_CPOSS\MagnaPharm\Chalcones\CrystalOptimizer | dfA16141 | 2.013 | PBE0/6-31G(d,p) | 0 |  | This is the DMAflex intra_molecular energy penalty. It is with respect to opt. | A16141 | Pbcn | 8 | 15.2414 | 8.5749 | 18.5409 | 90 | 90 | 90 | LATT 1; SYMM +X +1/2, -Y +1/2, -Z ; SYMM -X , +Y , -Z +1/2; SYMM -X +1/2, -Y +1/2, +Z +1/2 | 1.1417 | 0.6632 |  | -106.08 | -91.31 | -104.067 | 1.75 | -21.112 | 298 | 1 | x parallel to a, y in ab plane, z along c | 0.8741 | 0.000,0.000,1.000 | 0 | CrystalOptimizer with GDMA2.2(PBE0/6-31G(d,p)) + FIT
BZYACO | C15 H12 O1 | 10 | Chalcone | (2E)-1,3-diphenylprop-2-en-1-one | Benzylidene acetophenone | BZYACO, BZYACO03 | flexible CrystalPredictor (2.2), CrystalOptimizer (2.4.7), DMACRYS (2.3.0) | Louise Price | 2018 | Price LS, Price SL 2022 Cryst Growth Des 22, 1801-1816 | \CHEMISTRY_CPOSS\MagnaPharm\Chalcones\CrystalOptimizer | dfA16808 | 0.766 | PBE0/6-31G(d,p) | 0 |  | This is the DMAflex intra_molecular energy penalty. It is with respect to opt. | A16808 | A2/a | 8 | 11.2664 | 11.7237 | 18.7381 | 90 | 78.638 | 90 | LATT 1; SYMM -X +1/2, +Y , -Z ; SYMM +X , +Y +1/2, +Z +1/2; SYMM -X +1/2, +Y +1/2, -Z +1/2 | 1.1401 | 0.6649 |  | -104.83 | -92.18 | -104.064 | 1.69 | -22.147 | 298 | 1 | x parallel to a, y in ab plane, z along c | 0.7601 | 0.998,0.000,-0.060 | 0 | CrystalOptimizer with GDMA2.2(PBE0/6-31G(d,p)) + FIT
BZYACO | C15 H12 O1 | 10 | Chalcone | (2E)-1,3-diphenylprop-2-en-1-one | Benzylidene acetophenone | BZYACO, BZYACO03 | flexible CrystalPredictor (2.2), CrystalOptimizer (2.4.7), DMACRYS (2.3.0) | Louise Price | 2018 | Price LS, Price SL 2022 Cryst Growth Des 22, 1801-1816 | \CHEMISTRY_CPOSS\MagnaPharm\Chalcones\CrystalOptimizer | dfA10122 | 1.226 | PBE0/6-31G(d,p) | 0 |  | This is the DMAflex intra_molecular energy penalty. It is with respect to opt. | A10122 | A2/n | 8 | 22.7102 | 3.9802 | 25.6424 | 90 | 83.359 | 90 | LATT 1; SYMM -X +1/2, +Y , -Z +1/2; SYMM +X , +Y +1/2, +Z +1/2; SYMM -X +1/2, +Y +1/2, -Z | 1.2016 | 0.6993 |  | -105.29 | -103.71 | -104.064 | 1.67 | -21.125 | 298 | 1 | x parallel to a, y in ab plane, z along c | 2.4305 | -0.315,0.000,0.949 | 0 | CrystalOptimizer with GDMA2.2(PBE0/6-31G(d,p)) + FIT
BZYACO | C15 H12 O1 | 10 | Chalcone | (2E)-1,3-diphenylprop-2-en-1-one | Benzylidene acetophenone | BZYACO, BZYACO03 | flexible CrystalPredictor (2.2), CrystalOptimizer (2.4.7), DMACRYS (2.3.0) | Louise Price | 2018 | Price LS, Price SL 2022 Cryst Growth Des 22, 1801-1816 | \CHEMISTRY_CPOSS\MagnaPharm\Chalcones\CrystalOptimizer | dfA18039 | 1.358 | PBE0/6-31G(d,p) | 0 |  | This is the DMAflex intra_molecular energy penalty. It is with respect to opt. | A18039 | P21/n | 4 | 11.0715 | 7.8722 | 13.4894 | 90 | 83.83 | 90 | LATT 1; SYMM -X +1/2, +Y +1/2, -Z +1/2 | 1.1834 | 0.6902 |  | -105.42 | -95.08 | -104.062 | 1.76 | -20.988 | 298 | 1 | x parallel to a, y in ab plane, z along c | 2.1424 | 0.596,0.000,0.803 | 0 | CrystalOptimizer with GDMA2.2(PBE0/6-31G(d,p)) + FIT
BZYACO | C15 H12 O1 | 10 | Chalcone | (2E)-1,3-diphenylprop-2-en-1-one | Benzylidene acetophenone | BZYACO, BZYACO03 | flexible CrystalPredictor (2.2), CrystalOptimizer (2.4.7), DMACRYS (2.3.0) | Louise Price | 2018 | Price LS, Price SL 2022 Cryst Growth Des 22, 1801-1816 | \CHEMISTRY_CPOSS\MagnaPharm\Chalcones\CrystalOptimizer | dfA8722 | 0.879 | PBE0/6-31G(d,p) | 0 |  | This is the DMAflex intra_molecular energy penalty. It is with respect to opt. | A8722 | P2/c | 4 | 14.0794 | 6.5394 | 15.4437 | 90 | 56.003 | 90 | LATT 1; SYMM -X , +Y , -Z +1/2 | 1.1734 | 0.6828 |  | -104.94 | -100.38 | -104.061 | 1.65 | -22.819 | 298 | 1 | x parallel to a, y in ab plane, z along c | 0.6655 | 0.802,0.000,-0.598 | 0 | CrystalOptimizer with GDMA2.2(PBE0/6-31G(d,p)) + FIT
BZYACO | C15 H12 O1 | 10 | Chalcone | (2E)-1,3-diphenylprop-2-en-1-one | Benzylidene acetophenone | BZYACO, BZYACO03 | flexible CrystalPredictor (2.2), CrystalOptimizer (2.4.7), DMACRYS (2.3.0) | Louise Price | 2018 | Price LS, Price SL 2022 Cryst Growth Des 22, 1801-1816 | \CHEMISTRY_CPOSS\MagnaPharm\Chalcones\CrystalOptimizer | dfA13069 | 0.712 | PBE0/6-31G(d,p) | 0 |  | This is the DMAflex intra_molecular energy penalty. It is with respect to opt. | A13069 | Fdd2 | 4 | 35.3689 | 32.8935 | 4.029 | 90 | 90 | 90 | LATT -4; SYMM -X , -Y , +Z ; SYMM -X +1/4, +Y +1/4, +Z +1/4; SYMM +X +1/4, -Y +1/4, +Z +1/4 | 1.1804 | 0.6872 |  | -104.77 | -100.62 | -104.058 | 1.74 | -20.607 | 298 | 1 | x parallel to a, y in ab plane, z along c | 0.8787 | 1.000,0.000,0.000 | 0 | CrystalOptimizer with GDMA2.2(PBE0/6-31G(d,p)) + FIT
BZYACO | C15 H12 O1 | 10 | Chalcone | (2E)-1,3-diphenylprop-2-en-1-one | Benzylidene acetophenone | BZYACO, BZYACO03 | flexible CrystalPredictor (2.2), CrystalOptimizer (2.4.7), DMACRYS (2.3.0) | Louise Price | 2018 | Price LS, Price SL 2022 Cryst Growth Des 22, 1801-1816 | \CHEMISTRY_CPOSS\MagnaPharm\Chalcones\CrystalOptimizer | dfA5678 | 0.753 | PBE0/6-31G(d,p) | 0 |  | This is the DMAflex intra_molecular energy penalty. It is with respect to opt. | A5678 | P41 | 4 | 5.0155 | 5.0155 | 46.0641 | 90 | 90 | 90 | LATT -1; SYMM -Y , +X , +Z +1/4; SYMM +Y , -X , +Z +3/4; SYMM -X , -Y , +Z +1/2 | 1.1937 | 0.6947 |  | -104.81 | -101.54 | -104.057 | 1.55 | -22.989 | 298 | 0 | x parallel to a, y in ab plane, z along c | 2.8598 | 0.000,0.000,1.000 | 0 | CrystalOptimizer with GDMA2.2(PBE0/6-31G(d,p)) + FIT
BZYACO | C15 H12 O1 | 10 | Chalcone | (2E)-1,3-diphenylprop-2-en-1-one | Benzylidene acetophenone | BZYACO, BZYACO03 | flexible CrystalPredictor (2.2), CrystalOptimizer (2.4.7), DMACRYS (2.3.0) | Louise Price | 2018 | Price LS, Price SL 2022 Cryst Growth Des 22, 1801-1816 | \CHEMISTRY_CPOSS\MagnaPharm\Chalcones\CrystalOptimizer | dfA7136 | 1.847 | PBE0/6-31G(d,p) | 0 |  | This is the DMAflex intra_molecular energy penalty. It is with respect to opt. | A7136 | Pna21 | 4 | 10.9907 | 27.2345 | 3.7721 | 90 | 90 | 90 | LATT -1; SYMM -X , -Y , +Z +1/2; SYMM -X +1/2, +Y +1/2, +Z +1/2; SYMM +X +1/2, -Y +1/2, +Z | 1.2251 | 0.7141 |  | -105.9 | -108.67 | -104.053 | 1.7 | -21.089 | 298 | 1 | x parallel to a, y in ab plane, z along c | 1.0463 | 1.000,0.000,0.000 | 0 | CrystalOptimizer with GDMA2.2(PBE0/6-31G(d,p)) + FIT
BZYACO | C15 H12 O1 | 10 | Chalcone | (2E)-1,3-diphenylprop-2-en-1-one | Benzylidene acetophenone | BZYACO, BZYACO03 | flexible CrystalPredictor (2.2), CrystalOptimizer (2.4.7), DMACRYS (2.3.0) | Louise Price | 2018 | Price LS, Price SL 2022 Cryst Growth Des 22, 1801-1816 | \CHEMISTRY_CPOSS\MagnaPharm\Chalcones\CrystalOptimizer | dfA9365 | 2.661 | PBE0/6-31G(d,p) | 0 |  | This is the DMAflex intra_molecular energy penalty. It is with respect to opt. | A9365 | Pc | 2 | 12.7738 | 3.7639 | 11.9187 | 90 | 84.439 | 90 | LATT -1; SYMM +X , -Y , +Z +1/2 | 1.2127 | 0.7064 |  | -106.71 | -104.72 | -104.049 | 1.67 | -21.566 | 298 | 1 | x parallel to a, y in ab plane, z along c | 0.6372 | 0.289,0.000,0.957 | 0 | CrystalOptimizer with GDMA2.2(PBE0/6-31G(d,p)) + FIT
BZYACO | C15 H12 O1 | 10 | Chalcone | (2E)-1,3-diphenylprop-2-en-1-one | Benzylidene acetophenone | BZYACO, BZYACO03 | flexible CrystalPredictor (2.2), CrystalOptimizer (2.4.7), DMACRYS (2.3.0) | Louise Price | 2018 | Price LS, Price SL 2022 Cryst Growth Des 22, 1801-1816 | \CHEMISTRY_CPOSS\MagnaPharm\Chalcones\CrystalOptimizer | dfA12953 | 2.753 | PBE0/6-31G(d,p) | 0 |  | This is the DMAflex intra_molecular energy penalty. It is with respect to opt. | A12953 | P-1 | 2 | 8.2782 | 7.0075 | 11.6591 | 101.24 | 68.816 | 76.688 | LATT 1 | 1.184 | 0.6911 |  | -106.8 | -99 | -104.047 | 1.73 | -20.883 | 298 | 1 | x parallel to a, y in ab plane, z along c | 1.9652 | 0.801,0.106,0.588 | 0 | CrystalOptimizer with GDMA2.2(PBE0/6-31G(d,p)) + FIT
BZYACO | C15 H12 O1 | 10 | Chalcone | (2E)-1,3-diphenylprop-2-en-1-one | Benzylidene acetophenone | BZYACO, BZYACO03 | flexible CrystalPredictor (2.2), CrystalOptimizer (2.4.7), DMACRYS (2.3.0) | Louise Price | 2018 | Price LS, Price SL 2022 Cryst Growth Des 22, 1801-1816 | \CHEMISTRY_CPOSS\MagnaPharm\Chalcones\CrystalOptimizer | dfA7966 | 0.265 | PBE0/6-31G(d,p) | 0 |  | This is the DMAflex intra_molecular energy penalty. It is with respect to opt. | A7966 | P-1 | 2 | 4.5802 | 11.5788 | 11.3105 | 78.931 | 91.742 | 87.998 | LATT 1 | 1.1765 | 0.6804 |  | -104.31 | -102.61 | -104.045 | 1.57 | -22.349 | 298 | 1 | x parallel to a, y in ab plane, z along c | 2.1951 | 0.969,-0.226,-0.101 | 0 | CrystalOptimizer with GDMA2.2(PBE0/6-31G(d,p)) + FIT
BZYACO | C15 H12 O1 | 10 | Chalcone | (2E)-1,3-diphenylprop-2-en-1-one | Benzylidene acetophenone | BZYACO, BZYACO03 | flexible CrystalPredictor (2.2), CrystalOptimizer (2.4.7), DMACRYS (2.3.0) | Louise Price | 2018 | Price LS, Price SL 2022 Cryst Growth Des 22, 1801-1816 | \CHEMISTRY_CPOSS\MagnaPharm\Chalcones\CrystalOptimizer | dfA7565 | 0.286 | PBE0/6-31G(d,p) | 0 |  | This is the DMAflex intra_molecular energy penalty. It is with respect to opt. | A7565 | C2/n | 8 | 22.4079 | 3.993 | 25.6248 | 90 | 88.21 | 90 | LATT 1; SYMM -X +1/2, +Y , -Z +1/2; SYMM +X +1/2, +Y +1/2, +Z ; SYMM -X , +Y +1/2, -Z +1/2 | 1.2072 | 0.7023 |  | -104.33 | -105.65 | -104.044 | 1.65 | -21.632 | 298 | 1 | x parallel to a, y in ab plane, z along c | 0.828 | 0.534,0.000,0.845 | 0 | CrystalOptimizer with GDMA2.2(PBE0/6-31G(d,p)) + FIT
BZYACO | C15 H12 O1 | 10 | Chalcone | (2E)-1,3-diphenylprop-2-en-1-one | Benzylidene acetophenone | BZYACO, BZYACO03 | flexible CrystalPredictor (2.2), CrystalOptimizer (2.4.7), DMACRYS (2.3.0) | Louise Price | 2018 | Price LS, Price SL 2022 Cryst Growth Des 22, 1801-1816 | \CHEMISTRY_CPOSS\MagnaPharm\Chalcones\CrystalOptimizer | dfA8167 | 0.819 | PBE0/6-31G(d,p) | 0 |  | This is the DMAflex intra_molecular energy penalty. It is with respect to opt. | A8167 | P-1 | 2 | 9.6939 | 7.9273 | 8.398 | 92.07 | 68.065 | 89.227 | LATT 1 | 1.1566 | 0.6745 |  | -104.86 | -97.69 | -104.041 | 1.68 | -22.634 | 298 | 1 | x parallel to a, y in ab plane, z along c | 0.7305 | 0.807,-0.131,-0.576 | 0 | CrystalOptimizer with GDMA2.2(PBE0/6-31G(d,p)) + FIT
BZYACO | C15 H12 O1 | 10 | Chalcone | (2E)-1,3-diphenylprop-2-en-1-one | Benzylidene acetophenone | BZYACO, BZYACO03 | flexible CrystalPredictor (2.2), CrystalOptimizer (2.4.7), DMACRYS (2.3.0) | Louise Price | 2018 | Price LS, Price SL 2022 Cryst Growth Des 22, 1801-1816 | \CHEMISTRY_CPOSS\MagnaPharm\Chalcones\CrystalOptimizer | dfA14896 | 1.041 | PBE0/6-31G(d,p) | 0 |  | This is the DMAflex intra_molecular energy penalty. It is with respect to opt. | A14896 | Pbcn | 8 | 18.524 | 14.3727 | 8.9342 | 90 | 90 | 90 | LATT 1; SYMM +X +1/2, -Y +1/2, -Z ; SYMM -X , +Y , -Z +1/2; SYMM -X +1/2, -Y +1/2, +Z +1/2 | 1.1631 | 0.6768 |  | -105.08 | -94.25 | -104.039 | 1.71 | -21.43 | 298 | 1 | x parallel to a, y in ab plane, z along c | 0.4911 | 0.000,0.000,1.000 | 0 | CrystalOptimizer with GDMA2.2(PBE0/6-31G(d,p)) + FIT
BZYACO | C15 H12 O1 | 10 | Chalcone | (2E)-1,3-diphenylprop-2-en-1-one | Benzylidene acetophenone | BZYACO, BZYACO03 | flexible CrystalPredictor (2.2), CrystalOptimizer (2.4.7), DMACRYS (2.3.0) | Louise Price | 2018 | Price LS, Price SL 2022 Cryst Growth Des 22, 1801-1816 | \CHEMISTRY_CPOSS\MagnaPharm\Chalcones\CrystalOptimizer | dfA9773 | 2.402 | PBE0/6-31G(d,p) | 0 |  | This is the DMAflex intra_molecular energy penalty. It is with respect to opt. | A9773 | A2/a | 8 | 12.9246 | 21.7823 | 8.6951 | 90 | 77.043 | 90 | LATT 1; SYMM -X +1/2, +Y , -Z ; SYMM +X , +Y +1/2, +Z +1/2; SYMM -X +1/2, +Y +1/2, -Z +1/2 | 1.1597 | 0.6759 |  | -106.44 | -95.4 | -104.038 | 1.75 | -20.794 | 298 | 1 | x parallel to a, y in ab plane, z along c | 1.2127 | 0.931,0.000,-0.364 | 0 | CrystalOptimizer with GDMA2.2(PBE0/6-31G(d,p)) + FIT
BZYACO | C15 H12 O1 | 10 | Chalcone | (2E)-1,3-diphenylprop-2-en-1-one | Benzylidene acetophenone | BZYACO, BZYACO03 | flexible CrystalPredictor (2.2), CrystalOptimizer (2.4.7), DMACRYS (2.3.0) | Louise Price | 2018 | Price LS, Price SL 2022 Cryst Growth Des 22, 1801-1816 | \CHEMISTRY_CPOSS\MagnaPharm\Chalcones\CrystalOptimizer | dfA6701 | 0.443 | PBE0/6-31G(d,p) | 0 |  | This is the DMAflex intra_molecular energy penalty. It is with respect to opt. | A6701 | P41 | 4 | 4.9971 | 4.9971 | 46.3849 | 90 | 90 | 90 | LATT -1; SYMM -Y , +X , +Z +1/4; SYMM +Y , -X , +Z +3/4; SYMM -X , -Y , +Z +1/2 | 1.1943 | 0.6925 |  | -104.48 | -101.18 | -104.037 | 1.57 | -22.384 | 298 | 0 | x parallel to a, y in ab plane, z along c | 3.6095 | 0.000,0.000,1.000 | 0 | CrystalOptimizer with GDMA2.2(PBE0/6-31G(d,p)) + FIT
BZYACO | C15 H12 O1 | 10 | Chalcone | (2E)-1,3-diphenylprop-2-en-1-one | Benzylidene acetophenone | BZYACO, BZYACO03 | flexible CrystalPredictor (2.2), CrystalOptimizer (2.4.7), DMACRYS (2.3.0) | Louise Price | 2018 | Price LS, Price SL 2022 Cryst Growth Des 22, 1801-1816 | \CHEMISTRY_CPOSS\MagnaPharm\Chalcones\CrystalOptimizer | dfA5844 | 0.274 | PBE0/6-31G(d,p) | 0 |  | This is the DMAflex intra_molecular energy penalty. It is with respect to opt. | A5844 | P-1 | 2 | 4.5824 | 11.8789 | 11.0904 | 78.586 | 87.358 | 94.596 | LATT 1 | 1.1749 | 0.6815 |  | -104.31 | -101.53 | -104.036 | 1.62 | -22.036 | 298 | 1 | x parallel to a, y in ab plane, z along c | 1.1005 | 0.968,0.065,0.241 | 0 | CrystalOptimizer with GDMA2.2(PBE0/6-31G(d,p)) + FIT
BZYACO | C15 H12 O1 | 10 | Chalcone | (2E)-1,3-diphenylprop-2-en-1-one | Benzylidene acetophenone | BZYACO, BZYACO03 | flexible CrystalPredictor (2.2), CrystalOptimizer (2.4.7), DMACRYS (2.3.0) | Louise Price | 2018 | Price LS, Price SL 2022 Cryst Growth Des 22, 1801-1816 | \CHEMISTRY_CPOSS\MagnaPharm\Chalcones\CrystalOptimizer | dfA15186 | 1.714 | PBE0/6-31G(d,p) | 0 |  | This is the DMAflex intra_molecular energy penalty. It is with respect to opt. | A15186 | Pna21 | 4 | 26.681 | 11.1289 | 3.8313 | 90 | 90 | 90 | LATT -1; SYMM -X , -Y , +Z +1/2; SYMM -X +1/2, +Y +1/2, +Z +1/2; SYMM +X +1/2, -Y +1/2, +Z | 1.2159 | 0.7071 |  | -105.75 | -106.91 | -104.036 | 1.67 | -21.476 | 298 | 1 | x parallel to a, y in ab plane, z along c | 1.2805 | 1.000,0.000,0.000 | 0 | CrystalOptimizer with GDMA2.2(PBE0/6-31G(d,p)) + FIT
BZYACO | C15 H12 O1 | 10 | Chalcone | (2E)-1,3-diphenylprop-2-en-1-one | Benzylidene acetophenone | BZYACO, BZYACO03 | flexible CrystalPredictor (2.2), CrystalOptimizer (2.4.7), DMACRYS (2.3.0) | Louise Price | 2018 | Price LS, Price SL 2022 Cryst Growth Des 22, 1801-1816 | \CHEMISTRY_CPOSS\MagnaPharm\Chalcones\CrystalOptimizer | dfA15935 | 0.436 | PBE0/6-31G(d,p) | 0 |  | This is the DMAflex intra_molecular energy penalty. It is with respect to opt. | A15935 | P212121 | 4 | 6.8203 | 8.2679 | 21.2931 | 90 | 90 | 90 | LATT -1; SYMM +X +1/2, -Y +1/2, -Z ; SYMM -X , +Y +1/2, -Z +1/2; SYMM -X +1/2, -Y , +Z +1/2 | 1.152 | 0.6694 |  | -104.47 | -92.41 | -104.034 | 1.69 | -21.909 | 298 | 1 | x parallel to a, y in ab plane, z along c | 1.6752 | 0.000,0.000,1.000 | 0 | CrystalOptimizer with GDMA2.2(PBE0/6-31G(d,p)) + FIT
BZYACO | C15 H12 O1 | 10 | Chalcone | (2E)-1,3-diphenylprop-2-en-1-one | Benzylidene acetophenone | BZYACO, BZYACO03 | flexible CrystalPredictor (2.2), CrystalOptimizer (2.4.7), DMACRYS (2.3.0) | Louise Price | 2018 | Price LS, Price SL 2022 Cryst Growth Des 22, 1801-1816 | \CHEMISTRY_CPOSS\MagnaPharm\Chalcones\CrystalOptimizer | dfA9670 | 0.646 | PBE0/6-31G(d,p) | 0 |  | This is the DMAflex intra_molecular energy penalty. It is with respect to opt. | A9670 | P21/a | 4 | 13.3869 | 7.8121 | 11.5263 | 90 | 81.307 | 90 | LATT 1; SYMM -X +1/2, +Y +1/2, -Z | 1.1609 | 0.6786 |  | -104.68 | -95.74 | -104.034 | 1.6 | -22.309 | 298 | 1 | x parallel to a, y in ab plane, z along c | 0.1838 | 0.821,0.000,-0.570 | 0 | CrystalOptimizer with GDMA2.2(PBE0/6-31G(d,p)) + FIT
BZYACO | C15 H12 O1 | 10 | Chalcone | (2E)-1,3-diphenylprop-2-en-1-one | Benzylidene acetophenone | BZYACO, BZYACO03 | flexible CrystalPredictor (2.2), CrystalOptimizer (2.4.7), DMACRYS (2.3.0) | Louise Price | 2018 | Price LS, Price SL 2022 Cryst Growth Des 22, 1801-1816 | \CHEMISTRY_CPOSS\MagnaPharm\Chalcones\CrystalOptimizer | dfA12137 | 1.47 | PBE0/6-31G(d,p) | 0 |  | This is the DMAflex intra_molecular energy penalty. It is with respect to opt. | A12137 | C2 | 2 | 14.6327 | 6.5692 | 12.6069 | 90 | 106.37 | 90 | LATT -7; SYMM -X , +Y , -Z | 1.1897 | 0.6898 |  | -105.5 | -103.01 | -104.03 | 1.65 | -22.406 | 298 | 0 | x parallel to a, y in ab plane, z along c | 0 | 0.889,0.000,0.458 | 0 | CrystalOptimizer with GDMA2.2(PBE0/6-31G(d,p)) + FIT
BZYACO | C15 H12 O1 | 10 | Chalcone | (2E)-1,3-diphenylprop-2-en-1-one | Benzylidene acetophenone | BZYACO, BZYACO03 | flexible CrystalPredictor (2.2), CrystalOptimizer (2.4.7), DMACRYS (2.3.0) | Louise Price | 2018 | Price LS, Price SL 2022 Cryst Growth Des 22, 1801-1816 | \CHEMISTRY_CPOSS\MagnaPharm\Chalcones\CrystalOptimizer | dfA7510 | 0.582 | PBE0/6-31G(d,p) | 0 |  | This is the DMAflex intra_molecular energy penalty. It is with respect to opt. | A7510 | Ia | 4 | 14.6262 | 6.9201 | 12.9746 | 90 | 66.246 | 90 | LATT -1; SYMM +X +1/2, +Y +1/2, +Z +1/2; SYMM +X +1/2, -Y , +Z ; SYMM +X , -Y +1/2, +Z +1/2 | 1.1508 | 0.672 |  | -104.61 | -95.58 | -104.028 | 1.59 | -22.053 | 298 | 1 | x parallel to a, y in ab plane, z along c | 1.8905 | 0.972,0.000,-0.236 | 0 | CrystalOptimizer with GDMA2.2(PBE0/6-31G(d,p)) + FIT
BZYACO | C15 H12 O1 | 10 | Chalcone | (2E)-1,3-diphenylprop-2-en-1-one | Benzylidene acetophenone | BZYACO, BZYACO03 | flexible CrystalPredictor (2.2), CrystalOptimizer (2.4.7), DMACRYS (2.3.0) | Louise Price | 2018 | Price LS, Price SL 2022 Cryst Growth Des 22, 1801-1816 | \CHEMISTRY_CPOSS\MagnaPharm\Chalcones\CrystalOptimizer | dfA10502 | 3.013 | PBE0/6-31G(d,p) | 0 |  | This is the DMAflex intra_molecular energy penalty. It is with respect to opt. | A10502 | P21/c | 4 | 17.0855 | 5.9473 | 13.4617 | 90 | 120.531 | 90 | LATT 1; SYMM -X , +Y +1/2, -Z +1/2 | 1.174 | 0.6831 |  | -107.04 | -98.63 | -104.027 | 1.68 | -21.961 | 298 | 1 | x parallel to a, y in ab plane, z along c | 0.7906 | 0.140,0.000,0.990 | 0 | CrystalOptimizer with GDMA2.2(PBE0/6-31G(d,p)) + FIT
BZYACO | C15 H12 O1 | 10 | Chalcone | (2E)-1,3-diphenylprop-2-en-1-one | Benzylidene acetophenone | BZYACO, BZYACO03 | flexible CrystalPredictor (2.2), CrystalOptimizer (2.4.7), DMACRYS (2.3.0) | Louise Price | 2018 | Price LS, Price SL 2022 Cryst Growth Des 22, 1801-1816 | \CHEMISTRY_CPOSS\MagnaPharm\Chalcones\CrystalOptimizer | dfA15897 | 3.544 | PBE0/6-31G(d,p) | 0 |  | This is the DMAflex intra_molecular energy penalty. It is with respect to opt. | A15897 | Pbca | 8 | 5.8943 | 11.1099 | 36.3436 | 90 | 90 | 90 | LATT 1; SYMM +X +1/2, -Y +1/2, -Z ; SYMM -X , +Y +1/2, -Z +1/2; SYMM -X +1/2, -Y , +Z +1/2 | 1.1624 | 0.6756 |  | -107.57 | -93.59 | -104.026 | 1.74 | -21.331 | 298 | 1 | x parallel to a, y in ab plane, z along c | 1.653 | 1.000,0.000,0.000 | 0 | CrystalOptimizer with GDMA2.2(PBE0/6-31G(d,p)) + FIT
BZYACO | C15 H12 O1 | 10 | Chalcone | (2E)-1,3-diphenylprop-2-en-1-one | Benzylidene acetophenone | BZYACO, BZYACO03 | flexible CrystalPredictor (2.2), CrystalOptimizer (2.4.7), DMACRYS (2.3.0) | Louise Price | 2018 | Price LS, Price SL 2022 Cryst Growth Des 22, 1801-1816 | \CHEMISTRY_CPOSS\MagnaPharm\Chalcones\CrystalOptimizer | dfA6828 | 0.467 | PBE0/6-31G(d,p) | 0 |  | This is the DMAflex intra_molecular energy penalty. It is with respect to opt. | A6828 | P21 | 2 | 13.5135 | 11.5574 | 3.8313 | 90 | 74.274 | 90 | LATT -1; SYMM -X , +Y +1/2, -Z | 1.2008 | 0.7023 |  | -104.49 | -106.7 | -104.023 | 1.58 | -21.993 | 298 | 1 | x parallel to a, y in ab plane, z along c | 0.4935 | 0.910,0.000,0.413 | 0 | CrystalOptimizer with GDMA2.2(PBE0/6-31G(d,p)) + FIT
BZYACO | C15 H12 O1 | 10 | Chalcone | (2E)-1,3-diphenylprop-2-en-1-one | Benzylidene acetophenone | BZYACO, BZYACO03 | flexible CrystalPredictor (2.2), CrystalOptimizer (2.4.7), DMACRYS (2.3.0) | Louise Price | 2018 | Price LS, Price SL 2022 Cryst Growth Des 22, 1801-1816 | \CHEMISTRY_CPOSS\MagnaPharm\Chalcones\CrystalOptimizer | dfA16735 | 1.178 | PBE0/6-31G(d,p) | 0 |  | This is the DMAflex intra_molecular energy penalty. It is with respect to opt. | A16735 | P212121 | 4 | 26.9595 | 5.5631 | 8.0171 | 90 | 90 | 90 | LATT -1; SYMM +X +1/2, -Y +1/2, -Z ; SYMM -X , +Y +1/2, -Z +1/2; SYMM -X +1/2, -Y , +Z +1/2 | 1.1504 | 0.6726 |  | -105.2 | -90.22 | -104.022 | 1.76 | -21.352 | 298 | 1 | x parallel to a, y in ab plane, z along c | 1.1392 | 0.000,0.000,1.000 | 0 | CrystalOptimizer with GDMA2.2(PBE0/6-31G(d,p)) + FIT
BZYACO | C15 H12 O1 | 10 | Chalcone | (2E)-1,3-diphenylprop-2-en-1-one | Benzylidene acetophenone | BZYACO, BZYACO03 | flexible CrystalPredictor (2.2), CrystalOptimizer (2.4.7), DMACRYS (2.3.0) | Louise Price | 2018 | Price LS, Price SL 2022 Cryst Growth Des 22, 1801-1816 | \CHEMISTRY_CPOSS\MagnaPharm\Chalcones\CrystalOptimizer | dfA14151 | 1.069 | PBE0/6-31G(d,p) | 0 |  | This is the DMAflex intra_molecular energy penalty. It is with respect to opt. | A14151 | P21/c | 4 | 11.3876 | 9.97 | 10.7244 | 90 | 75.71 | 90 | LATT 1; SYMM -X , +Y +1/2, -Z +1/2 | 1.1723 | 0.683 |  | -105.09 | -96.05 | -104.021 | 1.73 | -21.25 | 298 | 1 | x parallel to a, y in ab plane, z along c | 0.9926 | 0.000,1.000,0.000 | 0 | CrystalOptimizer with GDMA2.2(PBE0/6-31G(d,p)) + FIT
BZYACO | C15 H12 O1 | 10 | Chalcone | (2E)-1,3-diphenylprop-2-en-1-one | Benzylidene acetophenone | BZYACO, BZYACO03 | flexible CrystalPredictor (2.2), CrystalOptimizer (2.4.7), DMACRYS (2.3.0) | Louise Price | 2018 | Price LS, Price SL 2022 Cryst Growth Des 22, 1801-1816 | \CHEMISTRY_CPOSS\MagnaPharm\Chalcones\CrystalOptimizer | dfA13787 | 1.892 | PBE0/6-31G(d,p) | 0 |  | This is the DMAflex intra_molecular energy penalty. It is with respect to opt. | A13787 | R-3 | 6 | 36.0765 | 36.0765 | 4.7861 | 90 | 90 | 120 | LATT 3; SYMM -Y , +X -Y , +Z ; SYMM -X +Y , -X , +Z | 1.1539 | 0.6722 |  | -105.91 | -97.03 | -104.018 | 1.71 | -20.73 | 298 | 1 | x parallel to a, y in ab plane, z along c | 2.549 | -0.676,0.057,0.734 | 0 | CrystalOptimizer with GDMA2.2(PBE0/6-31G(d,p)) + FIT
BZYACO | C15 H12 O1 | 10 | Chalcone | (2E)-1,3-diphenylprop-2-en-1-one | Benzylidene acetophenone | BZYACO, BZYACO03 | flexible CrystalPredictor (2.2), CrystalOptimizer (2.4.7), DMACRYS (2.3.0) | Louise Price | 2018 | Price LS, Price SL 2022 Cryst Growth Des 22, 1801-1816 | \CHEMISTRY_CPOSS\MagnaPharm\Chalcones\CrystalOptimizer | dfA6489 | 0.933 | PBE0/6-31G(d,p) | 0 |  | This is the DMAflex intra_molecular energy penalty. It is with respect to opt. | A6489 | C2/n | 8 | 14.2835 | 6.4883 | 26.0407 | 90 | 78.515 | 90 | LATT 1; SYMM -X +1/2, +Y , -Z +1/2; SYMM +X +1/2, +Y +1/2, +Z ; SYMM -X , +Y +1/2, -Z +1/2 | 1.1698 | 0.6819 |  | -104.95 | -99.83 | -104.017 | 1.72 | -21.469 | 298 | 1 | x parallel to a, y in ab plane, z along c | 0.5923 | 0.707,0.000,-0.707 | 0 | CrystalOptimizer with GDMA2.2(PBE0/6-31G(d,p)) + FIT
BZYACO | C15 H12 O1 | 10 | Chalcone | (2E)-1,3-diphenylprop-2-en-1-one | Benzylidene acetophenone | BZYACO, BZYACO03 | flexible CrystalPredictor (2.2), CrystalOptimizer (2.4.7), DMACRYS (2.3.0) | Louise Price | 2018 | Price LS, Price SL 2022 Cryst Growth Des 22, 1801-1816 | \CHEMISTRY_CPOSS\MagnaPharm\Chalcones\CrystalOptimizer | dfA11353 | 2.213 | PBE0/6-31G(d,p) | 0 |  | This is the DMAflex intra_molecular energy penalty. It is with respect to opt. | A11353 | C2/c | 4 | 28.5289 | 3.7271 | 23.9834 | 90 | 115.994 | 90 | LATT 7; SYMM -X , +Y , -Z +1/2 | 1.2069 | 0.7041 |  | -106.23 | -106.08 | -104.017 | 1.6 | -22.1 | 298 | 1 | x parallel to a, y in ab plane, z along c | 0.305 | -0.453,0.000,0.891 | 0 | CrystalOptimizer with GDMA2.2(PBE0/6-31G(d,p)) + FIT
BZYACO | C15 H12 O1 | 10 | Chalcone | (2E)-1,3-diphenylprop-2-en-1-one | Benzylidene acetophenone | BZYACO, BZYACO03 | flexible CrystalPredictor (2.2), CrystalOptimizer (2.4.7), DMACRYS (2.3.0) | Louise Price | 2018 | Price LS, Price SL 2022 Cryst Growth Des 22, 1801-1816 | \CHEMISTRY_CPOSS\MagnaPharm\Chalcones\CrystalOptimizer | dfA11536 | 3.565 | PBE0/6-31G(d,p) | 0 |  | This is the DMAflex intra_molecular energy penalty. It is with respect to opt. | A11536 | P-1 | 2 | 9.0601 | 9.0713 | 7.8878 | 71.818 | 73.848 | 78.926 | LATT 1 | 1.177 | 0.6841 |  | -107.58 | -98.39 | -104.015 | 1.75 | -21.148 | 298 | 1 | x parallel to a, y in ab plane, z along c | 0.7884 | -0.513,0.846,0.147 | 0 | CrystalOptimizer with GDMA2.2(PBE0/6-31G(d,p)) + FIT
BZYACO | C15 H12 O1 | 10 | Chalcone | (2E)-1,3-diphenylprop-2-en-1-one | Benzylidene acetophenone | BZYACO, BZYACO03 | flexible CrystalPredictor (2.2), CrystalOptimizer (2.4.7), DMACRYS (2.3.0) | Louise Price | 2018 | Price LS, Price SL 2022 Cryst Growth Des 22, 1801-1816 | \CHEMISTRY_CPOSS\MagnaPharm\Chalcones\CrystalOptimizer | dfA12581 | 0.396 | PBE0/6-31G(d,p) | 0 |  | This is the DMAflex intra_molecular energy penalty. It is with respect to opt. | A12581 | P21/b11 | 8 | 12.8176 | 12.9443 | 14.2035 | 89.804 | 90 | 90 | LATT 1; SYMM +X +1/2, -Y +1/2, -Z | 1.174 | 0.6818 |  | -104.41 | -197.79 | -104.014 | 1.61 | -22.832 | 298 | 1 | x parallel to a, y in ab plane, z along c | 0.2851 | 0.000,-0.272,0.962 | 0 | CrystalOptimizer with GDMA2.2(PBE0/6-31G(d,p)) + FIT
BZYACO | C15 H12 O1 | 10 | Chalcone | (2E)-1,3-diphenylprop-2-en-1-one | Benzylidene acetophenone | BZYACO, BZYACO03 | flexible CrystalPredictor (2.2), CrystalOptimizer (2.4.7), DMACRYS (2.3.0) | Louise Price | 2018 | Price LS, Price SL 2022 Cryst Growth Des 22, 1801-1816 | \CHEMISTRY_CPOSS\MagnaPharm\Chalcones\CrystalOptimizer | dfA11577 | 2.467 | PBE0/6-31G(d,p) | 0 |  | This is the DMAflex intra_molecular energy penalty. It is with respect to opt. | A11577 | A2/n | 8 | 13.518 | 6.0432 | 28.9502 | 90 | 85.085 | 90 | LATT 1; SYMM -X +1/2, +Y , -Z +1/2; SYMM +X , +Y +1/2, +Z +1/2; SYMM -X +1/2, +Y +1/2, -Z | 1.1741 | 0.6838 |  | -106.48 | -98.52 | -104.013 | 1.74 | -20.981 | 298 | 1 | x parallel to a, y in ab plane, z along c | 1.2404 | 0.843,0.000,-0.537 | 0 | CrystalOptimizer with GDMA2.2(PBE0/6-31G(d,p)) + FIT
BZYACO | C15 H12 O1 | 10 | Chalcone | (2E)-1,3-diphenylprop-2-en-1-one | Benzylidene acetophenone | BZYACO, BZYACO03 | flexible CrystalPredictor (2.2), CrystalOptimizer (2.4.7), DMACRYS (2.3.0) | Louise Price | 2018 | Price LS, Price SL 2022 Cryst Growth Des 22, 1801-1816 | \CHEMISTRY_CPOSS\MagnaPharm\Chalcones\CrystalOptimizer | dfA9616 | 0.699 | PBE0/6-31G(d,p) | 0 |  | This is the DMAflex intra_molecular energy penalty. It is with respect to opt. | A9616 | Pc | 2 | 3.9297 | 13.3967 | 10.9534 | 90 | 91.684 | 90 | LATT -1; SYMM +X , -Y , +Z +1/2 | 1.1999 | 0.6973 |  | -104.71 | -103.62 | -104.011 | 1.64 | -22.189 | 298 | 1 | x parallel to a, y in ab plane, z along c | 2.0109 | 0.000,1.000,0.000 | 0 | CrystalOptimizer with GDMA2.2(PBE0/6-31G(d,p)) + FIT
BZYACO | C15 H12 O1 | 10 | Chalcone | (2E)-1,3-diphenylprop-2-en-1-one | Benzylidene acetophenone | BZYACO, BZYACO03 | flexible CrystalPredictor (2.2), CrystalOptimizer (2.4.7), DMACRYS (2.3.0) | Louise Price | 2018 | Price LS, Price SL 2022 Cryst Growth Des 22, 1801-1816 | \CHEMISTRY_CPOSS\MagnaPharm\Chalcones\CrystalOptimizer | dfA6162 | 1.139 | PBE0/6-31G(d,p) | 0 |  | This is the DMAflex intra_molecular energy penalty. It is with respect to opt. | A6162 | P21/c | 4 | 3.8498 | 24.1996 | 14.686 | 90 | 56.524 | 90 | LATT 1; SYMM -X , +Y +1/2, -Z +1/2 | 1.2121 | 0.7045 |  | -105.15 | -107.18 | -104.011 | 1.7 | -20.838 | 298 | 1 | x parallel to a, y in ab plane, z along c | 2.1321 | 0.157,0.000,0.988 | 0 | CrystalOptimizer with GDMA2.2(PBE0/6-31G(d,p)) + FIT
BZYACO | C15 H12 O1 | 10 | Chalcone | (2E)-1,3-diphenylprop-2-en-1-one | Benzylidene acetophenone | BZYACO, BZYACO03 | flexible CrystalPredictor (2.2), CrystalOptimizer (2.4.7), DMACRYS (2.3.0) | Louise Price | 2018 | Price LS, Price SL 2022 Cryst Growth Des 22, 1801-1816 | \CHEMISTRY_CPOSS\MagnaPharm\Chalcones\CrystalOptimizer | dfA12926 | 0.361 | PBE0/6-31G(d,p) | 0 |  | This is the DMAflex intra_molecular energy penalty. It is with respect to opt. | A12926 | I2/a | 8 | 11.4484 | 16.8937 | 12.6861 | 90 | 73.061 | 90 | LATT 1; SYMM -X +1/2, +Y , -Z ; SYMM +X +1/2, +Y +1/2, +Z +1/2; SYMM -X , +Y +1/2, -Z +1/2 | 1.1787 | 0.6847 |  | -104.37 | -99.44 | -104.009 | 1.69 | -21.387 | 298 | 1 | x parallel to a, y in ab plane, z along c | 0.493 | 0.998,0.000,0.070 | 0 | CrystalOptimizer with GDMA2.2(PBE0/6-31G(d,p)) + FIT
BZYACO | C15 H12 O1 | 10 | Chalcone | (2E)-1,3-diphenylprop-2-en-1-one | Benzylidene acetophenone | BZYACO, BZYACO03 | flexible CrystalPredictor (2.2), CrystalOptimizer (2.4.7), DMACRYS (2.3.0) | Louise Price | 2018 | Price LS, Price SL 2022 Cryst Growth Des 22, 1801-1816 | \CHEMISTRY_CPOSS\MagnaPharm\Chalcones\CrystalOptimizer | dfA8557 | 0.472 | PBE0/6-31G(d,p) | 0 |  | This is the DMAflex intra_molecular energy penalty. It is with respect to opt. | A8557 | C2/c | 4 | 10.2582 | 9.3219 | 30.2994 | 90 | 124.841 | 90 | LATT 7; SYMM -X , +Y , -Z +1/2 | 1.1634 | 0.6764 |  | -104.48 | -96.95 | -104.008 | 1.64 | -21.896 | 298 | 1 | x parallel to a, y in ab plane, z along c | 1.1621 | 0.862,0.000,-0.507 | 0 | CrystalOptimizer with GDMA2.2(PBE0/6-31G(d,p)) + FIT
BZYACO | C15 H12 O1 | 10 | Chalcone | (2E)-1,3-diphenylprop-2-en-1-one | Benzylidene acetophenone | BZYACO, BZYACO03 | flexible CrystalPredictor (2.2), CrystalOptimizer (2.4.7), DMACRYS (2.3.0) | Louise Price | 2018 | Price LS, Price SL 2022 Cryst Growth Des 22, 1801-1816 | \CHEMISTRY_CPOSS\MagnaPharm\Chalcones\CrystalOptimizer | dfA6795 | 4.853 | PBE0/6-31G(d,p) | 0 |  | This is the DMAflex intra_molecular energy penalty. It is with respect to opt. | A6795 | Pa | 2 | 7.7263 | 12.8323 | 5.8629 | 90 | 87.4 | 90 | LATT -1; SYMM +X +1/2, -Y , +Z | 1.1911 | 0.696 |  | -108.86 | -99.08 | -104.007 | 1.75 | -21.667 | 298 | 0 | x parallel to a, y in ab plane, z along c | 0 | -0.223,0.000,0.975 | 0 | CrystalOptimizer with GDMA2.2(PBE0/6-31G(d,p)) + FIT
BZYACO | C15 H12 O1 | 10 | Chalcone | (2E)-1,3-diphenylprop-2-en-1-one | Benzylidene acetophenone | BZYACO, BZYACO03 | flexible CrystalPredictor (2.2), CrystalOptimizer (2.4.7), DMACRYS (2.3.0) | Louise Price | 2018 | Price LS, Price SL 2022 Cryst Growth Des 22, 1801-1816 | \CHEMISTRY_CPOSS\MagnaPharm\Chalcones\CrystalOptimizer | dfA6667 | 0.524 | PBE0/6-31G(d,p) | 0 |  | This is the DMAflex intra_molecular energy penalty. It is with respect to opt. | A6667 | P-1 | 2 | 11.9002 | 7.5833 | 7.9212 | 66.046 | 100.558 | 72.631 | LATT 1 | 1.1838 | 0.6832 |  | -104.53 | -101.76 | -104.006 | 1.7 | -21.301 | 298 | 1 | x parallel to a, y in ab plane, z along c | 3.5838 | 0.346,-0.157,0.925 | 0 | CrystalOptimizer with GDMA2.2(PBE0/6-31G(d,p)) + FIT
BZYACO | C15 H12 O1 | 10 | Chalcone | (2E)-1,3-diphenylprop-2-en-1-one | Benzylidene acetophenone | BZYACO, BZYACO03 | flexible CrystalPredictor (2.2), CrystalOptimizer (2.4.7), DMACRYS (2.3.0) | Louise Price | 2018 | Price LS, Price SL 2022 Cryst Growth Des 22, 1801-1816 | \CHEMISTRY_CPOSS\MagnaPharm\Chalcones\CrystalOptimizer | dfA17211 | 1.263 | PBE0/6-31G(d,p) | 0 |  | This is the DMAflex intra_molecular energy penalty. It is with respect to opt. | A17211 | Pa | 4 | 5.7967 | 14.982 | 14.0693 | 90 | 88.893 | 90 | LATT -1; SYMM +X +1/2, -Y +1/2, +Z | 1.1323 | 0.657 |  | -105.26 | -186.11 | -103.997 | 1.68 | -22.578 | 298 | 1 | x parallel to a, y in ab plane, z along c | 0.6472 | 0.999,0.000,-0.037 | 0 | CrystalOptimizer with GDMA2.2(PBE0/6-31G(d,p)) + FIT
BZYACO | C15 H12 O1 | 10 | Chalcone | (2E)-1,3-diphenylprop-2-en-1-one | Benzylidene acetophenone | BZYACO, BZYACO03 | flexible CrystalPredictor (2.2), CrystalOptimizer (2.4.7), DMACRYS (2.3.0) | Louise Price | 2018 | Price LS, Price SL 2022 Cryst Growth Des 22, 1801-1816 | \CHEMISTRY_CPOSS\MagnaPharm\Chalcones\CrystalOptimizer | dfA12495 | 1.353 | PBE0/6-31G(d,p) | 0 |  | This is the DMAflex intra_molecular energy penalty. It is with respect to opt. | A12495 | P212121 | 4 | 6.4277 | 11.9616 | 15.4039 | 90 | 90 | 90 | LATT -1; SYMM +X +1/2, -Y +1/2, -Z ; SYMM -X , +Y +1/2, -Z +1/2; SYMM -X +1/2, -Y , +Z +1/2 | 1.168 | 0.6821 |  | -105.35 | -96.24 | -103.997 | 1.73 | -21.319 | 298 | 1 | x parallel to a, y in ab plane, z along c | 1.4342 | 0.000,0.000,1.000 | 0 | CrystalOptimizer with GDMA2.2(PBE0/6-31G(d,p)) + FIT
BZYACO | C15 H12 O1 | 10 | Chalcone | (2E)-1,3-diphenylprop-2-en-1-one | Benzylidene acetophenone | BZYACO, BZYACO03 | flexible CrystalPredictor (2.2), CrystalOptimizer (2.4.7), DMACRYS (2.3.0) | Louise Price | 2018 | Price LS, Price SL 2022 Cryst Growth Des 22, 1801-1816 | \CHEMISTRY_CPOSS\MagnaPharm\Chalcones\CrystalOptimizer | dfA8143 | 0.585 | PBE0/6-31G(d,p) | 0 |  | This is the DMAflex intra_molecular energy penalty. It is with respect to opt. | A8143 | C2/c | 4 | 41.3487 | 4.9779 | 12.0792 | 90 | 106.571 | 90 | LATT 7; SYMM -X , +Y , -Z +1/2 | 1.161 | 0.6755 |  | -104.58 | -96.6 | -103.995 | 1.57 | -21.814 | 298 | 1 | x parallel to a, y in ab plane, z along c | 1.236 | 0.897,0.000,-0.442 | 0 | CrystalOptimizer with GDMA2.2(PBE0/6-31G(d,p)) + FIT
BZYACO | C15 H12 O1 | 10 | Chalcone | (2E)-1,3-diphenylprop-2-en-1-one | Benzylidene acetophenone | BZYACO, BZYACO03 | flexible CrystalPredictor (2.2), CrystalOptimizer (2.4.7), DMACRYS (2.3.0) | Louise Price | 2018 | Price LS, Price SL 2022 Cryst Growth Des 22, 1801-1816 | \CHEMISTRY_CPOSS\MagnaPharm\Chalcones\CrystalOptimizer | dfA16096 | 2.575 | PBE0/6-31G(d,p) | 0 |  | This is the DMAflex intra_molecular energy penalty. It is with respect to opt. | A16096 | I2/c | 8 | 15.9313 | 5.8737 | 25.8375 | 90 | 78.801 | 90 | LATT 1; SYMM -X , +Y , -Z +1/2; SYMM +X +1/2, +Y +1/2, +Z +1/2; SYMM -X +1/2, +Y +1/2, -Z | 1.1665 | 0.6789 |  | -106.57 | -93.67 | -103.995 | 1.76 | -21.37 | 298 | 1 | x parallel to a, y in ab plane, z along c | 1.0953 | 0.000,1.000,0.000 | 0 | CrystalOptimizer with GDMA2.2(PBE0/6-31G(d,p)) + FIT
BZYACO | C15 H12 O1 | 10 | Chalcone | (2E)-1,3-diphenylprop-2-en-1-one | Benzylidene acetophenone | BZYACO, BZYACO03 | flexible CrystalPredictor (2.2), CrystalOptimizer (2.4.7), DMACRYS (2.3.0) | Louise Price | 2018 | Price LS, Price SL 2022 Cryst Growth Des 22, 1801-1816 | \CHEMISTRY_CPOSS\MagnaPharm\Chalcones\CrystalOptimizer | dfA8792 | 1.209 | PBE0/6-31G(d,p) | 0 |  | This is the DMAflex intra_molecular energy penalty. It is with respect to opt. | A8792 | P21/c | 4 | 12.0094 | 6.7465 | 14.2739 | 90 | 90.226 | 90 | LATT 1; SYMM -X , +Y +1/2, -Z +1/2 | 1.1961 | 0.6987 |  | -105.2 | -98.61 | -103.991 | 1.78 | -21.38 | 298 | 1 | x parallel to a, y in ab plane, z along c | 1.4679 | -0.494,0.000,0.869 | 0 | CrystalOptimizer with GDMA2.2(PBE0/6-31G(d,p)) + FIT
BZYACO | C15 H12 O1 | 10 | Chalcone | (2E)-1,3-diphenylprop-2-en-1-one | Benzylidene acetophenone | BZYACO, BZYACO03 | flexible CrystalPredictor (2.2), CrystalOptimizer (2.4.7), DMACRYS (2.3.0) | Louise Price | 2018 | Price LS, Price SL 2022 Cryst Growth Des 22, 1801-1816 | \CHEMISTRY_CPOSS\MagnaPharm\Chalcones\CrystalOptimizer | dfA7454 | 0.312 | PBE0/6-31G(d,p) | 0 |  | This is the DMAflex intra_molecular energy penalty. It is with respect to opt. | A7454 | P32 | 3 | 8.4926 | 8.4926 | 14.4473 | 90 | 90 | 120 | LATT -1; SYMM -Y , +X -Y , +Z +2/3; SYMM -X +Y , -X , +Z +1/3 | 1.1497 | 0.6697 |  | -104.3 | -95.15 | -103.988 | 1.67 | -21.911 | 298 | 1 | x parallel to a, y in ab plane, z along c | 1.6289 | 0.774,-0.135,0.619 | 0 | CrystalOptimizer with GDMA2.2(PBE0/6-31G(d,p)) + FIT
BZYACO | C15 H12 O1 | 10 | Chalcone | (2E)-1,3-diphenylprop-2-en-1-one | Benzylidene acetophenone | BZYACO, BZYACO03 | flexible CrystalPredictor (2.2), CrystalOptimizer (2.4.7), DMACRYS (2.3.0) | Louise Price | 2018 | Price LS, Price SL 2022 Cryst Growth Des 22, 1801-1816 | \CHEMISTRY_CPOSS\MagnaPharm\Chalcones\CrystalOptimizer | dfA16591 | 1.963 | PBE0/6-31G(d,p) | 0 |  | This is the DMAflex intra_molecular energy penalty. It is with respect to opt. | A16591 | Pba2 | 4 | 25.6594 | 7.103 | 6.3745 | 90 | 90 | 90 | LATT -1; SYMM -X , -Y , +Z ; SYMM -X +1/2, +Y +1/2, +Z ; SYMM +X +1/2, -Y +1/2, +Z | 1.1906 | 0.6914 |  | -105.95 | -99.11 | -103.987 | 1.75 | -21.305 | 298 | 1 | x parallel to a, y in ab plane, z along c | 0.9912 | 0.000,0.000,1.000 | 0 | CrystalOptimizer with GDMA2.2(PBE0/6-31G(d,p)) + FIT
BZYACO | C15 H12 O1 | 10 | Chalcone | (2E)-1,3-diphenylprop-2-en-1-one | Benzylidene acetophenone | BZYACO, BZYACO03 | flexible CrystalPredictor (2.2), CrystalOptimizer (2.4.7), DMACRYS (2.3.0) | Louise Price | 2018 | Price LS, Price SL 2022 Cryst Growth Des 22, 1801-1816 | \CHEMISTRY_CPOSS\MagnaPharm\Chalcones\CrystalOptimizer | dfA10483 | 1.144 | PBE0/6-31G(d,p) | 0 |  | This is the DMAflex intra_molecular energy penalty. It is with respect to opt. | A10483 | Pna21 | 4 | 28.8621 | 5.836 | 7.056 | 90 | 90 | 90 | LATT -1; SYMM -X , -Y , +Z +1/2; SYMM -X +1/2, +Y +1/2, +Z +1/2; SYMM +X +1/2, -Y +1/2, +Z | 1.1639 | 0.6771 |  | -105.13 | -97.4 | -103.986 | 1.57 | -22.663 | 298 | 1 | x parallel to a, y in ab plane, z along c | 1.8331 | 1.000,0.000,0.000 | 0 | CrystalOptimizer with GDMA2.2(PBE0/6-31G(d,p)) + FIT
BZYACO | C15 H12 O1 | 10 | Chalcone | (2E)-1,3-diphenylprop-2-en-1-one | Benzylidene acetophenone | BZYACO, BZYACO03 | flexible CrystalPredictor (2.2), CrystalOptimizer (2.4.7), DMACRYS (2.3.0) | Louise Price | 2018 | Price LS, Price SL 2022 Cryst Growth Des 22, 1801-1816 | \CHEMISTRY_CPOSS\MagnaPharm\Chalcones\CrystalOptimizer | dfA8614 | 0.504 | PBE0/6-31G(d,p) | 0 |  | This is the DMAflex intra_molecular energy penalty. It is with respect to opt. | A8614 | Pba2 | 4 | 11.4459 | 25.3212 | 3.956 | 90 | 90 | 90 | LATT -1; SYMM -X , -Y , +Z ; SYMM -X +1/2, +Y +1/2, +Z ; SYMM +X +1/2, -Y +1/2, +Z | 1.2065 | 0.7004 |  | -104.49 | -105.05 | -103.986 | 1.66 | -21.919 | 298 | 1 | x parallel to a, y in ab plane, z along c | 0.7167 | 1.000,0.000,0.000 | 0 | CrystalOptimizer with GDMA2.2(PBE0/6-31G(d,p)) + FIT
BZYACO | C15 H12 O1 | 10 | Chalcone | (2E)-1,3-diphenylprop-2-en-1-one | Benzylidene acetophenone | BZYACO, BZYACO03 | flexible CrystalPredictor (2.2), CrystalOptimizer (2.4.7), DMACRYS (2.3.0) | Louise Price | 2018 | Price LS, Price SL 2022 Cryst Growth Des 22, 1801-1816 | \CHEMISTRY_CPOSS\MagnaPharm\Chalcones\CrystalOptimizer | dfA14644 | 0.928 | PBE0/6-31G(d,p) | 0 |  | This is the DMAflex intra_molecular energy penalty. It is with respect to opt. | A14644 | P212121 | 4 | 6.1055 | 5.259 | 36.8968 | 90 | 90 | 90 | LATT -1; SYMM +X +1/2, -Y +1/2, -Z ; SYMM -X , +Y +1/2, -Z +1/2; SYMM -X +1/2, -Y , +Z +1/2 | 1.1676 | 0.6804 |  | -104.91 | -98.01 | -103.982 | 1.59 | -22.381 | 298 | 1 | x parallel to a, y in ab plane, z along c | 2.3517 | 0.000,1.000,0.000 | 0 | CrystalOptimizer with GDMA2.2(PBE0/6-31G(d,p)) + FIT
BZYACO | C15 H12 O1 | 10 | Chalcone | (2E)-1,3-diphenylprop-2-en-1-one | Benzylidene acetophenone | BZYACO, BZYACO03 | flexible CrystalPredictor (2.2), CrystalOptimizer (2.4.7), DMACRYS (2.3.0) | Louise Price | 2018 | Price LS, Price SL 2022 Cryst Growth Des 22, 1801-1816 | \CHEMISTRY_CPOSS\MagnaPharm\Chalcones\CrystalOptimizer | dfA5169 | 0.398 | PBE0/6-31G(d,p) | 0 |  | This is the DMAflex intra_molecular energy penalty. It is with respect to opt. | A5169 | C2/n | 8 | 25.754 | 3.8985 | 23.1094 | 90 | 81.992 | 90 | LATT 1; SYMM -X +1/2, +Y , -Z +1/2; SYMM +X +1/2, +Y +1/2, +Z ; SYMM -X , +Y +1/2, -Z +1/2 | 1.2041 | 0.7008 |  | -104.38 | -106.26 | -103.982 | 1.67 | -21.21 | 298 | 1 | x parallel to a, y in ab plane, z along c | 0.7275 | 0.328,0.000,0.945 | 0 | CrystalOptimizer with GDMA2.2(PBE0/6-31G(d,p)) + FIT
BZYACO | C15 H12 O1 | 10 | Chalcone | (2E)-1,3-diphenylprop-2-en-1-one | Benzylidene acetophenone | BZYACO, BZYACO03 | flexible CrystalPredictor (2.2), CrystalOptimizer (2.4.7), DMACRYS (2.3.0) | Louise Price | 2018 | Price LS, Price SL 2022 Cryst Growth Des 22, 1801-1816 | \CHEMISTRY_CPOSS\MagnaPharm\Chalcones\CrystalOptimizer | dfA7659 | 0.733 | PBE0/6-31G(d,p) | 0 |  | This is the DMAflex intra_molecular energy penalty. It is with respect to opt. | A7659 | P21/c | 4 | 12.078 | 4.3059 | 25.8435 | 90 | 120.52 | 90 | LATT 1; SYMM -X , +Y +1/2, -Z +1/2 | 1.1947 | 0.6938 |  | -104.71 | -102.69 | -103.977 | 1.62 | -21.725 | 298 | 1 | x parallel to a, y in ab plane, z along c | 1.4578 | 0.239,0.000,0.971 | 0 | CrystalOptimizer with GDMA2.2(PBE0/6-31G(d,p)) + FIT
BZYACO | C15 H12 O1 | 10 | Chalcone | (2E)-1,3-diphenylprop-2-en-1-one | Benzylidene acetophenone | BZYACO, BZYACO03 | flexible CrystalPredictor (2.2), CrystalOptimizer (2.4.7), DMACRYS (2.3.0) | Louise Price | 2018 | Price LS, Price SL 2022 Cryst Growth Des 22, 1801-1816 | \CHEMISTRY_CPOSS\MagnaPharm\Chalcones\CrystalOptimizer | dfA5670 | 0.717 | PBE0/6-31G(d,p) | 0 |  | This is the DMAflex intra_molecular energy penalty. It is with respect to opt. | A5670 | P21/a | 4 | 13.8875 | 7.3189 | 12.8375 | 90 | 65.429 | 90 | LATT 1; SYMM -X +1/2, +Y +1/2, -Z | 1.1657 | 0.6809 |  | -104.69 | -99.86 | -103.973 | 1.64 | -22.958 | 298 | 1 | x parallel to a, y in ab plane, z along c | 0.7729 | 0.759,0.000,-0.650 | 0 | CrystalOptimizer with GDMA2.2(PBE0/6-31G(d,p)) + FIT
BZYACO | C15 H12 O1 | 10 | Chalcone | (2E)-1,3-diphenylprop-2-en-1-one | Benzylidene acetophenone | BZYACO, BZYACO03 | flexible CrystalPredictor (2.2), CrystalOptimizer (2.4.7), DMACRYS (2.3.0) | Louise Price | 2018 | Price LS, Price SL 2022 Cryst Growth Des 22, 1801-1816 | \CHEMISTRY_CPOSS\MagnaPharm\Chalcones\CrystalOptimizer | dfA10304 | 0.7 | PBE0/6-31G(d,p) | 0 |  | This is the DMAflex intra_molecular energy penalty. It is with respect to opt. | A10304 | Pbca | 8 | 15.8798 | 18.551 | 7.9798 | 90 | 90 | 90 | LATT 1; SYMM +X +1/2, -Y +1/2, -Z ; SYMM -X , +Y +1/2, -Z +1/2; SYMM -X +1/2, -Y , +Z +1/2 | 1.1769 | 0.6852 |  | -104.67 | -97.5 | -103.97 | 1.7 | -20.502 | 298 | 1 | x parallel to a, y in ab plane, z along c | 2.5129 | 0.000,1.000,0.000 | 0 | CrystalOptimizer with GDMA2.2(PBE0/6-31G(d,p)) + FIT
BZYACO | C15 H12 O1 | 10 | Chalcone | (2E)-1,3-diphenylprop-2-en-1-one | Benzylidene acetophenone | BZYACO, BZYACO03 | flexible CrystalPredictor (2.2), CrystalOptimizer (2.4.7), DMACRYS (2.3.0) | Louise Price | 2018 | Price LS, Price SL 2022 Cryst Growth Des 22, 1801-1816 | \CHEMISTRY_CPOSS\MagnaPharm\Chalcones\CrystalOptimizer | dfA12644 | 1.611 | PBE0/6-31G(d,p) | 0 |  | This is the DMAflex intra_molecular energy penalty. It is with respect to opt. | A12644 | P212121 | 4 | 15.0195 | 13.9669 | 5.803 | 90 | 90 | 90 | LATT -1; SYMM +X +1/2, -Y +1/2, -Z ; SYMM -X , +Y +1/2, -Z +1/2; SYMM -X +1/2, -Y , +Z +1/2 | 1.1363 | 0.6614 |  | -105.58 | -91.82 | -103.969 | 1.73 | -21.96 | 298 | 1 | x parallel to a, y in ab plane, z along c | 0.38 | 0.000,0.000,1.000 | 0 | CrystalOptimizer with GDMA2.2(PBE0/6-31G(d,p)) + FIT
BZYACO | C15 H12 O1 | 10 | Chalcone | (2E)-1,3-diphenylprop-2-en-1-one | Benzylidene acetophenone | BZYACO, BZYACO03 | flexible CrystalPredictor (2.2), CrystalOptimizer (2.4.7), DMACRYS (2.3.0) | Louise Price | 2018 | Price LS, Price SL 2022 Cryst Growth Des 22, 1801-1816 | \CHEMISTRY_CPOSS\MagnaPharm\Chalcones\CrystalOptimizer | dfA8946 | 0.202 | PBE0/6-31G(d,p) | 0 |  | This is the DMAflex intra_molecular energy penalty. It is with respect to opt. | A8946 | Pna21 | 4 | 23.2856 | 13.4541 | 3.7184 | 90 | 90 | 90 | LATT -1; SYMM -X , -Y , +Z +1/2; SYMM -X +1/2, +Y +1/2, +Z +1/2; SYMM +X +1/2, -Y +1/2, +Z | 1.1874 | 0.6901 |  | -104.17 | -104.89 | -103.968 | 1.65 | -21.299 | 298 | 1 | x parallel to a, y in ab plane, z along c | 0.4679 | 1.000,0.000,0.000 | 0 | CrystalOptimizer with GDMA2.2(PBE0/6-31G(d,p)) + FIT
BZYACO | C15 H12 O1 | 10 | Chalcone | (2E)-1,3-diphenylprop-2-en-1-one | Benzylidene acetophenone | BZYACO, BZYACO03 | flexible CrystalPredictor (2.2), CrystalOptimizer (2.4.7), DMACRYS (2.3.0) | Louise Price | 2018 | Price LS, Price SL 2022 Cryst Growth Des 22, 1801-1816 | \CHEMISTRY_CPOSS\MagnaPharm\Chalcones\CrystalOptimizer | dfA7814 | 0.384 | PBE0/6-31G(d,p) | 0 |  | This is the DMAflex intra_molecular energy penalty. It is with respect to opt. | A7814 | P2/n | 4 | 13.7665 | 3.9576 | 21.3367 | 90 | 86.123 | 90 | LATT 1; SYMM -X +1/2, +Y , -Z +1/2 | 1.1927 | 0.6947 |  | -104.35 | -104.59 | -103.966 | 1.58 | -22.456 | 298 | 1 | x parallel to a, y in ab plane, z along c | 0.0549 | 0.237,0.000,0.972 | 0 | CrystalOptimizer with GDMA2.2(PBE0/6-31G(d,p)) + FIT
BZYACO | C15 H12 O1 | 10 | Chalcone | (2E)-1,3-diphenylprop-2-en-1-one | Benzylidene acetophenone | BZYACO, BZYACO03 | flexible CrystalPredictor (2.2), CrystalOptimizer (2.4.7), DMACRYS (2.3.0) | Louise Price | 2018 | Price LS, Price SL 2022 Cryst Growth Des 22, 1801-1816 | \CHEMISTRY_CPOSS\MagnaPharm\Chalcones\CrystalOptimizer | dfA12970 | 0.815 | PBE0/6-31G(d,p) | 0 |  | This is the DMAflex intra_molecular energy penalty. It is with respect to opt. | A12970 | P21/c | 4 | 8.8623 | 13.9064 | 9.9493 | 90 | 87.141 | 90 | LATT 1; SYMM -X , +Y +1/2, -Z +1/2 | 1.1295 | 0.6567 |  | -104.78 | -89.91 | -103.965 | 1.68 | -21.435 | 298 | 1 | x parallel to a, y in ab plane, z along c | 2.1572 | 0.889,0.000,0.457 | 0 | CrystalOptimizer with GDMA2.2(PBE0/6-31G(d,p)) + FIT
BZYACO | C15 H12 O1 | 10 | Chalcone | (2E)-1,3-diphenylprop-2-en-1-one | Benzylidene acetophenone | BZYACO, BZYACO03 | flexible CrystalPredictor (2.2), CrystalOptimizer (2.4.7), DMACRYS (2.3.0) | Louise Price | 2018 | Price LS, Price SL 2022 Cryst Growth Des 22, 1801-1816 | \CHEMISTRY_CPOSS\MagnaPharm\Chalcones\CrystalOptimizer | dfA7905 | 1.745 | PBE0/6-31G(d,p) | 0 |  | This is the DMAflex intra_molecular energy penalty. It is with respect to opt. | A7905 | P21/a | 4 | 12.9816 | 6.9554 | 13.9245 | 90 | 66.667 | 90 | LATT 1; SYMM -X +1/2, +Y +1/2, -Z | 1.1982 | 0.6954 |  | -105.71 | -102.34 | -103.965 | 1.72 | -21.636 | 298 | 1 | x parallel to a, y in ab plane, z along c | 0.7415 | 0.992,0.000,-0.130 | 0 | CrystalOptimizer with GDMA2.2(PBE0/6-31G(d,p)) + FIT
BZYACO | C15 H12 O1 | 10 | Chalcone | (2E)-1,3-diphenylprop-2-en-1-one | Benzylidene acetophenone | BZYACO, BZYACO03 | flexible CrystalPredictor (2.2), CrystalOptimizer (2.4.7), DMACRYS (2.3.0) | Louise Price | 2018 | Price LS, Price SL 2022 Cryst Growth Des 22, 1801-1816 | \CHEMISTRY_CPOSS\MagnaPharm\Chalcones\CrystalOptimizer | dfA13770 | 0.442 | PBE0/6-31G(d,p) | 0 |  | This is the DMAflex intra_molecular energy penalty. It is with respect to opt. | A13770 | P2/c | 4 | 12.0257 | 6.3531 | 15.7053 | 90 | 83.829 | 90 | LATT 1; SYMM -X , +Y , -Z +1/2 | 1.1595 | 0.6746 |  | -104.4 | -94.46 | -103.958 | 1.69 | -21.381 | 298 | 1 | x parallel to a, y in ab plane, z along c | 1.4089 | 0.173,0.000,0.985 | 0 | CrystalOptimizer with GDMA2.2(PBE0/6-31G(d,p)) + FIT
BZYACO | C15 H12 O1 | 10 | Chalcone | (2E)-1,3-diphenylprop-2-en-1-one | Benzylidene acetophenone | BZYACO, BZYACO03 | flexible CrystalPredictor (2.2), CrystalOptimizer (2.4.7), DMACRYS (2.3.0) | Louise Price | 2018 | Price LS, Price SL 2022 Cryst Growth Des 22, 1801-1816 | \CHEMISTRY_CPOSS\MagnaPharm\Chalcones\CrystalOptimizer | dfA13008 | 1.002 | PBE0/6-31G(d,p) | 0 |  | This is the DMAflex intra_molecular energy penalty. It is with respect to opt. | A13008 | P21/a | 4 | 27.6093 | 3.7905 | 10.9807 | 90 | 80.748 | 90 | LATT 1; SYMM -X +1/2, +Y +1/2, -Z | 1.2196 | 0.7088 |  | -104.96 | -108.5 | -103.958 | 1.64 | -21.401 | 298 | 1 | x parallel to a, y in ab plane, z along c | 0.9286 | 0.321,0.000,0.947 | 0 | CrystalOptimizer with GDMA2.2(PBE0/6-31G(d,p)) + FIT
BZYACO | C15 H12 O1 | 10 | Chalcone | (2E)-1,3-diphenylprop-2-en-1-one | Benzylidene acetophenone | BZYACO, BZYACO03 | flexible CrystalPredictor (2.2), CrystalOptimizer (2.4.7), DMACRYS (2.3.0) | Louise Price | 2018 | Price LS, Price SL 2022 Cryst Growth Des 22, 1801-1816 | \CHEMISTRY_CPOSS\MagnaPharm\Chalcones\CrystalOptimizer | dfA12279 | 0.987 | PBE0/6-31G(d,p) | 0 |  | This is the DMAflex intra_molecular energy penalty. It is with respect to opt. | A12279 | P2111 | 4 | 7.1321 | 12.6351 | 13.1645 | 90.782 | 90 | 90 | LATT -1; SYMM +X +1/2, -Y +1/2, -Z | 1.1661 | 0.6795 |  | -104.94 | -195.53 | -103.953 | 1.53 | -23.102 | 298 | 1 | x parallel to a, y in ab plane, z along c | 0.3453 | 0.000,0.997,-0.073 | 0 | CrystalOptimizer with GDMA2.2(PBE0/6-31G(d,p)) + FIT
BZYACO | C15 H12 O1 | 10 | Chalcone | (2E)-1,3-diphenylprop-2-en-1-one | Benzylidene acetophenone | BZYACO, BZYACO03 | flexible CrystalPredictor (2.2), CrystalOptimizer (2.4.7), DMACRYS (2.3.0) | Louise Price | 2018 | Price LS, Price SL 2022 Cryst Growth Des 22, 1801-1816 | \CHEMISTRY_CPOSS\MagnaPharm\Chalcones\CrystalOptimizer | dfA5113 | 0.327 | PBE0/6-31G(d,p) | 0 |  | This is the DMAflex intra_molecular energy penalty. It is with respect to opt. | A5113 | P21/c | 4 | 5.9824 | 15.7519 | 13.7571 | 90 | 65.162 | 90 | LATT 1; SYMM -X , +Y +1/2, -Z +1/2 | 1.1758 | 0.6843 |  | -104.28 | -97.87 | -103.953 | 1.72 | -21.538 | 298 | 0 | x parallel to a, y in ab plane, z along c | 0 | -0.250,0.000,0.968 | 0 | CrystalOptimizer with GDMA2.2(PBE0/6-31G(d,p)) + FIT
BZYACO | C15 H12 O1 | 10 | Chalcone | (2E)-1,3-diphenylprop-2-en-1-one | Benzylidene acetophenone | BZYACO, BZYACO03 | flexible CrystalPredictor (2.2), CrystalOptimizer (2.4.7), DMACRYS (2.3.0) | Louise Price | 2018 | Price LS, Price SL 2022 Cryst Growth Des 22, 1801-1816 | \CHEMISTRY_CPOSS\MagnaPharm\Chalcones\CrystalOptimizer | dfA6470 | 2.701 | PBE0/6-31G(d,p) | 0 |  | This is the DMAflex intra_molecular energy penalty. It is with respect to opt. | A6470 | P212121 | 4 | 10.9839 | 26.7943 | 3.8346 | 90 | 90 | 90 | LATT -1; SYMM +X +1/2, -Y +1/2, -Z ; SYMM -X , +Y +1/2, -Z +1/2; SYMM -X +1/2, -Y , +Z +1/2 | 1.2257 | 0.7163 |  | -106.65 | -107.28 | -103.949 | 1.73 | -20.547 | 298 | 1 | x parallel to a, y in ab plane, z along c | 1.2961 | 1.000,0.000,0.000 | 0 | CrystalOptimizer with GDMA2.2(PBE0/6-31G(d,p)) + FIT
BZYACO | C15 H12 O1 | 10 | Chalcone | (2E)-1,3-diphenylprop-2-en-1-one | Benzylidene acetophenone | BZYACO, BZYACO03 | flexible CrystalPredictor (2.2), CrystalOptimizer (2.4.7), DMACRYS (2.3.0) | Louise Price | 2018 | Price LS, Price SL 2022 Cryst Growth Des 22, 1801-1816 | \CHEMISTRY_CPOSS\MagnaPharm\Chalcones\CrystalOptimizer | dfA13247 | 1.962 | PBE0/6-31G(d,p) | 0 |  | This is the DMAflex intra_molecular energy penalty. It is with respect to opt. | A13247 | P21/n | 4 | 5.7522 | 7.2595 | 28.6735 | 90 | 98.629 | 90 | LATT 1; SYMM -X +1/2, +Y +1/2, -Z +1/2 | 1.1685 | 0.6773 |  | -105.91 | -95.61 | -103.948 | 1.73 | -21.811 | 298 | 1 | x parallel to a, y in ab plane, z along c | 0.8317 | 0.981,0.000,-0.194 | 0 | CrystalOptimizer with GDMA2.2(PBE0/6-31G(d,p)) + FIT
BZYACO | C15 H12 O1 | 10 | Chalcone | (2E)-1,3-diphenylprop-2-en-1-one | Benzylidene acetophenone | BZYACO, BZYACO03 | flexible CrystalPredictor (2.2), CrystalOptimizer (2.4.7), DMACRYS (2.3.0) | Louise Price | 2018 | Price LS, Price SL 2022 Cryst Growth Des 22, 1801-1816 | \CHEMISTRY_CPOSS\MagnaPharm\Chalcones\CrystalOptimizer | dfA6836 | 0.154 | PBE0/6-31G(d,p) | 0 |  | This is the DMAflex intra_molecular energy penalty. It is with respect to opt. | A6836 | P21/a | 4 | 13.1685 | 22.4831 | 3.924 | 90 | 84.332 | 90 | LATT 1; SYMM -X +1/2, +Y +1/2, -Z | 1.1965 | 0.6966 |  | -104.1 | -104.62 | -103.946 | 1.62 | -21.543 | 298 | 1 | x parallel to a, y in ab plane, z along c | 1.0367 | 0.000,1.000,0.000 | 0 | CrystalOptimizer with GDMA2.2(PBE0/6-31G(d,p)) + FIT
BZYACO | C15 H12 O1 | 10 | Chalcone | (2E)-1,3-diphenylprop-2-en-1-one | Benzylidene acetophenone | BZYACO, BZYACO03 | flexible CrystalPredictor (2.2), CrystalOptimizer (2.4.7), DMACRYS (2.3.0) | Louise Price | 2018 | Price LS, Price SL 2022 Cryst Growth Des 22, 1801-1816 | \CHEMISTRY_CPOSS\MagnaPharm\Chalcones\CrystalOptimizer | dfA11072 | 0.436 | PBE0/6-31G(d,p) | 0 |  | This is the DMAflex intra_molecular energy penalty. It is with respect to opt. | A11072 | Pccn | 8 | 22.7991 | 7.8691 | 13.154 | 90 | 90 | 90 | LATT 1; SYMM +X +1/2, -Y , -Z +1/2; SYMM -X , +Y +1/2, -Z +1/2; SYMM -X +1/2, -Y +1/2, +Z | 1.1723 | 0.6811 |  | -104.38 | -97.71 | -103.944 | 1.69 | -21.537 | 298 | 1 | x parallel to a, y in ab plane, z along c | 1.528 | 1.000,0.000,0.000 | 0 | CrystalOptimizer with GDMA2.2(PBE0/6-31G(d,p)) + FIT
BZYACO | C15 H12 O1 | 10 | Chalcone | (2E)-1,3-diphenylprop-2-en-1-one | Benzylidene acetophenone | BZYACO, BZYACO03 | flexible CrystalPredictor (2.2), CrystalOptimizer (2.4.7), DMACRYS (2.3.0) | Louise Price | 2018 | Price LS, Price SL 2022 Cryst Growth Des 22, 1801-1816 | \CHEMISTRY_CPOSS\MagnaPharm\Chalcones\CrystalOptimizer | dfA12396 | 0.299 | PBE0/6-31G(d,p) | 0 |  | This is the DMAflex intra_molecular energy penalty. It is with respect to opt. | A12396 | C2/c | 4 | 21.6767 | 6.3468 | 20.0729 | 90 | 60.543 | 90 | LATT 7; SYMM -X , +Y , -Z +1/2 | 1.1505 | 0.6692 |  | -104.24 | -93.67 | -103.941 | 0 | 0 | 0 | 1 | x parallel to a, y in ab plane, z along c | 1.6752 | 0.976,0.000,0.218 | 0 | CrystalOptimizer with GDMA2.2(PBE0/6-31G(d,p)) + FIT
BZYACO | C15 H12 O1 | 10 | Chalcone | (2E)-1,3-diphenylprop-2-en-1-one | Benzylidene acetophenone | BZYACO, BZYACO03 | flexible CrystalPredictor (2.2), CrystalOptimizer (2.4.7), DMACRYS (2.3.0) | Louise Price | 2018 | Price LS, Price SL 2022 Cryst Growth Des 22, 1801-1816 | \CHEMISTRY_CPOSS\MagnaPharm\Chalcones\CrystalOptimizer | dfA8082 | 2.009 | PBE0/6-31G(d,p) | 0 |  | This is the DMAflex intra_molecular energy penalty. It is with respect to opt. | A8082 | P21/c | 4 | 6.2373 | 13.3296 | 14.3312 | 90 | 88.732 | 90 | LATT 1; SYMM -X , +Y +1/2, -Z +1/2 | 1.1612 | 0.6785 |  | -105.95 | -95.59 | -103.941 | 1.73 | -21.648 | 298 | 1 | x parallel to a, y in ab plane, z along c | 1.2069 | 0.760,0.000,0.649 | 0 | CrystalOptimizer with GDMA2.2(PBE0/6-31G(d,p)) + FIT
BZYACO | C15 H12 O1 | 10 | Chalcone | (2E)-1,3-diphenylprop-2-en-1-one | Benzylidene acetophenone | BZYACO, BZYACO03 | flexible CrystalPredictor (2.2), CrystalOptimizer (2.4.7), DMACRYS (2.3.0) | Louise Price | 2018 | Price LS, Price SL 2022 Cryst Growth Des 22, 1801-1816 | \CHEMISTRY_CPOSS\MagnaPharm\Chalcones\CrystalOptimizer | dfA14857 | 4.942 | PBE0/6-31G(d,p) | 0 |  | This is the DMAflex intra_molecular energy penalty. It is with respect to opt. | A14857 | A2/a | 8 | 17.9153 | 11.5231 | 12.5921 | 90 | 64.912 | 90 | LATT 1; SYMM -X +1/2, +Y , -Z ; SYMM +X , +Y +1/2, +Z +1/2; SYMM -X +1/2, +Y +1/2, -Z +1/2 | 1.1751 | 0.6845 |  | -108.88 | -96.31 | -103.938 | 1.78 | -21.325 | 298 | 1 | x parallel to a, y in ab plane, z along c | 0.9045 | 0.995,0.000,-0.096 | 0 | CrystalOptimizer with GDMA2.2(PBE0/6-31G(d,p)) + FIT
BZYACO | C15 H12 O1 | 10 | Chalcone | (2E)-1,3-diphenylprop-2-en-1-one | Benzylidene acetophenone | BZYACO, BZYACO03 | flexible CrystalPredictor (2.2), CrystalOptimizer (2.4.7), DMACRYS (2.3.0) | Louise Price | 2018 | Price LS, Price SL 2022 Cryst Growth Des 22, 1801-1816 | \CHEMISTRY_CPOSS\MagnaPharm\Chalcones\CrystalOptimizer | dfA9745 | 1.222 | PBE0/6-31G(d,p) | 0 |  | This is the DMAflex intra_molecular energy penalty. It is with respect to opt. | A9745 | Pna21 | 4 | 15.9838 | 18.3672 | 3.9349 | 90 | 90 | 90 | LATT -1; SYMM -X , -Y , +Z +1/2; SYMM -X +1/2, +Y +1/2, +Z +1/2; SYMM +X +1/2, -Y +1/2, +Z | 1.1974 | 0.6975 |  | -105.16 | -103.56 | -103.938 | 0 | 0 | 0 | 0 | x parallel to a, y in ab plane, z along c | 0 | 0.000,0.000,1.000 | 0 | CrystalOptimizer with GDMA2.2(PBE0/6-31G(d,p)) + FIT
BZYACO | C15 H12 O1 | 10 | Chalcone | (2E)-1,3-diphenylprop-2-en-1-one | Benzylidene acetophenone | BZYACO, BZYACO03 | flexible CrystalPredictor (2.2), CrystalOptimizer (2.4.7), DMACRYS (2.3.0) | Louise Price | 2018 | Price LS, Price SL 2022 Cryst Growth Des 22, 1801-1816 | \CHEMISTRY_CPOSS\MagnaPharm\Chalcones\CrystalOptimizer | dfA17200 | 2.983 | PBE0/6-31G(d,p) | 0 |  | This is the DMAflex intra_molecular energy penalty. It is with respect to opt. | A17200 | Pbc21 | 8 | 14.1023 | 5.8633 | 28.4553 | 90 | 90 | 90 | LATT -1; SYMM -X +1/2, -Y +1/2, +Z +1/2; SYMM -X +1/2, +Y +1/2, +Z ; SYMM +X , -Y , +Z +1/2 | 1.1758 | 0.6839 |  | -106.92 | -199.61 | -103.937 | 1.69 | -22.223 | 298 | 1 | x parallel to a, y in ab plane, z along c | 0.7521 | 0.000,1.000,0.000 | 0 | CrystalOptimizer with GDMA2.2(PBE0/6-31G(d,p)) + FIT
BZYACO | C15 H12 O1 | 10 | Chalcone | (2E)-1,3-diphenylprop-2-en-1-one | Benzylidene acetophenone | BZYACO, BZYACO03 | flexible CrystalPredictor (2.2), CrystalOptimizer (2.4.7), DMACRYS (2.3.0) | Louise Price | 2018 | Price LS, Price SL 2022 Cryst Growth Des 22, 1801-1816 | \CHEMISTRY_CPOSS\MagnaPharm\Chalcones\CrystalOptimizer | dfA8346 | 2.973 | PBE0/6-31G(d,p) | 0 |  | This is the DMAflex intra_molecular energy penalty. It is with respect to opt. | A8346 | P21/c | 4 | 3.7264 | 27.786 | 10.9942 | 90 | 81.467 | 90 | LATT 1; SYMM -X , +Y +1/2, -Z +1/2 | 1.2287 | 0.7173 |  | -106.91 | -109.88 | -103.937 | 1.67 | -21.143 | 298 | 1 | x parallel to a, y in ab plane, z along c | 0.7906 | 0.000,1.000,0.000 | 0 | CrystalOptimizer with GDMA2.2(PBE0/6-31G(d,p)) + FIT
BZYACO | C15 H12 O1 | 10 | Chalcone | (2E)-1,3-diphenylprop-2-en-1-one | Benzylidene acetophenone | BZYACO, BZYACO03 | flexible CrystalPredictor (2.2), CrystalOptimizer (2.4.7), DMACRYS (2.3.0) | Louise Price | 2018 | Price LS, Price SL 2022 Cryst Growth Des 22, 1801-1816 | \CHEMISTRY_CPOSS\MagnaPharm\Chalcones\CrystalOptimizer | dfA13809 | 2.904 | PBE0/6-31G(d,p) | 0 |  | This is the DMAflex intra_molecular energy penalty. It is with respect to opt. | A13809 | P21/a | 4 | 5.8236 | 14.0891 | 14.3312 | 90 | 86.378 | 90 | LATT 1; SYMM -X +1/2, +Y +1/2, -Z | 1.1787 | 0.6861 |  | -106.84 | -101.08 | -103.936 | 1.68 | -22.634 | 298 | 1 | x parallel to a, y in ab plane, z along c | 0.9613 | 0.984,0.000,0.177 | 0 | CrystalOptimizer with GDMA2.2(PBE0/6-31G(d,p)) + FIT
BZYACO | C15 H12 O1 | 10 | Chalcone | (2E)-1,3-diphenylprop-2-en-1-one | Benzylidene acetophenone | BZYACO, BZYACO03 | flexible CrystalPredictor (2.2), CrystalOptimizer (2.4.7), DMACRYS (2.3.0) | Louise Price | 2018 | Price LS, Price SL 2022 Cryst Growth Des 22, 1801-1816 | \CHEMISTRY_CPOSS\MagnaPharm\Chalcones\CrystalOptimizer | dfA8040 | 0.416 | PBE0/6-31G(d,p) | 0 |  | This is the DMAflex intra_molecular energy penalty. It is with respect to opt. | A8040 | P21/c | 4 | 13.1509 | 6.5364 | 14.3315 | 90 | 70.439 | 90 | LATT 1; SYMM -X , +Y +1/2, -Z +1/2 | 1.1916 | 0.6934 |  | -104.35 | -103.53 | -103.934 | 1.72 | -21.714 | 298 | 1 | x parallel to a, y in ab plane, z along c | 0.7971 | 0.880,0.000,0.474 | 0 | CrystalOptimizer with GDMA2.2(PBE0/6-31G(d,p)) + FIT
BZYACO | C15 H12 O1 | 10 | Chalcone | (2E)-1,3-diphenylprop-2-en-1-one | Benzylidene acetophenone | BZYACO, BZYACO03 | flexible CrystalPredictor (2.2), CrystalOptimizer (2.4.7), DMACRYS (2.3.0) | Louise Price | 2018 | Price LS, Price SL 2022 Cryst Growth Des 22, 1801-1816 | \CHEMISTRY_CPOSS\MagnaPharm\Chalcones\CrystalOptimizer | dfA12616 | 0.537 | PBE0/6-31G(d,p) | 0 |  | This is the DMAflex intra_molecular energy penalty. It is with respect to opt. | A12616 | Cn | 4 | 8.2382 | 15.4295 | 9.4014 | 90 | 84.367 | 90 | LATT -1; SYMM +X +1/2, +Y +1/2, +Z ; SYMM +X +1/2, -Y , +Z +1/2; SYMM +X , -Y +1/2, +Z +1/2 | 1.1631 | 0.6779 |  | -104.47 | -94.61 | -103.933 | 1.72 | -21.022 | 298 | 1 | x parallel to a, y in ab plane, z along c | 3.3706 | 0.000,1.000,0.000 | 0 | CrystalOptimizer with GDMA2.2(PBE0/6-31G(d,p)) + FIT
BZYACO | C15 H12 O1 | 10 | Chalcone | (2E)-1,3-diphenylprop-2-en-1-one | Benzylidene acetophenone | BZYACO, BZYACO03 | flexible CrystalPredictor (2.2), CrystalOptimizer (2.4.7), DMACRYS (2.3.0) | Louise Price | 2018 | Price LS, Price SL 2022 Cryst Growth Des 22, 1801-1816 | \CHEMISTRY_CPOSS\MagnaPharm\Chalcones\CrystalOptimizer | dfA14478 | 0.849 | PBE0/6-31G(d,p) | 0 |  | This is the DMAflex intra_molecular energy penalty. It is with respect to opt. | A14478 | Pc | 4 | 7.9623 | 12.0458 | 12.5321 | 90 | 94.072 | 90 | LATT -1; SYMM +X , -Y , +Z +1/2 | 1.1537 | 0.6698 |  | -104.78 | -194.3 | -103.931 | 1.6 | -22.712 | 298 | 1 | x parallel to a, y in ab plane, z along c | 0.747 | 0.993,0.000,0.121 | 0 | CrystalOptimizer with GDMA2.2(PBE0/6-31G(d,p)) + FIT
BZYACO | C15 H12 O1 | 10 | Chalcone | (2E)-1,3-diphenylprop-2-en-1-one | Benzylidene acetophenone | BZYACO, BZYACO03 | flexible CrystalPredictor (2.2), CrystalOptimizer (2.4.7), DMACRYS (2.3.0) | Louise Price | 2018 | Price LS, Price SL 2022 Cryst Growth Des 22, 1801-1816 | \CHEMISTRY_CPOSS\MagnaPharm\Chalcones\CrystalOptimizer | dfA7933 | 0.699 | PBE0/6-31G(d,p) | 0 |  | This is the DMAflex intra_molecular energy penalty. It is with respect to opt. | A7933 | Pccn | 8 | 7.4538 | 11.9499 | 25.947 | 90 | 90 | 90 | LATT 1; SYMM +X +1/2, -Y , -Z +1/2; SYMM -X , +Y +1/2, -Z +1/2; SYMM -X +1/2, -Y +1/2, +Z | 1.197 | 0.6994 |  | -104.63 | -103.66 | -103.931 | 1.67 | -21.805 | 298 | 1 | x parallel to a, y in ab plane, z along c | 0.5263 | 0.000,1.000,0.000 | 0 | CrystalOptimizer with GDMA2.2(PBE0/6-31G(d,p)) + FIT
BZYACO | C15 H12 O1 | 10 | Chalcone | (2E)-1,3-diphenylprop-2-en-1-one | Benzylidene acetophenone | BZYACO, BZYACO03 | flexible CrystalPredictor (2.2), CrystalOptimizer (2.4.7), DMACRYS (2.3.0) | Louise Price | 2018 | Price LS, Price SL 2022 Cryst Growth Des 22, 1801-1816 | \CHEMISTRY_CPOSS\MagnaPharm\Chalcones\CrystalOptimizer | dfA17581 | 3.3 | PBE0/6-31G(d,p) | 0 |  | This is the DMAflex intra_molecular energy penalty. It is with respect to opt. | A17581 | P21/c | 4 | 8.7584 | 5.8216 | 24.8784 | 90 | 108.282 | 90 | LATT 1; SYMM -X , +Y +1/2, -Z +1/2 | 1.1484 | 0.6672 |  | -107.23 | -92.82 | -103.93 | 1.73 | -21.979 | 298 | 1 | x parallel to a, y in ab plane, z along c | 1.3856 | 0.807,0.000,0.590 | 0 | CrystalOptimizer with GDMA2.2(PBE0/6-31G(d,p)) + FIT
BZYACO | C15 H12 O1 | 10 | Chalcone | (2E)-1,3-diphenylprop-2-en-1-one | Benzylidene acetophenone | BZYACO, BZYACO03 | flexible CrystalPredictor (2.2), CrystalOptimizer (2.4.7), DMACRYS (2.3.0) | Louise Price | 2018 | Price LS, Price SL 2022 Cryst Growth Des 22, 1801-1816 | \CHEMISTRY_CPOSS\MagnaPharm\Chalcones\CrystalOptimizer | dfA11008 | 2.79 | PBE0/6-31G(d,p) | 0 |  | This is the DMAflex intra_molecular energy penalty. It is with respect to opt. | A11008 | Pna21 | 4 | 7.0292 | 13.9412 | 11.8164 | 90 | 90 | 90 | LATT -1; SYMM -X , -Y , +Z +1/2; SYMM -X +1/2, +Y +1/2, +Z +1/2; SYMM +X +1/2, -Y +1/2, +Z | 1.1946 | 0.699 |  | -106.72 | -103.32 | -103.93 | 1.62 | -22.802 | 298 | 1 | x parallel to a, y in ab plane, z along c | 0.2508 | 0.000,0.000,1.000 | 0 | CrystalOptimizer with GDMA2.2(PBE0/6-31G(d,p)) + FIT
BZYACO | C15 H12 O1 | 10 | Chalcone | (2E)-1,3-diphenylprop-2-en-1-one | Benzylidene acetophenone | BZYACO, BZYACO03 | flexible CrystalPredictor (2.2), CrystalOptimizer (2.4.7), DMACRYS (2.3.0) | Louise Price | 2018 | Price LS, Price SL 2022 Cryst Growth Des 22, 1801-1816 | \CHEMISTRY_CPOSS\MagnaPharm\Chalcones\CrystalOptimizer | dfA5980 | 0.301 | PBE0/6-31G(d,p) | 0 |  | This is the DMAflex intra_molecular energy penalty. It is with respect to opt. | A5980 | P21 | 2 | 5.5526 | 12.5799 | 8.5408 | 90 | 99.65 | 90 | LATT -1; SYMM -X , +Y +1/2, -Z | 1.176 | 0.6821 |  | -104.23 | -97.59 | -103.929 | 1.61 | -22.612 | 298 | 1 | x parallel to a, y in ab plane, z along c | 0.3182 | 0.743,0.000,0.670 | 0 | CrystalOptimizer with GDMA2.2(PBE0/6-31G(d,p)) + FIT
BZYACO | C15 H12 O1 | 10 | Chalcone | (2E)-1,3-diphenylprop-2-en-1-one | Benzylidene acetophenone | BZYACO, BZYACO03 | flexible CrystalPredictor (2.2), CrystalOptimizer (2.4.7), DMACRYS (2.3.0) | Louise Price | 2018 | Price LS, Price SL 2022 Cryst Growth Des 22, 1801-1816 | \CHEMISTRY_CPOSS\MagnaPharm\Chalcones\CrystalOptimizer | dfA10034 | 3.324 | PBE0/6-31G(d,p) | 0 |  | This is the DMAflex intra_molecular energy penalty. It is with respect to opt. | A10034 | P21/n | 4 | 9.4854 | 13.08 | 9.779 | 90 | 75.026 | 90 | LATT 1; SYMM -X +1/2, +Y +1/2, -Z +1/2 | 1.1802 | 0.6898 |  | -107.25 | -98.58 | -103.926 | 1.78 | -21.082 | 298 | 1 | x parallel to a, y in ab plane, z along c | 0.9182 | 0.358,0.000,0.933 | 0 | CrystalOptimizer with GDMA2.2(PBE0/6-31G(d,p)) + FIT
BZYACO | C15 H12 O1 | 10 | Chalcone | (2E)-1,3-diphenylprop-2-en-1-one | Benzylidene acetophenone | BZYACO, BZYACO03 | flexible CrystalPredictor (2.2), CrystalOptimizer (2.4.7), DMACRYS (2.3.0) | Louise Price | 2018 | Price LS, Price SL 2022 Cryst Growth Des 22, 1801-1816 | \CHEMISTRY_CPOSS\MagnaPharm\Chalcones\CrystalOptimizer | dfA5809 | 0.214 | PBE0/6-31G(d,p) | 0 |  | This is the DMAflex intra_molecular energy penalty. It is with respect to opt. | A5809 | P21/n | 4 | 4.2288 | 11.7872 | 23.4094 | 90 | 84.727 | 90 | LATT 1; SYMM -X +1/2, +Y +1/2, -Z +1/2 | 1.1905 | 0.6926 |  | -104.14 | -102.62 | -103.926 | 1.58 | -22.05 | 298 | 1 | x parallel to a, y in ab plane, z along c | 1.2823 | 0.000,1.000,0.000 | 0 | CrystalOptimizer with GDMA2.2(PBE0/6-31G(d,p)) + FIT
BZYACO | C15 H12 O1 | 10 | Chalcone | (2E)-1,3-diphenylprop-2-en-1-one | Benzylidene acetophenone | BZYACO, BZYACO03 | flexible CrystalPredictor (2.2), CrystalOptimizer (2.4.7), DMACRYS (2.3.0) | Louise Price | 2018 | Price LS, Price SL 2022 Cryst Growth Des 22, 1801-1816 | \CHEMISTRY_CPOSS\MagnaPharm\Chalcones\CrystalOptimizer | dfA9018 | 0.825 | PBE0/6-31G(d,p) | 0 |  | This is the DMAflex intra_molecular energy penalty. It is with respect to opt. | A9018 | P-1 | 2 | 7.0338 | 12.5246 | 7.178 | 90.322 | 105.453 | 76.554 | LATT 1 | 1.1689 | 0.6825 |  | -104.75 | -98.58 | -103.925 | 1.57 | -22.852 | 298 | 1 | x parallel to a, y in ab plane, z along c | 0.4695 | -0.134,0.899,0.418 | 0 | CrystalOptimizer with GDMA2.2(PBE0/6-31G(d,p)) + FIT
BZYACO | C15 H12 O1 | 10 | Chalcone | (2E)-1,3-diphenylprop-2-en-1-one | Benzylidene acetophenone | BZYACO, BZYACO03 | flexible CrystalPredictor (2.2), CrystalOptimizer (2.4.7), DMACRYS (2.3.0) | Louise Price | 2018 | Price LS, Price SL 2022 Cryst Growth Des 22, 1801-1816 | \CHEMISTRY_CPOSS\MagnaPharm\Chalcones\CrystalOptimizer | dfA15829 | 2.846 | PBE0/6-31G(d,p) | 0 |  | This is the DMAflex intra_molecular energy penalty. It is with respect to opt. | A15829 | P21/a | 4 | 16.1267 | 7.2773 | 10.5122 | 90 | 75.864 | 90 | LATT 1; SYMM -X +1/2, +Y +1/2, -Z | 1.1562 | 0.6749 |  | -106.77 | -95.06 | -103.924 | 1.73 | -22.313 | 298 | 1 | x parallel to a, y in ab plane, z along c | 0.6564 | 0.597,0.000,0.802 | 0 | CrystalOptimizer with GDMA2.2(PBE0/6-31G(d,p)) + FIT
BZYACO | C15 H12 O1 | 10 | Chalcone | (2E)-1,3-diphenylprop-2-en-1-one | Benzylidene acetophenone | BZYACO, BZYACO03 | flexible CrystalPredictor (2.2), CrystalOptimizer (2.4.7), DMACRYS (2.3.0) | Louise Price | 2018 | Price LS, Price SL 2022 Cryst Growth Des 22, 1801-1816 | \CHEMISTRY_CPOSS\MagnaPharm\Chalcones\CrystalOptimizer | dfA13369 | 0.269 | PBE0/6-31G(d,p) | 0 |  | This is the DMAflex intra_molecular energy penalty. It is with respect to opt. | A13369 | P21/c | 4 | 14.309 | 6.4517 | 15.1026 | 90 | 57.574 | 90 | LATT 1; SYMM -X , +Y +1/2, -Z +1/2 | 1.1754 | 0.6843 |  | -104.19 | -99.43 | -103.921 | 1.67 | -22.373 | 298 | 1 | x parallel to a, y in ab plane, z along c | 0.7283 | 0.034,0.000,0.999 | 0 | CrystalOptimizer with GDMA2.2(PBE0/6-31G(d,p)) + FIT
BZYACO | C15 H12 O1 | 10 | Chalcone | (2E)-1,3-diphenylprop-2-en-1-one | Benzylidene acetophenone | BZYACO, BZYACO03 | flexible CrystalPredictor (2.2), CrystalOptimizer (2.4.7), DMACRYS (2.3.0) | Louise Price | 2018 | Price LS, Price SL 2022 Cryst Growth Des 22, 1801-1816 | \CHEMISTRY_CPOSS\MagnaPharm\Chalcones\CrystalOptimizer | dfA4447 | 0.439 | PBE0/6-31G(d,p) | 0 |  | This is the DMAflex intra_molecular energy penalty. It is with respect to opt. | A4447 | P2/n | 4 | 13.9617 | 6.4667 | 13.312 | 90 | 76.11 | 90 | LATT 1; SYMM -X +1/2, +Y , -Z +1/2 | 1.1856 | 0.6906 |  | -104.36 | -101.61 | -103.921 | 1.71 | -21.925 | 298 | 1 | x parallel to a, y in ab plane, z along c | 0.7738 | -0.211,0.000,0.977 | 0 | CrystalOptimizer with GDMA2.2(PBE0/6-31G(d,p)) + FIT
BZYACO | C15 H12 O1 | 10 | Chalcone | (2E)-1,3-diphenylprop-2-en-1-one | Benzylidene acetophenone | BZYACO, BZYACO03 | flexible CrystalPredictor (2.2), CrystalOptimizer (2.4.7), DMACRYS (2.3.0) | Louise Price | 2018 | Price LS, Price SL 2022 Cryst Growth Des 22, 1801-1816 | \CHEMISTRY_CPOSS\MagnaPharm\Chalcones\CrystalOptimizer | dfA9909 | 0.44 | PBE0/6-31G(d,p) | 0 |  | This is the DMAflex intra_molecular energy penalty. It is with respect to opt. | A9909 | Pna21 | 4 | 26.103 | 3.8353 | 11.6202 | 90 | 90 | 90 | LATT -1; SYMM -X , -Y , +Z +1/2; SYMM -X +1/2, +Y +1/2, +Z +1/2; SYMM +X +1/2, -Y +1/2, +Z | 1.1891 | 0.6953 |  | -104.36 | -102.79 | -103.92 | 1.64 | -21.369 | 298 | 1 | x parallel to a, y in ab plane, z along c | 1.0292 | 0.000,0.000,1.000 | 0 | CrystalOptimizer with GDMA2.2(PBE0/6-31G(d,p)) + FIT
BZYACO | C15 H12 O1 | 10 | Chalcone | (2E)-1,3-diphenylprop-2-en-1-one | Benzylidene acetophenone | BZYACO, BZYACO03 | flexible CrystalPredictor (2.2), CrystalOptimizer (2.4.7), DMACRYS (2.3.0) | Louise Price | 2018 | Price LS, Price SL 2022 Cryst Growth Des 22, 1801-1816 | \CHEMISTRY_CPOSS\MagnaPharm\Chalcones\CrystalOptimizer | dfA16004 | 1.823 | PBE0/6-31G(d,p) | 0 |  | This is the DMAflex intra_molecular energy penalty. It is with respect to opt. | A16004 | P1 | 2 | 4.1159 | 6.0588 | 23.4564 | 85.319 | 88.935 | 86.455 | LATT -1 | 1.1887 | 0.6924 |  | -105.74 | -202.18 | -103.917 | 1.58 | -22.517 | 298 | 1 | x parallel to a, y in ab plane, z along c | 2.0443 | 0.009,0.089,0.996 | 0 | CrystalOptimizer with GDMA2.2(PBE0/6-31G(d,p)) + FIT
BZYACO | C15 H12 O1 | 10 | Chalcone | (2E)-1,3-diphenylprop-2-en-1-one | Benzylidene acetophenone | BZYACO, BZYACO03 | flexible CrystalPredictor (2.2), CrystalOptimizer (2.4.7), DMACRYS (2.3.0) | Louise Price | 2018 | Price LS, Price SL 2022 Cryst Growth Des 22, 1801-1816 | \CHEMISTRY_CPOSS\MagnaPharm\Chalcones\CrystalOptimizer | dfA6775 | 0.334 | PBE0/6-31G(d,p) | 0 |  | This is the DMAflex intra_molecular energy penalty. It is with respect to opt. | A6775 | P21/a | 4 | 23.0926 | 4.6892 | 11.1672 | 90 | 74.475 | 90 | LATT 1; SYMM -X +1/2, +Y +1/2, -Z | 1.1872 | 0.6901 |  | -104.25 | -102.23 | -103.916 | 1.6 | -21.908 | 298 | 1 | x parallel to a, y in ab plane, z along c | 1.7881 | 0.442,0.000,0.897 | 0 | CrystalOptimizer with GDMA2.2(PBE0/6-31G(d,p)) + FIT
BZYACO | C15 H12 O1 | 10 | Chalcone | (2E)-1,3-diphenylprop-2-en-1-one | Benzylidene acetophenone | BZYACO, BZYACO03 | flexible CrystalPredictor (2.2), CrystalOptimizer (2.4.7), DMACRYS (2.3.0) | Louise Price | 2018 | Price LS, Price SL 2022 Cryst Growth Des 22, 1801-1816 | \CHEMISTRY_CPOSS\MagnaPharm\Chalcones\CrystalOptimizer | dfA6612 | 0.395 | PBE0/6-31G(d,p) | 0 |  | This is the DMAflex intra_molecular energy penalty. It is with respect to opt. | A6612 | P2/c | 4 | 10.8714 | 4.7953 | 23.0758 | 90 | 77.692 | 90 | LATT 1; SYMM -X , +Y , -Z +1/2 | 1.1769 | 0.684 |  | -104.31 | -99.3 | -103.915 | 1.6 | -22.318 | 298 | 1 | x parallel to a, y in ab plane, z along c | 1.8837 | 1.000,0.000,0.028 | 0 | CrystalOptimizer with GDMA2.2(PBE0/6-31G(d,p)) + FIT
BZYACO | C15 H12 O1 | 10 | Chalcone | (2E)-1,3-diphenylprop-2-en-1-one | Benzylidene acetophenone | BZYACO, BZYACO03 | flexible CrystalPredictor (2.2), CrystalOptimizer (2.4.7), DMACRYS (2.3.0) | Louise Price | 2018 | Price LS, Price SL 2022 Cryst Growth Des 22, 1801-1816 | \CHEMISTRY_CPOSS\MagnaPharm\Chalcones\CrystalOptimizer | dfA10540 | 0.629 | PBE0/6-31G(d,p) | 0 |  | This is the DMAflex intra_molecular energy penalty. It is with respect to opt. | A10540 | Pccn | 8 | 7.6744 | 10.8148 | 28.1094 | 90 | 90 | 90 | LATT 1; SYMM +X +1/2, -Y , -Z +1/2; SYMM -X , +Y +1/2, -Z +1/2; SYMM -X +1/2, -Y +1/2, +Z | 1.1858 | 0.6922 |  | -104.54 | -100.96 | -103.911 | 1.69 | -21.761 | 298 | 1 | x parallel to a, y in ab plane, z along c | 0.3894 | 0.000,1.000,0.000 | 0 | CrystalOptimizer with GDMA2.2(PBE0/6-31G(d,p)) + FIT
BZYACO | C15 H12 O1 | 10 | Chalcone | (2E)-1,3-diphenylprop-2-en-1-one | Benzylidene acetophenone | BZYACO, BZYACO03 | flexible CrystalPredictor (2.2), CrystalOptimizer (2.4.7), DMACRYS (2.3.0) | Louise Price | 2018 | Price LS, Price SL 2022 Cryst Growth Des 22, 1801-1816 | \CHEMISTRY_CPOSS\MagnaPharm\Chalcones\CrystalOptimizer | dfA8172 | 0.13 | PBE0/6-31G(d,p) | 0 |  | This is the DMAflex intra_molecular energy penalty. It is with respect to opt. | A8172 | C2/c | 4 | 29.1903 | 4.1147 | 23.9571 | 90 | 54.796 | 90 | LATT 7; SYMM -X , +Y , -Z +1/2 | 1.1766 | 0.6852 |  | -104.04 | -102.6 | -103.91 | 1.66 | -21.273 | 298 | 1 | x parallel to a, y in ab plane, z along c | 1.5325 | 0.522,0.000,0.853 | 0 | CrystalOptimizer with GDMA2.2(PBE0/6-31G(d,p)) + FIT
BZYACO | C15 H12 O1 | 10 | Chalcone | (2E)-1,3-diphenylprop-2-en-1-one | Benzylidene acetophenone | BZYACO, BZYACO03 | flexible CrystalPredictor (2.2), CrystalOptimizer (2.4.7), DMACRYS (2.3.0) | Louise Price | 2018 | Price LS, Price SL 2022 Cryst Growth Des 22, 1801-1816 | \CHEMISTRY_CPOSS\MagnaPharm\Chalcones\CrystalOptimizer | dfA9874 | 1.016 | PBE0/6-31G(d,p) | 0 |  | This is the DMAflex intra_molecular energy penalty. It is with respect to opt. | A9874 | P21/n | 4 | 3.9534 | 27.3771 | 10.6252 | 90 | 89.706 | 90 | LATT 1; SYMM -X +1/2, +Y +1/2, -Z +1/2 | 1.2029 | 0.6991 |  | -104.92 | -105.25 | -103.904 | 1.64 | -21.534 | 298 | 1 | x parallel to a, y in ab plane, z along c | 1.1831 | 0.474,0.000,0.881 | 0 | CrystalOptimizer with GDMA2.2(PBE0/6-31G(d,p)) + FIT
BZYACO | C15 H12 O1 | 10 | Chalcone | (2E)-1,3-diphenylprop-2-en-1-one | Benzylidene acetophenone | BZYACO, BZYACO03 | flexible CrystalPredictor (2.2), CrystalOptimizer (2.4.7), DMACRYS (2.3.0) | Louise Price | 2018 | Price LS, Price SL 2022 Cryst Growth Des 22, 1801-1816 | \CHEMISTRY_CPOSS\MagnaPharm\Chalcones\CrystalOptimizer | dfA17143 | 2.407 | PBE0/6-31G(d,p) | 0 |  | This is the DMAflex intra_molecular energy penalty. It is with respect to opt. | A17143 | P21/c | 4 | 8.7172 | 13.9195 | 9.8503 | 90 | 77.322 | 90 | LATT 1; SYMM -X , +Y +1/2, -Z +1/2 | 1.1862 | 0.6896 |  | -106.31 | -99.49 | -103.903 | 1.74 | -21.519 | 298 | 1 | x parallel to a, y in ab plane, z along c | 0.2926 | 0.938,0.000,0.346 | 0 | CrystalOptimizer with GDMA2.2(PBE0/6-31G(d,p)) + FIT
BZYACO | C15 H12 O1 | 10 | Chalcone | (2E)-1,3-diphenylprop-2-en-1-one | Benzylidene acetophenone | BZYACO, BZYACO03 | flexible CrystalPredictor (2.2), CrystalOptimizer (2.4.7), DMACRYS (2.3.0) | Louise Price | 2018 | Price LS, Price SL 2022 Cryst Growth Des 22, 1801-1816 | \CHEMISTRY_CPOSS\MagnaPharm\Chalcones\CrystalOptimizer | dfA15152 | 4.64 | PBE0/6-31G(d,p) | 0 |  | This is the DMAflex intra_molecular energy penalty. It is with respect to opt. | A15152 | I2 | 4 | 11.3232 | 5.7963 | 17.9689 | 90 | 89.647 | 90 | LATT -1; SYMM -X , +Y , -Z ; SYMM +X +1/2, +Y +1/2, +Z +1/2; SYMM -X +1/2, +Y +1/2, -Z +1/2 | 1.1729 | 0.682 |  | -108.54 | -96.45 | -103.9 | 1.7 | -22.051 | 298 | 1 | x parallel to a, y in ab plane, z along c | 0.7387 | 0.294,0.000,0.956 | 0 | CrystalOptimizer with GDMA2.2(PBE0/6-31G(d,p)) + FIT
BZYACO | C15 H12 O1 | 10 | Chalcone | (2E)-1,3-diphenylprop-2-en-1-one | Benzylidene acetophenone | BZYACO, BZYACO03 | flexible CrystalPredictor (2.2), CrystalOptimizer (2.4.7), DMACRYS (2.3.0) | Louise Price | 2018 | Price LS, Price SL 2022 Cryst Growth Des 22, 1801-1816 | \CHEMISTRY_CPOSS\MagnaPharm\Chalcones\CrystalOptimizer | dfA6462 | 0.212 | PBE0/6-31G(d,p) | 0 |  | This is the DMAflex intra_molecular energy penalty. It is with respect to opt. | A6462 | P21/c | 4 | 4.113 | 11.9901 | 23.5943 | 90 | 91.258 | 90 | LATT 1; SYMM -X , +Y +1/2, -Z +1/2 | 1.1891 | 0.6905 |  | -104.11 | -103.46 | -103.898 | 1.58 | -21.999 | 298 | 1 | x parallel to a, y in ab plane, z along c | 1.3709 | 0.000,1.000,0.000 | 0 | CrystalOptimizer with GDMA2.2(PBE0/6-31G(d,p)) + FIT
BZYACO | C15 H12 O1 | 10 | Chalcone | (2E)-1,3-diphenylprop-2-en-1-one | Benzylidene acetophenone | BZYACO, BZYACO03 | flexible CrystalPredictor (2.2), CrystalOptimizer (2.4.7), DMACRYS (2.3.0) | Louise Price | 2018 | Price LS, Price SL 2022 Cryst Growth Des 22, 1801-1816 | \CHEMISTRY_CPOSS\MagnaPharm\Chalcones\CrystalOptimizer | dfA7336 | 1.292 | PBE0/6-31G(d,p) | 0 |  | This is the DMAflex intra_molecular energy penalty. It is with respect to opt. | A7336 | C2/c | 4 | 11.8482 | 5.7025 | 33.9204 | 90 | 90.112 | 90 | LATT 7; SYMM -X , +Y , -Z +1/2 | 1.2071 | 0.7029 |  | -105.19 | -101.73 | -103.898 | 1.75 | -20.976 | 298 | 1 | x parallel to a, y in ab plane, z along c | 3.7995 | 0.000,1.000,0.000 | 0 | CrystalOptimizer with GDMA2.2(PBE0/6-31G(d,p)) + FIT
BZYACO | C15 H12 O1 | 10 | Chalcone | (2E)-1,3-diphenylprop-2-en-1-one | Benzylidene acetophenone | BZYACO, BZYACO03 | flexible CrystalPredictor (2.2), CrystalOptimizer (2.4.7), DMACRYS (2.3.0) | Louise Price | 2018 | Price LS, Price SL 2022 Cryst Growth Des 22, 1801-1816 | \CHEMISTRY_CPOSS\MagnaPharm\Chalcones\CrystalOptimizer | dfA9400 | 1.235 | PBE0/6-31G(d,p) | 0 |  | This is the DMAflex intra_molecular energy penalty. It is with respect to opt. | A9400 | C2/c | 4 | 16.2577 | 6.0646 | 30.0776 | 90 | 127.132 | 90 | LATT 7; SYMM -X , +Y , -Z +1/2 | 1.1701 | 0.6824 |  | -105.13 | -98.43 | -103.895 | 0 | 0 | 0 | 0 | x parallel to a, y in ab plane, z along c | 0 | 0.993,0.000,0.117 | 0 | CrystalOptimizer with GDMA2.2(PBE0/6-31G(d,p)) + FIT
BZYACO | C15 H12 O1 | 10 | Chalcone | (2E)-1,3-diphenylprop-2-en-1-one | Benzylidene acetophenone | BZYACO, BZYACO03 | flexible CrystalPredictor (2.2), CrystalOptimizer (2.4.7), DMACRYS (2.3.0) | Louise Price | 2018 | Price LS, Price SL 2022 Cryst Growth Des 22, 1801-1816 | \CHEMISTRY_CPOSS\MagnaPharm\Chalcones\CrystalOptimizer | dfA15815 | 3.786 | PBE0/6-31G(d,p) | 0 |  | This is the DMAflex intra_molecular energy penalty. It is with respect to opt. | A15815 | C2/c | 4 | 12.3908 | 10.9966 | 18.9289 | 90 | 114.67 | 90 | LATT 7; SYMM -X , +Y , -Z +1/2 | 1.1804 | 0.6885 |  | -107.68 | -97.52 | -103.894 | 1.74 | -21.357 | 298 | 1 | x parallel to a, y in ab plane, z along c | 2.0729 | 0.810,0.000,-0.586 | 0 | CrystalOptimizer with GDMA2.2(PBE0/6-31G(d,p)) + FIT
BZYACO | C15 H12 O1 | 10 | Chalcone | (2E)-1,3-diphenylprop-2-en-1-one | Benzylidene acetophenone | BZYACO, BZYACO03 | flexible CrystalPredictor (2.2), CrystalOptimizer (2.4.7), DMACRYS (2.3.0) | Louise Price | 2018 | Price LS, Price SL 2022 Cryst Growth Des 22, 1801-1816 | \CHEMISTRY_CPOSS\MagnaPharm\Chalcones\CrystalOptimizer | dfA6948 | 0.637 | PBE0/6-31G(d,p) | 0 |  | This is the DMAflex intra_molecular energy penalty. It is with respect to opt. | A6948 | C2/c | 4 | 54.5196 | 3.7333 | 12.1236 | 90 | 110.248 | 90 | LATT 7; SYMM -X , +Y , -Z +1/2 | 1.195 | 0.6954 |  | -104.53 | -104.95 | -103.893 | 0 | 0 | 0 | 1 | x parallel to a, y in ab plane, z along c | 1.5465 | 0.897,0.000,0.442 | 0 | CrystalOptimizer with GDMA2.2(PBE0/6-31G(d,p)) + FIT
BZYACO | C15 H12 O1 | 10 | Chalcone | (2E)-1,3-diphenylprop-2-en-1-one | Benzylidene acetophenone | BZYACO, BZYACO03 | flexible CrystalPredictor (2.2), CrystalOptimizer (2.4.7), DMACRYS (2.3.0) | Louise Price | 2018 | Price LS, Price SL 2022 Cryst Growth Des 22, 1801-1816 | \CHEMISTRY_CPOSS\MagnaPharm\Chalcones\CrystalOptimizer | dfA14102 | 2.418 | PBE0/6-31G(d,p) | 0 |  | This is the DMAflex intra_molecular energy penalty. It is with respect to opt. | A14102 | P212121 | 4 | 14.0397 | 6.2592 | 13.043 | 90 | 90 | 90 | LATT -1; SYMM +X +1/2, -Y +1/2, -Z ; SYMM -X , +Y +1/2, -Z +1/2; SYMM -X +1/2, -Y , +Z +1/2 | 1.2069 | 0.7024 |  | -106.31 | -100.96 | -103.892 | 1.85 | -20.666 | 298 | 1 | x parallel to a, y in ab plane, z along c | 1.2457 | 0.000,1.000,0.000 | 0 | CrystalOptimizer with GDMA2.2(PBE0/6-31G(d,p)) + FIT
BZYACO | C15 H12 O1 | 10 | Chalcone | (2E)-1,3-diphenylprop-2-en-1-one | Benzylidene acetophenone | BZYACO, BZYACO03 | flexible CrystalPredictor (2.2), CrystalOptimizer (2.4.7), DMACRYS (2.3.0) | Louise Price | 2018 | Price LS, Price SL 2022 Cryst Growth Des 22, 1801-1816 | \CHEMISTRY_CPOSS\MagnaPharm\Chalcones\CrystalOptimizer | dfA6362 | 0.242 | PBE0/6-31G(d,p) | 0 |  | This is the DMAflex intra_molecular energy penalty. It is with respect to opt. | A6362 | P31 | 3 | 11.7038 | 11.7038 | 7.397 | 90 | 90 | 120 | LATT -1; SYMM -Y , +X -Y , +Z +1/3; SYMM -X +Y , -X , +Z +2/3 | 1.1823 | 0.6889 |  | -104.13 | -100.34 | -103.888 | 1.66 | -21.789 | 298 | 1 | x parallel to a, y in ab plane, z along c | 0.0804 | 0.593,-0.761,-0.261 | 0 | CrystalOptimizer with GDMA2.2(PBE0/6-31G(d,p)) + FIT
BZYACO | C15 H12 O1 | 10 | Chalcone | (2E)-1,3-diphenylprop-2-en-1-one | Benzylidene acetophenone | BZYACO, BZYACO03 | flexible CrystalPredictor (2.2), CrystalOptimizer (2.4.7), DMACRYS (2.3.0) | Louise Price | 2018 | Price LS, Price SL 2022 Cryst Growth Des 22, 1801-1816 | \CHEMISTRY_CPOSS\MagnaPharm\Chalcones\CrystalOptimizer | dfA12521 | 0.864 | PBE0/6-31G(d,p) | 0 |  | This is the DMAflex intra_molecular energy penalty. It is with respect to opt. | A12521 | Pccn | 8 | 8.0469 | 26.0151 | 11.3636 | 90 | 90 | 90 | LATT 1; SYMM +X +1/2, -Y , -Z +1/2; SYMM -X , +Y +1/2, -Z +1/2; SYMM -X +1/2, -Y +1/2, +Z | 1.163 | 0.6795 |  | -104.75 | -95.36 | -103.886 | 1.74 | -21.101 | 298 | 1 | x parallel to a, y in ab plane, z along c | 0.951 | 0.000,1.000,0.000 | 0 | CrystalOptimizer with GDMA2.2(PBE0/6-31G(d,p)) + FIT
BZYACO | C15 H12 O1 | 10 | Chalcone | (2E)-1,3-diphenylprop-2-en-1-one | Benzylidene acetophenone | BZYACO, BZYACO03 | flexible CrystalPredictor (2.2), CrystalOptimizer (2.4.7), DMACRYS (2.3.0) | Louise Price | 2018 | Price LS, Price SL 2022 Cryst Growth Des 22, 1801-1816 | \CHEMISTRY_CPOSS\MagnaPharm\Chalcones\CrystalOptimizer | dfA11082 | 1.074 | PBE0/6-31G(d,p) | 0 |  | This is the DMAflex intra_molecular energy penalty. It is with respect to opt. | A11082 | P21/c | 4 | 15.5129 | 6.5462 | 13.3823 | 90 | 59.132 | 90 | LATT 1; SYMM -X , +Y +1/2, -Z +1/2 | 1.1858 | 0.6915 |  | -104.96 | -99.84 | -103.886 | 0 | 0 | 0 | 0 | x parallel to a, y in ab plane, z along c | 0 | 0.353,0.000,0.936 | 0 | CrystalOptimizer with GDMA2.2(PBE0/6-31G(d,p)) + FIT
BZYACO | C15 H12 O1 | 10 | Chalcone | (2E)-1,3-diphenylprop-2-en-1-one | Benzylidene acetophenone | BZYACO, BZYACO03 | flexible CrystalPredictor (2.2), CrystalOptimizer (2.4.7), DMACRYS (2.3.0) | Louise Price | 2018 | Price LS, Price SL 2022 Cryst Growth Des 22, 1801-1816 | \CHEMISTRY_CPOSS\MagnaPharm\Chalcones\CrystalOptimizer | dfA10825 | 2.935 | PBE0/6-31G(d,p) | 0 |  | This is the DMAflex intra_molecular energy penalty. It is with respect to opt. | A10825 | P212121 | 4 | 17.777 | 16.4277 | 3.8846 | 90 | 90 | 90 | LATT -1; SYMM +X +1/2, -Y +1/2, -Z ; SYMM -X , +Y +1/2, -Z +1/2; SYMM -X +1/2, -Y , +Z +1/2 | 1.2193 | 0.7114 |  | -106.82 | -107.06 | -103.885 | 1.75 | -20.13 | 298 | 1 | x parallel to a, y in ab plane, z along c | 3.2725 | 0.000,1.000,0.000 | 0 | CrystalOptimizer with GDMA2.2(PBE0/6-31G(d,p)) + FIT
BZYACO | C15 H12 O1 | 10 | Chalcone | (2E)-1,3-diphenylprop-2-en-1-one | Benzylidene acetophenone | BZYACO, BZYACO03 | flexible CrystalPredictor (2.2), CrystalOptimizer (2.4.7), DMACRYS (2.3.0) | Louise Price | 2018 | Price LS, Price SL 2022 Cryst Growth Des 22, 1801-1816 | \CHEMISTRY_CPOSS\MagnaPharm\Chalcones\CrystalOptimizer | dfA15915 | 2.248 | PBE0/6-31G(d,p) | 0 |  | This is the DMAflex intra_molecular energy penalty. It is with respect to opt. | A15915 | Pbca | 8 | 11.2311 | 7.7328 | 26.4026 | 90 | 90 | 90 | LATT 1; SYMM +X +1/2, -Y +1/2, -Z ; SYMM -X , +Y +1/2, -Z +1/2; SYMM -X +1/2, -Y , +Z +1/2 | 1.2065 | 0.6997 |  | -106.13 | -102.87 | -103.882 | 1.76 | -21.23 | 298 | 1 | x parallel to a, y in ab plane, z along c | 0.484 | 0.000,0.000,1.000 | 0 | CrystalOptimizer with GDMA2.2(PBE0/6-31G(d,p)) + FIT
BZYACO | C15 H12 O1 | 10 | Chalcone | (2E)-1,3-diphenylprop-2-en-1-one | Benzylidene acetophenone | BZYACO, BZYACO03 | flexible CrystalPredictor (2.2), CrystalOptimizer (2.4.7), DMACRYS (2.3.0) | Louise Price | 2018 | Price LS, Price SL 2022 Cryst Growth Des 22, 1801-1816 | \CHEMISTRY_CPOSS\MagnaPharm\Chalcones\CrystalOptimizer | dfA15865 | 2.499 | PBE0/6-31G(d,p) | 0 |  | This is the DMAflex intra_molecular energy penalty. It is with respect to opt. | A15865 | Pna21 | 4 | 13.5121 | 14.0393 | 6.2599 | 90 | 90 | 90 | LATT -1; SYMM -X , -Y , +Z +1/2; SYMM -X +1/2, +Y +1/2, +Z +1/2; SYMM +X +1/2, -Y +1/2, +Z | 1.1649 | 0.6793 |  | -106.38 | -93.45 | -103.881 | 1.7 | -21.59 | 298 | 1 | x parallel to a, y in ab plane, z along c | 1.7489 | 1.000,0.000,0.000 | 0 | CrystalOptimizer with GDMA2.2(PBE0/6-31G(d,p)) + FIT
BZYACO | C15 H12 O1 | 10 | Chalcone | (2E)-1,3-diphenylprop-2-en-1-one | Benzylidene acetophenone | BZYACO, BZYACO03 | flexible CrystalPredictor (2.2), CrystalOptimizer (2.4.7), DMACRYS (2.3.0) | Louise Price | 2018 | Price LS, Price SL 2022 Cryst Growth Des 22, 1801-1816 | \CHEMISTRY_CPOSS\MagnaPharm\Chalcones\CrystalOptimizer | dfA8836 | 0.699 | PBE0/6-31G(d,p) | 0 |  | This is the DMAflex intra_molecular energy penalty. It is with respect to opt. | A8836 | P21/c | 4 | 14.5568 | 12.4991 | 7.733 | 90 | 57 | 90 | LATT 1; SYMM -X , +Y +1/2, -Z +1/2 | 1.1722 | 0.6824 |  | -104.58 | -99.23 | -103.881 | 1.64 | -22.101 | 298 | 1 | x parallel to a, y in ab plane, z along c | 0.7643 | 0.859,0.000,0.512 | 0 | CrystalOptimizer with GDMA2.2(PBE0/6-31G(d,p)) + FIT
BZYACO | C15 H12 O1 | 10 | Chalcone | (2E)-1,3-diphenylprop-2-en-1-one | Benzylidene acetophenone | BZYACO, BZYACO03 | flexible CrystalPredictor (2.2), CrystalOptimizer (2.4.7), DMACRYS (2.3.0) | Louise Price | 2018 | Price LS, Price SL 2022 Cryst Growth Des 22, 1801-1816 | \CHEMISTRY_CPOSS\MagnaPharm\Chalcones\CrystalOptimizer | dfA10385 | 0.34 | PBE0/6-31G(d,p) | 0 |  | This is the DMAflex intra_molecular energy penalty. It is with respect to opt. | A10385 | Pbca | 8 | 28.4079 | 7.7825 | 10.9071 | 90 | 90 | 90 | LATT 1; SYMM +X +1/2, -Y +1/2, -Z ; SYMM -X , +Y +1/2, -Z +1/2; SYMM -X +1/2, -Y , +Z +1/2 | 1.1473 | 0.6695 |  | -104.22 | -94.57 | -103.88 | 1.61 | -22.051 | 298 | 1 | x parallel to a, y in ab plane, z along c | 0.629 | 0.000,0.000,1.000 | 0 | CrystalOptimizer with GDMA2.2(PBE0/6-31G(d,p)) + FIT
BZYACO | C15 H12 O1 | 10 | Chalcone | (2E)-1,3-diphenylprop-2-en-1-one | Benzylidene acetophenone | BZYACO, BZYACO03 | flexible CrystalPredictor (2.2), CrystalOptimizer (2.4.7), DMACRYS (2.3.0) | Louise Price | 2018 | Price LS, Price SL 2022 Cryst Growth Des 22, 1801-1816 | \CHEMISTRY_CPOSS\MagnaPharm\Chalcones\CrystalOptimizer | dfA15225 | 1.362 | PBE0/6-31G(d,p) | 0 |  | This is the DMAflex intra_molecular energy penalty. It is with respect to opt. | A15225 | Pna21 | 4 | 16.3687 | 5.6161 | 13.2132 | 90 | 90 | 90 | LATT -1; SYMM -X , -Y , +Z +1/2; SYMM -X +1/2, +Y +1/2, +Z +1/2; SYMM +X +1/2, -Y +1/2, +Z | 1.1388 | 0.6616 |  | -105.24 | -91.58 | -103.878 | 1.74 | -21.75 | 298 | 1 | x parallel to a, y in ab plane, z along c | 1.1933 | 1.000,0.000,0.000 | 0 | CrystalOptimizer with GDMA2.2(PBE0/6-31G(d,p)) + FIT
BZYACO | C15 H12 O1 | 10 | Chalcone | (2E)-1,3-diphenylprop-2-en-1-one | Benzylidene acetophenone | BZYACO, BZYACO03 | flexible CrystalPredictor (2.2), CrystalOptimizer (2.4.7), DMACRYS (2.3.0) | Louise Price | 2018 | Price LS, Price SL 2022 Cryst Growth Des 22, 1801-1816 | \CHEMISTRY_CPOSS\MagnaPharm\Chalcones\CrystalOptimizer | dfA13433 | 0.792 | PBE0/6-31G(d,p) | 0 |  | This is the DMAflex intra_molecular energy penalty. It is with respect to opt. | A13433 | Pn | 2 | 10.2871 | 6.6502 | 8.7112 | 90 | 89.943 | 90 | LATT -1; SYMM +X +1/2, -Y , +Z +1/2 | 1.1606 | 0.677 |  | -104.67 | -97.37 | -103.878 | 1.68 | -22.267 | 298 | 1 | x parallel to a, y in ab plane, z along c | 1.1838 | -0.328,0.000,0.945 | 0 | CrystalOptimizer with GDMA2.2(PBE0/6-31G(d,p)) + FIT
BZYACO | C15 H12 O1 | 10 | Chalcone | (2E)-1,3-diphenylprop-2-en-1-one | Benzylidene acetophenone | BZYACO, BZYACO03 | flexible CrystalPredictor (2.2), CrystalOptimizer (2.4.7), DMACRYS (2.3.0) | Louise Price | 2018 | Price LS, Price SL 2022 Cryst Growth Des 22, 1801-1816 | \CHEMISTRY_CPOSS\MagnaPharm\Chalcones\CrystalOptimizer | dfA10152 | 0.913 | PBE0/6-31G(d,p) | 0 |  | This is the DMAflex intra_molecular energy penalty. It is with respect to opt. | A10152 | Pbca | 8 | 7.4899 | 13.1862 | 24.2297 | 90 | 90 | 90 | LATT 1; SYMM +X +1/2, -Y +1/2, -Z ; SYMM -X , +Y +1/2, -Z +1/2; SYMM -X +1/2, -Y , +Z +1/2 | 1.1561 | 0.6739 |  | -104.79 | -96.31 | -103.877 | 1.63 | -21.811 | 298 | 1 | x parallel to a, y in ab plane, z along c | 1.9908 | 0.000,0.000,1.000 | 0 | CrystalOptimizer with GDMA2.2(PBE0/6-31G(d,p)) + FIT
BZYACO | C15 H12 O1 | 10 | Chalcone | (2E)-1,3-diphenylprop-2-en-1-one | Benzylidene acetophenone | BZYACO, BZYACO03 | flexible CrystalPredictor (2.2), CrystalOptimizer (2.4.7), DMACRYS (2.3.0) | Louise Price | 2018 | Price LS, Price SL 2022 Cryst Growth Des 22, 1801-1816 | \CHEMISTRY_CPOSS\MagnaPharm\Chalcones\CrystalOptimizer | dfA15219 | 1.696 | PBE0/6-31G(d,p) | 0 |  | This is the DMAflex intra_molecular energy penalty. It is with respect to opt. | A15219 | Pbca | 8 | 6.0087 | 28.1439 | 14.5566 | 90 | 90 | 90 | LATT 1; SYMM +X +1/2, -Y +1/2, -Z ; SYMM -X , +Y +1/2, -Z +1/2; SYMM -X +1/2, -Y , +Z +1/2 | 1.1239 | 0.6538 |  | -105.57 | -91.68 | -103.874 | 0 | 0 | 0 | 1 | x parallel to a, y in ab plane, z along c | 0.2438 | 1.000,0.000,0.000 | 0 | CrystalOptimizer with GDMA2.2(PBE0/6-31G(d,p)) + FIT
BZYACO | C15 H12 O1 | 10 | Chalcone | (2E)-1,3-diphenylprop-2-en-1-one | Benzylidene acetophenone | BZYACO, BZYACO03 | flexible CrystalPredictor (2.2), CrystalOptimizer (2.4.7), DMACRYS (2.3.0) | Louise Price | 2018 | Price LS, Price SL 2022 Cryst Growth Des 22, 1801-1816 | \CHEMISTRY_CPOSS\MagnaPharm\Chalcones\CrystalOptimizer | dfA4590 | 0.819 | PBE0/6-31G(d,p) | 0 |  | This is the DMAflex intra_molecular energy penalty. It is with respect to opt. | A4590 | P21/c | 4 | 6.6619 | 26.1292 | 7.2883 | 90 | 68.021 | 90 | LATT 1; SYMM -X , +Y +1/2, -Z +1/2 | 1.1758 | 0.6852 |  | -104.69 | -100.79 | -103.871 | 1.67 | -22.058 | 298 | 1 | x parallel to a, y in ab plane, z along c | 1.1479 | 0.995,0.000,0.102 | 0 | CrystalOptimizer with GDMA2.2(PBE0/6-31G(d,p)) + FIT
BZYACO | C15 H12 O1 | 10 | Chalcone | (2E)-1,3-diphenylprop-2-en-1-one | Benzylidene acetophenone | BZYACO, BZYACO03 | flexible CrystalPredictor (2.2), CrystalOptimizer (2.4.7), DMACRYS (2.3.0) | Louise Price | 2018 | Price LS, Price SL 2022 Cryst Growth Des 22, 1801-1816 | \CHEMISTRY_CPOSS\MagnaPharm\Chalcones\CrystalOptimizer | dfA13785 | 0.96 | PBE0/6-31G(d,p) | 0 |  | This is the DMAflex intra_molecular energy penalty. It is with respect to opt. | A13785 | Pbca | 8 | 12.4409 | 10.0956 | 19.1748 | 90 | 90 | 90 | LATT 1; SYMM +X +1/2, -Y +1/2, -Z ; SYMM -X , +Y +1/2, -Z +1/2; SYMM -X +1/2, -Y , +Z +1/2 | 1.1487 | 0.6667 |  | -104.83 | -97.16 | -103.87 | 1.52 | -22.482 | 298 | 1 | x parallel to a, y in ab plane, z along c | 0.9236 | 0.000,0.000,1.000 | 0 | CrystalOptimizer with GDMA2.2(PBE0/6-31G(d,p)) + FIT
BZYACO | C15 H12 O1 | 10 | Chalcone | (2E)-1,3-diphenylprop-2-en-1-one | Benzylidene acetophenone | BZYACO, BZYACO03 | flexible CrystalPredictor (2.2), CrystalOptimizer (2.4.7), DMACRYS (2.3.0) | Louise Price | 2018 | Price LS, Price SL 2022 Cryst Growth Des 22, 1801-1816 | \CHEMISTRY_CPOSS\MagnaPharm\Chalcones\CrystalOptimizer | dfA10489 | 0.161 | PBE0/6-31G(d,p) | 0 |  | This is the DMAflex intra_molecular energy penalty. It is with respect to opt. | A10489 | Pna21 | 4 | 14.3973 | 13.2577 | 6.3151 | 90 | 90 | 90 | LATT -1; SYMM -X , -Y , +Z +1/2; SYMM -X +1/2, +Y +1/2, +Z +1/2; SYMM +X +1/2, -Y +1/2, +Z | 1.1476 | 0.6686 |  | -104.03 | -96.76 | -103.869 | 1.48 | -25.262 | 298 | 1 | x parallel to a, y in ab plane, z along c | 0.0057 | 0.000,1.000,0.000 | 0 | CrystalOptimizer with GDMA2.2(PBE0/6-31G(d,p)) + FIT
BZYACO | C15 H12 O1 | 10 | Chalcone | (2E)-1,3-diphenylprop-2-en-1-one | Benzylidene acetophenone | BZYACO, BZYACO03 | flexible CrystalPredictor (2.2), CrystalOptimizer (2.4.7), DMACRYS (2.3.0) | Louise Price | 2018 | Price LS, Price SL 2022 Cryst Growth Des 22, 1801-1816 | \CHEMISTRY_CPOSS\MagnaPharm\Chalcones\CrystalOptimizer | dfA8645 | 0.431 | PBE0/6-31G(d,p) | 0 |  | This is the DMAflex intra_molecular energy penalty. It is with respect to opt. | A8645 | P-1 | 2 | 9.1124 | 7.9843 | 8.263 | 90.178 | 85.657 | 93.212 | LATT 1 | 1.1556 | 0.6738 |  | -104.3 | -98.04 | -103.869 | 1.64 | -22.021 | 298 | 1 | x parallel to a, y in ab plane, z along c | 0.6624 | 0.846,0.162,0.507 | 0 | CrystalOptimizer with GDMA2.2(PBE0/6-31G(d,p)) + FIT
BZYACO | C15 H12 O1 | 10 | Chalcone | (2E)-1,3-diphenylprop-2-en-1-one | Benzylidene acetophenone | BZYACO, BZYACO03 | flexible CrystalPredictor (2.2), CrystalOptimizer (2.4.7), DMACRYS (2.3.0) | Louise Price | 2018 | Price LS, Price SL 2022 Cryst Growth Des 22, 1801-1816 | \CHEMISTRY_CPOSS\MagnaPharm\Chalcones\CrystalOptimizer | dfA14721 | 0.691 | PBE0/6-31G(d,p) | 0 |  | This is the DMAflex intra_molecular energy penalty. It is with respect to opt. | A14721 | Ic | 8 | 12.3689 | 19.3525 | 10.6273 | 90 | 67.285 | 90 | LATT -1; SYMM +X +1/2, +Y +1/2, +Z +1/2; SYMM +X , -Y , +Z +1/2; SYMM +X +1/2, -Y +1/2, +Z | 1.179 | 0.6874 |  | -104.56 | -198.43 | -103.869 | 1.69 | -21.209 | 298 | 1 | x parallel to a, y in ab plane, z along c | 0.4451 | -0.512,0.000,0.859 | 0 | CrystalOptimizer with GDMA2.2(PBE0/6-31G(d,p)) + FIT
BZYACO | C15 H12 O1 | 10 | Chalcone | (2E)-1,3-diphenylprop-2-en-1-one | Benzylidene acetophenone | BZYACO, BZYACO03 | flexible CrystalPredictor (2.2), CrystalOptimizer (2.4.7), DMACRYS (2.3.0) | Louise Price | 2018 | Price LS, Price SL 2022 Cryst Growth Des 22, 1801-1816 | \CHEMISTRY_CPOSS\MagnaPharm\Chalcones\CrystalOptimizer | dfA16937 | 2.112 | PBE0/6-31G(d,p) | 0 |  | This is the DMAflex intra_molecular energy penalty. It is with respect to opt. | A16937 | R-3 | 6 | 34.8785 | 34.8785 | 5.103 | 90 | 90 | 120 | LATT 3; SYMM -Y , +X -Y , +Z ; SYMM -X +Y , -X , +Z | 1.1578 | 0.6731 |  | -105.98 | -97.83 | -103.868 | 1.68 | -20.928 | 298 | 1 | x parallel to a, y in ab plane, z along c | 0.2238 | 0.539,-0.221,0.813 | 0 | CrystalOptimizer with GDMA2.2(PBE0/6-31G(d,p)) + FIT
BZYACO | C15 H12 O1 | 10 | Chalcone | (2E)-1,3-diphenylprop-2-en-1-one | Benzylidene acetophenone | BZYACO, BZYACO03 | flexible CrystalPredictor (2.2), CrystalOptimizer (2.4.7), DMACRYS (2.3.0) | Louise Price | 2018 | Price LS, Price SL 2022 Cryst Growth Des 22, 1801-1816 | \CHEMISTRY_CPOSS\MagnaPharm\Chalcones\CrystalOptimizer | dfA6201 | 0.373 | PBE0/6-31G(d,p) | 0 |  | This is the DMAflex intra_molecular energy penalty. It is with respect to opt. | A6201 | P-1 | 2 | 7.6172 | 8.1038 | 10.7661 | 104.117 | 93.565 | 63.904 | LATT 1 | 1.1965 | 0.6956 |  | -104.24 | -104.95 | -103.867 | 1.68 | -21.212 | 298 | 1 | x parallel to a, y in ab plane, z along c | 2.814 | -0.644,0.416,0.642 | 0 | CrystalOptimizer with GDMA2.2(PBE0/6-31G(d,p)) + FIT
BZYACO | C15 H12 O1 | 10 | Chalcone | (2E)-1,3-diphenylprop-2-en-1-one | Benzylidene acetophenone | BZYACO, BZYACO03 | flexible CrystalPredictor (2.2), CrystalOptimizer (2.4.7), DMACRYS (2.3.0) | Louise Price | 2018 | Price LS, Price SL 2022 Cryst Growth Des 22, 1801-1816 | \CHEMISTRY_CPOSS\MagnaPharm\Chalcones\CrystalOptimizer | dfA7413 | 0.464 | PBE0/6-31G(d,p) | 0 |  | This is the DMAflex intra_molecular energy penalty. It is with respect to opt. | A7413 | Ic | 4 | 12.1579 | 6.4958 | 15.7925 | 90 | 73.528 | 90 | LATT -1; SYMM +X +1/2, +Y +1/2, +Z +1/2; SYMM +X , -Y , +Z +1/2; SYMM +X +1/2, -Y +1/2, +Z | 1.1565 | 0.6757 |  | -104.33 | -97.16 | -103.866 | 1.61 | -21.544 | 298 | 1 | x parallel to a, y in ab plane, z along c | 2.3221 | 0.000,1.000,0.000 | 0 | CrystalOptimizer with GDMA2.2(PBE0/6-31G(d,p)) + FIT
BZYACO | C15 H12 O1 | 10 | Chalcone | (2E)-1,3-diphenylprop-2-en-1-one | Benzylidene acetophenone | BZYACO, BZYACO03 | flexible CrystalPredictor (2.2), CrystalOptimizer (2.4.7), DMACRYS (2.3.0) | Louise Price | 2018 | Price LS, Price SL 2022 Cryst Growth Des 22, 1801-1816 | \CHEMISTRY_CPOSS\MagnaPharm\Chalcones\CrystalOptimizer | dfA7824 | 0.77 | PBE0/6-31G(d,p) | 0 |  | This is the DMAflex intra_molecular energy penalty. It is with respect to opt. | A7824 | P21/c | 4 | 13.3251 | 11.5801 | 7.6539 | 90 | 73.778 | 90 | LATT 1; SYMM -X , +Y +1/2, -Z +1/2 | 1.2198 | 0.7122 |  | -104.63 | -106.91 | -103.86 | 1.7 | -21.548 | 298 | 1 | x parallel to a, y in ab plane, z along c | 0.4293 | 0.890,0.000,-0.455 | 0 | CrystalOptimizer with GDMA2.2(PBE0/6-31G(d,p)) + FIT
BZYACO | C15 H12 O1 | 10 | Chalcone | (2E)-1,3-diphenylprop-2-en-1-one | Benzylidene acetophenone | BZYACO, BZYACO03 | flexible CrystalPredictor (2.2), CrystalOptimizer (2.4.7), DMACRYS (2.3.0) | Louise Price | 2018 | Price LS, Price SL 2022 Cryst Growth Des 22, 1801-1816 | \CHEMISTRY_CPOSS\MagnaPharm\Chalcones\CrystalOptimizer | dfA12272 | 1.711 | PBE0/6-31G(d,p) | 0 |  | This is the DMAflex intra_molecular energy penalty. It is with respect to opt. | A12272 | Fdd2 | 4 | 24.4475 | 38.5651 | 4.9807 | 90 | 90 | 90 | LATT -4; SYMM -X , -Y , +Z ; SYMM -X +1/4, +Y +1/4, +Z +1/4; SYMM +X +1/4, -Y +1/4, +Z +1/4 | 1.1783 | 0.6852 |  | -105.57 | -96.96 | -103.859 | 1.68 | -20.917 | 298 | 1 | x parallel to a, y in ab plane, z along c | 3.8211 | 1.000,0.000,0.000 | 0 | CrystalOptimizer with GDMA2.2(PBE0/6-31G(d,p)) + FIT
BZYACO | C15 H12 O1 | 10 | Chalcone | (2E)-1,3-diphenylprop-2-en-1-one | Benzylidene acetophenone | BZYACO, BZYACO03 | flexible CrystalPredictor (2.2), CrystalOptimizer (2.4.7), DMACRYS (2.3.0) | Louise Price | 2018 | Price LS, Price SL 2022 Cryst Growth Des 22, 1801-1816 | \CHEMISTRY_CPOSS\MagnaPharm\Chalcones\CrystalOptimizer | dfA5938 | 1.203 | PBE0/6-31G(d,p) | 0 |  | This is the DMAflex intra_molecular energy penalty. It is with respect to opt. | A5938 | Pbcn | 8 | 12.2474 | 7.2961 | 26.2532 | 90 | 90 | 90 | LATT 1; SYMM +X +1/2, -Y +1/2, -Z ; SYMM -X , +Y , -Z +1/2; SYMM -X +1/2, -Y +1/2, +Z +1/2 | 1.1793 | 0.6837 |  | -105.06 | -103.27 | -103.857 | 1.57 | -22.616 | 298 | 1 | x parallel to a, y in ab plane, z along c | 0.7914 | 0.000,0.000,1.000 | 0 | CrystalOptimizer with GDMA2.2(PBE0/6-31G(d,p)) + FIT
BZYACO | C15 H12 O1 | 10 | Chalcone | (2E)-1,3-diphenylprop-2-en-1-one | Benzylidene acetophenone | BZYACO, BZYACO03 | flexible CrystalPredictor (2.2), CrystalOptimizer (2.4.7), DMACRYS (2.3.0) | Louise Price | 2018 | Price LS, Price SL 2022 Cryst Growth Des 22, 1801-1816 | \CHEMISTRY_CPOSS\MagnaPharm\Chalcones\CrystalOptimizer | dfA7270 | 0.523 | PBE0/6-31G(d,p) | 0 |  | This is the DMAflex intra_molecular energy penalty. It is with respect to opt. | A7270 | P2/n | 4 | 18.3558 | 3.9456 | 15.9007 | 90 | 87.954 | 90 | LATT 1; SYMM -X +1/2, +Y , -Z +1/2 | 1.2019 | 0.7012 |  | -104.38 | -105.13 | -103.857 | 1.57 | -21.9 | 298 | 1 | x parallel to a, y in ab plane, z along c | 0.4405 | 0.849,0.000,-0.528 | 0 | CrystalOptimizer with GDMA2.2(PBE0/6-31G(d,p)) + FIT
BZYACO | C15 H12 O1 | 10 | Chalcone | (2E)-1,3-diphenylprop-2-en-1-one | Benzylidene acetophenone | BZYACO, BZYACO03 | flexible CrystalPredictor (2.2), CrystalOptimizer (2.4.7), DMACRYS (2.3.0) | Louise Price | 2018 | Price LS, Price SL 2022 Cryst Growth Des 22, 1801-1816 | \CHEMISTRY_CPOSS\MagnaPharm\Chalcones\CrystalOptimizer | dfA9153 | 1.493 | PBE0/6-31G(d,p) | 0 |  | This is the DMAflex intra_molecular energy penalty. It is with respect to opt. | A9153 | P212121 | 4 | 24.2931 | 6.4723 | 7.314 | 90 | 90 | 90 | LATT -1; SYMM +X +1/2, -Y +1/2, -Z ; SYMM -X , +Y +1/2, -Z +1/2; SYMM -X +1/2, -Y , +Z +1/2 | 1.2028 | 0.7017 |  | -105.35 | -101.59 | -103.857 | 1.7 | -21.432 | 298 | 1 | x parallel to a, y in ab plane, z along c | 0.7871 | 1.000,0.000,0.000 | 0 | CrystalOptimizer with GDMA2.2(PBE0/6-31G(d,p)) + FIT
BZYACO | C15 H12 O1 | 10 | Chalcone | (2E)-1,3-diphenylprop-2-en-1-one | Benzylidene acetophenone | BZYACO, BZYACO03 | flexible CrystalPredictor (2.2), CrystalOptimizer (2.4.7), DMACRYS (2.3.0) | Louise Price | 2018 | Price LS, Price SL 2022 Cryst Growth Des 22, 1801-1816 | \CHEMISTRY_CPOSS\MagnaPharm\Chalcones\CrystalOptimizer | dfA12147 | 0.924 | PBE0/6-31G(d,p) | 0 |  | This is the DMAflex intra_molecular energy penalty. It is with respect to opt. | A12147 | P21/c | 4 | 5.2833 | 12.1597 | 18.7526 | 90 | 85.687 | 90 | LATT 1; SYMM -X , +Y +1/2, -Z +1/2 | 1.1515 | 0.6727 |  | -104.78 | -94.12 | -103.856 | 1.65 | -22.241 | 298 | 1 | x parallel to a, y in ab plane, z along c | 1.166 | 0.962,0.000,0.274 | 0 | CrystalOptimizer with GDMA2.2(PBE0/6-31G(d,p)) + FIT
BZYACO | C15 H12 O1 | 10 | Chalcone | (2E)-1,3-diphenylprop-2-en-1-one | Benzylidene acetophenone | BZYACO, BZYACO03 | flexible CrystalPredictor (2.2), CrystalOptimizer (2.4.7), DMACRYS (2.3.0) | Louise Price | 2018 | Price LS, Price SL 2022 Cryst Growth Des 22, 1801-1816 | \CHEMISTRY_CPOSS\MagnaPharm\Chalcones\CrystalOptimizer | dfA11339 | 0.964 | PBE0/6-31G(d,p) | 0 |  | This is the DMAflex intra_molecular energy penalty. It is with respect to opt. | A11339 | Pb21a | 8 | 12.3515 | 49.6731 | 3.8013 | 90 | 90 | 90 | LATT -1; SYMM -X , +Y +1/2, -Z +1/2; SYMM -X +1/2, +Y +1/2, +Z ; SYMM +X +1/2, +Y , -Z +1/2 | 1.1862 | 0.6902 |  | -104.82 | -205.17 | -103.856 | 1.67 | -21.377 | 298 | 1 | x parallel to a, y in ab plane, z along c | 0.6075 | 0.000,1.000,0.000 | 0 | CrystalOptimizer with GDMA2.2(PBE0/6-31G(d,p)) + FIT
BZYACO | C15 H12 O1 | 10 | Chalcone | (2E)-1,3-diphenylprop-2-en-1-one | Benzylidene acetophenone | BZYACO, BZYACO03 | flexible CrystalPredictor (2.2), CrystalOptimizer (2.4.7), DMACRYS (2.3.0) | Louise Price | 2018 | Price LS, Price SL 2022 Cryst Growth Des 22, 1801-1816 | \CHEMISTRY_CPOSS\MagnaPharm\Chalcones\CrystalOptimizer | dfA8742 | 1.355 | PBE0/6-31G(d,p) | 0 |  | This is the DMAflex intra_molecular energy penalty. It is with respect to opt. | A8742 | P21/c | 4 | 5.792 | 34.0772 | 6.4483 | 90 | 115.86 | 90 | LATT 1; SYMM -X , +Y +1/2, -Z +1/2 | 1.2078 | 0.7026 |  | -105.21 | -102.03 | -103.855 | 1.74 | -20.867 | 298 | 1 | x parallel to a, y in ab plane, z along c | 2.8191 | 0.390,0.000,0.921 | 0 | CrystalOptimizer with GDMA2.2(PBE0/6-31G(d,p)) + FIT
BZYACO | C15 H12 O1 | 10 | Chalcone | (2E)-1,3-diphenylprop-2-en-1-one | Benzylidene acetophenone | BZYACO, BZYACO03 | flexible CrystalPredictor (2.2), CrystalOptimizer (2.4.7), DMACRYS (2.3.0) | Louise Price | 2018 | Price LS, Price SL 2022 Cryst Growth Des 22, 1801-1816 | \CHEMISTRY_CPOSS\MagnaPharm\Chalcones\CrystalOptimizer | dfA8443 | 0.538 | PBE0/6-31G(d,p) | 0 |  | This is the DMAflex intra_molecular energy penalty. It is with respect to opt. | A8443 | C2/c | 4 | 16.9197 | 7.9865 | 21.8067 | 90 | 55.586 | 90 | LATT 7; SYMM -X , +Y , -Z +1/2 | 1.138 | 0.6623 |  | -104.39 | -94.28 | -103.852 | 1.66 | -21.784 | 298 | 1 | x parallel to a, y in ab plane, z along c | 1.1301 | 0.000,1.000,0.000 | 0 | CrystalOptimizer with GDMA2.2(PBE0/6-31G(d,p)) + FIT
BZYACO | C15 H12 O1 | 10 | Chalcone | (2E)-1,3-diphenylprop-2-en-1-one | Benzylidene acetophenone | BZYACO, BZYACO03 | flexible CrystalPredictor (2.2), CrystalOptimizer (2.4.7), DMACRYS (2.3.0) | Louise Price | 2018 | Price LS, Price SL 2022 Cryst Growth Des 22, 1801-1816 | \CHEMISTRY_CPOSS\MagnaPharm\Chalcones\CrystalOptimizer | dfA6389 | 0.331 | PBE0/6-31G(d,p) | 0 |  | This is the DMAflex intra_molecular energy penalty. It is with respect to opt. | A6389 | Pba2 | 4 | 11.3269 | 21.944 | 4.7802 | 90 | 90 | 90 | LATT -1; SYMM -X , -Y , +Z ; SYMM -X +1/2, +Y +1/2, +Z ; SYMM +X +1/2, -Y +1/2, +Z | 1.1642 | 0.6747 |  | -104.18 | -96.71 | -103.849 | 1.58 | -22.148 | 298 | 1 | x parallel to a, y in ab plane, z along c | 1.1127 | 0.000,1.000,0.000 | 0 | CrystalOptimizer with GDMA2.2(PBE0/6-31G(d,p)) + FIT
BZYACO | C15 H12 O1 | 10 | Chalcone | (2E)-1,3-diphenylprop-2-en-1-one | Benzylidene acetophenone | BZYACO, BZYACO03 | flexible CrystalPredictor (2.2), CrystalOptimizer (2.4.7), DMACRYS (2.3.0) | Louise Price | 2018 | Price LS, Price SL 2022 Cryst Growth Des 22, 1801-1816 | \CHEMISTRY_CPOSS\MagnaPharm\Chalcones\CrystalOptimizer | dfA15940 | 1.572 | PBE0/6-31G(d,p) | 0 |  | This is the DMAflex intra_molecular energy penalty. It is with respect to opt. | A15940 | C2/c | 4 | 30.598 | 11.7796 | 7.302 | 90 | 112.673 | 90 | LATT 7; SYMM -X , +Y , -Z +1/2 | 1.1392 | 0.6629 |  | -105.42 | -95.54 | -103.848 | 1.79 | -21.108 | 298 | 1 | x parallel to a, y in ab plane, z along c | 1.0883 | 0.000,1.000,0.000 | 0 | CrystalOptimizer with GDMA2.2(PBE0/6-31G(d,p)) + FIT
BZYACO | C15 H12 O1 | 10 | Chalcone | (2E)-1,3-diphenylprop-2-en-1-one | Benzylidene acetophenone | BZYACO, BZYACO03 | flexible CrystalPredictor (2.2), CrystalOptimizer (2.4.7), DMACRYS (2.3.0) | Louise Price | 2018 | Price LS, Price SL 2022 Cryst Growth Des 22, 1801-1816 | \CHEMISTRY_CPOSS\MagnaPharm\Chalcones\CrystalOptimizer | dfA15929 | 3.482 | PBE0/6-31G(d,p) | 0 |  | This is the DMAflex intra_molecular energy penalty. It is with respect to opt. | A15929 | Ic | 4 | 6.9333 | 13.736 | 12.9391 | 90 | 71.062 | 90 | LATT -1; SYMM +X +1/2, +Y +1/2, +Z +1/2; SYMM +X , -Y , +Z +1/2; SYMM +X +1/2, -Y +1/2, +Z | 1.1868 | 0.6926 |  | -107.33 | -96.58 | -103.848 | 1.8 | -20.689 | 298 | 1 | x parallel to a, y in ab plane, z along c | 2.1097 | 0.371,0.000,0.928 | 0 | CrystalOptimizer with GDMA2.2(PBE0/6-31G(d,p)) + FIT
BZYACO | C15 H12 O1 | 10 | Chalcone | (2E)-1,3-diphenylprop-2-en-1-one | Benzylidene acetophenone | BZYACO, BZYACO03 | flexible CrystalPredictor (2.2), CrystalOptimizer (2.4.7), DMACRYS (2.3.0) | Louise Price | 2018 | Price LS, Price SL 2022 Cryst Growth Des 22, 1801-1816 | \CHEMISTRY_CPOSS\MagnaPharm\Chalcones\CrystalOptimizer | dfA13713 | 1.374 | PBE0/6-31G(d,p) | 0 |  | This is the DMAflex intra_molecular energy penalty. It is with respect to opt. | A13713 | P21212 | 4 | 24.5762 | 7.4013 | 6.4773 | 90 | 90 | 90 | LATT -1; SYMM +X +1/2, -Y +1/2, -Z ; SYMM -X +1/2, +Y +1/2, -Z ; SYMM -X , -Y , +Z | 1.1741 | 0.6826 |  | -105.22 | -97.42 | -103.846 | 0 | 0 | 0 | 0 | x parallel to a, y in ab plane, z along c | 0 | 1.000,0.000,0.000 | 0 | CrystalOptimizer with GDMA2.2(PBE0/6-31G(d,p)) + FIT
BZYACO | C15 H12 O1 | 10 | Chalcone | (2E)-1,3-diphenylprop-2-en-1-one | Benzylidene acetophenone | BZYACO, BZYACO03 | flexible CrystalPredictor (2.2), CrystalOptimizer (2.4.7), DMACRYS (2.3.0) | Louise Price | 2018 | Price LS, Price SL 2022 Cryst Growth Des 22, 1801-1816 | \CHEMISTRY_CPOSS\MagnaPharm\Chalcones\CrystalOptimizer | dfA9948 | 1.046 | PBE0/6-31G(d,p) | 0 |  | This is the DMAflex intra_molecular energy penalty. It is with respect to opt. | A9948 | P21/c | 4 | 25.1614 | 3.8874 | 12.1815 | 90 | 75.804 | 90 | LATT 1; SYMM -X , +Y +1/2, -Z +1/2 | 1.1975 | 0.6958 |  | -104.89 | -102.22 | -103.844 | 0 | 0 | 0 | 1 | x parallel to a, y in ab plane, z along c | 0.3543 | -0.479,0.000,0.878 | 0 | CrystalOptimizer with GDMA2.2(PBE0/6-31G(d,p)) + FIT
BZYACO | C15 H12 O1 | 10 | Chalcone | (2E)-1,3-diphenylprop-2-en-1-one | Benzylidene acetophenone | BZYACO, BZYACO03 | flexible CrystalPredictor (2.2), CrystalOptimizer (2.4.7), DMACRYS (2.3.0) | Louise Price | 2018 | Price LS, Price SL 2022 Cryst Growth Des 22, 1801-1816 | \CHEMISTRY_CPOSS\MagnaPharm\Chalcones\CrystalOptimizer | dfA12371 | 0.817 | PBE0/6-31G(d,p) | 0 |  | This is the DMAflex intra_molecular energy penalty. It is with respect to opt. | A12371 | P2/a | 4 | 11.3898 | 3.9146 | 26.5451 | 90 | 81.582 | 90 | LATT 1; SYMM -X +1/2, +Y , -Z | 1.1815 | 0.6885 |  | -104.66 | -100.23 | -103.843 | 0 | 0 | 0 | 0 | x parallel to a, y in ab plane, z along c | 0 | 0.965,0.000,-0.261 | 0 | CrystalOptimizer with GDMA2.2(PBE0/6-31G(d,p)) + FIT
BZYACO | C15 H12 O1 | 10 | Chalcone | (2E)-1,3-diphenylprop-2-en-1-one | Benzylidene acetophenone | BZYACO, BZYACO03 | flexible CrystalPredictor (2.2), CrystalOptimizer (2.4.7), DMACRYS (2.3.0) | Louise Price | 2018 | Price LS, Price SL 2022 Cryst Growth Des 22, 1801-1816 | \CHEMISTRY_CPOSS\MagnaPharm\Chalcones\CrystalOptimizer | dfA11654 | 0.831 | PBE0/6-31G(d,p) | 0 |  | This is the DMAflex intra_molecular energy penalty. It is with respect to opt. | A11654 | P21/c | 4 | 7.1866 | 13.5966 | 12.7821 | 90 | 107.862 | 90 | LATT 1; SYMM -X , +Y +1/2, -Z +1/2 | 1.1636 | 0.676 |  | -104.67 | -95.05 | -103.839 | 1.69 | -21.636 | 298 | 1 | x parallel to a, y in ab plane, z along c | 0.6017 | -0.599,0.000,0.801 | 0 | CrystalOptimizer with GDMA2.2(PBE0/6-31G(d,p)) + FIT
BZYACO | C15 H12 O1 | 10 | Chalcone | (2E)-1,3-diphenylprop-2-en-1-one | Benzylidene acetophenone | BZYACO, BZYACO03 | flexible CrystalPredictor (2.2), CrystalOptimizer (2.4.7), DMACRYS (2.3.0) | Louise Price | 2018 | Price LS, Price SL 2022 Cryst Growth Des 22, 1801-1816 | \CHEMISTRY_CPOSS\MagnaPharm\Chalcones\CrystalOptimizer | dfA17877 | 0.704 | PBE0/6-31G(d,p) | 0 |  | This is the DMAflex intra_molecular energy penalty. It is with respect to opt. | A17877 | C2/c | 4 | 12.405 | 24.9466 | 9.8667 | 90 | 50.97 | 90 | LATT 7; SYMM -X , +Y , -Z +1/2 | 1.1664 | 0.6787 |  | -104.54 | -96.71 | -103.836 | 1.6 | -21.906 | 298 | 1 | x parallel to a, y in ab plane, z along c | 0.0449 | 0.750,0.000,0.661 | 0 | CrystalOptimizer with GDMA2.2(PBE0/6-31G(d,p)) + FIT
BZYACO | C15 H12 O1 | 10 | Chalcone | (2E)-1,3-diphenylprop-2-en-1-one | Benzylidene acetophenone | BZYACO, BZYACO03 | flexible CrystalPredictor (2.2), CrystalOptimizer (2.4.7), DMACRYS (2.3.0) | Louise Price | 2018 | Price LS, Price SL 2022 Cryst Growth Des 22, 1801-1816 | \CHEMISTRY_CPOSS\MagnaPharm\Chalcones\CrystalOptimizer | dfA14947 | 2.287 | PBE0/6-31G(d,p) | 0 |  | This is the DMAflex intra_molecular energy penalty. It is with respect to opt. | A14947 | Cc | 2 | 7.4967 | 8.9463 | 19.017 | 90 | 72.551 | 90 | LATT -7; SYMM +X , -Y , +Z +1/2 | 1.1369 | 0.6625 |  | -106.12 | -90.24 | -103.833 | 1.67 | -22.097 | 298 | 1 | x parallel to a, y in ab plane, z along c | 0.9933 | 0.000,1.000,0.000 | 0 | CrystalOptimizer with GDMA2.2(PBE0/6-31G(d,p)) + FIT
BZYACO | C15 H12 O1 | 10 | Chalcone | (2E)-1,3-diphenylprop-2-en-1-one | Benzylidene acetophenone | BZYACO, BZYACO03 | flexible CrystalPredictor (2.2), CrystalOptimizer (2.4.7), DMACRYS (2.3.0) | Louise Price | 2018 | Price LS, Price SL 2022 Cryst Growth Des 22, 1801-1816 | \CHEMISTRY_CPOSS\MagnaPharm\Chalcones\CrystalOptimizer | dfA12415 | 4.163 | PBE0/6-31G(d,p) | 0 |  | This is the DMAflex intra_molecular energy penalty. It is with respect to opt. | A12415 | Ia | 4 | 11.8924 | 13.8745 | 6.9951 | 90 | 86.444 | 90 | LATT -1; SYMM +X +1/2, +Y +1/2, +Z +1/2; SYMM +X +1/2, -Y , +Z ; SYMM +X , -Y +1/2, +Z +1/2 | 1.2008 | 0.7018 |  | -107.99 | -102.91 | -103.827 | 1.63 | -22.213 | 298 | 1 | x parallel to a, y in ab plane, z along c | 0.8871 | 0.000,1.000,0.000 | 0 | CrystalOptimizer with GDMA2.2(PBE0/6-31G(d,p)) + FIT
BZYACO | C15 H12 O1 | 10 | Chalcone | (2E)-1,3-diphenylprop-2-en-1-one | Benzylidene acetophenone | BZYACO, BZYACO03 | flexible CrystalPredictor (2.2), CrystalOptimizer (2.4.7), DMACRYS (2.3.0) | Louise Price | 2018 | Price LS, Price SL 2022 Cryst Growth Des 22, 1801-1816 | \CHEMISTRY_CPOSS\MagnaPharm\Chalcones\CrystalOptimizer | dfA11264 | 3.513 | PBE0/6-31G(d,p) | 0 |  | This is the DMAflex intra_molecular energy penalty. It is with respect to opt. | A11264 | P21/c | 4 | 3.8375 | 13.4546 | 21.8156 | 90 | 91.802 | 90 | LATT 1; SYMM -X , +Y +1/2, -Z +1/2 | 1.2287 | 0.7167 |  | -107.34 | -108.05 | -103.827 | 1.67 | -21.069 | 298 | 1 | x parallel to a, y in ab plane, z along c | 3.455 | 0.000,1.000,0.000 | 0 | CrystalOptimizer with GDMA2.2(PBE0/6-31G(d,p)) + FIT
BZYACO | C15 H12 O1 | 10 | Chalcone | (2E)-1,3-diphenylprop-2-en-1-one | Benzylidene acetophenone | BZYACO, BZYACO03 | flexible CrystalPredictor (2.2), CrystalOptimizer (2.4.7), DMACRYS (2.3.0) | Louise Price | 2018 | Price LS, Price SL 2022 Cryst Growth Des 22, 1801-1816 | \CHEMISTRY_CPOSS\MagnaPharm\Chalcones\CrystalOptimizer | dfA12073 | 1.974 | PBE0/6-31G(d,p) | 0 |  | This is the DMAflex intra_molecular energy penalty. It is with respect to opt. | A12073 | Pbca | 8 | 11.9154 | 8.3506 | 24.0997 | 90 | 90 | 90 | LATT 1; SYMM +X +1/2, -Y +1/2, -Z ; SYMM -X , +Y +1/2, -Z +1/2; SYMM -X +1/2, -Y , +Z +1/2 | 1.1537 | 0.6721 |  | -105.8 | -95.98 | -103.826 | 1.64 | -21.45 | 298 | 1 | x parallel to a, y in ab plane, z along c | 2.9877 | 0.000,0.000,1.000 | 0 | CrystalOptimizer with GDMA2.2(PBE0/6-31G(d,p)) + FIT
BZYACO | C15 H12 O1 | 10 | Chalcone | (2E)-1,3-diphenylprop-2-en-1-one | Benzylidene acetophenone | BZYACO, BZYACO03 | flexible CrystalPredictor (2.2), CrystalOptimizer (2.4.7), DMACRYS (2.3.0) | Louise Price | 2018 | Price LS, Price SL 2022 Cryst Growth Des 22, 1801-1816 | \CHEMISTRY_CPOSS\MagnaPharm\Chalcones\CrystalOptimizer | dfA5795 | 0.595 | PBE0/6-31G(d,p) | 0 |  | This is the DMAflex intra_molecular energy penalty. It is with respect to opt. | A5795 | C2/c | 8 | 14.7069 | 10.4288 | 15.7541 | 90 | 77.469 | 90 | LATT 1; SYMM -X , +Y , -Z +1/2; SYMM +X +1/2, +Y +1/2, +Z ; SYMM -X +1/2, +Y +1/2, -Z +1/2 | 1.1729 | 0.6826 |  | -104.42 | -100.44 | -103.825 | 0 | 0 | 0 | 0 | x parallel to a, y in ab plane, z along c | 0 | -0.227,0.000,0.974 | 0 | CrystalOptimizer with GDMA2.2(PBE0/6-31G(d,p)) + FIT
BZYACO | C15 H12 O1 | 10 | Chalcone | (2E)-1,3-diphenylprop-2-en-1-one | Benzylidene acetophenone | BZYACO, BZYACO03 | flexible CrystalPredictor (2.2), CrystalOptimizer (2.4.7), DMACRYS (2.3.0) | Louise Price | 2018 | Price LS, Price SL 2022 Cryst Growth Des 22, 1801-1816 | \CHEMISTRY_CPOSS\MagnaPharm\Chalcones\CrystalOptimizer | dfA12319 | 0.279 | PBE0/6-31G(d,p) | 0 |  | This is the DMAflex intra_molecular energy penalty. It is with respect to opt. | A12319 | P21/a | 4 | 9.6608 | 10.9749 | 11.202 | 90 | 87.625 | 90 | LATT 1; SYMM -X +1/2, +Y +1/2, -Z | 1.1657 | 0.6812 |  | -104.1 | -96.47 | -103.821 | 1.65 | -21.332 | 298 | 1 | x parallel to a, y in ab plane, z along c | 1.5519 | -0.626,0.000,0.780 | 0 | CrystalOptimizer with GDMA2.2(PBE0/6-31G(d,p)) + FIT
BZYACO | C15 H12 O1 | 10 | Chalcone | (2E)-1,3-diphenylprop-2-en-1-one | Benzylidene acetophenone | BZYACO, BZYACO03 | flexible CrystalPredictor (2.2), CrystalOptimizer (2.4.7), DMACRYS (2.3.0) | Louise Price | 2018 | Price LS, Price SL 2022 Cryst Growth Des 22, 1801-1816 | \CHEMISTRY_CPOSS\MagnaPharm\Chalcones\CrystalOptimizer | dfA10888 | 3.15 | PBE0/6-31G(d,p) | 0 |  | This is the DMAflex intra_molecular energy penalty. It is with respect to opt. | A10888 | P21/c | 4 | 19.2948 | 5.8505 | 11.6557 | 90 | 117.86 | 90 | LATT 1; SYMM -X , +Y +1/2, -Z +1/2 | 1.1891 | 0.6935 |  | -106.97 | -97.26 | -103.82 | 1.73 | -21.612 | 298 | 1 | x parallel to a, y in ab plane, z along c | 1.4651 | 0.600,0.000,0.800 | 0 | CrystalOptimizer with GDMA2.2(PBE0/6-31G(d,p)) + FIT
BZYACO | C15 H12 O1 | 10 | Chalcone | (2E)-1,3-diphenylprop-2-en-1-one | Benzylidene acetophenone | BZYACO, BZYACO03 | flexible CrystalPredictor (2.2), CrystalOptimizer (2.4.7), DMACRYS (2.3.0) | Louise Price | 2018 | Price LS, Price SL 2022 Cryst Growth Des 22, 1801-1816 | \CHEMISTRY_CPOSS\MagnaPharm\Chalcones\CrystalOptimizer | dfA8331 | 0.581 | PBE0/6-31G(d,p) | 0 |  | This is the DMAflex intra_molecular energy penalty. It is with respect to opt. | A8331 | C2/n | 8 | 19.0641 | 7.4045 | 18.992 | 90 | 63.882 | 90 | LATT 1; SYMM -X +1/2, +Y , -Z +1/2; SYMM +X +1/2, +Y +1/2, +Z ; SYMM -X , +Y +1/2, -Z +1/2 | 1.1493 | 0.6697 |  | -104.4 | -94.31 | -103.819 | 1.63 | -22.149 | 298 | 1 | x parallel to a, y in ab plane, z along c | 1.0822 | 0.000,1.000,0.000 | 0 | CrystalOptimizer with GDMA2.2(PBE0/6-31G(d,p)) + FIT
BZYACO | C15 H12 O1 | 10 | Chalcone | (2E)-1,3-diphenylprop-2-en-1-one | Benzylidene acetophenone | BZYACO, BZYACO03 | flexible CrystalPredictor (2.2), CrystalOptimizer (2.4.7), DMACRYS (2.3.0) | Louise Price | 2018 | Price LS, Price SL 2022 Cryst Growth Des 22, 1801-1816 | \CHEMISTRY_CPOSS\MagnaPharm\Chalcones\CrystalOptimizer | dfA12681 | 0.941 | PBE0/6-31G(d,p) | 0 |  | This is the DMAflex intra_molecular energy penalty. It is with respect to opt. | A12681 | Pccn | 8 | 10.7413 | 23.9254 | 9.104 | 90 | 90 | 90 | LATT 1; SYMM +X +1/2, -Y , -Z +1/2; SYMM -X , +Y +1/2, -Z +1/2; SYMM -X +1/2, -Y +1/2, +Z | 1.1825 | 0.6893 |  | -104.76 | -98.67 | -103.819 | 1.73 | -21.25 | 298 | 1 | x parallel to a, y in ab plane, z along c | 1.792 | 1.000,0.000,0.000 | 0 | CrystalOptimizer with GDMA2.2(PBE0/6-31G(d,p)) + FIT
BZYACO | C15 H12 O1 | 10 | Chalcone | (2E)-1,3-diphenylprop-2-en-1-one | Benzylidene acetophenone | BZYACO, BZYACO03 | flexible CrystalPredictor (2.2), CrystalOptimizer (2.4.7), DMACRYS (2.3.0) | Louise Price | 2018 | Price LS, Price SL 2022 Cryst Growth Des 22, 1801-1816 | \CHEMISTRY_CPOSS\MagnaPharm\Chalcones\CrystalOptimizer | dfA8590 | 1.825 | PBE0/6-31G(d,p) | 0 |  | This is the DMAflex intra_molecular energy penalty. It is with respect to opt. | A8590 | I2 | 4 | 13.7384 | 3.7196 | 22.6058 | 90 | 81.293 | 90 | LATT -1; SYMM -X , +Y , -Z ; SYMM +X +1/2, +Y +1/2, +Z +1/2; SYMM -X +1/2, +Y +1/2, -Z +1/2 | 1.2114 | 0.7043 |  | -105.64 | -106.78 | -103.815 | 1.61 | -21.875 | 298 | 1 | x parallel to a, y in ab plane, z along c | 0.7168 | 0.075,0.000,0.997 | 0 | CrystalOptimizer with GDMA2.2(PBE0/6-31G(d,p)) + FIT
BZYACO | C15 H12 O1 | 10 | Chalcone | (2E)-1,3-diphenylprop-2-en-1-one | Benzylidene acetophenone | BZYACO, BZYACO03 | flexible CrystalPredictor (2.2), CrystalOptimizer (2.4.7), DMACRYS (2.3.0) | Louise Price | 2018 | Price LS, Price SL 2022 Cryst Growth Des 22, 1801-1816 | \CHEMISTRY_CPOSS\MagnaPharm\Chalcones\CrystalOptimizer | dfA13810 | 1.856 | PBE0/6-31G(d,p) | 0 |  | This is the DMAflex intra_molecular energy penalty. It is with respect to opt. | A13810 | Pbca | 8 | 13.985 | 15.195 | 11.1717 | 90 | 90 | 90 | LATT 1; SYMM +X +1/2, -Y +1/2, -Z ; SYMM -X , +Y +1/2, -Z +1/2; SYMM -X +1/2, -Y , +Z +1/2 | 1.1653 | 0.6782 |  | -105.67 | -94.56 | -103.814 | 1.67 | -21.637 | 298 | 1 | x parallel to a, y in ab plane, z along c | 0.7088 | 1.000,0.000,0.000 | 0 | CrystalOptimizer with GDMA2.2(PBE0/6-31G(d,p)) + FIT
BZYACO | C15 H12 O1 | 10 | Chalcone | (2E)-1,3-diphenylprop-2-en-1-one | Benzylidene acetophenone | BZYACO, BZYACO03 | flexible CrystalPredictor (2.2), CrystalOptimizer (2.4.7), DMACRYS (2.3.0) | Louise Price | 2018 | Price LS, Price SL 2022 Cryst Growth Des 22, 1801-1816 | \CHEMISTRY_CPOSS\MagnaPharm\Chalcones\CrystalOptimizer | dfA15817 | 0.596 | PBE0/6-31G(d,p) | 0 |  | This is the DMAflex intra_molecular energy penalty. It is with respect to opt. | A15817 | P21/n | 8 | 7.8498 | 12.1399 | 24.4891 | 90 | 89.928 | 90 | LATT 1; SYMM -X +1/2, +Y +1/2, -Z +1/2 | 1.1855 | 0.6902 |  | -104.41 | -201.61 | -103.814 | 1.63 | -21.981 | 298 | 1 | x parallel to a, y in ab plane, z along c | 1.0361 | -0.561,0.000,0.828 | 0 | CrystalOptimizer with GDMA2.2(PBE0/6-31G(d,p)) + FIT
BZYACO | C15 H12 O1 | 10 | Chalcone | (2E)-1,3-diphenylprop-2-en-1-one | Benzylidene acetophenone | BZYACO, BZYACO03 | flexible CrystalPredictor (2.2), CrystalOptimizer (2.4.7), DMACRYS (2.3.0) | Louise Price | 2018 | Price LS, Price SL 2022 Cryst Growth Des 22, 1801-1816 | \CHEMISTRY_CPOSS\MagnaPharm\Chalcones\CrystalOptimizer | dfA6603 | 0.748 | PBE0/6-31G(d,p) | 0 |  | This is the DMAflex intra_molecular energy penalty. It is with respect to opt. | A6603 | Pna21 | 4 | 23.5606 | 12.1641 | 4.1116 | 90 | 90 | 90 | LATT -1; SYMM -X , -Y , +Z +1/2; SYMM -X +1/2, +Y +1/2, +Z +1/2; SYMM +X +1/2, -Y +1/2, +Z | 1.1739 | 0.6814 |  | -104.56 | -100.6 | -103.812 | 1.56 | -22.175 | 298 | 1 | x parallel to a, y in ab plane, z along c | 1.9067 | 1.000,0.000,0.000 | 0 | CrystalOptimizer with GDMA2.2(PBE0/6-31G(d,p)) + FIT
BZYACO | C15 H12 O1 | 10 | Chalcone | (2E)-1,3-diphenylprop-2-en-1-one | Benzylidene acetophenone | BZYACO, BZYACO03 | flexible CrystalPredictor (2.2), CrystalOptimizer (2.4.7), DMACRYS (2.3.0) | Louise Price | 2018 | Price LS, Price SL 2022 Cryst Growth Des 22, 1801-1816 | \CHEMISTRY_CPOSS\MagnaPharm\Chalcones\CrystalOptimizer | dfA8817 | 1.468 | PBE0/6-31G(d,p) | 0 |  | This is the DMAflex intra_molecular energy penalty. It is with respect to opt. | A8817 | P212121 | 4 | 27.0306 | 3.8669 | 11.1582 | 90 | 90 | 90 | LATT -1; SYMM +X +1/2, -Y +1/2, -Z ; SYMM -X , +Y +1/2, -Z +1/2; SYMM -X +1/2, -Y , +Z +1/2 | 1.186 | 0.6921 |  | -105.28 | -103.17 | -103.812 | 1.74 | -20.776 | 298 | 1 | x parallel to a, y in ab plane, z along c | 1.2726 | 0.000,0.000,1.000 | 0 | CrystalOptimizer with GDMA2.2(PBE0/6-31G(d,p)) + FIT
BZYACO | C15 H12 O1 | 10 | Chalcone | (2E)-1,3-diphenylprop-2-en-1-one | Benzylidene acetophenone | BZYACO, BZYACO03 | flexible CrystalPredictor (2.2), CrystalOptimizer (2.4.7), DMACRYS (2.3.0) | Louise Price | 2018 | Price LS, Price SL 2022 Cryst Growth Des 22, 1801-1816 | \CHEMISTRY_CPOSS\MagnaPharm\Chalcones\CrystalOptimizer | dfA16958 | 3.291 | PBE0/6-31G(d,p) | 0 |  | This is the DMAflex intra_molecular energy penalty. It is with respect to opt. | A16958 | Pbca | 8 | 24.4938 | 9.9305 | 9.7107 | 90 | 90 | 90 | LATT 1; SYMM +X +1/2, -Y +1/2, -Z ; SYMM -X , +Y +1/2, -Z +1/2; SYMM -X +1/2, -Y , +Z +1/2 | 1.1713 | 0.6822 |  | -107.1 | -95.42 | -103.809 | 1.7 | -21.246 | 298 | 1 | x parallel to a, y in ab plane, z along c | 1.3385 | 0.000,1.000,0.000 | 0 | CrystalOptimizer with GDMA2.2(PBE0/6-31G(d,p)) + FIT
BZYACO | C15 H12 O1 | 10 | Chalcone | (2E)-1,3-diphenylprop-2-en-1-one | Benzylidene acetophenone | BZYACO, BZYACO03 | flexible CrystalPredictor (2.2), CrystalOptimizer (2.4.7), DMACRYS (2.3.0) | Louise Price | 2018 | Price LS, Price SL 2022 Cryst Growth Des 22, 1801-1816 | \CHEMISTRY_CPOSS\MagnaPharm\Chalcones\CrystalOptimizer | dfA11372 | 1.669 | PBE0/6-31G(d,p) | 0 |  | This is the DMAflex intra_molecular energy penalty. It is with respect to opt. | A11372 | Cc | 2 | 8.813 | 7.6743 | 19.8926 | 90 | 62.9 | 90 | LATT -7; SYMM +X , -Y , +Z +1/2 | 1.1549 | 0.6733 |  | -105.47 | -95.98 | -103.801 | 1.66 | -22.245 | 298 | 1 | x parallel to a, y in ab plane, z along c | 0.9148 | 0.973,0.000,0.229 | 0 | CrystalOptimizer with GDMA2.2(PBE0/6-31G(d,p)) + FIT
BZYACO | C15 H12 O1 | 10 | Chalcone | (2E)-1,3-diphenylprop-2-en-1-one | Benzylidene acetophenone | BZYACO, BZYACO03 | flexible CrystalPredictor (2.2), CrystalOptimizer (2.4.7), DMACRYS (2.3.0) | Louise Price | 2018 | Price LS, Price SL 2022 Cryst Growth Des 22, 1801-1816 | \CHEMISTRY_CPOSS\MagnaPharm\Chalcones\CrystalOptimizer | dfA7931 | 1.36 | PBE0/6-31G(d,p) | 0 |  | This is the DMAflex intra_molecular energy penalty. It is with respect to opt. | A7931 | Pna21 | 4 | 25.3591 | 3.7958 | 12.0314 | 90 | 90 | 90 | LATT -1; SYMM -X , -Y , +Z +1/2; SYMM -X +1/2, +Y +1/2, +Z +1/2; SYMM +X +1/2, -Y +1/2, +Z | 1.1944 | 0.6973 |  | -105.16 | -104.04 | -103.8 | 0 | 0 | 0 | 1 | x parallel to a, y in ab plane, z along c | 0.3006 | 1.000,0.000,0.000 | 0 | CrystalOptimizer with GDMA2.2(PBE0/6-31G(d,p)) + FIT
BZYACO | C15 H12 O1 | 10 | Chalcone | (2E)-1,3-diphenylprop-2-en-1-one | Benzylidene acetophenone | BZYACO, BZYACO03 | flexible CrystalPredictor (2.2), CrystalOptimizer (2.4.7), DMACRYS (2.3.0) | Louise Price | 2018 | Price LS, Price SL 2022 Cryst Growth Des 22, 1801-1816 | \CHEMISTRY_CPOSS\MagnaPharm\Chalcones\CrystalOptimizer | dfA5312 | 0.761 | PBE0/6-31G(d,p) | 0 |  | This is the DMAflex intra_molecular energy penalty. It is with respect to opt. | A5312 | P21/c | 4 | 22.654 | 4.5559 | 11.9663 | 90 | 72.708 | 90 | LATT 1; SYMM -X , +Y +1/2, -Z +1/2 | 1.173 | 0.682 |  | -104.56 | -100.54 | -103.799 | 1.44 | -22.739 | 298 | 1 | x parallel to a, y in ab plane, z along c | 0.6646 | 0.970,0.000,0.245 | 0 | CrystalOptimizer with GDMA2.2(PBE0/6-31G(d,p)) + FIT
BZYACO | C15 H12 O1 | 10 | Chalcone | (2E)-1,3-diphenylprop-2-en-1-one | Benzylidene acetophenone | BZYACO, BZYACO03 | flexible CrystalPredictor (2.2), CrystalOptimizer (2.4.7), DMACRYS (2.3.0) | Louise Price | 2018 | Price LS, Price SL 2022 Cryst Growth Des 22, 1801-1816 | \CHEMISTRY_CPOSS\MagnaPharm\Chalcones\CrystalOptimizer | dfA11367 | 0.73 | PBE0/6-31G(d,p) | 0 |  | This is the DMAflex intra_molecular energy penalty. It is with respect to opt. | A11367 | P21/c | 4 | 3.8544 | 17.6975 | 17.1299 | 90 | 85.282 | 90 | LATT 1; SYMM -X , +Y +1/2, -Z +1/2 | 1.1878 | 0.6917 |  | -104.52 | -103.7 | -103.79 | 0 | 0 | 0 | 0 | x parallel to a, y in ab plane, z along c | 0 | 0.972,0.000,-0.235 | 0 | CrystalOptimizer with GDMA2.2(PBE0/6-31G(d,p)) + FIT
BZYACO | C15 H12 O1 | 10 | Chalcone | (2E)-1,3-diphenylprop-2-en-1-one | Benzylidene acetophenone | BZYACO, BZYACO03 | flexible CrystalPredictor (2.2), CrystalOptimizer (2.4.7), DMACRYS (2.3.0) | Louise Price | 2018 | Price LS, Price SL 2022 Cryst Growth Des 22, 1801-1816 | \CHEMISTRY_CPOSS\MagnaPharm\Chalcones\CrystalOptimizer | dfA11482 | 1.624 | PBE0/6-31G(d,p) | 0 |  | This is the DMAflex intra_molecular energy penalty. It is with respect to opt. | A11482 | I2/c | 8 | 23.2153 | 5.9185 | 17.4177 | 90 | 93.65 | 90 | LATT 1; SYMM -X , +Y , -Z +1/2; SYMM +X +1/2, +Y +1/2, +Z +1/2; SYMM -X +1/2, +Y +1/2, -Z | 1.1583 | 0.6736 |  | -105.41 | -95.76 | -103.786 | 1.73 | -21.922 | 298 | 1 | x parallel to a, y in ab plane, z along c | 0.9198 | 0.864,0.000,-0.504 | 0 | CrystalOptimizer with GDMA2.2(PBE0/6-31G(d,p)) + FIT
BZYACO | C15 H12 O1 | 10 | Chalcone | (2E)-1,3-diphenylprop-2-en-1-one | Benzylidene acetophenone | BZYACO, BZYACO03 | flexible CrystalPredictor (2.2), CrystalOptimizer (2.4.7), DMACRYS (2.3.0) | Louise Price | 2018 | Price LS, Price SL 2022 Cryst Growth Des 22, 1801-1816 | \CHEMISTRY_CPOSS\MagnaPharm\Chalcones\CrystalOptimizer | dfA16523 | 1.937 | PBE0/6-31G(d,p) | 0 |  | This is the DMAflex intra_molecular energy penalty. It is with respect to opt. | A16523 | Pca21 | 4 | 45.4196 | 5.4631 | 4.763 | 90 | 90 | 90 | LATT -1; SYMM -X , -Y , +Z +1/2; SYMM -X +1/2, +Y , +Z +1/2; SYMM +X +1/2, -Y , +Z | 1.1704 | 0.6835 |  | -105.72 | -96.48 | -103.783 | 1.62 | -22.897 | 298 | 1 | x parallel to a, y in ab plane, z along c | 1.3755 | 0.000,0.000,1.000 | 0 | CrystalOptimizer with GDMA2.2(PBE0/6-31G(d,p)) + FIT
BZYACO | C15 H12 O1 | 10 | Chalcone | (2E)-1,3-diphenylprop-2-en-1-one | Benzylidene acetophenone | BZYACO, BZYACO03 | flexible CrystalPredictor (2.2), CrystalOptimizer (2.4.7), DMACRYS (2.3.0) | Louise Price | 2018 | Price LS, Price SL 2022 Cryst Growth Des 22, 1801-1816 | \CHEMISTRY_CPOSS\MagnaPharm\Chalcones\CrystalOptimizer | dfA11789 | 1.68 | PBE0/6-31G(d,p) | 0 |  | This is the DMAflex intra_molecular energy penalty. It is with respect to opt. | A11789 | Pccn | 8 | 12.5884 | 25.1764 | 7.2757 | 90 | 90 | 90 | LATT 1; SYMM +X +1/2, -Y , -Z +1/2; SYMM -X , +Y +1/2, -Z +1/2; SYMM -X +1/2, -Y +1/2, +Z | 1.1998 | 0.699 |  | -105.46 | -104.04 | -103.78 | 1.68 | -20.978 | 298 | 1 | x parallel to a, y in ab plane, z along c | 1.2702 | 0.000,1.000,0.000 | 0 | CrystalOptimizer with GDMA2.2(PBE0/6-31G(d,p)) + FIT
BZYACO | C15 H12 O1 | 10 | Chalcone | (2E)-1,3-diphenylprop-2-en-1-one | Benzylidene acetophenone | BZYACO, BZYACO03 | flexible CrystalPredictor (2.2), CrystalOptimizer (2.4.7), DMACRYS (2.3.0) | Louise Price | 2018 | Price LS, Price SL 2022 Cryst Growth Des 22, 1801-1816 | \CHEMISTRY_CPOSS\MagnaPharm\Chalcones\CrystalOptimizer | dfA5246 | 0.551 | PBE0/6-31G(d,p) | 0 |  | This is the DMAflex intra_molecular energy penalty. It is with respect to opt. | A5246 | P2/a | 4 | 23.0732 | 4.2229 | 11.81 | 90 | 90.382 | 90 | LATT 1; SYMM -X +1/2, +Y , -Z | 1.2021 | 0.7006 |  | -104.33 | -104.16 | -103.779 | 1.62 | -22.001 | 298 | 1 | x parallel to a, y in ab plane, z along c | 1.149 | -0.315,0.000,0.949 | 0 | CrystalOptimizer with GDMA2.2(PBE0/6-31G(d,p)) + FIT
BZYACO | C15 H12 O1 | 10 | Chalcone | (2E)-1,3-diphenylprop-2-en-1-one | Benzylidene acetophenone | BZYACO, BZYACO03 | flexible CrystalPredictor (2.2), CrystalOptimizer (2.4.7), DMACRYS (2.3.0) | Louise Price | 2018 | Price LS, Price SL 2022 Cryst Growth Des 22, 1801-1816 | \CHEMISTRY_CPOSS\MagnaPharm\Chalcones\CrystalOptimizer | dfA6021 | 1.514 | PBE0/6-31G(d,p) | 0 |  | This is the DMAflex intra_molecular energy penalty. It is with respect to opt. | A6021 | C2/c | 4 | 24.6325 | 3.8013 | 27.1596 | 90 | 115.36 | 90 | LATT 7; SYMM -X , +Y , -Z +1/2 | 1.2039 | 0.7018 |  | -105.29 | -105.37 | -103.776 | 0 | 0 | 0 | 0 | x parallel to a, y in ab plane, z along c | 0 | -0.262,0.000,0.965 | 0 | CrystalOptimizer with GDMA2.2(PBE0/6-31G(d,p)) + FIT
BZYACO | C15 H12 O1 | 10 | Chalcone | (2E)-1,3-diphenylprop-2-en-1-one | Benzylidene acetophenone | BZYACO, BZYACO03 | flexible CrystalPredictor (2.2), CrystalOptimizer (2.4.7), DMACRYS (2.3.0) | Louise Price | 2018 | Price LS, Price SL 2022 Cryst Growth Des 22, 1801-1816 | \CHEMISTRY_CPOSS\MagnaPharm\Chalcones\CrystalOptimizer | dfA16453 | 0.826 | PBE0/6-31G(d,p) | 0 |  | This is the DMAflex intra_molecular energy penalty. It is with respect to opt. | A16453 | P21/a | 4 | 11.8846 | 10.2716 | 10.3684 | 90 | 73.377 | 90 | LATT 1; SYMM -X +1/2, +Y +1/2, -Z | 1.1405 | 0.6625 |  | -104.6 | -90.48 | -103.774 | 1.64 | -22.075 | 298 | 1 | x parallel to a, y in ab plane, z along c | 1.9119 | 0.000,1.000,0.000 | 0 | CrystalOptimizer with GDMA2.2(PBE0/6-31G(d,p)) + FIT
BZYACO | C15 H12 O1 | 10 | Chalcone | (2E)-1,3-diphenylprop-2-en-1-one | Benzylidene acetophenone | BZYACO, BZYACO03 | flexible CrystalPredictor (2.2), CrystalOptimizer (2.4.7), DMACRYS (2.3.0) | Louise Price | 2018 | Price LS, Price SL 2022 Cryst Growth Des 22, 1801-1816 | \CHEMISTRY_CPOSS\MagnaPharm\Chalcones\CrystalOptimizer | dfA6943 | 0.836 | PBE0/6-31G(d,p) | 0 |  | This is the DMAflex intra_molecular energy penalty. It is with respect to opt. | A6943 | C2/c | 4 | 19.0099 | 7.0635 | 17.7601 | 90 | 82.36 | 90 | LATT 7; SYMM -X , +Y , -Z +1/2 | 1.1705 | 0.6811 |  | -104.61 | -101.31 | -103.774 | 1.58 | -22.506 | 298 | 1 | x parallel to a, y in ab plane, z along c | 0.1566 | -0.226,0.000,0.974 | 0 | CrystalOptimizer with GDMA2.2(PBE0/6-31G(d,p)) + FIT
BZYACO | C15 H12 O1 | 10 | Chalcone | (2E)-1,3-diphenylprop-2-en-1-one | Benzylidene acetophenone | BZYACO, BZYACO03 | flexible CrystalPredictor (2.2), CrystalOptimizer (2.4.7), DMACRYS (2.3.0) | Louise Price | 2018 | Price LS, Price SL 2022 Cryst Growth Des 22, 1801-1816 | \CHEMISTRY_CPOSS\MagnaPharm\Chalcones\CrystalOptimizer | dfA11281 | 0.786 | PBE0/6-31G(d,p) | 0 |  | This is the DMAflex intra_molecular energy penalty. It is with respect to opt. | A11281 | I2/a | 8 | 20.0682 | 4.8795 | 24.1119 | 90 | 81.631 | 90 | LATT 1; SYMM -X +1/2, +Y , -Z ; SYMM +X +1/2, +Y +1/2, +Z +1/2; SYMM -X , +Y +1/2, -Z +1/2 | 1.1843 | 0.6891 |  | -104.56 | -100.77 | -103.774 | 1.63 | -21.316 | 298 | 1 | x parallel to a, y in ab plane, z along c | 1.3357 | 0.977,0.000,-0.214 | 0 | CrystalOptimizer with GDMA2.2(PBE0/6-31G(d,p)) + FIT
BZYACO | C15 H12 O1 | 10 | Chalcone | (2E)-1,3-diphenylprop-2-en-1-one | Benzylidene acetophenone | BZYACO, BZYACO03 | flexible CrystalPredictor (2.2), CrystalOptimizer (2.4.7), DMACRYS (2.3.0) | Louise Price | 2018 | Price LS, Price SL 2022 Cryst Growth Des 22, 1801-1816 | \CHEMISTRY_CPOSS\MagnaPharm\Chalcones\CrystalOptimizer | dfA9292 | 1.836 | PBE0/6-31G(d,p) | 0 |  | This is the DMAflex intra_molecular energy penalty. It is with respect to opt. | A9292 | A2/n | 8 | 17.8621 | 6.9497 | 18.8657 | 90 | 79.482 | 90 | LATT 1; SYMM -X +1/2, +Y , -Z +1/2; SYMM +X , +Y +1/2, +Z +1/2; SYMM -X +1/2, +Y +1/2, -Z | 1.2015 | 0.7011 |  | -105.61 | -103.91 | -103.774 | 0 | 0 | 0 | 0 | x parallel to a, y in ab plane, z along c | 0 | 0.949,0.000,-0.316 | 0 | CrystalOptimizer with GDMA2.2(PBE0/6-31G(d,p)) + FIT
BZYACO | C15 H12 O1 | 10 | Chalcone | (2E)-1,3-diphenylprop-2-en-1-one | Benzylidene acetophenone | BZYACO, BZYACO03 | flexible CrystalPredictor (2.2), CrystalOptimizer (2.4.7), DMACRYS (2.3.0) | Louise Price | 2018 | Price LS, Price SL 2022 Cryst Growth Des 22, 1801-1816 | \CHEMISTRY_CPOSS\MagnaPharm\Chalcones\CrystalOptimizer | dfA9864 | 0.718 | PBE0/6-31G(d,p) | 0 |  | This is the DMAflex intra_molecular energy penalty. It is with respect to opt. | A9864 | C2/c | 4 | 19.7213 | 7.1532 | 19.8876 | 90 | 121.005 | 90 | LATT 7; SYMM -X , +Y , -Z +1/2 | 1.1505 | 0.67 |  | -104.49 | -94.49 | -103.772 | 1.63 | -22.165 | 298 | 1 | x parallel to a, y in ab plane, z along c | 1.4138 | 0.938,0.000,0.347 | 0 | CrystalOptimizer with GDMA2.2(PBE0/6-31G(d,p)) + FIT
BZYACO | C15 H12 O1 | 10 | Chalcone | (2E)-1,3-diphenylprop-2-en-1-one | Benzylidene acetophenone | BZYACO, BZYACO03 | flexible CrystalPredictor (2.2), CrystalOptimizer (2.4.7), DMACRYS (2.3.0) | Louise Price | 2018 | Price LS, Price SL 2022 Cryst Growth Des 22, 1801-1816 | \CHEMISTRY_CPOSS\MagnaPharm\Chalcones\CrystalOptimizer | dfA10859 | 0.561 | PBE0/6-31G(d,p) | 0 |  | This is the DMAflex intra_molecular energy penalty. It is with respect to opt. | A10859 | R-3 | 6 | 40.0743 | 40.0743 | 3.9435 | 90 | 90 | 120 | LATT 3; SYMM -Y , +X -Y , +Z ; SYMM -X +Y , -X , +Z | 1.1349 | 0.6604 |  | -104.33 | -101.56 | -103.769 | 1.72 | -20.746 | 298 | 1 | x parallel to a, y in ab plane, z along c | 1.6303 | 0.884,-0.127,-0.449 | 0 | CrystalOptimizer with GDMA2.2(PBE0/6-31G(d,p)) + FIT
BZYACO | C15 H12 O1 | 10 | Chalcone | (2E)-1,3-diphenylprop-2-en-1-one | Benzylidene acetophenone | BZYACO, BZYACO03 | flexible CrystalPredictor (2.2), CrystalOptimizer (2.4.7), DMACRYS (2.3.0) | Louise Price | 2018 | Price LS, Price SL 2022 Cryst Growth Des 22, 1801-1816 | \CHEMISTRY_CPOSS\MagnaPharm\Chalcones\CrystalOptimizer | dfA7638 | 4.852 | PBE0/6-31G(d,p) | 0 |  | This is the DMAflex intra_molecular energy penalty. It is with respect to opt. | A7638 | P21/c | 4 | 6.1245 | 25.3052 | 7.4226 | 90 | 89.224 | 90 | LATT 1; SYMM -X , +Y +1/2, -Z +1/2 | 1.2026 | 0.6947 |  | -108.62 | -99.16 | -103.768 | 1.81 | -21.253 | 298 | 1 | x parallel to a, y in ab plane, z along c | 0.4549 | 0.993,0.000,-0.116 | 0 | CrystalOptimizer with GDMA2.2(PBE0/6-31G(d,p)) + FIT
BZYACO | C15 H12 O1 | 10 | Chalcone | (2E)-1,3-diphenylprop-2-en-1-one | Benzylidene acetophenone | BZYACO, BZYACO03 | flexible CrystalPredictor (2.2), CrystalOptimizer (2.4.7), DMACRYS (2.3.0) | Louise Price | 2018 | Price LS, Price SL 2022 Cryst Growth Des 22, 1801-1816 | \CHEMISTRY_CPOSS\MagnaPharm\Chalcones\CrystalOptimizer | dfA8367 | 2.424 | PBE0/6-31G(d,p) | 0 |  | This is the DMAflex intra_molecular energy penalty. It is with respect to opt. | A8367 | P21/c | 4 | 3.8467 | 22.361 | 14.1642 | 90 | 68.515 | 90 | LATT 1; SYMM -X , +Y +1/2, -Z +1/2 | 1.2201 | 0.7069 |  | -106.19 | -106.98 | -103.766 | 1.69 | -21.083 | 298 | 1 | x parallel to a, y in ab plane, z along c | 1.5972 | 0.000,1.000,0.000 | 0 | CrystalOptimizer with GDMA2.2(PBE0/6-31G(d,p)) + FIT
BZYACO | C15 H12 O1 | 10 | Chalcone | (2E)-1,3-diphenylprop-2-en-1-one | Benzylidene acetophenone | BZYACO, BZYACO03 | flexible CrystalPredictor (2.2), CrystalOptimizer (2.4.7), DMACRYS (2.3.0) | Louise Price | 2018 | Price LS, Price SL 2022 Cryst Growth Des 22, 1801-1816 | \CHEMISTRY_CPOSS\MagnaPharm\Chalcones\CrystalOptimizer | dfA10589 | 1.736 | PBE0/6-31G(d,p) | 0 |  | This is the DMAflex intra_molecular energy penalty. It is with respect to opt. | A10589 | Pca21 | 4 | 7.7154 | 11.2425 | 13.6287 | 90 | 90 | 90 | LATT -1; SYMM -X , -Y , +Z +1/2; SYMM -X +1/2, +Y , +Z +1/2; SYMM +X +1/2, -Y , +Z | 1.1701 | 0.6806 |  | -105.5 | -96.92 | -103.764 | 1.66 | -22.124 | 298 | 1 | x parallel to a, y in ab plane, z along c | 0.4476 | 0.000,0.000,1.000 | 0 | CrystalOptimizer with GDMA2.2(PBE0/6-31G(d,p)) + FIT
BZYACO | C15 H12 O1 | 10 | Chalcone | (2E)-1,3-diphenylprop-2-en-1-one | Benzylidene acetophenone | BZYACO, BZYACO03 | flexible CrystalPredictor (2.2), CrystalOptimizer (2.4.7), DMACRYS (2.3.0) | Louise Price | 2018 | Price LS, Price SL 2022 Cryst Growth Des 22, 1801-1816 | \CHEMISTRY_CPOSS\MagnaPharm\Chalcones\CrystalOptimizer | dfA13345 | 2.068 | PBE0/6-31G(d,p) | 0 |  | This is the DMAflex intra_molecular energy penalty. It is with respect to opt. | A13345 | Fdd2 | 4 | 65.9065 | 10.4272 | 6.7982 | 90 | 90 | 90 | LATT -4; SYMM -X , -Y , +Z ; SYMM -X +1/4, +Y +1/4, +Z +1/4; SYMM +X +1/4, -Y +1/4, +Z +1/4 | 1.1843 | 0.6903 |  | -105.83 | -96.29 | -103.762 | 1.71 | -21.592 | 298 | 1 | x parallel to a, y in ab plane, z along c | 2.4245 | 0.000,0.000,1.000 | 0 | CrystalOptimizer with GDMA2.2(PBE0/6-31G(d,p)) + FIT
BZYACO | C15 H12 O1 | 10 | Chalcone | (2E)-1,3-diphenylprop-2-en-1-one | Benzylidene acetophenone | BZYACO, BZYACO03 | flexible CrystalPredictor (2.2), CrystalOptimizer (2.4.7), DMACRYS (2.3.0) | Louise Price | 2018 | Price LS, Price SL 2022 Cryst Growth Des 22, 1801-1816 | \CHEMISTRY_CPOSS\MagnaPharm\Chalcones\CrystalOptimizer | dfA16438 | 0.458 | PBE0/6-31G(d,p) | 0 |  | This is the DMAflex intra_molecular energy penalty. It is with respect to opt. | A16438 | Pc | 4 | 3.9541 | 13.619 | 21.5475 | 90 | 85.431 | 90 | LATT -1; SYMM +X , -Y +1/2, +Z +1/2 | 1.1959 | 0.6926 |  | -104.22 | -207.37 | -103.762 | 1.63 | -22.21 | 298 | 1 | x parallel to a, y in ab plane, z along c | 0.8291 | 0.279,0.000,0.960 | 0 | CrystalOptimizer with GDMA2.2(PBE0/6-31G(d,p)) + FIT
BZYACO | C15 H12 O1 | 10 | Chalcone | (2E)-1,3-diphenylprop-2-en-1-one | Benzylidene acetophenone | BZYACO, BZYACO03 | flexible CrystalPredictor (2.2), CrystalOptimizer (2.4.7), DMACRYS (2.3.0) | Louise Price | 2018 | Price LS, Price SL 2022 Cryst Growth Des 22, 1801-1816 | \CHEMISTRY_CPOSS\MagnaPharm\Chalcones\CrystalOptimizer | dfA9319 | 1.411 | PBE0/6-31G(d,p) | 0 |  | This is the DMAflex intra_molecular energy penalty. It is with respect to opt. | A9319 | Fdd2 | 4 | 31.9888 | 39.2223 | 3.8032 | 90 | 90 | 90 | LATT -4; SYMM -X , -Y , +Z ; SYMM -X +1/4, +Y +1/4, +Z +1/4; SYMM +X +1/4, -Y +1/4, +Z +1/4 | 1.1596 | 0.6757 |  | -105.17 | -99.3 | -103.759 | 1.74 | -20.277 | 298 | 1 | x parallel to a, y in ab plane, z along c | 1.7095 | 1.000,0.000,0.000 | 0 | CrystalOptimizer with GDMA2.2(PBE0/6-31G(d,p)) + FIT
BZYACO | C15 H12 O1 | 10 | Chalcone | (2E)-1,3-diphenylprop-2-en-1-one | Benzylidene acetophenone | BZYACO, BZYACO03 | flexible CrystalPredictor (2.2), CrystalOptimizer (2.4.7), DMACRYS (2.3.0) | Louise Price | 2018 | Price LS, Price SL 2022 Cryst Growth Des 22, 1801-1816 | \CHEMISTRY_CPOSS\MagnaPharm\Chalcones\CrystalOptimizer | dfA12115 | 1.771 | PBE0/6-31G(d,p) | 0 |  | This is the DMAflex intra_molecular energy penalty. It is with respect to opt. | A12115 | P-1 | 2 | 5.8204 | 6.8266 | 15.7288 | 95.161 | 84.537 | 74.308 | LATT 1 | 1.1633 | 0.6807 |  | -105.53 | -95.97 | -103.759 | 1.6 | -22.677 | 298 | 1 | x parallel to a, y in ab plane, z along c | 1.6216 | -0.041,0.592,0.805 | 0 | CrystalOptimizer with GDMA2.2(PBE0/6-31G(d,p)) + FIT
BZYACO | C15 H12 O1 | 10 | Chalcone | (2E)-1,3-diphenylprop-2-en-1-one | Benzylidene acetophenone | BZYACO, BZYACO03 | flexible CrystalPredictor (2.2), CrystalOptimizer (2.4.7), DMACRYS (2.3.0) | Louise Price | 2018 | Price LS, Price SL 2022 Cryst Growth Des 22, 1801-1816 | \CHEMISTRY_CPOSS\MagnaPharm\Chalcones\CrystalOptimizer | dfA14543 | 1.623 | PBE0/6-31G(d,p) | 0 |  | This is the DMAflex intra_molecular energy penalty. It is with respect to opt. | A14543 | P41212 | 8 | 11.785 | 11.785 | 17.0075 | 90 | 90 | 90 | LATT -1; SYMM -Y +1/2, +X +1/2, +Z +1/4; SYMM +Y +1/2, -X +1/2, +Z +3/4; SYMM +X +1/2, -Y +1/2, -Z +3/4; SYMM -X +1/2, +Y +1/2, -Z +1/4; SYMM -X , -Y , +Z +1/2; SYMM +Y , +X , -Z ; SYMM -Y , -X , -Z +1/2 | 1.1712 | 0.683 |  | -105.38 | -98.2 | -103.757 | 1.66 | -22.239 | 298 | 0 | x parallel to a, y in ab plane, z along c | 0.4584 | 1.000,0.000,0.000 | 0 | CrystalOptimizer with GDMA2.2(PBE0/6-31G(d,p)) + FIT
BZYACO | C15 H12 O1 | 10 | Chalcone | (2E)-1,3-diphenylprop-2-en-1-one | Benzylidene acetophenone | BZYACO, BZYACO03 | flexible CrystalPredictor (2.2), CrystalOptimizer (2.4.7), DMACRYS (2.3.0) | Louise Price | 2018 | Price LS, Price SL 2022 Cryst Growth Des 22, 1801-1816 | \CHEMISTRY_CPOSS\MagnaPharm\Chalcones\CrystalOptimizer | dfA12585 | 2.544 | PBE0/6-31G(d,p) | 0 |  | This is the DMAflex intra_molecular energy penalty. It is with respect to opt. | A12585 | Pca21 | 4 | 7.9006 | 12.7558 | 11.7154 | 90 | 90 | 90 | LATT -1; SYMM -X , -Y , +Z +1/2; SYMM -X +1/2, +Y , +Z +1/2; SYMM +X +1/2, -Y , +Z | 1.1716 | 0.6831 |  | -106.3 | -95.3 | -103.756 | 0 | 0 | 0 | 1 | x parallel to a, y in ab plane, z along c | 0.7964 | 0.000,0.000,1.000 | 0 | CrystalOptimizer with GDMA2.2(PBE0/6-31G(d,p)) + FIT
BZYACO | C15 H12 O1 | 10 | Chalcone | (2E)-1,3-diphenylprop-2-en-1-one | Benzylidene acetophenone | BZYACO, BZYACO03 | flexible CrystalPredictor (2.2), CrystalOptimizer (2.4.7), DMACRYS (2.3.0) | Louise Price | 2018 | Price LS, Price SL 2022 Cryst Growth Des 22, 1801-1816 | \CHEMISTRY_CPOSS\MagnaPharm\Chalcones\CrystalOptimizer | dfA15175 | 3.834 | PBE0/6-31G(d,p) | 0 |  | This is the DMAflex intra_molecular energy penalty. It is with respect to opt. | A15175 | C2/c | 4 | 41.2604 | 6.7871 | 9.5166 | 90 | 60.167 | 90 | LATT 7; SYMM -X , +Y , -Z +1/2 | 1.1967 | 0.6971 |  | -107.59 | -101.89 | -103.756 | 1.64 | -21.919 | 298 | 1 | x parallel to a, y in ab plane, z along c | 1.0271 | -0.693,0.000,0.721 | 0 | CrystalOptimizer with GDMA2.2(PBE0/6-31G(d,p)) + FIT
BZYACO | C15 H12 O1 | 10 | Chalcone | (2E)-1,3-diphenylprop-2-en-1-one | Benzylidene acetophenone | BZYACO, BZYACO03 | flexible CrystalPredictor (2.2), CrystalOptimizer (2.4.7), DMACRYS (2.3.0) | Louise Price | 2018 | Price LS, Price SL 2022 Cryst Growth Des 22, 1801-1816 | \CHEMISTRY_CPOSS\MagnaPharm\Chalcones\CrystalOptimizer | dfA15800 | 0.326 | PBE0/6-31G(d,p) | 0 |  | This is the DMAflex intra_molecular energy penalty. It is with respect to opt. | A15800 | Pna21 | 4 | 21.5439 | 6.7298 | 8.3293 | 90 | 90 | 90 | LATT -1; SYMM -X , -Y , +Z +1/2; SYMM -X +1/2, +Y +1/2, +Z +1/2; SYMM +X +1/2, -Y +1/2, +Z | 1.1454 | 0.6673 |  | -104.08 | -91.47 | -103.754 | 1.65 | -22.211 | 298 | 1 | x parallel to a, y in ab plane, z along c | 0.897 | 0.000,0.000,1.000 | 0 | CrystalOptimizer with GDMA2.2(PBE0/6-31G(d,p)) + FIT
BZYACO | C15 H12 O1 | 10 | Chalcone | (2E)-1,3-diphenylprop-2-en-1-one | Benzylidene acetophenone | BZYACO, BZYACO03 | flexible CrystalPredictor (2.2), CrystalOptimizer (2.4.7), DMACRYS (2.3.0) | Louise Price | 2018 | Price LS, Price SL 2022 Cryst Growth Des 22, 1801-1816 | \CHEMISTRY_CPOSS\MagnaPharm\Chalcones\CrystalOptimizer | dfA5069 | 0.326 | PBE0/6-31G(d,p) | 0 |  | This is the DMAflex intra_molecular energy penalty. It is with respect to opt. | A5069 | Pnna | 8 | 25.4185 | 12.5606 | 7.2751 | 90 | 90 | 90 | LATT 1; SYMM +X , -Y +1/2, -Z +1/2; SYMM -X +1/2, +Y +1/2, -Z +1/2; SYMM -X +1/2, -Y , +Z | 1.1911 | 0.693 |  | -104.08 | -101.21 | -103.754 | 0 | 0 | 0 | 1 | x parallel to a, y in ab plane, z along c | 0.0278 | 0.000,1.000,0.000 | 0 | CrystalOptimizer with GDMA2.2(PBE0/6-31G(d,p)) + FIT
BZYACO | C15 H12 O1 | 10 | Chalcone | (2E)-1,3-diphenylprop-2-en-1-one | Benzylidene acetophenone | BZYACO, BZYACO03 | flexible CrystalPredictor (2.2), CrystalOptimizer (2.4.7), DMACRYS (2.3.0) | Louise Price | 2018 | Price LS, Price SL 2022 Cryst Growth Des 22, 1801-1816 | \CHEMISTRY_CPOSS\MagnaPharm\Chalcones\CrystalOptimizer | dfA16226 | 7.906 | PBE0/6-31G(d,p) | 0 |  | This is the DMAflex intra_molecular energy penalty. It is with respect to opt. | A16226 | C2/c | 8 | 13.8611 | 10.6493 | 16.4174 | 90 | 72.3 | 90 | LATT 1; SYMM -X , +Y , -Z +1/2; SYMM +X +1/2, +Y +1/2, +Z ; SYMM -X +1/2, +Y +1/2, -Z +1/2 | 1.1983 | 0.6982 |  | -111.66 | -101.17 | -103.754 | 1.66 | -21.844 | 298 | 1 | x parallel to a, y in ab plane, z along c | 1.185 | -0.528,0.000,0.849 | 0 | CrystalOptimizer with GDMA2.2(PBE0/6-31G(d,p)) + FIT
BZYACO | C15 H12 O1 | 10 | Chalcone | (2E)-1,3-diphenylprop-2-en-1-one | Benzylidene acetophenone | BZYACO, BZYACO03 | flexible CrystalPredictor (2.2), CrystalOptimizer (2.4.7), DMACRYS (2.3.0) | Louise Price | 2018 | Price LS, Price SL 2022 Cryst Growth Des 22, 1801-1816 | \CHEMISTRY_CPOSS\MagnaPharm\Chalcones\CrystalOptimizer | dfA8204 | 0.449 | PBE0/6-31G(d,p) | 0 |  | This is the DMAflex intra_molecular energy penalty. It is with respect to opt. | A8204 | I2/a | 8 | 25.9903 | 4.0037 | 22.564 | 90 | 81.274 | 90 | LATT 1; SYMM -X +1/2, +Y , -Z ; SYMM +X +1/2, +Y +1/2, +Z +1/2; SYMM -X , +Y +1/2, -Z +1/2 | 1.1921 | 0.694 |  | -104.2 | -104.53 | -103.751 | 0 | 0 | 0 | 1 | x parallel to a, y in ab plane, z along c | 0.7523 | 0.724,0.000,-0.690 | 0 | CrystalOptimizer with GDMA2.2(PBE0/6-31G(d,p)) + FIT
BZYACO | C15 H12 O1 | 10 | Chalcone | (2E)-1,3-diphenylprop-2-en-1-one | Benzylidene acetophenone | BZYACO, BZYACO03 | flexible CrystalPredictor (2.2), CrystalOptimizer (2.4.7), DMACRYS (2.3.0) | Louise Price | 2018 | Price LS, Price SL 2022 Cryst Growth Des 22, 1801-1816 | \CHEMISTRY_CPOSS\MagnaPharm\Chalcones\CrystalOptimizer | dfA16121 | 0.49 | PBE0/6-31G(d,p) | 0 |  | This is the DMAflex intra_molecular energy penalty. It is with respect to opt. | A16121 | Pbc21 | 8 | 6.5347 | 14.2124 | 24.9819 | 90 | 90 | 90 | LATT -1; SYMM -X +1/2, -Y +1/2, +Z +1/2; SYMM -X +1/2, +Y +1/2, +Z ; SYMM +X , -Y , +Z +1/2 | 1.1924 | 0.6946 |  | -104.24 | -206.95 | -103.75 | 1.72 | -21.246 | 298 | 1 | x parallel to a, y in ab plane, z along c | 1.0613 | 0.000,0.000,1.000 | 0 | CrystalOptimizer with GDMA2.2(PBE0/6-31G(d,p)) + FIT
BZYACO | C15 H12 O1 | 10 | Chalcone | (2E)-1,3-diphenylprop-2-en-1-one | Benzylidene acetophenone | BZYACO, BZYACO03 | flexible CrystalPredictor (2.2), CrystalOptimizer (2.4.7), DMACRYS (2.3.0) | Louise Price | 2018 | Price LS, Price SL 2022 Cryst Growth Des 22, 1801-1816 | \CHEMISTRY_CPOSS\MagnaPharm\Chalcones\CrystalOptimizer | dfA12617 | 1.621 | PBE0/6-31G(d,p) | 0 |  | This is the DMAflex intra_molecular energy penalty. It is with respect to opt. | A12617 | Pbcn | 8 | 24.8116 | 7.4059 | 12.6843 | 90 | 90 | 90 | LATT 1; SYMM +X +1/2, -Y +1/2, -Z ; SYMM -X , +Y , -Z +1/2; SYMM -X +1/2, -Y +1/2, +Z +1/2 | 1.187 | 0.6903 |  | -105.37 | -100.25 | -103.749 | 1.72 | -21.226 | 298 | 1 | x parallel to a, y in ab plane, z along c | 1.124 | 0.000,0.000,1.000 | 0 | CrystalOptimizer with GDMA2.2(PBE0/6-31G(d,p)) + FIT
BZYACO | C15 H12 O1 | 10 | Chalcone | (2E)-1,3-diphenylprop-2-en-1-one | Benzylidene acetophenone | BZYACO, BZYACO03 | flexible CrystalPredictor (2.2), CrystalOptimizer (2.4.7), DMACRYS (2.3.0) | Louise Price | 2018 | Price LS, Price SL 2022 Cryst Growth Des 22, 1801-1816 | \CHEMISTRY_CPOSS\MagnaPharm\Chalcones\CrystalOptimizer | dfA10908 | 1.182 | PBE0/6-31G(d,p) | 0 |  | This is the DMAflex intra_molecular energy penalty. It is with respect to opt. | A10908 | P212121 | 4 | 6.6421 | 11.99 | 14.4152 | 90 | 90 | 90 | LATT -1; SYMM +X +1/2, -Y +1/2, -Z ; SYMM -X , +Y +1/2, -Z +1/2; SYMM -X +1/2, -Y , +Z +1/2 | 1.2049 | 0.7016 |  | -104.93 | -101.82 | -103.748 | 1.75 | -21.566 | 298 | 1 | x parallel to a, y in ab plane, z along c | 0.5015 | 0.000,1.000,0.000 | 0 | CrystalOptimizer with GDMA2.2(PBE0/6-31G(d,p)) + FIT
BZYACO | C15 H12 O1 | 10 | Chalcone | (2E)-1,3-diphenylprop-2-en-1-one | Benzylidene acetophenone | BZYACO, BZYACO03 | flexible CrystalPredictor (2.2), CrystalOptimizer (2.4.7), DMACRYS (2.3.0) | Louise Price | 2018 | Price LS, Price SL 2022 Cryst Growth Des 22, 1801-1816 | \CHEMISTRY_CPOSS\MagnaPharm\Chalcones\CrystalOptimizer | dfA5666 | 0.583 | PBE0/6-31G(d,p) | 0 |  | This is the DMAflex intra_molecular energy penalty. It is with respect to opt. | A5666 | Pna21 | 4 | 22.6258 | 12.2689 | 4.2854 | 90 | 90 | 90 | LATT -1; SYMM -X , -Y , +Z +1/2; SYMM -X +1/2, +Y +1/2, +Z +1/2; SYMM +X +1/2, -Y +1/2, +Z | 1.1628 | 0.6748 |  | -104.33 | -99.76 | -103.747 | 1.52 | -22.454 | 298 | 1 | x parallel to a, y in ab plane, z along c | 1.3957 | 1.000,0.000,0.000 | 0 | CrystalOptimizer with GDMA2.2(PBE0/6-31G(d,p)) + FIT
BZYACO | C15 H12 O1 | 10 | Chalcone | (2E)-1,3-diphenylprop-2-en-1-one | Benzylidene acetophenone | BZYACO, BZYACO03 | flexible CrystalPredictor (2.2), CrystalOptimizer (2.4.7), DMACRYS (2.3.0) | Louise Price | 2018 | Price LS, Price SL 2022 Cryst Growth Des 22, 1801-1816 | \CHEMISTRY_CPOSS\MagnaPharm\Chalcones\CrystalOptimizer | dfA18141 | 3.023 | PBE0/6-31G(d,p) | 0 |  | This is the DMAflex intra_molecular energy penalty. It is with respect to opt. | A18141 | I2 | 4 | 11.2458 | 6.4148 | 16.9318 | 90 | 73.838 | 90 | LATT -1; SYMM -X , +Y , -Z ; SYMM +X +1/2, +Y +1/2, +Z +1/2; SYMM -X +1/2, +Y +1/2, -Z +1/2 | 1.1791 | 0.6856 |  | -106.77 | -97.09 | -103.747 | 1.67 | -21.736 | 298 | 1 | x parallel to a, y in ab plane, z along c | 1.65 | 0.000,1.000,0.000 | 0 | CrystalOptimizer with GDMA2.2(PBE0/6-31G(d,p)) + FIT
BZYACO | C15 H12 O1 | 10 | Chalcone | (2E)-1,3-diphenylprop-2-en-1-one | Benzylidene acetophenone | BZYACO, BZYACO03 | flexible CrystalPredictor (2.2), CrystalOptimizer (2.4.7), DMACRYS (2.3.0) | Louise Price | 2018 | Price LS, Price SL 2022 Cryst Growth Des 22, 1801-1816 | \CHEMISTRY_CPOSS\MagnaPharm\Chalcones\CrystalOptimizer | dfA13387 | 1.058 | PBE0/6-31G(d,p) | 0 |  | This is the DMAflex intra_molecular energy penalty. It is with respect to opt. | A13387 | A2/n | 8 | 13.4228 | 11.5493 | 15.0404 | 90 | 77.228 | 90 | LATT 1; SYMM -X +1/2, +Y , -Z +1/2; SYMM +X , +Y +1/2, +Z +1/2; SYMM -X +1/2, +Y +1/2, -Z | 1.2166 | 0.708 |  | -104.8 | -105.42 | -103.742 | 0 | 0 | 0 | 0 | x parallel to a, y in ab plane, z along c | 0 | 0.472,0.000,0.882 | 0 | CrystalOptimizer with GDMA2.2(PBE0/6-31G(d,p)) + FIT
BZYACO | C15 H12 O1 | 10 | Chalcone | (2E)-1,3-diphenylprop-2-en-1-one | Benzylidene acetophenone | BZYACO, BZYACO03 | flexible CrystalPredictor (2.2), CrystalOptimizer (2.4.7), DMACRYS (2.3.0) | Louise Price | 2018 | Price LS, Price SL 2022 Cryst Growth Des 22, 1801-1816 | \CHEMISTRY_CPOSS\MagnaPharm\Chalcones\CrystalOptimizer | dfA10298 | 2.545 | PBE0/6-31G(d,p) | 0 |  | This is the DMAflex intra_molecular energy penalty. It is with respect to opt. | A10298 | Iba2 | 4 | 7.0563 | 27.7351 | 12.1044 | 90 | 90 | 90 | LATT -2; SYMM -X , -Y , +Z ; SYMM -X , +Y , +Z +1/2; SYMM +X , -Y , +Z +1/2 | 1.1678 | 0.6798 |  | -106.28 | -98.63 | -103.735 | 1.65 | -21.725 | 298 | 1 | x parallel to a, y in ab plane, z along c | 0.6993 | 0.000,1.000,0.000 | 0 | CrystalOptimizer with GDMA2.2(PBE0/6-31G(d,p)) + FIT
BZYACO | C15 H12 O1 | 10 | Chalcone | (2E)-1,3-diphenylprop-2-en-1-one | Benzylidene acetophenone | BZYACO, BZYACO03 | flexible CrystalPredictor (2.2), CrystalOptimizer (2.4.7), DMACRYS (2.3.0) | Louise Price | 2018 | Price LS, Price SL 2022 Cryst Growth Des 22, 1801-1816 | \CHEMISTRY_CPOSS\MagnaPharm\Chalcones\CrystalOptimizer | dfA12640 | 1.426 | PBE0/6-31G(d,p) | 0 |  | This is the DMAflex intra_molecular energy penalty. It is with respect to opt. | A12640 | Pbca | 8 | 9.8384 | 19.7116 | 12.364 | 90 | 90 | 90 | LATT 1; SYMM +X +1/2, -Y +1/2, -Z ; SYMM -X , +Y +1/2, -Z +1/2; SYMM -X +1/2, -Y , +Z +1/2 | 1.1538 | 0.6696 |  | -105.16 | -97.54 | -103.734 | 1.52 | -22.378 | 298 | 1 | x parallel to a, y in ab plane, z along c | 0.8317 | 0.000,1.000,0.000 | 0 | CrystalOptimizer with GDMA2.2(PBE0/6-31G(d,p)) + FIT
BZYACO | C15 H12 O1 | 10 | Chalcone | (2E)-1,3-diphenylprop-2-en-1-one | Benzylidene acetophenone | BZYACO, BZYACO03 | flexible CrystalPredictor (2.2), CrystalOptimizer (2.4.7), DMACRYS (2.3.0) | Louise Price | 2018 | Price LS, Price SL 2022 Cryst Growth Des 22, 1801-1816 | \CHEMISTRY_CPOSS\MagnaPharm\Chalcones\CrystalOptimizer | dfA16309 | 2.796 | PBE0/6-31G(d,p) | 0 |  | This is the DMAflex intra_molecular energy penalty. It is with respect to opt. | A16309 | P21/c | 4 | 27.0129 | 7.3023 | 5.948 | 90 | 85.728 | 90 | LATT 1; SYMM -X , +Y +1/2, -Z +1/2 | 1.1823 | 0.6906 |  | -106.53 | -97.68 | -103.734 | 0 | 0 | 0 | 1 | x parallel to a, y in ab plane, z along c | 0.63 | -0.339,0.000,0.941 | 0 | CrystalOptimizer with GDMA2.2(PBE0/6-31G(d,p)) + FIT
BZYACO | C15 H12 O1 | 10 | Chalcone | (2E)-1,3-diphenylprop-2-en-1-one | Benzylidene acetophenone | BZYACO, BZYACO03 | flexible CrystalPredictor (2.2), CrystalOptimizer (2.4.7), DMACRYS (2.3.0) | Louise Price | 2018 | Price LS, Price SL 2022 Cryst Growth Des 22, 1801-1816 | \CHEMISTRY_CPOSS\MagnaPharm\Chalcones\CrystalOptimizer | dfA17669 | 0.509 | PBE0/6-31G(d,p) | 0 |  | This is the DMAflex intra_molecular energy penalty. It is with respect to opt. | A17669 | Pna21 | 4 | 9.8618 | 18.275 | 6.6154 | 90 | 90 | 90 | LATT -1; SYMM -X , -Y , +Z +1/2; SYMM -X +1/2, +Y +1/2, +Z +1/2; SYMM +X +1/2, -Y +1/2, +Z | 1.1602 | 0.6764 |  | -104.24 | -93.45 | -103.731 | 1.72 | -21.527 | 298 | 1 | x parallel to a, y in ab plane, z along c | 1.6388 | 0.000,1.000,0.000 | 0 | CrystalOptimizer with GDMA2.2(PBE0/6-31G(d,p)) + FIT
BZYACO | C15 H12 O1 | 10 | Chalcone | (2E)-1,3-diphenylprop-2-en-1-one | Benzylidene acetophenone | BZYACO, BZYACO03 | flexible CrystalPredictor (2.2), CrystalOptimizer (2.4.7), DMACRYS (2.3.0) | Louise Price | 2018 | Price LS, Price SL 2022 Cryst Growth Des 22, 1801-1816 | \CHEMISTRY_CPOSS\MagnaPharm\Chalcones\CrystalOptimizer | dfA13232 | 1.369 | PBE0/6-31G(d,p) | 0 |  | This is the DMAflex intra_molecular energy penalty. It is with respect to opt. | A13232 | P21/c | 4 | 25.6028 | 3.7478 | 12.3573 | 90 | 77.679 | 90 | LATT 1; SYMM -X , +Y +1/2, -Z +1/2 | 1.1941 | 0.6928 |  | -105.1 | -104.31 | -103.731 | 0 | 0 | 0 | 0 | x parallel to a, y in ab plane, z along c | 0 | 0.953,0.000,-0.303 | 0 | CrystalOptimizer with GDMA2.2(PBE0/6-31G(d,p)) + FIT
BZYACO | C15 H12 O1 | 10 | Chalcone | (2E)-1,3-diphenylprop-2-en-1-one | Benzylidene acetophenone | BZYACO, BZYACO03 | flexible CrystalPredictor (2.2), CrystalOptimizer (2.4.7), DMACRYS (2.3.0) | Louise Price | 2018 | Price LS, Price SL 2022 Cryst Growth Des 22, 1801-1816 | \CHEMISTRY_CPOSS\MagnaPharm\Chalcones\CrystalOptimizer | dfA14922 | 3.76 | PBE0/6-31G(d,p) | 0 |  | This is the DMAflex intra_molecular energy penalty. It is with respect to opt. | A14922 | P21/a | 4 | 12.4269 | 10.5196 | 9.0932 | 90 | 86.479 | 90 | LATT 1; SYMM -X +1/2, +Y +1/2, -Z | 1.1659 | 0.6808 |  | -107.49 | -96.41 | -103.73 | 1.61 | -21.861 | 298 | 1 | x parallel to a, y in ab plane, z along c | 1.5352 | 0.702,0.000,0.712 | 0 | CrystalOptimizer with GDMA2.2(PBE0/6-31G(d,p)) + FIT
BZYACO | C15 H12 O1 | 10 | Chalcone | (2E)-1,3-diphenylprop-2-en-1-one | Benzylidene acetophenone | BZYACO, BZYACO03 | flexible CrystalPredictor (2.2), CrystalOptimizer (2.4.7), DMACRYS (2.3.0) | Louise Price | 2018 | Price LS, Price SL 2022 Cryst Growth Des 22, 1801-1816 | \CHEMISTRY_CPOSS\MagnaPharm\Chalcones\CrystalOptimizer | dfA10127 | 0.59 | PBE0/6-31G(d,p) | 0 |  | This is the DMAflex intra_molecular energy penalty. It is with respect to opt. | A10127 | Pbcn | 8 | 7.8654 | 28.9835 | 10.3163 | 90 | 90 | 90 | LATT 1; SYMM +X +1/2, -Y +1/2, -Z ; SYMM -X , +Y , -Z +1/2; SYMM -X +1/2, -Y +1/2, +Z +1/2 | 1.1764 | 0.6821 |  | -104.32 | -98.9 | -103.73 | 0 | 0 | 0 | 0 | x parallel to a, y in ab plane, z along c | 0 | 0.000,0.000,1.000 | 0 | CrystalOptimizer with GDMA2.2(PBE0/6-31G(d,p)) + FIT
BZYACO | C15 H12 O1 | 10 | Chalcone | (2E)-1,3-diphenylprop-2-en-1-one | Benzylidene acetophenone | BZYACO, BZYACO03 | flexible CrystalPredictor (2.2), CrystalOptimizer (2.4.7), DMACRYS (2.3.0) | Louise Price | 2018 | Price LS, Price SL 2022 Cryst Growth Des 22, 1801-1816 | \CHEMISTRY_CPOSS\MagnaPharm\Chalcones\CrystalOptimizer | dfA12198 | 0.622 | PBE0/6-31G(d,p) | 0 |  | This is the DMAflex intra_molecular energy penalty. It is with respect to opt. | A12198 | P4/n | 8 | 22.0845 | 22.0845 | 4.9607 | 90 | 90 | 90 | LATT 1; SYMM -Y +1/2, +X , +Z ; SYMM +Y , -X +1/2, +Z ; SYMM -X +1/2, -Y +1/2, +Z | 1.1434 | 0.6685 |  | -104.35 | -96.38 | -103.728 | 1.63 | -21.84 | 298 | 1 | x parallel to a, y in ab plane, z along c | 2.6474 | 0.000,1.000,0.000 | 0 | CrystalOptimizer with GDMA2.2(PBE0/6-31G(d,p)) + FIT
BZYACO | C15 H12 O1 | 10 | Chalcone | (2E)-1,3-diphenylprop-2-en-1-one | Benzylidene acetophenone | BZYACO, BZYACO03 | flexible CrystalPredictor (2.2), CrystalOptimizer (2.4.7), DMACRYS (2.3.0) | Louise Price | 2018 | Price LS, Price SL 2022 Cryst Growth Des 22, 1801-1816 | \CHEMISTRY_CPOSS\MagnaPharm\Chalcones\CrystalOptimizer | dfA10646 | 2.852 | PBE0/6-31G(d,p) | 0 |  | This is the DMAflex intra_molecular energy penalty. It is with respect to opt. | A10646 | Pccn | 8 | 9.4796 | 30.9733 | 8.0642 | 90 | 90 | 90 | LATT 1; SYMM +X +1/2, -Y , -Z +1/2; SYMM -X , +Y +1/2, -Z +1/2; SYMM -X +1/2, -Y +1/2, +Z | 1.1684 | 0.6814 |  | -106.58 | -97.65 | -103.728 | 1.68 | -20.999 | 298 | 1 | x parallel to a, y in ab plane, z along c | 2.1822 | 0.000,1.000,0.000 | 0 | CrystalOptimizer with GDMA2.2(PBE0/6-31G(d,p)) + FIT
BZYACO | C15 H12 O1 | 10 | Chalcone | (2E)-1,3-diphenylprop-2-en-1-one | Benzylidene acetophenone | BZYACO, BZYACO03 | flexible CrystalPredictor (2.2), CrystalOptimizer (2.4.7), DMACRYS (2.3.0) | Louise Price | 2018 | Price LS, Price SL 2022 Cryst Growth Des 22, 1801-1816 | \CHEMISTRY_CPOSS\MagnaPharm\Chalcones\CrystalOptimizer | dfA10389 | 0.596 | PBE0/6-31G(d,p) | 0 |  | This is the DMAflex intra_molecular energy penalty. It is with respect to opt. | A10389 | Pc | 2 | 7.9115 | 6.9502 | 12.9906 | 90 | 123.597 | 90 | LATT -1; SYMM +X , -Y , +Z +1/2 | 1.1624 | 0.6772 |  | -104.32 | -97.78 | -103.724 | 1.58 | -23.603 | 298 | 1 | x parallel to a, y in ab plane, z along c | 0.0992 | 0.983,0.000,0.183 | 0 | CrystalOptimizer with GDMA2.2(PBE0/6-31G(d,p)) + FIT
BZYACO | C15 H12 O1 | 10 | Chalcone | (2E)-1,3-diphenylprop-2-en-1-one | Benzylidene acetophenone | BZYACO, BZYACO03 | flexible CrystalPredictor (2.2), CrystalOptimizer (2.4.7), DMACRYS (2.3.0) | Louise Price | 2018 | Price LS, Price SL 2022 Cryst Growth Des 22, 1801-1816 | \CHEMISTRY_CPOSS\MagnaPharm\Chalcones\CrystalOptimizer | dfA14318 | 1.508 | PBE0/6-31G(d,p) | 0 |  | This is the DMAflex intra_molecular energy penalty. It is with respect to opt. | A14318 | P21/c | 4 | 12.7223 | 7.7411 | 12.1342 | 90 | 85.085 | 90 | LATT 1; SYMM -X , +Y +1/2, -Z +1/2 | 1.1618 | 0.6769 |  | -105.23 | -95.06 | -103.722 | 1.71 | -21.174 | 298 | 1 | x parallel to a, y in ab plane, z along c | 1.8942 | 0.000,1.000,0.000 | 0 | CrystalOptimizer with GDMA2.2(PBE0/6-31G(d,p)) + FIT
BZYACO | C15 H12 O1 | 10 | Chalcone | (2E)-1,3-diphenylprop-2-en-1-one | Benzylidene acetophenone | BZYACO, BZYACO03 | flexible CrystalPredictor (2.2), CrystalOptimizer (2.4.7), DMACRYS (2.3.0) | Louise Price | 2018 | Price LS, Price SL 2022 Cryst Growth Des 22, 1801-1816 | \CHEMISTRY_CPOSS\MagnaPharm\Chalcones\CrystalOptimizer | dfA7016 | 0.398 | PBE0/6-31G(d,p) | 0 |  | This is the DMAflex intra_molecular energy penalty. It is with respect to opt. | A7016 | P2/n | 4 | 24.2506 | 3.9196 | 12.1923 | 90 | 83.949 | 90 | LATT 1; SYMM -X +1/2, +Y , -Z +1/2 | 1.2003 | 0.6997 |  | -104.12 | -105.55 | -103.722 | 1.58 | -21.958 | 298 | 1 | x parallel to a, y in ab plane, z along c | 1.1638 | 0.464,0.000,0.886 | 0 | CrystalOptimizer with GDMA2.2(PBE0/6-31G(d,p)) + FIT
BZYACO | C15 H12 O1 | 10 | Chalcone | (2E)-1,3-diphenylprop-2-en-1-one | Benzylidene acetophenone | BZYACO, BZYACO03 | flexible CrystalPredictor (2.2), CrystalOptimizer (2.4.7), DMACRYS (2.3.0) | Louise Price | 2018 | Price LS, Price SL 2022 Cryst Growth Des 22, 1801-1816 | \CHEMISTRY_CPOSS\MagnaPharm\Chalcones\CrystalOptimizer | dfA14801 | 1.45 | PBE0/6-31G(d,p) | 0 |  | This is the DMAflex intra_molecular energy penalty. It is with respect to opt. | A14801 | C2 | 2 | 46.0294 | 5.3851 | 4.9587 | 90 | 74.003 | 90 | LATT -7; SYMM -X , +Y , -Z | 1.1707 | 0.6796 |  | -105.17 | -96.92 | -103.72 | 0 | 0 | 0 | 0 | x parallel to a, y in ab plane, z along c | 0 | -0.135,0.000,0.991 | 0 | CrystalOptimizer with GDMA2.2(PBE0/6-31G(d,p)) + FIT
BZYACO | C15 H12 O1 | 10 | Chalcone | (2E)-1,3-diphenylprop-2-en-1-one | Benzylidene acetophenone | BZYACO, BZYACO03 | flexible CrystalPredictor (2.2), CrystalOptimizer (2.4.7), DMACRYS (2.3.0) | Louise Price | 2018 | Price LS, Price SL 2022 Cryst Growth Des 22, 1801-1816 | \CHEMISTRY_CPOSS\MagnaPharm\Chalcones\CrystalOptimizer | dfA10708 | 0.911 | PBE0/6-31G(d,p) | 0 |  | This is the DMAflex intra_molecular energy penalty. It is with respect to opt. | A10708 | Pbca | 8 | 8.7444 | 19.9659 | 13.7084 | 90 | 90 | 90 | LATT 1; SYMM +X +1/2, -Y +1/2, -Z ; SYMM -X , +Y +1/2, -Z +1/2; SYMM -X +1/2, -Y , +Z +1/2 | 1.1559 | 0.6738 |  | -104.63 | -95.61 | -103.719 | 1.63 | -21.507 | 298 | 1 | x parallel to a, y in ab plane, z along c | 3.1381 | 0.000,1.000,0.000 | 0 | CrystalOptimizer with GDMA2.2(PBE0/6-31G(d,p)) + FIT
BZYACO | C15 H12 O1 | 10 | Chalcone | (2E)-1,3-diphenylprop-2-en-1-one | Benzylidene acetophenone | BZYACO, BZYACO03 | flexible CrystalPredictor (2.2), CrystalOptimizer (2.4.7), DMACRYS (2.3.0) | Louise Price | 2018 | Price LS, Price SL 2022 Cryst Growth Des 22, 1801-1816 | \CHEMISTRY_CPOSS\MagnaPharm\Chalcones\CrystalOptimizer | dfA7566 | 0.983 | PBE0/6-31G(d,p) | 0 |  | This is the DMAflex intra_molecular energy penalty. It is with respect to opt. | A7566 | P21/n | 4 | 18.3499 | 3.8518 | 16.58 | 90 | 76.437 | 90 | LATT 1; SYMM -X +1/2, +Y +1/2, -Z +1/2 | 1.2142 | 0.706 |  | -104.7 | -107.1 | -103.717 | 1.67 | -21.205 | 298 | 1 | x parallel to a, y in ab plane, z along c | 1.1306 | 0.787,0.000,0.617 | 0 | CrystalOptimizer with GDMA2.2(PBE0/6-31G(d,p)) + FIT
BZYACO | C15 H12 O1 | 10 | Chalcone | (2E)-1,3-diphenylprop-2-en-1-one | Benzylidene acetophenone | BZYACO, BZYACO03 | flexible CrystalPredictor (2.2), CrystalOptimizer (2.4.7), DMACRYS (2.3.0) | Louise Price | 2018 | Price LS, Price SL 2022 Cryst Growth Des 22, 1801-1816 | \CHEMISTRY_CPOSS\MagnaPharm\Chalcones\CrystalOptimizer | dfA12680 | 1.174 | PBE0/6-31G(d,p) | 0 |  | This is the DMAflex intra_molecular energy penalty. It is with respect to opt. | A12680 | P2/a | 4 | 11.5524 | 3.8608 | 26.7339 | 90 | 79.092 | 90 | LATT 1; SYMM -X +1/2, +Y , -Z | 1.1814 | 0.6865 |  | -104.89 | -101 | -103.716 | 0 | 0 | 0 | 1 | x parallel to a, y in ab plane, z along c | 2.3783 | 0.906,0.000,0.422 | 0 | CrystalOptimizer with GDMA2.2(PBE0/6-31G(d,p)) + FIT
BZYACO | C15 H12 O1 | 10 | Chalcone | (2E)-1,3-diphenylprop-2-en-1-one | Benzylidene acetophenone | BZYACO, BZYACO03 | flexible CrystalPredictor (2.2), CrystalOptimizer (2.4.7), DMACRYS (2.3.0) | Louise Price | 2018 | Price LS, Price SL 2022 Cryst Growth Des 22, 1801-1816 | \CHEMISTRY_CPOSS\MagnaPharm\Chalcones\CrystalOptimizer | dfA17259 | 1.944 | PBE0/6-31G(d,p) | 0 |  | This is the DMAflex intra_molecular energy penalty. It is with respect to opt. | A17259 | Pbcn | 8 | 11.9282 | 27.4843 | 7.0644 | 90 | 90 | 90 | LATT 1; SYMM +X +1/2, -Y +1/2, -Z ; SYMM -X , +Y , -Z +1/2; SYMM -X +1/2, -Y +1/2, +Z +1/2 | 1.1945 | 0.6971 |  | -105.66 | -102.42 | -103.716 | 0 | 0 | 0 | 1 | x parallel to a, y in ab plane, z along c | 0.4829 | 0.000,0.000,1.000 | 0 | CrystalOptimizer with GDMA2.2(PBE0/6-31G(d,p)) + FIT
BZYACO | C15 H12 O1 | 10 | Chalcone | (2E)-1,3-diphenylprop-2-en-1-one | Benzylidene acetophenone | BZYACO, BZYACO03 | flexible CrystalPredictor (2.2), CrystalOptimizer (2.4.7), DMACRYS (2.3.0) | Louise Price | 2018 | Price LS, Price SL 2022 Cryst Growth Des 22, 1801-1816 | \CHEMISTRY_CPOSS\MagnaPharm\Chalcones\CrystalOptimizer | dfA13735 | 0.425 | PBE0/6-31G(d,p) | 0 |  | This is the DMAflex intra_molecular energy penalty. It is with respect to opt. | A13735 | Pbcn | 8 | 6.1526 | 15.8255 | 24.2807 | 90 | 90 | 90 | LATT 1; SYMM +X +1/2, -Y +1/2, -Z ; SYMM -X , +Y , -Z +1/2; SYMM -X +1/2, -Y +1/2, +Z +1/2 | 1.1702 | 0.6787 |  | -104.14 | -98.75 | -103.715 | 1.66 | -22.106 | 298 | 1 | x parallel to a, y in ab plane, z along c | 0.4786 | 0.000,0.000,1.000 | 0 | CrystalOptimizer with GDMA2.2(PBE0/6-31G(d,p)) + FIT
BZYACO | C15 H12 O1 | 10 | Chalcone | (2E)-1,3-diphenylprop-2-en-1-one | Benzylidene acetophenone | BZYACO, BZYACO03 | flexible CrystalPredictor (2.2), CrystalOptimizer (2.4.7), DMACRYS (2.3.0) | Louise Price | 2018 | Price LS, Price SL 2022 Cryst Growth Des 22, 1801-1816 | \CHEMISTRY_CPOSS\MagnaPharm\Chalcones\CrystalOptimizer | dfA11843 | 0.395 | PBE0/6-31G(d,p) | 0 |  | This is the DMAflex intra_molecular energy penalty. It is with respect to opt. | A11843 | P21/n | 4 | 15.3909 | 4.656 | 16.4695 | 90 | 84.604 | 90 | LATT 1; SYMM -X +1/2, +Y +1/2, -Z +1/2 | 1.1773 | 0.6847 |  | -104.11 | -97.28 | -103.715 | 1.71 | -21.013 | 298 | 1 | x parallel to a, y in ab plane, z along c | 1.1463 | -0.013,0.000,1.000 | 0 | CrystalOptimizer with GDMA2.2(PBE0/6-31G(d,p)) + FIT
BZYACO | C15 H12 O1 | 10 | Chalcone | (2E)-1,3-diphenylprop-2-en-1-one | Benzylidene acetophenone | BZYACO, BZYACO03 | flexible CrystalPredictor (2.2), CrystalOptimizer (2.4.7), DMACRYS (2.3.0) | Louise Price | 2018 | Price LS, Price SL 2022 Cryst Growth Des 22, 1801-1816 | \CHEMISTRY_CPOSS\MagnaPharm\Chalcones\CrystalOptimizer | dfA8656 | 1.992 | PBE0/6-31G(d,p) | 0 |  | This is the DMAflex intra_molecular energy penalty. It is with respect to opt. | A8656 | C2/c | 4 | 12.9907 | 7.5245 | 24.4328 | 90 | 90.236 | 90 | LATT 7; SYMM -X , +Y , -Z +1/2 | 1.1584 | 0.6717 |  | -105.7 | -98.34 | -103.708 | 1.62 | -22.596 | 298 | 1 | x parallel to a, y in ab plane, z along c | 0.4804 | -0.011,0.000,1.000 | 0 | CrystalOptimizer with GDMA2.2(PBE0/6-31G(d,p)) + FIT
BZYACO | C15 H12 O1 | 10 | Chalcone | (2E)-1,3-diphenylprop-2-en-1-one | Benzylidene acetophenone | BZYACO, BZYACO03 | flexible CrystalPredictor (2.2), CrystalOptimizer (2.4.7), DMACRYS (2.3.0) | Louise Price | 2018 | Price LS, Price SL 2022 Cryst Growth Des 22, 1801-1816 | \CHEMISTRY_CPOSS\MagnaPharm\Chalcones\CrystalOptimizer | dfB2021 | 14.285 | PBE0/6-31G(d,p) | 0 |  | This is the DMAflex intra_molecular energy penalty. It is with respect to opt. | B2021 | Pca21 | 4 | 11.1067 | 13.5958 | 7.5169 | 90 | 90 | 90 | LATT -1; SYMM -X , -Y , +Z +1/2; SYMM -X +1/2, +Y , +Z +1/2; SYMM +X +1/2, -Y , +Z | 1.2186 | 0.7124 |  | -117.99 | -98.71 | -103.705 | 1.8 | -19.974 | 298 | 1 | x parallel to a, y in ab plane, z along c | 5.1738 | 0.000,0.000,1.000 | 0 | CrystalOptimizer with GDMA2.2(PBE0/6-31G(d,p)) + FIT
BZYACO | C15 H12 O1 | 10 | Chalcone | (2E)-1,3-diphenylprop-2-en-1-one | Benzylidene acetophenone | BZYACO, BZYACO03 | flexible CrystalPredictor (2.2), CrystalOptimizer (2.4.7), DMACRYS (2.3.0) | Louise Price | 2018 | Price LS, Price SL 2022 Cryst Growth Des 22, 1801-1816 | \CHEMISTRY_CPOSS\MagnaPharm\Chalcones\CrystalOptimizer | dfA11753 | 0.806 | PBE0/6-31G(d,p) | 0 |  | This is the DMAflex intra_molecular energy penalty. It is with respect to opt. | A11753 | Pbcn | 8 | 12.7736 | 12.9182 | 14.4655 | 90 | 90 | 90 | LATT 1; SYMM +X +1/2, -Y +1/2, -Z ; SYMM -X , +Y , -Z +1/2; SYMM -X +1/2, -Y +1/2, +Z +1/2 | 1.159 | 0.6735 |  | -104.51 | -95.9 | -103.704 | 0 | 0 | 0 | 1 | x parallel to a, y in ab plane, z along c | 0.2551 | 0.000,1.000,0.000 | 0 | CrystalOptimizer with GDMA2.2(PBE0/6-31G(d,p)) + FIT
BZYACO | C15 H12 O1 | 10 | Chalcone | (2E)-1,3-diphenylprop-2-en-1-one | Benzylidene acetophenone | BZYACO, BZYACO03 | flexible CrystalPredictor (2.2), CrystalOptimizer (2.4.7), DMACRYS (2.3.0) | Louise Price | 2018 | Price LS, Price SL 2022 Cryst Growth Des 22, 1801-1816 | \CHEMISTRY_CPOSS\MagnaPharm\Chalcones\CrystalOptimizer | dfA11820 | 0.458 | PBE0/6-31G(d,p) | 0 |  | This is the DMAflex intra_molecular energy penalty. It is with respect to opt. | A11820 | P-3 | 6 | 23.4841 | 23.4841 | 3.8553 | 90 | 90 | 120 | LATT 1; SYMM -Y , +X -Y , +Z ; SYMM -X +Y , -X , +Z | 1.1268 | 0.654 |  | -104.16 | -101.69 | -103.702 | 1.59 | -21.878 | 298 | 1 | x parallel to a, y in ab plane, z along c | 0.552 | 0.836,0.399,0.376 | 0 | CrystalOptimizer with GDMA2.2(PBE0/6-31G(d,p)) + FIT
BZYACO | C15 H12 O1 | 10 | Chalcone | (2E)-1,3-diphenylprop-2-en-1-one | Benzylidene acetophenone | BZYACO, BZYACO03 | flexible CrystalPredictor (2.2), CrystalOptimizer (2.4.7), DMACRYS (2.3.0) | Louise Price | 2018 | Price LS, Price SL 2022 Cryst Growth Des 22, 1801-1816 | \CHEMISTRY_CPOSS\MagnaPharm\Chalcones\CrystalOptimizer | dfA8672 | 0.18 | PBE0/6-31G(d,p) | 0 |  | This is the DMAflex intra_molecular energy penalty. It is with respect to opt. | A8672 | P21/a | 4 | 17.4099 | 11.2684 | 5.9507 | 90 | 84.498 | 90 | LATT 1; SYMM -X +1/2, +Y +1/2, -Z | 1.1904 | 0.6928 |  | -103.88 | -101.17 | -103.7 | 1.64 | -21.899 | 298 | 1 | x parallel to a, y in ab plane, z along c | 1.8061 | 0.578,0.000,0.816 | 0 | CrystalOptimizer with GDMA2.2(PBE0/6-31G(d,p)) + FIT
BZYACO | C15 H12 O1 | 10 | Chalcone | (2E)-1,3-diphenylprop-2-en-1-one | Benzylidene acetophenone | BZYACO, BZYACO03 | flexible CrystalPredictor (2.2), CrystalOptimizer (2.4.7), DMACRYS (2.3.0) | Louise Price | 2018 | Price LS, Price SL 2022 Cryst Growth Des 22, 1801-1816 | \CHEMISTRY_CPOSS\MagnaPharm\Chalcones\CrystalOptimizer | dfA14574 | 0.152 | PBE0/6-31G(d,p) | 0 |  | This is the DMAflex intra_molecular energy penalty. It is with respect to opt. | A14574 | P212121 | 4 | 7.0911 | 5.6216 | 30.0703 | 90 | 90 | 90 | LATT -1; SYMM +X +1/2, -Y +1/2, -Z ; SYMM -X , +Y +1/2, -Z +1/2; SYMM -X +1/2, -Y , +Z +1/2 | 1.154 | 0.672 |  | -103.85 | -96.78 | -103.698 | 1.53 | -22.804 | 298 | 1 | x parallel to a, y in ab plane, z along c | 2.0274 | 0.000,0.000,1.000 | 0 | CrystalOptimizer with GDMA2.2(PBE0/6-31G(d,p)) + FIT
BZYACO | C15 H12 O1 | 10 | Chalcone | (2E)-1,3-diphenylprop-2-en-1-one | Benzylidene acetophenone | BZYACO, BZYACO03 | flexible CrystalPredictor (2.2), CrystalOptimizer (2.4.7), DMACRYS (2.3.0) | Louise Price | 2018 | Price LS, Price SL 2022 Cryst Growth Des 22, 1801-1816 | \CHEMISTRY_CPOSS\MagnaPharm\Chalcones\CrystalOptimizer | dfA11749 | 3.083 | PBE0/6-31G(d,p) | 0 |  | This is the DMAflex intra_molecular energy penalty. It is with respect to opt. | A11749 | C2/c | 4 | 16.5094 | 12.2925 | 14.6354 | 90 | 52.414 | 90 | LATT 7; SYMM -X , +Y , -Z +1/2 | 1.1754 | 0.6837 |  | -106.78 | -97.5 | -103.697 | 1.67 | -21.699 | 298 | 1 | x parallel to a, y in ab plane, z along c | 1.2811 | 0.744,0.000,-0.668 | 0 | CrystalOptimizer with GDMA2.2(PBE0/6-31G(d,p)) + FIT
BZYACO | C15 H12 O1 | 10 | Chalcone | (2E)-1,3-diphenylprop-2-en-1-one | Benzylidene acetophenone | BZYACO, BZYACO03 | flexible CrystalPredictor (2.2), CrystalOptimizer (2.4.7), DMACRYS (2.3.0) | Louise Price | 2018 | Price LS, Price SL 2022 Cryst Growth Des 22, 1801-1816 | \CHEMISTRY_CPOSS\MagnaPharm\Chalcones\CrystalOptimizer | dfA14761 | 0.454 | PBE0/6-31G(d,p) | 0 |  | This is the DMAflex intra_molecular energy penalty. It is with respect to opt. | A14761 | Pbcn | 8 | 6.1465 | 15.8374 | 24.2893 | 90 | 90 | 90 | LATT 1; SYMM +X +1/2, -Y +1/2, -Z ; SYMM -X , +Y , -Z +1/2; SYMM -X +1/2, -Y +1/2, +Z +1/2 | 1.1701 | 0.6787 |  | -104.15 | -98.74 | -103.696 | 1.66 | -22.161 | 298 | 1 | x parallel to a, y in ab plane, z along c | 0.4869 | 0.000,0.000,1.000 | 0 | CrystalOptimizer with GDMA2.2(PBE0/6-31G(d,p)) + FIT
BZYACO | C15 H12 O1 | 10 | Chalcone | (2E)-1,3-diphenylprop-2-en-1-one | Benzylidene acetophenone | BZYACO, BZYACO03 | flexible CrystalPredictor (2.2), CrystalOptimizer (2.4.7), DMACRYS (2.3.0) | Louise Price | 2018 | Price LS, Price SL 2022 Cryst Growth Des 22, 1801-1816 | \CHEMISTRY_CPOSS\MagnaPharm\Chalcones\CrystalOptimizer | dfA17284 | 0.656 | PBE0/6-31G(d,p) | 0 |  | This is the DMAflex intra_molecular energy penalty. It is with respect to opt. | A17284 | Fdd2 | 4 | 21.5672 | 42.3104 | 5.3128 | 90 | 90 | 90 | LATT -4; SYMM -X , -Y , +Z ; SYMM -X +1/4, +Y +1/4, +Z +1/4; SYMM +X +1/4, -Y +1/4, +Z +1/4 | 1.1413 | 0.6644 |  | -104.35 | -91.59 | -103.694 | 1.69 | -20.558 | 298 | 1 | x parallel to a, y in ab plane, z along c | 1.6262 | 1.000,0.000,0.000 | 0 | CrystalOptimizer with GDMA2.2(PBE0/6-31G(d,p)) + FIT
BZYACO | C15 H12 O1 | 10 | Chalcone | (2E)-1,3-diphenylprop-2-en-1-one | Benzylidene acetophenone | BZYACO, BZYACO03 | flexible CrystalPredictor (2.2), CrystalOptimizer (2.4.7), DMACRYS (2.3.0) | Louise Price | 2018 | Price LS, Price SL 2022 Cryst Growth Des 22, 1801-1816 | \CHEMISTRY_CPOSS\MagnaPharm\Chalcones\CrystalOptimizer | dfA12954 | 1.876 | PBE0/6-31G(d,p) | 0 |  | This is the DMAflex intra_molecular energy penalty. It is with respect to opt. | A12954 | Pna21 | 4 | 13.8649 | 7.4912 | 11.4988 | 90 | 90 | 90 | LATT -1; SYMM -X , -Y , +Z +1/2; SYMM -X +1/2, +Y +1/2, +Z +1/2; SYMM +X +1/2, -Y +1/2, +Z | 1.1582 | 0.678 |  | -105.57 | -96.46 | -103.694 | 1.63 | -22.859 | 298 | 1 | x parallel to a, y in ab plane, z along c | 0.6522 | 0.000,0.000,1.000 | 0 | CrystalOptimizer with GDMA2.2(PBE0/6-31G(d,p)) + FIT
BZYACO | C15 H12 O1 | 10 | Chalcone | (2E)-1,3-diphenylprop-2-en-1-one | Benzylidene acetophenone | BZYACO, BZYACO03 | flexible CrystalPredictor (2.2), CrystalOptimizer (2.4.7), DMACRYS (2.3.0) | Louise Price | 2018 | Price LS, Price SL 2022 Cryst Growth Des 22, 1801-1816 | \CHEMISTRY_CPOSS\MagnaPharm\Chalcones\CrystalOptimizer | dfA9481 | 0.286 | PBE0/6-31G(d,p) | 0 |  | This is the DMAflex intra_molecular energy penalty. It is with respect to opt. | A9481 | P21/n | 4 | 10.6506 | 22.9163 | 4.8794 | 90 | 89.471 | 90 | LATT 1; SYMM -X +1/2, +Y +1/2, -Z +1/2 | 1.1616 | 0.6736 |  | -103.98 | -98.14 | -103.694 | 1.59 | -22.449 | 298 | 1 | x parallel to a, y in ab plane, z along c | 1.0165 | 0.026,0.000,1.000 | 0 | CrystalOptimizer with GDMA2.2(PBE0/6-31G(d,p)) + FIT
BZYACO | C15 H12 O1 | 10 | Chalcone | (2E)-1,3-diphenylprop-2-en-1-one | Benzylidene acetophenone | BZYACO, BZYACO03 | flexible CrystalPredictor (2.2), CrystalOptimizer (2.4.7), DMACRYS (2.3.0) | Louise Price | 2018 | Price LS, Price SL 2022 Cryst Growth Des 22, 1801-1816 | \CHEMISTRY_CPOSS\MagnaPharm\Chalcones\CrystalOptimizer | dfA6326 | 1.096 | PBE0/6-31G(d,p) | 0 |  | This is the DMAflex intra_molecular energy penalty. It is with respect to opt. | A6326 | P21/a | 4 | 7.1812 | 12.5439 | 13.5774 | 90 | 75.275 | 90 | LATT 1; SYMM -X +1/2, +Y +1/2, -Z | 1.1694 | 0.6808 |  | -104.79 | -99.54 | -103.694 | 1.6 | -22.475 | 298 | 1 | x parallel to a, y in ab plane, z along c | 0.9002 | 0.216,0.000,0.976 | 0 | CrystalOptimizer with GDMA2.2(PBE0/6-31G(d,p)) + FIT
BZYACO | C15 H12 O1 | 10 | Chalcone | (2E)-1,3-diphenylprop-2-en-1-one | Benzylidene acetophenone | BZYACO, BZYACO03 | flexible CrystalPredictor (2.2), CrystalOptimizer (2.4.7), DMACRYS (2.3.0) | Louise Price | 2018 | Price LS, Price SL 2022 Cryst Growth Des 22, 1801-1816 | \CHEMISTRY_CPOSS\MagnaPharm\Chalcones\CrystalOptimizer | dfA15274 | 1.257 | PBE0/6-31G(d,p) | 0 |  | This is the DMAflex intra_molecular energy penalty. It is with respect to opt. | A15274 | Pc21n | 8 | 6.4846 | 47.3163 | 7.6499 | 90 | 90 | 90 | LATT -1; SYMM -X , +Y +1/2, -Z +1/2; SYMM -X +1/2, +Y , +Z +1/2; SYMM +X +1/2, +Y +1/2, -Z | 1.1787 | 0.6869 |  | -104.95 | -201.35 | -103.693 | 1.59 | -22.44 | 298 | 1 | x parallel to a, y in ab plane, z along c | 0.8257 | 0.000,1.000,0.000 | 0 | CrystalOptimizer with GDMA2.2(PBE0/6-31G(d,p)) + FIT
BZYACO | C15 H12 O1 | 10 | Chalcone | (2E)-1,3-diphenylprop-2-en-1-one | Benzylidene acetophenone | BZYACO, BZYACO03 | flexible CrystalPredictor (2.2), CrystalOptimizer (2.4.7), DMACRYS (2.3.0) | Louise Price | 2018 | Price LS, Price SL 2022 Cryst Growth Des 22, 1801-1816 | \CHEMISTRY_CPOSS\MagnaPharm\Chalcones\CrystalOptimizer | dfA9701 | 1.008 | PBE0/6-31G(d,p) | 0 |  | This is the DMAflex intra_molecular energy penalty. It is with respect to opt. | A9701 | C2/c | 8 | 27.4397 | 3.8743 | 23.002 | 90 | 70.746 | 90 | LATT 1; SYMM -X , +Y , -Z +1/2; SYMM +X +1/2, +Y +1/2, +Z ; SYMM -X +1/2, +Y +1/2, -Z +1/2 | 1.1984 | 0.6969 |  | -104.7 | -105.63 | -103.692 | 1.68 | -20.981 | 298 | 1 | x parallel to a, y in ab plane, z along c | 0.8651 | 0.303,0.000,0.953 | 0 | CrystalOptimizer with GDMA2.2(PBE0/6-31G(d,p)) + FIT
BZYACO | C15 H12 O1 | 10 | Chalcone | (2E)-1,3-diphenylprop-2-en-1-one | Benzylidene acetophenone | BZYACO, BZYACO03 | flexible CrystalPredictor (2.2), CrystalOptimizer (2.4.7), DMACRYS (2.3.0) | Louise Price | 2018 | Price LS, Price SL 2022 Cryst Growth Des 22, 1801-1816 | \CHEMISTRY_CPOSS\MagnaPharm\Chalcones\CrystalOptimizer | dfA10159 | 0.838 | PBE0/6-31G(d,p) | 0 |  | This is the DMAflex intra_molecular energy penalty. It is with respect to opt. | A10159 | I2/a | 8 | 22.8761 | 3.9489 | 25.5233 | 90 | 89.264 | 90 | LATT 1; SYMM -X +1/2, +Y , -Z ; SYMM +X +1/2, +Y +1/2, +Z +1/2; SYMM -X , +Y +1/2, -Z +1/2 | 1.2 | 0.6986 |  | -104.53 | -104.39 | -103.692 | 1.66 | -21.317 | 298 | 1 | x parallel to a, y in ab plane, z along c | 0.178 | 0.998,0.000,-0.063 | 0 | CrystalOptimizer with GDMA2.2(PBE0/6-31G(d,p)) + FIT
BZYACO | C15 H12 O1 | 10 | Chalcone | (2E)-1,3-diphenylprop-2-en-1-one | Benzylidene acetophenone | BZYACO, BZYACO03 | flexible CrystalPredictor (2.2), CrystalOptimizer (2.4.7), DMACRYS (2.3.0) | Louise Price | 2018 | Price LS, Price SL 2022 Cryst Growth Des 22, 1801-1816 | \CHEMISTRY_CPOSS\MagnaPharm\Chalcones\CrystalOptimizer | dfA9939 | 0.261 | PBE0/6-31G(d,p) | 0 |  | This is the DMAflex intra_molecular energy penalty. It is with respect to opt. | A9939 | Cn | 4 | 3.9392 | 25.7737 | 11.5736 | 90 | 82.901 | 90 | LATT -1; SYMM +X +1/2, +Y +1/2, +Z ; SYMM +X +1/2, -Y , +Z +1/2; SYMM +X , -Y +1/2, +Z +1/2 | 1.1863 | 0.6922 |  | -103.95 | -100.89 | -103.689 | 1.63 | -21.478 | 298 | 1 | x parallel to a, y in ab plane, z along c | 2.5882 | 0.981,0.000,0.193 | 0 | CrystalOptimizer with GDMA2.2(PBE0/6-31G(d,p)) + FIT
BZYACO | C15 H12 O1 | 10 | Chalcone | (2E)-1,3-diphenylprop-2-en-1-one | Benzylidene acetophenone | BZYACO, BZYACO03 | flexible CrystalPredictor (2.2), CrystalOptimizer (2.4.7), DMACRYS (2.3.0) | Louise Price | 2018 | Price LS, Price SL 2022 Cryst Growth Des 22, 1801-1816 | \CHEMISTRY_CPOSS\MagnaPharm\Chalcones\CrystalOptimizer | dfA17332 | 4.397 | PBE0/6-31G(d,p) | 0 |  | This is the DMAflex intra_molecular energy penalty. It is with respect to opt. | A17332 | P3221 | 6 | 9.1163 | 9.1163 | 25.1813 | 90 | 90 | 120 | LATT -1; SYMM -Y , +X -Y , +Z +2/3; SYMM -X +Y , -X , +Z +1/3; SYMM +X -Y , -Y , -Z +1/3; SYMM -X , -X +Y , -Z +2/3; SYMM +Y , +X , -Z | 1.1449 | 0.6683 |  | -108.08 | -92.24 | -103.683 | 1.58 | -21.941 | 298 | 1 | x parallel to a, y in ab plane, z along c | 1.7179 | 0.000,-0.642,0.767 | 0 | CrystalOptimizer with GDMA2.2(PBE0/6-31G(d,p)) + FIT
BZYACO | C15 H12 O1 | 10 | Chalcone | (2E)-1,3-diphenylprop-2-en-1-one | Benzylidene acetophenone | BZYACO, BZYACO03 | flexible CrystalPredictor (2.2), CrystalOptimizer (2.4.7), DMACRYS (2.3.0) | Louise Price | 2018 | Price LS, Price SL 2022 Cryst Growth Des 22, 1801-1816 | \CHEMISTRY_CPOSS\MagnaPharm\Chalcones\CrystalOptimizer | dfA16778 | 0.897 | PBE0/6-31G(d,p) | 0 |  | This is the DMAflex intra_molecular energy penalty. It is with respect to opt. | A16778 | Pbca | 8 | 28.241 | 8.7272 | 9.5768 | 90 | 90 | 90 | LATT 1; SYMM +X +1/2, -Y +1/2, -Z ; SYMM -X , +Y +1/2, -Z +1/2; SYMM -X +1/2, -Y , +Z +1/2 | 1.1721 | 0.6836 |  | -104.58 | -96.18 | -103.683 | 1.67 | -21.362 | 298 | 1 | x parallel to a, y in ab plane, z along c | 0.8886 | 0.000,0.000,1.000 | 0 | CrystalOptimizer with GDMA2.2(PBE0/6-31G(d,p)) + FIT
BZYACO | C15 H12 O1 | 10 | Chalcone | (2E)-1,3-diphenylprop-2-en-1-one | Benzylidene acetophenone | BZYACO, BZYACO03 | flexible CrystalPredictor (2.2), CrystalOptimizer (2.4.7), DMACRYS (2.3.0) | Louise Price | 2018 | Price LS, Price SL 2022 Cryst Growth Des 22, 1801-1816 | \CHEMISTRY_CPOSS\MagnaPharm\Chalcones\CrystalOptimizer | dfA17830 | 4.577 | PBE0/6-31G(d,p) | 0 |  | This is the DMAflex intra_molecular energy penalty. It is with respect to opt. | A17830 | P21/c | 4 | 20.1049 | 6.5991 | 9.017 | 90 | 102.405 | 90 | LATT 1; SYMM -X , +Y +1/2, -Z +1/2 | 1.1839 | 0.6884 |  | -108.26 | -98.88 | -103.683 | 1.71 | -21.621 | 298 | 1 | x parallel to a, y in ab plane, z along c | 1.6065 | 0.974,0.000,-0.225 | 0 | CrystalOptimizer with GDMA2.2(PBE0/6-31G(d,p)) + FIT
BZYACO | C15 H12 O1 | 10 | Chalcone | (2E)-1,3-diphenylprop-2-en-1-one | Benzylidene acetophenone | BZYACO, BZYACO03 | flexible CrystalPredictor (2.2), CrystalOptimizer (2.4.7), DMACRYS (2.3.0) | Louise Price | 2018 | Price LS, Price SL 2022 Cryst Growth Des 22, 1801-1816 | \CHEMISTRY_CPOSS\MagnaPharm\Chalcones\CrystalOptimizer | dfA11051 | 0.318 | PBE0/6-31G(d,p) | 0 |  | This is the DMAflex intra_molecular energy penalty. It is with respect to opt. | A11051 | P-1 | 2 | 4.945 | 11.8011 | 11.7433 | 59.594 | 97.453 | 93.364 | LATT 1 | 1.1802 | 0.686 |  | -104 | -100.07 | -103.682 | 1.61 | -21.655 | 298 | 1 | x parallel to a, y in ab plane, z along c | 1.3117 | 0.607,0.051,0.793 | 0 | CrystalOptimizer with GDMA2.2(PBE0/6-31G(d,p)) + FIT
BZYACO | C15 H12 O1 | 10 | Chalcone | (2E)-1,3-diphenylprop-2-en-1-one | Benzylidene acetophenone | BZYACO, BZYACO03 | flexible CrystalPredictor (2.2), CrystalOptimizer (2.4.7), DMACRYS (2.3.0) | Louise Price | 2018 | Price LS, Price SL 2022 Cryst Growth Des 22, 1801-1816 | \CHEMISTRY_CPOSS\MagnaPharm\Chalcones\CrystalOptimizer | dfA15920 | 6.199 | PBE0/6-31G(d,p) | 0 |  | This is the DMAflex intra_molecular energy penalty. It is with respect to opt. | A15920 | P21/a | 4 | 10.7967 | 11.5612 | 9.5658 | 90 | 79.953 | 90 | LATT 1; SYMM -X +1/2, +Y +1/2, -Z | 1.1765 | 0.6842 |  | -109.88 | -94.84 | -103.681 | 1.79 | -21.036 | 298 | 1 | x parallel to a, y in ab plane, z along c | 1.0832 | -0.123,0.000,0.992 | 0 | CrystalOptimizer with GDMA2.2(PBE0/6-31G(d,p)) + FIT
BZYACO | C15 H12 O1 | 10 | Chalcone | (2E)-1,3-diphenylprop-2-en-1-one | Benzylidene acetophenone | BZYACO, BZYACO03 | flexible CrystalPredictor (2.2), CrystalOptimizer (2.4.7), DMACRYS (2.3.0) | Louise Price | 2018 | Price LS, Price SL 2022 Cryst Growth Des 22, 1801-1816 | \CHEMISTRY_CPOSS\MagnaPharm\Chalcones\CrystalOptimizer | dfA6688 | 0.421 | PBE0/6-31G(d,p) | 0 |  | This is the DMAflex intra_molecular energy penalty. It is with respect to opt. | A6688 | P21/n | 4 | 4.4577 | 21.7044 | 12.1662 | 90 | 82.264 | 90 | LATT 1; SYMM -X +1/2, +Y +1/2, -Z +1/2 | 1.1859 | 0.6903 |  | -104.1 | -101.09 | -103.679 | 1.55 | -22.468 | 298 | 1 | x parallel to a, y in ab plane, z along c | 1.0503 | 0.717,0.000,0.697 | 0 | CrystalOptimizer with GDMA2.2(PBE0/6-31G(d,p)) + FIT
BZYACO | C15 H12 O1 | 10 | Chalcone | (2E)-1,3-diphenylprop-2-en-1-one | Benzylidene acetophenone | BZYACO, BZYACO03 | flexible CrystalPredictor (2.2), CrystalOptimizer (2.4.7), DMACRYS (2.3.0) | Louise Price | 2018 | Price LS, Price SL 2022 Cryst Growth Des 22, 1801-1816 | \CHEMISTRY_CPOSS\MagnaPharm\Chalcones\CrystalOptimizer | dfA12312 | 0.444 | PBE0/6-31G(d,p) | 0 |  | This is the DMAflex intra_molecular energy penalty. It is with respect to opt. | A12312 | Fdd2 | 4 | 22.7936 | 31.4055 | 6.7496 | 90 | 90 | 90 | LATT -4; SYMM -X , -Y , +Z ; SYMM -X +1/4, +Y +1/4, +Z +1/4; SYMM +X +1/4, -Y +1/4, +Z +1/4 | 1.1452 | 0.6676 |  | -104.12 | -93.18 | -103.676 | 1.65 | -21.335 | 298 | 1 | x parallel to a, y in ab plane, z along c | 0.0433 | 0.000,1.000,0.000 | 0 | CrystalOptimizer with GDMA2.2(PBE0/6-31G(d,p)) + FIT
BZYACO | C15 H12 O1 | 10 | Chalcone | (2E)-1,3-diphenylprop-2-en-1-one | Benzylidene acetophenone | BZYACO, BZYACO03 | flexible CrystalPredictor (2.2), CrystalOptimizer (2.4.7), DMACRYS (2.3.0) | Louise Price | 2018 | Price LS, Price SL 2022 Cryst Growth Des 22, 1801-1816 | \CHEMISTRY_CPOSS\MagnaPharm\Chalcones\CrystalOptimizer | dfA11691 | 0.834 | PBE0/6-31G(d,p) | 0 |  | This is the DMAflex intra_molecular energy penalty. It is with respect to opt. | A11691 | C2/c | 4 | 10.6186 | 11.1934 | 23.0996 | 90 | 118.778 | 90 | LATT 7; SYMM -X , +Y , -Z +1/2 | 1.1496 | 0.6675 |  | -104.51 | -94.46 | -103.676 | 0 | 0 | 0 | 1 | x parallel to a, y in ab plane, z along c | 0.9516 | 0.824,0.000,-0.566 | 0 | CrystalOptimizer with GDMA2.2(PBE0/6-31G(d,p)) + FIT
BZYACO | C15 H12 O1 | 10 | Chalcone | (2E)-1,3-diphenylprop-2-en-1-one | Benzylidene acetophenone | BZYACO, BZYACO03 | flexible CrystalPredictor (2.2), CrystalOptimizer (2.4.7), DMACRYS (2.3.0) | Louise Price | 2018 | Price LS, Price SL 2022 Cryst Growth Des 22, 1801-1816 | \CHEMISTRY_CPOSS\MagnaPharm\Chalcones\CrystalOptimizer | dfA14781 | 2.905 | PBE0/6-31G(d,p) | 0 |  | This is the DMAflex intra_molecular energy penalty. It is with respect to opt. | A14781 | Aba2 | 4 | 13.9141 | 28.0489 | 6.0748 | 90 | 90 | 90 | LATT -5; SYMM -X , -Y , +Z ; SYMM -X +1/2, +Y +1/2, +Z ; SYMM +X +1/2, -Y +1/2, +Z | 1.1669 | 0.6783 |  | -106.58 | -98.15 | -103.675 | 1.72 | -20.956 | 298 | 1 | x parallel to a, y in ab plane, z along c | 0.5924 | 0.000,0.000,1.000 | 0 | CrystalOptimizer with GDMA2.2(PBE0/6-31G(d,p)) + FIT
BZYACO | C15 H12 O1 | 10 | Chalcone | (2E)-1,3-diphenylprop-2-en-1-one | Benzylidene acetophenone | BZYACO, BZYACO03 | flexible CrystalPredictor (2.2), CrystalOptimizer (2.4.7), DMACRYS (2.3.0) | Louise Price | 2018 | Price LS, Price SL 2022 Cryst Growth Des 22, 1801-1816 | \CHEMISTRY_CPOSS\MagnaPharm\Chalcones\CrystalOptimizer | dfA13052 | 2.246 | PBE0/6-31G(d,p) | 0 |  | This is the DMAflex intra_molecular energy penalty. It is with respect to opt. | A13052 | P21/a | 4 | 11.9472 | 7.4718 | 13.3741 | 90 | 85.418 | 90 | LATT 1; SYMM -X +1/2, +Y +1/2, -Z | 1.1623 | 0.6771 |  | -105.92 | -95.44 | -103.674 | 1.69 | -21.224 | 298 | 1 | x parallel to a, y in ab plane, z along c | 2.7128 | 0.000,1.000,0.000 | 0 | CrystalOptimizer with GDMA2.2(PBE0/6-31G(d,p)) + FIT
BZYACO | C15 H12 O1 | 10 | Chalcone | (2E)-1,3-diphenylprop-2-en-1-one | Benzylidene acetophenone | BZYACO, BZYACO03 | flexible CrystalPredictor (2.2), CrystalOptimizer (2.4.7), DMACRYS (2.3.0) | Louise Price | 2018 | Price LS, Price SL 2022 Cryst Growth Des 22, 1801-1816 | \CHEMISTRY_CPOSS\MagnaPharm\Chalcones\CrystalOptimizer | dfA6560 | 0.529 | PBE0/6-31G(d,p) | 0 |  | This is the DMAflex intra_molecular energy penalty. It is with respect to opt. | A6560 | C2/n | 8 | 19.053 | 6.9548 | 18.1378 | 90 | 80.058 | 90 | LATT 1; SYMM -X +1/2, +Y , -Z +1/2; SYMM +X +1/2, +Y +1/2, +Z ; SYMM -X , +Y +1/2, -Z +1/2 | 1.1686 | 0.6825 |  | -104.2 | -100.53 | -103.671 | 1.56 | -22.904 | 298 | 1 | x parallel to a, y in ab plane, z along c | 0.0701 | -0.179,0.000,0.984 | 0 | CrystalOptimizer with GDMA2.2(PBE0/6-31G(d,p)) + FIT
BZYACO | C15 H12 O1 | 10 | Chalcone | (2E)-1,3-diphenylprop-2-en-1-one | Benzylidene acetophenone | BZYACO, BZYACO03 | flexible CrystalPredictor (2.2), CrystalOptimizer (2.4.7), DMACRYS (2.3.0) | Louise Price | 2018 | Price LS, Price SL 2022 Cryst Growth Des 22, 1801-1816 | \CHEMISTRY_CPOSS\MagnaPharm\Chalcones\CrystalOptimizer | dfA16451 | 0.444 | PBE0/6-31G(d,p) | 0 |  | This is the DMAflex intra_molecular energy penalty. It is with respect to opt. | A16451 | Pn21a | 8 | 12.1466 | 39.763 | 4.9594 | 90 | 90 | 90 | LATT -1; SYMM -X +1/2, +Y +1/2, -Z +1/2; SYMM -X , +Y +1/2, +Z +1/2; SYMM +X +1/2, +Y , -Z | 1.155 | 0.6718 |  | -104.11 | -191.79 | -103.666 | 1.53 | -22.36 | 298 | 1 | x parallel to a, y in ab plane, z along c | 1.3315 | 0.000,1.000,0.000 | 0 | CrystalOptimizer with GDMA2.2(PBE0/6-31G(d,p)) + FIT
BZYACO | C15 H12 O1 | 10 | Chalcone | (2E)-1,3-diphenylprop-2-en-1-one | Benzylidene acetophenone | BZYACO, BZYACO03 | flexible CrystalPredictor (2.2), CrystalOptimizer (2.4.7), DMACRYS (2.3.0) | Louise Price | 2018 | Price LS, Price SL 2022 Cryst Growth Des 22, 1801-1816 | \CHEMISTRY_CPOSS\MagnaPharm\Chalcones\CrystalOptimizer | dfA6824 | 0.084 | PBE0/6-31G(d,p) | 0 |  | This is the DMAflex intra_molecular energy penalty. It is with respect to opt. | A6824 | C2/n | 8 | 18.9637 | 7.6138 | 17.9287 | 90 | 66.799 | 90 | LATT 1; SYMM -X +1/2, +Y , -Z +1/2; SYMM +X +1/2, +Y +1/2, +Z ; SYMM -X , +Y +1/2, -Z +1/2 | 1.1628 | 0.6775 |  | -103.75 | -97.96 | -103.666 | 1.72 | -21.571 | 298 | 1 | x parallel to a, y in ab plane, z along c | 1.6981 | 0.997,0.000,-0.071 | 0 | CrystalOptimizer with GDMA2.2(PBE0/6-31G(d,p)) + FIT
BZYACO | C15 H12 O1 | 10 | Chalcone | (2E)-1,3-diphenylprop-2-en-1-one | Benzylidene acetophenone | BZYACO, BZYACO03 | flexible CrystalPredictor (2.2), CrystalOptimizer (2.4.7), DMACRYS (2.3.0) | Louise Price | 2018 | Price LS, Price SL 2022 Cryst Growth Des 22, 1801-1816 | \CHEMISTRY_CPOSS\MagnaPharm\Chalcones\CrystalOptimizer | dfA13784 | 1.634 | PBE0/6-31G(d,p) | 0 |  | This is the DMAflex intra_molecular energy penalty. It is with respect to opt. | A13784 | P2/a | 4 | 14.4769 | 6.047 | 14.0233 | 90 | 74.701 | 90 | LATT 1; SYMM -X +1/2, +Y , -Z | 1.1682 | 0.68 |  | -105.3 | -97.63 | -103.666 | 0 | 0 | 0 | 0 | x parallel to a, y in ab plane, z along c | 0 | 0.797,0.000,-0.603 | 0 | CrystalOptimizer with GDMA2.2(PBE0/6-31G(d,p)) + FIT
BZYACO | C15 H12 O1 | 10 | Chalcone | (2E)-1,3-diphenylprop-2-en-1-one | Benzylidene acetophenone | BZYACO, BZYACO03 | flexible CrystalPredictor (2.2), CrystalOptimizer (2.4.7), DMACRYS (2.3.0) | Louise Price | 2018 | Price LS, Price SL 2022 Cryst Growth Des 22, 1801-1816 | \CHEMISTRY_CPOSS\MagnaPharm\Chalcones\CrystalOptimizer | dfA15122 | 1.216 | PBE0/6-31G(d,p) | 0 |  | This is the DMAflex intra_molecular energy penalty. It is with respect to opt. | A15122 | Pc21n | 8 | 6.5459 | 13.1883 | 27.0895 | 90 | 90 | 90 | LATT -1; SYMM -X , +Y +1/2, -Z +1/2; SYMM -X +1/2, +Y , +Z +1/2; SYMM +X +1/2, +Y +1/2, -Z | 1.183 | 0.6882 |  | -104.88 | -201.62 | -103.664 | 1.68 | -22.077 | 298 | 1 | x parallel to a, y in ab plane, z along c | 0.3711 | 1.000,0.000,0.000 | 0 | CrystalOptimizer with GDMA2.2(PBE0/6-31G(d,p)) + FIT
BZYACO | C15 H12 O1 | 10 | Chalcone | (2E)-1,3-diphenylprop-2-en-1-one | Benzylidene acetophenone | BZYACO, BZYACO03 | flexible CrystalPredictor (2.2), CrystalOptimizer (2.4.7), DMACRYS (2.3.0) | Louise Price | 2018 | Price LS, Price SL 2022 Cryst Growth Des 22, 1801-1816 | \CHEMISTRY_CPOSS\MagnaPharm\Chalcones\CrystalOptimizer | dfA11920 | 0.988 | PBE0/6-31G(d,p) | 0 |  | This is the DMAflex intra_molecular energy penalty. It is with respect to opt. | A11920 | A2/n | 8 | 18.1718 | 11.0014 | 11.9736 | 90 | 81.941 | 90 | LATT 1; SYMM -X +1/2, +Y , -Z +1/2; SYMM +X , +Y +1/2, +Z +1/2; SYMM -X +1/2, +Y +1/2, -Z | 1.1673 | 0.6788 |  | -104.65 | -98.22 | -103.662 | 1.67 | -21.676 | 298 | 1 | x parallel to a, y in ab plane, z along c | 1.3534 | 0.591,0.000,0.807 | 0 | CrystalOptimizer with GDMA2.2(PBE0/6-31G(d,p)) + FIT
BZYACO | C15 H12 O1 | 10 | Chalcone | (2E)-1,3-diphenylprop-2-en-1-one | Benzylidene acetophenone | BZYACO, BZYACO03 | flexible CrystalPredictor (2.2), CrystalOptimizer (2.4.7), DMACRYS (2.3.0) | Louise Price | 2018 | Price LS, Price SL 2022 Cryst Growth Des 22, 1801-1816 | \CHEMISTRY_CPOSS\MagnaPharm\Chalcones\CrystalOptimizer | dfA16402 | 0.251 | PBE0/6-31G(d,p) | 0 |  | This is the DMAflex intra_molecular energy penalty. It is with respect to opt. | A16402 | Pbcn | 8 | 12.3858 | 11.1682 | 17.3359 | 90 | 90 | 90 | LATT 1; SYMM +X +1/2, -Y +1/2, -Z ; SYMM -X , +Y , -Z +1/2; SYMM -X +1/2, -Y +1/2, +Z +1/2 | 1.1537 | 0.6694 |  | -103.91 | -95.85 | -103.659 | 1.68 | -21.475 | 298 | 1 | x parallel to a, y in ab plane, z along c | 0.4452 | 0.000,0.000,1.000 | 0 | CrystalOptimizer with GDMA2.2(PBE0/6-31G(d,p)) + FIT
BZYACO | C15 H12 O1 | 10 | Chalcone | (2E)-1,3-diphenylprop-2-en-1-one | Benzylidene acetophenone | BZYACO, BZYACO03 | flexible CrystalPredictor (2.2), CrystalOptimizer (2.4.7), DMACRYS (2.3.0) | Louise Price | 2018 | Price LS, Price SL 2022 Cryst Growth Des 22, 1801-1816 | \CHEMISTRY_CPOSS\MagnaPharm\Chalcones\CrystalOptimizer | dfA9907 | 0.761 | PBE0/6-31G(d,p) | 0 |  | This is the DMAflex intra_molecular energy penalty. It is with respect to opt. | A9907 | C2/n | 8 | 26.6541 | 4.6992 | 22.0423 | 90 | 59.786 | 90 | LATT 1; SYMM -X +1/2, +Y , -Z +1/2; SYMM +X +1/2, +Y +1/2, +Z ; SYMM -X , +Y +1/2, -Z +1/2 | 1.1596 | 0.6746 |  | -104.42 | -97.63 | -103.659 | 1.64 | -21.767 | 298 | 1 | x parallel to a, y in ab plane, z along c | 1.0394 | 0.476,0.000,0.880 | 0 | CrystalOptimizer with GDMA2.2(PBE0/6-31G(d,p)) + FIT
BZYACO | C15 H12 O1 | 10 | Chalcone | (2E)-1,3-diphenylprop-2-en-1-one | Benzylidene acetophenone | BZYACO, BZYACO03 | flexible CrystalPredictor (2.2), CrystalOptimizer (2.4.7), DMACRYS (2.3.0) | Louise Price | 2018 | Price LS, Price SL 2022 Cryst Growth Des 22, 1801-1816 | \CHEMISTRY_CPOSS\MagnaPharm\Chalcones\CrystalOptimizer | dfA8998 | 1.462 | PBE0/6-31G(d,p) | 0 |  | This is the DMAflex intra_molecular energy penalty. It is with respect to opt. | A8998 | Pccn | 8 | 28.3476 | 6.9542 | 11.9502 | 90 | 90 | 90 | LATT 1; SYMM +X +1/2, -Y , -Z +1/2; SYMM -X , +Y +1/2, -Z +1/2; SYMM -X +1/2, -Y +1/2, +Z | 1.1743 | 0.6849 |  | -105.12 | -101.19 | -103.658 | 1.63 | -22.503 | 298 | 1 | x parallel to a, y in ab plane, z along c | 0.7714 | 1.000,0.000,0.000 | 0 | CrystalOptimizer with GDMA2.2(PBE0/6-31G(d,p)) + FIT
BZYACO | C15 H12 O1 | 10 | Chalcone | (2E)-1,3-diphenylprop-2-en-1-one | Benzylidene acetophenone | BZYACO, BZYACO03 | flexible CrystalPredictor (2.2), CrystalOptimizer (2.4.7), DMACRYS (2.3.0) | Louise Price | 2018 | Price LS, Price SL 2022 Cryst Growth Des 22, 1801-1816 | \CHEMISTRY_CPOSS\MagnaPharm\Chalcones\CrystalOptimizer | dfA9183 | 3.892 | PBE0/6-31G(d,p) | 0 |  | This is the DMAflex intra_molecular energy penalty. It is with respect to opt. | A9183 | Fdd2 | 4 | 16.8333 | 24.0806 | 11.4064 | 90 | 90 | 90 | LATT -4; SYMM -X , -Y , +Z ; SYMM -X +1/4, +Y +1/4, +Z +1/4; SYMM +X +1/4, -Y +1/4, +Z +1/4 | 1.1967 | 0.6979 |  | -107.55 | -101.09 | -103.658 | 1.71 | -20.835 | 298 | 1 | x parallel to a, y in ab plane, z along c | 2.0385 | 1.000,0.000,0.000 | 0 | CrystalOptimizer with GDMA2.2(PBE0/6-31G(d,p)) + FIT
BZYACO | C15 H12 O1 | 10 | Chalcone | (2E)-1,3-diphenylprop-2-en-1-one | Benzylidene acetophenone | BZYACO, BZYACO03 | flexible CrystalPredictor (2.2), CrystalOptimizer (2.4.7), DMACRYS (2.3.0) | Louise Price | 2018 | Price LS, Price SL 2022 Cryst Growth Des 22, 1801-1816 | \CHEMISTRY_CPOSS\MagnaPharm\Chalcones\CrystalOptimizer | dfA8190 | 1.685 | PBE0/6-31G(d,p) | 0 |  | This is the DMAflex intra_molecular energy penalty. It is with respect to opt. | A8190 | Pca21 | 4 | 11.8985 | 3.7206 | 25.8752 | 90 | 90 | 90 | LATT -1; SYMM -X , -Y , +Z +1/2; SYMM -X +1/2, +Y , +Z +1/2; SYMM +X +1/2, -Y , +Z | 1.2076 | 0.7072 |  | -105.34 | -106.14 | -103.655 | 1.68 | -21.086 | 298 | 1 | x parallel to a, y in ab plane, z along c | 0.4548 | 1.000,0.000,0.000 | 0 | CrystalOptimizer with GDMA2.2(PBE0/6-31G(d,p)) + FIT
BZYACO | C15 H12 O1 | 10 | Chalcone | (2E)-1,3-diphenylprop-2-en-1-one | Benzylidene acetophenone | BZYACO, BZYACO03 | flexible CrystalPredictor (2.2), CrystalOptimizer (2.4.7), DMACRYS (2.3.0) | Louise Price | 2018 | Price LS, Price SL 2022 Cryst Growth Des 22, 1801-1816 | \CHEMISTRY_CPOSS\MagnaPharm\Chalcones\CrystalOptimizer | dfA18095 | 2.38 | PBE0/6-31G(d,p) | 0 |  | This is the DMAflex intra_molecular energy penalty. It is with respect to opt. | A18095 | P21/a | 4 | 8.9253 | 6.9986 | 19.2353 | 90 | 82.454 | 90 | LATT 1; SYMM -X +1/2, +Y +1/2, -Z | 1.1613 | 0.6721 |  | -106.03 | -95.17 | -103.65 | 1.71 | -21.44 | 298 | 0 | x parallel to a, y in ab plane, z along c | 0 | 0.990,0.000,-0.143 | 0 | CrystalOptimizer with GDMA2.2(PBE0/6-31G(d,p)) + FIT
BZYACO | C15 H12 O1 | 10 | Chalcone | (2E)-1,3-diphenylprop-2-en-1-one | Benzylidene acetophenone | BZYACO, BZYACO03 | flexible CrystalPredictor (2.2), CrystalOptimizer (2.4.7), DMACRYS (2.3.0) | Louise Price | 2018 | Price LS, Price SL 2022 Cryst Growth Des 22, 1801-1816 | \CHEMISTRY_CPOSS\MagnaPharm\Chalcones\CrystalOptimizer | dfA15567 | 0.462 | PBE0/6-31G(d,p) | 0 |  | This is the DMAflex intra_molecular energy penalty. It is with respect to opt. | A15567 | I2 | 4 | 17.4183 | 4.4711 | 14.8631 | 90 | 86.295 | 90 | LATT -1; SYMM -X , +Y , -Z ; SYMM +X +1/2, +Y +1/2, +Z +1/2; SYMM -X +1/2, +Y +1/2, -Z +1/2 | 1.1975 | 0.6963 |  | -104.11 | -102.4 | -103.648 | 1.64 | -21.578 | 298 | 1 | x parallel to a, y in ab plane, z along c | 1.3644 | -0.045,0.000,0.999 | 0 | CrystalOptimizer with GDMA2.2(PBE0/6-31G(d,p)) + FIT
BZYACO | C15 H12 O1 | 10 | Chalcone | (2E)-1,3-diphenylprop-2-en-1-one | Benzylidene acetophenone | BZYACO, BZYACO03 | flexible CrystalPredictor (2.2), CrystalOptimizer (2.4.7), DMACRYS (2.3.0) | Louise Price | 2018 | Price LS, Price SL 2022 Cryst Growth Des 22, 1801-1816 | \CHEMISTRY_CPOSS\MagnaPharm\Chalcones\CrystalOptimizer | dfA7532 | 0.173 | PBE0/6-31G(d,p) | 0 |  | This is the DMAflex intra_molecular energy penalty. It is with respect to opt. | A7532 | P21/a | 4 | 11.8013 | 13.4684 | 7.5371 | 90 | 85.762 | 90 | LATT 1; SYMM -X +1/2, +Y +1/2, -Z | 1.1578 | 0.6742 |  | -103.82 | -98.62 | -103.647 | 1.76 | -21.411 | 298 | 1 | x parallel to a, y in ab plane, z along c | 1.0922 | 0.999,0.000,0.035 | 0 | CrystalOptimizer with GDMA2.2(PBE0/6-31G(d,p)) + FIT
BZYACO | C15 H12 O1 | 10 | Chalcone | (2E)-1,3-diphenylprop-2-en-1-one | Benzylidene acetophenone | BZYACO, BZYACO03 | flexible CrystalPredictor (2.2), CrystalOptimizer (2.4.7), DMACRYS (2.3.0) | Louise Price | 2018 | Price LS, Price SL 2022 Cryst Growth Des 22, 1801-1816 | \CHEMISTRY_CPOSS\MagnaPharm\Chalcones\CrystalOptimizer | dfA8200 | 1.223 | PBE0/6-31G(d,p) | 0 |  | This is the DMAflex intra_molecular energy penalty. It is with respect to opt. | A8200 | P21/n | 4 | 14.452 | 6.6031 | 13.9509 | 90 | 60.798 | 90 | LATT 1; SYMM -X +1/2, +Y +1/2, -Z +1/2 | 1.1903 | 0.6929 |  | -104.87 | -102.51 | -103.647 | 1.67 | -22.543 | 298 | 1 | x parallel to a, y in ab plane, z along c | 0.6745 | 0.156,0.000,0.988 | 0 | CrystalOptimizer with GDMA2.2(PBE0/6-31G(d,p)) + FIT
BZYACO | C15 H12 O1 | 10 | Chalcone | (2E)-1,3-diphenylprop-2-en-1-one | Benzylidene acetophenone | BZYACO, BZYACO03 | flexible CrystalPredictor (2.2), CrystalOptimizer (2.4.7), DMACRYS (2.3.0) | Louise Price | 2018 | Price LS, Price SL 2022 Cryst Growth Des 22, 1801-1816 | \CHEMISTRY_CPOSS\MagnaPharm\Chalcones\CrystalOptimizer | dfA8504 | 1.718 | PBE0/6-31G(d,p) | 0 |  | This is the DMAflex intra_molecular energy penalty. It is with respect to opt. | A8504 | C2/c | 4 | 27.7406 | 3.791 | 25.2908 | 90 | 120.882 | 90 | LATT 7; SYMM -X , +Y , -Z +1/2 | 1.212 | 0.7072 |  | -105.36 | -107.17 | -103.642 | 1.59 | -21.976 | 298 | 1 | x parallel to a, y in ab plane, z along c | 0.0005 | 0.907,0.000,-0.421 | 0 | CrystalOptimizer with GDMA2.2(PBE0/6-31G(d,p)) + FIT
BZYACO | C15 H12 O1 | 10 | Chalcone | (2E)-1,3-diphenylprop-2-en-1-one | Benzylidene acetophenone | BZYACO, BZYACO03 | flexible CrystalPredictor (2.2), CrystalOptimizer (2.4.7), DMACRYS (2.3.0) | Louise Price | 2018 | Price LS, Price SL 2022 Cryst Growth Des 22, 1801-1816 | \CHEMISTRY_CPOSS\MagnaPharm\Chalcones\CrystalOptimizer | dfA14817 | 3.94 | PBE0/6-31G(d,p) | 0 |  | This is the DMAflex intra_molecular energy penalty. It is with respect to opt. | A14817 | I2/c | 8 | 17.317 | 5.892 | 23.4813 | 90 | 86.809 | 90 | LATT 1; SYMM -X , +Y , -Z +1/2; SYMM +X +1/2, +Y +1/2, +Z +1/2; SYMM -X +1/2, +Y +1/2, -Z | 1.1565 | 0.6733 |  | -107.58 | -95.29 | -103.64 | 1.71 | -21.609 | 298 | 1 | x parallel to a, y in ab plane, z along c | 0.9835 | 0.115,0.000,0.993 | 0 | CrystalOptimizer with GDMA2.2(PBE0/6-31G(d,p)) + FIT
BZYACO | C15 H12 O1 | 10 | Chalcone | (2E)-1,3-diphenylprop-2-en-1-one | Benzylidene acetophenone | BZYACO, BZYACO03 | flexible CrystalPredictor (2.2), CrystalOptimizer (2.4.7), DMACRYS (2.3.0) | Louise Price | 2018 | Price LS, Price SL 2022 Cryst Growth Des 22, 1801-1816 | \CHEMISTRY_CPOSS\MagnaPharm\Chalcones\CrystalOptimizer | dfA10364 | 0.11 | PBE0/6-31G(d,p) | 0 |  | This is the DMAflex intra_molecular energy penalty. It is with respect to opt. | A10364 | I2/a | 8 | 19.5915 | 5.1748 | 25.035 | 90 | 70.135 | 90 | LATT 1; SYMM -X +1/2, +Y , -Z ; SYMM +X +1/2, +Y +1/2, +Z +1/2; SYMM -X , +Y +1/2, -Z +1/2 | 1.159 | 0.6727 |  | -103.75 | -98.2 | -103.64 | 0 | 0 | 0 | 1 | x parallel to a, y in ab plane, z along c | 0.6083 | 0.803,0.000,-0.596 | 0 | CrystalOptimizer with GDMA2.2(PBE0/6-31G(d,p)) + FIT
BZYACO | C15 H12 O1 | 10 | Chalcone | (2E)-1,3-diphenylprop-2-en-1-one | Benzylidene acetophenone | BZYACO, BZYACO03 | flexible CrystalPredictor (2.2), CrystalOptimizer (2.4.7), DMACRYS (2.3.0) | Louise Price | 2018 | Price LS, Price SL 2022 Cryst Growth Des 22, 1801-1816 | \CHEMISTRY_CPOSS\MagnaPharm\Chalcones\CrystalOptimizer | dfA17591 | 1.05 | PBE0/6-31G(d,p) | 0 |  | This is the DMAflex intra_molecular energy penalty. It is with respect to opt. | A17591 | P2/c | 4 | 11.1878 | 5.4574 | 19.673 | 90 | 79.742 | 90 | LATT 1; SYMM -X , +Y , -Z +1/2 | 1.1703 | 0.678 |  | -104.69 | -96.58 | -103.64 | 1.74 | -21.203 | 298 | 1 | x parallel to a, y in ab plane, z along c | 1.4869 | 0.133,0.000,0.991 | 0 | CrystalOptimizer with GDMA2.2(PBE0/6-31G(d,p)) + FIT
BZYACO | C15 H12 O1 | 10 | Chalcone | (2E)-1,3-diphenylprop-2-en-1-one | Benzylidene acetophenone | BZYACO, BZYACO03 | flexible CrystalPredictor (2.2), CrystalOptimizer (2.4.7), DMACRYS (2.3.0) | Louise Price | 2018 | Price LS, Price SL 2022 Cryst Growth Des 22, 1801-1816 | \CHEMISTRY_CPOSS\MagnaPharm\Chalcones\CrystalOptimizer | dfA16324 | 0.843 | PBE0/6-31G(d,p) | 0 |  | This is the DMAflex intra_molecular energy penalty. It is with respect to opt. | A16324 | Fdd2 | 4 | 13.1222 | 31.6959 | 11.4758 | 90 | 90 | 90 | LATT -4; SYMM -X , -Y , +Z ; SYMM -X +1/4, +Y +1/4, +Z +1/4; SYMM +X +1/4, -Y +1/4, +Z +1/4 | 1.1592 | 0.6753 |  | -104.48 | -91.45 | -103.637 | 1.72 | -21.635 | 298 | 1 | x parallel to a, y in ab plane, z along c | 0.4208 | 0.000,1.000,0.000 | 0 | CrystalOptimizer with GDMA2.2(PBE0/6-31G(d,p)) + FIT
BZYACO | C15 H12 O1 | 10 | Chalcone | (2E)-1,3-diphenylprop-2-en-1-one | Benzylidene acetophenone | BZYACO, BZYACO03 | flexible CrystalPredictor (2.2), CrystalOptimizer (2.4.7), DMACRYS (2.3.0) | Louise Price | 2018 | Price LS, Price SL 2022 Cryst Growth Des 22, 1801-1816 | \CHEMISTRY_CPOSS\MagnaPharm\Chalcones\CrystalOptimizer | dfA9445 | 1.125 | PBE0/6-31G(d,p) | 0 |  | This is the DMAflex intra_molecular energy penalty. It is with respect to opt. | A9445 | P21/c | 4 | 25.9585 | 3.7442 | 12.0056 | 90 | 99.301 | 90 | LATT 1; SYMM -X , +Y +1/2, -Z +1/2 | 1.2012 | 0.6998 |  | -104.76 | -104.97 | -103.635 | 1.64 | -21.447 | 298 | 1 | x parallel to a, y in ab plane, z along c | 1.1698 | -0.430,0.000,0.903 | 0 | CrystalOptimizer with GDMA2.2(PBE0/6-31G(d,p)) + FIT
BZYACO | C15 H12 O1 | 10 | Chalcone | (2E)-1,3-diphenylprop-2-en-1-one | Benzylidene acetophenone | BZYACO, BZYACO03 | flexible CrystalPredictor (2.2), CrystalOptimizer (2.4.7), DMACRYS (2.3.0) | Louise Price | 2018 | Price LS, Price SL 2022 Cryst Growth Des 22, 1801-1816 | \CHEMISTRY_CPOSS\MagnaPharm\Chalcones\CrystalOptimizer | dfA6189 | 0.528 | PBE0/6-31G(d,p) | 0 |  | This is the DMAflex intra_molecular energy penalty. It is with respect to opt. | A6189 | Pna21 | 4 | 23.0685 | 4.1187 | 12.3297 | 90 | 90 | 90 | LATT -1; SYMM -X , -Y , +Z +1/2; SYMM -X +1/2, +Y +1/2, +Z +1/2; SYMM +X +1/2, -Y +1/2, +Z | 1.1808 | 0.6895 |  | -104.16 | -100.69 | -103.632 | 1.57 | -22.095 | 298 | 1 | x parallel to a, y in ab plane, z along c | 1.1514 | 1.000,0.000,0.000 | 0 | CrystalOptimizer with GDMA2.2(PBE0/6-31G(d,p)) + FIT
BZYACO | C15 H12 O1 | 10 | Chalcone | (2E)-1,3-diphenylprop-2-en-1-one | Benzylidene acetophenone | BZYACO, BZYACO03 | flexible CrystalPredictor (2.2), CrystalOptimizer (2.4.7), DMACRYS (2.3.0) | Louise Price | 2018 | Price LS, Price SL 2022 Cryst Growth Des 22, 1801-1816 | \CHEMISTRY_CPOSS\MagnaPharm\Chalcones\CrystalOptimizer | dfA16401 | 0.49 | PBE0/6-31G(d,p) | 0 |  | This is the DMAflex intra_molecular energy penalty. It is with respect to opt. | A16401 | Fdd2 | 4 | 12.7753 | 33.4623 | 11.1758 | 90 | 90 | 90 | LATT -4; SYMM -X , -Y , +Z ; SYMM -X +1/4, +Y +1/4, +Z +1/4; SYMM +X +1/4, -Y +1/4, +Z +1/4 | 1.1581 | 0.6744 |  | -104.12 | -92.01 | -103.63 | 1.72 | -21.644 | 298 | 1 | x parallel to a, y in ab plane, z along c | 0.1997 | 0.000,1.000,0.000 | 0 | CrystalOptimizer with GDMA2.2(PBE0/6-31G(d,p)) + FIT
BZYACO | C15 H12 O1 | 10 | Chalcone | (2E)-1,3-diphenylprop-2-en-1-one | Benzylidene acetophenone | BZYACO, BZYACO03 | flexible CrystalPredictor (2.2), CrystalOptimizer (2.4.7), DMACRYS (2.3.0) | Louise Price | 2018 | Price LS, Price SL 2022 Cryst Growth Des 22, 1801-1816 | \CHEMISTRY_CPOSS\MagnaPharm\Chalcones\CrystalOptimizer | dfA8180 | 1.571 | PBE0/6-31G(d,p) | 0 |  | This is the DMAflex intra_molecular energy penalty. It is with respect to opt. | A8180 | Pa | 2 | 10.3211 | 6.3606 | 8.7929 | 90 | 87.221 | 90 | LATT -1; SYMM +X +1/2, -Y , +Z | 1.1996 | 0.6987 |  | -105.2 | -101.03 | -103.629 | 1.76 | -21.374 | 298 | 1 | x parallel to a, y in ab plane, z along c | 1.6458 | 0.707,0.000,0.707 | 0 | CrystalOptimizer with GDMA2.2(PBE0/6-31G(d,p)) + FIT
BZYACO | C15 H12 O1 | 10 | Chalcone | (2E)-1,3-diphenylprop-2-en-1-one | Benzylidene acetophenone | BZYACO, BZYACO03 | flexible CrystalPredictor (2.2), CrystalOptimizer (2.4.7), DMACRYS (2.3.0) | Louise Price | 2018 | Price LS, Price SL 2022 Cryst Growth Des 22, 1801-1816 | \CHEMISTRY_CPOSS\MagnaPharm\Chalcones\CrystalOptimizer | dfA5565 | 0.142 | PBE0/6-31G(d,p) | 0 |  | This is the DMAflex intra_molecular energy penalty. It is with respect to opt. | A5565 | Fdd2 | 4 | 28.0285 | 7.0177 | 24.3677 | 90 | 90 | 90 | LATT -4; SYMM -X , -Y , +Z ; SYMM -X +1/4, +Y +1/4, +Z +1/4; SYMM +X +1/4, -Y +1/4, +Z +1/4 | 1.1544 | 0.673 |  | -103.77 | -98.14 | -103.628 | 1.55 | -22.526 | 298 | 0 | x parallel to a, y in ab plane, z along c | 0 | 1.000,0.000,0.000 | 0 | CrystalOptimizer with GDMA2.2(PBE0/6-31G(d,p)) + FIT
BZYACO | C15 H12 O1 | 10 | Chalcone | (2E)-1,3-diphenylprop-2-en-1-one | Benzylidene acetophenone | BZYACO, BZYACO03 | flexible CrystalPredictor (2.2), CrystalOptimizer (2.4.7), DMACRYS (2.3.0) | Louise Price | 2018 | Price LS, Price SL 2022 Cryst Growth Des 22, 1801-1816 | \CHEMISTRY_CPOSS\MagnaPharm\Chalcones\CrystalOptimizer | dfA8201 | 2.154 | PBE0/6-31G(d,p) | 0 |  | This is the DMAflex intra_molecular energy penalty. It is with respect to opt. | A8201 | P21/c | 4 | 12.3156 | 12.8383 | 7.4587 | 90 | 87.157 | 90 | LATT 1; SYMM -X , +Y +1/2, -Z +1/2 | 1.1744 | 0.6837 |  | -105.78 | -98.94 | -103.626 | 1.66 | -21.773 | 298 | 1 | x parallel to a, y in ab plane, z along c | 0.9846 | 0.905,0.000,-0.425 | 0 | CrystalOptimizer with GDMA2.2(PBE0/6-31G(d,p)) + FIT
BZYACO | C15 H12 O1 | 10 | Chalcone | (2E)-1,3-diphenylprop-2-en-1-one | Benzylidene acetophenone | BZYACO, BZYACO03 | flexible CrystalPredictor (2.2), CrystalOptimizer (2.4.7), DMACRYS (2.3.0) | Louise Price | 2018 | Price LS, Price SL 2022 Cryst Growth Des 22, 1801-1816 | \CHEMISTRY_CPOSS\MagnaPharm\Chalcones\CrystalOptimizer | dfA12562 | 0.895 | PBE0/6-31G(d,p) | 0 |  | This is the DMAflex intra_molecular energy penalty. It is with respect to opt. | A12562 | Pna21 | 4 | 7.2793 | 14.2927 | 11.2967 | 90 | 90 | 90 | LATT -1; SYMM -X , -Y , +Z +1/2; SYMM -X +1/2, +Y +1/2, +Z +1/2; SYMM +X +1/2, -Y +1/2, +Z | 1.1769 | 0.6883 |  | -104.52 | -99.5 | -103.625 | 1.61 | -22.64 | 298 | 1 | x parallel to a, y in ab plane, z along c | 0.2177 | 0.000,0.000,1.000 | 0 | CrystalOptimizer with GDMA2.2(PBE0/6-31G(d,p)) + FIT
BZYACO | C15 H12 O1 | 10 | Chalcone | (2E)-1,3-diphenylprop-2-en-1-one | Benzylidene acetophenone | BZYACO, BZYACO03 | flexible CrystalPredictor (2.2), CrystalOptimizer (2.4.7), DMACRYS (2.3.0) | Louise Price | 2018 | Price LS, Price SL 2022 Cryst Growth Des 22, 1801-1816 | \CHEMISTRY_CPOSS\MagnaPharm\Chalcones\CrystalOptimizer | dfA13940 | 6.556 | PBE0/6-31G(d,p) | 0 |  | This is the DMAflex intra_molecular energy penalty. It is with respect to opt. | A13940 | Cn | 4 | 8.9172 | 18.1106 | 7.7689 | 90 | 68.446 | 90 | LATT -1; SYMM +X +1/2, +Y +1/2, +Z ; SYMM +X +1/2, -Y , +Z +1/2; SYMM +X , -Y +1/2, +Z +1/2 | 1.1854 | 0.6916 |  | -110.18 | -97.92 | -103.624 | 1.7 | -21.103 | 298 | 1 | x parallel to a, y in ab plane, z along c | 1.8922 | 0.754,0.000,0.657 | 0 | CrystalOptimizer with GDMA2.2(PBE0/6-31G(d,p)) + FIT
BZYACO | C15 H12 O1 | 10 | Chalcone | (2E)-1,3-diphenylprop-2-en-1-one | Benzylidene acetophenone | BZYACO, BZYACO03 | flexible CrystalPredictor (2.2), CrystalOptimizer (2.4.7), DMACRYS (2.3.0) | Louise Price | 2018 | Price LS, Price SL 2022 Cryst Growth Des 22, 1801-1816 | \CHEMISTRY_CPOSS\MagnaPharm\Chalcones\CrystalOptimizer | dfA10436 | 1.232 | PBE0/6-31G(d,p) | 0 |  | This is the DMAflex intra_molecular energy penalty. It is with respect to opt. | A10436 | P21/c | 4 | 28.0036 | 3.9308 | 11.4956 | 90 | 114.382 | 90 | LATT 1; SYMM -X , +Y +1/2, -Z +1/2 | 1.2002 | 0.6991 |  | -104.85 | -102.83 | -103.618 | 1.64 | -21.416 | 298 | 1 | x parallel to a, y in ab plane, z along c | 1.0242 | -0.254,0.000,0.967 | 0 | CrystalOptimizer with GDMA2.2(PBE0/6-31G(d,p)) + FIT
BZYACO | C15 H12 O1 | 10 | Chalcone | (2E)-1,3-diphenylprop-2-en-1-one | Benzylidene acetophenone | BZYACO, BZYACO03 | flexible CrystalPredictor (2.2), CrystalOptimizer (2.4.7), DMACRYS (2.3.0) | Louise Price | 2018 | Price LS, Price SL 2022 Cryst Growth Des 22, 1801-1816 | \CHEMISTRY_CPOSS\MagnaPharm\Chalcones\CrystalOptimizer | dfA16574 | 3.764 | PBE0/6-31G(d,p) | 0 |  | This is the DMAflex intra_molecular energy penalty. It is with respect to opt. | A16574 | Pbca | 8 | 27.654 | 14.4637 | 5.8742 | 90 | 90 | 90 | LATT 1; SYMM +X +1/2, -Y +1/2, -Z ; SYMM -X , +Y +1/2, -Z +1/2; SYMM -X +1/2, -Y , +Z +1/2 | 1.1775 | 0.6852 |  | -107.38 | -98.53 | -103.616 | 1.73 | -21.672 | 298 | 0 | x parallel to a, y in ab plane, z along c | 0 | 1.000,0.000,0.000 | 0 | CrystalOptimizer with GDMA2.2(PBE0/6-31G(d,p)) + FIT
BZYACO | C15 H12 O1 | 10 | Chalcone | (2E)-1,3-diphenylprop-2-en-1-one | Benzylidene acetophenone | BZYACO, BZYACO03 | flexible CrystalPredictor (2.2), CrystalOptimizer (2.4.7), DMACRYS (2.3.0) | Louise Price | 2018 | Price LS, Price SL 2022 Cryst Growth Des 22, 1801-1816 | \CHEMISTRY_CPOSS\MagnaPharm\Chalcones\CrystalOptimizer | dfA7242 | 0.397 | PBE0/6-31G(d,p) | 0 |  | This is the DMAflex intra_molecular energy penalty. It is with respect to opt. | A7242 | I2 | 4 | 15.8834 | 4.1165 | 17.6136 | 90 | 84.205 | 90 | LATT -1; SYMM -X , +Y , -Z ; SYMM +X +1/2, +Y +1/2, +Z +1/2; SYMM -X +1/2, +Y +1/2, -Z +1/2 | 1.2073 | 0.7022 |  | -104.01 | -105.15 | -103.613 | 1.65 | -21.297 | 298 | 1 | x parallel to a, y in ab plane, z along c | 0.8848 | 1.000,0.000,-0.004 | 0 | CrystalOptimizer with GDMA2.2(PBE0/6-31G(d,p)) + FIT
BZYACO | C15 H12 O1 | 10 | Chalcone | (2E)-1,3-diphenylprop-2-en-1-one | Benzylidene acetophenone | BZYACO, BZYACO03 | flexible CrystalPredictor (2.2), CrystalOptimizer (2.4.7), DMACRYS (2.3.0) | Louise Price | 2018 | Price LS, Price SL 2022 Cryst Growth Des 22, 1801-1816 | \CHEMISTRY_CPOSS\MagnaPharm\Chalcones\CrystalOptimizer | dfA11648 | 0.449 | PBE0/6-31G(d,p) | 0 |  | This is the DMAflex intra_molecular energy penalty. It is with respect to opt. | A11648 | Pccn | 8 | 13.6625 | 22.4579 | 7.6562 | 90 | 90 | 90 | LATT 1; SYMM +X +1/2, -Y , -Z +1/2; SYMM -X , +Y +1/2, -Z +1/2; SYMM -X +1/2, -Y +1/2, +Z | 1.1777 | 0.6864 |  | -104.06 | -97.86 | -103.611 | 1.69 | -21.549 | 298 | 1 | x parallel to a, y in ab plane, z along c | 1.0537 | 0.000,0.000,1.000 | 0 | CrystalOptimizer with GDMA2.2(PBE0/6-31G(d,p)) + FIT
BZYACO | C15 H12 O1 | 10 | Chalcone | (2E)-1,3-diphenylprop-2-en-1-one | Benzylidene acetophenone | BZYACO, BZYACO03 | flexible CrystalPredictor (2.2), CrystalOptimizer (2.4.7), DMACRYS (2.3.0) | Louise Price | 2018 | Price LS, Price SL 2022 Cryst Growth Des 22, 1801-1816 | \CHEMISTRY_CPOSS\MagnaPharm\Chalcones\CrystalOptimizer | dfA6801 | 0.559 | PBE0/6-31G(d,p) | 0 |  | This is the DMAflex intra_molecular energy penalty. It is with respect to opt. | A6801 | P21/c | 4 | 15.1229 | 11.6528 | 7.5498 | 90 | 58.655 | 90 | LATT 1; SYMM -X , +Y +1/2, -Z +1/2 | 1.2174 | 0.705 |  | -104.17 | -107.33 | -103.611 | 1.69 | -21.392 | 298 | 1 | x parallel to a, y in ab plane, z along c | 0.5075 | 0.909,0.000,-0.415 | 0 | CrystalOptimizer with GDMA2.2(PBE0/6-31G(d,p)) + FIT
BZYACO | C15 H12 O1 | 10 | Chalcone | (2E)-1,3-diphenylprop-2-en-1-one | Benzylidene acetophenone | BZYACO, BZYACO03 | flexible CrystalPredictor (2.2), CrystalOptimizer (2.4.7), DMACRYS (2.3.0) | Louise Price | 2018 | Price LS, Price SL 2022 Cryst Growth Des 22, 1801-1816 | \CHEMISTRY_CPOSS\MagnaPharm\Chalcones\CrystalOptimizer | dfA6919 | 0.56 | PBE0/6-31G(d,p) | 0 |  | This is the DMAflex intra_molecular energy penalty. It is with respect to opt. | A6919 | I2/a | 8 | 25.476 | 3.8013 | 23.7938 | 90 | 86.147 | 90 | LATT 1; SYMM -X +1/2, +Y , -Z ; SYMM +X +1/2, +Y +1/2, +Z +1/2; SYMM -X , +Y +1/2, -Z +1/2 | 1.2033 | 0.6999 |  | -104.17 | -107.11 | -103.61 | 1.65 | -21.403 | 298 | 1 | x parallel to a, y in ab plane, z along c | 1.2084 | 0.301,0.000,0.954 | 0 | CrystalOptimizer with GDMA2.2(PBE0/6-31G(d,p)) + FIT
BZYACO | C15 H12 O1 | 10 | Chalcone | (2E)-1,3-diphenylprop-2-en-1-one | Benzylidene acetophenone | BZYACO, BZYACO03 | flexible CrystalPredictor (2.2), CrystalOptimizer (2.4.7), DMACRYS (2.3.0) | Louise Price | 2018 | Price LS, Price SL 2022 Cryst Growth Des 22, 1801-1816 | \CHEMISTRY_CPOSS\MagnaPharm\Chalcones\CrystalOptimizer | dfA8751 | 0.37 | PBE0/6-31G(d,p) | 0 |  | This is the DMAflex intra_molecular energy penalty. It is with respect to opt. | A8751 | P2/a | 4 | 25.0764 | 3.9424 | 11.6035 | 90 | 87.055 | 90 | LATT 1; SYMM -X +1/2, +Y , -Z | 1.2074 | 0.7032 |  | -103.98 | -105.71 | -103.61 | 1.66 | -21.849 | 298 | 1 | x parallel to a, y in ab plane, z along c | 0.9203 | 0.998,0.000,0.057 | 0 | CrystalOptimizer with GDMA2.2(PBE0/6-31G(d,p)) + FIT
BZYACO | C15 H12 O1 | 10 | Chalcone | (2E)-1,3-diphenylprop-2-en-1-one | Benzylidene acetophenone | BZYACO, BZYACO03 | flexible CrystalPredictor (2.2), CrystalOptimizer (2.4.7), DMACRYS (2.3.0) | Louise Price | 2018 | Price LS, Price SL 2022 Cryst Growth Des 22, 1801-1816 | \CHEMISTRY_CPOSS\MagnaPharm\Chalcones\CrystalOptimizer | dfA10390 | 1.397 | PBE0/6-31G(d,p) | 0 |  | This is the DMAflex intra_molecular energy penalty. It is with respect to opt. | A10390 | C2/c | 4 | 21.9966 | 3.7144 | 32.2327 | 90 | 60.838 | 90 | LATT 7; SYMM -X , +Y , -Z +1/2 | 1.203 | 0.7024 |  | -105 | -105.97 | -103.603 | 1.58 | -22.124 | 298 | 0 | x parallel to a, y in ab plane, z along c | 0 | -0.592,0.000,0.806 | 0 | CrystalOptimizer with GDMA2.2(PBE0/6-31G(d,p)) + FIT
BZYACO | C15 H12 O1 | 10 | Chalcone | (2E)-1,3-diphenylprop-2-en-1-one | Benzylidene acetophenone | BZYACO, BZYACO03 | flexible CrystalPredictor (2.2), CrystalOptimizer (2.4.7), DMACRYS (2.3.0) | Louise Price | 2018 | Price LS, Price SL 2022 Cryst Growth Des 22, 1801-1816 | \CHEMISTRY_CPOSS\MagnaPharm\Chalcones\CrystalOptimizer | dfA10303 | 2.878 | PBE0/6-31G(d,p) | 0 |  | This is the DMAflex intra_molecular energy penalty. It is with respect to opt. | A10303 | Pbca | 8 | 11.3393 | 23.5457 | 8.9003 | 90 | 90 | 90 | LATT 1; SYMM +X +1/2, -Y +1/2, -Z ; SYMM -X , +Y +1/2, -Z +1/2; SYMM -X +1/2, -Y , +Z +1/2 | 1.1642 | 0.6783 |  | -106.48 | -93.23 | -103.602 | 1.69 | -21.264 | 298 | 1 | x parallel to a, y in ab plane, z along c | 0.844 | 1.000,0.000,0.000 | 0 | CrystalOptimizer with GDMA2.2(PBE0/6-31G(d,p)) + FIT
BZYACO | C15 H12 O1 | 10 | Chalcone | (2E)-1,3-diphenylprop-2-en-1-one | Benzylidene acetophenone | BZYACO, BZYACO03 | flexible CrystalPredictor (2.2), CrystalOptimizer (2.4.7), DMACRYS (2.3.0) | Louise Price | 2018 | Price LS, Price SL 2022 Cryst Growth Des 22, 1801-1816 | \CHEMISTRY_CPOSS\MagnaPharm\Chalcones\CrystalOptimizer | dfA16327 | 0.979 | PBE0/6-31G(d,p) | 0 |  | This is the DMAflex intra_molecular energy penalty. It is with respect to opt. | A16327 | P212121 | 4 | 5.2711 | 6.9218 | 32.2683 | 90 | 90 | 90 | LATT -1; SYMM +X +1/2, -Y +1/2, -Z ; SYMM -X , +Y +1/2, -Z +1/2; SYMM -X +1/2, -Y , +Z +1/2 | 1.1749 | 0.6844 |  | -104.58 | -99.97 | -103.601 | 1.61 | -22.185 | 298 | 1 | x parallel to a, y in ab plane, z along c | 1.9083 | 0.000,0.000,1.000 | 0 | CrystalOptimizer with GDMA2.2(PBE0/6-31G(d,p)) + FIT
BZYACO | C15 H12 O1 | 10 | Chalcone | (2E)-1,3-diphenylprop-2-en-1-one | Benzylidene acetophenone | BZYACO, BZYACO03 | flexible CrystalPredictor (2.2), CrystalOptimizer (2.4.7), DMACRYS (2.3.0) | Louise Price | 2018 | Price LS, Price SL 2022 Cryst Growth Des 22, 1801-1816 | \CHEMISTRY_CPOSS\MagnaPharm\Chalcones\CrystalOptimizer | dfA9113 | 0.309 | PBE0/6-31G(d,p) | 0 |  | This is the DMAflex intra_molecular energy penalty. It is with respect to opt. | A9113 | Ia | 4 | 23.2388 | 3.8983 | 12.8986 | 90 | 86.056 | 90 | LATT -1; SYMM +X +1/2, +Y +1/2, +Z +1/2; SYMM +X +1/2, -Y , +Z ; SYMM +X , -Y +1/2, +Z +1/2 | 1.1866 | 0.6911 |  | -103.91 | -101.49 | -103.601 | 1.63 | -21.695 | 298 | 1 | x parallel to a, y in ab plane, z along c | 1.4298 | 0.986,0.000,0.169 | 0 | CrystalOptimizer with GDMA2.2(PBE0/6-31G(d,p)) + FIT
BZYACO | C15 H12 O1 | 10 | Chalcone | (2E)-1,3-diphenylprop-2-en-1-one | Benzylidene acetophenone | BZYACO, BZYACO03 | flexible CrystalPredictor (2.2), CrystalOptimizer (2.4.7), DMACRYS (2.3.0) | Louise Price | 2018 | Price LS, Price SL 2022 Cryst Growth Des 22, 1801-1816 | \CHEMISTRY_CPOSS\MagnaPharm\Chalcones\CrystalOptimizer | dfA11837 | 0.601 | PBE0/6-31G(d,p) | 0 |  | This is the DMAflex intra_molecular energy penalty. It is with respect to opt. | A11837 | P21/a | 4 | 19.5328 | 7.4374 | 8.2018 | 90 | 85.412 | 90 | LATT 1; SYMM -X +1/2, +Y +1/2, -Z | 1.1647 | 0.6801 |  | -104.2 | -98.7 | -103.599 | 1.58 | -22.695 | 298 | 1 | x parallel to a, y in ab plane, z along c | 0.6684 | 0.739,0.000,-0.674 | 0 | CrystalOptimizer with GDMA2.2(PBE0/6-31G(d,p)) + FIT
BZYACO | C15 H12 O1 | 10 | Chalcone | (2E)-1,3-diphenylprop-2-en-1-one | Benzylidene acetophenone | BZYACO, BZYACO03 | flexible CrystalPredictor (2.2), CrystalOptimizer (2.4.7), DMACRYS (2.3.0) | Louise Price | 2018 | Price LS, Price SL 2022 Cryst Growth Des 22, 1801-1816 | \CHEMISTRY_CPOSS\MagnaPharm\Chalcones\CrystalOptimizer | dfA12714 | 0.622 | PBE0/6-31G(d,p) | 0 |  | This is the DMAflex intra_molecular energy penalty. It is with respect to opt. | A12714 | Pbca | 8 | 9.0697 | 24.5453 | 10.5724 | 90 | 90 | 90 | LATT 1; SYMM +X +1/2, -Y +1/2, -Z ; SYMM -X , +Y +1/2, -Z +1/2; SYMM -X +1/2, -Y , +Z +1/2 | 1.1754 | 0.6852 |  | -104.22 | -97.46 | -103.598 | 1.72 | -21.419 | 298 | 1 | x parallel to a, y in ab plane, z along c | 1.4368 | 0.000,0.000,1.000 | 0 | CrystalOptimizer with GDMA2.2(PBE0/6-31G(d,p)) + FIT
BZYACO | C15 H12 O1 | 10 | Chalcone | (2E)-1,3-diphenylprop-2-en-1-one | Benzylidene acetophenone | BZYACO, BZYACO03 | flexible CrystalPredictor (2.2), CrystalOptimizer (2.4.7), DMACRYS (2.3.0) | Louise Price | 2018 | Price LS, Price SL 2022 Cryst Growth Des 22, 1801-1816 | \CHEMISTRY_CPOSS\MagnaPharm\Chalcones\CrystalOptimizer | dfA14523 | 2.194 | PBE0/6-31G(d,p) | 0 |  | This is the DMAflex intra_molecular energy penalty. It is with respect to opt. | A14523 | C2/c | 4 | 7.0177 | 9.0333 | 37.6623 | 90 | 89.176 | 90 | LATT 7; SYMM -X , +Y , -Z +1/2 | 1.1589 | 0.6744 |  | -105.79 | -95.35 | -103.596 | 1.67 | -21.545 | 298 | 1 | x parallel to a, y in ab plane, z along c | 0.7859 | -0.570,0.000,0.822 | 0 | CrystalOptimizer with GDMA2.2(PBE0/6-31G(d,p)) + FIT
BZYACO | C15 H12 O1 | 10 | Chalcone | (2E)-1,3-diphenylprop-2-en-1-one | Benzylidene acetophenone | BZYACO, BZYACO03 | flexible CrystalPredictor (2.2), CrystalOptimizer (2.4.7), DMACRYS (2.3.0) | Louise Price | 2018 | Price LS, Price SL 2022 Cryst Growth Des 22, 1801-1816 | \CHEMISTRY_CPOSS\MagnaPharm\Chalcones\CrystalOptimizer | dfA10188 | 1.878 | PBE0/6-31G(d,p) | 0 |  | This is the DMAflex intra_molecular energy penalty. It is with respect to opt. | A10188 | P21/n | 4 | 11.2581 | 16.244 | 6.4817 | 90 | 90.764 | 90 | LATT 1; SYMM -X +1/2, +Y +1/2, -Z +1/2 | 1.1671 | 0.6802 |  | -105.47 | -96.54 | -103.592 | 0 | 0 | 0 | 0 | x parallel to a, y in ab plane, z along c | 0 | -0.013,0.000,1.000 | 0 | CrystalOptimizer with GDMA2.2(PBE0/6-31G(d,p)) + FIT
BZYACO | C15 H12 O1 | 10 | Chalcone | (2E)-1,3-diphenylprop-2-en-1-one | Benzylidene acetophenone | BZYACO, BZYACO03 | flexible CrystalPredictor (2.2), CrystalOptimizer (2.4.7), DMACRYS (2.3.0) | Louise Price | 2018 | Price LS, Price SL 2022 Cryst Growth Des 22, 1801-1816 | \CHEMISTRY_CPOSS\MagnaPharm\Chalcones\CrystalOptimizer | dfA7910 | 0.849 | PBE0/6-31G(d,p) | 0 |  | This is the DMAflex intra_molecular energy penalty. It is with respect to opt. | A7910 | P21/c | 4 | 12.0554 | 4.1481 | 23.2275 | 90 | 88.123 | 90 | LATT 1; SYMM -X , +Y +1/2, -Z +1/2 | 1.1915 | 0.6933 |  | -104.44 | -103.28 | -103.591 | 1.58 | -21.998 | 298 | 1 | x parallel to a, y in ab plane, z along c | 1.3856 | 0.943,0.000,-0.334 | 0 | CrystalOptimizer with GDMA2.2(PBE0/6-31G(d,p)) + FIT
BZYACO | C15 H12 O1 | 10 | Chalcone | (2E)-1,3-diphenylprop-2-en-1-one | Benzylidene acetophenone | BZYACO, BZYACO03 | flexible CrystalPredictor (2.2), CrystalOptimizer (2.4.7), DMACRYS (2.3.0) | Louise Price | 2018 | Price LS, Price SL 2022 Cryst Growth Des 22, 1801-1816 | \CHEMISTRY_CPOSS\MagnaPharm\Chalcones\CrystalOptimizer | dfA17873 | 0.554 | PBE0/6-31G(d,p) | 0 |  | This is the DMAflex intra_molecular energy penalty. It is with respect to opt. | A17873 | Pc21n | 8 | 13.1941 | 12.6483 | 14.2842 | 90 | 90 | 90 | LATT -1; SYMM -X , +Y +1/2, -Z +1/2; SYMM -X +1/2, +Y , +Z +1/2; SYMM +X +1/2, +Y +1/2, -Z | 1.1606 | 0.6758 |  | -104.14 | -194.36 | -103.586 | 1.62 | -21.936 | 298 | 1 | x parallel to a, y in ab plane, z along c | 0.4406 | 0.000,1.000,0.000 | 0 | CrystalOptimizer with GDMA2.2(PBE0/6-31G(d,p)) + FIT
BZYACO | C15 H12 O1 | 10 | Chalcone | (2E)-1,3-diphenylprop-2-en-1-one | Benzylidene acetophenone | BZYACO, BZYACO03 | flexible CrystalPredictor (2.2), CrystalOptimizer (2.4.7), DMACRYS (2.3.0) | Louise Price | 2018 | Price LS, Price SL 2022 Cryst Growth Des 22, 1801-1816 | \CHEMISTRY_CPOSS\MagnaPharm\Chalcones\CrystalOptimizer | dfA14393 | 1.474 | PBE0/6-31G(d,p) | 0 |  | This is the DMAflex intra_molecular energy penalty. It is with respect to opt. | A14393 | Pbc21 | 8 | 6.5256 | 7.7988 | 46.1127 | 90 | 90 | 90 | LATT -1; SYMM -X +1/2, -Y , +Z +1/2; SYMM -X +1/2, +Y +1/2, +Z ; SYMM +X , -Y +1/2, +Z +1/2 | 1.1789 | 0.6865 |  | -105.06 | -202.15 | -103.586 | 1.61 | -22.23 | 298 | 1 | x parallel to a, y in ab plane, z along c | 0.878 | 0.000,0.000,1.000 | 0 | CrystalOptimizer with GDMA2.2(PBE0/6-31G(d,p)) + FIT
BZYACO | C15 H12 O1 | 10 | Chalcone | (2E)-1,3-diphenylprop-2-en-1-one | Benzylidene acetophenone | BZYACO, BZYACO03 | flexible CrystalPredictor (2.2), CrystalOptimizer (2.4.7), DMACRYS (2.3.0) | Louise Price | 2018 | Price LS, Price SL 2022 Cryst Growth Des 22, 1801-1816 | \CHEMISTRY_CPOSS\MagnaPharm\Chalcones\CrystalOptimizer | dfA14258 | 0.515 | PBE0/6-31G(d,p) | 0 |  | This is the DMAflex intra_molecular energy penalty. It is with respect to opt. | A14258 | P212121 | 4 | 8.6357 | 24.431 | 5.5785 | 90 | 90 | 90 | LATT -1; SYMM +X +1/2, -Y +1/2, -Z ; SYMM -X , +Y +1/2, -Z +1/2; SYMM -X +1/2, -Y , +Z +1/2 | 1.1753 | 0.6847 |  | -104.1 | -94.28 | -103.585 | 1.67 | -21.445 | 298 | 1 | x parallel to a, y in ab plane, z along c | 1.8704 | 0.000,0.000,1.000 | 0 | CrystalOptimizer with GDMA2.2(PBE0/6-31G(d,p)) + FIT
BZYACO | C15 H12 O1 | 10 | Chalcone | (2E)-1,3-diphenylprop-2-en-1-one | Benzylidene acetophenone | BZYACO, BZYACO03 | flexible CrystalPredictor (2.2), CrystalOptimizer (2.4.7), DMACRYS (2.3.0) | Louise Price | 2018 | Price LS, Price SL 2022 Cryst Growth Des 22, 1801-1816 | \CHEMISTRY_CPOSS\MagnaPharm\Chalcones\CrystalOptimizer | dfA12987 | 0.959 | PBE0/6-31G(d,p) | 0 |  | This is the DMAflex intra_molecular energy penalty. It is with respect to opt. | A12987 | P21/a | 4 | 17.5695 | 7.4786 | 9.1956 | 90 | 80.743 | 90 | LATT 1; SYMM -X +1/2, +Y +1/2, -Z | 1.1599 | 0.6754 |  | -104.54 | -95.24 | -103.581 | 1.74 | -21.289 | 298 | 1 | x parallel to a, y in ab plane, z along c | 0.5074 | 1.000,0.000,-0.010 | 0 | CrystalOptimizer with GDMA2.2(PBE0/6-31G(d,p)) + FIT
BZYACO | C15 H12 O1 | 10 | Chalcone | (2E)-1,3-diphenylprop-2-en-1-one | Benzylidene acetophenone | BZYACO, BZYACO03 | flexible CrystalPredictor (2.2), CrystalOptimizer (2.4.7), DMACRYS (2.3.0) | Louise Price | 2018 | Price LS, Price SL 2022 Cryst Growth Des 22, 1801-1816 | \CHEMISTRY_CPOSS\MagnaPharm\Chalcones\CrystalOptimizer | dfA7106 | 0.56 | PBE0/6-31G(d,p) | 0 |  | This is the DMAflex intra_molecular energy penalty. It is with respect to opt. | A7106 | P21/c | 4 | 12.6423 | 9.251 | 10.6071 | 90 | 72.212 | 90 | LATT 1; SYMM -X , +Y +1/2, -Z +1/2 | 1.171 | 0.6828 |  | -104.14 | -96.63 | -103.58 | 1.68 | -21.383 | 298 | 1 | x parallel to a, y in ab plane, z along c | 2.1318 | 0.750,0.000,-0.662 | 0 | CrystalOptimizer with GDMA2.2(PBE0/6-31G(d,p)) + FIT
BZYACO | C15 H12 O1 | 10 | Chalcone | (2E)-1,3-diphenylprop-2-en-1-one | Benzylidene acetophenone | BZYACO, BZYACO03 | flexible CrystalPredictor (2.2), CrystalOptimizer (2.4.7), DMACRYS (2.3.0) | Louise Price | 2018 | Price LS, Price SL 2022 Cryst Growth Des 22, 1801-1816 | \CHEMISTRY_CPOSS\MagnaPharm\Chalcones\CrystalOptimizer | dfA10458 | 0.901 | PBE0/6-31G(d,p) | 0 |  | This is the DMAflex intra_molecular energy penalty. It is with respect to opt. | A10458 | Pbcn | 8 | 22.8662 | 7.4568 | 13.8758 | 90 | 90 | 90 | LATT 1; SYMM +X +1/2, -Y +1/2, -Z ; SYMM -X , +Y , -Z +1/2; SYMM -X +1/2, -Y +1/2, +Z +1/2 | 1.1693 | 0.6816 |  | -104.48 | -96.95 | -103.579 | 1.64 | -22.253 | 298 | 0 | x parallel to a, y in ab plane, z along c | 0 | 0.000,0.000,1.000 | 0 | CrystalOptimizer with GDMA2.2(PBE0/6-31G(d,p)) + FIT
BZYACO | C15 H12 O1 | 10 | Chalcone | (2E)-1,3-diphenylprop-2-en-1-one | Benzylidene acetophenone | BZYACO, BZYACO03 | flexible CrystalPredictor (2.2), CrystalOptimizer (2.4.7), DMACRYS (2.3.0) | Louise Price | 2018 | Price LS, Price SL 2022 Cryst Growth Des 22, 1801-1816 | \CHEMISTRY_CPOSS\MagnaPharm\Chalcones\CrystalOptimizer | dfA15838 | 1.614 | PBE0/6-31G(d,p) | 0 |  | This is the DMAflex intra_molecular energy penalty. It is with respect to opt. | A15838 | Pca21 | 4 | 8.9824 | 7.4519 | 18.0858 | 90 | 90 | 90 | LATT -1; SYMM -X , -Y , +Z +1/2; SYMM -X +1/2, +Y , +Z +1/2; SYMM +X +1/2, -Y , +Z | 1.1426 | 0.6676 |  | -105.19 | -92.26 | -103.576 | 1.66 | -21.662 | 298 | 1 | x parallel to a, y in ab plane, z along c | 2.4764 | 0.000,0.000,1.000 | 0 | CrystalOptimizer with GDMA2.2(PBE0/6-31G(d,p)) + FIT
BZYACO | C15 H12 O1 | 10 | Chalcone | (2E)-1,3-diphenylprop-2-en-1-one | Benzylidene acetophenone | BZYACO, BZYACO03 | flexible CrystalPredictor (2.2), CrystalOptimizer (2.4.7), DMACRYS (2.3.0) | Louise Price | 2018 | Price LS, Price SL 2022 Cryst Growth Des 22, 1801-1816 | \CHEMISTRY_CPOSS\MagnaPharm\Chalcones\CrystalOptimizer | dfA16061 | 1.636 | PBE0/6-31G(d,p) | 0 |  | This is the DMAflex intra_molecular energy penalty. It is with respect to opt. | A16061 | Pbcn | 8 | 9.7554 | 20.2162 | 12.0727 | 90 | 90 | 90 | LATT 1; SYMM +X +1/2, -Y +1/2, -Z ; SYMM -X , +Y , -Z +1/2; SYMM -X +1/2, -Y +1/2, +Z +1/2 | 1.1619 | 0.6766 |  | -105.21 | -96.43 | -103.574 | 1.7 | -21.559 | 298 | 1 | x parallel to a, y in ab plane, z along c | 0.1481 | 1.000,0.000,0.000 | 0 | CrystalOptimizer with GDMA2.2(PBE0/6-31G(d,p)) + FIT
BZYACO | C15 H12 O1 | 10 | Chalcone | (2E)-1,3-diphenylprop-2-en-1-one | Benzylidene acetophenone | BZYACO, BZYACO03 | flexible CrystalPredictor (2.2), CrystalOptimizer (2.4.7), DMACRYS (2.3.0) | Louise Price | 2018 | Price LS, Price SL 2022 Cryst Growth Des 22, 1801-1816 | \CHEMISTRY_CPOSS\MagnaPharm\Chalcones\CrystalOptimizer | dfA16092 | 1.791 | PBE0/6-31G(d,p) | 0 |  | This is the DMAflex intra_molecular energy penalty. It is with respect to opt. | A16092 | P21/a | 4 | 13.3056 | 7.6978 | 11.9253 | 90 | 78.822 | 90 | LATT 1; SYMM -X +1/2, +Y +1/2, -Z | 1.1544 | 0.6723 |  | -105.36 | -94.64 | -103.569 | 1.6 | -23.049 | 298 | 1 | x parallel to a, y in ab plane, z along c | 0.8171 | 0.938,0.000,0.346 | 0 | CrystalOptimizer with GDMA2.2(PBE0/6-31G(d,p)) + FIT
BZYACO | C15 H12 O1 | 10 | Chalcone | (2E)-1,3-diphenylprop-2-en-1-one | Benzylidene acetophenone | BZYACO, BZYACO03 | flexible CrystalPredictor (2.2), CrystalOptimizer (2.4.7), DMACRYS (2.3.0) | Louise Price | 2018 | Price LS, Price SL 2022 Cryst Growth Des 22, 1801-1816 | \CHEMISTRY_CPOSS\MagnaPharm\Chalcones\CrystalOptimizer | dfA17665 | 2.251 | PBE0/6-31G(d,p) | 0 |  | This is the DMAflex intra_molecular energy penalty. It is with respect to opt. | A17665 | Aba2 | 4 | 37.7455 | 7.0132 | 9.0399 | 90 | 90 | 90 | LATT -5; SYMM -X , -Y , +Z ; SYMM -X +1/2, +Y +1/2, +Z ; SYMM +X +1/2, -Y +1/2, +Z | 1.1561 | 0.6725 |  | -105.82 | -93.92 | -103.569 | 1.64 | -21.85 | 298 | 1 | x parallel to a, y in ab plane, z along c | 1.1171 | 1.000,0.000,0.000 | 0 | CrystalOptimizer with GDMA2.2(PBE0/6-31G(d,p)) + FIT
BZYACO | C15 H12 O1 | 10 | Chalcone | (2E)-1,3-diphenylprop-2-en-1-one | Benzylidene acetophenone | BZYACO, BZYACO03 | flexible CrystalPredictor (2.2), CrystalOptimizer (2.4.7), DMACRYS (2.3.0) | Louise Price | 2018 | Price LS, Price SL 2022 Cryst Growth Des 22, 1801-1816 | \CHEMISTRY_CPOSS\MagnaPharm\Chalcones\CrystalOptimizer | dfA8333 | 0.254 | PBE0/6-31G(d,p) | 0 |  | This is the DMAflex intra_molecular energy penalty. It is with respect to opt. | A8333 | P21/c | 4 | 10.09 | 8.4215 | 13.9113 | 90 | 86.085 | 90 | LATT 1; SYMM -X , +Y +1/2, -Z +1/2 | 1.1729 | 0.6835 |  | -103.82 | -98.24 | -103.566 | 1.67 | -21.687 | 298 | 1 | x parallel to a, y in ab plane, z along c | 2.1238 | 1.000,0.000,-0.019 | 0 | CrystalOptimizer with GDMA2.2(PBE0/6-31G(d,p)) + FIT
BZYACO | C15 H12 O1 | 10 | Chalcone | (2E)-1,3-diphenylprop-2-en-1-one | Benzylidene acetophenone | BZYACO, BZYACO03 | flexible CrystalPredictor (2.2), CrystalOptimizer (2.4.7), DMACRYS (2.3.0) | Louise Price | 2018 | Price LS, Price SL 2022 Cryst Growth Des 22, 1801-1816 | \CHEMISTRY_CPOSS\MagnaPharm\Chalcones\CrystalOptimizer | dfA11127 | 0.345 | PBE0/6-31G(d,p) | 0 |  | This is the DMAflex intra_molecular energy penalty. It is with respect to opt. | A11127 | P21cn | 8 | 27.7563 | 7.3972 | 11.502 | 90 | 90 | 90 | LATT -1; SYMM +X +1/2, -Y , -Z +1/2; SYMM +X , -Y +1/2, +Z +1/2; SYMM +X +1/2, +Y +1/2, -Z | 1.1715 | 0.6839 |  | -103.91 | -198.4 | -103.565 | 1.63 | -21.615 | 298 | 1 | x parallel to a, y in ab plane, z along c | 0.9608 | 0.000,1.000,0.000 | 0 | CrystalOptimizer with GDMA2.2(PBE0/6-31G(d,p)) + FIT
BZYACO | C15 H12 O1 | 10 | Chalcone | (2E)-1,3-diphenylprop-2-en-1-one | Benzylidene acetophenone | BZYACO, BZYACO03 | flexible CrystalPredictor (2.2), CrystalOptimizer (2.4.7), DMACRYS (2.3.0) | Louise Price | 2018 | Price LS, Price SL 2022 Cryst Growth Des 22, 1801-1816 | \CHEMISTRY_CPOSS\MagnaPharm\Chalcones\CrystalOptimizer | dfA17942 | 2.936 | PBE0/6-31G(d,p) | 0 |  | This is the DMAflex intra_molecular energy penalty. It is with respect to opt. | A17942 | P212121 | 4 | 16.9789 | 5.911 | 11.8628 | 90 | 90 | 90 | LATT -1; SYMM +X +1/2, -Y +1/2, -Z ; SYMM -X , +Y +1/2, -Z +1/2; SYMM -X +1/2, -Y , +Z +1/2 | 1.1618 | 0.6787 |  | -106.5 | -92.83 | -103.564 | 1.79 | -20.919 | 298 | 1 | x parallel to a, y in ab plane, z along c | 1.6082 | 0.000,0.000,1.000 | 0 | CrystalOptimizer with GDMA2.2(PBE0/6-31G(d,p)) + FIT
BZYACO | C15 H12 O1 | 10 | Chalcone | (2E)-1,3-diphenylprop-2-en-1-one | Benzylidene acetophenone | BZYACO, BZYACO03 | flexible CrystalPredictor (2.2), CrystalOptimizer (2.4.7), DMACRYS (2.3.0) | Louise Price | 2018 | Price LS, Price SL 2022 Cryst Growth Des 22, 1801-1816 | \CHEMISTRY_CPOSS\MagnaPharm\Chalcones\CrystalOptimizer | dfA9713 | 0.527 | PBE0/6-31G(d,p) | 0 |  | This is the DMAflex intra_molecular energy penalty. It is with respect to opt. | A9713 | P2/a | 4 | 23.2278 | 3.6975 | 14.0167 | 90 | 74.297 | 90 | LATT 1; SYMM -X +1/2, +Y , -Z | 1.1936 | 0.6955 |  | -104.09 | -105.52 | -103.563 | 0 | 0 | 0 | 0 | x parallel to a, y in ab plane, z along c | 0 | 0.939,0.000,0.344 | 0 | CrystalOptimizer with GDMA2.2(PBE0/6-31G(d,p)) + FIT
BZYACO | C15 H12 O1 | 10 | Chalcone | (2E)-1,3-diphenylprop-2-en-1-one | Benzylidene acetophenone | BZYACO, BZYACO03 | flexible CrystalPredictor (2.2), CrystalOptimizer (2.4.7), DMACRYS (2.3.0) | Louise Price | 2018 | Price LS, Price SL 2022 Cryst Growth Des 22, 1801-1816 | \CHEMISTRY_CPOSS\MagnaPharm\Chalcones\CrystalOptimizer | dfA12663 | 2.868 | PBE0/6-31G(d,p) | 0 |  | This is the DMAflex intra_molecular energy penalty. It is with respect to opt. | A12663 | P21/c | 4 | 13.5556 | 6.1935 | 15.233 | 90 | 66.312 | 90 | LATT 1; SYMM -X , +Y +1/2, -Z +1/2 | 1.1811 | 0.6843 |  | -106.43 | -99.1 | -103.562 | 1.74 | -21.388 | 298 | 1 | x parallel to a, y in ab plane, z along c | 1.4603 | 0.892,0.000,0.452 | 0 | CrystalOptimizer with GDMA2.2(PBE0/6-31G(d,p)) + FIT
BZYACO | C15 H12 O1 | 10 | Chalcone | (2E)-1,3-diphenylprop-2-en-1-one | Benzylidene acetophenone | BZYACO, BZYACO03 | flexible CrystalPredictor (2.2), CrystalOptimizer (2.4.7), DMACRYS (2.3.0) | Louise Price | 2018 | Price LS, Price SL 2022 Cryst Growth Des 22, 1801-1816 | \CHEMISTRY_CPOSS\MagnaPharm\Chalcones\CrystalOptimizer | dfA10433 | 1.442 | PBE0/6-31G(d,p) | 0 |  | This is the DMAflex intra_molecular energy penalty. It is with respect to opt. | A10433 | P1 | 1 | 6.5793 | 5.7916 | 8.0293 | 89.507 | 81.798 | 79.534 | LATT -1 | 1.1615 | 0.6781 |  | -105 | -98.1 | -103.558 | 1.62 | -22.829 | 298 | 1 | x parallel to a, y in ab plane, z along c | 2.1107 | 0.833,-0.466,-0.298 | 0 | CrystalOptimizer with GDMA2.2(PBE0/6-31G(d,p)) + FIT
BZYACO | C15 H12 O1 | 10 | Chalcone | (2E)-1,3-diphenylprop-2-en-1-one | Benzylidene acetophenone | BZYACO, BZYACO03 | flexible CrystalPredictor (2.2), CrystalOptimizer (2.4.7), DMACRYS (2.3.0) | Louise Price | 2018 | Price LS, Price SL 2022 Cryst Growth Des 22, 1801-1816 | \CHEMISTRY_CPOSS\MagnaPharm\Chalcones\CrystalOptimizer | dfA12793 | 1.003 | PBE0/6-31G(d,p) | 0 |  | This is the DMAflex intra_molecular energy penalty. It is with respect to opt. | A12793 | Pccn | 8 | 14.3914 | 12.9744 | 12.6714 | 90 | 90 | 90 | LATT 1; SYMM +X +1/2, -Y , -Z +1/2; SYMM -X , +Y +1/2, -Z +1/2; SYMM -X +1/2, -Y +1/2, +Z | 1.1693 | 0.6799 |  | -104.56 | -97.8 | -103.557 | 0 | 0 | 0 | 1 | x parallel to a, y in ab plane, z along c | 0.263 | 0.000,0.000,1.000 | 0 | CrystalOptimizer with GDMA2.2(PBE0/6-31G(d,p)) + FIT
BZYACO | C15 H12 O1 | 10 | Chalcone | (2E)-1,3-diphenylprop-2-en-1-one | Benzylidene acetophenone | BZYACO, BZYACO03 | flexible CrystalPredictor (2.2), CrystalOptimizer (2.4.7), DMACRYS (2.3.0) | Louise Price | 2018 | Price LS, Price SL 2022 Cryst Growth Des 22, 1801-1816 | \CHEMISTRY_CPOSS\MagnaPharm\Chalcones\CrystalOptimizer | dfA14770 | 0.484 | PBE0/6-31G(d,p) | 0 |  | This is the DMAflex intra_molecular energy penalty. It is with respect to opt. | A14770 | P2/c | 4 | 14.0723 | 3.9329 | 24.6787 | 90 | 58.313 | 90 | LATT 1; SYMM -X , +Y , -Z +1/2 | 1.1902 | 0.6909 |  | -104.04 | -102.98 | -103.556 | 1.6 | -22.49 | 298 | 1 | x parallel to a, y in ab plane, z along c | 1.0675 | 0.933,0.000,0.361 | 0 | CrystalOptimizer with GDMA2.2(PBE0/6-31G(d,p)) + FIT
BZYACO | C15 H12 O1 | 10 | Chalcone | (2E)-1,3-diphenylprop-2-en-1-one | Benzylidene acetophenone | BZYACO, BZYACO03 | flexible CrystalPredictor (2.2), CrystalOptimizer (2.4.7), DMACRYS (2.3.0) | Louise Price | 2018 | Price LS, Price SL 2022 Cryst Growth Des 22, 1801-1816 | \CHEMISTRY_CPOSS\MagnaPharm\Chalcones\CrystalOptimizer | dfA16609 | 1.198 | PBE0/6-31G(d,p) | 0 |  | This is the DMAflex intra_molecular energy penalty. It is with respect to opt. | A16609 | P212121 | 4 | 17.7554 | 5.5042 | 12.0161 | 90 | 90 | 90 | LATT -1; SYMM +X +1/2, -Y +1/2, -Z ; SYMM -X , +Y +1/2, -Z +1/2; SYMM -X +1/2, -Y , +Z +1/2 | 1.1779 | 0.6851 |  | -104.75 | -95.86 | -103.552 | 1.74 | -21.348 | 298 | 1 | x parallel to a, y in ab plane, z along c | 0.0105 | 0.000,1.000,0.000 | 0 | CrystalOptimizer with GDMA2.2(PBE0/6-31G(d,p)) + FIT
BZYACO | C15 H12 O1 | 10 | Chalcone | (2E)-1,3-diphenylprop-2-en-1-one | Benzylidene acetophenone | BZYACO, BZYACO03 | flexible CrystalPredictor (2.2), CrystalOptimizer (2.4.7), DMACRYS (2.3.0) | Louise Price | 2018 | Price LS, Price SL 2022 Cryst Growth Des 22, 1801-1816 | \CHEMISTRY_CPOSS\MagnaPharm\Chalcones\CrystalOptimizer | dfA5677 | 0.551 | PBE0/6-31G(d,p) | 0 |  | This is the DMAflex intra_molecular energy penalty. It is with respect to opt. | A5677 | P2/c | 4 | 12.6246 | 3.927 | 23.3749 | 90 | 80.66 | 90 | LATT 1; SYMM -X , +Y , -Z +1/2 | 1.2097 | 0.7001 |  | -104.1 | -107.33 | -103.549 | 1.63 | -21.846 | 298 | 1 | x parallel to a, y in ab plane, z along c | 0.6845 | 0.996,0.000,0.094 | 0 | CrystalOptimizer with GDMA2.2(PBE0/6-31G(d,p)) + FIT
BZYACO | C15 H12 O1 | 10 | Chalcone | (2E)-1,3-diphenylprop-2-en-1-one | Benzylidene acetophenone | BZYACO, BZYACO03 | flexible CrystalPredictor (2.2), CrystalOptimizer (2.4.7), DMACRYS (2.3.0) | Louise Price | 2018 | Price LS, Price SL 2022 Cryst Growth Des 22, 1801-1816 | \CHEMISTRY_CPOSS\MagnaPharm\Chalcones\CrystalOptimizer | dfA17436 | 3.642 | PBE0/6-31G(d,p) | 0 |  | This is the DMAflex intra_molecular energy penalty. It is with respect to opt. | A17436 | P43212 | 8 | 10.7821 | 10.7821 | 20.6473 | 90 | 90 | 90 | LATT -1; SYMM -Y +1/2, +X +1/2, +Z +3/4; SYMM +Y +1/2, -X +1/2, +Z +1/4; SYMM +X +1/2, -Y +1/2, -Z +1/4; SYMM -X +1/2, +Y +1/2, -Z +3/4; SYMM -X , -Y , +Z +1/2; SYMM +Y , +X , -Z ; SYMM -Y , -X , -Z +1/2 | 1.1526 | 0.6717 |  | -107.19 | -93.14 | -103.548 | 1.68 | -21.432 | 298 | 1 | x parallel to a, y in ab plane, z along c | 2.1145 | 1.000,0.000,0.000 | 0 | CrystalOptimizer with GDMA2.2(PBE0/6-31G(d,p)) + FIT
BZYACO | C15 H12 O1 | 10 | Chalcone | (2E)-1,3-diphenylprop-2-en-1-one | Benzylidene acetophenone | BZYACO, BZYACO03 | flexible CrystalPredictor (2.2), CrystalOptimizer (2.4.7), DMACRYS (2.3.0) | Louise Price | 2018 | Price LS, Price SL 2022 Cryst Growth Des 22, 1801-1816 | \CHEMISTRY_CPOSS\MagnaPharm\Chalcones\CrystalOptimizer | dfA11357 | 0.732 | PBE0/6-31G(d,p) | 0 |  | This is the DMAflex intra_molecular energy penalty. It is with respect to opt. | A11357 | P21/c | 4 | 12.8781 | 12.7569 | 7.4953 | 90 | 109.971 | 90 | LATT 1; SYMM -X , +Y +1/2, -Z +1/2 | 1.1952 | 0.6967 |  | -104.28 | -103.65 | -103.548 | 0 | 0 | 0 | 0 | x parallel to a, y in ab plane, z along c | 0 | 0.910,0.000,-0.414 | 0 | CrystalOptimizer with GDMA2.2(PBE0/6-31G(d,p)) + FIT
BZYACO | C15 H12 O1 | 10 | Chalcone | (2E)-1,3-diphenylprop-2-en-1-one | Benzylidene acetophenone | BZYACO, BZYACO03 | flexible CrystalPredictor (2.2), CrystalOptimizer (2.4.7), DMACRYS (2.3.0) | Louise Price | 2018 | Price LS, Price SL 2022 Cryst Growth Des 22, 1801-1816 | \CHEMISTRY_CPOSS\MagnaPharm\Chalcones\CrystalOptimizer | dfA14865 | 1.363 | PBE0/6-31G(d,p) | 0 |  | This is the DMAflex intra_molecular energy penalty. It is with respect to opt. | A14865 | Iba2 | 4 | 28.7097 | 6.9704 | 11.6326 | 90 | 90 | 90 | LATT -2; SYMM -X , -Y , +Z ; SYMM -X , +Y , +Z +1/2; SYMM +X , -Y , +Z +1/2 | 1.1884 | 0.692 |  | -104.9 | -103.51 | -103.537 | 1.66 | -21.669 | 298 | 1 | x parallel to a, y in ab plane, z along c | 0.8574 | 0.000,0.000,1.000 | 0 | CrystalOptimizer with GDMA2.2(PBE0/6-31G(d,p)) + FIT
BZYACO | C15 H12 O1 | 10 | Chalcone | (2E)-1,3-diphenylprop-2-en-1-one | Benzylidene acetophenone | BZYACO, BZYACO03 | flexible CrystalPredictor (2.2), CrystalOptimizer (2.4.7), DMACRYS (2.3.0) | Louise Price | 2018 | Price LS, Price SL 2022 Cryst Growth Des 22, 1801-1816 | \CHEMISTRY_CPOSS\MagnaPharm\Chalcones\CrystalOptimizer | dfA17372 | 2.545 | PBE0/6-31G(d,p) | 0 |  | This is the DMAflex intra_molecular energy penalty. It is with respect to opt. | A17372 | P21/a | 4 | 7.7012 | 25.2274 | 6.124 | 90 | 80.139 | 90 | LATT 1; SYMM -X +1/2, +Y +1/2, -Z | 1.1801 | 0.6888 |  | -106.08 | -97.58 | -103.535 | 1.77 | -21.281 | 298 | 1 | x parallel to a, y in ab plane, z along c | 1.3514 | 0.000,1.000,0.000 | 0 | CrystalOptimizer with GDMA2.2(PBE0/6-31G(d,p)) + FIT
BZYACO | C15 H12 O1 | 10 | Chalcone | (2E)-1,3-diphenylprop-2-en-1-one | Benzylidene acetophenone | BZYACO, BZYACO03 | flexible CrystalPredictor (2.2), CrystalOptimizer (2.4.7), DMACRYS (2.3.0) | Louise Price | 2018 | Price LS, Price SL 2022 Cryst Growth Des 22, 1801-1816 | \CHEMISTRY_CPOSS\MagnaPharm\Chalcones\CrystalOptimizer | dfA15287 | 1.126 | PBE0/6-31G(d,p) | 0 |  | This is the DMAflex intra_molecular energy penalty. It is with respect to opt. | A15287 | A2/n | 8 | 18.5986 | 5.6948 | 23.1041 | 90 | 77.629 | 90 | LATT 1; SYMM -X +1/2, +Y , -Z +1/2; SYMM +X , +Y +1/2, +Z +1/2; SYMM -X +1/2, +Y +1/2, -Z | 1.1574 | 0.6731 |  | -104.66 | -94.84 | -103.534 | 1.7 | -21.401 | 298 | 1 | x parallel to a, y in ab plane, z along c | 1.9316 | 0.897,0.000,-0.441 | 0 | CrystalOptimizer with GDMA2.2(PBE0/6-31G(d,p)) + FIT
BZYACO | C15 H12 O1 | 10 | Chalcone | (2E)-1,3-diphenylprop-2-en-1-one | Benzylidene acetophenone | BZYACO, BZYACO03 | flexible CrystalPredictor (2.2), CrystalOptimizer (2.4.7), DMACRYS (2.3.0) | Louise Price | 2018 | Price LS, Price SL 2022 Cryst Growth Des 22, 1801-1816 | \CHEMISTRY_CPOSS\MagnaPharm\Chalcones\CrystalOptimizer | dfA15986 | 1.558 | PBE0/6-31G(d,p) | 0 |  | This is the DMAflex intra_molecular energy penalty. It is with respect to opt. | A15986 | C2 | 2 | 50.5553 | 4.8731 | 5.4117 | 90 | 62.688 | 90 | LATT -7; SYMM -X , +Y , -Z | 1.1677 | 0.6817 |  | -105.09 | -96.56 | -103.532 | 0 | 0 | 0 | 0 | x parallel to a, y in ab plane, z along c | 0 | -0.165,0.000,0.986 | 0 | CrystalOptimizer with GDMA2.2(PBE0/6-31G(d,p)) + FIT
BZYACO | C15 H12 O1 | 10 | Chalcone | (2E)-1,3-diphenylprop-2-en-1-one | Benzylidene acetophenone | BZYACO, BZYACO03 | flexible CrystalPredictor (2.2), CrystalOptimizer (2.4.7), DMACRYS (2.3.0) | Louise Price | 2018 | Price LS, Price SL 2022 Cryst Growth Des 22, 1801-1816 | \CHEMISTRY_CPOSS\MagnaPharm\Chalcones\CrystalOptimizer | dfA11997 | 3.078 | PBE0/6-31G(d,p) | 0 |  | This is the DMAflex intra_molecular energy penalty. It is with respect to opt. | A11997 | Pbcn | 8 | 13.9641 | 7.1033 | 23.1703 | 90 | 90 | 90 | LATT 1; SYMM +X +1/2, -Y +1/2, -Z ; SYMM -X , +Y , -Z +1/2; SYMM -X +1/2, -Y +1/2, +Z +1/2 | 1.2037 | 0.6999 |  | -106.61 | -105.07 | -103.532 | 1.61 | -22.087 | 298 | 1 | x parallel to a, y in ab plane, z along c | 0.1919 | 1.000,0.000,0.000 | 0 | CrystalOptimizer with GDMA2.2(PBE0/6-31G(d,p)) + FIT
BZYACO | C15 H12 O1 | 10 | Chalcone | (2E)-1,3-diphenylprop-2-en-1-one | Benzylidene acetophenone | BZYACO, BZYACO03 | flexible CrystalPredictor (2.2), CrystalOptimizer (2.4.7), DMACRYS (2.3.0) | Louise Price | 2018 | Price LS, Price SL 2022 Cryst Growth Des 22, 1801-1816 | \CHEMISTRY_CPOSS\MagnaPharm\Chalcones\CrystalOptimizer | dfA9095 | 1.349 | PBE0/6-31G(d,p) | 0 |  | This is the DMAflex intra_molecular energy penalty. It is with respect to opt. | A9095 | Pnna | 8 | 12.9431 | 12.7568 | 14.4332 | 90 | 90 | 90 | LATT 1; SYMM +X , -Y +1/2, -Z +1/2; SYMM -X +1/2, +Y +1/2, -Z +1/2; SYMM -X +1/2, -Y , +Z | 1.1609 | 0.6757 |  | -104.88 | -98.55 | -103.531 | 0 | 0 | 0 | 1 | x parallel to a, y in ab plane, z along c | 0.6869 | 1.000,0.000,0.000 | 0 | CrystalOptimizer with GDMA2.2(PBE0/6-31G(d,p)) + FIT
BZYACO | C15 H12 O1 | 10 | Chalcone | (2E)-1,3-diphenylprop-2-en-1-one | Benzylidene acetophenone | BZYACO, BZYACO03 | flexible CrystalPredictor (2.2), CrystalOptimizer (2.4.7), DMACRYS (2.3.0) | Louise Price | 2018 | Price LS, Price SL 2022 Cryst Growth Des 22, 1801-1816 | \CHEMISTRY_CPOSS\MagnaPharm\Chalcones\CrystalOptimizer | dfA5118 | 0.422 | PBE0/6-31G(d,p) | 0 |  | This is the DMAflex intra_molecular energy penalty. It is with respect to opt. | A5118 | P2/c | 4 | 11.9833 | 4.2096 | 22.9926 | 90 | 88.05 | 90 | LATT 1; SYMM -X , +Y , -Z +1/2 | 1.1933 | 0.693 |  | -103.95 | -102.37 | -103.528 | 1.6 | -22.464 | 298 | 1 | x parallel to a, y in ab plane, z along c | 0.6057 | 0.997,0.000,-0.076 | 0 | CrystalOptimizer with GDMA2.2(PBE0/6-31G(d,p)) + FIT
BZYACO | C15 H12 O1 | 10 | Chalcone | (2E)-1,3-diphenylprop-2-en-1-one | Benzylidene acetophenone | BZYACO, BZYACO03 | flexible CrystalPredictor (2.2), CrystalOptimizer (2.4.7), DMACRYS (2.3.0) | Louise Price | 2018 | Price LS, Price SL 2022 Cryst Growth Des 22, 1801-1816 | \CHEMISTRY_CPOSS\MagnaPharm\Chalcones\CrystalOptimizer | dfA14691 | 0.616 | PBE0/6-31G(d,p) | 0 |  | This is the DMAflex intra_molecular energy penalty. It is with respect to opt. | A14691 | P212121 | 4 | 4.6676 | 9.7504 | 26.1361 | 90 | 90 | 90 | LATT -1; SYMM +X +1/2, -Y +1/2, -Z ; SYMM -X , +Y +1/2, -Z +1/2; SYMM -X +1/2, -Y , +Z +1/2 | 1.1629 | 0.6778 |  | -104.14 | -96.82 | -103.524 | 1.62 | -21.743 | 298 | 1 | x parallel to a, y in ab plane, z along c | 1.3896 | 0.000,0.000,1.000 | 0 | CrystalOptimizer with GDMA2.2(PBE0/6-31G(d,p)) + FIT
BZYACO | C15 H12 O1 | 10 | Chalcone | (2E)-1,3-diphenylprop-2-en-1-one | Benzylidene acetophenone | BZYACO, BZYACO03 | flexible CrystalPredictor (2.2), CrystalOptimizer (2.4.7), DMACRYS (2.3.0) | Louise Price | 2018 | Price LS, Price SL 2022 Cryst Growth Des 22, 1801-1816 | \CHEMISTRY_CPOSS\MagnaPharm\Chalcones\CrystalOptimizer | dfA6894 | 1.806 | PBE0/6-31G(d,p) | 0 |  | This is the DMAflex intra_molecular energy penalty. It is with respect to opt. | A6894 | Pbcn | 8 | 14.1494 | 6.1587 | 26.8916 | 90 | 90 | 90 | LATT 1; SYMM +X +1/2, -Y +1/2, -Z ; SYMM -X , +Y , -Z +1/2; SYMM -X +1/2, -Y +1/2, +Z +1/2 | 1.1806 | 0.6852 |  | -105.33 | -98.43 | -103.524 | 1.76 | -20.971 | 298 | 1 | x parallel to a, y in ab plane, z along c | 0.5848 | 0.000,1.000,0.000 | 0 | CrystalOptimizer with GDMA2.2(PBE0/6-31G(d,p)) + FIT
BZYACO | C15 H12 O1 | 10 | Chalcone | (2E)-1,3-diphenylprop-2-en-1-one | Benzylidene acetophenone | BZYACO, BZYACO03 | flexible CrystalPredictor (2.2), CrystalOptimizer (2.4.7), DMACRYS (2.3.0) | Louise Price | 2018 | Price LS, Price SL 2022 Cryst Growth Des 22, 1801-1816 | \CHEMISTRY_CPOSS\MagnaPharm\Chalcones\CrystalOptimizer | dfA9884 | 0.416 | PBE0/6-31G(d,p) | 0 |  | This is the DMAflex intra_molecular energy penalty. It is with respect to opt. | A9884 | C2/c | 4 | 23.0066 | 3.9566 | 27.5427 | 90 | 112.363 | 90 | LATT 7; SYMM -X , +Y , -Z +1/2 | 1.1932 | 0.6933 |  | -103.94 | -101.84 | -103.524 | 1.65 | -22.027 | 298 | 1 | x parallel to a, y in ab plane, z along c | 0.2828 | 0.961,0.000,0.276 | 0 | CrystalOptimizer with GDMA2.2(PBE0/6-31G(d,p)) + FIT
BZYACO | C15 H12 O1 | 10 | Chalcone | (2E)-1,3-diphenylprop-2-en-1-one | Benzylidene acetophenone | BZYACO, BZYACO03 | flexible CrystalPredictor (2.2), CrystalOptimizer (2.4.7), DMACRYS (2.3.0) | Louise Price | 2018 | Price LS, Price SL 2022 Cryst Growth Des 22, 1801-1816 | \CHEMISTRY_CPOSS\MagnaPharm\Chalcones\CrystalOptimizer | dfA10718 | 1.997 | PBE0/6-31G(d,p) | 0 |  | This is the DMAflex intra_molecular energy penalty. It is with respect to opt. | A10718 | Fdd2 | 4 | 25.5764 | 27.5426 | 6.6889 | 90 | 90 | 90 | LATT -4; SYMM -X , -Y , +Z ; SYMM -X +1/4, +Y +1/4, +Z +1/4; SYMM +X +1/4, -Y +1/4, +Z +1/4 | 1.1743 | 0.6846 |  | -105.52 | -99.51 | -103.523 | 1.65 | -21.71 | 298 | 1 | x parallel to a, y in ab plane, z along c | 0.1493 | 0.000,0.000,1.000 | 0 | CrystalOptimizer with GDMA2.2(PBE0/6-31G(d,p)) + FIT
BZYACO | C15 H12 O1 | 10 | Chalcone | (2E)-1,3-diphenylprop-2-en-1-one | Benzylidene acetophenone | BZYACO, BZYACO03 | flexible CrystalPredictor (2.2), CrystalOptimizer (2.4.7), DMACRYS (2.3.0) | Louise Price | 2018 | Price LS, Price SL 2022 Cryst Growth Des 22, 1801-1816 | \CHEMISTRY_CPOSS\MagnaPharm\Chalcones\CrystalOptimizer | dfA8758 | 1.389 | PBE0/6-31G(d,p) | 0 |  | This is the DMAflex intra_molecular energy penalty. It is with respect to opt. | A8758 | Pca21 | 4 | 14.6536 | 6.2348 | 13.2267 | 90 | 90 | 90 | LATT -1; SYMM -X , -Y , +Z +1/2; SYMM -X +1/2, +Y , +Z +1/2; SYMM +X +1/2, -Y , +Z | 1.1447 | 0.6675 |  | -104.91 | -93.3 | -103.521 | 0 | 0 | 0 | 1 | x parallel to a, y in ab plane, z along c | 0.1389 | 1.000,0.000,0.000 | 0 | CrystalOptimizer with GDMA2.2(PBE0/6-31G(d,p)) + FIT
BZYACO | C15 H12 O1 | 10 | Chalcone | (2E)-1,3-diphenylprop-2-en-1-one | Benzylidene acetophenone | BZYACO, BZYACO03 | flexible CrystalPredictor (2.2), CrystalOptimizer (2.4.7), DMACRYS (2.3.0) | Louise Price | 2018 | Price LS, Price SL 2022 Cryst Growth Des 22, 1801-1816 | \CHEMISTRY_CPOSS\MagnaPharm\Chalcones\CrystalOptimizer | dfA12785 | 1.11 | PBE0/6-31G(d,p) | 0 |  | This is the DMAflex intra_molecular energy penalty. It is with respect to opt. | A12785 | P21/n | 4 | 10.2999 | 15.729 | 7.466 | 90 | 85.756 | 90 | LATT 1; SYMM -X +1/2, +Y +1/2, -Z +1/2 | 1.1468 | 0.6692 |  | -104.63 | -95.02 | -103.52 | 1.59 | -22.778 | 298 | 1 | x parallel to a, y in ab plane, z along c | 0.2554 | 0.815,0.000,0.579 | 0 | CrystalOptimizer with GDMA2.2(PBE0/6-31G(d,p)) + FIT
BZYACO | C15 H12 O1 | 10 | Chalcone | (2E)-1,3-diphenylprop-2-en-1-one | Benzylidene acetophenone | BZYACO, BZYACO03 | flexible CrystalPredictor (2.2), CrystalOptimizer (2.4.7), DMACRYS (2.3.0) | Louise Price | 2018 | Price LS, Price SL 2022 Cryst Growth Des 22, 1801-1816 | \CHEMISTRY_CPOSS\MagnaPharm\Chalcones\CrystalOptimizer | dfA11618 | 2.34 | PBE0/6-31G(d,p) | 0 |  | This is the DMAflex intra_molecular energy penalty. It is with respect to opt. | A11618 | Pnna | 8 | 12.1808 | 14.9313 | 12.7503 | 90 | 90 | 90 | LATT 1; SYMM +X , -Y +1/2, -Z +1/2; SYMM -X +1/2, +Y +1/2, -Z +1/2; SYMM -X +1/2, -Y , +Z | 1.193 | 0.6949 |  | -105.86 | -99.76 | -103.52 | 1.74 | -21.064 | 298 | 1 | x parallel to a, y in ab plane, z along c | 0.6 | 1.000,0.000,0.000 | 0 | CrystalOptimizer with GDMA2.2(PBE0/6-31G(d,p)) + FIT
BZYACO | C15 H12 O1 | 10 | Chalcone | (2E)-1,3-diphenylprop-2-en-1-one | Benzylidene acetophenone | BZYACO, BZYACO03 | flexible CrystalPredictor (2.2), CrystalOptimizer (2.4.7), DMACRYS (2.3.0) | Louise Price | 2018 | Price LS, Price SL 2022 Cryst Growth Des 22, 1801-1816 | \CHEMISTRY_CPOSS\MagnaPharm\Chalcones\CrystalOptimizer | dfA14838 | 1.651 | PBE0/6-31G(d,p) | 0 |  | This is the DMAflex intra_molecular energy penalty. It is with respect to opt. | A14838 | P21/a | 4 | 15.9162 | 5.9044 | 13.1047 | 90 | 74.288 | 90 | LATT 1; SYMM -X +1/2, +Y +1/2, -Z | 1.1668 | 0.6794 |  | -105.17 | -94.99 | -103.519 | 1.79 | -21.164 | 298 | 1 | x parallel to a, y in ab plane, z along c | 0.44 | 0.000,1.000,0.000 | 0 | CrystalOptimizer with GDMA2.2(PBE0/6-31G(d,p)) + FIT
BZYACO | C15 H12 O1 | 10 | Chalcone | (2E)-1,3-diphenylprop-2-en-1-one | Benzylidene acetophenone | BZYACO, BZYACO03 | flexible CrystalPredictor (2.2), CrystalOptimizer (2.4.7), DMACRYS (2.3.0) | Louise Price | 2018 | Price LS, Price SL 2022 Cryst Growth Des 22, 1801-1816 | \CHEMISTRY_CPOSS\MagnaPharm\Chalcones\CrystalOptimizer | dfA17809 | 2.766 | PBE0/6-31G(d,p) | 0 |  | This is the DMAflex intra_molecular energy penalty. It is with respect to opt. | A17809 | P21 | 8 | 5.9688 | 14.5699 | 26.8228 | 90 | 82.497 | 90 | LATT -1; SYMM -X +1/2, +Y +1/2, -Z +1/2 | 1.1962 | 0.6957 |  | -106.28 | -408.02 | -103.514 | 1.78 | -20.94 | 298 | 1 | x parallel to a, y in ab plane, z along c | 0.2227 | 1.000,0.000,0.006 | 0 | CrystalOptimizer with GDMA2.2(PBE0/6-31G(d,p)) + FIT
BZYACO | C15 H12 O1 | 10 | Chalcone | (2E)-1,3-diphenylprop-2-en-1-one | Benzylidene acetophenone | BZYACO, BZYACO03 | flexible CrystalPredictor (2.2), CrystalOptimizer (2.4.7), DMACRYS (2.3.0) | Louise Price | 2018 | Price LS, Price SL 2022 Cryst Growth Des 22, 1801-1816 | \CHEMISTRY_CPOSS\MagnaPharm\Chalcones\CrystalOptimizer | dfA8659 | 0.307 | PBE0/6-31G(d,p) | 0 |  | This is the DMAflex intra_molecular energy penalty. It is with respect to opt. | A8659 | Pna21 | 4 | 22.7412 | 3.8652 | 13.3062 | 90 | 90 | 90 | LATT -1; SYMM -X , -Y , +Z +1/2; SYMM -X +1/2, +Y +1/2, +Z +1/2; SYMM +X +1/2, -Y +1/2, +Z | 1.1827 | 0.6897 |  | -103.82 | -102.88 | -103.513 | 0 | 0 | 0 | 1 | x parallel to a, y in ab plane, z along c | 2.1379 | 1.000,0.000,0.000 | 0 | CrystalOptimizer with GDMA2.2(PBE0/6-31G(d,p)) + FIT
BZYACO | C15 H12 O1 | 10 | Chalcone | (2E)-1,3-diphenylprop-2-en-1-one | Benzylidene acetophenone | BZYACO, BZYACO03 | flexible CrystalPredictor (2.2), CrystalOptimizer (2.4.7), DMACRYS (2.3.0) | Louise Price | 2018 | Price LS, Price SL 2022 Cryst Growth Des 22, 1801-1816 | \CHEMISTRY_CPOSS\MagnaPharm\Chalcones\CrystalOptimizer | dfA17790 | 1.19 | PBE0/6-31G(d,p) | 0 |  | This is the DMAflex intra_molecular energy penalty. It is with respect to opt. | A17790 | P21/c | 4 | 10.5384 | 23.8138 | 5.3036 | 90 | 117.584 | 90 | LATT 1; SYMM -X , +Y +1/2, -Z +1/2 | 1.1726 | 0.6827 |  | -104.7 | -99.73 | -103.51 | 0 | 0 | 0 | 0 | x parallel to a, y in ab plane, z along c | 0 | 0.887,0.000,0.462 | 0 | CrystalOptimizer with GDMA2.2(PBE0/6-31G(d,p)) + FIT
BZYACO | C15 H12 O1 | 10 | Chalcone | (2E)-1,3-diphenylprop-2-en-1-one | Benzylidene acetophenone | BZYACO, BZYACO03 | flexible CrystalPredictor (2.2), CrystalOptimizer (2.4.7), DMACRYS (2.3.0) | Louise Price | 2018 | Price LS, Price SL 2022 Cryst Growth Des 22, 1801-1816 | \CHEMISTRY_CPOSS\MagnaPharm\Chalcones\CrystalOptimizer | dfA8858 | 0.46 | PBE0/6-31G(d,p) | 0 |  | This is the DMAflex intra_molecular energy penalty. It is with respect to opt. | A8858 | P21/c | 4 | 11.2511 | 4.6912 | 22.551 | 90 | 80.722 | 90 | LATT 1; SYMM -X , +Y +1/2, -Z +1/2 | 1.1775 | 0.684 |  | -103.97 | -101.43 | -103.51 | 1.6 | -21.97 | 298 | 1 | x parallel to a, y in ab plane, z along c | 1.8793 | -0.651,0.000,0.759 | 0 | CrystalOptimizer with GDMA2.2(PBE0/6-31G(d,p)) + FIT
BZYACO | C15 H12 O1 | 10 | Chalcone | (2E)-1,3-diphenylprop-2-en-1-one | Benzylidene acetophenone | BZYACO, BZYACO03 | flexible CrystalPredictor (2.2), CrystalOptimizer (2.4.7), DMACRYS (2.3.0) | Louise Price | 2018 | Price LS, Price SL 2022 Cryst Growth Des 22, 1801-1816 | \CHEMISTRY_CPOSS\MagnaPharm\Chalcones\CrystalOptimizer | dfA10447 | 1.094 | PBE0/6-31G(d,p) | 0 |  | This is the DMAflex intra_molecular energy penalty. It is with respect to opt. | A10447 | Pbca | 8 | 6.8602 | 27.3724 | 12.4981 | 90 | 90 | 90 | LATT 1; SYMM +X +1/2, -Y +1/2, -Z ; SYMM -X , +Y +1/2, -Z +1/2; SYMM -X +1/2, -Y , +Z +1/2 | 1.1788 | 0.6856 |  | -104.6 | -99.52 | -103.506 | 0 | 0 | 0 | 0 | x parallel to a, y in ab plane, z along c | 0 | 1.000,0.000,0.000 | 0 | CrystalOptimizer with GDMA2.2(PBE0/6-31G(d,p)) + FIT
BZYACO | C15 H12 O1 | 10 | Chalcone | (2E)-1,3-diphenylprop-2-en-1-one | Benzylidene acetophenone | BZYACO, BZYACO03 | flexible CrystalPredictor (2.2), CrystalOptimizer (2.4.7), DMACRYS (2.3.0) | Louise Price | 2018 | Price LS, Price SL 2022 Cryst Growth Des 22, 1801-1816 | \CHEMISTRY_CPOSS\MagnaPharm\Chalcones\CrystalOptimizer | dfA16657 | 8.127 | PBE0/6-31G(d,p) | 0 |  | This is the DMAflex intra_molecular energy penalty. It is with respect to opt. | A16657 | P21/a | 4 | 13.1614 | 11.2943 | 7.8755 | 90 | 85.649 | 90 | LATT 1; SYMM -X +1/2, +Y +1/2, -Z | 1.185 | 0.6902 |  | -111.63 | -97.16 | -103.503 | 1.71 | -21.17 | 298 | 1 | x parallel to a, y in ab plane, z along c | 1.0576 | -0.551,0.000,0.835 | 0 | CrystalOptimizer with GDMA2.2(PBE0/6-31G(d,p)) + FIT
BZYACO | C15 H12 O1 | 10 | Chalcone | (2E)-1,3-diphenylprop-2-en-1-one | Benzylidene acetophenone | BZYACO, BZYACO03 | flexible CrystalPredictor (2.2), CrystalOptimizer (2.4.7), DMACRYS (2.3.0) | Louise Price | 2018 | Price LS, Price SL 2022 Cryst Growth Des 22, 1801-1816 | \CHEMISTRY_CPOSS\MagnaPharm\Chalcones\CrystalOptimizer | dfA12196 | 2.048 | PBE0/6-31G(d,p) | 0 |  | This is the DMAflex intra_molecular energy penalty. It is with respect to opt. | A12196 | C2/c | 8 | 28.0413 | 3.8133 | 21.2704 | 90 | 85.942 | 90 | LATT 1; SYMM -X , +Y , -Z +1/2; SYMM +X +1/2, +Y +1/2, +Z ; SYMM -X +1/2, +Y +1/2, -Z +1/2 | 1.2194 | 0.7103 |  | -105.55 | -107.7 | -103.502 | 1.69 | -20.669 | 298 | 1 | x parallel to a, y in ab plane, z along c | 2.0405 | -0.141,0.000,0.990 | 0 | CrystalOptimizer with GDMA2.2(PBE0/6-31G(d,p)) + FIT
BZYACO | C15 H12 O1 | 10 | Chalcone | (2E)-1,3-diphenylprop-2-en-1-one | Benzylidene acetophenone | BZYACO, BZYACO03 | flexible CrystalPredictor (2.2), CrystalOptimizer (2.4.7), DMACRYS (2.3.0) | Louise Price | 2018 | Price LS, Price SL 2022 Cryst Growth Des 22, 1801-1816 | \CHEMISTRY_CPOSS\MagnaPharm\Chalcones\CrystalOptimizer | dfA12228 | 2.752 | PBE0/6-31G(d,p) | 0 |  | This is the DMAflex intra_molecular energy penalty. It is with respect to opt. | A12228 | P43212 | 8 | 8.6265 | 8.6265 | 31.4764 | 90 | 90 | 90 | LATT -1; SYMM -Y +1/2, +X +1/2, +Z +3/4; SYMM +Y +1/2, -X +1/2, +Z +1/4; SYMM +X +1/2, -Y +1/2, -Z +1/4; SYMM -X +1/2, +Y +1/2, -Z +3/4; SYMM -X , -Y , +Z +1/2; SYMM +Y , +X , -Z ; SYMM -Y , -X , -Z +1/2 | 1.1811 | 0.6873 |  | -106.25 | -98.11 | -103.498 | 1.68 | -21.276 | 298 | 1 | x parallel to a, y in ab plane, z along c | 2.531 | 0.000,0.000,1.000 | 0 | CrystalOptimizer with GDMA2.2(PBE0/6-31G(d,p)) + FIT
BZYACO | C15 H12 O1 | 10 | Chalcone | (2E)-1,3-diphenylprop-2-en-1-one | Benzylidene acetophenone | BZYACO, BZYACO03 | flexible CrystalPredictor (2.2), CrystalOptimizer (2.4.7), DMACRYS (2.3.0) | Louise Price | 2018 | Price LS, Price SL 2022 Cryst Growth Des 22, 1801-1816 | \CHEMISTRY_CPOSS\MagnaPharm\Chalcones\CrystalOptimizer | dfA4684 | 2.323 | PBE0/6-31G(d,p) | 0 |  | This is the DMAflex intra_molecular energy penalty. It is with respect to opt. | A4684 | P21/c | 4 | 11.2768 | 11.4246 | 10.8539 | 90 | 119.996 | 90 | LATT 1; SYMM -X , +Y +1/2, -Z +1/2 | 1.1422 | 0.6659 |  | -105.82 | -93.95 | -103.497 | 1.64 | -22.162 | 298 | 1 | x parallel to a, y in ab plane, z along c | 0.8348 | -0.663,0.000,0.749 | 0 | CrystalOptimizer with GDMA2.2(PBE0/6-31G(d,p)) + FIT
BZYACO | C15 H12 O1 | 10 | Chalcone | (2E)-1,3-diphenylprop-2-en-1-one | Benzylidene acetophenone | BZYACO, BZYACO03 | flexible CrystalPredictor (2.2), CrystalOptimizer (2.4.7), DMACRYS (2.3.0) | Louise Price | 2018 | Price LS, Price SL 2022 Cryst Growth Des 22, 1801-1816 | \CHEMISTRY_CPOSS\MagnaPharm\Chalcones\CrystalOptimizer | dfA17215 | 0.703 | PBE0/6-31G(d,p) | 0 |  | This is the DMAflex intra_molecular energy penalty. It is with respect to opt. | A17215 | P21/c | 4 | 7.0542 | 9.0625 | 21.7873 | 90 | 120.26 | 90 | LATT 1; SYMM -X , +Y +1/2, -Z +1/2 | 1.1498 | 0.6679 |  | -104.2 | -91.74 | -103.497 | 1.7 | -21.626 | 298 | 1 | x parallel to a, y in ab plane, z along c | 2.5345 | 0.902,0.000,-0.432 | 0 | CrystalOptimizer with GDMA2.2(PBE0/6-31G(d,p)) + FIT
BZYACO | C15 H12 O1 | 10 | Chalcone | (2E)-1,3-diphenylprop-2-en-1-one | Benzylidene acetophenone | BZYACO, BZYACO03 | flexible CrystalPredictor (2.2), CrystalOptimizer (2.4.7), DMACRYS (2.3.0) | Louise Price | 2018 | Price LS, Price SL 2022 Cryst Growth Des 22, 1801-1816 | \CHEMISTRY_CPOSS\MagnaPharm\Chalcones\CrystalOptimizer | dfA12538 | 0.76 | PBE0/6-31G(d,p) | 0 |  | This is the DMAflex intra_molecular energy penalty. It is with respect to opt. | A12538 | I2/a | 8 | 29.2265 | 3.7648 | 21.544 | 90 | 78.883 | 90 | LATT 1; SYMM -X +1/2, +Y , -Z ; SYMM +X +1/2, +Y +1/2, +Z +1/2; SYMM -X , +Y +1/2, -Z +1/2 | 1.1894 | 0.6927 |  | -104.25 | -104.32 | -103.49 | 0 | 0 | 0 | 1 | x parallel to a, y in ab plane, z along c | 0.4105 | 0.384,0.000,0.923 | 0 | CrystalOptimizer with GDMA2.2(PBE0/6-31G(d,p)) + FIT
BZYACO | C15 H12 O1 | 10 | Chalcone | (2E)-1,3-diphenylprop-2-en-1-one | Benzylidene acetophenone | BZYACO, BZYACO03 | flexible CrystalPredictor (2.2), CrystalOptimizer (2.4.7), DMACRYS (2.3.0) | Louise Price | 2018 | Price LS, Price SL 2022 Cryst Growth Des 22, 1801-1816 | \CHEMISTRY_CPOSS\MagnaPharm\Chalcones\CrystalOptimizer | dfA15113 | 2.113 | PBE0/6-31G(d,p) | 0 |  | This is the DMAflex intra_molecular energy penalty. It is with respect to opt. | A15113 | Pbca | 8 | 26.594 | 12.8412 | 6.9859 | 90 | 90 | 90 | LATT 1; SYMM +X +1/2, -Y +1/2, -Z ; SYMM -X , +Y +1/2, -Z +1/2; SYMM -X +1/2, -Y , +Z +1/2 | 1.1596 | 0.6782 |  | -105.6 | -96.81 | -103.487 | 1.65 | -21.952 | 298 | 1 | x parallel to a, y in ab plane, z along c | 0.3185 | 1.000,0.000,0.000 | 0 | CrystalOptimizer with GDMA2.2(PBE0/6-31G(d,p)) + FIT
BZYACO | C15 H12 O1 | 10 | Chalcone | (2E)-1,3-diphenylprop-2-en-1-one | Benzylidene acetophenone | BZYACO, BZYACO03 | flexible CrystalPredictor (2.2), CrystalOptimizer (2.4.7), DMACRYS (2.3.0) | Louise Price | 2018 | Price LS, Price SL 2022 Cryst Growth Des 22, 1801-1816 | \CHEMISTRY_CPOSS\MagnaPharm\Chalcones\CrystalOptimizer | dfA11019 | 2.135 | PBE0/6-31G(d,p) | 0 |  | This is the DMAflex intra_molecular energy penalty. It is with respect to opt. | A11019 | C2/c | 4 | 27.322 | 5.9515 | 16.3332 | 90 | 61.843 | 90 | LATT 7; SYMM -X , +Y , -Z +1/2 | 1.1815 | 0.6885 |  | -105.62 | -97.88 | -103.485 | 1.74 | -21.807 | 298 | 1 | x parallel to a, y in ab plane, z along c | 0.7061 | 0.980,0.000,-0.199 | 0 | CrystalOptimizer with GDMA2.2(PBE0/6-31G(d,p)) + FIT
BZYACO | C15 H12 O1 | 10 | Chalcone | (2E)-1,3-diphenylprop-2-en-1-one | Benzylidene acetophenone | BZYACO, BZYACO03 | flexible CrystalPredictor (2.2), CrystalOptimizer (2.4.7), DMACRYS (2.3.0) | Louise Price | 2018 | Price LS, Price SL 2022 Cryst Growth Des 22, 1801-1816 | \CHEMISTRY_CPOSS\MagnaPharm\Chalcones\CrystalOptimizer | dfA12823 | 0.657 | PBE0/6-31G(d,p) | 0 |  | This is the DMAflex intra_molecular energy penalty. It is with respect to opt. | A12823 | P2/c | 4 | 8.3499 | 13.021 | 14.3982 | 90 | 130.896 | 90 | LATT 1; SYMM -X , +Y , -Z +1/2 | 1.169 | 0.6784 |  | -104.14 | -98.29 | -103.483 | 0 | 0 | 0 | 0 | x parallel to a, y in ab plane, z along c | 0 | 0.045,0.000,0.999 | 0 | CrystalOptimizer with GDMA2.2(PBE0/6-31G(d,p)) + FIT
BZYACO | C15 H12 O1 | 10 | Chalcone | (2E)-1,3-diphenylprop-2-en-1-one | Benzylidene acetophenone | BZYACO, BZYACO03 | flexible CrystalPredictor (2.2), CrystalOptimizer (2.4.7), DMACRYS (2.3.0) | Louise Price | 2018 | Price LS, Price SL 2022 Cryst Growth Des 22, 1801-1816 | \CHEMISTRY_CPOSS\MagnaPharm\Chalcones\CrystalOptimizer | dfA14164 | 0.559 | PBE0/6-31G(d,p) | 0 |  | This is the DMAflex intra_molecular energy penalty. It is with respect to opt. | A14164 | Pbcn | 8 | 14.3538 | 12.9381 | 13.0463 | 90 | 90 | 90 | LATT 1; SYMM +X +1/2, -Y +1/2, -Z ; SYMM -X , +Y , -Z +1/2; SYMM -X +1/2, -Y +1/2, +Z +1/2 | 1.1419 | 0.6601 |  | -104.04 | -97.18 | -103.481 | 1.62 | -22.392 | 298 | 1 | x parallel to a, y in ab plane, z along c | 0.4764 | 0.000,1.000,0.000 | 0 | CrystalOptimizer with GDMA2.2(PBE0/6-31G(d,p)) + FIT
BZYACO | C15 H12 O1 | 10 | Chalcone | (2E)-1,3-diphenylprop-2-en-1-one | Benzylidene acetophenone | BZYACO, BZYACO03 | flexible CrystalPredictor (2.2), CrystalOptimizer (2.4.7), DMACRYS (2.3.0) | Louise Price | 2018 | Price LS, Price SL 2022 Cryst Growth Des 22, 1801-1816 | \CHEMISTRY_CPOSS\MagnaPharm\Chalcones\CrystalOptimizer | dfA14938 | 3.21 | PBE0/6-31G(d,p) | 0 |  | This is the DMAflex intra_molecular energy penalty. It is with respect to opt. | A14938 | P21/a | 4 | 7.9833 | 5.9698 | 24.6277 | 90 | 83.8 | 90 | LATT 1; SYMM -X +1/2, +Y +1/2, -Z | 1.1854 | 0.6887 |  | -106.69 | -98.23 | -103.48 | 0 | 0 | 0 | 1 | x parallel to a, y in ab plane, z along c | 0.1455 | 0.717,0.000,-0.697 | 0 | CrystalOptimizer with GDMA2.2(PBE0/6-31G(d,p)) + FIT
BZYACO | C15 H12 O1 | 10 | Chalcone | (2E)-1,3-diphenylprop-2-en-1-one | Benzylidene acetophenone | BZYACO, BZYACO03 | flexible CrystalPredictor (2.2), CrystalOptimizer (2.4.7), DMACRYS (2.3.0) | Louise Price | 2018 | Price LS, Price SL 2022 Cryst Growth Des 22, 1801-1816 | \CHEMISTRY_CPOSS\MagnaPharm\Chalcones\CrystalOptimizer | dfA15178 | 1.384 | PBE0/6-31G(d,p) | 0 |  | This is the DMAflex intra_molecular energy penalty. It is with respect to opt. | A15178 | P21/a | 4 | 22.3758 | 5.8888 | 8.8878 | 90 | 87.749 | 90 | LATT 1; SYMM -X +1/2, +Y +1/2, -Z | 1.1821 | 0.6883 |  | -104.86 | -96.51 | -103.476 | 1.77 | -21.553 | 298 | 1 | x parallel to a, y in ab plane, z along c | 0.8494 | 0.108,0.000,0.994 | 0 | CrystalOptimizer with GDMA2.2(PBE0/6-31G(d,p)) + FIT
BZYACO | C15 H12 O1 | 10 | Chalcone | (2E)-1,3-diphenylprop-2-en-1-one | Benzylidene acetophenone | BZYACO, BZYACO03 | flexible CrystalPredictor (2.2), CrystalOptimizer (2.4.7), DMACRYS (2.3.0) | Louise Price | 2018 | Price LS, Price SL 2022 Cryst Growth Des 22, 1801-1816 | \CHEMISTRY_CPOSS\MagnaPharm\Chalcones\CrystalOptimizer | dfA8128 | 0.707 | PBE0/6-31G(d,p) | 0 |  | This is the DMAflex intra_molecular energy penalty. It is with respect to opt. | A8128 | C2/n | 8 | 22.3094 | 6.9558 | 15.3378 | 90 | 87.594 | 90 | LATT 1; SYMM -X +1/2, +Y , -Z +1/2; SYMM +X +1/2, +Y +1/2, +Z ; SYMM -X , +Y +1/2, -Z +1/2 | 1.1634 | 0.6772 |  | -104.18 | -98.03 | -103.473 | 1.57 | -22.698 | 298 | 1 | x parallel to a, y in ab plane, z along c | 0.2061 | 0.838,0.000,0.546 | 0 | CrystalOptimizer with GDMA2.2(PBE0/6-31G(d,p)) + FIT
BZYACO | C15 H12 O1 | 10 | Chalcone | (2E)-1,3-diphenylprop-2-en-1-one | Benzylidene acetophenone | BZYACO, BZYACO03 | flexible CrystalPredictor (2.2), CrystalOptimizer (2.4.7), DMACRYS (2.3.0) | Louise Price | 2018 | Price LS, Price SL 2022 Cryst Growth Des 22, 1801-1816 | \CHEMISTRY_CPOSS\MagnaPharm\Chalcones\CrystalOptimizer | dfA9397 | 1.407 | PBE0/6-31G(d,p) | 0 |  | This is the DMAflex intra_molecular energy penalty. It is with respect to opt. | A9397 | I2/c | 8 | 19.8926 | 6.2597 | 19.8032 | 90 | 73.639 | 90 | LATT 1; SYMM -X , +Y , -Z +1/2; SYMM +X +1/2, +Y +1/2, +Z +1/2; SYMM -X +1/2, +Y +1/2, -Z | 1.1693 | 0.6805 |  | -104.88 | -99.41 | -103.473 | 1.68 | -21.811 | 298 | 1 | x parallel to a, y in ab plane, z along c | 0.8113 | 0.997,0.000,-0.073 | 0 | CrystalOptimizer with GDMA2.2(PBE0/6-31G(d,p)) + FIT
BZYACO | C15 H12 O1 | 10 | Chalcone | (2E)-1,3-diphenylprop-2-en-1-one | Benzylidene acetophenone | BZYACO, BZYACO03 | flexible CrystalPredictor (2.2), CrystalOptimizer (2.4.7), DMACRYS (2.3.0) | Louise Price | 2018 | Price LS, Price SL 2022 Cryst Growth Des 22, 1801-1816 | \CHEMISTRY_CPOSS\MagnaPharm\Chalcones\CrystalOptimizer | dfA17054 | 3.822 | PBE0/6-31G(d,p) | 0 |  | This is the DMAflex intra_molecular energy penalty. It is with respect to opt. | A17054 | C2/c | 4 | 42.9846 | 6.8382 | 8.8501 | 90 | 114.918 | 90 | LATT 7; SYMM -X , +Y , -Z +1/2 | 1.1726 | 0.6837 |  | -107.29 | -97.57 | -103.468 | 1.66 | -22.098 | 298 | 1 | x parallel to a, y in ab plane, z along c | 1.7654 | 0.808,0.000,0.589 | 0 | CrystalOptimizer with GDMA2.2(PBE0/6-31G(d,p)) + FIT
BZYACO | C15 H12 O1 | 10 | Chalcone | (2E)-1,3-diphenylprop-2-en-1-one | Benzylidene acetophenone | BZYACO, BZYACO03 | flexible CrystalPredictor (2.2), CrystalOptimizer (2.4.7), DMACRYS (2.3.0) | Louise Price | 2018 | Price LS, Price SL 2022 Cryst Growth Des 22, 1801-1816 | \CHEMISTRY_CPOSS\MagnaPharm\Chalcones\CrystalOptimizer | dfA10045 | 0.475 | PBE0/6-31G(d,p) | 0 |  | This is the DMAflex intra_molecular energy penalty. It is with respect to opt. | A10045 | P21 | 2 | 5.6786 | 12.3674 | 8.4663 | 90 | 80.421 | 90 | LATT -1; SYMM -X , +Y +1/2, -Z | 1.1797 | 0.684 |  | -103.94 | -98.51 | -103.465 | 1.65 | -21.759 | 298 | 1 | x parallel to a, y in ab plane, z along c | 0.4411 | 0.749,0.000,-0.662 | 0 | CrystalOptimizer with GDMA2.2(PBE0/6-31G(d,p)) + FIT
BZYACO | C15 H12 O1 | 10 | Chalcone | (2E)-1,3-diphenylprop-2-en-1-one | Benzylidene acetophenone | BZYACO, BZYACO03 | flexible CrystalPredictor (2.2), CrystalOptimizer (2.4.7), DMACRYS (2.3.0) | Louise Price | 2018 | Price LS, Price SL 2022 Cryst Growth Des 22, 1801-1816 | \CHEMISTRY_CPOSS\MagnaPharm\Chalcones\CrystalOptimizer | dfA7993 | 0.905 | PBE0/6-31G(d,p) | 0 |  | This is the DMAflex intra_molecular energy penalty. It is with respect to opt. | A7993 | Cc | 4 | 3.8493 | 12.0686 | 24.8879 | 90 | 89.175 | 90 | LATT -1; SYMM +X +1/2, +Y +1/2, +Z ; SYMM +X , -Y , +Z +1/2; SYMM +X +1/2, -Y +1/2, +Z +1/2 | 1.1965 | 0.6973 |  | -104.37 | -103.67 | -103.465 | 1.75 | -21.705 | 298 | 1 | x parallel to a, y in ab plane, z along c | 0.0691 | 0.369,0.000,0.929 | 0 | CrystalOptimizer with GDMA2.2(PBE0/6-31G(d,p)) + FIT
BZYACO | C15 H12 O1 | 10 | Chalcone | (2E)-1,3-diphenylprop-2-en-1-one | Benzylidene acetophenone | BZYACO, BZYACO03 | flexible CrystalPredictor (2.2), CrystalOptimizer (2.4.7), DMACRYS (2.3.0) | Louise Price | 2018 | Price LS, Price SL 2022 Cryst Growth Des 22, 1801-1816 | \CHEMISTRY_CPOSS\MagnaPharm\Chalcones\CrystalOptimizer | dfA7525 | 0.328 | PBE0/6-31G(d,p) | 0 |  | This is the DMAflex intra_molecular energy penalty. It is with respect to opt. | A7525 | P-1 | 2 | 6.7895 | 16.5435 | 14.3089 | 67.857 | 61.565 | 123.2 | LATT 1 | 1.172 | 0.6812 |  | -103.79 | -100.24 | -103.462 | 1.62 | -22.146 | 298 | 1 | x parallel to a, y in ab plane, z along c | 1.4829 | -0.530,0.390,0.752 | 0 | CrystalOptimizer with GDMA2.2(PBE0/6-31G(d,p)) + FIT
BZYACO | C15 H12 O1 | 10 | Chalcone | (2E)-1,3-diphenylprop-2-en-1-one | Benzylidene acetophenone | BZYACO, BZYACO03 | flexible CrystalPredictor (2.2), CrystalOptimizer (2.4.7), DMACRYS (2.3.0) | Louise Price | 2018 | Price LS, Price SL 2022 Cryst Growth Des 22, 1801-1816 | \CHEMISTRY_CPOSS\MagnaPharm\Chalcones\CrystalOptimizer | dfA7209 | 0.873 | PBE0/6-31G(d,p) | 0 |  | This is the DMAflex intra_molecular energy penalty. It is with respect to opt. | A7209 | Cc | 2 | 6.9125 | 7.6631 | 24.542 | 90 | 65.728 | 90 | LATT -7; SYMM +X , -Y , +Z +1/2 | 1.1672 | 0.6805 |  | -104.33 | -97.58 | -103.457 | 1.63 | -22.756 | 298 | 1 | x parallel to a, y in ab plane, z along c | 0.077 | 0.800,0.000,0.600 | 0 | CrystalOptimizer with GDMA2.2(PBE0/6-31G(d,p)) + FIT
BZYACO | C15 H12 O1 | 10 | Chalcone | (2E)-1,3-diphenylprop-2-en-1-one | Benzylidene acetophenone | BZYACO, BZYACO03 | flexible CrystalPredictor (2.2), CrystalOptimizer (2.4.7), DMACRYS (2.3.0) | Louise Price | 2018 | Price LS, Price SL 2022 Cryst Growth Des 22, 1801-1816 | \CHEMISTRY_CPOSS\MagnaPharm\Chalcones\CrystalOptimizer | dfA16114 | 3.014 | PBE0/6-31G(d,p) | 0 |  | This is the DMAflex intra_molecular energy penalty. It is with respect to opt. | A16114 | Pbcn | 8 | 12.9346 | 10.8757 | 16.7691 | 90 | 90 | 90 | LATT 1; SYMM +X +1/2, -Y +1/2, -Z ; SYMM -X , +Y , -Z +1/2; SYMM -X +1/2, -Y +1/2, +Z +1/2 | 1.1728 | 0.685 |  | -106.47 | -96.98 | -103.456 | 1.67 | -21.911 | 298 | 1 | x parallel to a, y in ab plane, z along c | 0.4093 | 1.000,0.000,0.000 | 0 | CrystalOptimizer with GDMA2.2(PBE0/6-31G(d,p)) + FIT
BZYACO | C15 H12 O1 | 10 | Chalcone | (2E)-1,3-diphenylprop-2-en-1-one | Benzylidene acetophenone | BZYACO, BZYACO03 | flexible CrystalPredictor (2.2), CrystalOptimizer (2.4.7), DMACRYS (2.3.0) | Louise Price | 2018 | Price LS, Price SL 2022 Cryst Growth Des 22, 1801-1816 | \CHEMISTRY_CPOSS\MagnaPharm\Chalcones\CrystalOptimizer | dfA13041 | 0.575 | PBE0/6-31G(d,p) | 0 |  | This is the DMAflex intra_molecular energy penalty. It is with respect to opt. | A13041 | P21/n | 4 | 16.4132 | 18.4342 | 3.9079 | 90 | 86.347 | 90 | LATT 1; SYMM -X +1/2, +Y +1/2, -Z +1/2 | 1.1723 | 0.6831 |  | -104.03 | -99.9 | -103.455 | 1.64 | -21.752 | 298 | 1 | x parallel to a, y in ab plane, z along c | 0.1635 | 0.831,0.000,-0.556 | 0 | CrystalOptimizer with GDMA2.2(PBE0/6-31G(d,p)) + FIT
BZYACO | C15 H12 O1 | 10 | Chalcone | (2E)-1,3-diphenylprop-2-en-1-one | Benzylidene acetophenone | BZYACO, BZYACO03 | flexible CrystalPredictor (2.2), CrystalOptimizer (2.4.7), DMACRYS (2.3.0) | Louise Price | 2018 | Price LS, Price SL 2022 Cryst Growth Des 22, 1801-1816 | \CHEMISTRY_CPOSS\MagnaPharm\Chalcones\CrystalOptimizer | dfA10288 | 0.335 | PBE0/6-31G(d,p) | 0 |  | This is the DMAflex intra_molecular energy penalty. It is with respect to opt. | A10288 | I41/a | 8 | 33.4078 | 33.4078 | 4.1722 | 90 | 90 | 90 | LATT 2; SYMM -Y -1/4, +X +1/4, +Z +1/4; SYMM +Y +1/4, -X +1/4, +Z +1/4; SYMM -X , -Y +1/2, +Z | 1.1882 | 0.6913 |  | -103.79 | -101.41 | -103.455 | 1.72 | -20.984 | 298 | 1 | x parallel to a, y in ab plane, z along c | 2.0748 | 0.000,0.000,1.000 | 0 | CrystalOptimizer with GDMA2.2(PBE0/6-31G(d,p)) + FIT
BZYACO | C15 H12 O1 | 10 | Chalcone | (2E)-1,3-diphenylprop-2-en-1-one | Benzylidene acetophenone | BZYACO, BZYACO03 | flexible CrystalPredictor (2.2), CrystalOptimizer (2.4.7), DMACRYS (2.3.0) | Louise Price | 2018 | Price LS, Price SL 2022 Cryst Growth Des 22, 1801-1816 | \CHEMISTRY_CPOSS\MagnaPharm\Chalcones\CrystalOptimizer | dfA15770 | 0.347 | PBE0/6-31G(d,p) | 0 |  | This is the DMAflex intra_molecular energy penalty. It is with respect to opt. | A15770 | I2/a | 8 | 18.7432 | 6.9482 | 19.2296 | 90 | 74.761 | 90 | LATT 1; SYMM -X +1/2, +Y , -Z ; SYMM +X +1/2, +Y +1/2, +Z +1/2; SYMM -X , +Y +1/2, -Z +1/2 | 1.145 | 0.6651 |  | -103.8 | -94.17 | -103.453 | 1.64 | -22.073 | 298 | 1 | x parallel to a, y in ab plane, z along c | 0.5925 | 0.889,0.000,0.457 | 0 | CrystalOptimizer with GDMA2.2(PBE0/6-31G(d,p)) + FIT
BZYACO | C15 H12 O1 | 10 | Chalcone | (2E)-1,3-diphenylprop-2-en-1-one | Benzylidene acetophenone | BZYACO, BZYACO03 | flexible CrystalPredictor (2.2), CrystalOptimizer (2.4.7), DMACRYS (2.3.0) | Louise Price | 2018 | Price LS, Price SL 2022 Cryst Growth Des 22, 1801-1816 | \CHEMISTRY_CPOSS\MagnaPharm\Chalcones\CrystalOptimizer | dfA11653 | 1.127 | PBE0/6-31G(d,p) | 0 |  | This is the DMAflex intra_molecular energy penalty. It is with respect to opt. | A11653 | Fdd2 | 4 | 34.9121 | 33.7293 | 4.0027 | 90 | 90 | 90 | LATT -4; SYMM -X , -Y , +Z ; SYMM -X +1/4, +Y +1/4, +Z +1/4; SYMM +X +1/4, -Y +1/4, +Z +1/4 | 1.1739 | 0.6833 |  | -104.58 | -99.57 | -103.453 | 1.67 | -21.252 | 298 | 1 | x parallel to a, y in ab plane, z along c | 1.5579 | 0.000,1.000,0.000 | 0 | CrystalOptimizer with GDMA2.2(PBE0/6-31G(d,p)) + FIT
BZYACO | C15 H12 O1 | 10 | Chalcone | (2E)-1,3-diphenylprop-2-en-1-one | Benzylidene acetophenone | BZYACO, BZYACO03 | flexible CrystalPredictor (2.2), CrystalOptimizer (2.4.7), DMACRYS (2.3.0) | Louise Price | 2018 | Price LS, Price SL 2022 Cryst Growth Des 22, 1801-1816 | \CHEMISTRY_CPOSS\MagnaPharm\Chalcones\CrystalOptimizer | dfA14011 | 0.877 | PBE0/6-31G(d,p) | 0 |  | This is the DMAflex intra_molecular energy penalty. It is with respect to opt. | A14011 | Pbc21 | 8 | 14.9299 | 11.6907 | 13.4955 | 90 | 90 | 90 | LATT -1; SYMM -X +1/2, -Y +1/2, +Z +1/2; SYMM -X +1/2, +Y +1/2, +Z ; SYMM +X , -Y , +Z +1/2 | 1.1745 | 0.6838 |  | -104.33 | -198.97 | -103.453 | 1.59 | -22.12 | 298 | 1 | x parallel to a, y in ab plane, z along c | 0.6112 | 0.000,1.000,0.000 | 0 | CrystalOptimizer with GDMA2.2(PBE0/6-31G(d,p)) + FIT
BZYACO | C15 H12 O1 | 10 | Chalcone | (2E)-1,3-diphenylprop-2-en-1-one | Benzylidene acetophenone | BZYACO, BZYACO03 | flexible CrystalPredictor (2.2), CrystalOptimizer (2.4.7), DMACRYS (2.3.0) | Louise Price | 2018 | Price LS, Price SL 2022 Cryst Growth Des 22, 1801-1816 | \CHEMISTRY_CPOSS\MagnaPharm\Chalcones\CrystalOptimizer | dfA8785 | 0.968 | PBE0/6-31G(d,p) | 0 |  | This is the DMAflex intra_molecular energy penalty. It is with respect to opt. | A8785 | I2/c | 8 | 28.2685 | 7.5371 | 11.3305 | 90 | 79.959 | 90 | LATT 1; SYMM -X , +Y , -Z +1/2; SYMM +X +1/2, +Y +1/2, +Z +1/2; SYMM -X +1/2, +Y +1/2, -Z | 1.1638 | 0.678 |  | -104.42 | -96.85 | -103.452 | 1.59 | -22.141 | 298 | 1 | x parallel to a, y in ab plane, z along c | 0.916 | 0.094,0.000,0.996 | 0 | CrystalOptimizer with GDMA2.2(PBE0/6-31G(d,p)) + FIT
BZYACO | C15 H12 O1 | 10 | Chalcone | (2E)-1,3-diphenylprop-2-en-1-one | Benzylidene acetophenone | BZYACO, BZYACO03 | flexible CrystalPredictor (2.2), CrystalOptimizer (2.4.7), DMACRYS (2.3.0) | Louise Price | 2018 | Price LS, Price SL 2022 Cryst Growth Des 22, 1801-1816 | \CHEMISTRY_CPOSS\MagnaPharm\Chalcones\CrystalOptimizer | dfA14324 | 1.558 | PBE0/6-31G(d,p) | 0 |  | This is the DMAflex intra_molecular energy penalty. It is with respect to opt. | A14324 | P21/c | 4 | 13.0994 | 4.9658 | 18.2481 | 90 | 81.34 | 90 | LATT 1; SYMM -X , +Y +1/2, -Z +1/2 | 1.1788 | 0.686 |  | -105.01 | -100.09 | -103.452 | 1.6 | -22.043 | 298 | 1 | x parallel to a, y in ab plane, z along c | 0.7918 | 0.081,0.000,0.997 | 0 | CrystalOptimizer with GDMA2.2(PBE0/6-31G(d,p)) + FIT
BZYACO | C15 H12 O1 | 10 | Chalcone | (2E)-1,3-diphenylprop-2-en-1-one | Benzylidene acetophenone | BZYACO, BZYACO03 | flexible CrystalPredictor (2.2), CrystalOptimizer (2.4.7), DMACRYS (2.3.0) | Louise Price | 2018 | Price LS, Price SL 2022 Cryst Growth Des 22, 1801-1816 | \CHEMISTRY_CPOSS\MagnaPharm\Chalcones\CrystalOptimizer | dfA15256 | 1.488 | PBE0/6-31G(d,p) | 0 |  | This is the DMAflex intra_molecular energy penalty. It is with respect to opt. | A15256 | C2/c | 4 | 10.6095 | 6.7332 | 35.6758 | 90 | 64.953 | 90 | LATT 7; SYMM -X , +Y , -Z +1/2 | 1.1982 | 0.6972 |  | -104.94 | -100.39 | -103.452 | 1.71 | -21.325 | 298 | 1 | x parallel to a, y in ab plane, z along c | 2.4929 | 0.000,1.000,0.000 | 0 | CrystalOptimizer with GDMA2.2(PBE0/6-31G(d,p)) + FIT
BZYACO | C15 H12 O1 | 10 | Chalcone | (2E)-1,3-diphenylprop-2-en-1-one | Benzylidene acetophenone | BZYACO, BZYACO03 | flexible CrystalPredictor (2.2), CrystalOptimizer (2.4.7), DMACRYS (2.3.0) | Louise Price | 2018 | Price LS, Price SL 2022 Cryst Growth Des 22, 1801-1816 | \CHEMISTRY_CPOSS\MagnaPharm\Chalcones\CrystalOptimizer | dfA9687 | 1.5 | PBE0/6-31G(d,p) | 0 |  | This is the DMAflex intra_molecular energy penalty. It is with respect to opt. | A9687 | Pbcn | 8 | 13.1776 | 6.9812 | 25.537 | 90 | 90 | 90 | LATT 1; SYMM +X +1/2, -Y +1/2, -Z ; SYMM -X , +Y , -Z +1/2; SYMM -X +1/2, -Y +1/2, +Z +1/2 | 1.1776 | 0.6845 |  | -104.95 | -98.11 | -103.45 | 1.65 | -21.924 | 298 | 1 | x parallel to a, y in ab plane, z along c | 0.4098 | 1.000,0.000,0.000 | 0 | CrystalOptimizer with GDMA2.2(PBE0/6-31G(d,p)) + FIT
BZYACO | C15 H12 O1 | 10 | Chalcone | (2E)-1,3-diphenylprop-2-en-1-one | Benzylidene acetophenone | BZYACO, BZYACO03 | flexible CrystalPredictor (2.2), CrystalOptimizer (2.4.7), DMACRYS (2.3.0) | Louise Price | 2018 | Price LS, Price SL 2022 Cryst Growth Des 22, 1801-1816 | \CHEMISTRY_CPOSS\MagnaPharm\Chalcones\CrystalOptimizer | dfA14401 | 0.474 | PBE0/6-31G(d,p) | 0 |  | This is the DMAflex intra_molecular energy penalty. It is with respect to opt. | A14401 | P21/c | 4 | 4.9048 | 12.8205 | 19.3771 | 90 | 84.639 | 90 | LATT 1; SYMM -X , +Y +1/2, -Z +1/2 | 1.1402 | 0.665 |  | -103.92 | -95.23 | -103.446 | 1.59 | -22.144 | 298 | 1 | x parallel to a, y in ab plane, z along c | 1.3597 | -0.495,0.000,0.869 | 0 | CrystalOptimizer with GDMA2.2(PBE0/6-31G(d,p)) + FIT
BZYACO | C15 H12 O1 | 10 | Chalcone | (2E)-1,3-diphenylprop-2-en-1-one | Benzylidene acetophenone | BZYACO, BZYACO03 | flexible CrystalPredictor (2.2), CrystalOptimizer (2.4.7), DMACRYS (2.3.0) | Louise Price | 2018 | Price LS, Price SL 2022 Cryst Growth Des 22, 1801-1816 | \CHEMISTRY_CPOSS\MagnaPharm\Chalcones\CrystalOptimizer | dfA9933 | 1.424 | PBE0/6-31G(d,p) | 0 |  | This is the DMAflex intra_molecular energy penalty. It is with respect to opt. | A9933 | C2/c | 8 | 12.7715 | 9.0987 | 20.9557 | 90 | 77.432 | 90 | LATT 1; SYMM -X , +Y , -Z +1/2; SYMM +X +1/2, +Y +1/2, +Z ; SYMM -X +1/2, +Y +1/2, -Z +1/2 | 1.164 | 0.677 |  | -104.87 | -97.53 | -103.446 | 1.64 | -22.041 | 298 | 1 | x parallel to a, y in ab plane, z along c | 0.5784 | 0.000,1.000,0.000 | 0 | CrystalOptimizer with GDMA2.2(PBE0/6-31G(d,p)) + FIT
BZYACO | C15 H12 O1 | 10 | Chalcone | (2E)-1,3-diphenylprop-2-en-1-one | Benzylidene acetophenone | BZYACO, BZYACO03 | flexible CrystalPredictor (2.2), CrystalOptimizer (2.4.7), DMACRYS (2.3.0) | Louise Price | 2018 | Price LS, Price SL 2022 Cryst Growth Des 22, 1801-1816 | \CHEMISTRY_CPOSS\MagnaPharm\Chalcones\CrystalOptimizer | dfA14519 | 1.725 | PBE0/6-31G(d,p) | 0 |  | This is the DMAflex intra_molecular energy penalty. It is with respect to opt. | A14519 | I2/c | 8 | 21.7826 | 5.9499 | 18.1381 | 90 | 86.452 | 90 | LATT 1; SYMM -X , +Y , -Z +1/2; SYMM +X +1/2, +Y +1/2, +Z +1/2; SYMM -X +1/2, +Y +1/2, -Z | 1.1791 | 0.6862 |  | -105.17 | -98.44 | -103.445 | 1.71 | -21.598 | 298 | 1 | x parallel to a, y in ab plane, z along c | 1.3501 | -0.292,0.000,0.956 | 0 | CrystalOptimizer with GDMA2.2(PBE0/6-31G(d,p)) + FIT
BZYACO | C15 H12 O1 | 10 | Chalcone | (2E)-1,3-diphenylprop-2-en-1-one | Benzylidene acetophenone | BZYACO, BZYACO03 | flexible CrystalPredictor (2.2), CrystalOptimizer (2.4.7), DMACRYS (2.3.0) | Louise Price | 2018 | Price LS, Price SL 2022 Cryst Growth Des 22, 1801-1816 | \CHEMISTRY_CPOSS\MagnaPharm\Chalcones\CrystalOptimizer | dfA12820 | 2.588 | PBE0/6-31G(d,p) | 0 |  | This is the DMAflex intra_molecular energy penalty. It is with respect to opt. | A12820 | I2/c | 8 | 27.0282 | 5.8268 | 15.6303 | 90 | 74.656 | 90 | LATT 1; SYMM -X , +Y , -Z +1/2; SYMM +X +1/2, +Y +1/2, +Z +1/2; SYMM -X +1/2, +Y +1/2, -Z | 1.1654 | 0.6792 |  | -106.03 | -96.35 | -103.442 | 1.68 | -21.985 | 298 | 1 | x parallel to a, y in ab plane, z along c | 2.0402 | 0.987,0.000,-0.159 | 0 | CrystalOptimizer with GDMA2.2(PBE0/6-31G(d,p)) + FIT
BZYACO | C15 H12 O1 | 10 | Chalcone | (2E)-1,3-diphenylprop-2-en-1-one | Benzylidene acetophenone | BZYACO, BZYACO03 | flexible CrystalPredictor (2.2), CrystalOptimizer (2.4.7), DMACRYS (2.3.0) | Louise Price | 2018 | Price LS, Price SL 2022 Cryst Growth Des 22, 1801-1816 | \CHEMISTRY_CPOSS\MagnaPharm\Chalcones\CrystalOptimizer | dfA9910 | 1.198 | PBE0/6-31G(d,p) | 0 |  | This is the DMAflex intra_molecular energy penalty. It is with respect to opt. | A9910 | P2/c | 4 | 26.1015 | 3.6998 | 11.9466 | 90 | 82.783 | 90 | LATT 1; SYMM -X , +Y , -Z +1/2 | 1.2086 | 0.7075 |  | -104.64 | -106.29 | -103.442 | 1.64 | -21.902 | 298 | 0 | x parallel to a, y in ab plane, z along c | 0 | -0.458,0.000,0.889 | 0 | CrystalOptimizer with GDMA2.2(PBE0/6-31G(d,p)) + FIT
BZYACO | C15 H12 O1 | 10 | Chalcone | (2E)-1,3-diphenylprop-2-en-1-one | Benzylidene acetophenone | BZYACO, BZYACO03 | flexible CrystalPredictor (2.2), CrystalOptimizer (2.4.7), DMACRYS (2.3.0) | Louise Price | 2018 | Price LS, Price SL 2022 Cryst Growth Des 22, 1801-1816 | \CHEMISTRY_CPOSS\MagnaPharm\Chalcones\CrystalOptimizer | dfA15791 | 2 | PBE0/6-31G(d,p) | 0 |  | This is the DMAflex intra_molecular energy penalty. It is with respect to opt. | A15791 | A2 | 4 | 15.0631 | 6.0651 | 13.3111 | 90 | 80.53 | 90 | LATT -1; SYMM -X , +Y , -Z ; SYMM +X , +Y +1/2, +Z +1/2; SYMM -X , +Y +1/2, -Z +1/2 | 1.1532 | 0.6698 |  | -105.44 | -92.55 | -103.44 | 1.71 | -22.283 | 298 | 1 | x parallel to a, y in ab plane, z along c | 0.5384 | 0.893,0.000,0.450 | 0 | CrystalOptimizer with GDMA2.2(PBE0/6-31G(d,p)) + FIT
BZYACO | C15 H12 O1 | 10 | Chalcone | (2E)-1,3-diphenylprop-2-en-1-one | Benzylidene acetophenone | BZYACO, BZYACO03 | flexible CrystalPredictor (2.2), CrystalOptimizer (2.4.7), DMACRYS (2.3.0) | Louise Price | 2018 | Price LS, Price SL 2022 Cryst Growth Des 22, 1801-1816 | \CHEMISTRY_CPOSS\MagnaPharm\Chalcones\CrystalOptimizer | dfA14572 | 0.787 | PBE0/6-31G(d,p) | 0 |  | This is the DMAflex intra_molecular energy penalty. It is with respect to opt. | A14572 | P21/n | 4 | 13.545 | 21.8118 | 4.0798 | 90 | 88.808 | 90 | LATT 1; SYMM -X +1/2, +Y +1/2, -Z +1/2 | 1.1479 | 0.6696 |  | -104.22 | -98.36 | -103.433 | 0 | 0 | 0 | 0 | x parallel to a, y in ab plane, z along c | 0 | -0.112,0.000,0.994 | 0 | CrystalOptimizer with GDMA2.2(PBE0/6-31G(d,p)) + FIT
BZYACO | C15 H12 O1 | 10 | Chalcone | (2E)-1,3-diphenylprop-2-en-1-one | Benzylidene acetophenone | BZYACO, BZYACO03 | flexible CrystalPredictor (2.2), CrystalOptimizer (2.4.7), DMACRYS (2.3.0) | Louise Price | 2018 | Price LS, Price SL 2022 Cryst Growth Des 22, 1801-1816 | \CHEMISTRY_CPOSS\MagnaPharm\Chalcones\CrystalOptimizer | dfA9257 | 5.418 | PBE0/6-31G(d,p) | 0 |  | This is the DMAflex intra_molecular energy penalty. It is with respect to opt. | A9257 | C2/c | 8 | 21.5585 | 6.3735 | 17.7488 | 90 | 70.958 | 90 | LATT 1; SYMM -X , +Y , -Z +1/2; SYMM +X +1/2, +Y +1/2, +Z ; SYMM -X +1/2, +Y +1/2, -Z +1/2 | 1.2001 | 0.6999 |  | -108.85 | -99.54 | -103.432 | 1.77 | -20.657 | 298 | 1 | x parallel to a, y in ab plane, z along c | 1.6859 | 0.850,0.000,-0.527 | 0 | CrystalOptimizer with GDMA2.2(PBE0/6-31G(d,p)) + FIT
BZYACO | C15 H12 O1 | 10 | Chalcone | (2E)-1,3-diphenylprop-2-en-1-one | Benzylidene acetophenone | BZYACO, BZYACO03 | flexible CrystalPredictor (2.2), CrystalOptimizer (2.4.7), DMACRYS (2.3.0) | Louise Price | 2018 | Price LS, Price SL 2022 Cryst Growth Des 22, 1801-1816 | \CHEMISTRY_CPOSS\MagnaPharm\Chalcones\CrystalOptimizer | dfA9368 | 0.039 | PBE0/6-31G(d,p) | 0 |  | This is the DMAflex intra_molecular energy penalty. It is with respect to opt. | A9368 | Pbca | 8 | 12.4228 | 27.9219 | 6.9116 | 90 | 90 | 90 | LATT 1; SYMM +X +1/2, -Y +1/2, -Z ; SYMM -X , +Y +1/2, -Z +1/2; SYMM -X +1/2, -Y , +Z +1/2 | 1.154 | 0.6744 |  | -103.47 | -96.08 | -103.431 | 1.68 | -21.293 | 298 | 1 | x parallel to a, y in ab plane, z along c | 1.1892 | 0.000,1.000,0.000 | 0 | CrystalOptimizer with GDMA2.2(PBE0/6-31G(d,p)) + FIT
BZYACO | C15 H12 O1 | 10 | Chalcone | (2E)-1,3-diphenylprop-2-en-1-one | Benzylidene acetophenone | BZYACO, BZYACO03 | flexible CrystalPredictor (2.2), CrystalOptimizer (2.4.7), DMACRYS (2.3.0) | Louise Price | 2018 | Price LS, Price SL 2022 Cryst Growth Des 22, 1801-1816 | \CHEMISTRY_CPOSS\MagnaPharm\Chalcones\CrystalOptimizer | dfA10593 | 1.239 | PBE0/6-31G(d,p) | 0 |  | This is the DMAflex intra_molecular energy penalty. It is with respect to opt. | A10593 | P21/c | 4 | 8.1442 | 6.6241 | 26.7366 | 90 | 124.062 | 90 | LATT 1; SYMM -X , +Y +1/2, -Z +1/2 | 1.1576 | 0.674 |  | -104.67 | -96.21 | -103.431 | 0 | 0 | 0 | 1 | x parallel to a, y in ab plane, z along c | 0.0585 | -0.003,0.000,1.000 | 0 | CrystalOptimizer with GDMA2.2(PBE0/6-31G(d,p)) + FIT
BZYACO | C15 H12 O1 | 10 | Chalcone | (2E)-1,3-diphenylprop-2-en-1-one | Benzylidene acetophenone | BZYACO, BZYACO03 | flexible CrystalPredictor (2.2), CrystalOptimizer (2.4.7), DMACRYS (2.3.0) | Louise Price | 2018 | Price LS, Price SL 2022 Cryst Growth Des 22, 1801-1816 | \CHEMISTRY_CPOSS\MagnaPharm\Chalcones\CrystalOptimizer | dfA11941 | 0.913 | PBE0/6-31G(d,p) | 0 |  | This is the DMAflex intra_molecular energy penalty. It is with respect to opt. | A11941 | C2/n | 8 | 20.8121 | 3.95 | 28.3187 | 90 | 79.84 | 90 | LATT 1; SYMM -X +1/2, +Y , -Z +1/2; SYMM +X +1/2, +Y +1/2, +Z ; SYMM -X , +Y +1/2, -Z +1/2 | 1.2073 | 0.7034 |  | -104.34 | -105.02 | -103.427 | 1.7 | -21.011 | 298 | 1 | x parallel to a, y in ab plane, z along c | 0.7083 | 0.884,0.000,0.467 | 0 | CrystalOptimizer with GDMA2.2(PBE0/6-31G(d,p)) + FIT
BZYACO | C15 H12 O1 | 10 | Chalcone | (2E)-1,3-diphenylprop-2-en-1-one | Benzylidene acetophenone | BZYACO, BZYACO03 | flexible CrystalPredictor (2.2), CrystalOptimizer (2.4.7), DMACRYS (2.3.0) | Louise Price | 2018 | Price LS, Price SL 2022 Cryst Growth Des 22, 1801-1816 | \CHEMISTRY_CPOSS\MagnaPharm\Chalcones\CrystalOptimizer | dfA17831 | 2.004 | PBE0/6-31G(d,p) | 0 |  | This is the DMAflex intra_molecular energy penalty. It is with respect to opt. | A17831 | P21/c | 4 | 12.0873 | 15.3031 | 6.4706 | 90 | 89.417 | 90 | LATT 1; SYMM -X , +Y +1/2, -Z +1/2 | 1.1558 | 0.6731 |  | -105.43 | -93.14 | -103.426 | 1.66 | -21.792 | 298 | 1 | x parallel to a, y in ab plane, z along c | 0.4253 | -0.166,0.000,0.986 | 0 | CrystalOptimizer with GDMA2.2(PBE0/6-31G(d,p)) + FIT
BZYACO | C15 H12 O1 | 10 | Chalcone | (2E)-1,3-diphenylprop-2-en-1-one | Benzylidene acetophenone | BZYACO, BZYACO03 | flexible CrystalPredictor (2.2), CrystalOptimizer (2.4.7), DMACRYS (2.3.0) | Louise Price | 2018 | Price LS, Price SL 2022 Cryst Growth Des 22, 1801-1816 | \CHEMISTRY_CPOSS\MagnaPharm\Chalcones\CrystalOptimizer | dfA7628 | 0.414 | PBE0/6-31G(d,p) | 0 |  | This is the DMAflex intra_molecular energy penalty. It is with respect to opt. | A7628 | P-1 | 2 | 11.4353 | 7.6239 | 8.0362 | 64.773 | 109.209 | 85.809 | LATT 1 | 1.1934 | 0.692 |  | -103.84 | -104.47 | -103.426 | 1.71 | -21.093 | 298 | 1 | x parallel to a, y in ab plane, z along c | 3.7642 | -0.292,-0.635,0.715 | 0 | CrystalOptimizer with GDMA2.2(PBE0/6-31G(d,p)) + FIT
BZYACO | C15 H12 O1 | 10 | Chalcone | (2E)-1,3-diphenylprop-2-en-1-one | Benzylidene acetophenone | BZYACO, BZYACO03 | flexible CrystalPredictor (2.2), CrystalOptimizer (2.4.7), DMACRYS (2.3.0) | Louise Price | 2018 | Price LS, Price SL 2022 Cryst Growth Des 22, 1801-1816 | \CHEMISTRY_CPOSS\MagnaPharm\Chalcones\CrystalOptimizer | dfA15197 | 2.535 | PBE0/6-31G(d,p) | 0 |  | This is the DMAflex intra_molecular energy penalty. It is with respect to opt. | A15197 | P21/c | 4 | 9.3256 | 10.0048 | 12.9124 | 90 | 81.349 | 90 | LATT 1; SYMM -X , +Y +1/2, -Z +1/2 | 1.1614 | 0.6756 |  | -105.96 | -93.92 | -103.425 | 1.72 | -21.35 | 298 | 1 | x parallel to a, y in ab plane, z along c | 0.8965 | 0.859,0.000,0.512 | 0 | CrystalOptimizer with GDMA2.2(PBE0/6-31G(d,p)) + FIT
BZYACO | C15 H12 O1 | 10 | Chalcone | (2E)-1,3-diphenylprop-2-en-1-one | Benzylidene acetophenone | BZYACO, BZYACO03 | flexible CrystalPredictor (2.2), CrystalOptimizer (2.4.7), DMACRYS (2.3.0) | Louise Price | 2018 | Price LS, Price SL 2022 Cryst Growth Des 22, 1801-1816 | \CHEMISTRY_CPOSS\MagnaPharm\Chalcones\CrystalOptimizer | dfA16772 | 1.207 | PBE0/6-31G(d,p) | 0 |  | This is the DMAflex intra_molecular energy penalty. It is with respect to opt. | A16772 | Pna21 | 4 | 22.1604 | 7.9948 | 6.8031 | 90 | 90 | 90 | LATT -1; SYMM -X , -Y , +Z +1/2; SYMM -X +1/2, +Y +1/2, +Z +1/2; SYMM +X +1/2, -Y +1/2, +Z | 1.1477 | 0.6687 |  | -104.63 | -92.36 | -103.423 | 1.64 | -21.557 | 298 | 1 | x parallel to a, y in ab plane, z along c | 2.6755 | 0.000,0.000,1.000 | 0 | CrystalOptimizer with GDMA2.2(PBE0/6-31G(d,p)) + FIT
BZYACO | C15 H12 O1 | 10 | Chalcone | (2E)-1,3-diphenylprop-2-en-1-one | Benzylidene acetophenone | BZYACO, BZYACO03 | flexible CrystalPredictor (2.2), CrystalOptimizer (2.4.7), DMACRYS (2.3.0) | Louise Price | 2018 | Price LS, Price SL 2022 Cryst Growth Des 22, 1801-1816 | \CHEMISTRY_CPOSS\MagnaPharm\Chalcones\CrystalOptimizer | dfA10524 | 2.019 | PBE0/6-31G(d,p) | 0 |  | This is the DMAflex intra_molecular energy penalty. It is with respect to opt. | A10524 | C2/c | 4 | 13.044 | 7.2873 | 24.9923 | 90 | 90.543 | 90 | LATT 7; SYMM -X , +Y , -Z +1/2 | 1.1646 | 0.675 |  | -105.44 | -98.8 | -103.421 | 1.62 | -22.916 | 298 | 1 | x parallel to a, y in ab plane, z along c | 0.093 | -0.035,0.000,0.999 | 0 | CrystalOptimizer with GDMA2.2(PBE0/6-31G(d,p)) + FIT
BZYACO | C15 H12 O1 | 10 | Chalcone | (2E)-1,3-diphenylprop-2-en-1-one | Benzylidene acetophenone | BZYACO, BZYACO03 | flexible CrystalPredictor (2.2), CrystalOptimizer (2.4.7), DMACRYS (2.3.0) | Louise Price | 2018 | Price LS, Price SL 2022 Cryst Growth Des 22, 1801-1816 | \CHEMISTRY_CPOSS\MagnaPharm\Chalcones\CrystalOptimizer | dfA17805 | 2.12 | PBE0/6-31G(d,p) | 0 |  | This is the DMAflex intra_molecular energy penalty. It is with respect to opt. | A17805 | C2 | 2 | 6.9679 | 8.9483 | 21.7636 | 90 | 118.054 | 90 | LATT -7; SYMM -X , +Y , -Z | 1.1551 | 0.6713 |  | -105.54 | -94.51 | -103.42 | 1.65 | -21.854 | 298 | 1 | x parallel to a, y in ab plane, z along c | 0.8272 | 0.884,0.000,-0.468 | 0 | CrystalOptimizer with GDMA2.2(PBE0/6-31G(d,p)) + FIT
BZYACO | C15 H12 O1 | 10 | Chalcone | (2E)-1,3-diphenylprop-2-en-1-one | Benzylidene acetophenone | BZYACO, BZYACO03 | flexible CrystalPredictor (2.2), CrystalOptimizer (2.4.7), DMACRYS (2.3.0) | Louise Price | 2018 | Price LS, Price SL 2022 Cryst Growth Des 22, 1801-1816 | \CHEMISTRY_CPOSS\MagnaPharm\Chalcones\CrystalOptimizer | dfA9374 | 0.346 | PBE0/6-31G(d,p) | 0 |  | This is the DMAflex intra_molecular energy penalty. It is with respect to opt. | A9374 | C2/c | 8 | 8.1755 | 28.7946 | 9.8831 | 90 | 87.227 | 90 | LATT 1; SYMM -X , +Y , -Z +1/2; SYMM +X +1/2, +Y +1/2, +Z ; SYMM -X +1/2, +Y +1/2, -Z +1/2 | 1.1905 | 0.6904 |  | -103.76 | -103.88 | -103.414 | 1.62 | -22.241 | 298 | 1 | x parallel to a, y in ab plane, z along c | 0.0811 | 0.654,0.000,0.756 | 0 | CrystalOptimizer with GDMA2.2(PBE0/6-31G(d,p)) + FIT
BZYACO | C15 H12 O1 | 10 | Chalcone | (2E)-1,3-diphenylprop-2-en-1-one | Benzylidene acetophenone | BZYACO, BZYACO03 | flexible CrystalPredictor (2.2), CrystalOptimizer (2.4.7), DMACRYS (2.3.0) | Louise Price | 2018 | Price LS, Price SL 2022 Cryst Growth Des 22, 1801-1816 | \CHEMISTRY_CPOSS\MagnaPharm\Chalcones\CrystalOptimizer | dfA12835 | 1.087 | PBE0/6-31G(d,p) | 0 |  | This is the DMAflex intra_molecular energy penalty. It is with respect to opt. | A12835 | C2/c | 4 | 16.4136 | 7.0908 | 24.2212 | 90 | 59.104 | 90 | LATT 7; SYMM -X , +Y , -Z +1/2 | 1.1437 | 0.6695 |  | -104.5 | -95.99 | -103.413 | 1.65 | -21.712 | 298 | 1 | x parallel to a, y in ab plane, z along c | 0.1282 | -0.603,0.000,0.798 | 0 | CrystalOptimizer with GDMA2.2(PBE0/6-31G(d,p)) + FIT
BZYACO | C15 H12 O1 | 10 | Chalcone | (2E)-1,3-diphenylprop-2-en-1-one | Benzylidene acetophenone | BZYACO, BZYACO03 | flexible CrystalPredictor (2.2), CrystalOptimizer (2.4.7), DMACRYS (2.3.0) | Louise Price | 2018 | Price LS, Price SL 2022 Cryst Growth Des 22, 1801-1816 | \CHEMISTRY_CPOSS\MagnaPharm\Chalcones\CrystalOptimizer | dfA7133 | 1.387 | PBE0/6-31G(d,p) | 0 |  | This is the DMAflex intra_molecular energy penalty. It is with respect to opt. | A7133 | C2/c | 8 | 14.4804 | 7.756 | 21.7357 | 90 | 81.245 | 90 | LATT 1; SYMM -X , +Y , -Z +1/2; SYMM +X +1/2, +Y +1/2, +Z ; SYMM -X +1/2, +Y +1/2, -Z +1/2 | 1.1467 | 0.6682 |  | -104.8 | -98.01 | -103.413 | 1.65 | -21.966 | 298 | 1 | x parallel to a, y in ab plane, z along c | 0.7209 | 0.641,0.000,0.768 | 0 | CrystalOptimizer with GDMA2.2(PBE0/6-31G(d,p)) + FIT
BZYACO | C15 H12 O1 | 10 | Chalcone | (2E)-1,3-diphenylprop-2-en-1-one | Benzylidene acetophenone | BZYACO, BZYACO03 | flexible CrystalPredictor (2.2), CrystalOptimizer (2.4.7), DMACRYS (2.3.0) | Louise Price | 2018 | Price LS, Price SL 2022 Cryst Growth Des 22, 1801-1816 | \CHEMISTRY_CPOSS\MagnaPharm\Chalcones\CrystalOptimizer | dfA9943 | 0.979 | PBE0/6-31G(d,p) | 0 |  | This is the DMAflex intra_molecular energy penalty. It is with respect to opt. | A9943 | Cc | 4 | 7.7013 | 7.0289 | 44.6882 | 90 | 79.449 | 90 | LATT -7; SYMM +X , -Y , +Z +1/2 | 1.1633 | 0.6784 |  | -104.39 | -192.06 | -103.411 | 1.6 | -23.053 | 298 | 1 | x parallel to a, y in ab plane, z along c | 0.1252 | 0.142,0.000,0.990 | 0 | CrystalOptimizer with GDMA2.2(PBE0/6-31G(d,p)) + FIT
BZYACO | C15 H12 O1 | 10 | Chalcone | (2E)-1,3-diphenylprop-2-en-1-one | Benzylidene acetophenone | BZYACO, BZYACO03 | flexible CrystalPredictor (2.2), CrystalOptimizer (2.4.7), DMACRYS (2.3.0) | Louise Price | 2018 | Price LS, Price SL 2022 Cryst Growth Des 22, 1801-1816 | \CHEMISTRY_CPOSS\MagnaPharm\Chalcones\CrystalOptimizer | dfA11026 | 0.751 | PBE0/6-31G(d,p) | 0 |  | This is the DMAflex intra_molecular energy penalty. It is with respect to opt. | A11026 | P3221 | 6 | 6.3175 | 6.3175 | 50.7554 | 90 | 90 | 120 | LATT -1; SYMM -Y , +X -Y , +Z +2/3; SYMM -X +Y , -X , +Z +1/3; SYMM +X -Y , -Y , -Z +1/3; SYMM -X , -X +Y , -Z +2/3; SYMM +Y , +X , -Z | 1.1828 | 0.6882 |  | -104.16 | -98.16 | -103.409 | 1.66 | -21.898 | 298 | 1 | x parallel to a, y in ab plane, z along c | 2.2279 | 0.000,0.948,0.319 | 0 | CrystalOptimizer with GDMA2.2(PBE0/6-31G(d,p)) + FIT
BZYACO | C15 H12 O1 | 10 | Chalcone | (2E)-1,3-diphenylprop-2-en-1-one | Benzylidene acetophenone | BZYACO, BZYACO03 | flexible CrystalPredictor (2.2), CrystalOptimizer (2.4.7), DMACRYS (2.3.0) | Louise Price | 2018 | Price LS, Price SL 2022 Cryst Growth Des 22, 1801-1816 | \CHEMISTRY_CPOSS\MagnaPharm\Chalcones\CrystalOptimizer | dfA8349 | 0.963 | PBE0/6-31G(d,p) | 0 |  | This is the DMAflex intra_molecular energy penalty. It is with respect to opt. | A8349 | An | 4 | 11.6184 | 26.3659 | 3.8705 | 90 | 86.475 | 90 | LATT -1; SYMM +X , +Y +1/2, +Z +1/2; SYMM +X +1/2, -Y , +Z +1/2; SYMM +X +1/2, -Y +1/2, +Z | 1.1689 | 0.6822 |  | -104.37 | -98.63 | -103.407 | 1.58 | -21.709 | 298 | 1 | x parallel to a, y in ab plane, z along c | 2.0563 | 0.000,1.000,0.000 | 0 | CrystalOptimizer with GDMA2.2(PBE0/6-31G(d,p)) + FIT
BZYACO | C15 H12 O1 | 10 | Chalcone | (2E)-1,3-diphenylprop-2-en-1-one | Benzylidene acetophenone | BZYACO, BZYACO03 | flexible CrystalPredictor (2.2), CrystalOptimizer (2.4.7), DMACRYS (2.3.0) | Louise Price | 2018 | Price LS, Price SL 2022 Cryst Growth Des 22, 1801-1816 | \CHEMISTRY_CPOSS\MagnaPharm\Chalcones\CrystalOptimizer | dfA12743 | 0.386 | PBE0/6-31G(d,p) | 0 |  | This is the DMAflex intra_molecular energy penalty. It is with respect to opt. | A12743 | P21/a | 4 | 12.6961 | 6.7258 | 14.2577 | 90 | 76.861 | 90 | LATT 1; SYMM -X +1/2, +Y +1/2, -Z | 1.1667 | 0.6795 |  | -103.79 | -94.98 | -103.404 | 1.71 | -21.653 | 298 | 1 | x parallel to a, y in ab plane, z along c | 2.6177 | -0.495,0.000,0.869 | 0 | CrystalOptimizer with GDMA2.2(PBE0/6-31G(d,p)) + FIT
BZYACO | C15 H12 O1 | 10 | Chalcone | (2E)-1,3-diphenylprop-2-en-1-one | Benzylidene acetophenone | BZYACO, BZYACO03 | flexible CrystalPredictor (2.2), CrystalOptimizer (2.4.7), DMACRYS (2.3.0) | Louise Price | 2018 | Price LS, Price SL 2022 Cryst Growth Des 22, 1801-1816 | \CHEMISTRY_CPOSS\MagnaPharm\Chalcones\CrystalOptimizer | dfA14333 | 0.678 | PBE0/6-31G(d,p) | 0 |  | This is the DMAflex intra_molecular energy penalty. It is with respect to opt. | A14333 | Pbcn | 8 | 6.1655 | 15.8329 | 24.2447 | 90 | 90 | 90 | LATT 1; SYMM +X +1/2, -Y +1/2, -Z ; SYMM -X , +Y , -Z +1/2; SYMM -X +1/2, -Y +1/2, +Z +1/2 | 1.1689 | 0.6769 |  | -104.08 | -98.52 | -103.402 | 1.65 | -22.185 | 298 | 1 | x parallel to a, y in ab plane, z along c | 0.3639 | 0.000,0.000,1.000 | 0 | CrystalOptimizer with GDMA2.2(PBE0/6-31G(d,p)) + FIT
BZYACO | C15 H12 O1 | 10 | Chalcone | (2E)-1,3-diphenylprop-2-en-1-one | Benzylidene acetophenone | BZYACO, BZYACO03 | flexible CrystalPredictor (2.2), CrystalOptimizer (2.4.7), DMACRYS (2.3.0) | Louise Price | 2018 | Price LS, Price SL 2022 Cryst Growth Des 22, 1801-1816 | \CHEMISTRY_CPOSS\MagnaPharm\Chalcones\CrystalOptimizer | dfA14791 | 1.299 | PBE0/6-31G(d,p) | 0 |  | This is the DMAflex intra_molecular energy penalty. It is with respect to opt. | A14791 | I2/a | 8 | 23.2829 | 5.3937 | 19.289 | 90 | 81.749 | 90 | LATT 1; SYMM -X +1/2, +Y , -Z ; SYMM +X +1/2, +Y +1/2, +Z +1/2; SYMM -X , +Y +1/2, -Z +1/2 | 1.154 | 0.6714 |  | -104.7 | -93.2 | -103.401 | 1.72 | -21.738 | 298 | 1 | x parallel to a, y in ab plane, z along c | 0.9257 | 0.388,0.000,0.922 | 0 | CrystalOptimizer with GDMA2.2(PBE0/6-31G(d,p)) + FIT
BZYACO | C15 H12 O1 | 10 | Chalcone | (2E)-1,3-diphenylprop-2-en-1-one | Benzylidene acetophenone | BZYACO, BZYACO03 | flexible CrystalPredictor (2.2), CrystalOptimizer (2.4.7), DMACRYS (2.3.0) | Louise Price | 2018 | Price LS, Price SL 2022 Cryst Growth Des 22, 1801-1816 | \CHEMISTRY_CPOSS\MagnaPharm\Chalcones\CrystalOptimizer | dfA7691 | 0.56 | PBE0/6-31G(d,p) | 0 |  | This is the DMAflex intra_molecular energy penalty. It is with respect to opt. | A7691 | C2 | 4 | 12.0241 | 4.8666 | 20.8012 | 90 | 83.803 | 90 | LATT -1; SYMM -X , +Y , -Z ; SYMM +X +1/2, +Y +1/2, +Z ; SYMM -X +1/2, +Y +1/2, -Z | 1.1431 | 0.6628 |  | -103.96 | -98.07 | -103.4 | 0 | 0 | 0 | 0 | x parallel to a, y in ab plane, z along c | 0 | 0.989,0.000,-0.148 | 0 | CrystalOptimizer with GDMA2.2(PBE0/6-31G(d,p)) + FIT
BZYACO | C15 H12 O1 | 10 | Chalcone | (2E)-1,3-diphenylprop-2-en-1-one | Benzylidene acetophenone | BZYACO, BZYACO03 | flexible CrystalPredictor (2.2), CrystalOptimizer (2.4.7), DMACRYS (2.3.0) | Louise Price | 2018 | Price LS, Price SL 2022 Cryst Growth Des 22, 1801-1816 | \CHEMISTRY_CPOSS\MagnaPharm\Chalcones\CrystalOptimizer | dfA17595 | 1.736 | PBE0/6-31G(d,p) | 0 |  | This is the DMAflex intra_molecular energy penalty. It is with respect to opt. | A17595 | P21/c | 4 | 10.0332 | 14.9525 | 8.7708 | 90 | 69.839 | 90 | LATT 1; SYMM -X , +Y +1/2, -Z +1/2 | 1.1199 | 0.6505 |  | -105.13 | -91.92 | -103.394 | 1.59 | -22.538 | 298 | 0 | x parallel to a, y in ab plane, z along c | 0 | -0.697,0.000,0.717 | 0 | CrystalOptimizer with GDMA2.2(PBE0/6-31G(d,p)) + FIT
BZYACO | C15 H12 O1 | 10 | Chalcone | (2E)-1,3-diphenylprop-2-en-1-one | Benzylidene acetophenone | BZYACO, BZYACO03 | flexible CrystalPredictor (2.2), CrystalOptimizer (2.4.7), DMACRYS (2.3.0) | Louise Price | 2018 | Price LS, Price SL 2022 Cryst Growth Des 22, 1801-1816 | \CHEMISTRY_CPOSS\MagnaPharm\Chalcones\CrystalOptimizer | dfA13701 | 0.489 | PBE0/6-31G(d,p) | 0 |  | This is the DMAflex intra_molecular energy penalty. It is with respect to opt. | A13701 | P21 | 2 | 9.2004 | 6.7572 | 9.6452 | 90 | 79.472 | 90 | LATT -1; SYMM -X , +Y +1/2, -Z | 1.1732 | 0.6845 |  | -103.88 | -97.74 | -103.391 | 1.63 | -23.032 | 298 | 1 | x parallel to a, y in ab plane, z along c | 0.7041 | -0.682,0.000,0.731 | 0 | CrystalOptimizer with GDMA2.2(PBE0/6-31G(d,p)) + FIT
BZYACO | C15 H12 O1 | 10 | Chalcone | (2E)-1,3-diphenylprop-2-en-1-one | Benzylidene acetophenone | BZYACO, BZYACO03 | flexible CrystalPredictor (2.2), CrystalOptimizer (2.4.7), DMACRYS (2.3.0) | Louise Price | 2018 | Price LS, Price SL 2022 Cryst Growth Des 22, 1801-1816 | \CHEMISTRY_CPOSS\MagnaPharm\Chalcones\CrystalOptimizer | dfA16691 | 1.732 | PBE0/6-31G(d,p) | 0 |  | This is the DMAflex intra_molecular energy penalty. It is with respect to opt. | A16691 | Pbcn | 8 | 15.8278 | 12.1522 | 12.2768 | 90 | 90 | 90 | LATT 1; SYMM +X +1/2, -Y +1/2, -Z ; SYMM -X , +Y , -Z +1/2; SYMM -X +1/2, -Y +1/2, +Z +1/2 | 1.1716 | 0.6819 |  | -105.12 | -95.67 | -103.388 | 1.69 | -21.711 | 298 | 1 | x parallel to a, y in ab plane, z along c | 0.0579 | 0.000,0.000,1.000 | 0 | CrystalOptimizer with GDMA2.2(PBE0/6-31G(d,p)) + FIT
BZYACO | C15 H12 O1 | 10 | Chalcone | (2E)-1,3-diphenylprop-2-en-1-one | Benzylidene acetophenone | BZYACO, BZYACO03 | flexible CrystalPredictor (2.2), CrystalOptimizer (2.4.7), DMACRYS (2.3.0) | Louise Price | 2018 | Price LS, Price SL 2022 Cryst Growth Des 22, 1801-1816 | \CHEMISTRY_CPOSS\MagnaPharm\Chalcones\CrystalOptimizer | dfA13741 | 0.233 | PBE0/6-31G(d,p) | 0 |  | This is the DMAflex intra_molecular energy penalty. It is with respect to opt. | A13741 | P43212 | 8 | 9.623 | 9.623 | 25.6481 | 90 | 90 | 90 | LATT -1; SYMM -Y +1/2, +X +1/2, +Z +3/4; SYMM +Y +1/2, -X +1/2, +Z +1/4; SYMM +X +1/2, -Y +1/2, -Z +1/4; SYMM -X +1/2, +Y +1/2, -Z +3/4; SYMM -X , -Y , +Z +1/2; SYMM +Y , +X , -Z ; SYMM -Y , -X , -Z +1/2 | 1.1648 | 0.6805 |  | -103.62 | -97.16 | -103.387 | 1.66 | -22.65 | 298 | 1 | x parallel to a, y in ab plane, z along c | 0.1014 | 0.000,0.000,1.000 | 0 | CrystalOptimizer with GDMA2.2(PBE0/6-31G(d,p)) + FIT
BZYACO | C15 H12 O1 | 10 | Chalcone | (2E)-1,3-diphenylprop-2-en-1-one | Benzylidene acetophenone | BZYACO, BZYACO03 | flexible CrystalPredictor (2.2), CrystalOptimizer (2.4.7), DMACRYS (2.3.0) | Louise Price | 2018 | Price LS, Price SL 2022 Cryst Growth Des 22, 1801-1816 | \CHEMISTRY_CPOSS\MagnaPharm\Chalcones\CrystalOptimizer | dfA15438 | 5.026 | PBE0/6-31G(d,p) | 0 |  | This is the DMAflex intra_molecular energy penalty. It is with respect to opt. | A15438 | Pccn | 8 | 17.4571 | 18.6869 | 7.2776 | 90 | 90 | 90 | LATT 1; SYMM +X +1/2, -Y , -Z +1/2; SYMM -X , +Y +1/2, -Z +1/2; SYMM -X +1/2, -Y +1/2, +Z | 1.1653 | 0.6799 |  | -108.41 | -96.68 | -103.384 | 1.58 | -21.852 | 298 | 1 | x parallel to a, y in ab plane, z along c | 1.344 | 1.000,0.000,0.000 | 0 | CrystalOptimizer with GDMA2.2(PBE0/6-31G(d,p)) + FIT
BZYACO | C15 H12 O1 | 10 | Chalcone | (2E)-1,3-diphenylprop-2-en-1-one | Benzylidene acetophenone | BZYACO, BZYACO03 | flexible CrystalPredictor (2.2), CrystalOptimizer (2.4.7), DMACRYS (2.3.0) | Louise Price | 2018 | Price LS, Price SL 2022 Cryst Growth Des 22, 1801-1816 | \CHEMISTRY_CPOSS\MagnaPharm\Chalcones\CrystalOptimizer | dfA15551 | 1.227 | PBE0/6-31G(d,p) | 0 |  | This is the DMAflex intra_molecular energy penalty. It is with respect to opt. | A15551 | P21 | 2 | 5.5246 | 12.2445 | 11.0624 | 90 | 53.653 | 90 | LATT -1; SYMM -X , +Y +1/2, -Z | 1.1475 | 0.6674 |  | -104.61 | -91.54 | -103.383 | 1.7 | -22.202 | 298 | 1 | x parallel to a, y in ab plane, z along c | 0.6188 | 0.000,1.000,0.000 | 0 | CrystalOptimizer with GDMA2.2(PBE0/6-31G(d,p)) + FIT
BZYACO | C15 H12 O1 | 10 | Chalcone | (2E)-1,3-diphenylprop-2-en-1-one | Benzylidene acetophenone | BZYACO, BZYACO03 | flexible CrystalPredictor (2.2), CrystalOptimizer (2.4.7), DMACRYS (2.3.0) | Louise Price | 2018 | Price LS, Price SL 2022 Cryst Growth Des 22, 1801-1816 | \CHEMISTRY_CPOSS\MagnaPharm\Chalcones\CrystalOptimizer | dfA7592 | 1.501 | PBE0/6-31G(d,p) | 0 |  | This is the DMAflex intra_molecular energy penalty. It is with respect to opt. | A7592 | C2/n | 8 | 13.1376 | 6.8683 | 26.4098 | 90 | 83.466 | 90 | LATT 1; SYMM -X +1/2, +Y , -Z +1/2; SYMM +X +1/2, +Y +1/2, +Z ; SYMM -X , +Y +1/2, -Z +1/2 | 1.1685 | 0.6803 |  | -104.88 | -99.76 | -103.379 | 1.64 | -22.128 | 298 | 1 | x parallel to a, y in ab plane, z along c | 0.5528 | -0.124,0.000,0.992 | 0 | CrystalOptimizer with GDMA2.2(PBE0/6-31G(d,p)) + FIT
BZYACO | C15 H12 O1 | 10 | Chalcone | (2E)-1,3-diphenylprop-2-en-1-one | Benzylidene acetophenone | BZYACO, BZYACO03 | flexible CrystalPredictor (2.2), CrystalOptimizer (2.4.7), DMACRYS (2.3.0) | Louise Price | 2018 | Price LS, Price SL 2022 Cryst Growth Des 22, 1801-1816 | \CHEMISTRY_CPOSS\MagnaPharm\Chalcones\CrystalOptimizer | dfA16602 | 1.742 | PBE0/6-31G(d,p) | 0 |  | This is the DMAflex intra_molecular energy penalty. It is with respect to opt. | A16602 | P21/a | 4 | 15.6255 | 6.9483 | 11.1583 | 90 | 81.718 | 90 | LATT 1; SYMM -X +1/2, +Y +1/2, -Z | 1.1538 | 0.6724 |  | -105.12 | -97.33 | -103.378 | 1.63 | -22.74 | 298 | 1 | x parallel to a, y in ab plane, z along c | 0.5585 | -0.065,0.000,0.998 | 0 | CrystalOptimizer with GDMA2.2(PBE0/6-31G(d,p)) + FIT
BZYACO | C15 H12 O1 | 10 | Chalcone | (2E)-1,3-diphenylprop-2-en-1-one | Benzylidene acetophenone | BZYACO, BZYACO03 | flexible CrystalPredictor (2.2), CrystalOptimizer (2.4.7), DMACRYS (2.3.0) | Louise Price | 2018 | Price LS, Price SL 2022 Cryst Growth Des 22, 1801-1816 | \CHEMISTRY_CPOSS\MagnaPharm\Chalcones\CrystalOptimizer | dfA16249 | 0.964 | PBE0/6-31G(d,p) | 0 |  | This is the DMAflex intra_molecular energy penalty. It is with respect to opt. | A16249 | Ic | 4 | 9.8595 | 12.1705 | 11.2289 | 90 | 65.875 | 90 | LATT -1; SYMM +X +1/2, +Y +1/2, +Z +1/2; SYMM +X , -Y , +Z +1/2; SYMM +X +1/2, -Y +1/2, +Z | 1.1249 | 0.6535 |  | -104.34 | -91.58 | -103.376 | 1.66 | -22.54 | 298 | 1 | x parallel to a, y in ab plane, z along c | 0.7351 | 0.969,0.000,0.248 | 0 | CrystalOptimizer with GDMA2.2(PBE0/6-31G(d,p)) + FIT
BZYACO | C15 H12 O1 | 10 | Chalcone | (2E)-1,3-diphenylprop-2-en-1-one | Benzylidene acetophenone | BZYACO, BZYACO03 | flexible CrystalPredictor (2.2), CrystalOptimizer (2.4.7), DMACRYS (2.3.0) | Louise Price | 2018 | Price LS, Price SL 2022 Cryst Growth Des 22, 1801-1816 | \CHEMISTRY_CPOSS\MagnaPharm\Chalcones\CrystalOptimizer | dfA13492 | 0.86 | PBE0/6-31G(d,p) | 0 |  | This is the DMAflex intra_molecular energy penalty. It is with respect to opt. | A13492 | Pccn | 8 | 15.5308 | 13.197 | 11.4898 | 90 | 90 | 90 | LATT 1; SYMM +X +1/2, -Y , -Z +1/2; SYMM -X , +Y +1/2, -Z +1/2; SYMM -X +1/2, -Y +1/2, +Z | 1.1748 | 0.6834 |  | -104.23 | -99.41 | -103.37 | 1.65 | -21.812 | 298 | 1 | x parallel to a, y in ab plane, z along c | 0.3964 | 1.000,0.000,0.000 | 0 | CrystalOptimizer with GDMA2.2(PBE0/6-31G(d,p)) + FIT
BZYACO | C15 H12 O1 | 10 | Chalcone | (2E)-1,3-diphenylprop-2-en-1-one | Benzylidene acetophenone | BZYACO, BZYACO03 | flexible CrystalPredictor (2.2), CrystalOptimizer (2.4.7), DMACRYS (2.3.0) | Louise Price | 2018 | Price LS, Price SL 2022 Cryst Growth Des 22, 1801-1816 | \CHEMISTRY_CPOSS\MagnaPharm\Chalcones\CrystalOptimizer | dfA13150 | 1.8 | PBE0/6-31G(d,p) | 0 |  | This is the DMAflex intra_molecular energy penalty. It is with respect to opt. | A13150 | P21/a | 4 | 7.3113 | 26.2907 | 6.2576 | 90 | 77.82 | 90 | LATT 1; SYMM -X +1/2, +Y +1/2, -Z | 1.1765 | 0.6834 |  | -105.17 | -96.53 | -103.37 | 1.7 | -21.731 | 298 | 1 | x parallel to a, y in ab plane, z along c | 0.6947 | 0.049,0.000,0.999 | 0 | CrystalOptimizer with GDMA2.2(PBE0/6-31G(d,p)) + FIT
BZYACO | C15 H12 O1 | 10 | Chalcone | (2E)-1,3-diphenylprop-2-en-1-one | Benzylidene acetophenone | BZYACO, BZYACO03 | flexible CrystalPredictor (2.2), CrystalOptimizer (2.4.7), DMACRYS (2.3.0) | Louise Price | 2018 | Price LS, Price SL 2022 Cryst Growth Des 22, 1801-1816 | \CHEMISTRY_CPOSS\MagnaPharm\Chalcones\CrystalOptimizer | dfA11177 | 1.331 | PBE0/6-31G(d,p) | 0 |  | This is the DMAflex intra_molecular energy penalty. It is with respect to opt. | A11177 | C2 | 2 | 10.6498 | 6.636 | 18.1325 | 90 | 114.309 | 90 | LATT -7; SYMM -X , +Y , -Z | 1.1845 | 0.6897 |  | -104.7 | -97.6 | -103.369 | 1.67 | -21.847 | 298 | 1 | x parallel to a, y in ab plane, z along c | 2.7396 | 0.000,1.000,0.000 | 0 | CrystalOptimizer with GDMA2.2(PBE0/6-31G(d,p)) + FIT
BZYACO | C15 H12 O1 | 10 | Chalcone | (2E)-1,3-diphenylprop-2-en-1-one | Benzylidene acetophenone | BZYACO, BZYACO03 | flexible CrystalPredictor (2.2), CrystalOptimizer (2.4.7), DMACRYS (2.3.0) | Louise Price | 2018 | Price LS, Price SL 2022 Cryst Growth Des 22, 1801-1816 | \CHEMISTRY_CPOSS\MagnaPharm\Chalcones\CrystalOptimizer | dfA13063 | 0.812 | PBE0/6-31G(d,p) | 0 |  | This is the DMAflex intra_molecular energy penalty. It is with respect to opt. | A13063 | Pbca | 8 | 11.2276 | 11.4211 | 18.8081 | 90 | 90 | 90 | LATT 1; SYMM +X +1/2, -Y +1/2, -Z ; SYMM -X , +Y +1/2, -Z +1/2; SYMM -X +1/2, -Y , +Z +1/2 | 1.1471 | 0.669 |  | -104.18 | -92.73 | -103.368 | 1.65 | -21.97 | 298 | 1 | x parallel to a, y in ab plane, z along c | 0.8357 | 1.000,0.000,0.000 | 0 | CrystalOptimizer with GDMA2.2(PBE0/6-31G(d,p)) + FIT
BZYACO | C15 H12 O1 | 10 | Chalcone | (2E)-1,3-diphenylprop-2-en-1-one | Benzylidene acetophenone | BZYACO, BZYACO03 | flexible CrystalPredictor (2.2), CrystalOptimizer (2.4.7), DMACRYS (2.3.0) | Louise Price | 2018 | Price LS, Price SL 2022 Cryst Growth Des 22, 1801-1816 | \CHEMISTRY_CPOSS\MagnaPharm\Chalcones\CrystalOptimizer | dfA9196 | 0.476 | PBE0/6-31G(d,p) | 0 |  | This is the DMAflex intra_molecular energy penalty. It is with respect to opt. | A9196 | I2/a | 8 | 19.611 | 7.1512 | 17.289 | 90 | 80.764 | 90 | LATT 1; SYMM -X +1/2, +Y , -Z ; SYMM +X +1/2, +Y +1/2, +Z +1/2; SYMM -X , +Y +1/2, -Z +1/2 | 1.156 | 0.6728 |  | -103.84 | -96.43 | -103.364 | 1.54 | -23.144 | 298 | 1 | x parallel to a, y in ab plane, z along c | 0.1691 | 0.886,0.000,-0.464 | 0 | CrystalOptimizer with GDMA2.2(PBE0/6-31G(d,p)) + FIT
BZYACO | C15 H12 O1 | 10 | Chalcone | (2E)-1,3-diphenylprop-2-en-1-one | Benzylidene acetophenone | BZYACO, BZYACO03 | flexible CrystalPredictor (2.2), CrystalOptimizer (2.4.7), DMACRYS (2.3.0) | Louise Price | 2018 | Price LS, Price SL 2022 Cryst Growth Des 22, 1801-1816 | \CHEMISTRY_CPOSS\MagnaPharm\Chalcones\CrystalOptimizer | dfA18133 | 2.587 | PBE0/6-31G(d,p) | 0 |  | This is the DMAflex intra_molecular energy penalty. It is with respect to opt. | A18133 | P212121 | 4 | 5.9972 | 6.3578 | 31.2945 | 90 | 90 | 90 | LATT -1; SYMM +X +1/2, -Y +1/2, -Z ; SYMM -X , +Y +1/2, -Z +1/2; SYMM -X +1/2, -Y , +Z +1/2 | 1.1593 | 0.676 |  | -105.95 | -91.79 | -103.363 | 1.65 | -22.374 | 298 | 1 | x parallel to a, y in ab plane, z along c | 1.3725 | 0.000,0.000,1.000 | 0 | CrystalOptimizer with GDMA2.2(PBE0/6-31G(d,p)) + FIT
BZYACO | C15 H12 O1 | 10 | Chalcone | (2E)-1,3-diphenylprop-2-en-1-one | Benzylidene acetophenone | BZYACO, BZYACO03 | flexible CrystalPredictor (2.2), CrystalOptimizer (2.4.7), DMACRYS (2.3.0) | Louise Price | 2018 | Price LS, Price SL 2022 Cryst Growth Des 22, 1801-1816 | \CHEMISTRY_CPOSS\MagnaPharm\Chalcones\CrystalOptimizer | dfA7732 | 1.363 | PBE0/6-31G(d,p) | 0 |  | This is the DMAflex intra_molecular energy penalty. It is with respect to opt. | A7732 | P21/n | 4 | 14.7867 | 8.0068 | 10.2963 | 90 | 79.748 | 90 | LATT 1; SYMM -X +1/2, +Y +1/2, -Z +1/2 | 1.1531 | 0.6721 |  | -104.72 | -98.16 | -103.357 | 1.59 | -22.978 | 298 | 1 | x parallel to a, y in ab plane, z along c | 0.4713 | 0.871,0.000,-0.491 | 0 | CrystalOptimizer with GDMA2.2(PBE0/6-31G(d,p)) + FIT
BZYACO | C15 H12 O1 | 10 | Chalcone | (2E)-1,3-diphenylprop-2-en-1-one | Benzylidene acetophenone | BZYACO, BZYACO03 | flexible CrystalPredictor (2.2), CrystalOptimizer (2.4.7), DMACRYS (2.3.0) | Louise Price | 2018 | Price LS, Price SL 2022 Cryst Growth Des 22, 1801-1816 | \CHEMISTRY_CPOSS\MagnaPharm\Chalcones\CrystalOptimizer | dfA17549 | 1.427 | PBE0/6-31G(d,p) | 0 |  | This is the DMAflex intra_molecular energy penalty. It is with respect to opt. | A17549 | Ia | 4 | 8.0858 | 6.055 | 24.2313 | 90 | 85.684 | 90 | LATT -1; SYMM +X +1/2, +Y +1/2, +Z +1/2; SYMM +X +1/2, -Y , +Z ; SYMM +X , -Y +1/2, +Z +1/2 | 1.1693 | 0.6812 |  | -104.78 | -94.92 | -103.353 | 1.69 | -22.208 | 298 | 1 | x parallel to a, y in ab plane, z along c | 1.1121 | -0.214,0.000,0.977 | 0 | CrystalOptimizer with GDMA2.2(PBE0/6-31G(d,p)) + FIT
BZYACO | C15 H12 O1 | 10 | Chalcone | (2E)-1,3-diphenylprop-2-en-1-one | Benzylidene acetophenone | BZYACO, BZYACO03 | flexible CrystalPredictor (2.2), CrystalOptimizer (2.4.7), DMACRYS (2.3.0) | Louise Price | 2018 | Price LS, Price SL 2022 Cryst Growth Des 22, 1801-1816 | \CHEMISTRY_CPOSS\MagnaPharm\Chalcones\CrystalOptimizer | dfA14047 | 0.769 | PBE0/6-31G(d,p) | 0 |  | This is the DMAflex intra_molecular energy penalty. It is with respect to opt. | A14047 | P42/n | 8 | 9.1087 | 9.1087 | 28.0698 | 90 | 90 | 90 | LATT 1; SYMM -Y , +X +1/2, +Z +1/2; SYMM +Y +1/2, -X , +Z +1/2; SYMM -X +1/2, -Y +1/2, +Z | 1.1879 | 0.6923 |  | -104.12 | -99.18 | -103.351 | 0 | 0 | 0 | 0 | x parallel to a, y in ab plane, z along c | 0 | 1.000,0.000,0.000 | 0 | CrystalOptimizer with GDMA2.2(PBE0/6-31G(d,p)) + FIT
BZYACO | C15 H12 O1 | 10 | Chalcone | (2E)-1,3-diphenylprop-2-en-1-one | Benzylidene acetophenone | BZYACO, BZYACO03 | flexible CrystalPredictor (2.2), CrystalOptimizer (2.4.7), DMACRYS (2.3.0) | Louise Price | 2018 | Price LS, Price SL 2022 Cryst Growth Des 22, 1801-1816 | \CHEMISTRY_CPOSS\MagnaPharm\Chalcones\CrystalOptimizer | dfA17510 | 2.394 | PBE0/6-31G(d,p) | 0 |  | This is the DMAflex intra_molecular energy penalty. It is with respect to opt. | A17510 | P2/c | 4 | 30.5654 | 3.721 | 11.9968 | 90 | 122.757 | 90 | LATT 1; SYMM -X , +Y , -Z +1/2 | 1.2055 | 0.7005 |  | -105.74 | -105.46 | -103.346 | 0 | 0 | 0 | 1 | x parallel to a, y in ab plane, z along c | 1.0006 | 0.716,0.000,-0.698 | 0 | CrystalOptimizer with GDMA2.2(PBE0/6-31G(d,p)) + FIT
BZYACO | C15 H12 O1 | 10 | Chalcone | (2E)-1,3-diphenylprop-2-en-1-one | Benzylidene acetophenone | BZYACO, BZYACO03 | flexible CrystalPredictor (2.2), CrystalOptimizer (2.4.7), DMACRYS (2.3.0) | Louise Price | 2018 | Price LS, Price SL 2022 Cryst Growth Des 22, 1801-1816 | \CHEMISTRY_CPOSS\MagnaPharm\Chalcones\CrystalOptimizer | dfA5281 | 0.296 | PBE0/6-31G(d,p) | 0 |  | This is the DMAflex intra_molecular energy penalty. It is with respect to opt. | A5281 | Pna21 | 4 | 6.817 | 14.4333 | 12.0162 | 90 | 90 | 90 | LATT -1; SYMM -X , -Y , +Z +1/2; SYMM -X +1/2, +Y +1/2, +Z +1/2; SYMM +X +1/2, -Y +1/2, +Z | 1.17 | 0.6856 |  | -103.64 | -100.68 | -103.344 | 1.54 | -23.869 | 298 | 1 | x parallel to a, y in ab plane, z along c | 0.3532 | 0.000,1.000,0.000 | 0 | CrystalOptimizer with GDMA2.2(PBE0/6-31G(d,p)) + FIT
BZYACO | C15 H12 O1 | 10 | Chalcone | (2E)-1,3-diphenylprop-2-en-1-one | Benzylidene acetophenone | BZYACO, BZYACO03 | flexible CrystalPredictor (2.2), CrystalOptimizer (2.4.7), DMACRYS (2.3.0) | Louise Price | 2018 | Price LS, Price SL 2022 Cryst Growth Des 22, 1801-1816 | \CHEMISTRY_CPOSS\MagnaPharm\Chalcones\CrystalOptimizer | dfA16134 | 7.498 | PBE0/6-31G(d,p) | 0 |  | This is the DMAflex intra_molecular energy penalty. It is with respect to opt. | A16134 | P21/c | 4 | 9.2382 | 11.8918 | 10.8305 | 90 | 75.833 | 90 | LATT 1; SYMM -X , +Y +1/2, -Z +1/2 | 1.199 | 0.697 |  | -110.84 | -100.02 | -103.342 | 1.81 | -20.376 | 298 | 1 | x parallel to a, y in ab plane, z along c | 2.3091 | 0.872,0.000,-0.489 | 0 | CrystalOptimizer with GDMA2.2(PBE0/6-31G(d,p)) + FIT
BZYACO | C15 H12 O1 | 10 | Chalcone | (2E)-1,3-diphenylprop-2-en-1-one | Benzylidene acetophenone | BZYACO, BZYACO03 | flexible CrystalPredictor (2.2), CrystalOptimizer (2.4.7), DMACRYS (2.3.0) | Louise Price | 2018 | Price LS, Price SL 2022 Cryst Growth Des 22, 1801-1816 | \CHEMISTRY_CPOSS\MagnaPharm\Chalcones\CrystalOptimizer | dfA14384 | 1.889 | PBE0/6-31G(d,p) | 0 |  | This is the DMAflex intra_molecular energy penalty. It is with respect to opt. | A14384 | A2/n | 8 | 14.8923 | 5.8466 | 27.5987 | 90 | 81.961 | 90 | LATT 1; SYMM -X +1/2, +Y , -Z +1/2; SYMM +X , +Y +1/2, +Z +1/2; SYMM -X +1/2, +Y +1/2, -Z | 1.1627 | 0.6761 |  | -105.23 | -95.37 | -103.341 | 1.7 | -21.883 | 298 | 1 | x parallel to a, y in ab plane, z along c | 0.6203 | -0.523,0.000,0.852 | 0 | CrystalOptimizer with GDMA2.2(PBE0/6-31G(d,p)) + FIT
BZYACO | C15 H12 O1 | 10 | Chalcone | (2E)-1,3-diphenylprop-2-en-1-one | Benzylidene acetophenone | BZYACO, BZYACO03 | flexible CrystalPredictor (2.2), CrystalOptimizer (2.4.7), DMACRYS (2.3.0) | Louise Price | 2018 | Price LS, Price SL 2022 Cryst Growth Des 22, 1801-1816 | \CHEMISTRY_CPOSS\MagnaPharm\Chalcones\CrystalOptimizer | dfA12044 | 0.529 | PBE0/6-31G(d,p) | 0 |  | This is the DMAflex intra_molecular energy penalty. It is with respect to opt. | A12044 | C2/c | 4 | 27.9052 | 7.1973 | 12.5434 | 90 | 70.422 | 90 | LATT 7; SYMM -X , +Y , -Z +1/2 | 1.1655 | 0.6797 |  | -103.87 | -98.3 | -103.341 | 0 | 0 | 0 | 1 | x parallel to a, y in ab plane, z along c | 0.0535 | 0.999,0.000,-0.033 | 0 | CrystalOptimizer with GDMA2.2(PBE0/6-31G(d,p)) + FIT
BZYACO | C15 H12 O1 | 10 | Chalcone | (2E)-1,3-diphenylprop-2-en-1-one | Benzylidene acetophenone | BZYACO, BZYACO03 | flexible CrystalPredictor (2.2), CrystalOptimizer (2.4.7), DMACRYS (2.3.0) | Louise Price | 2018 | Price LS, Price SL 2022 Cryst Growth Des 22, 1801-1816 | \CHEMISTRY_CPOSS\MagnaPharm\Chalcones\CrystalOptimizer | dfA14740 | 2.859 | PBE0/6-31G(d,p) | 0 |  | This is the DMAflex intra_molecular energy penalty. It is with respect to opt. | A14740 | C2 | 2 | 18.9566 | 5.8916 | 10.8198 | 90 | 102.591 | 90 | LATT -7; SYMM -X , +Y , -Z | 1.1729 | 0.6851 |  | -106.2 | -96.69 | -103.341 | 1.71 | -22.052 | 298 | 1 | x parallel to a, y in ab plane, z along c | 2.5568 | 0.924,0.000,-0.381 | 0 | CrystalOptimizer with GDMA2.2(PBE0/6-31G(d,p)) + FIT
BZYACO | C15 H12 O1 | 10 | Chalcone | (2E)-1,3-diphenylprop-2-en-1-one | Benzylidene acetophenone | BZYACO, BZYACO03 | flexible CrystalPredictor (2.2), CrystalOptimizer (2.4.7), DMACRYS (2.3.0) | Louise Price | 2018 | Price LS, Price SL 2022 Cryst Growth Des 22, 1801-1816 | \CHEMISTRY_CPOSS\MagnaPharm\Chalcones\CrystalOptimizer | dfA11437 | 0.64 | PBE0/6-31G(d,p) | 0 |  | This is the DMAflex intra_molecular energy penalty. It is with respect to opt. | A11437 | P21/n | 4 | 8.7349 | 13.1217 | 10.5345 | 90 | 83.739 | 90 | LATT 1; SYMM -X +1/2, +Y +1/2, -Z +1/2 | 1.1525 | 0.671 |  | -103.98 | -95.87 | -103.34 | 1.63 | -22.188 | 298 | 0 | x parallel to a, y in ab plane, z along c | 0 | 0.900,0.000,0.436 | 0 | CrystalOptimizer with GDMA2.2(PBE0/6-31G(d,p)) + FIT
BZYACO | C15 H12 O1 | 10 | Chalcone | (2E)-1,3-diphenylprop-2-en-1-one | Benzylidene acetophenone | BZYACO, BZYACO03 | flexible CrystalPredictor (2.2), CrystalOptimizer (2.4.7), DMACRYS (2.3.0) | Louise Price | 2018 | Price LS, Price SL 2022 Cryst Growth Des 22, 1801-1816 | \CHEMISTRY_CPOSS\MagnaPharm\Chalcones\CrystalOptimizer | dfA11802 | 0.715 | PBE0/6-31G(d,p) | 0 |  | This is the DMAflex intra_molecular energy penalty. It is with respect to opt. | A11802 | P21/n | 4 | 13.8343 | 11.8611 | 7.5278 | 90 | 75.547 | 90 | LATT 1; SYMM -X +1/2, +Y +1/2, -Z +1/2 | 1.1564 | 0.6743 |  | -104.05 | -94.19 | -103.335 | 1.61 | -21.95 | 298 | 1 | x parallel to a, y in ab plane, z along c | 1.9567 | 0.000,1.000,0.000 | 0 | CrystalOptimizer with GDMA2.2(PBE0/6-31G(d,p)) + FIT
BZYACO | C15 H12 O1 | 10 | Chalcone | (2E)-1,3-diphenylprop-2-en-1-one | Benzylidene acetophenone | BZYACO, BZYACO03 | flexible CrystalPredictor (2.2), CrystalOptimizer (2.4.7), DMACRYS (2.3.0) | Louise Price | 2018 | Price LS, Price SL 2022 Cryst Growth Des 22, 1801-1816 | \CHEMISTRY_CPOSS\MagnaPharm\Chalcones\CrystalOptimizer | dfA10751 | 0.238 | PBE0/6-31G(d,p) | 0 |  | This is the DMAflex intra_molecular energy penalty. It is with respect to opt. | A10751 | P21 | 4 | 9.4146 | 14.4385 | 9.3301 | 90 | 72.091 | 90 | LATT -1; SYMM -X +1/2, +Y +1/2, -Z +1/2 | 1.1462 | 0.6705 |  | -103.57 | -190.48 | -103.332 | 0 | 0 | 0 | 0 | x parallel to a, y in ab plane, z along c | 0 | 0.985,0.000,0.174 | 0 | CrystalOptimizer with GDMA2.2(PBE0/6-31G(d,p)) + FIT
BZYACO | C15 H12 O1 | 10 | Chalcone | (2E)-1,3-diphenylprop-2-en-1-one | Benzylidene acetophenone | BZYACO, BZYACO03 | flexible CrystalPredictor (2.2), CrystalOptimizer (2.4.7), DMACRYS (2.3.0) | Louise Price | 2018 | Price LS, Price SL 2022 Cryst Growth Des 22, 1801-1816 | \CHEMISTRY_CPOSS\MagnaPharm\Chalcones\CrystalOptimizer | dfA13958 | 0.568 | PBE0/6-31G(d,p) | 0 |  | This is the DMAflex intra_molecular energy penalty. It is with respect to opt. | A13958 | Pc | 4 | 3.9279 | 14.1573 | 21.1174 | 90 | 90.412 | 90 | LATT -1; SYMM +X , -Y +1/2, +Z +1/2 | 1.178 | 0.6867 |  | -103.9 | -204.78 | -103.332 | 1.64 | -21.76 | 298 | 1 | x parallel to a, y in ab plane, z along c | 1.444 | 0.420,0.000,0.907 | 0 | CrystalOptimizer with GDMA2.2(PBE0/6-31G(d,p)) + FIT
BZYACO | C15 H12 O1 | 10 | Chalcone | (2E)-1,3-diphenylprop-2-en-1-one | Benzylidene acetophenone | BZYACO, BZYACO03 | flexible CrystalPredictor (2.2), CrystalOptimizer (2.4.7), DMACRYS (2.3.0) | Louise Price | 2018 | Price LS, Price SL 2022 Cryst Growth Des 22, 1801-1816 | \CHEMISTRY_CPOSS\MagnaPharm\Chalcones\CrystalOptimizer | dfA9597 | 0.599 | PBE0/6-31G(d,p) | 0 |  | This is the DMAflex intra_molecular energy penalty. It is with respect to opt. | A9597 | P21/c | 4 | 8.9787 | 7.4553 | 18.253 | 90 | 85.292 | 90 | LATT 1; SYMM -X , +Y +1/2, -Z +1/2 | 1.136 | 0.6604 |  | -103.93 | -97.2 | -103.331 | 1.68 | -21.899 | 298 | 1 | x parallel to a, y in ab plane, z along c | 1.0548 | 0.784,0.000,-0.620 | 0 | CrystalOptimizer with GDMA2.2(PBE0/6-31G(d,p)) + FIT
BZYACO | C15 H12 O1 | 10 | Chalcone | (2E)-1,3-diphenylprop-2-en-1-one | Benzylidene acetophenone | BZYACO, BZYACO03 | flexible CrystalPredictor (2.2), CrystalOptimizer (2.4.7), DMACRYS (2.3.0) | Louise Price | 2018 | Price LS, Price SL 2022 Cryst Growth Des 22, 1801-1816 | \CHEMISTRY_CPOSS\MagnaPharm\Chalcones\CrystalOptimizer | dfA10978 | 0.689 | PBE0/6-31G(d,p) | 0 |  | This is the DMAflex intra_molecular energy penalty. It is with respect to opt. | A10978 | P21/c | 4 | 12.5186 | 6.7359 | 13.8493 | 90 | 87.813 | 90 | LATT 1; SYMM -X , +Y +1/2, -Z +1/2 | 1.1853 | 0.6862 |  | -104.02 | -100.93 | -103.331 | 1.69 | -22.205 | 298 | 1 | x parallel to a, y in ab plane, z along c | 0.2611 | 0.877,0.000,-0.481 | 0 | CrystalOptimizer with GDMA2.2(PBE0/6-31G(d,p)) + FIT
BZYACO | C15 H12 O1 | 10 | Chalcone | (2E)-1,3-diphenylprop-2-en-1-one | Benzylidene acetophenone | BZYACO, BZYACO03 | flexible CrystalPredictor (2.2), CrystalOptimizer (2.4.7), DMACRYS (2.3.0) | Louise Price | 2018 | Price LS, Price SL 2022 Cryst Growth Des 22, 1801-1816 | \CHEMISTRY_CPOSS\MagnaPharm\Chalcones\CrystalOptimizer | dfA15985 | 0.43 | PBE0/6-31G(d,p) | 0 |  | This is the DMAflex intra_molecular energy penalty. It is with respect to opt. | A15985 | P-1 | 4 | 6.7564 | 12.6994 | 14.0057 | 90.008 | 90.222 | 94.245 | LATT 1 | 1.1543 | 0.67 |  | -103.76 | -193.5 | -103.33 | 1.56 | -23.105 | 298 | 1 | x parallel to a, y in ab plane, z along c | 0.4118 | 0.096,0.995,0.006 | 0 | CrystalOptimizer with GDMA2.2(PBE0/6-31G(d,p)) + FIT
BZYACO | C15 H12 O1 | 10 | Chalcone | (2E)-1,3-diphenylprop-2-en-1-one | Benzylidene acetophenone | BZYACO, BZYACO03 | flexible CrystalPredictor (2.2), CrystalOptimizer (2.4.7), DMACRYS (2.3.0) | Louise Price | 2018 | Price LS, Price SL 2022 Cryst Growth Des 22, 1801-1816 | \CHEMISTRY_CPOSS\MagnaPharm\Chalcones\CrystalOptimizer | dfA17548 | 1.711 | PBE0/6-31G(d,p) | 0 |  | This is the DMAflex intra_molecular energy penalty. It is with respect to opt. | A17548 | Fdd2 | 4 | 25.2986 | 29.6106 | 6.5795 | 90 | 90 | 90 | LATT -4; SYMM -X , -Y , +Z ; SYMM -X +1/4, +Y +1/4, +Z +1/4; SYMM +X +1/4, -Y +1/4, +Z +1/4 | 1.1226 | 0.6538 |  | -105.04 | -93.1 | -103.329 | 1.67 | -21.593 | 298 | 1 | x parallel to a, y in ab plane, z along c | 1.2095 | 1.000,0.000,0.000 | 0 | CrystalOptimizer with GDMA2.2(PBE0/6-31G(d,p)) + FIT
BZYACO | C15 H12 O1 | 10 | Chalcone | (2E)-1,3-diphenylprop-2-en-1-one | Benzylidene acetophenone | BZYACO, BZYACO03 | flexible CrystalPredictor (2.2), CrystalOptimizer (2.4.7), DMACRYS (2.3.0) | Louise Price | 2018 | Price LS, Price SL 2022 Cryst Growth Des 22, 1801-1816 | \CHEMISTRY_CPOSS\MagnaPharm\Chalcones\CrystalOptimizer | dfA17715 | 1.944 | PBE0/6-31G(d,p) | 0 |  | This is the DMAflex intra_molecular energy penalty. It is with respect to opt. | A17715 | I2/a | 8 | 25.4526 | 5.2366 | 18.6125 | 90 | 77.261 | 90 | LATT 1; SYMM -X +1/2, +Y , -Z ; SYMM +X +1/2, +Y +1/2, +Z +1/2; SYMM -X , +Y +1/2, -Z +1/2 | 1.1433 | 0.6668 |  | -105.27 | -93.9 | -103.326 | 1.57 | -21.466 | 298 | 1 | x parallel to a, y in ab plane, z along c | 0.9629 | 0.759,0.000,0.651 | 0 | CrystalOptimizer with GDMA2.2(PBE0/6-31G(d,p)) + FIT
BZYACO | C15 H12 O1 | 10 | Chalcone | (2E)-1,3-diphenylprop-2-en-1-one | Benzylidene acetophenone | BZYACO, BZYACO03 | flexible CrystalPredictor (2.2), CrystalOptimizer (2.4.7), DMACRYS (2.3.0) | Louise Price | 2018 | Price LS, Price SL 2022 Cryst Growth Des 22, 1801-1816 | \CHEMISTRY_CPOSS\MagnaPharm\Chalcones\CrystalOptimizer | dfA12862 | 1.055 | PBE0/6-31G(d,p) | 0 |  | This is the DMAflex intra_molecular energy penalty. It is with respect to opt. | A12862 | C2/n | 8 | 24.3334 | 4.064 | 23.5303 | 90 | 87.56 | 90 | LATT 1; SYMM -X +1/2, +Y , -Z +1/2; SYMM +X +1/2, +Y +1/2, +Z ; SYMM -X , +Y +1/2, -Z +1/2 | 1.19 | 0.6926 |  | -104.38 | -100.92 | -103.325 | 1.66 | -21.74 | 298 | 1 | x parallel to a, y in ab plane, z along c | 1.3134 | 0.017,0.000,1.000 | 0 | CrystalOptimizer with GDMA2.2(PBE0/6-31G(d,p)) + FIT
BZYACO | C15 H12 O1 | 10 | Chalcone | (2E)-1,3-diphenylprop-2-en-1-one | Benzylidene acetophenone | BZYACO, BZYACO03 | flexible CrystalPredictor (2.2), CrystalOptimizer (2.4.7), DMACRYS (2.3.0) | Louise Price | 2018 | Price LS, Price SL 2022 Cryst Growth Des 22, 1801-1816 | \CHEMISTRY_CPOSS\MagnaPharm\Chalcones\CrystalOptimizer | dfA8704 | 0.887 | PBE0/6-31G(d,p) | 0 |  | This is the DMAflex intra_molecular energy penalty. It is with respect to opt. | A8704 | Pbcn | 8 | 12.259 | 7.9849 | 24.1895 | 90 | 90 | 90 | LATT 1; SYMM +X +1/2, -Y +1/2, -Z ; SYMM -X , +Y , -Z +1/2; SYMM -X +1/2, -Y +1/2, +Z +1/2 | 1.1684 | 0.6789 |  | -104.21 | -99.5 | -103.323 | 1.61 | -22.126 | 298 | 1 | x parallel to a, y in ab plane, z along c | 0.6398 | 0.000,0.000,1.000 | 0 | CrystalOptimizer with GDMA2.2(PBE0/6-31G(d,p)) + FIT
BZYACO | C15 H12 O1 | 10 | Chalcone | (2E)-1,3-diphenylprop-2-en-1-one | Benzylidene acetophenone | BZYACO, BZYACO03 | flexible CrystalPredictor (2.2), CrystalOptimizer (2.4.7), DMACRYS (2.3.0) | Louise Price | 2018 | Price LS, Price SL 2022 Cryst Growth Des 22, 1801-1816 | \CHEMISTRY_CPOSS\MagnaPharm\Chalcones\CrystalOptimizer | dfA15585 | 6.211 | PBE0/6-31G(d,p) | 0 |  | This is the DMAflex intra_molecular energy penalty. It is with respect to opt. | A15585 | P21/c | 4 | 8.822 | 5.837 | 24.5721 | 90 | 114.028 | 90 | LATT 1; SYMM -X , +Y +1/2, -Z +1/2 | 1.1969 | 0.6985 |  | -109.53 | -98.44 | -103.319 | 1.73 | -21.782 | 298 | 1 | x parallel to a, y in ab plane, z along c | 0.8842 | 0.465,0.000,0.885 | 0 | CrystalOptimizer with GDMA2.2(PBE0/6-31G(d,p)) + FIT
BZYACO | C15 H12 O1 | 10 | Chalcone | (2E)-1,3-diphenylprop-2-en-1-one | Benzylidene acetophenone | BZYACO, BZYACO03 | flexible CrystalPredictor (2.2), CrystalOptimizer (2.4.7), DMACRYS (2.3.0) | Louise Price | 2018 | Price LS, Price SL 2022 Cryst Growth Des 22, 1801-1816 | \CHEMISTRY_CPOSS\MagnaPharm\Chalcones\CrystalOptimizer | dfA14462 | 2.062 | PBE0/6-31G(d,p) | 0 |  | This is the DMAflex intra_molecular energy penalty. It is with respect to opt. | A14462 | I2/c | 8 | 19.3647 | 6.9694 | 20.0916 | 90 | 61.704 | 90 | LATT 1; SYMM -X , +Y , -Z +1/2; SYMM +X +1/2, +Y +1/2, +Z +1/2; SYMM -X +1/2, +Y +1/2, -Z | 1.1587 | 0.6735 |  | -105.38 | -94.87 | -103.318 | 1.64 | -22.617 | 298 | 1 | x parallel to a, y in ab plane, z along c | 0.2066 | -0.404,0.000,0.915 | 0 | CrystalOptimizer with GDMA2.2(PBE0/6-31G(d,p)) + FIT
BZYACO | C15 H12 O1 | 10 | Chalcone | (2E)-1,3-diphenylprop-2-en-1-one | Benzylidene acetophenone | BZYACO, BZYACO03 | flexible CrystalPredictor (2.2), CrystalOptimizer (2.4.7), DMACRYS (2.3.0) | Louise Price | 2018 | Price LS, Price SL 2022 Cryst Growth Des 22, 1801-1816 | \CHEMISTRY_CPOSS\MagnaPharm\Chalcones\CrystalOptimizer | dfA10143 | 0.762 | PBE0/6-31G(d,p) | 0 |  | This is the DMAflex intra_molecular energy penalty. It is with respect to opt. | A10143 | P21/c | 4 | 12.2927 | 3.7538 | 28.6162 | 90 | 119.316 | 90 | LATT 1; SYMM -X , +Y +1/2, -Z +1/2 | 1.2014 | 0.7002 |  | -104.08 | -105.63 | -103.318 | 0 | 0 | 0 | 0 | x parallel to a, y in ab plane, z along c | 0 | -0.166,0.000,0.986 | 0 | CrystalOptimizer with GDMA2.2(PBE0/6-31G(d,p)) + FIT
BZYACO | C15 H12 O1 | 10 | Chalcone | (2E)-1,3-diphenylprop-2-en-1-one | Benzylidene acetophenone | BZYACO, BZYACO03 | flexible CrystalPredictor (2.2), CrystalOptimizer (2.4.7), DMACRYS (2.3.0) | Louise Price | 2018 | Price LS, Price SL 2022 Cryst Growth Des 22, 1801-1816 | \CHEMISTRY_CPOSS\MagnaPharm\Chalcones\CrystalOptimizer | dfA9401 | 1.693 | PBE0/6-31G(d,p) | 0 |  | This is the DMAflex intra_molecular energy penalty. It is with respect to opt. | A9401 | C2/c | 4 | 17.3816 | 5.9474 | 23.128 | 90 | 85.865 | 90 | LATT 7; SYMM -X , +Y , -Z +1/2 | 1.1601 | 0.6771 |  | -105.01 | -94.97 | -103.317 | 1.76 | -21.726 | 298 | 1 | x parallel to a, y in ab plane, z along c | 0.2805 | 0.896,0.000,0.444 | 0 | CrystalOptimizer with GDMA2.2(PBE0/6-31G(d,p)) + FIT
BZYACO | C15 H12 O1 | 10 | Chalcone | (2E)-1,3-diphenylprop-2-en-1-one | Benzylidene acetophenone | BZYACO, BZYACO03 | flexible CrystalPredictor (2.2), CrystalOptimizer (2.4.7), DMACRYS (2.3.0) | Louise Price | 2018 | Price LS, Price SL 2022 Cryst Growth Des 22, 1801-1816 | \CHEMISTRY_CPOSS\MagnaPharm\Chalcones\CrystalOptimizer | dfA12550 | 1.044 | PBE0/6-31G(d,p) | 0 |  | This is the DMAflex intra_molecular energy penalty. It is with respect to opt. | A12550 | C2/n | 8 | 15.6619 | 12.4569 | 13.6308 | 90 | 63.853 | 90 | LATT 1; SYMM -X +1/2, +Y , -Z +1/2; SYMM +X +1/2, +Y +1/2, +Z ; SYMM -X , +Y +1/2, -Z +1/2 | 1.1589 | 0.6739 |  | -104.36 | -97.43 | -103.316 | 1.6 | -21.982 | 298 | 1 | x parallel to a, y in ab plane, z along c | 0.4608 | 0.000,1.000,0.000 | 0 | CrystalOptimizer with GDMA2.2(PBE0/6-31G(d,p)) + FIT
BZYACO | C15 H12 O1 | 10 | Chalcone | (2E)-1,3-diphenylprop-2-en-1-one | Benzylidene acetophenone | BZYACO, BZYACO03 | flexible CrystalPredictor (2.2), CrystalOptimizer (2.4.7), DMACRYS (2.3.0) | Louise Price | 2018 | Price LS, Price SL 2022 Cryst Growth Des 22, 1801-1816 | \CHEMISTRY_CPOSS\MagnaPharm\Chalcones\CrystalOptimizer | dfA16746 | 2.767 | PBE0/6-31G(d,p) | 0 |  | This is the DMAflex intra_molecular energy penalty. It is with respect to opt. | A16746 | Cc | 2 | 12.8937 | 13.4901 | 6.9733 | 90 | 77.763 | 90 | LATT -7; SYMM +X , -Y , +Z +1/2 | 1.167 | 0.6803 |  | -106.08 | -98.8 | -103.313 | 1.64 | -21.513 | 298 | 1 | x parallel to a, y in ab plane, z along c | 0.7291 | 0.929,0.000,0.369 | 0 | CrystalOptimizer with GDMA2.2(PBE0/6-31G(d,p)) + FIT
BZYACO | C15 H12 O1 | 10 | Chalcone | (2E)-1,3-diphenylprop-2-en-1-one | Benzylidene acetophenone | BZYACO, BZYACO03 | flexible CrystalPredictor (2.2), CrystalOptimizer (2.4.7), DMACRYS (2.3.0) | Louise Price | 2018 | Price LS, Price SL 2022 Cryst Growth Des 22, 1801-1816 | \CHEMISTRY_CPOSS\MagnaPharm\Chalcones\CrystalOptimizer | dfA9614 | 1.377 | PBE0/6-31G(d,p) | 0 |  | This is the DMAflex intra_molecular energy penalty. It is with respect to opt. | A9614 | C2/c | 8 | 9.5793 | 10.5422 | 23.4693 | 90 | 83.646 | 90 | LATT 1; SYMM -X , +Y , -Z +1/2; SYMM +X +1/2, +Y +1/2, +Z ; SYMM -X +1/2, +Y +1/2, -Z +1/2 | 1.1745 | 0.6848 |  | -104.69 | -95.97 | -103.313 | 1.68 | -22.678 | 298 | 1 | x parallel to a, y in ab plane, z along c | 0.1974 | 0.782,0.000,0.623 | 0 | CrystalOptimizer with GDMA2.2(PBE0/6-31G(d,p)) + FIT
BZYACO | C15 H12 O1 | 10 | Chalcone | (2E)-1,3-diphenylprop-2-en-1-one | Benzylidene acetophenone | BZYACO, BZYACO03 | flexible CrystalPredictor (2.2), CrystalOptimizer (2.4.7), DMACRYS (2.3.0) | Louise Price | 2018 | Price LS, Price SL 2022 Cryst Growth Des 22, 1801-1816 | \CHEMISTRY_CPOSS\MagnaPharm\Chalcones\CrystalOptimizer | dfA11617 | 1.056 | PBE0/6-31G(d,p) | 0 |  | This is the DMAflex intra_molecular energy penalty. It is with respect to opt. | A11617 | P21/c | 4 | 14.268 | 12.3652 | 6.8954 | 90 | 102.636 | 90 | LATT 1; SYMM -X , +Y +1/2, -Z +1/2 | 1.1653 | 0.6787 |  | -104.36 | -98.96 | -103.304 | 1.57 | -22.445 | 298 | 1 | x parallel to a, y in ab plane, z along c | 0.9034 | 0.967,0.000,-0.256 | 0 | CrystalOptimizer with GDMA2.2(PBE0/6-31G(d,p)) + FIT
BZYACO | C15 H12 O1 | 10 | Chalcone | (2E)-1,3-diphenylprop-2-en-1-one | Benzylidene acetophenone | BZYACO, BZYACO03 | flexible CrystalPredictor (2.2), CrystalOptimizer (2.4.7), DMACRYS (2.3.0) | Louise Price | 2018 | Price LS, Price SL 2022 Cryst Growth Des 22, 1801-1816 | \CHEMISTRY_CPOSS\MagnaPharm\Chalcones\CrystalOptimizer | dfA13877 | 0.749 | PBE0/6-31G(d,p) | 0 |  | This is the DMAflex intra_molecular energy penalty. It is with respect to opt. | A13877 | P21/c | 4 | 4.6907 | 9.6553 | 26.5857 | 90 | 98.246 | 90 | LATT 1; SYMM -X , +Y +1/2, -Z +1/2 | 1.1608 | 0.6769 |  | -104.05 | -95.86 | -103.301 | 0 | 0 | 0 | 1 | x parallel to a, y in ab plane, z along c | 0.7792 | 0.550,0.000,0.835 | 0 | CrystalOptimizer with GDMA2.2(PBE0/6-31G(d,p)) + FIT
BZYACO | C15 H12 O1 | 10 | Chalcone | (2E)-1,3-diphenylprop-2-en-1-one | Benzylidene acetophenone | BZYACO, BZYACO03 | flexible CrystalPredictor (2.2), CrystalOptimizer (2.4.7), DMACRYS (2.3.0) | Louise Price | 2018 | Price LS, Price SL 2022 Cryst Growth Des 22, 1801-1816 | \CHEMISTRY_CPOSS\MagnaPharm\Chalcones\CrystalOptimizer | dfA16475 | 0.229 | PBE0/6-31G(d,p) | 0 |  | This is the DMAflex intra_molecular energy penalty. It is with respect to opt. | A16475 | P21/c | 4 | 10.8149 | 4.9545 | 22.115 | 90 | 92.041 | 90 | LATT 1; SYMM -X , +Y +1/2, -Z +1/2 | 1.1681 | 0.6778 |  | -103.53 | -96.91 | -103.301 | 1.75 | -20.78 | 298 | 1 | x parallel to a, y in ab plane, z along c | 2.1916 | 0.743,0.000,-0.669 | 0 | CrystalOptimizer with GDMA2.2(PBE0/6-31G(d,p)) + FIT
BZYACO | C15 H12 O1 | 10 | Chalcone | (2E)-1,3-diphenylprop-2-en-1-one | Benzylidene acetophenone | BZYACO, BZYACO03 | flexible CrystalPredictor (2.2), CrystalOptimizer (2.4.7), DMACRYS (2.3.0) | Louise Price | 2018 | Price LS, Price SL 2022 Cryst Growth Des 22, 1801-1816 | \CHEMISTRY_CPOSS\MagnaPharm\Chalcones\CrystalOptimizer | dfA13886 | 0.761 | PBE0/6-31G(d,p) | 0 |  | This is the DMAflex intra_molecular energy penalty. It is with respect to opt. | A13886 | I2/c | 8 | 10.7982 | 18.1978 | 12.5414 | 90 | 78.636 | 90 | LATT 1; SYMM -X , +Y , -Z +1/2; SYMM +X +1/2, +Y +1/2, +Z +1/2; SYMM -X +1/2, +Y +1/2, -Z | 1.145 | 0.6667 |  | -104.06 | -91.36 | -103.299 | 1.71 | -21.145 | 298 | 1 | x parallel to a, y in ab plane, z along c | 0.996 | 0.725,0.000,0.688 | 0 | CrystalOptimizer with GDMA2.2(PBE0/6-31G(d,p)) + FIT
BZYACO | C15 H12 O1 | 10 | Chalcone | (2E)-1,3-diphenylprop-2-en-1-one | Benzylidene acetophenone | BZYACO, BZYACO03 | flexible CrystalPredictor (2.2), CrystalOptimizer (2.4.7), DMACRYS (2.3.0) | Louise Price | 2018 | Price LS, Price SL 2022 Cryst Growth Des 22, 1801-1816 | \CHEMISTRY_CPOSS\MagnaPharm\Chalcones\CrystalOptimizer | dfA13519 | 4.114 | PBE0/6-31G(d,p) | 0 |  | This is the DMAflex intra_molecular energy penalty. It is with respect to opt. | A13519 | Pa | 2 | 11.9372 | 11.6854 | 4.1988 | 90 | 88.383 | 90 | LATT -1; SYMM +X +1/2, -Y , +Z | 1.1814 | 0.6869 |  | -107.41 | -97.81 | -103.296 | 1.63 | -21.83 | 298 | 1 | x parallel to a, y in ab plane, z along c | 2.0995 | 0.936,0.000,0.353 | 0 | CrystalOptimizer with GDMA2.2(PBE0/6-31G(d,p)) + FIT
BZYACO | C15 H12 O1 | 10 | Chalcone | (2E)-1,3-diphenylprop-2-en-1-one | Benzylidene acetophenone | BZYACO, BZYACO03 | flexible CrystalPredictor (2.2), CrystalOptimizer (2.4.7), DMACRYS (2.3.0) | Louise Price | 2018 | Price LS, Price SL 2022 Cryst Growth Des 22, 1801-1816 | \CHEMISTRY_CPOSS\MagnaPharm\Chalcones\CrystalOptimizer | dfA13935 | 0.606 | PBE0/6-31G(d,p) | 0 |  | This is the DMAflex intra_molecular energy penalty. It is with respect to opt. | A13935 | P21/c | 4 | 6.4633 | 5.2804 | 34.4968 | 90 | 90.371 | 90 | LATT 1; SYMM -X , +Y +1/2, -Z +1/2 | 1.1749 | 0.6848 |  | -103.9 | -100.53 | -103.294 | 1.57 | -22.263 | 298 | 1 | x parallel to a, y in ab plane, z along c | 1.8275 | 0.295,0.000,0.955 | 0 | CrystalOptimizer with GDMA2.2(PBE0/6-31G(d,p)) + FIT
BZYACO | C15 H12 O1 | 10 | Chalcone | (2E)-1,3-diphenylprop-2-en-1-one | Benzylidene acetophenone | BZYACO, BZYACO03 | flexible CrystalPredictor (2.2), CrystalOptimizer (2.4.7), DMACRYS (2.3.0) | Louise Price | 2018 | Price LS, Price SL 2022 Cryst Growth Des 22, 1801-1816 | \CHEMISTRY_CPOSS\MagnaPharm\Chalcones\CrystalOptimizer | dfA17064 | 2.459 | PBE0/6-31G(d,p) | 0 |  | This is the DMAflex intra_molecular energy penalty. It is with respect to opt. | A17064 | Pbca | 8 | 7.7804 | 14.0922 | 21.7622 | 90 | 90 | 90 | LATT 1; SYMM +X +1/2, -Y +1/2, -Z ; SYMM -X , +Y +1/2, -Z +1/2; SYMM -X +1/2, -Y , +Z +1/2 | 1.1595 | 0.6755 |  | -105.75 | -95.4 | -103.291 | 0 | 0 | 0 | 0 | x parallel to a, y in ab plane, z along c | 0 | 1.000,0.000,0.000 | 0 | CrystalOptimizer with GDMA2.2(PBE0/6-31G(d,p)) + FIT
BZYACO | C15 H12 O1 | 10 | Chalcone | (2E)-1,3-diphenylprop-2-en-1-one | Benzylidene acetophenone | BZYACO, BZYACO03 | flexible CrystalPredictor (2.2), CrystalOptimizer (2.4.7), DMACRYS (2.3.0) | Louise Price | 2018 | Price LS, Price SL 2022 Cryst Growth Des 22, 1801-1816 | \CHEMISTRY_CPOSS\MagnaPharm\Chalcones\CrystalOptimizer | dfA10248 | 0.209 | PBE0/6-31G(d,p) | 0 |  | This is the DMAflex intra_molecular energy penalty. It is with respect to opt. | A10248 | P21/c | 4 | 3.8779 | 28.4005 | 10.6768 | 90 | 88.64 | 90 | LATT 1; SYMM -X , +Y +1/2, -Z +1/2 | 1.1767 | 0.6786 |  | -103.5 | -103.6 | -103.291 | 1.71 | -20.935 | 298 | 1 | x parallel to a, y in ab plane, z along c | 0.6372 | 0.439,0.000,0.898 | 0 | CrystalOptimizer with GDMA2.2(PBE0/6-31G(d,p)) + FIT
BZYACO | C15 H12 O1 | 10 | Chalcone | (2E)-1,3-diphenylprop-2-en-1-one | Benzylidene acetophenone | BZYACO, BZYACO03 | flexible CrystalPredictor (2.2), CrystalOptimizer (2.4.7), DMACRYS (2.3.0) | Louise Price | 2018 | Price LS, Price SL 2022 Cryst Growth Des 22, 1801-1816 | \CHEMISTRY_CPOSS\MagnaPharm\Chalcones\CrystalOptimizer | dfA9683 | 0.36 | PBE0/6-31G(d,p) | 0 |  | This is the DMAflex intra_molecular energy penalty. It is with respect to opt. | A9683 | P-1 | 2 | 7.3138 | 7.9197 | 11.4145 | 98.204 | 95.558 | 66.351 | LATT 1 | 1.1549 | 0.6742 |  | -103.65 | -98.27 | -103.29 | 1.59 | -22.08 | 298 | 1 | x parallel to a, y in ab plane, z along c | 0.7839 | 0.789,0.604,0.111 | 0 | CrystalOptimizer with GDMA2.2(PBE0/6-31G(d,p)) + FIT
BZYACO | C15 H12 O1 | 10 | Chalcone | (2E)-1,3-diphenylprop-2-en-1-one | Benzylidene acetophenone | BZYACO, BZYACO03 | flexible CrystalPredictor (2.2), CrystalOptimizer (2.4.7), DMACRYS (2.3.0) | Louise Price | 2018 | Price LS, Price SL 2022 Cryst Growth Des 22, 1801-1816 | \CHEMISTRY_CPOSS\MagnaPharm\Chalcones\CrystalOptimizer | dfA9830 | 0.722 | PBE0/6-31G(d,p) | 0 |  | This is the DMAflex intra_molecular energy penalty. It is with respect to opt. | A9830 | P21/n | 4 | 15.4755 | 6.7927 | 11.2282 | 90 | 92.804 | 90 | LATT 1; SYMM -X +1/2, +Y +1/2, -Z +1/2 | 1.1734 | 0.685 |  | -104.01 | -98.96 | -103.288 | 1.62 | -22.885 | 298 | 1 | x parallel to a, y in ab plane, z along c | 0.878 | 0.564,0.000,0.825 | 0 | CrystalOptimizer with GDMA2.2(PBE0/6-31G(d,p)) + FIT
BZYACO | C15 H12 O1 | 10 | Chalcone | (2E)-1,3-diphenylprop-2-en-1-one | Benzylidene acetophenone | BZYACO, BZYACO03 | flexible CrystalPredictor (2.2), CrystalOptimizer (2.4.7), DMACRYS (2.3.0) | Louise Price | 2018 | Price LS, Price SL 2022 Cryst Growth Des 22, 1801-1816 | \CHEMISTRY_CPOSS\MagnaPharm\Chalcones\CrystalOptimizer | dfA5588 | 1.173 | PBE0/6-31G(d,p) | 0 |  | This is the DMAflex intra_molecular energy penalty. It is with respect to opt. | A5588 | C2/n | 8 | 14.0844 | 6.4793 | 26.1564 | 90 | 78.382 | 90 | LATT 1; SYMM -X +1/2, +Y , -Z +1/2; SYMM +X +1/2, +Y +1/2, +Z ; SYMM -X , +Y +1/2, -Z +1/2 | 1.1833 | 0.6897 |  | -104.46 | -101.07 | -103.287 | 1.65 | -22.334 | 298 | 1 | x parallel to a, y in ab plane, z along c | 0.4314 | 0.444,0.000,0.896 | 0 | CrystalOptimizer with GDMA2.2(PBE0/6-31G(d,p)) + FIT
BZYACO | C15 H12 O1 | 10 | Chalcone | (2E)-1,3-diphenylprop-2-en-1-one | Benzylidene acetophenone | BZYACO, BZYACO03 | flexible CrystalPredictor (2.2), CrystalOptimizer (2.4.7), DMACRYS (2.3.0) | Louise Price | 2018 | Price LS, Price SL 2022 Cryst Growth Des 22, 1801-1816 | \CHEMISTRY_CPOSS\MagnaPharm\Chalcones\CrystalOptimizer | dfA17195 | 3.827 | PBE0/6-31G(d,p) | 0 |  | This is the DMAflex intra_molecular energy penalty. It is with respect to opt. | A17195 | P21/n | 4 | 14.4904 | 8.7757 | 9.3319 | 90 | 83.465 | 90 | LATT 1; SYMM -X +1/2, +Y +1/2, -Z +1/2 | 1.1733 | 0.6843 |  | -107.11 | -97.45 | -103.283 | 1.73 | -21.278 | 298 | 1 | x parallel to a, y in ab plane, z along c | 2.2324 | 0.970,0.000,0.244 | 0 | CrystalOptimizer with GDMA2.2(PBE0/6-31G(d,p)) + FIT
BZYACO | C15 H12 O1 | 10 | Chalcone | (2E)-1,3-diphenylprop-2-en-1-one | Benzylidene acetophenone | BZYACO, BZYACO03 | flexible CrystalPredictor (2.2), CrystalOptimizer (2.4.7), DMACRYS (2.3.0) | Louise Price | 2018 | Price LS, Price SL 2022 Cryst Growth Des 22, 1801-1816 | \CHEMISTRY_CPOSS\MagnaPharm\Chalcones\CrystalOptimizer | dfA6396 | 0.471 | PBE0/6-31G(d,p) | 0 |  | This is the DMAflex intra_molecular energy penalty. It is with respect to opt. | A6396 | I2/c | 8 | 13.2562 | 7.1142 | 24.9962 | 90 | 87.141 | 90 | LATT 1; SYMM -X , +Y , -Z +1/2; SYMM +X +1/2, +Y +1/2, +Z +1/2; SYMM -X +1/2, +Y +1/2, -Z | 1.1751 | 0.6849 |  | -103.75 | -100.27 | -103.279 | 1.6 | -22.034 | 298 | 1 | x parallel to a, y in ab plane, z along c | 1.0688 | 0.404,0.000,0.915 | 0 | CrystalOptimizer with GDMA2.2(PBE0/6-31G(d,p)) + FIT
BZYACO | C15 H12 O1 | 10 | Chalcone | (2E)-1,3-diphenylprop-2-en-1-one | Benzylidene acetophenone | BZYACO, BZYACO03 | flexible CrystalPredictor (2.2), CrystalOptimizer (2.4.7), DMACRYS (2.3.0) | Louise Price | 2018 | Price LS, Price SL 2022 Cryst Growth Des 22, 1801-1816 | \CHEMISTRY_CPOSS\MagnaPharm\Chalcones\CrystalOptimizer | dfA4867 | 0.203 | PBE0/6-31G(d,p) | 0 |  | This is the DMAflex intra_molecular energy penalty. It is with respect to opt. | A4867 | P21/c | 4 | 4.6349 | 11.6883 | 23.6316 | 90 | 114.067 | 90 | LATT 1; SYMM -X , +Y +1/2, -Z +1/2 | 1.1833 | 0.6912 |  | -103.48 | -103.06 | -103.277 | 1.53 | -22.901 | 298 | 1 | x parallel to a, y in ab plane, z along c | 0.5062 | 0.440,0.000,0.898 | 0 | CrystalOptimizer with GDMA2.2(PBE0/6-31G(d,p)) + FIT
BZYACO | C15 H12 O1 | 10 | Chalcone | (2E)-1,3-diphenylprop-2-en-1-one | Benzylidene acetophenone | BZYACO, BZYACO03 | flexible CrystalPredictor (2.2), CrystalOptimizer (2.4.7), DMACRYS (2.3.0) | Louise Price | 2018 | Price LS, Price SL 2022 Cryst Growth Des 22, 1801-1816 | \CHEMISTRY_CPOSS\MagnaPharm\Chalcones\CrystalOptimizer | dfA13919 | 0.614 | PBE0/6-31G(d,p) | 0 |  | This is the DMAflex intra_molecular energy penalty. It is with respect to opt. | A13919 | Fdd2 | 4 | 30.6094 | 23.4519 | 6.7424 | 90 | 90 | 90 | LATT -4; SYMM -X , -Y , +Z ; SYMM -X +1/4, +Y +1/4, +Z +1/4; SYMM +X +1/4, -Y +1/4, +Z +1/4 | 1.1432 | 0.6666 |  | -103.89 | -92.68 | -103.276 | 1.66 | -21.195 | 298 | 1 | x parallel to a, y in ab plane, z along c | 0.4235 | 1.000,0.000,0.000 | 0 | CrystalOptimizer with GDMA2.2(PBE0/6-31G(d,p)) + FIT
BZYACO | C15 H12 O1 | 10 | Chalcone | (2E)-1,3-diphenylprop-2-en-1-one | Benzylidene acetophenone | BZYACO, BZYACO03 | flexible CrystalPredictor (2.2), CrystalOptimizer (2.4.7), DMACRYS (2.3.0) | Louise Price | 2018 | Price LS, Price SL 2022 Cryst Growth Des 22, 1801-1816 | \CHEMISTRY_CPOSS\MagnaPharm\Chalcones\CrystalOptimizer | dfA9545 | 1.186 | PBE0/6-31G(d,p) | 0 |  | This is the DMAflex intra_molecular energy penalty. It is with respect to opt. | A9545 | A2/a | 8 | 25.0145 | 6.4246 | 14.8167 | 90 | 75.367 | 90 | LATT 1; SYMM -X +1/2, +Y , -Z ; SYMM +X , +Y +1/2, +Z +1/2; SYMM -X +1/2, +Y +1/2, -Z +1/2 | 1.2008 | 0.6967 |  | -104.46 | -103.56 | -103.274 | 1.76 | -21.017 | 298 | 1 | x parallel to a, y in ab plane, z along c | 0.696 | 0.911,0.000,-0.411 | 0 | CrystalOptimizer with GDMA2.2(PBE0/6-31G(d,p)) + FIT
BZYACO | C15 H12 O1 | 10 | Chalcone | (2E)-1,3-diphenylprop-2-en-1-one | Benzylidene acetophenone | BZYACO, BZYACO03 | flexible CrystalPredictor (2.2), CrystalOptimizer (2.4.7), DMACRYS (2.3.0) | Louise Price | 2018 | Price LS, Price SL 2022 Cryst Growth Des 22, 1801-1816 | \CHEMISTRY_CPOSS\MagnaPharm\Chalcones\CrystalOptimizer | dfA13706 | 4.29 | PBE0/6-31G(d,p) | 0 |  | This is the DMAflex intra_molecular energy penalty. It is with respect to opt. | A13706 | Pbca | 8 | 8.0754 | 22.3822 | 12.922 | 90 | 90 | 90 | LATT 1; SYMM +X +1/2, -Y +1/2, -Z ; SYMM -X , +Y +1/2, -Z +1/2; SYMM -X +1/2, -Y , +Z +1/2 | 1.1845 | 0.6916 |  | -107.56 | -96.52 | -103.27 | 1.7 | -21.361 | 298 | 1 | x parallel to a, y in ab plane, z along c | 1.3685 | 0.000,1.000,0.000 | 0 | CrystalOptimizer with GDMA2.2(PBE0/6-31G(d,p)) + FIT
BZYACO | C15 H12 O1 | 10 | Chalcone | (2E)-1,3-diphenylprop-2-en-1-one | Benzylidene acetophenone | BZYACO, BZYACO03 | flexible CrystalPredictor (2.2), CrystalOptimizer (2.4.7), DMACRYS (2.3.0) | Louise Price | 2018 | Price LS, Price SL 2022 Cryst Growth Des 22, 1801-1816 | \CHEMISTRY_CPOSS\MagnaPharm\Chalcones\CrystalOptimizer | dfA17225 | 0.903 | PBE0/6-31G(d,p) | 0 |  | This is the DMAflex intra_molecular energy penalty. It is with respect to opt. | A17225 | Cc | 2 | 8.9532 | 7.0417 | 21.1035 | 90 | 66.169 | 90 | LATT -7; SYMM +X , -Y , +Z +1/2 | 1.1366 | 0.6627 |  | -104.17 | -90.02 | -103.267 | 1.63 | -22.456 | 298 | 1 | x parallel to a, y in ab plane, z along c | 0.6845 | 0.277,0.000,0.961 | 0 | CrystalOptimizer with GDMA2.2(PBE0/6-31G(d,p)) + FIT
BZYACO | C15 H12 O1 | 10 | Chalcone | (2E)-1,3-diphenylprop-2-en-1-one | Benzylidene acetophenone | BZYACO, BZYACO03 | flexible CrystalPredictor (2.2), CrystalOptimizer (2.4.7), DMACRYS (2.3.0) | Louise Price | 2018 | Price LS, Price SL 2022 Cryst Growth Des 22, 1801-1816 | \CHEMISTRY_CPOSS\MagnaPharm\Chalcones\CrystalOptimizer | dfA10516 | 1.263 | PBE0/6-31G(d,p) | 0 |  | This is the DMAflex intra_molecular energy penalty. It is with respect to opt. | A10516 | P21/a | 4 | 13.7327 | 6.778 | 12.5275 | 90 | 87.132 | 90 | LATT 1; SYMM -X +1/2, +Y +1/2, -Z | 1.1878 | 0.6874 |  | -104.53 | -101.24 | -103.267 | 1.7 | -21.906 | 298 | 1 | x parallel to a, y in ab plane, z along c | 0.4015 | 0.779,0.000,-0.627 | 0 | CrystalOptimizer with GDMA2.2(PBE0/6-31G(d,p)) + FIT
BZYACO | C15 H12 O1 | 10 | Chalcone | (2E)-1,3-diphenylprop-2-en-1-one | Benzylidene acetophenone | BZYACO, BZYACO03 | flexible CrystalPredictor (2.2), CrystalOptimizer (2.4.7), DMACRYS (2.3.0) | Louise Price | 2018 | Price LS, Price SL 2022 Cryst Growth Des 22, 1801-1816 | \CHEMISTRY_CPOSS\MagnaPharm\Chalcones\CrystalOptimizer | dfA13926 | 0.536 | PBE0/6-31G(d,p) | 0 |  | This is the DMAflex intra_molecular energy penalty. It is with respect to opt. | A13926 | Pna21 | 4 | 19.4722 | 11.9403 | 5.1612 | 90 | 90 | 90 | LATT -1; SYMM -X , -Y , +Z +1/2; SYMM -X +1/2, +Y +1/2, +Z +1/2; SYMM +X +1/2, -Y +1/2, +Z | 1.1527 | 0.6703 |  | -103.8 | -94.97 | -103.264 | 1.54 | -22.47 | 298 | 1 | x parallel to a, y in ab plane, z along c | 0.6416 | 1.000,0.000,0.000 | 0 | CrystalOptimizer with GDMA2.2(PBE0/6-31G(d,p)) + FIT
BZYACO | C15 H12 O1 | 10 | Chalcone | (2E)-1,3-diphenylprop-2-en-1-one | Benzylidene acetophenone | BZYACO, BZYACO03 | flexible CrystalPredictor (2.2), CrystalOptimizer (2.4.7), DMACRYS (2.3.0) | Louise Price | 2018 | Price LS, Price SL 2022 Cryst Growth Des 22, 1801-1816 | \CHEMISTRY_CPOSS\MagnaPharm\Chalcones\CrystalOptimizer | dfA8310 | 0.908 | PBE0/6-31G(d,p) | 0 |  | This is the DMAflex intra_molecular energy penalty. It is with respect to opt. | A8310 | P21212 | 4 | 11.6067 | 13.853 | 7.3714 | 90 | 90 | 90 | LATT -1; SYMM +X +1/2, -Y +1/2, -Z ; SYMM -X +1/2, +Y +1/2, -Z ; SYMM -X , -Y , +Z | 1.1671 | 0.6776 |  | -104.17 | -98.65 | -103.262 | 1.62 | -22.651 | 298 | 1 | x parallel to a, y in ab plane, z along c | 0.9742 | 0.000,0.000,1.000 | 0 | CrystalOptimizer with GDMA2.2(PBE0/6-31G(d,p)) + FIT
BZYACO | C15 H12 O1 | 10 | Chalcone | (2E)-1,3-diphenylprop-2-en-1-one | Benzylidene acetophenone | BZYACO, BZYACO03 | flexible CrystalPredictor (2.2), CrystalOptimizer (2.4.7), DMACRYS (2.3.0) | Louise Price | 2018 | Price LS, Price SL 2022 Cryst Growth Des 22, 1801-1816 | \CHEMISTRY_CPOSS\MagnaPharm\Chalcones\CrystalOptimizer | dfA16002 | 1.448 | PBE0/6-31G(d,p) | 0 |  | This is the DMAflex intra_molecular energy penalty. It is with respect to opt. | A16002 | P21/c | 4 | 6.6143 | 35.8123 | 6.3373 | 90 | 129.341 | 90 | LATT 1; SYMM -X , +Y +1/2, -Z +1/2 | 1.1915 | 0.6931 |  | -104.71 | -98.78 | -103.262 | 1.74 | -21.376 | 298 | 1 | x parallel to a, y in ab plane, z along c | 1.9183 | -0.203,0.000,0.979 | 0 | CrystalOptimizer with GDMA2.2(PBE0/6-31G(d,p)) + FIT
BZYACO | C15 H12 O1 | 10 | Chalcone | (2E)-1,3-diphenylprop-2-en-1-one | Benzylidene acetophenone | BZYACO, BZYACO03 | flexible CrystalPredictor (2.2), CrystalOptimizer (2.4.7), DMACRYS (2.3.0) | Louise Price | 2018 | Price LS, Price SL 2022 Cryst Growth Des 22, 1801-1816 | \CHEMISTRY_CPOSS\MagnaPharm\Chalcones\CrystalOptimizer | dfA9469 | 0.671 | PBE0/6-31G(d,p) | 0 |  | This is the DMAflex intra_molecular energy penalty. It is with respect to opt. | A9469 | Pccn | 8 | 12.8625 | 14.4102 | 12.9687 | 90 | 90 | 90 | LATT 1; SYMM +X +1/2, -Y , -Z +1/2; SYMM -X , +Y +1/2, -Z +1/2; SYMM -X +1/2, -Y +1/2, +Z | 1.1509 | 0.6705 |  | -103.93 | -96.77 | -103.259 | 0 | 0 | 0 | 1 | x parallel to a, y in ab plane, z along c | 0.572 | 0.000,0.000,1.000 | 0 | CrystalOptimizer with GDMA2.2(PBE0/6-31G(d,p)) + FIT
BZYACO | C15 H12 O1 | 10 | Chalcone | (2E)-1,3-diphenylprop-2-en-1-one | Benzylidene acetophenone | BZYACO, BZYACO03 | flexible CrystalPredictor (2.2), CrystalOptimizer (2.4.7), DMACRYS (2.3.0) | Louise Price | 2018 | Price LS, Price SL 2022 Cryst Growth Des 22, 1801-1816 | \CHEMISTRY_CPOSS\MagnaPharm\Chalcones\CrystalOptimizer | dfA11899 | 0.533 | PBE0/6-31G(d,p) | 0 |  | This is the DMAflex intra_molecular energy penalty. It is with respect to opt. | A11899 | C2/n | 8 | 27.6895 | 3.8998 | 21.8561 | 90 | 79.37 | 90 | LATT 1; SYMM -X +1/2, +Y , -Z +1/2; SYMM +X +1/2, +Y +1/2, +Z ; SYMM -X , +Y +1/2, -Z +1/2 | 1.1927 | 0.693 |  | -103.79 | -102.54 | -103.257 | 0 | 0 | 0 | 0 | x parallel to a, y in ab plane, z along c | 0 | 0.955,0.000,-0.295 | 0 | CrystalOptimizer with GDMA2.2(PBE0/6-31G(d,p)) + FIT
BZYACO | C15 H12 O1 | 10 | Chalcone | (2E)-1,3-diphenylprop-2-en-1-one | Benzylidene acetophenone | BZYACO, BZYACO03 | flexible CrystalPredictor (2.2), CrystalOptimizer (2.4.7), DMACRYS (2.3.0) | Louise Price | 2018 | Price LS, Price SL 2022 Cryst Growth Des 22, 1801-1816 | \CHEMISTRY_CPOSS\MagnaPharm\Chalcones\CrystalOptimizer | dfA14002 | 1.775 | PBE0/6-31G(d,p) | 0 |  | This is the DMAflex intra_molecular energy penalty. It is with respect to opt. | A14002 | P21/a | 4 | 12.2391 | 7.0208 | 14.0012 | 90 | 79.745 | 90 | LATT 1; SYMM -X +1/2, +Y +1/2, -Z | 1.1684 | 0.6816 |  | -105.03 | -97.36 | -103.255 | 1.61 | -22.979 | 298 | 1 | x parallel to a, y in ab plane, z along c | 1.0839 | 0.961,0.000,0.278 | 0 | CrystalOptimizer with GDMA2.2(PBE0/6-31G(d,p)) + FIT
BZYACO | C15 H12 O1 | 10 | Chalcone | (2E)-1,3-diphenylprop-2-en-1-one | Benzylidene acetophenone | BZYACO, BZYACO03 | flexible CrystalPredictor (2.2), CrystalOptimizer (2.4.7), DMACRYS (2.3.0) | Louise Price | 2018 | Price LS, Price SL 2022 Cryst Growth Des 22, 1801-1816 | \CHEMISTRY_CPOSS\MagnaPharm\Chalcones\CrystalOptimizer | dfA6302 | 1.265 | PBE0/6-31G(d,p) | 0 |  | This is the DMAflex intra_molecular energy penalty. It is with respect to opt. | A6302 | P21/c | 4 | 12.2726 | 6.5906 | 14.1289 | 90 | 83.257 | 90 | LATT 1; SYMM -X , +Y +1/2, -Z +1/2 | 1.2188 | 0.7113 |  | -104.52 | -105.81 | -103.255 | 1.73 | -21.638 | 298 | 1 | x parallel to a, y in ab plane, z along c | 0.3253 | 0.862,0.000,0.507 | 0 | CrystalOptimizer with GDMA2.2(PBE0/6-31G(d,p)) + FIT
BZYACO | C15 H12 O1 | 10 | Chalcone | (2E)-1,3-diphenylprop-2-en-1-one | Benzylidene acetophenone | BZYACO, BZYACO03 | flexible CrystalPredictor (2.2), CrystalOptimizer (2.4.7), DMACRYS (2.3.0) | Louise Price | 2018 | Price LS, Price SL 2022 Cryst Growth Des 22, 1801-1816 | \CHEMISTRY_CPOSS\MagnaPharm\Chalcones\CrystalOptimizer | dfA8406 | 0.826 | PBE0/6-31G(d,p) | 0 |  | This is the DMAflex intra_molecular energy penalty. It is with respect to opt. | A8406 | P-1 | 2 | 6.807 | 13.3847 | 6.6233 | 93.893 | 78.772 | 79.104 | LATT 1 | 1.197 | 0.6956 |  | -104.08 | -102.25 | -103.254 | 1.69 | -21.568 | 298 | 1 | x parallel to a, y in ab plane, z along c | 1.0287 | 0.498,0.867,-0.006 | 0 | CrystalOptimizer with GDMA2.2(PBE0/6-31G(d,p)) + FIT
BZYACO | C15 H12 O1 | 10 | Chalcone | (2E)-1,3-diphenylprop-2-en-1-one | Benzylidene acetophenone | BZYACO, BZYACO03 | flexible CrystalPredictor (2.2), CrystalOptimizer (2.4.7), DMACRYS (2.3.0) | Louise Price | 2018 | Price LS, Price SL 2022 Cryst Growth Des 22, 1801-1816 | \CHEMISTRY_CPOSS\MagnaPharm\Chalcones\CrystalOptimizer | dfA10267 | 0.578 | PBE0/6-31G(d,p) | 0 |  | This is the DMAflex intra_molecular energy penalty. It is with respect to opt. | A10267 | I2/c | 8 | 11.1004 | 25.91 | 8.1874 | 90 | 85.874 | 90 | LATT 1; SYMM -X , +Y , -Z +1/2; SYMM +X +1/2, +Y +1/2, +Z +1/2; SYMM -X +1/2, +Y +1/2, -Z | 1.1779 | 0.6848 |  | -103.83 | -100.59 | -103.252 | 0 | 0 | 0 | 0 | x parallel to a, y in ab plane, z along c | 0 | 0.770,0.000,-0.638 | 0 | CrystalOptimizer with GDMA2.2(PBE0/6-31G(d,p)) + FIT
BZYACO | C15 H12 O1 | 10 | Chalcone | (2E)-1,3-diphenylprop-2-en-1-one | Benzylidene acetophenone | BZYACO, BZYACO03 | flexible CrystalPredictor (2.2), CrystalOptimizer (2.4.7), DMACRYS (2.3.0) | Louise Price | 2018 | Price LS, Price SL 2022 Cryst Growth Des 22, 1801-1816 | \CHEMISTRY_CPOSS\MagnaPharm\Chalcones\CrystalOptimizer | dfA15597 | 0.708 | PBE0/6-31G(d,p) | 0 |  | This is the DMAflex intra_molecular energy penalty. It is with respect to opt. | A15597 | Pbca | 8 | 23.0186 | 7.7098 | 13.2185 | 90 | 90 | 90 | LATT 1; SYMM +X +1/2, -Y +1/2, -Z ; SYMM -X , +Y +1/2, -Z +1/2; SYMM -X +1/2, -Y , +Z +1/2 | 1.1793 | 0.6856 |  | -103.96 | -98.46 | -103.252 | 1.66 | -21.201 | 298 | 1 | x parallel to a, y in ab plane, z along c | 1.6819 | 1.000,0.000,0.000 | 0 | CrystalOptimizer with GDMA2.2(PBE0/6-31G(d,p)) + FIT
BZYACO | C15 H12 O1 | 10 | Chalcone | (2E)-1,3-diphenylprop-2-en-1-one | Benzylidene acetophenone | BZYACO, BZYACO03 | flexible CrystalPredictor (2.2), CrystalOptimizer (2.4.7), DMACRYS (2.3.0) | Louise Price | 2018 | Price LS, Price SL 2022 Cryst Growth Des 22, 1801-1816 | \CHEMISTRY_CPOSS\MagnaPharm\Chalcones\CrystalOptimizer | dfA10854 | 1.008 | PBE0/6-31G(d,p) | 0 |  | This is the DMAflex intra_molecular energy penalty. It is with respect to opt. | A10854 | P2/c | 4 | 26.0951 | 3.746 | 11.9258 | 90 | 84.843 | 90 | LATT 1; SYMM -X , +Y , -Z +1/2 | 1.1914 | 0.6972 |  | -104.26 | -103.91 | -103.252 | 0 | 0 | 0 | 1 | x parallel to a, y in ab plane, z along c | 1.8375 | 0.735,0.000,-0.678 | 0 | CrystalOptimizer with GDMA2.2(PBE0/6-31G(d,p)) + FIT
BZYACO | C15 H12 O1 | 10 | Chalcone | (2E)-1,3-diphenylprop-2-en-1-one | Benzylidene acetophenone | BZYACO, BZYACO03 | flexible CrystalPredictor (2.2), CrystalOptimizer (2.4.7), DMACRYS (2.3.0) | Louise Price | 2018 | Price LS, Price SL 2022 Cryst Growth Des 22, 1801-1816 | \CHEMISTRY_CPOSS\MagnaPharm\Chalcones\CrystalOptimizer | dfA11481 | 2.29 | PBE0/6-31G(d,p) | 0 |  | This is the DMAflex intra_molecular energy penalty. It is with respect to opt. | A11481 | P21/c | 4 | 8.082 | 10.9882 | 13.2773 | 90 | 88.619 | 90 | LATT 1; SYMM -X , +Y +1/2, -Z +1/2 | 1.1735 | 0.684 |  | -105.54 | -97.47 | -103.25 | 1.64 | -21.725 | 298 | 1 | x parallel to a, y in ab plane, z along c | 0.8633 | -0.690,0.000,0.724 | 0 | CrystalOptimizer with GDMA2.2(PBE0/6-31G(d,p)) + FIT
BZYACO | C15 H12 O1 | 10 | Chalcone | (2E)-1,3-diphenylprop-2-en-1-one | Benzylidene acetophenone | BZYACO, BZYACO03 | flexible CrystalPredictor (2.2), CrystalOptimizer (2.4.7), DMACRYS (2.3.0) | Louise Price | 2018 | Price LS, Price SL 2022 Cryst Growth Des 22, 1801-1816 | \CHEMISTRY_CPOSS\MagnaPharm\Chalcones\CrystalOptimizer | dfA9083 | 1.022 | PBE0/6-31G(d,p) | 0 |  | This is the DMAflex intra_molecular energy penalty. It is with respect to opt. | A9083 | P21/c | 4 | 7.8349 | 9.6891 | 16.2273 | 90 | 75.434 | 90 | LATT 1; SYMM -X , +Y +1/2, -Z +1/2 | 1.1602 | 0.6768 |  | -104.27 | -99.41 | -103.248 | 1.72 | -21.761 | 298 | 1 | x parallel to a, y in ab plane, z along c | 0.1404 | -0.111,0.000,0.994 | 0 | CrystalOptimizer with GDMA2.2(PBE0/6-31G(d,p)) + FIT
BZYACO | C15 H12 O1 | 10 | Chalcone | (2E)-1,3-diphenylprop-2-en-1-one | Benzylidene acetophenone | BZYACO, BZYACO03 | flexible CrystalPredictor (2.2), CrystalOptimizer (2.4.7), DMACRYS (2.3.0) | Louise Price | 2018 | Price LS, Price SL 2022 Cryst Growth Des 22, 1801-1816 | \CHEMISTRY_CPOSS\MagnaPharm\Chalcones\CrystalOptimizer | dfA12883 | 0.513 | PBE0/6-31G(d,p) | 0 |  | This is the DMAflex intra_molecular energy penalty. It is with respect to opt. | A12883 | P21/n | 4 | 11.649 | 13.201 | 7.9313 | 90 | 83.608 | 90 | LATT 1; SYMM -X +1/2, +Y +1/2, -Z +1/2 | 1.1412 | 0.6652 |  | -103.76 | -94.32 | -103.247 | 1.61 | -22.27 | 298 | 1 | x parallel to a, y in ab plane, z along c | 2.2095 | 0.783,0.000,0.622 | 0 | CrystalOptimizer with GDMA2.2(PBE0/6-31G(d,p)) + FIT
BZYACO | C15 H12 O1 | 10 | Chalcone | (2E)-1,3-diphenylprop-2-en-1-one | Benzylidene acetophenone | BZYACO, BZYACO03 | flexible CrystalPredictor (2.2), CrystalOptimizer (2.4.7), DMACRYS (2.3.0) | Louise Price | 2018 | Price LS, Price SL 2022 Cryst Growth Des 22, 1801-1816 | \CHEMISTRY_CPOSS\MagnaPharm\Chalcones\CrystalOptimizer | dfA11701 | 0.205 | PBE0/6-31G(d,p) | 0 |  | This is the DMAflex intra_molecular energy penalty. It is with respect to opt. | A11701 | Pbca | 8 | 12.4334 | 13.8989 | 13.6907 | 90 | 90 | 90 | LATT 1; SYMM +X +1/2, -Y +1/2, -Z ; SYMM -X , +Y +1/2, -Z +1/2; SYMM -X +1/2, -Y , +Z +1/2 | 1.1693 | 0.682 |  | -103.45 | -95.46 | -103.245 | 1.7 | -21.749 | 298 | 1 | x parallel to a, y in ab plane, z along c | 1.0954 | 0.000,0.000,1.000 | 0 | CrystalOptimizer with GDMA2.2(PBE0/6-31G(d,p)) + FIT
BZYACO | C15 H12 O1 | 10 | Chalcone | (2E)-1,3-diphenylprop-2-en-1-one | Benzylidene acetophenone | BZYACO, BZYACO03 | flexible CrystalPredictor (2.2), CrystalOptimizer (2.4.7), DMACRYS (2.3.0) | Louise Price | 2018 | Price LS, Price SL 2022 Cryst Growth Des 22, 1801-1816 | \CHEMISTRY_CPOSS\MagnaPharm\Chalcones\CrystalOptimizer | dfA9205 | 3.277 | PBE0/6-31G(d,p) | 0 |  | This is the DMAflex intra_molecular energy penalty. It is with respect to opt. | A9205 | P2/n | 4 | 11.4775 | 5.889 | 18.0692 | 90 | 74.942 | 90 | LATT 1; SYMM -X +1/2, +Y , -Z +1/2 | 1.1729 | 0.6805 |  | -106.52 | -93.88 | -103.243 | 1.73 | -21.899 | 298 | 1 | x parallel to a, y in ab plane, z along c | 0.3623 | -0.107,0.000,0.994 | 0 | CrystalOptimizer with GDMA2.2(PBE0/6-31G(d,p)) + FIT
BZYACO | C15 H12 O1 | 10 | Chalcone | (2E)-1,3-diphenylprop-2-en-1-one | Benzylidene acetophenone | BZYACO, BZYACO03 | flexible CrystalPredictor (2.2), CrystalOptimizer (2.4.7), DMACRYS (2.3.0) | Louise Price | 2018 | Price LS, Price SL 2022 Cryst Growth Des 22, 1801-1816 | \CHEMISTRY_CPOSS\MagnaPharm\Chalcones\CrystalOptimizer | dfA16162 | 1.709 | PBE0/6-31G(d,p) | 0 |  | This is the DMAflex intra_molecular energy penalty. It is with respect to opt. | A16162 | P21cn | 8 | 26.7249 | 7.6457 | 11.6002 | 90 | 90 | 90 | LATT -1; SYMM +X +1/2, -Y , -Z +1/2; SYMM +X , -Y +1/2, +Z +1/2; SYMM +X +1/2, +Y +1/2, -Z | 1.1672 | 0.6813 |  | -104.95 | -197.01 | -103.241 | 1.7 | -21.083 | 298 | 1 | x parallel to a, y in ab plane, z along c | 1.8674 | 1.000,0.000,0.000 | 0 | CrystalOptimizer with GDMA2.2(PBE0/6-31G(d,p)) + FIT
BZYACO | C15 H12 O1 | 10 | Chalcone | (2E)-1,3-diphenylprop-2-en-1-one | Benzylidene acetophenone | BZYACO, BZYACO03 | flexible CrystalPredictor (2.2), CrystalOptimizer (2.4.7), DMACRYS (2.3.0) | Louise Price | 2018 | Price LS, Price SL 2022 Cryst Growth Des 22, 1801-1816 | \CHEMISTRY_CPOSS\MagnaPharm\Chalcones\CrystalOptimizer | dfA7326 | 0.531 | PBE0/6-31G(d,p) | 0 |  | This is the DMAflex intra_molecular energy penalty. It is with respect to opt. | A7326 | P21/c | 4 | 13.3777 | 11.6829 | 7.5471 | 90 | 75.329 | 90 | LATT 1; SYMM -X , +Y +1/2, -Z +1/2 | 1.2122 | 0.7065 |  | -103.77 | -106.78 | -103.239 | 1.66 | -21.444 | 298 | 1 | x parallel to a, y in ab plane, z along c | 0.3132 | 0.901,0.000,0.433 | 0 | CrystalOptimizer with GDMA2.2(PBE0/6-31G(d,p)) + FIT
BZYACO | C15 H12 O1 | 10 | Chalcone | (2E)-1,3-diphenylprop-2-en-1-one | Benzylidene acetophenone | BZYACO, BZYACO03 | flexible CrystalPredictor (2.2), CrystalOptimizer (2.4.7), DMACRYS (2.3.0) | Louise Price | 2018 | Price LS, Price SL 2022 Cryst Growth Des 22, 1801-1816 | \CHEMISTRY_CPOSS\MagnaPharm\Chalcones\CrystalOptimizer | dfA17367 | 0.873 | PBE0/6-31G(d,p) | 0 |  | This is the DMAflex intra_molecular energy penalty. It is with respect to opt. | A17367 | A2/n | 8 | 20.8386 | 5.1728 | 22.2646 | 90 | 91.716 | 90 | LATT 1; SYMM -X +1/2, +Y , -Z +1/2; SYMM +X , +Y +1/2, +Z +1/2; SYMM -X +1/2, +Y +1/2, -Z | 1.1533 | 0.6712 |  | -104.11 | -93.52 | -103.237 | 1.66 | -21.747 | 298 | 1 | x parallel to a, y in ab plane, z along c | 2.2863 | 0.000,1.000,0.000 | 0 | CrystalOptimizer with GDMA2.2(PBE0/6-31G(d,p)) + FIT
BZYACO | C15 H12 O1 | 10 | Chalcone | (2E)-1,3-diphenylprop-2-en-1-one | Benzylidene acetophenone | BZYACO, BZYACO03 | flexible CrystalPredictor (2.2), CrystalOptimizer (2.4.7), DMACRYS (2.3.0) | Louise Price | 2018 | Price LS, Price SL 2022 Cryst Growth Des 22, 1801-1816 | \CHEMISTRY_CPOSS\MagnaPharm\Chalcones\CrystalOptimizer | dfA10667 | 0.283 | PBE0/6-31G(d,p) | 0 |  | This is the DMAflex intra_molecular energy penalty. It is with respect to opt. | A10667 | Pna21 | 4 | 12.8449 | 3.9263 | 23.2262 | 90 | 90 | 90 | LATT -1; SYMM -X , -Y , +Z +1/2; SYMM -X +1/2, +Y +1/2, +Z +1/2; SYMM +X +1/2, -Y +1/2, +Z | 1.1809 | 0.6879 |  | -103.52 | -100.64 | -103.237 | 1.62 | -21.817 | 298 | 1 | x parallel to a, y in ab plane, z along c | 1.5584 | 0.000,0.000,1.000 | 0 | CrystalOptimizer with GDMA2.2(PBE0/6-31G(d,p)) + FIT
BZYACO | C15 H12 O1 | 10 | Chalcone | (2E)-1,3-diphenylprop-2-en-1-one | Benzylidene acetophenone | BZYACO, BZYACO03 | flexible CrystalPredictor (2.2), CrystalOptimizer (2.4.7), DMACRYS (2.3.0) | Louise Price | 2018 | Price LS, Price SL 2022 Cryst Growth Des 22, 1801-1816 | \CHEMISTRY_CPOSS\MagnaPharm\Chalcones\CrystalOptimizer | dfA12658 | 0.603 | PBE0/6-31G(d,p) | 0 |  | This is the DMAflex intra_molecular energy penalty. It is with respect to opt. | A12658 | Pn | 4 | 3.8952 | 13.6207 | 21.7413 | 90 | 88.75 | 90 | LATT -1; SYMM +X +1/2, -Y +1/2, +Z +1/2 | 1.1995 | 0.6974 |  | -103.84 | -207.9 | -103.237 | 1.61 | -22.259 | 298 | 1 | x parallel to a, y in ab plane, z along c | 0.3342 | 0.289,0.000,0.957 | 0 | CrystalOptimizer with GDMA2.2(PBE0/6-31G(d,p)) + FIT
BZYACO | C15 H12 O1 | 10 | Chalcone | (2E)-1,3-diphenylprop-2-en-1-one | Benzylidene acetophenone | BZYACO, BZYACO03 | flexible CrystalPredictor (2.2), CrystalOptimizer (2.4.7), DMACRYS (2.3.0) | Louise Price | 2018 | Price LS, Price SL 2022 Cryst Growth Des 22, 1801-1816 | \CHEMISTRY_CPOSS\MagnaPharm\Chalcones\CrystalOptimizer | dfA12489 | 2.666 | PBE0/6-31G(d,p) | 0 |  | This is the DMAflex intra_molecular energy penalty. It is with respect to opt. | A12489 | P21/n | 4 | 17.149 | 6.8054 | 10.0616 | 90 | 87.159 | 90 | LATT 1; SYMM -X +1/2, +Y +1/2, -Z +1/2 | 1.1794 | 0.6874 |  | -105.9 | -97.26 | -103.234 | 1.7 | -21.833 | 298 | 1 | x parallel to a, y in ab plane, z along c | 1.4025 | 0.963,0.000,0.268 | 0 | CrystalOptimizer with GDMA2.2(PBE0/6-31G(d,p)) + FIT
BZYACO | C15 H12 O1 | 10 | Chalcone | (2E)-1,3-diphenylprop-2-en-1-one | Benzylidene acetophenone | BZYACO, BZYACO03 | flexible CrystalPredictor (2.2), CrystalOptimizer (2.4.7), DMACRYS (2.3.0) | Louise Price | 2018 | Price LS, Price SL 2022 Cryst Growth Des 22, 1801-1816 | \CHEMISTRY_CPOSS\MagnaPharm\Chalcones\CrystalOptimizer | dfA11252 | 1.866 | PBE0/6-31G(d,p) | 0 |  | This is the DMAflex intra_molecular energy penalty. It is with respect to opt. | A11252 | Aba2 | 4 | 32.7263 | 10.4179 | 6.8684 | 90 | 90 | 90 | LATT -5; SYMM -X , -Y , +Z ; SYMM -X +1/2, +Y +1/2, +Z ; SYMM +X +1/2, -Y +1/2, +Z | 1.1814 | 0.6883 |  | -105.1 | -96.53 | -103.234 | 1.76 | -20.908 | 298 | 1 | x parallel to a, y in ab plane, z along c | 2.4561 | 0.000,0.000,1.000 | 0 | CrystalOptimizer with GDMA2.2(PBE0/6-31G(d,p)) + FIT
BZYACO | C15 H12 O1 | 10 | Chalcone | (2E)-1,3-diphenylprop-2-en-1-one | Benzylidene acetophenone | BZYACO, BZYACO03 | flexible CrystalPredictor (2.2), CrystalOptimizer (2.4.7), DMACRYS (2.3.0) | Louise Price | 2018 | Price LS, Price SL 2022 Cryst Growth Des 22, 1801-1816 | \CHEMISTRY_CPOSS\MagnaPharm\Chalcones\CrystalOptimizer | dfA17349 | 0.376 | PBE0/6-31G(d,p) | 0 |  | This is the DMAflex intra_molecular energy penalty. It is with respect to opt. | A17349 | I2/a | 8 | 22.0229 | 3.8414 | 27.5862 | 90 | 84.456 | 90 | LATT 1; SYMM -X +1/2, +Y , -Z ; SYMM +X +1/2, +Y +1/2, +Z +1/2; SYMM -X , +Y +1/2, -Z +1/2 | 1.191 | 0.6934 |  | -103.61 | -103.65 | -103.234 | 0 | 0 | 0 | 1 | x parallel to a, y in ab plane, z along c | 0.5962 | 0.942,0.000,-0.334 | 0 | CrystalOptimizer with GDMA2.2(PBE0/6-31G(d,p)) + FIT
BZYACO | C15 H12 O1 | 10 | Chalcone | (2E)-1,3-diphenylprop-2-en-1-one | Benzylidene acetophenone | BZYACO, BZYACO03 | flexible CrystalPredictor (2.2), CrystalOptimizer (2.4.7), DMACRYS (2.3.0) | Louise Price | 2018 | Price LS, Price SL 2022 Cryst Growth Des 22, 1801-1816 | \CHEMISTRY_CPOSS\MagnaPharm\Chalcones\CrystalOptimizer | dfA10787 | 0.553 | PBE0/6-31G(d,p) | 0 |  | This is the DMAflex intra_molecular energy penalty. It is with respect to opt. | A10787 | I2/a | 8 | 26.3066 | 3.8524 | 22.9615 | 90 | 83.154 | 90 | LATT 1; SYMM -X +1/2, +Y , -Z ; SYMM +X +1/2, +Y +1/2, +Z +1/2; SYMM -X , +Y +1/2, -Z +1/2 | 1.1974 | 0.6979 |  | -103.78 | -105.91 | -103.227 | 0 | 0 | 0 | 0 | x parallel to a, y in ab plane, z along c | 0 | -0.493,0.000,0.870 | 0 | CrystalOptimizer with GDMA2.2(PBE0/6-31G(d,p)) + FIT
BZYACO | C15 H12 O1 | 10 | Chalcone | (2E)-1,3-diphenylprop-2-en-1-one | Benzylidene acetophenone | BZYACO, BZYACO03 | flexible CrystalPredictor (2.2), CrystalOptimizer (2.4.7), DMACRYS (2.3.0) | Louise Price | 2018 | Price LS, Price SL 2022 Cryst Growth Des 22, 1801-1816 | \CHEMISTRY_CPOSS\MagnaPharm\Chalcones\CrystalOptimizer | dfA9497 | 0.666 | PBE0/6-31G(d,p) | 0 |  | This is the DMAflex intra_molecular energy penalty. It is with respect to opt. | A9497 | P21/c | 4 | 8.9927 | 7.6433 | 17.3644 | 90 | 83.339 | 90 | LATT 1; SYMM -X , +Y +1/2, -Z +1/2 | 1.1668 | 0.6815 |  | -103.89 | -98.38 | -103.224 | 1.7 | -21.799 | 298 | 1 | x parallel to a, y in ab plane, z along c | 0.8469 | 0.878,0.000,0.478 | 0 | CrystalOptimizer with GDMA2.2(PBE0/6-31G(d,p)) + FIT
BZYACO | C15 H12 O1 | 10 | Chalcone | (2E)-1,3-diphenylprop-2-en-1-one | Benzylidene acetophenone | BZYACO, BZYACO03 | flexible CrystalPredictor (2.2), CrystalOptimizer (2.4.7), DMACRYS (2.3.0) | Louise Price | 2018 | Price LS, Price SL 2022 Cryst Growth Des 22, 1801-1816 | \CHEMISTRY_CPOSS\MagnaPharm\Chalcones\CrystalOptimizer | dfA13695 | 1.854 | PBE0/6-31G(d,p) | 0 |  | This is the DMAflex intra_molecular energy penalty. It is with respect to opt. | A13695 | Pa | 4 | 13.8552 | 13.1069 | 6.2658 | 90 | 91.04 | 90 | LATT -1; SYMM +X +1/2, -Y , +Z | 1.2159 | 0.7054 |  | -105.07 | -205.57 | -103.216 | 1.81 | -20.992 | 298 | 1 | x parallel to a, y in ab plane, z along c | 0.8335 | -0.093,0.000,0.996 | 0 | CrystalOptimizer with GDMA2.2(PBE0/6-31G(d,p)) + FIT
BZYACO | C15 H12 O1 | 10 | Chalcone | (2E)-1,3-diphenylprop-2-en-1-one | Benzylidene acetophenone | BZYACO, BZYACO03 | flexible CrystalPredictor (2.2), CrystalOptimizer (2.4.7), DMACRYS (2.3.0) | Louise Price | 2018 | Price LS, Price SL 2022 Cryst Growth Des 22, 1801-1816 | \CHEMISTRY_CPOSS\MagnaPharm\Chalcones\CrystalOptimizer | dfA12274 | 0.945 | PBE0/6-31G(d,p) | 0 |  | This is the DMAflex intra_molecular energy penalty. It is with respect to opt. | A12274 | Pca21 | 4 | 12.0341 | 13.9482 | 7.1391 | 90 | 90 | 90 | LATT -1; SYMM -X , -Y , +Z +1/2; SYMM -X +1/2, +Y , +Z +1/2; SYMM +X +1/2, -Y , +Z | 1.1543 | 0.6748 |  | -104.16 | -98.27 | -103.215 | 1.57 | -22.485 | 298 | 1 | x parallel to a, y in ab plane, z along c | 1.3029 | 0.000,1.000,0.000 | 0 | CrystalOptimizer with GDMA2.2(PBE0/6-31G(d,p)) + FIT
BZYACO | C15 H12 O1 | 10 | Chalcone | (2E)-1,3-diphenylprop-2-en-1-one | Benzylidene acetophenone | BZYACO, BZYACO03 | flexible CrystalPredictor (2.2), CrystalOptimizer (2.4.7), DMACRYS (2.3.0) | Louise Price | 2018 | Price LS, Price SL 2022 Cryst Growth Des 22, 1801-1816 | \CHEMISTRY_CPOSS\MagnaPharm\Chalcones\CrystalOptimizer | dfA10632 | 1.775 | PBE0/6-31G(d,p) | 0 |  | This is the DMAflex intra_molecular energy penalty. It is with respect to opt. | A10632 | Ic | 4 | 18.26 | 7.2171 | 9.0169 | 90 | 84.554 | 90 | LATT -1; SYMM +X +1/2, +Y +1/2, +Z +1/2; SYMM +X , -Y , +Z +1/2; SYMM +X +1/2, -Y +1/2, +Z | 1.1694 | 0.6819 |  | -104.99 | -97.81 | -103.215 | 1.66 | -22.002 | 298 | 1 | x parallel to a, y in ab plane, z along c | 1.3667 | 0.592,0.000,0.806 | 0 | CrystalOptimizer with GDMA2.2(PBE0/6-31G(d,p)) + FIT
BZYACO | C15 H12 O1 | 10 | Chalcone | (2E)-1,3-diphenylprop-2-en-1-one | Benzylidene acetophenone | BZYACO, BZYACO03 | flexible CrystalPredictor (2.2), CrystalOptimizer (2.4.7), DMACRYS (2.3.0) | Louise Price | 2018 | Price LS, Price SL 2022 Cryst Growth Des 22, 1801-1816 | \CHEMISTRY_CPOSS\MagnaPharm\Chalcones\CrystalOptimizer | dfA9739 | 0.327 | PBE0/6-31G(d,p) | 0 |  | This is the DMAflex intra_molecular energy penalty. It is with respect to opt. | A9739 | C2/n | 8 | 27.7428 | 7.2116 | 12.2601 | 90 | 78.712 | 90 | LATT 1; SYMM -X +1/2, +Y , -Z +1/2; SYMM +X +1/2, +Y +1/2, +Z ; SYMM -X , +Y +1/2, -Z +1/2 | 1.1501 | 0.6715 |  | -103.54 | -96.94 | -103.213 | 1.57 | -22.594 | 298 | 1 | x parallel to a, y in ab plane, z along c | 1.2068 | 0.991,0.000,-0.137 | 0 | CrystalOptimizer with GDMA2.2(PBE0/6-31G(d,p)) + FIT
BZYACO | C15 H12 O1 | 10 | Chalcone | (2E)-1,3-diphenylprop-2-en-1-one | Benzylidene acetophenone | BZYACO, BZYACO03 | flexible CrystalPredictor (2.2), CrystalOptimizer (2.4.7), DMACRYS (2.3.0) | Louise Price | 2018 | Price LS, Price SL 2022 Cryst Growth Des 22, 1801-1816 | \CHEMISTRY_CPOSS\MagnaPharm\Chalcones\CrystalOptimizer | dfA6730 | 0.581 | PBE0/6-31G(d,p) | 0 |  | This is the DMAflex intra_molecular energy penalty. It is with respect to opt. | A6730 | P21/c | 4 | 8.9236 | 7.3777 | 18.0334 | 90 | 84.396 | 90 | LATT 1; SYMM -X , +Y +1/2, -Z +1/2 | 1.1707 | 0.6822 |  | -103.79 | -100.43 | -103.209 | 1.64 | -22.094 | 298 | 1 | x parallel to a, y in ab plane, z along c | 0.9648 | 0.852,0.000,-0.523 | 0 | CrystalOptimizer with GDMA2.2(PBE0/6-31G(d,p)) + FIT
BZYACO | C15 H12 O1 | 10 | Chalcone | (2E)-1,3-diphenylprop-2-en-1-one | Benzylidene acetophenone | BZYACO, BZYACO03 | flexible CrystalPredictor (2.2), CrystalOptimizer (2.4.7), DMACRYS (2.3.0) | Louise Price | 2018 | Price LS, Price SL 2022 Cryst Growth Des 22, 1801-1816 | \CHEMISTRY_CPOSS\MagnaPharm\Chalcones\CrystalOptimizer | dfA9244 | 1.382 | PBE0/6-31G(d,p) | 0 |  | This is the DMAflex intra_molecular energy penalty. It is with respect to opt. | A9244 | Aba2 | 4 | 22.1129 | 11.92 | 8.8527 | 90 | 90 | 90 | LATT -5; SYMM -X , -Y , +Z ; SYMM -X +1/2, +Y +1/2, +Z ; SYMM +X +1/2, -Y +1/2, +Z | 1.1856 | 0.6899 |  | -104.59 | -99.36 | -103.208 | 1.77 | -20.951 | 298 | 1 | x parallel to a, y in ab plane, z along c | 1.7228 | 0.000,0.000,1.000 | 0 | CrystalOptimizer with GDMA2.2(PBE0/6-31G(d,p)) + FIT
BZYACO | C15 H12 O1 | 10 | Chalcone | (2E)-1,3-diphenylprop-2-en-1-one | Benzylidene acetophenone | BZYACO, BZYACO03 | flexible CrystalPredictor (2.2), CrystalOptimizer (2.4.7), DMACRYS (2.3.0) | Louise Price | 2018 | Price LS, Price SL 2022 Cryst Growth Des 22, 1801-1816 | \CHEMISTRY_CPOSS\MagnaPharm\Chalcones\CrystalOptimizer | dfA12502 | 0.883 | PBE0/6-31G(d,p) | 0 |  | This is the DMAflex intra_molecular energy penalty. It is with respect to opt. | A12502 | P21/n | 4 | 15.219 | 8.0545 | 9.9294 | 90 | 83.333 | 90 | LATT 1; SYMM -X +1/2, +Y +1/2, -Z +1/2 | 1.1442 | 0.6667 |  | -104.09 | -96.72 | -103.207 | 1.55 | -23.347 | 298 | 1 | x parallel to a, y in ab plane, z along c | 0.4343 | 0.904,0.000,-0.426 | 0 | CrystalOptimizer with GDMA2.2(PBE0/6-31G(d,p)) + FIT
BZYACO | C15 H12 O1 | 10 | Chalcone | (2E)-1,3-diphenylprop-2-en-1-one | Benzylidene acetophenone | BZYACO, BZYACO03 | flexible CrystalPredictor (2.2), CrystalOptimizer (2.4.7), DMACRYS (2.3.0) | Louise Price | 2018 | Price LS, Price SL 2022 Cryst Growth Des 22, 1801-1816 | \CHEMISTRY_CPOSS\MagnaPharm\Chalcones\CrystalOptimizer | dfA13328 | 1.363 | PBE0/6-31G(d,p) | 0 |  | This is the DMAflex intra_molecular energy penalty. It is with respect to opt. | A13328 | C2221 | 4 | 12.2602 | 11.4422 | 16.6527 | 90 | 90 | 90 | LATT -7; SYMM +X , -Y , -Z ; SYMM -X , +Y , -Z +1/2; SYMM -X , -Y , +Z +1/2 | 1.1842 | 0.6895 |  | -104.57 | -99.81 | -103.207 | 1.66 | -21.067 | 298 | 1 | x parallel to a, y in ab plane, z along c | 1.2223 | 0.000,0.000,1.000 | 0 | CrystalOptimizer with GDMA2.2(PBE0/6-31G(d,p)) + FIT
BZYACO | C15 H12 O1 | 10 | Chalcone | (2E)-1,3-diphenylprop-2-en-1-one | Benzylidene acetophenone | BZYACO, BZYACO03 | flexible CrystalPredictor (2.2), CrystalOptimizer (2.4.7), DMACRYS (2.3.0) | Louise Price | 2018 | Price LS, Price SL 2022 Cryst Growth Des 22, 1801-1816 | \CHEMISTRY_CPOSS\MagnaPharm\Chalcones\CrystalOptimizer | dfA14615 | 0.389 | PBE0/6-31G(d,p) | 0 |  | This is the DMAflex intra_molecular energy penalty. It is with respect to opt. | A14615 | I41/a | 8 | 30.5495 | 30.5495 | 5.2046 | 90 | 90 | 90 | LATT 2; SYMM -Y -1/4, +X +1/4, +Z +1/4; SYMM +Y +1/4, -X +1/4, +Z +1/4; SYMM -X , -Y +1/2, +Z | 1.1391 | 0.663 |  | -103.59 | -94.84 | -103.201 | 1.62 | -21.406 | 298 | 0 | x parallel to a, y in ab plane, z along c | 0.8385 | 0.000,0.000,1.000 | 0 | CrystalOptimizer with GDMA2.2(PBE0/6-31G(d,p)) + FIT
BZYACO | C15 H12 O1 | 10 | Chalcone | (2E)-1,3-diphenylprop-2-en-1-one | Benzylidene acetophenone | BZYACO, BZYACO03 | flexible CrystalPredictor (2.2), CrystalOptimizer (2.4.7), DMACRYS (2.3.0) | Louise Price | 2018 | Price LS, Price SL 2022 Cryst Growth Des 22, 1801-1816 | \CHEMISTRY_CPOSS\MagnaPharm\Chalcones\CrystalOptimizer | dfA12622 | 0.993 | PBE0/6-31G(d,p) | 0 |  | This is the DMAflex intra_molecular energy penalty. It is with respect to opt. | A12622 | P41212 | 8 | 11.3105 | 11.3105 | 18.2923 | 90 | 90 | 90 | LATT -1; SYMM -Y +1/2, +X +1/2, +Z +1/4; SYMM +Y +1/2, -X +1/2, +Z +3/4; SYMM +X +1/2, -Y +1/2, -Z +3/4; SYMM -X +1/2, +Y +1/2, -Z +1/4; SYMM -X , -Y , +Z +1/2; SYMM +Y , +X , -Z ; SYMM -Y , -X , -Z +1/2 | 1.1822 | 0.6883 |  | -104.19 | -99.51 | -103.197 | 1.64 | -22.027 | 298 | 1 | x parallel to a, y in ab plane, z along c | 1.9375 | 1.000,0.000,0.000 | 0 | CrystalOptimizer with GDMA2.2(PBE0/6-31G(d,p)) + FIT
BZYACO | C15 H12 O1 | 10 | Chalcone | (2E)-1,3-diphenylprop-2-en-1-one | Benzylidene acetophenone | BZYACO, BZYACO03 | flexible CrystalPredictor (2.2), CrystalOptimizer (2.4.7), DMACRYS (2.3.0) | Louise Price | 2018 | Price LS, Price SL 2022 Cryst Growth Des 22, 1801-1816 | \CHEMISTRY_CPOSS\MagnaPharm\Chalcones\CrystalOptimizer | dfA9002 | 1.108 | PBE0/6-31G(d,p) | 0 |  | This is the DMAflex intra_molecular energy penalty. It is with respect to opt. | A9002 | A2/n | 8 | 26.1719 | 3.7746 | 23.2233 | 90 | 88.666 | 90 | LATT 1; SYMM -X +1/2, +Y , -Z +1/2; SYMM +X , +Y +1/2, +Z +1/2; SYMM -X +1/2, +Y +1/2, -Z | 1.2062 | 0.7025 |  | -104.3 | -107.12 | -103.192 | 1.6 | -21.869 | 298 | 1 | x parallel to a, y in ab plane, z along c | 0.8804 | 1.000,0.000,-0.026 | 0 | CrystalOptimizer with GDMA2.2(PBE0/6-31G(d,p)) + FIT
BZYACO | C15 H12 O1 | 10 | Chalcone | (2E)-1,3-diphenylprop-2-en-1-one | Benzylidene acetophenone | BZYACO, BZYACO03 | flexible CrystalPredictor (2.2), CrystalOptimizer (2.4.7), DMACRYS (2.3.0) | Louise Price | 2018 | Price LS, Price SL 2022 Cryst Growth Des 22, 1801-1816 | \CHEMISTRY_CPOSS\MagnaPharm\Chalcones\CrystalOptimizer | dfA17578 | 1.209 | PBE0/6-31G(d,p) | 0 |  | This is the DMAflex intra_molecular energy penalty. It is with respect to opt. | A17578 | Pc | 2 | 13.4993 | 5.7961 | 7.601 | 90 | 85.041 | 90 | LATT -1; SYMM +X , -Y , +Z +1/2 | 1.1673 | 0.6808 |  | -104.4 | -95.35 | -103.191 | 1.81 | -21.558 | 298 | 1 | x parallel to a, y in ab plane, z along c | 0.4995 | -0.029,0.000,1.000 | 0 | CrystalOptimizer with GDMA2.2(PBE0/6-31G(d,p)) + FIT
BZYACO | C15 H12 O1 | 10 | Chalcone | (2E)-1,3-diphenylprop-2-en-1-one | Benzylidene acetophenone | BZYACO, BZYACO03 | flexible CrystalPredictor (2.2), CrystalOptimizer (2.4.7), DMACRYS (2.3.0) | Louise Price | 2018 | Price LS, Price SL 2022 Cryst Growth Des 22, 1801-1816 | \CHEMISTRY_CPOSS\MagnaPharm\Chalcones\CrystalOptimizer | dfA14975 | 1.241 | PBE0/6-31G(d,p) | 0 |  | This is the DMAflex intra_molecular energy penalty. It is with respect to opt. | A14975 | P21/n | 4 | 6.9971 | 5.2318 | 32.1852 | 90 | 90.405 | 90 | LATT 1; SYMM -X +1/2, +Y +1/2, -Z +1/2 | 1.1741 | 0.6843 |  | -104.43 | -99.57 | -103.189 | 1.62 | -22.257 | 298 | 1 | x parallel to a, y in ab plane, z along c | 1.5737 | 0.351,0.000,0.936 | 0 | CrystalOptimizer with GDMA2.2(PBE0/6-31G(d,p)) + FIT
BZYACO | C15 H12 O1 | 10 | Chalcone | (2E)-1,3-diphenylprop-2-en-1-one | Benzylidene acetophenone | BZYACO, BZYACO03 | flexible CrystalPredictor (2.2), CrystalOptimizer (2.4.7), DMACRYS (2.3.0) | Louise Price | 2018 | Price LS, Price SL 2022 Cryst Growth Des 22, 1801-1816 | \CHEMISTRY_CPOSS\MagnaPharm\Chalcones\CrystalOptimizer | dfA13902 | 0.622 | PBE0/6-31G(d,p) | 0 |  | This is the DMAflex intra_molecular energy penalty. It is with respect to opt. | A13902 | Pca21 | 4 | 17.6293 | 6.3899 | 10.6616 | 90 | 90 | 90 | LATT -1; SYMM -X , -Y , +Z +1/2; SYMM -X +1/2, +Y , +Z +1/2; SYMM +X +1/2, -Y , +Z | 1.1517 | 0.6718 |  | -103.81 | -93.25 | -103.188 | 1.61 | -22.18 | 298 | 1 | x parallel to a, y in ab plane, z along c | 0.6472 | 0.000,1.000,0.000 | 0 | CrystalOptimizer with GDMA2.2(PBE0/6-31G(d,p)) + FIT
BZYACO | C15 H12 O1 | 10 | Chalcone | (2E)-1,3-diphenylprop-2-en-1-one | Benzylidene acetophenone | BZYACO, BZYACO03 | flexible CrystalPredictor (2.2), CrystalOptimizer (2.4.7), DMACRYS (2.3.0) | Louise Price | 2018 | Price LS, Price SL 2022 Cryst Growth Des 22, 1801-1816 | \CHEMISTRY_CPOSS\MagnaPharm\Chalcones\CrystalOptimizer | dfA15512 | 0.942 | PBE0/6-31G(d,p) | 0 |  | This is the DMAflex intra_molecular energy penalty. It is with respect to opt. | A15512 | C2/n | 8 | 28.1612 | 3.8212 | 23.542 | 90 | 67.369 | 90 | LATT 1; SYMM -X +1/2, +Y , -Z +1/2; SYMM +X +1/2, +Y +1/2, +Z ; SYMM -X , +Y +1/2, -Z +1/2 | 1.1831 | 0.6904 |  | -104.13 | -101.28 | -103.188 | 0 | 0 | 0 | 1 | x parallel to a, y in ab plane, z along c | 0.4021 | 0.555,0.000,0.832 | 0 | CrystalOptimizer with GDMA2.2(PBE0/6-31G(d,p)) + FIT
BZYACO | C15 H12 O1 | 10 | Chalcone | (2E)-1,3-diphenylprop-2-en-1-one | Benzylidene acetophenone | BZYACO, BZYACO03 | flexible CrystalPredictor (2.2), CrystalOptimizer (2.4.7), DMACRYS (2.3.0) | Louise Price | 2018 | Price LS, Price SL 2022 Cryst Growth Des 22, 1801-1816 | \CHEMISTRY_CPOSS\MagnaPharm\Chalcones\CrystalOptimizer | dfA15155 | 0.323 | PBE0/6-31G(d,p) | 0 |  | This is the DMAflex intra_molecular energy penalty. It is with respect to opt. | A15155 | P32 | 3 | 9.579 | 9.579 | 11.5843 | 90 | 90 | 120 | LATT -1; SYMM -Y , +X -Y , +Z +2/3; SYMM -X +Y , -X , +Z +1/3 | 1.127 | 0.6564 |  | -103.51 | -87.82 | -103.187 | 1.79 | -20.909 | 298 | 1 | x parallel to a, y in ab plane, z along c | 2.0113 | 0.667,-0.373,-0.645 | 0 | CrystalOptimizer with GDMA2.2(PBE0/6-31G(d,p)) + FIT
BZYACO | C15 H12 O1 | 10 | Chalcone | (2E)-1,3-diphenylprop-2-en-1-one | Benzylidene acetophenone | BZYACO, BZYACO03 | flexible CrystalPredictor (2.2), CrystalOptimizer (2.4.7), DMACRYS (2.3.0) | Louise Price | 2018 | Price LS, Price SL 2022 Cryst Growth Des 22, 1801-1816 | \CHEMISTRY_CPOSS\MagnaPharm\Chalcones\CrystalOptimizer | dfA11117 | 0.493 | PBE0/6-31G(d,p) | 0 |  | This is the DMAflex intra_molecular energy penalty. It is with respect to opt. | A11117 | Pbc21 | 8 | 14.5725 | 11.7994 | 13.4832 | 90 | 90 | 90 | LATT -1; SYMM -X +1/2, -Y +1/2, +Z +1/2; SYMM -X +1/2, +Y +1/2, +Z ; SYMM +X , -Y , +Z +1/2 | 1.1933 | 0.697 |  | -103.68 | -205.58 | -103.187 | 1.68 | -21.364 | 298 | 1 | x parallel to a, y in ab plane, z along c | 0.4053 | 1.000,0.000,0.000 | 0 | CrystalOptimizer with GDMA2.2(PBE0/6-31G(d,p)) + FIT
BZYACO | C15 H12 O1 | 10 | Chalcone | (2E)-1,3-diphenylprop-2-en-1-one | Benzylidene acetophenone | BZYACO, BZYACO03 | flexible CrystalPredictor (2.2), CrystalOptimizer (2.4.7), DMACRYS (2.3.0) | Louise Price | 2018 | Price LS, Price SL 2022 Cryst Growth Des 22, 1801-1816 | \CHEMISTRY_CPOSS\MagnaPharm\Chalcones\CrystalOptimizer | dfA15185 | 0.784 | PBE0/6-31G(d,p) | 0 |  | This is the DMAflex intra_molecular energy penalty. It is with respect to opt. | A15185 | C2/n | 8 | 24.0885 | 5.3985 | 18.239 | 90 | 77.373 | 90 | LATT 1; SYMM -X +1/2, +Y , -Z +1/2; SYMM +X +1/2, +Y +1/2, +Z ; SYMM -X , +Y +1/2, -Z +1/2 | 1.1953 | 0.6955 |  | -103.97 | -100.26 | -103.186 | 1.72 | -20.834 | 298 | 1 | x parallel to a, y in ab plane, z along c | 3.1542 | 0.998,0.000,0.062 | 0 | CrystalOptimizer with GDMA2.2(PBE0/6-31G(d,p)) + FIT
BZYACO | C15 H12 O1 | 10 | Chalcone | (2E)-1,3-diphenylprop-2-en-1-one | Benzylidene acetophenone | BZYACO, BZYACO03 | flexible CrystalPredictor (2.2), CrystalOptimizer (2.4.7), DMACRYS (2.3.0) | Louise Price | 2018 | Price LS, Price SL 2022 Cryst Growth Des 22, 1801-1816 | \CHEMISTRY_CPOSS\MagnaPharm\Chalcones\CrystalOptimizer | dfA12029 | 0.756 | PBE0/6-31G(d,p) | 0 |  | This is the DMAflex intra_molecular energy penalty. It is with respect to opt. | A12029 | P21/c | 4 | 3.9284 | 13.4571 | 22.1409 | 90 | 90.438 | 90 | LATT 1; SYMM -X , +Y +1/2, -Z +1/2 | 1.1818 | 0.6836 |  | -103.94 | -102.6 | -103.184 | 1.67 | -21.877 | 298 | 1 | x parallel to a, y in ab plane, z along c | 0.4042 | 0.855,0.000,-0.519 | 0 | CrystalOptimizer with GDMA2.2(PBE0/6-31G(d,p)) + FIT
BZYACO | C15 H12 O1 | 10 | Chalcone | (2E)-1,3-diphenylprop-2-en-1-one | Benzylidene acetophenone | BZYACO, BZYACO03 | flexible CrystalPredictor (2.2), CrystalOptimizer (2.4.7), DMACRYS (2.3.0) | Louise Price | 2018 | Price LS, Price SL 2022 Cryst Growth Des 22, 1801-1816 | \CHEMISTRY_CPOSS\MagnaPharm\Chalcones\CrystalOptimizer | dfA15433 | 1.758 | PBE0/6-31G(d,p) | 0 |  | This is the DMAflex intra_molecular energy penalty. It is with respect to opt. | A15433 | Pbca | 8 | 7.021 | 24.1531 | 14.2956 | 90 | 90 | 90 | LATT 1; SYMM +X +1/2, -Y +1/2, -Z ; SYMM -X , +Y +1/2, -Z +1/2; SYMM -X +1/2, -Y , +Z +1/2 | 1.1412 | 0.6648 |  | -104.94 | -95.83 | -103.182 | 1.56 | -22.534 | 298 | 1 | x parallel to a, y in ab plane, z along c | 0.9741 | 0.000,1.000,0.000 | 0 | CrystalOptimizer with GDMA2.2(PBE0/6-31G(d,p)) + FIT
BZYACO | C15 H12 O1 | 10 | Chalcone | (2E)-1,3-diphenylprop-2-en-1-one | Benzylidene acetophenone | BZYACO, BZYACO03 | flexible CrystalPredictor (2.2), CrystalOptimizer (2.4.7), DMACRYS (2.3.0) | Louise Price | 2018 | Price LS, Price SL 2022 Cryst Growth Des 22, 1801-1816 | \CHEMISTRY_CPOSS\MagnaPharm\Chalcones\CrystalOptimizer | dfA14769 | 0.179 | PBE0/6-31G(d,p) | 0 |  | This is the DMAflex intra_molecular energy penalty. It is with respect to opt. | A14769 | P21/c | 4 | 14.0456 | 6.2371 | 16.3527 | 90 | 123.448 | 90 | LATT 1; SYMM -X , +Y +1/2, -Z +1/2 | 1.1572 | 0.6716 |  | -103.36 | -96.77 | -103.181 | 1.62 | -22.99 | 298 | 1 | x parallel to a, y in ab plane, z along c | 0.1903 | 0.794,0.000,-0.608 | 0 | CrystalOptimizer with GDMA2.2(PBE0/6-31G(d,p)) + FIT
BZYACO | C15 H12 O1 | 10 | Chalcone | (2E)-1,3-diphenylprop-2-en-1-one | Benzylidene acetophenone | BZYACO, BZYACO03 | flexible CrystalPredictor (2.2), CrystalOptimizer (2.4.7), DMACRYS (2.3.0) | Louise Price | 2018 | Price LS, Price SL 2022 Cryst Growth Des 22, 1801-1816 | \CHEMISTRY_CPOSS\MagnaPharm\Chalcones\CrystalOptimizer | dfA12108 | 0.619 | PBE0/6-31G(d,p) | 0 |  | This is the DMAflex intra_molecular energy penalty. It is with respect to opt. | A12108 | C2/c | 4 | 28.1449 | 6.7552 | 14.8827 | 90 | 123.945 | 90 | LATT 7; SYMM -X , +Y , -Z +1/2 | 1.1786 | 0.6841 |  | -103.8 | -101.33 | -103.181 | 0 | 0 | 0 | 0 | x parallel to a, y in ab plane, z along c | 0 | -0.345,0.000,0.939 | 0 | CrystalOptimizer with GDMA2.2(PBE0/6-31G(d,p)) + FIT
BZYACO | C15 H12 O1 | 10 | Chalcone | (2E)-1,3-diphenylprop-2-en-1-one | Benzylidene acetophenone | BZYACO, BZYACO03 | flexible CrystalPredictor (2.2), CrystalOptimizer (2.4.7), DMACRYS (2.3.0) | Louise Price | 2018 | Price LS, Price SL 2022 Cryst Growth Des 22, 1801-1816 | \CHEMISTRY_CPOSS\MagnaPharm\Chalcones\CrystalOptimizer | dfA13432 | 2.449 | PBE0/6-31G(d,p) | 0 |  | This is the DMAflex intra_molecular energy penalty. It is with respect to opt. | A13432 | P-1 | 2 | 10.8809 | 6.929 | 8.5298 | 75.013 | 102.499 | 76.787 | LATT 1 | 1.1961 | 0.6955 |  | -105.63 | -102.32 | -103.181 | 1.78 | -20.68 | 298 | 1 | x parallel to a, y in ab plane, z along c | 0.6271 | 0.074,0.366,0.928 | 0 | CrystalOptimizer with GDMA2.2(PBE0/6-31G(d,p)) + FIT
BZYACO | C15 H12 O1 | 10 | Chalcone | (2E)-1,3-diphenylprop-2-en-1-one | Benzylidene acetophenone | BZYACO, BZYACO03 | flexible CrystalPredictor (2.2), CrystalOptimizer (2.4.7), DMACRYS (2.3.0) | Louise Price | 2018 | Price LS, Price SL 2022 Cryst Growth Des 22, 1801-1816 | \CHEMISTRY_CPOSS\MagnaPharm\Chalcones\CrystalOptimizer | dfA14914 | 1.25 | PBE0/6-31G(d,p) | 0 |  | This is the DMAflex intra_molecular energy penalty. It is with respect to opt. | A14914 | P21/n | 4 | 8.7283 | 16.078 | 8.6164 | 90 | 85.597 | 90 | LATT 1; SYMM -X +1/2, +Y +1/2, -Z +1/2 | 1.1474 | 0.6695 |  | -104.43 | -96.16 | -103.18 | 1.58 | -22.55 | 298 | 1 | x parallel to a, y in ab plane, z along c | 0.1203 | 0.717,0.000,0.697 | 0 | CrystalOptimizer with GDMA2.2(PBE0/6-31G(d,p)) + FIT
BZYACO | C15 H12 O1 | 10 | Chalcone | (2E)-1,3-diphenylprop-2-en-1-one | Benzylidene acetophenone | BZYACO, BZYACO03 | flexible CrystalPredictor (2.2), CrystalOptimizer (2.4.7), DMACRYS (2.3.0) | Louise Price | 2018 | Price LS, Price SL 2022 Cryst Growth Des 22, 1801-1816 | \CHEMISTRY_CPOSS\MagnaPharm\Chalcones\CrystalOptimizer | dfA16654 | 1.953 | PBE0/6-31G(d,p) | 0 |  | This is the DMAflex intra_molecular energy penalty. It is with respect to opt. | A16654 | P21/c | 4 | 10.7042 | 6.0452 | 18.4375 | 90 | 85.211 | 90 | LATT 1; SYMM -X , +Y +1/2, -Z +1/2 | 1.1635 | 0.6778 |  | -105.13 | -97.26 | -103.177 | 1.69 | -22.291 | 298 | 1 | x parallel to a, y in ab plane, z along c | 1.3289 | 0.555,0.000,0.832 | 0 | CrystalOptimizer with GDMA2.2(PBE0/6-31G(d,p)) + FIT
BZYACO | C15 H12 O1 | 10 | Chalcone | (2E)-1,3-diphenylprop-2-en-1-one | Benzylidene acetophenone | BZYACO, BZYACO03 | flexible CrystalPredictor (2.2), CrystalOptimizer (2.4.7), DMACRYS (2.3.0) | Louise Price | 2018 | Price LS, Price SL 2022 Cryst Growth Des 22, 1801-1816 | \CHEMISTRY_CPOSS\MagnaPharm\Chalcones\CrystalOptimizer | dfA7989 | 0.663 | PBE0/6-31G(d,p) | 0 |  | This is the DMAflex intra_molecular energy penalty. It is with respect to opt. | A7989 | P21/c | 4 | 6.9017 | 7.0441 | 28.7737 | 90 | 56.817 | 90 | LATT 1; SYMM -X , +Y +1/2, -Z +1/2 | 1.1815 | 0.6892 |  | -103.84 | -99.93 | -103.177 | 1.6 | -23.114 | 298 | 0 | x parallel to a, y in ab plane, z along c | 0 | 0.590,0.000,0.807 | 0 | CrystalOptimizer with GDMA2.2(PBE0/6-31G(d,p)) + FIT
BZYACO | C15 H12 O1 | 10 | Chalcone | (2E)-1,3-diphenylprop-2-en-1-one | Benzylidene acetophenone | BZYACO, BZYACO03 | flexible CrystalPredictor (2.2), CrystalOptimizer (2.4.7), DMACRYS (2.3.0) | Louise Price | 2018 | Price LS, Price SL 2022 Cryst Growth Des 22, 1801-1816 | \CHEMISTRY_CPOSS\MagnaPharm\Chalcones\CrystalOptimizer | dfA15486 | 2.297 | PBE0/6-31G(d,p) | 0 |  | This is the DMAflex intra_molecular energy penalty. It is with respect to opt. | A15486 | P21/c | 4 | 6.469 | 25.953 | 7.1755 | 90 | 76.656 | 90 | LATT 1; SYMM -X , +Y +1/2, -Z +1/2 | 1.1801 | 0.686 |  | -105.47 | -98 | -103.173 | 1.66 | -21.915 | 298 | 1 | x parallel to a, y in ab plane, z along c | 0.8623 | 0.980,0.000,-0.198 | 0 | CrystalOptimizer with GDMA2.2(PBE0/6-31G(d,p)) + FIT
BZYACO | C15 H12 O1 | 10 | Chalcone | (2E)-1,3-diphenylprop-2-en-1-one | Benzylidene acetophenone | BZYACO, BZYACO03 | flexible CrystalPredictor (2.2), CrystalOptimizer (2.4.7), DMACRYS (2.3.0) | Louise Price | 2018 | Price LS, Price SL 2022 Cryst Growth Des 22, 1801-1816 | \CHEMISTRY_CPOSS\MagnaPharm\Chalcones\CrystalOptimizer | dfA16867 | 0.358 | PBE0/6-31G(d,p) | 0 |  | This is the DMAflex intra_molecular energy penalty. It is with respect to opt. | A16867 | Pna21 | 4 | 9.4462 | 7.0756 | 17.9751 | 90 | 90 | 90 | LATT -1; SYMM -X , -Y , +Z +1/2; SYMM -X +1/2, +Y +1/2, +Z +1/2; SYMM +X +1/2, -Y +1/2, +Z | 1.1514 | 0.6689 |  | -103.53 | -94.05 | -103.172 | 1.51 | -24.244 | 298 | 1 | x parallel to a, y in ab plane, z along c | 0.225 | 1.000,0.000,0.000 | 0 | CrystalOptimizer with GDMA2.2(PBE0/6-31G(d,p)) + FIT
BZYACO | C15 H12 O1 | 10 | Chalcone | (2E)-1,3-diphenylprop-2-en-1-one | Benzylidene acetophenone | BZYACO, BZYACO03 | flexible CrystalPredictor (2.2), CrystalOptimizer (2.4.7), DMACRYS (2.3.0) | Louise Price | 2018 | Price LS, Price SL 2022 Cryst Growth Des 22, 1801-1816 | \CHEMISTRY_CPOSS\MagnaPharm\Chalcones\CrystalOptimizer | dfA10737 | 1.92 | PBE0/6-31G(d,p) | 0 |  | This is the DMAflex intra_molecular energy penalty. It is with respect to opt. | A10737 | A2/n | 8 | 21.4313 | 6.232 | 17.8188 | 90 | 85.215 | 90 | LATT 1; SYMM -X +1/2, +Y , -Z +1/2; SYMM +X , +Y +1/2, +Z +1/2; SYMM -X +1/2, +Y +1/2, -Z | 1.1665 | 0.6803 |  | -105.09 | -97.59 | -103.17 | 0 | 0 | 0 | 1 | x parallel to a, y in ab plane, z along c | 0.1532 | 0.995,0.000,-0.100 | 0 | CrystalOptimizer with GDMA2.2(PBE0/6-31G(d,p)) + FIT
BZYACO | C15 H12 O1 | 10 | Chalcone | (2E)-1,3-diphenylprop-2-en-1-one | Benzylidene acetophenone | BZYACO, BZYACO03 | flexible CrystalPredictor (2.2), CrystalOptimizer (2.4.7), DMACRYS (2.3.0) | Louise Price | 2018 | Price LS, Price SL 2022 Cryst Growth Des 22, 1801-1816 | \CHEMISTRY_CPOSS\MagnaPharm\Chalcones\CrystalOptimizer | dfA10435 | 0.276 | PBE0/6-31G(d,p) | 0 |  | This is the DMAflex intra_molecular energy penalty. It is with respect to opt. | A10435 | Pbca | 8 | 12.9509 | 7.1711 | 25.3363 | 90 | 90 | 90 | LATT 1; SYMM +X +1/2, -Y +1/2, -Z ; SYMM -X , +Y +1/2, -Z +1/2; SYMM -X +1/2, -Y , +Z +1/2 | 1.1757 | 0.686 |  | -103.44 | -97.81 | -103.164 | 1.68 | -22.334 | 298 | 1 | x parallel to a, y in ab plane, z along c | 0.4014 | 1.000,0.000,0.000 | 0 | CrystalOptimizer with GDMA2.2(PBE0/6-31G(d,p)) + FIT
BZYACO | C15 H12 O1 | 10 | Chalcone | (2E)-1,3-diphenylprop-2-en-1-one | Benzylidene acetophenone | BZYACO, BZYACO03 | flexible CrystalPredictor (2.2), CrystalOptimizer (2.4.7), DMACRYS (2.3.0) | Louise Price | 2018 | Price LS, Price SL 2022 Cryst Growth Des 22, 1801-1816 | \CHEMISTRY_CPOSS\MagnaPharm\Chalcones\CrystalOptimizer | dfA14618 | 0.497 | PBE0/6-31G(d,p) | 0 |  | This is the DMAflex intra_molecular energy penalty. It is with respect to opt. | A14618 | P21/c | 4 | 4.8364 | 13.294 | 22.2986 | 90 | 121.006 | 90 | LATT 1; SYMM -X , +Y +1/2, -Z +1/2 | 1.1257 | 0.6527 |  | -103.66 | -93.91 | -103.163 | 1.58 | -22.189 | 298 | 1 | x parallel to a, y in ab plane, z along c | 1.0561 | 0.090,0.000,0.996 | 0 | CrystalOptimizer with GDMA2.2(PBE0/6-31G(d,p)) + FIT
BZYACO | C15 H12 O1 | 10 | Chalcone | (2E)-1,3-diphenylprop-2-en-1-one | Benzylidene acetophenone | BZYACO, BZYACO03 | flexible CrystalPredictor (2.2), CrystalOptimizer (2.4.7), DMACRYS (2.3.0) | Louise Price | 2018 | Price LS, Price SL 2022 Cryst Growth Des 22, 1801-1816 | \CHEMISTRY_CPOSS\MagnaPharm\Chalcones\CrystalOptimizer | dfA10450 | 0.777 | PBE0/6-31G(d,p) | 0 |  | This is the DMAflex intra_molecular energy penalty. It is with respect to opt. | A10450 | P21/c | 4 | 12.8905 | 6.9437 | 13.7072 | 90 | 77.038 | 90 | LATT 1; SYMM -X , +Y +1/2, -Z +1/2 | 1.1569 | 0.6753 |  | -103.94 | -95.76 | -103.163 | 1.61 | -22.899 | 298 | 1 | x parallel to a, y in ab plane, z along c | 0.3976 | -0.447,0.000,0.894 | 0 | CrystalOptimizer with GDMA2.2(PBE0/6-31G(d,p)) + FIT
BZYACO | C15 H12 O1 | 10 | Chalcone | (2E)-1,3-diphenylprop-2-en-1-one | Benzylidene acetophenone | BZYACO, BZYACO03 | flexible CrystalPredictor (2.2), CrystalOptimizer (2.4.7), DMACRYS (2.3.0) | Louise Price | 2018 | Price LS, Price SL 2022 Cryst Growth Des 22, 1801-1816 | \CHEMISTRY_CPOSS\MagnaPharm\Chalcones\CrystalOptimizer | dfA16310 | 2.857 | PBE0/6-31G(d,p) | 0 |  | This is the DMAflex intra_molecular energy penalty. It is with respect to opt. | A16310 | P21/c | 4 | 31.0779 | 6.0394 | 7.414 | 90 | 57.473 | 90 | LATT 1; SYMM -X , +Y +1/2, -Z +1/2 | 1.179 | 0.686 |  | -106.02 | -98.66 | -103.163 | 1.73 | -22.132 | 298 | 1 | x parallel to a, y in ab plane, z along c | 0.107 | -0.488,0.000,0.873 | 0 | CrystalOptimizer with GDMA2.2(PBE0/6-31G(d,p)) + FIT
BZYACO | C15 H12 O1 | 10 | Chalcone | (2E)-1,3-diphenylprop-2-en-1-one | Benzylidene acetophenone | BZYACO, BZYACO03 | flexible CrystalPredictor (2.2), CrystalOptimizer (2.4.7), DMACRYS (2.3.0) | Louise Price | 2018 | Price LS, Price SL 2022 Cryst Growth Des 22, 1801-1816 | \CHEMISTRY_CPOSS\MagnaPharm\Chalcones\CrystalOptimizer | dfA9394 | 0.17 | PBE0/6-31G(d,p) | 0 |  | This is the DMAflex intra_molecular energy penalty. It is with respect to opt. | A9394 | P2/n | 4 | 17.4291 | 3.941 | 16.8977 | 90 | 82.465 | 90 | LATT 1; SYMM -X +1/2, +Y , -Z +1/2 | 1.2022 | 0.7011 |  | -103.33 | -105.36 | -103.16 | 1.59 | -21.835 | 298 | 1 | x parallel to a, y in ab plane, z along c | 0.8312 | 0.985,0.000,-0.171 | 0 | CrystalOptimizer with GDMA2.2(PBE0/6-31G(d,p)) + FIT
BZYACO | C15 H12 O1 | 10 | Chalcone | (2E)-1,3-diphenylprop-2-en-1-one | Benzylidene acetophenone | BZYACO, BZYACO03 | flexible CrystalPredictor (2.2), CrystalOptimizer (2.4.7), DMACRYS (2.3.0) | Louise Price | 2018 | Price LS, Price SL 2022 Cryst Growth Des 22, 1801-1816 | \CHEMISTRY_CPOSS\MagnaPharm\Chalcones\CrystalOptimizer | dfA13968 | 1.861 | PBE0/6-31G(d,p) | 0 |  | This is the DMAflex intra_molecular energy penalty. It is with respect to opt. | A13968 | P21/c | 4 | 9.4688 | 17.115 | 8.6094 | 90 | 58.345 | 90 | LATT 1; SYMM -X , +Y +1/2, -Z +1/2 | 1.1647 | 0.6791 |  | -105.02 | -95.51 | -103.159 | 1.71 | -20.917 | 298 | 1 | x parallel to a, y in ab plane, z along c | 3.5155 | 0.000,1.000,0.000 | 0 | CrystalOptimizer with GDMA2.2(PBE0/6-31G(d,p)) + FIT
BZYACO | C15 H12 O1 | 10 | Chalcone | (2E)-1,3-diphenylprop-2-en-1-one | Benzylidene acetophenone | BZYACO, BZYACO03 | flexible CrystalPredictor (2.2), CrystalOptimizer (2.4.7), DMACRYS (2.3.0) | Louise Price | 2018 | Price LS, Price SL 2022 Cryst Growth Des 22, 1801-1816 | \CHEMISTRY_CPOSS\MagnaPharm\Chalcones\CrystalOptimizer | dfA14743 | 0.215 | PBE0/6-31G(d,p) | 0 |  | This is the DMAflex intra_molecular energy penalty. It is with respect to opt. | A14743 | I2/c | 8 | 21.0783 | 5.0099 | 22.7531 | 90 | 77.778 | 90 | LATT 1; SYMM -X , +Y , -Z +1/2; SYMM +X +1/2, +Y +1/2, +Z +1/2; SYMM -X +1/2, +Y +1/2, -Z | 1.1781 | 0.6859 |  | -103.37 | -97.83 | -103.155 | 1.76 | -20.491 | 298 | 1 | x parallel to a, y in ab plane, z along c | 1.3719 | 0.989,0.000,-0.150 | 0 | CrystalOptimizer with GDMA2.2(PBE0/6-31G(d,p)) + FIT
BZYACO | C15 H12 O1 | 10 | Chalcone | (2E)-1,3-diphenylprop-2-en-1-one | Benzylidene acetophenone | BZYACO, BZYACO03 | flexible CrystalPredictor (2.2), CrystalOptimizer (2.4.7), DMACRYS (2.3.0) | Louise Price | 2018 | Price LS, Price SL 2022 Cryst Growth Des 22, 1801-1816 | \CHEMISTRY_CPOSS\MagnaPharm\Chalcones\CrystalOptimizer | dfA12455 | 1.078 | PBE0/6-31G(d,p) | 0 |  | This is the DMAflex intra_molecular energy penalty. It is with respect to opt. | A12455 | P-1 | 2 | 8.1142 | 6.3774 | 11.464 | 96.827 | 87.317 | 85.438 | LATT 1 | 1.1798 | 0.6875 |  | -104.23 | -100.03 | -103.152 | 1.72 | -21.936 | 298 | 1 | x parallel to a, y in ab plane, z along c | 1.011 | 0.546,-0.090,0.833 | 0 | CrystalOptimizer with GDMA2.2(PBE0/6-31G(d,p)) + FIT
BZYACO | C15 H12 O1 | 10 | Chalcone | (2E)-1,3-diphenylprop-2-en-1-one | Benzylidene acetophenone | BZYACO, BZYACO03 | flexible CrystalPredictor (2.2), CrystalOptimizer (2.4.7), DMACRYS (2.3.0) | Louise Price | 2018 | Price LS, Price SL 2022 Cryst Growth Des 22, 1801-1816 | \CHEMISTRY_CPOSS\MagnaPharm\Chalcones\CrystalOptimizer | dfA11593 | 0.199 | PBE0/6-31G(d,p) | 0 |  | This is the DMAflex intra_molecular energy penalty. It is with respect to opt. | A11593 | P21/c | 4 | 12.0816 | 4.7249 | 23.1731 | 90 | 116.323 | 90 | LATT 1; SYMM -X , +Y +1/2, -Z +1/2 | 1.1667 | 0.6771 |  | -103.35 | -98.56 | -103.151 | 1.62 | -21.692 | 298 | 1 | x parallel to a, y in ab plane, z along c | 2.3742 | -0.583,0.000,0.813 | 0 | CrystalOptimizer with GDMA2.2(PBE0/6-31G(d,p)) + FIT
BZYACO | C15 H12 O1 | 10 | Chalcone | (2E)-1,3-diphenylprop-2-en-1-one | Benzylidene acetophenone | BZYACO, BZYACO03 | flexible CrystalPredictor (2.2), CrystalOptimizer (2.4.7), DMACRYS (2.3.0) | Louise Price | 2018 | Price LS, Price SL 2022 Cryst Growth Des 22, 1801-1816 | \CHEMISTRY_CPOSS\MagnaPharm\Chalcones\CrystalOptimizer | dfA15475 | 1.071 | PBE0/6-31G(d,p) | 0 |  | This is the DMAflex intra_molecular energy penalty. It is with respect to opt. | A15475 | I2/c | 8 | 20.7956 | 5.8145 | 20.1484 | 90 | 86.746 | 90 | LATT 1; SYMM -X , +Y , -Z +1/2; SYMM +X +1/2, +Y +1/2, +Z +1/2; SYMM -X +1/2, +Y +1/2, -Z | 1.1374 | 0.6614 |  | -104.22 | -92.23 | -103.149 | 1.67 | -22.349 | 298 | 1 | x parallel to a, y in ab plane, z along c | 0.5507 | 0.368,0.000,0.930 | 0 | CrystalOptimizer with GDMA2.2(PBE0/6-31G(d,p)) + FIT
BZYACO | C15 H12 O1 | 10 | Chalcone | (2E)-1,3-diphenylprop-2-en-1-one | Benzylidene acetophenone | BZYACO, BZYACO03 | flexible CrystalPredictor (2.2), CrystalOptimizer (2.4.7), DMACRYS (2.3.0) | Louise Price | 2018 | Price LS, Price SL 2022 Cryst Growth Des 22, 1801-1816 | \CHEMISTRY_CPOSS\MagnaPharm\Chalcones\CrystalOptimizer | dfA13933 | 0.543 | PBE0/6-31G(d,p) | 0 |  | This is the DMAflex intra_molecular energy penalty. It is with respect to opt. | A13933 | P21/c | 4 | 4.085 | 15.4873 | 19.6291 | 90 | 108.345 | 90 | LATT 1; SYMM -X , +Y +1/2, -Z +1/2 | 1.1735 | 0.6836 |  | -103.69 | -99.95 | -103.147 | 0 | 0 | 0 | 0 | x parallel to a, y in ab plane, z along c | 0 | 0.962,0.000,0.274 | 0 | CrystalOptimizer with GDMA2.2(PBE0/6-31G(d,p)) + FIT
BZYACO | C15 H12 O1 | 10 | Chalcone | (2E)-1,3-diphenylprop-2-en-1-one | Benzylidene acetophenone | BZYACO, BZYACO03 | flexible CrystalPredictor (2.2), CrystalOptimizer (2.4.7), DMACRYS (2.3.0) | Louise Price | 2018 | Price LS, Price SL 2022 Cryst Growth Des 22, 1801-1816 | \CHEMISTRY_CPOSS\MagnaPharm\Chalcones\CrystalOptimizer | dfA13749 | 1.404 | PBE0/6-31G(d,p) | 0 |  | This is the DMAflex intra_molecular energy penalty. It is with respect to opt. | A13749 | P2/c | 4 | 11.9602 | 6.4241 | 15.4611 | 90 | 85.62 | 90 | LATT 1; SYMM -X , +Y , -Z +1/2 | 1.1678 | 0.6768 |  | -104.55 | -98.86 | -103.146 | 1.62 | -22.851 | 298 | 1 | x parallel to a, y in ab plane, z along c | 0.1109 | 0.662,0.000,0.750 | 0 | CrystalOptimizer with GDMA2.2(PBE0/6-31G(d,p)) + FIT
BZYACO | C15 H12 O1 | 10 | Chalcone | (2E)-1,3-diphenylprop-2-en-1-one | Benzylidene acetophenone | BZYACO, BZYACO03 | flexible CrystalPredictor (2.2), CrystalOptimizer (2.4.7), DMACRYS (2.3.0) | Louise Price | 2018 | Price LS, Price SL 2022 Cryst Growth Des 22, 1801-1816 | \CHEMISTRY_CPOSS\MagnaPharm\Chalcones\CrystalOptimizer | dfA15177 | 2.585 | PBE0/6-31G(d,p) | 0 |  | This is the DMAflex intra_molecular energy penalty. It is with respect to opt. | A15177 | P21 | 4 | 23.2857 | 6.0625 | 8.6094 | 90 | 73.527 | 90 | LATT -1; SYMM -X +1/2, +Y +1/2, -Z | 1.1868 | 0.6916 |  | -105.73 | -197.1 | -103.145 | 1.72 | -21.695 | 298 | 1 | x parallel to a, y in ab plane, z along c | 1.9926 | 0.971,0.000,-0.239 | 0 | CrystalOptimizer with GDMA2.2(PBE0/6-31G(d,p)) + FIT
BZYACO | C15 H12 O1 | 10 | Chalcone | (2E)-1,3-diphenylprop-2-en-1-one | Benzylidene acetophenone | BZYACO, BZYACO03 | flexible CrystalPredictor (2.2), CrystalOptimizer (2.4.7), DMACRYS (2.3.0) | Louise Price | 2018 | Price LS, Price SL 2022 Cryst Growth Des 22, 1801-1816 | \CHEMISTRY_CPOSS\MagnaPharm\Chalcones\CrystalOptimizer | dfA8913 | 0.34 | PBE0/6-31G(d,p) | 0 |  | This is the DMAflex intra_molecular energy penalty. It is with respect to opt. | A8913 | P21/n | 4 | 12.146 | 11.5955 | 8.6962 | 90 | 79.138 | 90 | LATT 1; SYMM -X +1/2, +Y +1/2, -Z +1/2 | 1.15 | 0.6706 |  | -103.48 | -96.72 | -103.14 | 1.62 | -22.357 | 298 | 0 | x parallel to a, y in ab plane, z along c | 0 | 0.005,0.000,1.000 | 0 | CrystalOptimizer with GDMA2.2(PBE0/6-31G(d,p)) + FIT
BZYACO | C15 H12 O1 | 10 | Chalcone | (2E)-1,3-diphenylprop-2-en-1-one | Benzylidene acetophenone | BZYACO, BZYACO03 | flexible CrystalPredictor (2.2), CrystalOptimizer (2.4.7), DMACRYS (2.3.0) | Louise Price | 2018 | Price LS, Price SL 2022 Cryst Growth Des 22, 1801-1816 | \CHEMISTRY_CPOSS\MagnaPharm\Chalcones\CrystalOptimizer | dfA15042 | 0.77 | PBE0/6-31G(d,p) | 0 |  | This is the DMAflex intra_molecular energy penalty. It is with respect to opt. | A15042 | P21/a | 4 | 16.2954 | 7.4174 | 10.1875 | 90 | 77.462 | 90 | LATT 1; SYMM -X +1/2, +Y +1/2, -Z | 1.1508 | 0.6685 |  | -103.91 | -94.63 | -103.14 | 1.68 | -21.8 | 298 | 1 | x parallel to a, y in ab plane, z along c | 0.5378 | 0.844,0.000,0.537 | 0 | CrystalOptimizer with GDMA2.2(PBE0/6-31G(d,p)) + FIT
BZYACO | C15 H12 O1 | 10 | Chalcone | (2E)-1,3-diphenylprop-2-en-1-one | Benzylidene acetophenone | BZYACO, BZYACO03 | flexible CrystalPredictor (2.2), CrystalOptimizer (2.4.7), DMACRYS (2.3.0) | Louise Price | 2018 | Price LS, Price SL 2022 Cryst Growth Des 22, 1801-1816 | \CHEMISTRY_CPOSS\MagnaPharm\Chalcones\CrystalOptimizer | dfA16673 | 1 | PBE0/6-31G(d,p) | 0 |  | This is the DMAflex intra_molecular energy penalty. It is with respect to opt. | A16673 | P21 | 4 | 11.299 | 26.9812 | 3.7833 | 90 | 90.02 | 90 | LATT -1; SYMM -X +1/2, +Y +1/2, -Z | 1.1993 | 0.6976 |  | -104.14 | -209.71 | -103.14 | 1.57 | -22.354 | 298 | 1 | x parallel to a, y in ab plane, z along c | 0.9187 | 0.000,1.000,0.000 | 0 | CrystalOptimizer with GDMA2.2(PBE0/6-31G(d,p)) + FIT
BZYACO | C15 H12 O1 | 10 | Chalcone | (2E)-1,3-diphenylprop-2-en-1-one | Benzylidene acetophenone | BZYACO, BZYACO03 | flexible CrystalPredictor (2.2), CrystalOptimizer (2.4.7), DMACRYS (2.3.0) | Louise Price | 2018 | Price LS, Price SL 2022 Cryst Growth Des 22, 1801-1816 | \CHEMISTRY_CPOSS\MagnaPharm\Chalcones\CrystalOptimizer | dfA17067 | 0.134 | PBE0/6-31G(d,p) | 0 |  | This is the DMAflex intra_molecular energy penalty. It is with respect to opt. | A17067 | Pna21 | 4 | 31.0363 | 6.9865 | 5.5597 | 90 | 90 | 90 | LATT -1; SYMM -X , -Y , +Z +1/2; SYMM -X +1/2, +Y +1/2, +Z +1/2; SYMM +X +1/2, -Y +1/2, +Z | 1.1474 | 0.6687 |  | -103.27 | -95.49 | -103.136 | 1.49 | -22.894 | 298 | 1 | x parallel to a, y in ab plane, z along c | 2.0517 | 1.000,0.000,0.000 | 0 | CrystalOptimizer with GDMA2.2(PBE0/6-31G(d,p)) + FIT
BZYACO | C15 H12 O1 | 10 | Chalcone | (2E)-1,3-diphenylprop-2-en-1-one | Benzylidene acetophenone | BZYACO, BZYACO03 | flexible CrystalPredictor (2.2), CrystalOptimizer (2.4.7), DMACRYS (2.3.0) | Louise Price | 2018 | Price LS, Price SL 2022 Cryst Growth Des 22, 1801-1816 | \CHEMISTRY_CPOSS\MagnaPharm\Chalcones\CrystalOptimizer | dfA13438 | 1.895 | PBE0/6-31G(d,p) | 0 |  | This is the DMAflex intra_molecular energy penalty. It is with respect to opt. | A13438 | P21/n | 4 | 8.0522 | 13.5032 | 11.0434 | 90 | 87.487 | 90 | LATT 1; SYMM -X +1/2, +Y +1/2, -Z +1/2 | 1.1531 | 0.6719 |  | -105.03 | -94.21 | -103.135 | 1.64 | -21.775 | 298 | 1 | x parallel to a, y in ab plane, z along c | 1.8829 | -0.065,0.000,0.998 | 0 | CrystalOptimizer with GDMA2.2(PBE0/6-31G(d,p)) + FIT
BZYACO | C15 H12 O1 | 10 | Chalcone | (2E)-1,3-diphenylprop-2-en-1-one | Benzylidene acetophenone | BZYACO, BZYACO03 | flexible CrystalPredictor (2.2), CrystalOptimizer (2.4.7), DMACRYS (2.3.0) | Louise Price | 2018 | Price LS, Price SL 2022 Cryst Growth Des 22, 1801-1816 | \CHEMISTRY_CPOSS\MagnaPharm\Chalcones\CrystalOptimizer | dfA18010 | 0.535 | PBE0/6-31G(d,p) | 0 |  | This is the DMAflex intra_molecular energy penalty. It is with respect to opt. | A18010 | C2/n | 8 | 17.6356 | 5.3465 | 26.6439 | 90 | 71.005 | 90 | LATT 1; SYMM -X +1/2, +Y , -Z +1/2; SYMM +X +1/2, +Y +1/2, +Z ; SYMM -X , +Y +1/2, -Z +1/2 | 1.1646 | 0.6775 |  | -103.67 | -93.86 | -103.135 | 1.76 | -21.468 | 298 | 1 | x parallel to a, y in ab plane, z along c | 1.0736 | 0.005,0.000,1.000 | 0 | CrystalOptimizer with GDMA2.2(PBE0/6-31G(d,p)) + FIT
BZYACO | C15 H12 O1 | 10 | Chalcone | (2E)-1,3-diphenylprop-2-en-1-one | Benzylidene acetophenone | BZYACO, BZYACO03 | flexible CrystalPredictor (2.2), CrystalOptimizer (2.4.7), DMACRYS (2.3.0) | Louise Price | 2018 | Price LS, Price SL 2022 Cryst Growth Des 22, 1801-1816 | \CHEMISTRY_CPOSS\MagnaPharm\Chalcones\CrystalOptimizer | dfA10308 | 1.276 | PBE0/6-31G(d,p) | 0 |  | This is the DMAflex intra_molecular energy penalty. It is with respect to opt. | A10308 | A2/a | 8 | 24.4054 | 10.6947 | 9.018 | 90 | 90.971 | 90 | LATT 1; SYMM -X +1/2, +Y , -Z ; SYMM +X , +Y +1/2, +Z +1/2; SYMM -X +1/2, +Y +1/2, -Z +1/2 | 1.1755 | 0.6859 |  | -104.41 | -98.02 | -103.134 | 1.67 | -22.796 | 298 | 1 | x parallel to a, y in ab plane, z along c | 0.0231 | -0.457,0.000,0.889 | 0 | CrystalOptimizer with GDMA2.2(PBE0/6-31G(d,p)) + FIT
BZYACO | C15 H12 O1 | 10 | Chalcone | (2E)-1,3-diphenylprop-2-en-1-one | Benzylidene acetophenone | BZYACO, BZYACO03 | flexible CrystalPredictor (2.2), CrystalOptimizer (2.4.7), DMACRYS (2.3.0) | Louise Price | 2018 | Price LS, Price SL 2022 Cryst Growth Des 22, 1801-1816 | \CHEMISTRY_CPOSS\MagnaPharm\Chalcones\CrystalOptimizer | dfA15385 | 0.486 | PBE0/6-31G(d,p) | 0 |  | This is the DMAflex intra_molecular energy penalty. It is with respect to opt. | A15385 | I2/c | 8 | 17.357 | 7.2626 | 21.3301 | 90 | 60.933 | 90 | LATT 1; SYMM -X , +Y , -Z +1/2; SYMM +X +1/2, +Y +1/2, +Z +1/2; SYMM -X +1/2, +Y +1/2, -Z | 1.1772 | 0.6855 |  | -103.62 | -96.92 | -103.134 | 1.64 | -21.838 | 298 | 1 | x parallel to a, y in ab plane, z along c | 0.6457 | 0.719,0.000,-0.695 | 0 | CrystalOptimizer with GDMA2.2(PBE0/6-31G(d,p)) + FIT
BZYACO | C15 H12 O1 | 10 | Chalcone | (2E)-1,3-diphenylprop-2-en-1-one | Benzylidene acetophenone | BZYACO, BZYACO03 | flexible CrystalPredictor (2.2), CrystalOptimizer (2.4.7), DMACRYS (2.3.0) | Louise Price | 2018 | Price LS, Price SL 2022 Cryst Growth Des 22, 1801-1816 | \CHEMISTRY_CPOSS\MagnaPharm\Chalcones\CrystalOptimizer | dfA9620 | 2.419 | PBE0/6-31G(d,p) | 0 |  | This is the DMAflex intra_molecular energy penalty. It is with respect to opt. | A9620 | Pca21 | 4 | 20.7888 | 4.6093 | 12.3229 | 90 | 90 | 90 | LATT -1; SYMM -X , -Y , +Z +1/2; SYMM -X +1/2, +Y , +Z +1/2; SYMM +X +1/2, -Y , +Z | 1.1715 | 0.6808 |  | -105.55 | -96.63 | -103.131 | 1.62 | -22.462 | 298 | 1 | x parallel to a, y in ab plane, z along c | 0.8233 | 1.000,0.000,0.000 | 0 | CrystalOptimizer with GDMA2.2(PBE0/6-31G(d,p)) + FIT
BZYACO | C15 H12 O1 | 10 | Chalcone | (2E)-1,3-diphenylprop-2-en-1-one | Benzylidene acetophenone | BZYACO, BZYACO03 | flexible CrystalPredictor (2.2), CrystalOptimizer (2.4.7), DMACRYS (2.3.0) | Louise Price | 2018 | Price LS, Price SL 2022 Cryst Growth Des 22, 1801-1816 | \CHEMISTRY_CPOSS\MagnaPharm\Chalcones\CrystalOptimizer | dfA14117 | 1.14 | PBE0/6-31G(d,p) | 0 |  | This is the DMAflex intra_molecular energy penalty. It is with respect to opt. | A14117 | P212121 | 4 | 5.896 | 9.5951 | 21.2035 | 90 | 90 | 90 | LATT -1; SYMM +X +1/2, -Y +1/2, -Z ; SYMM -X , +Y +1/2, -Z +1/2; SYMM -X +1/2, -Y , +Z +1/2 | 1.1532 | 0.6728 |  | -104.27 | -94.45 | -103.13 | 1.68 | -22.138 | 298 | 1 | x parallel to a, y in ab plane, z along c | 2.4396 | 0.000,1.000,0.000 | 0 | CrystalOptimizer with GDMA2.2(PBE0/6-31G(d,p)) + FIT
BZYACO | C15 H12 O1 | 10 | Chalcone | (2E)-1,3-diphenylprop-2-en-1-one | Benzylidene acetophenone | BZYACO, BZYACO03 | flexible CrystalPredictor (2.2), CrystalOptimizer (2.4.7), DMACRYS (2.3.0) | Louise Price | 2018 | Price LS, Price SL 2022 Cryst Growth Des 22, 1801-1816 | \CHEMISTRY_CPOSS\MagnaPharm\Chalcones\CrystalOptimizer | dfA12677 | 0.38 | PBE0/6-31G(d,p) | 0 |  | This is the DMAflex intra_molecular energy penalty. It is with respect to opt. | A12677 | I2/a | 8 | 14.2605 | 14.4117 | 12.5797 | 90 | 64.103 | 90 | LATT 1; SYMM -X +1/2, +Y , -Z ; SYMM +X +1/2, +Y +1/2, +Z +1/2; SYMM -X , +Y +1/2, -Z +1/2 | 1.1895 | 0.6899 |  | -103.51 | -101.52 | -103.13 | 0 | 0 | 0 | 1 | x parallel to a, y in ab plane, z along c | 0.0093 | 0.191,0.000,0.982 | 0 | CrystalOptimizer with GDMA2.2(PBE0/6-31G(d,p)) + FIT
BZYACO | C15 H12 O1 | 10 | Chalcone | (2E)-1,3-diphenylprop-2-en-1-one | Benzylidene acetophenone | BZYACO, BZYACO03 | flexible CrystalPredictor (2.2), CrystalOptimizer (2.4.7), DMACRYS (2.3.0) | Louise Price | 2018 | Price LS, Price SL 2022 Cryst Growth Des 22, 1801-1816 | \CHEMISTRY_CPOSS\MagnaPharm\Chalcones\CrystalOptimizer | dfA15412 | 1.282 | PBE0/6-31G(d,p) | 0 |  | This is the DMAflex intra_molecular energy penalty. It is with respect to opt. | A15412 | C2/c | 4 | 8.2497 | 7.1083 | 45.4835 | 90 | 62.526 | 90 | LATT 7; SYMM -X , +Y , -Z +1/2 | 1.1691 | 0.6807 |  | -104.41 | -97.05 | -103.128 | 1.61 | -22.575 | 298 | 1 | x parallel to a, y in ab plane, z along c | 0.5242 | -0.321,0.000,0.947 | 0 | CrystalOptimizer with GDMA2.2(PBE0/6-31G(d,p)) + FIT
BZYACO | C15 H12 O1 | 10 | Chalcone | (2E)-1,3-diphenylprop-2-en-1-one | Benzylidene acetophenone | BZYACO, BZYACO03 | flexible CrystalPredictor (2.2), CrystalOptimizer (2.4.7), DMACRYS (2.3.0) | Louise Price | 2018 | Price LS, Price SL 2022 Cryst Growth Des 22, 1801-1816 | \CHEMISTRY_CPOSS\MagnaPharm\Chalcones\CrystalOptimizer | dfA10730 | 0.347 | PBE0/6-31G(d,p) | 0 |  | This is the DMAflex intra_molecular energy penalty. It is with respect to opt. | A10730 | Pbcn | 8 | 12.7658 | 12.9554 | 14.2806 | 90 | 90 | 90 | LATT 1; SYMM +X +1/2, -Y +1/2, -Z ; SYMM -X , +Y , -Z +1/2; SYMM -X +1/2, -Y +1/2, +Z +1/2 | 1.1714 | 0.681 |  | -103.47 | -97.94 | -103.123 | 1.56 | -23.514 | 298 | 1 | x parallel to a, y in ab plane, z along c | 0.0976 | 0.000,0.000,1.000 | 0 | CrystalOptimizer with GDMA2.2(PBE0/6-31G(d,p)) + FIT
BZYACO | C15 H12 O1 | 10 | Chalcone | (2E)-1,3-diphenylprop-2-en-1-one | Benzylidene acetophenone | BZYACO, BZYACO03 | flexible CrystalPredictor (2.2), CrystalOptimizer (2.4.7), DMACRYS (2.3.0) | Louise Price | 2018 | Price LS, Price SL 2022 Cryst Growth Des 22, 1801-1816 | \CHEMISTRY_CPOSS\MagnaPharm\Chalcones\CrystalOptimizer | dfA11404 | 1.077 | PBE0/6-31G(d,p) | 0 |  | This is the DMAflex intra_molecular energy penalty. It is with respect to opt. | A11404 | A2/n | 8 | 13.6189 | 11.7118 | 14.3182 | 90 | 83.611 | 90 | LATT 1; SYMM -X +1/2, +Y , -Z +1/2; SYMM +X , +Y +1/2, +Z +1/2; SYMM -X +1/2, +Y +1/2, -Z | 1.2189 | 0.7087 |  | -104.2 | -105.6 | -103.123 | 1.72 | -20.999 | 298 | 1 | x parallel to a, y in ab plane, z along c | 0.0145 | 0.478,0.000,0.878 | 0 | CrystalOptimizer with GDMA2.2(PBE0/6-31G(d,p)) + FIT
BZYACO | C15 H12 O1 | 10 | Chalcone | (2E)-1,3-diphenylprop-2-en-1-one | Benzylidene acetophenone | BZYACO, BZYACO03 | flexible CrystalPredictor (2.2), CrystalOptimizer (2.4.7), DMACRYS (2.3.0) | Louise Price | 2018 | Price LS, Price SL 2022 Cryst Growth Des 22, 1801-1816 | \CHEMISTRY_CPOSS\MagnaPharm\Chalcones\CrystalOptimizer | dfA15819 | 1.663 | PBE0/6-31G(d,p) | 0 |  | This is the DMAflex intra_molecular energy penalty. It is with respect to opt. | A15819 | P43212 | 8 | 6.8853 | 6.8853 | 50.5045 | 90 | 90 | 90 | LATT -1; SYMM -Y +1/2, +X +1/2, +Z +3/4; SYMM +Y +1/2, -X +1/2, +Z +1/4; SYMM +X +1/2, -Y +1/2, -Z +1/4; SYMM -X +1/2, +Y +1/2, -Z +3/4; SYMM -X , -Y , +Z +1/2; SYMM +Y , +X , -Z ; SYMM -Y , -X , -Z +1/2 | 1.1555 | 0.6724 |  | -104.78 | -94.04 | -103.117 | 1.61 | -22.559 | 298 | 1 | x parallel to a, y in ab plane, z along c | 0.8355 | 1.000,0.000,0.000 | 0 | CrystalOptimizer with GDMA2.2(PBE0/6-31G(d,p)) + FIT
BZYACO | C15 H12 O1 | 10 | Chalcone | (2E)-1,3-diphenylprop-2-en-1-one | Benzylidene acetophenone | BZYACO, BZYACO03 | flexible CrystalPredictor (2.2), CrystalOptimizer (2.4.7), DMACRYS (2.3.0) | Louise Price | 2018 | Price LS, Price SL 2022 Cryst Growth Des 22, 1801-1816 | \CHEMISTRY_CPOSS\MagnaPharm\Chalcones\CrystalOptimizer | dfA15220 | 5.155 | PBE0/6-31G(d,p) | 0 |  | This is the DMAflex intra_molecular energy penalty. It is with respect to opt. | A15220 | Pbca | 8 | 15.8649 | 10.6172 | 14.0182 | 90 | 90 | 90 | LATT 1; SYMM +X +1/2, -Y +1/2, -Z ; SYMM -X , +Y +1/2, -Z +1/2; SYMM -X +1/2, -Y , +Z +1/2 | 1.1716 | 0.6839 |  | -108.27 | -95.09 | -103.115 | 1.71 | -21.188 | 298 | 1 | x parallel to a, y in ab plane, z along c | 1.7486 | 1.000,0.000,0.000 | 0 | CrystalOptimizer with GDMA2.2(PBE0/6-31G(d,p)) + FIT
BZYACO | C15 H12 O1 | 10 | Chalcone | (2E)-1,3-diphenylprop-2-en-1-one | Benzylidene acetophenone | BZYACO, BZYACO03 | flexible CrystalPredictor (2.2), CrystalOptimizer (2.4.7), DMACRYS (2.3.0) | Louise Price | 2018 | Price LS, Price SL 2022 Cryst Growth Des 22, 1801-1816 | \CHEMISTRY_CPOSS\MagnaPharm\Chalcones\CrystalOptimizer | dfB665 | 9.246 | PBE0/6-31G(d,p) | 0 |  | This is the DMAflex intra_molecular energy penalty. It is with respect to opt. | B665 | P-1 | 2 | 12.6576 | 9.0128 | 6.2092 | 79.093 | 82.285 | 54.727 | LATT 1 | 1.2186 | 0.7104 |  | -112.36 | -101.75 | -103.114 | 1.71 | -20.883 | 298 | 1 | x parallel to a, y in ab plane, z along c | 3.0262 | -0.456,0.811,0.366 | 0 | CrystalOptimizer with GDMA2.2(PBE0/6-31G(d,p)) + FIT
BZYACO | C15 H12 O1 | 10 | Chalcone | (2E)-1,3-diphenylprop-2-en-1-one | Benzylidene acetophenone | BZYACO, BZYACO03 | flexible CrystalPredictor (2.2), CrystalOptimizer (2.4.7), DMACRYS (2.3.0) | Louise Price | 2018 | Price LS, Price SL 2022 Cryst Growth Des 22, 1801-1816 | \CHEMISTRY_CPOSS\MagnaPharm\Chalcones\CrystalOptimizer | dfA11233 | 0.597 | PBE0/6-31G(d,p) | 0 |  | This is the DMAflex intra_molecular energy penalty. It is with respect to opt. | A11233 | P2/c | 4 | 13.9829 | 3.8652 | 21.1648 | 90 | 87.938 | 90 | LATT 1; SYMM -X , +Y , -Z +1/2 | 1.21 | 0.7028 |  | -103.71 | -106.44 | -103.113 | 1.65 | -20.995 | 298 | 1 | x parallel to a, y in ab plane, z along c | 2.1435 | -0.261,0.000,0.965 | 0 | CrystalOptimizer with GDMA2.2(PBE0/6-31G(d,p)) + FIT
BZYACO | C15 H12 O1 | 10 | Chalcone | (2E)-1,3-diphenylprop-2-en-1-one | Benzylidene acetophenone | BZYACO, BZYACO03 | flexible CrystalPredictor (2.2), CrystalOptimizer (2.4.7), DMACRYS (2.3.0) | Louise Price | 2018 | Price LS, Price SL 2022 Cryst Growth Des 22, 1801-1816 | \CHEMISTRY_CPOSS\MagnaPharm\Chalcones\CrystalOptimizer | dfA14595 | 0.599 | PBE0/6-31G(d,p) | 0 |  | This is the DMAflex intra_molecular energy penalty. It is with respect to opt. | A14595 | Iba2 | 4 | 19.0039 | 14.9752 | 8.459 | 90 | 90 | 90 | LATT -2; SYMM -X , -Y , +Z ; SYMM -X , +Y , +Z +1/2; SYMM +X , -Y , +Z +1/2 | 1.1492 | 0.669 |  | -103.71 | -93.79 | -103.111 | 1.61 | -21.658 | 298 | 1 | x parallel to a, y in ab plane, z along c | 1.3527 | 0.000,1.000,0.000 | 0 | CrystalOptimizer with GDMA2.2(PBE0/6-31G(d,p)) + FIT
BZYACO | C15 H12 O1 | 10 | Chalcone | (2E)-1,3-diphenylprop-2-en-1-one | Benzylidene acetophenone | BZYACO, BZYACO03 | flexible CrystalPredictor (2.2), CrystalOptimizer (2.4.7), DMACRYS (2.3.0) | Louise Price | 2018 | Price LS, Price SL 2022 Cryst Growth Des 22, 1801-1816 | \CHEMISTRY_CPOSS\MagnaPharm\Chalcones\CrystalOptimizer | dfA16145 | 1.441 | PBE0/6-31G(d,p) | 0 |  | This is the DMAflex intra_molecular energy penalty. It is with respect to opt. | A16145 | P21 | 4 | 6.7882 | 30.8049 | 6.0356 | 90 | 71.667 | 90 | LATT -1; SYMM -X +1/2, +Y +1/2, -Z | 1.1546 | 0.6741 |  | -104.55 | -188.97 | -103.109 | 1.65 | -22.158 | 298 | 1 | x parallel to a, y in ab plane, z along c | 1.5941 | 0.861,0.000,-0.508 | 0 | CrystalOptimizer with GDMA2.2(PBE0/6-31G(d,p)) + FIT
BZYACO | C15 H12 O1 | 10 | Chalcone | (2E)-1,3-diphenylprop-2-en-1-one | Benzylidene acetophenone | BZYACO, BZYACO03 | flexible CrystalPredictor (2.2), CrystalOptimizer (2.4.7), DMACRYS (2.3.0) | Louise Price | 2018 | Price LS, Price SL 2022 Cryst Growth Des 22, 1801-1816 | \CHEMISTRY_CPOSS\MagnaPharm\Chalcones\CrystalOptimizer | dfA11968 | 0.932 | PBE0/6-31G(d,p) | 0 |  | This is the DMAflex intra_molecular energy penalty. It is with respect to opt. | A11968 | Fdd2 | 4 | 25.5464 | 38.7834 | 4.712 | 90 | 90 | 90 | LATT -4; SYMM -X , -Y , +Z ; SYMM -X +1/4, +Y +1/4, +Z +1/4; SYMM +X +1/4, -Y +1/4, +Z +1/4 | 1.1852 | 0.6906 |  | -104.04 | -98.69 | -103.108 | 1.79 | -19.893 | 298 | 1 | x parallel to a, y in ab plane, z along c | 2.0241 | 0.000,1.000,0.000 | 0 | CrystalOptimizer with GDMA2.2(PBE0/6-31G(d,p)) + FIT
BZYACO | C15 H12 O1 | 10 | Chalcone | (2E)-1,3-diphenylprop-2-en-1-one | Benzylidene acetophenone | BZYACO, BZYACO03 | flexible CrystalPredictor (2.2), CrystalOptimizer (2.4.7), DMACRYS (2.3.0) | Louise Price | 2018 | Price LS, Price SL 2022 Cryst Growth Des 22, 1801-1816 | \CHEMISTRY_CPOSS\MagnaPharm\Chalcones\CrystalOptimizer | dfA17339 | 5.428 | PBE0/6-31G(d,p) | 0 |  | This is the DMAflex intra_molecular energy penalty. It is with respect to opt. | A17339 | Pbcn | 8 | 26.2868 | 10.2027 | 8.7678 | 90 | 90 | 90 | LATT 1; SYMM +X +1/2, -Y +1/2, -Z ; SYMM -X , +Y , -Z +1/2; SYMM -X +1/2, -Y +1/2, +Z +1/2 | 1.1765 | 0.6862 |  | -108.53 | -96.53 | -103.102 | 1.7 | -20.761 | 298 | 1 | x parallel to a, y in ab plane, z along c | 3.2655 | 1.000,0.000,0.000 | 0 | CrystalOptimizer with GDMA2.2(PBE0/6-31G(d,p)) + FIT
BZYACO | C15 H12 O1 | 10 | Chalcone | (2E)-1,3-diphenylprop-2-en-1-one | Benzylidene acetophenone | BZYACO, BZYACO03 | flexible CrystalPredictor (2.2), CrystalOptimizer (2.4.7), DMACRYS (2.3.0) | Louise Price | 2018 | Price LS, Price SL 2022 Cryst Growth Des 22, 1801-1816 | \CHEMISTRY_CPOSS\MagnaPharm\Chalcones\CrystalOptimizer | dfA11528 | 0.438 | PBE0/6-31G(d,p) | 0 |  | This is the DMAflex intra_molecular energy penalty. It is with respect to opt. | A11528 | P2/n | 4 | 16.5253 | 3.7665 | 18.9934 | 90 | 79.307 | 90 | LATT 1; SYMM -X +1/2, +Y , -Z +1/2 | 1.1908 | 0.692 |  | -103.54 | -104.29 | -103.102 | 0 | 0 | 0 | 0 | x parallel to a, y in ab plane, z along c | 0 | 0.037,0.000,0.999 | 0 | CrystalOptimizer with GDMA2.2(PBE0/6-31G(d,p)) + FIT
BZYACO | C15 H12 O1 | 10 | Chalcone | (2E)-1,3-diphenylprop-2-en-1-one | Benzylidene acetophenone | BZYACO, BZYACO03 | flexible CrystalPredictor (2.2), CrystalOptimizer (2.4.7), DMACRYS (2.3.0) | Louise Price | 2018 | Price LS, Price SL 2022 Cryst Growth Des 22, 1801-1816 | \CHEMISTRY_CPOSS\MagnaPharm\Chalcones\CrystalOptimizer | dfA11687 | 1.078 | PBE0/6-31G(d,p) | 0 |  | This is the DMAflex intra_molecular energy penalty. It is with respect to opt. | A11687 | P21/a | 4 | 11.7316 | 3.8796 | 26.0124 | 90 | 76.768 | 90 | LATT 1; SYMM -X +1/2, +Y +1/2, -Z | 1.2002 | 0.699 |  | -104.18 | -102.99 | -103.102 | 1.64 | -21.509 | 298 | 1 | x parallel to a, y in ab plane, z along c | 1.2552 | 0.863,0.000,-0.506 | 0 | CrystalOptimizer with GDMA2.2(PBE0/6-31G(d,p)) + FIT
BZYACO | C15 H12 O1 | 10 | Chalcone | (2E)-1,3-diphenylprop-2-en-1-one | Benzylidene acetophenone | BZYACO, BZYACO03 | flexible CrystalPredictor (2.2), CrystalOptimizer (2.4.7), DMACRYS (2.3.0) | Louise Price | 2018 | Price LS, Price SL 2022 Cryst Growth Des 22, 1801-1816 | \CHEMISTRY_CPOSS\MagnaPharm\Chalcones\CrystalOptimizer | dfA16235 | 0.741 | PBE0/6-31G(d,p) | 0 |  | This is the DMAflex intra_molecular energy penalty. It is with respect to opt. | A16235 | P21 | 2 | 8.9955 | 5.5548 | 12.6674 | 90 | 69.025 | 90 | LATT -1; SYMM -X , +Y +1/2, -Z | 1.1702 | 0.6811 |  | -103.84 | -95.55 | -103.099 | 1.6 | -21.625 | 298 | 1 | x parallel to a, y in ab plane, z along c | 2.8917 | -0.464,0.000,0.886 | 0 | CrystalOptimizer with GDMA2.2(PBE0/6-31G(d,p)) + FIT
BZYACO | C15 H12 O1 | 10 | Chalcone | (2E)-1,3-diphenylprop-2-en-1-one | Benzylidene acetophenone | BZYACO, BZYACO03 | flexible CrystalPredictor (2.2), CrystalOptimizer (2.4.7), DMACRYS (2.3.0) | Louise Price | 2018 | Price LS, Price SL 2022 Cryst Growth Des 22, 1801-1816 | \CHEMISTRY_CPOSS\MagnaPharm\Chalcones\CrystalOptimizer | dfA17693 | 1.581 | PBE0/6-31G(d,p) | 0 |  | This is the DMAflex intra_molecular energy penalty. It is with respect to opt. | A17693 | Pna21 | 4 | 8.9879 | 27.8878 | 4.7083 | 90 | 90 | 90 | LATT -1; SYMM -X , -Y , +Z +1/2; SYMM -X +1/2, +Y +1/2, +Z +1/2; SYMM +X +1/2, -Y +1/2, +Z | 1.1721 | 0.6814 |  | -104.68 | -98.15 | -103.099 | 1.58 | -22.18 | 298 | 1 | x parallel to a, y in ab plane, z along c | 1.0728 | 0.000,0.000,1.000 | 0 | CrystalOptimizer with GDMA2.2(PBE0/6-31G(d,p)) + FIT
BZYACO | C15 H12 O1 | 10 | Chalcone | (2E)-1,3-diphenylprop-2-en-1-one | Benzylidene acetophenone | BZYACO, BZYACO03 | flexible CrystalPredictor (2.2), CrystalOptimizer (2.4.7), DMACRYS (2.3.0) | Louise Price | 2018 | Price LS, Price SL 2022 Cryst Growth Des 22, 1801-1816 | \CHEMISTRY_CPOSS\MagnaPharm\Chalcones\CrystalOptimizer | dfA12905 | 0.917 | PBE0/6-31G(d,p) | 0 |  | This is the DMAflex intra_molecular energy penalty. It is with respect to opt. | A12905 | C2/c | 4 | 19.6207 | 7.0647 | 17.6215 | 90 | 95.437 | 90 | LATT 7; SYMM -X , +Y , -Z +1/2 | 1.1377 | 0.6605 |  | -104.01 | -94.13 | -103.093 | 1.61 | -22.129 | 298 | 1 | x parallel to a, y in ab plane, z along c | 0.9598 | 0.781,0.000,0.625 | 0 | CrystalOptimizer with GDMA2.2(PBE0/6-31G(d,p)) + FIT
BZYACO | C15 H12 O1 | 10 | Chalcone | (2E)-1,3-diphenylprop-2-en-1-one | Benzylidene acetophenone | BZYACO, BZYACO03 | flexible CrystalPredictor (2.2), CrystalOptimizer (2.4.7), DMACRYS (2.3.0) | Louise Price | 2018 | Price LS, Price SL 2022 Cryst Growth Des 22, 1801-1816 | \CHEMISTRY_CPOSS\MagnaPharm\Chalcones\CrystalOptimizer | dfA15507 | 0.572 | PBE0/6-31G(d,p) | 0 |  | This is the DMAflex intra_molecular energy penalty. It is with respect to opt. | A15507 | P212121 | 4 | 13.4984 | 23.0012 | 3.8361 | 90 | 90 | 90 | LATT -1; SYMM +X +1/2, -Y +1/2, -Z ; SYMM -X , +Y +1/2, -Z +1/2; SYMM -X +1/2, -Y , +Z +1/2 | 1.1614 | 0.6759 |  | -103.66 | -99.86 | -103.088 | 1.73 | -20.963 | 298 | 1 | x parallel to a, y in ab plane, z along c | 1.6492 | 0.000,1.000,0.000 | 0 | CrystalOptimizer with GDMA2.2(PBE0/6-31G(d,p)) + FIT
BZYACO | C15 H12 O1 | 10 | Chalcone | (2E)-1,3-diphenylprop-2-en-1-one | Benzylidene acetophenone | BZYACO, BZYACO03 | flexible CrystalPredictor (2.2), CrystalOptimizer (2.4.7), DMACRYS (2.3.0) | Louise Price | 2018 | Price LS, Price SL 2022 Cryst Growth Des 22, 1801-1816 | \CHEMISTRY_CPOSS\MagnaPharm\Chalcones\CrystalOptimizer | dfA7340 | 0.647 | PBE0/6-31G(d,p) | 0 |  | This is the DMAflex intra_molecular energy penalty. It is with respect to opt. | A7340 | P21/c | 4 | 9.3343 | 9.2351 | 14.5826 | 90 | 74.296 | 90 | LATT 1; SYMM -X , +Y +1/2, -Z +1/2 | 1.1431 | 0.6671 |  | -103.73 | -93.22 | -103.083 | 1.65 | -21.518 | 298 | 1 | x parallel to a, y in ab plane, z along c | 1.5558 | 0.983,0.000,0.185 | 0 | CrystalOptimizer with GDMA2.2(PBE0/6-31G(d,p)) + FIT
BZYACO | C15 H12 O1 | 10 | Chalcone | (2E)-1,3-diphenylprop-2-en-1-one | Benzylidene acetophenone | BZYACO, BZYACO03 | flexible CrystalPredictor (2.2), CrystalOptimizer (2.4.7), DMACRYS (2.3.0) | Louise Price | 2018 | Price LS, Price SL 2022 Cryst Growth Des 22, 1801-1816 | \CHEMISTRY_CPOSS\MagnaPharm\Chalcones\CrystalOptimizer | dfA9494 | 2.597 | PBE0/6-31G(d,p) | 0 |  | This is the DMAflex intra_molecular energy penalty. It is with respect to opt. | A9494 | Pca21 | 4 | 27.5328 | 3.8023 | 10.8279 | 90 | 90 | 90 | LATT -1; SYMM -X , -Y , +Z +1/2; SYMM -X +1/2, +Y , +Z +1/2; SYMM +X +1/2, -Y , +Z | 1.2203 | 0.7113 |  | -105.68 | -108.15 | -103.083 | 1.68 | -21.108 | 298 | 1 | x parallel to a, y in ab plane, z along c | 1.8953 | 0.000,0.000,1.000 | 0 | CrystalOptimizer with GDMA2.2(PBE0/6-31G(d,p)) + FIT
BZYACO | C15 H12 O1 | 10 | Chalcone | (2E)-1,3-diphenylprop-2-en-1-one | Benzylidene acetophenone | BZYACO, BZYACO03 | flexible CrystalPredictor (2.2), CrystalOptimizer (2.4.7), DMACRYS (2.3.0) | Louise Price | 2018 | Price LS, Price SL 2022 Cryst Growth Des 22, 1801-1816 | \CHEMISTRY_CPOSS\MagnaPharm\Chalcones\CrystalOptimizer | dfA14257 | 1.51 | PBE0/6-31G(d,p) | 0 |  | This is the DMAflex intra_molecular energy penalty. It is with respect to opt. | A14257 | I2 | 4 | 14.3688 | 6.034 | 14.0606 | 90 | 84.702 | 90 | LATT -1; SYMM -X , +Y , -Z ; SYMM +X +1/2, +Y +1/2, +Z +1/2; SYMM -X +1/2, +Y +1/2, -Z +1/2 | 1.1396 | 0.6622 |  | -104.59 | -95.02 | -103.08 | 1.72 | -22.037 | 298 | 1 | x parallel to a, y in ab plane, z along c | 0.9326 | 0.000,1.000,0.000 | 0 | CrystalOptimizer with GDMA2.2(PBE0/6-31G(d,p)) + FIT
BZYACO | C15 H12 O1 | 10 | Chalcone | (2E)-1,3-diphenylprop-2-en-1-one | Benzylidene acetophenone | BZYACO, BZYACO03 | flexible CrystalPredictor (2.2), CrystalOptimizer (2.4.7), DMACRYS (2.3.0) | Louise Price | 2018 | Price LS, Price SL 2022 Cryst Growth Des 22, 1801-1816 | \CHEMISTRY_CPOSS\MagnaPharm\Chalcones\CrystalOptimizer | dfA16551 | 0.912 | PBE0/6-31G(d,p) | 0 |  | This is the DMAflex intra_molecular energy penalty. It is with respect to opt. | A16551 | P21/a | 4 | 9.5508 | 13.8678 | 9.8089 | 90 | 70.954 | 90 | LATT 1; SYMM -X +1/2, +Y +1/2, -Z | 1.1264 | 0.654 |  | -103.99 | -92.34 | -103.078 | 0 | 0 | 0 | 1 | x parallel to a, y in ab plane, z along c | 0.5305 | 0.963,0.000,0.269 | 0 | CrystalOptimizer with GDMA2.2(PBE0/6-31G(d,p)) + FIT
BZYACO | C15 H12 O1 | 10 | Chalcone | (2E)-1,3-diphenylprop-2-en-1-one | Benzylidene acetophenone | BZYACO, BZYACO03 | flexible CrystalPredictor (2.2), CrystalOptimizer (2.4.7), DMACRYS (2.3.0) | Louise Price | 2018 | Price LS, Price SL 2022 Cryst Growth Des 22, 1801-1816 | \CHEMISTRY_CPOSS\MagnaPharm\Chalcones\CrystalOptimizer | dfA7785 | 1.262 | PBE0/6-31G(d,p) | 0 |  | This is the DMAflex intra_molecular energy penalty. It is with respect to opt. | A7785 | P21/c | 4 | 7.6564 | 7.7004 | 20.1377 | 90 | 87.514 | 90 | LATT 1; SYMM -X , +Y +1/2, -Z +1/2 | 1.1662 | 0.6811 |  | -104.34 | -99.49 | -103.078 | 1.67 | -21.76 | 298 | 1 | x parallel to a, y in ab plane, z along c | 1.1562 | -0.500,0.000,0.866 | 0 | CrystalOptimizer with GDMA2.2(PBE0/6-31G(d,p)) + FIT
BZYACO | C15 H12 O1 | 10 | Chalcone | (2E)-1,3-diphenylprop-2-en-1-one | Benzylidene acetophenone | BZYACO, BZYACO03 | flexible CrystalPredictor (2.2), CrystalOptimizer (2.4.7), DMACRYS (2.3.0) | Louise Price | 2018 | Price LS, Price SL 2022 Cryst Growth Des 22, 1801-1816 | \CHEMISTRY_CPOSS\MagnaPharm\Chalcones\CrystalOptimizer | dfA13734 | 0.412 | PBE0/6-31G(d,p) | 0 |  | This is the DMAflex intra_molecular energy penalty. It is with respect to opt. | A13734 | P212121 | 4 | 23.3862 | 4.1539 | 12.0156 | 90 | 90 | 90 | LATT -1; SYMM +X +1/2, -Y +1/2, -Z ; SYMM -X , +Y +1/2, -Z +1/2; SYMM -X +1/2, -Y , +Z +1/2 | 1.1851 | 0.6888 |  | -103.49 | -102.28 | -103.078 | 1.59 | -21.773 | 298 | 1 | x parallel to a, y in ab plane, z along c | 1.4768 | 0.000,0.000,1.000 | 0 | CrystalOptimizer with GDMA2.2(PBE0/6-31G(d,p)) + FIT
BZYACO | C15 H12 O1 | 10 | Chalcone | (2E)-1,3-diphenylprop-2-en-1-one | Benzylidene acetophenone | BZYACO, BZYACO03 | flexible CrystalPredictor (2.2), CrystalOptimizer (2.4.7), DMACRYS (2.3.0) | Louise Price | 2018 | Price LS, Price SL 2022 Cryst Growth Des 22, 1801-1816 | \CHEMISTRY_CPOSS\MagnaPharm\Chalcones\CrystalOptimizer | dfA8740 | 1.073 | PBE0/6-31G(d,p) | 0 |  | This is the DMAflex intra_molecular energy penalty. It is with respect to opt. | A8740 | Pbcn | 8 | 14.9667 | 11.444 | 13.7099 | 90 | 90 | 90 | LATT 1; SYMM +X +1/2, -Y +1/2, -Z ; SYMM -X , +Y , -Z +1/2; SYMM -X +1/2, -Y +1/2, +Z +1/2 | 1.1781 | 0.6863 |  | -104.15 | -99.56 | -103.077 | 0 | 0 | 0 | 0 | x parallel to a, y in ab plane, z along c | 0 | 1.000,0.000,0.000 | 0 | CrystalOptimizer with GDMA2.2(PBE0/6-31G(d,p)) + FIT
BZYACO | C15 H12 O1 | 10 | Chalcone | (2E)-1,3-diphenylprop-2-en-1-one | Benzylidene acetophenone | BZYACO, BZYACO03 | flexible CrystalPredictor (2.2), CrystalOptimizer (2.4.7), DMACRYS (2.3.0) | Louise Price | 2018 | Price LS, Price SL 2022 Cryst Growth Des 22, 1801-1816 | \CHEMISTRY_CPOSS\MagnaPharm\Chalcones\CrystalOptimizer | dfA16868 | 0.485 | PBE0/6-31G(d,p) | 0 |  | This is the DMAflex intra_molecular energy penalty. It is with respect to opt. | A16868 | P21/c | 4 | 9.9662 | 6.8683 | 17.5964 | 90 | 79.223 | 90 | LATT 1; SYMM -X , +Y +1/2, -Z +1/2 | 1.169 | 0.6816 |  | -103.56 | -96.32 | -103.075 | 1.63 | -22.941 | 298 | 1 | x parallel to a, y in ab plane, z along c | 0.5872 | -0.668,0.000,0.744 | 0 | CrystalOptimizer with GDMA2.2(PBE0/6-31G(d,p)) + FIT
BZYACO | C15 H12 O1 | 10 | Chalcone | (2E)-1,3-diphenylprop-2-en-1-one | Benzylidene acetophenone | BZYACO, BZYACO03 | flexible CrystalPredictor (2.2), CrystalOptimizer (2.4.7), DMACRYS (2.3.0) | Louise Price | 2018 | Price LS, Price SL 2022 Cryst Growth Des 22, 1801-1816 | \CHEMISTRY_CPOSS\MagnaPharm\Chalcones\CrystalOptimizer | dfA14577 | 1.146 | PBE0/6-31G(d,p) | 0 |  | This is the DMAflex intra_molecular energy penalty. It is with respect to opt. | A14577 | I2 | 4 | 7.2797 | 6.4573 | 25.9376 | 90 | 81.956 | 90 | LATT -1; SYMM -X , +Y , -Z ; SYMM +X +1/2, +Y +1/2, +Z +1/2; SYMM -X +1/2, +Y +1/2, -Z +1/2 | 1.1458 | 0.6651 |  | -104.22 | -95.6 | -103.074 | 0 | 0 | 0 | 0 | x parallel to a, y in ab plane, z along c | 0 | 0.717,0.000,0.697 | 0 | CrystalOptimizer with GDMA2.2(PBE0/6-31G(d,p)) + FIT
BZYACO | C15 H12 O1 | 10 | Chalcone | (2E)-1,3-diphenylprop-2-en-1-one | Benzylidene acetophenone | BZYACO, BZYACO03 | flexible CrystalPredictor (2.2), CrystalOptimizer (2.4.7), DMACRYS (2.3.0) | Louise Price | 2018 | Price LS, Price SL 2022 Cryst Growth Des 22, 1801-1816 | \CHEMISTRY_CPOSS\MagnaPharm\Chalcones\CrystalOptimizer | dfA13216 | 1.446 | PBE0/6-31G(d,p) | 0 |  | This is the DMAflex intra_molecular energy penalty. It is with respect to opt. | A13216 | C2/c | 4 | 29.1507 | 7.1584 | 11.8495 | 90 | 73.951 | 90 | LATT 7; SYMM -X , +Y , -Z +1/2 | 1.1642 | 0.6774 |  | -104.52 | -97.85 | -103.074 | 1.57 | -22.835 | 298 | 1 | x parallel to a, y in ab plane, z along c | 0.4704 | 0.772,0.000,-0.636 | 0 | CrystalOptimizer with GDMA2.2(PBE0/6-31G(d,p)) + FIT
BZYACO | C15 H12 O1 | 10 | Chalcone | (2E)-1,3-diphenylprop-2-en-1-one | Benzylidene acetophenone | BZYACO, BZYACO03 | flexible CrystalPredictor (2.2), CrystalOptimizer (2.4.7), DMACRYS (2.3.0) | Louise Price | 2018 | Price LS, Price SL 2022 Cryst Growth Des 22, 1801-1816 | \CHEMISTRY_CPOSS\MagnaPharm\Chalcones\CrystalOptimizer | dfA17827 | 2.468 | PBE0/6-31G(d,p) | 0 |  | This is the DMAflex intra_molecular energy penalty. It is with respect to opt. | A17827 | C2/c | 4 | 8.9518 | 7.3127 | 39.1127 | 90 | 110.844 | 90 | LATT 7; SYMM -X , +Y , -Z +1/2 | 1.1562 | 0.6731 |  | -105.54 | -93.98 | -103.072 | 1.68 | -22.353 | 298 | 1 | x parallel to a, y in ab plane, z along c | 0.9197 | 0.998,0.000,0.057 | 0 | CrystalOptimizer with GDMA2.2(PBE0/6-31G(d,p)) + FIT
BZYACO | C15 H12 O1 | 10 | Chalcone | (2E)-1,3-diphenylprop-2-en-1-one | Benzylidene acetophenone | BZYACO, BZYACO03 | flexible CrystalPredictor (2.2), CrystalOptimizer (2.4.7), DMACRYS (2.3.0) | Louise Price | 2018 | Price LS, Price SL 2022 Cryst Growth Des 22, 1801-1816 | \CHEMISTRY_CPOSS\MagnaPharm\Chalcones\CrystalOptimizer | dfA12098 | 0.489 | PBE0/6-31G(d,p) | 0 |  | This is the DMAflex intra_molecular energy penalty. It is with respect to opt. | A12098 | Pc21n | 8 | 7.2453 | 27.4161 | 12.1358 | 90 | 90 | 90 | LATT -1; SYMM -X , +Y +1/2, -Z +1/2; SYMM -X +1/2, +Y , +Z +1/2; SYMM +X +1/2, +Y +1/2, -Z | 1.1476 | 0.6707 |  | -103.56 | -192.97 | -103.071 | 1.55 | -22.674 | 298 | 1 | x parallel to a, y in ab plane, z along c | 0.5575 | 0.000,1.000,0.000 | 0 | CrystalOptimizer with GDMA2.2(PBE0/6-31G(d,p)) + FIT
BZYACO | C15 H12 O1 | 10 | Chalcone | (2E)-1,3-diphenylprop-2-en-1-one | Benzylidene acetophenone | BZYACO, BZYACO03 | flexible CrystalPredictor (2.2), CrystalOptimizer (2.4.7), DMACRYS (2.3.0) | Louise Price | 2018 | Price LS, Price SL 2022 Cryst Growth Des 22, 1801-1816 | \CHEMISTRY_CPOSS\MagnaPharm\Chalcones\CrystalOptimizer | dfA12784 | 0.822 | PBE0/6-31G(d,p) | 0 |  | This is the DMAflex intra_molecular energy penalty. It is with respect to opt. | A12784 | A2/a | 8 | 10.4998 | 13.7003 | 17.2994 | 90 | 75.992 | 90 | LATT 1; SYMM -X +1/2, +Y , -Z ; SYMM +X , +Y +1/2, +Z +1/2; SYMM -X +1/2, +Y +1/2, -Z +1/2 | 1.1458 | 0.6666 |  | -103.89 | -92.2 | -103.068 | 1.66 | -21.86 | 298 | 1 | x parallel to a, y in ab plane, z along c | 0.9282 | 0.000,1.000,0.000 | 0 | CrystalOptimizer with GDMA2.2(PBE0/6-31G(d,p)) + FIT
BZYACO | C15 H12 O1 | 10 | Chalcone | (2E)-1,3-diphenylprop-2-en-1-one | Benzylidene acetophenone | BZYACO, BZYACO03 | flexible CrystalPredictor (2.2), CrystalOptimizer (2.4.7), DMACRYS (2.3.0) | Louise Price | 2018 | Price LS, Price SL 2022 Cryst Growth Des 22, 1801-1816 | \CHEMISTRY_CPOSS\MagnaPharm\Chalcones\CrystalOptimizer | dfA17848 | 2.523 | PBE0/6-31G(d,p) | 0 |  | This is the DMAflex intra_molecular energy penalty. It is with respect to opt. | A17848 | C2221 | 4 | 6.9919 | 9.0988 | 37.6541 | 90 | 90 | 90 | LATT -7; SYMM +X , -Y , -Z ; SYMM -X , +Y , -Z +1/2; SYMM -X , -Y , +Z +1/2 | 1.1549 | 0.6719 |  | -105.59 | -94.05 | -103.067 | 1.68 | -21.639 | 298 | 1 | x parallel to a, y in ab plane, z along c | 1.0279 | 0.000,0.000,1.000 | 0 | CrystalOptimizer with GDMA2.2(PBE0/6-31G(d,p)) + FIT
BZYACO | C15 H12 O1 | 10 | Chalcone | (2E)-1,3-diphenylprop-2-en-1-one | Benzylidene acetophenone | BZYACO, BZYACO03 | flexible CrystalPredictor (2.2), CrystalOptimizer (2.4.7), DMACRYS (2.3.0) | Louise Price | 2018 | Price LS, Price SL 2022 Cryst Growth Des 22, 1801-1816 | \CHEMISTRY_CPOSS\MagnaPharm\Chalcones\CrystalOptimizer | dfA11249 | 1.615 | PBE0/6-31G(d,p) | 0 |  | This is the DMAflex intra_molecular energy penalty. It is with respect to opt. | A11249 | P21/a | 4 | 11.1775 | 8.5071 | 12.3211 | 90 | 83.631 | 90 | LATT 1; SYMM -X +1/2, +Y +1/2, -Z | 1.188 | 0.6917 |  | -104.68 | -100.35 | -103.065 | 1.71 | -21.147 | 298 | 1 | x parallel to a, y in ab plane, z along c | 1.8914 | 0.978,0.000,0.208 | 0 | CrystalOptimizer with GDMA2.2(PBE0/6-31G(d,p)) + FIT
BZYACO | C15 H12 O1 | 10 | Chalcone | (2E)-1,3-diphenylprop-2-en-1-one | Benzylidene acetophenone | BZYACO, BZYACO03 | flexible CrystalPredictor (2.2), CrystalOptimizer (2.4.7), DMACRYS (2.3.0) | Louise Price | 2018 | Price LS, Price SL 2022 Cryst Growth Des 22, 1801-1816 | \CHEMISTRY_CPOSS\MagnaPharm\Chalcones\CrystalOptimizer | dfA16539 | 2.16 | PBE0/6-31G(d,p) | 0 |  | This is the DMAflex intra_molecular energy penalty. It is with respect to opt. | A16539 | P21/c | 4 | 14.1783 | 5.7585 | 15.3306 | 90 | 76.086 | 90 | LATT 1; SYMM -X , +Y +1/2, -Z +1/2 | 1.1385 | 0.6604 |  | -105.22 | -93.67 | -103.06 | 1.64 | -22.65 | 298 | 1 | x parallel to a, y in ab plane, z along c | 1.2591 | -0.218,0.000,0.976 | 0 | CrystalOptimizer with GDMA2.2(PBE0/6-31G(d,p)) + FIT
BZYACO | C15 H12 O1 | 10 | Chalcone | (2E)-1,3-diphenylprop-2-en-1-one | Benzylidene acetophenone | BZYACO, BZYACO03 | flexible CrystalPredictor (2.2), CrystalOptimizer (2.4.7), DMACRYS (2.3.0) | Louise Price | 2018 | Price LS, Price SL 2022 Cryst Growth Des 22, 1801-1816 | \CHEMISTRY_CPOSS\MagnaPharm\Chalcones\CrystalOptimizer | dfA13097 | 0.9 | PBE0/6-31G(d,p) | 0 |  | This is the DMAflex intra_molecular energy penalty. It is with respect to opt. | A13097 | P21/c | 4 | 24.3191 | 3.8771 | 13.1173 | 90 | 109.217 | 90 | LATT 1; SYMM -X , +Y +1/2, -Z +1/2 | 1.1844 | 0.6901 |  | -103.96 | -101.59 | -103.06 | 1.62 | -21.877 | 298 | 1 | x parallel to a, y in ab plane, z along c | 0.5413 | 1.000,0.000,0.006 | 0 | CrystalOptimizer with GDMA2.2(PBE0/6-31G(d,p)) + FIT
BZYACO | C15 H12 O1 | 10 | Chalcone | (2E)-1,3-diphenylprop-2-en-1-one | Benzylidene acetophenone | BZYACO, BZYACO03 | flexible CrystalPredictor (2.2), CrystalOptimizer (2.4.7), DMACRYS (2.3.0) | Louise Price | 2018 | Price LS, Price SL 2022 Cryst Growth Des 22, 1801-1816 | \CHEMISTRY_CPOSS\MagnaPharm\Chalcones\CrystalOptimizer | dfA15549 | 1.071 | PBE0/6-31G(d,p) | 0 |  | This is the DMAflex intra_molecular energy penalty. It is with respect to opt. | A15549 | P21/n | 4 | 15.7223 | 6.0171 | 14.4989 | 90 | 64.657 | 90 | LATT 1; SYMM -X +1/2, +Y +1/2, -Z +1/2 | 1.1159 | 0.6496 |  | -104.13 | -92.98 | -103.059 | 1.64 | -23.113 | 298 | 0 | x parallel to a, y in ab plane, z along c | 0 | 0.941,0.000,0.338 | 0 | CrystalOptimizer with GDMA2.2(PBE0/6-31G(d,p)) + FIT
BZYACO | C15 H12 O1 | 10 | Chalcone | (2E)-1,3-diphenylprop-2-en-1-one | Benzylidene acetophenone | BZYACO, BZYACO03 | flexible CrystalPredictor (2.2), CrystalOptimizer (2.4.7), DMACRYS (2.3.0) | Louise Price | 2018 | Price LS, Price SL 2022 Cryst Growth Des 22, 1801-1816 | \CHEMISTRY_CPOSS\MagnaPharm\Chalcones\CrystalOptimizer | dfA17306 | 2.021 | PBE0/6-31G(d,p) | 0 |  | This is the DMAflex intra_molecular energy penalty. It is with respect to opt. | A17306 | P21/a | 4 | 15.5563 | 6.07 | 12.9399 | 90 | 75.775 | 90 | LATT 1; SYMM -X +1/2, +Y +1/2, -Z | 1.1679 | 0.682 |  | -105.08 | -94.95 | -103.059 | 1.73 | -21.726 | 298 | 1 | x parallel to a, y in ab plane, z along c | 0.9204 | 0.377,0.000,0.926 | 0 | CrystalOptimizer with GDMA2.2(PBE0/6-31G(d,p)) + FIT
BZYACO | C15 H12 O1 | 10 | Chalcone | (2E)-1,3-diphenylprop-2-en-1-one | Benzylidene acetophenone | BZYACO, BZYACO03 | flexible CrystalPredictor (2.2), CrystalOptimizer (2.4.7), DMACRYS (2.3.0) | Louise Price | 2018 | Price LS, Price SL 2022 Cryst Growth Des 22, 1801-1816 | \CHEMISTRY_CPOSS\MagnaPharm\Chalcones\CrystalOptimizer | dfA15273 | 0.802 | PBE0/6-31G(d,p) | 0 |  | This is the DMAflex intra_molecular energy penalty. It is with respect to opt. | A15273 | A2/n | 8 | 14.8428 | 7.8684 | 22.028 | 90 | 73.946 | 90 | LATT 1; SYMM -X +1/2, +Y , -Z +1/2; SYMM +X , +Y +1/2, +Z +1/2; SYMM -X +1/2, +Y +1/2, -Z | 1.119 | 0.6494 |  | -103.86 | -93.21 | -103.058 | 1.62 | -22.519 | 298 | 1 | x parallel to a, y in ab plane, z along c | 0.6611 | -0.411,0.000,0.911 | 0 | CrystalOptimizer with GDMA2.2(PBE0/6-31G(d,p)) + FIT
BZYACO | C15 H12 O1 | 10 | Chalcone | (2E)-1,3-diphenylprop-2-en-1-one | Benzylidene acetophenone | BZYACO, BZYACO03 | flexible CrystalPredictor (2.2), CrystalOptimizer (2.4.7), DMACRYS (2.3.0) | Louise Price | 2018 | Price LS, Price SL 2022 Cryst Growth Des 22, 1801-1816 | \CHEMISTRY_CPOSS\MagnaPharm\Chalcones\CrystalOptimizer | dfA9583 | 2.375 | PBE0/6-31G(d,p) | 0 |  | This is the DMAflex intra_molecular energy penalty. It is with respect to opt. | A9583 | P21 | 2 | 11.9865 | 12.3643 | 3.8589 | 90 | 86.941 | 90 | LATT -1; SYMM -X , +Y +1/2, -Z | 1.2111 | 0.7051 |  | -105.43 | -105.11 | -103.055 | 1.65 | -21.848 | 298 | 1 | x parallel to a, y in ab plane, z along c | 2.1275 | 0.000,1.000,0.000 | 0 | CrystalOptimizer with GDMA2.2(PBE0/6-31G(d,p)) + FIT
BZYACO | C15 H12 O1 | 10 | Chalcone | (2E)-1,3-diphenylprop-2-en-1-one | Benzylidene acetophenone | BZYACO, BZYACO03 | flexible CrystalPredictor (2.2), CrystalOptimizer (2.4.7), DMACRYS (2.3.0) | Louise Price | 2018 | Price LS, Price SL 2022 Cryst Growth Des 22, 1801-1816 | \CHEMISTRY_CPOSS\MagnaPharm\Chalcones\CrystalOptimizer | dfA10118 | 1.266 | PBE0/6-31G(d,p) | 0 |  | This is the DMAflex intra_molecular energy penalty. It is with respect to opt. | A10118 | P21/c | 4 | 9.8143 | 6.5993 | 18.0036 | 90 | 89.502 | 90 | LATT 1; SYMM -X , +Y +1/2, -Z +1/2 | 1.1863 | 0.6914 |  | -104.32 | -102.38 | -103.054 | 1.7 | -21.541 | 298 | 1 | x parallel to a, y in ab plane, z along c | 0.7614 | 0.817,0.000,-0.577 | 0 | CrystalOptimizer with GDMA2.2(PBE0/6-31G(d,p)) + FIT
BZYACO | C15 H12 O1 | 10 | Chalcone | (2E)-1,3-diphenylprop-2-en-1-one | Benzylidene acetophenone | BZYACO, BZYACO03 | flexible CrystalPredictor (2.2), CrystalOptimizer (2.4.7), DMACRYS (2.3.0) | Louise Price | 2018 | Price LS, Price SL 2022 Cryst Growth Des 22, 1801-1816 | \CHEMISTRY_CPOSS\MagnaPharm\Chalcones\CrystalOptimizer | dfA18125 | 2.137 | PBE0/6-31G(d,p) | 0 |  | This is the DMAflex intra_molecular energy penalty. It is with respect to opt. | A18125 | I2 | 4 | 15.4682 | 7.6502 | 10.7821 | 90 | 72.312 | 90 | LATT -1; SYMM -X , +Y , -Z ; SYMM +X +1/2, +Y +1/2, +Z +1/2; SYMM -X +1/2, +Y +1/2, -Z +1/2 | 1.1379 | 0.6623 |  | -105.19 | -90.57 | -103.053 | 0 | 0 | 0 | 0 | x parallel to a, y in ab plane, z along c | 0 | 0.998,0.000,0.056 | 0 | CrystalOptimizer with GDMA2.2(PBE0/6-31G(d,p)) + FIT
BZYACO | C15 H12 O1 | 10 | Chalcone | (2E)-1,3-diphenylprop-2-en-1-one | Benzylidene acetophenone | BZYACO, BZYACO03 | flexible CrystalPredictor (2.2), CrystalOptimizer (2.4.7), DMACRYS (2.3.0) | Louise Price | 2018 | Price LS, Price SL 2022 Cryst Growth Des 22, 1801-1816 | \CHEMISTRY_CPOSS\MagnaPharm\Chalcones\CrystalOptimizer | dfA12623 | 0.437 | PBE0/6-31G(d,p) | 0 |  | This is the DMAflex intra_molecular energy penalty. It is with respect to opt. | A12623 | P21/a | 4 | 7.0946 | 20.1152 | 8.4544 | 90 | 90.82 | 90 | LATT 1; SYMM -X +1/2, +Y +1/2, -Z | 1.1466 | 0.6671 |  | -103.49 | -96.52 | -103.053 | 1.63 | -22.102 | 298 | 1 | x parallel to a, y in ab plane, z along c | 0.5998 | -0.568,0.000,0.823 | 0 | CrystalOptimizer with GDMA2.2(PBE0/6-31G(d,p)) + FIT
BZYACO | C15 H12 O1 | 10 | Chalcone | (2E)-1,3-diphenylprop-2-en-1-one | Benzylidene acetophenone | BZYACO, BZYACO03 | flexible CrystalPredictor (2.2), CrystalOptimizer (2.4.7), DMACRYS (2.3.0) | Louise Price | 2018 | Price LS, Price SL 2022 Cryst Growth Des 22, 1801-1816 | \CHEMISTRY_CPOSS\MagnaPharm\Chalcones\CrystalOptimizer | dfA11151 | 1.057 | PBE0/6-31G(d,p) | 0 |  | This is the DMAflex intra_molecular energy penalty. It is with respect to opt. | A11151 | Pn | 2 | 9.5174 | 7.8119 | 8.3178 | 90 | 77.241 | 90 | LATT -1; SYMM +X +1/2, -Y , +Z +1/2 | 1.1467 | 0.6697 |  | -104.11 | -95.32 | -103.053 | 1.6 | -23.477 | 298 | 1 | x parallel to a, y in ab plane, z along c | 0.0123 | 0.327,0.000,0.945 | 0 | CrystalOptimizer with GDMA2.2(PBE0/6-31G(d,p)) + FIT
BZYACO | C15 H12 O1 | 10 | Chalcone | (2E)-1,3-diphenylprop-2-en-1-one | Benzylidene acetophenone | BZYACO, BZYACO03 | flexible CrystalPredictor (2.2), CrystalOptimizer (2.4.7), DMACRYS (2.3.0) | Louise Price | 2018 | Price LS, Price SL 2022 Cryst Growth Des 22, 1801-1816 | \CHEMISTRY_CPOSS\MagnaPharm\Chalcones\CrystalOptimizer | dfA18012 | 2.307 | PBE0/6-31G(d,p) | 0 |  | This is the DMAflex intra_molecular energy penalty. It is with respect to opt. | A18012 | P21/c | 4 | 13.4518 | 5.3628 | 16.3766 | 90 | 85.443 | 90 | LATT 1; SYMM -X , +Y +1/2, -Z +1/2 | 1.1746 | 0.6847 |  | -105.36 | -98.41 | -103.053 | 1.64 | -22.052 | 298 | 1 | x parallel to a, y in ab plane, z along c | 2.1243 | 0.000,1.000,0.000 | 0 | CrystalOptimizer with GDMA2.2(PBE0/6-31G(d,p)) + FIT
BZYACO | C15 H12 O1 | 10 | Chalcone | (2E)-1,3-diphenylprop-2-en-1-one | Benzylidene acetophenone | BZYACO, BZYACO03 | flexible CrystalPredictor (2.2), CrystalOptimizer (2.4.7), DMACRYS (2.3.0) | Louise Price | 2018 | Price LS, Price SL 2022 Cryst Growth Des 22, 1801-1816 | \CHEMISTRY_CPOSS\MagnaPharm\Chalcones\CrystalOptimizer | dfA7841 | 0.487 | PBE0/6-31G(d,p) | 0 |  | This is the DMAflex intra_molecular energy penalty. It is with respect to opt. | A7841 | Pca21 | 4 | 12.4918 | 13.3033 | 7.0451 | 90 | 90 | 90 | LATT -1; SYMM -X , -Y , +Z +1/2; SYMM -X +1/2, +Y , +Z +1/2; SYMM +X +1/2, -Y , +Z | 1.1815 | 0.6903 |  | -103.54 | -100.68 | -103.053 | 1.67 | -21.714 | 298 | 1 | x parallel to a, y in ab plane, z along c | 0.9058 | 0.000,1.000,0.000 | 0 | CrystalOptimizer with GDMA2.2(PBE0/6-31G(d,p)) + FIT
BZYACO | C15 H12 O1 | 10 | Chalcone | (2E)-1,3-diphenylprop-2-en-1-one | Benzylidene acetophenone | BZYACO, BZYACO03 | flexible CrystalPredictor (2.2), CrystalOptimizer (2.4.7), DMACRYS (2.3.0) | Louise Price | 2018 | Price LS, Price SL 2022 Cryst Growth Des 22, 1801-1816 | \CHEMISTRY_CPOSS\MagnaPharm\Chalcones\CrystalOptimizer | dfA9761 | 0.248 | PBE0/6-31G(d,p) | 0 |  | This is the DMAflex intra_molecular energy penalty. It is with respect to opt. | A9761 | P21/c | 4 | 4.0676 | 25.6686 | 11.1788 | 90 | 84.03 | 90 | LATT 1; SYMM -X , +Y +1/2, -Z +1/2 | 1.1916 | 0.6948 |  | -103.3 | -103.21 | -103.052 | 1.62 | -22.129 | 298 | 1 | x parallel to a, y in ab plane, z along c | 1.4479 | 0.599,0.000,0.801 | 0 | CrystalOptimizer with GDMA2.2(PBE0/6-31G(d,p)) + FIT
BZYACO | C15 H12 O1 | 10 | Chalcone | (2E)-1,3-diphenylprop-2-en-1-one | Benzylidene acetophenone | BZYACO, BZYACO03 | flexible CrystalPredictor (2.2), CrystalOptimizer (2.4.7), DMACRYS (2.3.0) | Louise Price | 2018 | Price LS, Price SL 2022 Cryst Growth Des 22, 1801-1816 | \CHEMISTRY_CPOSS\MagnaPharm\Chalcones\CrystalOptimizer | dfA10889 | 2.439 | PBE0/6-31G(d,p) | 0 |  | This is the DMAflex intra_molecular energy penalty. It is with respect to opt. | A10889 | Pca21 | 4 | 7.2058 | 6.5346 | 24.7875 | 90 | 90 | 90 | LATT -1; SYMM -X , -Y , +Z +1/2; SYMM -X +1/2, +Y , +Z +1/2; SYMM +X +1/2, -Y , +Z | 1.1851 | 0.692 |  | -105.49 | -99.19 | -103.051 | 1.64 | -22.274 | 298 | 1 | x parallel to a, y in ab plane, z along c | 0.979 | 0.000,0.000,1.000 | 0 | CrystalOptimizer with GDMA2.2(PBE0/6-31G(d,p)) + FIT
BZYACO | C15 H12 O1 | 10 | Chalcone | (2E)-1,3-diphenylprop-2-en-1-one | Benzylidene acetophenone | BZYACO, BZYACO03 | flexible CrystalPredictor (2.2), CrystalOptimizer (2.4.7), DMACRYS (2.3.0) | Louise Price | 2018 | Price LS, Price SL 2022 Cryst Growth Des 22, 1801-1816 | \CHEMISTRY_CPOSS\MagnaPharm\Chalcones\CrystalOptimizer | dfA3761 | 0.869 | PBE0/6-31G(d,p) | 0 |  | This is the DMAflex intra_molecular energy penalty. It is with respect to opt. | A3761 | P21/n | 4 | 13.7084 | 11.5035 | 7.5841 | 90 | 75.993 | 90 | LATT 1; SYMM -X +1/2, +Y +1/2, -Z +1/2 | 1.192 | 0.6923 |  | -103.92 | -104.83 | -103.051 | 1.65 | -22.02 | 298 | 1 | x parallel to a, y in ab plane, z along c | 0.416 | -0.162,0.000,0.987 | 0 | CrystalOptimizer with GDMA2.2(PBE0/6-31G(d,p)) + FIT
BZYACO | C15 H12 O1 | 10 | Chalcone | (2E)-1,3-diphenylprop-2-en-1-one | Benzylidene acetophenone | BZYACO, BZYACO03 | flexible CrystalPredictor (2.2), CrystalOptimizer (2.4.7), DMACRYS (2.3.0) | Louise Price | 2018 | Price LS, Price SL 2022 Cryst Growth Des 22, 1801-1816 | \CHEMISTRY_CPOSS\MagnaPharm\Chalcones\CrystalOptimizer | dfA12013 | 0.752 | PBE0/6-31G(d,p) | 0 |  | This is the DMAflex intra_molecular energy penalty. It is with respect to opt. | A12013 | P21/c | 4 | 3.7335 | 26.9684 | 13.9812 | 90 | 56.355 | 90 | LATT 1; SYMM -X , +Y +1/2, -Z +1/2 | 1.1803 | 0.6847 |  | -103.8 | -103.13 | -103.048 | 1.65 | -21.111 | 298 | 1 | x parallel to a, y in ab plane, z along c | 0.9407 | 0.630,0.000,0.776 | 0 | CrystalOptimizer with GDMA2.2(PBE0/6-31G(d,p)) + FIT
BZYACO | C15 H12 O1 | 10 | Chalcone | (2E)-1,3-diphenylprop-2-en-1-one | Benzylidene acetophenone | BZYACO, BZYACO03 | flexible CrystalPredictor (2.2), CrystalOptimizer (2.4.7), DMACRYS (2.3.0) | Louise Price | 2018 | Price LS, Price SL 2022 Cryst Growth Des 22, 1801-1816 | \CHEMISTRY_CPOSS\MagnaPharm\Chalcones\CrystalOptimizer | dfA13065 | 0.423 | PBE0/6-31G(d,p) | 0 |  | This is the DMAflex intra_molecular energy penalty. It is with respect to opt. | A13065 | Pbca | 8 | 19.0175 | 14.4417 | 8.8473 | 90 | 90 | 90 | LATT 1; SYMM +X +1/2, -Y +1/2, -Z ; SYMM -X , +Y +1/2, -Z +1/2; SYMM -X +1/2, -Y , +Z +1/2 | 1.1386 | 0.6637 |  | -103.47 | -94.26 | -103.047 | 1.59 | -21.645 | 298 | 1 | x parallel to a, y in ab plane, z along c | 1.79 | 1.000,0.000,0.000 | 0 | CrystalOptimizer with GDMA2.2(PBE0/6-31G(d,p)) + FIT
BZYACO | C15 H12 O1 | 10 | Chalcone | (2E)-1,3-diphenylprop-2-en-1-one | Benzylidene acetophenone | BZYACO, BZYACO03 | flexible CrystalPredictor (2.2), CrystalOptimizer (2.4.7), DMACRYS (2.3.0) | Louise Price | 2018 | Price LS, Price SL 2022 Cryst Growth Des 22, 1801-1816 | \CHEMISTRY_CPOSS\MagnaPharm\Chalcones\CrystalOptimizer | dfA12476 | 0.965 | PBE0/6-31G(d,p) | 0 |  | This is the DMAflex intra_molecular energy penalty. It is with respect to opt. | A12476 | R-3 | 6 | 40.9318 | 40.9318 | 3.7341 | 90 | 90 | 120 | LATT 3; SYMM -Y , +X -Y , +Z ; SYMM -X +Y , -X , +Z | 1.1489 | 0.6688 |  | -104.01 | -104.39 | -103.045 | 1.71 | -20.664 | 298 | 1 | x parallel to a, y in ab plane, z along c | 0.8131 | 0.465,0.862,0.200 | 0 | CrystalOptimizer with GDMA2.2(PBE0/6-31G(d,p)) + FIT
BZYACO | C15 H12 O1 | 10 | Chalcone | (2E)-1,3-diphenylprop-2-en-1-one | Benzylidene acetophenone | BZYACO, BZYACO03 | flexible CrystalPredictor (2.2), CrystalOptimizer (2.4.7), DMACRYS (2.3.0) | Louise Price | 2018 | Price LS, Price SL 2022 Cryst Growth Des 22, 1801-1816 | \CHEMISTRY_CPOSS\MagnaPharm\Chalcones\CrystalOptimizer | dfA11123 | 2.405 | PBE0/6-31G(d,p) | 0 |  | This is the DMAflex intra_molecular energy penalty. It is with respect to opt. | A11123 | P21/c | 4 | 26.0561 | 3.7298 | 11.8257 | 90 | 87.736 | 90 | LATT 1; SYMM -X , +Y +1/2, -Z +1/2 | 1.2045 | 0.6996 |  | -105.45 | -105.5 | -103.045 | 1.64 | -21.72 | 298 | 1 | x parallel to a, y in ab plane, z along c | 0.5976 | -0.194,0.000,0.981 | 0 | CrystalOptimizer with GDMA2.2(PBE0/6-31G(d,p)) + FIT
BZYACO | C15 H12 O1 | 10 | Chalcone | (2E)-1,3-diphenylprop-2-en-1-one | Benzylidene acetophenone | BZYACO, BZYACO03 | flexible CrystalPredictor (2.2), CrystalOptimizer (2.4.7), DMACRYS (2.3.0) | Louise Price | 2018 | Price LS, Price SL 2022 Cryst Growth Des 22, 1801-1816 | \CHEMISTRY_CPOSS\MagnaPharm\Chalcones\CrystalOptimizer | dfA10187 | 1.412 | PBE0/6-31G(d,p) | 0 |  | This is the DMAflex intra_molecular energy penalty. It is with respect to opt. | A10187 | P21/a | 4 | 12.6269 | 14.4671 | 6.5765 | 90 | 84.629 | 90 | LATT 1; SYMM -X +1/2, +Y +1/2, -Z | 1.1565 | 0.674 |  | -104.45 | -94.6 | -103.038 | 1.61 | -22.867 | 298 | 1 | x parallel to a, y in ab plane, z along c | 0.3684 | 0.000,1.000,0.000 | 0 | CrystalOptimizer with GDMA2.2(PBE0/6-31G(d,p)) + FIT
BZYACO | C15 H12 O1 | 10 | Chalcone | (2E)-1,3-diphenylprop-2-en-1-one | Benzylidene acetophenone | BZYACO, BZYACO03 | flexible CrystalPredictor (2.2), CrystalOptimizer (2.4.7), DMACRYS (2.3.0) | Louise Price | 2018 | Price LS, Price SL 2022 Cryst Growth Des 22, 1801-1816 | \CHEMISTRY_CPOSS\MagnaPharm\Chalcones\CrystalOptimizer | dfA7556 | 0.957 | PBE0/6-31G(d,p) | 0 |  | This is the DMAflex intra_molecular energy penalty. It is with respect to opt. | A7556 | P21/c | 4 | 11.8482 | 7.1615 | 13.9505 | 90 | 86.453 | 90 | LATT 1; SYMM -X , +Y +1/2, -Z +1/2 | 1.1708 | 0.6831 |  | -103.99 | -99.62 | -103.033 | 0 | 0 | 0 | 1 | x parallel to a, y in ab plane, z along c | 0.71 | 0.819,0.000,-0.574 | 0 | CrystalOptimizer with GDMA2.2(PBE0/6-31G(d,p)) + FIT
BZYACO | C15 H12 O1 | 10 | Chalcone | (2E)-1,3-diphenylprop-2-en-1-one | Benzylidene acetophenone | BZYACO, BZYACO03 | flexible CrystalPredictor (2.2), CrystalOptimizer (2.4.7), DMACRYS (2.3.0) | Louise Price | 2018 | Price LS, Price SL 2022 Cryst Growth Des 22, 1801-1816 | \CHEMISTRY_CPOSS\MagnaPharm\Chalcones\CrystalOptimizer | dfA11660 | 1.692 | PBE0/6-31G(d,p) | 0 |  | This is the DMAflex intra_molecular energy penalty. It is with respect to opt. | A11660 | Pbcn | 8 | 26.0728 | 10.8515 | 8.4001 | 90 | 90 | 90 | LATT 1; SYMM +X +1/2, -Y +1/2, -Z ; SYMM -X , +Y , -Z +1/2; SYMM -X +1/2, -Y +1/2, +Z +1/2 | 1.1641 | 0.6782 |  | -104.72 | -98.33 | -103.028 | 1.59 | -22.137 | 298 | 1 | x parallel to a, y in ab plane, z along c | 0.9953 | 1.000,0.000,0.000 | 0 | CrystalOptimizer with GDMA2.2(PBE0/6-31G(d,p)) + FIT
BZYACO | C15 H12 O1 | 10 | Chalcone | (2E)-1,3-diphenylprop-2-en-1-one | Benzylidene acetophenone | BZYACO, BZYACO03 | flexible CrystalPredictor (2.2), CrystalOptimizer (2.4.7), DMACRYS (2.3.0) | Louise Price | 2018 | Price LS, Price SL 2022 Cryst Growth Des 22, 1801-1816 | \CHEMISTRY_CPOSS\MagnaPharm\Chalcones\CrystalOptimizer | dfA8908 | 1.133 | PBE0/6-31G(d,p) | 0 |  | This is the DMAflex intra_molecular energy penalty. It is with respect to opt. | A8908 | P21/c | 4 | 7.9679 | 6.7394 | 26.3254 | 90 | 122.418 | 90 | LATT 1; SYMM -X , +Y +1/2, -Z +1/2 | 1.1591 | 0.6748 |  | -104.15 | -96.5 | -103.017 | 0 | 0 | 0 | 0 | x parallel to a, y in ab plane, z along c | 0 | 0.081,0.000,0.997 | 0 | CrystalOptimizer with GDMA2.2(PBE0/6-31G(d,p)) + FIT
BZYACO | C15 H12 O1 | 10 | Chalcone | (2E)-1,3-diphenylprop-2-en-1-one | Benzylidene acetophenone | BZYACO, BZYACO03 | flexible CrystalPredictor (2.2), CrystalOptimizer (2.4.7), DMACRYS (2.3.0) | Louise Price | 2018 | Price LS, Price SL 2022 Cryst Growth Des 22, 1801-1816 | \CHEMISTRY_CPOSS\MagnaPharm\Chalcones\CrystalOptimizer | dfA17328 | 1.063 | PBE0/6-31G(d,p) | 0 |  | This is the DMAflex intra_molecular energy penalty. It is with respect to opt. | A17328 | P21 | 2 | 7.2697 | 6.5155 | 13.9969 | 90 | 119.164 | 90 | LATT -1; SYMM -X , +Y +1/2, -Z | 1.1947 | 0.6945 |  | -104.08 | -102.01 | -103.017 | 1.65 | -23.192 | 298 | 1 | x parallel to a, y in ab plane, z along c | 0.4901 | -0.186,0.000,0.982 | 0 | CrystalOptimizer with GDMA2.2(PBE0/6-31G(d,p)) + FIT
BZYACO | C15 H12 O1 | 10 | Chalcone | (2E)-1,3-diphenylprop-2-en-1-one | Benzylidene acetophenone | BZYACO, BZYACO03 | flexible CrystalPredictor (2.2), CrystalOptimizer (2.4.7), DMACRYS (2.3.0) | Louise Price | 2018 | Price LS, Price SL 2022 Cryst Growth Des 22, 1801-1816 | \CHEMISTRY_CPOSS\MagnaPharm\Chalcones\CrystalOptimizer | dfA17813 | 0.624 | PBE0/6-31G(d,p) | 0 |  | This is the DMAflex intra_molecular energy penalty. It is with respect to opt. | A17813 | Pna21 | 4 | 8.7856 | 27.7591 | 4.8819 | 90 | 90 | 90 | LATT -1; SYMM -X , -Y , +Z +1/2; SYMM -X +1/2, +Y +1/2, +Z +1/2; SYMM +X +1/2, -Y +1/2, +Z | 1.1618 | 0.6758 |  | -103.64 | -96.06 | -103.016 | 1.59 | -22.095 | 298 | 1 | x parallel to a, y in ab plane, z along c | 1.4087 | 1.000,0.000,0.000 | 0 | CrystalOptimizer with GDMA2.2(PBE0/6-31G(d,p)) + FIT
BZYACO | C15 H12 O1 | 10 | Chalcone | (2E)-1,3-diphenylprop-2-en-1-one | Benzylidene acetophenone | BZYACO, BZYACO03 | flexible CrystalPredictor (2.2), CrystalOptimizer (2.4.7), DMACRYS (2.3.0) | Louise Price | 2018 | Price LS, Price SL 2022 Cryst Growth Des 22, 1801-1816 | \CHEMISTRY_CPOSS\MagnaPharm\Chalcones\CrystalOptimizer | dfA10005 | 2.584 | PBE0/6-31G(d,p) | 0 |  | This is the DMAflex intra_molecular energy penalty. It is with respect to opt. | A10005 | C2/c | 4 | 37.3644 | 7.0526 | 9.0836 | 90 | 99.896 | 90 | LATT 7; SYMM -X , +Y , -Z +1/2 | 1.1732 | 0.6842 |  | -105.6 | -98.71 | -103.016 | 1.65 | -22.031 | 298 | 1 | x parallel to a, y in ab plane, z along c | 1.798 | 0.577,0.000,0.817 | 0 | CrystalOptimizer with GDMA2.2(PBE0/6-31G(d,p)) + FIT
BZYACO | C15 H12 O1 | 10 | Chalcone | (2E)-1,3-diphenylprop-2-en-1-one | Benzylidene acetophenone | BZYACO, BZYACO03 | flexible CrystalPredictor (2.2), CrystalOptimizer (2.4.7), DMACRYS (2.3.0) | Louise Price | 2018 | Price LS, Price SL 2022 Cryst Growth Des 22, 1801-1816 | \CHEMISTRY_CPOSS\MagnaPharm\Chalcones\CrystalOptimizer | dfA13647 | 1.816 | PBE0/6-31G(d,p) | 0 |  | This is the DMAflex intra_molecular energy penalty. It is with respect to opt. | A13647 | P21/c | 4 | 3.7963 | 13.6183 | 26.9891 | 90 | 55.267 | 90 | LATT 1; SYMM -X , +Y +1/2, -Z +1/2 | 1.2063 | 0.6995 |  | -104.83 | -106.7 | -103.014 | 1.62 | -21.497 | 298 | 1 | x parallel to a, y in ab plane, z along c | 2.363 | -0.487,0.000,0.873 | 0 | CrystalOptimizer with GDMA2.2(PBE0/6-31G(d,p)) + FIT
BZYACO | C15 H12 O1 | 10 | Chalcone | (2E)-1,3-diphenylprop-2-en-1-one | Benzylidene acetophenone | BZYACO, BZYACO03 | flexible CrystalPredictor (2.2), CrystalOptimizer (2.4.7), DMACRYS (2.3.0) | Louise Price | 2018 | Price LS, Price SL 2022 Cryst Growth Des 22, 1801-1816 | \CHEMISTRY_CPOSS\MagnaPharm\Chalcones\CrystalOptimizer | dfA14021 | 0.899 | PBE0/6-31G(d,p) | 0 |  | This is the DMAflex intra_molecular energy penalty. It is with respect to opt. | A14021 | Fdd2 | 4 | 23.4047 | 49.6271 | 4.1079 | 90 | 90 | 90 | LATT -4; SYMM -X , -Y , +Z ; SYMM -X +1/4, +Y +1/4, +Z +1/4; SYMM +X +1/4, -Y +1/4, +Z +1/4 | 1.1596 | 0.6751 |  | -103.91 | -97.73 | -103.011 | 1.69 | -20.39 | 298 | 1 | x parallel to a, y in ab plane, z along c | 1.4013 | 0.000,1.000,0.000 | 0 | CrystalOptimizer with GDMA2.2(PBE0/6-31G(d,p)) + FIT
BZYACO | C15 H12 O1 | 10 | Chalcone | (2E)-1,3-diphenylprop-2-en-1-one | Benzylidene acetophenone | BZYACO, BZYACO03 | flexible CrystalPredictor (2.2), CrystalOptimizer (2.4.7), DMACRYS (2.3.0) | Louise Price | 2018 | Price LS, Price SL 2022 Cryst Growth Des 22, 1801-1816 | \CHEMISTRY_CPOSS\MagnaPharm\Chalcones\CrystalOptimizer | dfA10668 | 0.493 | PBE0/6-31G(d,p) | 0 |  | This is the DMAflex intra_molecular energy penalty. It is with respect to opt. | A10668 | A2/n | 8 | 22.9419 | 3.8785 | 25.8696 | 90 | 91.449 | 90 | LATT 1; SYMM -X +1/2, +Y , -Z +1/2; SYMM +X , +Y +1/2, +Z +1/2; SYMM -X +1/2, +Y +1/2, -Z | 1.2022 | 0.7 |  | -103.5 | -104.28 | -103.007 | 1.64 | -21.552 | 298 | 1 | x parallel to a, y in ab plane, z along c | 1.1259 | 0.404,0.000,0.915 | 0 | CrystalOptimizer with GDMA2.2(PBE0/6-31G(d,p)) + FIT
BZYACO | C15 H12 O1 | 10 | Chalcone | (2E)-1,3-diphenylprop-2-en-1-one | Benzylidene acetophenone | BZYACO, BZYACO03 | flexible CrystalPredictor (2.2), CrystalOptimizer (2.4.7), DMACRYS (2.3.0) | Louise Price | 2018 | Price LS, Price SL 2022 Cryst Growth Des 22, 1801-1816 | \CHEMISTRY_CPOSS\MagnaPharm\Chalcones\CrystalOptimizer | dfA9054 | 0.835 | PBE0/6-31G(d,p) | 0 |  | This is the DMAflex intra_molecular energy penalty. It is with respect to opt. | A9054 | C2/c | 4 | 6.9837 | 7.4621 | 47.1479 | 90 | 74.266 | 90 | LATT 7; SYMM -X , +Y , -Z +1/2 | 1.1698 | 0.6823 |  | -103.84 | -98.04 | -103.005 | 1.59 | -23.487 | 298 | 0 | x parallel to a, y in ab plane, z along c | 0 | 0.716,0.000,0.698 | 0 | CrystalOptimizer with GDMA2.2(PBE0/6-31G(d,p)) + FIT
BZYACO | C15 H12 O1 | 10 | Chalcone | (2E)-1,3-diphenylprop-2-en-1-one | Benzylidene acetophenone | BZYACO, BZYACO03 | flexible CrystalPredictor (2.2), CrystalOptimizer (2.4.7), DMACRYS (2.3.0) | Louise Price | 2018 | Price LS, Price SL 2022 Cryst Growth Des 22, 1801-1816 | \CHEMISTRY_CPOSS\MagnaPharm\Chalcones\CrystalOptimizer | dfA17585 | 3.119 | PBE0/6-31G(d,p) | 0 |  | This is the DMAflex intra_molecular energy penalty. It is with respect to opt. | A17585 | P212121 | 8 | 11.3275 | 10.3499 | 20.1223 | 90 | 90 | 90 | LATT -1; SYMM +X +1/2, -Y +1/2, -Z ; SYMM -X , +Y +1/2, -Z +1/2; SYMM -X +1/2, -Y , +Z +1/2 | 1.1727 | 0.6844 |  | -106.12 | -192.76 | -103.001 | 1.67 | -21.766 | 298 | 1 | x parallel to a, y in ab plane, z along c | 1.6013 | 0.000,1.000,0.000 | 0 | CrystalOptimizer with GDMA2.2(PBE0/6-31G(d,p)) + FIT
BZYACO | C15 H12 O1 | 10 | Chalcone | (2E)-1,3-diphenylprop-2-en-1-one | Benzylidene acetophenone | BZYACO, BZYACO03 | flexible CrystalPredictor (2.2), CrystalOptimizer (2.4.7), DMACRYS (2.3.0) | Louise Price | 2018 | Price LS, Price SL 2022 Cryst Growth Des 22, 1801-1816 | \CHEMISTRY_CPOSS\MagnaPharm\Chalcones\CrystalOptimizer | dfA13355 | 2.471 | PBE0/6-31G(d,p) | 0 |  | This is the DMAflex intra_molecular energy penalty. It is with respect to opt. | A13355 | Pbcn | 8 | 14.448 | 5.9758 | 28.314 | 90 | 90 | 90 | LATT 1; SYMM +X +1/2, -Y +1/2, -Z ; SYMM -X , +Y , -Z +1/2; SYMM -X +1/2, -Y +1/2, +Z +1/2 | 1.1317 | 0.6587 |  | -105.47 | -95.11 | -102.999 | 1.73 | -21.608 | 298 | 1 | x parallel to a, y in ab plane, z along c | 0.37 | 1.000,0.000,0.000 | 0 | CrystalOptimizer with GDMA2.2(PBE0/6-31G(d,p)) + FIT
BZYACO | C15 H12 O1 | 10 | Chalcone | (2E)-1,3-diphenylprop-2-en-1-one | Benzylidene acetophenone | BZYACO, BZYACO03 | flexible CrystalPredictor (2.2), CrystalOptimizer (2.4.7), DMACRYS (2.3.0) | Louise Price | 2018 | Price LS, Price SL 2022 Cryst Growth Des 22, 1801-1816 | \CHEMISTRY_CPOSS\MagnaPharm\Chalcones\CrystalOptimizer | dfA9964 | 0.734 | PBE0/6-31G(d,p) | 0 |  | This is the DMAflex intra_molecular energy penalty. It is with respect to opt. | A9964 | P21/c | 4 | 4.1841 | 11.7985 | 23.7985 | 90 | 97.415 | 90 | LATT 1; SYMM -X , +Y +1/2, -Z +1/2 | 1.1873 | 0.6887 |  | -103.73 | -102.89 | -102.996 | 1.56 | -22.313 | 298 | 1 | x parallel to a, y in ab plane, z along c | 2.2985 | 0.889,0.000,0.458 | 0 | CrystalOptimizer with GDMA2.2(PBE0/6-31G(d,p)) + FIT
BZYACO | C15 H12 O1 | 10 | Chalcone | (2E)-1,3-diphenylprop-2-en-1-one | Benzylidene acetophenone | BZYACO, BZYACO03 | flexible CrystalPredictor (2.2), CrystalOptimizer (2.4.7), DMACRYS (2.3.0) | Louise Price | 2018 | Price LS, Price SL 2022 Cryst Growth Des 22, 1801-1816 | \CHEMISTRY_CPOSS\MagnaPharm\Chalcones\CrystalOptimizer | dfA12853 | 1.216 | PBE0/6-31G(d,p) | 0 |  | This is the DMAflex intra_molecular energy penalty. It is with respect to opt. | A12853 | Pbca | 8 | 29.5966 | 6.354 | 12.7258 | 90 | 90 | 90 | LATT 1; SYMM +X +1/2, -Y +1/2, -Z ; SYMM -X , +Y +1/2, -Z +1/2; SYMM -X +1/2, -Y , +Z +1/2 | 1.156 | 0.6738 |  | -104.21 | -95.75 | -102.994 | 1.72 | -21.562 | 298 | 1 | x parallel to a, y in ab plane, z along c | 0.9613 | 0.000,0.000,1.000 | 0 | CrystalOptimizer with GDMA2.2(PBE0/6-31G(d,p)) + FIT
BZYACO | C15 H12 O1 | 10 | Chalcone | (2E)-1,3-diphenylprop-2-en-1-one | Benzylidene acetophenone | BZYACO, BZYACO03 | flexible CrystalPredictor (2.2), CrystalOptimizer (2.4.7), DMACRYS (2.3.0) | Louise Price | 2018 | Price LS, Price SL 2022 Cryst Growth Des 22, 1801-1816 | \CHEMISTRY_CPOSS\MagnaPharm\Chalcones\CrystalOptimizer | dfA12754 | 0.416 | PBE0/6-31G(d,p) | 0 |  | This is the DMAflex intra_molecular energy penalty. It is with respect to opt. | A12754 | P21/c | 4 | 14.6703 | 4.8216 | 16.7337 | 90 | 85.733 | 90 | LATT 1; SYMM -X , +Y +1/2, -Z +1/2 | 1.1719 | 0.6821 |  | -103.41 | -98.73 | -102.994 | 1.56 | -22.095 | 298 | 1 | x parallel to a, y in ab plane, z along c | 1.8844 | 0.418,0.000,0.908 | 0 | CrystalOptimizer with GDMA2.2(PBE0/6-31G(d,p)) + FIT
BZYACO | C15 H12 O1 | 10 | Chalcone | (2E)-1,3-diphenylprop-2-en-1-one | Benzylidene acetophenone | BZYACO, BZYACO03 | flexible CrystalPredictor (2.2), CrystalOptimizer (2.4.7), DMACRYS (2.3.0) | Louise Price | 2018 | Price LS, Price SL 2022 Cryst Growth Des 22, 1801-1816 | \CHEMISTRY_CPOSS\MagnaPharm\Chalcones\CrystalOptimizer | dfA11498 | 0.371 | PBE0/6-31G(d,p) | 0 |  | This is the DMAflex intra_molecular energy penalty. It is with respect to opt. | A11498 | Pc | 2 | 3.8967 | 13.5461 | 12.1757 | 90 | 63.068 | 90 | LATT -1; SYMM +X , -Y , +Z +1/2 | 1.207 | 0.7033 |  | -103.36 | -105.19 | -102.989 | 1.7 | -21.342 | 298 | 1 | x parallel to a, y in ab plane, z along c | 0.9701 | 0.000,1.000,0.000 | 0 | CrystalOptimizer with GDMA2.2(PBE0/6-31G(d,p)) + FIT
BZYACO | C15 H12 O1 | 10 | Chalcone | (2E)-1,3-diphenylprop-2-en-1-one | Benzylidene acetophenone | BZYACO, BZYACO03 | flexible CrystalPredictor (2.2), CrystalOptimizer (2.4.7), DMACRYS (2.3.0) | Louise Price | 2018 | Price LS, Price SL 2022 Cryst Growth Des 22, 1801-1816 | \CHEMISTRY_CPOSS\MagnaPharm\Chalcones\CrystalOptimizer | dfA12150 | 1.034 | PBE0/6-31G(d,p) | 0 |  | This is the DMAflex intra_molecular energy penalty. It is with respect to opt. | A12150 | C2 | 2 | 32.1649 | 3.8679 | 11.2155 | 90 | 124.148 | 90 | LATT -7; SYMM -X , +Y , -Z | 1.1979 | 0.6965 |  | -104.02 | -103.73 | -102.986 | 0 | 0 | 0 | 0 | x parallel to a, y in ab plane, z along c | 0 | -0.144,0.000,0.990 | 0 | CrystalOptimizer with GDMA2.2(PBE0/6-31G(d,p)) + FIT
BZYACO | C15 H12 O1 | 10 | Chalcone | (2E)-1,3-diphenylprop-2-en-1-one | Benzylidene acetophenone | BZYACO, BZYACO03 | flexible CrystalPredictor (2.2), CrystalOptimizer (2.4.7), DMACRYS (2.3.0) | Louise Price | 2018 | Price LS, Price SL 2022 Cryst Growth Des 22, 1801-1816 | \CHEMISTRY_CPOSS\MagnaPharm\Chalcones\CrystalOptimizer | dfA10204 | 0.955 | PBE0/6-31G(d,p) | 0 |  | This is the DMAflex intra_molecular energy penalty. It is with respect to opt. | A10204 | Pna21 | 4 | 11.7415 | 3.8654 | 25.3676 | 90 | 90 | 90 | LATT -1; SYMM -X , -Y , +Z +1/2; SYMM -X +1/2, +Y +1/2, +Z +1/2; SYMM +X +1/2, -Y +1/2, +Z | 1.2014 | 0.6981 |  | -103.94 | -103.45 | -102.985 | 1.63 | -21.659 | 298 | 1 | x parallel to a, y in ab plane, z along c | 1.2554 | 1.000,0.000,0.000 | 0 | CrystalOptimizer with GDMA2.2(PBE0/6-31G(d,p)) + FIT
BZYACO | C15 H12 O1 | 10 | Chalcone | (2E)-1,3-diphenylprop-2-en-1-one | Benzylidene acetophenone | BZYACO, BZYACO03 | flexible CrystalPredictor (2.2), CrystalOptimizer (2.4.7), DMACRYS (2.3.0) | Louise Price | 2018 | Price LS, Price SL 2022 Cryst Growth Des 22, 1801-1816 | \CHEMISTRY_CPOSS\MagnaPharm\Chalcones\CrystalOptimizer | dfA14105 | 2.995 | PBE0/6-31G(d,p) | 0 |  | This is the DMAflex intra_molecular energy penalty. It is with respect to opt. | A14105 | P212121 | 4 | 3.8028 | 22.0657 | 13.509 | 90 | 90 | 90 | LATT -1; SYMM +X +1/2, -Y +1/2, -Z ; SYMM -X , +Y +1/2, -Z +1/2; SYMM -X +1/2, -Y , +Z +1/2 | 1.2203 | 0.7115 |  | -105.98 | -107.11 | -102.985 | 1.66 | -21.229 | 298 | 1 | x parallel to a, y in ab plane, z along c | 3.0217 | 0.000,0.000,1.000 | 0 | CrystalOptimizer with GDMA2.2(PBE0/6-31G(d,p)) + FIT
BZYACO | C15 H12 O1 | 10 | Chalcone | (2E)-1,3-diphenylprop-2-en-1-one | Benzylidene acetophenone | BZYACO, BZYACO03 | flexible CrystalPredictor (2.2), CrystalOptimizer (2.4.7), DMACRYS (2.3.0) | Louise Price | 2018 | Price LS, Price SL 2022 Cryst Growth Des 22, 1801-1816 | \CHEMISTRY_CPOSS\MagnaPharm\Chalcones\CrystalOptimizer | dfA8404 | 1.376 | PBE0/6-31G(d,p) | 0 |  | This is the DMAflex intra_molecular energy penalty. It is with respect to opt. | A8404 | Pca21 | 4 | 26.7872 | 3.813 | 11.1649 | 90 | 90 | 90 | LATT -1; SYMM -X , -Y , +Z +1/2; SYMM -X +1/2, +Y , +Z +1/2; SYMM +X +1/2, -Y , +Z | 1.213 | 0.7083 |  | -104.36 | -107.3 | -102.984 | 1.65 | -21.284 | 298 | 1 | x parallel to a, y in ab plane, z along c | 2.3549 | 0.000,0.000,1.000 | 0 | CrystalOptimizer with GDMA2.2(PBE0/6-31G(d,p)) + FIT
BZYACO | C15 H12 O1 | 10 | Chalcone | (2E)-1,3-diphenylprop-2-en-1-one | Benzylidene acetophenone | BZYACO, BZYACO03 | flexible CrystalPredictor (2.2), CrystalOptimizer (2.4.7), DMACRYS (2.3.0) | Louise Price | 2018 | Price LS, Price SL 2022 Cryst Growth Des 22, 1801-1816 | \CHEMISTRY_CPOSS\MagnaPharm\Chalcones\CrystalOptimizer | dfA16810 | 2.739 | PBE0/6-31G(d,p) | 0 |  | This is the DMAflex intra_molecular energy penalty. It is with respect to opt. | A16810 | P21/n | 4 | 8.7846 | 9.5882 | 14.6533 | 90 | 76.362 | 90 | LATT 1; SYMM -X +1/2, +Y +1/2, -Z +1/2 | 1.1533 | 0.6729 |  | -105.72 | -91.81 | -102.981 | 1.77 | -21.086 | 298 | 1 | x parallel to a, y in ab plane, z along c | 2.2506 | 0.000,1.000,0.000 | 0 | CrystalOptimizer with GDMA2.2(PBE0/6-31G(d,p)) + FIT
BZYACO | C15 H12 O1 | 10 | Chalcone | (2E)-1,3-diphenylprop-2-en-1-one | Benzylidene acetophenone | BZYACO, BZYACO03 | flexible CrystalPredictor (2.2), CrystalOptimizer (2.4.7), DMACRYS (2.3.0) | Louise Price | 2018 | Price LS, Price SL 2022 Cryst Growth Des 22, 1801-1816 | \CHEMISTRY_CPOSS\MagnaPharm\Chalcones\CrystalOptimizer | dfA10097 | 0.331 | PBE0/6-31G(d,p) | 0 |  | This is the DMAflex intra_molecular energy penalty. It is with respect to opt. | A10097 | P21/n | 4 | 4.361 | 11.7146 | 23.141 | 90 | 86.262 | 90 | LATT 1; SYMM -X +1/2, +Y +1/2, -Z +1/2 | 1.1725 | 0.6823 |  | -103.31 | -101.13 | -102.979 | 1.53 | -22.386 | 298 | 1 | x parallel to a, y in ab plane, z along c | 2.3132 | 0.000,1.000,0.000 | 0 | CrystalOptimizer with GDMA2.2(PBE0/6-31G(d,p)) + FIT
BZYACO | C15 H12 O1 | 10 | Chalcone | (2E)-1,3-diphenylprop-2-en-1-one | Benzylidene acetophenone | BZYACO, BZYACO03 | flexible CrystalPredictor (2.2), CrystalOptimizer (2.4.7), DMACRYS (2.3.0) | Louise Price | 2018 | Price LS, Price SL 2022 Cryst Growth Des 22, 1801-1816 | \CHEMISTRY_CPOSS\MagnaPharm\Chalcones\CrystalOptimizer | dfA9436 | 0.964 | PBE0/6-31G(d,p) | 0 |  | This is the DMAflex intra_molecular energy penalty. It is with respect to opt. | A9436 | P21/a | 4 | 19.7172 | 6.7386 | 9.3174 | 90 | 70.859 | 90 | LATT 1; SYMM -X +1/2, +Y +1/2, -Z | 1.1828 | 0.6892 |  | -103.94 | -100.16 | -102.976 | 1.66 | -22.195 | 298 | 1 | x parallel to a, y in ab plane, z along c | 0.6454 | 0.995,0.000,-0.098 | 0 | CrystalOptimizer with GDMA2.2(PBE0/6-31G(d,p)) + FIT
BZYACO | C15 H12 O1 | 10 | Chalcone | (2E)-1,3-diphenylprop-2-en-1-one | Benzylidene acetophenone | BZYACO, BZYACO03 | flexible CrystalPredictor (2.2), CrystalOptimizer (2.4.7), DMACRYS (2.3.0) | Louise Price | 2018 | Price LS, Price SL 2022 Cryst Growth Des 22, 1801-1816 | \CHEMISTRY_CPOSS\MagnaPharm\Chalcones\CrystalOptimizer | dfA13253 | 0.736 | PBE0/6-31G(d,p) | 0 |  | This is the DMAflex intra_molecular energy penalty. It is with respect to opt. | A13253 | P63 | 6 | 23.4838 | 23.4838 | 3.8914 | 90 | 90 | 120 | LATT -1; SYMM +X -Y , +X , +Z +1/2; SYMM +Y , -X +Y , +Z +1/2; SYMM -Y , +X -Y , +Z ; SYMM -X +Y , -X , +Z ; SYMM -X , -Y , +Z +1/2 | 1.1164 | 0.6477 |  | -103.71 | -100.06 | -102.974 | 1.6 | -21.686 | 298 | 1 | x parallel to a, y in ab plane, z along c | 1.7427 | 0.984,-0.177,0.000 | 0 | CrystalOptimizer with GDMA2.2(PBE0/6-31G(d,p)) + FIT
BZYACO | C15 H12 O1 | 10 | Chalcone | (2E)-1,3-diphenylprop-2-en-1-one | Benzylidene acetophenone | BZYACO, BZYACO03 | flexible CrystalPredictor (2.2), CrystalOptimizer (2.4.7), DMACRYS (2.3.0) | Louise Price | 2018 | Price LS, Price SL 2022 Cryst Growth Des 22, 1801-1816 | \CHEMISTRY_CPOSS\MagnaPharm\Chalcones\CrystalOptimizer | dfA17165 | 0.477 | PBE0/6-31G(d,p) | 0 |  | This is the DMAflex intra_molecular energy penalty. It is with respect to opt. | A17165 | C2/n | 8 | 13.402 | 9.0891 | 20.9426 | 90 | 73.135 | 90 | LATT 1; SYMM -X +1/2, +Y , -Z +1/2; SYMM +X +1/2, +Y +1/2, +Z ; SYMM -X , +Y +1/2, -Z +1/2 | 1.1332 | 0.6598 |  | -103.45 | -89.83 | -102.973 | 0 | 0 | 0 | 0 | x parallel to a, y in ab plane, z along c | 0 | 0.969,0.000,-0.246 | 0 | CrystalOptimizer with GDMA2.2(PBE0/6-31G(d,p)) + FIT
BZYACO | C15 H12 O1 | 10 | Chalcone | (2E)-1,3-diphenylprop-2-en-1-one | Benzylidene acetophenone | BZYACO, BZYACO03 | flexible CrystalPredictor (2.2), CrystalOptimizer (2.4.7), DMACRYS (2.3.0) | Louise Price | 2018 | Price LS, Price SL 2022 Cryst Growth Des 22, 1801-1816 | \CHEMISTRY_CPOSS\MagnaPharm\Chalcones\CrystalOptimizer | dfA10893 | 1.237 | PBE0/6-31G(d,p) | 0 |  | This is the DMAflex intra_molecular energy penalty. It is with respect to opt. | A10893 | P21/c | 4 | 25.4835 | 6.4975 | 7.6834 | 90 | 68.979 | 90 | LATT 1; SYMM -X , +Y +1/2, -Z +1/2 | 1.1648 | 0.6768 |  | -104.21 | -99.87 | -102.973 | 1.58 | -22.599 | 298 | 1 | x parallel to a, y in ab plane, z along c | 0.772 | 0.913,0.000,-0.407 | 0 | CrystalOptimizer with GDMA2.2(PBE0/6-31G(d,p)) + FIT
BZYACO | C15 H12 O1 | 10 | Chalcone | (2E)-1,3-diphenylprop-2-en-1-one | Benzylidene acetophenone | BZYACO, BZYACO03 | flexible CrystalPredictor (2.2), CrystalOptimizer (2.4.7), DMACRYS (2.3.0) | Louise Price | 2018 | Price LS, Price SL 2022 Cryst Growth Des 22, 1801-1816 | \CHEMISTRY_CPOSS\MagnaPharm\Chalcones\CrystalOptimizer | dfA9793 | 0.488 | PBE0/6-31G(d,p) | 0 |  | This is the DMAflex intra_molecular energy penalty. It is with respect to opt. | A9793 | P61 | 6 | 23.3163 | 23.3163 | 4.0614 | 90 | 90 | 120 | LATT -1; SYMM +X -Y , +X , +Z +1/6; SYMM +Y , -X +Y , +Z +5/6; SYMM -Y , +X -Y , +Z +1/3; SYMM -X +Y , -X , +Z +2/3; SYMM -X , -Y , +Z +1/2 | 1.0851 | 0.63 |  | -103.46 | -99.4 | -102.972 | 1.62 | -21.338 | 298 | 1 | x parallel to a, y in ab plane, z along c | 2.3599 | 0.981,0.195,0.000 | 0 | CrystalOptimizer with GDMA2.2(PBE0/6-31G(d,p)) + FIT
BZYACO | C15 H12 O1 | 10 | Chalcone | (2E)-1,3-diphenylprop-2-en-1-one | Benzylidene acetophenone | BZYACO, BZYACO03 | flexible CrystalPredictor (2.2), CrystalOptimizer (2.4.7), DMACRYS (2.3.0) | Louise Price | 2018 | Price LS, Price SL 2022 Cryst Growth Des 22, 1801-1816 | \CHEMISTRY_CPOSS\MagnaPharm\Chalcones\CrystalOptimizer | dfA15320 | 1.309 | PBE0/6-31G(d,p) | 0 |  | This is the DMAflex intra_molecular energy penalty. It is with respect to opt. | A15320 | C2/n | 8 | 27.4651 | 3.9745 | 23.5312 | 90 | 64.672 | 90 | LATT 1; SYMM -X +1/2, +Y , -Z +1/2; SYMM +X +1/2, +Y +1/2, +Z ; SYMM -X , +Y +1/2, -Z +1/2 | 1.1916 | 0.6938 |  | -104.28 | -100.05 | -102.971 | 0 | 0 | 0 | 1 | x parallel to a, y in ab plane, z along c | 0.5156 | 0.897,0.000,-0.442 | 0 | CrystalOptimizer with GDMA2.2(PBE0/6-31G(d,p)) + FIT
BZYACO | C15 H12 O1 | 10 | Chalcone | (2E)-1,3-diphenylprop-2-en-1-one | Benzylidene acetophenone | BZYACO, BZYACO03 | flexible CrystalPredictor (2.2), CrystalOptimizer (2.4.7), DMACRYS (2.3.0) | Louise Price | 2018 | Price LS, Price SL 2022 Cryst Growth Des 22, 1801-1816 | \CHEMISTRY_CPOSS\MagnaPharm\Chalcones\CrystalOptimizer | dfA8872 | 0.911 | PBE0/6-31G(d,p) | 0 |  | This is the DMAflex intra_molecular energy penalty. It is with respect to opt. | A8872 | P21/c | 4 | 14.3027 | 7.1081 | 12.7059 | 90 | 65.603 | 90 | LATT 1; SYMM -X , +Y +1/2, -Z +1/2 | 1.1758 | 0.6835 |  | -103.88 | -99.99 | -102.969 | 1.67 | -21.948 | 298 | 1 | x parallel to a, y in ab plane, z along c | 0.503 | 0.285,0.000,0.959 | 0 | CrystalOptimizer with GDMA2.2(PBE0/6-31G(d,p)) + FIT
BZYACO | C15 H12 O1 | 10 | Chalcone | (2E)-1,3-diphenylprop-2-en-1-one | Benzylidene acetophenone | BZYACO, BZYACO03 | flexible CrystalPredictor (2.2), CrystalOptimizer (2.4.7), DMACRYS (2.3.0) | Louise Price | 2018 | Price LS, Price SL 2022 Cryst Growth Des 22, 1801-1816 | \CHEMISTRY_CPOSS\MagnaPharm\Chalcones\CrystalOptimizer | dfA11196 | 0.502 | PBE0/6-31G(d,p) | 0 |  | This is the DMAflex intra_molecular energy penalty. It is with respect to opt. | A11196 | R-3 | 6 | 39.6849 | 39.6849 | 4.0179 | 90 | 90 | 120 | LATT 3; SYMM -Y , +X -Y , +Z ; SYMM -X +Y , -X , +Z | 1.1359 | 0.6616 |  | -103.47 | -102.17 | -102.968 | 1.73 | -20.31 | 298 | 1 | x parallel to a, y in ab plane, z along c | 2.2977 | 0.759,-0.396,0.517 | 0 | CrystalOptimizer with GDMA2.2(PBE0/6-31G(d,p)) + FIT
BZYACO | C15 H12 O1 | 10 | Chalcone | (2E)-1,3-diphenylprop-2-en-1-one | Benzylidene acetophenone | BZYACO, BZYACO03 | flexible CrystalPredictor (2.2), CrystalOptimizer (2.4.7), DMACRYS (2.3.0) | Louise Price | 2018 | Price LS, Price SL 2022 Cryst Growth Des 22, 1801-1816 | \CHEMISTRY_CPOSS\MagnaPharm\Chalcones\CrystalOptimizer | dfA15100 | 1.913 | PBE0/6-31G(d,p) | 0 |  | This is the DMAflex intra_molecular energy penalty. It is with respect to opt. | A15100 | P21/n | 4 | 15.9472 | 6.6598 | 11.174 | 90 | 81.902 | 90 | LATT 1; SYMM -X +1/2, +Y +1/2, -Z +1/2 | 1.1773 | 0.6863 |  | -104.88 | -96.57 | -102.967 | 1.74 | -21.738 | 298 | 1 | x parallel to a, y in ab plane, z along c | 1.0091 | -0.653,0.000,0.757 | 0 | CrystalOptimizer with GDMA2.2(PBE0/6-31G(d,p)) + FIT
BZYACO | C15 H12 O1 | 10 | Chalcone | (2E)-1,3-diphenylprop-2-en-1-one | Benzylidene acetophenone | BZYACO, BZYACO03 | flexible CrystalPredictor (2.2), CrystalOptimizer (2.4.7), DMACRYS (2.3.0) | Louise Price | 2018 | Price LS, Price SL 2022 Cryst Growth Des 22, 1801-1816 | \CHEMISTRY_CPOSS\MagnaPharm\Chalcones\CrystalOptimizer | dfA12081 | 0.183 | PBE0/6-31G(d,p) | 0 |  | This is the DMAflex intra_molecular energy penalty. It is with respect to opt. | A12081 | A2/a | 8 | 7.1168 | 28.6085 | 11.5636 | 90 | 81.441 | 90 | LATT 1; SYMM -X +1/2, +Y , -Z ; SYMM +X , +Y +1/2, +Z +1/2; SYMM -X +1/2, +Y +1/2, -Z +1/2 | 1.1883 | 0.6915 |  | -103.15 | -101.63 | -102.967 | 0 | 0 | 0 | 1 | x parallel to a, y in ab plane, z along c | 0.2286 | 0.536,0.000,0.844 | 0 | CrystalOptimizer with GDMA2.2(PBE0/6-31G(d,p)) + FIT
BZYACO | C15 H12 O1 | 10 | Chalcone | (2E)-1,3-diphenylprop-2-en-1-one | Benzylidene acetophenone | BZYACO, BZYACO03 | flexible CrystalPredictor (2.2), CrystalOptimizer (2.4.7), DMACRYS (2.3.0) | Louise Price | 2018 | Price LS, Price SL 2022 Cryst Growth Des 22, 1801-1816 | \CHEMISTRY_CPOSS\MagnaPharm\Chalcones\CrystalOptimizer | dfA8137 | 0.804 | PBE0/6-31G(d,p) | 0 |  | This is the DMAflex intra_molecular energy penalty. It is with respect to opt. | A8137 | P21/n | 4 | 11.7566 | 3.779 | 26.0065 | 90 | 85.216 | 90 | LATT 1; SYMM -X +1/2, +Y +1/2, -Z +1/2 | 1.2014 | 0.6979 |  | -103.77 | -107.61 | -102.966 | 1.63 | -21.491 | 298 | 1 | x parallel to a, y in ab plane, z along c | 0.9311 | 0.769,0.000,-0.639 | 0 | CrystalOptimizer with GDMA2.2(PBE0/6-31G(d,p)) + FIT
BZYACO | C15 H12 O1 | 10 | Chalcone | (2E)-1,3-diphenylprop-2-en-1-one | Benzylidene acetophenone | BZYACO, BZYACO03 | flexible CrystalPredictor (2.2), CrystalOptimizer (2.4.7), DMACRYS (2.3.0) | Louise Price | 2018 | Price LS, Price SL 2022 Cryst Growth Des 22, 1801-1816 | \CHEMISTRY_CPOSS\MagnaPharm\Chalcones\CrystalOptimizer | dfA10411 | 1.108 | PBE0/6-31G(d,p) | 0 |  | This is the DMAflex intra_molecular energy penalty. It is with respect to opt. | A10411 | Pca21 | 4 | 12.1093 | 3.9278 | 24.3661 | 90 | 90 | 90 | LATT -1; SYMM -X , -Y , +Z +1/2; SYMM -X +1/2, +Y , +Z +1/2; SYMM +X +1/2, -Y , +Z | 1.1936 | 0.6976 |  | -104.07 | -101.77 | -102.962 | 1.67 | -21.347 | 298 | 1 | x parallel to a, y in ab plane, z along c | 1.3873 | 0.000,0.000,1.000 | 0 | CrystalOptimizer with GDMA2.2(PBE0/6-31G(d,p)) + FIT
BZYACO | C15 H12 O1 | 10 | Chalcone | (2E)-1,3-diphenylprop-2-en-1-one | Benzylidene acetophenone | BZYACO, BZYACO03 | flexible CrystalPredictor (2.2), CrystalOptimizer (2.4.7), DMACRYS (2.3.0) | Louise Price | 2018 | Price LS, Price SL 2022 Cryst Growth Des 22, 1801-1816 | \CHEMISTRY_CPOSS\MagnaPharm\Chalcones\CrystalOptimizer | dfA14668 | 1.629 | PBE0/6-31G(d,p) | 0 |  | This is the DMAflex intra_molecular energy penalty. It is with respect to opt. | A14668 | P41 | 4 | 6.8445 | 6.8445 | 25.6032 | 90 | 90 | 90 | LATT -1; SYMM -Y , +X , +Z +1/4; SYMM +Y , -X , +Z +3/4; SYMM -X , -Y , +Z +1/2 | 1.1532 | 0.6721 |  | -104.59 | -94.37 | -102.961 | 1.62 | -22.532 | 298 | 1 | x parallel to a, y in ab plane, z along c | 2.4782 | 1.000,0.000,0.000 | 0 | CrystalOptimizer with GDMA2.2(PBE0/6-31G(d,p)) + FIT
BZYACO | C15 H12 O1 | 10 | Chalcone | (2E)-1,3-diphenylprop-2-en-1-one | Benzylidene acetophenone | BZYACO, BZYACO03 | flexible CrystalPredictor (2.2), CrystalOptimizer (2.4.7), DMACRYS (2.3.0) | Louise Price | 2018 | Price LS, Price SL 2022 Cryst Growth Des 22, 1801-1816 | \CHEMISTRY_CPOSS\MagnaPharm\Chalcones\CrystalOptimizer | dfA11364 | 1.531 | PBE0/6-31G(d,p) | 0 |  | This is the DMAflex intra_molecular energy penalty. It is with respect to opt. | A11364 | C2/c | 4 | 13.1124 | 11.2412 | 16.3896 | 90 | 81.458 | 90 | LATT 7; SYMM -X , +Y , -Z +1/2 | 1.158 | 0.6736 |  | -104.49 | -96.64 | -102.959 | 0 | 0 | 0 | 0 | x parallel to a, y in ab plane, z along c | 0 | -0.338,0.000,0.941 | 0 | CrystalOptimizer with GDMA2.2(PBE0/6-31G(d,p)) + FIT
BZYACO | C15 H12 O1 | 10 | Chalcone | (2E)-1,3-diphenylprop-2-en-1-one | Benzylidene acetophenone | BZYACO, BZYACO03 | flexible CrystalPredictor (2.2), CrystalOptimizer (2.4.7), DMACRYS (2.3.0) | Louise Price | 2018 | Price LS, Price SL 2022 Cryst Growth Des 22, 1801-1816 | \CHEMISTRY_CPOSS\MagnaPharm\Chalcones\CrystalOptimizer | dfA9289 | 0.933 | PBE0/6-31G(d,p) | 0 |  | This is the DMAflex intra_molecular energy penalty. It is with respect to opt. | A9289 | Pc21n | 8 | 4.0396 | 47.635 | 12.3289 | 90 | 90 | 90 | LATT -1; SYMM -X , +Y +1/2, -Z +1/2; SYMM -X +1/2, +Y , +Z +1/2; SYMM +X +1/2, +Y +1/2, -Z | 1.1661 | 0.6795 |  | -103.89 | -201.12 | -102.957 | 1.57 | -21.907 | 298 | 1 | x parallel to a, y in ab plane, z along c | 2.0945 | 0.000,1.000,0.000 | 0 | CrystalOptimizer with GDMA2.2(PBE0/6-31G(d,p)) + FIT
BZYACO | C15 H12 O1 | 10 | Chalcone | (2E)-1,3-diphenylprop-2-en-1-one | Benzylidene acetophenone | BZYACO, BZYACO03 | flexible CrystalPredictor (2.2), CrystalOptimizer (2.4.7), DMACRYS (2.3.0) | Louise Price | 2018 | Price LS, Price SL 2022 Cryst Growth Des 22, 1801-1816 | \CHEMISTRY_CPOSS\MagnaPharm\Chalcones\CrystalOptimizer | dfA8490 | 0.173 | PBE0/6-31G(d,p) | 0 |  | This is the DMAflex intra_molecular energy penalty. It is with respect to opt. | A8490 | P21/n | 4 | 24.1461 | 11.7357 | 4.2593 | 90 | 76.286 | 90 | LATT 1; SYMM -X +1/2, +Y +1/2, -Z +1/2 | 1.1797 | 0.6859 |  | -103.13 | -102.26 | -102.957 | 1.55 | -22.218 | 298 | 0 | x parallel to a, y in ab plane, z along c | 0.5703 | 0.270,0.000,0.963 | 0 | CrystalOptimizer with GDMA2.2(PBE0/6-31G(d,p)) + FIT
BZYACO | C15 H12 O1 | 10 | Chalcone | (2E)-1,3-diphenylprop-2-en-1-one | Benzylidene acetophenone | BZYACO, BZYACO03 | flexible CrystalPredictor (2.2), CrystalOptimizer (2.4.7), DMACRYS (2.3.0) | Louise Price | 2018 | Price LS, Price SL 2022 Cryst Growth Des 22, 1801-1816 | \CHEMISTRY_CPOSS\MagnaPharm\Chalcones\CrystalOptimizer | dfA14803 | 0.704 | PBE0/6-31G(d,p) | 0 |  | This is the DMAflex intra_molecular energy penalty. It is with respect to opt. | A14803 | P2/n | 4 | 14.4893 | 5.2072 | 16.0332 | 90 | 77.292 | 90 | LATT 1; SYMM -X +1/2, +Y , -Z +1/2 | 1.1722 | 0.6835 |  | -103.66 | -97.73 | -102.956 | 1.68 | -21.498 | 298 | 1 | x parallel to a, y in ab plane, z along c | 0.1139 | 0.782,0.000,0.623 | 0 | CrystalOptimizer with GDMA2.2(PBE0/6-31G(d,p)) + FIT
BZYACO | C15 H12 O1 | 10 | Chalcone | (2E)-1,3-diphenylprop-2-en-1-one | Benzylidene acetophenone | BZYACO, BZYACO03 | flexible CrystalPredictor (2.2), CrystalOptimizer (2.4.7), DMACRYS (2.3.0) | Louise Price | 2018 | Price LS, Price SL 2022 Cryst Growth Des 22, 1801-1816 | \CHEMISTRY_CPOSS\MagnaPharm\Chalcones\CrystalOptimizer | dfA9429 | 0.727 | PBE0/6-31G(d,p) | 0 |  | This is the DMAflex intra_molecular energy penalty. It is with respect to opt. | A9429 | C2/n | 8 | 27.5806 | 3.8538 | 23.0129 | 90 | 70.979 | 90 | LATT 1; SYMM -X +1/2, +Y , -Z +1/2; SYMM +X +1/2, +Y +1/2, +Z ; SYMM -X , +Y +1/2, -Z +1/2 | 1.1963 | 0.6955 |  | -103.68 | -106.74 | -102.953 | 1.63 | -21.584 | 298 | 1 | x parallel to a, y in ab plane, z along c | 0.9714 | 0.370,0.000,0.929 | 0 | CrystalOptimizer with GDMA2.2(PBE0/6-31G(d,p)) + FIT
BZYACO | C15 H12 O1 | 10 | Chalcone | (2E)-1,3-diphenylprop-2-en-1-one | Benzylidene acetophenone | BZYACO, BZYACO03 | flexible CrystalPredictor (2.2), CrystalOptimizer (2.4.7), DMACRYS (2.3.0) | Louise Price | 2018 | Price LS, Price SL 2022 Cryst Growth Des 22, 1801-1816 | \CHEMISTRY_CPOSS\MagnaPharm\Chalcones\CrystalOptimizer | dfA9752 | 1.687 | PBE0/6-31G(d,p) | 0 |  | This is the DMAflex intra_molecular energy penalty. It is with respect to opt. | A9752 | C2/c | 8 | 18.5451 | 6.7551 | 18.7242 | 90 | 77.51 | 90 | LATT 1; SYMM -X , +Y , -Z +1/2; SYMM +X +1/2, +Y +1/2, +Z ; SYMM -X +1/2, +Y +1/2, -Z +1/2 | 1.208 | 0.7019 |  | -104.64 | -105.04 | -102.953 | 1.64 | -22.193 | 298 | 1 | x parallel to a, y in ab plane, z along c | 0.1592 | -0.703,0.000,0.711 | 0 | CrystalOptimizer with GDMA2.2(PBE0/6-31G(d,p)) + FIT
BZYACO | C15 H12 O1 | 10 | Chalcone | (2E)-1,3-diphenylprop-2-en-1-one | Benzylidene acetophenone | BZYACO, BZYACO03 | flexible CrystalPredictor (2.2), CrystalOptimizer (2.4.7), DMACRYS (2.3.0) | Louise Price | 2018 | Price LS, Price SL 2022 Cryst Growth Des 22, 1801-1816 | \CHEMISTRY_CPOSS\MagnaPharm\Chalcones\CrystalOptimizer | dfA14132 | 1.539 | PBE0/6-31G(d,p) | 0 |  | This is the DMAflex intra_molecular energy penalty. It is with respect to opt. | A14132 | A2/n | 8 | 18.6935 | 4.9157 | 26.2569 | 90 | 79.282 | 90 | LATT 1; SYMM -X +1/2, +Y , -Z +1/2; SYMM +X , +Y +1/2, +Z +1/2; SYMM -X +1/2, +Y +1/2, -Z | 1.167 | 0.6793 |  | -104.49 | -98.38 | -102.951 | 1.63 | -21.613 | 298 | 1 | x parallel to a, y in ab plane, z along c | 1.4771 | 0.672,0.000,0.740 | 0 | CrystalOptimizer with GDMA2.2(PBE0/6-31G(d,p)) + FIT
BZYACO | C15 H12 O1 | 10 | Chalcone | (2E)-1,3-diphenylprop-2-en-1-one | Benzylidene acetophenone | BZYACO, BZYACO03 | flexible CrystalPredictor (2.2), CrystalOptimizer (2.4.7), DMACRYS (2.3.0) | Louise Price | 2018 | Price LS, Price SL 2022 Cryst Growth Des 22, 1801-1816 | \CHEMISTRY_CPOSS\MagnaPharm\Chalcones\CrystalOptimizer | dfA11951 | 0.349 | PBE0/6-31G(d,p) | 0 |  | This is the DMAflex intra_molecular energy penalty. It is with respect to opt. | A11951 | P21 | 2 | 4.1723 | 12.251 | 11.4587 | 90 | 87.797 | 90 | LATT -1; SYMM -X , +Y +1/2, -Z | 1.1817 | 0.6909 |  | -103.3 | -99.8 | -102.951 | 1.68 | -21.656 | 298 | 1 | x parallel to a, y in ab plane, z along c | 2.1531 | 0.550,0.000,0.835 | 0 | CrystalOptimizer with GDMA2.2(PBE0/6-31G(d,p)) + FIT
BZYACO | C15 H12 O1 | 10 | Chalcone | (2E)-1,3-diphenylprop-2-en-1-one | Benzylidene acetophenone | BZYACO, BZYACO03 | flexible CrystalPredictor (2.2), CrystalOptimizer (2.4.7), DMACRYS (2.3.0) | Louise Price | 2018 | Price LS, Price SL 2022 Cryst Growth Des 22, 1801-1816 | \CHEMISTRY_CPOSS\MagnaPharm\Chalcones\CrystalOptimizer | dfA11506 | 0.609 | PBE0/6-31G(d,p) | 0 |  | This is the DMAflex intra_molecular energy penalty. It is with respect to opt. | A11506 | Pna21 | 4 | 12.439 | 3.7904 | 24.8224 | 90 | 90 | 90 | LATT -1; SYMM -X , -Y , +Z +1/2; SYMM -X +1/2, +Y +1/2, +Z +1/2; SYMM +X +1/2, -Y +1/2, +Z | 1.1819 | 0.6885 |  | -103.56 | -101.85 | -102.951 | 1.6 | -21.898 | 298 | 1 | x parallel to a, y in ab plane, z along c | 0.7381 | 0.000,0.000,1.000 | 0 | CrystalOptimizer with GDMA2.2(PBE0/6-31G(d,p)) + FIT
BZYACO | C15 H12 O1 | 10 | Chalcone | (2E)-1,3-diphenylprop-2-en-1-one | Benzylidene acetophenone | BZYACO, BZYACO03 | flexible CrystalPredictor (2.2), CrystalOptimizer (2.4.7), DMACRYS (2.3.0) | Louise Price | 2018 | Price LS, Price SL 2022 Cryst Growth Des 22, 1801-1816 | \CHEMISTRY_CPOSS\MagnaPharm\Chalcones\CrystalOptimizer | dfA17680 | 1.641 | PBE0/6-31G(d,p) | 0 |  | This is the DMAflex intra_molecular energy penalty. It is with respect to opt. | A17680 | C2/n | 8 | 20.1682 | 6.3404 | 19.535 | 90 | 70.999 | 90 | LATT 1; SYMM -X +1/2, +Y , -Z +1/2; SYMM +X +1/2, +Y +1/2, +Z ; SYMM -X , +Y +1/2, -Z +1/2 | 1.1713 | 0.6839 |  | -104.59 | -96.82 | -102.949 | 1.63 | -22.21 | 298 | 1 | x parallel to a, y in ab plane, z along c | 0.2472 | 0.152,0.000,0.988 | 0 | CrystalOptimizer with GDMA2.2(PBE0/6-31G(d,p)) + FIT
BZYACO | C15 H12 O1 | 10 | Chalcone | (2E)-1,3-diphenylprop-2-en-1-one | Benzylidene acetophenone | BZYACO, BZYACO03 | flexible CrystalPredictor (2.2), CrystalOptimizer (2.4.7), DMACRYS (2.3.0) | Louise Price | 2018 | Price LS, Price SL 2022 Cryst Growth Des 22, 1801-1816 | \CHEMISTRY_CPOSS\MagnaPharm\Chalcones\CrystalOptimizer | dfA16624 | 1.403 | PBE0/6-31G(d,p) | 0 |  | This is the DMAflex intra_molecular energy penalty. It is with respect to opt. | A16624 | Pbca | 8 | 5.9432 | 27.8529 | 14.283 | 90 | 90 | 90 | LATT 1; SYMM +X +1/2, -Y +1/2, -Z ; SYMM -X , +Y +1/2, -Z +1/2; SYMM -X +1/2, -Y , +Z +1/2 | 1.1701 | 0.6811 |  | -104.35 | -96.32 | -102.947 | 1.81 | -20.919 | 298 | 1 | x parallel to a, y in ab plane, z along c | 0.7936 | 1.000,0.000,0.000 | 0 | CrystalOptimizer with GDMA2.2(PBE0/6-31G(d,p)) + FIT
BZYACO | C15 H12 O1 | 10 | Chalcone | (2E)-1,3-diphenylprop-2-en-1-one | Benzylidene acetophenone | BZYACO, BZYACO03 | flexible CrystalPredictor (2.2), CrystalOptimizer (2.4.7), DMACRYS (2.3.0) | Louise Price | 2018 | Price LS, Price SL 2022 Cryst Growth Des 22, 1801-1816 | \CHEMISTRY_CPOSS\MagnaPharm\Chalcones\CrystalOptimizer | dfA17498 | 1.224 | PBE0/6-31G(d,p) | 0 |  | This is the DMAflex intra_molecular energy penalty. It is with respect to opt. | A17498 | Pbcn | 8 | 14.1182 | 11.1653 | 15.1156 | 90 | 90 | 90 | LATT 1; SYMM +X +1/2, -Y +1/2, -Z ; SYMM -X , +Y , -Z +1/2; SYMM -X +1/2, -Y +1/2, +Z +1/2 | 1.1611 | 0.6752 |  | -104.17 | -94.94 | -102.946 | 1.67 | -21.516 | 298 | 1 | x parallel to a, y in ab plane, z along c | 0.4378 | 0.000,0.000,1.000 | 0 | CrystalOptimizer with GDMA2.2(PBE0/6-31G(d,p)) + FIT
BZYACO | C15 H12 O1 | 10 | Chalcone | (2E)-1,3-diphenylprop-2-en-1-one | Benzylidene acetophenone | BZYACO, BZYACO03 | flexible CrystalPredictor (2.2), CrystalOptimizer (2.4.7), DMACRYS (2.3.0) | Louise Price | 2018 | Price LS, Price SL 2022 Cryst Growth Des 22, 1801-1816 | \CHEMISTRY_CPOSS\MagnaPharm\Chalcones\CrystalOptimizer | dfA13495 | 0.737 | PBE0/6-31G(d,p) | 0 |  | This is the DMAflex intra_molecular energy penalty. It is with respect to opt. | A13495 | P21/c | 4 | 10.0828 | 15.1376 | 8.4755 | 90 | 110.792 | 90 | LATT 1; SYMM -X , +Y +1/2, -Z +1/2 | 1.1438 | 0.6683 |  | -103.68 | -95.9 | -102.943 | 1.64 | -21.665 | 298 | 0 | x parallel to a, y in ab plane, z along c | 2.2656 | 0.000,1.000,0.000 | 0 | CrystalOptimizer with GDMA2.2(PBE0/6-31G(d,p)) + FIT
BZYACO | C15 H12 O1 | 10 | Chalcone | (2E)-1,3-diphenylprop-2-en-1-one | Benzylidene acetophenone | BZYACO, BZYACO03 | flexible CrystalPredictor (2.2), CrystalOptimizer (2.4.7), DMACRYS (2.3.0) | Louise Price | 2018 | Price LS, Price SL 2022 Cryst Growth Des 22, 1801-1816 | \CHEMISTRY_CPOSS\MagnaPharm\Chalcones\CrystalOptimizer | dfA12523 | 0.908 | PBE0/6-31G(d,p) | 0 |  | This is the DMAflex intra_molecular energy penalty. It is with respect to opt. | A12523 | P21/a | 4 | 13.1758 | 7.3865 | 12.3681 | 90 | 80.646 | 90 | LATT 1; SYMM -X +1/2, +Y +1/2, -Z | 1.1647 | 0.6781 |  | -103.85 | -96.85 | -102.942 | 1.66 | -21.834 | 298 | 1 | x parallel to a, y in ab plane, z along c | 1.1383 | 0.068,0.000,0.998 | 0 | CrystalOptimizer with GDMA2.2(PBE0/6-31G(d,p)) + FIT
BZYACO | C15 H12 O1 | 10 | Chalcone | (2E)-1,3-diphenylprop-2-en-1-one | Benzylidene acetophenone | BZYACO, BZYACO03 | flexible CrystalPredictor (2.2), CrystalOptimizer (2.4.7), DMACRYS (2.3.0) | Louise Price | 2018 | Price LS, Price SL 2022 Cryst Growth Des 22, 1801-1816 | \CHEMISTRY_CPOSS\MagnaPharm\Chalcones\CrystalOptimizer | dfA14620 | 1.048 | PBE0/6-31G(d,p) | 0 |  | This is the DMAflex intra_molecular energy penalty. It is with respect to opt. | A14620 | A2 | 4 | 12.7174 | 6.5558 | 14.642 | 90 | 72.762 | 90 | LATT -1; SYMM -X , +Y , -Z ; SYMM +X , +Y +1/2, +Z +1/2; SYMM -X , +Y +1/2, -Z +1/2 | 1.1864 | 0.688 |  | -103.99 | -102.02 | -102.942 | 0 | 0 | 0 | 0 | x parallel to a, y in ab plane, z along c | 0 | -0.225,0.000,0.974 | 0 | CrystalOptimizer with GDMA2.2(PBE0/6-31G(d,p)) + FIT
BZYACO | C15 H12 O1 | 10 | Chalcone | (2E)-1,3-diphenylprop-2-en-1-one | Benzylidene acetophenone | BZYACO, BZYACO03 | flexible CrystalPredictor (2.2), CrystalOptimizer (2.4.7), DMACRYS (2.3.0) | Louise Price | 2018 | Price LS, Price SL 2022 Cryst Growth Des 22, 1801-1816 | \CHEMISTRY_CPOSS\MagnaPharm\Chalcones\CrystalOptimizer | dfA13028 | 1.17 | PBE0/6-31G(d,p) | 0 |  | This is the DMAflex intra_molecular energy penalty. It is with respect to opt. | A13028 | P21/c | 4 | 3.7846 | 10.94 | 33.006 | 90 | 56.32 | 90 | LATT 1; SYMM -X , +Y +1/2, -Z +1/2 | 1.2164 | 0.7058 |  | -104.11 | -107.75 | -102.94 | 1.62 | -21.877 | 298 | 1 | x parallel to a, y in ab plane, z along c | 0.7985 | 0.522,0.000,0.853 | 0 | CrystalOptimizer with GDMA2.2(PBE0/6-31G(d,p)) + FIT
BZYACO | C15 H12 O1 | 10 | Chalcone | (2E)-1,3-diphenylprop-2-en-1-one | Benzylidene acetophenone | BZYACO, BZYACO03 | flexible CrystalPredictor (2.2), CrystalOptimizer (2.4.7), DMACRYS (2.3.0) | Louise Price | 2018 | Price LS, Price SL 2022 Cryst Growth Des 22, 1801-1816 | \CHEMISTRY_CPOSS\MagnaPharm\Chalcones\CrystalOptimizer | dfA13006 | 0.403 | PBE0/6-31G(d,p) | 0 |  | This is the DMAflex intra_molecular energy penalty. It is with respect to opt. | A13006 | Pbcn | 8 | 40.69 | 4.9478 | 12.0208 | 90 | 90 | 90 | LATT 1; SYMM +X +1/2, -Y +1/2, -Z ; SYMM -X , +Y , -Z +1/2; SYMM -X +1/2, -Y +1/2, +Z +1/2 | 1.1431 | 0.667 |  | -103.34 | -94.77 | -102.937 | 0 | 0 | 0 | 1 | x parallel to a, y in ab plane, z along c | 0.0193 | 0.000,1.000,0.000 | 0 | CrystalOptimizer with GDMA2.2(PBE0/6-31G(d,p)) + FIT
BZYACO | C15 H12 O1 | 10 | Chalcone | (2E)-1,3-diphenylprop-2-en-1-one | Benzylidene acetophenone | BZYACO, BZYACO03 | flexible CrystalPredictor (2.2), CrystalOptimizer (2.4.7), DMACRYS (2.3.0) | Louise Price | 2018 | Price LS, Price SL 2022 Cryst Growth Des 22, 1801-1816 | \CHEMISTRY_CPOSS\MagnaPharm\Chalcones\CrystalOptimizer | dfA15743 | 3.973 | PBE0/6-31G(d,p) | 0 |  | This is the DMAflex intra_molecular energy penalty. It is with respect to opt. | A15743 | C2 | 4 | 17.0222 | 5.8446 | 12.4322 | 90 | 72.51 | 90 | LATT -1; SYMM -X , +Y , -Z ; SYMM +X +1/2, +Y +1/2, +Z ; SYMM -X +1/2, +Y +1/2, -Z | 1.1726 | 0.6852 |  | -106.91 | -94.45 | -102.937 | 1.74 | -21.94 | 298 | 1 | x parallel to a, y in ab plane, z along c | 0.8492 | -0.684,0.000,0.729 | 0 | CrystalOptimizer with GDMA2.2(PBE0/6-31G(d,p)) + FIT
BZYACO | C15 H12 O1 | 10 | Chalcone | (2E)-1,3-diphenylprop-2-en-1-one | Benzylidene acetophenone | BZYACO, BZYACO03 | flexible CrystalPredictor (2.2), CrystalOptimizer (2.4.7), DMACRYS (2.3.0) | Louise Price | 2018 | Price LS, Price SL 2022 Cryst Growth Des 22, 1801-1816 | \CHEMISTRY_CPOSS\MagnaPharm\Chalcones\CrystalOptimizer | dfA15774 | 3.578 | PBE0/6-31G(d,p) | 0 |  | This is the DMAflex intra_molecular energy penalty. It is with respect to opt. | A15774 | P21/n | 4 | 10.8666 | 12.1922 | 9.5507 | 90 | 68.096 | 90 | LATT 1; SYMM -X +1/2, +Y +1/2, -Z +1/2 | 1.1783 | 0.6854 |  | -106.51 | -96.8 | -102.932 | 1.8 | -21.082 | 298 | 1 | x parallel to a, y in ab plane, z along c | 0.8023 | 0.993,0.000,-0.122 | 0 | CrystalOptimizer with GDMA2.2(PBE0/6-31G(d,p)) + FIT
BZYACO | C15 H12 O1 | 10 | Chalcone | (2E)-1,3-diphenylprop-2-en-1-one | Benzylidene acetophenone | BZYACO, BZYACO03 | flexible CrystalPredictor (2.2), CrystalOptimizer (2.4.7), DMACRYS (2.3.0) | Louise Price | 2018 | Price LS, Price SL 2022 Cryst Growth Des 22, 1801-1816 | \CHEMISTRY_CPOSS\MagnaPharm\Chalcones\CrystalOptimizer | dfA14447 | 0.598 | PBE0/6-31G(d,p) | 0 |  | This is the DMAflex intra_molecular energy penalty. It is with respect to opt. | A14447 | I2/c | 8 | 20.6886 | 4.0368 | 27.8966 | 90 | 88.976 | 90 | LATT 1; SYMM -X , +Y , -Z +1/2; SYMM +X +1/2, +Y +1/2, +Z +1/2; SYMM -X +1/2, +Y +1/2, -Z | 1.1876 | 0.6911 |  | -103.53 | -102.18 | -102.932 | 1.65 | -21.534 | 298 | 1 | x parallel to a, y in ab plane, z along c | 1.0567 | 0.790,0.000,-0.613 | 0 | CrystalOptimizer with GDMA2.2(PBE0/6-31G(d,p)) + FIT
BZYACO | C15 H12 O1 | 10 | Chalcone | (2E)-1,3-diphenylprop-2-en-1-one | Benzylidene acetophenone | BZYACO, BZYACO03 | flexible CrystalPredictor (2.2), CrystalOptimizer (2.4.7), DMACRYS (2.3.0) | Louise Price | 2018 | Price LS, Price SL 2022 Cryst Growth Des 22, 1801-1816 | \CHEMISTRY_CPOSS\MagnaPharm\Chalcones\CrystalOptimizer | dfA8585 | 0.69 | PBE0/6-31G(d,p) | 0 |  | This is the DMAflex intra_molecular energy penalty. It is with respect to opt. | A8585 | C2/c | 4 | 27.6873 | 3.8377 | 21.7832 | 90 | 80.815 | 90 | LATT 7; SYMM -X , +Y , -Z +1/2 | 1.2108 | 0.7049 |  | -103.62 | -107.71 | -102.93 | 0 | 0 | 0 | 1 | x parallel to a, y in ab plane, z along c | 1.197 | 0.170,0.000,0.985 | 0 | CrystalOptimizer with GDMA2.2(PBE0/6-31G(d,p)) + FIT
BZYACO | C15 H12 O1 | 10 | Chalcone | (2E)-1,3-diphenylprop-2-en-1-one | Benzylidene acetophenone | BZYACO, BZYACO03 | flexible CrystalPredictor (2.2), CrystalOptimizer (2.4.7), DMACRYS (2.3.0) | Louise Price | 2018 | Price LS, Price SL 2022 Cryst Growth Des 22, 1801-1816 | \CHEMISTRY_CPOSS\MagnaPharm\Chalcones\CrystalOptimizer | dfA9851 | 1.041 | PBE0/6-31G(d,p) | 0 |  | This is the DMAflex intra_molecular energy penalty. It is with respect to opt. | A9851 | Pbca | 8 | 12.4189 | 26.7537 | 7.1592 | 90 | 90 | 90 | LATT 1; SYMM +X +1/2, -Y +1/2, -Z ; SYMM -X , +Y +1/2, -Z +1/2; SYMM -X +1/2, -Y , +Z +1/2 | 1.1631 | 0.6787 |  | -103.97 | -97.62 | -102.929 | 0 | 0 | 0 | 1 | x parallel to a, y in ab plane, z along c | 0.1407 | 0.000,1.000,0.000 | 0 | CrystalOptimizer with GDMA2.2(PBE0/6-31G(d,p)) + FIT
BZYACO | C15 H12 O1 | 10 | Chalcone | (2E)-1,3-diphenylprop-2-en-1-one | Benzylidene acetophenone | BZYACO, BZYACO03 | flexible CrystalPredictor (2.2), CrystalOptimizer (2.4.7), DMACRYS (2.3.0) | Louise Price | 2018 | Price LS, Price SL 2022 Cryst Growth Des 22, 1801-1816 | \CHEMISTRY_CPOSS\MagnaPharm\Chalcones\CrystalOptimizer | dfA13373 | 1.651 | PBE0/6-31G(d,p) | 0 |  | This is the DMAflex intra_molecular energy penalty. It is with respect to opt. | A13373 | A2 | 4 | 7.0149 | 13.1713 | 13.1728 | 90 | 76.268 | 90 | LATT -1; SYMM -X , +Y , -Z ; SYMM +X , +Y +1/2, +Z +1/2; SYMM -X , +Y +1/2, -Z +1/2 | 1.1699 | 0.6802 |  | -104.58 | -100.97 | -102.929 | 1.53 | -23.041 | 298 | 1 | x parallel to a, y in ab plane, z along c | 0.0817 | 0.602,0.000,0.798 | 0 | CrystalOptimizer with GDMA2.2(PBE0/6-31G(d,p)) + FIT
BZYACO | C15 H12 O1 | 10 | Chalcone | (2E)-1,3-diphenylprop-2-en-1-one | Benzylidene acetophenone | BZYACO, BZYACO03 | flexible CrystalPredictor (2.2), CrystalOptimizer (2.4.7), DMACRYS (2.3.0) | Louise Price | 2018 | Price LS, Price SL 2022 Cryst Growth Des 22, 1801-1816 | \CHEMISTRY_CPOSS\MagnaPharm\Chalcones\CrystalOptimizer | dfA12916 | 0.811 | PBE0/6-31G(d,p) | 0 |  | This is the DMAflex intra_molecular energy penalty. It is with respect to opt. | A12916 | C2/c | 8 | 22.2079 | 14.567 | 7.2904 | 90 | 84.642 | 90 | LATT 1; SYMM -X , +Y , -Z +1/2; SYMM +X +1/2, +Y +1/2, +Z ; SYMM -X +1/2, +Y +1/2, -Z +1/2 | 1.1782 | 0.6833 |  | -103.74 | -101.19 | -102.929 | 1.57 | -23.005 | 298 | 1 | x parallel to a, y in ab plane, z along c | 0.0772 | 0.776,0.000,0.631 | 0 | CrystalOptimizer with GDMA2.2(PBE0/6-31G(d,p)) + FIT
BZYACO | C15 H12 O1 | 10 | Chalcone | (2E)-1,3-diphenylprop-2-en-1-one | Benzylidene acetophenone | BZYACO, BZYACO03 | flexible CrystalPredictor (2.2), CrystalOptimizer (2.4.7), DMACRYS (2.3.0) | Louise Price | 2018 | Price LS, Price SL 2022 Cryst Growth Des 22, 1801-1816 | \CHEMISTRY_CPOSS\MagnaPharm\Chalcones\CrystalOptimizer | dfA12079 | 0.263 | PBE0/6-31G(d,p) | 0 |  | This is the DMAflex intra_molecular energy penalty. It is with respect to opt. | A12079 | Pc | 2 | 4.9379 | 10.3877 | 14.4557 | 90 | 54.546 | 90 | LATT -1; SYMM +X , -Y , +Z +1/2 | 1.1451 | 0.6654 |  | -103.19 | -94.48 | -102.927 | 1.49 | -22.858 | 298 | 1 | x parallel to a, y in ab plane, z along c | 2.1762 | 0.000,1.000,0.000 | 0 | CrystalOptimizer with GDMA2.2(PBE0/6-31G(d,p)) + FIT
BZYACO | C15 H12 O1 | 10 | Chalcone | (2E)-1,3-diphenylprop-2-en-1-one | Benzylidene acetophenone | BZYACO, BZYACO03 | flexible CrystalPredictor (2.2), CrystalOptimizer (2.4.7), DMACRYS (2.3.0) | Louise Price | 2018 | Price LS, Price SL 2022 Cryst Growth Des 22, 1801-1816 | \CHEMISTRY_CPOSS\MagnaPharm\Chalcones\CrystalOptimizer | dfA7683 | 1.525 | PBE0/6-31G(d,p) | 0 |  | This is the DMAflex intra_molecular energy penalty. It is with respect to opt. | A7683 | P21/a | 4 | 24.3836 | 3.8351 | 12.2701 | 90 | 82.664 | 90 | LATT 1; SYMM -X +1/2, +Y +1/2, -Z | 1.2155 | 0.7076 |  | -104.45 | -107.49 | -102.925 | 1.67 | -21.212 | 298 | 1 | x parallel to a, y in ab plane, z along c | 1.0807 | 0.663,0.000,0.749 | 0 | CrystalOptimizer with GDMA2.2(PBE0/6-31G(d,p)) + FIT
BZYACO | C15 H12 O1 | 10 | Chalcone | (2E)-1,3-diphenylprop-2-en-1-one | Benzylidene acetophenone | BZYACO, BZYACO03 | flexible CrystalPredictor (2.2), CrystalOptimizer (2.4.7), DMACRYS (2.3.0) | Louise Price | 2018 | Price LS, Price SL 2022 Cryst Growth Des 22, 1801-1816 | \CHEMISTRY_CPOSS\MagnaPharm\Chalcones\CrystalOptimizer | dfA12032 | 0.136 | PBE0/6-31G(d,p) | 0 |  | This is the DMAflex intra_molecular energy penalty. It is with respect to opt. | A12032 | Pbcn | 8 | 12.2538 | 7.2363 | 26.6486 | 90 | 90 | 90 | LATT 1; SYMM +X +1/2, -Y +1/2, -Z ; SYMM -X , +Y , -Z +1/2; SYMM -X +1/2, -Y +1/2, +Z +1/2 | 1.1708 | 0.6777 |  | -103.06 | -101.89 | -102.924 | 1.56 | -22.849 | 298 | 1 | x parallel to a, y in ab plane, z along c | 0.5599 | 0.000,0.000,1.000 | 0 | CrystalOptimizer with GDMA2.2(PBE0/6-31G(d,p)) + FIT
BZYACO | C15 H12 O1 | 10 | Chalcone | (2E)-1,3-diphenylprop-2-en-1-one | Benzylidene acetophenone | BZYACO, BZYACO03 | flexible CrystalPredictor (2.2), CrystalOptimizer (2.4.7), DMACRYS (2.3.0) | Louise Price | 2018 | Price LS, Price SL 2022 Cryst Growth Des 22, 1801-1816 | \CHEMISTRY_CPOSS\MagnaPharm\Chalcones\CrystalOptimizer | dfA4973 | 0.927 | PBE0/6-31G(d,p) | 0 |  | This is the DMAflex intra_molecular energy penalty. It is with respect to opt. | A4973 | P21/a | 4 | 6.4839 | 13.3339 | 13.462 | 90 | 83.301 | 90 | LATT 1; SYMM -X +1/2, +Y +1/2, -Z | 1.1967 | 0.6965 |  | -103.85 | -103.39 | -102.923 | 0 | 0 | 0 | 0 | x parallel to a, y in ab plane, z along c | 0 | -0.582,0.000,0.813 | 0 | CrystalOptimizer with GDMA2.2(PBE0/6-31G(d,p)) + FIT
BZYACO | C15 H12 O1 | 10 | Chalcone | (2E)-1,3-diphenylprop-2-en-1-one | Benzylidene acetophenone | BZYACO, BZYACO03 | flexible CrystalPredictor (2.2), CrystalOptimizer (2.4.7), DMACRYS (2.3.0) | Louise Price | 2018 | Price LS, Price SL 2022 Cryst Growth Des 22, 1801-1816 | \CHEMISTRY_CPOSS\MagnaPharm\Chalcones\CrystalOptimizer | dfA10277 | 1.753 | PBE0/6-31G(d,p) | 0 |  | This is the DMAflex intra_molecular energy penalty. It is with respect to opt. | A10277 | C2/c | 4 | 15.7488 | 6.7454 | 23.8363 | 90 | 110.314 | 90 | LATT 7; SYMM -X , +Y , -Z +1/2 | 1.165 | 0.6786 |  | -104.67 | -97.1 | -102.917 | 1.67 | -21.858 | 298 | 1 | x parallel to a, y in ab plane, z along c | 1.6528 | 0.847,0.000,-0.532 | 0 | CrystalOptimizer with GDMA2.2(PBE0/6-31G(d,p)) + FIT
BZYACO | C15 H12 O1 | 10 | Chalcone | (2E)-1,3-diphenylprop-2-en-1-one | Benzylidene acetophenone | BZYACO, BZYACO03 | flexible CrystalPredictor (2.2), CrystalOptimizer (2.4.7), DMACRYS (2.3.0) | Louise Price | 2018 | Price LS, Price SL 2022 Cryst Growth Des 22, 1801-1816 | \CHEMISTRY_CPOSS\MagnaPharm\Chalcones\CrystalOptimizer | dfA13999 | 1.907 | PBE0/6-31G(d,p) | 0 |  | This is the DMAflex intra_molecular energy penalty. It is with respect to opt. | A13999 | P2/a | 4 | 17.9741 | 6.0676 | 10.8723 | 90 | 83.885 | 90 | LATT 1; SYMM -X +1/2, +Y , -Z | 1.1733 | 0.6851 |  | -104.82 | -96.3 | -102.913 | 1.75 | -21.09 | 298 | 1 | x parallel to a, y in ab plane, z along c | 0.4303 | 0.632,0.000,0.775 | 0 | CrystalOptimizer with GDMA2.2(PBE0/6-31G(d,p)) + FIT
BZYACO | C15 H12 O1 | 10 | Chalcone | (2E)-1,3-diphenylprop-2-en-1-one | Benzylidene acetophenone | BZYACO, BZYACO03 | flexible CrystalPredictor (2.2), CrystalOptimizer (2.4.7), DMACRYS (2.3.0) | Louise Price | 2018 | Price LS, Price SL 2022 Cryst Growth Des 22, 1801-1816 | \CHEMISTRY_CPOSS\MagnaPharm\Chalcones\CrystalOptimizer | dfA13524 | 4.258 | PBE0/6-31G(d,p) | 0 |  | This is the DMAflex intra_molecular energy penalty. It is with respect to opt. | A13524 | P21/a | 4 | 7.5091 | 26.7085 | 5.8865 | 90 | 90.033 | 90 | LATT 1; SYMM -X +1/2, +Y +1/2, -Z | 1.1717 | 0.6838 |  | -107.17 | -97.82 | -102.912 | 1.69 | -22.051 | 298 | 1 | x parallel to a, y in ab plane, z along c | 1.1818 | 0.781,0.000,0.625 | 0 | CrystalOptimizer with GDMA2.2(PBE0/6-31G(d,p)) + FIT
BZYACO | C15 H12 O1 | 10 | Chalcone | (2E)-1,3-diphenylprop-2-en-1-one | Benzylidene acetophenone | BZYACO, BZYACO03 | flexible CrystalPredictor (2.2), CrystalOptimizer (2.4.7), DMACRYS (2.3.0) | Louise Price | 2018 | Price LS, Price SL 2022 Cryst Growth Des 22, 1801-1816 | \CHEMISTRY_CPOSS\MagnaPharm\Chalcones\CrystalOptimizer | dfA9046 | 0.679 | PBE0/6-31G(d,p) | 0 |  | This is the DMAflex intra_molecular energy penalty. It is with respect to opt. | A9046 | P2/n | 4 | 6.3884 | 7.462 | 24.7181 | 90 | 91.617 | 90 | LATT 1; SYMM -X +1/2, +Y , -Z +1/2 | 1.1744 | 0.682 |  | -103.59 | -101.16 | -102.911 | 1.55 | -23.407 | 298 | 1 | x parallel to a, y in ab plane, z along c | 0.0238 | -0.269,0.000,0.963 | 0 | CrystalOptimizer with GDMA2.2(PBE0/6-31G(d,p)) + FIT
BZYACO | C15 H12 O1 | 10 | Chalcone | (2E)-1,3-diphenylprop-2-en-1-one | Benzylidene acetophenone | BZYACO, BZYACO03 | flexible CrystalPredictor (2.2), CrystalOptimizer (2.4.7), DMACRYS (2.3.0) | Louise Price | 2018 | Price LS, Price SL 2022 Cryst Growth Des 22, 1801-1816 | \CHEMISTRY_CPOSS\MagnaPharm\Chalcones\CrystalOptimizer | dfA9608 | 0.67 | PBE0/6-31G(d,p) | 0 |  | This is the DMAflex intra_molecular energy penalty. It is with respect to opt. | A9608 | Pca21 | 4 | 15.1713 | 12.0726 | 6.5985 | 90 | 90 | 90 | LATT -1; SYMM -X , -Y , +Z +1/2; SYMM -X +1/2, +Y , +Z +1/2; SYMM +X +1/2, -Y , +Z | 1.1445 | 0.6687 |  | -103.58 | -91.87 | -102.91 | 1.53 | -22.897 | 298 | 1 | x parallel to a, y in ab plane, z along c | 0.2413 | 1.000,0.000,0.000 | 0 | CrystalOptimizer with GDMA2.2(PBE0/6-31G(d,p)) + FIT
BZYACO | C15 H12 O1 | 10 | Chalcone | (2E)-1,3-diphenylprop-2-en-1-one | Benzylidene acetophenone | BZYACO, BZYACO03 | flexible CrystalPredictor (2.2), CrystalOptimizer (2.4.7), DMACRYS (2.3.0) | Louise Price | 2018 | Price LS, Price SL 2022 Cryst Growth Des 22, 1801-1816 | \CHEMISTRY_CPOSS\MagnaPharm\Chalcones\CrystalOptimizer | dfA17791 | 1.923 | PBE0/6-31G(d,p) | 0 |  | This is the DMAflex intra_molecular energy penalty. It is with respect to opt. | A17791 | C2/c | 4 | 30.1353 | 5.786 | 15.0021 | 90 | 112.937 | 90 | LATT 7; SYMM -X , +Y , -Z +1/2 | 1.1484 | 0.6689 |  | -104.83 | -94.46 | -102.907 | 1.7 | -21.713 | 298 | 1 | x parallel to a, y in ab plane, z along c | 0.4403 | 0.933,0.000,0.360 | 0 | CrystalOptimizer with GDMA2.2(PBE0/6-31G(d,p)) + FIT
BZYACO | C15 H12 O1 | 10 | Chalcone | (2E)-1,3-diphenylprop-2-en-1-one | Benzylidene acetophenone | BZYACO, BZYACO03 | flexible CrystalPredictor (2.2), CrystalOptimizer (2.4.7), DMACRYS (2.3.0) | Louise Price | 2018 | Price LS, Price SL 2022 Cryst Growth Des 22, 1801-1816 | \CHEMISTRY_CPOSS\MagnaPharm\Chalcones\CrystalOptimizer | dfA7021 | 0.393 | PBE0/6-31G(d,p) | 0 |  | This is the DMAflex intra_molecular energy penalty. It is with respect to opt. | A7021 | I2/c | 8 | 12.6795 | 6.6389 | 27.5994 | 90 | 84.9 | 90 | LATT 1; SYMM -X , +Y , -Z +1/2; SYMM +X +1/2, +Y +1/2, +Z +1/2; SYMM -X +1/2, +Y +1/2, -Z | 1.1955 | 0.6956 |  | -103.3 | -103.36 | -102.907 | 1.67 | -21.927 | 298 | 0 | x parallel to a, y in ab plane, z along c | 0 | -0.080,0.000,0.997 | 0 | CrystalOptimizer with GDMA2.2(PBE0/6-31G(d,p)) + FIT
BZYACO | C15 H12 O1 | 10 | Chalcone | (2E)-1,3-diphenylprop-2-en-1-one | Benzylidene acetophenone | BZYACO, BZYACO03 | flexible CrystalPredictor (2.2), CrystalOptimizer (2.4.7), DMACRYS (2.3.0) | Louise Price | 2018 | Price LS, Price SL 2022 Cryst Growth Des 22, 1801-1816 | \CHEMISTRY_CPOSS\MagnaPharm\Chalcones\CrystalOptimizer | dfA10647 | 0.435 | PBE0/6-31G(d,p) | 0 |  | This is the DMAflex intra_molecular energy penalty. It is with respect to opt. | A10647 | C2/c | 4 | 12.6942 | 8.4598 | 24.2314 | 90 | 112.638 | 90 | LATT 7; SYMM -X , +Y , -Z +1/2 | 1.1519 | 0.6723 |  | -103.34 | -97.34 | -102.905 | 1.59 | -22.611 | 298 | 1 | x parallel to a, y in ab plane, z along c | 0.5976 | -0.404,0.000,0.915 | 0 | CrystalOptimizer with GDMA2.2(PBE0/6-31G(d,p)) + FIT
BZYACO | C15 H12 O1 | 10 | Chalcone | (2E)-1,3-diphenylprop-2-en-1-one | Benzylidene acetophenone | BZYACO, BZYACO03 | flexible CrystalPredictor (2.2), CrystalOptimizer (2.4.7), DMACRYS (2.3.0) | Louise Price | 2018 | Price LS, Price SL 2022 Cryst Growth Des 22, 1801-1816 | \CHEMISTRY_CPOSS\MagnaPharm\Chalcones\CrystalOptimizer | dfA13981 | 1.355 | PBE0/6-31G(d,p) | 0 |  | This is the DMAflex intra_molecular energy penalty. It is with respect to opt. | A13981 | P212121 | 4 | 22.4458 | 13.518 | 3.7754 | 90 | 90 | 90 | LATT -1; SYMM +X +1/2, -Y +1/2, -Z ; SYMM -X , +Y +1/2, -Z +1/2; SYMM -X +1/2, -Y , +Z +1/2 | 1.2075 | 0.7027 |  | -104.26 | -105.13 | -102.905 | 1.66 | -21.817 | 298 | 1 | x parallel to a, y in ab plane, z along c | 0.5346 | 1.000,0.000,0.000 | 0 | CrystalOptimizer with GDMA2.2(PBE0/6-31G(d,p)) + FIT
BZYACO | C15 H12 O1 | 10 | Chalcone | (2E)-1,3-diphenylprop-2-en-1-one | Benzylidene acetophenone | BZYACO, BZYACO03 | flexible CrystalPredictor (2.2), CrystalOptimizer (2.4.7), DMACRYS (2.3.0) | Louise Price | 2018 | Price LS, Price SL 2022 Cryst Growth Des 22, 1801-1816 | \CHEMISTRY_CPOSS\MagnaPharm\Chalcones\CrystalOptimizer | dfA15909 | 1.116 | PBE0/6-31G(d,p) | 0 |  | This is the DMAflex intra_molecular energy penalty. It is with respect to opt. | A15909 | C2/c | 4 | 47.8915 | 6.1152 | 8.5337 | 90 | 107.351 | 90 | LATT 7; SYMM -X , +Y , -Z +1/2 | 1.1597 | 0.6749 |  | -104.02 | -95.11 | -102.904 | 0 | 0 | 0 | 1 | x parallel to a, y in ab plane, z along c | 0.4563 | 0.424,0.000,0.905 | 0 | CrystalOptimizer with GDMA2.2(PBE0/6-31G(d,p)) + FIT
BZYACO | C15 H12 O1 | 10 | Chalcone | (2E)-1,3-diphenylprop-2-en-1-one | Benzylidene acetophenone | BZYACO, BZYACO03 | flexible CrystalPredictor (2.2), CrystalOptimizer (2.4.7), DMACRYS (2.3.0) | Louise Price | 2018 | Price LS, Price SL 2022 Cryst Growth Des 22, 1801-1816 | \CHEMISTRY_CPOSS\MagnaPharm\Chalcones\CrystalOptimizer | dfA5165 | 0.309 | PBE0/6-31G(d,p) | 0 |  | This is the DMAflex intra_molecular energy penalty. It is with respect to opt. | A5165 | P21 | 2 | 10.2566 | 12.0574 | 4.763 | 90 | 86.306 | 90 | LATT -1; SYMM -X , +Y +1/2, -Z | 1.1766 | 0.6893 |  | -103.21 | -102.28 | -102.901 | 1.5 | -23.21 | 298 | 1 | x parallel to a, y in ab plane, z along c | 0.6224 | 0.827,0.000,-0.563 | 0 | CrystalOptimizer with GDMA2.2(PBE0/6-31G(d,p)) + FIT
BZYACO | C15 H12 O1 | 10 | Chalcone | (2E)-1,3-diphenylprop-2-en-1-one | Benzylidene acetophenone | BZYACO, BZYACO03 | flexible CrystalPredictor (2.2), CrystalOptimizer (2.4.7), DMACRYS (2.3.0) | Louise Price | 2018 | Price LS, Price SL 2022 Cryst Growth Des 22, 1801-1816 | \CHEMISTRY_CPOSS\MagnaPharm\Chalcones\CrystalOptimizer | dfA7960 | 0.399 | PBE0/6-31G(d,p) | 0 |  | This is the DMAflex intra_molecular energy penalty. It is with respect to opt. | A7960 | C2/c | 4 | 27.2205 | 7.4538 | 12.1699 | 90 | 103.719 | 90 | LATT 7; SYMM -X , +Y , -Z +1/2 | 1.1533 | 0.6716 |  | -103.29 | -96.88 | -102.891 | 1.76 | -21.428 | 298 | 1 | x parallel to a, y in ab plane, z along c | 0.5247 | 0.210,0.000,0.978 | 0 | CrystalOptimizer with GDMA2.2(PBE0/6-31G(d,p)) + FIT
BZYACO | C15 H12 O1 | 10 | Chalcone | (2E)-1,3-diphenylprop-2-en-1-one | Benzylidene acetophenone | BZYACO, BZYACO03 | flexible CrystalPredictor (2.2), CrystalOptimizer (2.4.7), DMACRYS (2.3.0) | Louise Price | 2018 | Price LS, Price SL 2022 Cryst Growth Des 22, 1801-1816 | \CHEMISTRY_CPOSS\MagnaPharm\Chalcones\CrystalOptimizer | dfA15139 | 1.649 | PBE0/6-31G(d,p) | 0 |  | This is the DMAflex intra_molecular energy penalty. It is with respect to opt. | A15139 | P21/c | 4 | 27.2338 | 3.8546 | 11.9438 | 90 | 111.816 | 90 | LATT 1; SYMM -X , +Y +1/2, -Z +1/2 | 1.1884 | 0.6917 |  | -104.54 | -102.5 | -102.891 | 1.65 | -21.482 | 298 | 1 | x parallel to a, y in ab plane, z along c | 1.6415 | 0.999,0.000,0.050 | 0 | CrystalOptimizer with GDMA2.2(PBE0/6-31G(d,p)) + FIT
BZYACO | C15 H12 O1 | 10 | Chalcone | (2E)-1,3-diphenylprop-2-en-1-one | Benzylidene acetophenone | BZYACO, BZYACO03 | flexible CrystalPredictor (2.2), CrystalOptimizer (2.4.7), DMACRYS (2.3.0) | Louise Price | 2018 | Price LS, Price SL 2022 Cryst Growth Des 22, 1801-1816 | \CHEMISTRY_CPOSS\MagnaPharm\Chalcones\CrystalOptimizer | dfA12595 | 2.472 | PBE0/6-31G(d,p) | 0 |  | This is the DMAflex intra_molecular energy penalty. It is with respect to opt. | A12595 | Pna21 | 4 | 7.0354 | 14.8847 | 11.0142 | 90 | 90 | 90 | LATT -1; SYMM -X , -Y , +Z +1/2; SYMM -X +1/2, +Y +1/2, +Z +1/2; SYMM +X +1/2, -Y +1/2, +Z | 1.1993 | 0.7014 |  | -105.36 | -99.72 | -102.888 | 1.75 | -21.415 | 298 | 1 | x parallel to a, y in ab plane, z along c | 0.2102 | 0.000,1.000,0.000 | 0 | CrystalOptimizer with GDMA2.2(PBE0/6-31G(d,p)) + FIT
BZYACO | C15 H12 O1 | 10 | Chalcone | (2E)-1,3-diphenylprop-2-en-1-one | Benzylidene acetophenone | BZYACO, BZYACO03 | flexible CrystalPredictor (2.2), CrystalOptimizer (2.4.7), DMACRYS (2.3.0) | Louise Price | 2018 | Price LS, Price SL 2022 Cryst Growth Des 22, 1801-1816 | \CHEMISTRY_CPOSS\MagnaPharm\Chalcones\CrystalOptimizer | dfA7320 | 0.493 | PBE0/6-31G(d,p) | 0 |  | This is the DMAflex intra_molecular energy penalty. It is with respect to opt. | A7320 | C2/c | 4 | 52.343 | 4.1921 | 12.3206 | 90 | 61.343 | 90 | LATT 7; SYMM -X , +Y , -Z +1/2 | 1.1662 | 0.678 |  | -103.38 | -100.04 | -102.887 | 0 | 0 | 0 | 0 | x parallel to a, y in ab plane, z along c | 0 | 0.393,0.000,0.919 | 0 | CrystalOptimizer with GDMA2.2(PBE0/6-31G(d,p)) + FIT
BZYACO | C15 H12 O1 | 10 | Chalcone | (2E)-1,3-diphenylprop-2-en-1-one | Benzylidene acetophenone | BZYACO, BZYACO03 | flexible CrystalPredictor (2.2), CrystalOptimizer (2.4.7), DMACRYS (2.3.0) | Louise Price | 2018 | Price LS, Price SL 2022 Cryst Growth Des 22, 1801-1816 | \CHEMISTRY_CPOSS\MagnaPharm\Chalcones\CrystalOptimizer | dfA8354 | 0.374 | PBE0/6-31G(d,p) | 0 |  | This is the DMAflex intra_molecular energy penalty. It is with respect to opt. | A8354 | I2/c | 8 | 17.9682 | 11.7583 | 11.5341 | 90 | 77.786 | 90 | LATT 1; SYMM -X , +Y , -Z +1/2; SYMM +X +1/2, +Y +1/2, +Z +1/2; SYMM -X +1/2, +Y +1/2, -Z | 1.1616 | 0.6766 |  | -103.26 | -93.45 | -102.886 | 1.73 | -21.372 | 298 | 1 | x parallel to a, y in ab plane, z along c | 0.3718 | -0.125,0.000,0.992 | 0 | CrystalOptimizer with GDMA2.2(PBE0/6-31G(d,p)) + FIT
BZYACO | C15 H12 O1 | 10 | Chalcone | (2E)-1,3-diphenylprop-2-en-1-one | Benzylidene acetophenone | BZYACO, BZYACO03 | flexible CrystalPredictor (2.2), CrystalOptimizer (2.4.7), DMACRYS (2.3.0) | Louise Price | 2018 | Price LS, Price SL 2022 Cryst Growth Des 22, 1801-1816 | \CHEMISTRY_CPOSS\MagnaPharm\Chalcones\CrystalOptimizer | dfA16206 | 1.078 | PBE0/6-31G(d,p) | 0 |  | This is the DMAflex intra_molecular energy penalty. It is with respect to opt. | A16206 | P21 | 2 | 7.4663 | 16.6686 | 4.8772 | 90 | 84.811 | 90 | LATT -1; SYMM -X , +Y +1/2, -Z | 1.1442 | 0.666 |  | -103.96 | -96.02 | -102.882 | 1.57 | -22.752 | 298 | 1 | x parallel to a, y in ab plane, z along c | 0.5056 | 0.000,1.000,0.000 | 0 | CrystalOptimizer with GDMA2.2(PBE0/6-31G(d,p)) + FIT
BZYACO | C15 H12 O1 | 10 | Chalcone | (2E)-1,3-diphenylprop-2-en-1-one | Benzylidene acetophenone | BZYACO, BZYACO03 | flexible CrystalPredictor (2.2), CrystalOptimizer (2.4.7), DMACRYS (2.3.0) | Louise Price | 2018 | Price LS, Price SL 2022 Cryst Growth Des 22, 1801-1816 | \CHEMISTRY_CPOSS\MagnaPharm\Chalcones\CrystalOptimizer | dfA15677 | 2.308 | PBE0/6-31G(d,p) | 0 |  | This is the DMAflex intra_molecular energy penalty. It is with respect to opt. | A15677 | P21/c | 4 | 11.5095 | 13.8867 | 7.3006 | 90 | 82.257 | 90 | LATT 1; SYMM -X , +Y +1/2, -Z +1/2 | 1.1964 | 0.6982 |  | -105.19 | -103.84 | -102.882 | 1.64 | -22.283 | 298 | 1 | x parallel to a, y in ab plane, z along c | 0.2983 | 0.968,0.000,-0.251 | 0 | CrystalOptimizer with GDMA2.2(PBE0/6-31G(d,p)) + FIT
BZYACO | C15 H12 O1 | 10 | Chalcone | (2E)-1,3-diphenylprop-2-en-1-one | Benzylidene acetophenone | BZYACO, BZYACO03 | flexible CrystalPredictor (2.2), CrystalOptimizer (2.4.7), DMACRYS (2.3.0) | Louise Price | 2018 | Price LS, Price SL 2022 Cryst Growth Des 22, 1801-1816 | \CHEMISTRY_CPOSS\MagnaPharm\Chalcones\CrystalOptimizer | dfA13723 | 1.509 | PBE0/6-31G(d,p) | 0 |  | This is the DMAflex intra_molecular energy penalty. It is with respect to opt. | A13723 | Fdd2 | 4 | 23.348 | 52.0371 | 3.8426 | 90 | 90 | 90 | LATT -4; SYMM -X , -Y , +Z ; SYMM -X +1/4, +Y +1/4, +Z +1/4; SYMM +X +1/4, -Y +1/4, +Z +1/4 | 1.1852 | 0.6906 |  | -104.39 | -101.12 | -102.881 | 1.75 | -20.082 | 298 | 1 | x parallel to a, y in ab plane, z along c | 1.6281 | 0.000,1.000,0.000 | 0 | CrystalOptimizer with GDMA2.2(PBE0/6-31G(d,p)) + FIT
BZYACO | C15 H12 O1 | 10 | Chalcone | (2E)-1,3-diphenylprop-2-en-1-one | Benzylidene acetophenone | BZYACO, BZYACO03 | flexible CrystalPredictor (2.2), CrystalOptimizer (2.4.7), DMACRYS (2.3.0) | Louise Price | 2018 | Price LS, Price SL 2022 Cryst Growth Des 22, 1801-1816 | \CHEMISTRY_CPOSS\MagnaPharm\Chalcones\CrystalOptimizer | dfA14465 | 0.69 | PBE0/6-31G(d,p) | 0 |  | This is the DMAflex intra_molecular energy penalty. It is with respect to opt. | A14465 | P3121 | 6 | 11.5389 | 11.5389 | 15.3453 | 90 | 90 | 120 | LATT -1; SYMM -Y , +X -Y , +Z +1/3; SYMM -X +Y , -X , +Z +2/3; SYMM +X -Y , -Y , -Z +2/3; SYMM -X , -X +Y , -Z +1/3; SYMM +Y , +X , -Z | 1.1726 | 0.6828 |  | -103.57 | -94.61 | -102.88 | 1.64 | -21.951 | 298 | 1 | x parallel to a, y in ab plane, z along c | 0.6187 | 0.000,0.965,0.263 | 0 | CrystalOptimizer with GDMA2.2(PBE0/6-31G(d,p)) + FIT
BZYACO | C15 H12 O1 | 10 | Chalcone | (2E)-1,3-diphenylprop-2-en-1-one | Benzylidene acetophenone | BZYACO, BZYACO03 | flexible CrystalPredictor (2.2), CrystalOptimizer (2.4.7), DMACRYS (2.3.0) | Louise Price | 2018 | Price LS, Price SL 2022 Cryst Growth Des 22, 1801-1816 | \CHEMISTRY_CPOSS\MagnaPharm\Chalcones\CrystalOptimizer | dfA17707 | 1.573 | PBE0/6-31G(d,p) | 0 |  | This is the DMAflex intra_molecular energy penalty. It is with respect to opt. | A17707 | Pbcn | 8 | 14.305 | 9.5634 | 18.0842 | 90 | 90 | 90 | LATT 1; SYMM +X +1/2, -Y +1/2, -Z ; SYMM -X , +Y , -Z +1/2; SYMM -X +1/2, -Y +1/2, +Z +1/2 | 1.1182 | 0.6491 |  | -104.45 | -90.24 | -102.877 | 1.62 | -22.552 | 298 | 1 | x parallel to a, y in ab plane, z along c | 0.5997 | 0.000,0.000,1.000 | 0 | CrystalOptimizer with GDMA2.2(PBE0/6-31G(d,p)) + FIT
BZYACO | C15 H12 O1 | 10 | Chalcone | (2E)-1,3-diphenylprop-2-en-1-one | Benzylidene acetophenone | BZYACO, BZYACO03 | flexible CrystalPredictor (2.2), CrystalOptimizer (2.4.7), DMACRYS (2.3.0) | Louise Price | 2018 | Price LS, Price SL 2022 Cryst Growth Des 22, 1801-1816 | \CHEMISTRY_CPOSS\MagnaPharm\Chalcones\CrystalOptimizer | dfA10790 | 2.001 | PBE0/6-31G(d,p) | 0 |  | This is the DMAflex intra_molecular energy penalty. It is with respect to opt. | A10790 | Pbca | 8 | 14.3874 | 13.9026 | 11.8078 | 90 | 90 | 90 | LATT 1; SYMM +X +1/2, -Y +1/2, -Z ; SYMM -X , +Y +1/2, -Z +1/2; SYMM -X +1/2, -Y , +Z +1/2 | 1.1714 | 0.6835 |  | -104.87 | -97.96 | -102.869 | 1.66 | -22.496 | 298 | 1 | x parallel to a, y in ab plane, z along c | 0.3749 | 0.000,0.000,1.000 | 0 | CrystalOptimizer with GDMA2.2(PBE0/6-31G(d,p)) + FIT
BZYACO | C15 H12 O1 | 10 | Chalcone | (2E)-1,3-diphenylprop-2-en-1-one | Benzylidene acetophenone | BZYACO, BZYACO03 | flexible CrystalPredictor (2.2), CrystalOptimizer (2.4.7), DMACRYS (2.3.0) | Louise Price | 2018 | Price LS, Price SL 2022 Cryst Growth Des 22, 1801-1816 | \CHEMISTRY_CPOSS\MagnaPharm\Chalcones\CrystalOptimizer | dfA10520 | 1.594 | PBE0/6-31G(d,p) | 0 |  | This is the DMAflex intra_molecular energy penalty. It is with respect to opt. | A10520 | C2/c | 4 | 47.545 | 6.4932 | 7.6971 | 90 | 97.122 | 90 | LATT 7; SYMM -X , +Y , -Z +1/2 | 1.1733 | 0.6824 |  | -104.46 | -100.94 | -102.866 | 1.58 | -22.478 | 298 | 1 | x parallel to a, y in ab plane, z along c | 0.6593 | 0.856,0.000,-0.516 | 0 | CrystalOptimizer with GDMA2.2(PBE0/6-31G(d,p)) + FIT
BZYACO | C15 H12 O1 | 10 | Chalcone | (2E)-1,3-diphenylprop-2-en-1-one | Benzylidene acetophenone | BZYACO, BZYACO03 | flexible CrystalPredictor (2.2), CrystalOptimizer (2.4.7), DMACRYS (2.3.0) | Louise Price | 2018 | Price LS, Price SL 2022 Cryst Growth Des 22, 1801-1816 | \CHEMISTRY_CPOSS\MagnaPharm\Chalcones\CrystalOptimizer | dfA13513 | 1.857 | PBE0/6-31G(d,p) | 0 |  | This is the DMAflex intra_molecular energy penalty. It is with respect to opt. | A13513 | P21/n | 4 | 13.2462 | 22.8202 | 3.8451 | 90 | 82.273 | 90 | LATT 1; SYMM -X +1/2, +Y +1/2, -Z +1/2 | 1.201 | 0.6991 |  | -104.72 | -105.03 | -102.863 | 1.69 | -21.636 | 298 | 1 | x parallel to a, y in ab plane, z along c | 2.1233 | 0.106,0.000,0.994 | 0 | CrystalOptimizer with GDMA2.2(PBE0/6-31G(d,p)) + FIT
BZYACO | C15 H12 O1 | 10 | Chalcone | (2E)-1,3-diphenylprop-2-en-1-one | Benzylidene acetophenone | BZYACO, BZYACO03 | flexible CrystalPredictor (2.2), CrystalOptimizer (2.4.7), DMACRYS (2.3.0) | Louise Price | 2018 | Price LS, Price SL 2022 Cryst Growth Des 22, 1801-1816 | \CHEMISTRY_CPOSS\MagnaPharm\Chalcones\CrystalOptimizer | dfA5286 | 0.867 | PBE0/6-31G(d,p) | 0 |  | This is the DMAflex intra_molecular energy penalty. It is with respect to opt. | A5286 | P21 | 2 | 3.918 | 11.601 | 12.6219 | 90 | 85.025 | 90 | LATT -1; SYMM -X , +Y +1/2, -Z | 1.2101 | 0.709 |  | -103.73 | -107.85 | -102.863 | 1.57 | -22.283 | 298 | 1 | x parallel to a, y in ab plane, z along c | 1.5709 | 0.398,0.000,0.917 | 0 | CrystalOptimizer with GDMA2.2(PBE0/6-31G(d,p)) + FIT
BZYACO | C15 H12 O1 | 10 | Chalcone | (2E)-1,3-diphenylprop-2-en-1-one | Benzylidene acetophenone | BZYACO, BZYACO03 | flexible CrystalPredictor (2.2), CrystalOptimizer (2.4.7), DMACRYS (2.3.0) | Louise Price | 2018 | Price LS, Price SL 2022 Cryst Growth Des 22, 1801-1816 | \CHEMISTRY_CPOSS\MagnaPharm\Chalcones\CrystalOptimizer | dfA16352 | 0.98 | PBE0/6-31G(d,p) | 0 |  | This is the DMAflex intra_molecular energy penalty. It is with respect to opt. | A16352 | P21 | 2 | 9.8429 | 8.0997 | 8.6281 | 90 | 63.37 | 90 | LATT -1; SYMM -X , +Y +1/2, -Z | 1.1248 | 0.6558 |  | -103.84 | -90.11 | -102.86 | 1.67 | -21.923 | 298 | 1 | x parallel to a, y in ab plane, z along c | 0.5515 | -0.394,0.000,0.919 | 0 | CrystalOptimizer with GDMA2.2(PBE0/6-31G(d,p)) + FIT
BZYACO | C15 H12 O1 | 10 | Chalcone | (2E)-1,3-diphenylprop-2-en-1-one | Benzylidene acetophenone | BZYACO, BZYACO03 | flexible CrystalPredictor (2.2), CrystalOptimizer (2.4.7), DMACRYS (2.3.0) | Louise Price | 2018 | Price LS, Price SL 2022 Cryst Growth Des 22, 1801-1816 | \CHEMISTRY_CPOSS\MagnaPharm\Chalcones\CrystalOptimizer | dfA12110 | 1.86 | PBE0/6-31G(d,p) | 0 |  | This is the DMAflex intra_molecular energy penalty. It is with respect to opt. | A12110 | Pna21 | 4 | 27.4815 | 11.381 | 3.7373 | 90 | 90 | 90 | LATT -1; SYMM -X , -Y , +Z +1/2; SYMM -X +1/2, +Y +1/2, +Z +1/2; SYMM +X +1/2, -Y +1/2, +Z | 1.1834 | 0.6862 |  | -104.72 | -103.49 | -102.86 | 1.73 | -20.93 | 298 | 1 | x parallel to a, y in ab plane, z along c | 0.5298 | 0.000,1.000,0.000 | 0 | CrystalOptimizer with GDMA2.2(PBE0/6-31G(d,p)) + FIT
BZYACO | C15 H12 O1 | 10 | Chalcone | (2E)-1,3-diphenylprop-2-en-1-one | Benzylidene acetophenone | BZYACO, BZYACO03 | flexible CrystalPredictor (2.2), CrystalOptimizer (2.4.7), DMACRYS (2.3.0) | Louise Price | 2018 | Price LS, Price SL 2022 Cryst Growth Des 22, 1801-1816 | \CHEMISTRY_CPOSS\MagnaPharm\Chalcones\CrystalOptimizer | dfA5174 | 0.341 | PBE0/6-31G(d,p) | 0 |  | This is the DMAflex intra_molecular energy penalty. It is with respect to opt. | A5174 | P21/a | 4 | 16.1005 | 6.3407 | 11.6835 | 90 | 86.803 | 90 | LATT 1; SYMM -X +1/2, +Y +1/2, -Z | 1.1615 | 0.6762 |  | -103.2 | -99.5 | -102.859 | 1.59 | -22.549 | 298 | 1 | x parallel to a, y in ab plane, z along c | 1.9395 | 0.860,0.000,0.510 | 0 | CrystalOptimizer with GDMA2.2(PBE0/6-31G(d,p)) + FIT
BZYACO | C15 H12 O1 | 10 | Chalcone | (2E)-1,3-diphenylprop-2-en-1-one | Benzylidene acetophenone | BZYACO, BZYACO03 | flexible CrystalPredictor (2.2), CrystalOptimizer (2.4.7), DMACRYS (2.3.0) | Louise Price | 2018 | Price LS, Price SL 2022 Cryst Growth Des 22, 1801-1816 | \CHEMISTRY_CPOSS\MagnaPharm\Chalcones\CrystalOptimizer | dfA12960 | 1.362 | PBE0/6-31G(d,p) | 0 |  | This is the DMAflex intra_molecular energy penalty. It is with respect to opt. | A12960 | Cc | 2 | 4.6818 | 44.396 | 5.806 | 90 | 94.764 | 90 | LATT -7; SYMM +X , -Y , +Z +1/2 | 1.1502 | 0.6692 |  | -104.22 | -95.01 | -102.858 | 0 | 0 | 0 | 0 | x parallel to a, y in ab plane, z along c | 0 | -0.350,0.000,0.936 | 0 | CrystalOptimizer with GDMA2.2(PBE0/6-31G(d,p)) + FIT
BZYACO | C15 H12 O1 | 10 | Chalcone | (2E)-1,3-diphenylprop-2-en-1-one | Benzylidene acetophenone | BZYACO, BZYACO03 | flexible CrystalPredictor (2.2), CrystalOptimizer (2.4.7), DMACRYS (2.3.0) | Louise Price | 2018 | Price LS, Price SL 2022 Cryst Growth Des 22, 1801-1816 | \CHEMISTRY_CPOSS\MagnaPharm\Chalcones\CrystalOptimizer | dfA12328 | 1.054 | PBE0/6-31G(d,p) | 0 |  | This is the DMAflex intra_molecular energy penalty. It is with respect to opt. | A12328 | Pca21 | 4 | 12.498 | 12.921 | 7.3453 | 90 | 90 | 90 | LATT -1; SYMM -X , -Y , +Z +1/2; SYMM -X +1/2, +Y , +Z +1/2; SYMM +X +1/2, -Y , +Z | 1.1662 | 0.6805 |  | -103.91 | -96.13 | -102.856 | 1.75 | -21.871 | 298 | 1 | x parallel to a, y in ab plane, z along c | 1.4434 | 1.000,0.000,0.000 | 0 | CrystalOptimizer with GDMA2.2(PBE0/6-31G(d,p)) + FIT
BZYACO | C15 H12 O1 | 10 | Chalcone | (2E)-1,3-diphenylprop-2-en-1-one | Benzylidene acetophenone | BZYACO, BZYACO03 | flexible CrystalPredictor (2.2), CrystalOptimizer (2.4.7), DMACRYS (2.3.0) | Louise Price | 2018 | Price LS, Price SL 2022 Cryst Growth Des 22, 1801-1816 | \CHEMISTRY_CPOSS\MagnaPharm\Chalcones\CrystalOptimizer | dfA10594 | 0.485 | PBE0/6-31G(d,p) | 0 |  | This is the DMAflex intra_molecular energy penalty. It is with respect to opt. | A10594 | P21/c | 4 | 23.8875 | 3.8654 | 12.9521 | 90 | 104.302 | 90 | LATT 1; SYMM -X , +Y +1/2, -Z +1/2 | 1.1937 | 0.6938 |  | -103.34 | -102.6 | -102.855 | 1.65 | -21.65 | 298 | 1 | x parallel to a, y in ab plane, z along c | 0.8198 | 0.938,0.000,-0.346 | 0 | CrystalOptimizer with GDMA2.2(PBE0/6-31G(d,p)) + FIT
BZYACO | C15 H12 O1 | 10 | Chalcone | (2E)-1,3-diphenylprop-2-en-1-one | Benzylidene acetophenone | BZYACO, BZYACO03 | flexible CrystalPredictor (2.2), CrystalOptimizer (2.4.7), DMACRYS (2.3.0) | Louise Price | 2018 | Price LS, Price SL 2022 Cryst Growth Des 22, 1801-1816 | \CHEMISTRY_CPOSS\MagnaPharm\Chalcones\CrystalOptimizer | dfA15797 | 3.178 | PBE0/6-31G(d,p) | 0 |  | This is the DMAflex intra_molecular energy penalty. It is with respect to opt. | A15797 | I2 | 4 | 11.4788 | 6.0365 | 18.1275 | 90 | 69.935 | 90 | LATT -1; SYMM -X , +Y , -Z ; SYMM +X +1/2, +Y +1/2, +Z +1/2; SYMM -X +1/2, +Y +1/2, -Z +1/2 | 1.1724 | 0.6818 |  | -106.03 | -95.39 | -102.852 | 1.72 | -21.708 | 298 | 1 | x parallel to a, y in ab plane, z along c | 1.1467 | 0.918,0.000,-0.396 | 0 | CrystalOptimizer with GDMA2.2(PBE0/6-31G(d,p)) + FIT
BZYACO | C15 H12 O1 | 10 | Chalcone | (2E)-1,3-diphenylprop-2-en-1-one | Benzylidene acetophenone | BZYACO, BZYACO03 | flexible CrystalPredictor (2.2), CrystalOptimizer (2.4.7), DMACRYS (2.3.0) | Louise Price | 2018 | Price LS, Price SL 2022 Cryst Growth Des 22, 1801-1816 | \CHEMISTRY_CPOSS\MagnaPharm\Chalcones\CrystalOptimizer | dfA14593 | 0.71 | PBE0/6-31G(d,p) | 0 |  | This is the DMAflex intra_molecular energy penalty. It is with respect to opt. | A14593 | C2/c | 4 | 13.2147 | 13.7918 | 15.7343 | 90 | 56.57 | 90 | LATT 7; SYMM -X , +Y , -Z +1/2 | 1.156 | 0.6717 |  | -103.56 | -96.09 | -102.85 | 1.55 | -22.992 | 298 | 1 | x parallel to a, y in ab plane, z along c | 0.3896 | -0.233,0.000,0.972 | 0 | CrystalOptimizer with GDMA2.2(PBE0/6-31G(d,p)) + FIT
BZYACO | C15 H12 O1 | 10 | Chalcone | (2E)-1,3-diphenylprop-2-en-1-one | Benzylidene acetophenone | BZYACO, BZYACO03 | flexible CrystalPredictor (2.2), CrystalOptimizer (2.4.7), DMACRYS (2.3.0) | Louise Price | 2018 | Price LS, Price SL 2022 Cryst Growth Des 22, 1801-1816 | \CHEMISTRY_CPOSS\MagnaPharm\Chalcones\CrystalOptimizer | dfA15479 | 0.195 | PBE0/6-31G(d,p) | 0 |  | This is the DMAflex intra_molecular energy penalty. It is with respect to opt. | A15479 | Pbca | 8 | 24.0933 | 6.0676 | 16.3892 | 90 | 90 | 90 | LATT 1; SYMM +X +1/2, -Y +1/2, -Z ; SYMM -X , +Y +1/2, -Z +1/2; SYMM -X +1/2, -Y , +Z +1/2 | 1.1547 | 0.6704 |  | -103.04 | -97.48 | -102.845 | 1.58 | -23.174 | 298 | 0 | x parallel to a, y in ab plane, z along c | 0 | 1.000,0.000,0.000 | 0 | CrystalOptimizer with GDMA2.2(PBE0/6-31G(d,p)) + FIT
BZYACO | C15 H12 O1 | 10 | Chalcone | (2E)-1,3-diphenylprop-2-en-1-one | Benzylidene acetophenone | BZYACO, BZYACO03 | flexible CrystalPredictor (2.2), CrystalOptimizer (2.4.7), DMACRYS (2.3.0) | Louise Price | 2018 | Price LS, Price SL 2022 Cryst Growth Des 22, 1801-1816 | \CHEMISTRY_CPOSS\MagnaPharm\Chalcones\CrystalOptimizer | dfA9022 | 0.925 | PBE0/6-31G(d,p) | 0 |  | This is the DMAflex intra_molecular energy penalty. It is with respect to opt. | A9022 | A2/a | 8 | 21.5863 | 4.8168 | 25.3944 | 90 | 63.641 | 90 | LATT 1; SYMM -X +1/2, +Y , -Z ; SYMM +X , +Y +1/2, +Z +1/2; SYMM -X +1/2, +Y +1/2, -Z +1/2 | 1.1693 | 0.6809 |  | -103.77 | -99.22 | -102.845 | 1.63 | -21.645 | 298 | 1 | x parallel to a, y in ab plane, z along c | 1.2213 | 0.299,0.000,0.954 | 0 | CrystalOptimizer with GDMA2.2(PBE0/6-31G(d,p)) + FIT
BZYACO | C15 H12 O1 | 10 | Chalcone | (2E)-1,3-diphenylprop-2-en-1-one | Benzylidene acetophenone | BZYACO, BZYACO03 | flexible CrystalPredictor (2.2), CrystalOptimizer (2.4.7), DMACRYS (2.3.0) | Louise Price | 2018 | Price LS, Price SL 2022 Cryst Growth Des 22, 1801-1816 | \CHEMISTRY_CPOSS\MagnaPharm\Chalcones\CrystalOptimizer | dfA10805 | 0.657 | PBE0/6-31G(d,p) | 0 |  | This is the DMAflex intra_molecular energy penalty. It is with respect to opt. | A10805 | I2/c | 8 | 23.5169 | 3.8918 | 25.562 | 90 | 83.481 | 90 | LATT 1; SYMM -X , +Y , -Z +1/2; SYMM +X +1/2, +Y +1/2, +Z +1/2; SYMM -X +1/2, +Y +1/2, -Z | 1.1902 | 0.6915 |  | -103.5 | -103.71 | -102.843 | 1.67 | -21.262 | 298 | 1 | x parallel to a, y in ab plane, z along c | 0.125 | 0.998,0.000,0.059 | 0 | CrystalOptimizer with GDMA2.2(PBE0/6-31G(d,p)) + FIT
BZYACO | C15 H12 O1 | 10 | Chalcone | (2E)-1,3-diphenylprop-2-en-1-one | Benzylidene acetophenone | BZYACO, BZYACO03 | flexible CrystalPredictor (2.2), CrystalOptimizer (2.4.7), DMACRYS (2.3.0) | Louise Price | 2018 | Price LS, Price SL 2022 Cryst Growth Des 22, 1801-1816 | \CHEMISTRY_CPOSS\MagnaPharm\Chalcones\CrystalOptimizer | dfA14067 | 3.822 | PBE0/6-31G(d,p) | 0 |  | This is the DMAflex intra_molecular energy penalty. It is with respect to opt. | A14067 | Pna21 | 4 | 17.717 | 10.7016 | 6.15 | 90 | 90 | 90 | LATT -1; SYMM -X , -Y , +Z +1/2; SYMM -X +1/2, +Y +1/2, +Z +1/2; SYMM +X +1/2, -Y +1/2, +Z | 1.1863 | 0.6914 |  | -106.66 | -98.11 | -102.838 | 1.75 | -21.751 | 298 | 1 | x parallel to a, y in ab plane, z along c | 0.6612 | 1.000,0.000,0.000 | 0 | CrystalOptimizer with GDMA2.2(PBE0/6-31G(d,p)) + FIT
BZYACO | C15 H12 O1 | 10 | Chalcone | (2E)-1,3-diphenylprop-2-en-1-one | Benzylidene acetophenone | BZYACO, BZYACO03 | flexible CrystalPredictor (2.2), CrystalOptimizer (2.4.7), DMACRYS (2.3.0) | Louise Price | 2018 | Price LS, Price SL 2022 Cryst Growth Des 22, 1801-1816 | \CHEMISTRY_CPOSS\MagnaPharm\Chalcones\CrystalOptimizer | dfA15730 | 1.935 | PBE0/6-31G(d,p) | 0 |  | This is the DMAflex intra_molecular energy penalty. It is with respect to opt. | A15730 | Pccn | 8 | 17.7715 | 10.4975 | 13.0331 | 90 | 90 | 90 | LATT 1; SYMM +X +1/2, -Y , -Z +1/2; SYMM -X , +Y +1/2, -Z +1/2; SYMM -X +1/2, -Y +1/2, +Z | 1.1378 | 0.6619 |  | -104.77 | -91.4 | -102.835 | 1.67 | -22.77 | 298 | 0 | x parallel to a, y in ab plane, z along c | 0 | 1.000,0.000,0.000 | 0 | CrystalOptimizer with GDMA2.2(PBE0/6-31G(d,p)) + FIT
BZYACO | C15 H12 O1 | 10 | Chalcone | (2E)-1,3-diphenylprop-2-en-1-one | Benzylidene acetophenone | BZYACO, BZYACO03 | flexible CrystalPredictor (2.2), CrystalOptimizer (2.4.7), DMACRYS (2.3.0) | Louise Price | 2018 | Price LS, Price SL 2022 Cryst Growth Des 22, 1801-1816 | \CHEMISTRY_CPOSS\MagnaPharm\Chalcones\CrystalOptimizer | dfA13667 | 1.635 | PBE0/6-31G(d,p) | 0 |  | This is the DMAflex intra_molecular energy penalty. It is with respect to opt. | A13667 | C2 | 4 | 14.7924 | 6.6531 | 11.9005 | 90 | 89.581 | 90 | LATT -1; SYMM -X , +Y , -Z ; SYMM +X +1/2, +Y +1/2, +Z ; SYMM -X +1/2, +Y +1/2, -Z | 1.1811 | 0.6845 |  | -104.47 | -102.78 | -102.835 | 0 | 0 | 0 | 0 | x parallel to a, y in ab plane, z along c | 0 | 0.969,0.000,0.248 | 0 | CrystalOptimizer with GDMA2.2(PBE0/6-31G(d,p)) + FIT
BZYACO | C15 H12 O1 | 10 | Chalcone | (2E)-1,3-diphenylprop-2-en-1-one | Benzylidene acetophenone | BZYACO, BZYACO03 | flexible CrystalPredictor (2.2), CrystalOptimizer (2.4.7), DMACRYS (2.3.0) | Louise Price | 2018 | Price LS, Price SL 2022 Cryst Growth Des 22, 1801-1816 | \CHEMISTRY_CPOSS\MagnaPharm\Chalcones\CrystalOptimizer | dfA17933 | 0.57 | PBE0/6-31G(d,p) | 0 |  | This is the DMAflex intra_molecular energy penalty. It is with respect to opt. | A17933 | Pccn | 8 | 16.9118 | 11.7704 | 12.0668 | 90 | 90 | 90 | LATT 1; SYMM +X +1/2, -Y , -Z +1/2; SYMM -X , +Y +1/2, -Z +1/2; SYMM -X +1/2, -Y +1/2, +Z | 1.1518 | 0.6718 |  | -103.4 | -94.75 | -102.83 | 1.75 | -21.504 | 298 | 1 | x parallel to a, y in ab plane, z along c | 0.9626 | 0.000,1.000,0.000 | 0 | CrystalOptimizer with GDMA2.2(PBE0/6-31G(d,p)) + FIT
BZYACO | C15 H12 O1 | 10 | Chalcone | (2E)-1,3-diphenylprop-2-en-1-one | Benzylidene acetophenone | BZYACO, BZYACO03 | flexible CrystalPredictor (2.2), CrystalOptimizer (2.4.7), DMACRYS (2.3.0) | Louise Price | 2018 | Price LS, Price SL 2022 Cryst Growth Des 22, 1801-1816 | \CHEMISTRY_CPOSS\MagnaPharm\Chalcones\CrystalOptimizer | dfA7391 | 0.702 | PBE0/6-31G(d,p) | 0 |  | This is the DMAflex intra_molecular energy penalty. It is with respect to opt. | A7391 | P21/a | 4 | 10.2256 | 12.2067 | 10.409 | 90 | 64.771 | 90 | LATT 1; SYMM -X +1/2, +Y +1/2, -Z | 1.1769 | 0.6854 |  | -103.53 | -101.3 | -102.828 | 1.62 | -22.596 | 298 | 1 | x parallel to a, y in ab plane, z along c | 0.121 | 0.982,0.000,0.190 | 0 | CrystalOptimizer with GDMA2.2(PBE0/6-31G(d,p)) + FIT
BZYACO | C15 H12 O1 | 10 | Chalcone | (2E)-1,3-diphenylprop-2-en-1-one | Benzylidene acetophenone | BZYACO, BZYACO03 | flexible CrystalPredictor (2.2), CrystalOptimizer (2.4.7), DMACRYS (2.3.0) | Louise Price | 2018 | Price LS, Price SL 2022 Cryst Growth Des 22, 1801-1816 | \CHEMISTRY_CPOSS\MagnaPharm\Chalcones\CrystalOptimizer | dfA12221 | 0.253 | PBE0/6-31G(d,p) | 0 |  | This is the DMAflex intra_molecular energy penalty. It is with respect to opt. | A12221 | P21/n | 4 | 9.5122 | 11.8788 | 10.8188 | 90 | 79.376 | 90 | LATT 1; SYMM -X +1/2, +Y +1/2, -Z +1/2 | 1.1513 | 0.669 |  | -103.08 | -97.52 | -102.827 | 1.67 | -22.129 | 298 | 1 | x parallel to a, y in ab plane, z along c | 0.4457 | 0.909,0.000,0.417 | 0 | CrystalOptimizer with GDMA2.2(PBE0/6-31G(d,p)) + FIT
BZYACO | C15 H12 O1 | 10 | Chalcone | (2E)-1,3-diphenylprop-2-en-1-one | Benzylidene acetophenone | BZYACO, BZYACO03 | flexible CrystalPredictor (2.2), CrystalOptimizer (2.4.7), DMACRYS (2.3.0) | Louise Price | 2018 | Price LS, Price SL 2022 Cryst Growth Des 22, 1801-1816 | \CHEMISTRY_CPOSS\MagnaPharm\Chalcones\CrystalOptimizer | dfA14850 | 0.384 | PBE0/6-31G(d,p) | 0 |  | This is the DMAflex intra_molecular energy penalty. It is with respect to opt. | A14850 | P2/n | 4 | 19.8286 | 3.9161 | 15.6548 | 90 | 74.369 | 90 | LATT 1; SYMM -X +1/2, +Y , -Z +1/2 | 1.1816 | 0.6901 |  | -103.21 | -101.51 | -102.826 | 0 | 0 | 0 | 0 | x parallel to a, y in ab plane, z along c | 0 | -0.330,0.000,0.944 | 0 | CrystalOptimizer with GDMA2.2(PBE0/6-31G(d,p)) + FIT
BZYACO | C15 H12 O1 | 10 | Chalcone | (2E)-1,3-diphenylprop-2-en-1-one | Benzylidene acetophenone | BZYACO, BZYACO03 | flexible CrystalPredictor (2.2), CrystalOptimizer (2.4.7), DMACRYS (2.3.0) | Louise Price | 2018 | Price LS, Price SL 2022 Cryst Growth Des 22, 1801-1816 | \CHEMISTRY_CPOSS\MagnaPharm\Chalcones\CrystalOptimizer | dfA12152 | 0.675 | PBE0/6-31G(d,p) | 0 |  | This is the DMAflex intra_molecular energy penalty. It is with respect to opt. | A12152 | P21/n | 4 | 14.4364 | 11.8723 | 7.2005 | 90 | 78.991 | 90 | LATT 1; SYMM -X +1/2, +Y +1/2, -Z +1/2 | 1.1419 | 0.6631 |  | -103.5 | -95.47 | -102.825 | 1.72 | -21.426 | 298 | 1 | x parallel to a, y in ab plane, z along c | 1.2193 | -0.406,0.000,0.914 | 0 | CrystalOptimizer with GDMA2.2(PBE0/6-31G(d,p)) + FIT
BZYACO | C15 H12 O1 | 10 | Chalcone | (2E)-1,3-diphenylprop-2-en-1-one | Benzylidene acetophenone | BZYACO, BZYACO03 | flexible CrystalPredictor (2.2), CrystalOptimizer (2.4.7), DMACRYS (2.3.0) | Louise Price | 2018 | Price LS, Price SL 2022 Cryst Growth Des 22, 1801-1816 | \CHEMISTRY_CPOSS\MagnaPharm\Chalcones\CrystalOptimizer | dfA14325 | 1.326 | PBE0/6-31G(d,p) | 0 |  | This is the DMAflex intra_molecular energy penalty. It is with respect to opt. | A14325 | P21cn | 8 | 7.7947 | 11.6568 | 25.7605 | 90 | 90 | 90 | LATT -1; SYMM +X +1/2, -Y , -Z +1/2; SYMM +X , -Y +1/2, +Z +1/2; SYMM +X +1/2, +Y +1/2, -Z | 1.182 | 0.6891 |  | -104.15 | -197.4 | -102.824 | 1.69 | -21.954 | 298 | 1 | x parallel to a, y in ab plane, z along c | 0.5066 | 0.000,1.000,0.000 | 0 | CrystalOptimizer with GDMA2.2(PBE0/6-31G(d,p)) + FIT
BZYACO | C15 H12 O1 | 10 | Chalcone | (2E)-1,3-diphenylprop-2-en-1-one | Benzylidene acetophenone | BZYACO, BZYACO03 | flexible CrystalPredictor (2.2), CrystalOptimizer (2.4.7), DMACRYS (2.3.0) | Louise Price | 2018 | Price LS, Price SL 2022 Cryst Growth Des 22, 1801-1816 | \CHEMISTRY_CPOSS\MagnaPharm\Chalcones\CrystalOptimizer | dfA16008 | 0.258 | PBE0/6-31G(d,p) | 0 |  | This is the DMAflex intra_molecular energy penalty. It is with respect to opt. | A16008 | P21/c | 4 | 18.458 | 7.0385 | 9.3471 | 90 | 79.167 | 90 | LATT 1; SYMM -X , +Y +1/2, -Z +1/2 | 1.1598 | 0.6717 |  | -103.08 | -95.13 | -102.822 | 1.61 | -23.092 | 298 | 1 | x parallel to a, y in ab plane, z along c | 0.1549 | 0.086,0.000,0.996 | 0 | CrystalOptimizer with GDMA2.2(PBE0/6-31G(d,p)) + FIT
BZYACO | C15 H12 O1 | 10 | Chalcone | (2E)-1,3-diphenylprop-2-en-1-one | Benzylidene acetophenone | BZYACO, BZYACO03 | flexible CrystalPredictor (2.2), CrystalOptimizer (2.4.7), DMACRYS (2.3.0) | Louise Price | 2018 | Price LS, Price SL 2022 Cryst Growth Des 22, 1801-1816 | \CHEMISTRY_CPOSS\MagnaPharm\Chalcones\CrystalOptimizer | dfA11922 | 1.699 | PBE0/6-31G(d,p) | 0 |  | This is the DMAflex intra_molecular energy penalty. It is with respect to opt. | A11922 | P43 | 4 | 6.0429 | 6.0429 | 32.4209 | 90 | 90 | 90 | LATT -1; SYMM -Y , +X , +Z +3/4; SYMM +Y , -X , +Z +1/4; SYMM -X , -Y , +Z +1/2 | 1.1684 | 0.6811 |  | -104.52 | -97.32 | -102.821 | 1.61 | -22.419 | 298 | 0 | x parallel to a, y in ab plane, z along c | 2.1742 | 0.000,0.000,1.000 | 0 | CrystalOptimizer with GDMA2.2(PBE0/6-31G(d,p)) + FIT
BZYACO | C15 H12 O1 | 10 | Chalcone | (2E)-1,3-diphenylprop-2-en-1-one | Benzylidene acetophenone | BZYACO, BZYACO03 | flexible CrystalPredictor (2.2), CrystalOptimizer (2.4.7), DMACRYS (2.3.0) | Louise Price | 2018 | Price LS, Price SL 2022 Cryst Growth Des 22, 1801-1816 | \CHEMISTRY_CPOSS\MagnaPharm\Chalcones\CrystalOptimizer | dfA13499 | 1.381 | PBE0/6-31G(d,p) | 0 |  | This is the DMAflex intra_molecular energy penalty. It is with respect to opt. | A13499 | P21/n | 8 | 12.3978 | 13.2597 | 14.3932 | 90 | 89.988 | 90 | LATT 1; SYMM -X +1/2, +Y +1/2, -Z +1/2 | 1.1692 | 0.6808 |  | -104.2 | -197.41 | -102.819 | 1.58 | -22.586 | 298 | 1 | x parallel to a, y in ab plane, z along c | 0.4838 | 0.989,0.000,0.150 | 0 | CrystalOptimizer with GDMA2.2(PBE0/6-31G(d,p)) + FIT
BZYACO | C15 H12 O1 | 10 | Chalcone | (2E)-1,3-diphenylprop-2-en-1-one | Benzylidene acetophenone | BZYACO, BZYACO03 | flexible CrystalPredictor (2.2), CrystalOptimizer (2.4.7), DMACRYS (2.3.0) | Louise Price | 2018 | Price LS, Price SL 2022 Cryst Growth Des 22, 1801-1816 | \CHEMISTRY_CPOSS\MagnaPharm\Chalcones\CrystalOptimizer | dfA13653 | 0.501 | PBE0/6-31G(d,p) | 0 |  | This is the DMAflex intra_molecular energy penalty. It is with respect to opt. | A13653 | P21/n | 4 | 12.1377 | 14.3642 | 6.784 | 90 | 85.144 | 90 | LATT 1; SYMM -X +1/2, +Y +1/2, -Z +1/2 | 1.1737 | 0.683 |  | -103.32 | -97.64 | -102.819 | 1.63 | -21.968 | 298 | 1 | x parallel to a, y in ab plane, z along c | 2.3278 | 0.263,0.000,0.965 | 0 | CrystalOptimizer with GDMA2.2(PBE0/6-31G(d,p)) + FIT
BZYACO | C15 H12 O1 | 10 | Chalcone | (2E)-1,3-diphenylprop-2-en-1-one | Benzylidene acetophenone | BZYACO, BZYACO03 | flexible CrystalPredictor (2.2), CrystalOptimizer (2.4.7), DMACRYS (2.3.0) | Louise Price | 2018 | Price LS, Price SL 2022 Cryst Growth Des 22, 1801-1816 | \CHEMISTRY_CPOSS\MagnaPharm\Chalcones\CrystalOptimizer | dfA8781 | 0.533 | PBE0/6-31G(d,p) | 0 |  | This is the DMAflex intra_molecular energy penalty. It is with respect to opt. | A8781 | P21/c | 4 | 14.964 | 6.7577 | 12.4448 | 90 | 69.559 | 90 | LATT 1; SYMM -X , +Y +1/2, -Z +1/2 | 1.1731 | 0.6827 |  | -103.35 | -100.06 | -102.817 | 0 | 0 | 0 | 0 | x parallel to a, y in ab plane, z along c | 0 | 0.542,0.000,0.840 | 0 | CrystalOptimizer with GDMA2.2(PBE0/6-31G(d,p)) + FIT
BZYACO | C15 H12 O1 | 10 | Chalcone | (2E)-1,3-diphenylprop-2-en-1-one | Benzylidene acetophenone | BZYACO, BZYACO03 | flexible CrystalPredictor (2.2), CrystalOptimizer (2.4.7), DMACRYS (2.3.0) | Louise Price | 2018 | Price LS, Price SL 2022 Cryst Growth Des 22, 1801-1816 | \CHEMISTRY_CPOSS\MagnaPharm\Chalcones\CrystalOptimizer | dfA12895 | 0.595 | PBE0/6-31G(d,p) | 0 |  | This is the DMAflex intra_molecular energy penalty. It is with respect to opt. | A12895 | I2/a | 8 | 12.8882 | 7.0117 | 27.8079 | 90 | 76.194 | 90 | LATT 1; SYMM -X +1/2, +Y , -Z ; SYMM +X +1/2, +Y +1/2, +Z +1/2; SYMM -X , +Y +1/2, -Z +1/2 | 1.1337 | 0.6615 |  | -103.41 | -94.49 | -102.815 | 1.55 | -23.175 | 298 | 1 | x parallel to a, y in ab plane, z along c | 0.9145 | 0.642,0.000,0.767 | 0 | CrystalOptimizer with GDMA2.2(PBE0/6-31G(d,p)) + FIT
BZYACO | C15 H12 O1 | 10 | Chalcone | (2E)-1,3-diphenylprop-2-en-1-one | Benzylidene acetophenone | BZYACO, BZYACO03 | flexible CrystalPredictor (2.2), CrystalOptimizer (2.4.7), DMACRYS (2.3.0) | Louise Price | 2018 | Price LS, Price SL 2022 Cryst Growth Des 22, 1801-1816 | \CHEMISTRY_CPOSS\MagnaPharm\Chalcones\CrystalOptimizer | dfA14533 | 0.577 | PBE0/6-31G(d,p) | 0 |  | This is the DMAflex intra_molecular energy penalty. It is with respect to opt. | A14533 | P21/c | 4 | 11.7996 | 14.4122 | 7.4689 | 90 | 113.54 | 90 | LATT 1; SYMM -X , +Y +1/2, -Z +1/2 | 1.1879 | 0.69 |  | -103.39 | -102.24 | -102.813 | 0 | 0 | 0 | 0 | x parallel to a, y in ab plane, z along c | 0 | 0.439,0.000,0.898 | 0 | CrystalOptimizer with GDMA2.2(PBE0/6-31G(d,p)) + FIT
BZYACO | C15 H12 O1 | 10 | Chalcone | (2E)-1,3-diphenylprop-2-en-1-one | Benzylidene acetophenone | BZYACO, BZYACO03 | flexible CrystalPredictor (2.2), CrystalOptimizer (2.4.7), DMACRYS (2.3.0) | Louise Price | 2018 | Price LS, Price SL 2022 Cryst Growth Des 22, 1801-1816 | \CHEMISTRY_CPOSS\MagnaPharm\Chalcones\CrystalOptimizer | dfA17121 | 2.8 | PBE0/6-31G(d,p) | 0 |  | This is the DMAflex intra_molecular energy penalty. It is with respect to opt. | A17121 | I2/c | 8 | 19.2261 | 11.1012 | 12.0215 | 90 | 71.989 | 90 | LATT 1; SYMM -X , +Y , -Z +1/2; SYMM +X +1/2, +Y +1/2, +Z +1/2; SYMM -X +1/2, +Y +1/2, -Z | 1.1338 | 0.661 |  | -105.61 | -93.56 | -102.81 | 1.64 | -21.792 | 298 | 1 | x parallel to a, y in ab plane, z along c | 0.6027 | -0.502,0.000,0.865 | 0 | CrystalOptimizer with GDMA2.2(PBE0/6-31G(d,p)) + FIT
BZYACO | C15 H12 O1 | 10 | Chalcone | (2E)-1,3-diphenylprop-2-en-1-one | Benzylidene acetophenone | BZYACO, BZYACO03 | flexible CrystalPredictor (2.2), CrystalOptimizer (2.4.7), DMACRYS (2.3.0) | Louise Price | 2018 | Price LS, Price SL 2022 Cryst Growth Des 22, 1801-1816 | \CHEMISTRY_CPOSS\MagnaPharm\Chalcones\CrystalOptimizer | dfA11783 | 1.2 | PBE0/6-31G(d,p) | 0 |  | This is the DMAflex intra_molecular energy penalty. It is with respect to opt. | A11783 | Cc | 2 | 3.9237 | 51.764 | 5.8019 | 90 | 91.557 | 90 | LATT -7; SYMM +X , -Y , +Z +1/2 | 1.1743 | 0.6827 |  | -104.01 | -101.13 | -102.81 | 0 | 0 | 0 | 1 | x parallel to a, y in ab plane, z along c | 2.8318 | -0.443,0.000,0.896 | 0 | CrystalOptimizer with GDMA2.2(PBE0/6-31G(d,p)) + FIT
BZYACO | C15 H12 O1 | 10 | Chalcone | (2E)-1,3-diphenylprop-2-en-1-one | Benzylidene acetophenone | BZYACO, BZYACO03 | flexible CrystalPredictor (2.2), CrystalOptimizer (2.4.7), DMACRYS (2.3.0) | Louise Price | 2018 | Price LS, Price SL 2022 Cryst Growth Des 22, 1801-1816 | \CHEMISTRY_CPOSS\MagnaPharm\Chalcones\CrystalOptimizer | dfA12256 | 0.402 | PBE0/6-31G(d,p) | 0 |  | This is the DMAflex intra_molecular energy penalty. It is with respect to opt. | A12256 | P21/n | 4 | 9.5572 | 8.1528 | 15.5785 | 90 | 90.425 | 90 | LATT 1; SYMM -X +1/2, +Y +1/2, -Z +1/2 | 1.1396 | 0.6636 |  | -103.21 | -95.02 | -102.808 | 1.52 | -23.766 | 298 | 1 | x parallel to a, y in ab plane, z along c | 0.3657 | -0.255,0.000,0.967 | 0 | CrystalOptimizer with GDMA2.2(PBE0/6-31G(d,p)) + FIT
BZYACO | C15 H12 O1 | 10 | Chalcone | (2E)-1,3-diphenylprop-2-en-1-one | Benzylidene acetophenone | BZYACO, BZYACO03 | flexible CrystalPredictor (2.2), CrystalOptimizer (2.4.7), DMACRYS (2.3.0) | Louise Price | 2018 | Price LS, Price SL 2022 Cryst Growth Des 22, 1801-1816 | \CHEMISTRY_CPOSS\MagnaPharm\Chalcones\CrystalOptimizer | dfA7092 | 1.052 | PBE0/6-31G(d,p) | 0 |  | This is the DMAflex intra_molecular energy penalty. It is with respect to opt. | A7092 | Aba2 | 4 | 12.1765 | 26.7419 | 7.1871 | 90 | 90 | 90 | LATT -5; SYMM -X , -Y , +Z ; SYMM -X +1/2, +Y +1/2, +Z ; SYMM +X +1/2, -Y +1/2, +Z | 1.1821 | 0.689 |  | -103.86 | -101.94 | -102.808 | 1.6 | -22.253 | 298 | 1 | x parallel to a, y in ab plane, z along c | 0.5667 | 0.000,1.000,0.000 | 0 | CrystalOptimizer with GDMA2.2(PBE0/6-31G(d,p)) + FIT
BZYACO | C15 H12 O1 | 10 | Chalcone | (2E)-1,3-diphenylprop-2-en-1-one | Benzylidene acetophenone | BZYACO, BZYACO03 | flexible CrystalPredictor (2.2), CrystalOptimizer (2.4.7), DMACRYS (2.3.0) | Louise Price | 2018 | Price LS, Price SL 2022 Cryst Growth Des 22, 1801-1816 | \CHEMISTRY_CPOSS\MagnaPharm\Chalcones\CrystalOptimizer | dfA15832 | 0.963 | PBE0/6-31G(d,p) | 0 |  | This is the DMAflex intra_molecular energy penalty. It is with respect to opt. | A15832 | I2/c | 8 | 20.5676 | 7.4879 | 17.0081 | 90 | 64.249 | 90 | LATT 1; SYMM -X , +Y , -Z +1/2; SYMM +X +1/2, +Y +1/2, +Z +1/2; SYMM -X +1/2, +Y +1/2, -Z | 1.1726 | 0.682 |  | -103.77 | -96.59 | -102.807 | 1.63 | -21.981 | 298 | 1 | x parallel to a, y in ab plane, z along c | 0.4617 | -0.263,0.000,0.965 | 0 | CrystalOptimizer with GDMA2.2(PBE0/6-31G(d,p)) + FIT
BZYACO | C15 H12 O1 | 10 | Chalcone | (2E)-1,3-diphenylprop-2-en-1-one | Benzylidene acetophenone | BZYACO, BZYACO03 | flexible CrystalPredictor (2.2), CrystalOptimizer (2.4.7), DMACRYS (2.3.0) | Louise Price | 2018 | Price LS, Price SL 2022 Cryst Growth Des 22, 1801-1816 | \CHEMISTRY_CPOSS\MagnaPharm\Chalcones\CrystalOptimizer | dfA15975 | 1.299 | PBE0/6-31G(d,p) | 0 |  | This is the DMAflex intra_molecular energy penalty. It is with respect to opt. | A15975 | Pccn | 8 | 10.574 | 18.5094 | 12.4632 | 90 | 90 | 90 | LATT 1; SYMM +X +1/2, -Y , -Z +1/2; SYMM -X , +Y +1/2, -Z +1/2; SYMM -X +1/2, -Y +1/2, +Z | 1.1342 | 0.6621 |  | -104.1 | -92.88 | -102.801 | 1.65 | -22.531 | 298 | 1 | x parallel to a, y in ab plane, z along c | 1.0609 | 0.000,1.000,0.000 | 0 | CrystalOptimizer with GDMA2.2(PBE0/6-31G(d,p)) + FIT
BZYACO | C15 H12 O1 | 10 | Chalcone | (2E)-1,3-diphenylprop-2-en-1-one | Benzylidene acetophenone | BZYACO, BZYACO03 | flexible CrystalPredictor (2.2), CrystalOptimizer (2.4.7), DMACRYS (2.3.0) | Louise Price | 2018 | Price LS, Price SL 2022 Cryst Growth Des 22, 1801-1816 | \CHEMISTRY_CPOSS\MagnaPharm\Chalcones\CrystalOptimizer | dfA13588 | 3.163 | PBE0/6-31G(d,p) | 0 |  | This is the DMAflex intra_molecular energy penalty. It is with respect to opt. | A13588 | P2/a | 4 | 8.8775 | 6.8902 | 19.3504 | 90 | 85.012 | 90 | LATT 1; SYMM -X +1/2, +Y , -Z | 1.1731 | 0.6833 |  | -105.96 | -98.28 | -102.797 | 1.67 | -21.86 | 298 | 1 | x parallel to a, y in ab plane, z along c | 1.6149 | 0.792,0.000,0.610 | 0 | CrystalOptimizer with GDMA2.2(PBE0/6-31G(d,p)) + FIT
BZYACO | C15 H12 O1 | 10 | Chalcone | (2E)-1,3-diphenylprop-2-en-1-one | Benzylidene acetophenone | BZYACO, BZYACO03 | flexible CrystalPredictor (2.2), CrystalOptimizer (2.4.7), DMACRYS (2.3.0) | Louise Price | 2018 | Price LS, Price SL 2022 Cryst Growth Des 22, 1801-1816 | \CHEMISTRY_CPOSS\MagnaPharm\Chalcones\CrystalOptimizer | dfA16062 | 0.996 | PBE0/6-31G(d,p) | 0 |  | This is the DMAflex intra_molecular energy penalty. It is with respect to opt. | A16062 | Fdd2 | 4 | 25.0453 | 29.2256 | 6.3375 | 90 | 90 | 90 | LATT -4; SYMM -X , -Y , +Z ; SYMM -X +1/4, +Y +1/4, +Z +1/4; SYMM +X +1/4, -Y +1/4, +Z +1/4 | 1.1928 | 0.6945 |  | -103.79 | -99.83 | -102.794 | 1.76 | -20.765 | 298 | 1 | x parallel to a, y in ab plane, z along c | 0.97 | 0.000,0.000,1.000 | 0 | CrystalOptimizer with GDMA2.2(PBE0/6-31G(d,p)) + FIT
BZYACO | C15 H12 O1 | 10 | Chalcone | (2E)-1,3-diphenylprop-2-en-1-one | Benzylidene acetophenone | BZYACO, BZYACO03 | flexible CrystalPredictor (2.2), CrystalOptimizer (2.4.7), DMACRYS (2.3.0) | Louise Price | 2018 | Price LS, Price SL 2022 Cryst Growth Des 22, 1801-1816 | \CHEMISTRY_CPOSS\MagnaPharm\Chalcones\CrystalOptimizer | dfA16426 | 1.018 | PBE0/6-31G(d,p) | 0 |  | This is the DMAflex intra_molecular energy penalty. It is with respect to opt. | A16426 | P21/c | 4 | 30.3866 | 6.6031 | 7.1835 | 90 | 125.159 | 90 | LATT 1; SYMM -X , +Y +1/2, -Z +1/2 | 1.1739 | 0.6831 |  | -103.81 | -98.78 | -102.792 | 1.6 | -23.008 | 298 | 1 | x parallel to a, y in ab plane, z along c | 1.0107 | 0.000,1.000,0.000 | 0 | CrystalOptimizer with GDMA2.2(PBE0/6-31G(d,p)) + FIT
BZYACO | C15 H12 O1 | 10 | Chalcone | (2E)-1,3-diphenylprop-2-en-1-one | Benzylidene acetophenone | BZYACO, BZYACO03 | flexible CrystalPredictor (2.2), CrystalOptimizer (2.4.7), DMACRYS (2.3.0) | Louise Price | 2018 | Price LS, Price SL 2022 Cryst Growth Des 22, 1801-1816 | \CHEMISTRY_CPOSS\MagnaPharm\Chalcones\CrystalOptimizer | dfA16094 | 2.868 | PBE0/6-31G(d,p) | 0 |  | This is the DMAflex intra_molecular energy penalty. It is with respect to opt. | A16094 | P21/a | 4 | 11.7728 | 25.3339 | 3.8922 | 90 | 87.566 | 90 | LATT 1; SYMM -X +1/2, +Y +1/2, -Z | 1.1927 | 0.6972 |  | -105.66 | -102.61 | -102.792 | 1.68 | -21.195 | 298 | 1 | x parallel to a, y in ab plane, z along c | 2.0461 | 0.000,1.000,0.000 | 0 | CrystalOptimizer with GDMA2.2(PBE0/6-31G(d,p)) + FIT
BZYACO | C15 H12 O1 | 10 | Chalcone | (2E)-1,3-diphenylprop-2-en-1-one | Benzylidene acetophenone | BZYACO, BZYACO03 | flexible CrystalPredictor (2.2), CrystalOptimizer (2.4.7), DMACRYS (2.3.0) | Louise Price | 2018 | Price LS, Price SL 2022 Cryst Growth Des 22, 1801-1816 | \CHEMISTRY_CPOSS\MagnaPharm\Chalcones\CrystalOptimizer | dfA16146 | 4.069 | PBE0/6-31G(d,p) | 0 |  | This is the DMAflex intra_molecular energy penalty. It is with respect to opt. | A16146 | Pc | 2 | 9.9391 | 6.6456 | 8.928 | 90 | 87.426 | 90 | LATT -1; SYMM +X , -Y , +Z +1/2 | 1.174 | 0.6867 |  | -106.86 | -97.98 | -102.791 | 1.68 | -22.381 | 298 | 1 | x parallel to a, y in ab plane, z along c | 1.374 | 0.330,0.000,0.944 | 0 | CrystalOptimizer with GDMA2.2(PBE0/6-31G(d,p)) + FIT
BZYACO | C15 H12 O1 | 10 | Chalcone | (2E)-1,3-diphenylprop-2-en-1-one | Benzylidene acetophenone | BZYACO, BZYACO03 | flexible CrystalPredictor (2.2), CrystalOptimizer (2.4.7), DMACRYS (2.3.0) | Louise Price | 2018 | Price LS, Price SL 2022 Cryst Growth Des 22, 1801-1816 | \CHEMISTRY_CPOSS\MagnaPharm\Chalcones\CrystalOptimizer | dfA7932 | 0.49 | PBE0/6-31G(d,p) | 0 |  | This is the DMAflex intra_molecular energy penalty. It is with respect to opt. | A7932 | I2/a | 8 | 26.8333 | 6.4311 | 14.3976 | 90 | 71.97 | 90 | LATT 1; SYMM -X +1/2, +Y , -Z ; SYMM +X +1/2, +Y +1/2, +Z +1/2; SYMM -X , +Y +1/2, -Z +1/2 | 1.171 | 0.6794 |  | -103.28 | -98.96 | -102.79 | 1.65 | -22.038 | 298 | 1 | x parallel to a, y in ab plane, z along c | 0.9171 | 0.915,0.000,-0.403 | 0 | CrystalOptimizer with GDMA2.2(PBE0/6-31G(d,p)) + FIT
BZYACO | C15 H12 O1 | 10 | Chalcone | (2E)-1,3-diphenylprop-2-en-1-one | Benzylidene acetophenone | BZYACO, BZYACO03 | flexible CrystalPredictor (2.2), CrystalOptimizer (2.4.7), DMACRYS (2.3.0) | Louise Price | 2018 | Price LS, Price SL 2022 Cryst Growth Des 22, 1801-1816 | \CHEMISTRY_CPOSS\MagnaPharm\Chalcones\CrystalOptimizer | dfA12223 | 1.54 | PBE0/6-31G(d,p) | 0 |  | This is the DMAflex intra_molecular energy penalty. It is with respect to opt. | A12223 | P2/n | 4 | 15.2334 | 4.6422 | 16.6529 | 90 | 86.507 | 90 | LATT 1; SYMM -X +1/2, +Y , -Z +1/2 | 1.1768 | 0.6859 |  | -104.33 | -99.79 | -102.79 | 1.6 | -21.719 | 298 | 1 | x parallel to a, y in ab plane, z along c | 0.8201 | 0.927,0.000,0.376 | 0 | CrystalOptimizer with GDMA2.2(PBE0/6-31G(d,p)) + FIT
BZYACO | C15 H12 O1 | 10 | Chalcone | (2E)-1,3-diphenylprop-2-en-1-one | Benzylidene acetophenone | BZYACO, BZYACO03 | flexible CrystalPredictor (2.2), CrystalOptimizer (2.4.7), DMACRYS (2.3.0) | Louise Price | 2018 | Price LS, Price SL 2022 Cryst Growth Des 22, 1801-1816 | \CHEMISTRY_CPOSS\MagnaPharm\Chalcones\CrystalOptimizer | dfA12498 | 0.96 | PBE0/6-31G(d,p) | 0 |  | This is the DMAflex intra_molecular energy penalty. It is with respect to opt. | A12498 | Pna21 | 4 | 26.696 | 3.8984 | 11.1284 | 90 | 90 | 90 | LATT -1; SYMM -X , -Y , +Z +1/2; SYMM -X +1/2, +Y +1/2, +Z +1/2; SYMM +X +1/2, -Y +1/2, +Z | 1.1944 | 0.6961 |  | -103.75 | -101.77 | -102.79 | 1.66 | -21.333 | 298 | 1 | x parallel to a, y in ab plane, z along c | 0.4971 | 0.000,0.000,1.000 | 0 | CrystalOptimizer with GDMA2.2(PBE0/6-31G(d,p)) + FIT
BZYACO | C15 H12 O1 | 10 | Chalcone | (2E)-1,3-diphenylprop-2-en-1-one | Benzylidene acetophenone | BZYACO, BZYACO03 | flexible CrystalPredictor (2.2), CrystalOptimizer (2.4.7), DMACRYS (2.3.0) | Louise Price | 2018 | Price LS, Price SL 2022 Cryst Growth Des 22, 1801-1816 | \CHEMISTRY_CPOSS\MagnaPharm\Chalcones\CrystalOptimizer | dfA17317 | 2.171 | PBE0/6-31G(d,p) | 0 |  | This is the DMAflex intra_molecular energy penalty. It is with respect to opt. | A17317 | Pna21 | 4 | 11.5264 | 10.6761 | 9.7986 | 90 | 90 | 90 | LATT -1; SYMM -X , -Y , +Z +1/2; SYMM -X +1/2, +Y +1/2, +Z +1/2; SYMM +X +1/2, -Y +1/2, +Z | 1.1472 | 0.6703 |  | -104.96 | -91.61 | -102.789 | 1.66 | -22.208 | 298 | 1 | x parallel to a, y in ab plane, z along c | 1.0745 | 1.000,0.000,0.000 | 0 | CrystalOptimizer with GDMA2.2(PBE0/6-31G(d,p)) + FIT
BZYACO | C15 H12 O1 | 10 | Chalcone | (2E)-1,3-diphenylprop-2-en-1-one | Benzylidene acetophenone | BZYACO, BZYACO03 | flexible CrystalPredictor (2.2), CrystalOptimizer (2.4.7), DMACRYS (2.3.0) | Louise Price | 2018 | Price LS, Price SL 2022 Cryst Growth Des 22, 1801-1816 | \CHEMISTRY_CPOSS\MagnaPharm\Chalcones\CrystalOptimizer | dfA14521 | 0.222 | PBE0/6-31G(d,p) | 0 |  | This is the DMAflex intra_molecular energy penalty. It is with respect to opt. | A14521 | P21/c | 4 | 11.9532 | 6.0774 | 16.4709 | 90 | 89.224 | 90 | LATT 1; SYMM -X , +Y +1/2, -Z +1/2 | 1.1562 | 0.6698 |  | -103.01 | -97.65 | -102.788 | 0 | 0 | 0 | 0 | x parallel to a, y in ab plane, z along c | 0 | -0.701,0.000,0.713 | 0 | CrystalOptimizer with GDMA2.2(PBE0/6-31G(d,p)) + FIT
BZYACO | C15 H12 O1 | 10 | Chalcone | (2E)-1,3-diphenylprop-2-en-1-one | Benzylidene acetophenone | BZYACO, BZYACO03 | flexible CrystalPredictor (2.2), CrystalOptimizer (2.4.7), DMACRYS (2.3.0) | Louise Price | 2018 | Price LS, Price SL 2022 Cryst Growth Des 22, 1801-1816 | \CHEMISTRY_CPOSS\MagnaPharm\Chalcones\CrystalOptimizer | dfA9452 | 1.434 | PBE0/6-31G(d,p) | 0 |  | This is the DMAflex intra_molecular energy penalty. It is with respect to opt. | A9452 | I2/a | 8 | 26.3471 | 3.7896 | 23.1733 | 90 | 82.026 | 90 | LATT 1; SYMM -X +1/2, +Y , -Z ; SYMM +X +1/2, +Y +1/2, +Z +1/2; SYMM -X , +Y +1/2, -Z +1/2 | 1.2074 | 0.7033 |  | -104.22 | -107.3 | -102.786 | 1.62 | -21.747 | 298 | 1 | x parallel to a, y in ab plane, z along c | 1.255 | 0.889,0.000,0.458 | 0 | CrystalOptimizer with GDMA2.2(PBE0/6-31G(d,p)) + FIT
BZYACO | C15 H12 O1 | 10 | Chalcone | (2E)-1,3-diphenylprop-2-en-1-one | Benzylidene acetophenone | BZYACO, BZYACO03 | flexible CrystalPredictor (2.2), CrystalOptimizer (2.4.7), DMACRYS (2.3.0) | Louise Price | 2018 | Price LS, Price SL 2022 Cryst Growth Des 22, 1801-1816 | \CHEMISTRY_CPOSS\MagnaPharm\Chalcones\CrystalOptimizer | dfA8984 | 1.696 | PBE0/6-31G(d,p) | 0 |  | This is the DMAflex intra_molecular energy penalty. It is with respect to opt. | A8984 | P21 | 2 | 12.1281 | 12.3553 | 3.877 | 90 | 83.658 | 90 | LATT -1; SYMM -X , +Y +1/2, -Z | 1.1978 | 0.6978 |  | -104.48 | -103.99 | -102.784 | 1.61 | -22.063 | 298 | 1 | x parallel to a, y in ab plane, z along c | 2.4821 | 0.000,1.000,0.000 | 0 | CrystalOptimizer with GDMA2.2(PBE0/6-31G(d,p)) + FIT
BZYACO | C15 H12 O1 | 10 | Chalcone | (2E)-1,3-diphenylprop-2-en-1-one | Benzylidene acetophenone | BZYACO, BZYACO03 | flexible CrystalPredictor (2.2), CrystalOptimizer (2.4.7), DMACRYS (2.3.0) | Louise Price | 2018 | Price LS, Price SL 2022 Cryst Growth Des 22, 1801-1816 | \CHEMISTRY_CPOSS\MagnaPharm\Chalcones\CrystalOptimizer | dfA10890 | 1.028 | PBE0/6-31G(d,p) | 0 |  | This is the DMAflex intra_molecular energy penalty. It is with respect to opt. | A10890 | Pca21 | 4 | 11.7236 | 12.834 | 7.8948 | 90 | 90 | 90 | LATT -1; SYMM -X , -Y , +Z +1/2; SYMM -X +1/2, +Y , +Z +1/2; SYMM +X +1/2, -Y , +Z | 1.1645 | 0.6799 |  | -103.81 | -98.66 | -102.782 | 1.57 | -22.396 | 298 | 1 | x parallel to a, y in ab plane, z along c | 0.9851 | 0.000,1.000,0.000 | 0 | CrystalOptimizer with GDMA2.2(PBE0/6-31G(d,p)) + FIT
BZYACO | C15 H12 O1 | 10 | Chalcone | (2E)-1,3-diphenylprop-2-en-1-one | Benzylidene acetophenone | BZYACO, BZYACO03 | flexible CrystalPredictor (2.2), CrystalOptimizer (2.4.7), DMACRYS (2.3.0) | Louise Price | 2018 | Price LS, Price SL 2022 Cryst Growth Des 22, 1801-1816 | \CHEMISTRY_CPOSS\MagnaPharm\Chalcones\CrystalOptimizer | dfA12276 | 1.27 | PBE0/6-31G(d,p) | 0 |  | This is the DMAflex intra_molecular energy penalty. It is with respect to opt. | A12276 | C2/c | 4 | 26.0128 | 10.8365 | 9.0208 | 90 | 113.752 | 90 | LATT 7; SYMM -X , +Y , -Z +1/2 | 1.1886 | 0.6922 |  | -104.05 | -100.91 | -102.78 | 1.7 | -21.677 | 298 | 1 | x parallel to a, y in ab plane, z along c | 0.2502 | 0.213,0.000,0.977 | 0 | CrystalOptimizer with GDMA2.2(PBE0/6-31G(d,p)) + FIT
BZYACO | C15 H12 O1 | 10 | Chalcone | (2E)-1,3-diphenylprop-2-en-1-one | Benzylidene acetophenone | BZYACO, BZYACO03 | flexible CrystalPredictor (2.2), CrystalOptimizer (2.4.7), DMACRYS (2.3.0) | Louise Price | 2018 | Price LS, Price SL 2022 Cryst Growth Des 22, 1801-1816 | \CHEMISTRY_CPOSS\MagnaPharm\Chalcones\CrystalOptimizer | dfA3985 | 0.722 | PBE0/6-31G(d,p) | 0 |  | This is the DMAflex intra_molecular energy penalty. It is with respect to opt. | A3985 | P21 | 2 | 6.9933 | 11.5026 | 7.5748 | 90 | 72.326 | 90 | LATT -1; SYMM -X , +Y +1/2, -Z | 1.1913 | 0.6934 |  | -103.5 | -104.47 | -102.778 | 1.66 | -22.372 | 298 | 1 | x parallel to a, y in ab plane, z along c | 0.4484 | 0.168,0.000,0.986 | 0 | CrystalOptimizer with GDMA2.2(PBE0/6-31G(d,p)) + FIT
BZYACO | C15 H12 O1 | 10 | Chalcone | (2E)-1,3-diphenylprop-2-en-1-one | Benzylidene acetophenone | BZYACO, BZYACO03 | flexible CrystalPredictor (2.2), CrystalOptimizer (2.4.7), DMACRYS (2.3.0) | Louise Price | 2018 | Price LS, Price SL 2022 Cryst Growth Des 22, 1801-1816 | \CHEMISTRY_CPOSS\MagnaPharm\Chalcones\CrystalOptimizer | dfA15982 | 1.823 | PBE0/6-31G(d,p) | 0 |  | This is the DMAflex intra_molecular energy penalty. It is with respect to opt. | A15982 | Pbca | 8 | 15.085 | 6.6206 | 23.9826 | 90 | 90 | 90 | LATT 1; SYMM +X +1/2, -Y +1/2, -Z ; SYMM -X , +Y +1/2, -Z +1/2; SYMM -X +1/2, -Y , +Z +1/2 | 1.155 | 0.6721 |  | -104.6 | -94.07 | -102.777 | 1.52 | -22.264 | 298 | 1 | x parallel to a, y in ab plane, z along c | 0.6473 | 1.000,0.000,0.000 | 0 | CrystalOptimizer with GDMA2.2(PBE0/6-31G(d,p)) + FIT
BZYACO | C15 H12 O1 | 10 | Chalcone | (2E)-1,3-diphenylprop-2-en-1-one | Benzylidene acetophenone | BZYACO, BZYACO03 | flexible CrystalPredictor (2.2), CrystalOptimizer (2.4.7), DMACRYS (2.3.0) | Louise Price | 2018 | Price LS, Price SL 2022 Cryst Growth Des 22, 1801-1816 | \CHEMISTRY_CPOSS\MagnaPharm\Chalcones\CrystalOptimizer | dfA14211 | 0.563 | PBE0/6-31G(d,p) | 0 |  | This is the DMAflex intra_molecular energy penalty. It is with respect to opt. | A14211 | I2/a | 8 | 20.8343 | 7.0238 | 16.3708 | 90 | 84.865 | 90 | LATT 1; SYMM -X +1/2, +Y , -Z ; SYMM +X +1/2, +Y +1/2, +Z +1/2; SYMM -X , +Y +1/2, -Z +1/2 | 1.1595 | 0.6758 |  | -103.34 | -97.68 | -102.777 | 1.61 | -22.689 | 298 | 1 | x parallel to a, y in ab plane, z along c | 0.1973 | 0.759,0.000,-0.650 | 0 | CrystalOptimizer with GDMA2.2(PBE0/6-31G(d,p)) + FIT
BZYACO | C15 H12 O1 | 10 | Chalcone | (2E)-1,3-diphenylprop-2-en-1-one | Benzylidene acetophenone | BZYACO, BZYACO03 | flexible CrystalPredictor (2.2), CrystalOptimizer (2.4.7), DMACRYS (2.3.0) | Louise Price | 2018 | Price LS, Price SL 2022 Cryst Growth Des 22, 1801-1816 | \CHEMISTRY_CPOSS\MagnaPharm\Chalcones\CrystalOptimizer | dfA10955 | 0.483 | PBE0/6-31G(d,p) | 0 |  | This is the DMAflex intra_molecular energy penalty. It is with respect to opt. | A10955 | Pna21 | 4 | 13.3247 | 22.2633 | 3.8905 | 90 | 90 | 90 | LATT -1; SYMM -X , -Y , +Z +1/2; SYMM -X +1/2, +Y +1/2, +Z +1/2; SYMM +X +1/2, -Y +1/2, +Z | 1.1985 | 0.6979 |  | -103.26 | -104.52 | -102.777 | 1.63 | -21.667 | 298 | 1 | x parallel to a, y in ab plane, z along c | 1.9948 | 1.000,0.000,0.000 | 0 | CrystalOptimizer with GDMA2.2(PBE0/6-31G(d,p)) + FIT
BZYACO | C15 H12 O1 | 10 | Chalcone | (2E)-1,3-diphenylprop-2-en-1-one | Benzylidene acetophenone | BZYACO, BZYACO03 | flexible CrystalPredictor (2.2), CrystalOptimizer (2.4.7), DMACRYS (2.3.0) | Louise Price | 2018 | Price LS, Price SL 2022 Cryst Growth Des 22, 1801-1816 | \CHEMISTRY_CPOSS\MagnaPharm\Chalcones\CrystalOptimizer | dfA11295 | 0.484 | PBE0/6-31G(d,p) | 0 |  | This is the DMAflex intra_molecular energy penalty. It is with respect to opt. | A11295 | C2/c | 4 | 43.8596 | 4.4472 | 12.3108 | 90 | 91.133 | 90 | LATT 7; SYMM -X , +Y , -Z +1/2 | 1.1523 | 0.671 |  | -103.26 | -98.62 | -102.776 | 0 | 0 | 0 | 0 | x parallel to a, y in ab plane, z along c | 0 | 0.417,0.000,0.909 | 0 | CrystalOptimizer with GDMA2.2(PBE0/6-31G(d,p)) + FIT
BZYACO | C15 H12 O1 | 10 | Chalcone | (2E)-1,3-diphenylprop-2-en-1-one | Benzylidene acetophenone | BZYACO, BZYACO03 | flexible CrystalPredictor (2.2), CrystalOptimizer (2.4.7), DMACRYS (2.3.0) | Louise Price | 2018 | Price LS, Price SL 2022 Cryst Growth Des 22, 1801-1816 | \CHEMISTRY_CPOSS\MagnaPharm\Chalcones\CrystalOptimizer | dfA10933 | 0.144 | PBE0/6-31G(d,p) | 0 |  | This is the DMAflex intra_molecular energy penalty. It is with respect to opt. | A10933 | P2/n | 4 | 11.6967 | 14.4077 | 7.0233 | 90 | 80.845 | 90 | LATT 1; SYMM -X +1/2, +Y , -Z +1/2 | 1.1838 | 0.6901 |  | -102.92 | -100.94 | -102.776 | 1.6 | -22.339 | 298 | 0 | x parallel to a, y in ab plane, z along c | 0 | 0.942,0.000,0.336 | 0 | CrystalOptimizer with GDMA2.2(PBE0/6-31G(d,p)) + FIT
BZYACO | C15 H12 O1 | 10 | Chalcone | (2E)-1,3-diphenylprop-2-en-1-one | Benzylidene acetophenone | BZYACO, BZYACO03 | flexible CrystalPredictor (2.2), CrystalOptimizer (2.4.7), DMACRYS (2.3.0) | Louise Price | 2018 | Price LS, Price SL 2022 Cryst Growth Des 22, 1801-1816 | \CHEMISTRY_CPOSS\MagnaPharm\Chalcones\CrystalOptimizer | dfA17919 | 6.715 | PBE0/6-31G(d,p) | 0 |  | This is the DMAflex intra_molecular energy penalty. It is with respect to opt. | A17919 | I2/a | 8 | 26.2429 | 6.0902 | 14.8724 | 90 | 78.746 | 90 | LATT 1; SYMM -X +1/2, +Y , -Z ; SYMM +X +1/2, +Y +1/2, +Z +1/2; SYMM -X , +Y +1/2, -Z +1/2 | 1.1867 | 0.693 |  | -109.49 | -97.79 | -102.775 | 1.66 | -21.076 | 298 | 1 | x parallel to a, y in ab plane, z along c | 2.6243 | 0.535,0.000,0.845 | 0 | CrystalOptimizer with GDMA2.2(PBE0/6-31G(d,p)) + FIT
BZYACO | C15 H12 O1 | 10 | Chalcone | (2E)-1,3-diphenylprop-2-en-1-one | Benzylidene acetophenone | BZYACO, BZYACO03 | flexible CrystalPredictor (2.2), CrystalOptimizer (2.4.7), DMACRYS (2.3.0) | Louise Price | 2018 | Price LS, Price SL 2022 Cryst Growth Des 22, 1801-1816 | \CHEMISTRY_CPOSS\MagnaPharm\Chalcones\CrystalOptimizer | dfA12790 | 0.366 | PBE0/6-31G(d,p) | 0 |  | This is the DMAflex intra_molecular energy penalty. It is with respect to opt. | A12790 | P63 | 6 | 23.6418 | 23.6418 | 3.8629 | 90 | 90 | 120 | LATT -1; SYMM +X -Y , +X , +Z +1/2; SYMM +Y , -X +Y , +Z +1/2; SYMM -Y , +X -Y , +Z ; SYMM -X +Y , -X , +Z ; SYMM -X , -Y , +Z +1/2 | 1.1097 | 0.6452 |  | -103.14 | -100.66 | -102.774 | 1.62 | -21.476 | 298 | 1 | x parallel to a, y in ab plane, z along c | 1.1963 | -0.640,0.768,0.000 | 0 | CrystalOptimizer with GDMA2.2(PBE0/6-31G(d,p)) + FIT
BZYACO | C15 H12 O1 | 10 | Chalcone | (2E)-1,3-diphenylprop-2-en-1-one | Benzylidene acetophenone | BZYACO, BZYACO03 | flexible CrystalPredictor (2.2), CrystalOptimizer (2.4.7), DMACRYS (2.3.0) | Louise Price | 2018 | Price LS, Price SL 2022 Cryst Growth Des 22, 1801-1816 | \CHEMISTRY_CPOSS\MagnaPharm\Chalcones\CrystalOptimizer | dfA11575 | 0.777 | PBE0/6-31G(d,p) | 0 |  | This is the DMAflex intra_molecular energy penalty. It is with respect to opt. | A11575 | C2 | 2 | 27.7123 | 3.8661 | 10.9505 | 90 | 80.256 | 90 | LATT -7; SYMM -X , +Y , -Z | 1.1963 | 0.6941 |  | -103.55 | -102.75 | -102.773 | 0 | 0 | 0 | 1 | x parallel to a, y in ab plane, z along c | 0.3882 | 0.631,0.000,0.776 | 0 | CrystalOptimizer with GDMA2.2(PBE0/6-31G(d,p)) + FIT
BZYACO | C15 H12 O1 | 10 | Chalcone | (2E)-1,3-diphenylprop-2-en-1-one | Benzylidene acetophenone | BZYACO, BZYACO03 | flexible CrystalPredictor (2.2), CrystalOptimizer (2.4.7), DMACRYS (2.3.0) | Louise Price | 2018 | Price LS, Price SL 2022 Cryst Growth Des 22, 1801-1816 | \CHEMISTRY_CPOSS\MagnaPharm\Chalcones\CrystalOptimizer | dfA7385 | 1.948 | PBE0/6-31G(d,p) | 0 |  | This is the DMAflex intra_molecular energy penalty. It is with respect to opt. | A7385 | P21/c | 4 | 6.9026 | 12.5805 | 15.7164 | 90 | 121.093 | 90 | LATT 1; SYMM -X , +Y +1/2, -Z +1/2 | 1.1836 | 0.689 |  | -104.72 | -99.96 | -102.772 | 1.67 | -22.48 | 298 | 0 | x parallel to a, y in ab plane, z along c | 0 | 0.309,0.000,0.951 | 0 | CrystalOptimizer with GDMA2.2(PBE0/6-31G(d,p)) + FIT
BZYACO | C15 H12 O1 | 10 | Chalcone | (2E)-1,3-diphenylprop-2-en-1-one | Benzylidene acetophenone | BZYACO, BZYACO03 | flexible CrystalPredictor (2.2), CrystalOptimizer (2.4.7), DMACRYS (2.3.0) | Louise Price | 2018 | Price LS, Price SL 2022 Cryst Growth Des 22, 1801-1816 | \CHEMISTRY_CPOSS\MagnaPharm\Chalcones\CrystalOptimizer | dfA6050 | 0.918 | PBE0/6-31G(d,p) | 0 |  | This is the DMAflex intra_molecular energy penalty. It is with respect to opt. | A6050 | Aa | 4 | 24.8395 | 3.7908 | 12.1858 | 90 | 89.715 | 90 | LATT -1; SYMM +X , +Y +1/2, +Z +1/2; SYMM +X +1/2, -Y , +Z ; SYMM +X +1/2, -Y +1/2, +Z +1/2 | 1.2055 | 0.7018 |  | -103.69 | -105.48 | -102.772 | 0 | 0 | 0 | 0 | x parallel to a, y in ab plane, z along c | 0 | 0.982,0.000,0.187 | 0 | CrystalOptimizer with GDMA2.2(PBE0/6-31G(d,p)) + FIT
BZYACO | C15 H12 O1 | 10 | Chalcone | (2E)-1,3-diphenylprop-2-en-1-one | Benzylidene acetophenone | BZYACO, BZYACO03 | flexible CrystalPredictor (2.2), CrystalOptimizer (2.4.7), DMACRYS (2.3.0) | Louise Price | 2018 | Price LS, Price SL 2022 Cryst Growth Des 22, 1801-1816 | \CHEMISTRY_CPOSS\MagnaPharm\Chalcones\CrystalOptimizer | dfA11669 | 0.752 | PBE0/6-31G(d,p) | 0 |  | This is the DMAflex intra_molecular energy penalty. It is with respect to opt. | A11669 | P21/n | 4 | 12.1545 | 7.9467 | 12.6151 | 90 | 87.887 | 90 | LATT 1; SYMM -X +1/2, +Y +1/2, -Z +1/2 | 1.136 | 0.6608 |  | -103.52 | -95.38 | -102.768 | 1.56 | -23.58 | 298 | 1 | x parallel to a, y in ab plane, z along c | 0.6967 | 0.997,0.000,-0.078 | 0 | CrystalOptimizer with GDMA2.2(PBE0/6-31G(d,p)) + FIT
BZYACO | C15 H12 O1 | 10 | Chalcone | (2E)-1,3-diphenylprop-2-en-1-one | Benzylidene acetophenone | BZYACO, BZYACO03 | flexible CrystalPredictor (2.2), CrystalOptimizer (2.4.7), DMACRYS (2.3.0) | Louise Price | 2018 | Price LS, Price SL 2022 Cryst Growth Des 22, 1801-1816 | \CHEMISTRY_CPOSS\MagnaPharm\Chalcones\CrystalOptimizer | dfA13959 | 0.893 | PBE0/6-31G(d,p) | 0 |  | This is the DMAflex intra_molecular energy penalty. It is with respect to opt. | A13959 | I2/a | 8 | 16.1459 | 9.7696 | 15.5167 | 90 | 78.536 | 90 | LATT 1; SYMM -X +1/2, +Y , -Z ; SYMM +X +1/2, +Y +1/2, +Z +1/2; SYMM -X , +Y +1/2, -Z +1/2 | 1.1533 | 0.6718 |  | -103.66 | -95.11 | -102.767 | 1.64 | -22.495 | 298 | 1 | x parallel to a, y in ab plane, z along c | 0.6942 | 0.779,0.000,-0.627 | 0 | CrystalOptimizer with GDMA2.2(PBE0/6-31G(d,p)) + FIT
BZYACO | C15 H12 O1 | 10 | Chalcone | (2E)-1,3-diphenylprop-2-en-1-one | Benzylidene acetophenone | BZYACO, BZYACO03 | flexible CrystalPredictor (2.2), CrystalOptimizer (2.4.7), DMACRYS (2.3.0) | Louise Price | 2018 | Price LS, Price SL 2022 Cryst Growth Des 22, 1801-1816 | \CHEMISTRY_CPOSS\MagnaPharm\Chalcones\CrystalOptimizer | dfA9808 | 1.173 | PBE0/6-31G(d,p) | 0 |  | This is the DMAflex intra_molecular energy penalty. It is with respect to opt. | A9808 | I2/a | 8 | 11.9787 | 14.3537 | 14.1604 | 90 | 78.936 | 90 | LATT 1; SYMM -X +1/2, +Y , -Z ; SYMM +X +1/2, +Y +1/2, +Z +1/2; SYMM -X , +Y +1/2, -Z +1/2 | 1.1578 | 0.6718 |  | -103.94 | -98.29 | -102.767 | 0 | 0 | 0 | 1 | x parallel to a, y in ab plane, z along c | 0.2603 | 0.960,0.000,-0.281 | 0 | CrystalOptimizer with GDMA2.2(PBE0/6-31G(d,p)) + FIT
BZYACO | C15 H12 O1 | 10 | Chalcone | (2E)-1,3-diphenylprop-2-en-1-one | Benzylidene acetophenone | BZYACO, BZYACO03 | flexible CrystalPredictor (2.2), CrystalOptimizer (2.4.7), DMACRYS (2.3.0) | Louise Price | 2018 | Price LS, Price SL 2022 Cryst Growth Des 22, 1801-1816 | \CHEMISTRY_CPOSS\MagnaPharm\Chalcones\CrystalOptimizer | dfA9520 | 0.503 | PBE0/6-31G(d,p) | 0 |  | This is the DMAflex intra_molecular energy penalty. It is with respect to opt. | A9520 | P2/n | 4 | 17.5838 | 3.9339 | 17.1252 | 90 | 77.717 | 90 | LATT 1; SYMM -X +1/2, +Y , -Z +1/2 | 1.1951 | 0.6968 |  | -103.27 | -104.45 | -102.767 | 1.58 | -22.108 | 298 | 1 | x parallel to a, y in ab plane, z along c | 1.7411 | 0.990,0.000,-0.138 | 0 | CrystalOptimizer with GDMA2.2(PBE0/6-31G(d,p)) + FIT
BZYACO | C15 H12 O1 | 10 | Chalcone | (2E)-1,3-diphenylprop-2-en-1-one | Benzylidene acetophenone | BZYACO, BZYACO03 | flexible CrystalPredictor (2.2), CrystalOptimizer (2.4.7), DMACRYS (2.3.0) | Louise Price | 2018 | Price LS, Price SL 2022 Cryst Growth Des 22, 1801-1816 | \CHEMISTRY_CPOSS\MagnaPharm\Chalcones\CrystalOptimizer | dfA15624 | 3.375 | PBE0/6-31G(d,p) | 0 |  | This is the DMAflex intra_molecular energy penalty. It is with respect to opt. | A15624 | I2/a | 8 | 18.9837 | 10.3251 | 13.0321 | 90 | 69.775 | 90 | LATT 1; SYMM -X +1/2, +Y , -Z ; SYMM +X +1/2, +Y +1/2, +Z +1/2; SYMM -X , +Y +1/2, -Z +1/2 | 1.1542 | 0.6725 |  | -106.14 | -95.11 | -102.765 | 1.66 | -21.806 | 298 | 1 | x parallel to a, y in ab plane, z along c | 2.727 | 0.829,0.000,-0.559 | 0 | CrystalOptimizer with GDMA2.2(PBE0/6-31G(d,p)) + FIT
BZYACO | C15 H12 O1 | 10 | Chalcone | (2E)-1,3-diphenylprop-2-en-1-one | Benzylidene acetophenone | BZYACO, BZYACO03 | flexible CrystalPredictor (2.2), CrystalOptimizer (2.4.7), DMACRYS (2.3.0) | Louise Price | 2018 | Price LS, Price SL 2022 Cryst Growth Des 22, 1801-1816 | \CHEMISTRY_CPOSS\MagnaPharm\Chalcones\CrystalOptimizer | dfA14996 | 2.626 | PBE0/6-31G(d,p) | 0 |  | This is the DMAflex intra_molecular energy penalty. It is with respect to opt. | A14996 | I2/a | 8 | 16.6147 | 11.5357 | 12.6981 | 90 | 79.831 | 90 | LATT 1; SYMM -X +1/2, +Y , -Z ; SYMM +X +1/2, +Y +1/2, +Z +1/2; SYMM -X , +Y +1/2, -Z +1/2 | 1.1549 | 0.673 |  | -105.39 | -92.73 | -102.764 | 1.72 | -21.077 | 298 | 1 | x parallel to a, y in ab plane, z along c | 0.1965 | 0.957,0.000,-0.289 | 0 | CrystalOptimizer with GDMA2.2(PBE0/6-31G(d,p)) + FIT
BZYACO | C15 H12 O1 | 10 | Chalcone | (2E)-1,3-diphenylprop-2-en-1-one | Benzylidene acetophenone | BZYACO, BZYACO03 | flexible CrystalPredictor (2.2), CrystalOptimizer (2.4.7), DMACRYS (2.3.0) | Louise Price | 2018 | Price LS, Price SL 2022 Cryst Growth Des 22, 1801-1816 | \CHEMISTRY_CPOSS\MagnaPharm\Chalcones\CrystalOptimizer | dfA10079 | 1.679 | PBE0/6-31G(d,p) | 0 |  | This is the DMAflex intra_molecular energy penalty. It is with respect to opt. | A10079 | Pccn | 8 | 27.9955 | 7.0689 | 12.1237 | 90 | 90 | 90 | LATT 1; SYMM +X +1/2, -Y , -Z +1/2; SYMM -X , +Y +1/2, -Z +1/2; SYMM -X +1/2, -Y +1/2, +Z | 1.1531 | 0.673 |  | -104.44 | -96.55 | -102.761 | 1.63 | -22.089 | 298 | 1 | x parallel to a, y in ab plane, z along c | 0.2341 | 0.000,1.000,0.000 | 0 | CrystalOptimizer with GDMA2.2(PBE0/6-31G(d,p)) + FIT
BZYACO | C15 H12 O1 | 10 | Chalcone | (2E)-1,3-diphenylprop-2-en-1-one | Benzylidene acetophenone | BZYACO, BZYACO03 | flexible CrystalPredictor (2.2), CrystalOptimizer (2.4.7), DMACRYS (2.3.0) | Louise Price | 2018 | Price LS, Price SL 2022 Cryst Growth Des 22, 1801-1816 | \CHEMISTRY_CPOSS\MagnaPharm\Chalcones\CrystalOptimizer | dfA17862 | 2.509 | PBE0/6-31G(d,p) | 0 |  | This is the DMAflex intra_molecular energy penalty. It is with respect to opt. | A17862 | Fdd2 | 4 | 20.5102 | 38.7728 | 6.0012 | 90 | 90 | 90 | LATT -4; SYMM -X , -Y , +Z ; SYMM -X +1/4, +Y +1/4, +Z +1/4; SYMM +X +1/4, -Y +1/4, +Z +1/4 | 1.1594 | 0.6764 |  | -105.27 | -94.81 | -102.761 | 1.7 | -21.039 | 298 | 1 | x parallel to a, y in ab plane, z along c | 2.081 | 0.000,1.000,0.000 | 0 | CrystalOptimizer with GDMA2.2(PBE0/6-31G(d,p)) + FIT
BZYACO | C15 H12 O1 | 10 | Chalcone | (2E)-1,3-diphenylprop-2-en-1-one | Benzylidene acetophenone | BZYACO, BZYACO03 | flexible CrystalPredictor (2.2), CrystalOptimizer (2.4.7), DMACRYS (2.3.0) | Louise Price | 2018 | Price LS, Price SL 2022 Cryst Growth Des 22, 1801-1816 | \CHEMISTRY_CPOSS\MagnaPharm\Chalcones\CrystalOptimizer | dfA11405 | 2.149 | PBE0/6-31G(d,p) | 0 |  | This is the DMAflex intra_molecular energy penalty. It is with respect to opt. | A11405 | P21/c | 4 | 6.4318 | 24.9505 | 7.4419 | 90 | 85.471 | 90 | LATT 1; SYMM -X , +Y +1/2, -Z +1/2 | 1.1619 | 0.6777 |  | -104.91 | -97.9 | -102.761 | 1.62 | -22.047 | 298 | 1 | x parallel to a, y in ab plane, z along c | 0.9056 | 0.888,0.000,-0.460 | 0 | CrystalOptimizer with GDMA2.2(PBE0/6-31G(d,p)) + FIT
BZYACO | C15 H12 O1 | 10 | Chalcone | (2E)-1,3-diphenylprop-2-en-1-one | Benzylidene acetophenone | BZYACO, BZYACO03 | flexible CrystalPredictor (2.2), CrystalOptimizer (2.4.7), DMACRYS (2.3.0) | Louise Price | 2018 | Price LS, Price SL 2022 Cryst Growth Des 22, 1801-1816 | \CHEMISTRY_CPOSS\MagnaPharm\Chalcones\CrystalOptimizer | dfA5722 | 6.454 | PBE0/6-31G(d,p) | 0 |  | This is the DMAflex intra_molecular energy penalty. It is with respect to opt. | A5722 | C2/c | 4 | 22.0785 | 9.5982 | 12.8852 | 90 | 122.283 | 90 | LATT 7; SYMM -X , +Y , -Z +1/2 | 1.1984 | 0.7002 |  | -109.21 | -99.76 | -102.756 | 1.74 | -20.534 | 298 | 1 | x parallel to a, y in ab plane, z along c | 3.3257 | 0.965,0.000,-0.261 | 0 | CrystalOptimizer with GDMA2.2(PBE0/6-31G(d,p)) + FIT
BZYACO | C15 H12 O1 | 10 | Chalcone | (2E)-1,3-diphenylprop-2-en-1-one | Benzylidene acetophenone | BZYACO, BZYACO03 | flexible CrystalPredictor (2.2), CrystalOptimizer (2.4.7), DMACRYS (2.3.0) | Louise Price | 2018 | Price LS, Price SL 2022 Cryst Growth Des 22, 1801-1816 | \CHEMISTRY_CPOSS\MagnaPharm\Chalcones\CrystalOptimizer | dfA15310 | 0.275 | PBE0/6-31G(d,p) | 0 |  | This is the DMAflex intra_molecular energy penalty. It is with respect to opt. | A15310 | P21/n | 4 | 7.6555 | 24.3887 | 6.6644 | 90 | 73.288 | 90 | LATT 1; SYMM -X +1/2, +Y +1/2, -Z +1/2 | 1.1607 | 0.6754 |  | -103.03 | -95.55 | -102.755 | 1.64 | -22.995 | 298 | 1 | x parallel to a, y in ab plane, z along c | 0.9247 | 0.818,0.000,0.575 | 0 | CrystalOptimizer with GDMA2.2(PBE0/6-31G(d,p)) + FIT
BZYACO | C15 H12 O1 | 10 | Chalcone | (2E)-1,3-diphenylprop-2-en-1-one | Benzylidene acetophenone | BZYACO, BZYACO03 | flexible CrystalPredictor (2.2), CrystalOptimizer (2.4.7), DMACRYS (2.3.0) | Louise Price | 2018 | Price LS, Price SL 2022 Cryst Growth Des 22, 1801-1816 | \CHEMISTRY_CPOSS\MagnaPharm\Chalcones\CrystalOptimizer | dfA16022 | 2.805 | PBE0/6-31G(d,p) | 0 |  | This is the DMAflex intra_molecular energy penalty. It is with respect to opt. | A16022 | C2/c | 4 | 40.8905 | 7.1052 | 9.0011 | 90 | 114.392 | 90 | LATT 7; SYMM -X , +Y , -Z +1/2 | 1.1616 | 0.6775 |  | -105.56 | -95.62 | -102.755 | 1.71 | -21.517 | 298 | 1 | x parallel to a, y in ab plane, z along c | 1.5269 | 0.671,0.000,0.741 | 0 | CrystalOptimizer with GDMA2.2(PBE0/6-31G(d,p)) + FIT
BZYACO | C15 H12 O1 | 10 | Chalcone | (2E)-1,3-diphenylprop-2-en-1-one | Benzylidene acetophenone | BZYACO, BZYACO03 | flexible CrystalPredictor (2.2), CrystalOptimizer (2.4.7), DMACRYS (2.3.0) | Louise Price | 2018 | Price LS, Price SL 2022 Cryst Growth Des 22, 1801-1816 | \CHEMISTRY_CPOSS\MagnaPharm\Chalcones\CrystalOptimizer | dfA10095 | 0.616 | PBE0/6-31G(d,p) | 0 |  | This is the DMAflex intra_molecular energy penalty. It is with respect to opt. | A10095 | Pbca | 8 | 14.4754 | 12.093 | 13.6603 | 90 | 90 | 90 | LATT 1; SYMM +X +1/2, -Y +1/2, -Z ; SYMM -X , +Y +1/2, -Z +1/2; SYMM -X +1/2, -Y , +Z +1/2 | 1.1569 | 0.6741 |  | -103.37 | -98.14 | -102.754 | 1.66 | -21.757 | 298 | 1 | x parallel to a, y in ab plane, z along c | 0.1624 | 1.000,0.000,0.000 | 0 | CrystalOptimizer with GDMA2.2(PBE0/6-31G(d,p)) + FIT
BZYACO | C15 H12 O1 | 10 | Chalcone | (2E)-1,3-diphenylprop-2-en-1-one | Benzylidene acetophenone | BZYACO, BZYACO03 | flexible CrystalPredictor (2.2), CrystalOptimizer (2.4.7), DMACRYS (2.3.0) | Louise Price | 2018 | Price LS, Price SL 2022 Cryst Growth Des 22, 1801-1816 | \CHEMISTRY_CPOSS\MagnaPharm\Chalcones\CrystalOptimizer | dfA9906 | 1.147 | PBE0/6-31G(d,p) | 0 |  | This is the DMAflex intra_molecular energy penalty. It is with respect to opt. | A9906 | P21/n | 4 | 21.991 | 3.8935 | 13.5827 | 90 | 81.978 | 90 | LATT 1; SYMM -X +1/2, +Y +1/2, -Z +1/2 | 1.2012 | 0.698 |  | -103.9 | -106.04 | -102.753 | 1.65 | -21.656 | 298 | 1 | x parallel to a, y in ab plane, z along c | 0.474 | 0.894,0.000,-0.449 | 0 | CrystalOptimizer with GDMA2.2(PBE0/6-31G(d,p)) + FIT
BZYACO | C15 H12 O1 | 10 | Chalcone | (2E)-1,3-diphenylprop-2-en-1-one | Benzylidene acetophenone | BZYACO, BZYACO03 | flexible CrystalPredictor (2.2), CrystalOptimizer (2.4.7), DMACRYS (2.3.0) | Louise Price | 2018 | Price LS, Price SL 2022 Cryst Growth Des 22, 1801-1816 | \CHEMISTRY_CPOSS\MagnaPharm\Chalcones\CrystalOptimizer | dfA13561 | 1.629 | PBE0/6-31G(d,p) | 0 |  | This is the DMAflex intra_molecular energy penalty. It is with respect to opt. | A13561 | Iba2 | 4 | 12.6919 | 25.5446 | 7.2 | 90 | 90 | 90 | LATT -2; SYMM -X , -Y , +Z ; SYMM -X , +Y , +Z +1/2; SYMM +X , -Y , +Z +1/2 | 1.1852 | 0.6895 |  | -104.38 | -102.47 | -102.751 | 1.65 | -21.036 | 298 | 1 | x parallel to a, y in ab plane, z along c | 0.8975 | 0.000,1.000,0.000 | 0 | CrystalOptimizer with GDMA2.2(PBE0/6-31G(d,p)) + FIT
BZYACO | C15 H12 O1 | 10 | Chalcone | (2E)-1,3-diphenylprop-2-en-1-one | Benzylidene acetophenone | BZYACO, BZYACO03 | flexible CrystalPredictor (2.2), CrystalOptimizer (2.4.7), DMACRYS (2.3.0) | Louise Price | 2018 | Price LS, Price SL 2022 Cryst Growth Des 22, 1801-1816 | \CHEMISTRY_CPOSS\MagnaPharm\Chalcones\CrystalOptimizer | dfA15435 | 0.573 | PBE0/6-31G(d,p) | 0 |  | This is the DMAflex intra_molecular energy penalty. It is with respect to opt. | A15435 | Pbcn | 8 | 12.7401 | 14.1942 | 13.1757 | 90 | 90 | 90 | LATT 1; SYMM +X +1/2, -Y +1/2, -Z ; SYMM -X , +Y , -Z +1/2; SYMM -X +1/2, -Y +1/2, +Z +1/2 | 1.1611 | 0.6739 |  | -103.32 | -97.36 | -102.747 | 1.56 | -22.798 | 298 | 1 | x parallel to a, y in ab plane, z along c | 0.1217 | 0.000,1.000,0.000 | 0 | CrystalOptimizer with GDMA2.2(PBE0/6-31G(d,p)) + FIT
BZYACO | C15 H12 O1 | 10 | Chalcone | (2E)-1,3-diphenylprop-2-en-1-one | Benzylidene acetophenone | BZYACO, BZYACO03 | flexible CrystalPredictor (2.2), CrystalOptimizer (2.4.7), DMACRYS (2.3.0) | Louise Price | 2018 | Price LS, Price SL 2022 Cryst Growth Des 22, 1801-1816 | \CHEMISTRY_CPOSS\MagnaPharm\Chalcones\CrystalOptimizer | dfA14834 | 1.416 | PBE0/6-31G(d,p) | 0 |  | This is the DMAflex intra_molecular energy penalty. It is with respect to opt. | A14834 | P21/n | 4 | 11.052 | 11.0044 | 10.3959 | 90 | 72.853 | 90 | LATT 1; SYMM -X +1/2, +Y +1/2, -Z +1/2 | 1.1449 | 0.6658 |  | -104.16 | -94.15 | -102.744 | 1.68 | -21.643 | 298 | 1 | x parallel to a, y in ab plane, z along c | 2.097 | -0.618,0.000,0.786 | 0 | CrystalOptimizer with GDMA2.2(PBE0/6-31G(d,p)) + FIT
BZYACO | C15 H12 O1 | 10 | Chalcone | (2E)-1,3-diphenylprop-2-en-1-one | Benzylidene acetophenone | BZYACO, BZYACO03 | flexible CrystalPredictor (2.2), CrystalOptimizer (2.4.7), DMACRYS (2.3.0) | Louise Price | 2018 | Price LS, Price SL 2022 Cryst Growth Des 22, 1801-1816 | \CHEMISTRY_CPOSS\MagnaPharm\Chalcones\CrystalOptimizer | dfA15291 | 1.727 | PBE0/6-31G(d,p) | 0 |  | This is the DMAflex intra_molecular energy penalty. It is with respect to opt. | A15291 | P21/a | 4 | 10.0607 | 14.315 | 8.3798 | 90 | 77.033 | 90 | LATT 1; SYMM -X +1/2, +Y +1/2, -Z | 1.1762 | 0.6857 |  | -104.47 | -98.68 | -102.743 | 1.72 | -21.85 | 298 | 1 | x parallel to a, y in ab plane, z along c | 2.4806 | 0.802,0.000,0.598 | 0 | CrystalOptimizer with GDMA2.2(PBE0/6-31G(d,p)) + FIT
BZYACO | C15 H12 O1 | 10 | Chalcone | (2E)-1,3-diphenylprop-2-en-1-one | Benzylidene acetophenone | BZYACO, BZYACO03 | flexible CrystalPredictor (2.2), CrystalOptimizer (2.4.7), DMACRYS (2.3.0) | Louise Price | 2018 | Price LS, Price SL 2022 Cryst Growth Des 22, 1801-1816 | \CHEMISTRY_CPOSS\MagnaPharm\Chalcones\CrystalOptimizer | dfA13402 | 2.497 | PBE0/6-31G(d,p) | 0 |  | This is the DMAflex intra_molecular energy penalty. It is with respect to opt. | A13402 | P21/c | 4 | 13.7817 | 6.1847 | 14.3878 | 90 | 108.638 | 90 | LATT 1; SYMM -X , +Y +1/2, -Z +1/2 | 1.1904 | 0.6885 |  | -105.24 | -100.84 | -102.743 | 0 | 0 | 0 | 1 | x parallel to a, y in ab plane, z along c | 1.6601 | 0.972,0.000,0.234 | 0 | CrystalOptimizer with GDMA2.2(PBE0/6-31G(d,p)) + FIT
BZYACO | C15 H12 O1 | 10 | Chalcone | (2E)-1,3-diphenylprop-2-en-1-one | Benzylidene acetophenone | BZYACO, BZYACO03 | flexible CrystalPredictor (2.2), CrystalOptimizer (2.4.7), DMACRYS (2.3.0) | Louise Price | 2018 | Price LS, Price SL 2022 Cryst Growth Des 22, 1801-1816 | \CHEMISTRY_CPOSS\MagnaPharm\Chalcones\CrystalOptimizer | dfA12096 | 0.602 | PBE0/6-31G(d,p) | 0 |  | This is the DMAflex intra_molecular energy penalty. It is with respect to opt. | A12096 | P21212 | 4 | 23.7027 | 12.3376 | 3.9949 | 90 | 90 | 90 | LATT -1; SYMM +X +1/2, -Y +1/2, -Z ; SYMM -X +1/2, +Y +1/2, -Z ; SYMM -X , -Y , +Z | 1.184 | 0.6867 |  | -103.34 | -101.57 | -102.738 | 1.57 | -23.086 | 298 | 0 | x parallel to a, y in ab plane, z along c | 0 | 0.000,1.000,0.000 | 0 | CrystalOptimizer with GDMA2.2(PBE0/6-31G(d,p)) + FIT
BZYACO | C15 H12 O1 | 10 | Chalcone | (2E)-1,3-diphenylprop-2-en-1-one | Benzylidene acetophenone | BZYACO, BZYACO03 | flexible CrystalPredictor (2.2), CrystalOptimizer (2.4.7), DMACRYS (2.3.0) | Louise Price | 2018 | Price LS, Price SL 2022 Cryst Growth Des 22, 1801-1816 | \CHEMISTRY_CPOSS\MagnaPharm\Chalcones\CrystalOptimizer | dfA14711 | 1.403 | PBE0/6-31G(d,p) | 0 |  | This is the DMAflex intra_molecular energy penalty. It is with respect to opt. | A14711 | Pn | 2 | 5.6493 | 12.6245 | 8.5897 | 90 | 74.278 | 90 | LATT -1; SYMM +X +1/2, -Y , +Z +1/2 | 1.1729 | 0.6841 |  | -104.14 | -97.65 | -102.737 | 1.65 | -21.591 | 298 | 1 | x parallel to a, y in ab plane, z along c | 4.1111 | 0.000,1.000,0.000 | 0 | CrystalOptimizer with GDMA2.2(PBE0/6-31G(d,p)) + FIT
BZYACO | C15 H12 O1 | 10 | Chalcone | (2E)-1,3-diphenylprop-2-en-1-one | Benzylidene acetophenone | BZYACO, BZYACO03 | flexible CrystalPredictor (2.2), CrystalOptimizer (2.4.7), DMACRYS (2.3.0) | Louise Price | 2018 | Price LS, Price SL 2022 Cryst Growth Des 22, 1801-1816 | \CHEMISTRY_CPOSS\MagnaPharm\Chalcones\CrystalOptimizer | dfA5098 | 0.793 | PBE0/6-31G(d,p) | 0 |  | This is the DMAflex intra_molecular energy penalty. It is with respect to opt. | A5098 | P21 | 2 | 4.0048 | 11.7381 | 12.2364 | 90 | 87.17 | 90 | LATT -1; SYMM -X , +Y +1/2, -Z | 1.2038 | 0.7014 |  | -103.53 | -106.88 | -102.737 | 1.55 | -22.747 | 298 | 1 | x parallel to a, y in ab plane, z along c | 0.8796 | 0.410,0.000,0.912 | 0 | CrystalOptimizer with GDMA2.2(PBE0/6-31G(d,p)) + FIT
BZYACO | C15 H12 O1 | 10 | Chalcone | (2E)-1,3-diphenylprop-2-en-1-one | Benzylidene acetophenone | BZYACO, BZYACO03 | flexible CrystalPredictor (2.2), CrystalOptimizer (2.4.7), DMACRYS (2.3.0) | Louise Price | 2018 | Price LS, Price SL 2022 Cryst Growth Des 22, 1801-1816 | \CHEMISTRY_CPOSS\MagnaPharm\Chalcones\CrystalOptimizer | dfA7406 | 0.314 | PBE0/6-31G(d,p) | 0 |  | This is the DMAflex intra_molecular energy penalty. It is with respect to opt. | A7406 | I2/a | 8 | 7.9094 | 19.4722 | 15.7232 | 90 | 77.276 | 90 | LATT 1; SYMM -X +1/2, +Y , -Z ; SYMM +X +1/2, +Y +1/2, +Z +1/2; SYMM -X , +Y +1/2, -Z +1/2 | 1.1712 | 0.6829 |  | -103.05 | -100.03 | -102.736 | 1.62 | -21.933 | 298 | 1 | x parallel to a, y in ab plane, z along c | 0.103 | -0.470,0.000,0.883 | 0 | CrystalOptimizer with GDMA2.2(PBE0/6-31G(d,p)) + FIT
BZYACO | C15 H12 O1 | 10 | Chalcone | (2E)-1,3-diphenylprop-2-en-1-one | Benzylidene acetophenone | BZYACO, BZYACO03 | flexible CrystalPredictor (2.2), CrystalOptimizer (2.4.7), DMACRYS (2.3.0) | Louise Price | 2018 | Price LS, Price SL 2022 Cryst Growth Des 22, 1801-1816 | \CHEMISTRY_CPOSS\MagnaPharm\Chalcones\CrystalOptimizer | dfA14288 | 0.616 | PBE0/6-31G(d,p) | 0 |  | This is the DMAflex intra_molecular energy penalty. It is with respect to opt. | A14288 | P-3 | 6 | 23.2857 | 23.2857 | 3.9469 | 90 | 90 | 120 | LATT 1; SYMM -Y , +X -Y , +Z ; SYMM -X +Y , -X , +Z | 1.1195 | 0.6501 |  | -103.35 | -99.54 | -102.734 | 1.6 | -21.872 | 298 | 1 | x parallel to a, y in ab plane, z along c | 1.0825 | 0.692,0.678,-0.248 | 0 | CrystalOptimizer with GDMA2.2(PBE0/6-31G(d,p)) + FIT
BZYACO | C15 H12 O1 | 10 | Chalcone | (2E)-1,3-diphenylprop-2-en-1-one | Benzylidene acetophenone | BZYACO, BZYACO03 | flexible CrystalPredictor (2.2), CrystalOptimizer (2.4.7), DMACRYS (2.3.0) | Louise Price | 2018 | Price LS, Price SL 2022 Cryst Growth Des 22, 1801-1816 | \CHEMISTRY_CPOSS\MagnaPharm\Chalcones\CrystalOptimizer | dfA10924 | 0.966 | PBE0/6-31G(d,p) | 0 |  | This is the DMAflex intra_molecular energy penalty. It is with respect to opt. | A10924 | P2/a | 4 | 11.9707 | 3.7447 | 26.0609 | 90 | 84.276 | 90 | LATT 1; SYMM -X +1/2, +Y , -Z | 1.19 | 0.6964 |  | -103.7 | -103.95 | -102.734 | 0 | 0 | 0 | 1 | x parallel to a, y in ab plane, z along c | 1.1676 | 0.797,0.000,0.603 | 0 | CrystalOptimizer with GDMA2.2(PBE0/6-31G(d,p)) + FIT
BZYACO | C15 H12 O1 | 10 | Chalcone | (2E)-1,3-diphenylprop-2-en-1-one | Benzylidene acetophenone | BZYACO, BZYACO03 | flexible CrystalPredictor (2.2), CrystalOptimizer (2.4.7), DMACRYS (2.3.0) | Louise Price | 2018 | Price LS, Price SL 2022 Cryst Growth Des 22, 1801-1816 | \CHEMISTRY_CPOSS\MagnaPharm\Chalcones\CrystalOptimizer | dfA11031 | 1.227 | PBE0/6-31G(d,p) | 0 |  | This is the DMAflex intra_molecular energy penalty. It is with respect to opt. | A11031 | A2/a | 8 | 22.6436 | 3.9996 | 27.8473 | 90 | 66.294 | 90 | LATT 1; SYMM -X +1/2, +Y , -Z ; SYMM +X , +Y +1/2, +Z +1/2; SYMM -X +1/2, +Y +1/2, -Z +1/2 | 1.1981 | 0.699 |  | -103.96 | -101.71 | -102.733 | 0 | 0 | 0 | 0 | x parallel to a, y in ab plane, z along c | 0 | 0.567,0.000,0.824 | 0 | CrystalOptimizer with GDMA2.2(PBE0/6-31G(d,p)) + FIT
BZYACO | C15 H12 O1 | 10 | Chalcone | (2E)-1,3-diphenylprop-2-en-1-one | Benzylidene acetophenone | BZYACO, BZYACO03 | flexible CrystalPredictor (2.2), CrystalOptimizer (2.4.7), DMACRYS (2.3.0) | Louise Price | 2018 | Price LS, Price SL 2022 Cryst Growth Des 22, 1801-1816 | \CHEMISTRY_CPOSS\MagnaPharm\Chalcones\CrystalOptimizer | dfA10962 | 0.558 | PBE0/6-31G(d,p) | 0 |  | This is the DMAflex intra_molecular energy penalty. It is with respect to opt. | A10962 | P2/c | 4 | 14.5101 | 3.8505 | 24.8737 | 90 | 56.643 | 90 | LATT 1; SYMM -X , +Y , -Z +1/2 | 1.1917 | 0.6958 |  | -103.29 | -104.25 | -102.732 | 1.57 | -22.137 | 298 | 1 | x parallel to a, y in ab plane, z along c | 0.3376 | 0.598,0.000,0.802 | 0 | CrystalOptimizer with GDMA2.2(PBE0/6-31G(d,p)) + FIT
BZYACO | C15 H12 O1 | 10 | Chalcone | (2E)-1,3-diphenylprop-2-en-1-one | Benzylidene acetophenone | BZYACO, BZYACO03 | flexible CrystalPredictor (2.2), CrystalOptimizer (2.4.7), DMACRYS (2.3.0) | Louise Price | 2018 | Price LS, Price SL 2022 Cryst Growth Des 22, 1801-1816 | \CHEMISTRY_CPOSS\MagnaPharm\Chalcones\CrystalOptimizer | dfA11693 | 0.549 | PBE0/6-31G(d,p) | 0 |  | This is the DMAflex intra_molecular energy penalty. It is with respect to opt. | A11693 | I2/c | 8 | 9.1398 | 10.7866 | 24.0179 | 90 | 85.865 | 90 | LATT 1; SYMM -X , +Y , -Z +1/2; SYMM +X +1/2, +Y +1/2, +Z +1/2; SYMM -X +1/2, +Y +1/2, -Z | 1.1714 | 0.6831 |  | -103.28 | -98.42 | -102.731 | 0 | 0 | 0 | 1 | x parallel to a, y in ab plane, z along c | 0.7288 | 0.771,0.000,-0.637 | 0 | CrystalOptimizer with GDMA2.2(PBE0/6-31G(d,p)) + FIT
BZYACO | C15 H12 O1 | 10 | Chalcone | (2E)-1,3-diphenylprop-2-en-1-one | Benzylidene acetophenone | BZYACO, BZYACO03 | flexible CrystalPredictor (2.2), CrystalOptimizer (2.4.7), DMACRYS (2.3.0) | Louise Price | 2018 | Price LS, Price SL 2022 Cryst Growth Des 22, 1801-1816 | \CHEMISTRY_CPOSS\MagnaPharm\Chalcones\CrystalOptimizer | dfA11325 | 0.619 | PBE0/6-31G(d,p) | 0 |  | This is the DMAflex intra_molecular energy penalty. It is with respect to opt. | A11325 | A2 | 4 | 13.7501 | 6.4095 | 13.5695 | 90 | 77.78 | 90 | LATT -1; SYMM -X , +Y , -Z ; SYMM +X , +Y +1/2, +Z +1/2; SYMM -X , +Y +1/2, -Z +1/2 | 1.1835 | 0.6875 |  | -103.35 | -102.19 | -102.731 | 1.71 | -21.689 | 298 | 1 | x parallel to a, y in ab plane, z along c | 0.7368 | 1.000,0.000,0.005 | 0 | CrystalOptimizer with GDMA2.2(PBE0/6-31G(d,p)) + FIT
BZYACO | C15 H12 O1 | 10 | Chalcone | (2E)-1,3-diphenylprop-2-en-1-one | Benzylidene acetophenone | BZYACO, BZYACO03 | flexible CrystalPredictor (2.2), CrystalOptimizer (2.4.7), DMACRYS (2.3.0) | Louise Price | 2018 | Price LS, Price SL 2022 Cryst Growth Des 22, 1801-1816 | \CHEMISTRY_CPOSS\MagnaPharm\Chalcones\CrystalOptimizer | dfA11232 | 2.5 | PBE0/6-31G(d,p) | 0 |  | This is the DMAflex intra_molecular energy penalty. It is with respect to opt. | A11232 | Pna21 | 4 | 12.1665 | 13.8727 | 7.0279 | 90 | 90 | 90 | LATT -1; SYMM -X , -Y , +Z +1/2; SYMM -X +1/2, +Y +1/2, +Z +1/2; SYMM +X +1/2, -Y +1/2, +Z | 1.1661 | 0.6833 |  | -105.23 | -99.25 | -102.73 | 1.61 | -22.614 | 298 | 1 | x parallel to a, y in ab plane, z along c | 0.7259 | 0.000,1.000,0.000 | 0 | CrystalOptimizer with GDMA2.2(PBE0/6-31G(d,p)) + FIT
BZYACO | C15 H12 O1 | 10 | Chalcone | (2E)-1,3-diphenylprop-2-en-1-one | Benzylidene acetophenone | BZYACO, BZYACO03 | flexible CrystalPredictor (2.2), CrystalOptimizer (2.4.7), DMACRYS (2.3.0) | Louise Price | 2018 | Price LS, Price SL 2022 Cryst Growth Des 22, 1801-1816 | \CHEMISTRY_CPOSS\MagnaPharm\Chalcones\CrystalOptimizer | dfA9236 | 0.242 | PBE0/6-31G(d,p) | 0 |  | This is the DMAflex intra_molecular energy penalty. It is with respect to opt. | A9236 | P1121/n | 8 | 13.7373 | 14.323 | 12.3294 | 90 | 90 | 75.612 | LATT 1; SYMM -X +1/2, -Y +1/2, +Z +1/2 | 1.1773 | 0.6849 |  | -102.97 | -200.83 | -102.728 | 1.63 | -22.454 | 298 | 1 | x parallel to a, y in ab plane, z along c | 0.3799 | 0.000,0.000,1.000 | 0 | CrystalOptimizer with GDMA2.2(PBE0/6-31G(d,p)) + FIT
BZYACO | C15 H12 O1 | 10 | Chalcone | (2E)-1,3-diphenylprop-2-en-1-one | Benzylidene acetophenone | BZYACO, BZYACO03 | flexible CrystalPredictor (2.2), CrystalOptimizer (2.4.7), DMACRYS (2.3.0) | Louise Price | 2018 | Price LS, Price SL 2022 Cryst Growth Des 22, 1801-1816 | \CHEMISTRY_CPOSS\MagnaPharm\Chalcones\CrystalOptimizer | dfA9496 | 0.824 | PBE0/6-31G(d,p) | 0 |  | This is the DMAflex intra_molecular energy penalty. It is with respect to opt. | A9496 | P2/c | 4 | 11.7368 | 3.9182 | 24.8491 | 90 | 88.832 | 90 | LATT 1; SYMM -X , +Y , -Z +1/2 | 1.2107 | 0.7034 |  | -103.55 | -106.38 | -102.726 | 1.63 | -22.17 | 298 | 0 | x parallel to a, y in ab plane, z along c | 0 | -0.191,0.000,0.982 | 0 | CrystalOptimizer with GDMA2.2(PBE0/6-31G(d,p)) + FIT
BZYACO | C15 H12 O1 | 10 | Chalcone | (2E)-1,3-diphenylprop-2-en-1-one | Benzylidene acetophenone | BZYACO, BZYACO03 | flexible CrystalPredictor (2.2), CrystalOptimizer (2.4.7), DMACRYS (2.3.0) | Louise Price | 2018 | Price LS, Price SL 2022 Cryst Growth Des 22, 1801-1816 | \CHEMISTRY_CPOSS\MagnaPharm\Chalcones\CrystalOptimizer | dfA16431 | 1.447 | PBE0/6-31G(d,p) | 0 |  | This is the DMAflex intra_molecular energy penalty. It is with respect to opt. | A16431 | P21/c | 4 | 11.3529 | 11.9771 | 10.5359 | 90 | 122.658 | 90 | LATT 1; SYMM -X , +Y +1/2, -Z +1/2 | 1.1469 | 0.6662 |  | -104.17 | -92.18 | -102.723 | 1.68 | -21.588 | 298 | 1 | x parallel to a, y in ab plane, z along c | 1.0836 | 0.000,1.000,0.000 | 0 | CrystalOptimizer with GDMA2.2(PBE0/6-31G(d,p)) + FIT
BZYACO | C15 H12 O1 | 10 | Chalcone | (2E)-1,3-diphenylprop-2-en-1-one | Benzylidene acetophenone | BZYACO, BZYACO03 | flexible CrystalPredictor (2.2), CrystalOptimizer (2.4.7), DMACRYS (2.3.0) | Louise Price | 2018 | Price LS, Price SL 2022 Cryst Growth Des 22, 1801-1816 | \CHEMISTRY_CPOSS\MagnaPharm\Chalcones\CrystalOptimizer | dfA16568 | 1.188 | PBE0/6-31G(d,p) | 0 |  | This is the DMAflex intra_molecular energy penalty. It is with respect to opt. | A16568 | P21/a | 4 | 17.8944 | 4.9725 | 13.7086 | 90 | 75.125 | 90 | LATT 1; SYMM -X +1/2, +Y +1/2, -Z | 1.1733 | 0.6839 |  | -103.91 | -98.46 | -102.722 | 1.6 | -22.188 | 298 | 1 | x parallel to a, y in ab plane, z along c | 0.3594 | 0.850,0.000,0.527 | 0 | CrystalOptimizer with GDMA2.2(PBE0/6-31G(d,p)) + FIT
BZYACO | C15 H12 O1 | 10 | Chalcone | (2E)-1,3-diphenylprop-2-en-1-one | Benzylidene acetophenone | BZYACO, BZYACO03 | flexible CrystalPredictor (2.2), CrystalOptimizer (2.4.7), DMACRYS (2.3.0) | Louise Price | 2018 | Price LS, Price SL 2022 Cryst Growth Des 22, 1801-1816 | \CHEMISTRY_CPOSS\MagnaPharm\Chalcones\CrystalOptimizer | dfA17330 | 0.809 | PBE0/6-31G(d,p) | 0 |  | This is the DMAflex intra_molecular energy penalty. It is with respect to opt. | A17330 | P21/a | 8 | 11.9427 | 27.9759 | 7.1346 | 90 | 78.076 | 90 | LATT -1; SYMM -X +1/2, +Y +1/2, -Z +1/2; SYMM +X +1/2, -Y , +Z ; SYMM -X , -Y +1/2, -Z +1/2 | 1.1862 | 0.6891 |  | -103.53 | -204.87 | -102.721 | 1.61 | -22.083 | 298 | 1 | x parallel to a, y in ab plane, z along c | 0.4181 | 0.938,0.000,0.347 | 0 | CrystalOptimizer with GDMA2.2(PBE0/6-31G(d,p)) + FIT
BZYACO | C15 H12 O1 | 10 | Chalcone | (2E)-1,3-diphenylprop-2-en-1-one | Benzylidene acetophenone | BZYACO, BZYACO03 | flexible CrystalPredictor (2.2), CrystalOptimizer (2.4.7), DMACRYS (2.3.0) | Louise Price | 2018 | Price LS, Price SL 2022 Cryst Growth Des 22, 1801-1816 | \CHEMISTRY_CPOSS\MagnaPharm\Chalcones\CrystalOptimizer | dfA16559 | 4.644 | PBE0/6-31G(d,p) | 0 |  | This is the DMAflex intra_molecular energy penalty. It is with respect to opt. | A16559 | P21/c | 4 | 12.0345 | 14.4449 | 7.0136 | 90 | 75.423 | 90 | LATT 1; SYMM -X , +Y +1/2, -Z +1/2 | 1.1723 | 0.6826 |  | -107.36 | -97.93 | -102.716 | 1.71 | -21.343 | 298 | 1 | x parallel to a, y in ab plane, z along c | 1.5536 | 0.000,1.000,0.000 | 0 | CrystalOptimizer with GDMA2.2(PBE0/6-31G(d,p)) + FIT
BZYACO | C15 H12 O1 | 10 | Chalcone | (2E)-1,3-diphenylprop-2-en-1-one | Benzylidene acetophenone | BZYACO, BZYACO03 | flexible CrystalPredictor (2.2), CrystalOptimizer (2.4.7), DMACRYS (2.3.0) | Louise Price | 2018 | Price LS, Price SL 2022 Cryst Growth Des 22, 1801-1816 | \CHEMISTRY_CPOSS\MagnaPharm\Chalcones\CrystalOptimizer | dfA14391 | 0.855 | PBE0/6-31G(d,p) | 0 |  | This is the DMAflex intra_molecular energy penalty. It is with respect to opt. | A14391 | P42/n | 8 | 13.6466 | 13.6466 | 12.904 | 90 | 90 | 90 | LATT 1; SYMM -Y , +X +1/2, +Z +1/2; SYMM +Y +1/2, -X , +Z +1/2; SYMM -X +1/2, -Y +1/2, +Z | 1.1512 | 0.6693 |  | -103.57 | -95.4 | -102.715 | 0 | 0 | 0 | 0 | x parallel to a, y in ab plane, z along c | 0 | 1.000,0.000,0.000 | 0 | CrystalOptimizer with GDMA2.2(PBE0/6-31G(d,p)) + FIT
BZYACO | C15 H12 O1 | 10 | Chalcone | (2E)-1,3-diphenylprop-2-en-1-one | Benzylidene acetophenone | BZYACO, BZYACO03 | flexible CrystalPredictor (2.2), CrystalOptimizer (2.4.7), DMACRYS (2.3.0) | Louise Price | 2018 | Price LS, Price SL 2022 Cryst Growth Des 22, 1801-1816 | \CHEMISTRY_CPOSS\MagnaPharm\Chalcones\CrystalOptimizer | dfA10574 | 1.83 | PBE0/6-31G(d,p) | 0 |  | This is the DMAflex intra_molecular energy penalty. It is with respect to opt. | A10574 | P2/n | 4 | 15.933 | 3.7702 | 19.1889 | 90 | 81.847 | 90 | LATT 1; SYMM -X +1/2, +Y , -Z +1/2 | 1.2123 | 0.7038 |  | -104.54 | -107 | -102.71 | 1.58 | -22.097 | 298 | 1 | x parallel to a, y in ab plane, z along c | 0.5985 | 0.994,0.000,-0.112 | 0 | CrystalOptimizer with GDMA2.2(PBE0/6-31G(d,p)) + FIT
BZYACO | C15 H12 O1 | 10 | Chalcone | (2E)-1,3-diphenylprop-2-en-1-one | Benzylidene acetophenone | BZYACO, BZYACO03 | flexible CrystalPredictor (2.2), CrystalOptimizer (2.4.7), DMACRYS (2.3.0) | Louise Price | 2018 | Price LS, Price SL 2022 Cryst Growth Des 22, 1801-1816 | \CHEMISTRY_CPOSS\MagnaPharm\Chalcones\CrystalOptimizer | dfA9645 | 0.671 | PBE0/6-31G(d,p) | 0 |  | This is the DMAflex intra_molecular energy penalty. It is with respect to opt. | A9645 | Pna21 | 4 | 23.8291 | 12.0133 | 4.058 | 90 | 90 | 90 | LATT -1; SYMM -X , -Y , +Z +1/2; SYMM -X +1/2, +Y +1/2, +Z +1/2; SYMM +X +1/2, -Y +1/2, +Z | 1.1908 | 0.6943 |  | -103.38 | -102.73 | -102.709 | 1.57 | -22.121 | 298 | 1 | x parallel to a, y in ab plane, z along c | 0.6893 | 1.000,0.000,0.000 | 0 | CrystalOptimizer with GDMA2.2(PBE0/6-31G(d,p)) + FIT
BZYACO | C15 H12 O1 | 10 | Chalcone | (2E)-1,3-diphenylprop-2-en-1-one | Benzylidene acetophenone | BZYACO, BZYACO03 | flexible CrystalPredictor (2.2), CrystalOptimizer (2.4.7), DMACRYS (2.3.0) | Louise Price | 2018 | Price LS, Price SL 2022 Cryst Growth Des 22, 1801-1816 | \CHEMISTRY_CPOSS\MagnaPharm\Chalcones\CrystalOptimizer | dfA8361 | 0.358 | PBE0/6-31G(d,p) | 0 |  | This is the DMAflex intra_molecular energy penalty. It is with respect to opt. | A8361 | P21/n | 4 | 7.6633 | 22.1827 | 7.4099 | 90 | 68.908 | 90 | LATT 1; SYMM -X +1/2, +Y +1/2, -Z +1/2 | 1.177 | 0.6846 |  | -103.06 | -101.15 | -102.702 | 1.67 | -21.441 | 298 | 1 | x parallel to a, y in ab plane, z along c | 1.2063 | 0.000,1.000,0.000 | 0 | CrystalOptimizer with GDMA2.2(PBE0/6-31G(d,p)) + FIT
BZYACO | C15 H12 O1 | 10 | Chalcone | (2E)-1,3-diphenylprop-2-en-1-one | Benzylidene acetophenone | BZYACO, BZYACO03 | flexible CrystalPredictor (2.2), CrystalOptimizer (2.4.7), DMACRYS (2.3.0) | Louise Price | 2018 | Price LS, Price SL 2022 Cryst Growth Des 22, 1801-1816 | \CHEMISTRY_CPOSS\MagnaPharm\Chalcones\CrystalOptimizer | dfA17562 | 1.009 | PBE0/6-31G(d,p) | 0 |  | This is the DMAflex intra_molecular energy penalty. It is with respect to opt. | A17562 | Pn21a | 8 | 26.8394 | 13.6431 | 6.4562 | 90 | 90 | 90 | LATT -1; SYMM -X +1/2, +Y +1/2, -Z +1/2; SYMM -X , +Y +1/2, +Z +1/2; SYMM +X +1/2, +Y , -Z | 1.1702 | 0.6796 |  | -103.71 | -195.35 | -102.701 | 1.7 | -21.795 | 298 | 1 | x parallel to a, y in ab plane, z along c | 0.584 | 1.000,0.000,0.000 | 0 | CrystalOptimizer with GDMA2.2(PBE0/6-31G(d,p)) + FIT
BZYACO | C15 H12 O1 | 10 | Chalcone | (2E)-1,3-diphenylprop-2-en-1-one | Benzylidene acetophenone | BZYACO, BZYACO03 | flexible CrystalPredictor (2.2), CrystalOptimizer (2.4.7), DMACRYS (2.3.0) | Louise Price | 2018 | Price LS, Price SL 2022 Cryst Growth Des 22, 1801-1816 | \CHEMISTRY_CPOSS\MagnaPharm\Chalcones\CrystalOptimizer | dfA11979 | 1.569 | PBE0/6-31G(d,p) | 0 |  | This is the DMAflex intra_molecular energy penalty. It is with respect to opt. | A11979 | A2/n | 8 | 22.3035 | 3.8306 | 27.1503 | 90 | 81.831 | 90 | LATT 1; SYMM -X +1/2, +Y , -Z +1/2; SYMM +X , +Y +1/2, +Z +1/2; SYMM -X +1/2, +Y +1/2, -Z | 1.2049 | 0.7021 |  | -104.27 | -106.87 | -102.701 | 1.61 | -21.984 | 298 | 1 | x parallel to a, y in ab plane, z along c | 0.6219 | 0.699,0.000,0.715 | 0 | CrystalOptimizer with GDMA2.2(PBE0/6-31G(d,p)) + FIT
BZYACO | C15 H12 O1 | 10 | Chalcone | (2E)-1,3-diphenylprop-2-en-1-one | Benzylidene acetophenone | BZYACO, BZYACO03 | flexible CrystalPredictor (2.2), CrystalOptimizer (2.4.7), DMACRYS (2.3.0) | Louise Price | 2018 | Price LS, Price SL 2022 Cryst Growth Des 22, 1801-1816 | \CHEMISTRY_CPOSS\MagnaPharm\Chalcones\CrystalOptimizer | dfA16749 | 1.751 | PBE0/6-31G(d,p) | 0 |  | This is the DMAflex intra_molecular energy penalty. It is with respect to opt. | A16749 | P212121 | 4 | 14.4153 | 5.0017 | 16.8895 | 90 | 90 | 90 | LATT -1; SYMM +X +1/2, -Y +1/2, -Z ; SYMM -X , +Y +1/2, -Z +1/2; SYMM -X +1/2, -Y , +Z +1/2 | 1.1359 | 0.6625 |  | -104.45 | -93.82 | -102.699 | 1.61 | -21.734 | 298 | 1 | x parallel to a, y in ab plane, z along c | 2.3774 | 0.000,0.000,1.000 | 0 | CrystalOptimizer with GDMA2.2(PBE0/6-31G(d,p)) + FIT
BZYACO | C15 H12 O1 | 10 | Chalcone | (2E)-1,3-diphenylprop-2-en-1-one | Benzylidene acetophenone | BZYACO, BZYACO03 | flexible CrystalPredictor (2.2), CrystalOptimizer (2.4.7), DMACRYS (2.3.0) | Louise Price | 2018 | Price LS, Price SL 2022 Cryst Growth Des 22, 1801-1816 | \CHEMISTRY_CPOSS\MagnaPharm\Chalcones\CrystalOptimizer | dfA12660 | 1.701 | PBE0/6-31G(d,p) | 0 |  | This is the DMAflex intra_molecular energy penalty. It is with respect to opt. | A12660 | C2 | 4 | 15.4906 | 6.7065 | 11.3586 | 90 | 87.219 | 90 | LATT -1; SYMM -X , +Y , -Z ; SYMM +X +1/2, +Y +1/2, +Z ; SYMM -X +1/2, +Y +1/2, -Z | 1.1736 | 0.6837 |  | -104.4 | -100.94 | -102.699 | 0 | 0 | 0 | 1 | x parallel to a, y in ab plane, z along c | 0.6052 | -0.594,0.000,0.804 | 0 | CrystalOptimizer with GDMA2.2(PBE0/6-31G(d,p)) + FIT
BZYACO | C15 H12 O1 | 10 | Chalcone | (2E)-1,3-diphenylprop-2-en-1-one | Benzylidene acetophenone | BZYACO, BZYACO03 | flexible CrystalPredictor (2.2), CrystalOptimizer (2.4.7), DMACRYS (2.3.0) | Louise Price | 2018 | Price LS, Price SL 2022 Cryst Growth Des 22, 1801-1816 | \CHEMISTRY_CPOSS\MagnaPharm\Chalcones\CrystalOptimizer | dfA12132 | 1.072 | PBE0/6-31G(d,p) | 0 |  | This is the DMAflex intra_molecular energy penalty. It is with respect to opt. | A12132 | Pbca | 8 | 27.8063 | 11.6562 | 7.21 | 90 | 90 | 90 | LATT 1; SYMM +X +1/2, -Y +1/2, -Z ; SYMM -X , +Y +1/2, -Z +1/2; SYMM -X +1/2, -Y , +Z +1/2 | 1.1839 | 0.6889 |  | -103.77 | -100.3 | -102.698 | 1.68 | -21.784 | 298 | 1 | x parallel to a, y in ab plane, z along c | 0.1087 | 0.000,0.000,1.000 | 0 | CrystalOptimizer with GDMA2.2(PBE0/6-31G(d,p)) + FIT
BZYACO | C15 H12 O1 | 10 | Chalcone | (2E)-1,3-diphenylprop-2-en-1-one | Benzylidene acetophenone | BZYACO, BZYACO03 | flexible CrystalPredictor (2.2), CrystalOptimizer (2.4.7), DMACRYS (2.3.0) | Louise Price | 2018 | Price LS, Price SL 2022 Cryst Growth Des 22, 1801-1816 | \CHEMISTRY_CPOSS\MagnaPharm\Chalcones\CrystalOptimizer | dfA10497 | 1.343 | PBE0/6-31G(d,p) | 0 |  | This is the DMAflex intra_molecular energy penalty. It is with respect to opt. | A10497 | C2/c | 4 | 22.5941 | 6.2985 | 16.6008 | 90 | 85.775 | 90 | LATT 7; SYMM -X , +Y , -Z +1/2 | 1.1743 | 0.6849 |  | -104.04 | -100.4 | -102.697 | 1.72 | -21.433 | 298 | 1 | x parallel to a, y in ab plane, z along c | 1.0359 | 0.817,0.000,-0.577 | 0 | CrystalOptimizer with GDMA2.2(PBE0/6-31G(d,p)) + FIT
BZYACO | C15 H12 O1 | 10 | Chalcone | (2E)-1,3-diphenylprop-2-en-1-one | Benzylidene acetophenone | BZYACO, BZYACO03 | flexible CrystalPredictor (2.2), CrystalOptimizer (2.4.7), DMACRYS (2.3.0) | Louise Price | 2018 | Price LS, Price SL 2022 Cryst Growth Des 22, 1801-1816 | \CHEMISTRY_CPOSS\MagnaPharm\Chalcones\CrystalOptimizer | dfA11696 | 0.634 | PBE0/6-31G(d,p) | 0 |  | This is the DMAflex intra_molecular energy penalty. It is with respect to opt. | A11696 | P21/n | 4 | 3.8194 | 26.6398 | 11.4339 | 90 | 83.889 | 90 | LATT 1; SYMM -X +1/2, +Y +1/2, -Z +1/2 | 1.1958 | 0.6962 |  | -103.33 | -105.63 | -102.696 | 1.63 | -21.626 | 298 | 1 | x parallel to a, y in ab plane, z along c | 1.0381 | 0.000,1.000,0.000 | 0 | CrystalOptimizer with GDMA2.2(PBE0/6-31G(d,p)) + FIT
BZYACO | C15 H12 O1 | 10 | Chalcone | (2E)-1,3-diphenylprop-2-en-1-one | Benzylidene acetophenone | BZYACO, BZYACO03 | flexible CrystalPredictor (2.2), CrystalOptimizer (2.4.7), DMACRYS (2.3.0) | Louise Price | 2018 | Price LS, Price SL 2022 Cryst Growth Des 22, 1801-1816 | \CHEMISTRY_CPOSS\MagnaPharm\Chalcones\CrystalOptimizer | dfA11950 | 1.165 | PBE0/6-31G(d,p) | 0 |  | This is the DMAflex intra_molecular energy penalty. It is with respect to opt. | A11950 | C2/c | 4 | 7.0203 | 7.8907 | 44.1155 | 90 | 78.936 | 90 | LATT 7; SYMM -X , +Y , -Z +1/2 | 1.1535 | 0.6706 |  | -103.86 | -94.99 | -102.695 | 1.64 | -22.732 | 298 | 1 | x parallel to a, y in ab plane, z along c | 0.1757 | -0.358,0.000,0.934 | 0 | CrystalOptimizer with GDMA2.2(PBE0/6-31G(d,p)) + FIT
BZYACO | C15 H12 O1 | 10 | Chalcone | (2E)-1,3-diphenylprop-2-en-1-one | Benzylidene acetophenone | BZYACO, BZYACO03 | flexible CrystalPredictor (2.2), CrystalOptimizer (2.4.7), DMACRYS (2.3.0) | Louise Price | 2018 | Price LS, Price SL 2022 Cryst Growth Des 22, 1801-1816 | \CHEMISTRY_CPOSS\MagnaPharm\Chalcones\CrystalOptimizer | dfA17905 | 1.846 | PBE0/6-31G(d,p) | 0 |  | This is the DMAflex intra_molecular energy penalty. It is with respect to opt. | A17905 | P212121 | 4 | 6.4127 | 18.2885 | 10.2719 | 90 | 90 | 90 | LATT -1; SYMM +X +1/2, -Y +1/2, -Z ; SYMM -X , +Y +1/2, -Z +1/2; SYMM -X +1/2, -Y , +Z +1/2 | 1.1483 | 0.6687 |  | -104.54 | -92.19 | -102.694 | 1.6 | -21.655 | 298 | 1 | x parallel to a, y in ab plane, z along c | 4.1893 | 0.000,0.000,1.000 | 0 | CrystalOptimizer with GDMA2.2(PBE0/6-31G(d,p)) + FIT
BZYACO | C15 H12 O1 | 10 | Chalcone | (2E)-1,3-diphenylprop-2-en-1-one | Benzylidene acetophenone | BZYACO, BZYACO03 | flexible CrystalPredictor (2.2), CrystalOptimizer (2.4.7), DMACRYS (2.3.0) | Louise Price | 2018 | Price LS, Price SL 2022 Cryst Growth Des 22, 1801-1816 | \CHEMISTRY_CPOSS\MagnaPharm\Chalcones\CrystalOptimizer | dfA15921 | 1.489 | PBE0/6-31G(d,p) | 0 |  | This is the DMAflex intra_molecular energy penalty. It is with respect to opt. | A15921 | Pbca | 8 | 8.3633 | 22.624 | 12.8337 | 90 | 90 | 90 | LATT 1; SYMM +X +1/2, -Y +1/2, -Z ; SYMM -X , +Y +1/2, -Z +1/2; SYMM -X +1/2, -Y , +Z +1/2 | 1.1393 | 0.6628 |  | -104.18 | -92.54 | -102.691 | 1.67 | -21.142 | 298 | 1 | x parallel to a, y in ab plane, z along c | 2.7666 | 0.000,0.000,1.000 | 0 | CrystalOptimizer with GDMA2.2(PBE0/6-31G(d,p)) + FIT
BZYACO | C15 H12 O1 | 10 | Chalcone | (2E)-1,3-diphenylprop-2-en-1-one | Benzylidene acetophenone | BZYACO, BZYACO03 | flexible CrystalPredictor (2.2), CrystalOptimizer (2.4.7), DMACRYS (2.3.0) | Louise Price | 2018 | Price LS, Price SL 2022 Cryst Growth Des 22, 1801-1816 | \CHEMISTRY_CPOSS\MagnaPharm\Chalcones\CrystalOptimizer | dfA12479 | 1.06 | PBE0/6-31G(d,p) | 0 |  | This is the DMAflex intra_molecular energy penalty. It is with respect to opt. | A12479 | C2/n | 8 | 22.9534 | 3.9549 | 25.391 | 90 | 88.898 | 90 | LATT 1; SYMM -X +1/2, +Y , -Z +1/2; SYMM +X +1/2, +Y +1/2, +Z ; SYMM -X , +Y +1/2, -Z +1/2 | 1.2005 | 0.6992 |  | -103.75 | -104.17 | -102.69 | 1.65 | -21.337 | 298 | 1 | x parallel to a, y in ab plane, z along c | 1.276 | -0.217,0.000,0.976 | 0 | CrystalOptimizer with GDMA2.2(PBE0/6-31G(d,p)) + FIT
BZYACO | C15 H12 O1 | 10 | Chalcone | (2E)-1,3-diphenylprop-2-en-1-one | Benzylidene acetophenone | BZYACO, BZYACO03 | flexible CrystalPredictor (2.2), CrystalOptimizer (2.4.7), DMACRYS (2.3.0) | Louise Price | 2018 | Price LS, Price SL 2022 Cryst Growth Des 22, 1801-1816 | \CHEMISTRY_CPOSS\MagnaPharm\Chalcones\CrystalOptimizer | dfA14985 | 1.461 | PBE0/6-31G(d,p) | 0 |  | This is the DMAflex intra_molecular energy penalty. It is with respect to opt. | A14985 | C2/c | 4 | 31.4266 | 6.0413 | 14.4532 | 90 | 119.975 | 90 | LATT 7; SYMM -X , +Y , -Z +1/2 | 1.1639 | 0.6794 |  | -104.15 | -98.51 | -102.689 | 1.73 | -21.732 | 298 | 1 | x parallel to a, y in ab plane, z along c | 0.6992 | 0.821,0.000,0.571 | 0 | CrystalOptimizer with GDMA2.2(PBE0/6-31G(d,p)) + FIT
BZYACO | C15 H12 O1 | 10 | Chalcone | (2E)-1,3-diphenylprop-2-en-1-one | Benzylidene acetophenone | BZYACO, BZYACO03 | flexible CrystalPredictor (2.2), CrystalOptimizer (2.4.7), DMACRYS (2.3.0) | Louise Price | 2018 | Price LS, Price SL 2022 Cryst Growth Des 22, 1801-1816 | \CHEMISTRY_CPOSS\MagnaPharm\Chalcones\CrystalOptimizer | dfA15993 | 0.265 | PBE0/6-31G(d,p) | 0 |  | This is the DMAflex intra_molecular energy penalty. It is with respect to opt. | A15993 | Fdd2 | 4 | 24.4759 | 18.05 | 11.0717 | 90 | 90 | 90 | LATT -4; SYMM -X , -Y , +Z ; SYMM -X +1/4, +Y +1/4, +Z +1/4; SYMM +X +1/4, -Y +1/4, +Z +1/4 | 1.1312 | 0.6577 |  | -102.95 | -93.54 | -102.685 | 0 | 0 | 0 | 1 | x parallel to a, y in ab plane, z along c | 0.7673 | 0.000,0.000,1.000 | 0 | CrystalOptimizer with GDMA2.2(PBE0/6-31G(d,p)) + FIT
BZYACO | C15 H12 O1 | 10 | Chalcone | (2E)-1,3-diphenylprop-2-en-1-one | Benzylidene acetophenone | BZYACO, BZYACO03 | flexible CrystalPredictor (2.2), CrystalOptimizer (2.4.7), DMACRYS (2.3.0) | Louise Price | 2018 | Price LS, Price SL 2022 Cryst Growth Des 22, 1801-1816 | \CHEMISTRY_CPOSS\MagnaPharm\Chalcones\CrystalOptimizer | dfA7164 | 0.475 | PBE0/6-31G(d,p) | 0 |  | This is the DMAflex intra_molecular energy penalty. It is with respect to opt. | A7164 | I2/c | 8 | 21.4921 | 3.8576 | 27.9318 | 90 | 81.803 | 90 | LATT 1; SYMM -X , +Y , -Z +1/2; SYMM +X +1/2, +Y +1/2, +Z +1/2; SYMM -X +1/2, +Y +1/2, -Z | 1.207 | 0.7018 |  | -103.16 | -107.14 | -102.685 | 1.63 | -21.622 | 298 | 1 | x parallel to a, y in ab plane, z along c | 0.3769 | 0.988,0.000,-0.153 | 0 | CrystalOptimizer with GDMA2.2(PBE0/6-31G(d,p)) + FIT
BZYACO | C15 H12 O1 | 10 | Chalcone | (2E)-1,3-diphenylprop-2-en-1-one | Benzylidene acetophenone | BZYACO, BZYACO03 | flexible CrystalPredictor (2.2), CrystalOptimizer (2.4.7), DMACRYS (2.3.0) | Louise Price | 2018 | Price LS, Price SL 2022 Cryst Growth Des 22, 1801-1816 | \CHEMISTRY_CPOSS\MagnaPharm\Chalcones\CrystalOptimizer | dfA17934 | 1.102 | PBE0/6-31G(d,p) | 0 |  | This is the DMAflex intra_molecular energy penalty. It is with respect to opt. | A17934 | Aba2 | 4 | 19.2255 | 12 | 10.4268 | 90 | 90 | 90 | LATT -5; SYMM -X , -Y , +Z ; SYMM -X +1/2, +Y +1/2, +Z ; SYMM +X +1/2, -Y +1/2, +Z | 1.1501 | 0.6698 |  | -103.78 | -92.63 | -102.678 | 1.65 | -21.637 | 298 | 1 | x parallel to a, y in ab plane, z along c | 2.5768 | 1.000,0.000,0.000 | 0 | CrystalOptimizer with GDMA2.2(PBE0/6-31G(d,p)) + FIT
BZYACO | C15 H12 O1 | 10 | Chalcone | (2E)-1,3-diphenylprop-2-en-1-one | Benzylidene acetophenone | BZYACO, BZYACO03 | flexible CrystalPredictor (2.2), CrystalOptimizer (2.4.7), DMACRYS (2.3.0) | Louise Price | 2018 | Price LS, Price SL 2022 Cryst Growth Des 22, 1801-1816 | \CHEMISTRY_CPOSS\MagnaPharm\Chalcones\CrystalOptimizer | dfA17550 | 1.522 | PBE0/6-31G(d,p) | 0 |  | This is the DMAflex intra_molecular energy penalty. It is with respect to opt. | A17550 | C2 | 2 | 10.3434 | 9.1174 | 14.4762 | 90 | 118.603 | 90 | LATT -7; SYMM -X , +Y , -Z | 1.1541 | 0.6712 |  | -104.2 | -93.94 | -102.678 | 1.66 | -22.008 | 298 | 1 | x parallel to a, y in ab plane, z along c | 0.841 | 0.118,0.000,0.993 | 0 | CrystalOptimizer with GDMA2.2(PBE0/6-31G(d,p)) + FIT
BZYACO | C15 H12 O1 | 10 | Chalcone | (2E)-1,3-diphenylprop-2-en-1-one | Benzylidene acetophenone | BZYACO, BZYACO03 | flexible CrystalPredictor (2.2), CrystalOptimizer (2.4.7), DMACRYS (2.3.0) | Louise Price | 2018 | Price LS, Price SL 2022 Cryst Growth Des 22, 1801-1816 | \CHEMISTRY_CPOSS\MagnaPharm\Chalcones\CrystalOptimizer | dfA11775 | 1.043 | PBE0/6-31G(d,p) | 0 |  | This is the DMAflex intra_molecular energy penalty. It is with respect to opt. | A11775 | P21/c | 4 | 5.4205 | 6.0319 | 38.6576 | 90 | 71.351 | 90 | LATT 1; SYMM -X , +Y +1/2, -Z +1/2 | 1.155 | 0.6737 |  | -103.72 | -94.58 | -102.677 | 1.64 | -22.533 | 298 | 1 | x parallel to a, y in ab plane, z along c | 2.4454 | 0.537,0.000,0.844 | 0 | CrystalOptimizer with GDMA2.2(PBE0/6-31G(d,p)) + FIT
BZYACO | C15 H12 O1 | 10 | Chalcone | (2E)-1,3-diphenylprop-2-en-1-one | Benzylidene acetophenone | BZYACO, BZYACO03 | flexible CrystalPredictor (2.2), CrystalOptimizer (2.4.7), DMACRYS (2.3.0) | Louise Price | 2018 | Price LS, Price SL 2022 Cryst Growth Des 22, 1801-1816 | \CHEMISTRY_CPOSS\MagnaPharm\Chalcones\CrystalOptimizer | dfA14417 | 0.382 | PBE0/6-31G(d,p) | 0 |  | This is the DMAflex intra_molecular energy penalty. It is with respect to opt. | A14417 | P21 | 2 | 7.1679 | 6.1067 | 16.4126 | 90 | 55.959 | 90 | LATT -1; SYMM -X , +Y +1/2, -Z | 1.1618 | 0.6793 |  | -103.05 | -97.8 | -102.668 | 1.55 | -23.386 | 298 | 1 | x parallel to a, y in ab plane, z along c | 0.4432 | -0.117,0.000,0.993 | 0 | CrystalOptimizer with GDMA2.2(PBE0/6-31G(d,p)) + FIT
BZYACO | C15 H12 O1 | 10 | Chalcone | (2E)-1,3-diphenylprop-2-en-1-one | Benzylidene acetophenone | BZYACO, BZYACO03 | flexible CrystalPredictor (2.2), CrystalOptimizer (2.4.7), DMACRYS (2.3.0) | Louise Price | 2018 | Price LS, Price SL 2022 Cryst Growth Des 22, 1801-1816 | \CHEMISTRY_CPOSS\MagnaPharm\Chalcones\CrystalOptimizer | dfA17036 | 3.412 | PBE0/6-31G(d,p) | 0 |  | This is the DMAflex intra_molecular energy penalty. It is with respect to opt. | A17036 | P41 | 4 | 6.358 | 6.358 | 29.3885 | 90 | 90 | 90 | LATT -1; SYMM -Y , +X , +Z +1/4; SYMM +Y , -X , +Z +3/4; SYMM -X , -Y , +Z +1/2 | 1.1644 | 0.6748 |  | -106.08 | -97.37 | -102.668 | 1.61 | -22.492 | 298 | 0 | x parallel to a, y in ab plane, z along c | 2.9213 | 0.000,0.000,1.000 | 0 | CrystalOptimizer with GDMA2.2(PBE0/6-31G(d,p)) + FIT
BZYACO | C15 H12 O1 | 10 | Chalcone | (2E)-1,3-diphenylprop-2-en-1-one | Benzylidene acetophenone | BZYACO, BZYACO03 | flexible CrystalPredictor (2.2), CrystalOptimizer (2.4.7), DMACRYS (2.3.0) | Louise Price | 2018 | Price LS, Price SL 2022 Cryst Growth Des 22, 1801-1816 | \CHEMISTRY_CPOSS\MagnaPharm\Chalcones\CrystalOptimizer | dfA15023 | 2.984 | PBE0/6-31G(d,p) | 0 |  | This is the DMAflex intra_molecular energy penalty. It is with respect to opt. | A15023 | Pbca | 8 | 27.3753 | 13.9182 | 6.1045 | 90 | 90 | 90 | LATT 1; SYMM +X +1/2, -Y +1/2, -Z ; SYMM -X , +Y +1/2, -Z +1/2; SYMM -X +1/2, -Y , +Z +1/2 | 1.1894 | 0.6922 |  | -105.65 | -100.75 | -102.666 | 1.8 | -20.797 | 298 | 1 | x parallel to a, y in ab plane, z along c | 0.3745 | 0.000,0.000,1.000 | 0 | CrystalOptimizer with GDMA2.2(PBE0/6-31G(d,p)) + FIT
BZYACO | C15 H12 O1 | 10 | Chalcone | (2E)-1,3-diphenylprop-2-en-1-one | Benzylidene acetophenone | BZYACO, BZYACO03 | flexible CrystalPredictor (2.2), CrystalOptimizer (2.4.7), DMACRYS (2.3.0) | Louise Price | 2018 | Price LS, Price SL 2022 Cryst Growth Des 22, 1801-1816 | \CHEMISTRY_CPOSS\MagnaPharm\Chalcones\CrystalOptimizer | dfA17464 | 1.505 | PBE0/6-31G(d,p) | 0 |  | This is the DMAflex intra_molecular energy penalty. It is with respect to opt. | A17464 | Pna21 | 4 | 12.1595 | 7.8408 | 12.5017 | 90 | 90 | 90 | LATT -1; SYMM -X , -Y , +Z +1/2; SYMM -X +1/2, +Y +1/2, +Z +1/2; SYMM +X +1/2, -Y +1/2, +Z | 1.1605 | 0.6758 |  | -104.17 | -92.09 | -102.665 | 1.78 | -21.622 | 298 | 1 | x parallel to a, y in ab plane, z along c | 0.4541 | 0.000,0.000,1.000 | 0 | CrystalOptimizer with GDMA2.2(PBE0/6-31G(d,p)) + FIT
BZYACO | C15 H12 O1 | 10 | Chalcone | (2E)-1,3-diphenylprop-2-en-1-one | Benzylidene acetophenone | BZYACO, BZYACO03 | flexible CrystalPredictor (2.2), CrystalOptimizer (2.4.7), DMACRYS (2.3.0) | Louise Price | 2018 | Price LS, Price SL 2022 Cryst Growth Des 22, 1801-1816 | \CHEMISTRY_CPOSS\MagnaPharm\Chalcones\CrystalOptimizer | dfA12004 | 0.935 | PBE0/6-31G(d,p) | 0 |  | This is the DMAflex intra_molecular energy penalty. It is with respect to opt. | A12004 | Cc | 4 | 7.1725 | 11.0358 | 15.4202 | 90 | 77.478 | 90 | LATT -1; SYMM +X +1/2, +Y +1/2, +Z ; SYMM +X , -Y , +Z +1/2; SYMM +X +1/2, -Y +1/2, +Z +1/2 | 1.1609 | 0.6776 |  | -103.6 | -97.54 | -102.665 | 1.64 | -21.957 | 298 | 1 | x parallel to a, y in ab plane, z along c | 1.6874 | 0.104,0.000,0.995 | 0 | CrystalOptimizer with GDMA2.2(PBE0/6-31G(d,p)) + FIT
BZYACO | C15 H12 O1 | 10 | Chalcone | (2E)-1,3-diphenylprop-2-en-1-one | Benzylidene acetophenone | BZYACO, BZYACO03 | flexible CrystalPredictor (2.2), CrystalOptimizer (2.4.7), DMACRYS (2.3.0) | Louise Price | 2018 | Price LS, Price SL 2022 Cryst Growth Des 22, 1801-1816 | \CHEMISTRY_CPOSS\MagnaPharm\Chalcones\CrystalOptimizer | dfA17398 | 2.139 | PBE0/6-31G(d,p) | 0 |  | This is the DMAflex intra_molecular energy penalty. It is with respect to opt. | A17398 | P21/c | 4 | 7.3252 | 5.9965 | 29.3658 | 90 | 114.678 | 90 | LATT 1; SYMM -X , +Y +1/2, -Z +1/2 | 1.1802 | 0.6865 |  | -104.8 | -97.63 | -102.661 | 1.79 | -21.167 | 298 | 1 | x parallel to a, y in ab plane, z along c | 1.2053 | 0.945,0.000,0.326 | 0 | CrystalOptimizer with GDMA2.2(PBE0/6-31G(d,p)) + FIT
BZYACO | C15 H12 O1 | 10 | Chalcone | (2E)-1,3-diphenylprop-2-en-1-one | Benzylidene acetophenone | BZYACO, BZYACO03 | flexible CrystalPredictor (2.2), CrystalOptimizer (2.4.7), DMACRYS (2.3.0) | Louise Price | 2018 | Price LS, Price SL 2022 Cryst Growth Des 22, 1801-1816 | \CHEMISTRY_CPOSS\MagnaPharm\Chalcones\CrystalOptimizer | dfA14458 | 0.31 | PBE0/6-31G(d,p) | 0 |  | This is the DMAflex intra_molecular energy penalty. It is with respect to opt. | A14458 | C2/c | 4 | 41.2525 | 4.9199 | 12.6289 | 90 | 73.15 | 90 | LATT 7; SYMM -X , +Y , -Z +1/2 | 1.1278 | 0.6573 |  | -102.97 | -94.38 | -102.66 | 0 | 0 | 0 | 0 | x parallel to a, y in ab plane, z along c | 0 | -0.297,0.000,0.955 | 0 | CrystalOptimizer with GDMA2.2(PBE0/6-31G(d,p)) + FIT
BZYACO | C15 H12 O1 | 10 | Chalcone | (2E)-1,3-diphenylprop-2-en-1-one | Benzylidene acetophenone | BZYACO, BZYACO03 | flexible CrystalPredictor (2.2), CrystalOptimizer (2.4.7), DMACRYS (2.3.0) | Louise Price | 2018 | Price LS, Price SL 2022 Cryst Growth Des 22, 1801-1816 | \CHEMISTRY_CPOSS\MagnaPharm\Chalcones\CrystalOptimizer | dfA9094 | 2.99 | PBE0/6-31G(d,p) | 0 |  | This is the DMAflex intra_molecular energy penalty. It is with respect to opt. | A9094 | P21/a | 4 | 11.2093 | 12.431 | 8.5597 | 90 | 86.821 | 90 | LATT 1; SYMM -X +1/2, +Y +1/2, -Z | 1.1615 | 0.6762 |  | -105.65 | -95.33 | -102.66 | 1.72 | -21.264 | 298 | 1 | x parallel to a, y in ab plane, z along c | 1.7199 | -0.097,0.000,0.995 | 0 | CrystalOptimizer with GDMA2.2(PBE0/6-31G(d,p)) + FIT
BZYACO | C15 H12 O1 | 10 | Chalcone | (2E)-1,3-diphenylprop-2-en-1-one | Benzylidene acetophenone | BZYACO, BZYACO03 | flexible CrystalPredictor (2.2), CrystalOptimizer (2.4.7), DMACRYS (2.3.0) | Louise Price | 2018 | Price LS, Price SL 2022 Cryst Growth Des 22, 1801-1816 | \CHEMISTRY_CPOSS\MagnaPharm\Chalcones\CrystalOptimizer | dfA11690 | 1.36 | PBE0/6-31G(d,p) | 0 |  | This is the DMAflex intra_molecular energy penalty. It is with respect to opt. | A11690 | P2/c | 4 | 11.8491 | 3.8371 | 25.6255 | 90 | 81.907 | 90 | LATT 1; SYMM -X , +Y , -Z +1/2 | 1.1992 | 0.6981 |  | -104.02 | -105.97 | -102.66 | 1.56 | -22.265 | 298 | 1 | x parallel to a, y in ab plane, z along c | 1.3555 | 0.102,0.000,0.995 | 0 | CrystalOptimizer with GDMA2.2(PBE0/6-31G(d,p)) + FIT
BZYACO | C15 H12 O1 | 10 | Chalcone | (2E)-1,3-diphenylprop-2-en-1-one | Benzylidene acetophenone | BZYACO, BZYACO03 | flexible CrystalPredictor (2.2), CrystalOptimizer (2.4.7), DMACRYS (2.3.0) | Louise Price | 2018 | Price LS, Price SL 2022 Cryst Growth Des 22, 1801-1816 | \CHEMISTRY_CPOSS\MagnaPharm\Chalcones\CrystalOptimizer | dfA12887 | 0.772 | PBE0/6-31G(d,p) | 0 |  | This is the DMAflex intra_molecular energy penalty. It is with respect to opt. | A12887 | Pn | 2 | 4.5536 | 9.556 | 14.2664 | 90 | 81.23 | 90 | LATT -1; SYMM +X +1/2, -Y , +Z +1/2 | 1.1273 | 0.657 |  | -103.43 | -93.94 | -102.658 | 0 | 0 | 0 | 1 | x parallel to a, y in ab plane, z along c | 0.8123 | -0.495,0.000,0.869 | 0 | CrystalOptimizer with GDMA2.2(PBE0/6-31G(d,p)) + FIT
BZYACO | C15 H12 O1 | 10 | Chalcone | (2E)-1,3-diphenylprop-2-en-1-one | Benzylidene acetophenone | BZYACO, BZYACO03 | flexible CrystalPredictor (2.2), CrystalOptimizer (2.4.7), DMACRYS (2.3.0) | Louise Price | 2018 | Price LS, Price SL 2022 Cryst Growth Des 22, 1801-1816 | \CHEMISTRY_CPOSS\MagnaPharm\Chalcones\CrystalOptimizer | dfA11171 | 0.876 | PBE0/6-31G(d,p) | 0 |  | This is the DMAflex intra_molecular energy penalty. It is with respect to opt. | A11171 | P2/n | 4 | 16.4179 | 3.8368 | 18.5969 | 90 | 79.676 | 90 | LATT 1; SYMM -X +1/2, +Y , -Z +1/2 | 1.2002 | 0.702 |  | -103.53 | -104.18 | -102.654 | 1.63 | -21.727 | 298 | 1 | x parallel to a, y in ab plane, z along c | 0.4791 | 0.921,0.000,-0.390 | 0 | CrystalOptimizer with GDMA2.2(PBE0/6-31G(d,p)) + FIT
BZYACO | C15 H12 O1 | 10 | Chalcone | (2E)-1,3-diphenylprop-2-en-1-one | Benzylidene acetophenone | BZYACO, BZYACO03 | flexible CrystalPredictor (2.2), CrystalOptimizer (2.4.7), DMACRYS (2.3.0) | Louise Price | 2018 | Price LS, Price SL 2022 Cryst Growth Des 22, 1801-1816 | \CHEMISTRY_CPOSS\MagnaPharm\Chalcones\CrystalOptimizer | dfA12867 | 0.247 | PBE0/6-31G(d,p) | 0 |  | This is the DMAflex intra_molecular energy penalty. It is with respect to opt. | A12867 | Aba2 | 4 | 7.3007 | 27.0742 | 12.34 | 90 | 90 | 90 | LATT -5; SYMM -X , -Y , +Z ; SYMM -X +1/2, +Y +1/2, +Z ; SYMM +X +1/2, -Y +1/2, +Z | 1.1342 | 0.6622 |  | -102.9 | -93.52 | -102.653 | 1.62 | -22.045 | 298 | 1 | x parallel to a, y in ab plane, z along c | 1.2085 | 0.000,1.000,0.000 | 0 | CrystalOptimizer with GDMA2.2(PBE0/6-31G(d,p)) + FIT
BZYACO | C15 H12 O1 | 10 | Chalcone | (2E)-1,3-diphenylprop-2-en-1-one | Benzylidene acetophenone | BZYACO, BZYACO03 | flexible CrystalPredictor (2.2), CrystalOptimizer (2.4.7), DMACRYS (2.3.0) | Louise Price | 2018 | Price LS, Price SL 2022 Cryst Growth Des 22, 1801-1816 | \CHEMISTRY_CPOSS\MagnaPharm\Chalcones\CrystalOptimizer | dfA11135 | 3.507 | PBE0/6-31G(d,p) | 0 |  | This is the DMAflex intra_molecular energy penalty. It is with respect to opt. | A11135 | P21/a | 4 | 13.8999 | 7.0445 | 12.1187 | 90 | 89.768 | 90 | LATT 1; SYMM -X +1/2, +Y +1/2, -Z | 1.1657 | 0.6801 |  | -106.16 | -97.57 | -102.653 | 1.63 | -22.569 | 298 | 1 | x parallel to a, y in ab plane, z along c | 0.5399 | -0.074,0.000,0.997 | 0 | CrystalOptimizer with GDMA2.2(PBE0/6-31G(d,p)) + FIT
BZYACO | C15 H12 O1 | 10 | Chalcone | (2E)-1,3-diphenylprop-2-en-1-one | Benzylidene acetophenone | BZYACO, BZYACO03 | flexible CrystalPredictor (2.2), CrystalOptimizer (2.4.7), DMACRYS (2.3.0) | Louise Price | 2018 | Price LS, Price SL 2022 Cryst Growth Des 22, 1801-1816 | \CHEMISTRY_CPOSS\MagnaPharm\Chalcones\CrystalOptimizer | dfA14173 | 0.908 | PBE0/6-31G(d,p) | 0 |  | This is the DMAflex intra_molecular energy penalty. It is with respect to opt. | A14173 | P43212 | 8 | 6.7857 | 6.7857 | 52.3888 | 90 | 90 | 90 | LATT -1; SYMM -Y +1/2, +X +1/2, +Z +3/4; SYMM +Y +1/2, -X +1/2, +Z +1/4; SYMM +X +1/2, -Y +1/2, -Z +1/4; SYMM -X +1/2, +Y +1/2, -Z +3/4; SYMM -X , -Y , +Z +1/2; SYMM +Y , +X , -Z ; SYMM -Y , -X , -Z +1/2 | 1.1468 | 0.6692 |  | -103.56 | -93.61 | -102.652 | 1.62 | -22.117 | 298 | 1 | x parallel to a, y in ab plane, z along c | 2.793 | 0.000,0.000,1.000 | 0 | CrystalOptimizer with GDMA2.2(PBE0/6-31G(d,p)) + FIT
BZYACO | C15 H12 O1 | 10 | Chalcone | (2E)-1,3-diphenylprop-2-en-1-one | Benzylidene acetophenone | BZYACO, BZYACO03 | flexible CrystalPredictor (2.2), CrystalOptimizer (2.4.7), DMACRYS (2.3.0) | Louise Price | 2018 | Price LS, Price SL 2022 Cryst Growth Des 22, 1801-1816 | \CHEMISTRY_CPOSS\MagnaPharm\Chalcones\CrystalOptimizer | dfA12089 | 2.191 | PBE0/6-31G(d,p) | 0 |  | This is the DMAflex intra_molecular energy penalty. It is with respect to opt. | A12089 | A2/a | 8 | 13.1613 | 6.9104 | 25.7815 | 90 | 82.233 | 90 | LATT 1; SYMM -X +1/2, +Y , -Z ; SYMM +X , +Y +1/2, +Z +1/2; SYMM -X +1/2, +Y +1/2, -Z +1/2 | 1.1908 | 0.6954 |  | -104.84 | -101.47 | -102.649 | 0 | 0 | 0 | 1 | x parallel to a, y in ab plane, z along c | 0.3207 | 0.934,0.000,0.358 | 0 | CrystalOptimizer with GDMA2.2(PBE0/6-31G(d,p)) + FIT
BZYACO | C15 H12 O1 | 10 | Chalcone | (2E)-1,3-diphenylprop-2-en-1-one | Benzylidene acetophenone | BZYACO, BZYACO03 | flexible CrystalPredictor (2.2), CrystalOptimizer (2.4.7), DMACRYS (2.3.0) | Louise Price | 2018 | Price LS, Price SL 2022 Cryst Growth Des 22, 1801-1816 | \CHEMISTRY_CPOSS\MagnaPharm\Chalcones\CrystalOptimizer | dfA5528 | 0.324 | PBE0/6-31G(d,p) | 0 |  | This is the DMAflex intra_molecular energy penalty. It is with respect to opt. | A5528 | Fdd2 | 4 | 28.8669 | 23.2022 | 7.067 | 90 | 90 | 90 | LATT -4; SYMM -X , -Y , +Z ; SYMM -X +1/4, +Y +1/4, +Z +1/4; SYMM +X +1/4, -Y +1/4, +Z +1/4 | 1.169 | 0.6793 |  | -102.97 | -102.79 | -102.646 | 0 | 0 | 0 | 0 | x parallel to a, y in ab plane, z along c | 0 | 1.000,0.000,0.000 | 0 | CrystalOptimizer with GDMA2.2(PBE0/6-31G(d,p)) + FIT
BZYACO | C15 H12 O1 | 10 | Chalcone | (2E)-1,3-diphenylprop-2-en-1-one | Benzylidene acetophenone | BZYACO, BZYACO03 | flexible CrystalPredictor (2.2), CrystalOptimizer (2.4.7), DMACRYS (2.3.0) | Louise Price | 2018 | Price LS, Price SL 2022 Cryst Growth Des 22, 1801-1816 | \CHEMISTRY_CPOSS\MagnaPharm\Chalcones\CrystalOptimizer | dfA13140 | 2.026 | PBE0/6-31G(d,p) | 0 |  | This is the DMAflex intra_molecular energy penalty. It is with respect to opt. | A13140 | I2 | 4 | 12.5726 | 6.9485 | 13.8498 | 90 | 87.033 | 90 | LATT -1; SYMM -X , +Y , -Z ; SYMM +X +1/2, +Y +1/2, +Z +1/2; SYMM -X +1/2, +Y +1/2, -Z +1/2 | 1.1448 | 0.6664 |  | -104.67 | -95.69 | -102.644 | 1.56 | -23.296 | 298 | 1 | x parallel to a, y in ab plane, z along c | 0.7369 | 0.711,0.000,-0.703 | 0 | CrystalOptimizer with GDMA2.2(PBE0/6-31G(d,p)) + FIT
BZYACO | C15 H12 O1 | 10 | Chalcone | (2E)-1,3-diphenylprop-2-en-1-one | Benzylidene acetophenone | BZYACO, BZYACO03 | flexible CrystalPredictor (2.2), CrystalOptimizer (2.4.7), DMACRYS (2.3.0) | Louise Price | 2018 | Price LS, Price SL 2022 Cryst Growth Des 22, 1801-1816 | \CHEMISTRY_CPOSS\MagnaPharm\Chalcones\CrystalOptimizer | dfA11624 | 0.697 | PBE0/6-31G(d,p) | 0 |  | This is the DMAflex intra_molecular energy penalty. It is with respect to opt. | A11624 | P21/a | 4 | 22.5724 | 6.9203 | 7.6941 | 90 | 84.389 | 90 | LATT 1; SYMM -X +1/2, +Y +1/2, -Z | 1.1565 | 0.6725 |  | -103.34 | -97.35 | -102.643 | 1.67 | -22.596 | 298 | 1 | x parallel to a, y in ab plane, z along c | 0.4741 | 0.790,0.000,0.613 | 0 | CrystalOptimizer with GDMA2.2(PBE0/6-31G(d,p)) + FIT
BZYACO | C15 H12 O1 | 10 | Chalcone | (2E)-1,3-diphenylprop-2-en-1-one | Benzylidene acetophenone | BZYACO, BZYACO03 | flexible CrystalPredictor (2.2), CrystalOptimizer (2.4.7), DMACRYS (2.3.0) | Louise Price | 2018 | Price LS, Price SL 2022 Cryst Growth Des 22, 1801-1816 | \CHEMISTRY_CPOSS\MagnaPharm\Chalcones\CrystalOptimizer | dfA17315 | 1.36 | PBE0/6-31G(d,p) | 0 |  | This is the DMAflex intra_molecular energy penalty. It is with respect to opt. | A17315 | C2/n | 8 | 15.4512 | 6.6934 | 23.1922 | 90 | 72.797 | 90 | LATT 1; SYMM -X +1/2, +Y , -Z +1/2; SYMM +X +1/2, +Y +1/2, +Z ; SYMM -X , +Y +1/2, -Z +1/2 | 1.2074 | 0.7022 |  | -104 | -103.95 | -102.64 | 1.69 | -21.741 | 298 | 1 | x parallel to a, y in ab plane, z along c | 0.5494 | 0.716,0.000,0.698 | 0 | CrystalOptimizer with GDMA2.2(PBE0/6-31G(d,p)) + FIT
BZYACO | C15 H12 O1 | 10 | Chalcone | (2E)-1,3-diphenylprop-2-en-1-one | Benzylidene acetophenone | BZYACO, BZYACO03 | flexible CrystalPredictor (2.2), CrystalOptimizer (2.4.7), DMACRYS (2.3.0) | Louise Price | 2018 | Price LS, Price SL 2022 Cryst Growth Des 22, 1801-1816 | \CHEMISTRY_CPOSS\MagnaPharm\Chalcones\CrystalOptimizer | dfA16021 | 0.783 | PBE0/6-31G(d,p) | 0 |  | This is the DMAflex intra_molecular energy penalty. It is with respect to opt. | A16021 | Pa | 2 | 7.1388 | 12.896 | 6.6297 | 90 | 74.742 | 90 | LATT -1; SYMM +X +1/2, -Y , +Z | 1.1746 | 0.6882 |  | -103.42 | -96.36 | -102.637 | 1.67 | -22.284 | 298 | 1 | x parallel to a, y in ab plane, z along c | 0.8712 | 0.004,0.000,1.000 | 0 | CrystalOptimizer with GDMA2.2(PBE0/6-31G(d,p)) + FIT
BZYACO | C15 H12 O1 | 10 | Chalcone | (2E)-1,3-diphenylprop-2-en-1-one | Benzylidene acetophenone | BZYACO, BZYACO03 | flexible CrystalPredictor (2.2), CrystalOptimizer (2.4.7), DMACRYS (2.3.0) | Louise Price | 2018 | Price LS, Price SL 2022 Cryst Growth Des 22, 1801-1816 | \CHEMISTRY_CPOSS\MagnaPharm\Chalcones\CrystalOptimizer | dfA14341 | 0.464 | PBE0/6-31G(d,p) | 0 |  | This is the DMAflex intra_molecular energy penalty. It is with respect to opt. | A14341 | P21/n | 4 | 18.6453 | 6.7071 | 9.7945 | 90 | 76.128 | 90 | LATT 1; SYMM -X +1/2, +Y +1/2, -Z +1/2 | 1.1633 | 0.6751 |  | -103.1 | -96.36 | -102.636 | 1.67 | -22.15 | 298 | 1 | x parallel to a, y in ab plane, z along c | 0.7612 | -0.668,0.000,0.744 | 0 | CrystalOptimizer with GDMA2.2(PBE0/6-31G(d,p)) + FIT
BZYACO | C15 H12 O1 | 10 | Chalcone | (2E)-1,3-diphenylprop-2-en-1-one | Benzylidene acetophenone | BZYACO, BZYACO03 | flexible CrystalPredictor (2.2), CrystalOptimizer (2.4.7), DMACRYS (2.3.0) | Louise Price | 2018 | Price LS, Price SL 2022 Cryst Growth Des 22, 1801-1816 | \CHEMISTRY_CPOSS\MagnaPharm\Chalcones\CrystalOptimizer | dfA15581 | 0.878 | PBE0/6-31G(d,p) | 0 |  | This is the DMAflex intra_molecular energy penalty. It is with respect to opt. | A15581 | P41212 | 8 | 6.9545 | 6.9545 | 50.0304 | 90 | 90 | 90 | LATT -1; SYMM -Y +1/2, +X +1/2, +Z +1/4; SYMM +Y +1/2, -X +1/2, +Z +3/4; SYMM +X +1/2, -Y +1/2, -Z +3/4; SYMM -X +1/2, +Y +1/2, -Z +1/4; SYMM -X , -Y , +Z +1/2; SYMM +Y , +X , -Z ; SYMM -Y , -X , -Z +1/2 | 1.1433 | 0.6655 |  | -103.51 | -93.57 | -102.632 | 1.54 | -23.748 | 298 | 1 | x parallel to a, y in ab plane, z along c | 1.3171 | 0.000,0.000,1.000 | 0 | CrystalOptimizer with GDMA2.2(PBE0/6-31G(d,p)) + FIT
BZYACO | C15 H12 O1 | 10 | Chalcone | (2E)-1,3-diphenylprop-2-en-1-one | Benzylidene acetophenone | BZYACO, BZYACO03 | flexible CrystalPredictor (2.2), CrystalOptimizer (2.4.7), DMACRYS (2.3.0) | Louise Price | 2018 | Price LS, Price SL 2022 Cryst Growth Des 22, 1801-1816 | \CHEMISTRY_CPOSS\MagnaPharm\Chalcones\CrystalOptimizer | dfA16329 | 1.868 | PBE0/6-31G(d,p) | 0 |  | This is the DMAflex intra_molecular energy penalty. It is with respect to opt. | A16329 | I2/c | 8 | 12.7738 | 10.6174 | 18.3027 | 90 | 74.485 | 90 | LATT 1; SYMM -X , +Y , -Z +1/2; SYMM +X +1/2, +Y +1/2, +Z +1/2; SYMM -X +1/2, +Y +1/2, -Z | 1.1567 | 0.672 |  | -104.5 | -93.26 | -102.632 | 1.73 | -21.255 | 298 | 1 | x parallel to a, y in ab plane, z along c | 1.1621 | 0.989,0.000,-0.148 | 0 | CrystalOptimizer with GDMA2.2(PBE0/6-31G(d,p)) + FIT
BZYACO | C15 H12 O1 | 10 | Chalcone | (2E)-1,3-diphenylprop-2-en-1-one | Benzylidene acetophenone | BZYACO, BZYACO03 | flexible CrystalPredictor (2.2), CrystalOptimizer (2.4.7), DMACRYS (2.3.0) | Louise Price | 2018 | Price LS, Price SL 2022 Cryst Growth Des 22, 1801-1816 | \CHEMISTRY_CPOSS\MagnaPharm\Chalcones\CrystalOptimizer | dfA10015 | 1.499 | PBE0/6-31G(d,p) | 0 |  | This is the DMAflex intra_molecular energy penalty. It is with respect to opt. | A10015 | P21/a | 4 | 18.445 | 6.161 | 10.2992 | 90 | 82.064 | 90 | LATT 1; SYMM -X +1/2, +Y +1/2, -Z | 1.1933 | 0.6954 |  | -104.13 | -100.01 | -102.631 | 1.75 | -21.047 | 298 | 1 | x parallel to a, y in ab plane, z along c | 0.8296 | 0.631,0.000,0.776 | 0 | CrystalOptimizer with GDMA2.2(PBE0/6-31G(d,p)) + FIT
BZYACO | C15 H12 O1 | 10 | Chalcone | (2E)-1,3-diphenylprop-2-en-1-one | Benzylidene acetophenone | BZYACO, BZYACO03 | flexible CrystalPredictor (2.2), CrystalOptimizer (2.4.7), DMACRYS (2.3.0) | Louise Price | 2018 | Price LS, Price SL 2022 Cryst Growth Des 22, 1801-1816 | \CHEMISTRY_CPOSS\MagnaPharm\Chalcones\CrystalOptimizer | dfA14104 | 0.669 | PBE0/6-31G(d,p) | 0 |  | This is the DMAflex intra_molecular energy penalty. It is with respect to opt. | A14104 | C2 | 2 | 25.995 | 3.8988 | 11.43 | 90 | 94.399 | 90 | LATT -7; SYMM -X , +Y , -Z | 1.1976 | 0.6954 |  | -103.3 | -103.1 | -102.631 | 1.57 | -22.295 | 298 | 1 | x parallel to a, y in ab plane, z along c | 1.7708 | 0.965,0.000,0.261 | 0 | CrystalOptimizer with GDMA2.2(PBE0/6-31G(d,p)) + FIT
BZYACO | C15 H12 O1 | 10 | Chalcone | (2E)-1,3-diphenylprop-2-en-1-one | Benzylidene acetophenone | BZYACO, BZYACO03 | flexible CrystalPredictor (2.2), CrystalOptimizer (2.4.7), DMACRYS (2.3.0) | Louise Price | 2018 | Price LS, Price SL 2022 Cryst Growth Des 22, 1801-1816 | \CHEMISTRY_CPOSS\MagnaPharm\Chalcones\CrystalOptimizer | dfA17471 | 1.529 | PBE0/6-31G(d,p) | 0 |  | This is the DMAflex intra_molecular energy penalty. It is with respect to opt. | A17471 | Pna21 | 4 | 26.9452 | 3.8384 | 11.0713 | 90 | 90 | 90 | LATT -1; SYMM -X , -Y , +Z +1/2; SYMM -X +1/2, +Y +1/2, +Z +1/2; SYMM +X +1/2, -Y +1/2, +Z | 1.208 | 0.7033 |  | -104.16 | -105.81 | -102.631 | 1.66 | -21.632 | 298 | 1 | x parallel to a, y in ab plane, z along c | 0.8277 | 1.000,0.000,0.000 | 0 | CrystalOptimizer with GDMA2.2(PBE0/6-31G(d,p)) + FIT
BZYACO | C15 H12 O1 | 10 | Chalcone | (2E)-1,3-diphenylprop-2-en-1-one | Benzylidene acetophenone | BZYACO, BZYACO03 | flexible CrystalPredictor (2.2), CrystalOptimizer (2.4.7), DMACRYS (2.3.0) | Louise Price | 2018 | Price LS, Price SL 2022 Cryst Growth Des 22, 1801-1816 | \CHEMISTRY_CPOSS\MagnaPharm\Chalcones\CrystalOptimizer | dfA13096 | 1.491 | PBE0/6-31G(d,p) | 0 |  | This is the DMAflex intra_molecular energy penalty. It is with respect to opt. | A13096 | P21212 | 4 | 16.5634 | 17.1765 | 4.1738 | 90 | 90 | 90 | LATT -1; SYMM +X +1/2, -Y +1/2, -Z ; SYMM -X +1/2, +Y +1/2, -Z ; SYMM -X , -Y , +Z | 1.1649 | 0.6777 |  | -104.12 | -97.98 | -102.629 | 1.56 | -22.566 | 298 | 1 | x parallel to a, y in ab plane, z along c | 0.4234 | 0.000,1.000,0.000 | 0 | CrystalOptimizer with GDMA2.2(PBE0/6-31G(d,p)) + FIT
BZYACO | C15 H12 O1 | 10 | Chalcone | (2E)-1,3-diphenylprop-2-en-1-one | Benzylidene acetophenone | BZYACO, BZYACO03 | flexible CrystalPredictor (2.2), CrystalOptimizer (2.4.7), DMACRYS (2.3.0) | Louise Price | 2018 | Price LS, Price SL 2022 Cryst Growth Des 22, 1801-1816 | \CHEMISTRY_CPOSS\MagnaPharm\Chalcones\CrystalOptimizer | dfA17488 | 0.893 | PBE0/6-31G(d,p) | 0 |  | This is the DMAflex intra_molecular energy penalty. It is with respect to opt. | A17488 | Cc | 4 | 13.1541 | 8.5304 | 20.9494 | 90 | 79.645 | 90 | LATT -7; SYMM +X , -Y , +Z +1/2 | 1.1964 | 0.6966 |  | -103.52 | -204.84 | -102.627 | 1.7 | -21.104 | 298 | 1 | x parallel to a, y in ab plane, z along c | 2.4977 | 1.000,0.000,-0.020 | 0 | CrystalOptimizer with GDMA2.2(PBE0/6-31G(d,p)) + FIT
BZYACO | C15 H12 O1 | 10 | Chalcone | (2E)-1,3-diphenylprop-2-en-1-one | Benzylidene acetophenone | BZYACO, BZYACO03 | flexible CrystalPredictor (2.2), CrystalOptimizer (2.4.7), DMACRYS (2.3.0) | Louise Price | 2018 | Price LS, Price SL 2022 Cryst Growth Des 22, 1801-1816 | \CHEMISTRY_CPOSS\MagnaPharm\Chalcones\CrystalOptimizer | dfA14405 | 0.265 | PBE0/6-31G(d,p) | 0 |  | This is the DMAflex intra_molecular energy penalty. It is with respect to opt. | A14405 | Pna21 | 4 | 16.8709 | 15.3085 | 4.7219 | 90 | 90 | 90 | LATT -1; SYMM -X , -Y , +Z +1/2; SYMM -X +1/2, +Y +1/2, +Z +1/2; SYMM +X +1/2, -Y +1/2, +Z | 1.1343 | 0.6594 |  | -102.89 | -95.36 | -102.625 | 1.56 | -22.293 | 298 | 1 | x parallel to a, y in ab plane, z along c | 1.4207 | 0.000,0.000,1.000 | 0 | CrystalOptimizer with GDMA2.2(PBE0/6-31G(d,p)) + FIT
BZYACO | C15 H12 O1 | 10 | Chalcone | (2E)-1,3-diphenylprop-2-en-1-one | Benzylidene acetophenone | BZYACO, BZYACO03 | flexible CrystalPredictor (2.2), CrystalOptimizer (2.4.7), DMACRYS (2.3.0) | Louise Price | 2018 | Price LS, Price SL 2022 Cryst Growth Des 22, 1801-1816 | \CHEMISTRY_CPOSS\MagnaPharm\Chalcones\CrystalOptimizer | dfA15530 | 0.627 | PBE0/6-31G(d,p) | 0 |  | This is the DMAflex intra_molecular energy penalty. It is with respect to opt. | A15530 | C2/c | 4 | 10.1618 | 28.4966 | 8.0363 | 90 | 94.149 | 90 | LATT 7; SYMM -X , +Y , -Z +1/2 | 1.1919 | 0.6921 |  | -103.25 | -101.96 | -102.623 | 1.66 | -21.453 | 298 | 1 | x parallel to a, y in ab plane, z along c | 0.0356 | 0.731,0.000,-0.682 | 0 | CrystalOptimizer with GDMA2.2(PBE0/6-31G(d,p)) + FIT
BZYACO | C15 H12 O1 | 10 | Chalcone | (2E)-1,3-diphenylprop-2-en-1-one | Benzylidene acetophenone | BZYACO, BZYACO03 | flexible CrystalPredictor (2.2), CrystalOptimizer (2.4.7), DMACRYS (2.3.0) | Louise Price | 2018 | Price LS, Price SL 2022 Cryst Growth Des 22, 1801-1816 | \CHEMISTRY_CPOSS\MagnaPharm\Chalcones\CrystalOptimizer | dfA13579 | 1.239 | PBE0/6-31G(d,p) | 0 |  | This is the DMAflex intra_molecular energy penalty. It is with respect to opt. | A13579 | P21/n | 4 | 5.3019 | 11.2633 | 19.7891 | 90 | 92.313 | 90 | LATT 1; SYMM -X +1/2, +Y +1/2, -Z +1/2 | 1.1715 | 0.6828 |  | -103.86 | -97.15 | -102.621 | 1.66 | -21.431 | 298 | 1 | x parallel to a, y in ab plane, z along c | 1.7781 | 0.940,0.000,0.341 | 0 | CrystalOptimizer with GDMA2.2(PBE0/6-31G(d,p)) + FIT
BZYACO | C15 H12 O1 | 10 | Chalcone | (2E)-1,3-diphenylprop-2-en-1-one | Benzylidene acetophenone | BZYACO, BZYACO03 | flexible CrystalPredictor (2.2), CrystalOptimizer (2.4.7), DMACRYS (2.3.0) | Louise Price | 2018 | Price LS, Price SL 2022 Cryst Growth Des 22, 1801-1816 | \CHEMISTRY_CPOSS\MagnaPharm\Chalcones\CrystalOptimizer | dfA12030 | 0.52 | PBE0/6-31G(d,p) | 0 |  | This is the DMAflex intra_molecular energy penalty. It is with respect to opt. | A12030 | P21/c | 4 | 4.8201 | 29.2708 | 8.4511 | 90 | 85.088 | 90 | LATT 1; SYMM -X , +Y +1/2, -Z +1/2 | 1.1644 | 0.6783 |  | -103.14 | -98.98 | -102.62 | 1.5 | -22.605 | 298 | 1 | x parallel to a, y in ab plane, z along c | 1.9315 | 0.766,0.000,0.643 | 0 | CrystalOptimizer with GDMA2.2(PBE0/6-31G(d,p)) + FIT
BZYACO | C15 H12 O1 | 10 | Chalcone | (2E)-1,3-diphenylprop-2-en-1-one | Benzylidene acetophenone | BZYACO, BZYACO03 | flexible CrystalPredictor (2.2), CrystalOptimizer (2.4.7), DMACRYS (2.3.0) | Louise Price | 2018 | Price LS, Price SL 2022 Cryst Growth Des 22, 1801-1816 | \CHEMISTRY_CPOSS\MagnaPharm\Chalcones\CrystalOptimizer | dfA12377 | 0.381 | PBE0/6-31G(d,p) | 0 |  | This is the DMAflex intra_molecular energy penalty. It is with respect to opt. | A12377 | P21/c | 4 | 7.0518 | 14.3596 | 12.9286 | 90 | 66.278 | 90 | LATT 1; SYMM -X , +Y +1/2, -Z +1/2 | 1.1541 | 0.6713 |  | -103 | -97.57 | -102.619 | 1.64 | -22.89 | 298 | 1 | x parallel to a, y in ab plane, z along c | 0.0012 | 0.797,0.000,-0.604 | 0 | CrystalOptimizer with GDMA2.2(PBE0/6-31G(d,p)) + FIT
BZYACO | C15 H12 O1 | 10 | Chalcone | (2E)-1,3-diphenylprop-2-en-1-one | Benzylidene acetophenone | BZYACO, BZYACO03 | flexible CrystalPredictor (2.2), CrystalOptimizer (2.4.7), DMACRYS (2.3.0) | Louise Price | 2018 | Price LS, Price SL 2022 Cryst Growth Des 22, 1801-1816 | \CHEMISTRY_CPOSS\MagnaPharm\Chalcones\CrystalOptimizer | dfA15154 | 2.031 | PBE0/6-31G(d,p) | 0 |  | This is the DMAflex intra_molecular energy penalty. It is with respect to opt. | A15154 | Pnna | 8 | 12.1044 | 14.2715 | 13.7181 | 90 | 90 | 90 | LATT 1; SYMM +X , -Y +1/2, -Z +1/2; SYMM -X +1/2, +Y +1/2, -Z +1/2; SYMM -X +1/2, -Y , +Z | 1.1674 | 0.6781 |  | -104.65 | -97.23 | -102.619 | 1.65 | -21.936 | 298 | 1 | x parallel to a, y in ab plane, z along c | 0.7042 | 1.000,0.000,0.000 | 0 | CrystalOptimizer with GDMA2.2(PBE0/6-31G(d,p)) + FIT
BZYACO | C15 H12 O1 | 10 | Chalcone | (2E)-1,3-diphenylprop-2-en-1-one | Benzylidene acetophenone | BZYACO, BZYACO03 | flexible CrystalPredictor (2.2), CrystalOptimizer (2.4.7), DMACRYS (2.3.0) | Louise Price | 2018 | Price LS, Price SL 2022 Cryst Growth Des 22, 1801-1816 | \CHEMISTRY_CPOSS\MagnaPharm\Chalcones\CrystalOptimizer | dfA12370 | 1.113 | PBE0/6-31G(d,p) | 0 |  | This is the DMAflex intra_molecular energy penalty. It is with respect to opt. | A12370 | P21/c | 4 | 4.0386 | 29.3205 | 9.76 | 90 | 84.769 | 90 | LATT 1; SYMM -X , +Y +1/2, -Z +1/2 | 1.2019 | 0.702 |  | -103.73 | -104.79 | -102.617 | 1.6 | -21.724 | 298 | 1 | x parallel to a, y in ab plane, z along c | 0.7394 | 0.576,0.000,0.818 | 0 | CrystalOptimizer with GDMA2.2(PBE0/6-31G(d,p)) + FIT
BZYACO | C15 H12 O1 | 10 | Chalcone | (2E)-1,3-diphenylprop-2-en-1-one | Benzylidene acetophenone | BZYACO, BZYACO03 | flexible CrystalPredictor (2.2), CrystalOptimizer (2.4.7), DMACRYS (2.3.0) | Louise Price | 2018 | Price LS, Price SL 2022 Cryst Growth Des 22, 1801-1816 | \CHEMISTRY_CPOSS\MagnaPharm\Chalcones\CrystalOptimizer | dfA12208 | 1.245 | PBE0/6-31G(d,p) | 0 |  | This is the DMAflex intra_molecular energy penalty. It is with respect to opt. | A12208 | C2/c | 4 | 30.928 | 7.0269 | 12.1576 | 90 | 114.203 | 90 | LATT 7; SYMM -X , +Y , -Z +1/2 | 1.148 | 0.6679 |  | -103.86 | -96.3 | -102.615 | 1.62 | -22.181 | 298 | 1 | x parallel to a, y in ab plane, z along c | 0.7896 | -0.704,0.000,0.710 | 0 | CrystalOptimizer with GDMA2.2(PBE0/6-31G(d,p)) + FIT
BZYACO | C15 H12 O1 | 10 | Chalcone | (2E)-1,3-diphenylprop-2-en-1-one | Benzylidene acetophenone | BZYACO, BZYACO03 | flexible CrystalPredictor (2.2), CrystalOptimizer (2.4.7), DMACRYS (2.3.0) | Louise Price | 2018 | Price LS, Price SL 2022 Cryst Growth Des 22, 1801-1816 | \CHEMISTRY_CPOSS\MagnaPharm\Chalcones\CrystalOptimizer | dfA13106 | 0.531 | PBE0/6-31G(d,p) | 0 |  | This is the DMAflex intra_molecular energy penalty. It is with respect to opt. | A13106 | Pbcn | 8 | 14.6022 | 11.737 | 14.0996 | 90 | 90 | 90 | LATT 1; SYMM +X +1/2, -Y +1/2, -Z ; SYMM -X , +Y , -Z +1/2; SYMM -X +1/2, -Y +1/2, +Z +1/2 | 1.1449 | 0.6667 |  | -103.14 | -93.41 | -102.609 | 0 | 0 | 0 | 0 | x parallel to a, y in ab plane, z along c | 0 | 1.000,0.000,0.000 | 0 | CrystalOptimizer with GDMA2.2(PBE0/6-31G(d,p)) + FIT
BZYACO | C15 H12 O1 | 10 | Chalcone | (2E)-1,3-diphenylprop-2-en-1-one | Benzylidene acetophenone | BZYACO, BZYACO03 | flexible CrystalPredictor (2.2), CrystalOptimizer (2.4.7), DMACRYS (2.3.0) | Louise Price | 2018 | Price LS, Price SL 2022 Cryst Growth Des 22, 1801-1816 | \CHEMISTRY_CPOSS\MagnaPharm\Chalcones\CrystalOptimizer | dfA12908 | 0.641 | PBE0/6-31G(d,p) | 0 |  | This is the DMAflex intra_molecular energy penalty. It is with respect to opt. | A12908 | C2 | 2 | 30.5437 | 4.8618 | 9.0276 | 90 | 62.136 | 90 | LATT -7; SYMM -X , +Y , -Z | 1.1672 | 0.6778 |  | -103.25 | -99.16 | -102.609 | 1.55 | -22.26 | 298 | 1 | x parallel to a, y in ab plane, z along c | 0.5455 | 0.267,0.000,0.964 | 0 | CrystalOptimizer with GDMA2.2(PBE0/6-31G(d,p)) + FIT
BZYACO | C15 H12 O1 | 10 | Chalcone | (2E)-1,3-diphenylprop-2-en-1-one | Benzylidene acetophenone | BZYACO, BZYACO03 | flexible CrystalPredictor (2.2), CrystalOptimizer (2.4.7), DMACRYS (2.3.0) | Louise Price | 2018 | Price LS, Price SL 2022 Cryst Growth Des 22, 1801-1816 | \CHEMISTRY_CPOSS\MagnaPharm\Chalcones\CrystalOptimizer | dfA10597 | 1.224 | PBE0/6-31G(d,p) | 0 |  | This is the DMAflex intra_molecular energy penalty. It is with respect to opt. | A10597 | Pca21 | 4 | 13.9408 | 7.3669 | 11.5381 | 90 | 90 | 90 | LATT -1; SYMM -X , -Y , +Z +1/2; SYMM -X +1/2, +Y , +Z +1/2; SYMM +X +1/2, -Y , +Z | 1.1674 | 0.6799 |  | -103.83 | -98.59 | -102.606 | 1.65 | -22.11 | 298 | 1 | x parallel to a, y in ab plane, z along c | 0.9517 | 0.000,1.000,0.000 | 0 | CrystalOptimizer with GDMA2.2(PBE0/6-31G(d,p)) + FIT
BZYACO | C15 H12 O1 | 10 | Chalcone | (2E)-1,3-diphenylprop-2-en-1-one | Benzylidene acetophenone | BZYACO, BZYACO03 | flexible CrystalPredictor (2.2), CrystalOptimizer (2.4.7), DMACRYS (2.3.0) | Louise Price | 2018 | Price LS, Price SL 2022 Cryst Growth Des 22, 1801-1816 | \CHEMISTRY_CPOSS\MagnaPharm\Chalcones\CrystalOptimizer | dfA12175 | 0.869 | PBE0/6-31G(d,p) | 0 |  | This is the DMAflex intra_molecular energy penalty. It is with respect to opt. | A12175 | Pccn | 8 | 10.2249 | 8.4637 | 27.2174 | 90 | 90 | 90 | LATT 1; SYMM +X +1/2, -Y , -Z +1/2; SYMM -X , +Y +1/2, -Z +1/2; SYMM -X +1/2, -Y +1/2, +Z | 1.1745 | 0.6842 |  | -103.47 | -99.78 | -102.601 | 1.67 | -21.845 | 298 | 0 | x parallel to a, y in ab plane, z along c | 0 | 0.000,1.000,0.000 | 0 | CrystalOptimizer with GDMA2.2(PBE0/6-31G(d,p)) + FIT
BZYACO | C15 H12 O1 | 10 | Chalcone | (2E)-1,3-diphenylprop-2-en-1-one | Benzylidene acetophenone | BZYACO, BZYACO03 | flexible CrystalPredictor (2.2), CrystalOptimizer (2.4.7), DMACRYS (2.3.0) | Louise Price | 2018 | Price LS, Price SL 2022 Cryst Growth Des 22, 1801-1816 | \CHEMISTRY_CPOSS\MagnaPharm\Chalcones\CrystalOptimizer | dfA15012 | 1.232 | PBE0/6-31G(d,p) | 0 |  | This is the DMAflex intra_molecular energy penalty. It is with respect to opt. | A15012 | I2/c | 8 | 16.6329 | 7.7034 | 20.026 | 90 | 66.852 | 90 | LATT 1; SYMM -X , +Y , -Z +1/2; SYMM +X +1/2, +Y +1/2, +Z +1/2; SYMM -X +1/2, +Y +1/2, -Z | 1.1726 | 0.6828 |  | -103.83 | -96.97 | -102.598 | 1.6 | -22.176 | 298 | 1 | x parallel to a, y in ab plane, z along c | 0.3703 | 0.775,0.000,-0.632 | 0 | CrystalOptimizer with GDMA2.2(PBE0/6-31G(d,p)) + FIT
BZYACO | C15 H12 O1 | 10 | Chalcone | (2E)-1,3-diphenylprop-2-en-1-one | Benzylidene acetophenone | BZYACO, BZYACO03 | flexible CrystalPredictor (2.2), CrystalOptimizer (2.4.7), DMACRYS (2.3.0) | Louise Price | 2018 | Price LS, Price SL 2022 Cryst Growth Des 22, 1801-1816 | \CHEMISTRY_CPOSS\MagnaPharm\Chalcones\CrystalOptimizer | dfA17804 | 1.174 | PBE0/6-31G(d,p) | 0 |  | This is the DMAflex intra_molecular energy penalty. It is with respect to opt. | A17804 | Cn | 4 | 7.0122 | 7.2269 | 23.3309 | 90 | 95.83 | 90 | LATT -1; SYMM +X +1/2, +Y +1/2, +Z ; SYMM +X +1/2, -Y , +Z +1/2; SYMM +X , -Y +1/2, +Z +1/2 | 1.176 | 0.6853 |  | -103.77 | -99.32 | -102.596 | 1.58 | -23.595 | 298 | 0 | x parallel to a, y in ab plane, z along c | 0 | -0.575,0.000,0.818 | 0 | CrystalOptimizer with GDMA2.2(PBE0/6-31G(d,p)) + FIT
BZYACO | C15 H12 O1 | 10 | Chalcone | (2E)-1,3-diphenylprop-2-en-1-one | Benzylidene acetophenone | BZYACO, BZYACO03 | flexible CrystalPredictor (2.2), CrystalOptimizer (2.4.7), DMACRYS (2.3.0) | Louise Price | 2018 | Price LS, Price SL 2022 Cryst Growth Des 22, 1801-1816 | \CHEMISTRY_CPOSS\MagnaPharm\Chalcones\CrystalOptimizer | dfA10857 | 3.816 | PBE0/6-31G(d,p) | 0 |  | This is the DMAflex intra_molecular energy penalty. It is with respect to opt. | A10857 | P-1 | 2 | 5.4743 | 8.7602 | 12.0629 | 91.345 | 81.141 | 87.692 | LATT 1 | 1.2116 | 0.7064 |  | -106.41 | -102.91 | -102.594 | 1.63 | -21.305 | 298 | 1 | x parallel to a, y in ab plane, z along c | 2.3281 | 0.590,0.282,-0.756 | 0 | CrystalOptimizer with GDMA2.2(PBE0/6-31G(d,p)) + FIT
BZYACO | C15 H12 O1 | 10 | Chalcone | (2E)-1,3-diphenylprop-2-en-1-one | Benzylidene acetophenone | BZYACO, BZYACO03 | flexible CrystalPredictor (2.2), CrystalOptimizer (2.4.7), DMACRYS (2.3.0) | Louise Price | 2018 | Price LS, Price SL 2022 Cryst Growth Des 22, 1801-1816 | \CHEMISTRY_CPOSS\MagnaPharm\Chalcones\CrystalOptimizer | dfA14065 | 0.887 | PBE0/6-31G(d,p) | 0 |  | This is the DMAflex intra_molecular energy penalty. It is with respect to opt. | A14065 | Cc | 4 | 7.7125 | 6.834 | 47.8684 | 90 | 70.891 | 90 | LATT -7; SYMM +X , -Y , +Z +1/2 | 1.1605 | 0.6756 |  | -103.48 | -193.19 | -102.593 | 1.57 | -23.263 | 298 | 1 | x parallel to a, y in ab plane, z along c | 0.0762 | 0.348,0.000,0.937 | 0 | CrystalOptimizer with GDMA2.2(PBE0/6-31G(d,p)) + FIT
BZYACO | C15 H12 O1 | 10 | Chalcone | (2E)-1,3-diphenylprop-2-en-1-one | Benzylidene acetophenone | BZYACO, BZYACO03 | flexible CrystalPredictor (2.2), CrystalOptimizer (2.4.7), DMACRYS (2.3.0) | Louise Price | 2018 | Price LS, Price SL 2022 Cryst Growth Des 22, 1801-1816 | \CHEMISTRY_CPOSS\MagnaPharm\Chalcones\CrystalOptimizer | dfA11755 | 1.238 | PBE0/6-31G(d,p) | 0 |  | This is the DMAflex intra_molecular energy penalty. It is with respect to opt. | A11755 | P61 | 6 | 23.367 | 23.367 | 3.8862 | 90 | 90 | 120 | LATT -1; SYMM +X -Y , +X , +Z +1/6; SYMM +Y , -X +Y , +Z +5/6; SYMM -Y , +X -Y , +Z +1/3; SYMM -X +Y , -X , +Z +2/3; SYMM -X , -Y , +Z +1/2 | 1.1291 | 0.6556 |  | -103.83 | -101.84 | -102.592 | 1.6 | -21.68 | 298 | 1 | x parallel to a, y in ab plane, z along c | 2.1998 | 0.242,0.970,0.000 | 0 | CrystalOptimizer with GDMA2.2(PBE0/6-31G(d,p)) + FIT
BZYACO | C15 H12 O1 | 10 | Chalcone | (2E)-1,3-diphenylprop-2-en-1-one | Benzylidene acetophenone | BZYACO, BZYACO03 | flexible CrystalPredictor (2.2), CrystalOptimizer (2.4.7), DMACRYS (2.3.0) | Louise Price | 2018 | Price LS, Price SL 2022 Cryst Growth Des 22, 1801-1816 | \CHEMISTRY_CPOSS\MagnaPharm\Chalcones\CrystalOptimizer | dfA13397 | 2.648 | PBE0/6-31G(d,p) | 0 |  | This is the DMAflex intra_molecular energy penalty. It is with respect to opt. | A13397 | Aa | 4 | 6.026 | 14.6921 | 13.5006 | 90 | 84.473 | 90 | LATT -1; SYMM +X , +Y +1/2, +Z +1/2; SYMM +X +1/2, -Y , +Z ; SYMM +X +1/2, -Y +1/2, +Z +1/2 | 1.1627 | 0.6747 |  | -105.24 | -95.44 | -102.592 | 0 | 0 | 0 | 1 | x parallel to a, y in ab plane, z along c | 0.0316 | 0.941,0.000,-0.340 | 0 | CrystalOptimizer with GDMA2.2(PBE0/6-31G(d,p)) + FIT
BZYACO | C15 H12 O1 | 10 | Chalcone | (2E)-1,3-diphenylprop-2-en-1-one | Benzylidene acetophenone | BZYACO, BZYACO03 | flexible CrystalPredictor (2.2), CrystalOptimizer (2.4.7), DMACRYS (2.3.0) | Louise Price | 2018 | Price LS, Price SL 2022 Cryst Growth Des 22, 1801-1816 | \CHEMISTRY_CPOSS\MagnaPharm\Chalcones\CrystalOptimizer | dfA7201 | 0.268 | PBE0/6-31G(d,p) | 0 |  | This is the DMAflex intra_molecular energy penalty. It is with respect to opt. | A7201 | Pbcn | 8 | 7.482 | 25.9698 | 11.9233 | 90 | 90 | 90 | LATT 1; SYMM +X +1/2, -Y +1/2, -Z ; SYMM -X , +Y , -Z +1/2; SYMM -X +1/2, -Y +1/2, +Z +1/2 | 1.1941 | 0.6964 |  | -102.86 | -103.93 | -102.592 | 1.62 | -22.3 | 298 | 1 | x parallel to a, y in ab plane, z along c | 0.13 | 0.000,0.000,1.000 | 0 | CrystalOptimizer with GDMA2.2(PBE0/6-31G(d,p)) + FIT
BZYACO | C15 H12 O1 | 10 | Chalcone | (2E)-1,3-diphenylprop-2-en-1-one | Benzylidene acetophenone | BZYACO, BZYACO03 | flexible CrystalPredictor (2.2), CrystalOptimizer (2.4.7), DMACRYS (2.3.0) | Louise Price | 2018 | Price LS, Price SL 2022 Cryst Growth Des 22, 1801-1816 | \CHEMISTRY_CPOSS\MagnaPharm\Chalcones\CrystalOptimizer | dfA11902 | 1.019 | PBE0/6-31G(d,p) | 0 |  | This is the DMAflex intra_molecular energy penalty. It is with respect to opt. | A11902 | I2/a | 8 | 25.5113 | 4.1459 | 22.3228 | 90 | 83.788 | 90 | LATT 1; SYMM -X +1/2, +Y , -Z ; SYMM +X +1/2, +Y +1/2, +Z +1/2; SYMM -X , +Y +1/2, -Z +1/2 | 1.1787 | 0.6858 |  | -103.61 | -100.2 | -102.591 | 1.66 | -21.293 | 298 | 1 | x parallel to a, y in ab plane, z along c | 1.1637 | -0.438,0.000,0.899 | 0 | CrystalOptimizer with GDMA2.2(PBE0/6-31G(d,p)) + FIT
BZYACO | C15 H12 O1 | 10 | Chalcone | (2E)-1,3-diphenylprop-2-en-1-one | Benzylidene acetophenone | BZYACO, BZYACO03 | flexible CrystalPredictor (2.2), CrystalOptimizer (2.4.7), DMACRYS (2.3.0) | Louise Price | 2018 | Price LS, Price SL 2022 Cryst Growth Des 22, 1801-1816 | \CHEMISTRY_CPOSS\MagnaPharm\Chalcones\CrystalOptimizer | dfA3797 | 1.352 | PBE0/6-31G(d,p) | 0 |  | This is the DMAflex intra_molecular energy penalty. It is with respect to opt. | A3797 | C2/c | 8 | 14.1725 | 14.4079 | 12.1021 | 90 | 72.654 | 90 | LATT 1; SYMM -X , +Y , -Z +1/2; SYMM +X +1/2, +Y +1/2, +Z ; SYMM -X +1/2, +Y +1/2, -Z +1/2 | 1.1728 | 0.6804 |  | -103.94 | -100.64 | -102.588 | 0 | 0 | 0 | 0 | x parallel to a, y in ab plane, z along c | 0 | -0.015,0.000,1.000 | 0 | CrystalOptimizer with GDMA2.2(PBE0/6-31G(d,p)) + FIT
BZYACO | C15 H12 O1 | 10 | Chalcone | (2E)-1,3-diphenylprop-2-en-1-one | Benzylidene acetophenone | BZYACO, BZYACO03 | flexible CrystalPredictor (2.2), CrystalOptimizer (2.4.7), DMACRYS (2.3.0) | Louise Price | 2018 | Price LS, Price SL 2022 Cryst Growth Des 22, 1801-1816 | \CHEMISTRY_CPOSS\MagnaPharm\Chalcones\CrystalOptimizer | dfA15665 | 5.303 | PBE0/6-31G(d,p) | 0 |  | This is the DMAflex intra_molecular energy penalty. It is with respect to opt. | A15665 | P212121 | 4 | 6.5813 | 12.7802 | 13.8014 | 90 | 90 | 90 | LATT -1; SYMM +X +1/2, -Y +1/2, -Z ; SYMM -X , +Y +1/2, -Z +1/2; SYMM -X +1/2, -Y , +Z +1/2 | 1.1916 | 0.6969 |  | -107.89 | -98.54 | -102.587 | 1.76 | -21.02 | 298 | 1 | x parallel to a, y in ab plane, z along c | 1.6026 | 0.000,0.000,1.000 | 0 | CrystalOptimizer with GDMA2.2(PBE0/6-31G(d,p)) + FIT
BZYACO | C15 H12 O1 | 10 | Chalcone | (2E)-1,3-diphenylprop-2-en-1-one | Benzylidene acetophenone | BZYACO, BZYACO03 | flexible CrystalPredictor (2.2), CrystalOptimizer (2.4.7), DMACRYS (2.3.0) | Louise Price | 2018 | Price LS, Price SL 2022 Cryst Growth Des 22, 1801-1816 | \CHEMISTRY_CPOSS\MagnaPharm\Chalcones\CrystalOptimizer | dfA13768 | 0.604 | PBE0/6-31G(d,p) | 0 |  | This is the DMAflex intra_molecular energy penalty. It is with respect to opt. | A13768 | P21/c | 4 | 3.9359 | 12.8079 | 27.4227 | 90 | 57.391 | 90 | LATT 1; SYMM -X , +Y +1/2, -Z +1/2 | 1.1879 | 0.689 |  | -103.19 | -103.07 | -102.586 | 1.63 | -22.293 | 298 | 0 | x parallel to a, y in ab plane, z along c | 0 | 0.905,0.000,0.425 | 0 | CrystalOptimizer with GDMA2.2(PBE0/6-31G(d,p)) + FIT
BZYACO | C15 H12 O1 | 10 | Chalcone | (2E)-1,3-diphenylprop-2-en-1-one | Benzylidene acetophenone | BZYACO, BZYACO03 | flexible CrystalPredictor (2.2), CrystalOptimizer (2.4.7), DMACRYS (2.3.0) | Louise Price | 2018 | Price LS, Price SL 2022 Cryst Growth Des 22, 1801-1816 | \CHEMISTRY_CPOSS\MagnaPharm\Chalcones\CrystalOptimizer | dfA17068 | 3.348 | PBE0/6-31G(d,p) | 0 |  | This is the DMAflex intra_molecular energy penalty. It is with respect to opt. | A17068 | A2/n | 8 | 12.7185 | 6.8724 | 27.6944 | 90 | 78.434 | 90 | LATT 1; SYMM -X +1/2, +Y , -Z +1/2; SYMM +X , +Y +1/2, +Z +1/2; SYMM -X +1/2, +Y +1/2, -Z | 1.1666 | 0.6789 |  | -105.93 | -97.22 | -102.582 | 1.69 | -21.547 | 298 | 1 | x parallel to a, y in ab plane, z along c | 1.1327 | -0.037,0.000,0.999 | 0 | CrystalOptimizer with GDMA2.2(PBE0/6-31G(d,p)) + FIT
BZYACO | C15 H12 O1 | 10 | Chalcone | (2E)-1,3-diphenylprop-2-en-1-one | Benzylidene acetophenone | BZYACO, BZYACO03 | flexible CrystalPredictor (2.2), CrystalOptimizer (2.4.7), DMACRYS (2.3.0) | Louise Price | 2018 | Price LS, Price SL 2022 Cryst Growth Des 22, 1801-1816 | \CHEMISTRY_CPOSS\MagnaPharm\Chalcones\CrystalOptimizer | dfA15361 | 2.508 | PBE0/6-31G(d,p) | 0 |  | This is the DMAflex intra_molecular energy penalty. It is with respect to opt. | A15361 | Pbca | 8 | 13.2313 | 12.9143 | 13.691 | 90 | 90 | 90 | LATT 1; SYMM +X +1/2, -Y +1/2, -Z ; SYMM -X , +Y +1/2, -Z +1/2; SYMM -X +1/2, -Y , +Z +1/2 | 1.1826 | 0.6883 |  | -105.09 | -98.19 | -102.582 | 1.72 | -21.511 | 298 | 1 | x parallel to a, y in ab plane, z along c | 0.4554 | 0.000,1.000,0.000 | 0 | CrystalOptimizer with GDMA2.2(PBE0/6-31G(d,p)) + FIT
BZYACO | C15 H12 O1 | 10 | Chalcone | (2E)-1,3-diphenylprop-2-en-1-one | Benzylidene acetophenone | BZYACO, BZYACO03 | flexible CrystalPredictor (2.2), CrystalOptimizer (2.4.7), DMACRYS (2.3.0) | Louise Price | 2018 | Price LS, Price SL 2022 Cryst Growth Des 22, 1801-1816 | \CHEMISTRY_CPOSS\MagnaPharm\Chalcones\CrystalOptimizer | dfA6717 | 0.429 | PBE0/6-31G(d,p) | 0 |  | This is the DMAflex intra_molecular energy penalty. It is with respect to opt. | A6717 | A2/n | 8 | 15.3086 | 7.3189 | 21.611 | 90 | 74.548 | 90 | LATT 1; SYMM -X +1/2, +Y , -Z +1/2; SYMM +X , +Y +1/2, +Z +1/2; SYMM -X +1/2, +Y +1/2, -Z | 1.1854 | 0.6901 |  | -103.01 | -101.79 | -102.581 | 0 | 0 | 0 | 0 | x parallel to a, y in ab plane, z along c | 0 | 0.589,0.000,0.808 | 0 | CrystalOptimizer with GDMA2.2(PBE0/6-31G(d,p)) + FIT
BZYACO | C15 H12 O1 | 10 | Chalcone | (2E)-1,3-diphenylprop-2-en-1-one | Benzylidene acetophenone | BZYACO, BZYACO03 | flexible CrystalPredictor (2.2), CrystalOptimizer (2.4.7), DMACRYS (2.3.0) | Louise Price | 2018 | Price LS, Price SL 2022 Cryst Growth Des 22, 1801-1816 | \CHEMISTRY_CPOSS\MagnaPharm\Chalcones\CrystalOptimizer | dfA17204 | 0.2 | PBE0/6-31G(d,p) | 0 |  | This is the DMAflex intra_molecular energy penalty. It is with respect to opt. | A17204 | P-1 | 2 | 10.6699 | 11.874 | 5.1313 | 100.398 | 83.303 | 72.129 | LATT 1 | 1.1562 | 0.6712 |  | -102.78 | -95.28 | -102.58 | 1.71 | -21.047 | 298 | 1 | x parallel to a, y in ab plane, z along c | 0.9453 | 0.059,0.330,0.942 | 0 | CrystalOptimizer with GDMA2.2(PBE0/6-31G(d,p)) + FIT
BZYACO | C15 H12 O1 | 10 | Chalcone | (2E)-1,3-diphenylprop-2-en-1-one | Benzylidene acetophenone | BZYACO, BZYACO03 | flexible CrystalPredictor (2.2), CrystalOptimizer (2.4.7), DMACRYS (2.3.0) | Louise Price | 2018 | Price LS, Price SL 2022 Cryst Growth Des 22, 1801-1816 | \CHEMISTRY_CPOSS\MagnaPharm\Chalcones\CrystalOptimizer | dfA12574 | 0.485 | PBE0/6-31G(d,p) | 0 |  | This is the DMAflex intra_molecular energy penalty. It is with respect to opt. | A12574 | Fdd2 | 4 | 35.0085 | 28.2154 | 4.8968 | 90 | 90 | 90 | LATT -4; SYMM -X , -Y , +Z ; SYMM -X +1/4, +Y +1/4, +Z +1/4; SYMM +X +1/4, -Y +1/4, +Z +1/4 | 1.1439 | 0.6655 |  | -103.06 | -95.19 | -102.575 | 1.67 | -20.709 | 298 | 1 | x parallel to a, y in ab plane, z along c | 1.2446 | 0.000,0.000,1.000 | 0 | CrystalOptimizer with GDMA2.2(PBE0/6-31G(d,p)) + FIT
BZYACO | C15 H12 O1 | 10 | Chalcone | (2E)-1,3-diphenylprop-2-en-1-one | Benzylidene acetophenone | BZYACO, BZYACO03 | flexible CrystalPredictor (2.2), CrystalOptimizer (2.4.7), DMACRYS (2.3.0) | Louise Price | 2018 | Price LS, Price SL 2022 Cryst Growth Des 22, 1801-1816 | \CHEMISTRY_CPOSS\MagnaPharm\Chalcones\CrystalOptimizer | dfA15987 | 1.009 | PBE0/6-31G(d,p) | 0 |  | This is the DMAflex intra_molecular energy penalty. It is with respect to opt. | A15987 | Aa | 4 | 21.0422 | 7.0586 | 8.1342 | 90 | 80.608 | 90 | LATT -1; SYMM +X , +Y +1/2, +Z +1/2; SYMM +X +1/2, -Y , +Z ; SYMM +X +1/2, -Y +1/2, +Z +1/2 | 1.1605 | 0.6767 |  | -103.58 | -94.91 | -102.571 | 1.65 | -22.622 | 298 | 1 | x parallel to a, y in ab plane, z along c | 0.2586 | -0.568,0.000,0.823 | 0 | CrystalOptimizer with GDMA2.2(PBE0/6-31G(d,p)) + FIT
BZYACO | C15 H12 O1 | 10 | Chalcone | (2E)-1,3-diphenylprop-2-en-1-one | Benzylidene acetophenone | BZYACO, BZYACO03 | flexible CrystalPredictor (2.2), CrystalOptimizer (2.4.7), DMACRYS (2.3.0) | Louise Price | 2018 | Price LS, Price SL 2022 Cryst Growth Des 22, 1801-1816 | \CHEMISTRY_CPOSS\MagnaPharm\Chalcones\CrystalOptimizer | dfA13702 | 0.966 | PBE0/6-31G(d,p) | 0 |  | This is the DMAflex intra_molecular energy penalty. It is with respect to opt. | A13702 | P2/c | 4 | 10.7088 | 4.0542 | 26.7809 | 90 | 91.951 | 90 | LATT 1; SYMM -X , +Y , -Z +1/2 | 1.1904 | 0.6915 |  | -103.53 | -101.65 | -102.564 | 1.63 | -22.219 | 298 | 1 | x parallel to a, y in ab plane, z along c | 0.2483 | 0.891,0.000,-0.454 | 0 | CrystalOptimizer with GDMA2.2(PBE0/6-31G(d,p)) + FIT
BZYACO | C15 H12 O1 | 10 | Chalcone | (2E)-1,3-diphenylprop-2-en-1-one | Benzylidene acetophenone | BZYACO, BZYACO03 | flexible CrystalPredictor (2.2), CrystalOptimizer (2.4.7), DMACRYS (2.3.0) | Louise Price | 2018 | Price LS, Price SL 2022 Cryst Growth Des 22, 1801-1816 | \CHEMISTRY_CPOSS\MagnaPharm\Chalcones\CrystalOptimizer | dfA17931 | 0.197 | PBE0/6-31G(d,p) | 0 |  | This is the DMAflex intra_molecular energy penalty. It is with respect to opt. | A17931 | C2/c | 4 | 27.0741 | 6.864 | 13.4611 | 90 | 69.948 | 90 | LATT 7; SYMM -X , +Y , -Z +1/2 | 1.1773 | 0.6879 |  | -102.76 | -99.05 | -102.563 | 1.7 | -21.644 | 298 | 1 | x parallel to a, y in ab plane, z along c | 0.4043 | -0.193,0.000,0.981 | 0 | CrystalOptimizer with GDMA2.2(PBE0/6-31G(d,p)) + FIT
BZYACO | C15 H12 O1 | 10 | Chalcone | (2E)-1,3-diphenylprop-2-en-1-one | Benzylidene acetophenone | BZYACO, BZYACO03 | flexible CrystalPredictor (2.2), CrystalOptimizer (2.4.7), DMACRYS (2.3.0) | Louise Price | 2018 | Price LS, Price SL 2022 Cryst Growth Des 22, 1801-1816 | \CHEMISTRY_CPOSS\MagnaPharm\Chalcones\CrystalOptimizer | dfA13504 | 0.724 | PBE0/6-31G(d,p) | 0 |  | This is the DMAflex intra_molecular energy penalty. It is with respect to opt. | A13504 | P32 | 3 | 6.3337 | 6.3337 | 25.3586 | 90 | 90 | 120 | LATT -1; SYMM -Y , +X -Y , +Z +2/3; SYMM -X +Y , -X , +Z +1/3 | 1.1776 | 0.6858 |  | -103.28 | -96.19 | -102.556 | 1.66 | -22.062 | 298 | 1 | x parallel to a, y in ab plane, z along c | 1.642 | 0.466,0.813,-0.350 | 0 | CrystalOptimizer with GDMA2.2(PBE0/6-31G(d,p)) + FIT
BZYACO | C15 H12 O1 | 10 | Chalcone | (2E)-1,3-diphenylprop-2-en-1-one | Benzylidene acetophenone | BZYACO, BZYACO03 | flexible CrystalPredictor (2.2), CrystalOptimizer (2.4.7), DMACRYS (2.3.0) | Louise Price | 2018 | Price LS, Price SL 2022 Cryst Growth Des 22, 1801-1816 | \CHEMISTRY_CPOSS\MagnaPharm\Chalcones\CrystalOptimizer | dfA16631 | 1.005 | PBE0/6-31G(d,p) | 0 |  | This is the DMAflex intra_molecular energy penalty. It is with respect to opt. | A16631 | P21/c | 4 | 5.0536 | 13.1506 | 20.8868 | 90 | 58.613 | 90 | LATT 1; SYMM -X , +Y +1/2, -Z +1/2 | 1.1674 | 0.6808 |  | -103.56 | -97.11 | -102.555 | 1.61 | -21.82 | 298 | 1 | x parallel to a, y in ab plane, z along c | 0.8428 | 0.000,1.000,0.000 | 0 | CrystalOptimizer with GDMA2.2(PBE0/6-31G(d,p)) + FIT
BZYACO | C15 H12 O1 | 10 | Chalcone | (2E)-1,3-diphenylprop-2-en-1-one | Benzylidene acetophenone | BZYACO, BZYACO03 | flexible CrystalPredictor (2.2), CrystalOptimizer (2.4.7), DMACRYS (2.3.0) | Louise Price | 2018 | Price LS, Price SL 2022 Cryst Growth Des 22, 1801-1816 | \CHEMISTRY_CPOSS\MagnaPharm\Chalcones\CrystalOptimizer | dfA8939 | 0.256 | PBE0/6-31G(d,p) | 0 |  | This is the DMAflex intra_molecular energy penalty. It is with respect to opt. | A8939 | A2/n | 8 | 14.5328 | 6.2997 | 26.3388 | 90 | 82.428 | 90 | LATT 1; SYMM -X +1/2, +Y , -Z +1/2; SYMM +X , +Y +1/2, +Z +1/2; SYMM -X +1/2, +Y +1/2, -Z | 1.1574 | 0.6737 |  | -102.81 | -97.72 | -102.554 | 0 | 0 | 0 | 1 | x parallel to a, y in ab plane, z along c | 0.6839 | -0.334,0.000,0.943 | 0 | CrystalOptimizer with GDMA2.2(PBE0/6-31G(d,p)) + FIT
BZYACO | C15 H12 O1 | 10 | Chalcone | (2E)-1,3-diphenylprop-2-en-1-one | Benzylidene acetophenone | BZYACO, BZYACO03 | flexible CrystalPredictor (2.2), CrystalOptimizer (2.4.7), DMACRYS (2.3.0) | Louise Price | 2018 | Price LS, Price SL 2022 Cryst Growth Des 22, 1801-1816 | \CHEMISTRY_CPOSS\MagnaPharm\Chalcones\CrystalOptimizer | dfA17088 | 0.151 | PBE0/6-31G(d,p) | 0 |  | This is the DMAflex intra_molecular energy penalty. It is with respect to opt. | A17088 | I41/a | 8 | 15.7133 | 15.7133 | 19.8357 | 90 | 90 | 90 | LATT 2; SYMM -Y -1/4, +X +1/4, +Z +1/4; SYMM +Y +1/4, -X +1/4, +Z +1/4; SYMM -X , -Y +1/2, +Z | 1.1297 | 0.6575 |  | -102.7 | -92.55 | -102.549 | 1.57 | -22.259 | 298 | 1 | x parallel to a, y in ab plane, z along c | 2.0323 | 1.000,0.000,0.000 | 0 | CrystalOptimizer with GDMA2.2(PBE0/6-31G(d,p)) + FIT
BZYACO | C15 H12 O1 | 10 | Chalcone | (2E)-1,3-diphenylprop-2-en-1-one | Benzylidene acetophenone | BZYACO, BZYACO03 | flexible CrystalPredictor (2.2), CrystalOptimizer (2.4.7), DMACRYS (2.3.0) | Louise Price | 2018 | Price LS, Price SL 2022 Cryst Growth Des 22, 1801-1816 | \CHEMISTRY_CPOSS\MagnaPharm\Chalcones\CrystalOptimizer | dfA17633 | 0.774 | PBE0/6-31G(d,p) | 0 |  | This is the DMAflex intra_molecular energy penalty. It is with respect to opt. | A17633 | Pbcn | 8 | 16.3649 | 12.1681 | 12.1534 | 90 | 90 | 90 | LATT 1; SYMM +X +1/2, -Y +1/2, -Z ; SYMM -X , +Y , -Z +1/2; SYMM -X +1/2, -Y +1/2, +Z +1/2 | 1.1431 | 0.6657 |  | -103.32 | -93.75 | -102.546 | 1.75 | -21.322 | 298 | 1 | x parallel to a, y in ab plane, z along c | 1.0982 | 0.000,1.000,0.000 | 0 | CrystalOptimizer with GDMA2.2(PBE0/6-31G(d,p)) + FIT
BZYACO | C15 H12 O1 | 10 | Chalcone | (2E)-1,3-diphenylprop-2-en-1-one | Benzylidene acetophenone | BZYACO, BZYACO03 | flexible CrystalPredictor (2.2), CrystalOptimizer (2.4.7), DMACRYS (2.3.0) | Louise Price | 2018 | Price LS, Price SL 2022 Cryst Growth Des 22, 1801-1816 | \CHEMISTRY_CPOSS\MagnaPharm\Chalcones\CrystalOptimizer | dfA16686 | 6.816 | PBE0/6-31G(d,p) | 0 |  | This is the DMAflex intra_molecular energy penalty. It is with respect to opt. | A16686 | I2/a | 8 | 16.9312 | 8.7273 | 15.8681 | 90 | 91.317 | 90 | LATT 1; SYMM -X +1/2, +Y , -Z ; SYMM +X +1/2, +Y +1/2, +Z +1/2; SYMM -X , +Y +1/2, -Z +1/2 | 1.1802 | 0.6871 |  | -109.36 | -97.2 | -102.544 | 1.74 | -21.02 | 298 | 1 | x parallel to a, y in ab plane, z along c | 2.9082 | 0.067,0.000,0.998 | 0 | CrystalOptimizer with GDMA2.2(PBE0/6-31G(d,p)) + FIT
BZYACO | C15 H12 O1 | 10 | Chalcone | (2E)-1,3-diphenylprop-2-en-1-one | Benzylidene acetophenone | BZYACO, BZYACO03 | flexible CrystalPredictor (2.2), CrystalOptimizer (2.4.7), DMACRYS (2.3.0) | Louise Price | 2018 | Price LS, Price SL 2022 Cryst Growth Des 22, 1801-1816 | \CHEMISTRY_CPOSS\MagnaPharm\Chalcones\CrystalOptimizer | dfA17996 | 1.097 | PBE0/6-31G(d,p) | 0 |  | This is the DMAflex intra_molecular energy penalty. It is with respect to opt. | A17996 | Aa | 4 | 21.5404 | 7.1713 | 7.7721 | 90 | 87.068 | 90 | LATT -1; SYMM +X , +Y +1/2, +Z +1/2; SYMM +X +1/2, -Y , +Z ; SYMM +X +1/2, -Y +1/2, +Z +1/2 | 1.1537 | 0.6725 |  | -103.64 | -95.58 | -102.543 | 1.61 | -22.955 | 298 | 1 | x parallel to a, y in ab plane, z along c | 0.6563 | -0.694,0.000,0.720 | 0 | CrystalOptimizer with GDMA2.2(PBE0/6-31G(d,p)) + FIT
BZYACO | C15 H12 O1 | 10 | Chalcone | (2E)-1,3-diphenylprop-2-en-1-one | Benzylidene acetophenone | BZYACO, BZYACO03 | flexible CrystalPredictor (2.2), CrystalOptimizer (2.4.7), DMACRYS (2.3.0) | Louise Price | 2018 | Price LS, Price SL 2022 Cryst Growth Des 22, 1801-1816 | \CHEMISTRY_CPOSS\MagnaPharm\Chalcones\CrystalOptimizer | dfA15008 | 1.397 | PBE0/6-31G(d,p) | 0 |  | This is the DMAflex intra_molecular energy penalty. It is with respect to opt. | A15008 | I2/c | 8 | 12.2396 | 14.0821 | 13.8413 | 90 | 89.727 | 90 | LATT 1; SYMM -X , +Y , -Z +1/2; SYMM +X +1/2, +Y +1/2, +Z +1/2; SYMM -X +1/2, +Y +1/2, -Z | 1.1597 | 0.6764 |  | -103.94 | -96.9 | -102.543 | 1.66 | -22.234 | 298 | 1 | x parallel to a, y in ab plane, z along c | 1.1124 | 0.897,0.000,-0.442 | 0 | CrystalOptimizer with GDMA2.2(PBE0/6-31G(d,p)) + FIT
BZYACO | C15 H12 O1 | 10 | Chalcone | (2E)-1,3-diphenylprop-2-en-1-one | Benzylidene acetophenone | BZYACO, BZYACO03 | flexible CrystalPredictor (2.2), CrystalOptimizer (2.4.7), DMACRYS (2.3.0) | Louise Price | 2018 | Price LS, Price SL 2022 Cryst Growth Des 22, 1801-1816 | \CHEMISTRY_CPOSS\MagnaPharm\Chalcones\CrystalOptimizer | dfA17984 | 0.388 | PBE0/6-31G(d,p) | 0 |  | This is the DMAflex intra_molecular energy penalty. It is with respect to opt. | A17984 | Pbcn | 8 | 11.2184 | 11.1216 | 19.4255 | 90 | 90 | 90 | LATT 1; SYMM +X +1/2, -Y +1/2, -Z ; SYMM -X , +Y , -Z +1/2; SYMM -X +1/2, -Y +1/2, +Z +1/2 | 1.1415 | 0.6649 |  | -102.93 | -88.37 | -102.542 | 1.74 | -21.167 | 298 | 1 | x parallel to a, y in ab plane, z along c | 1.652 | 1.000,0.000,0.000 | 0 | CrystalOptimizer with GDMA2.2(PBE0/6-31G(d,p)) + FIT
BZYACO | C15 H12 O1 | 10 | Chalcone | (2E)-1,3-diphenylprop-2-en-1-one | Benzylidene acetophenone | BZYACO, BZYACO03 | flexible CrystalPredictor (2.2), CrystalOptimizer (2.4.7), DMACRYS (2.3.0) | Louise Price | 2018 | Price LS, Price SL 2022 Cryst Growth Des 22, 1801-1816 | \CHEMISTRY_CPOSS\MagnaPharm\Chalcones\CrystalOptimizer | dfA9820 | 0.429 | PBE0/6-31G(d,p) | 0 |  | This is the DMAflex intra_molecular energy penalty. It is with respect to opt. | A9820 | P21/c | 4 | 11.9568 | 13.5566 | 7.5357 | 90 | 79.522 | 90 | LATT 1; SYMM -X , +Y +1/2, -Z +1/2 | 1.1517 | 0.67 |  | -102.97 | -96.89 | -102.541 | 1.59 | -22.604 | 298 | 1 | x parallel to a, y in ab plane, z along c | 0.7627 | 0.951,0.000,0.310 | 0 | CrystalOptimizer with GDMA2.2(PBE0/6-31G(d,p)) + FIT
BZYACO | C15 H12 O1 | 10 | Chalcone | (2E)-1,3-diphenylprop-2-en-1-one | Benzylidene acetophenone | BZYACO, BZYACO03 | flexible CrystalPredictor (2.2), CrystalOptimizer (2.4.7), DMACRYS (2.3.0) | Louise Price | 2018 | Price LS, Price SL 2022 Cryst Growth Des 22, 1801-1816 | \CHEMISTRY_CPOSS\MagnaPharm\Chalcones\CrystalOptimizer | dfB51 | 9.901 | PBE0/6-31G(d,p) | 0 |  | This is the DMAflex intra_molecular energy penalty. It is with respect to opt. | B51 | Pbca | 8 | 15.7908 | 19.5474 | 7.5404 | 90 | 90 | 90 | LATT 1; SYMM +X +1/2, -Y +1/2, -Z ; SYMM -X , +Y +1/2, -Z +1/2; SYMM -X +1/2, -Y , +Z +1/2 | 1.1886 | 0.6932 |  | -112.44 | -96.65 | -102.539 | 1.73 | -20.633 | 298 | 1 | x parallel to a, y in ab plane, z along c | 1.8021 | 1.000,0.000,0.000 | 0 | CrystalOptimizer with GDMA2.2(PBE0/6-31G(d,p)) + FIT
BZYACO | C15 H12 O1 | 10 | Chalcone | (2E)-1,3-diphenylprop-2-en-1-one | Benzylidene acetophenone | BZYACO, BZYACO03 | flexible CrystalPredictor (2.2), CrystalOptimizer (2.4.7), DMACRYS (2.3.0) | Louise Price | 2018 | Price LS, Price SL 2022 Cryst Growth Des 22, 1801-1816 | \CHEMISTRY_CPOSS\MagnaPharm\Chalcones\CrystalOptimizer | dfA10480 | 0.712 | PBE0/6-31G(d,p) | 0 |  | This is the DMAflex intra_molecular energy penalty. It is with respect to opt. | A10480 | P21/c | 4 | 7.2286 | 12.3632 | 14.2089 | 90 | 71.892 | 90 | LATT 1; SYMM -X , +Y +1/2, -Z +1/2 | 1.1461 | 0.6669 |  | -103.25 | -98.4 | -102.538 | 1.62 | -22.781 | 298 | 1 | x parallel to a, y in ab plane, z along c | 0.4867 | 0.248,0.000,0.969 | 0 | CrystalOptimizer with GDMA2.2(PBE0/6-31G(d,p)) + FIT
BZYACO | C15 H12 O1 | 10 | Chalcone | (2E)-1,3-diphenylprop-2-en-1-one | Benzylidene acetophenone | BZYACO, BZYACO03 | flexible CrystalPredictor (2.2), CrystalOptimizer (2.4.7), DMACRYS (2.3.0) | Louise Price | 2018 | Price LS, Price SL 2022 Cryst Growth Des 22, 1801-1816 | \CHEMISTRY_CPOSS\MagnaPharm\Chalcones\CrystalOptimizer | dfA14667 | 3.348 | PBE0/6-31G(d,p) | 0 |  | This is the DMAflex intra_molecular energy penalty. It is with respect to opt. | A14667 | C2/c | 8 | 23.5919 | 13.9372 | 7.1442 | 90 | 81.426 | 90 | LATT 1; SYMM -X , +Y , -Z +1/2; SYMM +X +1/2, +Y +1/2, +Z ; SYMM -X +1/2, +Y +1/2, -Z +1/2 | 1.191 | 0.6949 |  | -105.88 | -104.13 | -102.532 | 1.66 | -21.824 | 298 | 1 | x parallel to a, y in ab plane, z along c | 0.5572 | 0.000,1.000,0.000 | 0 | CrystalOptimizer with GDMA2.2(PBE0/6-31G(d,p)) + FIT
BZYACO | C15 H12 O1 | 10 | Chalcone | (2E)-1,3-diphenylprop-2-en-1-one | Benzylidene acetophenone | BZYACO, BZYACO03 | flexible CrystalPredictor (2.2), CrystalOptimizer (2.4.7), DMACRYS (2.3.0) | Louise Price | 2018 | Price LS, Price SL 2022 Cryst Growth Des 22, 1801-1816 | \CHEMISTRY_CPOSS\MagnaPharm\Chalcones\CrystalOptimizer | dfA9010 | 0.739 | PBE0/6-31G(d,p) | 0 |  | This is the DMAflex intra_molecular energy penalty. It is with respect to opt. | A9010 | P21/n | 4 | 10.5522 | 11.9893 | 10.3826 | 90 | 64.114 | 90 | LATT 1; SYMM -X +1/2, +Y +1/2, -Z +1/2 | 1.1705 | 0.6798 |  | -103.27 | -100.79 | -102.531 | 1.63 | -22.778 | 298 | 1 | x parallel to a, y in ab plane, z along c | 0.4641 | 0.996,0.000,0.088 | 0 | CrystalOptimizer with GDMA2.2(PBE0/6-31G(d,p)) + FIT
BZYACO | C15 H12 O1 | 10 | Chalcone | (2E)-1,3-diphenylprop-2-en-1-one | Benzylidene acetophenone | BZYACO, BZYACO03 | flexible CrystalPredictor (2.2), CrystalOptimizer (2.4.7), DMACRYS (2.3.0) | Louise Price | 2018 | Price LS, Price SL 2022 Cryst Growth Des 22, 1801-1816 | \CHEMISTRY_CPOSS\MagnaPharm\Chalcones\CrystalOptimizer | dfA9417 | 0.36 | PBE0/6-31G(d,p) | 0 |  | This is the DMAflex intra_molecular energy penalty. It is with respect to opt. | A9417 | C2/n | 8 | 15.5217 | 6.8199 | 22.7814 | 90 | 85.133 | 90 | LATT 1; SYMM -X +1/2, +Y , -Z +1/2; SYMM +X +1/2, +Y +1/2, +Z ; SYMM -X , +Y +1/2, -Z +1/2 | 1.1514 | 0.6712 |  | -102.89 | -98.47 | -102.53 | 1.64 | -22.266 | 298 | 1 | x parallel to a, y in ab plane, z along c | 0.5465 | -0.291,0.000,0.957 | 0 | CrystalOptimizer with GDMA2.2(PBE0/6-31G(d,p)) + FIT
BZYACO | C15 H12 O1 | 10 | Chalcone | (2E)-1,3-diphenylprop-2-en-1-one | Benzylidene acetophenone | BZYACO, BZYACO03 | flexible CrystalPredictor (2.2), CrystalOptimizer (2.4.7), DMACRYS (2.3.0) | Louise Price | 2018 | Price LS, Price SL 2022 Cryst Growth Des 22, 1801-1816 | \CHEMISTRY_CPOSS\MagnaPharm\Chalcones\CrystalOptimizer | dfA16572 | 1.923 | PBE0/6-31G(d,p) | 0 |  | This is the DMAflex intra_molecular energy penalty. It is with respect to opt. | A16572 | Pna21 | 4 | 26.9289 | 11.0737 | 3.9805 | 90 | 90 | 90 | LATT -1; SYMM -X , -Y , +Z +1/2; SYMM -X +1/2, +Y +1/2, +Z +1/2; SYMM +X +1/2, -Y +1/2, +Z | 1.1654 | 0.6765 |  | -104.45 | -98.91 | -102.527 | 1.7 | -21.173 | 298 | 1 | x parallel to a, y in ab plane, z along c | 1.4388 | 0.000,1.000,0.000 | 0 | CrystalOptimizer with GDMA2.2(PBE0/6-31G(d,p)) + FIT
BZYACO | C15 H12 O1 | 10 | Chalcone | (2E)-1,3-diphenylprop-2-en-1-one | Benzylidene acetophenone | BZYACO, BZYACO03 | flexible CrystalPredictor (2.2), CrystalOptimizer (2.4.7), DMACRYS (2.3.0) | Louise Price | 2018 | Price LS, Price SL 2022 Cryst Growth Des 22, 1801-1816 | \CHEMISTRY_CPOSS\MagnaPharm\Chalcones\CrystalOptimizer | dfA9801 | 0.342 | PBE0/6-31G(d,p) | 0 |  | This is the DMAflex intra_molecular energy penalty. It is with respect to opt. | A9801 | P21/n | 4 | 10.3576 | 12.0609 | 10.2178 | 90 | 69.026 | 90 | LATT 1; SYMM -X +1/2, +Y +1/2, -Z +1/2 | 1.1606 | 0.6737 |  | -102.86 | -99.22 | -102.518 | 0 | 0 | 0 | 1 | x parallel to a, y in ab plane, z along c | 0.6537 | 0.093,0.000,0.996 | 0 | CrystalOptimizer with GDMA2.2(PBE0/6-31G(d,p)) + FIT
BZYACO | C15 H12 O1 | 10 | Chalcone | (2E)-1,3-diphenylprop-2-en-1-one | Benzylidene acetophenone | BZYACO, BZYACO03 | flexible CrystalPredictor (2.2), CrystalOptimizer (2.4.7), DMACRYS (2.3.0) | Louise Price | 2018 | Price LS, Price SL 2022 Cryst Growth Des 22, 1801-1816 | \CHEMISTRY_CPOSS\MagnaPharm\Chalcones\CrystalOptimizer | dfA16682 | 1.243 | PBE0/6-31G(d,p) | 0 |  | This is the DMAflex intra_molecular energy penalty. It is with respect to opt. | A16682 | Pna21 | 4 | 19.7456 | 6.8372 | 8.9964 | 90 | 90 | 90 | LATT -1; SYMM -X , -Y , +Z +1/2; SYMM -X +1/2, +Y +1/2, +Z +1/2; SYMM +X +1/2, -Y +1/2, +Z | 1.1389 | 0.6652 |  | -103.76 | -92.62 | -102.517 | 1.61 | -21.552 | 298 | 1 | x parallel to a, y in ab plane, z along c | 3.9186 | 0.000,0.000,1.000 | 0 | CrystalOptimizer with GDMA2.2(PBE0/6-31G(d,p)) + FIT
BZYACO | C15 H12 O1 | 10 | Chalcone | (2E)-1,3-diphenylprop-2-en-1-one | Benzylidene acetophenone | BZYACO, BZYACO03 | flexible CrystalPredictor (2.2), CrystalOptimizer (2.4.7), DMACRYS (2.3.0) | Louise Price | 2018 | Price LS, Price SL 2022 Cryst Growth Des 22, 1801-1816 | \CHEMISTRY_CPOSS\MagnaPharm\Chalcones\CrystalOptimizer | dfA15029 | 1.173 | PBE0/6-31G(d,p) | 0 |  | This is the DMAflex intra_molecular energy penalty. It is with respect to opt. | A15029 | C2/c | 4 | 12.9384 | 7.9405 | 27.5693 | 90 | 58.779 | 90 | LATT 7; SYMM -X , +Y , -Z +1/2 | 1.1422 | 0.6658 |  | -103.69 | -94.85 | -102.517 | 1.55 | -23.374 | 298 | 1 | x parallel to a, y in ab plane, z along c | 0.6379 | 0.512,0.000,0.859 | 0 | CrystalOptimizer with GDMA2.2(PBE0/6-31G(d,p)) + FIT
BZYACO | C15 H12 O1 | 10 | Chalcone | (2E)-1,3-diphenylprop-2-en-1-one | Benzylidene acetophenone | BZYACO, BZYACO03 | flexible CrystalPredictor (2.2), CrystalOptimizer (2.4.7), DMACRYS (2.3.0) | Louise Price | 2018 | Price LS, Price SL 2022 Cryst Growth Des 22, 1801-1816 | \CHEMISTRY_CPOSS\MagnaPharm\Chalcones\CrystalOptimizer | dfA14100 | 1.063 | PBE0/6-31G(d,p) | 0 |  | This is the DMAflex intra_molecular energy penalty. It is with respect to opt. | A14100 | Pc | 2 | 4.1287 | 14.6192 | 9.6011 | 90 | 86.33 | 90 | LATT -1; SYMM +X , -Y , +Z +1/2 | 1.1959 | 0.6972 |  | -103.58 | -103.51 | -102.517 | 1.56 | -22.33 | 298 | 1 | x parallel to a, y in ab plane, z along c | 0.7496 | 0.601,0.000,0.799 | 0 | CrystalOptimizer with GDMA2.2(PBE0/6-31G(d,p)) + FIT
BZYACO | C15 H12 O1 | 10 | Chalcone | (2E)-1,3-diphenylprop-2-en-1-one | Benzylidene acetophenone | BZYACO, BZYACO03 | flexible CrystalPredictor (2.2), CrystalOptimizer (2.4.7), DMACRYS (2.3.0) | Louise Price | 2018 | Price LS, Price SL 2022 Cryst Growth Des 22, 1801-1816 | \CHEMISTRY_CPOSS\MagnaPharm\Chalcones\CrystalOptimizer | dfA17882 | 2.394 | PBE0/6-31G(d,p) | 0 |  | This is the DMAflex intra_molecular energy penalty. It is with respect to opt. | A17882 | Aba2 | 4 | 13.5393 | 27.7032 | 6.2729 | 90 | 90 | 90 | LATT -5; SYMM -X , -Y , +Z ; SYMM -X +1/2, +Y +1/2, +Z ; SYMM +X +1/2, -Y +1/2, +Z | 1.1758 | 0.6841 |  | -104.91 | -99.34 | -102.516 | 1.74 | -21.321 | 298 | 1 | x parallel to a, y in ab plane, z along c | 0.8982 | 0.000,0.000,1.000 | 0 | CrystalOptimizer with GDMA2.2(PBE0/6-31G(d,p)) + FIT
BZYACO | C15 H12 O1 | 10 | Chalcone | (2E)-1,3-diphenylprop-2-en-1-one | Benzylidene acetophenone | BZYACO, BZYACO03 | flexible CrystalPredictor (2.2), CrystalOptimizer (2.4.7), DMACRYS (2.3.0) | Louise Price | 2018 | Price LS, Price SL 2022 Cryst Growth Des 22, 1801-1816 | \CHEMISTRY_CPOSS\MagnaPharm\Chalcones\CrystalOptimizer | dfA8358 | 1.005 | PBE0/6-31G(d,p) | 0 |  | This is the DMAflex intra_molecular energy penalty. It is with respect to opt. | A8358 | Pna21 | 4 | 26.9841 | 11.5514 | 3.6695 | 90 | 90 | 90 | LATT -1; SYMM -X , -Y , +Z +1/2; SYMM -X +1/2, +Y +1/2, +Z +1/2; SYMM +X +1/2, -Y +1/2, +Z | 1.2094 | 0.7045 |  | -103.52 | -106.83 | -102.515 | 0 | 0 | 0 | 0 | x parallel to a, y in ab plane, z along c | 0 | 1.000,0.000,0.000 | 0 | CrystalOptimizer with GDMA2.2(PBE0/6-31G(d,p)) + FIT
BZYACO | C15 H12 O1 | 10 | Chalcone | (2E)-1,3-diphenylprop-2-en-1-one | Benzylidene acetophenone | BZYACO, BZYACO03 | flexible CrystalPredictor (2.2), CrystalOptimizer (2.4.7), DMACRYS (2.3.0) | Louise Price | 2018 | Price LS, Price SL 2022 Cryst Growth Des 22, 1801-1816 | \CHEMISTRY_CPOSS\MagnaPharm\Chalcones\CrystalOptimizer | dfA12943 | 1.897 | PBE0/6-31G(d,p) | 0 |  | This is the DMAflex intra_molecular energy penalty. It is with respect to opt. | A12943 | A2/n | 8 | 22.2209 | 6.1575 | 17.3306 | 90 | 79.29 | 90 | LATT 1; SYMM -X +1/2, +Y , -Z +1/2; SYMM +X , +Y +1/2, +Z +1/2; SYMM -X +1/2, +Y +1/2, -Z | 1.1874 | 0.6906 |  | -104.41 | -100.27 | -102.513 | 1.71 | -20.971 | 298 | 1 | x parallel to a, y in ab plane, z along c | 1.6027 | 0.787,0.000,0.617 | 0 | CrystalOptimizer with GDMA2.2(PBE0/6-31G(d,p)) + FIT
BZYACO | C15 H12 O1 | 10 | Chalcone | (2E)-1,3-diphenylprop-2-en-1-one | Benzylidene acetophenone | BZYACO, BZYACO03 | flexible CrystalPredictor (2.2), CrystalOptimizer (2.4.7), DMACRYS (2.3.0) | Louise Price | 2018 | Price LS, Price SL 2022 Cryst Growth Des 22, 1801-1816 | \CHEMISTRY_CPOSS\MagnaPharm\Chalcones\CrystalOptimizer | dfA13364 | 1.438 | PBE0/6-31G(d,p) | 0 |  | This is the DMAflex intra_molecular energy penalty. It is with respect to opt. | A13364 | Pccn | 8 | 6.7866 | 28.4414 | 12.4109 | 90 | 90 | 90 | LATT 1; SYMM +X +1/2, -Y , -Z +1/2; SYMM -X , +Y +1/2, -Z +1/2; SYMM -X +1/2, -Y +1/2, +Z | 1.1549 | 0.6734 |  | -103.95 | -96.07 | -102.512 | 0 | 0 | 0 | 1 | x parallel to a, y in ab plane, z along c | 0.5974 | 0.000,0.000,1.000 | 0 | CrystalOptimizer with GDMA2.2(PBE0/6-31G(d,p)) + FIT
BZYACO | C15 H12 O1 | 10 | Chalcone | (2E)-1,3-diphenylprop-2-en-1-one | Benzylidene acetophenone | BZYACO, BZYACO03 | flexible CrystalPredictor (2.2), CrystalOptimizer (2.4.7), DMACRYS (2.3.0) | Louise Price | 2018 | Price LS, Price SL 2022 Cryst Growth Des 22, 1801-1816 | \CHEMISTRY_CPOSS\MagnaPharm\Chalcones\CrystalOptimizer | dfA16643 | 0.688 | PBE0/6-31G(d,p) | 0 |  | This is the DMAflex intra_molecular energy penalty. It is with respect to opt. | A16643 | Pa | 4 | 21.2986 | 14.5416 | 3.783 | 90 | 91.293 | 90 | LATT -1; SYMM +X +1/2, -Y +1/2, +Z | 1.1809 | 0.6886 |  | -103.2 | -207.43 | -102.512 | 1.53 | -22.646 | 298 | 1 | x parallel to a, y in ab plane, z along c | 0.686 | 0.998,0.000,-0.064 | 0 | CrystalOptimizer with GDMA2.2(PBE0/6-31G(d,p)) + FIT
BZYACO | C15 H12 O1 | 10 | Chalcone | (2E)-1,3-diphenylprop-2-en-1-one | Benzylidene acetophenone | BZYACO, BZYACO03 | flexible CrystalPredictor (2.2), CrystalOptimizer (2.4.7), DMACRYS (2.3.0) | Louise Price | 2018 | Price LS, Price SL 2022 Cryst Growth Des 22, 1801-1816 | \CHEMISTRY_CPOSS\MagnaPharm\Chalcones\CrystalOptimizer | dfA17865 | 0.93 | PBE0/6-31G(d,p) | 0 |  | This is the DMAflex intra_molecular energy penalty. It is with respect to opt. | A17865 | P21/c | 4 | 9.0358 | 15.1633 | 8.7483 | 90 | 86.509 | 90 | LATT 1; SYMM -X , +Y +1/2, -Z +1/2 | 1.1562 | 0.6742 |  | -103.44 | -92.91 | -102.51 | 1.69 | -21.422 | 298 | 1 | x parallel to a, y in ab plane, z along c | 2.6359 | 0.983,0.000,0.181 | 0 | CrystalOptimizer with GDMA2.2(PBE0/6-31G(d,p)) + FIT
BZYACO | C15 H12 O1 | 10 | Chalcone | (2E)-1,3-diphenylprop-2-en-1-one | Benzylidene acetophenone | BZYACO, BZYACO03 | flexible CrystalPredictor (2.2), CrystalOptimizer (2.4.7), DMACRYS (2.3.0) | Louise Price | 2018 | Price LS, Price SL 2022 Cryst Growth Des 22, 1801-1816 | \CHEMISTRY_CPOSS\MagnaPharm\Chalcones\CrystalOptimizer | dfA16232 | 3.601 | PBE0/6-31G(d,p) | 0 |  | This is the DMAflex intra_molecular energy penalty. It is with respect to opt. | A16232 | C2/c | 8 | 13.7747 | 11.0544 | 16.6719 | 90 | 69.32 | 90 | LATT 1; SYMM -X , +Y , -Z +1/2; SYMM +X +1/2, +Y +1/2, +Z ; SYMM -X +1/2, +Y +1/2, -Z +1/2 | 1.1648 | 0.6806 |  | -106.11 | -94.97 | -102.509 | 1.71 | -21.384 | 298 | 1 | x parallel to a, y in ab plane, z along c | 0.3143 | 0.786,0.000,0.619 | 0 | CrystalOptimizer with GDMA2.2(PBE0/6-31G(d,p)) + FIT
BZYACO | C15 H12 O1 | 10 | Chalcone | (2E)-1,3-diphenylprop-2-en-1-one | Benzylidene acetophenone | BZYACO, BZYACO03 | flexible CrystalPredictor (2.2), CrystalOptimizer (2.4.7), DMACRYS (2.3.0) | Louise Price | 2018 | Price LS, Price SL 2022 Cryst Growth Des 22, 1801-1816 | \CHEMISTRY_CPOSS\MagnaPharm\Chalcones\CrystalOptimizer | dfA13800 | 0.822 | PBE0/6-31G(d,p) | 0 |  | This is the DMAflex intra_molecular energy penalty. It is with respect to opt. | A13800 | P-1 | 2 | 9.237 | 7.2498 | 10.4672 | 74.004 | 65.821 | 74.126 | LATT 1 | 1.1445 | 0.6663 |  | -103.33 | -95.66 | -102.508 | 1.67 | -21.648 | 298 | 1 | x parallel to a, y in ab plane, z along c | 0.9995 | 0.823,-0.520,0.231 | 0 | CrystalOptimizer with GDMA2.2(PBE0/6-31G(d,p)) + FIT
BZYACO | C15 H12 O1 | 10 | Chalcone | (2E)-1,3-diphenylprop-2-en-1-one | Benzylidene acetophenone | BZYACO, BZYACO03 | flexible CrystalPredictor (2.2), CrystalOptimizer (2.4.7), DMACRYS (2.3.0) | Louise Price | 2018 | Price LS, Price SL 2022 Cryst Growth Des 22, 1801-1816 | \CHEMISTRY_CPOSS\MagnaPharm\Chalcones\CrystalOptimizer | dfA16147 | 3.882 | PBE0/6-31G(d,p) | 0 |  | This is the DMAflex intra_molecular energy penalty. It is with respect to opt. | A16147 | C2/c | 4 | 45.8844 | 6.7246 | 8.9168 | 90 | 121.106 | 90 | LATT 7; SYMM -X , +Y , -Z +1/2 | 1.1744 | 0.6852 |  | -106.39 | -98.21 | -102.508 | 1.68 | -21.93 | 298 | 1 | x parallel to a, y in ab plane, z along c | 1.7811 | 0.751,0.000,0.660 | 0 | CrystalOptimizer with GDMA2.2(PBE0/6-31G(d,p)) + FIT
BZYACO | C15 H12 O1 | 10 | Chalcone | (2E)-1,3-diphenylprop-2-en-1-one | Benzylidene acetophenone | BZYACO, BZYACO03 | flexible CrystalPredictor (2.2), CrystalOptimizer (2.4.7), DMACRYS (2.3.0) | Louise Price | 2018 | Price LS, Price SL 2022 Cryst Growth Des 22, 1801-1816 | \CHEMISTRY_CPOSS\MagnaPharm\Chalcones\CrystalOptimizer | dfA4999 | 0.533 | PBE0/6-31G(d,p) | 0 |  | This is the DMAflex intra_molecular energy penalty. It is with respect to opt. | A4999 | Pna21 | 4 | 14.5682 | 6.9768 | 11.5222 | 90 | 90 | 90 | LATT -1; SYMM -X , -Y , +Z +1/2; SYMM -X +1/2, +Y +1/2, +Z +1/2; SYMM +X +1/2, -Y +1/2, +Z | 1.1811 | 0.6909 |  | -103.04 | -103.27 | -102.507 | 1.6 | -22.847 | 298 | 1 | x parallel to a, y in ab plane, z along c | 0.4407 | 1.000,0.000,0.000 | 0 | CrystalOptimizer with GDMA2.2(PBE0/6-31G(d,p)) + FIT
BZYACO | C15 H12 O1 | 10 | Chalcone | (2E)-1,3-diphenylprop-2-en-1-one | Benzylidene acetophenone | BZYACO, BZYACO03 | flexible CrystalPredictor (2.2), CrystalOptimizer (2.4.7), DMACRYS (2.3.0) | Louise Price | 2018 | Price LS, Price SL 2022 Cryst Growth Des 22, 1801-1816 | \CHEMISTRY_CPOSS\MagnaPharm\Chalcones\CrystalOptimizer | dfA9658 | 0.344 | PBE0/6-31G(d,p) | 0 |  | This is the DMAflex intra_molecular energy penalty. It is with respect to opt. | A9658 | Pc | 2 | 4.1049 | 7.726 | 18.8201 | 90 | 85.24 | 90 | LATT -1; SYMM +X , -Y , +Z +1/2 | 1.1628 | 0.6782 |  | -102.85 | -100.83 | -102.506 | 1.58 | -22.834 | 298 | 1 | x parallel to a, y in ab plane, z along c | 0.9093 | 0.595,0.000,0.803 | 0 | CrystalOptimizer with GDMA2.2(PBE0/6-31G(d,p)) + FIT
BZYACO | C15 H12 O1 | 10 | Chalcone | (2E)-1,3-diphenylprop-2-en-1-one | Benzylidene acetophenone | BZYACO, BZYACO03 | flexible CrystalPredictor (2.2), CrystalOptimizer (2.4.7), DMACRYS (2.3.0) | Louise Price | 2018 | Price LS, Price SL 2022 Cryst Growth Des 22, 1801-1816 | \CHEMISTRY_CPOSS\MagnaPharm\Chalcones\CrystalOptimizer | dfA16843 | 0.657 | PBE0/6-31G(d,p) | 0 |  | This is the DMAflex intra_molecular energy penalty. It is with respect to opt. | A16843 | P21/c | 4 | 3.9549 | 16.5451 | 19.8685 | 90 | 64.764 | 90 | LATT 1; SYMM -X , +Y +1/2, -Z +1/2 | 1.1763 | 0.6846 |  | -103.16 | -100.5 | -102.503 | 1.66 | -21.742 | 298 | 1 | x parallel to a, y in ab plane, z along c | 1.2056 | 0.930,0.000,-0.367 | 0 | CrystalOptimizer with GDMA2.2(PBE0/6-31G(d,p)) + FIT
BZYACO | C15 H12 O1 | 10 | Chalcone | (2E)-1,3-diphenylprop-2-en-1-one | Benzylidene acetophenone | BZYACO, BZYACO03 | flexible CrystalPredictor (2.2), CrystalOptimizer (2.4.7), DMACRYS (2.3.0) | Louise Price | 2018 | Price LS, Price SL 2022 Cryst Growth Des 22, 1801-1816 | \CHEMISTRY_CPOSS\MagnaPharm\Chalcones\CrystalOptimizer | dfA15489 | 1.127 | PBE0/6-31G(d,p) | 0 |  | This is the DMAflex intra_molecular energy penalty. It is with respect to opt. | A15489 | Cn | 4 | 6.0294 | 11.3223 | 17.1067 | 90 | 89.218 | 90 | LATT -1; SYMM +X +1/2, +Y +1/2, +Z ; SYMM +X +1/2, -Y , +Z +1/2; SYMM +X , -Y +1/2, +Z +1/2 | 1.1846 | 0.6902 |  | -103.63 | -98.65 | -102.503 | 1.74 | -21.061 | 298 | 1 | x parallel to a, y in ab plane, z along c | 2.5547 | 0.898,0.000,0.440 | 0 | CrystalOptimizer with GDMA2.2(PBE0/6-31G(d,p)) + FIT
BZYACO | C15 H12 O1 | 10 | Chalcone | (2E)-1,3-diphenylprop-2-en-1-one | Benzylidene acetophenone | BZYACO, BZYACO03 | flexible CrystalPredictor (2.2), CrystalOptimizer (2.4.7), DMACRYS (2.3.0) | Louise Price | 2018 | Price LS, Price SL 2022 Cryst Growth Des 22, 1801-1816 | \CHEMISTRY_CPOSS\MagnaPharm\Chalcones\CrystalOptimizer | dfA14835 | 0.719 | PBE0/6-31G(d,p) | 0 |  | This is the DMAflex intra_molecular energy penalty. It is with respect to opt. | A14835 | Pccn | 8 | 13.0279 | 14.3506 | 12.6048 | 90 | 90 | 90 | LATT 1; SYMM +X +1/2, -Y , -Z +1/2; SYMM -X , +Y +1/2, -Z +1/2; SYMM -X +1/2, -Y +1/2, +Z | 1.174 | 0.6819 |  | -103.22 | -98.47 | -102.501 | 0 | 0 | 0 | 1 | x parallel to a, y in ab plane, z along c | 0.2679 | 0.000,0.000,1.000 | 0 | CrystalOptimizer with GDMA2.2(PBE0/6-31G(d,p)) + FIT
BZYACO | C15 H12 O1 | 10 | Chalcone | (2E)-1,3-diphenylprop-2-en-1-one | Benzylidene acetophenone | BZYACO, BZYACO03 | flexible CrystalPredictor (2.2), CrystalOptimizer (2.4.7), DMACRYS (2.3.0) | Louise Price | 2018 | Price LS, Price SL 2022 Cryst Growth Des 22, 1801-1816 | \CHEMISTRY_CPOSS\MagnaPharm\Chalcones\CrystalOptimizer | dfA10177 | 1.299 | PBE0/6-31G(d,p) | 0 |  | This is the DMAflex intra_molecular energy penalty. It is with respect to opt. | A10177 | Fdd2 | 4 | 49.2214 | 24.6494 | 3.7886 | 90 | 90 | 90 | LATT -4; SYMM -X , -Y , +Z ; SYMM -X +1/4, +Y +1/4, +Z +1/4; SYMM +X +1/4, -Y +1/4, +Z +1/4 | 1.2037 | 0.7007 |  | -103.8 | -105.01 | -102.501 | 1.73 | -21.059 | 298 | 1 | x parallel to a, y in ab plane, z along c | 0.0386 | 1.000,0.000,0.000 | 0 | CrystalOptimizer with GDMA2.2(PBE0/6-31G(d,p)) + FIT
BZYACO | C15 H12 O1 | 10 | Chalcone | (2E)-1,3-diphenylprop-2-en-1-one | Benzylidene acetophenone | BZYACO, BZYACO03 | flexible CrystalPredictor (2.2), CrystalOptimizer (2.4.7), DMACRYS (2.3.0) | Louise Price | 2018 | Price LS, Price SL 2022 Cryst Growth Des 22, 1801-1816 | \CHEMISTRY_CPOSS\MagnaPharm\Chalcones\CrystalOptimizer | dfA10475 | 0.404 | PBE0/6-31G(d,p) | 0 |  | This is the DMAflex intra_molecular energy penalty. It is with respect to opt. | A10475 | P21/n | 4 | 12.4261 | 12.5858 | 7.9304 | 90 | 79.163 | 90 | LATT 1; SYMM -X +1/2, +Y +1/2, -Z +1/2 | 1.1356 | 0.6628 |  | -102.9 | -91.7 | -102.496 | 1.66 | -22.375 | 298 | 0 | x parallel to a, y in ab plane, z along c | 0.5045 | -0.521,0.000,0.854 | 0 | CrystalOptimizer with GDMA2.2(PBE0/6-31G(d,p)) + FIT
BZYACO | C15 H12 O1 | 10 | Chalcone | (2E)-1,3-diphenylprop-2-en-1-one | Benzylidene acetophenone | BZYACO, BZYACO03 | flexible CrystalPredictor (2.2), CrystalOptimizer (2.4.7), DMACRYS (2.3.0) | Louise Price | 2018 | Price LS, Price SL 2022 Cryst Growth Des 22, 1801-1816 | \CHEMISTRY_CPOSS\MagnaPharm\Chalcones\CrystalOptimizer | dfA14196 | 1.325 | PBE0/6-31G(d,p) | 0 |  | This is the DMAflex intra_molecular energy penalty. It is with respect to opt. | A14196 | P212121 | 4 | 4.7528 | 8.8416 | 28.1591 | 90 | 90 | 90 | LATT -1; SYMM +X +1/2, -Y +1/2, -Z ; SYMM -X , +Y +1/2, -Z +1/2; SYMM -X +1/2, -Y , +Z +1/2 | 1.169 | 0.6815 |  | -103.82 | -98.83 | -102.495 | 1.6 | -21.694 | 298 | 1 | x parallel to a, y in ab plane, z along c | 1.5174 | 0.000,1.000,0.000 | 0 | CrystalOptimizer with GDMA2.2(PBE0/6-31G(d,p)) + FIT
BZYACO | C15 H12 O1 | 10 | Chalcone | (2E)-1,3-diphenylprop-2-en-1-one | Benzylidene acetophenone | BZYACO, BZYACO03 | flexible CrystalPredictor (2.2), CrystalOptimizer (2.4.7), DMACRYS (2.3.0) | Louise Price | 2018 | Price LS, Price SL 2022 Cryst Growth Des 22, 1801-1816 | \CHEMISTRY_CPOSS\MagnaPharm\Chalcones\CrystalOptimizer | dfA9342 | 0.435 | PBE0/6-31G(d,p) | 0 |  | This is the DMAflex intra_molecular energy penalty. It is with respect to opt. | A9342 | P42/n | 8 | 9.266 | 9.266 | 27.3744 | 90 | 90 | 90 | LATT 1; SYMM -Y , +X +1/2, +Z +1/2; SYMM +Y +1/2, -X , +Z +1/2; SYMM -X +1/2, -Y +1/2, +Z | 1.1771 | 0.687 |  | -102.93 | -99.63 | -102.495 | 1.58 | -21.671 | 298 | 1 | x parallel to a, y in ab plane, z along c | 1.5155 | 0.000,1.000,0.000 | 0 | CrystalOptimizer with GDMA2.2(PBE0/6-31G(d,p)) + FIT
BZYACO | C15 H12 O1 | 10 | Chalcone | (2E)-1,3-diphenylprop-2-en-1-one | Benzylidene acetophenone | BZYACO, BZYACO03 | flexible CrystalPredictor (2.2), CrystalOptimizer (2.4.7), DMACRYS (2.3.0) | Louise Price | 2018 | Price LS, Price SL 2022 Cryst Growth Des 22, 1801-1816 | \CHEMISTRY_CPOSS\MagnaPharm\Chalcones\CrystalOptimizer | dfA13638 | 1.107 | PBE0/6-31G(d,p) | 0 |  | This is the DMAflex intra_molecular energy penalty. It is with respect to opt. | A13638 | Pna21 | 4 | 11.9124 | 3.7636 | 26.1072 | 90 | 90 | 90 | LATT -1; SYMM -X , -Y , +Z +1/2; SYMM -X +1/2, +Y +1/2, +Z +1/2; SYMM +X +1/2, -Y +1/2, +Z | 1.1818 | 0.6893 |  | -103.6 | -102.61 | -102.493 | 1.62 | -21.585 | 298 | 1 | x parallel to a, y in ab plane, z along c | 1.0766 | 1.000,0.000,0.000 | 0 | CrystalOptimizer with GDMA2.2(PBE0/6-31G(d,p)) + FIT
BZYACO | C15 H12 O1 | 10 | Chalcone | (2E)-1,3-diphenylprop-2-en-1-one | Benzylidene acetophenone | BZYACO, BZYACO03 | flexible CrystalPredictor (2.2), CrystalOptimizer (2.4.7), DMACRYS (2.3.0) | Louise Price | 2018 | Price LS, Price SL 2022 Cryst Growth Des 22, 1801-1816 | \CHEMISTRY_CPOSS\MagnaPharm\Chalcones\CrystalOptimizer | dfA18084 | 2.808 | PBE0/6-31G(d,p) | 0 |  | This is the DMAflex intra_molecular energy penalty. It is with respect to opt. | A18084 | P-1 | 2 | 7.0412 | 10.106 | 8.5415 | 84.185 | 99.031 | 81.724 | LATT 1 | 1.1738 | 0.6835 |  | -105.3 | -96.5 | -102.492 | 1.64 | -22.052 | 298 | 1 | x parallel to a, y in ab plane, z along c | 0.5579 | 0.708,-0.219,-0.671 | 0 | CrystalOptimizer with GDMA2.2(PBE0/6-31G(d,p)) + FIT
BZYACO | C15 H12 O1 | 10 | Chalcone | (2E)-1,3-diphenylprop-2-en-1-one | Benzylidene acetophenone | BZYACO, BZYACO03 | flexible CrystalPredictor (2.2), CrystalOptimizer (2.4.7), DMACRYS (2.3.0) | Louise Price | 2018 | Price LS, Price SL 2022 Cryst Growth Des 22, 1801-1816 | \CHEMISTRY_CPOSS\MagnaPharm\Chalcones\CrystalOptimizer | dfA17833 | 0.771 | PBE0/6-31G(d,p) | 0 |  | This is the DMAflex intra_molecular energy penalty. It is with respect to opt. | A17833 | I2/c | 8 | 17.3773 | 5.4724 | 25.785 | 90 | 79.014 | 90 | LATT 1; SYMM -X , +Y , -Z +1/2; SYMM +X +1/2, +Y +1/2, +Z +1/2; SYMM -X +1/2, +Y +1/2, -Z | 1.1493 | 0.6698 |  | -103.26 | -93.13 | -102.489 | 0 | 0 | 0 | 0 | x parallel to a, y in ab plane, z along c | 0 | 0.831,0.000,0.556 | 0 | CrystalOptimizer with GDMA2.2(PBE0/6-31G(d,p)) + FIT
BZYACO | C15 H12 O1 | 10 | Chalcone | (2E)-1,3-diphenylprop-2-en-1-one | Benzylidene acetophenone | BZYACO, BZYACO03 | flexible CrystalPredictor (2.2), CrystalOptimizer (2.4.7), DMACRYS (2.3.0) | Louise Price | 2018 | Price LS, Price SL 2022 Cryst Growth Des 22, 1801-1816 | \CHEMISTRY_CPOSS\MagnaPharm\Chalcones\CrystalOptimizer | dfA12060 | 0.103 | PBE0/6-31G(d,p) | 0 |  | This is the DMAflex intra_molecular energy penalty. It is with respect to opt. | A12060 | Pna21 | 4 | 26.5683 | 11.8509 | 3.7022 | 90 | 90 | 90 | LATT -1; SYMM -X , -Y , +Z +1/2; SYMM -X +1/2, +Y +1/2, +Z +1/2; SYMM +X +1/2, -Y +1/2, +Z | 1.1867 | 0.6905 |  | -102.59 | -103.67 | -102.487 | 1.57 | -22.244 | 298 | 1 | x parallel to a, y in ab plane, z along c | 0.1861 | 0.000,1.000,0.000 | 0 | CrystalOptimizer with GDMA2.2(PBE0/6-31G(d,p)) + FIT
BZYACO | C15 H12 O1 | 10 | Chalcone | (2E)-1,3-diphenylprop-2-en-1-one | Benzylidene acetophenone | BZYACO, BZYACO03 | flexible CrystalPredictor (2.2), CrystalOptimizer (2.4.7), DMACRYS (2.3.0) | Louise Price | 2018 | Price LS, Price SL 2022 Cryst Growth Des 22, 1801-1816 | \CHEMISTRY_CPOSS\MagnaPharm\Chalcones\CrystalOptimizer | dfA11361 | 1.024 | PBE0/6-31G(d,p) | 0 |  | This is the DMAflex intra_molecular energy penalty. It is with respect to opt. | A11361 | I2/c | 8 | 13.8591 | 14.1174 | 12.2011 | 90 | 87.136 | 90 | LATT 1; SYMM -X , +Y , -Z +1/2; SYMM +X +1/2, +Y +1/2, +Z +1/2; SYMM -X +1/2, +Y +1/2, -Z | 1.1604 | 0.6746 |  | -103.51 | -98.91 | -102.486 | 0 | 0 | 0 | 0 | x parallel to a, y in ab plane, z along c | 0 | 0.963,0.000,-0.268 | 0 | CrystalOptimizer with GDMA2.2(PBE0/6-31G(d,p)) + FIT
BZYACO | C15 H12 O1 | 10 | Chalcone | (2E)-1,3-diphenylprop-2-en-1-one | Benzylidene acetophenone | BZYACO, BZYACO03 | flexible CrystalPredictor (2.2), CrystalOptimizer (2.4.7), DMACRYS (2.3.0) | Louise Price | 2018 | Price LS, Price SL 2022 Cryst Growth Des 22, 1801-1816 | \CHEMISTRY_CPOSS\MagnaPharm\Chalcones\CrystalOptimizer | dfA4215 | 0.575 | PBE0/6-31G(d,p) | 0 |  | This is the DMAflex intra_molecular energy penalty. It is with respect to opt. | A4215 | Aba2 | 4 | 24.2397 | 7.4392 | 12.9022 | 90 | 90 | 90 | LATT -5; SYMM -X , -Y , +Z ; SYMM -X +1/2, +Y +1/2, +Z ; SYMM +X +1/2, -Y +1/2, +Z | 1.1891 | 0.6925 |  | -103.06 | -102.57 | -102.485 | 0 | 0 | 0 | 1 | x parallel to a, y in ab plane, z along c | 1.2632 | 1.000,0.000,0.000 | 0 | CrystalOptimizer with GDMA2.2(PBE0/6-31G(d,p)) + FIT
BZYACO | C15 H12 O1 | 10 | Chalcone | (2E)-1,3-diphenylprop-2-en-1-one | Benzylidene acetophenone | BZYACO, BZYACO03 | flexible CrystalPredictor (2.2), CrystalOptimizer (2.4.7), DMACRYS (2.3.0) | Louise Price | 2018 | Price LS, Price SL 2022 Cryst Growth Des 22, 1801-1816 | \CHEMISTRY_CPOSS\MagnaPharm\Chalcones\CrystalOptimizer | dfA13236 | 1.518 | PBE0/6-31G(d,p) | 0 |  | This is the DMAflex intra_molecular energy penalty. It is with respect to opt. | A13236 | An | 8 | 23.9059 | 3.9034 | 24.4625 | 90 | 90.374 | 90 | LATT -1; SYMM +X , +Y +1/2, +Z +1/2; SYMM +X +1/2, -Y , +Z +1/2; SYMM +X +1/2, -Y +1/2, +Z | 1.212 | 0.7045 |  | -104 | -213.08 | -102.482 | 1.67 | -21.102 | 298 | 1 | x parallel to a, y in ab plane, z along c | 1.8843 | -0.124,0.000,0.992 | 0 | CrystalOptimizer with GDMA2.2(PBE0/6-31G(d,p)) + FIT
BZYACO | C15 H12 O1 | 10 | Chalcone | (2E)-1,3-diphenylprop-2-en-1-one | Benzylidene acetophenone | BZYACO, BZYACO03 | flexible CrystalPredictor (2.2), CrystalOptimizer (2.4.7), DMACRYS (2.3.0) | Louise Price | 2018 | Price LS, Price SL 2022 Cryst Growth Des 22, 1801-1816 | \CHEMISTRY_CPOSS\MagnaPharm\Chalcones\CrystalOptimizer | dfA12085 | 1.039 | PBE0/6-31G(d,p) | 0 |  | This is the DMAflex intra_molecular energy penalty. It is with respect to opt. | A12085 | C2/c | 4 | 22.4487 | 4.9951 | 24.9262 | 90 | 56.256 | 90 | LATT 7; SYMM -X , +Y , -Z +1/2 | 1.1903 | 0.693 |  | -103.52 | -101.04 | -102.481 | 1.67 | -21.381 | 298 | 1 | x parallel to a, y in ab plane, z along c | 1.0582 | 0.000,1.000,0.000 | 0 | CrystalOptimizer with GDMA2.2(PBE0/6-31G(d,p)) + FIT
BZYACO | C15 H12 O1 | 10 | Chalcone | (2E)-1,3-diphenylprop-2-en-1-one | Benzylidene acetophenone | BZYACO, BZYACO03 | flexible CrystalPredictor (2.2), CrystalOptimizer (2.4.7), DMACRYS (2.3.0) | Louise Price | 2018 | Price LS, Price SL 2022 Cryst Growth Des 22, 1801-1816 | \CHEMISTRY_CPOSS\MagnaPharm\Chalcones\CrystalOptimizer | dfA15785 | 2.61 | PBE0/6-31G(d,p) | 0 |  | This is the DMAflex intra_molecular energy penalty. It is with respect to opt. | A15785 | P1121/a | 8 | 14.0316 | 11.8493 | 14.6171 | 90 | 90 | 90.176 | LATT 1; SYMM -X +1/2, -Y , +Z +1/2 | 1.1383 | 0.6625 |  | -105.09 | -188.65 | -102.48 | 1.75 | -21.703 | 298 | 1 | x parallel to a, y in ab plane, z along c | 0.6208 | -0.002,1.000,0.000 | 0 | CrystalOptimizer with GDMA2.2(PBE0/6-31G(d,p)) + FIT
BZYACO | C15 H12 O1 | 10 | Chalcone | (2E)-1,3-diphenylprop-2-en-1-one | Benzylidene acetophenone | BZYACO, BZYACO03 | flexible CrystalPredictor (2.2), CrystalOptimizer (2.4.7), DMACRYS (2.3.0) | Louise Price | 2018 | Price LS, Price SL 2022 Cryst Growth Des 22, 1801-1816 | \CHEMISTRY_CPOSS\MagnaPharm\Chalcones\CrystalOptimizer | dfA11884 | 3.152 | PBE0/6-31G(d,p) | 0 |  | This is the DMAflex intra_molecular energy penalty. It is with respect to opt. | A11884 | Cc | 4 | 13.5692 | 6.0708 | 15.7015 | 90 | 67.093 | 90 | LATT -1; SYMM +X +1/2, +Y +1/2, +Z ; SYMM +X , -Y , +Z +1/2; SYMM +X +1/2, -Y +1/2, +Z +1/2 | 1.161 | 0.6773 |  | -105.63 | -93.88 | -102.478 | 1.7 | -22.292 | 298 | 1 | x parallel to a, y in ab plane, z along c | 0.6656 | 0.994,0.000,0.113 | 0 | CrystalOptimizer with GDMA2.2(PBE0/6-31G(d,p)) + FIT
BZYACO | C15 H12 O1 | 10 | Chalcone | (2E)-1,3-diphenylprop-2-en-1-one | Benzylidene acetophenone | BZYACO, BZYACO03 | flexible CrystalPredictor (2.2), CrystalOptimizer (2.4.7), DMACRYS (2.3.0) | Louise Price | 2018 | Price LS, Price SL 2022 Cryst Growth Des 22, 1801-1816 | \CHEMISTRY_CPOSS\MagnaPharm\Chalcones\CrystalOptimizer | dfA9751 | 0.504 | PBE0/6-31G(d,p) | 0 |  | This is the DMAflex intra_molecular energy penalty. It is with respect to opt. | A9751 | I41/a | 8 | 14.3438 | 14.3438 | 23.6132 | 90 | 90 | 90 | LATT 2; SYMM -Y -1/4, +X +1/4, +Z +1/4; SYMM +Y +1/4, -X +1/4, +Z +1/4; SYMM -X , -Y +1/2, +Z | 1.1389 | 0.6616 |  | -102.98 | -93.58 | -102.476 | 1.53 | -22.25 | 298 | 0 | x parallel to a, y in ab plane, z along c | 0 | 1.000,0.000,0.000 | 0 | CrystalOptimizer with GDMA2.2(PBE0/6-31G(d,p)) + FIT
BZYACO | C15 H12 O1 | 10 | Chalcone | (2E)-1,3-diphenylprop-2-en-1-one | Benzylidene acetophenone | BZYACO, BZYACO03 | flexible CrystalPredictor (2.2), CrystalOptimizer (2.4.7), DMACRYS (2.3.0) | Louise Price | 2018 | Price LS, Price SL 2022 Cryst Growth Des 22, 1801-1816 | \CHEMISTRY_CPOSS\MagnaPharm\Chalcones\CrystalOptimizer | dfA17574 | 1.487 | PBE0/6-31G(d,p) | 0 |  | This is the DMAflex intra_molecular energy penalty. It is with respect to opt. | A17574 | P21/c11 | 8 | 25.0999 | 8.7252 | 10.9982 | 93.704 | 90 | 90 | LATT 1; SYMM +X +1/2, -Y , -Z +1/2 | 1.151 | 0.6692 |  | -103.96 | -184.85 | -102.473 | 1.7 | -21.417 | 298 | 1 | x parallel to a, y in ab plane, z along c | 1.1542 | 1.000,0.000,0.000 | 0 | CrystalOptimizer with GDMA2.2(PBE0/6-31G(d,p)) + FIT
BZYACO | C15 H12 O1 | 10 | Chalcone | (2E)-1,3-diphenylprop-2-en-1-one | Benzylidene acetophenone | BZYACO, BZYACO03 | flexible CrystalPredictor (2.2), CrystalOptimizer (2.4.7), DMACRYS (2.3.0) | Louise Price | 2018 | Price LS, Price SL 2022 Cryst Growth Des 22, 1801-1816 | \CHEMISTRY_CPOSS\MagnaPharm\Chalcones\CrystalOptimizer | dfA11000 | 0.59 | PBE0/6-31G(d,p) | 0 |  | This is the DMAflex intra_molecular energy penalty. It is with respect to opt. | A11000 | Pn | 2 | 4.6003 | 10.9475 | 12.0842 | 90 | 78.346 | 90 | LATT -1; SYMM +X +1/2, -Y , +Z +1/2 | 1.1604 | 0.6762 |  | -103.06 | -97.88 | -102.47 | 1.49 | -22.977 | 298 | 1 | x parallel to a, y in ab plane, z along c | 0.9924 | 0.000,1.000,0.000 | 0 | CrystalOptimizer with GDMA2.2(PBE0/6-31G(d,p)) + FIT
BZYACO | C15 H12 O1 | 10 | Chalcone | (2E)-1,3-diphenylprop-2-en-1-one | Benzylidene acetophenone | BZYACO, BZYACO03 | flexible CrystalPredictor (2.2), CrystalOptimizer (2.4.7), DMACRYS (2.3.0) | Louise Price | 2018 | Price LS, Price SL 2022 Cryst Growth Des 22, 1801-1816 | \CHEMISTRY_CPOSS\MagnaPharm\Chalcones\CrystalOptimizer | dfA8184 | 0.35 | PBE0/6-31G(d,p) | 0 |  | This is the DMAflex intra_molecular energy penalty. It is with respect to opt. | A8184 | A2/n | 8 | 12.5218 | 7.3773 | 25.7922 | 90 | 85.778 | 90 | LATT 1; SYMM -X +1/2, +Y , -Z +1/2; SYMM +X , +Y +1/2, +Z +1/2; SYMM -X +1/2, +Y +1/2, -Z | 1.1643 | 0.6791 |  | -102.82 | -99.47 | -102.47 | 1.66 | -21.739 | 298 | 1 | x parallel to a, y in ab plane, z along c | 0.511 | 0.947,0.000,0.321 | 0 | CrystalOptimizer with GDMA2.2(PBE0/6-31G(d,p)) + FIT
BZYACO | C15 H12 O1 | 10 | Chalcone | (2E)-1,3-diphenylprop-2-en-1-one | Benzylidene acetophenone | BZYACO, BZYACO03 | flexible CrystalPredictor (2.2), CrystalOptimizer (2.4.7), DMACRYS (2.3.0) | Louise Price | 2018 | Price LS, Price SL 2022 Cryst Growth Des 22, 1801-1816 | \CHEMISTRY_CPOSS\MagnaPharm\Chalcones\CrystalOptimizer | dfA16854 | 0.862 | PBE0/6-31G(d,p) | 0 |  | This is the DMAflex intra_molecular energy penalty. It is with respect to opt. | A16854 | Pbca | 8 | 10.6995 | 22.6326 | 9.8404 | 90 | 90 | 90 | LATT 1; SYMM +X +1/2, -Y +1/2, -Z ; SYMM -X , +Y +1/2, -Z +1/2; SYMM -X +1/2, -Y , +Z +1/2 | 1.161 | 0.6774 |  | -103.33 | -94.49 | -102.468 | 1.66 | -21.698 | 298 | 1 | x parallel to a, y in ab plane, z along c | 0.7243 | 0.000,1.000,0.000 | 0 | CrystalOptimizer with GDMA2.2(PBE0/6-31G(d,p)) + FIT
BZYACO | C15 H12 O1 | 10 | Chalcone | (2E)-1,3-diphenylprop-2-en-1-one | Benzylidene acetophenone | BZYACO, BZYACO03 | flexible CrystalPredictor (2.2), CrystalOptimizer (2.4.7), DMACRYS (2.3.0) | Louise Price | 2018 | Price LS, Price SL 2022 Cryst Growth Des 22, 1801-1816 | \CHEMISTRY_CPOSS\MagnaPharm\Chalcones\CrystalOptimizer | dfA15668 | 1.343 | PBE0/6-31G(d,p) | 0 |  | This is the DMAflex intra_molecular energy penalty. It is with respect to opt. | A15668 | A2 | 4 | 11.5367 | 8.0321 | 13.0668 | 90 | 92.279 | 90 | LATT -1; SYMM -X , +Y , -Z ; SYMM +X , +Y +1/2, +Z +1/2; SYMM -X , +Y +1/2, -Z +1/2 | 1.1433 | 0.6642 |  | -103.81 | -94.59 | -102.467 | 1.57 | -23.538 | 298 | 1 | x parallel to a, y in ab plane, z along c | 0.3152 | 0.985,0.000,0.175 | 0 | CrystalOptimizer with GDMA2.2(PBE0/6-31G(d,p)) + FIT
BZYACO | C15 H12 O1 | 10 | Chalcone | (2E)-1,3-diphenylprop-2-en-1-one | Benzylidene acetophenone | BZYACO, BZYACO03 | flexible CrystalPredictor (2.2), CrystalOptimizer (2.4.7), DMACRYS (2.3.0) | Louise Price | 2018 | Price LS, Price SL 2022 Cryst Growth Des 22, 1801-1816 | \CHEMISTRY_CPOSS\MagnaPharm\Chalcones\CrystalOptimizer | dfA14674 | 2.215 | PBE0/6-31G(d,p) | 0 |  | This is the DMAflex intra_molecular energy penalty. It is with respect to opt. | A14674 | P61 | 6 | 23.2108 | 23.2108 | 3.9163 | 90 | 90 | 120 | LATT -1; SYMM +X -Y , +X , +Z +1/6; SYMM +Y , -X +Y , +Z +5/6; SYMM -Y , +X -Y , +Z +1/3; SYMM -X +Y , -X , +Z +2/3; SYMM -X , -Y , +Z +1/2 | 1.1355 | 0.66 |  | -104.68 | -101.59 | -102.465 | 1.61 | -21.491 | 298 | 1 | x parallel to a, y in ab plane, z along c | 2.6203 | -0.511,0.859,0.000 | 0 | CrystalOptimizer with GDMA2.2(PBE0/6-31G(d,p)) + FIT
BZYACO | C15 H12 O1 | 10 | Chalcone | (2E)-1,3-diphenylprop-2-en-1-one | Benzylidene acetophenone | BZYACO, BZYACO03 | flexible CrystalPredictor (2.2), CrystalOptimizer (2.4.7), DMACRYS (2.3.0) | Louise Price | 2018 | Price LS, Price SL 2022 Cryst Growth Des 22, 1801-1816 | \CHEMISTRY_CPOSS\MagnaPharm\Chalcones\CrystalOptimizer | dfA14260 | 1.285 | PBE0/6-31G(d,p) | 0 |  | This is the DMAflex intra_molecular energy penalty. It is with respect to opt. | A14260 | P212121 | 4 | 22.9211 | 11.7484 | 4.4053 | 90 | 90 | 90 | LATT -1; SYMM +X +1/2, -Y +1/2, -Z ; SYMM -X , +Y +1/2, -Z +1/2; SYMM -X +1/2, -Y , +Z +1/2 | 1.166 | 0.6776 |  | -103.75 | -98.77 | -102.465 | 1.59 | -22.024 | 298 | 1 | x parallel to a, y in ab plane, z along c | 2.6568 | 0.000,1.000,0.000 | 0 | CrystalOptimizer with GDMA2.2(PBE0/6-31G(d,p)) + FIT
BZYACO | C15 H12 O1 | 10 | Chalcone | (2E)-1,3-diphenylprop-2-en-1-one | Benzylidene acetophenone | BZYACO, BZYACO03 | flexible CrystalPredictor (2.2), CrystalOptimizer (2.4.7), DMACRYS (2.3.0) | Louise Price | 2018 | Price LS, Price SL 2022 Cryst Growth Des 22, 1801-1816 | \CHEMISTRY_CPOSS\MagnaPharm\Chalcones\CrystalOptimizer | dfA17985 | 2.315 | PBE0/6-31G(d,p) | 0 |  | This is the DMAflex intra_molecular energy penalty. It is with respect to opt. | A17985 | Pccn | 8 | 9.8483 | 9.5594 | 24.9399 | 90 | 90 | 90 | LATT 1; SYMM +X +1/2, -Y , -Z +1/2; SYMM -X , +Y +1/2, -Z +1/2; SYMM -X +1/2, -Y +1/2, +Z | 1.1783 | 0.6862 |  | -104.78 | -97.37 | -102.465 | 1.67 | -22.28 | 298 | 0 | x parallel to a, y in ab plane, z along c | 0 | 1.000,0.000,0.000 | 0 | CrystalOptimizer with GDMA2.2(PBE0/6-31G(d,p)) + FIT
BZYACO | C15 H12 O1 | 10 | Chalcone | (2E)-1,3-diphenylprop-2-en-1-one | Benzylidene acetophenone | BZYACO, BZYACO03 | flexible CrystalPredictor (2.2), CrystalOptimizer (2.4.7), DMACRYS (2.3.0) | Louise Price | 2018 | Price LS, Price SL 2022 Cryst Growth Des 22, 1801-1816 | \CHEMISTRY_CPOSS\MagnaPharm\Chalcones\CrystalOptimizer | dfA10430 | 1.516 | PBE0/6-31G(d,p) | 0 |  | This is the DMAflex intra_molecular energy penalty. It is with respect to opt. | A10430 | Pbcn | 8 | 14.2274 | 13.9585 | 11.8957 | 90 | 90 | 90 | LATT 1; SYMM +X +1/2, -Y +1/2, -Z ; SYMM -X , +Y , -Z +1/2; SYMM -X +1/2, -Y +1/2, +Z +1/2 | 1.1711 | 0.6811 |  | -103.98 | -98.7 | -102.464 | 0 | 0 | 0 | 0 | x parallel to a, y in ab plane, z along c | 0 | 1.000,0.000,0.000 | 0 | CrystalOptimizer with GDMA2.2(PBE0/6-31G(d,p)) + FIT
BZYACO | C15 H12 O1 | 10 | Chalcone | (2E)-1,3-diphenylprop-2-en-1-one | Benzylidene acetophenone | BZYACO, BZYACO03 | flexible CrystalPredictor (2.2), CrystalOptimizer (2.4.7), DMACRYS (2.3.0) | Louise Price | 2018 | Price LS, Price SL 2022 Cryst Growth Des 22, 1801-1816 | \CHEMISTRY_CPOSS\MagnaPharm\Chalcones\CrystalOptimizer | dfA11310 | 0.147 | PBE0/6-31G(d,p) | 0 |  | This is the DMAflex intra_molecular energy penalty. It is with respect to opt. | A11310 | P2/c | 4 | 12.4147 | 3.7752 | 27.0047 | 90 | 113.686 | 90 | LATT 1; SYMM -X , +Y , -Z +1/2 | 1.1935 | 0.6984 |  | -102.61 | -104.89 | -102.463 | 0 | 0 | 0 | 1 | x parallel to a, y in ab plane, z along c | 0.2749 | -0.054,0.000,0.999 | 0 | CrystalOptimizer with GDMA2.2(PBE0/6-31G(d,p)) + FIT
BZYACO | C15 H12 O1 | 10 | Chalcone | (2E)-1,3-diphenylprop-2-en-1-one | Benzylidene acetophenone | BZYACO, BZYACO03 | flexible CrystalPredictor (2.2), CrystalOptimizer (2.4.7), DMACRYS (2.3.0) | Louise Price | 2018 | Price LS, Price SL 2022 Cryst Growth Des 22, 1801-1816 | \CHEMISTRY_CPOSS\MagnaPharm\Chalcones\CrystalOptimizer | dfA15446 | 5.178 | PBE0/6-31G(d,p) | 0 |  | This is the DMAflex intra_molecular energy penalty. It is with respect to opt. | A15446 | P21/n | 4 | 10.4704 | 6.7188 | 16.3938 | 90 | 85.213 | 90 | LATT 1; SYMM -X +1/2, +Y +1/2, -Z +1/2 | 1.2036 | 0.6999 |  | -107.64 | -101.12 | -102.462 | 1.73 | -21.398 | 298 | 1 | x parallel to a, y in ab plane, z along c | 1.4333 | -0.009,0.000,1.000 | 0 | CrystalOptimizer with GDMA2.2(PBE0/6-31G(d,p)) + FIT
BZYACO | C15 H12 O1 | 10 | Chalcone | (2E)-1,3-diphenylprop-2-en-1-one | Benzylidene acetophenone | BZYACO, BZYACO03 | flexible CrystalPredictor (2.2), CrystalOptimizer (2.4.7), DMACRYS (2.3.0) | Louise Price | 2018 | Price LS, Price SL 2022 Cryst Growth Des 22, 1801-1816 | \CHEMISTRY_CPOSS\MagnaPharm\Chalcones\CrystalOptimizer | dfA16614 | 0.67 | PBE0/6-31G(d,p) | 0 |  | This is the DMAflex intra_molecular energy penalty. It is with respect to opt. | A16614 | P21/a | 4 | 13.2176 | 15.7571 | 6.0469 | 90 | 76.268 | 90 | LATT 1; SYMM -X +1/2, +Y +1/2, -Z | 1.1307 | 0.6575 |  | -103.13 | -90.78 | -102.46 | 1.68 | -21.729 | 298 | 1 | x parallel to a, y in ab plane, z along c | 0.8778 | -0.378,0.000,0.926 | 0 | CrystalOptimizer with GDMA2.2(PBE0/6-31G(d,p)) + FIT
BZYACO | C15 H12 O1 | 10 | Chalcone | (2E)-1,3-diphenylprop-2-en-1-one | Benzylidene acetophenone | BZYACO, BZYACO03 | flexible CrystalPredictor (2.2), CrystalOptimizer (2.4.7), DMACRYS (2.3.0) | Louise Price | 2018 | Price LS, Price SL 2022 Cryst Growth Des 22, 1801-1816 | \CHEMISTRY_CPOSS\MagnaPharm\Chalcones\CrystalOptimizer | dfA15570 | 0.203 | PBE0/6-31G(d,p) | 0 |  | This is the DMAflex intra_molecular energy penalty. It is with respect to opt. | A15570 | C2/c | 4 | 20.3582 | 7.1445 | 16.5662 | 90 | 101.527 | 90 | LATT 7; SYMM -X , +Y , -Z +1/2 | 1.1718 | 0.6841 |  | -102.66 | -96.64 | -102.457 | 1.7 | -21.238 | 298 | 1 | x parallel to a, y in ab plane, z along c | 0.0982 | 0.511,0.000,0.860 | 0 | CrystalOptimizer with GDMA2.2(PBE0/6-31G(d,p)) + FIT
BZYACO | C15 H12 O1 | 10 | Chalcone | (2E)-1,3-diphenylprop-2-en-1-one | Benzylidene acetophenone | BZYACO, BZYACO03 | flexible CrystalPredictor (2.2), CrystalOptimizer (2.4.7), DMACRYS (2.3.0) | Louise Price | 2018 | Price LS, Price SL 2022 Cryst Growth Des 22, 1801-1816 | \CHEMISTRY_CPOSS\MagnaPharm\Chalcones\CrystalOptimizer | dfA12403 | 1.665 | PBE0/6-31G(d,p) | 0 |  | This is the DMAflex intra_molecular energy penalty. It is with respect to opt. | A12403 | P21/c | 4 | 27.2364 | 3.7266 | 11.8916 | 90 | 72.68 | 90 | LATT 1; SYMM -X , +Y +1/2, -Z +1/2 | 1.2005 | 0.6971 |  | -104.12 | -105.08 | -102.455 | 0 | 0 | 0 | 1 | x parallel to a, y in ab plane, z along c | 0.3629 | -0.284,0.000,0.959 | 0 | CrystalOptimizer with GDMA2.2(PBE0/6-31G(d,p)) + FIT
BZYACO | C15 H12 O1 | 10 | Chalcone | (2E)-1,3-diphenylprop-2-en-1-one | Benzylidene acetophenone | BZYACO, BZYACO03 | flexible CrystalPredictor (2.2), CrystalOptimizer (2.4.7), DMACRYS (2.3.0) | Louise Price | 2018 | Price LS, Price SL 2022 Cryst Growth Des 22, 1801-1816 | \CHEMISTRY_CPOSS\MagnaPharm\Chalcones\CrystalOptimizer | dfA16972 | 0.336 | PBE0/6-31G(d,p) | 0 |  | This is the DMAflex intra_molecular energy penalty. It is with respect to opt. | A16972 | C2/c | 4 | 21.6375 | 7.1095 | 15.8466 | 90 | 97.557 | 90 | LATT 7; SYMM -X , +Y , -Z +1/2 | 1.1448 | 0.6672 |  | -102.79 | -97.67 | -102.454 | 1.62 | -21.923 | 298 | 1 | x parallel to a, y in ab plane, z along c | 1.1758 | 0.973,0.000,-0.231 | 0 | CrystalOptimizer with GDMA2.2(PBE0/6-31G(d,p)) + FIT
BZYACO | C15 H12 O1 | 10 | Chalcone | (2E)-1,3-diphenylprop-2-en-1-one | Benzylidene acetophenone | BZYACO, BZYACO03 | flexible CrystalPredictor (2.2), CrystalOptimizer (2.4.7), DMACRYS (2.3.0) | Louise Price | 2018 | Price LS, Price SL 2022 Cryst Growth Des 22, 1801-1816 | \CHEMISTRY_CPOSS\MagnaPharm\Chalcones\CrystalOptimizer | dfA5639 | 0.796 | PBE0/6-31G(d,p) | 0 |  | This is the DMAflex intra_molecular energy penalty. It is with respect to opt. | A5639 | C2/n | 8 | 7.1303 | 28.7273 | 11.6287 | 90 | 79.68 | 90 | LATT 1; SYMM -X +1/2, +Y , -Z +1/2; SYMM +X +1/2, +Y +1/2, +Z ; SYMM -X , +Y +1/2, -Z +1/2 | 1.1806 | 0.6891 |  | -103.25 | -103.81 | -102.454 | 0 | 0 | 0 | 0 | x parallel to a, y in ab plane, z along c | 0 | 0.441,0.000,0.897 | 0 | CrystalOptimizer with GDMA2.2(PBE0/6-31G(d,p)) + FIT
BZYACO | C15 H12 O1 | 10 | Chalcone | (2E)-1,3-diphenylprop-2-en-1-one | Benzylidene acetophenone | BZYACO, BZYACO03 | flexible CrystalPredictor (2.2), CrystalOptimizer (2.4.7), DMACRYS (2.3.0) | Louise Price | 2018 | Price LS, Price SL 2022 Cryst Growth Des 22, 1801-1816 | \CHEMISTRY_CPOSS\MagnaPharm\Chalcones\CrystalOptimizer | dfA6738 | 0.206 | PBE0/6-31G(d,p) | 0 |  | This is the DMAflex intra_molecular energy penalty. It is with respect to opt. | A6738 | P2/a | 4 | 23.6856 | 4.0706 | 12.1142 | 90 | 88.909 | 90 | LATT 1; SYMM -X +1/2, +Y , -Z | 1.1845 | 0.6909 |  | -102.66 | -103.3 | -102.454 | 1.59 | -22.172 | 298 | 1 | x parallel to a, y in ab plane, z along c | 0.7467 | -0.307,0.000,0.952 | 0 | CrystalOptimizer with GDMA2.2(PBE0/6-31G(d,p)) + FIT
BZYACO | C15 H12 O1 | 10 | Chalcone | (2E)-1,3-diphenylprop-2-en-1-one | Benzylidene acetophenone | BZYACO, BZYACO03 | flexible CrystalPredictor (2.2), CrystalOptimizer (2.4.7), DMACRYS (2.3.0) | Louise Price | 2018 | Price LS, Price SL 2022 Cryst Growth Des 22, 1801-1816 | \CHEMISTRY_CPOSS\MagnaPharm\Chalcones\CrystalOptimizer | dfA11552 | 0.547 | PBE0/6-31G(d,p) | 0 |  | This is the DMAflex intra_molecular energy penalty. It is with respect to opt. | A11552 | C2/c | 4 | 22.5369 | 4.7344 | 22.0266 | 90 | 98.92 | 90 | LATT 7; SYMM -X , +Y , -Z +1/2 | 1.1915 | 0.6927 |  | -103 | -101.07 | -102.453 | 1.69 | -21.248 | 298 | 1 | x parallel to a, y in ab plane, z along c | 1.6958 | -0.650,0.000,0.760 | 0 | CrystalOptimizer with GDMA2.2(PBE0/6-31G(d,p)) + FIT
BZYACO | C15 H12 O1 | 10 | Chalcone | (2E)-1,3-diphenylprop-2-en-1-one | Benzylidene acetophenone | BZYACO, BZYACO03 | flexible CrystalPredictor (2.2), CrystalOptimizer (2.4.7), DMACRYS (2.3.0) | Louise Price | 2018 | Price LS, Price SL 2022 Cryst Growth Des 22, 1801-1816 | \CHEMISTRY_CPOSS\MagnaPharm\Chalcones\CrystalOptimizer | dfA13266 | 2.538 | PBE0/6-31G(d,p) | 0 |  | This is the DMAflex intra_molecular energy penalty. It is with respect to opt. | A13266 | I2/a | 8 | 15.8673 | 6.8016 | 23.0654 | 90 | 72.88 | 90 | LATT 1; SYMM -X +1/2, +Y , -Z ; SYMM +X +1/2, +Y +1/2, +Z +1/2; SYMM -X , +Y +1/2, -Z +1/2 | 1.1629 | 0.6786 |  | -104.99 | -96.52 | -102.452 | 1.69 | -21.538 | 298 | 1 | x parallel to a, y in ab plane, z along c | 1.6795 | -0.390,0.000,0.921 | 0 | CrystalOptimizer with GDMA2.2(PBE0/6-31G(d,p)) + FIT
BZYACO | C15 H12 O1 | 10 | Chalcone | (2E)-1,3-diphenylprop-2-en-1-one | Benzylidene acetophenone | BZYACO, BZYACO03 | flexible CrystalPredictor (2.2), CrystalOptimizer (2.4.7), DMACRYS (2.3.0) | Louise Price | 2018 | Price LS, Price SL 2022 Cryst Growth Des 22, 1801-1816 | \CHEMISTRY_CPOSS\MagnaPharm\Chalcones\CrystalOptimizer | dfA13537 | 0.771 | PBE0/6-31G(d,p) | 0 |  | This is the DMAflex intra_molecular energy penalty. It is with respect to opt. | A13537 | P21/n | 4 | 5.2044 | 33.7601 | 6.7692 | 90 | 85.656 | 90 | LATT 1; SYMM -X +1/2, +Y +1/2, -Z +1/2 | 1.1664 | 0.6788 |  | -103.22 | -99.1 | -102.449 | 1.56 | -22.456 | 298 | 1 | x parallel to a, y in ab plane, z along c | 1.5719 | 0.000,1.000,0.000 | 0 | CrystalOptimizer with GDMA2.2(PBE0/6-31G(d,p)) + FIT
BZYACO | C15 H12 O1 | 10 | Chalcone | (2E)-1,3-diphenylprop-2-en-1-one | Benzylidene acetophenone | BZYACO, BZYACO03 | flexible CrystalPredictor (2.2), CrystalOptimizer (2.4.7), DMACRYS (2.3.0) | Louise Price | 2018 | Price LS, Price SL 2022 Cryst Growth Des 22, 1801-1816 | \CHEMISTRY_CPOSS\MagnaPharm\Chalcones\CrystalOptimizer | dfA14629 | 3.036 | PBE0/6-31G(d,p) | 0 |  | This is the DMAflex intra_molecular energy penalty. It is with respect to opt. | A14629 | P-1 | 2 | 15.1415 | 25.9395 | 9.962 | 61.716 | 59.233 | 119.927 | LATT 1 | 1.1644 | 0.6625 |  | -105.48 | -96.41 | -102.444 | 0 | 0 | 298 | 1 | x parallel to a, y in ab plane, z along c | 2.5296 | 0.489,-0.190,0.851 | 0 | CrystalOptimizer with GDMA2.2(PBE0/6-31G(d,p)) + FIT
BZYACO | C15 H12 O1 | 10 | Chalcone | (2E)-1,3-diphenylprop-2-en-1-one | Benzylidene acetophenone | BZYACO, BZYACO03 | flexible CrystalPredictor (2.2), CrystalOptimizer (2.4.7), DMACRYS (2.3.0) | Louise Price | 2018 | Price LS, Price SL 2022 Cryst Growth Des 22, 1801-1816 | \CHEMISTRY_CPOSS\MagnaPharm\Chalcones\CrystalOptimizer | dfA17533 | 1.047 | PBE0/6-31G(d,p) | 0 |  | This is the DMAflex intra_molecular energy penalty. It is with respect to opt. | A17533 | Pca21 | 4 | 13.6427 | 5.9616 | 14.8758 | 90 | 90 | 90 | LATT -1; SYMM -X , -Y , +Z +1/2; SYMM -X +1/2, +Y , +Z +1/2; SYMM +X +1/2, -Y , +Z | 1.1433 | 0.6672 |  | -103.49 | -90.87 | -102.443 | 1.73 | -21.884 | 298 | 1 | x parallel to a, y in ab plane, z along c | 0.9128 | 0.000,0.000,1.000 | 0 | CrystalOptimizer with GDMA2.2(PBE0/6-31G(d,p)) + FIT
BZYACO | C15 H12 O1 | 10 | Chalcone | (2E)-1,3-diphenylprop-2-en-1-one | Benzylidene acetophenone | BZYACO, BZYACO03 | flexible CrystalPredictor (2.2), CrystalOptimizer (2.4.7), DMACRYS (2.3.0) | Louise Price | 2018 | Price LS, Price SL 2022 Cryst Growth Des 22, 1801-1816 | \CHEMISTRY_CPOSS\MagnaPharm\Chalcones\CrystalOptimizer | dfA13200 | 4.688 | PBE0/6-31G(d,p) | 0 |  | This is the DMAflex intra_molecular energy penalty. It is with respect to opt. | A13200 | P21/c | 4 | 11.0182 | 8.009 | 13.5758 | 90 | 76.942 | 90 | LATT 1; SYMM -X , +Y +1/2, -Z +1/2 | 1.1853 | 0.6925 |  | -107.13 | -97.69 | -102.442 | 1.69 | -21.13 | 298 | 1 | x parallel to a, y in ab plane, z along c | 1.3942 | 0.689,0.000,0.725 | 0 | CrystalOptimizer with GDMA2.2(PBE0/6-31G(d,p)) + FIT
BZYACO | C15 H12 O1 | 10 | Chalcone | (2E)-1,3-diphenylprop-2-en-1-one | Benzylidene acetophenone | BZYACO, BZYACO03 | flexible CrystalPredictor (2.2), CrystalOptimizer (2.4.7), DMACRYS (2.3.0) | Louise Price | 2018 | Price LS, Price SL 2022 Cryst Growth Des 22, 1801-1816 | \CHEMISTRY_CPOSS\MagnaPharm\Chalcones\CrystalOptimizer | dfA12138 | 0.581 | PBE0/6-31G(d,p) | 0 |  | This is the DMAflex intra_molecular energy penalty. It is with respect to opt. | A12138 | P-1 | 2 | 6.2083 | 7.0111 | 13.7921 | 80.983 | 88.791 | 85.633 | LATT 1 | 1.1699 | 0.6797 |  | -103.02 | -98.75 | -102.439 | 0 | 0 | 0 | 1 | x parallel to a, y in ab plane, z along c | 0.5087 | -0.018,-0.587,0.809 | 0 | CrystalOptimizer with GDMA2.2(PBE0/6-31G(d,p)) + FIT
BZYACO | C15 H12 O1 | 10 | Chalcone | (2E)-1,3-diphenylprop-2-en-1-one | Benzylidene acetophenone | BZYACO, BZYACO03 | flexible CrystalPredictor (2.2), CrystalOptimizer (2.4.7), DMACRYS (2.3.0) | Louise Price | 2018 | Price LS, Price SL 2022 Cryst Growth Des 22, 1801-1816 | \CHEMISTRY_CPOSS\MagnaPharm\Chalcones\CrystalOptimizer | dfA6312 | 0.481 | PBE0/6-31G(d,p) | 0 |  | This is the DMAflex intra_molecular energy penalty. It is with respect to opt. | A6312 | P21/c | 4 | 7.4759 | 21.5348 | 7.8945 | 90 | 65.85 | 90 | LATT 1; SYMM -X , +Y +1/2, -Z +1/2 | 1.1928 | 0.6951 |  | -102.92 | -103.49 | -102.439 | 1.67 | -21.469 | 298 | 1 | x parallel to a, y in ab plane, z along c | 2.5253 | -0.464,0.000,0.886 | 0 | CrystalOptimizer with GDMA2.2(PBE0/6-31G(d,p)) + FIT
BZYACO | C15 H12 O1 | 10 | Chalcone | (2E)-1,3-diphenylprop-2-en-1-one | Benzylidene acetophenone | BZYACO, BZYACO03 | flexible CrystalPredictor (2.2), CrystalOptimizer (2.4.7), DMACRYS (2.3.0) | Louise Price | 2018 | Price LS, Price SL 2022 Cryst Growth Des 22, 1801-1816 | \CHEMISTRY_CPOSS\MagnaPharm\Chalcones\CrystalOptimizer | dfA17745 | 3.252 | PBE0/6-31G(d,p) | 0 |  | This is the DMAflex intra_molecular energy penalty. It is with respect to opt. | A17745 | C2/c | 4 | 38.8619 | 5.9121 | 10.9382 | 90 | 73.805 | 90 | LATT 7; SYMM -X , +Y , -Z +1/2 | 1.1463 | 0.668 |  | -105.69 | -92.44 | -102.438 | 0 | 0 | 0 | 0 | x parallel to a, y in ab plane, z along c | 0 | -0.295,0.000,0.955 | 0 | CrystalOptimizer with GDMA2.2(PBE0/6-31G(d,p)) + FIT
BZYACO | C15 H12 O1 | 10 | Chalcone | (2E)-1,3-diphenylprop-2-en-1-one | Benzylidene acetophenone | BZYACO, BZYACO03 | flexible CrystalPredictor (2.2), CrystalOptimizer (2.4.7), DMACRYS (2.3.0) | Louise Price | 2018 | Price LS, Price SL 2022 Cryst Growth Des 22, 1801-1816 | \CHEMISTRY_CPOSS\MagnaPharm\Chalcones\CrystalOptimizer | dfA15735 | 1.734 | PBE0/6-31G(d,p) | 0 |  | This is the DMAflex intra_molecular energy penalty. It is with respect to opt. | A15735 | I2/c | 8 | 14.5486 | 5.7927 | 28.1196 | 90 | 79.629 | 90 | LATT 1; SYMM -X , +Y , -Z +1/2; SYMM +X +1/2, +Y +1/2, +Z +1/2; SYMM -X +1/2, +Y +1/2, -Z | 1.1868 | 0.6901 |  | -104.17 | -99.86 | -102.436 | 1.72 | -21.58 | 298 | 1 | x parallel to a, y in ab plane, z along c | 1.5193 | -0.029,0.000,1.000 | 0 | CrystalOptimizer with GDMA2.2(PBE0/6-31G(d,p)) + FIT
BZYACO | C15 H12 O1 | 10 | Chalcone | (2E)-1,3-diphenylprop-2-en-1-one | Benzylidene acetophenone | BZYACO, BZYACO03 | flexible CrystalPredictor (2.2), CrystalOptimizer (2.4.7), DMACRYS (2.3.0) | Louise Price | 2018 | Price LS, Price SL 2022 Cryst Growth Des 22, 1801-1816 | \CHEMISTRY_CPOSS\MagnaPharm\Chalcones\CrystalOptimizer | dfA9189 | 2.095 | PBE0/6-31G(d,p) | 0 |  | This is the DMAflex intra_molecular energy penalty. It is with respect to opt. | A9189 | P21/n | 4 | 7.2146 | 22.9905 | 7.4637 | 90 | 70.32 | 90 | LATT 1; SYMM -X +1/2, +Y +1/2, -Z +1/2 | 1.1867 | 0.6912 |  | -104.53 | -101.73 | -102.435 | 1.68 | -21.658 | 298 | 1 | x parallel to a, y in ab plane, z along c | 1.1077 | 0.165,0.000,0.986 | 0 | CrystalOptimizer with GDMA2.2(PBE0/6-31G(d,p)) + FIT
BZYACO | C15 H12 O1 | 10 | Chalcone | (2E)-1,3-diphenylprop-2-en-1-one | Benzylidene acetophenone | BZYACO, BZYACO03 | flexible CrystalPredictor (2.2), CrystalOptimizer (2.4.7), DMACRYS (2.3.0) | Louise Price | 2018 | Price LS, Price SL 2022 Cryst Growth Des 22, 1801-1816 | \CHEMISTRY_CPOSS\MagnaPharm\Chalcones\CrystalOptimizer | dfA16877 | 0.846 | PBE0/6-31G(d,p) | 0 |  | This is the DMAflex intra_molecular energy penalty. It is with respect to opt. | A16877 | P21/c | 4 | 14.4672 | 5.9439 | 14.7753 | 90 | 72.753 | 90 | LATT 1; SYMM -X , +Y +1/2, -Z +1/2 | 1.14 | 0.6623 |  | -103.28 | -94.81 | -102.434 | 1.64 | -23.078 | 298 | 1 | x parallel to a, y in ab plane, z along c | 0.524 | 0.103,0.000,0.995 | 0 | CrystalOptimizer with GDMA2.2(PBE0/6-31G(d,p)) + FIT
BZYACO | C15 H12 O1 | 10 | Chalcone | (2E)-1,3-diphenylprop-2-en-1-one | Benzylidene acetophenone | BZYACO, BZYACO03 | flexible CrystalPredictor (2.2), CrystalOptimizer (2.4.7), DMACRYS (2.3.0) | Louise Price | 2018 | Price LS, Price SL 2022 Cryst Growth Des 22, 1801-1816 | \CHEMISTRY_CPOSS\MagnaPharm\Chalcones\CrystalOptimizer | dfA15960 | 0.718 | PBE0/6-31G(d,p) | 0 |  | This is the DMAflex intra_molecular energy penalty. It is with respect to opt. | A15960 | A2/n | 8 | 20.4242 | 4.8466 | 24.554 | 90 | 80.125 | 90 | LATT 1; SYMM -X +1/2, +Y , -Z +1/2; SYMM +X , +Y +1/2, +Z +1/2; SYMM -X +1/2, +Y +1/2, -Z | 1.1554 | 0.6721 |  | -103.15 | -95.73 | -102.432 | 1.56 | -22.106 | 298 | 1 | x parallel to a, y in ab plane, z along c | 0.3036 | 0.996,0.000,0.084 | 0 | CrystalOptimizer with GDMA2.2(PBE0/6-31G(d,p)) + FIT
BZYACO | C15 H12 O1 | 10 | Chalcone | (2E)-1,3-diphenylprop-2-en-1-one | Benzylidene acetophenone | BZYACO, BZYACO03 | flexible CrystalPredictor (2.2), CrystalOptimizer (2.4.7), DMACRYS (2.3.0) | Louise Price | 2018 | Price LS, Price SL 2022 Cryst Growth Des 22, 1801-1816 | \CHEMISTRY_CPOSS\MagnaPharm\Chalcones\CrystalOptimizer | dfA11769 | 0.419 | PBE0/6-31G(d,p) | 0 |  | This is the DMAflex intra_molecular energy penalty. It is with respect to opt. | A11769 | P21/c | 4 | 10.0102 | 8.269 | 14.5612 | 90 | 84.43 | 90 | LATT 1; SYMM -X , +Y +1/2, -Z +1/2 | 1.1531 | 0.6727 |  | -102.85 | -96.02 | -102.431 | 0 | 0 | 0 | 1 | x parallel to a, y in ab plane, z along c | 0.1756 | 0.991,0.000,0.133 | 0 | CrystalOptimizer with GDMA2.2(PBE0/6-31G(d,p)) + FIT
BZYACO | C15 H12 O1 | 10 | Chalcone | (2E)-1,3-diphenylprop-2-en-1-one | Benzylidene acetophenone | BZYACO, BZYACO03 | flexible CrystalPredictor (2.2), CrystalOptimizer (2.4.7), DMACRYS (2.3.0) | Louise Price | 2018 | Price LS, Price SL 2022 Cryst Growth Des 22, 1801-1816 | \CHEMISTRY_CPOSS\MagnaPharm\Chalcones\CrystalOptimizer | dfA16250 | 4.611 | PBE0/6-31G(d,p) | 0 |  | This is the DMAflex intra_molecular energy penalty. It is with respect to opt. | A16250 | A2/a | 8 | 27.4934 | 6.8536 | 12.7263 | 90 | 78.447 | 90 | LATT 1; SYMM -X +1/2, +Y , -Z ; SYMM +X , +Y +1/2, +Z +1/2; SYMM -X +1/2, +Y +1/2, -Z +1/2 | 1.1775 | 0.6856 |  | -107.04 | -99.76 | -102.429 | 1.7 | -21.388 | 298 | 1 | x parallel to a, y in ab plane, z along c | 1.1024 | 0.999,0.000,-0.051 | 0 | CrystalOptimizer with GDMA2.2(PBE0/6-31G(d,p)) + FIT
BZYACO | C15 H12 O1 | 10 | Chalcone | (2E)-1,3-diphenylprop-2-en-1-one | Benzylidene acetophenone | BZYACO, BZYACO03 | flexible CrystalPredictor (2.2), CrystalOptimizer (2.4.7), DMACRYS (2.3.0) | Louise Price | 2018 | Price LS, Price SL 2022 Cryst Growth Des 22, 1801-1816 | \CHEMISTRY_CPOSS\MagnaPharm\Chalcones\CrystalOptimizer | dfA14217 | 1.431 | PBE0/6-31G(d,p) | 0 |  | This is the DMAflex intra_molecular energy penalty. It is with respect to opt. | A14217 | I2/c | 8 | 15.4277 | 11.2804 | 13.5301 | 90 | 95.203 | 90 | LATT 1; SYMM -X , +Y , -Z +1/2; SYMM +X +1/2, +Y +1/2, +Z +1/2; SYMM -X +1/2, +Y +1/2, -Z | 1.1798 | 0.6863 |  | -103.86 | -99.26 | -102.429 | 1.64 | -21.53 | 298 | 1 | x parallel to a, y in ab plane, z along c | 0.7957 | 0.999,0.000,0.043 | 0 | CrystalOptimizer with GDMA2.2(PBE0/6-31G(d,p)) + FIT
BZYACO | C15 H12 O1 | 10 | Chalcone | (2E)-1,3-diphenylprop-2-en-1-one | Benzylidene acetophenone | BZYACO, BZYACO03 | flexible CrystalPredictor (2.2), CrystalOptimizer (2.4.7), DMACRYS (2.3.0) | Louise Price | 2018 | Price LS, Price SL 2022 Cryst Growth Des 22, 1801-1816 | \CHEMISTRY_CPOSS\MagnaPharm\Chalcones\CrystalOptimizer | dfA8393 | 0.631 | PBE0/6-31G(d,p) | 0 |  | This is the DMAflex intra_molecular energy penalty. It is with respect to opt. | A8393 | Cc | 4 | 7.4684 | 22.2599 | 7.3555 | 90 | 72.519 | 90 | LATT -1; SYMM +X +1/2, +Y +1/2, +Z ; SYMM +X , -Y , +Z +1/2; SYMM +X +1/2, -Y +1/2, +Z +1/2 | 1.186 | 0.6908 |  | -103.06 | -101.62 | -102.429 | 1.67 | -21.592 | 298 | 1 | x parallel to a, y in ab plane, z along c | 1.7715 | 0.008,0.000,1.000 | 0 | CrystalOptimizer with GDMA2.2(PBE0/6-31G(d,p)) + FIT
BZYACO | C15 H12 O1 | 10 | Chalcone | (2E)-1,3-diphenylprop-2-en-1-one | Benzylidene acetophenone | BZYACO, BZYACO03 | flexible CrystalPredictor (2.2), CrystalOptimizer (2.4.7), DMACRYS (2.3.0) | Louise Price | 2018 | Price LS, Price SL 2022 Cryst Growth Des 22, 1801-1816 | \CHEMISTRY_CPOSS\MagnaPharm\Chalcones\CrystalOptimizer | dfA11234 | 1.072 | PBE0/6-31G(d,p) | 0 |  | This is the DMAflex intra_molecular energy penalty. It is with respect to opt. | A11234 | P21/a | 4 | 12.9303 | 6.7491 | 14.2201 | 90 | 68.094 | 90 | LATT 1; SYMM -X +1/2, +Y +1/2, -Z | 1.2014 | 0.698 |  | -103.5 | -102.32 | -102.428 | 1.74 | -21.689 | 298 | 1 | x parallel to a, y in ab plane, z along c | 0.4622 | 0.918,0.000,-0.396 | 0 | CrystalOptimizer with GDMA2.2(PBE0/6-31G(d,p)) + FIT
BZYACO | C15 H12 O1 | 10 | Chalcone | (2E)-1,3-diphenylprop-2-en-1-one | Benzylidene acetophenone | BZYACO, BZYACO03 | flexible CrystalPredictor (2.2), CrystalOptimizer (2.4.7), DMACRYS (2.3.0) | Louise Price | 2018 | Price LS, Price SL 2022 Cryst Growth Des 22, 1801-1816 | \CHEMISTRY_CPOSS\MagnaPharm\Chalcones\CrystalOptimizer | dfA9971 | 0.755 | PBE0/6-31G(d,p) | 0 |  | This is the DMAflex intra_molecular energy penalty. It is with respect to opt. | A9971 | Fdd2 | 4 | 52.6115 | 13.8977 | 6.3358 | 90 | 90 | 90 | LATT -4; SYMM -X , -Y , +Z ; SYMM -X +1/4, +Y +1/4, +Z +1/4; SYMM +X +1/4, -Y +1/4, +Z +1/4 | 1.1944 | 0.6962 |  | -103.18 | -102.46 | -102.425 | 1.76 | -20.407 | 298 | 1 | x parallel to a, y in ab plane, z along c | 1.1211 | 1.000,0.000,0.000 | 0 | CrystalOptimizer with GDMA2.2(PBE0/6-31G(d,p)) + FIT
BZYACO | C15 H12 O1 | 10 | Chalcone | (2E)-1,3-diphenylprop-2-en-1-one | Benzylidene acetophenone | BZYACO, BZYACO03 | flexible CrystalPredictor (2.2), CrystalOptimizer (2.4.7), DMACRYS (2.3.0) | Louise Price | 2018 | Price LS, Price SL 2022 Cryst Growth Des 22, 1801-1816 | \CHEMISTRY_CPOSS\MagnaPharm\Chalcones\CrystalOptimizer | dfA15243 | 1.997 | PBE0/6-31G(d,p) | 0 |  | This is the DMAflex intra_molecular energy penalty. It is with respect to opt. | A15243 | Cc | 4 | 8.1372 | 19.4513 | 7.8555 | 90 | 73.124 | 90 | LATT -1; SYMM +X +1/2, +Y +1/2, +Z ; SYMM +X , -Y , +Z +1/2; SYMM +X +1/2, -Y +1/2, +Z +1/2 | 1.1626 | 0.6786 |  | -104.42 | -96.65 | -102.423 | 1.66 | -21.238 | 298 | 1 | x parallel to a, y in ab plane, z along c | 0.6024 | 0.687,0.000,0.726 | 0 | CrystalOptimizer with GDMA2.2(PBE0/6-31G(d,p)) + FIT
BZYACO | C15 H12 O1 | 10 | Chalcone | (2E)-1,3-diphenylprop-2-en-1-one | Benzylidene acetophenone | BZYACO, BZYACO03 | flexible CrystalPredictor (2.2), CrystalOptimizer (2.4.7), DMACRYS (2.3.0) | Louise Price | 2018 | Price LS, Price SL 2022 Cryst Growth Des 22, 1801-1816 | \CHEMISTRY_CPOSS\MagnaPharm\Chalcones\CrystalOptimizer | dfA17368 | 1.117 | PBE0/6-31G(d,p) | 0 |  | This is the DMAflex intra_molecular energy penalty. It is with respect to opt. | A17368 | P21/c | 4 | 11.8628 | 7.7619 | 12.8514 | 90 | 98.726 | 90 | LATT 1; SYMM -X , +Y +1/2, -Z +1/2 | 1.1827 | 0.6864 |  | -103.54 | -99.04 | -102.423 | 1.67 | -21.604 | 298 | 1 | x parallel to a, y in ab plane, z along c | 1.1342 | -0.703,0.000,0.711 | 0 | CrystalOptimizer with GDMA2.2(PBE0/6-31G(d,p)) + FIT
BZYACO | C15 H12 O1 | 10 | Chalcone | (2E)-1,3-diphenylprop-2-en-1-one | Benzylidene acetophenone | BZYACO, BZYACO03 | flexible CrystalPredictor (2.2), CrystalOptimizer (2.4.7), DMACRYS (2.3.0) | Louise Price | 2018 | Price LS, Price SL 2022 Cryst Growth Des 22, 1801-1816 | \CHEMISTRY_CPOSS\MagnaPharm\Chalcones\CrystalOptimizer | dfA10864 | 0.378 | PBE0/6-31G(d,p) | 0 |  | This is the DMAflex intra_molecular energy penalty. It is with respect to opt. | A10864 | P21/c | 4 | 25.8988 | 3.9637 | 13.1989 | 90 | 120.204 | 90 | LATT 1; SYMM -X , +Y +1/2, -Z +1/2 | 1.1813 | 0.6887 |  | -102.8 | -100.69 | -102.422 | 1.64 | -21.635 | 298 | 1 | x parallel to a, y in ab plane, z along c | 1.6273 | 0.977,0.000,0.211 | 0 | CrystalOptimizer with GDMA2.2(PBE0/6-31G(d,p)) + FIT
BZYACO | C15 H12 O1 | 10 | Chalcone | (2E)-1,3-diphenylprop-2-en-1-one | Benzylidene acetophenone | BZYACO, BZYACO03 | flexible CrystalPredictor (2.2), CrystalOptimizer (2.4.7), DMACRYS (2.3.0) | Louise Price | 2018 | Price LS, Price SL 2022 Cryst Growth Des 22, 1801-1816 | \CHEMISTRY_CPOSS\MagnaPharm\Chalcones\CrystalOptimizer | dfA15059 | 1.593 | PBE0/6-31G(d,p) | 0 |  | This is the DMAflex intra_molecular energy penalty. It is with respect to opt. | A15059 | R-3 | 6 | 41.1888 | 41.1888 | 3.7446 | 90 | 90 | 120 | LATT 3; SYMM -Y , +X -Y , +Z ; SYMM -X +Y , -X , +Z | 1.1314 | 0.659 |  | -104.01 | -101.05 | -102.417 | 1.7 | -21.008 | 298 | 1 | x parallel to a, y in ab plane, z along c | 0.9726 | 0.796,-0.587,0.147 | 0 | CrystalOptimizer with GDMA2.2(PBE0/6-31G(d,p)) + FIT
BZYACO | C15 H12 O1 | 10 | Chalcone | (2E)-1,3-diphenylprop-2-en-1-one | Benzylidene acetophenone | BZYACO, BZYACO03 | flexible CrystalPredictor (2.2), CrystalOptimizer (2.4.7), DMACRYS (2.3.0) | Louise Price | 2018 | Price LS, Price SL 2022 Cryst Growth Des 22, 1801-1816 | \CHEMISTRY_CPOSS\MagnaPharm\Chalcones\CrystalOptimizer | dfA7756 | 0.243 | PBE0/6-31G(d,p) | 0 |  | This is the DMAflex intra_molecular energy penalty. It is with respect to opt. | A7756 | C2/c | 4 | 13.1021 | 6.722 | 33.2777 | 90 | 125.247 | 90 | LATT 7; SYMM -X , +Y , -Z +1/2 | 1.1558 | 0.6737 |  | -102.66 | -97.92 | -102.417 | 1.62 | -22.549 | 298 | 1 | x parallel to a, y in ab plane, z along c | 0.0764 | -0.598,0.000,0.801 | 0 | CrystalOptimizer with GDMA2.2(PBE0/6-31G(d,p)) + FIT
BZYACO | C15 H12 O1 | 10 | Chalcone | (2E)-1,3-diphenylprop-2-en-1-one | Benzylidene acetophenone | BZYACO, BZYACO03 | flexible CrystalPredictor (2.2), CrystalOptimizer (2.4.7), DMACRYS (2.3.0) | Louise Price | 2018 | Price LS, Price SL 2022 Cryst Growth Des 22, 1801-1816 | \CHEMISTRY_CPOSS\MagnaPharm\Chalcones\CrystalOptimizer | dfA15302 | 0.573 | PBE0/6-31G(d,p) | 0 |  | This is the DMAflex intra_molecular energy penalty. It is with respect to opt. | A15302 | P21/a | 4 | 23.7194 | 4.6754 | 10.6451 | 90 | 88.109 | 90 | LATT 1; SYMM -X +1/2, +Y +1/2, -Z | 1.1724 | 0.6816 |  | -102.99 | -97.22 | -102.417 | 1.64 | -21.791 | 298 | 1 | x parallel to a, y in ab plane, z along c | 1.0474 | 0.090,0.000,0.996 | 0 | CrystalOptimizer with GDMA2.2(PBE0/6-31G(d,p)) + FIT
BZYACO | C15 H12 O1 | 10 | Chalcone | (2E)-1,3-diphenylprop-2-en-1-one | Benzylidene acetophenone | BZYACO, BZYACO03 | flexible CrystalPredictor (2.2), CrystalOptimizer (2.4.7), DMACRYS (2.3.0) | Louise Price | 2018 | Price LS, Price SL 2022 Cryst Growth Des 22, 1801-1816 | \CHEMISTRY_CPOSS\MagnaPharm\Chalcones\CrystalOptimizer | dfA6703 | 0.916 | PBE0/6-31G(d,p) | 0 |  | This is the DMAflex intra_molecular energy penalty. It is with respect to opt. | A6703 | I2/c | 8 | 12.5594 | 7.2676 | 25.9471 | 90 | 83.906 | 90 | LATT 1; SYMM -X , +Y , -Z +1/2; SYMM +X +1/2, +Y +1/2, +Z +1/2; SYMM -X +1/2, +Y +1/2, -Z | 1.1748 | 0.6841 |  | -103.33 | -100.75 | -102.414 | 1.56 | -22.656 | 298 | 1 | x parallel to a, y in ab plane, z along c | 0.8614 | 0.720,0.000,0.694 | 0 | CrystalOptimizer with GDMA2.2(PBE0/6-31G(d,p)) + FIT
BZYACO | C15 H12 O1 | 10 | Chalcone | (2E)-1,3-diphenylprop-2-en-1-one | Benzylidene acetophenone | BZYACO, BZYACO03 | flexible CrystalPredictor (2.2), CrystalOptimizer (2.4.7), DMACRYS (2.3.0) | Louise Price | 2018 | Price LS, Price SL 2022 Cryst Growth Des 22, 1801-1816 | \CHEMISTRY_CPOSS\MagnaPharm\Chalcones\CrystalOptimizer | dfA16098 | 6.326 | PBE0/6-31G(d,p) | 0 |  | This is the DMAflex intra_molecular energy penalty. It is with respect to opt. | A16098 | C2/n | 8 | 16.964 | 11.5383 | 12.4683 | 90 | 74.761 | 90 | LATT 1; SYMM -X +1/2, +Y , -Z +1/2; SYMM +X +1/2, +Y +1/2, +Z ; SYMM -X , +Y +1/2, -Z +1/2 | 1.1749 | 0.6866 |  | -108.74 | -97.65 | -102.414 | 1.73 | -22.406 | 298 | 1 | x parallel to a, y in ab plane, z along c | 0.414 | 0.901,0.000,0.433 | 0 | CrystalOptimizer with GDMA2.2(PBE0/6-31G(d,p)) + FIT
BZYACO | C15 H12 O1 | 10 | Chalcone | (2E)-1,3-diphenylprop-2-en-1-one | Benzylidene acetophenone | BZYACO, BZYACO03 | flexible CrystalPredictor (2.2), CrystalOptimizer (2.4.7), DMACRYS (2.3.0) | Louise Price | 2018 | Price LS, Price SL 2022 Cryst Growth Des 22, 1801-1816 | \CHEMISTRY_CPOSS\MagnaPharm\Chalcones\CrystalOptimizer | dfA11306 | 1.897 | PBE0/6-31G(d,p) | 0 |  | This is the DMAflex intra_molecular energy penalty. It is with respect to opt. | A11306 | Pn | 2 | 4.3809 | 10.7343 | 12.8035 | 90 | 79.49 | 90 | LATT -1; SYMM +X +1/2, -Y , +Z +1/2 | 1.1683 | 0.6816 |  | -104.31 | -99.48 | -102.413 | 1.51 | -22.923 | 298 | 1 | x parallel to a, y in ab plane, z along c | 1.1441 | 0.000,1.000,0.000 | 0 | CrystalOptimizer with GDMA2.2(PBE0/6-31G(d,p)) + FIT
BZYACO | C15 H12 O1 | 10 | Chalcone | (2E)-1,3-diphenylprop-2-en-1-one | Benzylidene acetophenone | BZYACO, BZYACO03 | flexible CrystalPredictor (2.2), CrystalOptimizer (2.4.7), DMACRYS (2.3.0) | Louise Price | 2018 | Price LS, Price SL 2022 Cryst Growth Des 22, 1801-1816 | \CHEMISTRY_CPOSS\MagnaPharm\Chalcones\CrystalOptimizer | dfA16375 | 1.35 | PBE0/6-31G(d,p) | 0 |  | This is the DMAflex intra_molecular energy penalty. It is with respect to opt. | A16375 | P21/n | 4 | 7.542 | 6.0198 | 26.1402 | 90 | 84.337 | 90 | LATT 1; SYMM -X +1/2, +Y +1/2, -Z +1/2 | 1.1713 | 0.6821 |  | -103.76 | -96.89 | -102.41 | 1.8 | -21.218 | 298 | 1 | x parallel to a, y in ab plane, z along c | 1.0734 | 0.996,0.000,0.092 | 0 | CrystalOptimizer with GDMA2.2(PBE0/6-31G(d,p)) + FIT
BZYACO | C15 H12 O1 | 10 | Chalcone | (2E)-1,3-diphenylprop-2-en-1-one | Benzylidene acetophenone | BZYACO, BZYACO03 | flexible CrystalPredictor (2.2), CrystalOptimizer (2.4.7), DMACRYS (2.3.0) | Louise Price | 2018 | Price LS, Price SL 2022 Cryst Growth Des 22, 1801-1816 | \CHEMISTRY_CPOSS\MagnaPharm\Chalcones\CrystalOptimizer | dfA15955 | 2.113 | PBE0/6-31G(d,p) | 0 |  | This is the DMAflex intra_molecular energy penalty. It is with respect to opt. | A15955 | A2/a | 8 | 12.7164 | 19.1659 | 10.1374 | 90 | 88.592 | 90 | LATT 1; SYMM -X +1/2, +Y , -Z ; SYMM +X , +Y +1/2, +Z +1/2; SYMM -X +1/2, +Y +1/2, -Z +1/2 | 1.1201 | 0.652 |  | -104.52 | -93.78 | -102.407 | 1.57 | -22.659 | 298 | 1 | x parallel to a, y in ab plane, z along c | 0.7293 | 0.996,0.000,-0.086 | 0 | CrystalOptimizer with GDMA2.2(PBE0/6-31G(d,p)) + FIT
BZYACO | C15 H12 O1 | 10 | Chalcone | (2E)-1,3-diphenylprop-2-en-1-one | Benzylidene acetophenone | BZYACO, BZYACO03 | flexible CrystalPredictor (2.2), CrystalOptimizer (2.4.7), DMACRYS (2.3.0) | Louise Price | 2018 | Price LS, Price SL 2022 Cryst Growth Des 22, 1801-1816 | \CHEMISTRY_CPOSS\MagnaPharm\Chalcones\CrystalOptimizer | dfA11976 | 0.868 | PBE0/6-31G(d,p) | 0 |  | This is the DMAflex intra_molecular energy penalty. It is with respect to opt. | A11976 | Pna21 | 4 | 11.9703 | 25.8666 | 3.8204 | 90 | 90 | 90 | LATT -1; SYMM -X , -Y , +Z +1/2; SYMM -X +1/2, +Y +1/2, +Z +1/2; SYMM +X +1/2, -Y +1/2, +Z | 1.1694 | 0.6782 |  | -103.27 | -100.87 | -102.402 | 1.64 | -21.834 | 298 | 1 | x parallel to a, y in ab plane, z along c | 0.9444 | 0.000,1.000,0.000 | 0 | CrystalOptimizer with GDMA2.2(PBE0/6-31G(d,p)) + FIT
BZYACO | C15 H12 O1 | 10 | Chalcone | (2E)-1,3-diphenylprop-2-en-1-one | Benzylidene acetophenone | BZYACO, BZYACO03 | flexible CrystalPredictor (2.2), CrystalOptimizer (2.4.7), DMACRYS (2.3.0) | Louise Price | 2018 | Price LS, Price SL 2022 Cryst Growth Des 22, 1801-1816 | \CHEMISTRY_CPOSS\MagnaPharm\Chalcones\CrystalOptimizer | dfA14499 | 1.072 | PBE0/6-31G(d,p) | 0 |  | This is the DMAflex intra_molecular energy penalty. It is with respect to opt. | A14499 | Cc | 2 | 7.0562 | 24.5741 | 8.1945 | 90 | 123.222 | 90 | LATT -7; SYMM +X , -Y , +Z +1/2 | 1.1637 | 0.6797 |  | -103.47 | -96.66 | -102.398 | 1.7 | -21.085 | 298 | 1 | x parallel to a, y in ab plane, z along c | 1.9009 | 0.862,0.000,0.507 | 0 | CrystalOptimizer with GDMA2.2(PBE0/6-31G(d,p)) + FIT
BZYACO | C15 H12 O1 | 10 | Chalcone | (2E)-1,3-diphenylprop-2-en-1-one | Benzylidene acetophenone | BZYACO, BZYACO03 | flexible CrystalPredictor (2.2), CrystalOptimizer (2.4.7), DMACRYS (2.3.0) | Louise Price | 2018 | Price LS, Price SL 2022 Cryst Growth Des 22, 1801-1816 | \CHEMISTRY_CPOSS\MagnaPharm\Chalcones\CrystalOptimizer | dfA15821 | 0.454 | PBE0/6-31G(d,p) | 0 |  | This is the DMAflex intra_molecular energy penalty. It is with respect to opt. | A15821 | C2/c | 4 | 36.5525 | 4.9395 | 13.1504 | 90 | 86.29 | 90 | LATT 7; SYMM -X , +Y , -Z +1/2 | 1.1676 | 0.6799 |  | -102.85 | -98.4 | -102.396 | 1.64 | -21.423 | 298 | 1 | x parallel to a, y in ab plane, z along c | 1.9951 | -0.548,0.000,0.836 | 0 | CrystalOptimizer with GDMA2.2(PBE0/6-31G(d,p)) + FIT
BZYACO | C15 H12 O1 | 10 | Chalcone | (2E)-1,3-diphenylprop-2-en-1-one | Benzylidene acetophenone | BZYACO, BZYACO03 | flexible CrystalPredictor (2.2), CrystalOptimizer (2.4.7), DMACRYS (2.3.0) | Louise Price | 2018 | Price LS, Price SL 2022 Cryst Growth Des 22, 1801-1816 | \CHEMISTRY_CPOSS\MagnaPharm\Chalcones\CrystalOptimizer | dfA12450 | 0.524 | PBE0/6-31G(d,p) | 0 |  | This is the DMAflex intra_molecular energy penalty. It is with respect to opt. | A12450 | Fdd2 | 4 | 55.5584 | 21.1967 | 3.9158 | 90 | 90 | 90 | LATT -4; SYMM -X , -Y , +Z ; SYMM -X +1/4, +Y +1/4, +Z +1/4; SYMM +X +1/4, -Y +1/4, +Z +1/4 | 1.1999 | 0.6986 |  | -102.92 | -104.16 | -102.396 | 1.82 | -20.323 | 298 | 1 | x parallel to a, y in ab plane, z along c | 1.16 | 0.000,1.000,0.000 | 0 | CrystalOptimizer with GDMA2.2(PBE0/6-31G(d,p)) + FIT
BZYACO | C15 H12 O1 | 10 | Chalcone | (2E)-1,3-diphenylprop-2-en-1-one | Benzylidene acetophenone | BZYACO, BZYACO03 | flexible CrystalPredictor (2.2), CrystalOptimizer (2.4.7), DMACRYS (2.3.0) | Louise Price | 2018 | Price LS, Price SL 2022 Cryst Growth Des 22, 1801-1816 | \CHEMISTRY_CPOSS\MagnaPharm\Chalcones\CrystalOptimizer | dfA17288 | 2.328 | PBE0/6-31G(d,p) | 0 |  | This is the DMAflex intra_molecular energy penalty. It is with respect to opt. | A17288 | P212121 | 4 | 17.4886 | 5.7003 | 11.9764 | 90 | 90 | 90 | LATT -1; SYMM +X +1/2, -Y +1/2, -Z ; SYMM -X , +Y +1/2, -Z +1/2; SYMM -X +1/2, -Y , +Z +1/2 | 1.1586 | 0.6752 |  | -104.72 | -93.81 | -102.392 | 1.67 | -22.55 | 298 | 1 | x parallel to a, y in ab plane, z along c | 1.9601 | 1.000,0.000,0.000 | 0 | CrystalOptimizer with GDMA2.2(PBE0/6-31G(d,p)) + FIT
BZYACO | C15 H12 O1 | 10 | Chalcone | (2E)-1,3-diphenylprop-2-en-1-one | Benzylidene acetophenone | BZYACO, BZYACO03 | flexible CrystalPredictor (2.2), CrystalOptimizer (2.4.7), DMACRYS (2.3.0) | Louise Price | 2018 | Price LS, Price SL 2022 Cryst Growth Des 22, 1801-1816 | \CHEMISTRY_CPOSS\MagnaPharm\Chalcones\CrystalOptimizer | dfA9669 | 1.069 | PBE0/6-31G(d,p) | 0 |  | This is the DMAflex intra_molecular energy penalty. It is with respect to opt. | A9669 | P21/a | 4 | 22.589 | 3.8075 | 13.4044 | 90 | 89.925 | 90 | LATT 1; SYMM -X +1/2, +Y +1/2, -Z | 1.1998 | 0.6979 |  | -103.46 | -106.58 | -102.391 | 1.57 | -22.422 | 298 | 1 | x parallel to a, y in ab plane, z along c | 0.2775 | 0.976,0.000,0.218 | 0 | CrystalOptimizer with GDMA2.2(PBE0/6-31G(d,p)) + FIT
BZYACO | C15 H12 O1 | 10 | Chalcone | (2E)-1,3-diphenylprop-2-en-1-one | Benzylidene acetophenone | BZYACO, BZYACO03 | flexible CrystalPredictor (2.2), CrystalOptimizer (2.4.7), DMACRYS (2.3.0) | Louise Price | 2018 | Price LS, Price SL 2022 Cryst Growth Des 22, 1801-1816 | \CHEMISTRY_CPOSS\MagnaPharm\Chalcones\CrystalOptimizer | dfA17944 | 1.141 | PBE0/6-31G(d,p) | 0 |  | This is the DMAflex intra_molecular energy penalty. It is with respect to opt. | A17944 | Pccn | 8 | 11.0585 | 19.0987 | 11.3273 | 90 | 90 | 90 | LATT 1; SYMM +X +1/2, -Y , -Z +1/2; SYMM -X , +Y +1/2, -Z +1/2; SYMM -X +1/2, -Y +1/2, +Z | 1.1564 | 0.675 |  | -103.53 | -94.85 | -102.389 | 1.65 | -22.209 | 298 | 1 | x parallel to a, y in ab plane, z along c | 1.1901 | 0.000,0.000,1.000 | 0 | CrystalOptimizer with GDMA2.2(PBE0/6-31G(d,p)) + FIT
BZYACO | C15 H12 O1 | 10 | Chalcone | (2E)-1,3-diphenylprop-2-en-1-one | Benzylidene acetophenone | BZYACO, BZYACO03 | flexible CrystalPredictor (2.2), CrystalOptimizer (2.4.7), DMACRYS (2.3.0) | Louise Price | 2018 | Price LS, Price SL 2022 Cryst Growth Des 22, 1801-1816 | \CHEMISTRY_CPOSS\MagnaPharm\Chalcones\CrystalOptimizer | dfA13428 | 0.781 | PBE0/6-31G(d,p) | 0 |  | This is the DMAflex intra_molecular energy penalty. It is with respect to opt. | A13428 | P21/c | 4 | 4.0877 | 14.0293 | 22.0648 | 90 | 112.865 | 90 | LATT 1; SYMM -X , +Y +1/2, -Z +1/2 | 1.1864 | 0.6918 |  | -103.17 | -102.31 | -102.389 | 1.67 | -21.228 | 298 | 1 | x parallel to a, y in ab plane, z along c | 3.3059 | -0.620,0.000,0.785 | 0 | CrystalOptimizer with GDMA2.2(PBE0/6-31G(d,p)) + FIT
BZYACO | C15 H12 O1 | 10 | Chalcone | (2E)-1,3-diphenylprop-2-en-1-one | Benzylidene acetophenone | BZYACO, BZYACO03 | flexible CrystalPredictor (2.2), CrystalOptimizer (2.4.7), DMACRYS (2.3.0) | Louise Price | 2018 | Price LS, Price SL 2022 Cryst Growth Des 22, 1801-1816 | \CHEMISTRY_CPOSS\MagnaPharm\Chalcones\CrystalOptimizer | dfA16287 | 0.613 | PBE0/6-31G(d,p) | 0 |  | This is the DMAflex intra_molecular energy penalty. It is with respect to opt. | A16287 | C2/c | 8 | 21.035 | 6.9067 | 16.6483 | 90 | 77.687 | 90 | LATT 1; SYMM -X , +Y , -Z +1/2; SYMM +X +1/2, +Y +1/2, +Z ; SYMM -X +1/2, +Y +1/2, -Z +1/2 | 1.1707 | 0.6785 |  | -103 | -96.16 | -102.387 | 0 | 0 | 0 | 1 | x parallel to a, y in ab plane, z along c | 0.6886 | 0.693,0.000,0.721 | 0 | CrystalOptimizer with GDMA2.2(PBE0/6-31G(d,p)) + FIT
BZYACO | C15 H12 O1 | 10 | Chalcone | (2E)-1,3-diphenylprop-2-en-1-one | Benzylidene acetophenone | BZYACO, BZYACO03 | flexible CrystalPredictor (2.2), CrystalOptimizer (2.4.7), DMACRYS (2.3.0) | Louise Price | 2018 | Price LS, Price SL 2022 Cryst Growth Des 22, 1801-1816 | \CHEMISTRY_CPOSS\MagnaPharm\Chalcones\CrystalOptimizer | dfA8691 | 0.584 | PBE0/6-31G(d,p) | 0 |  | This is the DMAflex intra_molecular energy penalty. It is with respect to opt. | A8691 | P21/n | 4 | 3.8646 | 24.8296 | 11.982 | 90 | 84.844 | 90 | LATT 1; SYMM -X +1/2, +Y +1/2, -Z +1/2 | 1.208 | 0.7029 |  | -102.97 | -106.98 | -102.386 | 1.58 | -22.021 | 298 | 1 | x parallel to a, y in ab plane, z along c | 1.3331 | 0.000,1.000,0.000 | 0 | CrystalOptimizer with GDMA2.2(PBE0/6-31G(d,p)) + FIT
BZYACO | C15 H12 O1 | 10 | Chalcone | (2E)-1,3-diphenylprop-2-en-1-one | Benzylidene acetophenone | BZYACO, BZYACO03 | flexible CrystalPredictor (2.2), CrystalOptimizer (2.4.7), DMACRYS (2.3.0) | Louise Price | 2018 | Price LS, Price SL 2022 Cryst Growth Des 22, 1801-1816 | \CHEMISTRY_CPOSS\MagnaPharm\Chalcones\CrystalOptimizer | dfA16774 | 1.505 | PBE0/6-31G(d,p) | 0 |  | This is the DMAflex intra_molecular energy penalty. It is with respect to opt. | A16774 | P21212 | 4 | 14.0672 | 14.2062 | 6.0913 | 90 | 90 | 90 | LATT -1; SYMM +X +1/2, -Y +1/2, -Z ; SYMM -X +1/2, +Y +1/2, -Z ; SYMM -X , -Y , +Z | 1.1363 | 0.6601 |  | -103.89 | -93.86 | -102.385 | 1.67 | -23.067 | 298 | 1 | x parallel to a, y in ab plane, z along c | 0.3482 | 0.000,1.000,0.000 | 0 | CrystalOptimizer with GDMA2.2(PBE0/6-31G(d,p)) + FIT
BZYACO | C15 H12 O1 | 10 | Chalcone | (2E)-1,3-diphenylprop-2-en-1-one | Benzylidene acetophenone | BZYACO, BZYACO03 | flexible CrystalPredictor (2.2), CrystalOptimizer (2.4.7), DMACRYS (2.3.0) | Louise Price | 2018 | Price LS, Price SL 2022 Cryst Growth Des 22, 1801-1816 | \CHEMISTRY_CPOSS\MagnaPharm\Chalcones\CrystalOptimizer | dfA13550 | 0.577 | PBE0/6-31G(d,p) | 0 |  | This is the DMAflex intra_molecular energy penalty. It is with respect to opt. | A13550 | Pccn | 8 | 19.9338 | 12.2659 | 9.6391 | 90 | 90 | 90 | LATT 1; SYMM +X +1/2, -Y , -Z +1/2; SYMM -X , +Y +1/2, -Z +1/2; SYMM -X +1/2, -Y +1/2, +Z | 1.1738 | 0.6826 |  | -102.96 | -98.21 | -102.383 | 1.65 | -22.068 | 298 | 1 | x parallel to a, y in ab plane, z along c | 0.1613 | 1.000,0.000,0.000 | 0 | CrystalOptimizer with GDMA2.2(PBE0/6-31G(d,p)) + FIT
BZYACO | C15 H12 O1 | 10 | Chalcone | (2E)-1,3-diphenylprop-2-en-1-one | Benzylidene acetophenone | BZYACO, BZYACO03 | flexible CrystalPredictor (2.2), CrystalOptimizer (2.4.7), DMACRYS (2.3.0) | Louise Price | 2018 | Price LS, Price SL 2022 Cryst Growth Des 22, 1801-1816 | \CHEMISTRY_CPOSS\MagnaPharm\Chalcones\CrystalOptimizer | dfA9381 | 0.668 | PBE0/6-31G(d,p) | 0 |  | This is the DMAflex intra_molecular energy penalty. It is with respect to opt. | A9381 | P21/n | 4 | 20.8061 | 3.8732 | 14.7825 | 90 | 78.003 | 90 | LATT 1; SYMM -X +1/2, +Y +1/2, -Z +1/2 | 1.1871 | 0.6902 |  | -103.05 | -105.66 | -102.382 | 1.63 | -21.665 | 298 | 1 | x parallel to a, y in ab plane, z along c | 1.1473 | 0.685,0.000,0.728 | 0 | CrystalOptimizer with GDMA2.2(PBE0/6-31G(d,p)) + FIT
BZYACO | C15 H12 O1 | 10 | Chalcone | (2E)-1,3-diphenylprop-2-en-1-one | Benzylidene acetophenone | BZYACO, BZYACO03 | flexible CrystalPredictor (2.2), CrystalOptimizer (2.4.7), DMACRYS (2.3.0) | Louise Price | 2018 | Price LS, Price SL 2022 Cryst Growth Des 22, 1801-1816 | \CHEMISTRY_CPOSS\MagnaPharm\Chalcones\CrystalOptimizer | dfA9282 | 0.869 | PBE0/6-31G(d,p) | 0 |  | This is the DMAflex intra_molecular energy penalty. It is with respect to opt. | A9282 | P2/a | 4 | 22.0084 | 3.8582 | 13.7118 | 90 | 84.975 | 90 | LATT 1; SYMM -X +1/2, +Y , -Z | 1.1926 | 0.6951 |  | -103.25 | -105.43 | -102.381 | 1.55 | -22.429 | 298 | 0 | x parallel to a, y in ab plane, z along c | 0 | 0.077,0.000,0.997 | 0 | CrystalOptimizer with GDMA2.2(PBE0/6-31G(d,p)) + FIT
BZYACO | C15 H12 O1 | 10 | Chalcone | (2E)-1,3-diphenylprop-2-en-1-one | Benzylidene acetophenone | BZYACO, BZYACO03 | flexible CrystalPredictor (2.2), CrystalOptimizer (2.4.7), DMACRYS (2.3.0) | Louise Price | 2018 | Price LS, Price SL 2022 Cryst Growth Des 22, 1801-1816 | \CHEMISTRY_CPOSS\MagnaPharm\Chalcones\CrystalOptimizer | dfA14187 | 0.08 | PBE0/6-31G(d,p) | 0 |  | This is the DMAflex intra_molecular energy penalty. It is with respect to opt. | A14187 | Pbca | 8 | 7.3081 | 24.6316 | 13.7073 | 90 | 90 | 90 | LATT 1; SYMM +X +1/2, -Y +1/2, -Z ; SYMM -X , +Y +1/2, -Z +1/2; SYMM -X +1/2, -Y , +Z +1/2 | 1.1212 | 0.653 |  | -102.46 | -91.89 | -102.38 | 1.54 | -23.195 | 298 | 1 | x parallel to a, y in ab plane, z along c | 1.3502 | 0.000,1.000,0.000 | 0 | CrystalOptimizer with GDMA2.2(PBE0/6-31G(d,p)) + FIT
BZYACO | C15 H12 O1 | 10 | Chalcone | (2E)-1,3-diphenylprop-2-en-1-one | Benzylidene acetophenone | BZYACO, BZYACO03 | flexible CrystalPredictor (2.2), CrystalOptimizer (2.4.7), DMACRYS (2.3.0) | Louise Price | 2018 | Price LS, Price SL 2022 Cryst Growth Des 22, 1801-1816 | \CHEMISTRY_CPOSS\MagnaPharm\Chalcones\CrystalOptimizer | dfA11607 | 1.22 | PBE0/6-31G(d,p) | 0 |  | This is the DMAflex intra_molecular energy penalty. It is with respect to opt. | A11607 | P212121 | 4 | 13.2804 | 7.6036 | 11.682 | 90 | 90 | 90 | LATT -1; SYMM +X +1/2, -Y +1/2, -Z ; SYMM -X , +Y +1/2, -Z +1/2; SYMM -X +1/2, -Y , +Z +1/2 | 1.1726 | 0.6823 |  | -103.6 | -99.53 | -102.38 | 1.61 | -22.857 | 298 | 1 | x parallel to a, y in ab plane, z along c | 0.6405 | 0.000,1.000,0.000 | 0 | CrystalOptimizer with GDMA2.2(PBE0/6-31G(d,p)) + FIT
BZYACO | C15 H12 O1 | 10 | Chalcone | (2E)-1,3-diphenylprop-2-en-1-one | Benzylidene acetophenone | BZYACO, BZYACO03 | flexible CrystalPredictor (2.2), CrystalOptimizer (2.4.7), DMACRYS (2.3.0) | Louise Price | 2018 | Price LS, Price SL 2022 Cryst Growth Des 22, 1801-1816 | \CHEMISTRY_CPOSS\MagnaPharm\Chalcones\CrystalOptimizer | dfA5773 | 0.812 | PBE0/6-31G(d,p) | 0 |  | This is the DMAflex intra_molecular energy penalty. It is with respect to opt. | A5773 | P21/c | 4 | 7.9585 | 12.3349 | 12.4077 | 90 | 74.126 | 90 | LATT 1; SYMM -X , +Y +1/2, -Z +1/2 | 1.1807 | 0.6892 |  | -103.19 | -101.09 | -102.378 | 1.63 | -22.372 | 298 | 1 | x parallel to a, y in ab plane, z along c | 0.4316 | 0.000,1.000,0.000 | 0 | CrystalOptimizer with GDMA2.2(PBE0/6-31G(d,p)) + FIT
BZYACO | C15 H12 O1 | 10 | Chalcone | (2E)-1,3-diphenylprop-2-en-1-one | Benzylidene acetophenone | BZYACO, BZYACO03 | flexible CrystalPredictor (2.2), CrystalOptimizer (2.4.7), DMACRYS (2.3.0) | Louise Price | 2018 | Price LS, Price SL 2022 Cryst Growth Des 22, 1801-1816 | \CHEMISTRY_CPOSS\MagnaPharm\Chalcones\CrystalOptimizer | dfA14811 | 5.122 | PBE0/6-31G(d,p) | 0 |  | This is the DMAflex intra_molecular energy penalty. It is with respect to opt. | A14811 | Cc | 2 | 6.9799 | 24.6446 | 8.1602 | 90 | 124.221 | 90 | LATT -7; SYMM +X , -Y , +Z +1/2 | 1.1918 | 0.6967 |  | -107.5 | -99 | -102.378 | 1.77 | -20.243 | 298 | 1 | x parallel to a, y in ab plane, z along c | 1.6774 | 0.678,0.000,0.735 | 0 | CrystalOptimizer with GDMA2.2(PBE0/6-31G(d,p)) + FIT
BZYACO | C15 H12 O1 | 10 | Chalcone | (2E)-1,3-diphenylprop-2-en-1-one | Benzylidene acetophenone | BZYACO, BZYACO03 | flexible CrystalPredictor (2.2), CrystalOptimizer (2.4.7), DMACRYS (2.3.0) | Louise Price | 2018 | Price LS, Price SL 2022 Cryst Growth Des 22, 1801-1816 | \CHEMISTRY_CPOSS\MagnaPharm\Chalcones\CrystalOptimizer | dfA6092 | 0.514 | PBE0/6-31G(d,p) | 0 |  | This is the DMAflex intra_molecular energy penalty. It is with respect to opt. | A6092 | P21/n | 4 | 12.337 | 21.9652 | 4.437 | 90 | 99.659 | 90 | LATT 1; SYMM -X +1/2, +Y +1/2, -Z +1/2 | 1.167 | 0.6813 |  | -102.89 | -99.54 | -102.376 | 1.48 | -22.913 | 298 | 1 | x parallel to a, y in ab plane, z along c | 1.9468 | 0.000,1.000,0.000 | 0 | CrystalOptimizer with GDMA2.2(PBE0/6-31G(d,p)) + FIT
BZYACO | C15 H12 O1 | 10 | Chalcone | (2E)-1,3-diphenylprop-2-en-1-one | Benzylidene acetophenone | BZYACO, BZYACO03 | flexible CrystalPredictor (2.2), CrystalOptimizer (2.4.7), DMACRYS (2.3.0) | Louise Price | 2018 | Price LS, Price SL 2022 Cryst Growth Des 22, 1801-1816 | \CHEMISTRY_CPOSS\MagnaPharm\Chalcones\CrystalOptimizer | dfA12573 | 0.988 | PBE0/6-31G(d,p) | 0 |  | This is the DMAflex intra_molecular energy penalty. It is with respect to opt. | A12573 | Cc | 4 | 7.7055 | 7.0141 | 50.6867 | 90 | 60.869 | 90 | LATT -7; SYMM +X , -Y , +Z +1/2 | 1.1561 | 0.6706 |  | -103.36 | -189.89 | -102.372 | 1.64 | -22.663 | 298 | 1 | x parallel to a, y in ab plane, z along c | 0.1753 | 0.515,0.000,0.857 | 0 | CrystalOptimizer with GDMA2.2(PBE0/6-31G(d,p)) + FIT
BZYACO | C15 H12 O1 | 10 | Chalcone | (2E)-1,3-diphenylprop-2-en-1-one | Benzylidene acetophenone | BZYACO, BZYACO03 | flexible CrystalPredictor (2.2), CrystalOptimizer (2.4.7), DMACRYS (2.3.0) | Louise Price | 2018 | Price LS, Price SL 2022 Cryst Growth Des 22, 1801-1816 | \CHEMISTRY_CPOSS\MagnaPharm\Chalcones\CrystalOptimizer | dfA18121 | 1.549 | PBE0/6-31G(d,p) | 0 |  | This is the DMAflex intra_molecular energy penalty. It is with respect to opt. | A18121 | Pb21a | 8 | 7.8095 | 46.3951 | 6.5206 | 90 | 90 | 90 | LATT -1; SYMM -X , +Y +1/2, -Z +1/2; SYMM -X +1/2, +Y +1/2, +Z ; SYMM +X +1/2, +Y , -Z +1/2 | 1.171 | 0.6824 |  | -103.92 | -199.49 | -102.371 | 1.58 | -22.737 | 298 | 1 | x parallel to a, y in ab plane, z along c | 0.6805 | 0.000,1.000,0.000 | 0 | CrystalOptimizer with GDMA2.2(PBE0/6-31G(d,p)) + FIT
BZYACO | C15 H12 O1 | 10 | Chalcone | (2E)-1,3-diphenylprop-2-en-1-one | Benzylidene acetophenone | BZYACO, BZYACO03 | flexible CrystalPredictor (2.2), CrystalOptimizer (2.4.7), DMACRYS (2.3.0) | Louise Price | 2018 | Price LS, Price SL 2022 Cryst Growth Des 22, 1801-1816 | \CHEMISTRY_CPOSS\MagnaPharm\Chalcones\CrystalOptimizer | dfA11705 | 1.004 | PBE0/6-31G(d,p) | 0 |  | This is the DMAflex intra_molecular energy penalty. It is with respect to opt. | A11705 | Cc | 4 | 7.7124 | 6.9943 | 49.3574 | 90 | 115.958 | 90 | LATT -7; SYMM +X , -Y , +Z +1/2 | 1.1557 | 0.6712 |  | -103.37 | -189.61 | -102.366 | 1.63 | -22.729 | 298 | 1 | x parallel to a, y in ab plane, z along c | 0.1781 | -0.408,0.000,0.913 | 0 | CrystalOptimizer with GDMA2.2(PBE0/6-31G(d,p)) + FIT
BZYACO | C15 H12 O1 | 10 | Chalcone | (2E)-1,3-diphenylprop-2-en-1-one | Benzylidene acetophenone | BZYACO, BZYACO03 | flexible CrystalPredictor (2.2), CrystalOptimizer (2.4.7), DMACRYS (2.3.0) | Louise Price | 2018 | Price LS, Price SL 2022 Cryst Growth Des 22, 1801-1816 | \CHEMISTRY_CPOSS\MagnaPharm\Chalcones\CrystalOptimizer | dfA16372 | 0.355 | PBE0/6-31G(d,p) | 0 |  | This is the DMAflex intra_molecular energy penalty. It is with respect to opt. | A16372 | R-3 | 6 | 40.8723 | 40.8723 | 3.8123 | 90 | 90 | 120 | LATT 3; SYMM -Y , +X -Y , +Z ; SYMM -X +Y , -X , +Z | 1.1286 | 0.6567 |  | -102.72 | -99.6 | -102.365 | 1.7 | -21.172 | 298 | 1 | x parallel to a, y in ab plane, z along c | 0.4522 | 0.874,0.318,0.367 | 0 | CrystalOptimizer with GDMA2.2(PBE0/6-31G(d,p)) + FIT
BZYACO | C15 H12 O1 | 10 | Chalcone | (2E)-1,3-diphenylprop-2-en-1-one | Benzylidene acetophenone | BZYACO, BZYACO03 | flexible CrystalPredictor (2.2), CrystalOptimizer (2.4.7), DMACRYS (2.3.0) | Louise Price | 2018 | Price LS, Price SL 2022 Cryst Growth Des 22, 1801-1816 | \CHEMISTRY_CPOSS\MagnaPharm\Chalcones\CrystalOptimizer | dfA13704 | 0.315 | PBE0/6-31G(d,p) | 0 |  | This is the DMAflex intra_molecular energy penalty. It is with respect to opt. | A13704 | C2/c | 4 | 12.8462 | 6.9087 | 28.9524 | 90 | 110.537 | 90 | LATT 7; SYMM -X , +Y , -Z +1/2 | 1.1497 | 0.6701 |  | -102.68 | -96.79 | -102.365 | 1.61 | -22.024 | 298 | 1 | x parallel to a, y in ab plane, z along c | 0.9201 | -0.499,0.000,0.867 | 0 | CrystalOptimizer with GDMA2.2(PBE0/6-31G(d,p)) + FIT
BZYACO | C15 H12 O1 | 10 | Chalcone | (2E)-1,3-diphenylprop-2-en-1-one | Benzylidene acetophenone | BZYACO, BZYACO03 | flexible CrystalPredictor (2.2), CrystalOptimizer (2.4.7), DMACRYS (2.3.0) | Louise Price | 2018 | Price LS, Price SL 2022 Cryst Growth Des 22, 1801-1816 | \CHEMISTRY_CPOSS\MagnaPharm\Chalcones\CrystalOptimizer | dfA16223 | 0.975 | PBE0/6-31G(d,p) | 0 |  | This is the DMAflex intra_molecular energy penalty. It is with respect to opt. | A16223 | P2/a | 4 | 13.653 | 6.554 | 13.5918 | 90 | 77.199 | 90 | LATT 1; SYMM -X +1/2, +Y , -Z | 1.1663 | 0.6783 |  | -103.34 | -100.38 | -102.365 | 1.64 | -22.185 | 298 | 0 | x parallel to a, y in ab plane, z along c | 0 | 0.823,0.000,0.568 | 0 | CrystalOptimizer with GDMA2.2(PBE0/6-31G(d,p)) + FIT
BZYACO | C15 H12 O1 | 10 | Chalcone | (2E)-1,3-diphenylprop-2-en-1-one | Benzylidene acetophenone | BZYACO, BZYACO03 | flexible CrystalPredictor (2.2), CrystalOptimizer (2.4.7), DMACRYS (2.3.0) | Louise Price | 2018 | Price LS, Price SL 2022 Cryst Growth Des 22, 1801-1816 | \CHEMISTRY_CPOSS\MagnaPharm\Chalcones\CrystalOptimizer | dfA12227 | 2.436 | PBE0/6-31G(d,p) | 0 |  | This is the DMAflex intra_molecular energy penalty. It is with respect to opt. | A12227 | P21/c | 4 | 12.5358 | 13.1154 | 8.011 | 90 | 62.904 | 90 | LATT 1; SYMM -X , +Y +1/2, -Z +1/2 | 1.1797 | 0.6844 |  | -104.8 | -98.82 | -102.364 | 1.73 | -21.145 | 298 | 1 | x parallel to a, y in ab plane, z along c | 1.7845 | 0.844,0.000,-0.537 | 0 | CrystalOptimizer with GDMA2.2(PBE0/6-31G(d,p)) + FIT
BZYACO | C15 H12 O1 | 10 | Chalcone | (2E)-1,3-diphenylprop-2-en-1-one | Benzylidene acetophenone | BZYACO, BZYACO03 | flexible CrystalPredictor (2.2), CrystalOptimizer (2.4.7), DMACRYS (2.3.0) | Louise Price | 2018 | Price LS, Price SL 2022 Cryst Growth Des 22, 1801-1816 | \CHEMISTRY_CPOSS\MagnaPharm\Chalcones\CrystalOptimizer | dfA14932 | 1.305 | PBE0/6-31G(d,p) | 0 |  | This is the DMAflex intra_molecular energy penalty. It is with respect to opt. | A14932 | I2/a | 8 | 22.9364 | 5.6414 | 18.8413 | 90 | 85.029 | 90 | LATT 1; SYMM -X +1/2, +Y , -Z ; SYMM +X +1/2, +Y +1/2, +Z +1/2; SYMM -X , +Y +1/2, -Z +1/2 | 1.1391 | 0.6623 |  | -103.66 | -92.89 | -102.355 | 0 | 0 | 0 | 0 | x parallel to a, y in ab plane, z along c | 0 | 0.972,0.000,-0.236 | 0 | CrystalOptimizer with GDMA2.2(PBE0/6-31G(d,p)) + FIT
BZYACO | C15 H12 O1 | 10 | Chalcone | (2E)-1,3-diphenylprop-2-en-1-one | Benzylidene acetophenone | BZYACO, BZYACO03 | flexible CrystalPredictor (2.2), CrystalOptimizer (2.4.7), DMACRYS (2.3.0) | Louise Price | 2018 | Price LS, Price SL 2022 Cryst Growth Des 22, 1801-1816 | \CHEMISTRY_CPOSS\MagnaPharm\Chalcones\CrystalOptimizer | dfA14084 | 1.666 | PBE0/6-31G(d,p) | 0 |  | This is the DMAflex intra_molecular energy penalty. It is with respect to opt. | A14084 | P2/n | 4 | 13.1899 | 4.7251 | 19.1315 | 90 | 81.565 | 90 | LATT 1; SYMM -X +1/2, +Y , -Z +1/2 | 1.1728 | 0.6832 |  | -104.02 | -99.46 | -102.354 | 1.57 | -22.431 | 298 | 1 | x parallel to a, y in ab plane, z along c | 0.8663 | 0.062,0.000,0.998 | 0 | CrystalOptimizer with GDMA2.2(PBE0/6-31G(d,p)) + FIT
BZYACO | C15 H12 O1 | 10 | Chalcone | (2E)-1,3-diphenylprop-2-en-1-one | Benzylidene acetophenone | BZYACO, BZYACO03 | flexible CrystalPredictor (2.2), CrystalOptimizer (2.4.7), DMACRYS (2.3.0) | Louise Price | 2018 | Price LS, Price SL 2022 Cryst Growth Des 22, 1801-1816 | \CHEMISTRY_CPOSS\MagnaPharm\Chalcones\CrystalOptimizer | dfA12732 | 0.236 | PBE0/6-31G(d,p) | 0 |  | This is the DMAflex intra_molecular energy penalty. It is with respect to opt. | A12732 | C2/n | 8 | 26.0459 | 3.9529 | 23.8973 | 90 | 73.207 | 90 | LATT 1; SYMM -X +1/2, +Y , -Z +1/2; SYMM +X +1/2, +Y +1/2, +Z ; SYMM -X , +Y +1/2, -Z +1/2 | 1.1745 | 0.6819 |  | -102.59 | -101.77 | -102.354 | 1.64 | -21.483 | 298 | 1 | x parallel to a, y in ab plane, z along c | 2.2279 | -0.578,0.000,0.816 | 0 | CrystalOptimizer with GDMA2.2(PBE0/6-31G(d,p)) + FIT
BZYACO | C15 H12 O1 | 10 | Chalcone | (2E)-1,3-diphenylprop-2-en-1-one | Benzylidene acetophenone | BZYACO, BZYACO03 | flexible CrystalPredictor (2.2), CrystalOptimizer (2.4.7), DMACRYS (2.3.0) | Louise Price | 2018 | Price LS, Price SL 2022 Cryst Growth Des 22, 1801-1816 | \CHEMISTRY_CPOSS\MagnaPharm\Chalcones\CrystalOptimizer | dfA13978 | 0.848 | PBE0/6-31G(d,p) | 0 |  | This is the DMAflex intra_molecular energy penalty. It is with respect to opt. | A13978 | P21/a | 4 | 16.5485 | 6.9627 | 10.588 | 90 | 80.858 | 90 | LATT 1; SYMM -X +1/2, +Y +1/2, -Z | 1.1484 | 0.6716 |  | -103.2 | -93.29 | -102.352 | 1.61 | -23.305 | 298 | 1 | x parallel to a, y in ab plane, z along c | 0.2356 | 0.900,0.000,-0.436 | 0 | CrystalOptimizer with GDMA2.2(PBE0/6-31G(d,p)) + FIT
BZYACO | C15 H12 O1 | 10 | Chalcone | (2E)-1,3-diphenylprop-2-en-1-one | Benzylidene acetophenone | BZYACO, BZYACO03 | flexible CrystalPredictor (2.2), CrystalOptimizer (2.4.7), DMACRYS (2.3.0) | Louise Price | 2018 | Price LS, Price SL 2022 Cryst Growth Des 22, 1801-1816 | \CHEMISTRY_CPOSS\MagnaPharm\Chalcones\CrystalOptimizer | dfA14946 | 0.326 | PBE0/6-31G(d,p) | 0 |  | This is the DMAflex intra_molecular energy penalty. It is with respect to opt. | A14946 | P2/n | 4 | 6.6217 | 12.9893 | 13.9027 | 90 | 79.886 | 90 | LATT 1; SYMM -X +1/2, +Y , -Z +1/2 | 1.175 | 0.6852 |  | -102.67 | -98.76 | -102.344 | 0 | 0 | 0 | 1 | x parallel to a, y in ab plane, z along c | 1.1987 | 0.410,0.000,0.912 | 0 | CrystalOptimizer with GDMA2.2(PBE0/6-31G(d,p)) + FIT
BZYACO | C15 H12 O1 | 10 | Chalcone | (2E)-1,3-diphenylprop-2-en-1-one | Benzylidene acetophenone | BZYACO, BZYACO03 | flexible CrystalPredictor (2.2), CrystalOptimizer (2.4.7), DMACRYS (2.3.0) | Louise Price | 2018 | Price LS, Price SL 2022 Cryst Growth Des 22, 1801-1816 | \CHEMISTRY_CPOSS\MagnaPharm\Chalcones\CrystalOptimizer | dfA13384 | 1.146 | PBE0/6-31G(d,p) | 0 |  | This is the DMAflex intra_molecular energy penalty. It is with respect to opt. | A13384 | A2/n | 8 | 23.9469 | 5.7055 | 17.9772 | 90 | 73.291 | 90 | LATT 1; SYMM -X +1/2, +Y , -Z +1/2; SYMM +X , +Y +1/2, +Z +1/2; SYMM -X +1/2, +Y +1/2, -Z | 1.176 | 0.6844 |  | -103.49 | -98.01 | -102.344 | 1.66 | -22.011 | 298 | 0 | x parallel to a, y in ab plane, z along c | 0 | 0.659,0.000,0.752 | 0 | CrystalOptimizer with GDMA2.2(PBE0/6-31G(d,p)) + FIT
BZYACO | C15 H12 O1 | 10 | Chalcone | (2E)-1,3-diphenylprop-2-en-1-one | Benzylidene acetophenone | BZYACO, BZYACO03 | flexible CrystalPredictor (2.2), CrystalOptimizer (2.4.7), DMACRYS (2.3.0) | Louise Price | 2018 | Price LS, Price SL 2022 Cryst Growth Des 22, 1801-1816 | \CHEMISTRY_CPOSS\MagnaPharm\Chalcones\CrystalOptimizer | dfA12095 | 0.857 | PBE0/6-31G(d,p) | 0 |  | This is the DMAflex intra_molecular energy penalty. It is with respect to opt. | A12095 | A2/n | 8 | 21.3403 | 4.0327 | 27.2517 | 90 | 87.269 | 90 | LATT 1; SYMM -X +1/2, +Y , -Z +1/2; SYMM +X , +Y +1/2, +Z +1/2; SYMM -X +1/2, +Y +1/2, -Z | 1.181 | 0.6878 |  | -103.2 | -101.39 | -102.343 | 1.61 | -21.591 | 298 | 1 | x parallel to a, y in ab plane, z along c | 1.2532 | 0.872,0.000,0.490 | 0 | CrystalOptimizer with GDMA2.2(PBE0/6-31G(d,p)) + FIT
BZYACO | C15 H12 O1 | 10 | Chalcone | (2E)-1,3-diphenylprop-2-en-1-one | Benzylidene acetophenone | BZYACO, BZYACO03 | flexible CrystalPredictor (2.2), CrystalOptimizer (2.4.7), DMACRYS (2.3.0) | Louise Price | 2018 | Price LS, Price SL 2022 Cryst Growth Des 22, 1801-1816 | \CHEMISTRY_CPOSS\MagnaPharm\Chalcones\CrystalOptimizer | dfA8223 | 1.04 | PBE0/6-31G(d,p) | 0 |  | This is the DMAflex intra_molecular energy penalty. It is with respect to opt. | A8223 | Pna21 | 4 | 12.3367 | 24.5975 | 3.7983 | 90 | 90 | 90 | LATT -1; SYMM -X , -Y , +Z +1/2; SYMM -X +1/2, +Y +1/2, +Z +1/2; SYMM +X +1/2, -Y +1/2, +Z | 1.2001 | 0.6992 |  | -103.38 | -106.3 | -102.34 | 1.65 | -21.189 | 298 | 1 | x parallel to a, y in ab plane, z along c | 1.7406 | 1.000,0.000,0.000 | 0 | CrystalOptimizer with GDMA2.2(PBE0/6-31G(d,p)) + FIT
BZYACO | C15 H12 O1 | 10 | Chalcone | (2E)-1,3-diphenylprop-2-en-1-one | Benzylidene acetophenone | BZYACO, BZYACO03 | flexible CrystalPredictor (2.2), CrystalOptimizer (2.4.7), DMACRYS (2.3.0) | Louise Price | 2018 | Price LS, Price SL 2022 Cryst Growth Des 22, 1801-1816 | \CHEMISTRY_CPOSS\MagnaPharm\Chalcones\CrystalOptimizer | dfA15930 | 0.241 | PBE0/6-31G(d,p) | 0 |  | This is the DMAflex intra_molecular energy penalty. It is with respect to opt. | A15930 | P21/a | 4 | 19.8662 | 12.6593 | 4.7919 | 90 | 84.679 | 90 | LATT 1; SYMM -X +1/2, +Y +1/2, -Z | 1.1528 | 0.6704 |  | -102.58 | -97.39 | -102.339 | 1.56 | -22.087 | 298 | 1 | x parallel to a, y in ab plane, z along c | 1.1104 | 0.752,0.000,-0.659 | 0 | CrystalOptimizer with GDMA2.2(PBE0/6-31G(d,p)) + FIT
BZYACO | C15 H12 O1 | 10 | Chalcone | (2E)-1,3-diphenylprop-2-en-1-one | Benzylidene acetophenone | BZYACO, BZYACO03 | flexible CrystalPredictor (2.2), CrystalOptimizer (2.4.7), DMACRYS (2.3.0) | Louise Price | 2018 | Price LS, Price SL 2022 Cryst Growth Des 22, 1801-1816 | \CHEMISTRY_CPOSS\MagnaPharm\Chalcones\CrystalOptimizer | dfA10795 | 1.364 | PBE0/6-31G(d,p) | 0 |  | This is the DMAflex intra_molecular energy penalty. It is with respect to opt. | A10795 | Fdd2 | 4 | 49.713 | 24.3075 | 3.9271 | 90 | 90 | 90 | LATT -4; SYMM -X , -Y , +Z ; SYMM -X +1/4, +Y +1/4, +Z +1/4; SYMM +X +1/4, -Y +1/4, +Z +1/4 | 1.166 | 0.6781 |  | -103.7 | -100.73 | -102.336 | 1.75 | -20.229 | 298 | 1 | x parallel to a, y in ab plane, z along c | 0.5583 | 1.000,0.000,0.000 | 0 | CrystalOptimizer with GDMA2.2(PBE0/6-31G(d,p)) + FIT
BZYACO | C15 H12 O1 | 10 | Chalcone | (2E)-1,3-diphenylprop-2-en-1-one | Benzylidene acetophenone | BZYACO, BZYACO03 | flexible CrystalPredictor (2.2), CrystalOptimizer (2.4.7), DMACRYS (2.3.0) | Louise Price | 2018 | Price LS, Price SL 2022 Cryst Growth Des 22, 1801-1816 | \CHEMISTRY_CPOSS\MagnaPharm\Chalcones\CrystalOptimizer | dfA10804 | 3.119 | PBE0/6-31G(d,p) | 0 |  | This is the DMAflex intra_molecular energy penalty. It is with respect to opt. | A10804 | P21/n | 4 | 15.1033 | 6.612 | 11.5599 | 90 | 86.963 | 90 | LATT 1; SYMM -X +1/2, +Y +1/2, -Z +1/2 | 1.1999 | 0.6991 |  | -105.45 | -99.49 | -102.331 | 1.75 | -21.252 | 298 | 1 | x parallel to a, y in ab plane, z along c | 1.7928 | 0.880,0.000,-0.475 | 0 | CrystalOptimizer with GDMA2.2(PBE0/6-31G(d,p)) + FIT
BZYACO | C15 H12 O1 | 10 | Chalcone | (2E)-1,3-diphenylprop-2-en-1-one | Benzylidene acetophenone | BZYACO, BZYACO03 | flexible CrystalPredictor (2.2), CrystalOptimizer (2.4.7), DMACRYS (2.3.0) | Louise Price | 2018 | Price LS, Price SL 2022 Cryst Growth Des 22, 1801-1816 | \CHEMISTRY_CPOSS\MagnaPharm\Chalcones\CrystalOptimizer | dfA6644 | 0.33 | PBE0/6-31G(d,p) | 0 |  | This is the DMAflex intra_molecular energy penalty. It is with respect to opt. | A6644 | A2/n | 8 | 12.439 | 6.7013 | 27.8409 | 90 | 89.781 | 90 | LATT 1; SYMM -X +1/2, +Y , -Z +1/2; SYMM +X , +Y +1/2, +Z +1/2; SYMM -X +1/2, +Y +1/2, -Z | 1.1921 | 0.6939 |  | -102.66 | -103.16 | -102.33 | 1.64 | -22.211 | 298 | 1 | x parallel to a, y in ab plane, z along c | 0.326 | -0.027,0.000,1.000 | 0 | CrystalOptimizer with GDMA2.2(PBE0/6-31G(d,p)) + FIT
BZYACO | C15 H12 O1 | 10 | Chalcone | (2E)-1,3-diphenylprop-2-en-1-one | Benzylidene acetophenone | BZYACO, BZYACO03 | flexible CrystalPredictor (2.2), CrystalOptimizer (2.4.7), DMACRYS (2.3.0) | Louise Price | 2018 | Price LS, Price SL 2022 Cryst Growth Des 22, 1801-1816 | \CHEMISTRY_CPOSS\MagnaPharm\Chalcones\CrystalOptimizer | dfA9312 | 2.224 | PBE0/6-31G(d,p) | 0 |  | This is the DMAflex intra_molecular energy penalty. It is with respect to opt. | A9312 | A2/n | 8 | 18.7574 | 6.2625 | 20.1703 | 90 | 84.521 | 90 | LATT 1; SYMM -X +1/2, +Y , -Z +1/2; SYMM +X , +Y +1/2, +Z +1/2; SYMM -X +1/2, +Y +1/2, -Z | 1.173 | 0.6839 |  | -104.55 | -100.1 | -102.326 | 1.72 | -20.942 | 298 | 1 | x parallel to a, y in ab plane, z along c | 1.6389 | 0.923,0.000,0.384 | 0 | CrystalOptimizer with GDMA2.2(PBE0/6-31G(d,p)) + FIT
BZYACO | C15 H12 O1 | 10 | Chalcone | (2E)-1,3-diphenylprop-2-en-1-one | Benzylidene acetophenone | BZYACO, BZYACO03 | flexible CrystalPredictor (2.2), CrystalOptimizer (2.4.7), DMACRYS (2.3.0) | Louise Price | 2018 | Price LS, Price SL 2022 Cryst Growth Des 22, 1801-1816 | \CHEMISTRY_CPOSS\MagnaPharm\Chalcones\CrystalOptimizer | dfA12955 | 0.585 | PBE0/6-31G(d,p) | 0 |  | This is the DMAflex intra_molecular energy penalty. It is with respect to opt. | A12955 | R-3 | 6 | 37.2954 | 37.2954 | 4.7707 | 90 | 90 | 120 | LATT 3; SYMM -Y , +X -Y , +Z ; SYMM -X +Y , -X , +Z | 1.0832 | 0.6304 |  | -102.91 | -93.91 | -102.325 | 1.67 | -21.227 | 298 | 1 | x parallel to a, y in ab plane, z along c | 0.2445 | 0.776,0.066,-0.627 | 0 | CrystalOptimizer with GDMA2.2(PBE0/6-31G(d,p)) + FIT
BZYACO | C15 H12 O1 | 10 | Chalcone | (2E)-1,3-diphenylprop-2-en-1-one | Benzylidene acetophenone | BZYACO, BZYACO03 | flexible CrystalPredictor (2.2), CrystalOptimizer (2.4.7), DMACRYS (2.3.0) | Louise Price | 2018 | Price LS, Price SL 2022 Cryst Growth Des 22, 1801-1816 | \CHEMISTRY_CPOSS\MagnaPharm\Chalcones\CrystalOptimizer | dfA18057 | 0.335 | PBE0/6-31G(d,p) | 0 |  | This is the DMAflex intra_molecular energy penalty. It is with respect to opt. | A18057 | Pnna | 8 | 14.0803 | 13.1434 | 12.8129 | 90 | 90 | 90 | LATT 1; SYMM +X , -Y +1/2, -Z +1/2; SYMM -X +1/2, +Y +1/2, -Z +1/2; SYMM -X +1/2, -Y , +Z | 1.1667 | 0.6794 |  | -102.66 | -98.55 | -102.325 | 1.58 | -22.999 | 298 | 1 | x parallel to a, y in ab plane, z along c | 0.1483 | 0.000,0.000,1.000 | 0 | CrystalOptimizer with GDMA2.2(PBE0/6-31G(d,p)) + FIT
BZYACO | C15 H12 O1 | 10 | Chalcone | (2E)-1,3-diphenylprop-2-en-1-one | Benzylidene acetophenone | BZYACO, BZYACO03 | flexible CrystalPredictor (2.2), CrystalOptimizer (2.4.7), DMACRYS (2.3.0) | Louise Price | 2018 | Price LS, Price SL 2022 Cryst Growth Des 22, 1801-1816 | \CHEMISTRY_CPOSS\MagnaPharm\Chalcones\CrystalOptimizer | dfA17440 | 0.796 | PBE0/6-31G(d,p) | 0 |  | This is the DMAflex intra_molecular energy penalty. It is with respect to opt. | A17440 | I2/c | 8 | 23.8887 | 3.8923 | 27.4056 | 90 | 67.54 | 90 | LATT 1; SYMM -X , +Y , -Z +1/2; SYMM +X +1/2, +Y +1/2, +Z +1/2; SYMM -X +1/2, +Y +1/2, -Z | 1.1748 | 0.6851 |  | -103.12 | -100.45 | -102.324 | 0 | 0 | 0 | 0 | x parallel to a, y in ab plane, z along c | 0 | 0.927,0.000,0.374 | 0 | CrystalOptimizer with GDMA2.2(PBE0/6-31G(d,p)) + FIT
BZYACO | C15 H12 O1 | 10 | Chalcone | (2E)-1,3-diphenylprop-2-en-1-one | Benzylidene acetophenone | BZYACO, BZYACO03 | flexible CrystalPredictor (2.2), CrystalOptimizer (2.4.7), DMACRYS (2.3.0) | Louise Price | 2018 | Price LS, Price SL 2022 Cryst Growth Des 22, 1801-1816 | \CHEMISTRY_CPOSS\MagnaPharm\Chalcones\CrystalOptimizer | dfA9890 | 0.561 | PBE0/6-31G(d,p) | 0 |  | This is the DMAflex intra_molecular energy penalty. It is with respect to opt. | A9890 | P-1 | 2 | 6.7373 | 5.0895 | 17.4925 | 92.868 | 82.002 | 85.917 | LATT 1 | 1.1695 | 0.684 |  | -102.88 | -100.7 | -102.319 | 1.47 | -23.414 | 298 | 1 | x parallel to a, y in ab plane, z along c | 1.0648 | 0.041,0.763,0.645 | 0 | CrystalOptimizer with GDMA2.2(PBE0/6-31G(d,p)) + FIT
BZYACO | C15 H12 O1 | 10 | Chalcone | (2E)-1,3-diphenylprop-2-en-1-one | Benzylidene acetophenone | BZYACO, BZYACO03 | flexible CrystalPredictor (2.2), CrystalOptimizer (2.4.7), DMACRYS (2.3.0) | Louise Price | 2018 | Price LS, Price SL 2022 Cryst Growth Des 22, 1801-1816 | \CHEMISTRY_CPOSS\MagnaPharm\Chalcones\CrystalOptimizer | dfA14241 | 2.912 | PBE0/6-31G(d,p) | 0 |  | This is the DMAflex intra_molecular energy penalty. It is with respect to opt. | A14241 | C2/c | 4 | 29.0102 | 7.0471 | 13.2274 | 90 | 118.3 | 90 | LATT 7; SYMM -X , +Y , -Z +1/2 | 1.1619 | 0.6772 |  | -105.23 | -97.22 | -102.318 | 1.69 | -22.178 | 298 | 1 | x parallel to a, y in ab plane, z along c | 0.5979 | 0.000,1.000,0.000 | 0 | CrystalOptimizer with GDMA2.2(PBE0/6-31G(d,p)) + FIT
BZYACO | C15 H12 O1 | 10 | Chalcone | (2E)-1,3-diphenylprop-2-en-1-one | Benzylidene acetophenone | BZYACO, BZYACO03 | flexible CrystalPredictor (2.2), CrystalOptimizer (2.4.7), DMACRYS (2.3.0) | Louise Price | 2018 | Price LS, Price SL 2022 Cryst Growth Des 22, 1801-1816 | \CHEMISTRY_CPOSS\MagnaPharm\Chalcones\CrystalOptimizer | dfA12928 | 3.744 | PBE0/6-31G(d,p) | 0 |  | This is the DMAflex intra_molecular energy penalty. It is with respect to opt. | A12928 | P21/a | 4 | 11.4319 | 12.8847 | 8.1573 | 90 | 79.65 | 90 | LATT 1; SYMM -X +1/2, +Y +1/2, -Z | 1.1703 | 0.6814 |  | -106.06 | -98.23 | -102.316 | 1.72 | -21.837 | 298 | 1 | x parallel to a, y in ab plane, z along c | 0.6795 | -0.481,0.000,0.877 | 0 | CrystalOptimizer with GDMA2.2(PBE0/6-31G(d,p)) + FIT
BZYACO | C15 H12 O1 | 10 | Chalcone | (2E)-1,3-diphenylprop-2-en-1-one | Benzylidene acetophenone | BZYACO, BZYACO03 | flexible CrystalPredictor (2.2), CrystalOptimizer (2.4.7), DMACRYS (2.3.0) | Louise Price | 2018 | Price LS, Price SL 2022 Cryst Growth Des 22, 1801-1816 | \CHEMISTRY_CPOSS\MagnaPharm\Chalcones\CrystalOptimizer | dfA13372 | 0.566 | PBE0/6-31G(d,p) | 0 |  | This is the DMAflex intra_molecular energy penalty. It is with respect to opt. | A13372 | Pa | 2 | 11.9382 | 10.1491 | 5.0486 | 90 | 84.504 | 90 | LATT -1; SYMM +X +1/2, -Y , +Z | 1.1359 | 0.6613 |  | -102.88 | -94.1 | -102.314 | 1.49 | -22.838 | 298 | 1 | x parallel to a, y in ab plane, z along c | 1.8887 | 0.000,1.000,0.000 | 0 | CrystalOptimizer with GDMA2.2(PBE0/6-31G(d,p)) + FIT
BZYACO | C15 H12 O1 | 10 | Chalcone | (2E)-1,3-diphenylprop-2-en-1-one | Benzylidene acetophenone | BZYACO, BZYACO03 | flexible CrystalPredictor (2.2), CrystalOptimizer (2.4.7), DMACRYS (2.3.0) | Louise Price | 2018 | Price LS, Price SL 2022 Cryst Growth Des 22, 1801-1816 | \CHEMISTRY_CPOSS\MagnaPharm\Chalcones\CrystalOptimizer | dfA16490 | 0.846 | PBE0/6-31G(d,p) | 0 |  | This is the DMAflex intra_molecular energy penalty. It is with respect to opt. | A16490 | I2/c | 8 | 19.2285 | 5.3963 | 23.1999 | 90 | 82.822 | 90 | LATT 1; SYMM -X , +Y , -Z +1/2; SYMM +X +1/2, +Y +1/2, +Z +1/2; SYMM -X +1/2, +Y +1/2, -Z | 1.1583 | 0.6752 |  | -103.16 | -94.69 | -102.314 | 1.65 | -22.1 | 298 | 1 | x parallel to a, y in ab plane, z along c | 0.5135 | 0.871,0.000,0.492 | 0 | CrystalOptimizer with GDMA2.2(PBE0/6-31G(d,p)) + FIT
BZYACO | C15 H12 O1 | 10 | Chalcone | (2E)-1,3-diphenylprop-2-en-1-one | Benzylidene acetophenone | BZYACO, BZYACO03 | flexible CrystalPredictor (2.2), CrystalOptimizer (2.4.7), DMACRYS (2.3.0) | Louise Price | 2018 | Price LS, Price SL 2022 Cryst Growth Des 22, 1801-1816 | \CHEMISTRY_CPOSS\MagnaPharm\Chalcones\CrystalOptimizer | dfA11412 | 0.478 | PBE0/6-31G(d,p) | 0 |  | This is the DMAflex intra_molecular energy penalty. It is with respect to opt. | A11412 | Fdd2 | 4 | 12.7587 | 53.685 | 7.0158 | 90 | 90 | 90 | LATT -4; SYMM -X , -Y , +Z ; SYMM -X +1/4, +Y +1/4, +Z +1/4; SYMM +X +1/4, -Y +1/4, +Z +1/4 | 1.1514 | 0.6701 |  | -102.79 | -95.97 | -102.312 | 1.63 | -21.978 | 298 | 1 | x parallel to a, y in ab plane, z along c | 0.2125 | 0.000,1.000,0.000 | 0 | CrystalOptimizer with GDMA2.2(PBE0/6-31G(d,p)) + FIT
BZYACO | C15 H12 O1 | 10 | Chalcone | (2E)-1,3-diphenylprop-2-en-1-one | Benzylidene acetophenone | BZYACO, BZYACO03 | flexible CrystalPredictor (2.2), CrystalOptimizer (2.4.7), DMACRYS (2.3.0) | Louise Price | 2018 | Price LS, Price SL 2022 Cryst Growth Des 22, 1801-1816 | \CHEMISTRY_CPOSS\MagnaPharm\Chalcones\CrystalOptimizer | dfA12654 | 1.708 | PBE0/6-31G(d,p) | 0 |  | This is the DMAflex intra_molecular energy penalty. It is with respect to opt. | A12654 | C2/c | 4 | 25.6252 | 3.8126 | 26.197 | 90 | 116.2 | 90 | LATT 7; SYMM -X , +Y , -Z +1/2 | 1.2047 | 0.7022 |  | -104.02 | -106.32 | -102.312 | 1.6 | -21.893 | 298 | 1 | x parallel to a, y in ab plane, z along c | 1.5862 | 0.158,0.000,0.987 | 0 | CrystalOptimizer with GDMA2.2(PBE0/6-31G(d,p)) + FIT
BZYACO | C15 H12 O1 | 10 | Chalcone | (2E)-1,3-diphenylprop-2-en-1-one | Benzylidene acetophenone | BZYACO, BZYACO03 | flexible CrystalPredictor (2.2), CrystalOptimizer (2.4.7), DMACRYS (2.3.0) | Louise Price | 2018 | Price LS, Price SL 2022 Cryst Growth Des 22, 1801-1816 | \CHEMISTRY_CPOSS\MagnaPharm\Chalcones\CrystalOptimizer | dfA15981 | 2.189 | PBE0/6-31G(d,p) | 0 |  | This is the DMAflex intra_molecular energy penalty. It is with respect to opt. | A15981 | P212121 | 4 | 19.8012 | 8.2626 | 7.3756 | 90 | 90 | 90 | LATT -1; SYMM +X +1/2, -Y +1/2, -Z ; SYMM -X , +Y +1/2, -Z +1/2; SYMM -X +1/2, -Y , +Z +1/2 | 1.1463 | 0.6662 |  | -104.5 | -93.35 | -102.311 | 1.63 | -22.596 | 298 | 1 | x parallel to a, y in ab plane, z along c | 1.5232 | 0.000,1.000,0.000 | 0 | CrystalOptimizer with GDMA2.2(PBE0/6-31G(d,p)) + FIT
BZYACO | C15 H12 O1 | 10 | Chalcone | (2E)-1,3-diphenylprop-2-en-1-one | Benzylidene acetophenone | BZYACO, BZYACO03 | flexible CrystalPredictor (2.2), CrystalOptimizer (2.4.7), DMACRYS (2.3.0) | Louise Price | 2018 | Price LS, Price SL 2022 Cryst Growth Des 22, 1801-1816 | \CHEMISTRY_CPOSS\MagnaPharm\Chalcones\CrystalOptimizer | dfA13980 | 2.304 | PBE0/6-31G(d,p) | 0 |  | This is the DMAflex intra_molecular energy penalty. It is with respect to opt. | A13980 | Pc21n | 8 | 14.2228 | 23.093 | 7.1864 | 90 | 90 | 90 | LATT -1; SYMM -X , +Y +1/2, -Z +1/2; SYMM -X +1/2, +Y , +Z +1/2; SYMM +X +1/2, +Y +1/2, -Z | 1.1721 | 0.6815 |  | -104.61 | -197.02 | -102.306 | 1.65 | -22.151 | 298 | 1 | x parallel to a, y in ab plane, z along c | 0.386 | 0.000,1.000,0.000 | 0 | CrystalOptimizer with GDMA2.2(PBE0/6-31G(d,p)) + FIT
BZYACO | C15 H12 O1 | 10 | Chalcone | (2E)-1,3-diphenylprop-2-en-1-one | Benzylidene acetophenone | BZYACO, BZYACO03 | flexible CrystalPredictor (2.2), CrystalOptimizer (2.4.7), DMACRYS (2.3.0) | Louise Price | 2018 | Price LS, Price SL 2022 Cryst Growth Des 22, 1801-1816 | \CHEMISTRY_CPOSS\MagnaPharm\Chalcones\CrystalOptimizer | dfA16718 | 0.246 | PBE0/6-31G(d,p) | 0 |  | This is the DMAflex intra_molecular energy penalty. It is with respect to opt. | A16718 | P21/n | 4 | 12.7945 | 9.2151 | 10.675 | 90 | 70.049 | 90 | LATT 1; SYMM -X +1/2, +Y +1/2, -Z +1/2 | 1.1692 | 0.6833 |  | -102.55 | -95.91 | -102.304 | 1.7 | -21.029 | 298 | 1 | x parallel to a, y in ab plane, z along c | 0.7158 | 0.614,0.000,0.790 | 0 | CrystalOptimizer with GDMA2.2(PBE0/6-31G(d,p)) + FIT
BZYACO | C15 H12 O1 | 10 | Chalcone | (2E)-1,3-diphenylprop-2-en-1-one | Benzylidene acetophenone | BZYACO, BZYACO03 | flexible CrystalPredictor (2.2), CrystalOptimizer (2.4.7), DMACRYS (2.3.0) | Louise Price | 2018 | Price LS, Price SL 2022 Cryst Growth Des 22, 1801-1816 | \CHEMISTRY_CPOSS\MagnaPharm\Chalcones\CrystalOptimizer | dfA15589 | 0.888 | PBE0/6-31G(d,p) | 0 |  | This is the DMAflex intra_molecular energy penalty. It is with respect to opt. | A15589 | Pbca | 8 | 12.1452 | 6.9748 | 27.8664 | 90 | 90 | 90 | LATT 1; SYMM +X +1/2, -Y +1/2, -Z ; SYMM -X , +Y +1/2, -Z +1/2; SYMM -X +1/2, -Y , +Z +1/2 | 1.172 | 0.6832 |  | -103.19 | -100.78 | -102.302 | 1.58 | -22.097 | 298 | 1 | x parallel to a, y in ab plane, z along c | 1.4778 | 0.000,0.000,1.000 | 0 | CrystalOptimizer with GDMA2.2(PBE0/6-31G(d,p)) + FIT
BZYACO | C15 H12 O1 | 10 | Chalcone | (2E)-1,3-diphenylprop-2-en-1-one | Benzylidene acetophenone | BZYACO, BZYACO03 | flexible CrystalPredictor (2.2), CrystalOptimizer (2.4.7), DMACRYS (2.3.0) | Louise Price | 2018 | Price LS, Price SL 2022 Cryst Growth Des 22, 1801-1816 | \CHEMISTRY_CPOSS\MagnaPharm\Chalcones\CrystalOptimizer | dfA17794 | 0.831 | PBE0/6-31G(d,p) | 0 |  | This is the DMAflex intra_molecular energy penalty. It is with respect to opt. | A17794 | Cn | 4 | 17.9656 | 5.2079 | 13.9679 | 90 | 69.582 | 90 | LATT -1; SYMM +X +1/2, +Y +1/2, +Z ; SYMM +X +1/2, -Y , +Z +1/2; SYMM +X , -Y +1/2, +Z +1/2 | 1.1294 | 0.6579 |  | -103.13 | -94.78 | -102.299 | 0 | 0 | 0 | 1 | x parallel to a, y in ab plane, z along c | 2.2174 | 0.869,0.000,0.495 | 0 | CrystalOptimizer with GDMA2.2(PBE0/6-31G(d,p)) + FIT
BZYACO | C15 H12 O1 | 10 | Chalcone | (2E)-1,3-diphenylprop-2-en-1-one | Benzylidene acetophenone | BZYACO, BZYACO03 | flexible CrystalPredictor (2.2), CrystalOptimizer (2.4.7), DMACRYS (2.3.0) | Louise Price | 2018 | Price LS, Price SL 2022 Cryst Growth Des 22, 1801-1816 | \CHEMISTRY_CPOSS\MagnaPharm\Chalcones\CrystalOptimizer | dfA13857 | 0.362 | PBE0/6-31G(d,p) | 0 |  | This is the DMAflex intra_molecular energy penalty. It is with respect to opt. | A13857 | A2/n | 8 | 11.0057 | 14.5305 | 15.0797 | 90 | 86.56 | 90 | LATT 1; SYMM -X +1/2, +Y , -Z +1/2; SYMM +X , +Y +1/2, +Z +1/2; SYMM -X +1/2, +Y +1/2, -Z | 1.1493 | 0.6651 |  | -102.66 | -98.44 | -102.298 | 1.6 | -23.119 | 298 | 0 | x parallel to a, y in ab plane, z along c | 0 | 0.942,0.000,0.335 | 0 | CrystalOptimizer with GDMA2.2(PBE0/6-31G(d,p)) + FIT
BZYACO | C15 H12 O1 | 10 | Chalcone | (2E)-1,3-diphenylprop-2-en-1-one | Benzylidene acetophenone | BZYACO, BZYACO03 | flexible CrystalPredictor (2.2), CrystalOptimizer (2.4.7), DMACRYS (2.3.0) | Louise Price | 2018 | Price LS, Price SL 2022 Cryst Growth Des 22, 1801-1816 | \CHEMISTRY_CPOSS\MagnaPharm\Chalcones\CrystalOptimizer | dfA15115 | 0.794 | PBE0/6-31G(d,p) | 0 |  | This is the DMAflex intra_molecular energy penalty. It is with respect to opt. | A15115 | C2/c | 4 | 47.9195 | 3.9523 | 12.5632 | 90 | 100.659 | 90 | LATT 7; SYMM -X , +Y , -Z +1/2 | 1.1831 | 0.6901 |  | -103.09 | -101.38 | -102.296 | 0 | 0 | 0 | 1 | x parallel to a, y in ab plane, z along c | 0.0216 | 0.738,0.000,-0.675 | 0 | CrystalOptimizer with GDMA2.2(PBE0/6-31G(d,p)) + FIT
BZYACO | C15 H12 O1 | 10 | Chalcone | (2E)-1,3-diphenylprop-2-en-1-one | Benzylidene acetophenone | BZYACO, BZYACO03 | flexible CrystalPredictor (2.2), CrystalOptimizer (2.4.7), DMACRYS (2.3.0) | Louise Price | 2018 | Price LS, Price SL 2022 Cryst Growth Des 22, 1801-1816 | \CHEMISTRY_CPOSS\MagnaPharm\Chalcones\CrystalOptimizer | dfA16218 | 1.345 | PBE0/6-31G(d,p) | 0 |  | This is the DMAflex intra_molecular energy penalty. It is with respect to opt. | A16218 | P21212 | 4 | 14.665 | 13.095 | 6.2965 | 90 | 90 | 90 | LATT -1; SYMM +X +1/2, -Y +1/2, -Z ; SYMM -X +1/2, +Y +1/2, -Z ; SYMM -X , -Y , +Z | 1.144 | 0.666 |  | -103.64 | -94.47 | -102.295 | 0 | 0 | 0 | 1 | x parallel to a, y in ab plane, z along c | 0.2122 | 1.000,0.000,0.000 | 0 | CrystalOptimizer with GDMA2.2(PBE0/6-31G(d,p)) + FIT
BZYACO | C15 H12 O1 | 10 | Chalcone | (2E)-1,3-diphenylprop-2-en-1-one | Benzylidene acetophenone | BZYACO, BZYACO03 | flexible CrystalPredictor (2.2), CrystalOptimizer (2.4.7), DMACRYS (2.3.0) | Louise Price | 2018 | Price LS, Price SL 2022 Cryst Growth Des 22, 1801-1816 | \CHEMISTRY_CPOSS\MagnaPharm\Chalcones\CrystalOptimizer | dfA15333 | 1.015 | PBE0/6-31G(d,p) | 0 |  | This is the DMAflex intra_molecular energy penalty. It is with respect to opt. | A15333 | C2/c | 4 | 25.0171 | 6.1449 | 15.625 | 90 | 88.045 | 90 | LATT 7; SYMM -X , +Y , -Z +1/2 | 1.1524 | 0.6708 |  | -103.31 | -95.72 | -102.295 | 1.74 | -21.278 | 298 | 1 | x parallel to a, y in ab plane, z along c | 3.3063 | -0.584,0.000,0.811 | 0 | CrystalOptimizer with GDMA2.2(PBE0/6-31G(d,p)) + FIT
BZYACO | C15 H12 O1 | 10 | Chalcone | (2E)-1,3-diphenylprop-2-en-1-one | Benzylidene acetophenone | BZYACO, BZYACO03 | flexible CrystalPredictor (2.2), CrystalOptimizer (2.4.7), DMACRYS (2.3.0) | Louise Price | 2018 | Price LS, Price SL 2022 Cryst Growth Des 22, 1801-1816 | \CHEMISTRY_CPOSS\MagnaPharm\Chalcones\CrystalOptimizer | dfA15065 | 1.416 | PBE0/6-31G(d,p) | 0 |  | This is the DMAflex intra_molecular energy penalty. It is with respect to opt. | A15065 | R-3 | 6 | 40.9844 | 40.9844 | 3.7616 | 90 | 90 | 120 | LATT 3; SYMM -Y , +X -Y , +Z ; SYMM -X +Y , -X , +Z | 1.1376 | 0.6627 |  | -103.71 | -102.77 | -102.294 | 1.77 | -19.947 | 298 | 1 | x parallel to a, y in ab plane, z along c | 1.2408 | 0.612,0.750,0.253 | 0 | CrystalOptimizer with GDMA2.2(PBE0/6-31G(d,p)) + FIT
BZYACO | C15 H12 O1 | 10 | Chalcone | (2E)-1,3-diphenylprop-2-en-1-one | Benzylidene acetophenone | BZYACO, BZYACO03 | flexible CrystalPredictor (2.2), CrystalOptimizer (2.4.7), DMACRYS (2.3.0) | Louise Price | 2018 | Price LS, Price SL 2022 Cryst Growth Des 22, 1801-1816 | \CHEMISTRY_CPOSS\MagnaPharm\Chalcones\CrystalOptimizer | dfA14963 | 1.886 | PBE0/6-31G(d,p) | 0 |  | This is the DMAflex intra_molecular energy penalty. It is with respect to opt. | A14963 | P21/c | 8 | 12.8742 | 26.5697 | 7.3656 | 90 | 67.797 | 90 | LATT 1; SYMM -X , +Y +1/2, -Z +1/2 | 1.186 | 0.6873 |  | -104.18 | -199.25 | -102.294 | 1.73 | -21.328 | 298 | 1 | x parallel to a, y in ab plane, z along c | 0.2806 | 0.960,0.000,-0.279 | 0 | CrystalOptimizer with GDMA2.2(PBE0/6-31G(d,p)) + FIT
BZYACO | C15 H12 O1 | 10 | Chalcone | (2E)-1,3-diphenylprop-2-en-1-one | Benzylidene acetophenone | BZYACO, BZYACO03 | flexible CrystalPredictor (2.2), CrystalOptimizer (2.4.7), DMACRYS (2.3.0) | Louise Price | 2018 | Price LS, Price SL 2022 Cryst Growth Des 22, 1801-1816 | \CHEMISTRY_CPOSS\MagnaPharm\Chalcones\CrystalOptimizer | dfA16065 | 1.867 | PBE0/6-31G(d,p) | 0 |  | This is the DMAflex intra_molecular energy penalty. It is with respect to opt. | A16065 | I2 | 4 | 13.172 | 5.8337 | 15.1973 | 90 | 87.041 | 90 | LATT -1; SYMM -X , +Y , -Z ; SYMM +X +1/2, +Y +1/2, +Z +1/2; SYMM -X +1/2, +Y +1/2, -Z +1/2 | 1.1861 | 0.6875 |  | -104.16 | -97.14 | -102.293 | 1.76 | -21.518 | 298 | 1 | x parallel to a, y in ab plane, z along c | 0.5907 | 0.000,1.000,0.000 | 0 | CrystalOptimizer with GDMA2.2(PBE0/6-31G(d,p)) + FIT
BZYACO | C15 H12 O1 | 10 | Chalcone | (2E)-1,3-diphenylprop-2-en-1-one | Benzylidene acetophenone | BZYACO, BZYACO03 | flexible CrystalPredictor (2.2), CrystalOptimizer (2.4.7), DMACRYS (2.3.0) | Louise Price | 2018 | Price LS, Price SL 2022 Cryst Growth Des 22, 1801-1816 | \CHEMISTRY_CPOSS\MagnaPharm\Chalcones\CrystalOptimizer | dfA12056 | 1.988 | PBE0/6-31G(d,p) | 0 |  | This is the DMAflex intra_molecular energy penalty. It is with respect to opt. | A12056 | P21/c | 4 | 17.5002 | 7.2662 | 9.3538 | 90 | 84.814 | 90 | LATT 1; SYMM -X , +Y +1/2, -Z +1/2 | 1.1678 | 0.6792 |  | -104.28 | -97.96 | -102.292 | 1.64 | -22.164 | 298 | 1 | x parallel to a, y in ab plane, z along c | 1.6173 | 0.588,0.000,0.809 | 0 | CrystalOptimizer with GDMA2.2(PBE0/6-31G(d,p)) + FIT
BZYACO | C15 H12 O1 | 10 | Chalcone | (2E)-1,3-diphenylprop-2-en-1-one | Benzylidene acetophenone | BZYACO, BZYACO03 | flexible CrystalPredictor (2.2), CrystalOptimizer (2.4.7), DMACRYS (2.3.0) | Louise Price | 2018 | Price LS, Price SL 2022 Cryst Growth Des 22, 1801-1816 | \CHEMISTRY_CPOSS\MagnaPharm\Chalcones\CrystalOptimizer | dfA14488 | 1.418 | PBE0/6-31G(d,p) | 0 |  | This is the DMAflex intra_molecular energy penalty. It is with respect to opt. | A14488 | I2/a | 8 | 17.8303 | 5.9586 | 23.4072 | 90 | 70.952 | 90 | LATT 1; SYMM -X +1/2, +Y , -Z ; SYMM +X +1/2, +Y +1/2, +Z +1/2; SYMM -X , +Y +1/2, -Z +1/2 | 1.1769 | 0.6845 |  | -103.71 | -98.04 | -102.292 | 0 | 0 | 0 | 0 | x parallel to a, y in ab plane, z along c | 0 | -0.704,0.000,0.711 | 0 | CrystalOptimizer with GDMA2.2(PBE0/6-31G(d,p)) + FIT
BZYACO | C15 H12 O1 | 10 | Chalcone | (2E)-1,3-diphenylprop-2-en-1-one | Benzylidene acetophenone | BZYACO, BZYACO03 | flexible CrystalPredictor (2.2), CrystalOptimizer (2.4.7), DMACRYS (2.3.0) | Louise Price | 2018 | Price LS, Price SL 2022 Cryst Growth Des 22, 1801-1816 | \CHEMISTRY_CPOSS\MagnaPharm\Chalcones\CrystalOptimizer | dfA17829 | 3.999 | PBE0/6-31G(d,p) | 0 |  | This is the DMAflex intra_molecular energy penalty. It is with respect to opt. | A17829 | Pbcn | 8 | 10.6659 | 11.4985 | 19.4329 | 90 | 90 | 90 | LATT 1; SYMM +X +1/2, -Y +1/2, -Z ; SYMM -X , +Y , -Z +1/2; SYMM -X +1/2, -Y +1/2, +Z +1/2 | 1.1608 | 0.6747 |  | -106.29 | -93.82 | -102.291 | 1.71 | -21.985 | 298 | 1 | x parallel to a, y in ab plane, z along c | 0.6554 | 0.000,0.000,1.000 | 0 | CrystalOptimizer with GDMA2.2(PBE0/6-31G(d,p)) + FIT
BZYACO | C15 H12 O1 | 10 | Chalcone | (2E)-1,3-diphenylprop-2-en-1-one | Benzylidene acetophenone | BZYACO, BZYACO03 | flexible CrystalPredictor (2.2), CrystalOptimizer (2.4.7), DMACRYS (2.3.0) | Louise Price | 2018 | Price LS, Price SL 2022 Cryst Growth Des 22, 1801-1816 | \CHEMISTRY_CPOSS\MagnaPharm\Chalcones\CrystalOptimizer | dfA12345 | 1.65 | PBE0/6-31G(d,p) | 0 |  | This is the DMAflex intra_molecular energy penalty. It is with respect to opt. | A12345 | C2/c | 4 | 12.2241 | 4.7994 | 45.848 | 90 | 118.022 | 90 | LATT 7; SYMM -X , +Y , -Z +1/2 | 1.1651 | 0.6792 |  | -103.94 | -96.59 | -102.29 | 1.54 | -22.487 | 298 | 1 | x parallel to a, y in ab plane, z along c | 1.0195 | -0.190,0.000,0.982 | 0 | CrystalOptimizer with GDMA2.2(PBE0/6-31G(d,p)) + FIT
BZYACO | C15 H12 O1 | 10 | Chalcone | (2E)-1,3-diphenylprop-2-en-1-one | Benzylidene acetophenone | BZYACO, BZYACO03 | flexible CrystalPredictor (2.2), CrystalOptimizer (2.4.7), DMACRYS (2.3.0) | Louise Price | 2018 | Price LS, Price SL 2022 Cryst Growth Des 22, 1801-1816 | \CHEMISTRY_CPOSS\MagnaPharm\Chalcones\CrystalOptimizer | dfA11777 | 1.031 | PBE0/6-31G(d,p) | 0 |  | This is the DMAflex intra_molecular energy penalty. It is with respect to opt. | A11777 | Pbcn | 8 | 12.1068 | 7.6222 | 26.0074 | 90 | 90 | 90 | LATT 1; SYMM +X +1/2, -Y +1/2, -Z ; SYMM -X , +Y , -Z +1/2; SYMM -X +1/2, -Y +1/2, +Z +1/2 | 1.1527 | 0.6689 |  | -103.32 | -98.19 | -102.289 | 1.65 | -22.11 | 298 | 1 | x parallel to a, y in ab plane, z along c | 1.1076 | 0.000,0.000,1.000 | 0 | CrystalOptimizer with GDMA2.2(PBE0/6-31G(d,p)) + FIT
BZYACO | C15 H12 O1 | 10 | Chalcone | (2E)-1,3-diphenylprop-2-en-1-one | Benzylidene acetophenone | BZYACO, BZYACO03 | flexible CrystalPredictor (2.2), CrystalOptimizer (2.4.7), DMACRYS (2.3.0) | Louise Price | 2018 | Price LS, Price SL 2022 Cryst Growth Des 22, 1801-1816 | \CHEMISTRY_CPOSS\MagnaPharm\Chalcones\CrystalOptimizer | dfA6636 | 0.284 | PBE0/6-31G(d,p) | 0 |  | This is the DMAflex intra_molecular energy penalty. It is with respect to opt. | A6636 | A2/n | 8 | 24.4318 | 13.04 | 7.4047 | 90 | 85.679 | 90 | LATT 1; SYMM -X +1/2, +Y , -Z +1/2; SYMM +X , +Y +1/2, +Z +1/2; SYMM -X +1/2, +Y +1/2, -Z | 1.1761 | 0.6846 |  | -102.57 | -100.82 | -102.286 | 0 | 0 | 0 | 1 | x parallel to a, y in ab plane, z along c | 1.0134 | 0.984,0.000,-0.178 | 0 | CrystalOptimizer with GDMA2.2(PBE0/6-31G(d,p)) + FIT
BZYACO | C15 H12 O1 | 10 | Chalcone | (2E)-1,3-diphenylprop-2-en-1-one | Benzylidene acetophenone | BZYACO, BZYACO03 | flexible CrystalPredictor (2.2), CrystalOptimizer (2.4.7), DMACRYS (2.3.0) | Louise Price | 2018 | Price LS, Price SL 2022 Cryst Growth Des 22, 1801-1816 | \CHEMISTRY_CPOSS\MagnaPharm\Chalcones\CrystalOptimizer | dfA11692 | 1.046 | PBE0/6-31G(d,p) | 0 |  | This is the DMAflex intra_molecular energy penalty. It is with respect to opt. | A11692 | P2/n | 4 | 11.657 | 4.4316 | 23.4341 | 90 | 77.807 | 90 | LATT 1; SYMM -X +1/2, +Y , -Z +1/2 | 1.169 | 0.6794 |  | -103.33 | -99.67 | -102.284 | 1.54 | -22.709 | 298 | 0 | x parallel to a, y in ab plane, z along c | 0 | 0.708,0.000,-0.706 | 0 | CrystalOptimizer with GDMA2.2(PBE0/6-31G(d,p)) + FIT
BZYACO | C15 H12 O1 | 10 | Chalcone | (2E)-1,3-diphenylprop-2-en-1-one | Benzylidene acetophenone | BZYACO, BZYACO03 | flexible CrystalPredictor (2.2), CrystalOptimizer (2.4.7), DMACRYS (2.3.0) | Louise Price | 2018 | Price LS, Price SL 2022 Cryst Growth Des 22, 1801-1816 | \CHEMISTRY_CPOSS\MagnaPharm\Chalcones\CrystalOptimizer | dfA11910 | 0.637 | PBE0/6-31G(d,p) | 0 |  | This is the DMAflex intra_molecular energy penalty. It is with respect to opt. | A11910 | Pna21 | 4 | 11.6364 | 25.7541 | 3.8975 | 90 | 90 | 90 | LATT -1; SYMM -X , -Y , +Z +1/2; SYMM -X +1/2, +Y +1/2, +Z +1/2; SYMM +X +1/2, -Y +1/2, +Z | 1.1843 | 0.6903 |  | -102.92 | -100.7 | -102.283 | 1.58 | -22.178 | 298 | 1 | x parallel to a, y in ab plane, z along c | 1.5674 | 0.000,1.000,0.000 | 0 | CrystalOptimizer with GDMA2.2(PBE0/6-31G(d,p)) + FIT
BZYACO | C15 H12 O1 | 10 | Chalcone | (2E)-1,3-diphenylprop-2-en-1-one | Benzylidene acetophenone | BZYACO, BZYACO03 | flexible CrystalPredictor (2.2), CrystalOptimizer (2.4.7), DMACRYS (2.3.0) | Louise Price | 2018 | Price LS, Price SL 2022 Cryst Growth Des 22, 1801-1816 | \CHEMISTRY_CPOSS\MagnaPharm\Chalcones\CrystalOptimizer | dfA13955 | 0.879 | PBE0/6-31G(d,p) | 0 |  | This is the DMAflex intra_molecular energy penalty. It is with respect to opt. | A13955 | Pna21 | 4 | 11.8648 | 26.3052 | 3.774 | 90 | 90 | 90 | LATT -1; SYMM -X , -Y , +Z +1/2; SYMM -X +1/2, +Y +1/2, +Z +1/2; SYMM +X +1/2, -Y +1/2, +Z | 1.1744 | 0.683 |  | -103.16 | -102.28 | -102.281 | 1.66 | -21.176 | 298 | 1 | x parallel to a, y in ab plane, z along c | 0.9462 | 0.000,1.000,0.000 | 0 | CrystalOptimizer with GDMA2.2(PBE0/6-31G(d,p)) + FIT
BZYACO | C15 H12 O1 | 10 | Chalcone | (2E)-1,3-diphenylprop-2-en-1-one | Benzylidene acetophenone | BZYACO, BZYACO03 | flexible CrystalPredictor (2.2), CrystalOptimizer (2.4.7), DMACRYS (2.3.0) | Louise Price | 2018 | Price LS, Price SL 2022 Cryst Growth Des 22, 1801-1816 | \CHEMISTRY_CPOSS\MagnaPharm\Chalcones\CrystalOptimizer | dfA6878 | 0.511 | PBE0/6-31G(d,p) | 0 |  | This is the DMAflex intra_molecular energy penalty. It is with respect to opt. | A6878 | Aa | 4 | 12.1533 | 7.293 | 14.2632 | 90 | 68.901 | 90 | LATT -1; SYMM +X , +Y +1/2, +Z +1/2; SYMM +X +1/2, -Y , +Z ; SYMM +X +1/2, -Y +1/2, +Z +1/2 | 1.1728 | 0.6851 |  | -102.79 | -98.27 | -102.279 | 0 | 0 | 0 | 0 | x parallel to a, y in ab plane, z along c | 0 | 0.859,0.000,0.512 | 0 | CrystalOptimizer with GDMA2.2(PBE0/6-31G(d,p)) + FIT
BZYACO | C15 H12 O1 | 10 | Chalcone | (2E)-1,3-diphenylprop-2-en-1-one | Benzylidene acetophenone | BZYACO, BZYACO03 | flexible CrystalPredictor (2.2), CrystalOptimizer (2.4.7), DMACRYS (2.3.0) | Louise Price | 2018 | Price LS, Price SL 2022 Cryst Growth Des 22, 1801-1816 | \CHEMISTRY_CPOSS\MagnaPharm\Chalcones\CrystalOptimizer | dfA14790 | 1.182 | PBE0/6-31G(d,p) | 0 |  | This is the DMAflex intra_molecular energy penalty. It is with respect to opt. | A14790 | P21/a | 4 | 11.5057 | 12.5425 | 8.7371 | 90 | 80.521 | 90 | LATT 1; SYMM -X +1/2, +Y +1/2, -Z | 1.1123 | 0.6474 |  | -103.46 | -91.52 | -102.278 | 1.65 | -21.928 | 298 | 1 | x parallel to a, y in ab plane, z along c | 0.681 | 0.823,0.000,-0.568 | 0 | CrystalOptimizer with GDMA2.2(PBE0/6-31G(d,p)) + FIT
BZYACO | C15 H12 O1 | 10 | Chalcone | (2E)-1,3-diphenylprop-2-en-1-one | Benzylidene acetophenone | BZYACO, BZYACO03 | flexible CrystalPredictor (2.2), CrystalOptimizer (2.4.7), DMACRYS (2.3.0) | Louise Price | 2018 | Price LS, Price SL 2022 Cryst Growth Des 22, 1801-1816 | \CHEMISTRY_CPOSS\MagnaPharm\Chalcones\CrystalOptimizer | dfA11936 | 0.273 | PBE0/6-31G(d,p) | 0 |  | This is the DMAflex intra_molecular energy penalty. It is with respect to opt. | A11936 | I2/c | 8 | 25.3691 | 3.921 | 23.5224 | 90 | 88.396 | 90 | LATT 1; SYMM -X , +Y , -Z +1/2; SYMM +X +1/2, +Y +1/2, +Z +1/2; SYMM -X +1/2, +Y +1/2, -Z | 1.1828 | 0.6888 |  | -102.55 | -102.9 | -102.277 | 1.61 | -22.09 | 298 | 1 | x parallel to a, y in ab plane, z along c | 1.7866 | 0.495,0.000,0.869 | 0 | CrystalOptimizer with GDMA2.2(PBE0/6-31G(d,p)) + FIT
BZYACO | C15 H12 O1 | 10 | Chalcone | (2E)-1,3-diphenylprop-2-en-1-one | Benzylidene acetophenone | BZYACO, BZYACO03 | flexible CrystalPredictor (2.2), CrystalOptimizer (2.4.7), DMACRYS (2.3.0) | Louise Price | 2018 | Price LS, Price SL 2022 Cryst Growth Des 22, 1801-1816 | \CHEMISTRY_CPOSS\MagnaPharm\Chalcones\CrystalOptimizer | dfA7519 | 2.585 | PBE0/6-31G(d,p) | 0 |  | This is the DMAflex intra_molecular energy penalty. It is with respect to opt. | A7519 | P21/n | 4 | 6.3834 | 13.1435 | 14.9756 | 90 | 69.875 | 90 | LATT 1; SYMM -X +1/2, +Y +1/2, -Z +1/2 | 1.1725 | 0.6814 |  | -104.86 | -98.52 | -102.275 | 1.76 | -21.319 | 298 | 1 | x parallel to a, y in ab plane, z along c | 1.0605 | 0.637,0.000,0.771 | 0 | CrystalOptimizer with GDMA2.2(PBE0/6-31G(d,p)) + FIT
BZYACO | C15 H12 O1 | 10 | Chalcone | (2E)-1,3-diphenylprop-2-en-1-one | Benzylidene acetophenone | BZYACO, BZYACO03 | flexible CrystalPredictor (2.2), CrystalOptimizer (2.4.7), DMACRYS (2.3.0) | Louise Price | 2018 | Price LS, Price SL 2022 Cryst Growth Des 22, 1801-1816 | \CHEMISTRY_CPOSS\MagnaPharm\Chalcones\CrystalOptimizer | dfA4315 | 0.657 | PBE0/6-31G(d,p) | 0 |  | This is the DMAflex intra_molecular energy penalty. It is with respect to opt. | A4315 | Pna21 | 4 | 12.3483 | 7.2202 | 13.0679 | 90 | 90 | 90 | LATT -1; SYMM -X , -Y , +Z +1/2; SYMM -X +1/2, +Y +1/2, +Z +1/2; SYMM +X +1/2, -Y +1/2, +Z | 1.1873 | 0.6931 |  | -102.93 | -101.78 | -102.273 | 1.69 | -22.204 | 298 | 1 | x parallel to a, y in ab plane, z along c | 0.5539 | 1.000,0.000,0.000 | 0 | CrystalOptimizer with GDMA2.2(PBE0/6-31G(d,p)) + FIT
BZYACO | C15 H12 O1 | 10 | Chalcone | (2E)-1,3-diphenylprop-2-en-1-one | Benzylidene acetophenone | BZYACO, BZYACO03 | flexible CrystalPredictor (2.2), CrystalOptimizer (2.4.7), DMACRYS (2.3.0) | Louise Price | 2018 | Price LS, Price SL 2022 Cryst Growth Des 22, 1801-1816 | \CHEMISTRY_CPOSS\MagnaPharm\Chalcones\CrystalOptimizer | dfA10189 | 0.769 | PBE0/6-31G(d,p) | 0 |  | This is the DMAflex intra_molecular energy penalty. It is with respect to opt. | A10189 | P21/a | 4 | 20.922 | 7.6053 | 7.6183 | 90 | 84.775 | 90 | LATT 1; SYMM -X +1/2, +Y +1/2, -Z | 1.1459 | 0.6691 |  | -103.04 | -95.45 | -102.271 | 0 | 0 | 0 | 0 | x parallel to a, y in ab plane, z along c | 0 | 0.770,0.000,0.638 | 0 | CrystalOptimizer with GDMA2.2(PBE0/6-31G(d,p)) + FIT
BZYACO | C15 H12 O1 | 10 | Chalcone | (2E)-1,3-diphenylprop-2-en-1-one | Benzylidene acetophenone | BZYACO, BZYACO03 | flexible CrystalPredictor (2.2), CrystalOptimizer (2.4.7), DMACRYS (2.3.0) | Louise Price | 2018 | Price LS, Price SL 2022 Cryst Growth Des 22, 1801-1816 | \CHEMISTRY_CPOSS\MagnaPharm\Chalcones\CrystalOptimizer | dfA16355 | 4.59 | PBE0/6-31G(d,p) | 0 |  | This is the DMAflex intra_molecular energy penalty. It is with respect to opt. | A16355 | P212121 | 4 | 25.6882 | 6.5297 | 6.8836 | 90 | 90 | 90 | LATT -1; SYMM +X +1/2, -Y +1/2, -Z ; SYMM -X , +Y +1/2, -Z +1/2; SYMM -X +1/2, -Y , +Z +1/2 | 1.198 | 0.7001 |  | -106.86 | -100.8 | -102.27 | 1.6 | -22.641 | 298 | 0 | x parallel to a, y in ab plane, z along c | 0 | 0.000,1.000,0.000 | 0 | CrystalOptimizer with GDMA2.2(PBE0/6-31G(d,p)) + FIT
BZYACO | C15 H12 O1 | 10 | Chalcone | (2E)-1,3-diphenylprop-2-en-1-one | Benzylidene acetophenone | BZYACO, BZYACO03 | flexible CrystalPredictor (2.2), CrystalOptimizer (2.4.7), DMACRYS (2.3.0) | Louise Price | 2018 | Price LS, Price SL 2022 Cryst Growth Des 22, 1801-1816 | \CHEMISTRY_CPOSS\MagnaPharm\Chalcones\CrystalOptimizer | dfA15195 | 1.151 | PBE0/6-31G(d,p) | 0 |  | This is the DMAflex intra_molecular energy penalty. It is with respect to opt. | A15195 | P21/n | 4 | 7.2797 | 24.6503 | 7.06 | 90 | 68.843 | 90 | LATT 1; SYMM -X +1/2, +Y +1/2, -Z +1/2 | 1.1708 | 0.6805 |  | -103.42 | -97.64 | -102.269 | 1.64 | -22.03 | 298 | 1 | x parallel to a, y in ab plane, z along c | 1.6598 | 0.115,0.000,0.993 | 0 | CrystalOptimizer with GDMA2.2(PBE0/6-31G(d,p)) + FIT
BZYACO | C15 H12 O1 | 10 | Chalcone | (2E)-1,3-diphenylprop-2-en-1-one | Benzylidene acetophenone | BZYACO, BZYACO03 | flexible CrystalPredictor (2.2), CrystalOptimizer (2.4.7), DMACRYS (2.3.0) | Louise Price | 2018 | Price LS, Price SL 2022 Cryst Growth Des 22, 1801-1816 | \CHEMISTRY_CPOSS\MagnaPharm\Chalcones\CrystalOptimizer | dfA17695 | 1.102 | PBE0/6-31G(d,p) | 0 |  | This is the DMAflex intra_molecular energy penalty. It is with respect to opt. | A17695 | Pca21 | 4 | 28.314 | 4.4724 | 9.2534 | 90 | 90 | 90 | LATT -1; SYMM -X , -Y , +Z +1/2; SYMM -X +1/2, +Y , +Z +1/2; SYMM +X +1/2, -Y , +Z | 1.1805 | 0.6882 |  | -103.37 | -98.76 | -102.268 | 1.65 | -21.726 | 298 | 1 | x parallel to a, y in ab plane, z along c | 0.7863 | 0.000,0.000,1.000 | 0 | CrystalOptimizer with GDMA2.2(PBE0/6-31G(d,p)) + FIT
BZYACO | C15 H12 O1 | 10 | Chalcone | (2E)-1,3-diphenylprop-2-en-1-one | Benzylidene acetophenone | BZYACO, BZYACO03 | flexible CrystalPredictor (2.2), CrystalOptimizer (2.4.7), DMACRYS (2.3.0) | Louise Price | 2018 | Price LS, Price SL 2022 Cryst Growth Des 22, 1801-1816 | \CHEMISTRY_CPOSS\MagnaPharm\Chalcones\CrystalOptimizer | dfA10256 | 1.783 | PBE0/6-31G(d,p) | 0 |  | This is the DMAflex intra_molecular energy penalty. It is with respect to opt. | A10256 | C2 | 2 | 27.4003 | 3.7635 | 11.1386 | 90 | 97.461 | 90 | LATT -7; SYMM -X , +Y , -Z | 1.2146 | 0.7038 |  | -104.05 | -108.29 | -102.267 | 1.6 | -21.912 | 298 | 1 | x parallel to a, y in ab plane, z along c | 2.0615 | -0.143,0.000,0.990 | 0 | CrystalOptimizer with GDMA2.2(PBE0/6-31G(d,p)) + FIT
BZYACO | C15 H12 O1 | 10 | Chalcone | (2E)-1,3-diphenylprop-2-en-1-one | Benzylidene acetophenone | BZYACO, BZYACO03 | flexible CrystalPredictor (2.2), CrystalOptimizer (2.4.7), DMACRYS (2.3.0) | Louise Price | 2018 | Price LS, Price SL 2022 Cryst Growth Des 22, 1801-1816 | \CHEMISTRY_CPOSS\MagnaPharm\Chalcones\CrystalOptimizer | dfA17430 | 3.975 | PBE0/6-31G(d,p) | 0 |  | This is the DMAflex intra_molecular energy penalty. It is with respect to opt. | A17430 | I2/a | 8 | 18.8603 | 7.1873 | 18.0108 | 90 | 73.863 | 90 | LATT 1; SYMM -X +1/2, +Y , -Z ; SYMM +X +1/2, +Y +1/2, +Z +1/2; SYMM -X , +Y +1/2, -Z +1/2 | 1.1796 | 0.6863 |  | -106.24 | -95.73 | -102.265 | 1.77 | -21.051 | 298 | 1 | x parallel to a, y in ab plane, z along c | 2.2289 | 0.817,0.000,-0.577 | 0 | CrystalOptimizer with GDMA2.2(PBE0/6-31G(d,p)) + FIT
BZYACO | C15 H12 O1 | 10 | Chalcone | (2E)-1,3-diphenylprop-2-en-1-one | Benzylidene acetophenone | BZYACO, BZYACO03 | flexible CrystalPredictor (2.2), CrystalOptimizer (2.4.7), DMACRYS (2.3.0) | Louise Price | 2018 | Price LS, Price SL 2022 Cryst Growth Des 22, 1801-1816 | \CHEMISTRY_CPOSS\MagnaPharm\Chalcones\CrystalOptimizer | dfA15740 | 3.096 | PBE0/6-31G(d,p) | 0 |  | This is the DMAflex intra_molecular energy penalty. It is with respect to opt. | A15740 | P21/c | 4 | 6.6542 | 24.7147 | 7.1178 | 90 | 83.744 | 90 | LATT 1; SYMM -X , +Y +1/2, -Z +1/2 | 1.1888 | 0.6956 |  | -105.36 | -99.71 | -102.264 | 1.69 | -22.278 | 298 | 1 | x parallel to a, y in ab plane, z along c | 0.4037 | 0.922,0.000,-0.386 | 0 | CrystalOptimizer with GDMA2.2(PBE0/6-31G(d,p)) + FIT
BZYACO | C15 H12 O1 | 10 | Chalcone | (2E)-1,3-diphenylprop-2-en-1-one | Benzylidene acetophenone | BZYACO, BZYACO03 | flexible CrystalPredictor (2.2), CrystalOptimizer (2.4.7), DMACRYS (2.3.0) | Louise Price | 2018 | Price LS, Price SL 2022 Cryst Growth Des 22, 1801-1816 | \CHEMISTRY_CPOSS\MagnaPharm\Chalcones\CrystalOptimizer | dfA9448 | 0.841 | PBE0/6-31G(d,p) | 0 |  | This is the DMAflex intra_molecular energy penalty. It is with respect to opt. | A9448 | Ic | 4 | 13.7373 | 6.7821 | 12.7652 | 90 | 88.078 | 90 | LATT -1; SYMM +X +1/2, +Y +1/2, +Z +1/2; SYMM +X , -Y , +Z +1/2; SYMM +X +1/2, -Y +1/2, +Z | 1.1637 | 0.6752 |  | -103.1 | -96.74 | -102.259 | 1.6 | -23.44 | 298 | 1 | x parallel to a, y in ab plane, z along c | 0.0714 | 0.281,0.000,0.960 | 0 | CrystalOptimizer with GDMA2.2(PBE0/6-31G(d,p)) + FIT
BZYACO | C15 H12 O1 | 10 | Chalcone | (2E)-1,3-diphenylprop-2-en-1-one | Benzylidene acetophenone | BZYACO, BZYACO03 | flexible CrystalPredictor (2.2), CrystalOptimizer (2.4.7), DMACRYS (2.3.0) | Louise Price | 2018 | Price LS, Price SL 2022 Cryst Growth Des 22, 1801-1816 | \CHEMISTRY_CPOSS\MagnaPharm\Chalcones\CrystalOptimizer | dfA14893 | 0.262 | PBE0/6-31G(d,p) | 0 |  | This is the DMAflex intra_molecular energy penalty. It is with respect to opt. | A14893 | I2/a | 8 | 11.2171 | 14.5139 | 14.7867 | 90 | 87.104 | 90 | LATT 1; SYMM -X +1/2, +Y , -Z ; SYMM +X +1/2, +Y +1/2, +Z +1/2; SYMM -X , +Y +1/2, -Z +1/2 | 1.1507 | 0.6687 |  | -102.52 | -98.07 | -102.258 | 1.58 | -22.026 | 298 | 1 | x parallel to a, y in ab plane, z along c | 0.2148 | 0.874,0.000,0.485 | 0 | CrystalOptimizer with GDMA2.2(PBE0/6-31G(d,p)) + FIT
BZYACO | C15 H12 O1 | 10 | Chalcone | (2E)-1,3-diphenylprop-2-en-1-one | Benzylidene acetophenone | BZYACO, BZYACO03 | flexible CrystalPredictor (2.2), CrystalOptimizer (2.4.7), DMACRYS (2.3.0) | Louise Price | 2018 | Price LS, Price SL 2022 Cryst Growth Des 22, 1801-1816 | \CHEMISTRY_CPOSS\MagnaPharm\Chalcones\CrystalOptimizer | dfA16593 | 0.763 | PBE0/6-31G(d,p) | 0 |  | This is the DMAflex intra_molecular energy penalty. It is with respect to opt. | A16593 | P21/c | 4 | 5.2011 | 16.9312 | 13.797 | 90 | 85.943 | 90 | LATT 1; SYMM -X , +Y +1/2, -Z +1/2 | 1.1414 | 0.6635 |  | -103.02 | -93.64 | -102.257 | 1.59 | -21.978 | 298 | 1 | x parallel to a, y in ab plane, z along c | 1.6276 | 0.000,1.000,0.000 | 0 | CrystalOptimizer with GDMA2.2(PBE0/6-31G(d,p)) + FIT
BZYACO | C15 H12 O1 | 10 | Chalcone | (2E)-1,3-diphenylprop-2-en-1-one | Benzylidene acetophenone | BZYACO, BZYACO03 | flexible CrystalPredictor (2.2), CrystalOptimizer (2.4.7), DMACRYS (2.3.0) | Louise Price | 2018 | Price LS, Price SL 2022 Cryst Growth Des 22, 1801-1816 | \CHEMISTRY_CPOSS\MagnaPharm\Chalcones\CrystalOptimizer | dfA10603 | 1.515 | PBE0/6-31G(d,p) | 0 |  | This is the DMAflex intra_molecular energy penalty. It is with respect to opt. | A10603 | C2/c | 4 | 10.5757 | 6.7797 | 37.3455 | 90 | 60.137 | 90 | LATT 7; SYMM -X , +Y , -Z +1/2 | 1.1914 | 0.6937 |  | -103.77 | -100.17 | -102.255 | 1.7 | -21.547 | 298 | 1 | x parallel to a, y in ab plane, z along c | 3.8543 | 0.949,0.000,0.317 | 0 | CrystalOptimizer with GDMA2.2(PBE0/6-31G(d,p)) + FIT
BZYACO | C15 H12 O1 | 10 | Chalcone | (2E)-1,3-diphenylprop-2-en-1-one | Benzylidene acetophenone | BZYACO, BZYACO03 | flexible CrystalPredictor (2.2), CrystalOptimizer (2.4.7), DMACRYS (2.3.0) | Louise Price | 2018 | Price LS, Price SL 2022 Cryst Growth Des 22, 1801-1816 | \CHEMISTRY_CPOSS\MagnaPharm\Chalcones\CrystalOptimizer | dfA15456 | 1.846 | PBE0/6-31G(d,p) | 0 |  | This is the DMAflex intra_molecular energy penalty. It is with respect to opt. | A15456 | P41212 | 8 | 7.2423 | 7.2423 | 45.5205 | 90 | 90 | 90 | LATT -1; SYMM -Y +1/2, +X +1/2, +Z +1/4; SYMM +Y +1/2, -X +1/2, +Z +3/4; SYMM +X +1/2, -Y +1/2, -Z +3/4; SYMM -X +1/2, +Y +1/2, -Z +1/4; SYMM -X , -Y , +Z +1/2; SYMM +Y , +X , -Z ; SYMM -Y , -X , -Z +1/2 | 1.1587 | 0.6763 |  | -104.1 | -93.47 | -102.254 | 1.63 | -22.476 | 298 | 1 | x parallel to a, y in ab plane, z along c | 1.7916 | 1.000,0.000,0.000 | 0 | CrystalOptimizer with GDMA2.2(PBE0/6-31G(d,p)) + FIT
BZYACO | C15 H12 O1 | 10 | Chalcone | (2E)-1,3-diphenylprop-2-en-1-one | Benzylidene acetophenone | BZYACO, BZYACO03 | flexible CrystalPredictor (2.2), CrystalOptimizer (2.4.7), DMACRYS (2.3.0) | Louise Price | 2018 | Price LS, Price SL 2022 Cryst Growth Des 22, 1801-1816 | \CHEMISTRY_CPOSS\MagnaPharm\Chalcones\CrystalOptimizer | dfA8252 | 0.377 | PBE0/6-31G(d,p) | 0 |  | This is the DMAflex intra_molecular energy penalty. It is with respect to opt. | A8252 | P2/a | 4 | 23.5302 | 4.2326 | 11.7201 | 90 | 83.79 | 90 | LATT 1; SYMM -X +1/2, +Y , -Z | 1.1921 | 0.6905 |  | -102.63 | -103.66 | -102.253 | 1.56 | -22.37 | 298 | 1 | x parallel to a, y in ab plane, z along c | 1.0987 | 0.286,0.000,0.958 | 0 | CrystalOptimizer with GDMA2.2(PBE0/6-31G(d,p)) + FIT
BZYACO | C15 H12 O1 | 10 | Chalcone | (2E)-1,3-diphenylprop-2-en-1-one | Benzylidene acetophenone | BZYACO, BZYACO03 | flexible CrystalPredictor (2.2), CrystalOptimizer (2.4.7), DMACRYS (2.3.0) | Louise Price | 2018 | Price LS, Price SL 2022 Cryst Growth Des 22, 1801-1816 | \CHEMISTRY_CPOSS\MagnaPharm\Chalcones\CrystalOptimizer | dfA12549 | 0.348 | PBE0/6-31G(d,p) | 0 |  | This is the DMAflex intra_molecular energy penalty. It is with respect to opt. | A12549 | Pn | 2 | 4.7769 | 11.568 | 10.906 | 90 | 90.061 | 90 | LATT -1; SYMM +X +1/2, -Y , +Z +1/2 | 1.1476 | 0.6636 |  | -102.6 | -96.74 | -102.252 | 0 | 0 | 0 | 0 | x parallel to a, y in ab plane, z along c | 0 | 0.940,0.000,-0.340 | 0 | CrystalOptimizer with GDMA2.2(PBE0/6-31G(d,p)) + FIT
BZYACO | C15 H12 O1 | 10 | Chalcone | (2E)-1,3-diphenylprop-2-en-1-one | Benzylidene acetophenone | BZYACO, BZYACO03 | flexible CrystalPredictor (2.2), CrystalOptimizer (2.4.7), DMACRYS (2.3.0) | Louise Price | 2018 | Price LS, Price SL 2022 Cryst Growth Des 22, 1801-1816 | \CHEMISTRY_CPOSS\MagnaPharm\Chalcones\CrystalOptimizer | dfA14984 | 3.341 | PBE0/6-31G(d,p) | 0 |  | This is the DMAflex intra_molecular energy penalty. It is with respect to opt. | A14984 | C2 | 2 | 25.7099 | 5.8622 | 8.6292 | 90 | 63.483 | 90 | LATT -7; SYMM -X , +Y , -Z | 1.1886 | 0.6931 |  | -105.59 | -97.81 | -102.249 | 0 | 0 | 0 | 0 | x parallel to a, y in ab plane, z along c | 0 | -0.135,0.000,0.991 | 0 | CrystalOptimizer with GDMA2.2(PBE0/6-31G(d,p)) + FIT
BZYACO | C15 H12 O1 | 10 | Chalcone | (2E)-1,3-diphenylprop-2-en-1-one | Benzylidene acetophenone | BZYACO, BZYACO03 | flexible CrystalPredictor (2.2), CrystalOptimizer (2.4.7), DMACRYS (2.3.0) | Louise Price | 2018 | Price LS, Price SL 2022 Cryst Growth Des 22, 1801-1816 | \CHEMISTRY_CPOSS\MagnaPharm\Chalcones\CrystalOptimizer | dfA12717 | 0.262 | PBE0/6-31G(d,p) | 0 |  | This is the DMAflex intra_molecular energy penalty. It is with respect to opt. | A12717 | Fdd2 | 4 | 42.4672 | 24.1268 | 4.6289 | 90 | 90 | 90 | LATT -4; SYMM -X , -Y , +Z ; SYMM -X +1/4, +Y +1/4, +Z +1/4; SYMM +X +1/4, -Y +1/4, +Z +1/4 | 1.1666 | 0.6788 |  | -102.51 | -97.14 | -102.248 | 1.76 | -20.632 | 298 | 1 | x parallel to a, y in ab plane, z along c | 0.5709 | 1.000,0.000,0.000 | 0 | CrystalOptimizer with GDMA2.2(PBE0/6-31G(d,p)) + FIT
BZYACO | C15 H12 O1 | 10 | Chalcone | (2E)-1,3-diphenylprop-2-en-1-one | Benzylidene acetophenone | BZYACO, BZYACO03 | flexible CrystalPredictor (2.2), CrystalOptimizer (2.4.7), DMACRYS (2.3.0) | Louise Price | 2018 | Price LS, Price SL 2022 Cryst Growth Des 22, 1801-1816 | \CHEMISTRY_CPOSS\MagnaPharm\Chalcones\CrystalOptimizer | dfA12508 | 0.352 | PBE0/6-31G(d,p) | 0 |  | This is the DMAflex intra_molecular energy penalty. It is with respect to opt. | A12508 | P2/c | 4 | 12.7623 | 3.8849 | 27.3168 | 90 | 121.124 | 90 | LATT 1; SYMM -X , +Y , -Z +1/2 | 1.1931 | 0.6909 |  | -102.6 | -103.77 | -102.248 | 0 | 0 | 0 | 0 | x parallel to a, y in ab plane, z along c | 0 | 0.696,0.000,0.718 | 0 | CrystalOptimizer with GDMA2.2(PBE0/6-31G(d,p)) + FIT
BZYACO | C15 H12 O1 | 10 | Chalcone | (2E)-1,3-diphenylprop-2-en-1-one | Benzylidene acetophenone | BZYACO, BZYACO03 | flexible CrystalPredictor (2.2), CrystalOptimizer (2.4.7), DMACRYS (2.3.0) | Louise Price | 2018 | Price LS, Price SL 2022 Cryst Growth Des 22, 1801-1816 | \CHEMISTRY_CPOSS\MagnaPharm\Chalcones\CrystalOptimizer | dfA13033 | 1.789 | PBE0/6-31G(d,p) | 0 |  | This is the DMAflex intra_molecular energy penalty. It is with respect to opt. | A13033 | P21/c | 4 | 12.0862 | 10.7256 | 9.0646 | 90 | 85.212 | 90 | LATT 1; SYMM -X , +Y +1/2, -Z +1/2 | 1.1813 | 0.6878 |  | -104.03 | -99.7 | -102.241 | 1.69 | -21.639 | 298 | 1 | x parallel to a, y in ab plane, z along c | 0.414 | -0.227,0.000,0.974 | 0 | CrystalOptimizer with GDMA2.2(PBE0/6-31G(d,p)) + FIT
BZYACO | C15 H12 O1 | 10 | Chalcone | (2E)-1,3-diphenylprop-2-en-1-one | Benzylidene acetophenone | BZYACO, BZYACO03 | flexible CrystalPredictor (2.2), CrystalOptimizer (2.4.7), DMACRYS (2.3.0) | Louise Price | 2018 | Price LS, Price SL 2022 Cryst Growth Des 22, 1801-1816 | \CHEMISTRY_CPOSS\MagnaPharm\Chalcones\CrystalOptimizer | dfA16869 | 0.861 | PBE0/6-31G(d,p) | 0 |  | This is the DMAflex intra_molecular energy penalty. It is with respect to opt. | A16869 | I2/a | 8 | 28.5283 | 4.904 | 18.3861 | 90 | 68.4 | 90 | LATT 1; SYMM -X +1/2, +Y , -Z ; SYMM +X +1/2, +Y +1/2, +Z +1/2; SYMM -X , +Y +1/2, -Z +1/2 | 1.1568 | 0.673 |  | -103.1 | -94.33 | -102.239 | 1.62 | -22.763 | 298 | 1 | x parallel to a, y in ab plane, z along c | 0.8336 | -0.196,0.000,0.981 | 0 | CrystalOptimizer with GDMA2.2(PBE0/6-31G(d,p)) + FIT
BZYACO | C15 H12 O1 | 10 | Chalcone | (2E)-1,3-diphenylprop-2-en-1-one | Benzylidene acetophenone | BZYACO, BZYACO03 | flexible CrystalPredictor (2.2), CrystalOptimizer (2.4.7), DMACRYS (2.3.0) | Louise Price | 2018 | Price LS, Price SL 2022 Cryst Growth Des 22, 1801-1816 | \CHEMISTRY_CPOSS\MagnaPharm\Chalcones\CrystalOptimizer | dfA17283 | 2.378 | PBE0/6-31G(d,p) | 0 |  | This is the DMAflex intra_molecular energy penalty. It is with respect to opt. | A17283 | P21/c | 4 | 12.992 | 5.9321 | 16.2331 | 90 | 67.637 | 90 | LATT 1; SYMM -X , +Y +1/2, -Z +1/2 | 1.1956 | 0.6942 |  | -104.61 | -101.42 | -102.232 | 1.75 | -21.424 | 298 | 1 | x parallel to a, y in ab plane, z along c | 1.7751 | 0.547,0.000,0.837 | 0 | CrystalOptimizer with GDMA2.2(PBE0/6-31G(d,p)) + FIT
BZYACO | C15 H12 O1 | 10 | Chalcone | (2E)-1,3-diphenylprop-2-en-1-one | Benzylidene acetophenone | BZYACO, BZYACO03 | flexible CrystalPredictor (2.2), CrystalOptimizer (2.4.7), DMACRYS (2.3.0) | Louise Price | 2018 | Price LS, Price SL 2022 Cryst Growth Des 22, 1801-1816 | \CHEMISTRY_CPOSS\MagnaPharm\Chalcones\CrystalOptimizer | dfA13871 | 1.192 | PBE0/6-31G(d,p) | 0 |  | This is the DMAflex intra_molecular energy penalty. It is with respect to opt. | A13871 | I2/a | 8 | 13.4952 | 12.5774 | 15.2597 | 90 | 67.964 | 90 | LATT 1; SYMM -X +1/2, +Y , -Z ; SYMM +X +1/2, +Y +1/2, +Z +1/2; SYMM -X , +Y +1/2, -Z +1/2 | 1.1523 | 0.6716 |  | -103.42 | -97.03 | -102.228 | 1.53 | -22.419 | 298 | 1 | x parallel to a, y in ab plane, z along c | 0.6451 | 0.467,0.000,0.884 | 0 | CrystalOptimizer with GDMA2.2(PBE0/6-31G(d,p)) + FIT
BZYACO | C15 H12 O1 | 10 | Chalcone | (2E)-1,3-diphenylprop-2-en-1-one | Benzylidene acetophenone | BZYACO, BZYACO03 | flexible CrystalPredictor (2.2), CrystalOptimizer (2.4.7), DMACRYS (2.3.0) | Louise Price | 2018 | Price LS, Price SL 2022 Cryst Growth Des 22, 1801-1816 | \CHEMISTRY_CPOSS\MagnaPharm\Chalcones\CrystalOptimizer | dfA14658 | 1.553 | PBE0/6-31G(d,p) | 0 |  | This is the DMAflex intra_molecular energy penalty. It is with respect to opt. | A14658 | C2/c | 4 | 39.3614 | 7.3364 | 9.3665 | 90 | 62.335 | 90 | LATT 7; SYMM -X , +Y , -Z +1/2 | 1.1549 | 0.6737 |  | -103.78 | -95.51 | -102.227 | 1.65 | -22.029 | 298 | 1 | x parallel to a, y in ab plane, z along c | 1.787 | -0.527,0.000,0.850 | 0 | CrystalOptimizer with GDMA2.2(PBE0/6-31G(d,p)) + FIT
BZYACO | C15 H12 O1 | 10 | Chalcone | (2E)-1,3-diphenylprop-2-en-1-one | Benzylidene acetophenone | BZYACO, BZYACO03 | flexible CrystalPredictor (2.2), CrystalOptimizer (2.4.7), DMACRYS (2.3.0) | Louise Price | 2018 | Price LS, Price SL 2022 Cryst Growth Des 22, 1801-1816 | \CHEMISTRY_CPOSS\MagnaPharm\Chalcones\CrystalOptimizer | dfA15060 | 0.503 | PBE0/6-31G(d,p) | 0 |  | This is the DMAflex intra_molecular energy penalty. It is with respect to opt. | A15060 | P21/c | 4 | 6.3592 | 18.3758 | 10.9826 | 90 | 112.765 | 90 | LATT 1; SYMM -X , +Y +1/2, -Z +1/2 | 1.1689 | 0.6834 |  | -102.73 | -98.33 | -102.227 | 1.62 | -22.186 | 298 | 1 | x parallel to a, y in ab plane, z along c | 0.8704 | 0.000,1.000,0.000 | 0 | CrystalOptimizer with GDMA2.2(PBE0/6-31G(d,p)) + FIT
BZYACO | C15 H12 O1 | 10 | Chalcone | (2E)-1,3-diphenylprop-2-en-1-one | Benzylidene acetophenone | BZYACO, BZYACO03 | flexible CrystalPredictor (2.2), CrystalOptimizer (2.4.7), DMACRYS (2.3.0) | Louise Price | 2018 | Price LS, Price SL 2022 Cryst Growth Des 22, 1801-1816 | \CHEMISTRY_CPOSS\MagnaPharm\Chalcones\CrystalOptimizer | dfA15339 | 0.573 | PBE0/6-31G(d,p) | 0 |  | This is the DMAflex intra_molecular energy penalty. It is with respect to opt. | A15339 | A2/n | 8 | 23.3227 | 3.9808 | 25.8851 | 90 | 76.798 | 90 | LATT 1; SYMM -X +1/2, +Y , -Z +1/2; SYMM +X , +Y +1/2, +Z +1/2; SYMM -X +1/2, +Y +1/2, -Z | 1.1824 | 0.6873 |  | -102.8 | -102.5 | -102.227 | 1.64 | -21.41 | 298 | 1 | x parallel to a, y in ab plane, z along c | 2.1059 | 0.000,1.000,0.000 | 0 | CrystalOptimizer with GDMA2.2(PBE0/6-31G(d,p)) + FIT
BZYACO | C15 H12 O1 | 10 | Chalcone | (2E)-1,3-diphenylprop-2-en-1-one | Benzylidene acetophenone | BZYACO, BZYACO03 | flexible CrystalPredictor (2.2), CrystalOptimizer (2.4.7), DMACRYS (2.3.0) | Louise Price | 2018 | Price LS, Price SL 2022 Cryst Growth Des 22, 1801-1816 | \CHEMISTRY_CPOSS\MagnaPharm\Chalcones\CrystalOptimizer | dfA12165 | 0.854 | PBE0/6-31G(d,p) | 0 |  | This is the DMAflex intra_molecular energy penalty. It is with respect to opt. | A12165 | C2/c | 4 | 7.2668 | 7.1213 | 46.1354 | 90 | 100.441 | 90 | LATT 7; SYMM -X , +Y , -Z +1/2 | 1.1783 | 0.6843 |  | -103.08 | -99.18 | -102.226 | 0 | 0 | 0 | 0 | x parallel to a, y in ab plane, z along c | 0 | -0.690,0.000,0.724 | 0 | CrystalOptimizer with GDMA2.2(PBE0/6-31G(d,p)) + FIT
BZYACO | C15 H12 O1 | 10 | Chalcone | (2E)-1,3-diphenylprop-2-en-1-one | Benzylidene acetophenone | BZYACO, BZYACO03 | flexible CrystalPredictor (2.2), CrystalOptimizer (2.4.7), DMACRYS (2.3.0) | Louise Price | 2018 | Price LS, Price SL 2022 Cryst Growth Des 22, 1801-1816 | \CHEMISTRY_CPOSS\MagnaPharm\Chalcones\CrystalOptimizer | dfA12161 | 0.357 | PBE0/6-31G(d,p) | 0 |  | This is the DMAflex intra_molecular energy penalty. It is with respect to opt. | A12161 | Pna21 | 4 | 18.8963 | 4.1163 | 15.5836 | 90 | 90 | 90 | LATT -1; SYMM -X , -Y , +Z +1/2; SYMM -X +1/2, +Y +1/2, +Z +1/2; SYMM +X +1/2, -Y +1/2, +Z | 1.1412 | 0.6661 |  | -102.58 | -97.37 | -102.223 | 1.58 | -22.112 | 298 | 1 | x parallel to a, y in ab plane, z along c | 1.5474 | 1.000,0.000,0.000 | 0 | CrystalOptimizer with GDMA2.2(PBE0/6-31G(d,p)) + FIT
BZYACO | C15 H12 O1 | 10 | Chalcone | (2E)-1,3-diphenylprop-2-en-1-one | Benzylidene acetophenone | BZYACO, BZYACO03 | flexible CrystalPredictor (2.2), CrystalOptimizer (2.4.7), DMACRYS (2.3.0) | Louise Price | 2018 | Price LS, Price SL 2022 Cryst Growth Des 22, 1801-1816 | \CHEMISTRY_CPOSS\MagnaPharm\Chalcones\CrystalOptimizer | dfA11483 | 0.197 | PBE0/6-31G(d,p) | 0 |  | This is the DMAflex intra_molecular energy penalty. It is with respect to opt. | A11483 | I2/c | 8 | 25.8398 | 3.9309 | 23.1717 | 90 | 88.247 | 90 | LATT 1; SYMM -X , +Y , -Z +1/2; SYMM +X +1/2, +Y +1/2, +Z +1/2; SYMM -X +1/2, +Y +1/2, -Z | 1.176 | 0.6849 |  | -102.42 | -101.67 | -102.223 | 1.6 | -22.3 | 298 | 1 | x parallel to a, y in ab plane, z along c | 0.0457 | 0.846,0.000,0.534 | 0 | CrystalOptimizer with GDMA2.2(PBE0/6-31G(d,p)) + FIT
BZYACO | C15 H12 O1 | 10 | Chalcone | (2E)-1,3-diphenylprop-2-en-1-one | Benzylidene acetophenone | BZYACO, BZYACO03 | flexible CrystalPredictor (2.2), CrystalOptimizer (2.4.7), DMACRYS (2.3.0) | Louise Price | 2018 | Price LS, Price SL 2022 Cryst Growth Des 22, 1801-1816 | \CHEMISTRY_CPOSS\MagnaPharm\Chalcones\CrystalOptimizer | dfA16918 | 2.39 | PBE0/6-31G(d,p) | 0 |  | This is the DMAflex intra_molecular energy penalty. It is with respect to opt. | A16918 | I2/c | 8 | 13.3759 | 10.95 | 16.2575 | 90 | 84.109 | 90 | LATT 1; SYMM -X , +Y , -Z +1/2; SYMM +X +1/2, +Y +1/2, +Z +1/2; SYMM -X +1/2, +Y +1/2, -Z | 1.168 | 0.6798 |  | -104.61 | -97.77 | -102.22 | 1.65 | -21.736 | 298 | 1 | x parallel to a, y in ab plane, z along c | 0.8518 | 0.029,0.000,1.000 | 0 | CrystalOptimizer with GDMA2.2(PBE0/6-31G(d,p)) + FIT
BZYACO | C15 H12 O1 | 10 | Chalcone | (2E)-1,3-diphenylprop-2-en-1-one | Benzylidene acetophenone | BZYACO, BZYACO03 | flexible CrystalPredictor (2.2), CrystalOptimizer (2.4.7), DMACRYS (2.3.0) | Louise Price | 2018 | Price LS, Price SL 2022 Cryst Growth Des 22, 1801-1816 | \CHEMISTRY_CPOSS\MagnaPharm\Chalcones\CrystalOptimizer | dfA17970 | 0.182 | PBE0/6-31G(d,p) | 0 |  | This is the DMAflex intra_molecular energy penalty. It is with respect to opt. | A17970 | I2/a | 8 | 19.3968 | 11.6246 | 11.4749 | 90 | 67.194 | 90 | LATT 1; SYMM -X +1/2, +Y , -Z ; SYMM +X +1/2, +Y +1/2, +Z +1/2; SYMM -X , +Y +1/2, -Z +1/2 | 1.1599 | 0.6748 |  | -102.4 | -97.46 | -102.218 | 1.68 | -21.816 | 298 | 1 | x parallel to a, y in ab plane, z along c | 1.0022 | 0.888,0.000,0.459 | 0 | CrystalOptimizer with GDMA2.2(PBE0/6-31G(d,p)) + FIT
BZYACO | C15 H12 O1 | 10 | Chalcone | (2E)-1,3-diphenylprop-2-en-1-one | Benzylidene acetophenone | BZYACO, BZYACO03 | flexible CrystalPredictor (2.2), CrystalOptimizer (2.4.7), DMACRYS (2.3.0) | Louise Price | 2018 | Price LS, Price SL 2022 Cryst Growth Des 22, 1801-1816 | \CHEMISTRY_CPOSS\MagnaPharm\Chalcones\CrystalOptimizer | dfA11238 | 0.702 | PBE0/6-31G(d,p) | 0 |  | This is the DMAflex intra_molecular energy penalty. It is with respect to opt. | A11238 | P3221 | 6 | 6.3293 | 6.3293 | 50.7274 | 90 | 90 | 120 | LATT -1; SYMM -Y , +X -Y , +Z +2/3; SYMM -X +Y , -X , +Z +1/3; SYMM +X -Y , -Y , -Z +1/3; SYMM -X , -X +Y , -Z +2/3; SYMM +Y , +X , -Z | 1.179 | 0.6862 |  | -102.92 | -98.3 | -102.218 | 1.67 | -21.971 | 298 | 1 | x parallel to a, y in ab plane, z along c | 2.5481 | 0.000,0.802,-0.597 | 0 | CrystalOptimizer with GDMA2.2(PBE0/6-31G(d,p)) + FIT
BZYACO | C15 H12 O1 | 10 | Chalcone | (2E)-1,3-diphenylprop-2-en-1-one | Benzylidene acetophenone | BZYACO, BZYACO03 | flexible CrystalPredictor (2.2), CrystalOptimizer (2.4.7), DMACRYS (2.3.0) | Louise Price | 2018 | Price LS, Price SL 2022 Cryst Growth Des 22, 1801-1816 | \CHEMISTRY_CPOSS\MagnaPharm\Chalcones\CrystalOptimizer | dfA17443 | 0.323 | PBE0/6-31G(d,p) | 0 |  | This is the DMAflex intra_molecular energy penalty. It is with respect to opt. | A17443 | P21212 | 4 | 13.0994 | 14.2078 | 6.585 | 90 | 90 | 90 | LATT -1; SYMM +X +1/2, -Y +1/2, -Z ; SYMM -X +1/2, +Y +1/2, -Z ; SYMM -X , -Y , +Z | 1.1287 | 0.659 |  | -102.54 | -91.47 | -102.217 | 1.61 | -22.227 | 298 | 1 | x parallel to a, y in ab plane, z along c | 1.1332 | 1.000,0.000,0.000 | 0 | CrystalOptimizer with GDMA2.2(PBE0/6-31G(d,p)) + FIT
BZYACO | C15 H12 O1 | 10 | Chalcone | (2E)-1,3-diphenylprop-2-en-1-one | Benzylidene acetophenone | BZYACO, BZYACO03 | flexible CrystalPredictor (2.2), CrystalOptimizer (2.4.7), DMACRYS (2.3.0) | Louise Price | 2018 | Price LS, Price SL 2022 Cryst Growth Des 22, 1801-1816 | \CHEMISTRY_CPOSS\MagnaPharm\Chalcones\CrystalOptimizer | dfA15039 | 1.627 | PBE0/6-31G(d,p) | 0 |  | This is the DMAflex intra_molecular energy penalty. It is with respect to opt. | A15039 | P21212 | 4 | 12.0238 | 19.7064 | 5.0111 | 90 | 90 | 90 | LATT -1; SYMM +X +1/2, -Y +1/2, -Z ; SYMM -X +1/2, +Y +1/2, -Z ; SYMM -X , -Y , +Z | 1.165 | 0.6768 |  | -103.84 | -96.56 | -102.213 | 0 | 0 | 0 | 1 | x parallel to a, y in ab plane, z along c | 0.6938 | 0.000,1.000,0.000 | 0 | CrystalOptimizer with GDMA2.2(PBE0/6-31G(d,p)) + FIT
BZYACO | C15 H12 O1 | 10 | Chalcone | (2E)-1,3-diphenylprop-2-en-1-one | Benzylidene acetophenone | BZYACO, BZYACO03 | flexible CrystalPredictor (2.2), CrystalOptimizer (2.4.7), DMACRYS (2.3.0) | Louise Price | 2018 | Price LS, Price SL 2022 Cryst Growth Des 22, 1801-1816 | \CHEMISTRY_CPOSS\MagnaPharm\Chalcones\CrystalOptimizer | dfA10083 | 0.518 | PBE0/6-31G(d,p) | 0 |  | This is the DMAflex intra_molecular energy penalty. It is with respect to opt. | A10083 | P21/c | 4 | 13.0851 | 7.2658 | 14.0414 | 90 | 116.537 | 90 | LATT 1; SYMM -X , +Y +1/2, -Z +1/2 | 1.1582 | 0.6763 |  | -102.73 | -96.52 | -102.212 | 1.66 | -22.389 | 298 | 1 | x parallel to a, y in ab plane, z along c | 0.5891 | 0.616,0.000,0.788 | 0 | CrystalOptimizer with GDMA2.2(PBE0/6-31G(d,p)) + FIT
BZYACO | C15 H12 O1 | 10 | Chalcone | (2E)-1,3-diphenylprop-2-en-1-one | Benzylidene acetophenone | BZYACO, BZYACO03 | flexible CrystalPredictor (2.2), CrystalOptimizer (2.4.7), DMACRYS (2.3.0) | Louise Price | 2018 | Price LS, Price SL 2022 Cryst Growth Des 22, 1801-1816 | \CHEMISTRY_CPOSS\MagnaPharm\Chalcones\CrystalOptimizer | dfA15922 | 3.03 | PBE0/6-31G(d,p) | 0 |  | This is the DMAflex intra_molecular energy penalty. It is with respect to opt. | A15922 | P21/c | 4 | 14.7101 | 7.5029 | 11.8303 | 90 | 65.364 | 90 | LATT 1; SYMM -X , +Y +1/2, -Z +1/2 | 1.1655 | 0.6804 |  | -105.24 | -94.95 | -102.21 | 1.64 | -21.798 | 298 | 1 | x parallel to a, y in ab plane, z along c | 2.2183 | 0.804,0.000,-0.594 | 0 | CrystalOptimizer with GDMA2.2(PBE0/6-31G(d,p)) + FIT
BZYACO | C15 H12 O1 | 10 | Chalcone | (2E)-1,3-diphenylprop-2-en-1-one | Benzylidene acetophenone | BZYACO, BZYACO03 | flexible CrystalPredictor (2.2), CrystalOptimizer (2.4.7), DMACRYS (2.3.0) | Louise Price | 2018 | Price LS, Price SL 2022 Cryst Growth Des 22, 1801-1816 | \CHEMISTRY_CPOSS\MagnaPharm\Chalcones\CrystalOptimizer | dfA18210 | 1.942 | PBE0/6-31G(d,p) | 0 |  | This is the DMAflex intra_molecular energy penalty. It is with respect to opt. | A18210 | P21/c | 4 | 7.4729 | 5.8899 | 31.0289 | 90 | 59.385 | 90 | LATT 1; SYMM -X , +Y +1/2, -Z +1/2 | 1.1769 | 0.6837 |  | -104.15 | -97.04 | -102.208 | 1.78 | -21.552 | 298 | 1 | x parallel to a, y in ab plane, z along c | 0.6155 | 0.804,0.000,-0.594 | 0 | CrystalOptimizer with GDMA2.2(PBE0/6-31G(d,p)) + FIT
BZYACO | C15 H12 O1 | 10 | Chalcone | (2E)-1,3-diphenylprop-2-en-1-one | Benzylidene acetophenone | BZYACO, BZYACO03 | flexible CrystalPredictor (2.2), CrystalOptimizer (2.4.7), DMACRYS (2.3.0) | Louise Price | 2018 | Price LS, Price SL 2022 Cryst Growth Des 22, 1801-1816 | \CHEMISTRY_CPOSS\MagnaPharm\Chalcones\CrystalOptimizer | dfA17084 | 1.912 | PBE0/6-31G(d,p) | 0 |  | This is the DMAflex intra_molecular energy penalty. It is with respect to opt. | A17084 | P21/c | 4 | 7.2795 | 5.9992 | 32.8377 | 90 | 125.054 | 90 | LATT 1; SYMM -X , +Y +1/2, -Z +1/2 | 1.1783 | 0.6857 |  | -104.12 | -97.51 | -102.208 | 1.78 | -21.31 | 298 | 1 | x parallel to a, y in ab plane, z along c | 1.4958 | 0.868,0.000,0.496 | 0 | CrystalOptimizer with GDMA2.2(PBE0/6-31G(d,p)) + FIT
BZYACO | C15 H12 O1 | 10 | Chalcone | (2E)-1,3-diphenylprop-2-en-1-one | Benzylidene acetophenone | BZYACO, BZYACO03 | flexible CrystalPredictor (2.2), CrystalOptimizer (2.4.7), DMACRYS (2.3.0) | Louise Price | 2018 | Price LS, Price SL 2022 Cryst Growth Des 22, 1801-1816 | \CHEMISTRY_CPOSS\MagnaPharm\Chalcones\CrystalOptimizer | dfA15645 | 0.807 | PBE0/6-31G(d,p) | 0 |  | This is the DMAflex intra_molecular energy penalty. It is with respect to opt. | A15645 | C2 | 2 | 27.5342 | 3.9255 | 11.948 | 90 | 115.667 | 90 | LATT -7; SYMM -X , +Y , -Z | 1.1884 | 0.6917 |  | -103.01 | -99.81 | -102.203 | 1.61 | -22.449 | 298 | 1 | x parallel to a, y in ab plane, z along c | 0.0924 | 0.979,0.000,0.204 | 0 | CrystalOptimizer with GDMA2.2(PBE0/6-31G(d,p)) + FIT
BZYACO | C15 H12 O1 | 10 | Chalcone | (2E)-1,3-diphenylprop-2-en-1-one | Benzylidene acetophenone | BZYACO, BZYACO03 | flexible CrystalPredictor (2.2), CrystalOptimizer (2.4.7), DMACRYS (2.3.0) | Louise Price | 2018 | Price LS, Price SL 2022 Cryst Growth Des 22, 1801-1816 | \CHEMISTRY_CPOSS\MagnaPharm\Chalcones\CrystalOptimizer | dfA11652 | 2.949 | PBE0/6-31G(d,p) | 0 |  | This is the DMAflex intra_molecular energy penalty. It is with respect to opt. | A11652 | An | 4 | 12.0223 | 3.6996 | 25.6491 | 90 | 86.767 | 90 | LATT -1; SYMM +X , +Y +1/2, +Z +1/2; SYMM +X +1/2, -Y , +Z +1/2; SYMM +X +1/2, -Y +1/2, +Z | 1.2145 | 0.7068 |  | -105.15 | -106.81 | -102.201 | 1.63 | -21.93 | 298 | 1 | x parallel to a, y in ab plane, z along c | 0.2169 | 0.999,0.000,-0.043 | 0 | CrystalOptimizer with GDMA2.2(PBE0/6-31G(d,p)) + FIT
BZYACO | C15 H12 O1 | 10 | Chalcone | (2E)-1,3-diphenylprop-2-en-1-one | Benzylidene acetophenone | BZYACO, BZYACO03 | flexible CrystalPredictor (2.2), CrystalOptimizer (2.4.7), DMACRYS (2.3.0) | Louise Price | 2018 | Price LS, Price SL 2022 Cryst Growth Des 22, 1801-1816 | \CHEMISTRY_CPOSS\MagnaPharm\Chalcones\CrystalOptimizer | dfA16699 | 2.212 | PBE0/6-31G(d,p) | 0 |  | This is the DMAflex intra_molecular energy penalty. It is with respect to opt. | A16699 | C2/c | 4 | 8.789 | 7.5279 | 40.6573 | 90 | 63.989 | 90 | LATT 7; SYMM -X , +Y , -Z +1/2 | 1.1444 | 0.6652 |  | -104.41 | -94.25 | -102.198 | 1.64 | -22.542 | 298 | 1 | x parallel to a, y in ab plane, z along c | 1.1219 | -0.409,0.000,0.912 | 0 | CrystalOptimizer with GDMA2.2(PBE0/6-31G(d,p)) + FIT
BZYACO | C15 H12 O1 | 10 | Chalcone | (2E)-1,3-diphenylprop-2-en-1-one | Benzylidene acetophenone | BZYACO, BZYACO03 | flexible CrystalPredictor (2.2), CrystalOptimizer (2.4.7), DMACRYS (2.3.0) | Louise Price | 2018 | Price LS, Price SL 2022 Cryst Growth Des 22, 1801-1816 | \CHEMISTRY_CPOSS\MagnaPharm\Chalcones\CrystalOptimizer | dfA14276 | 4.744 | PBE0/6-31G(d,p) | 0 |  | This is the DMAflex intra_molecular energy penalty. It is with respect to opt. | A14276 | P21/c | 4 | 6.5219 | 25.0941 | 7.1683 | 90 | 84.413 | 90 | LATT 1; SYMM -X , +Y +1/2, -Z +1/2 | 1.1847 | 0.6906 |  | -106.94 | -99.69 | -102.196 | 1.67 | -22.192 | 298 | 1 | x parallel to a, y in ab plane, z along c | 0.7417 | 0.984,0.000,-0.180 | 0 | CrystalOptimizer with GDMA2.2(PBE0/6-31G(d,p)) + FIT
BZYACO | C15 H12 O1 | 10 | Chalcone | (2E)-1,3-diphenylprop-2-en-1-one | Benzylidene acetophenone | BZYACO, BZYACO03 | flexible CrystalPredictor (2.2), CrystalOptimizer (2.4.7), DMACRYS (2.3.0) | Louise Price | 2018 | Price LS, Price SL 2022 Cryst Growth Des 22, 1801-1816 | \CHEMISTRY_CPOSS\MagnaPharm\Chalcones\CrystalOptimizer | dfA17966 | 2.728 | PBE0/6-31G(d,p) | 0 |  | This is the DMAflex intra_molecular energy penalty. It is with respect to opt. | A17966 | P212121 | 4 | 9.412 | 8.7302 | 14.545 | 90 | 90 | 90 | LATT -1; SYMM +X +1/2, -Y +1/2, -Z ; SYMM -X , +Y +1/2, -Z +1/2; SYMM -X +1/2, -Y , +Z +1/2 | 1.1574 | 0.6756 |  | -104.92 | -94.86 | -102.192 | 1.7 | -21.582 | 298 | 1 | x parallel to a, y in ab plane, z along c | 3.451 | 1.000,0.000,0.000 | 0 | CrystalOptimizer with GDMA2.2(PBE0/6-31G(d,p)) + FIT
BZYACO | C15 H12 O1 | 10 | Chalcone | (2E)-1,3-diphenylprop-2-en-1-one | Benzylidene acetophenone | BZYACO, BZYACO03 | flexible CrystalPredictor (2.2), CrystalOptimizer (2.4.7), DMACRYS (2.3.0) | Louise Price | 2018 | Price LS, Price SL 2022 Cryst Growth Des 22, 1801-1816 | \CHEMISTRY_CPOSS\MagnaPharm\Chalcones\CrystalOptimizer | dfA11212 | 1.348 | PBE0/6-31G(d,p) | 0 |  | This is the DMAflex intra_molecular energy penalty. It is with respect to opt. | A11212 | Cn | 4 | 4.1043 | 25.1461 | 11.4913 | 90 | 80.844 | 90 | LATT -1; SYMM +X +1/2, +Y +1/2, +Z ; SYMM +X +1/2, -Y , +Z +1/2; SYMM +X , -Y +1/2, +Z +1/2 | 1.1814 | 0.6897 |  | -103.54 | -99.78 | -102.192 | 1.61 | -22.015 | 298 | 1 | x parallel to a, y in ab plane, z along c | 2.0681 | 0.000,1.000,0.000 | 0 | CrystalOptimizer with GDMA2.2(PBE0/6-31G(d,p)) + FIT
BZYACO | C15 H12 O1 | 10 | Chalcone | (2E)-1,3-diphenylprop-2-en-1-one | Benzylidene acetophenone | BZYACO, BZYACO03 | flexible CrystalPredictor (2.2), CrystalOptimizer (2.4.7), DMACRYS (2.3.0) | Louise Price | 2018 | Price LS, Price SL 2022 Cryst Growth Des 22, 1801-1816 | \CHEMISTRY_CPOSS\MagnaPharm\Chalcones\CrystalOptimizer | dfA13379 | 1.222 | PBE0/6-31G(d,p) | 0 |  | This is the DMAflex intra_molecular energy penalty. It is with respect to opt. | A13379 | A2/a | 8 | 13.0972 | 10.2097 | 18.0419 | 90 | 81.153 | 90 | LATT 1; SYMM -X +1/2, +Y , -Z ; SYMM +X , +Y +1/2, +Z +1/2; SYMM -X +1/2, +Y +1/2, -Z +1/2 | 1.1605 | 0.6767 |  | -103.41 | -96.31 | -102.188 | 1.62 | -21.958 | 298 | 1 | x parallel to a, y in ab plane, z along c | 0.5231 | 0.884,0.000,0.468 | 0 | CrystalOptimizer with GDMA2.2(PBE0/6-31G(d,p)) + FIT
BZYACO | C15 H12 O1 | 10 | Chalcone | (2E)-1,3-diphenylprop-2-en-1-one | Benzylidene acetophenone | BZYACO, BZYACO03 | flexible CrystalPredictor (2.2), CrystalOptimizer (2.4.7), DMACRYS (2.3.0) | Louise Price | 2018 | Price LS, Price SL 2022 Cryst Growth Des 22, 1801-1816 | \CHEMISTRY_CPOSS\MagnaPharm\Chalcones\CrystalOptimizer | dfA13458 | 2.312 | PBE0/6-31G(d,p) | 0 |  | This is the DMAflex intra_molecular energy penalty. It is with respect to opt. | A13458 | C2/c | 4 | 29.732 | 6.9065 | 13.3853 | 90 | 59.532 | 90 | LATT 7; SYMM -X , +Y , -Z +1/2 | 1.1678 | 0.6797 |  | -104.49 | -98.43 | -102.178 | 1.69 | -21.923 | 298 | 1 | x parallel to a, y in ab plane, z along c | 1.1756 | 0.925,0.000,-0.380 | 0 | CrystalOptimizer with GDMA2.2(PBE0/6-31G(d,p)) + FIT
BZYACO | C15 H12 O1 | 10 | Chalcone | (2E)-1,3-diphenylprop-2-en-1-one | Benzylidene acetophenone | BZYACO, BZYACO03 | flexible CrystalPredictor (2.2), CrystalOptimizer (2.4.7), DMACRYS (2.3.0) | Louise Price | 2018 | Price LS, Price SL 2022 Cryst Growth Des 22, 1801-1816 | \CHEMISTRY_CPOSS\MagnaPharm\Chalcones\CrystalOptimizer | dfA16059 | 0.794 | PBE0/6-31G(d,p) | 0 |  | This is the DMAflex intra_molecular energy penalty. It is with respect to opt. | A16059 | P21/a | 4 | 16.8781 | 18.0472 | 3.9098 | 90 | 84.153 | 90 | LATT 1; SYMM -X +1/2, +Y +1/2, -Z | 1.1676 | 0.6842 |  | -102.97 | -99.26 | -102.176 | 1.6 | -22.525 | 298 | 0 | x parallel to a, y in ab plane, z along c | 0 | 0.928,0.000,0.372 | 0 | CrystalOptimizer with GDMA2.2(PBE0/6-31G(d,p)) + FIT
BZYACO | C15 H12 O1 | 10 | Chalcone | (2E)-1,3-diphenylprop-2-en-1-one | Benzylidene acetophenone | BZYACO, BZYACO03 | flexible CrystalPredictor (2.2), CrystalOptimizer (2.4.7), DMACRYS (2.3.0) | Louise Price | 2018 | Price LS, Price SL 2022 Cryst Growth Des 22, 1801-1816 | \CHEMISTRY_CPOSS\MagnaPharm\Chalcones\CrystalOptimizer | dfA15134 | 0.955 | PBE0/6-31G(d,p) | 0 |  | This is the DMAflex intra_molecular energy penalty. It is with respect to opt. | A15134 | C2/n | 8 | 26.0795 | 3.876 | 23.8805 | 90 | 74.105 | 90 | LATT 1; SYMM -X +1/2, +Y , -Z +1/2; SYMM +X +1/2, +Y +1/2, +Z ; SYMM -X , +Y +1/2, -Z +1/2 | 1.1916 | 0.6929 |  | -103.13 | -103.18 | -102.175 | 1.63 | -21.675 | 298 | 1 | x parallel to a, y in ab plane, z along c | 1.0358 | 0.849,0.000,-0.529 | 0 | CrystalOptimizer with GDMA2.2(PBE0/6-31G(d,p)) + FIT
BZYACO | C15 H12 O1 | 10 | Chalcone | (2E)-1,3-diphenylprop-2-en-1-one | Benzylidene acetophenone | BZYACO, BZYACO03 | flexible CrystalPredictor (2.2), CrystalOptimizer (2.4.7), DMACRYS (2.3.0) | Louise Price | 2018 | Price LS, Price SL 2022 Cryst Growth Des 22, 1801-1816 | \CHEMISTRY_CPOSS\MagnaPharm\Chalcones\CrystalOptimizer | dfA9609 | 0.609 | PBE0/6-31G(d,p) | 0 |  | This is the DMAflex intra_molecular energy penalty. It is with respect to opt. | A9609 | P21/n | 4 | 14.4359 | 3.8872 | 21.5608 | 90 | 75.843 | 90 | LATT 1; SYMM -X +1/2, +Y +1/2, -Z +1/2 | 1.1791 | 0.6866 |  | -102.78 | -105.78 | -102.171 | 1.59 | -22.215 | 298 | 1 | x parallel to a, y in ab plane, z along c | 0.8729 | 0.296,0.000,0.955 | 0 | CrystalOptimizer with GDMA2.2(PBE0/6-31G(d,p)) + FIT
BZYACO | C15 H12 O1 | 10 | Chalcone | (2E)-1,3-diphenylprop-2-en-1-one | Benzylidene acetophenone | BZYACO, BZYACO03 | flexible CrystalPredictor (2.2), CrystalOptimizer (2.4.7), DMACRYS (2.3.0) | Louise Price | 2018 | Price LS, Price SL 2022 Cryst Growth Des 22, 1801-1816 | \CHEMISTRY_CPOSS\MagnaPharm\Chalcones\CrystalOptimizer | dfA13681 | 0.255 | PBE0/6-31G(d,p) | 0 |  | This is the DMAflex intra_molecular energy penalty. It is with respect to opt. | A13681 | P21/c | 4 | 12.8516 | 6.7913 | 13.5465 | 90 | 88.838 | 90 | LATT 1; SYMM -X , +Y +1/2, -Z +1/2 | 1.1702 | 0.6797 |  | -102.42 | -97.32 | -102.165 | 1.64 | -22.348 | 298 | 1 | x parallel to a, y in ab plane, z along c | 0.4063 | 0.875,0.000,0.484 | 0 | CrystalOptimizer with GDMA2.2(PBE0/6-31G(d,p)) + FIT
BZYACO | C15 H12 O1 | 10 | Chalcone | (2E)-1,3-diphenylprop-2-en-1-one | Benzylidene acetophenone | BZYACO, BZYACO03 | flexible CrystalPredictor (2.2), CrystalOptimizer (2.4.7), DMACRYS (2.3.0) | Louise Price | 2018 | Price LS, Price SL 2022 Cryst Growth Des 22, 1801-1816 | \CHEMISTRY_CPOSS\MagnaPharm\Chalcones\CrystalOptimizer | dfA16196 | 1.858 | PBE0/6-31G(d,p) | 0 |  | This is the DMAflex intra_molecular energy penalty. It is with respect to opt. | A16196 | P1121 | 4 | 6.9064 | 12.9103 | 13.0827 | 90 | 90 | 87.532 | LATT -1; SYMM -X , -Y , +Z +1/2 | 1.1869 | 0.6865 |  | -104.02 | -201.85 | -102.162 | 1.65 | -22.831 | 298 | 1 | x parallel to a, y in ab plane, z along c | 0.2959 | 0.999,-0.048,0.000 | 0 | CrystalOptimizer with GDMA2.2(PBE0/6-31G(d,p)) + FIT
BZYACO | C15 H12 O1 | 10 | Chalcone | (2E)-1,3-diphenylprop-2-en-1-one | Benzylidene acetophenone | BZYACO, BZYACO03 | flexible CrystalPredictor (2.2), CrystalOptimizer (2.4.7), DMACRYS (2.3.0) | Louise Price | 2018 | Price LS, Price SL 2022 Cryst Growth Des 22, 1801-1816 | \CHEMISTRY_CPOSS\MagnaPharm\Chalcones\CrystalOptimizer | dfA18079 | 3.659 | PBE0/6-31G(d,p) | 0 |  | This is the DMAflex intra_molecular energy penalty. It is with respect to opt. | A18079 | P21/n | 4 | 12.3687 | 9.9487 | 10.107 | 90 | 74.202 | 90 | LATT 1; SYMM -X +1/2, +Y +1/2, -Z +1/2 | 1.1559 | 0.6721 |  | -105.82 | -93.64 | -102.161 | 1.71 | -21.523 | 298 | 1 | x parallel to a, y in ab plane, z along c | 1.8808 | 0.429,0.000,0.903 | 0 | CrystalOptimizer with GDMA2.2(PBE0/6-31G(d,p)) + FIT
BZYACO | C15 H12 O1 | 10 | Chalcone | (2E)-1,3-diphenylprop-2-en-1-one | Benzylidene acetophenone | BZYACO, BZYACO03 | flexible CrystalPredictor (2.2), CrystalOptimizer (2.4.7), DMACRYS (2.3.0) | Louise Price | 2018 | Price LS, Price SL 2022 Cryst Growth Des 22, 1801-1816 | \CHEMISTRY_CPOSS\MagnaPharm\Chalcones\CrystalOptimizer | dfA14712 | 3.97 | PBE0/6-31G(d,p) | 0 |  | This is the DMAflex intra_molecular energy penalty. It is with respect to opt. | A14712 | P21/c | 4 | 25.5599 | 6.3446 | 7.2933 | 90 | 80.879 | 90 | LATT 1; SYMM -X , +Y +1/2, -Z +1/2 | 1.1845 | 0.6894 |  | -106.13 | -98.99 | -102.16 | 1.69 | -21.967 | 298 | 1 | x parallel to a, y in ab plane, z along c | 1.3456 | 0.957,0.000,-0.289 | 0 | CrystalOptimizer with GDMA2.2(PBE0/6-31G(d,p)) + FIT
BZYACO | C15 H12 O1 | 10 | Chalcone | (2E)-1,3-diphenylprop-2-en-1-one | Benzylidene acetophenone | BZYACO, BZYACO03 | flexible CrystalPredictor (2.2), CrystalOptimizer (2.4.7), DMACRYS (2.3.0) | Louise Price | 2018 | Price LS, Price SL 2022 Cryst Growth Des 22, 1801-1816 | \CHEMISTRY_CPOSS\MagnaPharm\Chalcones\CrystalOptimizer | dfA17452 | 0.72 | PBE0/6-31G(d,p) | 0 |  | This is the DMAflex intra_molecular energy penalty. It is with respect to opt. | A17452 | Pccn | 8 | 21.1383 | 12.1876 | 8.9879 | 90 | 90 | 90 | LATT 1; SYMM +X +1/2, -Y , -Z +1/2; SYMM -X , +Y +1/2, -Z +1/2; SYMM -X +1/2, -Y +1/2, +Z | 1.1948 | 0.6943 |  | -102.88 | -100.6 | -102.16 | 1.71 | -21.408 | 298 | 1 | x parallel to a, y in ab plane, z along c | 0.4012 | 1.000,0.000,0.000 | 0 | CrystalOptimizer with GDMA2.2(PBE0/6-31G(d,p)) + FIT
BZYACO | C15 H12 O1 | 10 | Chalcone | (2E)-1,3-diphenylprop-2-en-1-one | Benzylidene acetophenone | BZYACO, BZYACO03 | flexible CrystalPredictor (2.2), CrystalOptimizer (2.4.7), DMACRYS (2.3.0) | Louise Price | 2018 | Price LS, Price SL 2022 Cryst Growth Des 22, 1801-1816 | \CHEMISTRY_CPOSS\MagnaPharm\Chalcones\CrystalOptimizer | dfA12889 | 5.673 | PBE0/6-31G(d,p) | 0 |  | This is the DMAflex intra_molecular energy penalty. It is with respect to opt. | A12889 | P21/a | 4 | 13.0315 | 9.0856 | 9.8591 | 90 | 89.109 | 90 | LATT 1; SYMM -X +1/2, +Y +1/2, -Z | 1.1851 | 0.6898 |  | -107.83 | -98.95 | -102.157 | 1.76 | -20.905 | 298 | 1 | x parallel to a, y in ab plane, z along c | 3.1297 | 0.111,0.000,0.994 | 0 | CrystalOptimizer with GDMA2.2(PBE0/6-31G(d,p)) + FIT
BZYACO | C15 H12 O1 | 10 | Chalcone | (2E)-1,3-diphenylprop-2-en-1-one | Benzylidene acetophenone | BZYACO, BZYACO03 | flexible CrystalPredictor (2.2), CrystalOptimizer (2.4.7), DMACRYS (2.3.0) | Louise Price | 2018 | Price LS, Price SL 2022 Cryst Growth Des 22, 1801-1816 | \CHEMISTRY_CPOSS\MagnaPharm\Chalcones\CrystalOptimizer | dfA13176 | 1.099 | PBE0/6-31G(d,p) | 0 |  | This is the DMAflex intra_molecular energy penalty. It is with respect to opt. | A13176 | P21212 | 4 | 27.2064 | 11.1958 | 3.8416 | 90 | 90 | 90 | LATT -1; SYMM +X +1/2, -Y +1/2, -Z ; SYMM -X +1/2, +Y +1/2, -Z ; SYMM -X , -Y , +Z | 1.1821 | 0.6881 |  | -103.25 | -101.66 | -102.151 | 1.61 | -22.033 | 298 | 1 | x parallel to a, y in ab plane, z along c | 0.9252 | 0.000,1.000,0.000 | 0 | CrystalOptimizer with GDMA2.2(PBE0/6-31G(d,p)) + FIT
BZYACO | C15 H12 O1 | 10 | Chalcone | (2E)-1,3-diphenylprop-2-en-1-one | Benzylidene acetophenone | BZYACO, BZYACO03 | flexible CrystalPredictor (2.2), CrystalOptimizer (2.4.7), DMACRYS (2.3.0) | Louise Price | 2018 | Price LS, Price SL 2022 Cryst Growth Des 22, 1801-1816 | \CHEMISTRY_CPOSS\MagnaPharm\Chalcones\CrystalOptimizer | dfA16844 | 1.239 | PBE0/6-31G(d,p) | 0 |  | This is the DMAflex intra_molecular energy penalty. It is with respect to opt. | A16844 | I2/a | 8 | 26.7829 | 3.8771 | 22.5514 | 90 | 83.789 | 90 | LATT 1; SYMM -X +1/2, +Y , -Z ; SYMM +X +1/2, +Y +1/2, +Z +1/2; SYMM -X , +Y +1/2, -Z +1/2 | 1.1884 | 0.6918 |  | -103.39 | -102.39 | -102.151 | 0 | 0 | 0 | 0 | x parallel to a, y in ab plane, z along c | 0 | 0.620,0.000,0.785 | 0 | CrystalOptimizer with GDMA2.2(PBE0/6-31G(d,p)) + FIT
BZYACO | C15 H12 O1 | 10 | Chalcone | (2E)-1,3-diphenylprop-2-en-1-one | Benzylidene acetophenone | BZYACO, BZYACO03 | flexible CrystalPredictor (2.2), CrystalOptimizer (2.4.7), DMACRYS (2.3.0) | Louise Price | 2018 | Price LS, Price SL 2022 Cryst Growth Des 22, 1801-1816 | \CHEMISTRY_CPOSS\MagnaPharm\Chalcones\CrystalOptimizer | dfA16504 | 0.992 | PBE0/6-31G(d,p) | 0 |  | This is the DMAflex intra_molecular energy penalty. It is with respect to opt. | A16504 | Aa | 4 | 7.2191 | 16.0085 | 10.7067 | 90 | 82.401 | 90 | LATT -1; SYMM +X , +Y +1/2, +Z +1/2; SYMM +X +1/2, -Y , +Z ; SYMM +X +1/2, -Y +1/2, +Z +1/2 | 1.1278 | 0.657 |  | -103.14 | -93.01 | -102.148 | 1.48 | -24.221 | 298 | 1 | x parallel to a, y in ab plane, z along c | 0.614 | 0.606,0.000,0.795 | 0 | CrystalOptimizer with GDMA2.2(PBE0/6-31G(d,p)) + FIT
BZYACO | C15 H12 O1 | 10 | Chalcone | (2E)-1,3-diphenylprop-2-en-1-one | Benzylidene acetophenone | BZYACO, BZYACO03 | flexible CrystalPredictor (2.2), CrystalOptimizer (2.4.7), DMACRYS (2.3.0) | Louise Price | 2018 | Price LS, Price SL 2022 Cryst Growth Des 22, 1801-1816 | \CHEMISTRY_CPOSS\MagnaPharm\Chalcones\CrystalOptimizer | dfA9717 | 0.222 | PBE0/6-31G(d,p) | 0 |  | This is the DMAflex intra_molecular energy penalty. It is with respect to opt. | A9717 | P21/c | 4 | 7.5387 | 11.5998 | 13.9162 | 90 | 90.657 | 90 | LATT 1; SYMM -X , +Y +1/2, -Z +1/2 | 1.1368 | 0.6628 |  | -102.37 | -97.65 | -102.148 | 1.59 | -22.633 | 298 | 1 | x parallel to a, y in ab plane, z along c | 0.8996 | 0.994,0.000,0.105 | 0 | CrystalOptimizer with GDMA2.2(PBE0/6-31G(d,p)) + FIT
BZYACO | C15 H12 O1 | 10 | Chalcone | (2E)-1,3-diphenylprop-2-en-1-one | Benzylidene acetophenone | BZYACO, BZYACO03 | flexible CrystalPredictor (2.2), CrystalOptimizer (2.4.7), DMACRYS (2.3.0) | Louise Price | 2018 | Price LS, Price SL 2022 Cryst Growth Des 22, 1801-1816 | \CHEMISTRY_CPOSS\MagnaPharm\Chalcones\CrystalOptimizer | dfA8305 | 1.192 | PBE0/6-31G(d,p) | 0 |  | This is the DMAflex intra_molecular energy penalty. It is with respect to opt. | A8305 | C2/c | 4 | 14.2737 | 6.4484 | 30.7802 | 90 | 57.394 | 90 | LATT 7; SYMM -X , +Y , -Z +1/2 | 1.1592 | 0.6739 |  | -103.34 | -100.12 | -102.148 | 1.63 | -22.677 | 298 | 1 | x parallel to a, y in ab plane, z along c | 0.5966 | 0.227,0.000,0.974 | 0 | CrystalOptimizer with GDMA2.2(PBE0/6-31G(d,p)) + FIT
BZYACO | C15 H12 O1 | 10 | Chalcone | (2E)-1,3-diphenylprop-2-en-1-one | Benzylidene acetophenone | BZYACO, BZYACO03 | flexible CrystalPredictor (2.2), CrystalOptimizer (2.4.7), DMACRYS (2.3.0) | Louise Price | 2018 | Price LS, Price SL 2022 Cryst Growth Des 22, 1801-1816 | \CHEMISTRY_CPOSS\MagnaPharm\Chalcones\CrystalOptimizer | dfA11170 | 1.823 | PBE0/6-31G(d,p) | 0 |  | This is the DMAflex intra_molecular energy penalty. It is with respect to opt. | A11170 | P21/n | 4 | 11.4668 | 13.9979 | 7.3436 | 90 | 86.104 | 90 | LATT 1; SYMM -X +1/2, +Y +1/2, -Z +1/2 | 1.1762 | 0.6822 |  | -103.97 | -99.37 | -102.147 | 1.71 | -21.4 | 298 | 1 | x parallel to a, y in ab plane, z along c | 0.1105 | 0.119,0.000,0.993 | 0 | CrystalOptimizer with GDMA2.2(PBE0/6-31G(d,p)) + FIT
BZYACO | C15 H12 O1 | 10 | Chalcone | (2E)-1,3-diphenylprop-2-en-1-one | Benzylidene acetophenone | BZYACO, BZYACO03 | flexible CrystalPredictor (2.2), CrystalOptimizer (2.4.7), DMACRYS (2.3.0) | Louise Price | 2018 | Price LS, Price SL 2022 Cryst Growth Des 22, 1801-1816 | \CHEMISTRY_CPOSS\MagnaPharm\Chalcones\CrystalOptimizer | dfA5834 | 0.628 | PBE0/6-31G(d,p) | 0 |  | This is the DMAflex intra_molecular energy penalty. It is with respect to opt. | A5834 | Pbcn | 8 | 25.1532 | 7.2808 | 12.7611 | 90 | 90 | 90 | LATT 1; SYMM +X +1/2, -Y +1/2, -Z ; SYMM -X , +Y , -Z +1/2; SYMM -X +1/2, -Y +1/2, +Z +1/2 | 1.1838 | 0.6883 |  | -102.77 | -101.85 | -102.142 | 1.62 | -22.752 | 298 | 0 | x parallel to a, y in ab plane, z along c | 0 | 0.000,0.000,1.000 | 0 | CrystalOptimizer with GDMA2.2(PBE0/6-31G(d,p)) + FIT
BZYACO | C15 H12 O1 | 10 | Chalcone | (2E)-1,3-diphenylprop-2-en-1-one | Benzylidene acetophenone | BZYACO, BZYACO03 | flexible CrystalPredictor (2.2), CrystalOptimizer (2.4.7), DMACRYS (2.3.0) | Louise Price | 2018 | Price LS, Price SL 2022 Cryst Growth Des 22, 1801-1816 | \CHEMISTRY_CPOSS\MagnaPharm\Chalcones\CrystalOptimizer | dfA17797 | 2.569 | PBE0/6-31G(d,p) | 0 |  | This is the DMAflex intra_molecular energy penalty. It is with respect to opt. | A17797 | Pbca | 8 | 8.8272 | 12.4951 | 21.7582 | 90 | 90 | 90 | LATT 1; SYMM +X +1/2, -Y +1/2, -Z ; SYMM -X , +Y +1/2, -Z +1/2; SYMM -X +1/2, -Y , +Z +1/2 | 1.1528 | 0.6749 |  | -104.71 | -92.72 | -102.141 | 0 | 0 | 0 | 0 | x parallel to a, y in ab plane, z along c | 0 | 1.000,0.000,0.000 | 0 | CrystalOptimizer with GDMA2.2(PBE0/6-31G(d,p)) + FIT
BZYACO | C15 H12 O1 | 10 | Chalcone | (2E)-1,3-diphenylprop-2-en-1-one | Benzylidene acetophenone | BZYACO, BZYACO03 | flexible CrystalPredictor (2.2), CrystalOptimizer (2.4.7), DMACRYS (2.3.0) | Louise Price | 2018 | Price LS, Price SL 2022 Cryst Growth Des 22, 1801-1816 | \CHEMISTRY_CPOSS\MagnaPharm\Chalcones\CrystalOptimizer | dfA17900 | 0.42 | PBE0/6-31G(d,p) | 0 |  | This is the DMAflex intra_molecular energy penalty. It is with respect to opt. | A17900 | C2/c | 8 | 18.8816 | 9.8834 | 13.4264 | 90 | 72.506 | 90 | LATT 1; SYMM -X , +Y , -Z +1/2; SYMM +X +1/2, +Y +1/2, +Z ; SYMM -X +1/2, +Y +1/2, -Z +1/2 | 1.1577 | 0.6745 |  | -102.56 | -94.36 | -102.14 | 1.66 | -21.598 | 298 | 1 | x parallel to a, y in ab plane, z along c | 1.4621 | 0.951,0.000,0.308 | 0 | CrystalOptimizer with GDMA2.2(PBE0/6-31G(d,p)) + FIT
BZYACO | C15 H12 O1 | 10 | Chalcone | (2E)-1,3-diphenylprop-2-en-1-one | Benzylidene acetophenone | BZYACO, BZYACO03 | flexible CrystalPredictor (2.2), CrystalOptimizer (2.4.7), DMACRYS (2.3.0) | Louise Price | 2018 | Price LS, Price SL 2022 Cryst Growth Des 22, 1801-1816 | \CHEMISTRY_CPOSS\MagnaPharm\Chalcones\CrystalOptimizer | dfA17461 | 0.862 | PBE0/6-31G(d,p) | 0 |  | This is the DMAflex intra_molecular energy penalty. It is with respect to opt. | A17461 | P21/c | 4 | 3.999 | 18.3015 | 16.356 | 90 | 83.535 | 90 | LATT 1; SYMM -X , +Y +1/2, -Z +1/2 | 1.1629 | 0.6771 |  | -103 | -97.81 | -102.138 | 1.69 | -21.422 | 298 | 1 | x parallel to a, y in ab plane, z along c | 1.9851 | 0.405,0.000,0.914 | 0 | CrystalOptimizer with GDMA2.2(PBE0/6-31G(d,p)) + FIT
BZYACO | C15 H12 O1 | 10 | Chalcone | (2E)-1,3-diphenylprop-2-en-1-one | Benzylidene acetophenone | BZYACO, BZYACO03 | flexible CrystalPredictor (2.2), CrystalOptimizer (2.4.7), DMACRYS (2.3.0) | Louise Price | 2018 | Price LS, Price SL 2022 Cryst Growth Des 22, 1801-1816 | \CHEMISTRY_CPOSS\MagnaPharm\Chalcones\CrystalOptimizer | dfA10058 | 0.644 | PBE0/6-31G(d,p) | 0 |  | This is the DMAflex intra_molecular energy penalty. It is with respect to opt. | A10058 | Pccn | 8 | 8.3537 | 9.8315 | 28.0485 | 90 | 90 | 90 | LATT 1; SYMM +X +1/2, -Y , -Z +1/2; SYMM -X , +Y +1/2, -Z +1/2; SYMM -X +1/2, -Y +1/2, +Z | 1.201 | 0.6999 |  | -102.78 | -104.39 | -102.136 | 1.69 | -21.517 | 298 | 1 | x parallel to a, y in ab plane, z along c | 0.0338 | 0.000,1.000,0.000 | 0 | CrystalOptimizer with GDMA2.2(PBE0/6-31G(d,p)) + FIT
BZYACO | C15 H12 O1 | 10 | Chalcone | (2E)-1,3-diphenylprop-2-en-1-one | Benzylidene acetophenone | BZYACO, BZYACO03 | flexible CrystalPredictor (2.2), CrystalOptimizer (2.4.7), DMACRYS (2.3.0) | Louise Price | 2018 | Price LS, Price SL 2022 Cryst Growth Des 22, 1801-1816 | \CHEMISTRY_CPOSS\MagnaPharm\Chalcones\CrystalOptimizer | dfA9125 | 2.006 | PBE0/6-31G(d,p) | 0 |  | This is the DMAflex intra_molecular energy penalty. It is with respect to opt. | A9125 | P21/a | 4 | 7.1824 | 25.1995 | 6.7803 | 90 | 71.545 | 90 | LATT 1; SYMM -X +1/2, +Y +1/2, -Z | 1.1883 | 0.6932 |  | -104.14 | -102.11 | -102.134 | 1.65 | -22.224 | 298 | 1 | x parallel to a, y in ab plane, z along c | 0.8906 | 0.000,1.000,0.000 | 0 | CrystalOptimizer with GDMA2.2(PBE0/6-31G(d,p)) + FIT
BZYACO | C15 H12 O1 | 10 | Chalcone | (2E)-1,3-diphenylprop-2-en-1-one | Benzylidene acetophenone | BZYACO, BZYACO03 | flexible CrystalPredictor (2.2), CrystalOptimizer (2.4.7), DMACRYS (2.3.0) | Louise Price | 2018 | Price LS, Price SL 2022 Cryst Growth Des 22, 1801-1816 | \CHEMISTRY_CPOSS\MagnaPharm\Chalcones\CrystalOptimizer | dfA12594 | 0.177 | PBE0/6-31G(d,p) | 0 |  | This is the DMAflex intra_molecular energy penalty. It is with respect to opt. | A12594 | P2/c | 4 | 13.5911 | 3.9248 | 25.0974 | 90 | 61.501 | 90 | LATT 1; SYMM -X , +Y , -Z +1/2 | 1.1757 | 0.6835 |  | -102.31 | -103.35 | -102.133 | 1.57 | -22.129 | 298 | 1 | x parallel to a, y in ab plane, z along c | 0.202 | 0.047,0.000,0.999 | 0 | CrystalOptimizer with GDMA2.2(PBE0/6-31G(d,p)) + FIT
BZYACO | C15 H12 O1 | 10 | Chalcone | (2E)-1,3-diphenylprop-2-en-1-one | Benzylidene acetophenone | BZYACO, BZYACO03 | flexible CrystalPredictor (2.2), CrystalOptimizer (2.4.7), DMACRYS (2.3.0) | Louise Price | 2018 | Price LS, Price SL 2022 Cryst Growth Des 22, 1801-1816 | \CHEMISTRY_CPOSS\MagnaPharm\Chalcones\CrystalOptimizer | dfA11610 | 0.568 | PBE0/6-31G(d,p) | 0 |  | This is the DMAflex intra_molecular energy penalty. It is with respect to opt. | A11610 | P2/c | 4 | 12.7463 | 3.9655 | 23.0053 | 90 | 90.478 | 90 | LATT 1; SYMM -X , +Y , -Z +1/2 | 1.1896 | 0.6922 |  | -102.69 | -102.92 | -102.122 | 0 | 0 | 0 | 0 | x parallel to a, y in ab plane, z along c | 0.0471 | -0.091,0.000,0.996 | 0 | CrystalOptimizer with GDMA2.2(PBE0/6-31G(d,p)) + FIT
BZYACO | C15 H12 O1 | 10 | Chalcone | (2E)-1,3-diphenylprop-2-en-1-one | Benzylidene acetophenone | BZYACO, BZYACO03 | flexible CrystalPredictor (2.2), CrystalOptimizer (2.4.7), DMACRYS (2.3.0) | Louise Price | 2018 | Price LS, Price SL 2022 Cryst Growth Des 22, 1801-1816 | \CHEMISTRY_CPOSS\MagnaPharm\Chalcones\CrystalOptimizer | dfA15739 | 3.358 | PBE0/6-31G(d,p) | 0 |  | This is the DMAflex intra_molecular energy penalty. It is with respect to opt. | A15739 | P21/n | 4 | 5.1209 | 9.304 | 24.0873 | 90 | 86.99 | 90 | LATT 1; SYMM -X +1/2, +Y +1/2, -Z +1/2 | 1.207 | 0.704 |  | -105.47 | -102.44 | -102.112 | 1.66 | -21.311 | 298 | 1 | x parallel to a, y in ab plane, z along c | 1.6359 | 0.799,0.000,0.601 | 0 | CrystalOptimizer with GDMA2.2(PBE0/6-31G(d,p)) + FIT
BZYACO | C15 H12 O1 | 10 | Chalcone | (2E)-1,3-diphenylprop-2-en-1-one | Benzylidene acetophenone | BZYACO, BZYACO03 | flexible CrystalPredictor (2.2), CrystalOptimizer (2.4.7), DMACRYS (2.3.0) | Louise Price | 2018 | Price LS, Price SL 2022 Cryst Growth Des 22, 1801-1816 | \CHEMISTRY_CPOSS\MagnaPharm\Chalcones\CrystalOptimizer | dfA15825 | 0.919 | PBE0/6-31G(d,p) | 0 |  | This is the DMAflex intra_molecular energy penalty. It is with respect to opt. | A15825 | Pnna | 8 | 14.1556 | 12.9029 | 12.7795 | 90 | 90 | 90 | LATT 1; SYMM +X , -Y +1/2, -Z +1/2; SYMM -X +1/2, +Y +1/2, -Z +1/2; SYMM -X +1/2, -Y , +Z | 1.1852 | 0.6901 |  | -103.03 | -100.72 | -102.111 | 0 | 0 | 0 | 0 | x parallel to a, y in ab plane, z along c | 0 | 1.000,0.000,0.000 | 0 | CrystalOptimizer with GDMA2.2(PBE0/6-31G(d,p)) + FIT
BZYACO | C15 H12 O1 | 10 | Chalcone | (2E)-1,3-diphenylprop-2-en-1-one | Benzylidene acetophenone | BZYACO, BZYACO03 | flexible CrystalPredictor (2.2), CrystalOptimizer (2.4.7), DMACRYS (2.3.0) | Louise Price | 2018 | Price LS, Price SL 2022 Cryst Growth Des 22, 1801-1816 | \CHEMISTRY_CPOSS\MagnaPharm\Chalcones\CrystalOptimizer | dfA12997 | 0.5 | PBE0/6-31G(d,p) | 0 |  | This is the DMAflex intra_molecular energy penalty. It is with respect to opt. | A12997 | P21/c | 4 | 13.1931 | 7.2044 | 12.6845 | 90 | 79.74 | 90 | LATT 1; SYMM -X , +Y +1/2, -Z +1/2 | 1.166 | 0.6792 |  | -102.61 | -96.32 | -102.11 | 1.67 | -22.265 | 298 | 1 | x parallel to a, y in ab plane, z along c | 1.4878 | 0.000,1.000,0.000 | 0 | CrystalOptimizer with GDMA2.2(PBE0/6-31G(d,p)) + FIT
BZYACO | C15 H12 O1 | 10 | Chalcone | (2E)-1,3-diphenylprop-2-en-1-one | Benzylidene acetophenone | BZYACO, BZYACO03 | flexible CrystalPredictor (2.2), CrystalOptimizer (2.4.7), DMACRYS (2.3.0) | Louise Price | 2018 | Price LS, Price SL 2022 Cryst Growth Des 22, 1801-1816 | \CHEMISTRY_CPOSS\MagnaPharm\Chalcones\CrystalOptimizer | dfB15 | 9.043 | PBE0/6-31G(d,p) | 0 |  | This is the DMAflex intra_molecular energy penalty. It is with respect to opt. | B15 | P21/c | 4 | 10.9552 | 14.2194 | 7.9808 | 90 | 110.044 | 90 | LATT 1; SYMM -X , +Y +1/2, -Z +1/2 | 1.1844 | 0.6902 |  | -111.15 | -95.78 | -102.107 | 1.7 | -21.017 | 298 | 1 | x parallel to a, y in ab plane, z along c | 2.649 | 0.946,0.000,0.325 | 0 | CrystalOptimizer with GDMA2.2(PBE0/6-31G(d,p)) + FIT
BZYACO | C15 H12 O1 | 10 | Chalcone | (2E)-1,3-diphenylprop-2-en-1-one | Benzylidene acetophenone | BZYACO, BZYACO03 | flexible CrystalPredictor (2.2), CrystalOptimizer (2.4.7), DMACRYS (2.3.0) | Louise Price | 2018 | Price LS, Price SL 2022 Cryst Growth Des 22, 1801-1816 | \CHEMISTRY_CPOSS\MagnaPharm\Chalcones\CrystalOptimizer | dfA17350 | 3.447 | PBE0/6-31G(d,p) | 0 |  | This is the DMAflex intra_molecular energy penalty. It is with respect to opt. | A17350 | P21/c | 4 | 15.5698 | 6.6798 | 13.4505 | 90 | 123.77 | 90 | LATT 1; SYMM -X , +Y +1/2, -Z +1/2 | 1.1895 | 0.694 |  | -105.55 | -101.43 | -102.103 | 1.65 | -21.893 | 298 | 1 | x parallel to a, y in ab plane, z along c | 1.2808 | 0.000,1.000,0.000 | 0 | CrystalOptimizer with GDMA2.2(PBE0/6-31G(d,p)) + FIT
BZYACO | C15 H12 O1 | 10 | Chalcone | (2E)-1,3-diphenylprop-2-en-1-one | Benzylidene acetophenone | BZYACO, BZYACO03 | flexible CrystalPredictor (2.2), CrystalOptimizer (2.4.7), DMACRYS (2.3.0) | Louise Price | 2018 | Price LS, Price SL 2022 Cryst Growth Des 22, 1801-1816 | \CHEMISTRY_CPOSS\MagnaPharm\Chalcones\CrystalOptimizer | dfA10818 | 2.848 | PBE0/6-31G(d,p) | 0 |  | This is the DMAflex intra_molecular energy penalty. It is with respect to opt. | A10818 | P21/a | 4 | 21.9692 | 3.6625 | 14.0444 | 90 | 84.77 | 90 | LATT 1; SYMM -X +1/2, +Y +1/2, -Z | 1.2292 | 0.7169 |  | -104.95 | -111.07 | -102.102 | 1.61 | -22.025 | 298 | 0 | x parallel to a, y in ab plane, z along c | 0 | 1.000,0.000,0.030 | 0 | CrystalOptimizer with GDMA2.2(PBE0/6-31G(d,p)) + FIT
BZYACO | C15 H12 O1 | 10 | Chalcone | (2E)-1,3-diphenylprop-2-en-1-one | Benzylidene acetophenone | BZYACO, BZYACO03 | flexible CrystalPredictor (2.2), CrystalOptimizer (2.4.7), DMACRYS (2.3.0) | Louise Price | 2018 | Price LS, Price SL 2022 Cryst Growth Des 22, 1801-1816 | \CHEMISTRY_CPOSS\MagnaPharm\Chalcones\CrystalOptimizer | dfA8381 | 1.05 | PBE0/6-31G(d,p) | 0 |  | This is the DMAflex intra_molecular energy penalty. It is with respect to opt. | A8381 | P21/c | 4 | 14.3156 | 3.6764 | 21.7266 | 90 | 82.753 | 90 | LATT 1; SYMM -X , +Y +1/2, -Z +1/2 | 1.2195 | 0.7114 |  | -103.15 | -109.53 | -102.1 | 1.59 | -22.25 | 298 | 0 | x parallel to a, y in ab plane, z along c | 0 | 0.421,0.000,0.907 | 0 | CrystalOptimizer with GDMA2.2(PBE0/6-31G(d,p)) + FIT
BZYACO | C15 H12 O1 | 10 | Chalcone | (2E)-1,3-diphenylprop-2-en-1-one | Benzylidene acetophenone | BZYACO, BZYACO03 | flexible CrystalPredictor (2.2), CrystalOptimizer (2.4.7), DMACRYS (2.3.0) | Louise Price | 2018 | Price LS, Price SL 2022 Cryst Growth Des 22, 1801-1816 | \CHEMISTRY_CPOSS\MagnaPharm\Chalcones\CrystalOptimizer | dfA13798 | 0.742 | PBE0/6-31G(d,p) | 0 |  | This is the DMAflex intra_molecular energy penalty. It is with respect to opt. | A13798 | C2/c | 4 | 12.6839 | 9.3448 | 21.4375 | 90 | 69.888 | 90 | LATT 7; SYMM -X , +Y , -Z +1/2 | 1.1595 | 0.6767 |  | -102.84 | -97.56 | -102.098 | 1.63 | -21.978 | 298 | 0 | x parallel to a, y in ab plane, z along c | 0 | 0.526,0.000,0.850 | 0 | CrystalOptimizer with GDMA2.2(PBE0/6-31G(d,p)) + FIT
BZYACO | C15 H12 O1 | 10 | Chalcone | (2E)-1,3-diphenylprop-2-en-1-one | Benzylidene acetophenone | BZYACO, BZYACO03 | flexible CrystalPredictor (2.2), CrystalOptimizer (2.4.7), DMACRYS (2.3.0) | Louise Price | 2018 | Price LS, Price SL 2022 Cryst Growth Des 22, 1801-1816 | \CHEMISTRY_CPOSS\MagnaPharm\Chalcones\CrystalOptimizer | dfA14564 | 0.223 | PBE0/6-31G(d,p) | 0 |  | This is the DMAflex intra_molecular energy penalty. It is with respect to opt. | A14564 | P21/c | 4 | 10.1333 | 11.7296 | 10.1328 | 90 | 73.627 | 90 | LATT 1; SYMM -X , +Y +1/2, -Z +1/2 | 1.1971 | 0.6968 |  | -102.32 | -100.87 | -102.097 | 1.7 | -21.531 | 298 | 0 | x parallel to a, y in ab plane, z along c | 0 | 0.639,0.000,0.769 | 0 | CrystalOptimizer with GDMA2.2(PBE0/6-31G(d,p)) + FIT
BZYACO | C15 H12 O1 | 10 | Chalcone | (2E)-1,3-diphenylprop-2-en-1-one | Benzylidene acetophenone | BZYACO, BZYACO03 | flexible CrystalPredictor (2.2), CrystalOptimizer (2.4.7), DMACRYS (2.3.0) | Louise Price | 2018 | Price LS, Price SL 2022 Cryst Growth Des 22, 1801-1816 | \CHEMISTRY_CPOSS\MagnaPharm\Chalcones\CrystalOptimizer | dfA4050 | 0.954 | PBE0/6-31G(d,p) | 0 |  | This is the DMAflex intra_molecular energy penalty. It is with respect to opt. | A4050 | C2/c | 8 | 11.0359 | 8.4412 | 25.2569 | 90 | 83.934 | 90 | LATT 1; SYMM -X , +Y , -Z +1/2; SYMM +X +1/2, +Y +1/2, +Z ; SYMM -X +1/2, +Y +1/2, -Z +1/2 | 1.1825 | 0.6898 |  | -103.05 | -103.59 | -102.096 | 0 | 0 | 0 | 1 | x parallel to a, y in ab plane, z along c | 0.1065 | 1.000,0.000,-0.017 | 0 | CrystalOptimizer with GDMA2.2(PBE0/6-31G(d,p)) + FIT
BZYACO | C15 H12 O1 | 10 | Chalcone | (2E)-1,3-diphenylprop-2-en-1-one | Benzylidene acetophenone | BZYACO, BZYACO03 | flexible CrystalPredictor (2.2), CrystalOptimizer (2.4.7), DMACRYS (2.3.0) | Louise Price | 2018 | Price LS, Price SL 2022 Cryst Growth Des 22, 1801-1816 | \CHEMISTRY_CPOSS\MagnaPharm\Chalcones\CrystalOptimizer | dfA12533 | 1.226 | PBE0/6-31G(d,p) | 0 |  | This is the DMAflex intra_molecular energy penalty. It is with respect to opt. | A12533 | Pba2 | 4 | 24.5508 | 12.5533 | 3.7591 | 90 | 90 | 90 | LATT -1; SYMM -X , -Y , +Z ; SYMM -X +1/2, +Y +1/2, +Z ; SYMM +X +1/2, -Y +1/2, +Z | 1.194 | 0.6965 |  | -103.32 | -104.84 | -102.094 | 1.53 | -22.379 | 298 | 1 | x parallel to a, y in ab plane, z along c | 0.5563 | 0.000,1.000,0.000 | 0 | CrystalOptimizer with GDMA2.2(PBE0/6-31G(d,p)) + FIT
BZYACO | C15 H12 O1 | 10 | Chalcone | (2E)-1,3-diphenylprop-2-en-1-one | Benzylidene acetophenone | BZYACO, BZYACO03 | flexible CrystalPredictor (2.2), CrystalOptimizer (2.4.7), DMACRYS (2.3.0) | Louise Price | 2018 | Price LS, Price SL 2022 Cryst Growth Des 22, 1801-1816 | \CHEMISTRY_CPOSS\MagnaPharm\Chalcones\CrystalOptimizer | dfA12323 | 0.727 | PBE0/6-31G(d,p) | 0 |  | This is the DMAflex intra_molecular energy penalty. It is with respect to opt. | A12323 | C2/c | 4 | 28.8503 | 7.2684 | 11.7152 | 90 | 104.581 | 90 | LATT 7; SYMM -X , +Y , -Z +1/2 | 1.1636 | 0.6774 |  | -102.82 | -97.26 | -102.093 | 1.6 | -22.649 | 298 | 1 | x parallel to a, y in ab plane, z along c | 0.33 | 0.631,0.000,0.776 | 0 | CrystalOptimizer with GDMA2.2(PBE0/6-31G(d,p)) + FIT
BZYACO | C15 H12 O1 | 10 | Chalcone | (2E)-1,3-diphenylprop-2-en-1-one | Benzylidene acetophenone | BZYACO, BZYACO03 | flexible CrystalPredictor (2.2), CrystalOptimizer (2.4.7), DMACRYS (2.3.0) | Louise Price | 2018 | Price LS, Price SL 2022 Cryst Growth Des 22, 1801-1816 | \CHEMISTRY_CPOSS\MagnaPharm\Chalcones\CrystalOptimizer | dfA16204 | 0.57 | PBE0/6-31G(d,p) | 0 |  | This is the DMAflex intra_molecular energy penalty. It is with respect to opt. | A16204 | Pna21 | 4 | 26.8101 | 9.0001 | 4.8453 | 90 | 90 | 90 | LATT -1; SYMM -X , -Y , +Z +1/2; SYMM -X +1/2, +Y +1/2, +Z +1/2; SYMM +X +1/2, -Y +1/2, +Z | 1.1831 | 0.688 |  | -102.66 | -99.19 | -102.09 | 1.63 | -21.681 | 298 | 1 | x parallel to a, y in ab plane, z along c | 0.4919 | 0.000,1.000,0.000 | 0 | CrystalOptimizer with GDMA2.2(PBE0/6-31G(d,p)) + FIT
BZYACO | C15 H12 O1 | 10 | Chalcone | (2E)-1,3-diphenylprop-2-en-1-one | Benzylidene acetophenone | BZYACO, BZYACO03 | flexible CrystalPredictor (2.2), CrystalOptimizer (2.4.7), DMACRYS (2.3.0) | Louise Price | 2018 | Price LS, Price SL 2022 Cryst Growth Des 22, 1801-1816 | \CHEMISTRY_CPOSS\MagnaPharm\Chalcones\CrystalOptimizer | dfA10868 | 0.223 | PBE0/6-31G(d,p) | 0 |  | This is the DMAflex intra_molecular energy penalty. It is with respect to opt. | A10868 | P21/n | 4 | 9.6772 | 13.087 | 10.7926 | 90 | 62.504 | 90 | LATT 1; SYMM -X +1/2, +Y +1/2, -Z +1/2 | 1.1409 | 0.6642 |  | -102.31 | -96.22 | -102.087 | 1.58 | -23.24 | 298 | 1 | x parallel to a, y in ab plane, z along c | 0.1138 | 0.466,0.000,0.885 | 0 | CrystalOptimizer with GDMA2.2(PBE0/6-31G(d,p)) + FIT
BZYACO | C15 H12 O1 | 10 | Chalcone | (2E)-1,3-diphenylprop-2-en-1-one | Benzylidene acetophenone | BZYACO, BZYACO03 | flexible CrystalPredictor (2.2), CrystalOptimizer (2.4.7), DMACRYS (2.3.0) | Louise Price | 2018 | Price LS, Price SL 2022 Cryst Growth Des 22, 1801-1816 | \CHEMISTRY_CPOSS\MagnaPharm\Chalcones\CrystalOptimizer | dfA13457 | 2.623 | PBE0/6-31G(d,p) | 0 |  | This is the DMAflex intra_molecular energy penalty. It is with respect to opt. | A13457 | C2/c | 8 | 23.0744 | 13.954 | 7.2074 | 90 | 91.366 | 90 | LATT 1; SYMM -X , +Y , -Z +1/2; SYMM +X +1/2, +Y +1/2, +Z ; SYMM -X +1/2, +Y +1/2, -Z +1/2 | 1.1925 | 0.696 |  | -104.71 | -102.85 | -102.087 | 1.66 | -21.54 | 298 | 1 | x parallel to a, y in ab plane, z along c | 0.891 | 0.982,0.000,0.190 | 0 | CrystalOptimizer with GDMA2.2(PBE0/6-31G(d,p)) + FIT
BZYACO | C15 H12 O1 | 10 | Chalcone | (2E)-1,3-diphenylprop-2-en-1-one | Benzylidene acetophenone | BZYACO, BZYACO03 | flexible CrystalPredictor (2.2), CrystalOptimizer (2.4.7), DMACRYS (2.3.0) | Louise Price | 2018 | Price LS, Price SL 2022 Cryst Growth Des 22, 1801-1816 | \CHEMISTRY_CPOSS\MagnaPharm\Chalcones\CrystalOptimizer | dfA15226 | 0.361 | PBE0/6-31G(d,p) | 0 |  | This is the DMAflex intra_molecular energy penalty. It is with respect to opt. | A15226 | C2 | 2 | 26.4649 | 3.849 | 12.8533 | 90 | 116.859 | 90 | LATT -7; SYMM -X , +Y , -Z | 1.1843 | 0.6882 |  | -102.44 | -101.69 | -102.079 | 0 | 0 | 0 | 1 | x parallel to a, y in ab plane, z along c | 0.7001 | 0.975,0.000,0.223 | 0 | CrystalOptimizer with GDMA2.2(PBE0/6-31G(d,p)) + FIT
BZYACO | C15 H12 O1 | 10 | Chalcone | (2E)-1,3-diphenylprop-2-en-1-one | Benzylidene acetophenone | BZYACO, BZYACO03 | flexible CrystalPredictor (2.2), CrystalOptimizer (2.4.7), DMACRYS (2.3.0) | Louise Price | 2018 | Price LS, Price SL 2022 Cryst Growth Des 22, 1801-1816 | \CHEMISTRY_CPOSS\MagnaPharm\Chalcones\CrystalOptimizer | dfA14530 | 0.386 | PBE0/6-31G(d,p) | 0 |  | This is the DMAflex intra_molecular energy penalty. It is with respect to opt. | A14530 | C2/n | 8 | 27.5648 | 6.5294 | 13.4107 | 90 | 89.636 | 90 | LATT 1; SYMM -X +1/2, +Y , -Z +1/2; SYMM +X +1/2, +Y +1/2, +Z ; SYMM -X , +Y +1/2, -Z +1/2 | 1.1462 | 0.6673 |  | -102.46 | -94.67 | -102.074 | 1.66 | -22.159 | 298 | 1 | x parallel to a, y in ab plane, z along c | 0.9523 | 0.989,0.000,0.147 | 0 | CrystalOptimizer with GDMA2.2(PBE0/6-31G(d,p)) + FIT
BZYACO | C15 H12 O1 | 10 | Chalcone | (2E)-1,3-diphenylprop-2-en-1-one | Benzylidene acetophenone | BZYACO, BZYACO03 | flexible CrystalPredictor (2.2), CrystalOptimizer (2.4.7), DMACRYS (2.3.0) | Louise Price | 2018 | Price LS, Price SL 2022 Cryst Growth Des 22, 1801-1816 | \CHEMISTRY_CPOSS\MagnaPharm\Chalcones\CrystalOptimizer | dfA15778 | 1.926 | PBE0/6-31G(d,p) | 0 |  | This is the DMAflex intra_molecular energy penalty. It is with respect to opt. | A15778 | I2/a | 8 | 7.1458 | 14.2829 | 23.7123 | 90 | 77.68 | 90 | LATT 1; SYMM -X +1/2, +Y , -Z ; SYMM +X +1/2, +Y +1/2, +Z +1/2; SYMM -X , +Y +1/2, -Z +1/2 | 1.1701 | 0.6828 |  | -104 | -98.74 | -102.074 | 1.63 | -22.601 | 298 | 1 | x parallel to a, y in ab plane, z along c | 0.3762 | -0.132,0.000,0.991 | 0 | CrystalOptimizer with GDMA2.2(PBE0/6-31G(d,p)) + FIT
BZYACO | C15 H12 O1 | 10 | Chalcone | (2E)-1,3-diphenylprop-2-en-1-one | Benzylidene acetophenone | BZYACO, BZYACO03 | flexible CrystalPredictor (2.2), CrystalOptimizer (2.4.7), DMACRYS (2.3.0) | Louise Price | 2018 | Price LS, Price SL 2022 Cryst Growth Des 22, 1801-1816 | \CHEMISTRY_CPOSS\MagnaPharm\Chalcones\CrystalOptimizer | dfA16811 | 0.668 | PBE0/6-31G(d,p) | 0 |  | This is the DMAflex intra_molecular energy penalty. It is with respect to opt. | A16811 | P21/c | 4 | 11.268 | 8.6117 | 13.3322 | 90 | 67.895 | 90 | LATT 1; SYMM -X , +Y +1/2, -Z +1/2 | 1.154 | 0.673 |  | -102.74 | -93.85 | -102.072 | 1.7 | -21.218 | 298 | 1 | x parallel to a, y in ab plane, z along c | 1.141 | 0.863,0.000,-0.504 | 0 | CrystalOptimizer with GDMA2.2(PBE0/6-31G(d,p)) + FIT
BZYACO | C15 H12 O1 | 10 | Chalcone | (2E)-1,3-diphenylprop-2-en-1-one | Benzylidene acetophenone | BZYACO, BZYACO03 | flexible CrystalPredictor (2.2), CrystalOptimizer (2.4.7), DMACRYS (2.3.0) | Louise Price | 2018 | Price LS, Price SL 2022 Cryst Growth Des 22, 1801-1816 | \CHEMISTRY_CPOSS\MagnaPharm\Chalcones\CrystalOptimizer | dfA17370 | 0.281 | PBE0/6-31G(d,p) | 0 |  | This is the DMAflex intra_molecular energy penalty. It is with respect to opt. | A17370 | Pna21 | 4 | 16.4028 | 4.7678 | 15.7397 | 90 | 90 | 90 | LATT -1; SYMM -X , -Y , +Z +1/2; SYMM -X +1/2, +Y +1/2, +Z +1/2; SYMM +X +1/2, -Y +1/2, +Z | 1.1238 | 0.6552 |  | -102.35 | -92.85 | -102.069 | 1.6 | -22 | 298 | 1 | x parallel to a, y in ab plane, z along c | 1.1874 | 1.000,0.000,0.000 | 0 | CrystalOptimizer with GDMA2.2(PBE0/6-31G(d,p)) + FIT
BZYACO | C15 H12 O1 | 10 | Chalcone | (2E)-1,3-diphenylprop-2-en-1-one | Benzylidene acetophenone | BZYACO, BZYACO03 | flexible CrystalPredictor (2.2), CrystalOptimizer (2.4.7), DMACRYS (2.3.0) | Louise Price | 2018 | Price LS, Price SL 2022 Cryst Growth Des 22, 1801-1816 | \CHEMISTRY_CPOSS\MagnaPharm\Chalcones\CrystalOptimizer | dfA17553 | 5.482 | PBE0/6-31G(d,p) | 0 |  | This is the DMAflex intra_molecular energy penalty. It is with respect to opt. | A17553 | Pna21 | 4 | 11.6034 | 7.4246 | 13.5851 | 90 | 90 | 90 | LATT -1; SYMM -X , -Y , +Z +1/2; SYMM -X +1/2, +Y +1/2, +Z +1/2; SYMM +X +1/2, -Y +1/2, +Z | 1.1819 | 0.6894 |  | -107.55 | -95.45 | -102.068 | 1.72 | -21.065 | 298 | 1 | x parallel to a, y in ab plane, z along c | 2.7209 | 0.000,0.000,1.000 | 0 | CrystalOptimizer with GDMA2.2(PBE0/6-31G(d,p)) + FIT
BZYACO | C15 H12 O1 | 10 | Chalcone | (2E)-1,3-diphenylprop-2-en-1-one | Benzylidene acetophenone | BZYACO, BZYACO03 | flexible CrystalPredictor (2.2), CrystalOptimizer (2.4.7), DMACRYS (2.3.0) | Louise Price | 2018 | Price LS, Price SL 2022 Cryst Growth Des 22, 1801-1816 | \CHEMISTRY_CPOSS\MagnaPharm\Chalcones\CrystalOptimizer | dfA16125 | 2.443 | PBE0/6-31G(d,p) | 0 |  | This is the DMAflex intra_molecular energy penalty. It is with respect to opt. | A16125 | C2/n | 8 | 20.0628 | 6.6142 | 19.8162 | 90 | 63.998 | 90 | LATT 1; SYMM -X +1/2, +Y , -Z +1/2; SYMM +X +1/2, +Y +1/2, +Z ; SYMM -X , +Y +1/2, -Z +1/2 | 1.1706 | 0.6805 |  | -104.51 | -97.32 | -102.067 | 1.68 | -22.247 | 298 | 1 | x parallel to a, y in ab plane, z along c | 1.4763 | -0.551,0.000,0.835 | 0 | CrystalOptimizer with GDMA2.2(PBE0/6-31G(d,p)) + FIT
BZYACO | C15 H12 O1 | 10 | Chalcone | (2E)-1,3-diphenylprop-2-en-1-one | Benzylidene acetophenone | BZYACO, BZYACO03 | flexible CrystalPredictor (2.2), CrystalOptimizer (2.4.7), DMACRYS (2.3.0) | Louise Price | 2018 | Price LS, Price SL 2022 Cryst Growth Des 22, 1801-1816 | \CHEMISTRY_CPOSS\MagnaPharm\Chalcones\CrystalOptimizer | dfA16484 | 3.095 | PBE0/6-31G(d,p) | 0 |  | This is the DMAflex intra_molecular energy penalty. It is with respect to opt. | A16484 | P21/c | 4 | 14.3401 | 13.7988 | 6.142 | 90 | 81.898 | 90 | LATT 1; SYMM -X , +Y +1/2, -Z +1/2 | 1.1496 | 0.6689 |  | -105.16 | -97.7 | -102.065 | 1.68 | -22.305 | 298 | 1 | x parallel to a, y in ab plane, z along c | 0.3639 | 0.411,0.000,0.912 | 0 | CrystalOptimizer with GDMA2.2(PBE0/6-31G(d,p)) + FIT
BZYACO | C15 H12 O1 | 10 | Chalcone | (2E)-1,3-diphenylprop-2-en-1-one | Benzylidene acetophenone | BZYACO, BZYACO03 | flexible CrystalPredictor (2.2), CrystalOptimizer (2.4.7), DMACRYS (2.3.0) | Louise Price | 2018 | Price LS, Price SL 2022 Cryst Growth Des 22, 1801-1816 | \CHEMISTRY_CPOSS\MagnaPharm\Chalcones\CrystalOptimizer | dfA15104 | 0.726 | PBE0/6-31G(d,p) | 0 |  | This is the DMAflex intra_molecular energy penalty. It is with respect to opt. | A15104 | P21/c | 4 | 4.6506 | 11.7799 | 28.8753 | 90 | 130.667 | 90 | LATT 1; SYMM -X , +Y +1/2, -Z +1/2 | 1.1528 | 0.6715 |  | -102.79 | -95.43 | -102.064 | 1.59 | -22.47 | 298 | 1 | x parallel to a, y in ab plane, z along c | 0.3819 | 0.000,1.000,0.000 | 0 | CrystalOptimizer with GDMA2.2(PBE0/6-31G(d,p)) + FIT
BZYACO | C15 H12 O1 | 10 | Chalcone | (2E)-1,3-diphenylprop-2-en-1-one | Benzylidene acetophenone | BZYACO, BZYACO03 | flexible CrystalPredictor (2.2), CrystalOptimizer (2.4.7), DMACRYS (2.3.0) | Louise Price | 2018 | Price LS, Price SL 2022 Cryst Growth Des 22, 1801-1816 | \CHEMISTRY_CPOSS\MagnaPharm\Chalcones\CrystalOptimizer | dfA13199 | 0.586 | PBE0/6-31G(d,p) | 0 |  | This is the DMAflex intra_molecular energy penalty. It is with respect to opt. | A13199 | C2/c | 4 | 26.2258 | 3.8536 | 28.5232 | 90 | 126.255 | 90 | LATT 7; SYMM -X , +Y , -Z +1/2 | 1.1901 | 0.6926 |  | -102.65 | -103.33 | -102.064 | 1.55 | -22.353 | 298 | 1 | x parallel to a, y in ab plane, z along c | 1.1822 | 0.863,0.000,0.506 | 0 | CrystalOptimizer with GDMA2.2(PBE0/6-31G(d,p)) + FIT
BZYACO | C15 H12 O1 | 10 | Chalcone | (2E)-1,3-diphenylprop-2-en-1-one | Benzylidene acetophenone | BZYACO, BZYACO03 | flexible CrystalPredictor (2.2), CrystalOptimizer (2.4.7), DMACRYS (2.3.0) | Louise Price | 2018 | Price LS, Price SL 2022 Cryst Growth Des 22, 1801-1816 | \CHEMISTRY_CPOSS\MagnaPharm\Chalcones\CrystalOptimizer | dfA16838 | 1.717 | PBE0/6-31G(d,p) | 0 |  | This is the DMAflex intra_molecular energy penalty. It is with respect to opt. | A16838 | A2/a | 8 | 14.7203 | 6.5883 | 25.2524 | 90 | 71.907 | 90 | LATT 1; SYMM -X +1/2, +Y , -Z ; SYMM +X , +Y +1/2, +Z +1/2; SYMM -X +1/2, +Y +1/2, -Z +1/2 | 1.1884 | 0.6918 |  | -103.78 | -102.09 | -102.063 | 1.7 | -21.49 | 298 | 1 | x parallel to a, y in ab plane, z along c | 1.2872 | -0.110,0.000,0.994 | 0 | CrystalOptimizer with GDMA2.2(PBE0/6-31G(d,p)) + FIT
BZYACO | C15 H12 O1 | 10 | Chalcone | (2E)-1,3-diphenylprop-2-en-1-one | Benzylidene acetophenone | BZYACO, BZYACO03 | flexible CrystalPredictor (2.2), CrystalOptimizer (2.4.7), DMACRYS (2.3.0) | Louise Price | 2018 | Price LS, Price SL 2022 Cryst Growth Des 22, 1801-1816 | \CHEMISTRY_CPOSS\MagnaPharm\Chalcones\CrystalOptimizer | dfA16581 | 1.7 | PBE0/6-31G(d,p) | 0 |  | This is the DMAflex intra_molecular energy penalty. It is with respect to opt. | A16581 | P21/c | 4 | 8.6503 | 20.0284 | 7.0249 | 90 | 80.17 | 90 | LATT 1; SYMM -X , +Y +1/2, -Z +1/2 | 1.1535 | 0.673 |  | -103.76 | -96.83 | -102.06 | 0 | 0 | 0 | 1 | x parallel to a, y in ab plane, z along c | 0.0898 | 0.944,0.000,-0.330 | 0 | CrystalOptimizer with GDMA2.2(PBE0/6-31G(d,p)) + FIT
BZYACO | C15 H12 O1 | 10 | Chalcone | (2E)-1,3-diphenylprop-2-en-1-one | Benzylidene acetophenone | BZYACO, BZYACO03 | flexible CrystalPredictor (2.2), CrystalOptimizer (2.4.7), DMACRYS (2.3.0) | Louise Price | 2018 | Price LS, Price SL 2022 Cryst Growth Des 22, 1801-1816 | \CHEMISTRY_CPOSS\MagnaPharm\Chalcones\CrystalOptimizer | dfA12399 | 0.942 | PBE0/6-31G(d,p) | 0 |  | This is the DMAflex intra_molecular energy penalty. It is with respect to opt. | A12399 | Fdd2 | 4 | 46.158 | 26.1912 | 3.8681 | 90 | 90 | 90 | LATT -4; SYMM -X , -Y , +Z ; SYMM -X +1/4, +Y +1/4, +Z +1/4; SYMM +X +1/4, -Y +1/4, +Z +1/4 | 1.1832 | 0.6903 |  | -103 | -103.41 | -102.058 | 1.76 | -20.48 | 298 | 1 | x parallel to a, y in ab plane, z along c | 1.5527 | 0.000,1.000,0.000 | 0 | CrystalOptimizer with GDMA2.2(PBE0/6-31G(d,p)) + FIT
BZYACO | C15 H12 O1 | 10 | Chalcone | (2E)-1,3-diphenylprop-2-en-1-one | Benzylidene acetophenone | BZYACO, BZYACO03 | flexible CrystalPredictor (2.2), CrystalOptimizer (2.4.7), DMACRYS (2.3.0) | Louise Price | 2018 | Price LS, Price SL 2022 Cryst Growth Des 22, 1801-1816 | \CHEMISTRY_CPOSS\MagnaPharm\Chalcones\CrystalOptimizer | dfA10666 | 0.134 | PBE0/6-31G(d,p) | 0 |  | This is the DMAflex intra_molecular energy penalty. It is with respect to opt. | A10666 | An | 4 | 11.1493 | 6.8717 | 15.6557 | 90 | 85.808 | 90 | LATT -1; SYMM +X , +Y +1/2, +Z +1/2; SYMM +X +1/2, -Y , +Z +1/2; SYMM +X +1/2, -Y +1/2, +Z | 1.1563 | 0.6731 |  | -102.19 | -96.99 | -102.056 | 0 | 0 | 0 | 0 | x parallel to a, y in ab plane, z along c | 0 | 0.706,0.000,0.708 | 0 | CrystalOptimizer with GDMA2.2(PBE0/6-31G(d,p)) + FIT
BZYACO | C15 H12 O1 | 10 | Chalcone | (2E)-1,3-diphenylprop-2-en-1-one | Benzylidene acetophenone | BZYACO, BZYACO03 | flexible CrystalPredictor (2.2), CrystalOptimizer (2.4.7), DMACRYS (2.3.0) | Louise Price | 2018 | Price LS, Price SL 2022 Cryst Growth Des 22, 1801-1816 | \CHEMISTRY_CPOSS\MagnaPharm\Chalcones\CrystalOptimizer | dfA17951 | 0.985 | PBE0/6-31G(d,p) | 0 |  | This is the DMAflex intra_molecular energy penalty. It is with respect to opt. | A17951 | C2 | 2 | 7.015 | 7.1751 | 25.2566 | 90 | 111.52 | 90 | LATT -7; SYMM -X , +Y , -Z | 1.1696 | 0.6788 |  | -103.04 | -98.53 | -102.055 | 0 | 0 | 0 | 0 | x parallel to a, y in ab plane, z along c | 0 | 0.778,0.000,-0.628 | 0 | CrystalOptimizer with GDMA2.2(PBE0/6-31G(d,p)) + FIT
BZYACO | C15 H12 O1 | 10 | Chalcone | (2E)-1,3-diphenylprop-2-en-1-one | Benzylidene acetophenone | BZYACO, BZYACO03 | flexible CrystalPredictor (2.2), CrystalOptimizer (2.4.7), DMACRYS (2.3.0) | Louise Price | 2018 | Price LS, Price SL 2022 Cryst Growth Des 22, 1801-1816 | \CHEMISTRY_CPOSS\MagnaPharm\Chalcones\CrystalOptimizer | dfA17667 | 2.86 | PBE0/6-31G(d,p) | 0 |  | This is the DMAflex intra_molecular energy penalty. It is with respect to opt. | A17667 | C2/c | 8 | 12.0621 | 17.4124 | 11.5133 | 90 | 81.241 | 90 | LATT 1; SYMM -X , +Y , -Z +1/2; SYMM +X +1/2, +Y +1/2, +Z ; SYMM -X +1/2, +Y +1/2, -Z +1/2 | 1.1576 | 0.675 |  | -104.91 | -94.11 | -102.05 | 1.76 | -20.793 | 298 | 1 | x parallel to a, y in ab plane, z along c | 0.8389 | 0.827,0.000,0.562 | 0 | CrystalOptimizer with GDMA2.2(PBE0/6-31G(d,p)) + FIT
BZYACO | C15 H12 O1 | 10 | Chalcone | (2E)-1,3-diphenylprop-2-en-1-one | Benzylidene acetophenone | BZYACO, BZYACO03 | flexible CrystalPredictor (2.2), CrystalOptimizer (2.4.7), DMACRYS (2.3.0) | Louise Price | 2018 | Price LS, Price SL 2022 Cryst Growth Des 22, 1801-1816 | \CHEMISTRY_CPOSS\MagnaPharm\Chalcones\CrystalOptimizer | dfA11505 | 0.671 | PBE0/6-31G(d,p) | 0 |  | This is the DMAflex intra_molecular energy penalty. It is with respect to opt. | A11505 | P21/a | 4 | 7.3524 | 11.9144 | 13.6529 | 90 | 87.851 | 90 | LATT 1; SYMM -X +1/2, +Y +1/2, -Z | 1.1574 | 0.6764 |  | -102.72 | -99.52 | -102.049 | 1.65 | -21.859 | 298 | 1 | x parallel to a, y in ab plane, z along c | 1.4031 | 0.395,0.000,0.918 | 0 | CrystalOptimizer with GDMA2.2(PBE0/6-31G(d,p)) + FIT
BZYACO | C15 H12 O1 | 10 | Chalcone | (2E)-1,3-diphenylprop-2-en-1-one | Benzylidene acetophenone | BZYACO, BZYACO03 | flexible CrystalPredictor (2.2), CrystalOptimizer (2.4.7), DMACRYS (2.3.0) | Louise Price | 2018 | Price LS, Price SL 2022 Cryst Growth Des 22, 1801-1816 | \CHEMISTRY_CPOSS\MagnaPharm\Chalcones\CrystalOptimizer | dfA16295 | 0.731 | PBE0/6-31G(d,p) | 0 |  | This is the DMAflex intra_molecular energy penalty. It is with respect to opt. | A16295 | Pna21 | 4 | 36.5449 | 6.292 | 5.1667 | 90 | 90 | 90 | LATT -1; SYMM -X , -Y , +Z +1/2; SYMM -X +1/2, +Y +1/2, +Z +1/2; SYMM +X +1/2, -Y +1/2, +Z | 1.1643 | 0.6783 |  | -102.78 | -97.95 | -102.049 | 0 | 0 | 0 | 1 | x parallel to a, y in ab plane, z along c | 2.1899 | 1.000,0.000,0.000 | 0 | CrystalOptimizer with GDMA2.2(PBE0/6-31G(d,p)) + FIT
BZYACO | C15 H12 O1 | 10 | Chalcone | (2E)-1,3-diphenylprop-2-en-1-one | Benzylidene acetophenone | BZYACO, BZYACO03 | flexible CrystalPredictor (2.2), CrystalOptimizer (2.4.7), DMACRYS (2.3.0) | Louise Price | 2018 | Price LS, Price SL 2022 Cryst Growth Des 22, 1801-1816 | \CHEMISTRY_CPOSS\MagnaPharm\Chalcones\CrystalOptimizer | dfA16755 | 4.452 | PBE0/6-31G(d,p) | 0 |  | This is the DMAflex intra_molecular energy penalty. It is with respect to opt. | A16755 | P21/n | 4 | 10.0736 | 11.9711 | 10.4935 | 90 | 67.983 | 90 | LATT 1; SYMM -X +1/2, +Y +1/2, -Z +1/2 | 1.1791 | 0.6869 |  | -106.5 | -98.11 | -102.048 | 1.79 | -21.082 | 298 | 1 | x parallel to a, y in ab plane, z along c | 0.5373 | 0.005,0.000,1.000 | 0 | CrystalOptimizer with GDMA2.2(PBE0/6-31G(d,p)) + FIT
BZYACO | C15 H12 O1 | 10 | Chalcone | (2E)-1,3-diphenylprop-2-en-1-one | Benzylidene acetophenone | BZYACO, BZYACO03 | flexible CrystalPredictor (2.2), CrystalOptimizer (2.4.7), DMACRYS (2.3.0) | Louise Price | 2018 | Price LS, Price SL 2022 Cryst Growth Des 22, 1801-1816 | \CHEMISTRY_CPOSS\MagnaPharm\Chalcones\CrystalOptimizer | dfA15979 | 0.836 | PBE0/6-31G(d,p) | 0 |  | This is the DMAflex intra_molecular energy penalty. It is with respect to opt. | A15979 | C2/c | 8 | 15.2632 | 13.1004 | 11.544 | 90 | 87.062 | 90 | LATT 1; SYMM -X , +Y , -Z +1/2; SYMM +X +1/2, +Y +1/2, +Z ; SYMM -X +1/2, +Y +1/2, -Z +1/2 | 1.2001 | 0.6974 |  | -102.88 | -102.23 | -102.044 | 0 | 0 | 0 | 0 | x parallel to a, y in ab plane, z along c | 0 | 0.681,0.000,0.732 | 0 | CrystalOptimizer with GDMA2.2(PBE0/6-31G(d,p)) + FIT
BZYACO | C15 H12 O1 | 10 | Chalcone | (2E)-1,3-diphenylprop-2-en-1-one | Benzylidene acetophenone | BZYACO, BZYACO03 | flexible CrystalPredictor (2.2), CrystalOptimizer (2.4.7), DMACRYS (2.3.0) | Louise Price | 2018 | Price LS, Price SL 2022 Cryst Growth Des 22, 1801-1816 | \CHEMISTRY_CPOSS\MagnaPharm\Chalcones\CrystalOptimizer | dfA18178 | 0.784 | PBE0/6-31G(d,p) | 0 |  | This is the DMAflex intra_molecular energy penalty. It is with respect to opt. | A18178 | C2/c | 4 | 25.9786 | 3.8953 | 23.0029 | 90 | 86.59 | 90 | LATT 7; SYMM -X , +Y , -Z +1/2 | 1.1906 | 0.6929 |  | -102.82 | -103.35 | -102.036 | 1.62 | -21.942 | 298 | 1 | x parallel to a, y in ab plane, z along c | 0.8345 | 0.878,0.000,-0.478 | 0 | CrystalOptimizer with GDMA2.2(PBE0/6-31G(d,p)) + FIT
BZYACO | C15 H12 O1 | 10 | Chalcone | (2E)-1,3-diphenylprop-2-en-1-one | Benzylidene acetophenone | BZYACO, BZYACO03 | flexible CrystalPredictor (2.2), CrystalOptimizer (2.4.7), DMACRYS (2.3.0) | Louise Price | 2018 | Price LS, Price SL 2022 Cryst Growth Des 22, 1801-1816 | \CHEMISTRY_CPOSS\MagnaPharm\Chalcones\CrystalOptimizer | dfA10937 | 0.435 | PBE0/6-31G(d,p) | 0 |  | This is the DMAflex intra_molecular energy penalty. It is with respect to opt. | A10937 | I2/c | 8 | 26.3622 | 3.9693 | 23.5131 | 90 | 71.55 | 90 | LATT 1; SYMM -X , +Y , -Z +1/2; SYMM +X +1/2, +Y +1/2, +Z +1/2; SYMM -X +1/2, +Y +1/2, -Z | 1.1853 | 0.69 |  | -102.47 | -102.72 | -102.035 | 1.62 | -21.805 | 298 | 0 | x parallel to a, y in ab plane, z along c | 0.9773 | -0.113,0.000,0.994 | 0 | CrystalOptimizer with GDMA2.2(PBE0/6-31G(d,p)) + FIT
BZYACO | C15 H12 O1 | 10 | Chalcone | (2E)-1,3-diphenylprop-2-en-1-one | Benzylidene acetophenone | BZYACO, BZYACO03 | flexible CrystalPredictor (2.2), CrystalOptimizer (2.4.7), DMACRYS (2.3.0) | Louise Price | 2018 | Price LS, Price SL 2022 Cryst Growth Des 22, 1801-1816 | \CHEMISTRY_CPOSS\MagnaPharm\Chalcones\CrystalOptimizer | dfA14767 | 3.518 | PBE0/6-31G(d,p) | 0 |  | This is the DMAflex intra_molecular energy penalty. It is with respect to opt. | A14767 | P2/n | 4 | 12.6776 | 8.211 | 11.703 | 90 | 77.587 | 90 | LATT 1; SYMM -X +1/2, +Y , -Z +1/2 | 1.1626 | 0.6776 |  | -105.55 | -97.36 | -102.032 | 1.71 | -21.867 | 298 | 1 | x parallel to a, y in ab plane, z along c | 1.303 | 0.000,1.000,0.000 | 0 | CrystalOptimizer with GDMA2.2(PBE0/6-31G(d,p)) + FIT
BZYACO | C15 H12 O1 | 10 | Chalcone | (2E)-1,3-diphenylprop-2-en-1-one | Benzylidene acetophenone | BZYACO, BZYACO03 | flexible CrystalPredictor (2.2), CrystalOptimizer (2.4.7), DMACRYS (2.3.0) | Louise Price | 2018 | Price LS, Price SL 2022 Cryst Growth Des 22, 1801-1816 | \CHEMISTRY_CPOSS\MagnaPharm\Chalcones\CrystalOptimizer | dfA11627 | 0.449 | PBE0/6-31G(d,p) | 0 |  | This is the DMAflex intra_molecular energy penalty. It is with respect to opt. | A11627 | A2 | 4 | 11.369 | 4.5876 | 22.6991 | 90 | 80.07 | 90 | LATT -1; SYMM -X , +Y , -Z ; SYMM +X , +Y +1/2, +Z +1/2; SYMM -X , +Y +1/2, -Z +1/2 | 1.1862 | 0.69 |  | -102.48 | -100.25 | -102.031 | 1.62 | -21.829 | 298 | 0 | x parallel to a, y in ab plane, z along c | 1.404 | 0.947,0.000,0.322 | 0 | CrystalOptimizer with GDMA2.2(PBE0/6-31G(d,p)) + FIT
BZYACO | C15 H12 O1 | 10 | Chalcone | (2E)-1,3-diphenylprop-2-en-1-one | Benzylidene acetophenone | BZYACO, BZYACO03 | flexible CrystalPredictor (2.2), CrystalOptimizer (2.4.7), DMACRYS (2.3.0) | Louise Price | 2018 | Price LS, Price SL 2022 Cryst Growth Des 22, 1801-1816 | \CHEMISTRY_CPOSS\MagnaPharm\Chalcones\CrystalOptimizer | dfA15973 | 0.37 | PBE0/6-31G(d,p) | 0 |  | This is the DMAflex intra_molecular energy penalty. It is with respect to opt. | A15973 | Pbca | 8 | 11.2187 | 19.9505 | 10.8845 | 90 | 90 | 90 | LATT 1; SYMM +X +1/2, -Y +1/2, -Z ; SYMM -X , +Y +1/2, -Z +1/2; SYMM -X +1/2, -Y , +Z +1/2 | 1.1356 | 0.6617 |  | -102.4 | -89.98 | -102.03 | 1.65 | -21.755 | 298 | 1 | x parallel to a, y in ab plane, z along c | 1.2273 | 0.000,0.000,1.000 | 0 | CrystalOptimizer with GDMA2.2(PBE0/6-31G(d,p)) + FIT
BZYACO | C15 H12 O1 | 10 | Chalcone | (2E)-1,3-diphenylprop-2-en-1-one | Benzylidene acetophenone | BZYACO, BZYACO03 | flexible CrystalPredictor (2.2), CrystalOptimizer (2.4.7), DMACRYS (2.3.0) | Louise Price | 2018 | Price LS, Price SL 2022 Cryst Growth Des 22, 1801-1816 | \CHEMISTRY_CPOSS\MagnaPharm\Chalcones\CrystalOptimizer | dfA13315 | 0.56 | PBE0/6-31G(d,p) | 0 |  | This is the DMAflex intra_molecular energy penalty. It is with respect to opt. | A13315 | P2/c | 4 | 13.1505 | 3.866 | 22.7439 | 90 | 87.008 | 90 | LATT 1; SYMM -X , +Y , -Z +1/2 | 1.1979 | 0.6971 |  | -102.59 | -104.89 | -102.03 | 0 | 0 | 0 | 1 | x parallel to a, y in ab plane, z along c | 0.6688 | 0.762,0.000,0.647 | 0 | CrystalOptimizer with GDMA2.2(PBE0/6-31G(d,p)) + FIT
BZYACO | C15 H12 O1 | 10 | Chalcone | (2E)-1,3-diphenylprop-2-en-1-one | Benzylidene acetophenone | BZYACO, BZYACO03 | flexible CrystalPredictor (2.2), CrystalOptimizer (2.4.7), DMACRYS (2.3.0) | Louise Price | 2018 | Price LS, Price SL 2022 Cryst Growth Des 22, 1801-1816 | \CHEMISTRY_CPOSS\MagnaPharm\Chalcones\CrystalOptimizer | dfA13460 | 0.932 | PBE0/6-31G(d,p) | 0 |  | This is the DMAflex intra_molecular energy penalty. It is with respect to opt. | A13460 | A2/n | 8 | 13.1911 | 6.5224 | 27.283 | 90 | 87.153 | 90 | LATT 1; SYMM -X +1/2, +Y , -Z +1/2; SYMM +X , +Y +1/2, +Z +1/2; SYMM -X +1/2, +Y +1/2, -Z | 1.18 | 0.686 |  | -102.96 | -101.01 | -102.028 | 1.72 | -21.617 | 298 | 1 | x parallel to a, y in ab plane, z along c | 0.6278 | 0.519,0.000,0.855 | 0 | CrystalOptimizer with GDMA2.2(PBE0/6-31G(d,p)) + FIT
BZYACO | C15 H12 O1 | 10 | Chalcone | (2E)-1,3-diphenylprop-2-en-1-one | Benzylidene acetophenone | BZYACO, BZYACO03 | flexible CrystalPredictor (2.2), CrystalOptimizer (2.4.7), DMACRYS (2.3.0) | Louise Price | 2018 | Price LS, Price SL 2022 Cryst Growth Des 22, 1801-1816 | \CHEMISTRY_CPOSS\MagnaPharm\Chalcones\CrystalOptimizer | dfA12748 | 0.743 | PBE0/6-31G(d,p) | 0 |  | This is the DMAflex intra_molecular energy penalty. It is with respect to opt. | A12748 | P2/c | 4 | 30.271 | 3.8127 | 11.6466 | 90 | 119.717 | 90 | LATT 1; SYMM -X , +Y , -Z +1/2 | 1.1849 | 0.6896 |  | -102.77 | -103.03 | -102.027 | 0 | 0 | 0 | 1 | x parallel to a, y in ab plane, z along c | 2.068 | 0.804,0.000,-0.595 | 0 | CrystalOptimizer with GDMA2.2(PBE0/6-31G(d,p)) + FIT
BZYACO | C15 H12 O1 | 10 | Chalcone | (2E)-1,3-diphenylprop-2-en-1-one | Benzylidene acetophenone | BZYACO, BZYACO03 | flexible CrystalPredictor (2.2), CrystalOptimizer (2.4.7), DMACRYS (2.3.0) | Louise Price | 2018 | Price LS, Price SL 2022 Cryst Growth Des 22, 1801-1816 | \CHEMISTRY_CPOSS\MagnaPharm\Chalcones\CrystalOptimizer | dfA13197 | 1.336 | PBE0/6-31G(d,p) | 0 |  | This is the DMAflex intra_molecular energy penalty. It is with respect to opt. | A13197 | P21/a | 4 | 12.7764 | 13.3741 | 7.2054 | 90 | 78.096 | 90 | LATT 1; SYMM -X +1/2, +Y +1/2, -Z | 1.1482 | 0.6685 |  | -103.36 | -96.33 | -102.024 | 1.59 | -23.013 | 298 | 0 | x parallel to a, y in ab plane, z along c | 0.628 | 0.080,0.000,0.997 | 0 | CrystalOptimizer with GDMA2.2(PBE0/6-31G(d,p)) + FIT
BZYACO | C15 H12 O1 | 10 | Chalcone | (2E)-1,3-diphenylprop-2-en-1-one | Benzylidene acetophenone | BZYACO, BZYACO03 | flexible CrystalPredictor (2.2), CrystalOptimizer (2.4.7), DMACRYS (2.3.0) | Louise Price | 2018 | Price LS, Price SL 2022 Cryst Growth Des 22, 1801-1816 | \CHEMISTRY_CPOSS\MagnaPharm\Chalcones\CrystalOptimizer | dfA11810 | 0.627 | PBE0/6-31G(d,p) | 0 |  | This is the DMAflex intra_molecular energy penalty. It is with respect to opt. | A11810 | Cn | 4 | 7.4749 | 14.4722 | 11.1612 | 90 | 86.107 | 90 | LATT -1; SYMM +X +1/2, +Y +1/2, +Z ; SYMM +X +1/2, -Y , +Z +1/2; SYMM +X , -Y +1/2, +Z +1/2 | 1.1483 | 0.6709 |  | -102.65 | -97.43 | -102.023 | 0 | 0 | 0 | 0 | x parallel to a, y in ab plane, z along c | 0 | 0.292,0.000,0.956 | 0 | CrystalOptimizer with GDMA2.2(PBE0/6-31G(d,p)) + FIT
BZYACO | C15 H12 O1 | 10 | Chalcone | (2E)-1,3-diphenylprop-2-en-1-one | Benzylidene acetophenone | BZYACO, BZYACO03 | flexible CrystalPredictor (2.2), CrystalOptimizer (2.4.7), DMACRYS (2.3.0) | Louise Price | 2018 | Price LS, Price SL 2022 Cryst Growth Des 22, 1801-1816 | \CHEMISTRY_CPOSS\MagnaPharm\Chalcones\CrystalOptimizer | dfA17572 | 0.917 | PBE0/6-31G(d,p) | 0 |  | This is the DMAflex intra_molecular energy penalty. It is with respect to opt. | A17572 | P212121 | 4 | 6.9197 | 13.6885 | 12.7171 | 90 | 90 | 90 | LATT -1; SYMM +X +1/2, -Y +1/2, -Z ; SYMM -X , +Y +1/2, -Z +1/2; SYMM -X +1/2, -Y , +Z +1/2 | 1.1483 | 0.6677 |  | -102.94 | -92.28 | -102.023 | 1.63 | -22.064 | 298 | 1 | x parallel to a, y in ab plane, z along c | 1.4445 | 0.000,0.000,1.000 | 0 | CrystalOptimizer with GDMA2.2(PBE0/6-31G(d,p)) + FIT
BZYACO | C15 H12 O1 | 10 | Chalcone | (2E)-1,3-diphenylprop-2-en-1-one | Benzylidene acetophenone | BZYACO, BZYACO03 | flexible CrystalPredictor (2.2), CrystalOptimizer (2.4.7), DMACRYS (2.3.0) | Louise Price | 2018 | Price LS, Price SL 2022 Cryst Growth Des 22, 1801-1816 | \CHEMISTRY_CPOSS\MagnaPharm\Chalcones\CrystalOptimizer | dfA16751 | 0.579 | PBE0/6-31G(d,p) | 0 |  | This is the DMAflex intra_molecular energy penalty. It is with respect to opt. | A16751 | Cn | 8 | 8.3017 | 14.9643 | 19.6958 | 90 | 85.223 | 90 | LATT -1; SYMM +X +1/2, +Y +1/2, +Z ; SYMM +X +1/2, -Y , +Z +1/2; SYMM +X , -Y +1/2, +Z +1/2 | 1.1346 | 0.661 |  | -102.6 | -191.85 | -102.021 | 1.62 | -22.148 | 298 | 1 | x parallel to a, y in ab plane, z along c | 1.3704 | -0.538,0.000,0.843 | 0 | CrystalOptimizer with GDMA2.2(PBE0/6-31G(d,p)) + FIT
BZYACO | C15 H12 O1 | 10 | Chalcone | (2E)-1,3-diphenylprop-2-en-1-one | Benzylidene acetophenone | BZYACO, BZYACO03 | flexible CrystalPredictor (2.2), CrystalOptimizer (2.4.7), DMACRYS (2.3.0) | Louise Price | 2018 | Price LS, Price SL 2022 Cryst Growth Des 22, 1801-1816 | \CHEMISTRY_CPOSS\MagnaPharm\Chalcones\CrystalOptimizer | dfA10842 | 0.541 | PBE0/6-31G(d,p) | 0 |  | This is the DMAflex intra_molecular energy penalty. It is with respect to opt. | A10842 | Cn | 4 | 7.8034 | 14.4868 | 10.6003 | 90 | 87.247 | 90 | LATT -1; SYMM +X +1/2, +Y +1/2, +Z ; SYMM +X +1/2, -Y , +Z +1/2; SYMM +X , -Y +1/2, +Z +1/2 | 1.1557 | 0.6768 |  | -102.56 | -97.11 | -102.019 | 0 | 0 | 0 | 1 | x parallel to a, y in ab plane, z along c | 0.4375 | 0.533,0.000,0.846 | 0 | CrystalOptimizer with GDMA2.2(PBE0/6-31G(d,p)) + FIT
BZYACO | C15 H12 O1 | 10 | Chalcone | (2E)-1,3-diphenylprop-2-en-1-one | Benzylidene acetophenone | BZYACO, BZYACO03 | flexible CrystalPredictor (2.2), CrystalOptimizer (2.4.7), DMACRYS (2.3.0) | Louise Price | 2018 | Price LS, Price SL 2022 Cryst Growth Des 22, 1801-1816 | \CHEMISTRY_CPOSS\MagnaPharm\Chalcones\CrystalOptimizer | dfB539 | 11.572 | PBE0/6-31G(d,p) | 0 |  | This is the DMAflex intra_molecular energy penalty. It is with respect to opt. | B539 | C2/c | 4 | 25.2634 | 12.0987 | 7.5947 | 90 | 99.294 | 90 | LATT 7; SYMM -X , +Y , -Z +1/2 | 1.2076 | 0.7033 |  | -113.59 | -100.28 | -102.018 | 1.81 | -20.179 | 298 | 1 | x parallel to a, y in ab plane, z along c | 1.9423 | 0.000,1.000,0.000 | 0 | CrystalOptimizer with GDMA2.2(PBE0/6-31G(d,p)) + FIT
BZYACO | C15 H12 O1 | 10 | Chalcone | (2E)-1,3-diphenylprop-2-en-1-one | Benzylidene acetophenone | BZYACO, BZYACO03 | flexible CrystalPredictor (2.2), CrystalOptimizer (2.4.7), DMACRYS (2.3.0) | Louise Price | 2018 | Price LS, Price SL 2022 Cryst Growth Des 22, 1801-1816 | \CHEMISTRY_CPOSS\MagnaPharm\Chalcones\CrystalOptimizer | dfA12824 | 0.145 | PBE0/6-31G(d,p) | 0 |  | This is the DMAflex intra_molecular energy penalty. It is with respect to opt. | A12824 | Pccn | 8 | 14.443 | 13.0323 | 12.7321 | 90 | 90 | 90 | LATT 1; SYMM +X +1/2, -Y , -Z +1/2; SYMM -X , +Y +1/2, -Z +1/2; SYMM -X +1/2, -Y +1/2, +Z | 1.1544 | 0.6712 |  | -102.16 | -95.46 | -102.015 | 0 | 0 | 0 | 1 | x parallel to a, y in ab plane, z along c | 0.1529 | 0.000,0.000,1.000 | 0 | CrystalOptimizer with GDMA2.2(PBE0/6-31G(d,p)) + FIT
BZYACO | C15 H12 O1 | 10 | Chalcone | (2E)-1,3-diphenylprop-2-en-1-one | Benzylidene acetophenone | BZYACO, BZYACO03 | flexible CrystalPredictor (2.2), CrystalOptimizer (2.4.7), DMACRYS (2.3.0) | Louise Price | 2018 | Price LS, Price SL 2022 Cryst Growth Des 22, 1801-1816 | \CHEMISTRY_CPOSS\MagnaPharm\Chalcones\CrystalOptimizer | dfA16261 | 1.096 | PBE0/6-31G(d,p) | 0 |  | This is the DMAflex intra_molecular energy penalty. It is with respect to opt. | A16261 | Pn21a | 8 | 11.9982 | 51.8969 | 3.7688 | 90 | 90 | 90 | LATT -1; SYMM -X +1/2, +Y +1/2, -Z +1/2; SYMM -X , +Y +1/2, +Z +1/2; SYMM +X +1/2, +Y , -Z | 1.1789 | 0.6876 |  | -103.11 | -205.23 | -102.014 | 1.64 | -21.52 | 298 | 0 | x parallel to a, y in ab plane, z along c | 0 | 1.000,0.000,0.000 | 0 | CrystalOptimizer with GDMA2.2(PBE0/6-31G(d,p)) + FIT
BZYACO | C15 H12 O1 | 10 | Chalcone | (2E)-1,3-diphenylprop-2-en-1-one | Benzylidene acetophenone | BZYACO, BZYACO03 | flexible CrystalPredictor (2.2), CrystalOptimizer (2.4.7), DMACRYS (2.3.0) | Louise Price | 2018 | Price LS, Price SL 2022 Cryst Growth Des 22, 1801-1816 | \CHEMISTRY_CPOSS\MagnaPharm\Chalcones\CrystalOptimizer | dfA17782 | 0.717 | PBE0/6-31G(d,p) | 0 |  | This is the DMAflex intra_molecular energy penalty. It is with respect to opt. | A17782 | Pna21 | 4 | 25.8488 | 4.8013 | 9.691 | 90 | 90 | 90 | LATT -1; SYMM -X , -Y , +Z +1/2; SYMM -X +1/2, +Y +1/2, +Z +1/2; SYMM +X +1/2, -Y +1/2, +Z | 1.1501 | 0.6706 |  | -102.73 | -94.25 | -102.013 | 1.58 | -22.331 | 298 | 1 | x parallel to a, y in ab plane, z along c | 1.2564 | 1.000,0.000,0.000 | 0 | CrystalOptimizer with GDMA2.2(PBE0/6-31G(d,p)) + FIT
BZYACO | C15 H12 O1 | 10 | Chalcone | (2E)-1,3-diphenylprop-2-en-1-one | Benzylidene acetophenone | BZYACO, BZYACO03 | flexible CrystalPredictor (2.2), CrystalOptimizer (2.4.7), DMACRYS (2.3.0) | Louise Price | 2018 | Price LS, Price SL 2022 Cryst Growth Des 22, 1801-1816 | \CHEMISTRY_CPOSS\MagnaPharm\Chalcones\CrystalOptimizer | dfA10584 | 0.757 | PBE0/6-31G(d,p) | 0 |  | This is the DMAflex intra_molecular energy penalty. It is with respect to opt. | A10584 | C2 | 2 | 29.6466 | 3.7969 | 11.7591 | 90 | 60.871 | 90 | LATT -7; SYMM -X , +Y , -Z | 1.1963 | 0.6952 |  | -102.77 | -106.63 | -102.013 | 1.58 | -21.973 | 298 | 1 | x parallel to a, y in ab plane, z along c | 0.8054 | -0.381,0.000,0.924 | 0 | CrystalOptimizer with GDMA2.2(PBE0/6-31G(d,p)) + FIT
BZYACO | C15 H12 O1 | 10 | Chalcone | (2E)-1,3-diphenylprop-2-en-1-one | Benzylidene acetophenone | BZYACO, BZYACO03 | flexible CrystalPredictor (2.2), CrystalOptimizer (2.4.7), DMACRYS (2.3.0) | Louise Price | 2018 | Price LS, Price SL 2022 Cryst Growth Des 22, 1801-1816 | \CHEMISTRY_CPOSS\MagnaPharm\Chalcones\CrystalOptimizer | dfA18181 | 1.119 | PBE0/6-31G(d,p) | 0 |  | This is the DMAflex intra_molecular energy penalty. It is with respect to opt. | A18181 | C2/c | 4 | 21.9576 | 14.7767 | 8.6331 | 90 | 119.903 | 90 | LATT 7; SYMM -X , +Y , -Z +1/2 | 1.1393 | 0.665 |  | -103.13 | -93.25 | -102.011 | 1.53 | -23.217 | 298 | 0 | x parallel to a, y in ab plane, z along c | 0 | 0.777,0.000,-0.630 | 0 | CrystalOptimizer with GDMA2.2(PBE0/6-31G(d,p)) + FIT
BZYACO | C15 H12 O1 | 10 | Chalcone | (2E)-1,3-diphenylprop-2-en-1-one | Benzylidene acetophenone | BZYACO, BZYACO03 | flexible CrystalPredictor (2.2), CrystalOptimizer (2.4.7), DMACRYS (2.3.0) | Louise Price | 2018 | Price LS, Price SL 2022 Cryst Growth Des 22, 1801-1816 | \CHEMISTRY_CPOSS\MagnaPharm\Chalcones\CrystalOptimizer | dfA16159 | 3.464 | PBE0/6-31G(d,p) | 0 |  | This is the DMAflex intra_molecular energy penalty. It is with respect to opt. | A16159 | P21/c | 4 | 10.9199 | 6.7178 | 17.4072 | 90 | 114.487 | 90 | LATT 1; SYMM -X , +Y +1/2, -Z +1/2 | 1.1903 | 0.6932 |  | -105.47 | -97.31 | -102.006 | 1.74 | -21.227 | 298 | 1 | x parallel to a, y in ab plane, z along c | 1.7101 | -0.475,0.000,0.880 | 0 | CrystalOptimizer with GDMA2.2(PBE0/6-31G(d,p)) + FIT
BZYACO | C15 H12 O1 | 10 | Chalcone | (2E)-1,3-diphenylprop-2-en-1-one | Benzylidene acetophenone | BZYACO, BZYACO03 | flexible CrystalPredictor (2.2), CrystalOptimizer (2.4.7), DMACRYS (2.3.0) | Louise Price | 2018 | Price LS, Price SL 2022 Cryst Growth Des 22, 1801-1816 | \CHEMISTRY_CPOSS\MagnaPharm\Chalcones\CrystalOptimizer | dfA17234 | 0.535 | PBE0/6-31G(d,p) | 0 |  | This is the DMAflex intra_molecular energy penalty. It is with respect to opt. | A17234 | Pna21 | 4 | 11.5105 | 25.9555 | 4 | 90 | 90 | 90 | LATT -1; SYMM -X , -Y , +Z +1/2; SYMM -X +1/2, +Y +1/2, +Z +1/2; SYMM +X +1/2, -Y +1/2, +Z | 1.1575 | 0.6734 |  | -102.54 | -97.4 | -102.005 | 1.61 | -21.721 | 298 | 1 | x parallel to a, y in ab plane, z along c | 2.1687 | 0.000,1.000,0.000 | 0 | CrystalOptimizer with GDMA2.2(PBE0/6-31G(d,p)) + FIT
BZYACO | C15 H12 O1 | 10 | Chalcone | (2E)-1,3-diphenylprop-2-en-1-one | Benzylidene acetophenone | BZYACO, BZYACO03 | flexible CrystalPredictor (2.2), CrystalOptimizer (2.4.7), DMACRYS (2.3.0) | Louise Price | 2018 | Price LS, Price SL 2022 Cryst Growth Des 22, 1801-1816 | \CHEMISTRY_CPOSS\MagnaPharm\Chalcones\CrystalOptimizer | dfA11260 | 0.659 | PBE0/6-31G(d,p) | 0 |  | This is the DMAflex intra_molecular energy penalty. It is with respect to opt. | A11260 | A2/a | 8 | 25.0324 | 10.0295 | 9.4801 | 90 | 91.3 | 90 | LATT 1; SYMM -X +1/2, +Y , -Z ; SYMM +X , +Y +1/2, +Z +1/2; SYMM -X +1/2, +Y +1/2, -Z +1/2 | 1.1627 | 0.6764 |  | -102.66 | -96.6 | -102.001 | 0 | 0 | 0 | 1 | x parallel to a, y in ab plane, z along c | 1.0656 | -0.682,0.000,0.731 | 0 | CrystalOptimizer with GDMA2.2(PBE0/6-31G(d,p)) + FIT
BZYACO | C15 H12 O1 | 10 | Chalcone | (2E)-1,3-diphenylprop-2-en-1-one | Benzylidene acetophenone | BZYACO, BZYACO03 | flexible CrystalPredictor (2.2), CrystalOptimizer (2.4.7), DMACRYS (2.3.0) | Louise Price | 2018 | Price LS, Price SL 2022 Cryst Growth Des 22, 1801-1816 | \CHEMISTRY_CPOSS\MagnaPharm\Chalcones\CrystalOptimizer | dfA13493 | 0.38 | PBE0/6-31G(d,p) | 0 |  | This is the DMAflex intra_molecular energy penalty. It is with respect to opt. | A13493 | P1121 | 4 | 7.6873 | 12.0507 | 13.4734 | 90 | 90 | 105.877 | LATT -1; SYMM -X , -Y , +Z +1/2 | 1.1522 | 0.668 |  | -102.38 | -196 | -102 | 1.71 | -22.326 | 298 | 1 | x parallel to a, y in ab plane, z along c | 0.644 | 0.725,0.689,0.000 | 0 | CrystalOptimizer with GDMA2.2(PBE0/6-31G(d,p)) + FIT
BZYACO | C15 H12 O1 | 10 | Chalcone | (2E)-1,3-diphenylprop-2-en-1-one | Benzylidene acetophenone | BZYACO, BZYACO03 | flexible CrystalPredictor (2.2), CrystalOptimizer (2.4.7), DMACRYS (2.3.0) | Louise Price | 2018 | Price LS, Price SL 2022 Cryst Growth Des 22, 1801-1816 | \CHEMISTRY_CPOSS\MagnaPharm\Chalcones\CrystalOptimizer | dfA12868 | 0.47 | PBE0/6-31G(d,p) | 0 |  | This is the DMAflex intra_molecular energy penalty. It is with respect to opt. | A12868 | Fdd2 | 4 | 21.3846 | 47.4299 | 4.6905 | 90 | 90 | 90 | LATT -4; SYMM -X , -Y , +Z ; SYMM -X +1/4, +Y +1/4, +Z +1/4; SYMM +X +1/4, -Y +1/4, +Z +1/4 | 1.163 | 0.676 |  | -102.47 | -95.99 | -102 | 1.78 | -20.185 | 298 | 1 | x parallel to a, y in ab plane, z along c | 2.0901 | 0.000,1.000,0.000 | 0 | CrystalOptimizer with GDMA2.2(PBE0/6-31G(d,p)) + FIT
BZYACO | C15 H12 O1 | 10 | Chalcone | (2E)-1,3-diphenylprop-2-en-1-one | Benzylidene acetophenone | BZYACO, BZYACO03 | flexible CrystalPredictor (2.2), CrystalOptimizer (2.4.7), DMACRYS (2.3.0) | Louise Price | 2018 | Price LS, Price SL 2022 Cryst Growth Des 22, 1801-1816 | \CHEMISTRY_CPOSS\MagnaPharm\Chalcones\CrystalOptimizer | dfA7833 | 0.622 | PBE0/6-31G(d,p) | 0 |  | This is the DMAflex intra_molecular energy penalty. It is with respect to opt. | A7833 | A2/n | 8 | 12.7832 | 6.965 | 27.0478 | 90 | 80.75 | 90 | LATT 1; SYMM -X +1/2, +Y , -Z +1/2; SYMM +X , +Y +1/2, +Z +1/2; SYMM -X +1/2, +Y +1/2, -Z | 1.1639 | 0.6793 |  | -102.62 | -98.91 | -101.998 | 1.56 | -22.542 | 298 | 1 | x parallel to a, y in ab plane, z along c | 0.7612 | 0.889,0.000,-0.457 | 0 | CrystalOptimizer with GDMA2.2(PBE0/6-31G(d,p)) + FIT
BZYACO | C15 H12 O1 | 10 | Chalcone | (2E)-1,3-diphenylprop-2-en-1-one | Benzylidene acetophenone | BZYACO, BZYACO03 | flexible CrystalPredictor (2.2), CrystalOptimizer (2.4.7), DMACRYS (2.3.0) | Louise Price | 2018 | Price LS, Price SL 2022 Cryst Growth Des 22, 1801-1816 | \CHEMISTRY_CPOSS\MagnaPharm\Chalcones\CrystalOptimizer | dfA16153 | 2.673 | PBE0/6-31G(d,p) | 0 |  | This is the DMAflex intra_molecular energy penalty. It is with respect to opt. | A16153 | P21/c | 4 | 8.7331 | 5.521 | 24.7839 | 90 | 97.491 | 90 | LATT 1; SYMM -X , +Y +1/2, -Z +1/2 | 1.1675 | 0.6811 |  | -104.67 | -97.03 | -101.997 | 1.64 | -21.579 | 298 | 1 | x parallel to a, y in ab plane, z along c | 1.6452 | 0.762,0.000,-0.648 | 0 | CrystalOptimizer with GDMA2.2(PBE0/6-31G(d,p)) + FIT
BZYACO | C15 H12 O1 | 10 | Chalcone | (2E)-1,3-diphenylprop-2-en-1-one | Benzylidene acetophenone | BZYACO, BZYACO03 | flexible CrystalPredictor (2.2), CrystalOptimizer (2.4.7), DMACRYS (2.3.0) | Louise Price | 2018 | Price LS, Price SL 2022 Cryst Growth Des 22, 1801-1816 | \CHEMISTRY_CPOSS\MagnaPharm\Chalcones\CrystalOptimizer | dfA16966 | 0.497 | PBE0/6-31G(d,p) | 0 |  | This is the DMAflex intra_molecular energy penalty. It is with respect to opt. | A16966 | Pn21a | 8 | 13.4571 | 15.3221 | 11.5682 | 90 | 90 | 90 | LATT -1; SYMM -X +1/2, +Y +1/2, -Z +1/2; SYMM -X , +Y +1/2, +Z +1/2; SYMM +X +1/2, +Y , -Z | 1.1598 | 0.6766 |  | -102.49 | -196.48 | -101.993 | 1.54 | -22.846 | 298 | 1 | x parallel to a, y in ab plane, z along c | 0.3687 | 0.000,1.000,0.000 | 0 | CrystalOptimizer with GDMA2.2(PBE0/6-31G(d,p)) + FIT
BZYACO | C15 H12 O1 | 10 | Chalcone | (2E)-1,3-diphenylprop-2-en-1-one | Benzylidene acetophenone | BZYACO, BZYACO03 | flexible CrystalPredictor (2.2), CrystalOptimizer (2.4.7), DMACRYS (2.3.0) | Louise Price | 2018 | Price LS, Price SL 2022 Cryst Growth Des 22, 1801-1816 | \CHEMISTRY_CPOSS\MagnaPharm\Chalcones\CrystalOptimizer | dfA14439 | 0.871 | PBE0/6-31G(d,p) | 0 |  | This is the DMAflex intra_molecular energy penalty. It is with respect to opt. | A14439 | P21/c | 4 | 5.2115 | 6.6567 | 40.498 | 90 | 122.891 | 90 | LATT 1; SYMM -X , +Y +1/2, -Z +1/2 | 1.1725 | 0.6833 |  | -102.86 | -100.57 | -101.989 | 1.57 | -22.578 | 298 | 1 | x parallel to a, y in ab plane, z along c | 1.3748 | 0.144,0.000,0.990 | 0 | CrystalOptimizer with GDMA2.2(PBE0/6-31G(d,p)) + FIT
BZYACO | C15 H12 O1 | 10 | Chalcone | (2E)-1,3-diphenylprop-2-en-1-one | Benzylidene acetophenone | BZYACO, BZYACO03 | flexible CrystalPredictor (2.2), CrystalOptimizer (2.4.7), DMACRYS (2.3.0) | Louise Price | 2018 | Price LS, Price SL 2022 Cryst Growth Des 22, 1801-1816 | \CHEMISTRY_CPOSS\MagnaPharm\Chalcones\CrystalOptimizer | dfA16241 | 2.122 | PBE0/6-31G(d,p) | 0 |  | This is the DMAflex intra_molecular energy penalty. It is with respect to opt. | A16241 | Pbcn | 8 | 11.5588 | 10.8438 | 19.7283 | 90 | 90 | 90 | LATT 1; SYMM +X +1/2, -Y +1/2, -Z ; SYMM -X , +Y , -Z +1/2; SYMM -X +1/2, -Y +1/2, +Z +1/2 | 1.1188 | 0.6519 |  | -104.11 | -91.03 | -101.988 | 1.59 | -22.636 | 298 | 1 | x parallel to a, y in ab plane, z along c | 1.2038 | 0.000,0.000,1.000 | 0 | CrystalOptimizer with GDMA2.2(PBE0/6-31G(d,p)) + FIT
BZYACO | C15 H12 O1 | 10 | Chalcone | (2E)-1,3-diphenylprop-2-en-1-one | Benzylidene acetophenone | BZYACO, BZYACO03 | flexible CrystalPredictor (2.2), CrystalOptimizer (2.4.7), DMACRYS (2.3.0) | Louise Price | 2018 | Price LS, Price SL 2022 Cryst Growth Des 22, 1801-1816 | \CHEMISTRY_CPOSS\MagnaPharm\Chalcones\CrystalOptimizer | dfA16508 | 1.064 | PBE0/6-31G(d,p) | 0 |  | This is the DMAflex intra_molecular energy penalty. It is with respect to opt. | A16508 | Pna21 | 4 | 26.8779 | 11.1974 | 3.8453 | 90 | 90 | 90 | LATT -1; SYMM -X , -Y , +Z +1/2; SYMM -X +1/2, +Y +1/2, +Z +1/2; SYMM +X +1/2, -Y +1/2, +Z | 1.1953 | 0.6957 |  | -103.05 | -102.14 | -101.986 | 1.64 | -21.392 | 298 | 1 | x parallel to a, y in ab plane, z along c | 1.9047 | 0.000,1.000,0.000 | 0 | CrystalOptimizer with GDMA2.2(PBE0/6-31G(d,p)) + FIT
BZYACO | C15 H12 O1 | 10 | Chalcone | (2E)-1,3-diphenylprop-2-en-1-one | Benzylidene acetophenone | BZYACO, BZYACO03 | flexible CrystalPredictor (2.2), CrystalOptimizer (2.4.7), DMACRYS (2.3.0) | Louise Price | 2018 | Price LS, Price SL 2022 Cryst Growth Des 22, 1801-1816 | \CHEMISTRY_CPOSS\MagnaPharm\Chalcones\CrystalOptimizer | dfA13900 | 1.884 | PBE0/6-31G(d,p) | 0 |  | This is the DMAflex intra_molecular energy penalty. It is with respect to opt. | A13900 | C2/c | 4 | 13.1704 | 6.4361 | 27.1548 | 90 | 85.267 | 90 | LATT 7; SYMM -X , +Y , -Z +1/2 | 1.206 | 0.699 |  | -103.87 | -104.87 | -101.986 | 1.74 | -21.138 | 298 | 1 | x parallel to a, y in ab plane, z along c | 0.6055 | 0.000,1.000,0.000 | 0 | CrystalOptimizer with GDMA2.2(PBE0/6-31G(d,p)) + FIT
BZYACO | C15 H12 O1 | 10 | Chalcone | (2E)-1,3-diphenylprop-2-en-1-one | Benzylidene acetophenone | BZYACO, BZYACO03 | flexible CrystalPredictor (2.2), CrystalOptimizer (2.4.7), DMACRYS (2.3.0) | Louise Price | 2018 | Price LS, Price SL 2022 Cryst Growth Des 22, 1801-1816 | \CHEMISTRY_CPOSS\MagnaPharm\Chalcones\CrystalOptimizer | dfA16733 | 1.462 | PBE0/6-31G(d,p) | 0 |  | This is the DMAflex intra_molecular energy penalty. It is with respect to opt. | A16733 | Pccn | 8 | 24.3571 | 11.1815 | 8.7273 | 90 | 90 | 90 | LATT 1; SYMM +X +1/2, -Y , -Z +1/2; SYMM -X , +Y +1/2, -Z +1/2; SYMM -X +1/2, -Y +1/2, +Z | 1.1639 | 0.6789 |  | -103.44 | -96.1 | -101.978 | 1.62 | -21.671 | 298 | 1 | x parallel to a, y in ab plane, z along c | 1.9305 | 1.000,0.000,0.000 | 0 | CrystalOptimizer with GDMA2.2(PBE0/6-31G(d,p)) + FIT
BZYACO | C15 H12 O1 | 10 | Chalcone | (2E)-1,3-diphenylprop-2-en-1-one | Benzylidene acetophenone | BZYACO, BZYACO03 | flexible CrystalPredictor (2.2), CrystalOptimizer (2.4.7), DMACRYS (2.3.0) | Louise Price | 2018 | Price LS, Price SL 2022 Cryst Growth Des 22, 1801-1816 | \CHEMISTRY_CPOSS\MagnaPharm\Chalcones\CrystalOptimizer | dfA13078 | 0.404 | PBE0/6-31G(d,p) | 0 |  | This is the DMAflex intra_molecular energy penalty. It is with respect to opt. | A13078 | C2/c | 4 | 27.8128 | 7.0816 | 12.3114 | 90 | 94.316 | 90 | LATT 7; SYMM -X , +Y , -Z +1/2 | 1.1442 | 0.6666 |  | -102.38 | -97.36 | -101.976 | 1.5 | -23.515 | 298 | 1 | x parallel to a, y in ab plane, z along c | 0.906 | 0.925,0.000,0.379 | 0 | CrystalOptimizer with GDMA2.2(PBE0/6-31G(d,p)) + FIT
BZYACO | C15 H12 O1 | 10 | Chalcone | (2E)-1,3-diphenylprop-2-en-1-one | Benzylidene acetophenone | BZYACO, BZYACO03 | flexible CrystalPredictor (2.2), CrystalOptimizer (2.4.7), DMACRYS (2.3.0) | Louise Price | 2018 | Price LS, Price SL 2022 Cryst Growth Des 22, 1801-1816 | \CHEMISTRY_CPOSS\MagnaPharm\Chalcones\CrystalOptimizer | dfB1531 | 11.415 | PBE0/6-31G(d,p) | 0 |  | This is the DMAflex intra_molecular energy penalty. It is with respect to opt. | B1531 | P21/c | 4 | 7.9201 | 13.4534 | 11.0231 | 90 | 89.458 | 90 | LATT 1; SYMM -X , +Y +1/2, -Z +1/2 | 1.1778 | 0.6854 |  | -113.39 | -95.54 | -101.975 | 1.72 | -21.444 | 298 | 1 | x parallel to a, y in ab plane, z along c | 0.0072 | 0.025,0.000,1.000 | 0 | CrystalOptimizer with GDMA2.2(PBE0/6-31G(d,p)) + FIT
BZYACO | C15 H12 O1 | 10 | Chalcone | (2E)-1,3-diphenylprop-2-en-1-one | Benzylidene acetophenone | BZYACO, BZYACO03 | flexible CrystalPredictor (2.2), CrystalOptimizer (2.4.7), DMACRYS (2.3.0) | Louise Price | 2018 | Price LS, Price SL 2022 Cryst Growth Des 22, 1801-1816 | \CHEMISTRY_CPOSS\MagnaPharm\Chalcones\CrystalOptimizer | dfA13172 | 0.856 | PBE0/6-31G(d,p) | 0 |  | This is the DMAflex intra_molecular energy penalty. It is with respect to opt. | A13172 | C2 | 2 | 6.9793 | 7.6158 | 25.1283 | 90 | 116.299 | 90 | LATT -7; SYMM -X , +Y , -Z | 1.1552 | 0.6679 |  | -102.83 | -95.9 | -101.974 | 1.59 | -23.27 | 298 | 0 | x parallel to a, y in ab plane, z along c | 0 | 0.078,0.000,0.997 | 0 | CrystalOptimizer with GDMA2.2(PBE0/6-31G(d,p)) + FIT
BZYACO | C15 H12 O1 | 10 | Chalcone | (2E)-1,3-diphenylprop-2-en-1-one | Benzylidene acetophenone | BZYACO, BZYACO03 | flexible CrystalPredictor (2.2), CrystalOptimizer (2.4.7), DMACRYS (2.3.0) | Louise Price | 2018 | Price LS, Price SL 2022 Cryst Growth Des 22, 1801-1816 | \CHEMISTRY_CPOSS\MagnaPharm\Chalcones\CrystalOptimizer | dfA9631 | 0.148 | PBE0/6-31G(d,p) | 0 |  | This is the DMAflex intra_molecular energy penalty. It is with respect to opt. | A9631 | Fddd | 8 | 22.4509 | 24.6479 | 17.5316 | 90 | 90 | 90 | LATT 4; SYMM +X , -Y +1/4, -Z +1/4; SYMM -X +1/4, +Y , -Z +1/4; SYMM -X +1/4, -Y +1/4, +Z | 1.1407 | 0.6653 |  | -102.12 | -96.93 | -101.972 | 1.54 | -22.276 | 298 | 1 | x parallel to a, y in ab plane, z along c | 0.8379 | 0.000,0.000,1.000 | 0 | CrystalOptimizer with GDMA2.2(PBE0/6-31G(d,p)) + FIT
BZYACO | C15 H12 O1 | 10 | Chalcone | (2E)-1,3-diphenylprop-2-en-1-one | Benzylidene acetophenone | BZYACO, BZYACO03 | flexible CrystalPredictor (2.2), CrystalOptimizer (2.4.7), DMACRYS (2.3.0) | Louise Price | 2018 | Price LS, Price SL 2022 Cryst Growth Des 22, 1801-1816 | \CHEMISTRY_CPOSS\MagnaPharm\Chalcones\CrystalOptimizer | dfA9209 | 0.668 | PBE0/6-31G(d,p) | 0 |  | This is the DMAflex intra_molecular energy penalty. It is with respect to opt. | A9209 | A2/a | 8 | 26.6344 | 9.6912 | 9.2288 | 90 | 81.353 | 90 | LATT 1; SYMM -X +1/2, +Y , -Z ; SYMM +X , +Y +1/2, +Z +1/2; SYMM -X +1/2, +Y +1/2, -Z +1/2 | 1.1747 | 0.685 |  | -102.64 | -98.98 | -101.972 | 1.81 | -20.956 | 298 | 1 | x parallel to a, y in ab plane, z along c | 1.1756 | 0.059,0.000,0.998 | 0 | CrystalOptimizer with GDMA2.2(PBE0/6-31G(d,p)) + FIT
BZYACO | C15 H12 O1 | 10 | Chalcone | (2E)-1,3-diphenylprop-2-en-1-one | Benzylidene acetophenone | BZYACO, BZYACO03 | flexible CrystalPredictor (2.2), CrystalOptimizer (2.4.7), DMACRYS (2.3.0) | Louise Price | 2018 | Price LS, Price SL 2022 Cryst Growth Des 22, 1801-1816 | \CHEMISTRY_CPOSS\MagnaPharm\Chalcones\CrystalOptimizer | dfA13376 | 2.729 | PBE0/6-31G(d,p) | 0 |  | This is the DMAflex intra_molecular energy penalty. It is with respect to opt. | A13376 | Pbca | 8 | 7.4632 | 12.436 | 25.6766 | 90 | 90 | 90 | LATT 1; SYMM +X +1/2, -Y +1/2, -Z ; SYMM -X , +Y +1/2, -Z +1/2; SYMM -X +1/2, -Y , +Z +1/2 | 1.1609 | 0.6759 |  | -104.69 | -96.2 | -101.961 | 1.68 | -21.629 | 298 | 1 | x parallel to a, y in ab plane, z along c | 1.3602 | 1.000,0.000,0.000 | 0 | CrystalOptimizer with GDMA2.2(PBE0/6-31G(d,p)) + FIT
BZYACO | C15 H12 O1 | 10 | Chalcone | (2E)-1,3-diphenylprop-2-en-1-one | Benzylidene acetophenone | BZYACO, BZYACO03 | flexible CrystalPredictor (2.2), CrystalOptimizer (2.4.7), DMACRYS (2.3.0) | Louise Price | 2018 | Price LS, Price SL 2022 Cryst Growth Des 22, 1801-1816 | \CHEMISTRY_CPOSS\MagnaPharm\Chalcones\CrystalOptimizer | dfA13745 | 1.382 | PBE0/6-31G(d,p) | 0 |  | This is the DMAflex intra_molecular energy penalty. It is with respect to opt. | A13745 | P21/n | 4 | 15.324 | 7.337 | 11.5982 | 90 | 66.919 | 90 | LATT 1; SYMM -X +1/2, +Y +1/2, -Z +1/2 | 1.1531 | 0.6704 |  | -103.34 | -94.69 | -101.958 | 1.67 | -22.814 | 298 | 1 | x parallel to a, y in ab plane, z along c | 0.6483 | 0.154,0.000,0.988 | 0 | CrystalOptimizer with GDMA2.2(PBE0/6-31G(d,p)) + FIT
BZYACO | C15 H12 O1 | 10 | Chalcone | (2E)-1,3-diphenylprop-2-en-1-one | Benzylidene acetophenone | BZYACO, BZYACO03 | flexible CrystalPredictor (2.2), CrystalOptimizer (2.4.7), DMACRYS (2.3.0) | Louise Price | 2018 | Price LS, Price SL 2022 Cryst Growth Des 22, 1801-1816 | \CHEMISTRY_CPOSS\MagnaPharm\Chalcones\CrystalOptimizer | dfA10898 | 1.213 | PBE0/6-31G(d,p) | 0 |  | This is the DMAflex intra_molecular energy penalty. It is with respect to opt. | A10898 | Pbcn | 8 | 13.3297 | 6.4472 | 27.2585 | 90 | 90 | 90 | LATT 1; SYMM +X +1/2, -Y +1/2, -Z ; SYMM -X , +Y , -Z +1/2; SYMM -X +1/2, -Y +1/2, +Z +1/2 | 1.181 | 0.6874 |  | -103.17 | -100.17 | -101.957 | 1.73 | -21.383 | 298 | 1 | x parallel to a, y in ab plane, z along c | 0.6308 | 0.000,1.000,0.000 | 0 | CrystalOptimizer with GDMA2.2(PBE0/6-31G(d,p)) + FIT
BZYACO | C15 H12 O1 | 10 | Chalcone | (2E)-1,3-diphenylprop-2-en-1-one | Benzylidene acetophenone | BZYACO, BZYACO03 | flexible CrystalPredictor (2.2), CrystalOptimizer (2.4.7), DMACRYS (2.3.0) | Louise Price | 2018 | Price LS, Price SL 2022 Cryst Growth Des 22, 1801-1816 | \CHEMISTRY_CPOSS\MagnaPharm\Chalcones\CrystalOptimizer | dfA16510 | 2.616 | PBE0/6-31G(d,p) | 0 |  | This is the DMAflex intra_molecular energy penalty. It is with respect to opt. | A16510 | Pbcn | 8 | 14.0138 | 6.2289 | 27.408 | 90 | 90 | 90 | LATT 1; SYMM +X +1/2, -Y +1/2, -Z ; SYMM -X , +Y , -Z +1/2; SYMM -X +1/2, -Y +1/2, +Z +1/2 | 1.1563 | 0.6717 |  | -104.57 | -95.53 | -101.954 | 0 | 0 | 0 | 1 | x parallel to a, y in ab plane, z along c | 0.1393 | 0.000,1.000,0.000 | 0 | CrystalOptimizer with GDMA2.2(PBE0/6-31G(d,p)) + FIT
BZYACO | C15 H12 O1 | 10 | Chalcone | (2E)-1,3-diphenylprop-2-en-1-one | Benzylidene acetophenone | BZYACO, BZYACO03 | flexible CrystalPredictor (2.2), CrystalOptimizer (2.4.7), DMACRYS (2.3.0) | Louise Price | 2018 | Price LS, Price SL 2022 Cryst Growth Des 22, 1801-1816 | \CHEMISTRY_CPOSS\MagnaPharm\Chalcones\CrystalOptimizer | dfA17915 | 1.846 | PBE0/6-31G(d,p) | 0 |  | This is the DMAflex intra_molecular energy penalty. It is with respect to opt. | A17915 | I2/c | 8 | 6.8557 | 27.0935 | 12.6683 | 90 | 85.19 | 90 | LATT 1; SYMM -X , +Y , -Z +1/2; SYMM +X +1/2, +Y +1/2, +Z +1/2; SYMM -X +1/2, +Y +1/2, -Z | 1.1799 | 0.6839 |  | -103.8 | -100.14 | -101.954 | 1.62 | -21.898 | 298 | 1 | x parallel to a, y in ab plane, z along c | 0.2204 | -0.005,0.000,1.000 | 0 | CrystalOptimizer with GDMA2.2(PBE0/6-31G(d,p)) + FIT
BZYACO | C15 H12 O1 | 10 | Chalcone | (2E)-1,3-diphenylprop-2-en-1-one | Benzylidene acetophenone | BZYACO, BZYACO03 | flexible CrystalPredictor (2.2), CrystalOptimizer (2.4.7), DMACRYS (2.3.0) | Louise Price | 2018 | Price LS, Price SL 2022 Cryst Growth Des 22, 1801-1816 | \CHEMISTRY_CPOSS\MagnaPharm\Chalcones\CrystalOptimizer | dfA17858 | 0.847 | PBE0/6-31G(d,p) | 0 |  | This is the DMAflex intra_molecular energy penalty. It is with respect to opt. | A17858 | P21/a | 4 | 19.5393 | 16.0788 | 3.8541 | 90 | 87.307 | 90 | LATT 1; SYMM -X +1/2, +Y +1/2, -Z | 1.1437 | 0.6649 |  | -102.8 | -97.14 | -101.953 | 1.65 | -21.436 | 298 | 1 | x parallel to a, y in ab plane, z along c | 1.2345 | 0.000,1.000,0.000 | 0 | CrystalOptimizer with GDMA2.2(PBE0/6-31G(d,p)) + FIT
BZYACO | C15 H12 O1 | 10 | Chalcone | (2E)-1,3-diphenylprop-2-en-1-one | Benzylidene acetophenone | BZYACO, BZYACO03 | flexible CrystalPredictor (2.2), CrystalOptimizer (2.4.7), DMACRYS (2.3.0) | Louise Price | 2018 | Price LS, Price SL 2022 Cryst Growth Des 22, 1801-1816 | \CHEMISTRY_CPOSS\MagnaPharm\Chalcones\CrystalOptimizer | dfA16638 | 1.877 | PBE0/6-31G(d,p) | 0 |  | This is the DMAflex intra_molecular energy penalty. It is with respect to opt. | A16638 | C2/c | 4 | 9.0314 | 7.6403 | 37.2748 | 90 | 110.121 | 90 | LATT 7; SYMM -X , +Y , -Z +1/2 | 1.1455 | 0.6655 |  | -103.83 | -93.45 | -101.953 | 1.65 | -22.509 | 298 | 1 | x parallel to a, y in ab plane, z along c | 0.8093 | 0.592,0.000,0.806 | 0 | CrystalOptimizer with GDMA2.2(PBE0/6-31G(d,p)) + FIT
BZYACO | C15 H12 O1 | 10 | Chalcone | (2E)-1,3-diphenylprop-2-en-1-one | Benzylidene acetophenone | BZYACO, BZYACO03 | flexible CrystalPredictor (2.2), CrystalOptimizer (2.4.7), DMACRYS (2.3.0) | Louise Price | 2018 | Price LS, Price SL 2022 Cryst Growth Des 22, 1801-1816 | \CHEMISTRY_CPOSS\MagnaPharm\Chalcones\CrystalOptimizer | dfA18198 | 1.189 | PBE0/6-31G(d,p) | 0 |  | This is the DMAflex intra_molecular energy penalty. It is with respect to opt. | A18198 | C2/n | 8 | 26.2566 | 6.0405 | 15.8692 | 90 | 80.411 | 90 | LATT 1; SYMM -X +1/2, +Y , -Z +1/2; SYMM +X +1/2, +Y +1/2, +Z ; SYMM -X , +Y +1/2, -Z +1/2 | 1.1147 | 0.6484 |  | -103.14 | -92.33 | -101.951 | 1.68 | -22.055 | 298 | 1 | x parallel to a, y in ab plane, z along c | 0.09 | -0.085,0.000,0.996 | 0 | CrystalOptimizer with GDMA2.2(PBE0/6-31G(d,p)) + FIT
BZYACO | C15 H12 O1 | 10 | Chalcone | (2E)-1,3-diphenylprop-2-en-1-one | Benzylidene acetophenone | BZYACO, BZYACO03 | flexible CrystalPredictor (2.2), CrystalOptimizer (2.4.7), DMACRYS (2.3.0) | Louise Price | 2018 | Price LS, Price SL 2022 Cryst Growth Des 22, 1801-1816 | \CHEMISTRY_CPOSS\MagnaPharm\Chalcones\CrystalOptimizer | dfA11011 | 0.349 | PBE0/6-31G(d,p) | 0 |  | This is the DMAflex intra_molecular energy penalty. It is with respect to opt. | A11011 | P21/n | 4 | 8.5236 | 5.3077 | 26.6846 | 90 | 85.527 | 90 | LATT 1; SYMM -X +1/2, +Y +1/2, -Z +1/2 | 1.1493 | 0.6687 |  | -102.3 | -97.15 | -101.951 | 1.63 | -22.07 | 298 | 1 | x parallel to a, y in ab plane, z along c | 1.5908 | 0.808,0.000,0.589 | 0 | CrystalOptimizer with GDMA2.2(PBE0/6-31G(d,p)) + FIT
BZYACO | C15 H12 O1 | 10 | Chalcone | (2E)-1,3-diphenylprop-2-en-1-one | Benzylidene acetophenone | BZYACO, BZYACO03 | flexible CrystalPredictor (2.2), CrystalOptimizer (2.4.7), DMACRYS (2.3.0) | Louise Price | 2018 | Price LS, Price SL 2022 Cryst Growth Des 22, 1801-1816 | \CHEMISTRY_CPOSS\MagnaPharm\Chalcones\CrystalOptimizer | dfA11870 | 0.732 | PBE0/6-31G(d,p) | 0 |  | This is the DMAflex intra_molecular energy penalty. It is with respect to opt. | A11870 | Pbcn | 8 | 7.7323 | 28.7235 | 10.6386 | 90 | 90 | 90 | LATT 1; SYMM +X +1/2, -Y +1/2, -Z ; SYMM -X , +Y , -Z +1/2; SYMM -X +1/2, -Y +1/2, +Z +1/2 | 1.1709 | 0.6811 |  | -102.68 | -99.84 | -101.948 | 0 | 0 | 0 | 1 | x parallel to a, y in ab plane, z along c | 0.6382 | 0.000,0.000,1.000 | 0 | CrystalOptimizer with GDMA2.2(PBE0/6-31G(d,p)) + FIT
BZYACO | C15 H12 O1 | 10 | Chalcone | (2E)-1,3-diphenylprop-2-en-1-one | Benzylidene acetophenone | BZYACO, BZYACO03 | flexible CrystalPredictor (2.2), CrystalOptimizer (2.4.7), DMACRYS (2.3.0) | Louise Price | 2018 | Price LS, Price SL 2022 Cryst Growth Des 22, 1801-1816 | \CHEMISTRY_CPOSS\MagnaPharm\Chalcones\CrystalOptimizer | dfA14960 | 0.304 | PBE0/6-31G(d,p) | 0 |  | This is the DMAflex intra_molecular energy penalty. It is with respect to opt. | A14960 | I2/a | 8 | 17.0398 | 7.7807 | 19.7713 | 90 | 67.043 | 90 | LATT 1; SYMM -X +1/2, +Y , -Z ; SYMM +X +1/2, +Y +1/2, +Z +1/2; SYMM -X , +Y +1/2, -Z +1/2 | 1.1462 | 0.6684 |  | -102.25 | -94.06 | -101.946 | 1.73 | -21.312 | 298 | 1 | x parallel to a, y in ab plane, z along c | 1.021 | 0.000,1.000,0.000 | 0 | CrystalOptimizer with GDMA2.2(PBE0/6-31G(d,p)) + FIT
BZYACO | C15 H12 O1 | 10 | Chalcone | (2E)-1,3-diphenylprop-2-en-1-one | Benzylidene acetophenone | BZYACO, BZYACO03 | flexible CrystalPredictor (2.2), CrystalOptimizer (2.4.7), DMACRYS (2.3.0) | Louise Price | 2018 | Price LS, Price SL 2022 Cryst Growth Des 22, 1801-1816 | \CHEMISTRY_CPOSS\MagnaPharm\Chalcones\CrystalOptimizer | dfA12782 | 0.517 | PBE0/6-31G(d,p) | 0 |  | This is the DMAflex intra_molecular energy penalty. It is with respect to opt. | A12782 | Pc | 2 | 4.896 | 14.5941 | 8.3917 | 90 | 85.037 | 90 | LATT -1; SYMM +X , -Y , +Z +1/2 | 1.1578 | 0.6759 |  | -102.46 | -97.98 | -101.943 | 1.49 | -22.851 | 298 | 1 | x parallel to a, y in ab plane, z along c | 1.5143 | 0.784,0.000,0.621 | 0 | CrystalOptimizer with GDMA2.2(PBE0/6-31G(d,p)) + FIT
BZYACO | C15 H12 O1 | 10 | Chalcone | (2E)-1,3-diphenylprop-2-en-1-one | Benzylidene acetophenone | BZYACO, BZYACO03 | flexible CrystalPredictor (2.2), CrystalOptimizer (2.4.7), DMACRYS (2.3.0) | Louise Price | 2018 | Price LS, Price SL 2022 Cryst Growth Des 22, 1801-1816 | \CHEMISTRY_CPOSS\MagnaPharm\Chalcones\CrystalOptimizer | dfA10844 | 0.891 | PBE0/6-31G(d,p) | 0 |  | This is the DMAflex intra_molecular energy penalty. It is with respect to opt. | A10844 | P21 | 2 | 4.2989 | 12.0091 | 11.5975 | 90 | 89.908 | 90 | LATT -1; SYMM -X , +Y +1/2, -Z | 1.1552 | 0.6717 |  | -102.83 | -99.09 | -101.939 | 0 | 0 | 0 | 0 | x parallel to a, y in ab plane, z along c | 0 | 0.990,0.000,-0.142 | 0 | CrystalOptimizer with GDMA2.2(PBE0/6-31G(d,p)) + FIT
BZYACO | C15 H12 O1 | 10 | Chalcone | (2E)-1,3-diphenylprop-2-en-1-one | Benzylidene acetophenone | BZYACO, BZYACO03 | flexible CrystalPredictor (2.2), CrystalOptimizer (2.4.7), DMACRYS (2.3.0) | Louise Price | 2018 | Price LS, Price SL 2022 Cryst Growth Des 22, 1801-1816 | \CHEMISTRY_CPOSS\MagnaPharm\Chalcones\CrystalOptimizer | dfA13893 | 0.531 | PBE0/6-31G(d,p) | 0 |  | This is the DMAflex intra_molecular energy penalty. It is with respect to opt. | A13893 | P21/n | 4 | 17.7163 | 6.2318 | 11.2477 | 90 | 72.622 | 90 | LATT 1; SYMM -X +1/2, +Y +1/2, -Z +1/2 | 1.1672 | 0.6803 |  | -102.47 | -97.3 | -101.939 | 1.59 | -22.838 | 298 | 1 | x parallel to a, y in ab plane, z along c | 0.6124 | 0.689,0.000,0.724 | 0 | CrystalOptimizer with GDMA2.2(PBE0/6-31G(d,p)) + FIT
BZYACO | C15 H12 O1 | 10 | Chalcone | (2E)-1,3-diphenylprop-2-en-1-one | Benzylidene acetophenone | BZYACO, BZYACO03 | flexible CrystalPredictor (2.2), CrystalOptimizer (2.4.7), DMACRYS (2.3.0) | Louise Price | 2018 | Price LS, Price SL 2022 Cryst Growth Des 22, 1801-1816 | \CHEMISTRY_CPOSS\MagnaPharm\Chalcones\CrystalOptimizer | dfA12555 | 1.362 | PBE0/6-31G(d,p) | 0 |  | This is the DMAflex intra_molecular energy penalty. It is with respect to opt. | A12555 | Fdd2 | 4 | 46.7841 | 16.9077 | 6.1444 | 90 | 90 | 90 | LATT -4; SYMM -X , -Y , +Z ; SYMM -X +1/4, +Y +1/4, +Z +1/4; SYMM +X +1/4, -Y +1/4, +Z +1/4 | 1.1384 | 0.6644 |  | -103.3 | -93.4 | -101.938 | 0 | 0 | 0 | 0 | x parallel to a, y in ab plane, z along c | 0 | 0.000,1.000,0.000 | 0 | CrystalOptimizer with GDMA2.2(PBE0/6-31G(d,p)) + FIT
BZYACO | C15 H12 O1 | 10 | Chalcone | (2E)-1,3-diphenylprop-2-en-1-one | Benzylidene acetophenone | BZYACO, BZYACO03 | flexible CrystalPredictor (2.2), CrystalOptimizer (2.4.7), DMACRYS (2.3.0) | Louise Price | 2018 | Price LS, Price SL 2022 Cryst Growth Des 22, 1801-1816 | \CHEMISTRY_CPOSS\MagnaPharm\Chalcones\CrystalOptimizer | dfA12828 | 1.012 | PBE0/6-31G(d,p) | 0 |  | This is the DMAflex intra_molecular energy penalty. It is with respect to opt. | A12828 | C2/c | 4 | 7.0127 | 7.2647 | 47.5137 | 90 | 77.2 | 90 | LATT 7; SYMM -X , +Y , -Z +1/2 | 1.172 | 0.6804 |  | -102.95 | -98.3 | -101.938 | 0 | 0 | 0 | 0 | x parallel to a, y in ab plane, z along c | 0 | 0.704,0.000,0.710 | 0 | CrystalOptimizer with GDMA2.2(PBE0/6-31G(d,p)) + FIT
BZYACO | C15 H12 O1 | 10 | Chalcone | (2E)-1,3-diphenylprop-2-en-1-one | Benzylidene acetophenone | BZYACO, BZYACO03 | flexible CrystalPredictor (2.2), CrystalOptimizer (2.4.7), DMACRYS (2.3.0) | Louise Price | 2018 | Price LS, Price SL 2022 Cryst Growth Des 22, 1801-1816 | \CHEMISTRY_CPOSS\MagnaPharm\Chalcones\CrystalOptimizer | dfA14544 | 0.264 | PBE0/6-31G(d,p) | 0 |  | This is the DMAflex intra_molecular energy penalty. It is with respect to opt. | A14544 | An | 8 | 27.4003 | 10.1942 | 8.6581 | 90 | 83.151 | 90 | LATT -1; SYMM +X , +Y +1/2, +Z +1/2; SYMM +X +1/2, -Y , +Z +1/2; SYMM +X +1/2, -Y +1/2, +Z | 1.1522 | 0.6715 |  | -102.2 | -188.29 | -101.936 | 1.73 | -21.536 | 298 | 1 | x parallel to a, y in ab plane, z along c | 0.9523 | 0.414,0.000,0.910 | 0 | CrystalOptimizer with GDMA2.2(PBE0/6-31G(d,p)) + FIT
BZYACO | C15 H12 O1 | 10 | Chalcone | (2E)-1,3-diphenylprop-2-en-1-one | Benzylidene acetophenone | BZYACO, BZYACO03 | flexible CrystalPredictor (2.2), CrystalOptimizer (2.4.7), DMACRYS (2.3.0) | Louise Price | 2018 | Price LS, Price SL 2022 Cryst Growth Des 22, 1801-1816 | \CHEMISTRY_CPOSS\MagnaPharm\Chalcones\CrystalOptimizer | dfA10116 | 1.865 | PBE0/6-31G(d,p) | 0 |  | This is the DMAflex intra_molecular energy penalty. It is with respect to opt. | A10116 | P21/n | 4 | 11.8176 | 8.3719 | 11.7248 | 90 | 83.821 | 90 | LATT 1; SYMM -X +1/2, +Y +1/2, -Z +1/2 | 1.1994 | 0.7003 |  | -103.8 | -102.29 | -101.935 | 1.74 | -21.082 | 298 | 1 | x parallel to a, y in ab plane, z along c | 2.6358 | -0.259,0.000,0.966 | 0 | CrystalOptimizer with GDMA2.2(PBE0/6-31G(d,p)) + FIT
BZYACO | C15 H12 O1 | 10 | Chalcone | (2E)-1,3-diphenylprop-2-en-1-one | Benzylidene acetophenone | BZYACO, BZYACO03 | flexible CrystalPredictor (2.2), CrystalOptimizer (2.4.7), DMACRYS (2.3.0) | Louise Price | 2018 | Price LS, Price SL 2022 Cryst Growth Des 22, 1801-1816 | \CHEMISTRY_CPOSS\MagnaPharm\Chalcones\CrystalOptimizer | dfA8546 | 0.941 | PBE0/6-31G(d,p) | 0 |  | This is the DMAflex intra_molecular energy penalty. It is with respect to opt. | A8546 | P21/c | 4 | 12.0692 | 8.0425 | 14.0502 | 90 | 60.967 | 90 | LATT 1; SYMM -X , +Y +1/2, -Z +1/2 | 1.16 | 0.6766 |  | -102.87 | -100.14 | -101.929 | 1.52 | -23.044 | 298 | 1 | x parallel to a, y in ab plane, z along c | 1.2293 | 0.804,0.000,-0.595 | 0 | CrystalOptimizer with GDMA2.2(PBE0/6-31G(d,p)) + FIT
BZYACO | C15 H12 O1 | 10 | Chalcone | (2E)-1,3-diphenylprop-2-en-1-one | Benzylidene acetophenone | BZYACO, BZYACO03 | flexible CrystalPredictor (2.2), CrystalOptimizer (2.4.7), DMACRYS (2.3.0) | Louise Price | 2018 | Price LS, Price SL 2022 Cryst Growth Des 22, 1801-1816 | \CHEMISTRY_CPOSS\MagnaPharm\Chalcones\CrystalOptimizer | dfA10697 | 0.452 | PBE0/6-31G(d,p) | 0 |  | This is the DMAflex intra_molecular energy penalty. It is with respect to opt. | A10697 | P21/c | 4 | 13.5113 | 6.9078 | 12.8443 | 90 | 84.08 | 90 | LATT 1; SYMM -X , +Y +1/2, -Z +1/2 | 1.1601 | 0.6757 |  | -102.38 | -99.06 | -101.928 | 0 | 0 | 0 | 0 | x parallel to a, y in ab plane, z along c | 0 | 0.776,0.000,-0.631 | 0 | CrystalOptimizer with GDMA2.2(PBE0/6-31G(d,p)) + FIT
BZYACO | C15 H12 O1 | 10 | Chalcone | (2E)-1,3-diphenylprop-2-en-1-one | Benzylidene acetophenone | BZYACO, BZYACO03 | flexible CrystalPredictor (2.2), CrystalOptimizer (2.4.7), DMACRYS (2.3.0) | Louise Price | 2018 | Price LS, Price SL 2022 Cryst Growth Des 22, 1801-1816 | \CHEMISTRY_CPOSS\MagnaPharm\Chalcones\CrystalOptimizer | dfA10464 | 0.795 | PBE0/6-31G(d,p) | 0 |  | This is the DMAflex intra_molecular energy penalty. It is with respect to opt. | A10464 | C2 | 4 | 14.1454 | 6.5424 | 13.3501 | 90 | 76.853 | 90 | LATT -1; SYMM -X , +Y , -Z ; SYMM +X +1/2, +Y +1/2, +Z ; SYMM -X +1/2, +Y +1/2, -Z | 1.1497 | 0.6682 |  | -102.72 | -96.96 | -101.925 | 1.63 | -22.433 | 298 | 0 | x parallel to a, y in ab plane, z along c | 0 | -0.685,0.000,0.728 | 0 | CrystalOptimizer with GDMA2.2(PBE0/6-31G(d,p)) + FIT
BZYACO | C15 H12 O1 | 10 | Chalcone | (2E)-1,3-diphenylprop-2-en-1-one | Benzylidene acetophenone | BZYACO, BZYACO03 | flexible CrystalPredictor (2.2), CrystalOptimizer (2.4.7), DMACRYS (2.3.0) | Louise Price | 2018 | Price LS, Price SL 2022 Cryst Growth Des 22, 1801-1816 | \CHEMISTRY_CPOSS\MagnaPharm\Chalcones\CrystalOptimizer | dfA18211 | 4.206 | PBE0/6-31G(d,p) | 0 |  | This is the DMAflex intra_molecular energy penalty. It is with respect to opt. | A18211 | C2/c | 4 | 12.9535 | 7.4025 | 28.3206 | 90 | 62.454 | 90 | LATT 7; SYMM -X , +Y , -Z +1/2 | 1.149 | 0.6691 |  | -106.13 | -95.7 | -101.924 | 1.65 | -22.245 | 298 | 1 | x parallel to a, y in ab plane, z along c | 0.8424 | 0.732,0.000,0.681 | 0 | CrystalOptimizer with GDMA2.2(PBE0/6-31G(d,p)) + FIT
BZYACO | C15 H12 O1 | 10 | Chalcone | (2E)-1,3-diphenylprop-2-en-1-one | Benzylidene acetophenone | BZYACO, BZYACO03 | flexible CrystalPredictor (2.2), CrystalOptimizer (2.4.7), DMACRYS (2.3.0) | Louise Price | 2018 | Price LS, Price SL 2022 Cryst Growth Des 22, 1801-1816 | \CHEMISTRY_CPOSS\MagnaPharm\Chalcones\CrystalOptimizer | dfA17974 | 0.977 | PBE0/6-31G(d,p) | 0 |  | This is the DMAflex intra_molecular energy penalty. It is with respect to opt. | A17974 | Pbcn | 8 | 14.1297 | 12.6695 | 13.697 | 90 | 90 | 90 | LATT 1; SYMM +X +1/2, -Y +1/2, -Z ; SYMM -X , +Y , -Z +1/2; SYMM -X +1/2, -Y +1/2, +Z +1/2 | 1.1283 | 0.6551 |  | -102.9 | -93.53 | -101.923 | 1.57 | -22.697 | 298 | 1 | x parallel to a, y in ab plane, z along c | 0.363 | 0.000,1.000,0.000 | 0 | CrystalOptimizer with GDMA2.2(PBE0/6-31G(d,p)) + FIT
BZYACO | C15 H12 O1 | 10 | Chalcone | (2E)-1,3-diphenylprop-2-en-1-one | Benzylidene acetophenone | BZYACO, BZYACO03 | flexible CrystalPredictor (2.2), CrystalOptimizer (2.4.7), DMACRYS (2.3.0) | Louise Price | 2018 | Price LS, Price SL 2022 Cryst Growth Des 22, 1801-1816 | \CHEMISTRY_CPOSS\MagnaPharm\Chalcones\CrystalOptimizer | dfA9592 | 0.748 | PBE0/6-31G(d,p) | 0 |  | This is the DMAflex intra_molecular energy penalty. It is with respect to opt. | A9592 | Cn | 4 | 6.553 | 27.524 | 6.8074 | 90 | 73.05 | 90 | LATT -1; SYMM +X +1/2, +Y +1/2, +Z ; SYMM +X +1/2, -Y , +Z +1/2; SYMM +X , -Y +1/2, +Z +1/2 | 1.1778 | 0.6887 |  | -102.67 | -99.84 | -101.922 | 1.62 | -23.044 | 298 | 1 | x parallel to a, y in ab plane, z along c | 0.6431 | 0.986,0.000,0.166 | 0 | CrystalOptimizer with GDMA2.2(PBE0/6-31G(d,p)) + FIT
BZYACO | C15 H12 O1 | 10 | Chalcone | (2E)-1,3-diphenylprop-2-en-1-one | Benzylidene acetophenone | BZYACO, BZYACO03 | flexible CrystalPredictor (2.2), CrystalOptimizer (2.4.7), DMACRYS (2.3.0) | Louise Price | 2018 | Price LS, Price SL 2022 Cryst Growth Des 22, 1801-1816 | \CHEMISTRY_CPOSS\MagnaPharm\Chalcones\CrystalOptimizer | dfA15863 | 1.069 | PBE0/6-31G(d,p) | 0 |  | This is the DMAflex intra_molecular energy penalty. It is with respect to opt. | A15863 | I41/a | 8 | 12.1874 | 12.1874 | 32.723 | 90 | 90 | 90 | LATT 2; SYMM -Y -1/4, +X +1/4, +Z +1/4; SYMM +Y +1/4, -X +1/4, +Z +1/4; SYMM -X , -Y +1/2, +Z | 1.1384 | 0.6633 |  | -102.99 | -92.2 | -101.921 | 1.81 | -20.836 | 298 | 1 | x parallel to a, y in ab plane, z along c | 2.1214 | 1.000,0.000,0.000 | 0 | CrystalOptimizer with GDMA2.2(PBE0/6-31G(d,p)) + FIT
BZYACO | C15 H12 O1 | 10 | Chalcone | (2E)-1,3-diphenylprop-2-en-1-one | Benzylidene acetophenone | BZYACO, BZYACO03 | flexible CrystalPredictor (2.2), CrystalOptimizer (2.4.7), DMACRYS (2.3.0) | Louise Price | 2018 | Price LS, Price SL 2022 Cryst Growth Des 22, 1801-1816 | \CHEMISTRY_CPOSS\MagnaPharm\Chalcones\CrystalOptimizer | dfA13643 | 0.519 | PBE0/6-31G(d,p) | 0 |  | This is the DMAflex intra_molecular energy penalty. It is with respect to opt. | A13643 | C2 | 4 | 11.6507 | 14.1339 | 7.3295 | 90 | 83.439 | 90 | LATT -1; SYMM -X , +Y , -Z ; SYMM +X +1/2, +Y +1/2, +Z ; SYMM -X +1/2, +Y +1/2, -Z | 1.1536 | 0.6713 |  | -102.44 | -98.34 | -101.921 | 1.47 | -23.583 | 298 | 1 | x parallel to a, y in ab plane, z along c | 0.0613 | 0.853,0.000,0.522 | 0 | CrystalOptimizer with GDMA2.2(PBE0/6-31G(d,p)) + FIT
BZYACO | C15 H12 O1 | 10 | Chalcone | (2E)-1,3-diphenylprop-2-en-1-one | Benzylidene acetophenone | BZYACO, BZYACO03 | flexible CrystalPredictor (2.2), CrystalOptimizer (2.4.7), DMACRYS (2.3.0) | Louise Price | 2018 | Price LS, Price SL 2022 Cryst Growth Des 22, 1801-1816 | \CHEMISTRY_CPOSS\MagnaPharm\Chalcones\CrystalOptimizer | dfA12873 | 0.431 | PBE0/6-31G(d,p) | 0 |  | This is the DMAflex intra_molecular energy penalty. It is with respect to opt. | A12873 | P1121/n | 8 | 12.41 | 7.3846 | 26.1587 | 90 | 90 | 90.407 | LATT 1; SYMM -X +1/2, -Y +1/2, +Z +1/2 | 1.1541 | 0.6694 |  | -102.35 | -199.49 | -101.919 | 1.66 | -21.951 | 298 | 1 | x parallel to a, y in ab plane, z along c | 0.5571 | 0.000,0.000,1.000 | 0 | CrystalOptimizer with GDMA2.2(PBE0/6-31G(d,p)) + FIT
BZYACO | C15 H12 O1 | 10 | Chalcone | (2E)-1,3-diphenylprop-2-en-1-one | Benzylidene acetophenone | BZYACO, BZYACO03 | flexible CrystalPredictor (2.2), CrystalOptimizer (2.4.7), DMACRYS (2.3.0) | Louise Price | 2018 | Price LS, Price SL 2022 Cryst Growth Des 22, 1801-1816 | \CHEMISTRY_CPOSS\MagnaPharm\Chalcones\CrystalOptimizer | dfA12735 | 1.402 | PBE0/6-31G(d,p) | 0 |  | This is the DMAflex intra_molecular energy penalty. It is with respect to opt. | A12735 | P21/n | 4 | 14.2195 | 7.1353 | 13.2244 | 90 | 64.419 | 90 | LATT 1; SYMM -X +1/2, +Y +1/2, -Z +1/2 | 1.143 | 0.6649 |  | -103.32 | -95.26 | -101.918 | 1.55 | -24.55 | 298 | 1 | x parallel to a, y in ab plane, z along c | 0.4671 | -0.002,0.000,1.000 | 0 | CrystalOptimizer with GDMA2.2(PBE0/6-31G(d,p)) + FIT
BZYACO | C15 H12 O1 | 10 | Chalcone | (2E)-1,3-diphenylprop-2-en-1-one | Benzylidene acetophenone | BZYACO, BZYACO03 | flexible CrystalPredictor (2.2), CrystalOptimizer (2.4.7), DMACRYS (2.3.0) | Louise Price | 2018 | Price LS, Price SL 2022 Cryst Growth Des 22, 1801-1816 | \CHEMISTRY_CPOSS\MagnaPharm\Chalcones\CrystalOptimizer | dfA15106 | 1.182 | PBE0/6-31G(d,p) | 0 |  | This is the DMAflex intra_molecular energy penalty. It is with respect to opt. | A15106 | I2 | 4 | 16.8451 | 4.8431 | 15.536 | 90 | 70.74 | 90 | LATT -1; SYMM -X , +Y , -Z ; SYMM +X +1/2, +Y +1/2, +Z +1/2; SYMM -X +1/2, +Y +1/2, -Z +1/2 | 1.1561 | 0.6729 |  | -103.1 | -96.53 | -101.918 | 0 | 0 | 0 | 0 | x parallel to a, y in ab plane, z along c | 0 | 0.999,0.000,0.044 | 0 | CrystalOptimizer with GDMA2.2(PBE0/6-31G(d,p)) + FIT
BZYACO | C15 H12 O1 | 10 | Chalcone | (2E)-1,3-diphenylprop-2-en-1-one | Benzylidene acetophenone | BZYACO, BZYACO03 | flexible CrystalPredictor (2.2), CrystalOptimizer (2.4.7), DMACRYS (2.3.0) | Louise Price | 2018 | Price LS, Price SL 2022 Cryst Growth Des 22, 1801-1816 | \CHEMISTRY_CPOSS\MagnaPharm\Chalcones\CrystalOptimizer | dfA17636 | 1.007 | PBE0/6-31G(d,p) | 0 |  | This is the DMAflex intra_molecular energy penalty. It is with respect to opt. | A17636 | P21/c | 4 | 14.7489 | 13.0619 | 7.6058 | 90 | 123.346 | 90 | LATT 1; SYMM -X , +Y +1/2, -Z +1/2 | 1.1301 | 0.6573 |  | -102.92 | -93.01 | -101.913 | 1.68 | -21.42 | 298 | 1 | x parallel to a, y in ab plane, z along c | 1.242 | -0.627,0.000,0.779 | 0 | CrystalOptimizer with GDMA2.2(PBE0/6-31G(d,p)) + FIT
BZYACO | C15 H12 O1 | 10 | Chalcone | (2E)-1,3-diphenylprop-2-en-1-one | Benzylidene acetophenone | BZYACO, BZYACO03 | flexible CrystalPredictor (2.2), CrystalOptimizer (2.4.7), DMACRYS (2.3.0) | Louise Price | 2018 | Price LS, Price SL 2022 Cryst Growth Des 22, 1801-1816 | \CHEMISTRY_CPOSS\MagnaPharm\Chalcones\CrystalOptimizer | dfA17843 | 0.697 | PBE0/6-31G(d,p) | 0 |  | This is the DMAflex intra_molecular energy penalty. It is with respect to opt. | A17843 | P21/n | 4 | 11.3219 | 12.107 | 8.8038 | 90 | 85.371 | 90 | LATT 1; SYMM -X +1/2, +Y +1/2, -Z +1/2 | 1.15 | 0.6712 |  | -102.61 | -93.15 | -101.913 | 1.72 | -21.412 | 298 | 1 | x parallel to a, y in ab plane, z along c | 0.875 | 0.599,0.000,0.800 | 0 | CrystalOptimizer with GDMA2.2(PBE0/6-31G(d,p)) + FIT
BZYACO | C15 H12 O1 | 10 | Chalcone | (2E)-1,3-diphenylprop-2-en-1-one | Benzylidene acetophenone | BZYACO, BZYACO03 | flexible CrystalPredictor (2.2), CrystalOptimizer (2.4.7), DMACRYS (2.3.0) | Louise Price | 2018 | Price LS, Price SL 2022 Cryst Growth Des 22, 1801-1816 | \CHEMISTRY_CPOSS\MagnaPharm\Chalcones\CrystalOptimizer | dfA16859 | 1.047 | PBE0/6-31G(d,p) | 0 |  | This is the DMAflex intra_molecular energy penalty. It is with respect to opt. | A16859 | P21/c | 4 | 3.8244 | 13.487 | 23.0361 | 90 | 89.277 | 90 | LATT 1; SYMM -X , +Y +1/2, -Z +1/2 | 1.1643 | 0.6764 |  | -102.96 | -101.08 | -101.913 | 1.71 | -21.319 | 298 | 1 | x parallel to a, y in ab plane, z along c | 1.9655 | 0.846,0.000,0.534 | 0 | CrystalOptimizer with GDMA2.2(PBE0/6-31G(d,p)) + FIT
BZYACO | C15 H12 O1 | 10 | Chalcone | (2E)-1,3-diphenylprop-2-en-1-one | Benzylidene acetophenone | BZYACO, BZYACO03 | flexible CrystalPredictor (2.2), CrystalOptimizer (2.4.7), DMACRYS (2.3.0) | Louise Price | 2018 | Price LS, Price SL 2022 Cryst Growth Des 22, 1801-1816 | \CHEMISTRY_CPOSS\MagnaPharm\Chalcones\CrystalOptimizer | dfA17742 | 2.437 | PBE0/6-31G(d,p) | 0 |  | This is the DMAflex intra_molecular energy penalty. It is with respect to opt. | A17742 | C2/c | 4 | 27.6786 | 6.2575 | 15.4427 | 90 | 61.016 | 90 | LATT 7; SYMM -X , +Y , -Z +1/2 | 1.1825 | 0.6872 |  | -104.35 | -99.7 | -101.913 | 0 | 0 | 0 | 0 | x parallel to a, y in ab plane, z along c | 0 | 0.010,0.000,1.000 | 0 | CrystalOptimizer with GDMA2.2(PBE0/6-31G(d,p)) + FIT
BZYACO | C15 H12 O1 | 10 | Chalcone | (2E)-1,3-diphenylprop-2-en-1-one | Benzylidene acetophenone | BZYACO, BZYACO03 | flexible CrystalPredictor (2.2), CrystalOptimizer (2.4.7), DMACRYS (2.3.0) | Louise Price | 2018 | Price LS, Price SL 2022 Cryst Growth Des 22, 1801-1816 | \CHEMISTRY_CPOSS\MagnaPharm\Chalcones\CrystalOptimizer | dfA14833 | 0.609 | PBE0/6-31G(d,p) | 0 |  | This is the DMAflex intra_molecular energy penalty. It is with respect to opt. | A14833 | C2/c | 4 | 38.7201 | 7.1378 | 9.1641 | 90 | 109.099 | 90 | LATT 7; SYMM -X , +Y , -Z +1/2 | 1.1559 | 0.6743 |  | -102.52 | -96.35 | -101.911 | 1.56 | -22.789 | 298 | 1 | x parallel to a, y in ab plane, z along c | 0.4893 | 0.623,0.000,0.782 | 0 | CrystalOptimizer with GDMA2.2(PBE0/6-31G(d,p)) + FIT
BZYACO | C15 H12 O1 | 10 | Chalcone | (2E)-1,3-diphenylprop-2-en-1-one | Benzylidene acetophenone | BZYACO, BZYACO03 | flexible CrystalPredictor (2.2), CrystalOptimizer (2.4.7), DMACRYS (2.3.0) | Louise Price | 2018 | Price LS, Price SL 2022 Cryst Growth Des 22, 1801-1816 | \CHEMISTRY_CPOSS\MagnaPharm\Chalcones\CrystalOptimizer | dfA18098 | 1.41 | PBE0/6-31G(d,p) | 0 |  | This is the DMAflex intra_molecular energy penalty. It is with respect to opt. | A18098 | P212121 | 4 | 26.5462 | 6.0162 | 7.4305 | 90 | 90 | 90 | LATT -1; SYMM +X +1/2, -Y +1/2, -Z ; SYMM -X , +Y +1/2, -Z +1/2; SYMM -X +1/2, -Y , +Z +1/2 | 1.1656 | 0.6782 |  | -103.32 | -95.22 | -101.91 | 1.74 | -21.655 | 298 | 1 | x parallel to a, y in ab plane, z along c | 0.5793 | 0.000,1.000,0.000 | 0 | CrystalOptimizer with GDMA2.2(PBE0/6-31G(d,p)) + FIT
BZYACO | C15 H12 O1 | 10 | Chalcone | (2E)-1,3-diphenylprop-2-en-1-one | Benzylidene acetophenone | BZYACO, BZYACO03 | flexible CrystalPredictor (2.2), CrystalOptimizer (2.4.7), DMACRYS (2.3.0) | Louise Price | 2018 | Price LS, Price SL 2022 Cryst Growth Des 22, 1801-1816 | \CHEMISTRY_CPOSS\MagnaPharm\Chalcones\CrystalOptimizer | dfA17645 | 0.141 | PBE0/6-31G(d,p) | 0 |  | This is the DMAflex intra_molecular energy penalty. It is with respect to opt. | A17645 | P21/c | 4 | 11.0554 | 6.6253 | 17.9026 | 90 | 65.781 | 90 | LATT 1; SYMM -X , +Y +1/2, -Z +1/2 | 1.1567 | 0.6713 |  | -102.05 | -96.51 | -101.909 | 1.58 | -22.628 | 298 | 1 | x parallel to a, y in ab plane, z along c | 2.5199 | 0.078,0.000,0.997 | 0 | CrystalOptimizer with GDMA2.2(PBE0/6-31G(d,p)) + FIT
BZYACO | C15 H12 O1 | 10 | Chalcone | (2E)-1,3-diphenylprop-2-en-1-one | Benzylidene acetophenone | BZYACO, BZYACO03 | flexible CrystalPredictor (2.2), CrystalOptimizer (2.4.7), DMACRYS (2.3.0) | Louise Price | 2018 | Price LS, Price SL 2022 Cryst Growth Des 22, 1801-1816 | \CHEMISTRY_CPOSS\MagnaPharm\Chalcones\CrystalOptimizer | dfA15424 | 3.854 | PBE0/6-31G(d,p) | 0 |  | This is the DMAflex intra_molecular energy penalty. It is with respect to opt. | A15424 | A2 | 4 | 12.9648 | 7.0968 | 12.9898 | 90 | 91.743 | 90 | LATT -1; SYMM -X , +Y , -Z ; SYMM +X , +Y +1/2, +Z +1/2; SYMM -X , +Y +1/2, -Z +1/2 | 1.1579 | 0.6723 |  | -105.76 | -96.86 | -101.906 | 1.64 | -23.183 | 298 | 1 | x parallel to a, y in ab plane, z along c | 0.5341 | 0.000,1.000,0.000 | 0 | CrystalOptimizer with GDMA2.2(PBE0/6-31G(d,p)) + FIT
BZYACO | C15 H12 O1 | 10 | Chalcone | (2E)-1,3-diphenylprop-2-en-1-one | Benzylidene acetophenone | BZYACO, BZYACO03 | flexible CrystalPredictor (2.2), CrystalOptimizer (2.4.7), DMACRYS (2.3.0) | Louise Price | 2018 | Price LS, Price SL 2022 Cryst Growth Des 22, 1801-1816 | \CHEMISTRY_CPOSS\MagnaPharm\Chalcones\CrystalOptimizer | dfA11574 | 0.474 | PBE0/6-31G(d,p) | 0 |  | This is the DMAflex intra_molecular energy penalty. It is with respect to opt. | A11574 | C2/c | 4 | 27.2825 | 6.9333 | 13.029 | 90 | 107.271 | 90 | LATT 7; SYMM -X , +Y , -Z +1/2 | 1.1755 | 0.6814 |  | -102.38 | -100.75 | -101.906 | 1.6 | -23.051 | 298 | 1 | x parallel to a, y in ab plane, z along c | 0.3686 | 0.902,0.000,0.432 | 0 | CrystalOptimizer with GDMA2.2(PBE0/6-31G(d,p)) + FIT
BZYACO | C15 H12 O1 | 10 | Chalcone | (2E)-1,3-diphenylprop-2-en-1-one | Benzylidene acetophenone | BZYACO, BZYACO03 | flexible CrystalPredictor (2.2), CrystalOptimizer (2.4.7), DMACRYS (2.3.0) | Louise Price | 2018 | Price LS, Price SL 2022 Cryst Growth Des 22, 1801-1816 | \CHEMISTRY_CPOSS\MagnaPharm\Chalcones\CrystalOptimizer | dfA14330 | 2.984 | PBE0/6-31G(d,p) | 0 |  | This is the DMAflex intra_molecular energy penalty. It is with respect to opt. | A14330 | C2/c | 4 | 22.5091 | 3.8348 | 26.6449 | 90 | 98.6 | 90 | LATT 7; SYMM -X , +Y , -Z +1/2 | 1.2166 | 0.7086 |  | -104.89 | -106.2 | -101.906 | 1.69 | -21.168 | 298 | 1 | x parallel to a, y in ab plane, z along c | 1.4608 | 0.000,1.000,0.000 | 0 | CrystalOptimizer with GDMA2.2(PBE0/6-31G(d,p)) + FIT
BZYACO | C15 H12 O1 | 10 | Chalcone | (2E)-1,3-diphenylprop-2-en-1-one | Benzylidene acetophenone | BZYACO, BZYACO03 | flexible CrystalPredictor (2.2), CrystalOptimizer (2.4.7), DMACRYS (2.3.0) | Louise Price | 2018 | Price LS, Price SL 2022 Cryst Growth Des 22, 1801-1816 | \CHEMISTRY_CPOSS\MagnaPharm\Chalcones\CrystalOptimizer | dfA10144 | 2.379 | PBE0/6-31G(d,p) | 0 |  | This is the DMAflex intra_molecular energy penalty. It is with respect to opt. | A10144 | P21/c | 4 | 11.5022 | 10.8492 | 10.1127 | 90 | 70.138 | 90 | LATT 1; SYMM -X , +Y +1/2, -Z +1/2 | 1.1655 | 0.6791 |  | -104.28 | -97.79 | -101.901 | 1.65 | -22.137 | 298 | 1 | x parallel to a, y in ab plane, z along c | 1.5505 | 0.879,0.000,0.476 | 0 | CrystalOptimizer with GDMA2.2(PBE0/6-31G(d,p)) + FIT
BZYACO | C15 H12 O1 | 10 | Chalcone | (2E)-1,3-diphenylprop-2-en-1-one | Benzylidene acetophenone | BZYACO, BZYACO03 | flexible CrystalPredictor (2.2), CrystalOptimizer (2.4.7), DMACRYS (2.3.0) | Louise Price | 2018 | Price LS, Price SL 2022 Cryst Growth Des 22, 1801-1816 | \CHEMISTRY_CPOSS\MagnaPharm\Chalcones\CrystalOptimizer | dfA13882 | 0.559 | PBE0/6-31G(d,p) | 0 |  | This is the DMAflex intra_molecular energy penalty. It is with respect to opt. | A13882 | P21/c | 4 | 5.6357 | 16.4147 | 14.5667 | 90 | 61.194 | 90 | LATT 1; SYMM -X , +Y +1/2, -Z +1/2 | 1.1715 | 0.6819 |  | -102.46 | -96.69 | -101.901 | 1.61 | -22.437 | 298 | 1 | x parallel to a, y in ab plane, z along c | 0.6556 | 0.000,1.000,0.000 | 0 | CrystalOptimizer with GDMA2.2(PBE0/6-31G(d,p)) + FIT
BZYACO | C15 H12 O1 | 10 | Chalcone | (2E)-1,3-diphenylprop-2-en-1-one | Benzylidene acetophenone | BZYACO, BZYACO03 | flexible CrystalPredictor (2.2), CrystalOptimizer (2.4.7), DMACRYS (2.3.0) | Louise Price | 2018 | Price LS, Price SL 2022 Cryst Growth Des 22, 1801-1816 | \CHEMISTRY_CPOSS\MagnaPharm\Chalcones\CrystalOptimizer | dfA13850 | 0.56 | PBE0/6-31G(d,p) | 0 |  | This is the DMAflex intra_molecular energy penalty. It is with respect to opt. | A13850 | C2/n | 8 | 27.9289 | 3.9473 | 20.8092 | 90 | 88.78 | 90 | LATT 1; SYMM -X +1/2, +Y , -Z +1/2; SYMM +X +1/2, +Y +1/2, +Z ; SYMM -X , +Y +1/2, -Z +1/2 | 1.2062 | 0.702 |  | -102.46 | -105.53 | -101.9 | 1.67 | -20.896 | 298 | 1 | x parallel to a, y in ab plane, z along c | 1.6961 | 0.402,0.000,0.915 | 0 | CrystalOptimizer with GDMA2.2(PBE0/6-31G(d,p)) + FIT
BZYACO | C15 H12 O1 | 10 | Chalcone | (2E)-1,3-diphenylprop-2-en-1-one | Benzylidene acetophenone | BZYACO, BZYACO03 | flexible CrystalPredictor (2.2), CrystalOptimizer (2.4.7), DMACRYS (2.3.0) | Louise Price | 2018 | Price LS, Price SL 2022 Cryst Growth Des 22, 1801-1816 | \CHEMISTRY_CPOSS\MagnaPharm\Chalcones\CrystalOptimizer | dfA13997 | 0.463 | PBE0/6-31G(d,p) | 0 |  | This is the DMAflex intra_molecular energy penalty. It is with respect to opt. | A13997 | P21/a | 4 | 7.0431 | 26.9495 | 7.0519 | 90 | 65.096 | 90 | LATT 1; SYMM -X +1/2, +Y +1/2, -Z | 1.1394 | 0.6644 |  | -102.36 | -95.28 | -101.897 | 1.52 | -23.58 | 298 | 1 | x parallel to a, y in ab plane, z along c | 0.4299 | 0.127,0.000,0.992 | 0 | CrystalOptimizer with GDMA2.2(PBE0/6-31G(d,p)) + FIT
BZYACO | C15 H12 O1 | 10 | Chalcone | (2E)-1,3-diphenylprop-2-en-1-one | Benzylidene acetophenone | BZYACO, BZYACO03 | flexible CrystalPredictor (2.2), CrystalOptimizer (2.4.7), DMACRYS (2.3.0) | Louise Price | 2018 | Price LS, Price SL 2022 Cryst Growth Des 22, 1801-1816 | \CHEMISTRY_CPOSS\MagnaPharm\Chalcones\CrystalOptimizer | dfA11206 | 0.663 | PBE0/6-31G(d,p) | 0 |  | This is the DMAflex intra_molecular energy penalty. It is with respect to opt. | A11206 | I2/c | 8 | 12.3858 | 12.2126 | 16.8555 | 90 | 71.405 | 90 | LATT 1; SYMM -X , +Y , -Z +1/2; SYMM +X +1/2, +Y +1/2, +Z +1/2; SYMM -X +1/2, +Y +1/2, -Z | 1.1448 | 0.6672 |  | -102.56 | -97.13 | -101.897 | 0 | 0 | 0 | 0 | x parallel to a, y in ab plane, z along c | 0 | 0.536,0.000,0.844 | 0 | CrystalOptimizer with GDMA2.2(PBE0/6-31G(d,p)) + FIT
BZYACO | C15 H12 O1 | 10 | Chalcone | (2E)-1,3-diphenylprop-2-en-1-one | Benzylidene acetophenone | BZYACO, BZYACO03 | flexible CrystalPredictor (2.2), CrystalOptimizer (2.4.7), DMACRYS (2.3.0) | Louise Price | 2018 | Price LS, Price SL 2022 Cryst Growth Des 22, 1801-1816 | \CHEMISTRY_CPOSS\MagnaPharm\Chalcones\CrystalOptimizer | dfA18038 | 0.714 | PBE0/6-31G(d,p) | 0 |  | This is the DMAflex intra_molecular energy penalty. It is with respect to opt. | A18038 | Pna21 | 4 | 15.5965 | 6.0217 | 12.7598 | 90 | 90 | 90 | LATT -1; SYMM -X , -Y , +Z +1/2; SYMM -X +1/2, +Y +1/2, +Z +1/2; SYMM +X +1/2, -Y +1/2, +Z | 1.1543 | 0.673 |  | -102.61 | -94.87 | -101.896 | 1.53 | -22.637 | 298 | 1 | x parallel to a, y in ab plane, z along c | 2.0776 | 0.000,1.000,0.000 | 0 | CrystalOptimizer with GDMA2.2(PBE0/6-31G(d,p)) + FIT
BZYACO | C15 H12 O1 | 10 | Chalcone | (2E)-1,3-diphenylprop-2-en-1-one | Benzylidene acetophenone | BZYACO, BZYACO03 | flexible CrystalPredictor (2.2), CrystalOptimizer (2.4.7), DMACRYS (2.3.0) | Louise Price | 2018 | Price LS, Price SL 2022 Cryst Growth Des 22, 1801-1816 | \CHEMISTRY_CPOSS\MagnaPharm\Chalcones\CrystalOptimizer | dfA17670 | 1.885 | PBE0/6-31G(d,p) | 0 |  | This is the DMAflex intra_molecular energy penalty. It is with respect to opt. | A17670 | P212121 | 4 | 5.9406 | 7.6079 | 26.686 | 90 | 90 | 90 | LATT -1; SYMM +X +1/2, -Y +1/2, -Z ; SYMM -X , +Y +1/2, -Z +1/2; SYMM -X +1/2, -Y , +Z +1/2 | 1.1469 | 0.6718 |  | -103.78 | -91.25 | -101.895 | 1.64 | -22.495 | 298 | 1 | x parallel to a, y in ab plane, z along c | 0.5806 | 0.000,0.000,1.000 | 0 | CrystalOptimizer with GDMA2.2(PBE0/6-31G(d,p)) + FIT
BZYACO | C15 H12 O1 | 10 | Chalcone | (2E)-1,3-diphenylprop-2-en-1-one | Benzylidene acetophenone | BZYACO, BZYACO03 | flexible CrystalPredictor (2.2), CrystalOptimizer (2.4.7), DMACRYS (2.3.0) | Louise Price | 2018 | Price LS, Price SL 2022 Cryst Growth Des 22, 1801-1816 | \CHEMISTRY_CPOSS\MagnaPharm\Chalcones\CrystalOptimizer | dfA13687 | 0.355 | PBE0/6-31G(d,p) | 0 |  | This is the DMAflex intra_molecular energy penalty. It is with respect to opt. | A13687 | P21/c | 4 | 4.9879 | 6.662 | 36.7257 | 90 | 77.396 | 90 | LATT 1; SYMM -X , +Y +1/2, -Z +1/2 | 1.1615 | 0.6769 |  | -102.25 | -99.08 | -101.895 | 1.48 | -23.281 | 298 | 1 | x parallel to a, y in ab plane, z along c | 1.3292 | 0.825,0.000,0.565 | 0 | CrystalOptimizer with GDMA2.2(PBE0/6-31G(d,p)) + FIT
BZYACO | C15 H12 O1 | 10 | Chalcone | (2E)-1,3-diphenylprop-2-en-1-one | Benzylidene acetophenone | BZYACO, BZYACO03 | flexible CrystalPredictor (2.2), CrystalOptimizer (2.4.7), DMACRYS (2.3.0) | Louise Price | 2018 | Price LS, Price SL 2022 Cryst Growth Des 22, 1801-1816 | \CHEMISTRY_CPOSS\MagnaPharm\Chalcones\CrystalOptimizer | dfA16469 | 1.046 | PBE0/6-31G(d,p) | 0 |  | This is the DMAflex intra_molecular energy penalty. It is with respect to opt. | A16469 | P61 | 6 | 23.5088 | 23.5088 | 3.7603 | 90 | 90 | 120 | LATT -1; SYMM +X -Y , +X , +Z +1/6; SYMM +Y , -X +Y , +Z +5/6; SYMM -Y , +X -Y , +Z +1/3; SYMM -X +Y , -X , +Z +2/3; SYMM -X , -Y , +Z +1/2 | 1.1529 | 0.6695 |  | -102.94 | -103.13 | -101.894 | 1.61 | -21.85 | 298 | 1 | x parallel to a, y in ab plane, z along c | 1.1652 | 0.876,-0.482,0.000 | 0 | CrystalOptimizer with GDMA2.2(PBE0/6-31G(d,p)) + FIT
BZYACO | C15 H12 O1 | 10 | Chalcone | (2E)-1,3-diphenylprop-2-en-1-one | Benzylidene acetophenone | BZYACO, BZYACO03 | flexible CrystalPredictor (2.2), CrystalOptimizer (2.4.7), DMACRYS (2.3.0) | Louise Price | 2018 | Price LS, Price SL 2022 Cryst Growth Des 22, 1801-1816 | \CHEMISTRY_CPOSS\MagnaPharm\Chalcones\CrystalOptimizer | dfA10094 | 2.339 | PBE0/6-31G(d,p) | 0 |  | This is the DMAflex intra_molecular energy penalty. It is with respect to opt. | A10094 | C2 | 2 | 26.7599 | 3.88 | 13.4706 | 90 | 124.609 | 90 | LATT -7; SYMM -X , +Y , -Z | 1.2016 | 0.6977 |  | -104.23 | -105.34 | -101.891 | 1.59 | -22.311 | 298 | 1 | x parallel to a, y in ab plane, z along c | 1.0628 | 0.851,0.000,-0.525 | 0 | CrystalOptimizer with GDMA2.2(PBE0/6-31G(d,p)) + FIT
BZYACO | C15 H12 O1 | 10 | Chalcone | (2E)-1,3-diphenylprop-2-en-1-one | Benzylidene acetophenone | BZYACO, BZYACO03 | flexible CrystalPredictor (2.2), CrystalOptimizer (2.4.7), DMACRYS (2.3.0) | Louise Price | 2018 | Price LS, Price SL 2022 Cryst Growth Des 22, 1801-1816 | \CHEMISTRY_CPOSS\MagnaPharm\Chalcones\CrystalOptimizer | dfA15889 | 0.983 | PBE0/6-31G(d,p) | 0 |  | This is the DMAflex intra_molecular energy penalty. It is with respect to opt. | A15889 | I2/c | 8 | 22.6389 | 6.8745 | 15.3506 | 90 | 88.27 | 90 | LATT 1; SYMM -X , +Y , -Z +1/2; SYMM +X +1/2, +Y +1/2, +Z +1/2; SYMM -X +1/2, +Y +1/2, -Z | 1.1585 | 0.6756 |  | -102.87 | -97.59 | -101.887 | 1.68 | -22.188 | 298 | 1 | x parallel to a, y in ab plane, z along c | 1.382 | 0.935,0.000,-0.353 | 0 | CrystalOptimizer with GDMA2.2(PBE0/6-31G(d,p)) + FIT
BZYACO | C15 H12 O1 | 10 | Chalcone | (2E)-1,3-diphenylprop-2-en-1-one | Benzylidene acetophenone | BZYACO, BZYACO03 | flexible CrystalPredictor (2.2), CrystalOptimizer (2.4.7), DMACRYS (2.3.0) | Louise Price | 2018 | Price LS, Price SL 2022 Cryst Growth Des 22, 1801-1816 | \CHEMISTRY_CPOSS\MagnaPharm\Chalcones\CrystalOptimizer | dfA18208 | 0.334 | PBE0/6-31G(d,p) | 0 |  | This is the DMAflex intra_molecular energy penalty. It is with respect to opt. | A18208 | Pbcn | 8 | 6.4862 | 15.2662 | 24.0825 | 90 | 90 | 90 | LATT 1; SYMM +X +1/2, -Y +1/2, -Z ; SYMM -X , +Y , -Z +1/2; SYMM -X +1/2, -Y +1/2, +Z +1/2 | 1.1601 | 0.6732 |  | -102.22 | -97.31 | -101.886 | 1.62 | -22.226 | 298 | 1 | x parallel to a, y in ab plane, z along c | 0.1726 | 0.000,0.000,1.000 | 0 | CrystalOptimizer with GDMA2.2(PBE0/6-31G(d,p)) + FIT
BZYACO | C15 H12 O1 | 10 | Chalcone | (2E)-1,3-diphenylprop-2-en-1-one | Benzylidene acetophenone | BZYACO, BZYACO03 | flexible CrystalPredictor (2.2), CrystalOptimizer (2.4.7), DMACRYS (2.3.0) | Louise Price | 2018 | Price LS, Price SL 2022 Cryst Growth Des 22, 1801-1816 | \CHEMISTRY_CPOSS\MagnaPharm\Chalcones\CrystalOptimizer | dfA17739 | 0.914 | PBE0/6-31G(d,p) | 0 |  | This is the DMAflex intra_molecular energy penalty. It is with respect to opt. | A17739 | C2/c | 8 | 21.0063 | 5.2567 | 26.9897 | 90 | 52.855 | 90 | LATT 1; SYMM -X , +Y , -Z +1/2; SYMM +X +1/2, +Y +1/2, +Z ; SYMM -X +1/2, +Y +1/2, -Z +1/2 | 1.1646 | 0.6772 |  | -102.8 | -97.28 | -101.886 | 1.65 | -21.979 | 298 | 1 | x parallel to a, y in ab plane, z along c | 0.7751 | 0.000,1.000,0.000 | 0 | CrystalOptimizer with GDMA2.2(PBE0/6-31G(d,p)) + FIT
BZYACO | C15 H12 O1 | 10 | Chalcone | (2E)-1,3-diphenylprop-2-en-1-one | Benzylidene acetophenone | BZYACO, BZYACO03 | flexible CrystalPredictor (2.2), CrystalOptimizer (2.4.7), DMACRYS (2.3.0) | Louise Price | 2018 | Price LS, Price SL 2022 Cryst Growth Des 22, 1801-1816 | \CHEMISTRY_CPOSS\MagnaPharm\Chalcones\CrystalOptimizer | dfA14155 | 3.184 | PBE0/6-31G(d,p) | 0 |  | This is the DMAflex intra_molecular energy penalty. It is with respect to opt. | A14155 | I2/a | 8 | 13.7912 | 11.5927 | 15.7181 | 90 | 67.818 | 90 | LATT 1; SYMM -X +1/2, +Y , -Z ; SYMM +X +1/2, +Y +1/2, +Z +1/2; SYMM -X , +Y +1/2, -Z +1/2 | 1.1889 | 0.6944 |  | -105.07 | -100.38 | -101.886 | 1.73 | -21.054 | 298 | 1 | x parallel to a, y in ab plane, z along c | 0.6796 | 0.531,0.000,0.847 | 0 | CrystalOptimizer with GDMA2.2(PBE0/6-31G(d,p)) + FIT
BZYACO | C15 H12 O1 | 10 | Chalcone | (2E)-1,3-diphenylprop-2-en-1-one | Benzylidene acetophenone | BZYACO, BZYACO03 | flexible CrystalPredictor (2.2), CrystalOptimizer (2.4.7), DMACRYS (2.3.0) | Louise Price | 2018 | Price LS, Price SL 2022 Cryst Growth Des 22, 1801-1816 | \CHEMISTRY_CPOSS\MagnaPharm\Chalcones\CrystalOptimizer | dfA18043 | 3.495 | PBE0/6-31G(d,p) | 0 |  | This is the DMAflex intra_molecular energy penalty. It is with respect to opt. | A18043 | C2/c | 4 | 21.5205 | 6.3129 | 20.1715 | 90 | 120.988 | 90 | LATT 7; SYMM -X , +Y , -Z +1/2 | 1.1776 | 0.6855 |  | -105.38 | -96.32 | -101.885 | 1.75 | -21.444 | 298 | 1 | x parallel to a, y in ab plane, z along c | 0.9964 | -0.652,0.000,0.758 | 0 | CrystalOptimizer with GDMA2.2(PBE0/6-31G(d,p)) + FIT
BZYACO | C15 H12 O1 | 10 | Chalcone | (2E)-1,3-diphenylprop-2-en-1-one | Benzylidene acetophenone | BZYACO, BZYACO03 | flexible CrystalPredictor (2.2), CrystalOptimizer (2.4.7), DMACRYS (2.3.0) | Louise Price | 2018 | Price LS, Price SL 2022 Cryst Growth Des 22, 1801-1816 | \CHEMISTRY_CPOSS\MagnaPharm\Chalcones\CrystalOptimizer | dfA15661 | 0.966 | PBE0/6-31G(d,p) | 0 |  | This is the DMAflex intra_molecular energy penalty. It is with respect to opt. | A15661 | Pna21 | 4 | 12.1661 | 25.5798 | 3.787 | 90 | 90 | 90 | LATT -1; SYMM -X , -Y , +Z +1/2; SYMM -X +1/2, +Y +1/2, +Z +1/2; SYMM +X +1/2, -Y +1/2, +Z | 1.1737 | 0.6808 |  | -102.85 | -102.06 | -101.884 | 1.6 | -21.867 | 298 | 1 | x parallel to a, y in ab plane, z along c | 0.4782 | 0.000,1.000,0.000 | 0 | CrystalOptimizer with GDMA2.2(PBE0/6-31G(d,p)) + FIT
BZYACO | C15 H12 O1 | 10 | Chalcone | (2E)-1,3-diphenylprop-2-en-1-one | Benzylidene acetophenone | BZYACO, BZYACO03 | flexible CrystalPredictor (2.2), CrystalOptimizer (2.4.7), DMACRYS (2.3.0) | Louise Price | 2018 | Price LS, Price SL 2022 Cryst Growth Des 22, 1801-1816 | \CHEMISTRY_CPOSS\MagnaPharm\Chalcones\CrystalOptimizer | dfA16033 | 2.09 | PBE0/6-31G(d,p) | 0 |  | This is the DMAflex intra_molecular energy penalty. It is with respect to opt. | A16033 | I2/c | 8 | 25.1799 | 12.4938 | 7.3628 | 90 | 86.012 | 90 | LATT 1; SYMM -X , +Y , -Z +1/2; SYMM +X +1/2, +Y +1/2, +Z +1/2; SYMM -X +1/2, +Y +1/2, -Z | 1.1973 | 0.6957 |  | -103.97 | -104.09 | -101.88 | 1.67 | -21.28 | 298 | 1 | x parallel to a, y in ab plane, z along c | 0.8784 | 0.850,0.000,0.526 | 0 | CrystalOptimizer with GDMA2.2(PBE0/6-31G(d,p)) + FIT
BZYACO | C15 H12 O1 | 10 | Chalcone | (2E)-1,3-diphenylprop-2-en-1-one | Benzylidene acetophenone | BZYACO, BZYACO03 | flexible CrystalPredictor (2.2), CrystalOptimizer (2.4.7), DMACRYS (2.3.0) | Louise Price | 2018 | Price LS, Price SL 2022 Cryst Growth Des 22, 1801-1816 | \CHEMISTRY_CPOSS\MagnaPharm\Chalcones\CrystalOptimizer | dfA17256 | 2.162 | PBE0/6-31G(d,p) | 0 |  | This is the DMAflex intra_molecular energy penalty. It is with respect to opt. | A17256 | Pbcn | 8 | 7.9268 | 12.0983 | 24.7256 | 90 | 90 | 90 | LATT 1; SYMM +X +1/2, -Y +1/2, -Z ; SYMM -X , +Y , -Z +1/2; SYMM -X +1/2, -Y +1/2, +Z +1/2 | 1.1667 | 0.6778 |  | -104.04 | -98.46 | -101.878 | 1.68 | -22.234 | 298 | 1 | x parallel to a, y in ab plane, z along c | 0.387 | 0.000,0.000,1.000 | 0 | CrystalOptimizer with GDMA2.2(PBE0/6-31G(d,p)) + FIT
BZYACO | C15 H12 O1 | 10 | Chalcone | (2E)-1,3-diphenylprop-2-en-1-one | Benzylidene acetophenone | BZYACO, BZYACO03 | flexible CrystalPredictor (2.2), CrystalOptimizer (2.4.7), DMACRYS (2.3.0) | Louise Price | 2018 | Price LS, Price SL 2022 Cryst Growth Des 22, 1801-1816 | \CHEMISTRY_CPOSS\MagnaPharm\Chalcones\CrystalOptimizer | dfA11458 | 4.024 | PBE0/6-31G(d,p) | 0 |  | This is the DMAflex intra_molecular energy penalty. It is with respect to opt. | A11458 | A2/n | 8 | 14.5512 | 11.6112 | 15.5926 | 90 | 62.159 | 90 | LATT 1; SYMM -X +1/2, +Y , -Z +1/2; SYMM +X , +Y +1/2, +Z +1/2; SYMM -X +1/2, +Y +1/2, -Z | 1.1876 | 0.6914 |  | -105.9 | -99.78 | -101.876 | 1.69 | -21.602 | 298 | 1 | x parallel to a, y in ab plane, z along c | 1.2395 | 0.286,0.000,0.958 | 0 | CrystalOptimizer with GDMA2.2(PBE0/6-31G(d,p)) + FIT
BZYACO | C15 H12 O1 | 10 | Chalcone | (2E)-1,3-diphenylprop-2-en-1-one | Benzylidene acetophenone | BZYACO, BZYACO03 | flexible CrystalPredictor (2.2), CrystalOptimizer (2.4.7), DMACRYS (2.3.0) | Louise Price | 2018 | Price LS, Price SL 2022 Cryst Growth Des 22, 1801-1816 | \CHEMISTRY_CPOSS\MagnaPharm\Chalcones\CrystalOptimizer | dfA10137 | 0.766 | PBE0/6-31G(d,p) | 0 |  | This is the DMAflex intra_molecular energy penalty. It is with respect to opt. | A10137 | P21/n | 4 | 11.2313 | 12.4678 | 8.7969 | 90 | 74.481 | 90 | LATT 1; SYMM -X +1/2, +Y +1/2, -Z +1/2 | 1.1654 | 0.6803 |  | -102.64 | -98.91 | -101.874 | 1.64 | -21.565 | 298 | 1 | x parallel to a, y in ab plane, z along c | 1.7405 | -0.603,0.000,0.798 | 0 | CrystalOptimizer with GDMA2.2(PBE0/6-31G(d,p)) + FIT
BZYACO | C15 H12 O1 | 10 | Chalcone | (2E)-1,3-diphenylprop-2-en-1-one | Benzylidene acetophenone | BZYACO, BZYACO03 | flexible CrystalPredictor (2.2), CrystalOptimizer (2.4.7), DMACRYS (2.3.0) | Louise Price | 2018 | Price LS, Price SL 2022 Cryst Growth Des 22, 1801-1816 | \CHEMISTRY_CPOSS\MagnaPharm\Chalcones\CrystalOptimizer | dfA16306 | 0.4 | PBE0/6-31G(d,p) | 0 |  | This is the DMAflex intra_molecular energy penalty. It is with respect to opt. | A16306 | C2/n | 8 | 26.1158 | 3.8921 | 24.7341 | 90 | 68.704 | 90 | LATT 1; SYMM -X +1/2, +Y , -Z +1/2; SYMM +X +1/2, +Y +1/2, +Z ; SYMM -X , +Y +1/2, -Z +1/2 | 1.181 | 0.6869 |  | -102.27 | -102.1 | -101.87 | 1.63 | -21.624 | 298 | 1 | x parallel to a, y in ab plane, z along c | 1.2333 | 0.801,0.000,-0.598 | 0 | CrystalOptimizer with GDMA2.2(PBE0/6-31G(d,p)) + FIT
BZYACO | C15 H12 O1 | 10 | Chalcone | (2E)-1,3-diphenylprop-2-en-1-one | Benzylidene acetophenone | BZYACO, BZYACO03 | flexible CrystalPredictor (2.2), CrystalOptimizer (2.4.7), DMACRYS (2.3.0) | Louise Price | 2018 | Price LS, Price SL 2022 Cryst Growth Des 22, 1801-1816 | \CHEMISTRY_CPOSS\MagnaPharm\Chalcones\CrystalOptimizer | dfA15216 | 2.681 | PBE0/6-31G(d,p) | 0 |  | This is the DMAflex intra_molecular energy penalty. It is with respect to opt. | A15216 | Pna21 | 4 | 22.3726 | 13.5073 | 3.8215 | 90 | 90 | 90 | LATT -1; SYMM -X , -Y , +Z +1/2; SYMM -X +1/2, +Y +1/2, +Z +1/2; SYMM +X +1/2, -Y +1/2, +Z | 1.1978 | 0.6978 |  | -104.55 | -105.16 | -101.869 | 1.7 | -21.145 | 298 | 1 | x parallel to a, y in ab plane, z along c | 2.4782 | 1.000,0.000,0.000 | 0 | CrystalOptimizer with GDMA2.2(PBE0/6-31G(d,p)) + FIT
BZYACO | C15 H12 O1 | 10 | Chalcone | (2E)-1,3-diphenylprop-2-en-1-one | Benzylidene acetophenone | BZYACO, BZYACO03 | flexible CrystalPredictor (2.2), CrystalOptimizer (2.4.7), DMACRYS (2.3.0) | Louise Price | 2018 | Price LS, Price SL 2022 Cryst Growth Des 22, 1801-1816 | \CHEMISTRY_CPOSS\MagnaPharm\Chalcones\CrystalOptimizer | dfA17272 | 3.852 | PBE0/6-31G(d,p) | 0 |  | This is the DMAflex intra_molecular energy penalty. It is with respect to opt. | A17272 | P21/n | 4 | 8.297 | 10.9381 | 13.6388 | 90 | 72.556 | 90 | LATT 1; SYMM -X +1/2, +Y +1/2, -Z +1/2 | 1.1714 | 0.6825 |  | -105.72 | -95.05 | -101.868 | 1.66 | -21.863 | 298 | 1 | x parallel to a, y in ab plane, z along c | 0.4305 | -0.395,0.000,0.918 | 0 | CrystalOptimizer with GDMA2.2(PBE0/6-31G(d,p)) + FIT
BZYACO | C15 H12 O1 | 10 | Chalcone | (2E)-1,3-diphenylprop-2-en-1-one | Benzylidene acetophenone | BZYACO, BZYACO03 | flexible CrystalPredictor (2.2), CrystalOptimizer (2.4.7), DMACRYS (2.3.0) | Louise Price | 2018 | Price LS, Price SL 2022 Cryst Growth Des 22, 1801-1816 | \CHEMISTRY_CPOSS\MagnaPharm\Chalcones\CrystalOptimizer | dfA17871 | 3.397 | PBE0/6-31G(d,p) | 0 |  | This is the DMAflex intra_molecular energy penalty. It is with respect to opt. | A17871 | C2/c | 8 | 9.8926 | 15.6854 | 15.913 | 90 | 78.938 | 90 | LATT 1; SYMM -X , +Y , -Z +1/2; SYMM +X +1/2, +Y +1/2, +Z ; SYMM -X +1/2, +Y +1/2, -Z +1/2 | 1.1416 | 0.6667 |  | -105.26 | -91.8 | -101.863 | 1.76 | -20.962 | 298 | 1 | x parallel to a, y in ab plane, z along c | 1.3475 | 0.996,0.000,0.091 | 0 | CrystalOptimizer with GDMA2.2(PBE0/6-31G(d,p)) + FIT
BZYACO | C15 H12 O1 | 10 | Chalcone | (2E)-1,3-diphenylprop-2-en-1-one | Benzylidene acetophenone | BZYACO, BZYACO03 | flexible CrystalPredictor (2.2), CrystalOptimizer (2.4.7), DMACRYS (2.3.0) | Louise Price | 2018 | Price LS, Price SL 2022 Cryst Growth Des 22, 1801-1816 | \CHEMISTRY_CPOSS\MagnaPharm\Chalcones\CrystalOptimizer | dfA17917 | 0.417 | PBE0/6-31G(d,p) | 0 |  | This is the DMAflex intra_molecular energy penalty. It is with respect to opt. | A17917 | Pna21 | 4 | 35.5471 | 5.0894 | 6.6096 | 90 | 90 | 90 | LATT -1; SYMM -X , -Y , +Z +1/2; SYMM -X +1/2, +Y +1/2, +Z +1/2; SYMM +X +1/2, -Y +1/2, +Z | 1.1568 | 0.6735 |  | -102.28 | -97.53 | -101.863 | 1.54 | -22.665 | 298 | 1 | x parallel to a, y in ab plane, z along c | 1.8569 | 1.000,0.000,0.000 | 0 | CrystalOptimizer with GDMA2.2(PBE0/6-31G(d,p)) + FIT
BZYACO | C15 H12 O1 | 10 | Chalcone | (2E)-1,3-diphenylprop-2-en-1-one | Benzylidene acetophenone | BZYACO, BZYACO03 | flexible CrystalPredictor (2.2), CrystalOptimizer (2.4.7), DMACRYS (2.3.0) | Louise Price | 2018 | Price LS, Price SL 2022 Cryst Growth Des 22, 1801-1816 | \CHEMISTRY_CPOSS\MagnaPharm\Chalcones\CrystalOptimizer | dfA14201 | 0.658 | PBE0/6-31G(d,p) | 0 |  | This is the DMAflex intra_molecular energy penalty. It is with respect to opt. | A14201 | P21/n | 4 | 7.667 | 12.6439 | 12.5699 | 90 | 79.146 | 90 | LATT 1; SYMM -X +1/2, +Y +1/2, -Z +1/2 | 1.1559 | 0.6722 |  | -102.52 | -95.46 | -101.862 | 1.67 | -22.611 | 298 | 1 | x parallel to a, y in ab plane, z along c | 0.2031 | -0.167,0.000,0.986 | 0 | CrystalOptimizer with GDMA2.2(PBE0/6-31G(d,p)) + FIT
BZYACO | C15 H12 O1 | 10 | Chalcone | (2E)-1,3-diphenylprop-2-en-1-one | Benzylidene acetophenone | BZYACO, BZYACO03 | flexible CrystalPredictor (2.2), CrystalOptimizer (2.4.7), DMACRYS (2.3.0) | Louise Price | 2018 | Price LS, Price SL 2022 Cryst Growth Des 22, 1801-1816 | \CHEMISTRY_CPOSS\MagnaPharm\Chalcones\CrystalOptimizer | dfA16541 | 3.168 | PBE0/6-31G(d,p) | 0 |  | This is the DMAflex intra_molecular energy penalty. It is with respect to opt. | A16541 | A2 | 4 | 12.9364 | 7.0482 | 13.0724 | 90 | 88.481 | 90 | LATT -1; SYMM -X , +Y , -Z ; SYMM +X , +Y +1/2, +Z +1/2; SYMM -X , +Y +1/2, -Z +1/2 | 1.1609 | 0.6745 |  | -105.03 | -97.34 | -101.862 | 1.65 | -22.828 | 298 | 1 | x parallel to a, y in ab plane, z along c | 0.9593 | 0.936,0.000,-0.351 | 0 | CrystalOptimizer with GDMA2.2(PBE0/6-31G(d,p)) + FIT
BZYACO | C15 H12 O1 | 10 | Chalcone | (2E)-1,3-diphenylprop-2-en-1-one | Benzylidene acetophenone | BZYACO, BZYACO03 | flexible CrystalPredictor (2.2), CrystalOptimizer (2.4.7), DMACRYS (2.3.0) | Louise Price | 2018 | Price LS, Price SL 2022 Cryst Growth Des 22, 1801-1816 | \CHEMISTRY_CPOSS\MagnaPharm\Chalcones\CrystalOptimizer | dfA14283 | 0.698 | PBE0/6-31G(d,p) | 0 |  | This is the DMAflex intra_molecular energy penalty. It is with respect to opt. | A14283 | Pna21 | 4 | 22.2989 | 13.515 | 3.8474 | 90 | 90 | 90 | LATT -1; SYMM -X , -Y , +Z +1/2; SYMM -X +1/2, +Y +1/2, +Z +1/2; SYMM +X +1/2, -Y +1/2, +Z | 1.193 | 0.6928 |  | -102.56 | -102.39 | -101.862 | 1.65 | -22.228 | 298 | 1 | x parallel to a, y in ab plane, z along c | 0.7256 | 1.000,0.000,0.000 | 0 | CrystalOptimizer with GDMA2.2(PBE0/6-31G(d,p)) + FIT
BZYACO | C15 H12 O1 | 10 | Chalcone | (2E)-1,3-diphenylprop-2-en-1-one | Benzylidene acetophenone | BZYACO, BZYACO03 | flexible CrystalPredictor (2.2), CrystalOptimizer (2.4.7), DMACRYS (2.3.0) | Louise Price | 2018 | Price LS, Price SL 2022 Cryst Growth Des 22, 1801-1816 | \CHEMISTRY_CPOSS\MagnaPharm\Chalcones\CrystalOptimizer | dfA8144 | 1.059 | PBE0/6-31G(d,p) | 0 |  | This is the DMAflex intra_molecular energy penalty. It is with respect to opt. | A8144 | C2 | 4 | 13.8906 | 6.5115 | 13.0281 | 90 | 77.317 | 90 | LATT -1; SYMM -X , +Y , -Z ; SYMM +X +1/2, +Y +1/2, +Z ; SYMM -X +1/2, +Y +1/2, -Z | 1.2032 | 0.6971 |  | -102.92 | -104.09 | -101.861 | 1.74 | -21.448 | 298 | 1 | x parallel to a, y in ab plane, z along c | 0.3261 | -0.213,0.000,0.977 | 0 | CrystalOptimizer with GDMA2.2(PBE0/6-31G(d,p)) + FIT
BZYACO | C15 H12 O1 | 10 | Chalcone | (2E)-1,3-diphenylprop-2-en-1-one | Benzylidene acetophenone | BZYACO, BZYACO03 | flexible CrystalPredictor (2.2), CrystalOptimizer (2.4.7), DMACRYS (2.3.0) | Louise Price | 2018 | Price LS, Price SL 2022 Cryst Growth Des 22, 1801-1816 | \CHEMISTRY_CPOSS\MagnaPharm\Chalcones\CrystalOptimizer | dfA16116 | 0.98 | PBE0/6-31G(d,p) | 0 |  | This is the DMAflex intra_molecular energy penalty. It is with respect to opt. | A16116 | P2/n | 4 | 16.9265 | 6.4101 | 11.6851 | 90 | 74.141 | 90 | LATT 1; SYMM -X +1/2, +Y , -Z +1/2 | 1.1342 | 0.6637 |  | -102.84 | -95.39 | -101.86 | 1.65 | -22.217 | 298 | 1 | x parallel to a, y in ab plane, z along c | 0.9258 | 0.956,0.000,-0.295 | 0 | CrystalOptimizer with GDMA2.2(PBE0/6-31G(d,p)) + FIT
BZYACO | C15 H12 O1 | 10 | Chalcone | (2E)-1,3-diphenylprop-2-en-1-one | Benzylidene acetophenone | BZYACO, BZYACO03 | flexible CrystalPredictor (2.2), CrystalOptimizer (2.4.7), DMACRYS (2.3.0) | Louise Price | 2018 | Price LS, Price SL 2022 Cryst Growth Des 22, 1801-1816 | \CHEMISTRY_CPOSS\MagnaPharm\Chalcones\CrystalOptimizer | dfA6827 | 0.654 | PBE0/6-31G(d,p) | 0 |  | This is the DMAflex intra_molecular energy penalty. It is with respect to opt. | A6827 | I2/c | 8 | 12.71 | 6.9869 | 26.8992 | 90 | 80.723 | 90 | LATT 1; SYMM -X , +Y , -Z +1/2; SYMM +X +1/2, +Y +1/2, +Z +1/2; SYMM -X +1/2, +Y +1/2, -Z | 1.1735 | 0.6842 |  | -102.51 | -100.28 | -101.856 | 1.57 | -21.987 | 298 | 1 | x parallel to a, y in ab plane, z along c | 0.5539 | 0.541,0.000,0.841 | 0 | CrystalOptimizer with GDMA2.2(PBE0/6-31G(d,p)) + FIT
BZYACO | C15 H12 O1 | 10 | Chalcone | (2E)-1,3-diphenylprop-2-en-1-one | Benzylidene acetophenone | BZYACO, BZYACO03 | flexible CrystalPredictor (2.2), CrystalOptimizer (2.4.7), DMACRYS (2.3.0) | Louise Price | 2018 | Price LS, Price SL 2022 Cryst Growth Des 22, 1801-1816 | \CHEMISTRY_CPOSS\MagnaPharm\Chalcones\CrystalOptimizer | dfA17642 | 1.004 | PBE0/6-31G(d,p) | 0 |  | This is the DMAflex intra_molecular energy penalty. It is with respect to opt. | A17642 | P21212 | 4 | 22.3738 | 13.4394 | 3.9186 | 90 | 90 | 90 | LATT -1; SYMM +X +1/2, -Y +1/2, -Z ; SYMM -X +1/2, +Y +1/2, -Z ; SYMM -X , -Y , +Z | 1.174 | 0.6851 |  | -102.86 | -101.48 | -101.856 | 1.65 | -21.968 | 298 | 1 | x parallel to a, y in ab plane, z along c | 0.8774 | 0.000,0.000,1.000 | 0 | CrystalOptimizer with GDMA2.2(PBE0/6-31G(d,p)) + FIT
BZYACO | C15 H12 O1 | 10 | Chalcone | (2E)-1,3-diphenylprop-2-en-1-one | Benzylidene acetophenone | BZYACO, BZYACO03 | flexible CrystalPredictor (2.2), CrystalOptimizer (2.4.7), DMACRYS (2.3.0) | Louise Price | 2018 | Price LS, Price SL 2022 Cryst Growth Des 22, 1801-1816 | \CHEMISTRY_CPOSS\MagnaPharm\Chalcones\CrystalOptimizer | dfA11911 | 0.548 | PBE0/6-31G(d,p) | 0 |  | This is the DMAflex intra_molecular energy penalty. It is with respect to opt. | A11911 | Aa | 4 | 15.9989 | 6.4534 | 11.4504 | 90 | 85.863 | 90 | LATT -1; SYMM +X , +Y +1/2, +Z +1/2; SYMM +X +1/2, -Y , +Z ; SYMM +X +1/2, -Y +1/2, +Z +1/2 | 1.1731 | 0.6852 |  | -102.4 | -98.47 | -101.852 | 1.64 | -21.89 | 298 | 1 | x parallel to a, y in ab plane, z along c | 1.9217 | 0.000,1.000,0.000 | 0 | CrystalOptimizer with GDMA2.2(PBE0/6-31G(d,p)) + FIT
BZYACO | C15 H12 O1 | 10 | Chalcone | (2E)-1,3-diphenylprop-2-en-1-one | Benzylidene acetophenone | BZYACO, BZYACO03 | flexible CrystalPredictor (2.2), CrystalOptimizer (2.4.7), DMACRYS (2.3.0) | Louise Price | 2018 | Price LS, Price SL 2022 Cryst Growth Des 22, 1801-1816 | \CHEMISTRY_CPOSS\MagnaPharm\Chalcones\CrystalOptimizer | dfA7869 | 0.928 | PBE0/6-31G(d,p) | 0 |  | This is the DMAflex intra_molecular energy penalty. It is with respect to opt. | A7869 | P21/c | 4 | 11.7156 | 8.3529 | 12.3724 | 90 | 75.521 | 90 | LATT 1; SYMM -X , +Y +1/2, -Z +1/2 | 1.18 | 0.6904 |  | -102.78 | -100.91 | -101.852 | 1.59 | -22.004 | 298 | 0 | x parallel to a, y in ab plane, z along c | 1.4734 | 0.979,0.000,-0.206 | 0 | CrystalOptimizer with GDMA2.2(PBE0/6-31G(d,p)) + FIT
BZYACO | C15 H12 O1 | 10 | Chalcone | (2E)-1,3-diphenylprop-2-en-1-one | Benzylidene acetophenone | BZYACO, BZYACO03 | flexible CrystalPredictor (2.2), CrystalOptimizer (2.4.7), DMACRYS (2.3.0) | Louise Price | 2018 | Price LS, Price SL 2022 Cryst Growth Des 22, 1801-1816 | \CHEMISTRY_CPOSS\MagnaPharm\Chalcones\CrystalOptimizer | dfA15476 | 2.522 | PBE0/6-31G(d,p) | 0 |  | This is the DMAflex intra_molecular energy penalty. It is with respect to opt. | A15476 | P21/a | 4 | 13.3564 | 6.9049 | 12.8564 | 90 | 88.282 | 90 | LATT 1; SYMM -X +1/2, +Y +1/2, -Z | 1.1672 | 0.6764 |  | -104.37 | -97.49 | -101.848 | 1.67 | -22.549 | 298 | 1 | x parallel to a, y in ab plane, z along c | 0.8965 | 0.000,1.000,0.000 | 0 | CrystalOptimizer with GDMA2.2(PBE0/6-31G(d,p)) + FIT
BZYACO | C15 H12 O1 | 10 | Chalcone | (2E)-1,3-diphenylprop-2-en-1-one | Benzylidene acetophenone | BZYACO, BZYACO03 | flexible CrystalPredictor (2.2), CrystalOptimizer (2.4.7), DMACRYS (2.3.0) | Louise Price | 2018 | Price LS, Price SL 2022 Cryst Growth Des 22, 1801-1816 | \CHEMISTRY_CPOSS\MagnaPharm\Chalcones\CrystalOptimizer | dfA16533 | 0.284 | PBE0/6-31G(d,p) | 0 |  | This is the DMAflex intra_molecular energy penalty. It is with respect to opt. | A16533 | P21/a | 4 | 7.2208 | 11.2976 | 14.4913 | 90 | 92.972 | 90 | LATT 1; SYMM -X +1/2, +Y +1/2, -Z | 1.1717 | 0.6832 |  | -102.13 | -98.47 | -101.846 | 1.61 | -22.079 | 298 | 1 | x parallel to a, y in ab plane, z along c | 1.2282 | 0.000,1.000,0.000 | 0 | CrystalOptimizer with GDMA2.2(PBE0/6-31G(d,p)) + FIT
BZYACO | C15 H12 O1 | 10 | Chalcone | (2E)-1,3-diphenylprop-2-en-1-one | Benzylidene acetophenone | BZYACO, BZYACO03 | flexible CrystalPredictor (2.2), CrystalOptimizer (2.4.7), DMACRYS (2.3.0) | Louise Price | 2018 | Price LS, Price SL 2022 Cryst Growth Des 22, 1801-1816 | \CHEMISTRY_CPOSS\MagnaPharm\Chalcones\CrystalOptimizer | dfA18020 | 3.209 | PBE0/6-31G(d,p) | 0 |  | This is the DMAflex intra_molecular energy penalty. It is with respect to opt. | A18020 | Pca21 | 4 | 13.3597 | 7.2412 | 12.321 | 90 | 90 | 90 | LATT -1; SYMM -X , -Y , +Z +1/2; SYMM -X +1/2, +Y , +Z +1/2; SYMM +X +1/2, -Y , +Z | 1.1605 | 0.6762 |  | -105.05 | -93.84 | -101.841 | 1.7 | -22.303 | 298 | 1 | x parallel to a, y in ab plane, z along c | 0.4505 | 1.000,0.000,0.000 | 0 | CrystalOptimizer with GDMA2.2(PBE0/6-31G(d,p)) + FIT
BZYACO | C15 H12 O1 | 10 | Chalcone | (2E)-1,3-diphenylprop-2-en-1-one | Benzylidene acetophenone | BZYACO, BZYACO03 | flexible CrystalPredictor (2.2), CrystalOptimizer (2.4.7), DMACRYS (2.3.0) | Louise Price | 2018 | Price LS, Price SL 2022 Cryst Growth Des 22, 1801-1816 | \CHEMISTRY_CPOSS\MagnaPharm\Chalcones\CrystalOptimizer | dfA16095 | 0.703 | PBE0/6-31G(d,p) | 0 |  | This is the DMAflex intra_molecular energy penalty. It is with respect to opt. | A16095 | R-3 | 6 | 40.9606 | 40.9606 | 3.7998 | 90 | 90 | 120 | LATT 3; SYMM -Y , +X -Y , +Z ; SYMM -X +Y , -X , +Z | 1.1275 | 0.6556 |  | -102.54 | -101.5 | -101.837 | 1.7 | -20.792 | 298 | 1 | x parallel to a, y in ab plane, z along c | 0.3869 | 0.701,0.682,0.207 | 0 | CrystalOptimizer with GDMA2.2(PBE0/6-31G(d,p)) + FIT
BZYACO | C15 H12 O1 | 10 | Chalcone | (2E)-1,3-diphenylprop-2-en-1-one | Benzylidene acetophenone | BZYACO, BZYACO03 | flexible CrystalPredictor (2.2), CrystalOptimizer (2.4.7), DMACRYS (2.3.0) | Louise Price | 2018 | Price LS, Price SL 2022 Cryst Growth Des 22, 1801-1816 | \CHEMISTRY_CPOSS\MagnaPharm\Chalcones\CrystalOptimizer | dfA16743 | 1.334 | PBE0/6-31G(d,p) | 0 |  | This is the DMAflex intra_molecular energy penalty. It is with respect to opt. | A16743 | P2/c | 4 | 11.1295 | 5.7646 | 20.185 | 90 | 67.065 | 90 | LATT 1; SYMM -X , +Y , -Z +1/2 | 1.1598 | 0.6716 |  | -103.17 | -94.94 | -101.836 | 0 | 0 | 0 | 1 | x parallel to a, y in ab plane, z along c | 0.417 | 0.119,0.000,0.993 | 0 | CrystalOptimizer with GDMA2.2(PBE0/6-31G(d,p)) + FIT
BZYACO | C15 H12 O1 | 10 | Chalcone | (2E)-1,3-diphenylprop-2-en-1-one | Benzylidene acetophenone | BZYACO, BZYACO03 | flexible CrystalPredictor (2.2), CrystalOptimizer (2.4.7), DMACRYS (2.3.0) | Louise Price | 2018 | Price LS, Price SL 2022 Cryst Growth Des 22, 1801-1816 | \CHEMISTRY_CPOSS\MagnaPharm\Chalcones\CrystalOptimizer | dfA18163 | 0.515 | PBE0/6-31G(d,p) | 0 |  | This is the DMAflex intra_molecular energy penalty. It is with respect to opt. | A18163 | P212121 | 4 | 11.61 | 15.9127 | 6.6007 | 90 | 90 | 90 | LATT -1; SYMM +X +1/2, -Y +1/2, -Z ; SYMM -X , +Y +1/2, -Z +1/2; SYMM -X +1/2, -Y , +Z +1/2 | 1.1343 | 0.661 |  | -102.35 | -91.89 | -101.835 | 1.58 | -21.879 | 298 | 1 | x parallel to a, y in ab plane, z along c | 4.5046 | 1.000,0.000,0.000 | 0 | CrystalOptimizer with GDMA2.2(PBE0/6-31G(d,p)) + FIT
BZYACO | C15 H12 O1 | 10 | Chalcone | (2E)-1,3-diphenylprop-2-en-1-one | Benzylidene acetophenone | BZYACO, BZYACO03 | flexible CrystalPredictor (2.2), CrystalOptimizer (2.4.7), DMACRYS (2.3.0) | Louise Price | 2018 | Price LS, Price SL 2022 Cryst Growth Des 22, 1801-1816 | \CHEMISTRY_CPOSS\MagnaPharm\Chalcones\CrystalOptimizer | dfA17467 | 1.176 | PBE0/6-31G(d,p) | 0 |  | This is the DMAflex intra_molecular energy penalty. It is with respect to opt. | A17467 | C2/c | 8 | 18.7742 | 7.2473 | 17.8892 | 90 | 82.907 | 90 | LATT 1; SYMM -X , +Y , -Z +1/2; SYMM +X +1/2, +Y +1/2, +Z ; SYMM -X +1/2, +Y +1/2, -Z +1/2 | 1.1454 | 0.6664 |  | -103.01 | -93.11 | -101.834 | 1.71 | -21.467 | 298 | 1 | x parallel to a, y in ab plane, z along c | 0.1787 | 0.995,0.000,-0.097 | 0 | CrystalOptimizer with GDMA2.2(PBE0/6-31G(d,p)) + FIT
BZYACO | C15 H12 O1 | 10 | Chalcone | (2E)-1,3-diphenylprop-2-en-1-one | Benzylidene acetophenone | BZYACO, BZYACO03 | flexible CrystalPredictor (2.2), CrystalOptimizer (2.4.7), DMACRYS (2.3.0) | Louise Price | 2018 | Price LS, Price SL 2022 Cryst Growth Des 22, 1801-1816 | \CHEMISTRY_CPOSS\MagnaPharm\Chalcones\CrystalOptimizer | dfA16612 | 0.538 | PBE0/6-31G(d,p) | 0 |  | This is the DMAflex intra_molecular energy penalty. It is with respect to opt. | A16612 | P21/n | 8 | 13.8146 | 12.9977 | 13.3763 | 90 | 88.463 | 90 | LATT -1; SYMM -X , +Y +1/2, -Z +1/2; SYMM +X +1/2, -Y , +Z +1/2; SYMM -X +1/2, -Y +1/2, -Z | 1.1523 | 0.6702 |  | -102.37 | -194.83 | -101.832 | 1.64 | -22.073 | 298 | 1 | x parallel to a, y in ab plane, z along c | 0.3023 | 0.937,0.000,0.349 | 0 | CrystalOptimizer with GDMA2.2(PBE0/6-31G(d,p)) + FIT
BZYACO | C15 H12 O1 | 10 | Chalcone | (2E)-1,3-diphenylprop-2-en-1-one | Benzylidene acetophenone | BZYACO, BZYACO03 | flexible CrystalPredictor (2.2), CrystalOptimizer (2.4.7), DMACRYS (2.3.0) | Louise Price | 2018 | Price LS, Price SL 2022 Cryst Growth Des 22, 1801-1816 | \CHEMISTRY_CPOSS\MagnaPharm\Chalcones\CrystalOptimizer | dfA12024 | 0.608 | PBE0/6-31G(d,p) | 0 |  | This is the DMAflex intra_molecular energy penalty. It is with respect to opt. | A12024 | I2 | 4 | 23.1515 | 4.6126 | 11.3653 | 90 | 76.111 | 90 | LATT -1; SYMM -X , +Y , -Z ; SYMM +X +1/2, +Y +1/2, +Z +1/2; SYMM -X +1/2, +Y +1/2, -Z +1/2 | 1.174 | 0.6834 |  | -102.44 | -99.94 | -101.832 | 1.6 | -21.882 | 298 | 1 | x parallel to a, y in ab plane, z along c | 1.7209 | 0.576,0.000,0.817 | 0 | CrystalOptimizer with GDMA2.2(PBE0/6-31G(d,p)) + FIT
BZYACO | C15 H12 O1 | 10 | Chalcone | (2E)-1,3-diphenylprop-2-en-1-one | Benzylidene acetophenone | BZYACO, BZYACO03 | flexible CrystalPredictor (2.2), CrystalOptimizer (2.4.7), DMACRYS (2.3.0) | Louise Price | 2018 | Price LS, Price SL 2022 Cryst Growth Des 22, 1801-1816 | \CHEMISTRY_CPOSS\MagnaPharm\Chalcones\CrystalOptimizer | dfA14133 | 1.398 | PBE0/6-31G(d,p) | 0 |  | This is the DMAflex intra_molecular energy penalty. It is with respect to opt. | A14133 | P1 | 1 | 6.0312 | 9.7807 | 6.5284 | 103.913 | 61.232 | 74.555 | LATT -1 | 1.1811 | 0.6908 |  | -103.23 | -97.96 | -101.832 | 1.82 | -20.502 | 298 | 1 | x parallel to a, y in ab plane, z along c | 2.8818 | 0.000,0.607,0.794 | 0 | CrystalOptimizer with GDMA2.2(PBE0/6-31G(d,p)) + FIT
BZYACO | C15 H12 O1 | 10 | Chalcone | (2E)-1,3-diphenylprop-2-en-1-one | Benzylidene acetophenone | BZYACO, BZYACO03 | flexible CrystalPredictor (2.2), CrystalOptimizer (2.4.7), DMACRYS (2.3.0) | Louise Price | 2018 | Price LS, Price SL 2022 Cryst Growth Des 22, 1801-1816 | \CHEMISTRY_CPOSS\MagnaPharm\Chalcones\CrystalOptimizer | dfA15281 | 0.556 | PBE0/6-31G(d,p) | 0 |  | This is the DMAflex intra_molecular energy penalty. It is with respect to opt. | A15281 | P2/a | 4 | 27.4421 | 7.1841 | 6.0887 | 90 | 89.809 | 90 | LATT 1; SYMM -X +1/2, +Y , -Z | 1.1524 | 0.6696 |  | -102.38 | -96.41 | -101.824 | 1.56 | -23.273 | 298 | 1 | x parallel to a, y in ab plane, z along c | 0.552 | 1.000,0.000,-0.007 | 0 | CrystalOptimizer with GDMA2.2(PBE0/6-31G(d,p)) + FIT
BZYACO | C15 H12 O1 | 10 | Chalcone | (2E)-1,3-diphenylprop-2-en-1-one | Benzylidene acetophenone | BZYACO, BZYACO03 | flexible CrystalPredictor (2.2), CrystalOptimizer (2.4.7), DMACRYS (2.3.0) | Louise Price | 2018 | Price LS, Price SL 2022 Cryst Growth Des 22, 1801-1816 | \CHEMISTRY_CPOSS\MagnaPharm\Chalcones\CrystalOptimizer | dfA15040 | 2.369 | PBE0/6-31G(d,p) | 0 |  | This is the DMAflex intra_molecular energy penalty. It is with respect to opt. | A15040 | Pbca | 8 | 15.011 | 13.9835 | 11.5273 | 90 | 90 | 90 | LATT 1; SYMM +X +1/2, -Y +1/2, -Z ; SYMM -X , +Y +1/2, -Z +1/2; SYMM -X +1/2, -Y , +Z +1/2 | 1.1434 | 0.6664 |  | -104.19 | -94.03 | -101.821 | 1.7 | -22.375 | 298 | 1 | x parallel to a, y in ab plane, z along c | 0.4653 | 0.000,0.000,1.000 | 0 | CrystalOptimizer with GDMA2.2(PBE0/6-31G(d,p)) + FIT
BZYACO | C15 H12 O1 | 10 | Chalcone | (2E)-1,3-diphenylprop-2-en-1-one | Benzylidene acetophenone | BZYACO, BZYACO03 | flexible CrystalPredictor (2.2), CrystalOptimizer (2.4.7), DMACRYS (2.3.0) | Louise Price | 2018 | Price LS, Price SL 2022 Cryst Growth Des 22, 1801-1816 | \CHEMISTRY_CPOSS\MagnaPharm\Chalcones\CrystalOptimizer | dfA11842 | 0.5 | PBE0/6-31G(d,p) | 0 |  | This is the DMAflex intra_molecular energy penalty. It is with respect to opt. | A11842 | C2/c | 4 | 41.5717 | 4.9476 | 12.1193 | 90 | 103.393 | 90 | LATT 7; SYMM -X , +Y , -Z +1/2 | 1.1409 | 0.6629 |  | -102.32 | -95.28 | -101.82 | 0 | 0 | 0 | 0 | x parallel to a, y in ab plane, z along c | 0 | -0.339,0.000,0.941 | 0 | CrystalOptimizer with GDMA2.2(PBE0/6-31G(d,p)) + FIT
BZYACO | C15 H12 O1 | 10 | Chalcone | (2E)-1,3-diphenylprop-2-en-1-one | Benzylidene acetophenone | BZYACO, BZYACO03 | flexible CrystalPredictor (2.2), CrystalOptimizer (2.4.7), DMACRYS (2.3.0) | Louise Price | 2018 | Price LS, Price SL 2022 Cryst Growth Des 22, 1801-1816 | \CHEMISTRY_CPOSS\MagnaPharm\Chalcones\CrystalOptimizer | dfA17416 | 2.96 | PBE0/6-31G(d,p) | 0 |  | This is the DMAflex intra_molecular energy penalty. It is with respect to opt. | A17416 | Pbca | 8 | 50.0158 | 5.986 | 7.9815 | 90 | 90 | 90 | LATT 1; SYMM +X +1/2, -Y +1/2, -Z ; SYMM -X , +Y +1/2, -Z +1/2; SYMM -X +1/2, -Y , +Z +1/2 | 1.1577 | 0.6752 |  | -104.78 | -94.47 | -101.82 | 0 | 0 | 0 | 1 | x parallel to a, y in ab plane, z along c | 0.434 | 0.000,1.000,0.000 | 0 | CrystalOptimizer with GDMA2.2(PBE0/6-31G(d,p)) + FIT
BZYACO | C15 H12 O1 | 10 | Chalcone | (2E)-1,3-diphenylprop-2-en-1-one | Benzylidene acetophenone | BZYACO, BZYACO03 | flexible CrystalPredictor (2.2), CrystalOptimizer (2.4.7), DMACRYS (2.3.0) | Louise Price | 2018 | Price LS, Price SL 2022 Cryst Growth Des 22, 1801-1816 | \CHEMISTRY_CPOSS\MagnaPharm\Chalcones\CrystalOptimizer | dfA11744 | 0.362 | PBE0/6-31G(d,p) | 0 |  | This is the DMAflex intra_molecular energy penalty. It is with respect to opt. | A11744 | P61 | 6 | 22.9128 | 22.9128 | 4.0989 | 90 | 90 | 120 | LATT -1; SYMM +X -Y , +X , +Z +1/6; SYMM +Y , -X +Y , +Z +5/6; SYMM -Y , +X -Y , +Z +1/3; SYMM -X +Y , -X , +Z +2/3; SYMM -X , -Y , +Z +1/2 | 1.1134 | 0.6464 |  | -102.18 | -100.75 | -101.818 | 1.62 | -21.356 | 298 | 1 | x parallel to a, y in ab plane, z along c | 2.1779 | 0.942,0.335,0.000 | 0 | CrystalOptimizer with GDMA2.2(PBE0/6-31G(d,p)) + FIT
BZYACO | C15 H12 O1 | 10 | Chalcone | (2E)-1,3-diphenylprop-2-en-1-one | Benzylidene acetophenone | BZYACO, BZYACO03 | flexible CrystalPredictor (2.2), CrystalOptimizer (2.4.7), DMACRYS (2.3.0) | Louise Price | 2018 | Price LS, Price SL 2022 Cryst Growth Des 22, 1801-1816 | \CHEMISTRY_CPOSS\MagnaPharm\Chalcones\CrystalOptimizer | dfA12241 | 1.023 | PBE0/6-31G(d,p) | 0 |  | This is the DMAflex intra_molecular energy penalty. It is with respect to opt. | A12241 | P21/a | 4 | 16.5539 | 8.0369 | 9.128 | 90 | 85.581 | 90 | LATT 1; SYMM -X +1/2, +Y +1/2, -Z | 1.1424 | 0.6668 |  | -102.84 | -96.77 | -101.817 | 1.56 | -23.244 | 298 | 1 | x parallel to a, y in ab plane, z along c | 0.3743 | 0.540,0.000,0.842 | 0 | CrystalOptimizer with GDMA2.2(PBE0/6-31G(d,p)) + FIT
BZYACO | C15 H12 O1 | 10 | Chalcone | (2E)-1,3-diphenylprop-2-en-1-one | Benzylidene acetophenone | BZYACO, BZYACO03 | flexible CrystalPredictor (2.2), CrystalOptimizer (2.4.7), DMACRYS (2.3.0) | Louise Price | 2018 | Price LS, Price SL 2022 Cryst Growth Des 22, 1801-1816 | \CHEMISTRY_CPOSS\MagnaPharm\Chalcones\CrystalOptimizer | dfA15224 | 2.183 | PBE0/6-31G(d,p) | 0 |  | This is the DMAflex intra_molecular energy penalty. It is with respect to opt. | A15224 | Pca21 | 4 | 24.4452 | 6.5448 | 7.3237 | 90 | 90 | 90 | LATT -1; SYMM -X , -Y , +Z +1/2; SYMM -X +1/2, +Y , +Z +1/2; SYMM +X +1/2, -Y , +Z | 1.1805 | 0.689 |  | -104 | -98.57 | -101.817 | 1.69 | -21.41 | 298 | 1 | x parallel to a, y in ab plane, z along c | 2.14 | 0.000,1.000,0.000 | 0 | CrystalOptimizer with GDMA2.2(PBE0/6-31G(d,p)) + FIT
BZYACO | C15 H12 O1 | 10 | Chalcone | (2E)-1,3-diphenylprop-2-en-1-one | Benzylidene acetophenone | BZYACO, BZYACO03 | flexible CrystalPredictor (2.2), CrystalOptimizer (2.4.7), DMACRYS (2.3.0) | Louise Price | 2018 | Price LS, Price SL 2022 Cryst Growth Des 22, 1801-1816 | \CHEMISTRY_CPOSS\MagnaPharm\Chalcones\CrystalOptimizer | dfA16195 | 1.434 | PBE0/6-31G(d,p) | 0 |  | This is the DMAflex intra_molecular energy penalty. It is with respect to opt. | A16195 | P21/c | 4 | 13.4239 | 5.8831 | 15.2143 | 90 | 78.112 | 90 | LATT 1; SYMM -X , +Y +1/2, -Z +1/2 | 1.1765 | 0.6832 |  | -103.25 | -99.18 | -101.816 | 1.72 | -22.011 | 298 | 1 | x parallel to a, y in ab plane, z along c | 1.5075 | 0.000,1.000,0.000 | 0 | CrystalOptimizer with GDMA2.2(PBE0/6-31G(d,p)) + FIT
BZYACO | C15 H12 O1 | 10 | Chalcone | (2E)-1,3-diphenylprop-2-en-1-one | Benzylidene acetophenone | BZYACO, BZYACO03 | flexible CrystalPredictor (2.2), CrystalOptimizer (2.4.7), DMACRYS (2.3.0) | Louise Price | 2018 | Price LS, Price SL 2022 Cryst Growth Des 22, 1801-1816 | \CHEMISTRY_CPOSS\MagnaPharm\Chalcones\CrystalOptimizer | dfA15004 | 0.335 | PBE0/6-31G(d,p) | 0 |  | This is the DMAflex intra_molecular energy penalty. It is with respect to opt. | A15004 | I41/a | 8 | 31.8759 | 31.8759 | 4.8397 | 90 | 90 | 90 | LATT 2; SYMM -Y -1/4, +X +1/4, +Z +1/4; SYMM +Y +1/4, -X +1/4, +Z +1/4; SYMM -X , -Y +1/2, +Z | 1.1252 | 0.6544 |  | -102.15 | -94.06 | -101.815 | 0 | 0 | 0 | 1 | x parallel to a, y in ab plane, z along c | 1.089 | 0.000,0.000,1.000 | 0 | CrystalOptimizer with GDMA2.2(PBE0/6-31G(d,p)) + FIT
BZYACO | C15 H12 O1 | 10 | Chalcone | (2E)-1,3-diphenylprop-2-en-1-one | Benzylidene acetophenone | BZYACO, BZYACO03 | flexible CrystalPredictor (2.2), CrystalOptimizer (2.4.7), DMACRYS (2.3.0) | Louise Price | 2018 | Price LS, Price SL 2022 Cryst Growth Des 22, 1801-1816 | \CHEMISTRY_CPOSS\MagnaPharm\Chalcones\CrystalOptimizer | dfB722 | 10.968 | PBE0/6-31G(d,p) | 0 |  | This is the DMAflex intra_molecular energy penalty. It is with respect to opt. | B722 | P21/c | 4 | 6.3577 | 7.7724 | 23.4526 | 90 | 84.565 | 90 | LATT 1; SYMM -X , +Y +1/2, -Z +1/2 | 1.199 | 0.698 |  | -112.78 | -98.76 | -101.812 | 1.69 | -20.908 | 298 | 1 | x parallel to a, y in ab plane, z along c | 2.3073 | 0.799,0.000,-0.601 | 0 | CrystalOptimizer with GDMA2.2(PBE0/6-31G(d,p)) + FIT
BZYACO | C15 H12 O1 | 10 | Chalcone | (2E)-1,3-diphenylprop-2-en-1-one | Benzylidene acetophenone | BZYACO, BZYACO03 | flexible CrystalPredictor (2.2), CrystalOptimizer (2.4.7), DMACRYS (2.3.0) | Louise Price | 2018 | Price LS, Price SL 2022 Cryst Growth Des 22, 1801-1816 | \CHEMISTRY_CPOSS\MagnaPharm\Chalcones\CrystalOptimizer | dfA10746 | 1.304 | PBE0/6-31G(d,p) | 0 |  | This is the DMAflex intra_molecular energy penalty. It is with respect to opt. | A10746 | P2/c | 4 | 14.1207 | 6.0984 | 14.1687 | 90 | 77.785 | 90 | LATT 1; SYMM -X , +Y , -Z +1/2 | 1.16 | 0.677 |  | -103.11 | -99.3 | -101.806 | 1.7 | -21.945 | 298 | 1 | x parallel to a, y in ab plane, z along c | 1.3225 | 0.664,0.000,0.747 | 0 | CrystalOptimizer with GDMA2.2(PBE0/6-31G(d,p)) + FIT
BZYACO | C15 H12 O1 | 10 | Chalcone | (2E)-1,3-diphenylprop-2-en-1-one | Benzylidene acetophenone | BZYACO, BZYACO03 | flexible CrystalPredictor (2.2), CrystalOptimizer (2.4.7), DMACRYS (2.3.0) | Louise Price | 2018 | Price LS, Price SL 2022 Cryst Growth Des 22, 1801-1816 | \CHEMISTRY_CPOSS\MagnaPharm\Chalcones\CrystalOptimizer | dfA14898 | 3.424 | PBE0/6-31G(d,p) | 0 |  | This is the DMAflex intra_molecular energy penalty. It is with respect to opt. | A14898 | P21/n | 4 | 19.7623 | 7.0416 | 8.7036 | 90 | 79.378 | 90 | LATT 1; SYMM -X +1/2, +Y +1/2, -Z +1/2 | 1.162 | 0.6791 |  | -105.23 | -95.47 | -101.806 | 0 | 0 | 0 | 0 | x parallel to a, y in ab plane, z along c | 0 | 0.979,0.000,-0.204 | 0 | CrystalOptimizer with GDMA2.2(PBE0/6-31G(d,p)) + FIT
BZYACO | C15 H12 O1 | 10 | Chalcone | (2E)-1,3-diphenylprop-2-en-1-one | Benzylidene acetophenone | BZYACO, BZYACO03 | flexible CrystalPredictor (2.2), CrystalOptimizer (2.4.7), DMACRYS (2.3.0) | Louise Price | 2018 | Price LS, Price SL 2022 Cryst Growth Des 22, 1801-1816 | \CHEMISTRY_CPOSS\MagnaPharm\Chalcones\CrystalOptimizer | dfA16292 | 0.875 | PBE0/6-31G(d,p) | 0 |  | This is the DMAflex intra_molecular energy penalty. It is with respect to opt. | A16292 | Pbcn | 8 | 21.5711 | 13.994 | 8.1022 | 90 | 90 | 90 | LATT 1; SYMM +X +1/2, -Y +1/2, -Z ; SYMM -X , +Y , -Z +1/2; SYMM -X +1/2, -Y +1/2, +Z +1/2 | 1.1311 | 0.6598 |  | -102.68 | -95.34 | -101.805 | 0 | 0 | 0 | 0 | x parallel to a, y in ab plane, z along c | 0 | 0.000,0.000,1.000 | 0 | CrystalOptimizer with GDMA2.2(PBE0/6-31G(d,p)) + FIT
BZYACO | C15 H12 O1 | 10 | Chalcone | (2E)-1,3-diphenylprop-2-en-1-one | Benzylidene acetophenone | BZYACO, BZYACO03 | flexible CrystalPredictor (2.2), CrystalOptimizer (2.4.7), DMACRYS (2.3.0) | Louise Price | 2018 | Price LS, Price SL 2022 Cryst Growth Des 22, 1801-1816 | \CHEMISTRY_CPOSS\MagnaPharm\Chalcones\CrystalOptimizer | dfA13559 | 1.025 | PBE0/6-31G(d,p) | 0 |  | This is the DMAflex intra_molecular energy penalty. It is with respect to opt. | A13559 | P21/a | 4 | 6.7943 | 26.525 | 6.6451 | 90 | 77.291 | 90 | LATT 1; SYMM -X +1/2, +Y +1/2, -Z | 1.1841 | 0.6916 |  | -102.83 | -100.34 | -101.805 | 1.67 | -21.94 | 298 | 1 | x parallel to a, y in ab plane, z along c | 1.1822 | 0.000,1.000,0.000 | 0 | CrystalOptimizer with GDMA2.2(PBE0/6-31G(d,p)) + FIT
BZYACO | C15 H12 O1 | 10 | Chalcone | (2E)-1,3-diphenylprop-2-en-1-one | Benzylidene acetophenone | BZYACO, BZYACO03 | flexible CrystalPredictor (2.2), CrystalOptimizer (2.4.7), DMACRYS (2.3.0) | Louise Price | 2018 | Price LS, Price SL 2022 Cryst Growth Des 22, 1801-1816 | \CHEMISTRY_CPOSS\MagnaPharm\Chalcones\CrystalOptimizer | dfA6677 | 0.586 | PBE0/6-31G(d,p) | 0 |  | This is the DMAflex intra_molecular energy penalty. It is with respect to opt. | A6677 | Pca21 | 4 | 12.2824 | 12.2292 | 7.879 | 90 | 90 | 90 | LATT -1; SYMM -X , -Y , +Z +1/2; SYMM -X +1/2, +Y , +Z +1/2; SYMM +X +1/2, -Y , +Z | 1.1688 | 0.6776 |  | -102.39 | -100.85 | -101.804 | 1.52 | -23.316 | 298 | 1 | x parallel to a, y in ab plane, z along c | 0.6665 | 0.000,1.000,0.000 | 0 | CrystalOptimizer with GDMA2.2(PBE0/6-31G(d,p)) + FIT
BZYACO | C15 H12 O1 | 10 | Chalcone | (2E)-1,3-diphenylprop-2-en-1-one | Benzylidene acetophenone | BZYACO, BZYACO03 | flexible CrystalPredictor (2.2), CrystalOptimizer (2.4.7), DMACRYS (2.3.0) | Louise Price | 2018 | Price LS, Price SL 2022 Cryst Growth Des 22, 1801-1816 | \CHEMISTRY_CPOSS\MagnaPharm\Chalcones\CrystalOptimizer | dfA9405 | 0.866 | PBE0/6-31G(d,p) | 0 |  | This is the DMAflex intra_molecular energy penalty. It is with respect to opt. | A9405 | Pb21a | 8 | 26.5611 | 13.1381 | 6.6484 | 90 | 90 | 90 | LATT -1; SYMM -X , +Y +1/2, -Z +1/2; SYMM -X +1/2, +Y +1/2, +Z ; SYMM +X +1/2, +Y , -Z +1/2 | 1.1925 | 0.6934 |  | -102.67 | -204.01 | -101.804 | 1.72 | -21.361 | 298 | 1 | x parallel to a, y in ab plane, z along c | 0.1821 | 1.000,0.000,0.000 | 0 | CrystalOptimizer with GDMA2.2(PBE0/6-31G(d,p)) + FIT
BZYACO | C15 H12 O1 | 10 | Chalcone | (2E)-1,3-diphenylprop-2-en-1-one | Benzylidene acetophenone | BZYACO, BZYACO03 | flexible CrystalPredictor (2.2), CrystalOptimizer (2.4.7), DMACRYS (2.3.0) | Louise Price | 2018 | Price LS, Price SL 2022 Cryst Growth Des 22, 1801-1816 | \CHEMISTRY_CPOSS\MagnaPharm\Chalcones\CrystalOptimizer | dfA10519 | 0.457 | PBE0/6-31G(d,p) | 0 |  | This is the DMAflex intra_molecular energy penalty. It is with respect to opt. | A10519 | I2/a | 8 | 12.8264 | 6.9532 | 27.3671 | 90 | 75.563 | 90 | LATT 1; SYMM -X +1/2, +Y , -Z ; SYMM +X +1/2, +Y +1/2, +Z +1/2; SYMM -X , +Y +1/2, -Z +1/2 | 1.1704 | 0.6795 |  | -102.26 | -100.18 | -101.803 | 1.62 | -22.354 | 298 | 1 | x parallel to a, y in ab plane, z along c | 0.6248 | -0.070,0.000,0.998 | 0 | CrystalOptimizer with GDMA2.2(PBE0/6-31G(d,p)) + FIT
BZYACO | C15 H12 O1 | 10 | Chalcone | (2E)-1,3-diphenylprop-2-en-1-one | Benzylidene acetophenone | BZYACO, BZYACO03 | flexible CrystalPredictor (2.2), CrystalOptimizer (2.4.7), DMACRYS (2.3.0) | Louise Price | 2018 | Price LS, Price SL 2022 Cryst Growth Des 22, 1801-1816 | \CHEMISTRY_CPOSS\MagnaPharm\Chalcones\CrystalOptimizer | dfA16576 | 0.651 | PBE0/6-31G(d,p) | 0 |  | This is the DMAflex intra_molecular energy penalty. It is with respect to opt. | A16576 | P21 | 2 | 5.1069 | 6.441 | 21.2147 | 90 | 121.435 | 90 | LATT -1; SYMM -X , +Y +1/2, -Z | 1.1616 | 0.6779 |  | -102.45 | -98.52 | -101.799 | 1.51 | -23.223 | 298 | 1 | x parallel to a, y in ab plane, z along c | 1.8841 | 0.081,0.000,0.997 | 0 | CrystalOptimizer with GDMA2.2(PBE0/6-31G(d,p)) + FIT
BZYACO | C15 H12 O1 | 10 | Chalcone | (2E)-1,3-diphenylprop-2-en-1-one | Benzylidene acetophenone | BZYACO, BZYACO03 | flexible CrystalPredictor (2.2), CrystalOptimizer (2.4.7), DMACRYS (2.3.0) | Louise Price | 2018 | Price LS, Price SL 2022 Cryst Growth Des 22, 1801-1816 | \CHEMISTRY_CPOSS\MagnaPharm\Chalcones\CrystalOptimizer | dfA10515 | 1.221 | PBE0/6-31G(d,p) | 0 |  | This is the DMAflex intra_molecular energy penalty. It is with respect to opt. | A10515 | P21/a | 4 | 12.862 | 6.7994 | 13.2953 | 90 | 84.978 | 90 | LATT 1; SYMM -X +1/2, +Y +1/2, -Z | 1.1943 | 0.693 |  | -103.02 | -101.07 | -101.799 | 1.74 | -21.671 | 298 | 1 | x parallel to a, y in ab plane, z along c | 0.3659 | 1.000,0.000,0.021 | 0 | CrystalOptimizer with GDMA2.2(PBE0/6-31G(d,p)) + FIT
BZYACO | C15 H12 O1 | 10 | Chalcone | (2E)-1,3-diphenylprop-2-en-1-one | Benzylidene acetophenone | BZYACO, BZYACO03 | flexible CrystalPredictor (2.2), CrystalOptimizer (2.4.7), DMACRYS (2.3.0) | Louise Price | 2018 | Price LS, Price SL 2022 Cryst Growth Des 22, 1801-1816 | \CHEMISTRY_CPOSS\MagnaPharm\Chalcones\CrystalOptimizer | dfA13808 | 0.692 | PBE0/6-31G(d,p) | 0 |  | This is the DMAflex intra_molecular energy penalty. It is with respect to opt. | A13808 | P2/n | 4 | 15.7285 | 6.7538 | 11.1603 | 90 | 87.512 | 90 | LATT 1; SYMM -X +1/2, +Y , -Z +1/2 | 1.1679 | 0.6795 |  | -102.49 | -98.32 | -101.798 | 1.56 | -23.149 | 298 | 1 | x parallel to a, y in ab plane, z along c | 0.2109 | 1.000,0.000,0.032 | 0 | CrystalOptimizer with GDMA2.2(PBE0/6-31G(d,p)) + FIT
BZYACO | C15 H12 O1 | 10 | Chalcone | (2E)-1,3-diphenylprop-2-en-1-one | Benzylidene acetophenone | BZYACO, BZYACO03 | flexible CrystalPredictor (2.2), CrystalOptimizer (2.4.7), DMACRYS (2.3.0) | Louise Price | 2018 | Price LS, Price SL 2022 Cryst Growth Des 22, 1801-1816 | \CHEMISTRY_CPOSS\MagnaPharm\Chalcones\CrystalOptimizer | dfA9994 | 0.174 | PBE0/6-31G(d,p) | 0 |  | This is the DMAflex intra_molecular energy penalty. It is with respect to opt. | A9994 | C2/n | 8 | 26.9916 | 7.4443 | 12.307 | 90 | 77.176 | 90 | LATT 1; SYMM -X +1/2, +Y , -Z +1/2; SYMM +X +1/2, +Y +1/2, +Z ; SYMM -X , +Y +1/2, -Z +1/2 | 1.1474 | 0.6689 |  | -101.97 | -95.93 | -101.796 | 1.74 | -21.644 | 298 | 1 | x parallel to a, y in ab plane, z along c | 0.3331 | 0.064,0.000,0.998 | 0 | CrystalOptimizer with GDMA2.2(PBE0/6-31G(d,p)) + FIT
BZYACO | C15 H12 O1 | 10 | Chalcone | (2E)-1,3-diphenylprop-2-en-1-one | Benzylidene acetophenone | BZYACO, BZYACO03 | flexible CrystalPredictor (2.2), CrystalOptimizer (2.4.7), DMACRYS (2.3.0) | Louise Price | 2018 | Price LS, Price SL 2022 Cryst Growth Des 22, 1801-1816 | \CHEMISTRY_CPOSS\MagnaPharm\Chalcones\CrystalOptimizer | dfA16835 | 0.784 | PBE0/6-31G(d,p) | 0 |  | This is the DMAflex intra_molecular energy penalty. It is with respect to opt. | A16835 | Pbca | 8 | 8.5758 | 22.1575 | 12.3082 | 90 | 90 | 90 | LATT 1; SYMM +X +1/2, -Y +1/2, -Z ; SYMM -X , +Y +1/2, -Z +1/2; SYMM -X +1/2, -Y , +Z +1/2 | 1.1829 | 0.6896 |  | -102.58 | -100.08 | -101.796 | 1.6 | -22.262 | 298 | 1 | x parallel to a, y in ab plane, z along c | 1.4913 | 0.000,1.000,0.000 | 0 | CrystalOptimizer with GDMA2.2(PBE0/6-31G(d,p)) + FIT
BZYACO | C15 H12 O1 | 10 | Chalcone | (2E)-1,3-diphenylprop-2-en-1-one | Benzylidene acetophenone | BZYACO, BZYACO03 | flexible CrystalPredictor (2.2), CrystalOptimizer (2.4.7), DMACRYS (2.3.0) | Louise Price | 2018 | Price LS, Price SL 2022 Cryst Growth Des 22, 1801-1816 | \CHEMISTRY_CPOSS\MagnaPharm\Chalcones\CrystalOptimizer | dfA17615 | 1.055 | PBE0/6-31G(d,p) | 0 |  | This is the DMAflex intra_molecular energy penalty. It is with respect to opt. | A17615 | P21/c | 4 | 11.7879 | 9.9208 | 12.4453 | 90 | 56.164 | 90 | LATT 1; SYMM -X , +Y +1/2, -Z +1/2 | 1.1442 | 0.666 |  | -102.85 | -92.1 | -101.795 | 1.68 | -21.844 | 298 | 1 | x parallel to a, y in ab plane, z along c | 0.512 | 0.998,0.000,-0.059 | 0 | CrystalOptimizer with GDMA2.2(PBE0/6-31G(d,p)) + FIT
BZYACO | C15 H12 O1 | 10 | Chalcone | (2E)-1,3-diphenylprop-2-en-1-one | Benzylidene acetophenone | BZYACO, BZYACO03 | flexible CrystalPredictor (2.2), CrystalOptimizer (2.4.7), DMACRYS (2.3.0) | Louise Price | 2018 | Price LS, Price SL 2022 Cryst Growth Des 22, 1801-1816 | \CHEMISTRY_CPOSS\MagnaPharm\Chalcones\CrystalOptimizer | dfA17199 | 0.937 | PBE0/6-31G(d,p) | 0 |  | This is the DMAflex intra_molecular energy penalty. It is with respect to opt. | A17199 | C2/c | 4 | 24.8671 | 3.9082 | 26.9641 | 90 | 117.686 | 90 | LATT 7; SYMM -X , +Y , -Z +1/2 | 1.1922 | 0.6942 |  | -102.73 | -103.96 | -101.793 | 0 | 0 | 0 | 1 | x parallel to a, y in ab plane, z along c | 1.2634 | -0.692,0.000,0.721 | 0 | CrystalOptimizer with GDMA2.2(PBE0/6-31G(d,p)) + FIT
BZYACO | C15 H12 O1 | 10 | Chalcone | (2E)-1,3-diphenylprop-2-en-1-one | Benzylidene acetophenone | BZYACO, BZYACO03 | flexible CrystalPredictor (2.2), CrystalOptimizer (2.4.7), DMACRYS (2.3.0) | Louise Price | 2018 | Price LS, Price SL 2022 Cryst Growth Des 22, 1801-1816 | \CHEMISTRY_CPOSS\MagnaPharm\Chalcones\CrystalOptimizer | dfA16795 | 1.529 | PBE0/6-31G(d,p) | 0 |  | This is the DMAflex intra_molecular energy penalty. It is with respect to opt. | A16795 | C2/c | 8 | 22.6935 | 11.9467 | 8.7477 | 90 | 83.08 | 90 | LATT 1; SYMM -X , +Y , -Z +1/2; SYMM +X +1/2, +Y +1/2, +Z ; SYMM -X +1/2, +Y +1/2, -Z +1/2 | 1.1751 | 0.6866 |  | -103.32 | -95.14 | -101.791 | 1.77 | -21.515 | 298 | 1 | x parallel to a, y in ab plane, z along c | 0.3308 | 0.919,0.000,0.394 | 0 | CrystalOptimizer with GDMA2.2(PBE0/6-31G(d,p)) + FIT
BZYACO | C15 H12 O1 | 10 | Chalcone | (2E)-1,3-diphenylprop-2-en-1-one | Benzylidene acetophenone | BZYACO, BZYACO03 | flexible CrystalPredictor (2.2), CrystalOptimizer (2.4.7), DMACRYS (2.3.0) | Louise Price | 2018 | Price LS, Price SL 2022 Cryst Growth Des 22, 1801-1816 | \CHEMISTRY_CPOSS\MagnaPharm\Chalcones\CrystalOptimizer | dfA15418 | 1.08 | PBE0/6-31G(d,p) | 0 |  | This is the DMAflex intra_molecular energy penalty. It is with respect to opt. | A15418 | P-1 | 2 | 6.3567 | 6.7031 | 26.2202 | 55.371 | 92.112 | 131.142 | LATT 1 | 1.1905 | 0.6936 |  | -102.87 | -99.7 | -101.79 | 1.69 | -21.594 | 298 | 1 | x parallel to a, y in ab plane, z along c | 0.6833 | -0.171,0.575,0.800 | 0 | CrystalOptimizer with GDMA2.2(PBE0/6-31G(d,p)) + FIT
BZYACO | C15 H12 O1 | 10 | Chalcone | (2E)-1,3-diphenylprop-2-en-1-one | Benzylidene acetophenone | BZYACO, BZYACO03 | flexible CrystalPredictor (2.2), CrystalOptimizer (2.4.7), DMACRYS (2.3.0) | Louise Price | 2018 | Price LS, Price SL 2022 Cryst Growth Des 22, 1801-1816 | \CHEMISTRY_CPOSS\MagnaPharm\Chalcones\CrystalOptimizer | dfA15896 | 1.659 | PBE0/6-31G(d,p) | 0 |  | This is the DMAflex intra_molecular energy penalty. It is with respect to opt. | A15896 | P43212 | 8 | 9.2979 | 9.2979 | 28.4101 | 90 | 90 | 90 | LATT -1; SYMM -Y +1/2, +X +1/2, +Z +3/4; SYMM +Y +1/2, -X +1/2, +Z +1/4; SYMM +X +1/2, -Y +1/2, -Z +1/4; SYMM -X +1/2, +Y +1/2, -Z +3/4; SYMM -X , -Y , +Z +1/2; SYMM +Y , +X , -Z ; SYMM -Y , -X , -Z +1/2 | 1.1264 | 0.6534 |  | -103.44 | -92.59 | -101.781 | 1.59 | -22.763 | 298 | 1 | x parallel to a, y in ab plane, z along c | 0.4873 | 0.000,0.000,1.000 | 0 | CrystalOptimizer with GDMA2.2(PBE0/6-31G(d,p)) + FIT
BZYACO | C15 H12 O1 | 10 | Chalcone | (2E)-1,3-diphenylprop-2-en-1-one | Benzylidene acetophenone | BZYACO, BZYACO03 | flexible CrystalPredictor (2.2), CrystalOptimizer (2.4.7), DMACRYS (2.3.0) | Louise Price | 2018 | Price LS, Price SL 2022 Cryst Growth Des 22, 1801-1816 | \CHEMISTRY_CPOSS\MagnaPharm\Chalcones\CrystalOptimizer | dfA12656 | 0.389 | PBE0/6-31G(d,p) | 0 |  | This is the DMAflex intra_molecular energy penalty. It is with respect to opt. | A12656 | Cc | 4 | 6.8239 | 13.201 | 13.5816 | 90 | 77.015 | 90 | LATT -1; SYMM +X +1/2, +Y +1/2, +Z ; SYMM +X , -Y , +Z +1/2; SYMM +X +1/2, -Y +1/2, +Z +1/2 | 1.1603 | 0.6796 |  | -102.17 | -95.46 | -101.781 | 0 | 0 | 0 | 0 | x parallel to a, y in ab plane, z along c | 0 | 0.003,0.000,1.000 | 0 | CrystalOptimizer with GDMA2.2(PBE0/6-31G(d,p)) + FIT
BZYACO | C15 H12 O1 | 10 | Chalcone | (2E)-1,3-diphenylprop-2-en-1-one | Benzylidene acetophenone | BZYACO, BZYACO03 | flexible CrystalPredictor (2.2), CrystalOptimizer (2.4.7), DMACRYS (2.3.0) | Louise Price | 2018 | Price LS, Price SL 2022 Cryst Growth Des 22, 1801-1816 | \CHEMISTRY_CPOSS\MagnaPharm\Chalcones\CrystalOptimizer | dfA16201 | 0.821 | PBE0/6-31G(d,p) | 0 |  | This is the DMAflex intra_molecular energy penalty. It is with respect to opt. | A16201 | C2/c | 4 | 21.2222 | 3.8956 | 32.3102 | 90 | 119.551 | 90 | LATT 7; SYMM -X , +Y , -Z +1/2 | 1.1906 | 0.693 |  | -102.6 | -103.02 | -101.779 | 1.62 | -22.357 | 298 | 1 | x parallel to a, y in ab plane, z along c | 0.6968 | 0.428,0.000,0.904 | 0 | CrystalOptimizer with GDMA2.2(PBE0/6-31G(d,p)) + FIT
BZYACO | C15 H12 O1 | 10 | Chalcone | (2E)-1,3-diphenylprop-2-en-1-one | Benzylidene acetophenone | BZYACO, BZYACO03 | flexible CrystalPredictor (2.2), CrystalOptimizer (2.4.7), DMACRYS (2.3.0) | Louise Price | 2018 | Price LS, Price SL 2022 Cryst Growth Des 22, 1801-1816 | \CHEMISTRY_CPOSS\MagnaPharm\Chalcones\CrystalOptimizer | dfA16830 | 1.223 | PBE0/6-31G(d,p) | 0 |  | This is the DMAflex intra_molecular energy penalty. It is with respect to opt. | A16830 | Fdd2 | 4 | 26.2542 | 27.5873 | 6.6064 | 90 | 90 | 90 | LATT -4; SYMM -X , -Y , +Z ; SYMM -X +1/4, +Y +1/4, +Z +1/4; SYMM +X +1/4, -Y +1/4, +Z +1/4 | 1.1564 | 0.6742 |  | -103 | -94.25 | -101.777 | 1.78 | -20.383 | 298 | 1 | x parallel to a, y in ab plane, z along c | 1.7765 | 1.000,0.000,0.000 | 0 | CrystalOptimizer with GDMA2.2(PBE0/6-31G(d,p)) + FIT
BZYACO | C15 H12 O1 | 10 | Chalcone | (2E)-1,3-diphenylprop-2-en-1-one | Benzylidene acetophenone | BZYACO, BZYACO03 | flexible CrystalPredictor (2.2), CrystalOptimizer (2.4.7), DMACRYS (2.3.0) | Louise Price | 2018 | Price LS, Price SL 2022 Cryst Growth Des 22, 1801-1816 | \CHEMISTRY_CPOSS\MagnaPharm\Chalcones\CrystalOptimizer | dfA15386 | 1.074 | PBE0/6-31G(d,p) | 0 |  | This is the DMAflex intra_molecular energy penalty. It is with respect to opt. | A15386 | C2/n | 8 | 24.1321 | 6.6124 | 15.0859 | 90 | 87.238 | 90 | LATT 1; SYMM -X +1/2, +Y , -Z +1/2; SYMM +X +1/2, +Y +1/2, +Z ; SYMM -X , +Y +1/2, -Z +1/2 | 1.1506 | 0.6703 |  | -102.85 | -96.21 | -101.776 | 1.68 | -22.526 | 298 | 1 | x parallel to a, y in ab plane, z along c | 0.7585 | 0.766,0.000,-0.642 | 0 | CrystalOptimizer with GDMA2.2(PBE0/6-31G(d,p)) + FIT
BZYACO | C15 H12 O1 | 10 | Chalcone | (2E)-1,3-diphenylprop-2-en-1-one | Benzylidene acetophenone | BZYACO, BZYACO03 | flexible CrystalPredictor (2.2), CrystalOptimizer (2.4.7), DMACRYS (2.3.0) | Louise Price | 2018 | Price LS, Price SL 2022 Cryst Growth Des 22, 1801-1816 | \CHEMISTRY_CPOSS\MagnaPharm\Chalcones\CrystalOptimizer | dfA10370 | 0.644 | PBE0/6-31G(d,p) | 0 |  | This is the DMAflex intra_molecular energy penalty. It is with respect to opt. | A10370 | Pca21 | 4 | 13.4639 | 6.8108 | 12.8831 | 90 | 90 | 90 | LATT -1; SYMM -X , -Y , +Z +1/2; SYMM -X +1/2, +Y , +Z +1/2; SYMM +X +1/2, -Y , +Z | 1.1709 | 0.6765 |  | -102.42 | -97.64 | -101.776 | 1.65 | -22.743 | 298 | 1 | x parallel to a, y in ab plane, z along c | 0.4192 | 0.000,1.000,0.000 | 0 | CrystalOptimizer with GDMA2.2(PBE0/6-31G(d,p)) + FIT
BZYACO | C15 H12 O1 | 10 | Chalcone | (2E)-1,3-diphenylprop-2-en-1-one | Benzylidene acetophenone | BZYACO, BZYACO03 | flexible CrystalPredictor (2.2), CrystalOptimizer (2.4.7), DMACRYS (2.3.0) | Louise Price | 2018 | Price LS, Price SL 2022 Cryst Growth Des 22, 1801-1816 | \CHEMISTRY_CPOSS\MagnaPharm\Chalcones\CrystalOptimizer | dfA9919 | 0.495 | PBE0/6-31G(d,p) | 0 |  | This is the DMAflex intra_molecular energy penalty. It is with respect to opt. | A9919 | I2 | 4 | 23.6983 | 4.0803 | 12.0695 | 90 | 85.294 | 90 | LATT -1; SYMM -X , +Y , -Z ; SYMM +X +1/2, +Y +1/2, +Z +1/2; SYMM -X +1/2, +Y +1/2, -Z +1/2 | 1.1892 | 0.6919 |  | -102.27 | -104.06 | -101.775 | 1.54 | -22.158 | 298 | 1 | x parallel to a, y in ab plane, z along c | 0.9843 | 0.095,0.000,0.995 | 0 | CrystalOptimizer with GDMA2.2(PBE0/6-31G(d,p)) + FIT
BZYACO | C15 H12 O1 | 10 | Chalcone | (2E)-1,3-diphenylprop-2-en-1-one | Benzylidene acetophenone | BZYACO, BZYACO03 | flexible CrystalPredictor (2.2), CrystalOptimizer (2.4.7), DMACRYS (2.3.0) | Louise Price | 2018 | Price LS, Price SL 2022 Cryst Growth Des 22, 1801-1816 | \CHEMISTRY_CPOSS\MagnaPharm\Chalcones\CrystalOptimizer | dfA15397 | 1.156 | PBE0/6-31G(d,p) | 0 |  | This is the DMAflex intra_molecular energy penalty. It is with respect to opt. | A15397 | P21/c | 4 | 26.005 | 6.4897 | 7.66 | 90 | 67.622 | 90 | LATT 1; SYMM -X , +Y +1/2, -Z +1/2 | 1.1572 | 0.6732 |  | -102.93 | -98.53 | -101.774 | 1.53 | -23.32 | 298 | 1 | x parallel to a, y in ab plane, z along c | 0.6606 | 0.911,0.000,0.412 | 0 | CrystalOptimizer with GDMA2.2(PBE0/6-31G(d,p)) + FIT
BZYACO | C15 H12 O1 | 10 | Chalcone | (2E)-1,3-diphenylprop-2-en-1-one | Benzylidene acetophenone | BZYACO, BZYACO03 | flexible CrystalPredictor (2.2), CrystalOptimizer (2.4.7), DMACRYS (2.3.0) | Louise Price | 2018 | Price LS, Price SL 2022 Cryst Growth Des 22, 1801-1816 | \CHEMISTRY_CPOSS\MagnaPharm\Chalcones\CrystalOptimizer | dfA14480 | 0.273 | PBE0/6-31G(d,p) | 0 |  | This is the DMAflex intra_molecular energy penalty. It is with respect to opt. | A14480 | P4/n | 8 | 23.1018 | 23.1018 | 4.4208 | 90 | 90 | 90 | LATT 1; SYMM -Y +1/2, +X , +Z ; SYMM +Y , -X +1/2, +Z ; SYMM -X +1/2, -Y +1/2, +Z | 1.1726 | 0.6832 |  | -102.04 | -98.47 | -101.767 | 1.64 | -21.861 | 298 | 1 | x parallel to a, y in ab plane, z along c | 2.8498 | 0.000,1.000,0.000 | 0 | CrystalOptimizer with GDMA2.2(PBE0/6-31G(d,p)) + FIT
BZYACO | C15 H12 O1 | 10 | Chalcone | (2E)-1,3-diphenylprop-2-en-1-one | Benzylidene acetophenone | BZYACO, BZYACO03 | flexible CrystalPredictor (2.2), CrystalOptimizer (2.4.7), DMACRYS (2.3.0) | Louise Price | 2018 | Price LS, Price SL 2022 Cryst Growth Des 22, 1801-1816 | \CHEMISTRY_CPOSS\MagnaPharm\Chalcones\CrystalOptimizer | dfA8568 | 0.434 | PBE0/6-31G(d,p) | 0 |  | This is the DMAflex intra_molecular energy penalty. It is with respect to opt. | A8568 | P2/n | 4 | 24.0834 | 6.6113 | 7.5401 | 90 | 80.205 | 90 | LATT 1; SYMM -X +1/2, +Y , -Z +1/2 | 1.1692 | 0.6824 |  | -102.2 | -99.99 | -101.766 | 1.6 | -22.847 | 298 | 1 | x parallel to a, y in ab plane, z along c | 0.4831 | 0.932,0.000,-0.362 | 0 | CrystalOptimizer with GDMA2.2(PBE0/6-31G(d,p)) + FIT
BZYACO | C15 H12 O1 | 10 | Chalcone | (2E)-1,3-diphenylprop-2-en-1-one | Benzylidene acetophenone | BZYACO, BZYACO03 | flexible CrystalPredictor (2.2), CrystalOptimizer (2.4.7), DMACRYS (2.3.0) | Louise Price | 2018 | Price LS, Price SL 2022 Cryst Growth Des 22, 1801-1816 | \CHEMISTRY_CPOSS\MagnaPharm\Chalcones\CrystalOptimizer | dfA11620 | 0.297 | PBE0/6-31G(d,p) | 0 |  | This is the DMAflex intra_molecular energy penalty. It is with respect to opt. | A11620 | Cn | 4 | 16.2955 | 6.8897 | 10.635 | 90 | 85.579 | 90 | LATT -1; SYMM +X +1/2, +Y +1/2, +Z ; SYMM +X +1/2, -Y , +Z +1/2; SYMM +X , -Y +1/2, +Z +1/2 | 1.162 | 0.6767 |  | -102.06 | -97.11 | -101.763 | 0 | 0 | 0 | 0 | x parallel to a, y in ab plane, z along c | 0 | -0.031,0.000,1.000 | 0 | CrystalOptimizer with GDMA2.2(PBE0/6-31G(d,p)) + FIT
BZYACO | C15 H12 O1 | 10 | Chalcone | (2E)-1,3-diphenylprop-2-en-1-one | Benzylidene acetophenone | BZYACO, BZYACO03 | flexible CrystalPredictor (2.2), CrystalOptimizer (2.4.7), DMACRYS (2.3.0) | Louise Price | 2018 | Price LS, Price SL 2022 Cryst Growth Des 22, 1801-1816 | \CHEMISTRY_CPOSS\MagnaPharm\Chalcones\CrystalOptimizer | dfA6969 | 0.307 | PBE0/6-31G(d,p) | 0 |  | This is the DMAflex intra_molecular energy penalty. It is with respect to opt. | A6969 | C2/c | 4 | 15.7999 | 6.6341 | 25.6112 | 90 | 119.228 | 90 | LATT 7; SYMM -X , +Y , -Z +1/2 | 1.1809 | 0.6856 |  | -102.07 | -102.3 | -101.763 | 1.62 | -22.37 | 298 | 1 | x parallel to a, y in ab plane, z along c | 0.2733 | 0.295,0.000,0.955 | 0 | CrystalOptimizer with GDMA2.2(PBE0/6-31G(d,p)) + FIT
BZYACO | C15 H12 O1 | 10 | Chalcone | (2E)-1,3-diphenylprop-2-en-1-one | Benzylidene acetophenone | BZYACO, BZYACO03 | flexible CrystalPredictor (2.2), CrystalOptimizer (2.4.7), DMACRYS (2.3.0) | Louise Price | 2018 | Price LS, Price SL 2022 Cryst Growth Des 22, 1801-1816 | \CHEMISTRY_CPOSS\MagnaPharm\Chalcones\CrystalOptimizer | dfA14943 | 1.241 | PBE0/6-31G(d,p) | 0 |  | This is the DMAflex intra_molecular energy penalty. It is with respect to opt. | A14943 | Pbca | 8 | 17.5014 | 20.1129 | 6.9614 | 90 | 90 | 90 | LATT 1; SYMM +X +1/2, -Y +1/2, -Z ; SYMM -X , +Y +1/2, -Z +1/2; SYMM -X +1/2, -Y , +Z +1/2 | 1.129 | 0.6602 |  | -103 | -93.26 | -101.759 | 1.59 | -22.616 | 298 | 1 | x parallel to a, y in ab plane, z along c | 0.7686 | 1.000,0.000,0.000 | 0 | CrystalOptimizer with GDMA2.2(PBE0/6-31G(d,p)) + FIT
BZYACO | C15 H12 O1 | 10 | Chalcone | (2E)-1,3-diphenylprop-2-en-1-one | Benzylidene acetophenone | BZYACO, BZYACO03 | flexible CrystalPredictor (2.2), CrystalOptimizer (2.4.7), DMACRYS (2.3.0) | Louise Price | 2018 | Price LS, Price SL 2022 Cryst Growth Des 22, 1801-1816 | \CHEMISTRY_CPOSS\MagnaPharm\Chalcones\CrystalOptimizer | dfA11957 | 1.142 | PBE0/6-31G(d,p) | 0 |  | This is the DMAflex intra_molecular energy penalty. It is with respect to opt. | A11957 | I2/c | 8 | 12.6161 | 12.2974 | 16.0759 | 90 | 74.633 | 90 | LATT 1; SYMM -X , +Y , -Z +1/2; SYMM +X +1/2, +Y +1/2, +Z +1/2; SYMM -X +1/2, +Y +1/2, -Z | 1.1504 | 0.67 |  | -102.9 | -97.7 | -101.758 | 0 | 0 | 0 | 0 | x parallel to a, y in ab plane, z along c | 0 | 0.936,0.000,-0.352 | 0 | CrystalOptimizer with GDMA2.2(PBE0/6-31G(d,p)) + FIT
BZYACO | C15 H12 O1 | 10 | Chalcone | (2E)-1,3-diphenylprop-2-en-1-one | Benzylidene acetophenone | BZYACO, BZYACO03 | flexible CrystalPredictor (2.2), CrystalOptimizer (2.4.7), DMACRYS (2.3.0) | Louise Price | 2018 | Price LS, Price SL 2022 Cryst Growth Des 22, 1801-1816 | \CHEMISTRY_CPOSS\MagnaPharm\Chalcones\CrystalOptimizer | dfA14795 | 1.842 | PBE0/6-31G(d,p) | 0 |  | This is the DMAflex intra_molecular energy penalty. It is with respect to opt. | A14795 | Pbca | 8 | 27.7247 | 7.0814 | 11.9778 | 90 | 90 | 90 | LATT 1; SYMM +X +1/2, -Y +1/2, -Z ; SYMM -X , +Y +1/2, -Z +1/2; SYMM -X +1/2, -Y , +Z +1/2 | 1.1764 | 0.6846 |  | -103.6 | -99.48 | -101.758 | 1.66 | -21.688 | 298 | 1 | x parallel to a, y in ab plane, z along c | 1.0462 | 0.000,0.000,1.000 | 0 | CrystalOptimizer with GDMA2.2(PBE0/6-31G(d,p)) + FIT
BZYACO | C15 H12 O1 | 10 | Chalcone | (2E)-1,3-diphenylprop-2-en-1-one | Benzylidene acetophenone | BZYACO, BZYACO03 | flexible CrystalPredictor (2.2), CrystalOptimizer (2.4.7), DMACRYS (2.3.0) | Louise Price | 2018 | Price LS, Price SL 2022 Cryst Growth Des 22, 1801-1816 | \CHEMISTRY_CPOSS\MagnaPharm\Chalcones\CrystalOptimizer | dfA12641 | 0.965 | PBE0/6-31G(d,p) | 0 |  | This is the DMAflex intra_molecular energy penalty. It is with respect to opt. | A12641 | A2 | 4 | 23.0883 | 7.4047 | 7.0186 | 90 | 83.613 | 90 | LATT -1; SYMM -X , +Y , -Z ; SYMM +X , +Y +1/2, +Z +1/2; SYMM -X , +Y +1/2, -Z +1/2 | 1.16 | 0.6735 |  | -102.72 | -96.91 | -101.755 | 0 | 0 | 0 | 0 | x parallel to a, y in ab plane, z along c | 0 | 0.855,0.000,0.518 | 0 | CrystalOptimizer with GDMA2.2(PBE0/6-31G(d,p)) + FIT
BZYACO | C15 H12 O1 | 10 | Chalcone | (2E)-1,3-diphenylprop-2-en-1-one | Benzylidene acetophenone | BZYACO, BZYACO03 | flexible CrystalPredictor (2.2), CrystalOptimizer (2.4.7), DMACRYS (2.3.0) | Louise Price | 2018 | Price LS, Price SL 2022 Cryst Growth Des 22, 1801-1816 | \CHEMISTRY_CPOSS\MagnaPharm\Chalcones\CrystalOptimizer | dfA9107 | 0.275 | PBE0/6-31G(d,p) | 0 |  | This is the DMAflex intra_molecular energy penalty. It is with respect to opt. | A9107 | P21/n | 4 | 8.0113 | 21.6704 | 7.4195 | 90 | 64.469 | 90 | LATT 1; SYMM -X +1/2, +Y +1/2, -Z +1/2 | 1.1901 | 0.6928 |  | -102.03 | -102.98 | -101.755 | 1.68 | -21.464 | 298 | 1 | x parallel to a, y in ab plane, z along c | 0.7175 | 0.000,1.000,0.000 | 0 | CrystalOptimizer with GDMA2.2(PBE0/6-31G(d,p)) + FIT
BZYACO | C15 H12 O1 | 10 | Chalcone | (2E)-1,3-diphenylprop-2-en-1-one | Benzylidene acetophenone | BZYACO, BZYACO03 | flexible CrystalPredictor (2.2), CrystalOptimizer (2.4.7), DMACRYS (2.3.0) | Louise Price | 2018 | Price LS, Price SL 2022 Cryst Growth Des 22, 1801-1816 | \CHEMISTRY_CPOSS\MagnaPharm\Chalcones\CrystalOptimizer | dfA15165 | 3.245 | PBE0/6-31G(d,p) | 0 |  | This is the DMAflex intra_molecular energy penalty. It is with respect to opt. | A15165 | Pna21 | 4 | 22.6607 | 13.3813 | 3.7785 | 90 | 90 | 90 | LATT -1; SYMM -X , -Y , +Z +1/2; SYMM -X +1/2, +Y +1/2, +Z +1/2; SYMM +X +1/2, -Y +1/2, +Z | 1.2073 | 0.7035 |  | -105 | -105.98 | -101.755 | 1.69 | -21.181 | 298 | 1 | x parallel to a, y in ab plane, z along c | 1.8232 | 1.000,0.000,0.000 | 0 | CrystalOptimizer with GDMA2.2(PBE0/6-31G(d,p)) + FIT
BZYACO | C15 H12 O1 | 10 | Chalcone | (2E)-1,3-diphenylprop-2-en-1-one | Benzylidene acetophenone | BZYACO, BZYACO03 | flexible CrystalPredictor (2.2), CrystalOptimizer (2.4.7), DMACRYS (2.3.0) | Louise Price | 2018 | Price LS, Price SL 2022 Cryst Growth Des 22, 1801-1816 | \CHEMISTRY_CPOSS\MagnaPharm\Chalcones\CrystalOptimizer | dfA15919 | 1.12 | PBE0/6-31G(d,p) | 0 |  | This is the DMAflex intra_molecular energy penalty. It is with respect to opt. | A15919 | Pna21 | 4 | 20.6744 | 4.9259 | 11.4655 | 90 | 90 | 90 | LATT -1; SYMM -X , -Y , +Z +1/2; SYMM -X +1/2, +Y +1/2, +Z +1/2; SYMM +X +1/2, -Y +1/2, +Z | 1.1847 | 0.6901 |  | -102.87 | -99.3 | -101.75 | 1.6 | -21.67 | 298 | 1 | x parallel to a, y in ab plane, z along c | 3.1215 | 0.000,0.000,1.000 | 0 | CrystalOptimizer with GDMA2.2(PBE0/6-31G(d,p)) + FIT
BZYACO | C15 H12 O1 | 10 | Chalcone | (2E)-1,3-diphenylprop-2-en-1-one | Benzylidene acetophenone | BZYACO, BZYACO03 | flexible CrystalPredictor (2.2), CrystalOptimizer (2.4.7), DMACRYS (2.3.0) | Louise Price | 2018 | Price LS, Price SL 2022 Cryst Growth Des 22, 1801-1816 | \CHEMISTRY_CPOSS\MagnaPharm\Chalcones\CrystalOptimizer | dfA12092 | 0.581 | PBE0/6-31G(d,p) | 0 |  | This is the DMAflex intra_molecular energy penalty. It is with respect to opt. | A12092 | Pna21 | 4 | 26.5121 | 3.7684 | 11.6239 | 90 | 90 | 90 | LATT -1; SYMM -X , -Y , +Z +1/2; SYMM -X +1/2, +Y +1/2, +Z +1/2; SYMM +X +1/2, -Y +1/2, +Z | 1.1911 | 0.6956 |  | -102.33 | -105.85 | -101.749 | 1.57 | -22.029 | 298 | 1 | x parallel to a, y in ab plane, z along c | 0.5318 | 1.000,0.000,0.000 | 0 | CrystalOptimizer with GDMA2.2(PBE0/6-31G(d,p)) + FIT
BZYACO | C15 H12 O1 | 10 | Chalcone | (2E)-1,3-diphenylprop-2-en-1-one | Benzylidene acetophenone | BZYACO, BZYACO03 | flexible CrystalPredictor (2.2), CrystalOptimizer (2.4.7), DMACRYS (2.3.0) | Louise Price | 2018 | Price LS, Price SL 2022 Cryst Growth Des 22, 1801-1816 | \CHEMISTRY_CPOSS\MagnaPharm\Chalcones\CrystalOptimizer | dfA16091 | 2.293 | PBE0/6-31G(d,p) | 0 |  | This is the DMAflex intra_molecular energy penalty. It is with respect to opt. | A16091 | Pbcn | 8 | 13.8507 | 7.9594 | 21.4607 | 90 | 90 | 90 | LATT 1; SYMM +X +1/2, -Y +1/2, -Z ; SYMM -X , +Y , -Z +1/2; SYMM -X +1/2, -Y +1/2, +Z +1/2 | 1.1693 | 0.682 |  | -104.04 | -97.34 | -101.747 | 1.65 | -21.972 | 298 | 1 | x parallel to a, y in ab plane, z along c | 0.63 | 0.000,1.000,0.000 | 0 | CrystalOptimizer with GDMA2.2(PBE0/6-31G(d,p)) + FIT
BZYACO | C15 H12 O1 | 10 | Chalcone | (2E)-1,3-diphenylprop-2-en-1-one | Benzylidene acetophenone | BZYACO, BZYACO03 | flexible CrystalPredictor (2.2), CrystalOptimizer (2.4.7), DMACRYS (2.3.0) | Louise Price | 2018 | Price LS, Price SL 2022 Cryst Growth Des 22, 1801-1816 | \CHEMISTRY_CPOSS\MagnaPharm\Chalcones\CrystalOptimizer | dfA17895 | 1.454 | PBE0/6-31G(d,p) | 0 |  | This is the DMAflex intra_molecular energy penalty. It is with respect to opt. | A17895 | Iba2 | 4 | 23.1643 | 13.9743 | 7.4294 | 90 | 90 | 90 | LATT -2; SYMM -X , -Y , +Z ; SYMM -X , +Y , +Z +1/2; SYMM +X , -Y , +Z +1/2 | 1.1503 | 0.6693 |  | -103.2 | -98.2 | -101.746 | 1.65 | -21.241 | 298 | 1 | x parallel to a, y in ab plane, z along c | 0.8339 | 1.000,0.000,0.000 | 0 | CrystalOptimizer with GDMA2.2(PBE0/6-31G(d,p)) + FIT
BZYACO | C15 H12 O1 | 10 | Chalcone | (2E)-1,3-diphenylprop-2-en-1-one | Benzylidene acetophenone | BZYACO, BZYACO03 | flexible CrystalPredictor (2.2), CrystalOptimizer (2.4.7), DMACRYS (2.3.0) | Louise Price | 2018 | Price LS, Price SL 2022 Cryst Growth Des 22, 1801-1816 | \CHEMISTRY_CPOSS\MagnaPharm\Chalcones\CrystalOptimizer | dfA14875 | 0.415 | PBE0/6-31G(d,p) | 0 |  | This is the DMAflex intra_molecular energy penalty. It is with respect to opt. | A14875 | Pna21 | 4 | 27.7766 | 11.0189 | 3.7493 | 90 | 90 | 90 | LATT -1; SYMM -X , -Y , +Z +1/2; SYMM -X +1/2, +Y +1/2, +Z +1/2; SYMM +X +1/2, -Y +1/2, +Z | 1.2054 | 0.701 |  | -102.16 | -106.71 | -101.745 | 1.64 | -21.617 | 298 | 1 | x parallel to a, y in ab plane, z along c | 0.6542 | 1.000,0.000,0.000 | 0 | CrystalOptimizer with GDMA2.2(PBE0/6-31G(d,p)) + FIT
BZYACO | C15 H12 O1 | 10 | Chalcone | (2E)-1,3-diphenylprop-2-en-1-one | Benzylidene acetophenone | BZYACO, BZYACO03 | flexible CrystalPredictor (2.2), CrystalOptimizer (2.4.7), DMACRYS (2.3.0) | Louise Price | 2018 | Price LS, Price SL 2022 Cryst Growth Des 22, 1801-1816 | \CHEMISTRY_CPOSS\MagnaPharm\Chalcones\CrystalOptimizer | dfA16998 | 2.896 | PBE0/6-31G(d,p) | 0 |  | This is the DMAflex intra_molecular energy penalty. It is with respect to opt. | A16998 | Ia | 4 | 9.8588 | 18.1268 | 7.075 | 90 | 72.28 | 90 | LATT -1; SYMM +X +1/2, +Y +1/2, +Z +1/2; SYMM +X +1/2, -Y , +Z ; SYMM +X , -Y +1/2, +Z +1/2 | 1.1485 | 0.6718 |  | -104.64 | -93.09 | -101.744 | 1.67 | -21.623 | 298 | 1 | x parallel to a, y in ab plane, z along c | 1.6969 | 0.000,1.000,0.000 | 0 | CrystalOptimizer with GDMA2.2(PBE0/6-31G(d,p)) + FIT
BZYACO | C15 H12 O1 | 10 | Chalcone | (2E)-1,3-diphenylprop-2-en-1-one | Benzylidene acetophenone | BZYACO, BZYACO03 | flexible CrystalPredictor (2.2), CrystalOptimizer (2.4.7), DMACRYS (2.3.0) | Louise Price | 2018 | Price LS, Price SL 2022 Cryst Growth Des 22, 1801-1816 | \CHEMISTRY_CPOSS\MagnaPharm\Chalcones\CrystalOptimizer | dfA15214 | 0.537 | PBE0/6-31G(d,p) | 0 |  | This is the DMAflex intra_molecular energy penalty. It is with respect to opt. | A15214 | I2/c | 8 | 15.2816 | 8.486 | 18.9439 | 90 | 75.675 | 90 | LATT 1; SYMM -X , +Y , -Z +1/2; SYMM +X +1/2, +Y +1/2, +Z +1/2; SYMM -X +1/2, +Y +1/2, -Z | 1.1623 | 0.6764 |  | -102.28 | -96.54 | -101.743 | 1.62 | -21.986 | 298 | 1 | x parallel to a, y in ab plane, z along c | 0.5077 | 0.814,0.000,-0.581 | 0 | CrystalOptimizer with GDMA2.2(PBE0/6-31G(d,p)) + FIT
BZYACO | C15 H12 O1 | 10 | Chalcone | (2E)-1,3-diphenylprop-2-en-1-one | Benzylidene acetophenone | BZYACO, BZYACO03 | flexible CrystalPredictor (2.2), CrystalOptimizer (2.4.7), DMACRYS (2.3.0) | Louise Price | 2018 | Price LS, Price SL 2022 Cryst Growth Des 22, 1801-1816 | \CHEMISTRY_CPOSS\MagnaPharm\Chalcones\CrystalOptimizer | dfA12105 | 0.859 | PBE0/6-31G(d,p) | 0 |  | This is the DMAflex intra_molecular energy penalty. It is with respect to opt. | A12105 | P21 | 2 | 5.5189 | 12.0338 | 10.7163 | 90 | 57.522 | 90 | LATT -1; SYMM -X , +Y +1/2, -Z | 1.152 | 0.6734 |  | -102.6 | -97.07 | -101.741 | 0 | 0 | 0 | 0 | x parallel to a, y in ab plane, z along c | 0 | -0.705,0.000,0.710 | 0 | CrystalOptimizer with GDMA2.2(PBE0/6-31G(d,p)) + FIT
BZYACO | C15 H12 O1 | 10 | Chalcone | (2E)-1,3-diphenylprop-2-en-1-one | Benzylidene acetophenone | BZYACO, BZYACO03 | flexible CrystalPredictor (2.2), CrystalOptimizer (2.4.7), DMACRYS (2.3.0) | Louise Price | 2018 | Price LS, Price SL 2022 Cryst Growth Des 22, 1801-1816 | \CHEMISTRY_CPOSS\MagnaPharm\Chalcones\CrystalOptimizer | dfA13599 | 1.181 | PBE0/6-31G(d,p) | 0 |  | This is the DMAflex intra_molecular energy penalty. It is with respect to opt. | A13599 | P2/a | 4 | 21.1728 | 4.8659 | 11.7251 | 90 | 83.236 | 90 | LATT 1; SYMM -X +1/2, +Y , -Z | 1.1531 | 0.6705 |  | -102.92 | -97.22 | -101.739 | 0 | 0 | 0 | 0 | x parallel to a, y in ab plane, z along c | 0 | -0.014,0.000,1.000 | 0 | CrystalOptimizer with GDMA2.2(PBE0/6-31G(d,p)) + FIT
BZYACO | C15 H12 O1 | 10 | Chalcone | (2E)-1,3-diphenylprop-2-en-1-one | Benzylidene acetophenone | BZYACO, BZYACO03 | flexible CrystalPredictor (2.2), CrystalOptimizer (2.4.7), DMACRYS (2.3.0) | Louise Price | 2018 | Price LS, Price SL 2022 Cryst Growth Des 22, 1801-1816 | \CHEMISTRY_CPOSS\MagnaPharm\Chalcones\CrystalOptimizer | dfA15540 | 0.551 | PBE0/6-31G(d,p) | 0 |  | This is the DMAflex intra_molecular energy penalty. It is with respect to opt. | A15540 | C2/c | 8 | 22.7548 | 7.5908 | 13.7867 | 90 | 84.993 | 90 | LATT 1; SYMM -X , +Y , -Z +1/2; SYMM +X +1/2, +Y +1/2, +Z ; SYMM -X +1/2, +Y +1/2, -Z +1/2 | 1.1662 | 0.6799 |  | -102.29 | -97.64 | -101.739 | 0 | 0 | 0 | 1 | x parallel to a, y in ab plane, z along c | 0.7458 | -0.100,0.000,0.995 | 0 | CrystalOptimizer with GDMA2.2(PBE0/6-31G(d,p)) + FIT
BZYACO | C15 H12 O1 | 10 | Chalcone | (2E)-1,3-diphenylprop-2-en-1-one | Benzylidene acetophenone | BZYACO, BZYACO03 | flexible CrystalPredictor (2.2), CrystalOptimizer (2.4.7), DMACRYS (2.3.0) | Louise Price | 2018 | Price LS, Price SL 2022 Cryst Growth Des 22, 1801-1816 | \CHEMISTRY_CPOSS\MagnaPharm\Chalcones\CrystalOptimizer | dfA18117 | 2.196 | PBE0/6-31G(d,p) | 0 |  | This is the DMAflex intra_molecular energy penalty. It is with respect to opt. | A18117 | C2/c | 8 | 13.8086 | 11.1451 | 15.8423 | 90 | 89.054 | 90 | LATT 1; SYMM -X , +Y , -Z +1/2; SYMM +X +1/2, +Y +1/2, +Z ; SYMM -X +1/2, +Y +1/2, -Z +1/2 | 1.1349 | 0.6608 |  | -103.93 | -93.95 | -101.734 | 1.64 | -21.9 | 298 | 1 | x parallel to a, y in ab plane, z along c | 0.8375 | 0.154,0.000,0.988 | 0 | CrystalOptimizer with GDMA2.2(PBE0/6-31G(d,p)) + FIT
BZYACO | C15 H12 O1 | 10 | Chalcone | (2E)-1,3-diphenylprop-2-en-1-one | Benzylidene acetophenone | BZYACO, BZYACO03 | flexible CrystalPredictor (2.2), CrystalOptimizer (2.4.7), DMACRYS (2.3.0) | Louise Price | 2018 | Price LS, Price SL 2022 Cryst Growth Des 22, 1801-1816 | \CHEMISTRY_CPOSS\MagnaPharm\Chalcones\CrystalOptimizer | dfA9457 | 0.129 | PBE0/6-31G(d,p) | 0 |  | This is the DMAflex intra_molecular energy penalty. It is with respect to opt. | A9457 | Aba2 | 4 | 12.5232 | 26.5908 | 7.1689 | 90 | 90 | 90 | LATT -5; SYMM -X , -Y , +Z ; SYMM -X +1/2, +Y +1/2, +Z ; SYMM +X +1/2, -Y +1/2, +Z | 1.1589 | 0.6757 |  | -101.86 | -98.03 | -101.731 | 0 | 0 | 0 | 1 | x parallel to a, y in ab plane, z along c | 0.7316 | 0.000,1.000,0.000 | 0 | CrystalOptimizer with GDMA2.2(PBE0/6-31G(d,p)) + FIT
BZYACO | C15 H12 O1 | 10 | Chalcone | (2E)-1,3-diphenylprop-2-en-1-one | Benzylidene acetophenone | BZYACO, BZYACO03 | flexible CrystalPredictor (2.2), CrystalOptimizer (2.4.7), DMACRYS (2.3.0) | Louise Price | 2018 | Price LS, Price SL 2022 Cryst Growth Des 22, 1801-1816 | \CHEMISTRY_CPOSS\MagnaPharm\Chalcones\CrystalOptimizer | dfB210 | 14.18 | PBE0/6-31G(d,p) | 0 |  | This is the DMAflex intra_molecular energy penalty. It is with respect to opt. | B210 | P21/n | 4 | 16.8824 | 11.4633 | 5.8948 | 90 | 82.455 | 90 | LATT 1; SYMM -X +1/2, +Y +1/2, -Z +1/2 | 1.2231 | 0.7122 |  | -115.91 | -98.69 | -101.73 | 1.79 | -20.287 | 298 | 1 | x parallel to a, y in ab plane, z along c | 3.5423 | 0.814,0.000,-0.582 | 0 | CrystalOptimizer with GDMA2.2(PBE0/6-31G(d,p)) + FIT
BZYACO | C15 H12 O1 | 10 | Chalcone | (2E)-1,3-diphenylprop-2-en-1-one | Benzylidene acetophenone | BZYACO, BZYACO03 | flexible CrystalPredictor (2.2), CrystalOptimizer (2.4.7), DMACRYS (2.3.0) | Louise Price | 2018 | Price LS, Price SL 2022 Cryst Growth Des 22, 1801-1816 | \CHEMISTRY_CPOSS\MagnaPharm\Chalcones\CrystalOptimizer | dfA18153 | 2.483 | PBE0/6-31G(d,p) | 0 |  | This is the DMAflex intra_molecular energy penalty. It is with respect to opt. | A18153 | I2/a | 8 | 27.611 | 5.4977 | 15.8957 | 90 | 81.273 | 90 | LATT 1; SYMM -X +1/2, +Y , -Z ; SYMM +X +1/2, +Y +1/2, +Z +1/2; SYMM -X , +Y +1/2, -Z +1/2 | 1.16 | 0.6743 |  | -104.21 | -95.32 | -101.727 | 1.68 | -21.843 | 298 | 1 | x parallel to a, y in ab plane, z along c | 1.628 | 0.000,1.000,0.000 | 0 | CrystalOptimizer with GDMA2.2(PBE0/6-31G(d,p)) + FIT
BZYACO | C15 H12 O1 | 10 | Chalcone | (2E)-1,3-diphenylprop-2-en-1-one | Benzylidene acetophenone | BZYACO, BZYACO03 | flexible CrystalPredictor (2.2), CrystalOptimizer (2.4.7), DMACRYS (2.3.0) | Louise Price | 2018 | Price LS, Price SL 2022 Cryst Growth Des 22, 1801-1816 | \CHEMISTRY_CPOSS\MagnaPharm\Chalcones\CrystalOptimizer | dfA13629 | 2.443 | PBE0/6-31G(d,p) | 0 |  | This is the DMAflex intra_molecular energy penalty. It is with respect to opt. | A13629 | C2/n | 8 | 16.0463 | 11.6478 | 13.8644 | 90 | 65.224 | 90 | LATT 1; SYMM -X +1/2, +Y , -Z +1/2; SYMM +X +1/2, +Y +1/2, +Z ; SYMM -X , +Y +1/2, -Z +1/2 | 1.1758 | 0.6844 |  | -104.17 | -97.89 | -101.727 | 1.71 | -21.248 | 298 | 1 | x parallel to a, y in ab plane, z along c | 0.7896 | 0.998,0.000,0.066 | 0 | CrystalOptimizer with GDMA2.2(PBE0/6-31G(d,p)) + FIT
BZYACO | C15 H12 O1 | 10 | Chalcone | (2E)-1,3-diphenylprop-2-en-1-one | Benzylidene acetophenone | BZYACO, BZYACO03 | flexible CrystalPredictor (2.2), CrystalOptimizer (2.4.7), DMACRYS (2.3.0) | Louise Price | 2018 | Price LS, Price SL 2022 Cryst Growth Des 22, 1801-1816 | \CHEMISTRY_CPOSS\MagnaPharm\Chalcones\CrystalOptimizer | dfA13898 | 3.473 | PBE0/6-31G(d,p) | 0 |  | This is the DMAflex intra_molecular energy penalty. It is with respect to opt. | A13898 | Pna21 | 4 | 11.1042 | 27.0789 | 3.7945 | 90 | 90 | 90 | LATT -1; SYMM -X , -Y , +Z +1/2; SYMM -X +1/2, +Y +1/2, +Z +1/2; SYMM +X +1/2, -Y +1/2, +Z | 1.2124 | 0.7043 |  | -105.2 | -106.58 | -101.727 | 1.62 | -22.127 | 298 | 1 | x parallel to a, y in ab plane, z along c | 0.3458 | 1.000,0.000,0.000 | 0 | CrystalOptimizer with GDMA2.2(PBE0/6-31G(d,p)) + FIT
BZYACO | C15 H12 O1 | 10 | Chalcone | (2E)-1,3-diphenylprop-2-en-1-one | Benzylidene acetophenone | BZYACO, BZYACO03 | flexible CrystalPredictor (2.2), CrystalOptimizer (2.4.7), DMACRYS (2.3.0) | Louise Price | 2018 | Price LS, Price SL 2022 Cryst Growth Des 22, 1801-1816 | \CHEMISTRY_CPOSS\MagnaPharm\Chalcones\CrystalOptimizer | dfA11673 | 1.056 | PBE0/6-31G(d,p) | 0 |  | This is the DMAflex intra_molecular energy penalty. It is with respect to opt. | A11673 | P21/c | 4 | 23.9126 | 3.7361 | 12.894 | 90 | 90.686 | 90 | LATT 1; SYMM -X , +Y +1/2, -Z +1/2 | 1.2009 | 0.7002 |  | -102.78 | -105.57 | -101.724 | 1.64 | -21.835 | 298 | 1 | x parallel to a, y in ab plane, z along c | 0.7288 | 0.783,0.000,0.622 | 0 | CrystalOptimizer with GDMA2.2(PBE0/6-31G(d,p)) + FIT
BZYACO | C15 H12 O1 | 10 | Chalcone | (2E)-1,3-diphenylprop-2-en-1-one | Benzylidene acetophenone | BZYACO, BZYACO03 | flexible CrystalPredictor (2.2), CrystalOptimizer (2.4.7), DMACRYS (2.3.0) | Louise Price | 2018 | Price LS, Price SL 2022 Cryst Growth Des 22, 1801-1816 | \CHEMISTRY_CPOSS\MagnaPharm\Chalcones\CrystalOptimizer | dfA8609 | 0.587 | PBE0/6-31G(d,p) | 0 |  | This is the DMAflex intra_molecular energy penalty. It is with respect to opt. | A8609 | C2/c | 4 | 52.3108 | 4.0528 | 12.4204 | 90 | 64.075 | 90 | LATT 7; SYMM -X , +Y , -Z +1/2 | 1.1682 | 0.6809 |  | -102.31 | -100.51 | -101.723 | 0 | 0 | 0 | 1 | x parallel to a, y in ab plane, z along c | 1.6654 | 0.972,0.000,0.236 | 0 | CrystalOptimizer with GDMA2.2(PBE0/6-31G(d,p)) + FIT
BZYACO | C15 H12 O1 | 10 | Chalcone | (2E)-1,3-diphenylprop-2-en-1-one | Benzylidene acetophenone | BZYACO, BZYACO03 | flexible CrystalPredictor (2.2), CrystalOptimizer (2.4.7), DMACRYS (2.3.0) | Louise Price | 2018 | Price LS, Price SL 2022 Cryst Growth Des 22, 1801-1816 | \CHEMISTRY_CPOSS\MagnaPharm\Chalcones\CrystalOptimizer | dfA17950 | 0.322 | PBE0/6-31G(d,p) | 0 |  | This is the DMAflex intra_molecular energy penalty. It is with respect to opt. | A17950 | I2/c | 8 | 14.1064 | 14.7856 | 11.4783 | 90 | 82.966 | 90 | LATT 1; SYMM -X , +Y , -Z +1/2; SYMM +X +1/2, +Y +1/2, +Z +1/2; SYMM -X +1/2, +Y +1/2, -Z | 1.1643 | 0.6771 |  | -102.04 | -98.69 | -101.718 | 1.58 | -21.928 | 298 | 1 | x parallel to a, y in ab plane, z along c | 0.1164 | 0.519,0.000,0.855 | 0 | CrystalOptimizer with GDMA2.2(PBE0/6-31G(d,p)) + FIT
BZYACO | C15 H12 O1 | 10 | Chalcone | (2E)-1,3-diphenylprop-2-en-1-one | Benzylidene acetophenone | BZYACO, BZYACO03 | flexible CrystalPredictor (2.2), CrystalOptimizer (2.4.7), DMACRYS (2.3.0) | Louise Price | 2018 | Price LS, Price SL 2022 Cryst Growth Des 22, 1801-1816 | \CHEMISTRY_CPOSS\MagnaPharm\Chalcones\CrystalOptimizer | dfA6953 | 0.515 | PBE0/6-31G(d,p) | 0 |  | This is the DMAflex intra_molecular energy penalty. It is with respect to opt. | A6953 | Pbcn | 8 | 7.1073 | 13.2158 | 24.9222 | 90 | 90 | 90 | LATT 1; SYMM +X +1/2, -Y +1/2, -Z ; SYMM -X , +Y , -Z +1/2; SYMM -X +1/2, -Y +1/2, +Z +1/2 | 1.1818 | 0.687 |  | -102.23 | -102.12 | -101.715 | 1.63 | -22.61 | 298 | 0 | x parallel to a, y in ab plane, z along c | 0 | 0.000,0.000,1.000 | 0 | CrystalOptimizer with GDMA2.2(PBE0/6-31G(d,p)) + FIT
BZYACO | C15 H12 O1 | 10 | Chalcone | (2E)-1,3-diphenylprop-2-en-1-one | Benzylidene acetophenone | BZYACO, BZYACO03 | flexible CrystalPredictor (2.2), CrystalOptimizer (2.4.7), DMACRYS (2.3.0) | Louise Price | 2018 | Price LS, Price SL 2022 Cryst Growth Des 22, 1801-1816 | \CHEMISTRY_CPOSS\MagnaPharm\Chalcones\CrystalOptimizer | dfA14785 | 1.647 | PBE0/6-31G(d,p) | 0 |  | This is the DMAflex intra_molecular energy penalty. It is with respect to opt. | A14785 | Pna21 | 4 | 11.8309 | 3.7382 | 26.3087 | 90 | 90 | 90 | LATT -1; SYMM -X , -Y , +Z +1/2; SYMM -X +1/2, +Y +1/2, +Z +1/2; SYMM +X +1/2, -Y +1/2, +Z | 1.1888 | 0.6908 |  | -103.36 | -103.49 | -101.713 | 1.67 | -21.624 | 298 | 1 | x parallel to a, y in ab plane, z along c | 0.3663 | 1.000,0.000,0.000 | 0 | CrystalOptimizer with GDMA2.2(PBE0/6-31G(d,p)) + FIT
BZYACO | C15 H12 O1 | 10 | Chalcone | (2E)-1,3-diphenylprop-2-en-1-one | Benzylidene acetophenone | BZYACO, BZYACO03 | flexible CrystalPredictor (2.2), CrystalOptimizer (2.4.7), DMACRYS (2.3.0) | Louise Price | 2018 | Price LS, Price SL 2022 Cryst Growth Des 22, 1801-1816 | \CHEMISTRY_CPOSS\MagnaPharm\Chalcones\CrystalOptimizer | dfA15028 | 1.1 | PBE0/6-31G(d,p) | 0 |  | This is the DMAflex intra_molecular energy penalty. It is with respect to opt. | A15028 | Pccn | 8 | 6.9509 | 28.6051 | 12.251 | 90 | 90 | 90 | LATT 1; SYMM +X +1/2, -Y , -Z +1/2; SYMM -X , +Y +1/2, -Z +1/2; SYMM -X +1/2, -Y +1/2, +Z | 1.1358 | 0.6623 |  | -102.81 | -94.17 | -101.71 | 1.62 | -22.348 | 298 | 1 | x parallel to a, y in ab plane, z along c | 0.62 | 0.000,1.000,0.000 | 0 | CrystalOptimizer with GDMA2.2(PBE0/6-31G(d,p)) + FIT
BZYACO | C15 H12 O1 | 10 | Chalcone | (2E)-1,3-diphenylprop-2-en-1-one | Benzylidene acetophenone | BZYACO, BZYACO03 | flexible CrystalPredictor (2.2), CrystalOptimizer (2.4.7), DMACRYS (2.3.0) | Louise Price | 2018 | Price LS, Price SL 2022 Cryst Growth Des 22, 1801-1816 | \CHEMISTRY_CPOSS\MagnaPharm\Chalcones\CrystalOptimizer | dfA11484 | 0.93 | PBE0/6-31G(d,p) | 0 |  | This is the DMAflex intra_molecular energy penalty. It is with respect to opt. | A11484 | A2/a | 8 | 22.0539 | 12.5434 | 8.869 | 90 | 80.512 | 90 | LATT 1; SYMM -X +1/2, +Y , -Z ; SYMM +X , +Y +1/2, +Z +1/2; SYMM -X +1/2, +Y +1/2, -Z +1/2 | 1.1433 | 0.6646 |  | -102.64 | -97.53 | -101.71 | 1.63 | -22.375 | 298 | 1 | x parallel to a, y in ab plane, z along c | 1.0085 | 0.078,0.000,0.997 | 0 | CrystalOptimizer with GDMA2.2(PBE0/6-31G(d,p)) + FIT
BZYACO | C15 H12 O1 | 10 | Chalcone | (2E)-1,3-diphenylprop-2-en-1-one | Benzylidene acetophenone | BZYACO, BZYACO03 | flexible CrystalPredictor (2.2), CrystalOptimizer (2.4.7), DMACRYS (2.3.0) | Louise Price | 2018 | Price LS, Price SL 2022 Cryst Growth Des 22, 1801-1816 | \CHEMISTRY_CPOSS\MagnaPharm\Chalcones\CrystalOptimizer | dfA14018 | 0.431 | PBE0/6-31G(d,p) | 0 |  | This is the DMAflex intra_molecular energy penalty. It is with respect to opt. | A14018 | C2/n | 8 | 12.0636 | 11.9701 | 17.3941 | 90 | 74.154 | 90 | LATT 1; SYMM -X +1/2, +Y , -Z +1/2; SYMM +X +1/2, +Y +1/2, +Z ; SYMM -X , +Y +1/2, -Z +1/2 | 1.1449 | 0.669 |  | -102.14 | -96.69 | -101.709 | 0 | 0 | 0 | 1 | x parallel to a, y in ab plane, z along c | 0.915 | 0.000,1.000,0.000 | 0 | CrystalOptimizer with GDMA2.2(PBE0/6-31G(d,p)) + FIT
BZYACO | C15 H12 O1 | 10 | Chalcone | (2E)-1,3-diphenylprop-2-en-1-one | Benzylidene acetophenone | BZYACO, BZYACO03 | flexible CrystalPredictor (2.2), CrystalOptimizer (2.4.7), DMACRYS (2.3.0) | Louise Price | 2018 | Price LS, Price SL 2022 Cryst Growth Des 22, 1801-1816 | \CHEMISTRY_CPOSS\MagnaPharm\Chalcones\CrystalOptimizer | dfA9062 | 1.915 | PBE0/6-31G(d,p) | 0 |  | This is the DMAflex intra_molecular energy penalty. It is with respect to opt. | A9062 | P21 | 2 | 11.4658 | 6.2489 | 8.055 | 90 | 82.135 | 90 | LATT -1; SYMM -X , +Y +1/2, -Z | 1.2098 | 0.7038 |  | -103.62 | -102 | -101.705 | 1.78 | -21.21 | 298 | 1 | x parallel to a, y in ab plane, z along c | 0.7899 | 0.945,0.000,0.328 | 0 | CrystalOptimizer with GDMA2.2(PBE0/6-31G(d,p)) + FIT
BZYACO | C15 H12 O1 | 10 | Chalcone | (2E)-1,3-diphenylprop-2-en-1-one | Benzylidene acetophenone | BZYACO, BZYACO03 | flexible CrystalPredictor (2.2), CrystalOptimizer (2.4.7), DMACRYS (2.3.0) | Louise Price | 2018 | Price LS, Price SL 2022 Cryst Growth Des 22, 1801-1816 | \CHEMISTRY_CPOSS\MagnaPharm\Chalcones\CrystalOptimizer | dfA11678 | 2.467 | PBE0/6-31G(d,p) | 0 |  | This is the DMAflex intra_molecular energy penalty. It is with respect to opt. | A11678 | P21/n | 4 | 6.0974 | 26.788 | 7.1897 | 90 | 90.21 | 90 | LATT 1; SYMM -X +1/2, +Y +1/2, -Z +1/2 | 1.1779 | 0.6884 |  | -104.17 | -97.17 | -101.703 | 1.79 | -21.369 | 298 | 1 | x parallel to a, y in ab plane, z along c | 0.7045 | 0.910,0.000,0.414 | 0 | CrystalOptimizer with GDMA2.2(PBE0/6-31G(d,p)) + FIT
BZYACO | C15 H12 O1 | 10 | Chalcone | (2E)-1,3-diphenylprop-2-en-1-one | Benzylidene acetophenone | BZYACO, BZYACO03 | flexible CrystalPredictor (2.2), CrystalOptimizer (2.4.7), DMACRYS (2.3.0) | Louise Price | 2018 | Price LS, Price SL 2022 Cryst Growth Des 22, 1801-1816 | \CHEMISTRY_CPOSS\MagnaPharm\Chalcones\CrystalOptimizer | dfA7922 | 0.807 | PBE0/6-31G(d,p) | 0 |  | This is the DMAflex intra_molecular energy penalty. It is with respect to opt. | A7922 | P61 | 6 | 6.3459 | 6.3459 | 49.3672 | 90 | 90 | 120 | LATT -1; SYMM +X -Y , +X , +Z +1/6; SYMM +Y , -X +Y , +Z +5/6; SYMM -Y , +X -Y , +Z +1/3; SYMM -X +Y , -X , +Z +2/3; SYMM -X , -Y , +Z +1/2 | 1.2051 | 0.7033 |  | -102.51 | -103.77 | -101.703 | 1.68 | -21.494 | 298 | 1 | x parallel to a, y in ab plane, z along c | 3.5942 | 0.000,0.000,1.000 | 0 | CrystalOptimizer with GDMA2.2(PBE0/6-31G(d,p)) + FIT
BZYACO | C15 H12 O1 | 10 | Chalcone | (2E)-1,3-diphenylprop-2-en-1-one | Benzylidene acetophenone | BZYACO, BZYACO03 | flexible CrystalPredictor (2.2), CrystalOptimizer (2.4.7), DMACRYS (2.3.0) | Louise Price | 2018 | Price LS, Price SL 2022 Cryst Growth Des 22, 1801-1816 | \CHEMISTRY_CPOSS\MagnaPharm\Chalcones\CrystalOptimizer | dfA12189 | 3.529 | PBE0/6-31G(d,p) | 0 |  | This is the DMAflex intra_molecular energy penalty. It is with respect to opt. | A12189 | Pn | 2 | 7.1799 | 11.9785 | 7.299 | 90 | 71.731 | 90 | LATT -1; SYMM +X +1/2, -Y , +Z +1/2 | 1.1603 | 0.6775 |  | -105.23 | -96.92 | -101.701 | 1.65 | -22.303 | 298 | 1 | x parallel to a, y in ab plane, z along c | 1.1591 | 0.000,1.000,0.000 | 0 | CrystalOptimizer with GDMA2.2(PBE0/6-31G(d,p)) + FIT
BZYACO | C15 H12 O1 | 10 | Chalcone | (2E)-1,3-diphenylprop-2-en-1-one | Benzylidene acetophenone | BZYACO, BZYACO03 | flexible CrystalPredictor (2.2), CrystalOptimizer (2.4.7), DMACRYS (2.3.0) | Louise Price | 2018 | Price LS, Price SL 2022 Cryst Growth Des 22, 1801-1816 | \CHEMISTRY_CPOSS\MagnaPharm\Chalcones\CrystalOptimizer | dfA17968 | 1.39 | PBE0/6-31G(d,p) | 0 |  | This is the DMAflex intra_molecular energy penalty. It is with respect to opt. | A17968 | P21/a | 4 | 13.0352 | 7.4815 | 13.2016 | 90 | 69.328 | 90 | LATT 1; SYMM -X +1/2, +Y +1/2, -Z | 1.1483 | 0.6695 |  | -103.09 | -94.6 | -101.7 | 1.68 | -21.599 | 298 | 1 | x parallel to a, y in ab plane, z along c | 1.8641 | -0.041,0.000,0.999 | 0 | CrystalOptimizer with GDMA2.2(PBE0/6-31G(d,p)) + FIT
BZYACO | C15 H12 O1 | 10 | Chalcone | (2E)-1,3-diphenylprop-2-en-1-one | Benzylidene acetophenone | BZYACO, BZYACO03 | flexible CrystalPredictor (2.2), CrystalOptimizer (2.4.7), DMACRYS (2.3.0) | Louise Price | 2018 | Price LS, Price SL 2022 Cryst Growth Des 22, 1801-1816 | \CHEMISTRY_CPOSS\MagnaPharm\Chalcones\CrystalOptimizer | dfA12696 | 0.667 | PBE0/6-31G(d,p) | 0 |  | This is the DMAflex intra_molecular energy penalty. It is with respect to opt. | A12696 | P21/n | 4 | 12.5428 | 14.1264 | 6.8221 | 90 | 79.397 | 90 | LATT 1; SYMM -X +1/2, +Y +1/2, -Z +1/2 | 1.1642 | 0.6765 |  | -102.36 | -97.41 | -101.693 | 1.65 | -22.578 | 298 | 1 | x parallel to a, y in ab plane, z along c | 0.54 | 0.818,0.000,0.575 | 0 | CrystalOptimizer with GDMA2.2(PBE0/6-31G(d,p)) + FIT
BZYACO | C15 H12 O1 | 10 | Chalcone | (2E)-1,3-diphenylprop-2-en-1-one | Benzylidene acetophenone | BZYACO, BZYACO03 | flexible CrystalPredictor (2.2), CrystalOptimizer (2.4.7), DMACRYS (2.3.0) | Louise Price | 2018 | Price LS, Price SL 2022 Cryst Growth Des 22, 1801-1816 | \CHEMISTRY_CPOSS\MagnaPharm\Chalcones\CrystalOptimizer | dfA13437 | 2.178 | PBE0/6-31G(d,p) | 0 |  | This is the DMAflex intra_molecular energy penalty. It is with respect to opt. | A13437 | C2/c | 4 | 27.9365 | 3.7163 | 24.899 | 90 | 117.053 | 90 | LATT 7; SYMM -X , +Y , -Z +1/2 | 1.2017 | 0.6984 |  | -103.87 | -105.68 | -101.692 | 1.6 | -22.181 | 298 | 0 | x parallel to a, y in ab plane, z along c | 0 | 0.845,0.000,0.534 | 0 | CrystalOptimizer with GDMA2.2(PBE0/6-31G(d,p)) + FIT
BZYACO | C15 H12 O1 | 10 | Chalcone | (2E)-1,3-diphenylprop-2-en-1-one | Benzylidene acetophenone | BZYACO, BZYACO03 | flexible CrystalPredictor (2.2), CrystalOptimizer (2.4.7), DMACRYS (2.3.0) | Louise Price | 2018 | Price LS, Price SL 2022 Cryst Growth Des 22, 1801-1816 | \CHEMISTRY_CPOSS\MagnaPharm\Chalcones\CrystalOptimizer | dfA12176 | 0.809 | PBE0/6-31G(d,p) | 0 |  | This is the DMAflex intra_molecular energy penalty. It is with respect to opt. | A12176 | P3221 | 6 | 6.5277 | 6.5277 | 47.7445 | 90 | 90 | 120 | LATT -1; SYMM -Y , +X -Y , +Z +2/3; SYMM -X +Y , -X , +Z +1/3; SYMM +X -Y , -Y , -Z +1/3; SYMM -X , -X +Y , -Z +2/3; SYMM +Y , +X , -Z | 1.1777 | 0.6853 |  | -102.5 | -99.77 | -101.691 | 1.63 | -22.358 | 298 | 1 | x parallel to a, y in ab plane, z along c | 2.0303 | 0.000,0.674,0.739 | 0 | CrystalOptimizer with GDMA2.2(PBE0/6-31G(d,p)) + FIT
BZYACO | C15 H12 O1 | 10 | Chalcone | (2E)-1,3-diphenylprop-2-en-1-one | Benzylidene acetophenone | BZYACO, BZYACO03 | flexible CrystalPredictor (2.2), CrystalOptimizer (2.4.7), DMACRYS (2.3.0) | Louise Price | 2018 | Price LS, Price SL 2022 Cryst Growth Des 22, 1801-1816 | \CHEMISTRY_CPOSS\MagnaPharm\Chalcones\CrystalOptimizer | dfA9678 | 0.722 | PBE0/6-31G(d,p) | 0 |  | This is the DMAflex intra_molecular energy penalty. It is with respect to opt. | A9678 | P21/a | 4 | 16.66 | 6.829 | 10.3109 | 90 | 87.808 | 90 | LATT 1; SYMM -X +1/2, +Y +1/2, -Z | 1.18 | 0.6879 |  | -102.41 | -99.82 | -101.688 | 1.68 | -22.124 | 298 | 1 | x parallel to a, y in ab plane, z along c | 0.7161 | -0.632,0.000,0.775 | 0 | CrystalOptimizer with GDMA2.2(PBE0/6-31G(d,p)) + FIT
BZYACO | C15 H12 O1 | 10 | Chalcone | (2E)-1,3-diphenylprop-2-en-1-one | Benzylidene acetophenone | BZYACO, BZYACO03 | flexible CrystalPredictor (2.2), CrystalOptimizer (2.4.7), DMACRYS (2.3.0) | Louise Price | 2018 | Price LS, Price SL 2022 Cryst Growth Des 22, 1801-1816 | \CHEMISTRY_CPOSS\MagnaPharm\Chalcones\CrystalOptimizer | dfA17377 | 0.895 | PBE0/6-31G(d,p) | 0 |  | This is the DMAflex intra_molecular energy penalty. It is with respect to opt. | A17377 | P21/c | 4 | 11.1999 | 3.8943 | 32.6447 | 90 | 57.49 | 90 | LATT 1; SYMM -X , +Y +1/2, -Z +1/2 | 1.152 | 0.672 |  | -102.58 | -99.41 | -101.685 | 1.66 | -21.311 | 298 | 1 | x parallel to a, y in ab plane, z along c | 1.3705 | -0.641,0.000,0.768 | 0 | CrystalOptimizer with GDMA2.2(PBE0/6-31G(d,p)) + FIT
BZYACO | C15 H12 O1 | 10 | Chalcone | (2E)-1,3-diphenylprop-2-en-1-one | Benzylidene acetophenone | BZYACO, BZYACO03 | flexible CrystalPredictor (2.2), CrystalOptimizer (2.4.7), DMACRYS (2.3.0) | Louise Price | 2018 | Price LS, Price SL 2022 Cryst Growth Des 22, 1801-1816 | \CHEMISTRY_CPOSS\MagnaPharm\Chalcones\CrystalOptimizer | dfA15421 | 0.876 | PBE0/6-31G(d,p) | 0 |  | This is the DMAflex intra_molecular energy penalty. It is with respect to opt. | A15421 | P21/a | 4 | 12.7895 | 7.082 | 13.237 | 90 | 84.099 | 90 | LATT 1; SYMM -X +1/2, +Y +1/2, -Z | 1.1599 | 0.6763 |  | -102.56 | -95.66 | -101.684 | 1.57 | -22.833 | 298 | 1 | x parallel to a, y in ab plane, z along c | 1.7415 | -0.471,0.000,0.882 | 0 | CrystalOptimizer with GDMA2.2(PBE0/6-31G(d,p)) + FIT
BZYACO | C15 H12 O1 | 10 | Chalcone | (2E)-1,3-diphenylprop-2-en-1-one | Benzylidene acetophenone | BZYACO, BZYACO03 | flexible CrystalPredictor (2.2), CrystalOptimizer (2.4.7), DMACRYS (2.3.0) | Louise Price | 2018 | Price LS, Price SL 2022 Cryst Growth Des 22, 1801-1816 | \CHEMISTRY_CPOSS\MagnaPharm\Chalcones\CrystalOptimizer | dfA13509 | 0.387 | PBE0/6-31G(d,p) | 0 |  | This is the DMAflex intra_molecular energy penalty. It is with respect to opt. | A13509 | P-421c | 8 | 14.0322 | 14.0322 | 12.21 | 90 | 90 | 90 | LATT -1; SYMM +X +1/2, -Y +1/2, -Z +1/2; SYMM -X +1/2, +Y +1/2, -Z +1/2; SYMM -X , -Y , +Z ; SYMM +Y , -X , -Z ; SYMM -Y +1/2, -X +1/2, +Z +1/2; SYMM +Y +1/2, +X +1/2, +Z +1/2; SYMM -Y , +X , -Z | 1.1507 | 0.6702 |  | -102.07 | -94.28 | -101.683 | 1.68 | -21.482 | 298 | 1 | x parallel to a, y in ab plane, z along c | 1.4142 | 1.000,0.000,0.000 | 0 | CrystalOptimizer with GDMA2.2(PBE0/6-31G(d,p)) + FIT
BZYACO | C15 H12 O1 | 10 | Chalcone | (2E)-1,3-diphenylprop-2-en-1-one | Benzylidene acetophenone | BZYACO, BZYACO03 | flexible CrystalPredictor (2.2), CrystalOptimizer (2.4.7), DMACRYS (2.3.0) | Louise Price | 2018 | Price LS, Price SL 2022 Cryst Growth Des 22, 1801-1816 | \CHEMISTRY_CPOSS\MagnaPharm\Chalcones\CrystalOptimizer | dfA9092 | 0.198 | PBE0/6-31G(d,p) | 0 |  | This is the DMAflex intra_molecular energy penalty. It is with respect to opt. | A9092 | P21/c | 4 | 7.2589 | 22.5564 | 8.5683 | 90 | 56.535 | 90 | LATT 1; SYMM -X , +Y +1/2, -Z +1/2 | 1.1819 | 0.6873 |  | -101.88 | -102.85 | -101.682 | 1.68 | -21.321 | 298 | 1 | x parallel to a, y in ab plane, z along c | 1.1118 | 0.475,0.000,0.880 | 0 | CrystalOptimizer with GDMA2.2(PBE0/6-31G(d,p)) + FIT
BZYACO | C15 H12 O1 | 10 | Chalcone | (2E)-1,3-diphenylprop-2-en-1-one | Benzylidene acetophenone | BZYACO, BZYACO03 | flexible CrystalPredictor (2.2), CrystalOptimizer (2.4.7), DMACRYS (2.3.0) | Louise Price | 2018 | Price LS, Price SL 2022 Cryst Growth Des 22, 1801-1816 | \CHEMISTRY_CPOSS\MagnaPharm\Chalcones\CrystalOptimizer | dfA15901 | 0.928 | PBE0/6-31G(d,p) | 0 |  | This is the DMAflex intra_molecular energy penalty. It is with respect to opt. | A15901 | P1121 | 4 | 11.7997 | 3.7953 | 25.8687 | 90 | 90 | 89.587 | LATT -1; SYMM -X +1/2, -Y , +Z +1/2 | 1.1941 | 0.6967 |  | -102.61 | -212.2 | -101.682 | 1.6 | -21.775 | 298 | 1 | x parallel to a, y in ab plane, z along c | 1.4113 | 0.999,-0.047,0.000 | 0 | CrystalOptimizer with GDMA2.2(PBE0/6-31G(d,p)) + FIT
BZYACO | C15 H12 O1 | 10 | Chalcone | (2E)-1,3-diphenylprop-2-en-1-one | Benzylidene acetophenone | BZYACO, BZYACO03 | flexible CrystalPredictor (2.2), CrystalOptimizer (2.4.7), DMACRYS (2.3.0) | Louise Price | 2018 | Price LS, Price SL 2022 Cryst Growth Des 22, 1801-1816 | \CHEMISTRY_CPOSS\MagnaPharm\Chalcones\CrystalOptimizer | dfA14591 | 0.635 | PBE0/6-31G(d,p) | 0 |  | This is the DMAflex intra_molecular energy penalty. It is with respect to opt. | A14591 | Pbca | 8 | 12.7828 | 13.1388 | 14.1896 | 90 | 90 | 90 | LATT 1; SYMM +X +1/2, -Y +1/2, -Z ; SYMM -X , +Y +1/2, -Z +1/2; SYMM -X +1/2, -Y , +Z +1/2 | 1.1609 | 0.6767 |  | -102.31 | -95.4 | -101.675 | 1.61 | -22.295 | 298 | 0 | x parallel to a, y in ab plane, z along c | 0 | 0.000,0.000,1.000 | 0 | CrystalOptimizer with GDMA2.2(PBE0/6-31G(d,p)) + FIT
BZYACO | C15 H12 O1 | 10 | Chalcone | (2E)-1,3-diphenylprop-2-en-1-one | Benzylidene acetophenone | BZYACO, BZYACO03 | flexible CrystalPredictor (2.2), CrystalOptimizer (2.4.7), DMACRYS (2.3.0) | Louise Price | 2018 | Price LS, Price SL 2022 Cryst Growth Des 22, 1801-1816 | \CHEMISTRY_CPOSS\MagnaPharm\Chalcones\CrystalOptimizer | dfA13425 | 0.236 | PBE0/6-31G(d,p) | 0 |  | This is the DMAflex intra_molecular energy penalty. It is with respect to opt. | A13425 | Pccn | 8 | 11.307 | 25.9346 | 8.2476 | 90 | 90 | 90 | LATT 1; SYMM +X +1/2, -Y , -Z +1/2; SYMM -X , +Y +1/2, -Z +1/2; SYMM -X +1/2, -Y +1/2, +Z | 1.1439 | 0.6662 |  | -101.91 | -96.13 | -101.674 | 1.53 | -22.426 | 298 | 1 | x parallel to a, y in ab plane, z along c | 1.2243 | 0.000,1.000,0.000 | 0 | CrystalOptimizer with GDMA2.2(PBE0/6-31G(d,p)) + FIT
BZYACO | C15 H12 O1 | 10 | Chalcone | (2E)-1,3-diphenylprop-2-en-1-one | Benzylidene acetophenone | BZYACO, BZYACO03 | flexible CrystalPredictor (2.2), CrystalOptimizer (2.4.7), DMACRYS (2.3.0) | Louise Price | 2018 | Price LS, Price SL 2022 Cryst Growth Des 22, 1801-1816 | \CHEMISTRY_CPOSS\MagnaPharm\Chalcones\CrystalOptimizer | dfA12657 | 0.296 | PBE0/6-31G(d,p) | 0 |  | This is the DMAflex intra_molecular energy penalty. It is with respect to opt. | A12657 | A2/a | 8 | 15.0396 | 14.2686 | 11.2577 | 90 | 86.556 | 90 | LATT 1; SYMM -X +1/2, +Y , -Z ; SYMM +X , +Y +1/2, +Z +1/2; SYMM -X +1/2, +Y +1/2, -Z +1/2 | 1.1472 | 0.6676 |  | -101.97 | -96.9 | -101.674 | 1.48 | -23.326 | 298 | 1 | x parallel to a, y in ab plane, z along c | 0.0264 | 0.616,0.000,0.788 | 0 | CrystalOptimizer with GDMA2.2(PBE0/6-31G(d,p)) + FIT
BZYACO | C15 H12 O1 | 10 | Chalcone | (2E)-1,3-diphenylprop-2-en-1-one | Benzylidene acetophenone | BZYACO, BZYACO03 | flexible CrystalPredictor (2.2), CrystalOptimizer (2.4.7), DMACRYS (2.3.0) | Louise Price | 2018 | Price LS, Price SL 2022 Cryst Growth Des 22, 1801-1816 | \CHEMISTRY_CPOSS\MagnaPharm\Chalcones\CrystalOptimizer | dfA15187 | 1.04 | PBE0/6-31G(d,p) | 0 |  | This is the DMAflex intra_molecular energy penalty. It is with respect to opt. | A15187 | C2/n | 8 | 14.2593 | 6.5575 | 25.5966 | 90 | 78.152 | 90 | LATT 1; SYMM -X +1/2, +Y , -Z +1/2; SYMM +X +1/2, +Y +1/2, +Z ; SYMM -X , +Y +1/2, -Z +1/2 | 1.181 | 0.6873 |  | -102.71 | -101.51 | -101.67 | 1.71 | -21.595 | 298 | 1 | x parallel to a, y in ab plane, z along c | 1.2393 | -0.098,0.000,0.995 | 0 | CrystalOptimizer with GDMA2.2(PBE0/6-31G(d,p)) + FIT
BZYACO | C15 H12 O1 | 10 | Chalcone | (2E)-1,3-diphenylprop-2-en-1-one | Benzylidene acetophenone | BZYACO, BZYACO03 | flexible CrystalPredictor (2.2), CrystalOptimizer (2.4.7), DMACRYS (2.3.0) | Louise Price | 2018 | Price LS, Price SL 2022 Cryst Growth Des 22, 1801-1816 | \CHEMISTRY_CPOSS\MagnaPharm\Chalcones\CrystalOptimizer | dfA14060 | 0.301 | PBE0/6-31G(d,p) | 0 |  | This is the DMAflex intra_molecular energy penalty. It is with respect to opt. | A14060 | Cn | 4 | 3.8596 | 27.6833 | 10.9678 | 90 | 86.231 | 90 | LATT -1; SYMM +X +1/2, +Y +1/2, +Z ; SYMM +X +1/2, -Y , +Z +1/2; SYMM +X , -Y +1/2, +Z +1/2 | 1.1829 | 0.6888 |  | -101.97 | -101.13 | -101.669 | 0 | 0 | 0 | 0 | x parallel to a, y in ab plane, z along c | 0 | 0.969,0.000,-0.245 | 0 | CrystalOptimizer with GDMA2.2(PBE0/6-31G(d,p)) + FIT
BZYACO | C15 H12 O1 | 10 | Chalcone | (2E)-1,3-diphenylprop-2-en-1-one | Benzylidene acetophenone | BZYACO, BZYACO03 | flexible CrystalPredictor (2.2), CrystalOptimizer (2.4.7), DMACRYS (2.3.0) | Louise Price | 2018 | Price LS, Price SL 2022 Cryst Growth Des 22, 1801-1816 | \CHEMISTRY_CPOSS\MagnaPharm\Chalcones\CrystalOptimizer | dfA8403 | 0.204 | PBE0/6-31G(d,p) | 0 |  | This is the DMAflex intra_molecular energy penalty. It is with respect to opt. | A8403 | Pba2 | 4 | 23.9486 | 7.4183 | 6.616 | 90 | 90 | 90 | LATT -1; SYMM -X , -Y , +Z ; SYMM -X +1/2, +Y +1/2, +Z ; SYMM +X +1/2, -Y +1/2, +Z | 1.1768 | 0.685 |  | -101.87 | -100.83 | -101.666 | 0 | 0 | 0 | 1 | x parallel to a, y in ab plane, z along c | 0.8945 | 1.000,0.000,0.000 | 0 | CrystalOptimizer with GDMA2.2(PBE0/6-31G(d,p)) + FIT
BZYACO | C15 H12 O1 | 10 | Chalcone | (2E)-1,3-diphenylprop-2-en-1-one | Benzylidene acetophenone | BZYACO, BZYACO03 | flexible CrystalPredictor (2.2), CrystalOptimizer (2.4.7), DMACRYS (2.3.0) | Louise Price | 2018 | Price LS, Price SL 2022 Cryst Growth Des 22, 1801-1816 | \CHEMISTRY_CPOSS\MagnaPharm\Chalcones\CrystalOptimizer | dfA15943 | 1.056 | PBE0/6-31G(d,p) | 0 |  | This is the DMAflex intra_molecular energy penalty. It is with respect to opt. | A15943 | Pca21 | 4 | 13.728 | 11.7146 | 7.382 | 90 | 90 | 90 | LATT -1; SYMM -X , -Y , +Z +1/2; SYMM -X +1/2, +Y , +Z +1/2; SYMM +X +1/2, -Y , +Z | 1.1652 | 0.6788 |  | -102.72 | -98.1 | -101.664 | 1.66 | -21.648 | 298 | 1 | x parallel to a, y in ab plane, z along c | 0.6366 | 0.000,1.000,0.000 | 0 | CrystalOptimizer with GDMA2.2(PBE0/6-31G(d,p)) + FIT
BZYACO | C15 H12 O1 | 10 | Chalcone | (2E)-1,3-diphenylprop-2-en-1-one | Benzylidene acetophenone | BZYACO, BZYACO03 | flexible CrystalPredictor (2.2), CrystalOptimizer (2.4.7), DMACRYS (2.3.0) | Louise Price | 2018 | Price LS, Price SL 2022 Cryst Growth Des 22, 1801-1816 | \CHEMISTRY_CPOSS\MagnaPharm\Chalcones\CrystalOptimizer | dfA15031 | 0.298 | PBE0/6-31G(d,p) | 0 |  | This is the DMAflex intra_molecular energy penalty. It is with respect to opt. | A15031 | P21 | 4 | 6.1196 | 14.5259 | 13.5451 | 90 | 84.32 | 90 | LATT -1; SYMM -X +1/2, +Y +1/2, -Z | 1.1545 | 0.6714 |  | -101.96 | -193.07 | -101.662 | 1.71 | -21.488 | 298 | 1 | x parallel to a, y in ab plane, z along c | 1.0364 | 0.983,0.000,-0.185 | 0 | CrystalOptimizer with GDMA2.2(PBE0/6-31G(d,p)) + FIT
BZYACO | C15 H12 O1 | 10 | Chalcone | (2E)-1,3-diphenylprop-2-en-1-one | Benzylidene acetophenone | BZYACO, BZYACO03 | flexible CrystalPredictor (2.2), CrystalOptimizer (2.4.7), DMACRYS (2.3.0) | Louise Price | 2018 | Price LS, Price SL 2022 Cryst Growth Des 22, 1801-1816 | \CHEMISTRY_CPOSS\MagnaPharm\Chalcones\CrystalOptimizer | dfA13124 | 2.028 | PBE0/6-31G(d,p) | 0 |  | This is the DMAflex intra_molecular energy penalty. It is with respect to opt. | A13124 | P21/c | 4 | 5.9666 | 7.3229 | 26.9637 | 90 | 85.043 | 90 | LATT 1; SYMM -X , +Y +1/2, -Z +1/2 | 1.1785 | 0.6852 |  | -103.69 | -98.58 | -101.662 | 1.63 | -22.597 | 298 | 1 | x parallel to a, y in ab plane, z along c | 0.6209 | 0.788,0.000,-0.615 | 0 | CrystalOptimizer with GDMA2.2(PBE0/6-31G(d,p)) + FIT
BZYACO | C15 H12 O1 | 10 | Chalcone | (2E)-1,3-diphenylprop-2-en-1-one | Benzylidene acetophenone | BZYACO, BZYACO03 | flexible CrystalPredictor (2.2), CrystalOptimizer (2.4.7), DMACRYS (2.3.0) | Louise Price | 2018 | Price LS, Price SL 2022 Cryst Growth Des 22, 1801-1816 | \CHEMISTRY_CPOSS\MagnaPharm\Chalcones\CrystalOptimizer | dfA11207 | 0.611 | PBE0/6-31G(d,p) | 0 |  | This is the DMAflex intra_molecular energy penalty. It is with respect to opt. | A11207 | Pbcn | 8 | 8.2906 | 12.308 | 23.4117 | 90 | 90 | 90 | LATT 1; SYMM +X +1/2, -Y +1/2, -Z ; SYMM -X , +Y , -Z +1/2; SYMM -X +1/2, -Y +1/2, +Z +1/2 | 1.1581 | 0.6722 |  | -102.27 | -99.22 | -101.659 | 1.59 | -22.382 | 298 | 1 | x parallel to a, y in ab plane, z along c | 0.7015 | 1.000,0.000,0.000 | 0 | CrystalOptimizer with GDMA2.2(PBE0/6-31G(d,p)) + FIT
BZYACO | C15 H12 O1 | 10 | Chalcone | (2E)-1,3-diphenylprop-2-en-1-one | Benzylidene acetophenone | BZYACO, BZYACO03 | flexible CrystalPredictor (2.2), CrystalOptimizer (2.4.7), DMACRYS (2.3.0) | Louise Price | 2018 | Price LS, Price SL 2022 Cryst Growth Des 22, 1801-1816 | \CHEMISTRY_CPOSS\MagnaPharm\Chalcones\CrystalOptimizer | dfA16350 | 2.491 | PBE0/6-31G(d,p) | 0 |  | This is the DMAflex intra_molecular energy penalty. It is with respect to opt. | A16350 | P2/a | 4 | 6.8533 | 13.3873 | 12.7896 | 90 | 83.089 | 90 | LATT 1; SYMM -X +1/2, +Y , -Z | 1.1875 | 0.6927 |  | -104.15 | -102.7 | -101.659 | 1.64 | -22.073 | 298 | 1 | x parallel to a, y in ab plane, z along c | 0.4485 | 0.000,1.000,0.000 | 0 | CrystalOptimizer with GDMA2.2(PBE0/6-31G(d,p)) + FIT
BZYACO | C15 H12 O1 | 10 | Chalcone | (2E)-1,3-diphenylprop-2-en-1-one | Benzylidene acetophenone | BZYACO, BZYACO03 | flexible CrystalPredictor (2.2), CrystalOptimizer (2.4.7), DMACRYS (2.3.0) | Louise Price | 2018 | Price LS, Price SL 2022 Cryst Growth Des 22, 1801-1816 | \CHEMISTRY_CPOSS\MagnaPharm\Chalcones\CrystalOptimizer | dfA17655 | 0.393 | PBE0/6-31G(d,p) | 0 |  | This is the DMAflex intra_molecular energy penalty. It is with respect to opt. | A17655 | P21/n | 4 | 17.1537 | 8.2459 | 8.6045 | 90 | 90.827 | 90 | LATT 1; SYMM -X +1/2, +Y +1/2, -Z +1/2 | 1.1367 | 0.6621 |  | -102.05 | -91.54 | -101.657 | 1.63 | -22.783 | 298 | 1 | x parallel to a, y in ab plane, z along c | 0.1348 | 0.280,0.000,0.960 | 0 | CrystalOptimizer with GDMA2.2(PBE0/6-31G(d,p)) + FIT
BZYACO | C15 H12 O1 | 10 | Chalcone | (2E)-1,3-diphenylprop-2-en-1-one | Benzylidene acetophenone | BZYACO, BZYACO03 | flexible CrystalPredictor (2.2), CrystalOptimizer (2.4.7), DMACRYS (2.3.0) | Louise Price | 2018 | Price LS, Price SL 2022 Cryst Growth Des 22, 1801-1816 | \CHEMISTRY_CPOSS\MagnaPharm\Chalcones\CrystalOptimizer | dfA12836 | 1.636 | PBE0/6-31G(d,p) | 0 |  | This is the DMAflex intra_molecular energy penalty. It is with respect to opt. | A12836 | P21/n | 4 | 13.3683 | 7.1924 | 13.1459 | 90 | 71.679 | 90 | LATT 1; SYMM -X +1/2, +Y +1/2, -Z +1/2 | 1.1528 | 0.6718 |  | -103.29 | -96.32 | -101.654 | 0 | 0 | 0 | 1 | x parallel to a, y in ab plane, z along c | 0.0615 | -0.007,0.000,1.000 | 0 | CrystalOptimizer with GDMA2.2(PBE0/6-31G(d,p)) + FIT
BZYACO | C15 H12 O1 | 10 | Chalcone | (2E)-1,3-diphenylprop-2-en-1-one | Benzylidene acetophenone | BZYACO, BZYACO03 | flexible CrystalPredictor (2.2), CrystalOptimizer (2.4.7), DMACRYS (2.3.0) | Louise Price | 2018 | Price LS, Price SL 2022 Cryst Growth Des 22, 1801-1816 | \CHEMISTRY_CPOSS\MagnaPharm\Chalcones\CrystalOptimizer | dfA14205 | 1.567 | PBE0/6-31G(d,p) | 0 |  | This is the DMAflex intra_molecular energy penalty. It is with respect to opt. | A14205 | C2/c | 4 | 57.7423 | 6.4865 | 7.6604 | 90 | 55.769 | 90 | LATT 7; SYMM -X , +Y , -Z +1/2 | 1.1663 | 0.677 |  | -103.22 | -99.68 | -101.653 | 1.54 | -23.233 | 298 | 1 | x parallel to a, y in ab plane, z along c | 0.6146 | 0.876,0.000,-0.483 | 0 | CrystalOptimizer with GDMA2.2(PBE0/6-31G(d,p)) + FIT
BZYACO | C15 H12 O1 | 10 | Chalcone | (2E)-1,3-diphenylprop-2-en-1-one | Benzylidene acetophenone | BZYACO, BZYACO03 | flexible CrystalPredictor (2.2), CrystalOptimizer (2.4.7), DMACRYS (2.3.0) | Louise Price | 2018 | Price LS, Price SL 2022 Cryst Growth Des 22, 1801-1816 | \CHEMISTRY_CPOSS\MagnaPharm\Chalcones\CrystalOptimizer | dfA15394 | 4.761 | PBE0/6-31G(d,p) | 0 |  | This is the DMAflex intra_molecular energy penalty. It is with respect to opt. | A15394 | P21212 | 4 | 15.834 | 15.4125 | 4.9379 | 90 | 90 | 90 | LATT -1; SYMM +X +1/2, -Y +1/2, -Z ; SYMM -X +1/2, +Y +1/2, -Z ; SYMM -X , -Y , +Z | 1.1479 | 0.6674 |  | -106.41 | -92.77 | -101.649 | 1.6 | -21.647 | 298 | 1 | x parallel to a, y in ab plane, z along c | 2.3822 | 1.000,0.000,0.000 | 0 | CrystalOptimizer with GDMA2.2(PBE0/6-31G(d,p)) + FIT
BZYACO | C15 H12 O1 | 10 | Chalcone | (2E)-1,3-diphenylprop-2-en-1-one | Benzylidene acetophenone | BZYACO, BZYACO03 | flexible CrystalPredictor (2.2), CrystalOptimizer (2.4.7), DMACRYS (2.3.0) | Louise Price | 2018 | Price LS, Price SL 2022 Cryst Growth Des 22, 1801-1816 | \CHEMISTRY_CPOSS\MagnaPharm\Chalcones\CrystalOptimizer | dfA11230 | 0.855 | PBE0/6-31G(d,p) | 0 |  | This is the DMAflex intra_molecular energy penalty. It is with respect to opt. | A11230 | I2/c | 8 | 12.1451 | 8.6342 | 23.0649 | 90 | 86.91 | 90 | LATT 1; SYMM -X , +Y , -Z +1/2; SYMM +X +1/2, +Y +1/2, +Z +1/2; SYMM -X +1/2, +Y +1/2, -Z | 1.1455 | 0.6657 |  | -102.5 | -94.27 | -101.645 | 1.57 | -22.229 | 298 | 1 | x parallel to a, y in ab plane, z along c | 1.5438 | -0.260,0.000,0.966 | 0 | CrystalOptimizer with GDMA2.2(PBE0/6-31G(d,p)) + FIT
BZYACO | C15 H12 O1 | 10 | Chalcone | (2E)-1,3-diphenylprop-2-en-1-one | Benzylidene acetophenone | BZYACO, BZYACO03 | flexible CrystalPredictor (2.2), CrystalOptimizer (2.4.7), DMACRYS (2.3.0) | Louise Price | 2018 | Price LS, Price SL 2022 Cryst Growth Des 22, 1801-1816 | \CHEMISTRY_CPOSS\MagnaPharm\Chalcones\CrystalOptimizer | dfA14836 | 0.327 | PBE0/6-31G(d,p) | 0 |  | This is the DMAflex intra_molecular energy penalty. It is with respect to opt. | A14836 | I2 | 4 | 24.9645 | 3.8584 | 12.2281 | 90 | 82.453 | 90 | LATT -1; SYMM -X , +Y , -Z ; SYMM +X +1/2, +Y +1/2, +Z +1/2; SYMM -X +1/2, +Y +1/2, -Z +1/2 | 1.1847 | 0.6885 |  | -101.97 | -102.91 | -101.643 | 1.56 | -22.175 | 298 | 1 | x parallel to a, y in ab plane, z along c | 0.8724 | 0.884,0.000,0.467 | 0 | CrystalOptimizer with GDMA2.2(PBE0/6-31G(d,p)) + FIT
BZYACO | C15 H12 O1 | 10 | Chalcone | (2E)-1,3-diphenylprop-2-en-1-one | Benzylidene acetophenone | BZYACO, BZYACO03 | flexible CrystalPredictor (2.2), CrystalOptimizer (2.4.7), DMACRYS (2.3.0) | Louise Price | 2018 | Price LS, Price SL 2022 Cryst Growth Des 22, 1801-1816 | \CHEMISTRY_CPOSS\MagnaPharm\Chalcones\CrystalOptimizer | dfA12117 | 0.378 | PBE0/6-31G(d,p) | 0 |  | This is the DMAflex intra_molecular energy penalty. It is with respect to opt. | A12117 | A2/n | 8 | 24.1316 | 3.9469 | 25.8547 | 90 | 74.225 | 90 | LATT 1; SYMM -X +1/2, +Y , -Z +1/2; SYMM +X , +Y +1/2, +Z +1/2; SYMM -X +1/2, +Y +1/2, -Z | 1.1674 | 0.6794 |  | -102.02 | -102.42 | -101.642 | 1.64 | -21.476 | 298 | 1 | x parallel to a, y in ab plane, z along c | 2.1865 | -0.570,0.000,0.822 | 0 | CrystalOptimizer with GDMA2.2(PBE0/6-31G(d,p)) + FIT
BZYACO | C15 H12 O1 | 10 | Chalcone | (2E)-1,3-diphenylprop-2-en-1-one | Benzylidene acetophenone | BZYACO, BZYACO03 | flexible CrystalPredictor (2.2), CrystalOptimizer (2.4.7), DMACRYS (2.3.0) | Louise Price | 2018 | Price LS, Price SL 2022 Cryst Growth Des 22, 1801-1816 | \CHEMISTRY_CPOSS\MagnaPharm\Chalcones\CrystalOptimizer | dfA11646 | 1.63 | PBE0/6-31G(d,p) | 0 |  | This is the DMAflex intra_molecular energy penalty. It is with respect to opt. | A11646 | Pbca | 8 | 11.7226 | 13.581 | 15.0012 | 90 | 90 | 90 | LATT 1; SYMM +X +1/2, -Y +1/2, -Z ; SYMM -X , +Y +1/2, -Z +1/2; SYMM -X +1/2, -Y , +Z +1/2 | 1.1584 | 0.6745 |  | -103.27 | -97.84 | -101.64 | 1.6 | -22.212 | 298 | 1 | x parallel to a, y in ab plane, z along c | 0.7198 | 0.000,0.000,1.000 | 0 | CrystalOptimizer with GDMA2.2(PBE0/6-31G(d,p)) + FIT
BZYACO | C15 H12 O1 | 10 | Chalcone | (2E)-1,3-diphenylprop-2-en-1-one | Benzylidene acetophenone | BZYACO, BZYACO03 | flexible CrystalPredictor (2.2), CrystalOptimizer (2.4.7), DMACRYS (2.3.0) | Louise Price | 2018 | Price LS, Price SL 2022 Cryst Growth Des 22, 1801-1816 | \CHEMISTRY_CPOSS\MagnaPharm\Chalcones\CrystalOptimizer | dfB2 | 9.41 | PBE0/6-31G(d,p) | 0 |  | This is the DMAflex intra_molecular energy penalty. It is with respect to opt. | B2 | P212121 | 4 | 14.5468 | 6.1094 | 12.955 | 90 | 90 | 90 | LATT -1; SYMM +X +1/2, -Y +1/2, -Z ; SYMM -X , +Y +1/2, -Z +1/2; SYMM -X +1/2, -Y , +Z +1/2 | 1.2014 | 0.7007 |  | -111.05 | -97.25 | -101.64 | 1.69 | -20.922 | 298 | 1 | x parallel to a, y in ab plane, z along c | 4.1915 | 1.000,0.000,0.000 | 0 | CrystalOptimizer with GDMA2.2(PBE0/6-31G(d,p)) + FIT
BZYACO | C15 H12 O1 | 10 | Chalcone | (2E)-1,3-diphenylprop-2-en-1-one | Benzylidene acetophenone | BZYACO, BZYACO03 | flexible CrystalPredictor (2.2), CrystalOptimizer (2.4.7), DMACRYS (2.3.0) | Louise Price | 2018 | Price LS, Price SL 2022 Cryst Growth Des 22, 1801-1816 | \CHEMISTRY_CPOSS\MagnaPharm\Chalcones\CrystalOptimizer | dfA17527 | 1.491 | PBE0/6-31G(d,p) | 0 |  | This is the DMAflex intra_molecular energy penalty. It is with respect to opt. | A17527 | P43212 | 8 | 9.0916 | 9.0916 | 28.9338 | 90 | 90 | 90 | LATT -1; SYMM -Y +1/2, +X +1/2, +Z +3/4; SYMM +Y +1/2, -X +1/2, +Z +1/4; SYMM +X +1/2, -Y +1/2, -Z +1/4; SYMM -X +1/2, +Y +1/2, -Z +3/4; SYMM -X , -Y , +Z +1/2; SYMM +Y , +X , -Z ; SYMM -Y , -X , -Z +1/2 | 1.1568 | 0.6754 |  | -103.13 | -97.59 | -101.639 | 1.63 | -22.45 | 298 | 1 | x parallel to a, y in ab plane, z along c | 2.149 | 1.000,0.000,0.000 | 0 | CrystalOptimizer with GDMA2.2(PBE0/6-31G(d,p)) + FIT
BZYACO | C15 H12 O1 | 10 | Chalcone | (2E)-1,3-diphenylprop-2-en-1-one | Benzylidene acetophenone | BZYACO, BZYACO03 | flexible CrystalPredictor (2.2), CrystalOptimizer (2.4.7), DMACRYS (2.3.0) | Louise Price | 2018 | Price LS, Price SL 2022 Cryst Growth Des 22, 1801-1816 | \CHEMISTRY_CPOSS\MagnaPharm\Chalcones\CrystalOptimizer | dfA18099 | 1.151 | PBE0/6-31G(d,p) | 0 |  | This is the DMAflex intra_molecular energy penalty. It is with respect to opt. | A18099 | Pna21 | 4 | 11.6766 | 25.7304 | 3.9088 | 90 | 90 | 90 | LATT -1; SYMM -X , -Y , +Z +1/2; SYMM -X +1/2, +Y +1/2, +Z +1/2; SYMM +X +1/2, -Y +1/2, +Z | 1.1779 | 0.6845 |  | -102.79 | -99.78 | -101.639 | 1.63 | -22.407 | 298 | 1 | x parallel to a, y in ab plane, z along c | 1.1888 | 0.000,1.000,0.000 | 0 | CrystalOptimizer with GDMA2.2(PBE0/6-31G(d,p)) + FIT
BZYACO | C15 H12 O1 | 10 | Chalcone | (2E)-1,3-diphenylprop-2-en-1-one | Benzylidene acetophenone | BZYACO, BZYACO03 | flexible CrystalPredictor (2.2), CrystalOptimizer (2.4.7), DMACRYS (2.3.0) | Louise Price | 2018 | Price LS, Price SL 2022 Cryst Growth Des 22, 1801-1816 | \CHEMISTRY_CPOSS\MagnaPharm\Chalcones\CrystalOptimizer | dfA15316 | 2.582 | PBE0/6-31G(d,p) | 0 |  | This is the DMAflex intra_molecular energy penalty. It is with respect to opt. | A15316 | Pca21 | 4 | 11.6628 | 13.3488 | 7.439 | 90 | 90 | 90 | LATT -1; SYMM -X , -Y , +Z +1/2; SYMM -X +1/2, +Y , +Z +1/2; SYMM +X +1/2, -Y , +Z | 1.1944 | 0.6949 |  | -104.22 | -101.66 | -101.638 | 0 | 0 | 0 | 0 | x parallel to a, y in ab plane, z along c | 0 | 0.000,1.000,0.000 | 0 | CrystalOptimizer with GDMA2.2(PBE0/6-31G(d,p)) + FIT
BZYACO | C15 H12 O1 | 10 | Chalcone | (2E)-1,3-diphenylprop-2-en-1-one | Benzylidene acetophenone | BZYACO, BZYACO03 | flexible CrystalPredictor (2.2), CrystalOptimizer (2.4.7), DMACRYS (2.3.0) | Louise Price | 2018 | Price LS, Price SL 2022 Cryst Growth Des 22, 1801-1816 | \CHEMISTRY_CPOSS\MagnaPharm\Chalcones\CrystalOptimizer | dfA8489 | 0.856 | PBE0/6-31G(d,p) | 0 |  | This is the DMAflex intra_molecular energy penalty. It is with respect to opt. | A8489 | P21/a | 4 | 8.0006 | 21.9119 | 7.3842 | 90 | 64.236 | 90 | LATT 1; SYMM -X +1/2, +Y +1/2, -Z | 1.1865 | 0.6895 |  | -102.49 | -102.77 | -101.634 | 0 | 0 | 0 | 1 | x parallel to a, y in ab plane, z along c | 0.3948 | 0.000,1.000,0.000 | 0 | CrystalOptimizer with GDMA2.2(PBE0/6-31G(d,p)) + FIT
BZYACO | C15 H12 O1 | 10 | Chalcone | (2E)-1,3-diphenylprop-2-en-1-one | Benzylidene acetophenone | BZYACO, BZYACO03 | flexible CrystalPredictor (2.2), CrystalOptimizer (2.4.7), DMACRYS (2.3.0) | Louise Price | 2018 | Price LS, Price SL 2022 Cryst Growth Des 22, 1801-1816 | \CHEMISTRY_CPOSS\MagnaPharm\Chalcones\CrystalOptimizer | dfA15308 | 1.559 | PBE0/6-31G(d,p) | 0 |  | This is the DMAflex intra_molecular energy penalty. It is with respect to opt. | A15308 | A2/n | 8 | 16.2053 | 6.0555 | 25.1208 | 90 | 85.308 | 90 | LATT 1; SYMM -X +1/2, +Y , -Z +1/2; SYMM +X , +Y +1/2, +Z +1/2; SYMM -X +1/2, +Y +1/2, -Z | 1.126 | 0.6562 |  | -103.19 | -93.28 | -101.631 | 1.71 | -21.779 | 298 | 1 | x parallel to a, y in ab plane, z along c | 1.7779 | -0.225,0.000,0.974 | 0 | CrystalOptimizer with GDMA2.2(PBE0/6-31G(d,p)) + FIT
BZYACO | C15 H12 O1 | 10 | Chalcone | (2E)-1,3-diphenylprop-2-en-1-one | Benzylidene acetophenone | BZYACO, BZYACO03 | flexible CrystalPredictor (2.2), CrystalOptimizer (2.4.7), DMACRYS (2.3.0) | Louise Price | 2018 | Price LS, Price SL 2022 Cryst Growth Des 22, 1801-1816 | \CHEMISTRY_CPOSS\MagnaPharm\Chalcones\CrystalOptimizer | dfA15628 | 0.67 | PBE0/6-31G(d,p) | 0 |  | This is the DMAflex intra_molecular energy penalty. It is with respect to opt. | A15628 | P2/a | 4 | 26.7302 | 3.9285 | 11.3378 | 90 | 84.437 | 90 | LATT 1; SYMM -X +1/2, +Y , -Z | 1.1673 | 0.6747 |  | -102.3 | -102.95 | -101.63 | 0 | 0 | 0 | 0 | x parallel to a, y in ab plane, z along c | 0 | -0.139,0.000,0.990 | 0 | CrystalOptimizer with GDMA2.2(PBE0/6-31G(d,p)) + FIT
BZYACO | C15 H12 O1 | 10 | Chalcone | (2E)-1,3-diphenylprop-2-en-1-one | Benzylidene acetophenone | BZYACO, BZYACO03 | flexible CrystalPredictor (2.2), CrystalOptimizer (2.4.7), DMACRYS (2.3.0) | Louise Price | 2018 | Price LS, Price SL 2022 Cryst Growth Des 22, 1801-1816 | \CHEMISTRY_CPOSS\MagnaPharm\Chalcones\CrystalOptimizer | dfA15034 | 1.307 | PBE0/6-31G(d,p) | 0 |  | This is the DMAflex intra_molecular energy penalty. It is with respect to opt. | A15034 | P21212 | 4 | 11.0462 | 26.8128 | 3.9157 | 90 | 90 | 90 | LATT -1; SYMM +X +1/2, -Y +1/2, -Z ; SYMM -X +1/2, +Y +1/2, -Z ; SYMM -X , -Y , +Z | 1.1927 | 0.6975 |  | -102.93 | -102.79 | -101.623 | 0 | 0 | 0 | 0 | x parallel to a, y in ab plane, z along c | 0 | 1.000,0.000,0.000 | 0 | CrystalOptimizer with GDMA2.2(PBE0/6-31G(d,p)) + FIT
BZYACO | C15 H12 O1 | 10 | Chalcone | (2E)-1,3-diphenylprop-2-en-1-one | Benzylidene acetophenone | BZYACO, BZYACO03 | flexible CrystalPredictor (2.2), CrystalOptimizer (2.4.7), DMACRYS (2.3.0) | Louise Price | 2018 | Price LS, Price SL 2022 Cryst Growth Des 22, 1801-1816 | \CHEMISTRY_CPOSS\MagnaPharm\Chalcones\CrystalOptimizer | dfA13548 | 0.704 | PBE0/6-31G(d,p) | 0 |  | This is the DMAflex intra_molecular energy penalty. It is with respect to opt. | A13548 | P21/c | 4 | 11.8784 | 7.3566 | 13.6188 | 90 | 84.624 | 90 | LATT 1; SYMM -X , +Y +1/2, -Z +1/2 | 1.1675 | 0.6796 |  | -102.32 | -97.41 | -101.616 | 1.58 | -22.089 | 298 | 1 | x parallel to a, y in ab plane, z along c | 1.5073 | 0.000,1.000,0.000 | 0 | CrystalOptimizer with GDMA2.2(PBE0/6-31G(d,p)) + FIT
BZYACO | C15 H12 O1 | 10 | Chalcone | (2E)-1,3-diphenylprop-2-en-1-one | Benzylidene acetophenone | BZYACO, BZYACO03 | flexible CrystalPredictor (2.2), CrystalOptimizer (2.4.7), DMACRYS (2.3.0) | Louise Price | 2018 | Price LS, Price SL 2022 Cryst Growth Des 22, 1801-1816 | \CHEMISTRY_CPOSS\MagnaPharm\Chalcones\CrystalOptimizer | dfA11913 | 0.905 | PBE0/6-31G(d,p) | 0 |  | This is the DMAflex intra_molecular energy penalty. It is with respect to opt. | A11913 | Pa | 2 | 12.8826 | 3.7489 | 13.4717 | 90 | 62.602 | 90 | LATT -1; SYMM +X +1/2, -Y , +Z | 1.1973 | 0.6978 |  | -102.52 | -104.78 | -101.615 | 1.59 | -22.366 | 298 | 1 | x parallel to a, y in ab plane, z along c | 1.0789 | 0.748,0.000,0.664 | 0 | CrystalOptimizer with GDMA2.2(PBE0/6-31G(d,p)) + FIT
BZYACO | C15 H12 O1 | 10 | Chalcone | (2E)-1,3-diphenylprop-2-en-1-one | Benzylidene acetophenone | BZYACO, BZYACO03 | flexible CrystalPredictor (2.2), CrystalOptimizer (2.4.7), DMACRYS (2.3.0) | Louise Price | 2018 | Price LS, Price SL 2022 Cryst Growth Des 22, 1801-1816 | \CHEMISTRY_CPOSS\MagnaPharm\Chalcones\CrystalOptimizer | dfA16988 | 0.707 | PBE0/6-31G(d,p) | 0 |  | This is the DMAflex intra_molecular energy penalty. It is with respect to opt. | A16988 | P21/c | 4 | 4.9849 | 17.0448 | 14.222 | 90 | 85.405 | 90 | LATT 1; SYMM -X , +Y +1/2, -Z +1/2 | 1.1484 | 0.6686 |  | -102.32 | -96.25 | -101.613 | 1.56 | -22.628 | 298 | 0 | x parallel to a, y in ab plane, z along c | 0 | -0.522,0.000,0.853 | 0 | CrystalOptimizer with GDMA2.2(PBE0/6-31G(d,p)) + FIT
BZYACO | C15 H12 O1 | 10 | Chalcone | (2E)-1,3-diphenylprop-2-en-1-one | Benzylidene acetophenone | BZYACO, BZYACO03 | flexible CrystalPredictor (2.2), CrystalOptimizer (2.4.7), DMACRYS (2.3.0) | Louise Price | 2018 | Price LS, Price SL 2022 Cryst Growth Des 22, 1801-1816 | \CHEMISTRY_CPOSS\MagnaPharm\Chalcones\CrystalOptimizer | dfA16060 | 1.147 | PBE0/6-31G(d,p) | 0 |  | This is the DMAflex intra_molecular energy penalty. It is with respect to opt. | A16060 | Pbca | 8 | 26.3308 | 7.1167 | 12.6883 | 90 | 90 | 90 | LATT 1; SYMM +X +1/2, -Y +1/2, -Z ; SYMM -X , +Y +1/2, -Z +1/2; SYMM -X +1/2, -Y , +Z +1/2 | 1.1636 | 0.6753 |  | -102.76 | -97.89 | -101.613 | 1.66 | -21.639 | 298 | 1 | x parallel to a, y in ab plane, z along c | 0.6092 | 0.000,0.000,1.000 | 0 | CrystalOptimizer with GDMA2.2(PBE0/6-31G(d,p)) + FIT
BZYACO | C15 H12 O1 | 10 | Chalcone | (2E)-1,3-diphenylprop-2-en-1-one | Benzylidene acetophenone | BZYACO, BZYACO03 | flexible CrystalPredictor (2.2), CrystalOptimizer (2.4.7), DMACRYS (2.3.0) | Louise Price | 2018 | Price LS, Price SL 2022 Cryst Growth Des 22, 1801-1816 | \CHEMISTRY_CPOSS\MagnaPharm\Chalcones\CrystalOptimizer | dfA17115 | 0.309 | PBE0/6-31G(d,p) | 0 |  | This is the DMAflex intra_molecular energy penalty. It is with respect to opt. | A17115 | P61 | 6 | 23.517 | 23.517 | 3.8604 | 90 | 90 | 120 | LATT -1; SYMM +X -Y , +X , +Z +1/6; SYMM +Y , -X +Y , +Z +5/6; SYMM -Y , +X -Y , +Z +1/3; SYMM -X +Y , -X , +Z +2/3; SYMM -X , -Y , +Z +1/2 | 1.1222 | 0.6521 |  | -101.92 | -97.87 | -101.611 | 1.62 | -22.184 | 298 | 1 | x parallel to a, y in ab plane, z along c | 1.3602 | 0.000,0.000,1.000 | 0 | CrystalOptimizer with GDMA2.2(PBE0/6-31G(d,p)) + FIT
BZYACO | C15 H12 O1 | 10 | Chalcone | (2E)-1,3-diphenylprop-2-en-1-one | Benzylidene acetophenone | BZYACO, BZYACO03 | flexible CrystalPredictor (2.2), CrystalOptimizer (2.4.7), DMACRYS (2.3.0) | Louise Price | 2018 | Price LS, Price SL 2022 Cryst Growth Des 22, 1801-1816 | \CHEMISTRY_CPOSS\MagnaPharm\Chalcones\CrystalOptimizer | dfA15701 | 2.859 | PBE0/6-31G(d,p) | 0 |  | This is the DMAflex intra_molecular energy penalty. It is with respect to opt. | A15701 | I2 | 4 | 14.8817 | 6.1229 | 13.3934 | 90 | 81.8 | 90 | LATT -1; SYMM -X , +Y , -Z ; SYMM +X +1/2, +Y +1/2, +Z +1/2; SYMM -X +1/2, +Y +1/2, -Z +1/2 | 1.1452 | 0.6663 |  | -104.47 | -93.67 | -101.611 | 0 | 0 | 0 | 1 | x parallel to a, y in ab plane, z along c | 0.9089 | 0.868,0.000,-0.496 | 0 | CrystalOptimizer with GDMA2.2(PBE0/6-31G(d,p)) + FIT
BZYACO | C15 H12 O1 | 10 | Chalcone | (2E)-1,3-diphenylprop-2-en-1-one | Benzylidene acetophenone | BZYACO, BZYACO03 | flexible CrystalPredictor (2.2), CrystalOptimizer (2.4.7), DMACRYS (2.3.0) | Louise Price | 2018 | Price LS, Price SL 2022 Cryst Growth Des 22, 1801-1816 | \CHEMISTRY_CPOSS\MagnaPharm\Chalcones\CrystalOptimizer | dfA16405 | 0.639 | PBE0/6-31G(d,p) | 0 |  | This is the DMAflex intra_molecular energy penalty. It is with respect to opt. | A16405 | Pna21 | 4 | 18.0225 | 17.2401 | 3.7765 | 90 | 90 | 90 | LATT -1; SYMM -X , -Y , +Z +1/2; SYMM -X +1/2, +Y +1/2, +Z +1/2; SYMM +X +1/2, -Y +1/2, +Z | 1.1789 | 0.6866 |  | -102.25 | -101.57 | -101.611 | 0 | 0 | 0 | 0 | x parallel to a, y in ab plane, z along c | 0 | 0.000,0.000,1.000 | 0 | CrystalOptimizer with GDMA2.2(PBE0/6-31G(d,p)) + FIT
BZYACO | C15 H12 O1 | 10 | Chalcone | (2E)-1,3-diphenylprop-2-en-1-one | Benzylidene acetophenone | BZYACO, BZYACO03 | flexible CrystalPredictor (2.2), CrystalOptimizer (2.4.7), DMACRYS (2.3.0) | Louise Price | 2018 | Price LS, Price SL 2022 Cryst Growth Des 22, 1801-1816 | \CHEMISTRY_CPOSS\MagnaPharm\Chalcones\CrystalOptimizer | dfA17503 | 0.79 | PBE0/6-31G(d,p) | 0 |  | This is the DMAflex intra_molecular energy penalty. It is with respect to opt. | A17503 | P21/c | 4 | 3.9593 | 25.7416 | 11.9385 | 90 | 83.447 | 90 | LATT 1; SYMM -X , +Y +1/2, -Z +1/2 | 1.1443 | 0.6655 |  | -102.4 | -97.74 | -101.61 | 1.68 | -21.144 | 298 | 1 | x parallel to a, y in ab plane, z along c | 1.936 | -0.108,0.000,0.994 | 0 | CrystalOptimizer with GDMA2.2(PBE0/6-31G(d,p)) + FIT
BZYACO | C15 H12 O1 | 10 | Chalcone | (2E)-1,3-diphenylprop-2-en-1-one | Benzylidene acetophenone | BZYACO, BZYACO03 | flexible CrystalPredictor (2.2), CrystalOptimizer (2.4.7), DMACRYS (2.3.0) | Louise Price | 2018 | Price LS, Price SL 2022 Cryst Growth Des 22, 1801-1816 | \CHEMISTRY_CPOSS\MagnaPharm\Chalcones\CrystalOptimizer | dfA17849 | 1.361 | PBE0/6-31G(d,p) | 0 |  | This is the DMAflex intra_molecular energy penalty. It is with respect to opt. | A17849 | I2/c | 8 | 12.0412 | 16.0625 | 12.7925 | 90 | 81.968 | 90 | LATT 1; SYMM -X , +Y , -Z +1/2; SYMM +X +1/2, +Y +1/2, +Z +1/2; SYMM -X +1/2, +Y +1/2, -Z | 1.1292 | 0.6563 |  | -102.97 | -90.76 | -101.609 | 1.71 | -21.663 | 298 | 1 | x parallel to a, y in ab plane, z along c | 0.4721 | -0.422,0.000,0.907 | 0 | CrystalOptimizer with GDMA2.2(PBE0/6-31G(d,p)) + FIT
BZYACO | C15 H12 O1 | 10 | Chalcone | (2E)-1,3-diphenylprop-2-en-1-one | Benzylidene acetophenone | BZYACO, BZYACO03 | flexible CrystalPredictor (2.2), CrystalOptimizer (2.4.7), DMACRYS (2.3.0) | Louise Price | 2018 | Price LS, Price SL 2022 Cryst Growth Des 22, 1801-1816 | \CHEMISTRY_CPOSS\MagnaPharm\Chalcones\CrystalOptimizer | dfA14705 | 0.604 | PBE0/6-31G(d,p) | 0 |  | This is the DMAflex intra_molecular energy penalty. It is with respect to opt. | A14705 | Pna21 | 4 | 10.9972 | 27.7316 | 3.7728 | 90 | 90 | 90 | LATT -1; SYMM -X , -Y , +Z +1/2; SYMM -X +1/2, +Y +1/2, +Z +1/2; SYMM +X +1/2, -Y +1/2, +Z | 1.2022 | 0.6999 |  | -102.21 | -105.45 | -101.606 | 1.64 | -21.619 | 298 | 1 | x parallel to a, y in ab plane, z along c | 1.4614 | 1.000,0.000,0.000 | 0 | CrystalOptimizer with GDMA2.2(PBE0/6-31G(d,p)) + FIT
BZYACO | C15 H12 O1 | 10 | Chalcone | (2E)-1,3-diphenylprop-2-en-1-one | Benzylidene acetophenone | BZYACO, BZYACO03 | flexible CrystalPredictor (2.2), CrystalOptimizer (2.4.7), DMACRYS (2.3.0) | Louise Price | 2018 | Price LS, Price SL 2022 Cryst Growth Des 22, 1801-1816 | \CHEMISTRY_CPOSS\MagnaPharm\Chalcones\CrystalOptimizer | dfA17297 | 1.771 | PBE0/6-31G(d,p) | 0 |  | This is the DMAflex intra_molecular energy penalty. It is with respect to opt. | A17297 | P21/c | 4 | 13.5104 | 12.5255 | 7.0879 | 90 | 92.308 | 90 | LATT 1; SYMM -X , +Y +1/2, -Z +1/2 | 1.1542 | 0.6719 |  | -103.37 | -95.7 | -101.599 | 0 | 0 | 0 | 1 | x parallel to a, y in ab plane, z along c | 0.8599 | 0.000,1.000,0.000 | 0 | CrystalOptimizer with GDMA2.2(PBE0/6-31G(d,p)) + FIT
BZYACO | C15 H12 O1 | 10 | Chalcone | (2E)-1,3-diphenylprop-2-en-1-one | Benzylidene acetophenone | BZYACO, BZYACO03 | flexible CrystalPredictor (2.2), CrystalOptimizer (2.4.7), DMACRYS (2.3.0) | Louise Price | 2018 | Price LS, Price SL 2022 Cryst Growth Des 22, 1801-1816 | \CHEMISTRY_CPOSS\MagnaPharm\Chalcones\CrystalOptimizer | dfA16544 | 3.141 | PBE0/6-31G(d,p) | 0 |  | This is the DMAflex intra_molecular energy penalty. It is with respect to opt. | A16544 | Pccn | 8 | 21.0627 | 11.2107 | 9.9732 | 90 | 90 | 90 | LATT 1; SYMM +X +1/2, -Y , -Z +1/2; SYMM -X , +Y +1/2, -Z +1/2; SYMM -X +1/2, -Y +1/2, +Z | 1.1748 | 0.6858 |  | -104.74 | -96.93 | -101.599 | 0 | 0 | 0 | 1 | x parallel to a, y in ab plane, z along c | 0.2213 | 0.000,0.000,1.000 | 0 | CrystalOptimizer with GDMA2.2(PBE0/6-31G(d,p)) + FIT
BZYACO | C15 H12 O1 | 10 | Chalcone | (2E)-1,3-diphenylprop-2-en-1-one | Benzylidene acetophenone | BZYACO, BZYACO03 | flexible CrystalPredictor (2.2), CrystalOptimizer (2.4.7), DMACRYS (2.3.0) | Louise Price | 2018 | Price LS, Price SL 2022 Cryst Growth Des 22, 1801-1816 | \CHEMISTRY_CPOSS\MagnaPharm\Chalcones\CrystalOptimizer | dfA13171 | 1.181 | PBE0/6-31G(d,p) | 0 |  | This is the DMAflex intra_molecular energy penalty. It is with respect to opt. | A13171 | P21/c | 4 | 4.0583 | 11.8532 | 24.1561 | 90 | 89.945 | 90 | LATT 1; SYMM -X , +Y +1/2, -Z +1/2 | 1.1904 | 0.6908 |  | -102.78 | -101.18 | -101.599 | 1.65 | -21.676 | 298 | 1 | x parallel to a, y in ab plane, z along c | 1.2599 | 0.477,0.000,0.879 | 0 | CrystalOptimizer with GDMA2.2(PBE0/6-31G(d,p)) + FIT
BZYACO | C15 H12 O1 | 10 | Chalcone | (2E)-1,3-diphenylprop-2-en-1-one | Benzylidene acetophenone | BZYACO, BZYACO03 | flexible CrystalPredictor (2.2), CrystalOptimizer (2.4.7), DMACRYS (2.3.0) | Louise Price | 2018 | Price LS, Price SL 2022 Cryst Growth Des 22, 1801-1816 | \CHEMISTRY_CPOSS\MagnaPharm\Chalcones\CrystalOptimizer | dfA10225 | 0.743 | PBE0/6-31G(d,p) | 0 |  | This is the DMAflex intra_molecular energy penalty. It is with respect to opt. | A10225 | P2/c | 4 | 11.7698 | 4.2187 | 26.0768 | 90 | 64.322 | 90 | LATT 1; SYMM -X , +Y , -Z +1/2 | 1.1854 | 0.6923 |  | -102.34 | -103.17 | -101.597 | 1.52 | -22.762 | 298 | 1 | x parallel to a, y in ab plane, z along c | 1.2157 | 0.949,0.000,-0.314 | 0 | CrystalOptimizer with GDMA2.2(PBE0/6-31G(d,p)) + FIT
BZYACO | C15 H12 O1 | 10 | Chalcone | (2E)-1,3-diphenylprop-2-en-1-one | Benzylidene acetophenone | BZYACO, BZYACO03 | flexible CrystalPredictor (2.2), CrystalOptimizer (2.4.7), DMACRYS (2.3.0) | Louise Price | 2018 | Price LS, Price SL 2022 Cryst Growth Des 22, 1801-1816 | \CHEMISTRY_CPOSS\MagnaPharm\Chalcones\CrystalOptimizer | dfA17580 | 0.475 | PBE0/6-31G(d,p) | 0 |  | This is the DMAflex intra_molecular energy penalty. It is with respect to opt. | A17580 | P2/n | 4 | 16.6745 | 7.0952 | 11.0067 | 90 | 69.069 | 90 | LATT 1; SYMM -X +1/2, +Y , -Z +1/2 | 1.1373 | 0.6629 |  | -102.07 | -94.85 | -101.595 | 1.54 | -23.471 | 298 | 1 | x parallel to a, y in ab plane, z along c | 0.5803 | -0.688,0.000,0.726 | 0 | CrystalOptimizer with GDMA2.2(PBE0/6-31G(d,p)) + FIT
BZYACO | C15 H12 O1 | 10 | Chalcone | (2E)-1,3-diphenylprop-2-en-1-one | Benzylidene acetophenone | BZYACO, BZYACO03 | flexible CrystalPredictor (2.2), CrystalOptimizer (2.4.7), DMACRYS (2.3.0) | Louise Price | 2018 | Price LS, Price SL 2022 Cryst Growth Des 22, 1801-1816 | \CHEMISTRY_CPOSS\MagnaPharm\Chalcones\CrystalOptimizer | dfA15688 | 0.466 | PBE0/6-31G(d,p) | 0 |  | This is the DMAflex intra_molecular energy penalty. It is with respect to opt. | A15688 | P21/n | 4 | 3.9382 | 13.8389 | 21.7036 | 90 | 88.855 | 90 | LATT 1; SYMM -X +1/2, +Y +1/2, -Z +1/2 | 1.1697 | 0.6805 |  | -102.06 | -101.35 | -101.594 | 0 | 0 | 0 | 0 | x parallel to a, y in ab plane, z along c | 0 | 0.980,0.000,0.197 | 0 | CrystalOptimizer with GDMA2.2(PBE0/6-31G(d,p)) + FIT
BZYACO | C15 H12 O1 | 10 | Chalcone | (2E)-1,3-diphenylprop-2-en-1-one | Benzylidene acetophenone | BZYACO, BZYACO03 | flexible CrystalPredictor (2.2), CrystalOptimizer (2.4.7), DMACRYS (2.3.0) | Louise Price | 2018 | Price LS, Price SL 2022 Cryst Growth Des 22, 1801-1816 | \CHEMISTRY_CPOSS\MagnaPharm\Chalcones\CrystalOptimizer | dfA17453 | 0.518 | PBE0/6-31G(d,p) | 0 |  | This is the DMAflex intra_molecular energy penalty. It is with respect to opt. | A17453 | C2/n | 8 | 26.4107 | 5.5097 | 16.8898 | 90 | 83.093 | 90 | LATT 1; SYMM -X +1/2, +Y , -Z +1/2; SYMM +X +1/2, +Y +1/2, +Z ; SYMM -X , +Y +1/2, -Z +1/2 | 1.1339 | 0.6594 |  | -102.11 | -92.57 | -101.592 | 0 | 0 | 0 | 1 | x parallel to a, y in ab plane, z along c | 0.8787 | 0.291,0.000,0.957 | 0 | CrystalOptimizer with GDMA2.2(PBE0/6-31G(d,p)) + FIT
BZYACO | C15 H12 O1 | 10 | Chalcone | (2E)-1,3-diphenylprop-2-en-1-one | Benzylidene acetophenone | BZYACO, BZYACO03 | flexible CrystalPredictor (2.2), CrystalOptimizer (2.4.7), DMACRYS (2.3.0) | Louise Price | 2018 | Price LS, Price SL 2022 Cryst Growth Des 22, 1801-1816 | \CHEMISTRY_CPOSS\MagnaPharm\Chalcones\CrystalOptimizer | dfA9379 | 0.312 | PBE0/6-31G(d,p) | 0 |  | This is the DMAflex intra_molecular energy penalty. It is with respect to opt. | A9379 | P21/n | 4 | 7.4951 | 22.9296 | 6.9963 | 90 | 77.944 | 90 | LATT 1; SYMM -X +1/2, +Y +1/2, -Z +1/2 | 1.1764 | 0.6842 |  | -101.9 | -101.03 | -101.588 | 1.63 | -22.226 | 298 | 1 | x parallel to a, y in ab plane, z along c | 0.7175 | 0.613,0.000,0.790 | 0 | CrystalOptimizer with GDMA2.2(PBE0/6-31G(d,p)) + FIT
BZYACO | C15 H12 O1 | 10 | Chalcone | (2E)-1,3-diphenylprop-2-en-1-one | Benzylidene acetophenone | BZYACO, BZYACO03 | flexible CrystalPredictor (2.2), CrystalOptimizer (2.4.7), DMACRYS (2.3.0) | Louise Price | 2018 | Price LS, Price SL 2022 Cryst Growth Des 22, 1801-1816 | \CHEMISTRY_CPOSS\MagnaPharm\Chalcones\CrystalOptimizer | dfB78 | 9.028 | PBE0/6-31G(d,p) | 0 |  | This is the DMAflex intra_molecular energy penalty. It is with respect to opt. | B78 | Aba2 | 4 | 18.4256 | 16.8285 | 7.6236 | 90 | 90 | 90 | LATT -5; SYMM -X , -Y , +Z ; SYMM -X +1/2, +Y +1/2, +Z ; SYMM +X +1/2, -Y +1/2, +Z | 1.1703 | 0.6822 |  | -110.61 | -93.82 | -101.582 | 1.67 | -20.814 | 298 | 1 | x parallel to a, y in ab plane, z along c | 2.2947 | 1.000,0.000,0.000 | 0 | CrystalOptimizer with GDMA2.2(PBE0/6-31G(d,p)) + FIT
BZYACO | C15 H12 O1 | 10 | Chalcone | (2E)-1,3-diphenylprop-2-en-1-one | Benzylidene acetophenone | BZYACO, BZYACO03 | flexible CrystalPredictor (2.2), CrystalOptimizer (2.4.7), DMACRYS (2.3.0) | Louise Price | 2018 | Price LS, Price SL 2022 Cryst Growth Des 22, 1801-1816 | \CHEMISTRY_CPOSS\MagnaPharm\Chalcones\CrystalOptimizer | dfA12778 | 1.029 | PBE0/6-31G(d,p) | 0 |  | This is the DMAflex intra_molecular energy penalty. It is with respect to opt. | A12778 | Ic | 8 | 15.5305 | 13.2369 | 13.1599 | 90 | 62.899 | 90 | LATT -1; SYMM +X +1/2, +Y +1/2, +Z +1/2; SYMM +X , -Y , +Z +1/2; SYMM +X +1/2, -Y +1/2, +Z | 1.1487 | 0.6693 |  | -102.61 | -191.1 | -101.581 | 1.55 | -22.938 | 298 | 1 | x parallel to a, y in ab plane, z along c | 0.2299 | 1.000,0.000,-0.030 | 0 | CrystalOptimizer with GDMA2.2(PBE0/6-31G(d,p)) + FIT
BZYACO | C15 H12 O1 | 10 | Chalcone | (2E)-1,3-diphenylprop-2-en-1-one | Benzylidene acetophenone | BZYACO, BZYACO03 | flexible CrystalPredictor (2.2), CrystalOptimizer (2.4.7), DMACRYS (2.3.0) | Louise Price | 2018 | Price LS, Price SL 2022 Cryst Growth Des 22, 1801-1816 | \CHEMISTRY_CPOSS\MagnaPharm\Chalcones\CrystalOptimizer | dfA11510 | 0.791 | PBE0/6-31G(d,p) | 0 |  | This is the DMAflex intra_molecular energy penalty. It is with respect to opt. | A11510 | C2/n | 8 | 19.1736 | 6.8278 | 18.5098 | 90 | 80.768 | 90 | LATT 1; SYMM -X +1/2, +Y , -Z +1/2; SYMM +X +1/2, +Y +1/2, +Z ; SYMM -X , +Y +1/2, -Z +1/2 | 1.1567 | 0.676 |  | -102.37 | -99.16 | -101.579 | 1.53 | -23.114 | 298 | 1 | x parallel to a, y in ab plane, z along c | 0.2627 | 0.135,0.000,0.991 | 0 | CrystalOptimizer with GDMA2.2(PBE0/6-31G(d,p)) + FIT
BZYACO | C15 H12 O1 | 10 | Chalcone | (2E)-1,3-diphenylprop-2-en-1-one | Benzylidene acetophenone | BZYACO, BZYACO03 | flexible CrystalPredictor (2.2), CrystalOptimizer (2.4.7), DMACRYS (2.3.0) | Louise Price | 2018 | Price LS, Price SL 2022 Cryst Growth Des 22, 1801-1816 | \CHEMISTRY_CPOSS\MagnaPharm\Chalcones\CrystalOptimizer | dfA9725 | 0.711 | PBE0/6-31G(d,p) | 0 |  | This is the DMAflex intra_molecular energy penalty. It is with respect to opt. | A9725 | A2/a | 8 | 25.0351 | 7.2847 | 12.8922 | 90 | 89.609 | 90 | LATT 1; SYMM -X +1/2, +Y , -Z ; SYMM +X , +Y +1/2, +Z +1/2; SYMM -X +1/2, +Y +1/2, -Z +1/2 | 1.1767 | 0.6848 |  | -102.29 | -100.33 | -101.579 | 0 | 0 | 0 | 1 | x parallel to a, y in ab plane, z along c | 0.2013 | -0.469,0.000,0.883 | 0 | CrystalOptimizer with GDMA2.2(PBE0/6-31G(d,p)) + FIT
BZYACO | C15 H12 O1 | 10 | Chalcone | (2E)-1,3-diphenylprop-2-en-1-one | Benzylidene acetophenone | BZYACO, BZYACO03 | flexible CrystalPredictor (2.2), CrystalOptimizer (2.4.7), DMACRYS (2.3.0) | Louise Price | 2018 | Price LS, Price SL 2022 Cryst Growth Des 22, 1801-1816 | \CHEMISTRY_CPOSS\MagnaPharm\Chalcones\CrystalOptimizer | dfA14970 | 2.901 | PBE0/6-31G(d,p) | 0 |  | This is the DMAflex intra_molecular energy penalty. It is with respect to opt. | A14970 | C2/c | 4 | 28.0102 | 3.7379 | 21.858 | 90 | 85.216 | 90 | LATT 7; SYMM -X , +Y , -Z +1/2 | 1.2131 | 0.7051 |  | -104.48 | -107.7 | -101.579 | 1.66 | -21.282 | 298 | 1 | x parallel to a, y in ab plane, z along c | 0.5697 | 0.852,0.000,0.523 | 0 | CrystalOptimizer with GDMA2.2(PBE0/6-31G(d,p)) + FIT
BZYACO | C15 H12 O1 | 10 | Chalcone | (2E)-1,3-diphenylprop-2-en-1-one | Benzylidene acetophenone | BZYACO, BZYACO03 | flexible CrystalPredictor (2.2), CrystalOptimizer (2.4.7), DMACRYS (2.3.0) | Louise Price | 2018 | Price LS, Price SL 2022 Cryst Growth Des 22, 1801-1816 | \CHEMISTRY_CPOSS\MagnaPharm\Chalcones\CrystalOptimizer | dfA14434 | 1.042 | PBE0/6-31G(d,p) | 0 |  | This is the DMAflex intra_molecular energy penalty. It is with respect to opt. | A14434 | Pca21 | 4 | 20.7288 | 3.874 | 15.0355 | 90 | 90 | 90 | LATT -1; SYMM -X , -Y , +Z +1/2; SYMM -X +1/2, +Y , +Z +1/2; SYMM +X +1/2, -Y , +Z | 1.1457 | 0.6704 |  | -102.62 | -99.17 | -101.578 | 0 | 0 | 0 | 1 | x parallel to a, y in ab plane, z along c | 1.4884 | 0.000,0.000,1.000 | 0 | CrystalOptimizer with GDMA2.2(PBE0/6-31G(d,p)) + FIT
BZYACO | C15 H12 O1 | 10 | Chalcone | (2E)-1,3-diphenylprop-2-en-1-one | Benzylidene acetophenone | BZYACO, BZYACO03 | flexible CrystalPredictor (2.2), CrystalOptimizer (2.4.7), DMACRYS (2.3.0) | Louise Price | 2018 | Price LS, Price SL 2022 Cryst Growth Des 22, 1801-1816 | \CHEMISTRY_CPOSS\MagnaPharm\Chalcones\CrystalOptimizer | dfA18202 | 1.066 | PBE0/6-31G(d,p) | 0 |  | This is the DMAflex intra_molecular energy penalty. It is with respect to opt. | A18202 | P21 | 2 | 5.7423 | 12.8703 | 8.4127 | 90 | 74.68 | 90 | LATT -1; SYMM -X , +Y +1/2, -Z | 1.1534 | 0.6726 |  | -102.64 | -94.87 | -101.574 | 1.66 | -21.832 | 298 | 1 | x parallel to a, y in ab plane, z along c | 3.8592 | 0.000,1.000,0.000 | 0 | CrystalOptimizer with GDMA2.2(PBE0/6-31G(d,p)) + FIT
BZYACO | C15 H12 O1 | 10 | Chalcone | (2E)-1,3-diphenylprop-2-en-1-one | Benzylidene acetophenone | BZYACO, BZYACO03 | flexible CrystalPredictor (2.2), CrystalOptimizer (2.4.7), DMACRYS (2.3.0) | Louise Price | 2018 | Price LS, Price SL 2022 Cryst Growth Des 22, 1801-1816 | \CHEMISTRY_CPOSS\MagnaPharm\Chalcones\CrystalOptimizer | dfA15162 | 1.399 | PBE0/6-31G(d,p) | 0 |  | This is the DMAflex intra_molecular energy penalty. It is with respect to opt. | A15162 | P21/a | 4 | 6.9619 | 14.4242 | 12.4649 | 90 | 71.316 | 90 | LATT 1; SYMM -X +1/2, +Y +1/2, -Z | 1.1666 | 0.6798 |  | -102.97 | -99.15 | -101.571 | 1.6 | -22.867 | 298 | 1 | x parallel to a, y in ab plane, z along c | 0.9821 | 0.082,0.000,0.997 | 0 | CrystalOptimizer with GDMA2.2(PBE0/6-31G(d,p)) + FIT
BZYACO | C15 H12 O1 | 10 | Chalcone | (2E)-1,3-diphenylprop-2-en-1-one | Benzylidene acetophenone | BZYACO, BZYACO03 | flexible CrystalPredictor (2.2), CrystalOptimizer (2.4.7), DMACRYS (2.3.0) | Louise Price | 2018 | Price LS, Price SL 2022 Cryst Growth Des 22, 1801-1816 | \CHEMISTRY_CPOSS\MagnaPharm\Chalcones\CrystalOptimizer | dfA16990 | 0.659 | PBE0/6-31G(d,p) | 0 |  | This is the DMAflex intra_molecular energy penalty. It is with respect to opt. | A16990 | C2 | 2 | 25.6421 | 3.9481 | 13.3519 | 90 | 59.488 | 90 | LATT -7; SYMM -X , +Y , -Z | 1.1878 | 0.6926 |  | -102.23 | -101.52 | -101.571 | 1.6 | -22.159 | 298 | 0 | x parallel to a, y in ab plane, z along c | 0 | 0.868,0.000,0.496 | 0 | CrystalOptimizer with GDMA2.2(PBE0/6-31G(d,p)) + FIT
BZYACO | C15 H12 O1 | 10 | Chalcone | (2E)-1,3-diphenylprop-2-en-1-one | Benzylidene acetophenone | BZYACO, BZYACO03 | flexible CrystalPredictor (2.2), CrystalOptimizer (2.4.7), DMACRYS (2.3.0) | Louise Price | 2018 | Price LS, Price SL 2022 Cryst Growth Des 22, 1801-1816 | \CHEMISTRY_CPOSS\MagnaPharm\Chalcones\CrystalOptimizer | dfA13623 | 4.712 | PBE0/6-31G(d,p) | 0 |  | This is the DMAflex intra_molecular energy penalty. It is with respect to opt. | A13623 | P21/n | 4 | 6.9113 | 25.6066 | 6.7794 | 90 | 76.124 | 90 | LATT 1; SYMM -X +1/2, +Y +1/2, -Z +1/2 | 1.1876 | 0.6935 |  | -106.28 | -100.5 | -101.568 | 1.66 | -21.986 | 298 | 1 | x parallel to a, y in ab plane, z along c | 1.0119 | 0.117,0.000,0.993 | 0 | CrystalOptimizer with GDMA2.2(PBE0/6-31G(d,p)) + FIT
BZYACO | C15 H12 O1 | 10 | Chalcone | (2E)-1,3-diphenylprop-2-en-1-one | Benzylidene acetophenone | BZYACO, BZYACO03 | flexible CrystalPredictor (2.2), CrystalOptimizer (2.4.7), DMACRYS (2.3.0) | Louise Price | 2018 | Price LS, Price SL 2022 Cryst Growth Des 22, 1801-1816 | \CHEMISTRY_CPOSS\MagnaPharm\Chalcones\CrystalOptimizer | dfA12886 | 1.654 | PBE0/6-31G(d,p) | 0 |  | This is the DMAflex intra_molecular energy penalty. It is with respect to opt. | A12886 | P21 | 2 | 7.8084 | 6.9175 | 11.2311 | 90 | 86.246 | 90 | LATT -1; SYMM -X , +Y +1/2, -Z | 1.1425 | 0.6714 |  | -103.22 | -96.71 | -101.566 | 1.56 | -23.763 | 298 | 1 | x parallel to a, y in ab plane, z along c | 0.2594 | 0.846,0.000,0.534 | 0 | CrystalOptimizer with GDMA2.2(PBE0/6-31G(d,p)) + FIT
BZYACO | C15 H12 O1 | 10 | Chalcone | (2E)-1,3-diphenylprop-2-en-1-one | Benzylidene acetophenone | BZYACO, BZYACO03 | flexible CrystalPredictor (2.2), CrystalOptimizer (2.4.7), DMACRYS (2.3.0) | Louise Price | 2018 | Price LS, Price SL 2022 Cryst Growth Des 22, 1801-1816 | \CHEMISTRY_CPOSS\MagnaPharm\Chalcones\CrystalOptimizer | dfA14930 | 1.638 | PBE0/6-31G(d,p) | 0 |  | This is the DMAflex intra_molecular energy penalty. It is with respect to opt. | A14930 | Pna21 | 4 | 7.1925 | 12.5402 | 13.222 | 90 | 90 | 90 | LATT -1; SYMM -X , -Y , +Z +1/2; SYMM -X +1/2, +Y +1/2, +Z +1/2; SYMM +X +1/2, -Y +1/2, +Z | 1.1599 | 0.6764 |  | -103.2 | -97.22 | -101.562 | 0 | 0 | 0 | 1 | x parallel to a, y in ab plane, z along c | 1.3129 | 0.000,1.000,0.000 | 0 | CrystalOptimizer with GDMA2.2(PBE0/6-31G(d,p)) + FIT
BZYACO | C15 H12 O1 | 10 | Chalcone | (2E)-1,3-diphenylprop-2-en-1-one | Benzylidene acetophenone | BZYACO, BZYACO03 | flexible CrystalPredictor (2.2), CrystalOptimizer (2.4.7), DMACRYS (2.3.0) | Louise Price | 2018 | Price LS, Price SL 2022 Cryst Growth Des 22, 1801-1816 | \CHEMISTRY_CPOSS\MagnaPharm\Chalcones\CrystalOptimizer | dfA18036 | 0.521 | PBE0/6-31G(d,p) | 0 |  | This is the DMAflex intra_molecular energy penalty. It is with respect to opt. | A18036 | I-4 | 4 | 21.2526 | 21.2526 | 5.3349 | 90 | 90 | 90 | LATT -2; SYMM -X , -Y , +Z ; SYMM +Y , -X , -Z ; SYMM -Y , +X , -Z | 1.1481 | 0.6673 |  | -102.08 | -95.41 | -101.559 | 1.6 | -21.669 | 298 | 1 | x parallel to a, y in ab plane, z along c | 3.3879 | 0.000,1.000,0.000 | 0 | CrystalOptimizer with GDMA2.2(PBE0/6-31G(d,p)) + FIT
BZYACO | C15 H12 O1 | 10 | Chalcone | (2E)-1,3-diphenylprop-2-en-1-one | Benzylidene acetophenone | BZYACO, BZYACO03 | flexible CrystalPredictor (2.2), CrystalOptimizer (2.4.7), DMACRYS (2.3.0) | Louise Price | 2018 | Price LS, Price SL 2022 Cryst Growth Des 22, 1801-1816 | \CHEMISTRY_CPOSS\MagnaPharm\Chalcones\CrystalOptimizer | dfA14446 | 1.654 | PBE0/6-31G(d,p) | 0 |  | This is the DMAflex intra_molecular energy penalty. It is with respect to opt. | A14446 | Pbca | 8 | 11.5245 | 14.5004 | 14.4041 | 90 | 90 | 90 | LATT 1; SYMM +X +1/2, -Y +1/2, -Z ; SYMM -X , +Y +1/2, -Z +1/2; SYMM -X +1/2, -Y , +Z +1/2 | 1.1493 | 0.6708 |  | -103.21 | -94.48 | -101.556 | 1.63 | -21.86 | 298 | 1 | x parallel to a, y in ab plane, z along c | 1.2892 | 0.000,0.000,1.000 | 0 | CrystalOptimizer with GDMA2.2(PBE0/6-31G(d,p)) + FIT
BZYACO | C15 H12 O1 | 10 | Chalcone | (2E)-1,3-diphenylprop-2-en-1-one | Benzylidene acetophenone | BZYACO, BZYACO03 | flexible CrystalPredictor (2.2), CrystalOptimizer (2.4.7), DMACRYS (2.3.0) | Louise Price | 2018 | Price LS, Price SL 2022 Cryst Growth Des 22, 1801-1816 | \CHEMISTRY_CPOSS\MagnaPharm\Chalcones\CrystalOptimizer | dfA14920 | 1.619 | PBE0/6-31G(d,p) | 0 |  | This is the DMAflex intra_molecular energy penalty. It is with respect to opt. | A14920 | Pna21 | 4 | 11.8301 | 13.0237 | 7.7542 | 90 | 90 | 90 | LATT -1; SYMM -X , -Y , +Z +1/2; SYMM -X +1/2, +Y +1/2, +Z +1/2; SYMM +X +1/2, -Y +1/2, +Z | 1.1578 | 0.672 |  | -103.17 | -96.69 | -101.551 | 1.69 | -22.334 | 298 | 1 | x parallel to a, y in ab plane, z along c | 0.3259 | 1.000,0.000,0.000 | 0 | CrystalOptimizer with GDMA2.2(PBE0/6-31G(d,p)) + FIT
BZYACO | C15 H12 O1 | 10 | Chalcone | (2E)-1,3-diphenylprop-2-en-1-one | Benzylidene acetophenone | BZYACO, BZYACO03 | flexible CrystalPredictor (2.2), CrystalOptimizer (2.4.7), DMACRYS (2.3.0) | Louise Price | 2018 | Price LS, Price SL 2022 Cryst Growth Des 22, 1801-1816 | \CHEMISTRY_CPOSS\MagnaPharm\Chalcones\CrystalOptimizer | dfA10661 | 1.689 | PBE0/6-31G(d,p) | 0 |  | This is the DMAflex intra_molecular energy penalty. It is with respect to opt. | A10661 | P21/n | 4 | 7.4425 | 27.354 | 6.791 | 90 | 59.564 | 90 | LATT 1; SYMM -X +1/2, +Y +1/2, -Z +1/2 | 1.1604 | 0.6754 |  | -103.24 | -97.61 | -101.551 | 1.58 | -23.111 | 298 | 1 | x parallel to a, y in ab plane, z along c | 0.6754 | 0.000,1.000,0.000 | 0 | CrystalOptimizer with GDMA2.2(PBE0/6-31G(d,p)) + FIT
BZYACO | C15 H12 O1 | 10 | Chalcone | (2E)-1,3-diphenylprop-2-en-1-one | Benzylidene acetophenone | BZYACO, BZYACO03 | flexible CrystalPredictor (2.2), CrystalOptimizer (2.4.7), DMACRYS (2.3.0) | Louise Price | 2018 | Price LS, Price SL 2022 Cryst Growth Des 22, 1801-1816 | \CHEMISTRY_CPOSS\MagnaPharm\Chalcones\CrystalOptimizer | dfA11959 | 0.713 | PBE0/6-31G(d,p) | 0 |  | This is the DMAflex intra_molecular energy penalty. It is with respect to opt. | A11959 | C2/c | 4 | 54.4607 | 3.7956 | 12.352 | 90 | 65.097 | 90 | LATT 7; SYMM -X , +Y , -Z +1/2 | 1.1946 | 0.6982 |  | -102.26 | -103.89 | -101.547 | 1.65 | -21.693 | 298 | 1 | x parallel to a, y in ab plane, z along c | 0.3849 | 0.658,0.000,0.752 | 0 | CrystalOptimizer with GDMA2.2(PBE0/6-31G(d,p)) + FIT
BZYACO | C15 H12 O1 | 10 | Chalcone | (2E)-1,3-diphenylprop-2-en-1-one | Benzylidene acetophenone | BZYACO, BZYACO03 | flexible CrystalPredictor (2.2), CrystalOptimizer (2.4.7), DMACRYS (2.3.0) | Louise Price | 2018 | Price LS, Price SL 2022 Cryst Growth Des 22, 1801-1816 | \CHEMISTRY_CPOSS\MagnaPharm\Chalcones\CrystalOptimizer | dfA16423 | 0.344 | PBE0/6-31G(d,p) | 0 |  | This is the DMAflex intra_molecular energy penalty. It is with respect to opt. | A16423 | P-1 | 2 | 5.0234 | 11.4637 | 12.8397 | 61.605 | 87.809 | 68.879 | LATT 1 | 1.1552 | 0.6719 |  | -101.89 | -96.91 | -101.546 | 1.6 | -21.838 | 298 | 1 | x parallel to a, y in ab plane, z along c | 0.9086 | -0.381,0.820,0.426 | 0 | CrystalOptimizer with GDMA2.2(PBE0/6-31G(d,p)) + FIT
BZYACO | C15 H12 O1 | 10 | Chalcone | (2E)-1,3-diphenylprop-2-en-1-one | Benzylidene acetophenone | BZYACO, BZYACO03 | flexible CrystalPredictor (2.2), CrystalOptimizer (2.4.7), DMACRYS (2.3.0) | Louise Price | 2018 | Price LS, Price SL 2022 Cryst Growth Des 22, 1801-1816 | \CHEMISTRY_CPOSS\MagnaPharm\Chalcones\CrystalOptimizer | dfA14345 | 2.136 | PBE0/6-31G(d,p) | 0 |  | This is the DMAflex intra_molecular energy penalty. It is with respect to opt. | A14345 | P2/c | 4 | 6.8887 | 11.7688 | 15.4191 | 90 | 111.577 | 90 | LATT 1; SYMM -X , +Y , -Z +1/2 | 1.1899 | 0.6929 |  | -103.68 | -101.73 | -101.544 | 0 | 0 | 0 | 0 | x parallel to a, y in ab plane, z along c | 0 | -0.470,0.000,0.883 | 0 | CrystalOptimizer with GDMA2.2(PBE0/6-31G(d,p)) + FIT
BZYACO | C15 H12 O1 | 10 | Chalcone | (2E)-1,3-diphenylprop-2-en-1-one | Benzylidene acetophenone | BZYACO, BZYACO03 | flexible CrystalPredictor (2.2), CrystalOptimizer (2.4.7), DMACRYS (2.3.0) | Louise Price | 2018 | Price LS, Price SL 2022 Cryst Growth Des 22, 1801-1816 | \CHEMISTRY_CPOSS\MagnaPharm\Chalcones\CrystalOptimizer | dfA13254 | 0.428 | PBE0/6-31G(d,p) | 0 |  | This is the DMAflex intra_molecular energy penalty. It is with respect to opt. | A13254 | I2/c | 8 | 13.1238 | 7.4047 | 25.1543 | 90 | 87.704 | 90 | LATT 1; SYMM -X , +Y , -Z +1/2; SYMM +X +1/2, +Y +1/2, +Z +1/2; SYMM -X +1/2, +Y +1/2, -Z | 1.1327 | 0.66 |  | -101.97 | -94.04 | -101.542 | 1.54 | -22.979 | 298 | 1 | x parallel to a, y in ab plane, z along c | 2.0998 | 0.980,0.000,0.198 | 0 | CrystalOptimizer with GDMA2.2(PBE0/6-31G(d,p)) + FIT
BZYACO | C15 H12 O1 | 10 | Chalcone | (2E)-1,3-diphenylprop-2-en-1-one | Benzylidene acetophenone | BZYACO, BZYACO03 | flexible CrystalPredictor (2.2), CrystalOptimizer (2.4.7), DMACRYS (2.3.0) | Louise Price | 2018 | Price LS, Price SL 2022 Cryst Growth Des 22, 1801-1816 | \CHEMISTRY_CPOSS\MagnaPharm\Chalcones\CrystalOptimizer | dfA17483 | 0.13 | PBE0/6-31G(d,p) | 0 |  | This is the DMAflex intra_molecular energy penalty. It is with respect to opt. | A17483 | P21/c | 4 | 4.9374 | 12.9445 | 22.4749 | 90 | 121.474 | 90 | LATT 1; SYMM -X , +Y +1/2, -Z +1/2 | 1.1291 | 0.6589 |  | -101.67 | -93.53 | -101.54 | 1.58 | -22.393 | 298 | 1 | x parallel to a, y in ab plane, z along c | 1.4948 | 0.026,0.000,1.000 | 0 | CrystalOptimizer with GDMA2.2(PBE0/6-31G(d,p)) + FIT
BZYACO | C15 H12 O1 | 10 | Chalcone | (2E)-1,3-diphenylprop-2-en-1-one | Benzylidene acetophenone | BZYACO, BZYACO03 | flexible CrystalPredictor (2.2), CrystalOptimizer (2.4.7), DMACRYS (2.3.0) | Louise Price | 2018 | Price LS, Price SL 2022 Cryst Growth Des 22, 1801-1816 | \CHEMISTRY_CPOSS\MagnaPharm\Chalcones\CrystalOptimizer | dfA17935 | 2.636 | PBE0/6-31G(d,p) | 0 |  | This is the DMAflex intra_molecular energy penalty. It is with respect to opt. | A17935 | Fdd2 | 4 | 7.0617 | 65.3603 | 10.1756 | 90 | 90 | 90 | LATT -4; SYMM -X , -Y , +Z ; SYMM -X +1/4, +Y +1/4, +Z +1/4; SYMM +X +1/4, -Y +1/4, +Z +1/4 | 1.1781 | 0.6868 |  | -104.17 | -97.05 | -101.534 | 1.67 | -22.484 | 298 | 1 | x parallel to a, y in ab plane, z along c | 1.1189 | 1.000,0.000,0.000 | 0 | CrystalOptimizer with GDMA2.2(PBE0/6-31G(d,p)) + FIT
BZYACO | C15 H12 O1 | 10 | Chalcone | (2E)-1,3-diphenylprop-2-en-1-one | Benzylidene acetophenone | BZYACO, BZYACO03 | flexible CrystalPredictor (2.2), CrystalOptimizer (2.4.7), DMACRYS (2.3.0) | Louise Price | 2018 | Price LS, Price SL 2022 Cryst Growth Des 22, 1801-1816 | \CHEMISTRY_CPOSS\MagnaPharm\Chalcones\CrystalOptimizer | dfA10251 | 1.967 | PBE0/6-31G(d,p) | 0 |  | This is the DMAflex intra_molecular energy penalty. It is with respect to opt. | A10251 | C2/c | 4 | 19.7034 | 7.0611 | 17.2363 | 90 | 100.513 | 90 | LATT 7; SYMM -X , +Y , -Z +1/2 | 1.1734 | 0.6816 |  | -103.5 | -101.2 | -101.533 | 1.65 | -22.109 | 298 | 1 | x parallel to a, y in ab plane, z along c | 0.1985 | 0.958,0.000,-0.288 | 0 | CrystalOptimizer with GDMA2.2(PBE0/6-31G(d,p)) + FIT
BZYACO | C15 H12 O1 | 10 | Chalcone | (2E)-1,3-diphenylprop-2-en-1-one | Benzylidene acetophenone | BZYACO, BZYACO03 | flexible CrystalPredictor (2.2), CrystalOptimizer (2.4.7), DMACRYS (2.3.0) | Louise Price | 2018 | Price LS, Price SL 2022 Cryst Growth Des 22, 1801-1816 | \CHEMISTRY_CPOSS\MagnaPharm\Chalcones\CrystalOptimizer | dfA17125 | 0.717 | PBE0/6-31G(d,p) | 0 |  | This is the DMAflex intra_molecular energy penalty. It is with respect to opt. | A17125 | Pbc21 | 8 | 6.7235 | 26.9005 | 12.8814 | 90 | 90 | 90 | LATT -1; SYMM -X +1/2, -Y +1/2, +Z +1/2; SYMM -X +1/2, +Y +1/2, +Z ; SYMM +X , -Y , +Z +1/2 | 1.1875 | 0.6904 |  | -102.25 | -205.96 | -101.533 | 1.65 | -22.02 | 298 | 1 | x parallel to a, y in ab plane, z along c | 0.391 | 0.000,1.000,0.000 | 0 | CrystalOptimizer with GDMA2.2(PBE0/6-31G(d,p)) + FIT
BZYACO | C15 H12 O1 | 10 | Chalcone | (2E)-1,3-diphenylprop-2-en-1-one | Benzylidene acetophenone | BZYACO, BZYACO03 | flexible CrystalPredictor (2.2), CrystalOptimizer (2.4.7), DMACRYS (2.3.0) | Louise Price | 2018 | Price LS, Price SL 2022 Cryst Growth Des 22, 1801-1816 | \CHEMISTRY_CPOSS\MagnaPharm\Chalcones\CrystalOptimizer | dfA13158 | 0.601 | PBE0/6-31G(d,p) | 0 |  | This is the DMAflex intra_molecular energy penalty. It is with respect to opt. | A13158 | A2/n | 8 | 15.6862 | 6.0919 | 25.7581 | 90 | 76.921 | 90 | LATT 1; SYMM -X +1/2, +Y , -Z +1/2; SYMM +X , +Y +1/2, +Z +1/2; SYMM -X +1/2, +Y +1/2, -Z | 1.1539 | 0.6708 |  | -102.13 | -94.71 | -101.529 | 1.66 | -21.735 | 298 | 1 | x parallel to a, y in ab plane, z along c | 0.5411 | -0.450,0.000,0.893 | 0 | CrystalOptimizer with GDMA2.2(PBE0/6-31G(d,p)) + FIT
BZYACO | C15 H12 O1 | 10 | Chalcone | (2E)-1,3-diphenylprop-2-en-1-one | Benzylidene acetophenone | BZYACO, BZYACO03 | flexible CrystalPredictor (2.2), CrystalOptimizer (2.4.7), DMACRYS (2.3.0) | Louise Price | 2018 | Price LS, Price SL 2022 Cryst Growth Des 22, 1801-1816 | \CHEMISTRY_CPOSS\MagnaPharm\Chalcones\CrystalOptimizer | dfA12349 | 0.313 | PBE0/6-31G(d,p) | 0 |  | This is the DMAflex intra_molecular energy penalty. It is with respect to opt. | A12349 | P21/c | 4 | 5.4574 | 27.6942 | 7.7577 | 90 | 87.632 | 90 | LATT 1; SYMM -X , +Y +1/2, -Z +1/2 | 1.1808 | 0.6882 |  | -101.84 | -100.62 | -101.527 | 1.69 | -21.714 | 298 | 1 | x parallel to a, y in ab plane, z along c | 0.0018 | 0.847,0.000,0.532 | 0 | CrystalOptimizer with GDMA2.2(PBE0/6-31G(d,p)) + FIT
BZYACO | C15 H12 O1 | 10 | Chalcone | (2E)-1,3-diphenylprop-2-en-1-one | Benzylidene acetophenone | BZYACO, BZYACO03 | flexible CrystalPredictor (2.2), CrystalOptimizer (2.4.7), DMACRYS (2.3.0) | Louise Price | 2018 | Price LS, Price SL 2022 Cryst Growth Des 22, 1801-1816 | \CHEMISTRY_CPOSS\MagnaPharm\Chalcones\CrystalOptimizer | dfA13016 | 0.626 | PBE0/6-31G(d,p) | 0 |  | This is the DMAflex intra_molecular energy penalty. It is with respect to opt. | A13016 | P21/n | 4 | 11.5852 | 3.9285 | 25.6603 | 90 | 88.346 | 90 | LATT 1; SYMM -X +1/2, +Y +1/2, -Z +1/2 | 1.1849 | 0.6882 |  | -102.14 | -103.36 | -101.514 | 1.67 | -21.129 | 298 | 1 | x parallel to a, y in ab plane, z along c | 0.4512 | 0.841,0.000,-0.541 | 0 | CrystalOptimizer with GDMA2.2(PBE0/6-31G(d,p)) + FIT
BZYACO | C15 H12 O1 | 10 | Chalcone | (2E)-1,3-diphenylprop-2-en-1-one | Benzylidene acetophenone | BZYACO, BZYACO03 | flexible CrystalPredictor (2.2), CrystalOptimizer (2.4.7), DMACRYS (2.3.0) | Louise Price | 2018 | Price LS, Price SL 2022 Cryst Growth Des 22, 1801-1816 | \CHEMISTRY_CPOSS\MagnaPharm\Chalcones\CrystalOptimizer | dfA12579 | 0.217 | PBE0/6-31G(d,p) | 0 |  | This is the DMAflex intra_molecular energy penalty. It is with respect to opt. | A12579 | Pbcn | 8 | 11.0781 | 25.9254 | 8.1605 | 90 | 90 | 90 | LATT 1; SYMM +X +1/2, -Y +1/2, -Z ; SYMM -X , +Y , -Z +1/2; SYMM -X +1/2, -Y +1/2, +Z +1/2 | 1.1804 | 0.6881 |  | -101.73 | -100.82 | -101.513 | 0 | 0 | 0 | 0 | x parallel to a, y in ab plane, z along c | 0 | 1.000,0.000,0.000 | 0 | CrystalOptimizer with GDMA2.2(PBE0/6-31G(d,p)) + FIT
BZYACO | C15 H12 O1 | 10 | Chalcone | (2E)-1,3-diphenylprop-2-en-1-one | Benzylidene acetophenone | BZYACO, BZYACO03 | flexible CrystalPredictor (2.2), CrystalOptimizer (2.4.7), DMACRYS (2.3.0) | Louise Price | 2018 | Price LS, Price SL 2022 Cryst Growth Des 22, 1801-1816 | \CHEMISTRY_CPOSS\MagnaPharm\Chalcones\CrystalOptimizer | dfA14281 | 1.409 | PBE0/6-31G(d,p) | 0 |  | This is the DMAflex intra_molecular energy penalty. It is with respect to opt. | A14281 | C2/n | 8 | 25.4142 | 4.5809 | 23.1506 | 90 | 61.176 | 90 | LATT 1; SYMM -X +1/2, +Y , -Z +1/2; SYMM +X +1/2, +Y +1/2, +Z ; SYMM -X , +Y +1/2, -Z +1/2 | 1.1716 | 0.6823 |  | -102.92 | -98.15 | -101.511 | 1.6 | -22.065 | 298 | 1 | x parallel to a, y in ab plane, z along c | 2.9207 | 0.998,0.000,-0.060 | 0 | CrystalOptimizer with GDMA2.2(PBE0/6-31G(d,p)) + FIT
BZYACO | C15 H12 O1 | 10 | Chalcone | (2E)-1,3-diphenylprop-2-en-1-one | Benzylidene acetophenone | BZYACO, BZYACO03 | flexible CrystalPredictor (2.2), CrystalOptimizer (2.4.7), DMACRYS (2.3.0) | Louise Price | 2018 | Price LS, Price SL 2022 Cryst Growth Des 22, 1801-1816 | \CHEMISTRY_CPOSS\MagnaPharm\Chalcones\CrystalOptimizer | dfA13625 | 2.341 | PBE0/6-31G(d,p) | 0 |  | This is the DMAflex intra_molecular energy penalty. It is with respect to opt. | A13625 | P21/n | 4 | 10.4735 | 14.444 | 8.049 | 90 | 76.964 | 90 | LATT 1; SYMM -X +1/2, +Y +1/2, -Z +1/2 | 1.1661 | 0.6794 |  | -103.85 | -97.17 | -101.509 | 1.65 | -21.882 | 298 | 1 | x parallel to a, y in ab plane, z along c | 1.9817 | 0.635,0.000,0.773 | 0 | CrystalOptimizer with GDMA2.2(PBE0/6-31G(d,p)) + FIT
BZYACO | C15 H12 O1 | 10 | Chalcone | (2E)-1,3-diphenylprop-2-en-1-one | Benzylidene acetophenone | BZYACO, BZYACO03 | flexible CrystalPredictor (2.2), CrystalOptimizer (2.4.7), DMACRYS (2.3.0) | Louise Price | 2018 | Price LS, Price SL 2022 Cryst Growth Des 22, 1801-1816 | \CHEMISTRY_CPOSS\MagnaPharm\Chalcones\CrystalOptimizer | dfA13642 | 0.901 | PBE0/6-31G(d,p) | 0 |  | This is the DMAflex intra_molecular energy penalty. It is with respect to opt. | A13642 | P2/c | 4 | 12.2459 | 3.8905 | 24.3975 | 90 | 87.007 | 90 | LATT 1; SYMM -X , +Y , -Z +1/2 | 1.1917 | 0.6933 |  | -102.41 | -103.1 | -101.509 | 1.59 | -21.904 | 298 | 1 | x parallel to a, y in ab plane, z along c | 1.7104 | 0.922,0.000,0.387 | 0 | CrystalOptimizer with GDMA2.2(PBE0/6-31G(d,p)) + FIT
BZYACO | C15 H12 O1 | 10 | Chalcone | (2E)-1,3-diphenylprop-2-en-1-one | Benzylidene acetophenone | BZYACO, BZYACO03 | flexible CrystalPredictor (2.2), CrystalOptimizer (2.4.7), DMACRYS (2.3.0) | Louise Price | 2018 | Price LS, Price SL 2022 Cryst Growth Des 22, 1801-1816 | \CHEMISTRY_CPOSS\MagnaPharm\Chalcones\CrystalOptimizer | dfA15426 | 1.472 | PBE0/6-31G(d,p) | 0 |  | This is the DMAflex intra_molecular energy penalty. It is with respect to opt. | A15426 | P21/n | 4 | 16.638 | 8.0039 | 9.3689 | 90 | 75.748 | 90 | LATT 1; SYMM -X +1/2, +Y +1/2, -Z +1/2 | 1.1439 | 0.6663 |  | -102.98 | -94.26 | -101.508 | 1.64 | -22.452 | 298 | 0 | x parallel to a, y in ab plane, z along c | 0.2125 | 0.000,1.000,0.000 | 0 | CrystalOptimizer with GDMA2.2(PBE0/6-31G(d,p)) + FIT
BZYACO | C15 H12 O1 | 10 | Chalcone | (2E)-1,3-diphenylprop-2-en-1-one | Benzylidene acetophenone | BZYACO, BZYACO03 | flexible CrystalPredictor (2.2), CrystalOptimizer (2.4.7), DMACRYS (2.3.0) | Louise Price | 2018 | Price LS, Price SL 2022 Cryst Growth Des 22, 1801-1816 | \CHEMISTRY_CPOSS\MagnaPharm\Chalcones\CrystalOptimizer | dfA16198 | 0.932 | PBE0/6-31G(d,p) | 0 |  | This is the DMAflex intra_molecular energy penalty. It is with respect to opt. | A16198 | R-3 | 6 | 40.0237 | 40.0237 | 3.8653 | 90 | 90 | 120 | LATT 3; SYMM -Y , +X -Y , +Z ; SYMM -X +Y , -X , +Z | 1.1608 | 0.6756 |  | -102.44 | -103.86 | -101.508 | 1.73 | -20.859 | 298 | 0 | x parallel to a, y in ab plane, z along c | 0 | -0.523,0.418,0.743 | 0 | CrystalOptimizer with GDMA2.2(PBE0/6-31G(d,p)) + FIT
BZYACO | C15 H12 O1 | 10 | Chalcone | (2E)-1,3-diphenylprop-2-en-1-one | Benzylidene acetophenone | BZYACO, BZYACO03 | flexible CrystalPredictor (2.2), CrystalOptimizer (2.4.7), DMACRYS (2.3.0) | Louise Price | 2018 | Price LS, Price SL 2022 Cryst Growth Des 22, 1801-1816 | \CHEMISTRY_CPOSS\MagnaPharm\Chalcones\CrystalOptimizer | dfA10630 | 0.912 | PBE0/6-31G(d,p) | 0 |  | This is the DMAflex intra_molecular energy penalty. It is with respect to opt. | A10630 | P4/n | 8 | 24.1612 | 24.1612 | 4.041 | 90 | 90 | 90 | LATT 1; SYMM -Y +1/2, +X , +Z ; SYMM +Y , -X +1/2, +Z ; SYMM -X +1/2, -Y +1/2, +Z | 1.1728 | 0.6828 |  | -102.42 | -98.82 | -101.508 | 1.64 | -21.595 | 298 | 0 | x parallel to a, y in ab plane, z along c | 2.2336 | 0.000,0.000,1.000 | 0 | CrystalOptimizer with GDMA2.2(PBE0/6-31G(d,p)) + FIT
BZYACO | C15 H12 O1 | 10 | Chalcone | (2E)-1,3-diphenylprop-2-en-1-one | Benzylidene acetophenone | BZYACO, BZYACO03 | flexible CrystalPredictor (2.2), CrystalOptimizer (2.4.7), DMACRYS (2.3.0) | Louise Price | 2018 | Price LS, Price SL 2022 Cryst Growth Des 22, 1801-1816 | \CHEMISTRY_CPOSS\MagnaPharm\Chalcones\CrystalOptimizer | dfA14783 | 2.542 | PBE0/6-31G(d,p) | 0 |  | This is the DMAflex intra_molecular energy penalty. It is with respect to opt. | A14783 | P21/c | 4 | 13.4152 | 7.5978 | 12.0828 | 90 | 70.391 | 90 | LATT 1; SYMM -X , +Y +1/2, -Z +1/2 | 1.1923 | 0.6953 |  | -104.05 | -101.54 | -101.508 | 1.73 | -21.163 | 298 | 1 | x parallel to a, y in ab plane, z along c | 1.0391 | 0.686,0.000,0.728 | 0 | CrystalOptimizer with GDMA2.2(PBE0/6-31G(d,p)) + FIT
BZYACO | C15 H12 O1 | 10 | Chalcone | (2E)-1,3-diphenylprop-2-en-1-one | Benzylidene acetophenone | BZYACO, BZYACO03 | flexible CrystalPredictor (2.2), CrystalOptimizer (2.4.7), DMACRYS (2.3.0) | Louise Price | 2018 | Price LS, Price SL 2022 Cryst Growth Des 22, 1801-1816 | \CHEMISTRY_CPOSS\MagnaPharm\Chalcones\CrystalOptimizer | dfA15610 | 1.253 | PBE0/6-31G(d,p) | 0 |  | This is the DMAflex intra_molecular energy penalty. It is with respect to opt. | A15610 | C2/c | 4 | 20.2269 | 7.0518 | 16.8982 | 90 | 94.377 | 90 | LATT 7; SYMM -X , +Y , -Z +1/2 | 1.1511 | 0.6688 |  | -102.76 | -96.18 | -101.507 | 0 | 0 | 0 | 0 | x parallel to a, y in ab plane, z along c | 0 | 0.827,0.000,0.563 | 0 | CrystalOptimizer with GDMA2.2(PBE0/6-31G(d,p)) + FIT
BZYACO | C15 H12 O1 | 10 | Chalcone | (2E)-1,3-diphenylprop-2-en-1-one | Benzylidene acetophenone | BZYACO, BZYACO03 | flexible CrystalPredictor (2.2), CrystalOptimizer (2.4.7), DMACRYS (2.3.0) | Louise Price | 2018 | Price LS, Price SL 2022 Cryst Growth Des 22, 1801-1816 | \CHEMISTRY_CPOSS\MagnaPharm\Chalcones\CrystalOptimizer | dfA12184 | 0.629 | PBE0/6-31G(d,p) | 0 |  | This is the DMAflex intra_molecular energy penalty. It is with respect to opt. | A12184 | P2/c | 4 | 12.4772 | 4.3725 | 21.8941 | 90 | 83.468 | 90 | LATT 1; SYMM -X , +Y , -Z +1/2 | 1.1656 | 0.6809 |  | -102.13 | -97.54 | -101.501 | 1.56 | -22.404 | 298 | 1 | x parallel to a, y in ab plane, z along c | 1.2046 | 0.917,0.000,0.398 | 0 | CrystalOptimizer with GDMA2.2(PBE0/6-31G(d,p)) + FIT
BZYACO | C15 H12 O1 | 10 | Chalcone | (2E)-1,3-diphenylprop-2-en-1-one | Benzylidene acetophenone | BZYACO, BZYACO03 | flexible CrystalPredictor (2.2), CrystalOptimizer (2.4.7), DMACRYS (2.3.0) | Louise Price | 2018 | Price LS, Price SL 2022 Cryst Growth Des 22, 1801-1816 | \CHEMISTRY_CPOSS\MagnaPharm\Chalcones\CrystalOptimizer | dfA11888 | 0.312 | PBE0/6-31G(d,p) | 0 |  | This is the DMAflex intra_molecular energy penalty. It is with respect to opt. | A11888 | Pca21 | 4 | 21.7694 | 4.7967 | 11.5521 | 90 | 90 | 90 | LATT -1; SYMM -X , -Y , +Z +1/2; SYMM -X +1/2, +Y , +Z +1/2; SYMM +X +1/2, -Y , +Z | 1.1467 | 0.6679 |  | -101.81 | -96.32 | -101.498 | 0 | 0 | 0 | 0 | x parallel to a, y in ab plane, z along c | 0 | 0.000,1.000,0.000 | 0 | CrystalOptimizer with GDMA2.2(PBE0/6-31G(d,p)) + FIT
BZYACO | C15 H12 O1 | 10 | Chalcone | (2E)-1,3-diphenylprop-2-en-1-one | Benzylidene acetophenone | BZYACO, BZYACO03 | flexible CrystalPredictor (2.2), CrystalOptimizer (2.4.7), DMACRYS (2.3.0) | Louise Price | 2018 | Price LS, Price SL 2022 Cryst Growth Des 22, 1801-1816 | \CHEMISTRY_CPOSS\MagnaPharm\Chalcones\CrystalOptimizer | dfA15014 | 1.614 | PBE0/6-31G(d,p) | 0 |  | This is the DMAflex intra_molecular energy penalty. It is with respect to opt. | A15014 | Cc | 4 | 5.7802 | 11.7111 | 36.1843 | 90 | 110.032 | 90 | LATT -7; SYMM +X , -Y , +Z +1/2 | 1.2022 | 0.6999 |  | -103.11 | -203.95 | -101.496 | 1.78 | -20.399 | 298 | 1 | x parallel to a, y in ab plane, z along c | 1.951 | 0.000,1.000,0.000 | 0 | CrystalOptimizer with GDMA2.2(PBE0/6-31G(d,p)) + FIT
BZYACO | C15 H12 O1 | 10 | Chalcone | (2E)-1,3-diphenylprop-2-en-1-one | Benzylidene acetophenone | BZYACO, BZYACO03 | flexible CrystalPredictor (2.2), CrystalOptimizer (2.4.7), DMACRYS (2.3.0) | Louise Price | 2018 | Price LS, Price SL 2022 Cryst Growth Des 22, 1801-1816 | \CHEMISTRY_CPOSS\MagnaPharm\Chalcones\CrystalOptimizer | dfA16347 | 1.876 | PBE0/6-31G(d,p) | 0 |  | This is the DMAflex intra_molecular energy penalty. It is with respect to opt. | A16347 | Pbca | 8 | 12.1952 | 14.3485 | 13.9368 | 90 | 90 | 90 | LATT 1; SYMM +X +1/2, -Y +1/2, -Z ; SYMM -X , +Y +1/2, -Z +1/2; SYMM -X +1/2, -Y , +Z +1/2 | 1.1344 | 0.6592 |  | -103.37 | -93.25 | -101.494 | 1.75 | -21.374 | 298 | 1 | x parallel to a, y in ab plane, z along c | 0.6106 | 1.000,0.000,0.000 | 0 | CrystalOptimizer with GDMA2.2(PBE0/6-31G(d,p)) + FIT
BZYACO | C15 H12 O1 | 10 | Chalcone | (2E)-1,3-diphenylprop-2-en-1-one | Benzylidene acetophenone | BZYACO, BZYACO03 | flexible CrystalPredictor (2.2), CrystalOptimizer (2.4.7), DMACRYS (2.3.0) | Louise Price | 2018 | Price LS, Price SL 2022 Cryst Growth Des 22, 1801-1816 | \CHEMISTRY_CPOSS\MagnaPharm\Chalcones\CrystalOptimizer | dfB212 | 10.546 | PBE0/6-31G(d,p) | 0 |  | This is the DMAflex intra_molecular energy penalty. It is with respect to opt. | B212 | P21/a | 4 | 8.1647 | 12.7291 | 11.1881 | 90 | 79.701 | 90 | LATT 1; SYMM -X +1/2, +Y +1/2, -Z | 1.2091 | 0.7045 |  | -112.04 | -99.51 | -101.494 | 1.72 | -20.869 | 298 | 1 | x parallel to a, y in ab plane, z along c | 1.2372 | 0.880,0.000,0.475 | 0 | CrystalOptimizer with GDMA2.2(PBE0/6-31G(d,p)) + FIT
BZYACO | C15 H12 O1 | 10 | Chalcone | (2E)-1,3-diphenylprop-2-en-1-one | Benzylidene acetophenone | BZYACO, BZYACO03 | flexible CrystalPredictor (2.2), CrystalOptimizer (2.4.7), DMACRYS (2.3.0) | Louise Price | 2018 | Price LS, Price SL 2022 Cryst Growth Des 22, 1801-1816 | \CHEMISTRY_CPOSS\MagnaPharm\Chalcones\CrystalOptimizer | dfA13030 | 0.717 | PBE0/6-31G(d,p) | 0 |  | This is the DMAflex intra_molecular energy penalty. It is with respect to opt. | A13030 | P21/n | 4 | 13.5343 | 3.7605 | 23.6896 | 90 | 76.158 | 90 | LATT 1; SYMM -X +1/2, +Y +1/2, -Z +1/2 | 1.1816 | 0.6865 |  | -102.21 | -103.78 | -101.493 | 1.66 | -21.623 | 298 | 1 | x parallel to a, y in ab plane, z along c | 0.8792 | 0.261,0.000,0.965 | 0 | CrystalOptimizer with GDMA2.2(PBE0/6-31G(d,p)) + FIT
BZYACO | C15 H12 O1 | 10 | Chalcone | (2E)-1,3-diphenylprop-2-en-1-one | Benzylidene acetophenone | BZYACO, BZYACO03 | flexible CrystalPredictor (2.2), CrystalOptimizer (2.4.7), DMACRYS (2.3.0) | Louise Price | 2018 | Price LS, Price SL 2022 Cryst Growth Des 22, 1801-1816 | \CHEMISTRY_CPOSS\MagnaPharm\Chalcones\CrystalOptimizer | dfA10323 | 0.189 | PBE0/6-31G(d,p) | 0 |  | This is the DMAflex intra_molecular energy penalty. It is with respect to opt. | A10323 | A2 | 4 | 12.0955 | 4.043 | 23.9299 | 90 | 84.792 | 90 | LATT -1; SYMM -X , +Y , -Z ; SYMM +X , +Y +1/2, +Z +1/2; SYMM -X , +Y +1/2, -Z +1/2 | 1.187 | 0.6911 |  | -101.68 | -103.4 | -101.491 | 1.52 | -22.478 | 298 | 1 | x parallel to a, y in ab plane, z along c | 0.7148 | 1.000,0.000,-0.022 | 0 | CrystalOptimizer with GDMA2.2(PBE0/6-31G(d,p)) + FIT
BZYACO | C15 H12 O1 | 10 | Chalcone | (2E)-1,3-diphenylprop-2-en-1-one | Benzylidene acetophenone | BZYACO, BZYACO03 | flexible CrystalPredictor (2.2), CrystalOptimizer (2.4.7), DMACRYS (2.3.0) | Louise Price | 2018 | Price LS, Price SL 2022 Cryst Growth Des 22, 1801-1816 | \CHEMISTRY_CPOSS\MagnaPharm\Chalcones\CrystalOptimizer | dfA12781 | 0.651 | PBE0/6-31G(d,p) | 0 |  | This is the DMAflex intra_molecular energy penalty. It is with respect to opt. | A12781 | P21/c | 4 | 5.7305 | 27.5839 | 7.4195 | 90 | 83.881 | 90 | LATT 1; SYMM -X , +Y +1/2, -Z +1/2 | 1.1862 | 0.6877 |  | -102.14 | -102.24 | -101.489 | 1.72 | -21.253 | 298 | 1 | x parallel to a, y in ab plane, z along c | 0.0846 | 0.906,0.000,0.423 | 0 | CrystalOptimizer with GDMA2.2(PBE0/6-31G(d,p)) + FIT
BZYACO | C15 H12 O1 | 10 | Chalcone | (2E)-1,3-diphenylprop-2-en-1-one | Benzylidene acetophenone | BZYACO, BZYACO03 | flexible CrystalPredictor (2.2), CrystalOptimizer (2.4.7), DMACRYS (2.3.0) | Louise Price | 2018 | Price LS, Price SL 2022 Cryst Growth Des 22, 1801-1816 | \CHEMISTRY_CPOSS\MagnaPharm\Chalcones\CrystalOptimizer | dfA15205 | 0.651 | PBE0/6-31G(d,p) | 0 |  | This is the DMAflex intra_molecular energy penalty. It is with respect to opt. | A15205 | P21/a | 8 | 11.999 | 22.1753 | 8.6943 | 90 | 90.035 | 90 | LATT -1; SYMM -X , +Y +1/2, -Z +1/2; SYMM +X +1/2, -Y , +Z ; SYMM -X +1/2, -Y +1/2, -Z +1/2 | 1.1959 | 0.6956 |  | -102.14 | -207.85 | -101.489 | 1.68 | -21.54 | 298 | 1 | x parallel to a, y in ab plane, z along c | 1.6269 | -0.567,0.000,0.824 | 0 | CrystalOptimizer with GDMA2.2(PBE0/6-31G(d,p)) + FIT
BZYACO | C15 H12 O1 | 10 | Chalcone | (2E)-1,3-diphenylprop-2-en-1-one | Benzylidene acetophenone | BZYACO, BZYACO03 | flexible CrystalPredictor (2.2), CrystalOptimizer (2.4.7), DMACRYS (2.3.0) | Louise Price | 2018 | Price LS, Price SL 2022 Cryst Growth Des 22, 1801-1816 | \CHEMISTRY_CPOSS\MagnaPharm\Chalcones\CrystalOptimizer | dfA10619 | 1.238 | PBE0/6-31G(d,p) | 0 |  | This is the DMAflex intra_molecular energy penalty. It is with respect to opt. | A10619 | Pbcn | 8 | 23.7013 | 11.3966 | 8.7489 | 90 | 90 | 90 | LATT 1; SYMM +X +1/2, -Y +1/2, -Z ; SYMM -X , +Y , -Z +1/2; SYMM -X +1/2, -Y +1/2, +Z +1/2 | 1.1707 | 0.6815 |  | -102.72 | -97.42 | -101.482 | 0 | 0 | 0 | 1 | x parallel to a, y in ab plane, z along c | 1.1531 | 1.000,0.000,0.000 | 0 | CrystalOptimizer with GDMA2.2(PBE0/6-31G(d,p)) + FIT
BZYACO | C15 H12 O1 | 10 | Chalcone | (2E)-1,3-diphenylprop-2-en-1-one | Benzylidene acetophenone | BZYACO, BZYACO03 | flexible CrystalPredictor (2.2), CrystalOptimizer (2.4.7), DMACRYS (2.3.0) | Louise Price | 2018 | Price LS, Price SL 2022 Cryst Growth Des 22, 1801-1816 | \CHEMISTRY_CPOSS\MagnaPharm\Chalcones\CrystalOptimizer | dfA12564 | 0.353 | PBE0/6-31G(d,p) | 0 |  | This is the DMAflex intra_molecular energy penalty. It is with respect to opt. | A12564 | P2/n | 4 | 23.4875 | 3.8539 | 12.8016 | 90 | 88.809 | 90 | LATT 1; SYMM -X +1/2, +Y , -Z +1/2 | 1.194 | 0.6958 |  | -101.83 | -104.65 | -101.477 | 1.53 | -23.208 | 298 | 1 | x parallel to a, y in ab plane, z along c | 0.1175 | 0.996,0.000,-0.092 | 0 | CrystalOptimizer with GDMA2.2(PBE0/6-31G(d,p)) + FIT
BZYACO | C15 H12 O1 | 10 | Chalcone | (2E)-1,3-diphenylprop-2-en-1-one | Benzylidene acetophenone | BZYACO, BZYACO03 | flexible CrystalPredictor (2.2), CrystalOptimizer (2.4.7), DMACRYS (2.3.0) | Louise Price | 2018 | Price LS, Price SL 2022 Cryst Growth Des 22, 1801-1816 | \CHEMISTRY_CPOSS\MagnaPharm\Chalcones\CrystalOptimizer | dfA10927 | 0.564 | PBE0/6-31G(d,p) | 0 |  | This is the DMAflex intra_molecular energy penalty. It is with respect to opt. | A10927 | C2/c | 4 | 55.4121 | 3.8349 | 12.4112 | 90 | 61.791 | 90 | LATT 7; SYMM -X , +Y , -Z +1/2 | 1.1903 | 0.6924 |  | -102.04 | -102.84 | -101.476 | 0 | 0 | 0 | 1 | x parallel to a, y in ab plane, z along c | 0.5151 | 0.715,0.000,0.699 | 0 | CrystalOptimizer with GDMA2.2(PBE0/6-31G(d,p)) + FIT
BZYACO | C15 H12 O1 | 10 | Chalcone | (2E)-1,3-diphenylprop-2-en-1-one | Benzylidene acetophenone | BZYACO, BZYACO03 | flexible CrystalPredictor (2.2), CrystalOptimizer (2.4.7), DMACRYS (2.3.0) | Louise Price | 2018 | Price LS, Price SL 2022 Cryst Growth Des 22, 1801-1816 | \CHEMISTRY_CPOSS\MagnaPharm\Chalcones\CrystalOptimizer | dfA11940 | 0.465 | PBE0/6-31G(d,p) | 0 |  | This is the DMAflex intra_molecular energy penalty. It is with respect to opt. | A11940 | P2/n | 4 | 17.1463 | 3.7445 | 18.1619 | 90 | 83.446 | 90 | LATT 1; SYMM -X +1/2, +Y , -Z +1/2 | 1.1941 | 0.6957 |  | -101.94 | -106.15 | -101.475 | 1.53 | -22.484 | 298 | 1 | x parallel to a, y in ab plane, z along c | 0.4145 | 0.961,0.000,-0.277 | 0 | CrystalOptimizer with GDMA2.2(PBE0/6-31G(d,p)) + FIT
BZYACO | C15 H12 O1 | 10 | Chalcone | (2E)-1,3-diphenylprop-2-en-1-one | Benzylidene acetophenone | BZYACO, BZYACO03 | flexible CrystalPredictor (2.2), CrystalOptimizer (2.4.7), DMACRYS (2.3.0) | Louise Price | 2018 | Price LS, Price SL 2022 Cryst Growth Des 22, 1801-1816 | \CHEMISTRY_CPOSS\MagnaPharm\Chalcones\CrystalOptimizer | dfA14961 | 0.956 | PBE0/6-31G(d,p) | 0 |  | This is the DMAflex intra_molecular energy penalty. It is with respect to opt. | A14961 | P21/c | 4 | 12.3032 | 7.0865 | 13.851 | 90 | 80.594 | 90 | LATT 1; SYMM -X , +Y +1/2, -Z +1/2 | 1.1611 | 0.6767 |  | -102.43 | -95.5 | -101.474 | 1.59 | -22.023 | 298 | 1 | x parallel to a, y in ab plane, z along c | 1.1662 | 0.000,1.000,0.000 | 0 | CrystalOptimizer with GDMA2.2(PBE0/6-31G(d,p)) + FIT
BZYACO | C15 H12 O1 | 10 | Chalcone | (2E)-1,3-diphenylprop-2-en-1-one | Benzylidene acetophenone | BZYACO, BZYACO03 | flexible CrystalPredictor (2.2), CrystalOptimizer (2.4.7), DMACRYS (2.3.0) | Louise Price | 2018 | Price LS, Price SL 2022 Cryst Growth Des 22, 1801-1816 | \CHEMISTRY_CPOSS\MagnaPharm\Chalcones\CrystalOptimizer | dfA10580 | 1.638 | PBE0/6-31G(d,p) | 0 |  | This is the DMAflex intra_molecular energy penalty. It is with respect to opt. | A10580 | An | 4 | 11.1399 | 12.446 | 8.5603 | 90 | 82.261 | 90 | LATT -1; SYMM +X , +Y +1/2, +Z +1/2; SYMM +X +1/2, -Y , +Z +1/2; SYMM +X +1/2, -Y +1/2, +Z | 1.1762 | 0.6859 |  | -103.11 | -98.55 | -101.472 | 1.71 | -21.642 | 298 | 1 | x parallel to a, y in ab plane, z along c | 1.9151 | -0.296,0.000,0.955 | 0 | CrystalOptimizer with GDMA2.2(PBE0/6-31G(d,p)) + FIT
BZYACO | C15 H12 O1 | 10 | Chalcone | (2E)-1,3-diphenylprop-2-en-1-one | Benzylidene acetophenone | BZYACO, BZYACO03 | flexible CrystalPredictor (2.2), CrystalOptimizer (2.4.7), DMACRYS (2.3.0) | Louise Price | 2018 | Price LS, Price SL 2022 Cryst Growth Des 22, 1801-1816 | \CHEMISTRY_CPOSS\MagnaPharm\Chalcones\CrystalOptimizer | dfA17589 | 2.166 | PBE0/6-31G(d,p) | 0 |  | This is the DMAflex intra_molecular energy penalty. It is with respect to opt. | A17589 | Pbcn | 8 | 12.3429 | 11.761 | 16.9174 | 90 | 90 | 90 | LATT 1; SYMM +X +1/2, -Y +1/2, -Z ; SYMM -X , +Y , -Z +1/2; SYMM -X +1/2, -Y +1/2, +Z +1/2 | 1.1265 | 0.6563 |  | -103.63 | -90.56 | -101.464 | 1.71 | -21.303 | 298 | 1 | x parallel to a, y in ab plane, z along c | 0.2687 | 0.000,0.000,1.000 | 0 | CrystalOptimizer with GDMA2.2(PBE0/6-31G(d,p)) + FIT
BZYACO | C15 H12 O1 | 10 | Chalcone | (2E)-1,3-diphenylprop-2-en-1-one | Benzylidene acetophenone | BZYACO, BZYACO03 | flexible CrystalPredictor (2.2), CrystalOptimizer (2.4.7), DMACRYS (2.3.0) | Louise Price | 2018 | Price LS, Price SL 2022 Cryst Growth Des 22, 1801-1816 | \CHEMISTRY_CPOSS\MagnaPharm\Chalcones\CrystalOptimizer | dfA13392 | 0.738 | PBE0/6-31G(d,p) | 0 |  | This is the DMAflex intra_molecular energy penalty. It is with respect to opt. | A13392 | P21/n | 4 | 16.5223 | 6.665 | 10.9884 | 90 | 77.058 | 90 | LATT 1; SYMM -X +1/2, +Y +1/2, -Z +1/2 | 1.1729 | 0.6844 |  | -102.2 | -98.01 | -101.462 | 1.68 | -22.242 | 298 | 1 | x parallel to a, y in ab plane, z along c | 0.3121 | 0.709,0.000,-0.705 | 0 | CrystalOptimizer with GDMA2.2(PBE0/6-31G(d,p)) + FIT
BZYACO | C15 H12 O1 | 10 | Chalcone | (2E)-1,3-diphenylprop-2-en-1-one | Benzylidene acetophenone | BZYACO, BZYACO03 | flexible CrystalPredictor (2.2), CrystalOptimizer (2.4.7), DMACRYS (2.3.0) | Louise Price | 2018 | Price LS, Price SL 2022 Cryst Growth Des 22, 1801-1816 | \CHEMISTRY_CPOSS\MagnaPharm\Chalcones\CrystalOptimizer | dfA14925 | 0.394 | PBE0/6-31G(d,p) | 0 |  | This is the DMAflex intra_molecular energy penalty. It is with respect to opt. | A14925 | P21/c | 4 | 7.3094 | 12.0625 | 14.061 | 90 | 84.666 | 90 | LATT 1; SYMM -X , +Y +1/2, -Z +1/2 | 1.1206 | 0.6524 |  | -101.85 | -92.55 | -101.456 | 1.66 | -22.109 | 298 | 1 | x parallel to a, y in ab plane, z along c | 0.8269 | 0.264,0.000,0.964 | 0 | CrystalOptimizer with GDMA2.2(PBE0/6-31G(d,p)) + FIT
BZYACO | C15 H12 O1 | 10 | Chalcone | (2E)-1,3-diphenylprop-2-en-1-one | Benzylidene acetophenone | BZYACO, BZYACO03 | flexible CrystalPredictor (2.2), CrystalOptimizer (2.4.7), DMACRYS (2.3.0) | Louise Price | 2018 | Price LS, Price SL 2022 Cryst Growth Des 22, 1801-1816 | \CHEMISTRY_CPOSS\MagnaPharm\Chalcones\CrystalOptimizer | dfA12094 | 0.975 | PBE0/6-31G(d,p) | 0 |  | This is the DMAflex intra_molecular energy penalty. It is with respect to opt. | A12094 | Cn | 4 | 13.8778 | 6.5318 | 13.5644 | 90 | 77.747 | 90 | LATT -1; SYMM +X +1/2, +Y +1/2, +Z ; SYMM +X +1/2, -Y , +Z +1/2; SYMM +X , -Y +1/2, +Z +1/2 | 1.1512 | 0.67 |  | -102.43 | -96.54 | -101.455 | 1.73 | -21.819 | 298 | 1 | x parallel to a, y in ab plane, z along c | 0.8799 | 0.959,0.000,0.283 | 0 | CrystalOptimizer with GDMA2.2(PBE0/6-31G(d,p)) + FIT
BZYACO | C15 H12 O1 | 10 | Chalcone | (2E)-1,3-diphenylprop-2-en-1-one | Benzylidene acetophenone | BZYACO, BZYACO03 | flexible CrystalPredictor (2.2), CrystalOptimizer (2.4.7), DMACRYS (2.3.0) | Louise Price | 2018 | Price LS, Price SL 2022 Cryst Growth Des 22, 1801-1816 | \CHEMISTRY_CPOSS\MagnaPharm\Chalcones\CrystalOptimizer | dfB32 | 9.196 | PBE0/6-31G(d,p) | 0 |  | This is the DMAflex intra_molecular energy penalty. It is with respect to opt. | B32 | P-1 | 2 | 6.134 | 8.4476 | 11.6187 | 75.041 | 88.45 | 83.624 | LATT 1 | 1.1965 | 0.6965 |  | -110.65 | -97.63 | -101.454 | 1.72 | -21.141 | 298 | 1 | x parallel to a, y in ab plane, z along c | 1.8029 | -0.528,0.830,0.178 | 0 | CrystalOptimizer with GDMA2.2(PBE0/6-31G(d,p)) + FIT
BZYACO | C15 H12 O1 | 10 | Chalcone | (2E)-1,3-diphenylprop-2-en-1-one | Benzylidene acetophenone | BZYACO, BZYACO03 | flexible CrystalPredictor (2.2), CrystalOptimizer (2.4.7), DMACRYS (2.3.0) | Louise Price | 2018 | Price LS, Price SL 2022 Cryst Growth Des 22, 1801-1816 | \CHEMISTRY_CPOSS\MagnaPharm\Chalcones\CrystalOptimizer | dfA12866 | 0.479 | PBE0/6-31G(d,p) | 0 |  | This is the DMAflex intra_molecular energy penalty. It is with respect to opt. | A12866 | I2/c | 8 | 25.6675 | 11.8066 | 7.7086 | 90 | 89.269 | 90 | LATT 1; SYMM -X , +Y , -Z +1/2; SYMM +X +1/2, +Y +1/2, +Z +1/2; SYMM -X +1/2, +Y +1/2, -Z | 1.1844 | 0.6891 |  | -101.93 | -101.55 | -101.451 | 1.65 | -21.712 | 298 | 1 | x parallel to a, y in ab plane, z along c | 0.5689 | 0.858,0.000,-0.513 | 0 | CrystalOptimizer with GDMA2.2(PBE0/6-31G(d,p)) + FIT
BZYACO | C15 H12 O1 | 10 | Chalcone | (2E)-1,3-diphenylprop-2-en-1-one | Benzylidene acetophenone | BZYACO, BZYACO03 | flexible CrystalPredictor (2.2), CrystalOptimizer (2.4.7), DMACRYS (2.3.0) | Louise Price | 2018 | Price LS, Price SL 2022 Cryst Growth Des 22, 1801-1816 | \CHEMISTRY_CPOSS\MagnaPharm\Chalcones\CrystalOptimizer | dfA12802 | 1.8 | PBE0/6-31G(d,p) | 0 |  | This is the DMAflex intra_molecular energy penalty. It is with respect to opt. | A12802 | Pna21 | 4 | 15.7982 | 10.6463 | 7.1153 | 90 | 90 | 90 | LATT -1; SYMM -X , -Y , +Z +1/2; SYMM -X +1/2, +Y +1/2, +Z +1/2; SYMM +X +1/2, -Y +1/2, +Z | 1.1559 | 0.6747 |  | -103.25 | -97.07 | -101.45 | 1.64 | -21.781 | 298 | 1 | x parallel to a, y in ab plane, z along c | 1.7974 | 0.000,1.000,0.000 | 0 | CrystalOptimizer with GDMA2.2(PBE0/6-31G(d,p)) + FIT
BZYACO | C15 H12 O1 | 10 | Chalcone | (2E)-1,3-diphenylprop-2-en-1-one | Benzylidene acetophenone | BZYACO, BZYACO03 | flexible CrystalPredictor (2.2), CrystalOptimizer (2.4.7), DMACRYS (2.3.0) | Louise Price | 2018 | Price LS, Price SL 2022 Cryst Growth Des 22, 1801-1816 | \CHEMISTRY_CPOSS\MagnaPharm\Chalcones\CrystalOptimizer | dfA17936 | 1.751 | PBE0/6-31G(d,p) | 0 |  | This is the DMAflex intra_molecular energy penalty. It is with respect to opt. | A17936 | Pna21 | 4 | 17.5798 | 15.4017 | 4.4022 | 90 | 90 | 90 | LATT -1; SYMM -X , -Y , +Z +1/2; SYMM -X +1/2, +Y +1/2, +Z +1/2; SYMM +X +1/2, -Y +1/2, +Z | 1.1605 | 0.6748 |  | -103.2 | -95.95 | -101.449 | 0 | 0 | 0 | 1 | x parallel to a, y in ab plane, z along c | 1.8794 | 0.000,1.000,0.000 | 0 | CrystalOptimizer with GDMA2.2(PBE0/6-31G(d,p)) + FIT
BZYACO | C15 H12 O1 | 10 | Chalcone | (2E)-1,3-diphenylprop-2-en-1-one | Benzylidene acetophenone | BZYACO, BZYACO03 | flexible CrystalPredictor (2.2), CrystalOptimizer (2.4.7), DMACRYS (2.3.0) | Louise Price | 2018 | Price LS, Price SL 2022 Cryst Growth Des 22, 1801-1816 | \CHEMISTRY_CPOSS\MagnaPharm\Chalcones\CrystalOptimizer | dfA15651 | 0.634 | PBE0/6-31G(d,p) | 0 |  | This is the DMAflex intra_molecular energy penalty. It is with respect to opt. | A15651 | I2/a | 8 | 22.6296 | 6.7085 | 16.1208 | 90 | 80.738 | 90 | LATT 1; SYMM -X +1/2, +Y , -Z ; SYMM +X +1/2, +Y +1/2, +Z +1/2; SYMM -X , +Y +1/2, -Z +1/2 | 1.1454 | 0.6667 |  | -102.08 | -95.06 | -101.446 | 1.64 | -21.993 | 298 | 1 | x parallel to a, y in ab plane, z along c | 1.2619 | 0.823,0.000,0.568 | 0 | CrystalOptimizer with GDMA2.2(PBE0/6-31G(d,p)) + FIT
BZYACO | C15 H12 O1 | 10 | Chalcone | (2E)-1,3-diphenylprop-2-en-1-one | Benzylidene acetophenone | BZYACO, BZYACO03 | flexible CrystalPredictor (2.2), CrystalOptimizer (2.4.7), DMACRYS (2.3.0) | Louise Price | 2018 | Price LS, Price SL 2022 Cryst Growth Des 22, 1801-1816 | \CHEMISTRY_CPOSS\MagnaPharm\Chalcones\CrystalOptimizer | dfA16415 | 1.805 | PBE0/6-31G(d,p) | 0 |  | This is the DMAflex intra_molecular energy penalty. It is with respect to opt. | A16415 | C2/c | 4 | 23.7494 | 3.8302 | 29.0492 | 90 | 116.978 | 90 | LATT 7; SYMM -X , +Y , -Z +1/2 | 1.1748 | 0.6843 |  | -103.25 | -100.89 | -101.445 | 0 | 0 | 0 | 0 | x parallel to a, y in ab plane, z along c | 0 | -0.116,0.000,0.993 | 0 | CrystalOptimizer with GDMA2.2(PBE0/6-31G(d,p)) + FIT
BZYACO | C15 H12 O1 | 10 | Chalcone | (2E)-1,3-diphenylprop-2-en-1-one | Benzylidene acetophenone | BZYACO, BZYACO03 | flexible CrystalPredictor (2.2), CrystalOptimizer (2.4.7), DMACRYS (2.3.0) | Louise Price | 2018 | Price LS, Price SL 2022 Cryst Growth Des 22, 1801-1816 | \CHEMISTRY_CPOSS\MagnaPharm\Chalcones\CrystalOptimizer | dfA17434 | 1.208 | PBE0/6-31G(d,p) | 0 |  | This is the DMAflex intra_molecular energy penalty. It is with respect to opt. | A17434 | I-4 | 4 | 18.4327 | 18.4327 | 6.9513 | 90 | 90 | 90 | LATT -2; SYMM -X , -Y , +Z ; SYMM +Y , -X , -Z ; SYMM -Y , +X , -Z | 1.1714 | 0.681 |  | -102.65 | -98.15 | -101.442 | 1.61 | -21.661 | 298 | 1 | x parallel to a, y in ab plane, z along c | 1.0585 | 1.000,0.000,0.000 | 0 | CrystalOptimizer with GDMA2.2(PBE0/6-31G(d,p)) + FIT
BZYACO | C15 H12 O1 | 10 | Chalcone | (2E)-1,3-diphenylprop-2-en-1-one | Benzylidene acetophenone | BZYACO, BZYACO03 | flexible CrystalPredictor (2.2), CrystalOptimizer (2.4.7), DMACRYS (2.3.0) | Louise Price | 2018 | Price LS, Price SL 2022 Cryst Growth Des 22, 1801-1816 | \CHEMISTRY_CPOSS\MagnaPharm\Chalcones\CrystalOptimizer | dfA15547 | 1.45 | PBE0/6-31G(d,p) | 0 |  | This is the DMAflex intra_molecular energy penalty. It is with respect to opt. | A15547 | C2/n | 8 | 16.6846 | 9.7569 | 15.9878 | 90 | 68.335 | 90 | LATT 1; SYMM -X +1/2, +Y , -Z +1/2; SYMM +X +1/2, +Y +1/2, +Z ; SYMM -X , +Y +1/2, -Z +1/2 | 1.1438 | 0.6679 |  | -102.89 | -95.35 | -101.44 | 1.65 | -21.763 | 298 | 1 | x parallel to a, y in ab plane, z along c | 1.6924 | 0.546,0.000,0.838 | 0 | CrystalOptimizer with GDMA2.2(PBE0/6-31G(d,p)) + FIT
BZYACO | C15 H12 O1 | 10 | Chalcone | (2E)-1,3-diphenylprop-2-en-1-one | Benzylidene acetophenone | BZYACO, BZYACO03 | flexible CrystalPredictor (2.2), CrystalOptimizer (2.4.7), DMACRYS (2.3.0) | Louise Price | 2018 | Price LS, Price SL 2022 Cryst Growth Des 22, 1801-1816 | \CHEMISTRY_CPOSS\MagnaPharm\Chalcones\CrystalOptimizer | dfA11384 | 0.38 | PBE0/6-31G(d,p) | 0 |  | This is the DMAflex intra_molecular energy penalty. It is with respect to opt. | A11384 | C2/c | 4 | 25.3317 | 3.9347 | 26.2835 | 90 | 118.026 | 90 | LATT 7; SYMM -X , +Y , -Z +1/2 | 1.1963 | 0.6963 |  | -101.82 | -104.58 | -101.44 | 1.59 | -22.253 | 298 | 1 | x parallel to a, y in ab plane, z along c | 0.5837 | 0.816,0.000,-0.577 | 0 | CrystalOptimizer with GDMA2.2(PBE0/6-31G(d,p)) + FIT
BZYACO | C15 H12 O1 | 10 | Chalcone | (2E)-1,3-diphenylprop-2-en-1-one | Benzylidene acetophenone | BZYACO, BZYACO03 | flexible CrystalPredictor (2.2), CrystalOptimizer (2.4.7), DMACRYS (2.3.0) | Louise Price | 2018 | Price LS, Price SL 2022 Cryst Growth Des 22, 1801-1816 | \CHEMISTRY_CPOSS\MagnaPharm\Chalcones\CrystalOptimizer | dfA16314 | 1.252 | PBE0/6-31G(d,p) | 0 |  | This is the DMAflex intra_molecular energy penalty. It is with respect to opt. | A16314 | I2/c | 8 | 13.7191 | 7.0417 | 24.753 | 90 | 87.909 | 90 | LATT 1; SYMM -X , +Y , -Z +1/2; SYMM +X +1/2, +Y +1/2, +Z +1/2; SYMM -X +1/2, +Y +1/2, -Z | 1.1577 | 0.674 |  | -102.69 | -97.33 | -101.438 | 0 | 0 | 0 | 0 | x parallel to a, y in ab plane, z along c | 0 | 0.473,0.000,0.881 | 0 | CrystalOptimizer with GDMA2.2(PBE0/6-31G(d,p)) + FIT
BZYACO | C15 H12 O1 | 10 | Chalcone | (2E)-1,3-diphenylprop-2-en-1-one | Benzylidene acetophenone | BZYACO, BZYACO03 | flexible CrystalPredictor (2.2), CrystalOptimizer (2.4.7), DMACRYS (2.3.0) | Louise Price | 2018 | Price LS, Price SL 2022 Cryst Growth Des 22, 1801-1816 | \CHEMISTRY_CPOSS\MagnaPharm\Chalcones\CrystalOptimizer | dfA13636 | 0.244 | PBE0/6-31G(d,p) | 0 |  | This is the DMAflex intra_molecular energy penalty. It is with respect to opt. | A13636 | C2/c | 4 | 11.3012 | 8.0616 | 29.9775 | 90 | 62.909 | 90 | LATT 7; SYMM -X , +Y , -Z +1/2 | 1.1378 | 0.6646 |  | -101.68 | -97.27 | -101.436 | 1.61 | -22.398 | 298 | 1 | x parallel to a, y in ab plane, z along c | 0.7662 | 0.770,0.000,-0.637 | 0 | CrystalOptimizer with GDMA2.2(PBE0/6-31G(d,p)) + FIT
BZYACO | C15 H12 O1 | 10 | Chalcone | (2E)-1,3-diphenylprop-2-en-1-one | Benzylidene acetophenone | BZYACO, BZYACO03 | flexible CrystalPredictor (2.2), CrystalOptimizer (2.4.7), DMACRYS (2.3.0) | Louise Price | 2018 | Price LS, Price SL 2022 Cryst Growth Des 22, 1801-1816 | \CHEMISTRY_CPOSS\MagnaPharm\Chalcones\CrystalOptimizer | dfA15840 | 1.084 | PBE0/6-31G(d,p) | 0 |  | This is the DMAflex intra_molecular energy penalty. It is with respect to opt. | A15840 | I2/a | 8 | 28.1766 | 5.9434 | 14.1669 | 90 | 79.417 | 90 | LATT 1; SYMM -X +1/2, +Y , -Z ; SYMM +X +1/2, +Y +1/2, +Z +1/2; SYMM -X , +Y +1/2, -Z +1/2 | 1.1863 | 0.6894 |  | -102.52 | -100.41 | -101.436 | 1.74 | -21.353 | 298 | 0 | x parallel to a, y in ab plane, z along c | 0 | -0.138,0.000,0.990 | 0 | CrystalOptimizer with GDMA2.2(PBE0/6-31G(d,p)) + FIT
BZYACO | C15 H12 O1 | 10 | Chalcone | (2E)-1,3-diphenylprop-2-en-1-one | Benzylidene acetophenone | BZYACO, BZYACO03 | flexible CrystalPredictor (2.2), CrystalOptimizer (2.4.7), DMACRYS (2.3.0) | Louise Price | 2018 | Price LS, Price SL 2022 Cryst Growth Des 22, 1801-1816 | \CHEMISTRY_CPOSS\MagnaPharm\Chalcones\CrystalOptimizer | dfA17592 | 5.134 | PBE0/6-31G(d,p) | 0 |  | This is the DMAflex intra_molecular energy penalty. It is with respect to opt. | A17592 | C2/n | 8 | 20.3663 | 6.7958 | 18.491 | 90 | 65.236 | 90 | LATT 1; SYMM -X +1/2, +Y , -Z +1/2; SYMM +X +1/2, +Y +1/2, +Z ; SYMM -X , +Y +1/2, -Z +1/2 | 1.1905 | 0.6932 |  | -106.57 | -98.66 | -101.436 | 1.71 | -21.325 | 298 | 1 | x parallel to a, y in ab plane, z along c | 1.3649 | -0.540,0.000,0.841 | 0 | CrystalOptimizer with GDMA2.2(PBE0/6-31G(d,p)) + FIT
BZYACO | C15 H12 O1 | 10 | Chalcone | (2E)-1,3-diphenylprop-2-en-1-one | Benzylidene acetophenone | BZYACO, BZYACO03 | flexible CrystalPredictor (2.2), CrystalOptimizer (2.4.7), DMACRYS (2.3.0) | Louise Price | 2018 | Price LS, Price SL 2022 Cryst Growth Des 22, 1801-1816 | \CHEMISTRY_CPOSS\MagnaPharm\Chalcones\CrystalOptimizer | dfA8805 | 0.434 | PBE0/6-31G(d,p) | 0 |  | This is the DMAflex intra_molecular energy penalty. It is with respect to opt. | A8805 | P21/n | 4 | 7.3265 | 21.9558 | 7.7567 | 90 | 68.516 | 90 | LATT 1; SYMM -X +1/2, +Y +1/2, -Z +1/2 | 1.1914 | 0.692 |  | -101.87 | -104.81 | -101.436 | 1.64 | -21.917 | 298 | 1 | x parallel to a, y in ab plane, z along c | 1.0473 | 0.451,0.000,0.892 | 0 | CrystalOptimizer with GDMA2.2(PBE0/6-31G(d,p)) + FIT
BZYACO | C15 H12 O1 | 10 | Chalcone | (2E)-1,3-diphenylprop-2-en-1-one | Benzylidene acetophenone | BZYACO, BZYACO03 | flexible CrystalPredictor (2.2), CrystalOptimizer (2.4.7), DMACRYS (2.3.0) | Louise Price | 2018 | Price LS, Price SL 2022 Cryst Growth Des 22, 1801-1816 | \CHEMISTRY_CPOSS\MagnaPharm\Chalcones\CrystalOptimizer | dfA16482 | 0.285 | PBE0/6-31G(d,p) | 0 |  | This is the DMAflex intra_molecular energy penalty. It is with respect to opt. | A16482 | P42/n | 8 | 14.6224 | 14.6224 | 11.4398 | 90 | 90 | 90 | LATT 1; SYMM -Y , +X +1/2, +Z +1/2; SYMM +Y +1/2, -X , +Z +1/2; SYMM -X +1/2, -Y +1/2, +Z | 1.1311 | 0.6558 |  | -101.72 | -92.62 | -101.435 | 1.57 | -22.34 | 298 | 1 | x parallel to a, y in ab plane, z along c | 0.3206 | 0.000,0.000,1.000 | 0 | CrystalOptimizer with GDMA2.2(PBE0/6-31G(d,p)) + FIT
BZYACO | C15 H12 O1 | 10 | Chalcone | (2E)-1,3-diphenylprop-2-en-1-one | Benzylidene acetophenone | BZYACO, BZYACO03 | flexible CrystalPredictor (2.2), CrystalOptimizer (2.4.7), DMACRYS (2.3.0) | Louise Price | 2018 | Price LS, Price SL 2022 Cryst Growth Des 22, 1801-1816 | \CHEMISTRY_CPOSS\MagnaPharm\Chalcones\CrystalOptimizer | dfA17682 | 1.542 | PBE0/6-31G(d,p) | 0 |  | This is the DMAflex intra_molecular energy penalty. It is with respect to opt. | A17682 | P43212 | 8 | 6.7566 | 6.7566 | 52.3389 | 90 | 90 | 90 | LATT -1; SYMM -Y +1/2, +X +1/2, +Z +3/4; SYMM +Y +1/2, -X +1/2, +Z +1/4; SYMM +X +1/2, -Y +1/2, -Z +1/4; SYMM -X +1/2, +Y +1/2, -Z +3/4; SYMM -X , -Y , +Z +1/2; SYMM +Y , +X , -Z ; SYMM -Y , -X , -Z +1/2 | 1.1578 | 0.6747 |  | -102.97 | -94.88 | -101.428 | 1.62 | -22.1 | 298 | 1 | x parallel to a, y in ab plane, z along c | 2.6382 | 0.000,0.000,1.000 | 0 | CrystalOptimizer with GDMA2.2(PBE0/6-31G(d,p)) + FIT
BZYACO | C15 H12 O1 | 10 | Chalcone | (2E)-1,3-diphenylprop-2-en-1-one | Benzylidene acetophenone | BZYACO, BZYACO03 | flexible CrystalPredictor (2.2), CrystalOptimizer (2.4.7), DMACRYS (2.3.0) | Louise Price | 2018 | Price LS, Price SL 2022 Cryst Growth Des 22, 1801-1816 | \CHEMISTRY_CPOSS\MagnaPharm\Chalcones\CrystalOptimizer | dfA16368 | 0.212 | PBE0/6-31G(d,p) | 0 |  | This is the DMAflex intra_molecular energy penalty. It is with respect to opt. | A16368 | A2/n | 8 | 20.83 | 4.9462 | 23.9374 | 90 | 74.307 | 90 | LATT 1; SYMM -X +1/2, +Y , -Z +1/2; SYMM +X , +Y +1/2, +Z +1/2; SYMM -X +1/2, +Y +1/2, -Z | 1.1652 | 0.6775 |  | -101.64 | -97.05 | -101.428 | 1.63 | -21.888 | 298 | 1 | x parallel to a, y in ab plane, z along c | 0.7922 | 0.573,0.000,0.819 | 0 | CrystalOptimizer with GDMA2.2(PBE0/6-31G(d,p)) + FIT
BZYACO | C15 H12 O1 | 10 | Chalcone | (2E)-1,3-diphenylprop-2-en-1-one | Benzylidene acetophenone | BZYACO, BZYACO03 | flexible CrystalPredictor (2.2), CrystalOptimizer (2.4.7), DMACRYS (2.3.0) | Louise Price | 2018 | Price LS, Price SL 2022 Cryst Growth Des 22, 1801-1816 | \CHEMISTRY_CPOSS\MagnaPharm\Chalcones\CrystalOptimizer | dfA17219 | 0.613 | PBE0/6-31G(d,p) | 0 |  | This is the DMAflex intra_molecular energy penalty. It is with respect to opt. | A17219 | C2/c | 8 | 13.8806 | 7.9334 | 22.5936 | 90 | 79.249 | 90 | LATT 1; SYMM -X , +Y , -Z +1/2; SYMM +X +1/2, +Y +1/2, +Z ; SYMM -X +1/2, +Y +1/2, -Z +1/2 | 1.1318 | 0.6595 |  | -102.04 | -95.44 | -101.427 | 1.65 | -22.291 | 298 | 1 | x parallel to a, y in ab plane, z along c | 0.6951 | -0.302,0.000,0.953 | 0 | CrystalOptimizer with GDMA2.2(PBE0/6-31G(d,p)) + FIT
BZYACO | C15 H12 O1 | 10 | Chalcone | (2E)-1,3-diphenylprop-2-en-1-one | Benzylidene acetophenone | BZYACO, BZYACO03 | flexible CrystalPredictor (2.2), CrystalOptimizer (2.4.7), DMACRYS (2.3.0) | Louise Price | 2018 | Price LS, Price SL 2022 Cryst Growth Des 22, 1801-1816 | \CHEMISTRY_CPOSS\MagnaPharm\Chalcones\CrystalOptimizer | dfA10578 | 0.635 | PBE0/6-31G(d,p) | 0 |  | This is the DMAflex intra_molecular energy penalty. It is with respect to opt. | A10578 | P21/n | 4 | 6.6432 | 14.2297 | 12.8107 | 90 | 78.56 | 90 | LATT 1; SYMM -X +1/2, +Y +1/2, -Z +1/2 | 1.1654 | 0.6772 |  | -102.06 | -98.45 | -101.425 | 1.65 | -22.339 | 298 | 1 | x parallel to a, y in ab plane, z along c | 0.621 | 0.770,0.000,0.638 | 0 | CrystalOptimizer with GDMA2.2(PBE0/6-31G(d,p)) + FIT
BZYACO | C15 H12 O1 | 10 | Chalcone | (2E)-1,3-diphenylprop-2-en-1-one | Benzylidene acetophenone | BZYACO, BZYACO03 | flexible CrystalPredictor (2.2), CrystalOptimizer (2.4.7), DMACRYS (2.3.0) | Louise Price | 2018 | Price LS, Price SL 2022 Cryst Growth Des 22, 1801-1816 | \CHEMISTRY_CPOSS\MagnaPharm\Chalcones\CrystalOptimizer | dfB1869 | 9.227 | PBE0/6-31G(d,p) | 0 |  | This is the DMAflex intra_molecular energy penalty. It is with respect to opt. | B1869 | P21/c | 4 | 28.5705 | 3.9753 | 12.0693 | 90 | 124.408 | 90 | LATT 1; SYMM -X , +Y +1/2, -Z +1/2 | 1.2231 | 0.7127 |  | -110.65 | -104.59 | -101.423 | 1.64 | -21.096 | 298 | 1 | x parallel to a, y in ab plane, z along c | 2.4128 | -0.423,0.000,0.906 | 0 | CrystalOptimizer with GDMA2.2(PBE0/6-31G(d,p)) + FIT
BZYACO | C15 H12 O1 | 10 | Chalcone | (2E)-1,3-diphenylprop-2-en-1-one | Benzylidene acetophenone | BZYACO, BZYACO03 | flexible CrystalPredictor (2.2), CrystalOptimizer (2.4.7), DMACRYS (2.3.0) | Louise Price | 2018 | Price LS, Price SL 2022 Cryst Growth Des 22, 1801-1816 | \CHEMISTRY_CPOSS\MagnaPharm\Chalcones\CrystalOptimizer | dfA11411 | 0.872 | PBE0/6-31G(d,p) | 0 |  | This is the DMAflex intra_molecular energy penalty. It is with respect to opt. | A11411 | P21cn | 8 | 47.9367 | 4.0467 | 12.2882 | 90 | 90 | 90 | LATT -1; SYMM +X +1/2, -Y , -Z +1/2; SYMM +X , -Y +1/2, +Z +1/2; SYMM +X +1/2, +Y +1/2, -Z | 1.1606 | 0.6764 |  | -102.29 | -199.71 | -101.418 | 1.54 | -22.299 | 298 | 1 | x parallel to a, y in ab plane, z along c | 1.742 | 1.000,0.000,0.000 | 0 | CrystalOptimizer with GDMA2.2(PBE0/6-31G(d,p)) + FIT
BZYACO | C15 H12 O1 | 10 | Chalcone | (2E)-1,3-diphenylprop-2-en-1-one | Benzylidene acetophenone | BZYACO, BZYACO03 | flexible CrystalPredictor (2.2), CrystalOptimizer (2.4.7), DMACRYS (2.3.0) | Louise Price | 2018 | Price LS, Price SL 2022 Cryst Growth Des 22, 1801-1816 | \CHEMISTRY_CPOSS\MagnaPharm\Chalcones\CrystalOptimizer | dfA16947 | 0.894 | PBE0/6-31G(d,p) | 0 |  | This is the DMAflex intra_molecular energy penalty. It is with respect to opt. | A16947 | C2/n | 8 | 26.264 | 3.8896 | 23.8381 | 90 | 73.341 | 90 | LATT 1; SYMM -X +1/2, +Y , -Z +1/2; SYMM +X +1/2, +Y +1/2, +Z ; SYMM -X , +Y +1/2, -Z +1/2 | 1.1858 | 0.6893 |  | -102.31 | -101.94 | -101.416 | 1.56 | -22.456 | 298 | 1 | x parallel to a, y in ab plane, z along c | 1.5309 | 0.765,0.000,-0.644 | 0 | CrystalOptimizer with GDMA2.2(PBE0/6-31G(d,p)) + FIT
BZYACO | C15 H12 O1 | 10 | Chalcone | (2E)-1,3-diphenylprop-2-en-1-one | Benzylidene acetophenone | BZYACO, BZYACO03 | flexible CrystalPredictor (2.2), CrystalOptimizer (2.4.7), DMACRYS (2.3.0) | Louise Price | 2018 | Price LS, Price SL 2022 Cryst Growth Des 22, 1801-1816 | \CHEMISTRY_CPOSS\MagnaPharm\Chalcones\CrystalOptimizer | dfA12915 | 1.24 | PBE0/6-31G(d,p) | 0 |  | This is the DMAflex intra_molecular energy penalty. It is with respect to opt. | A12915 | P61 | 6 | 23.4027 | 23.4027 | 3.7486 | 90 | 90 | 120 | LATT -1; SYMM +X -Y , +X , +Z +1/6; SYMM +Y , -X +Y , +Z +5/6; SYMM -Y , +X -Y , +Z +1/3; SYMM -X +Y , -X , +Z +2/3; SYMM -X , -Y , +Z +1/2 | 1.167 | 0.6796 |  | -102.65 | -106.53 | -101.41 | 1.61 | -21.887 | 298 | 1 | x parallel to a, y in ab plane, z along c | 1.4332 | 0.947,0.322,0.000 | 0 | CrystalOptimizer with GDMA2.2(PBE0/6-31G(d,p)) + FIT
BZYACO | C15 H12 O1 | 10 | Chalcone | (2E)-1,3-diphenylprop-2-en-1-one | Benzylidene acetophenone | BZYACO, BZYACO03 | flexible CrystalPredictor (2.2), CrystalOptimizer (2.4.7), DMACRYS (2.3.0) | Louise Price | 2018 | Price LS, Price SL 2022 Cryst Growth Des 22, 1801-1816 | \CHEMISTRY_CPOSS\MagnaPharm\Chalcones\CrystalOptimizer | dfA18014 | 2.781 | PBE0/6-31G(d,p) | 0 |  | This is the DMAflex intra_molecular energy penalty. It is with respect to opt. | A18014 | C2 | 4 | 9.2833 | 6.9086 | 19.0265 | 90 | 78.397 | 90 | LATT -1; SYMM -X , +Y , -Z ; SYMM +X +1/2, +Y +1/2, +Z ; SYMM -X +1/2, +Y +1/2, -Z | 1.1572 | 0.675 |  | -104.19 | -92.32 | -101.409 | 1.7 | -21.168 | 298 | 1 | x parallel to a, y in ab plane, z along c | 3.1607 | 0.973,0.000,0.231 | 0 | CrystalOptimizer with GDMA2.2(PBE0/6-31G(d,p)) + FIT
BZYACO | C15 H12 O1 | 10 | Chalcone | (2E)-1,3-diphenylprop-2-en-1-one | Benzylidene acetophenone | BZYACO, BZYACO03 | flexible CrystalPredictor (2.2), CrystalOptimizer (2.4.7), DMACRYS (2.3.0) | Louise Price | 2018 | Price LS, Price SL 2022 Cryst Growth Des 22, 1801-1816 | \CHEMISTRY_CPOSS\MagnaPharm\Chalcones\CrystalOptimizer | dfA17965 | 0.663 | PBE0/6-31G(d,p) | 0 |  | This is the DMAflex intra_molecular energy penalty. It is with respect to opt. | A17965 | P21 | 2 | 14.6473 | 9.0468 | 4.5384 | 90 | 79.852 | 90 | LATT -1; SYMM -X , +Y +1/2, -Z | 1.1683 | 0.6801 |  | -102.07 | -98.16 | -101.407 | 1.59 | -22.52 | 298 | 1 | x parallel to a, y in ab plane, z along c | 0.8438 | -0.233,0.000,0.972 | 0 | CrystalOptimizer with GDMA2.2(PBE0/6-31G(d,p)) + FIT
BZYACO | C15 H12 O1 | 10 | Chalcone | (2E)-1,3-diphenylprop-2-en-1-one | Benzylidene acetophenone | BZYACO, BZYACO03 | flexible CrystalPredictor (2.2), CrystalOptimizer (2.4.7), DMACRYS (2.3.0) | Louise Price | 2018 | Price LS, Price SL 2022 Cryst Growth Des 22, 1801-1816 | \CHEMISTRY_CPOSS\MagnaPharm\Chalcones\CrystalOptimizer | dfA16322 | 1.324 | PBE0/6-31G(d,p) | 0 |  | This is the DMAflex intra_molecular energy penalty. It is with respect to opt. | A16322 | P21/c | 4 | 9.3794 | 10.8894 | 11.9721 | 90 | 102.679 | 90 | LATT 1; SYMM -X , +Y +1/2, -Z +1/2 | 1.1595 | 0.6771 |  | -102.73 | -93.92 | -101.406 | 1.72 | -21.432 | 298 | 1 | x parallel to a, y in ab plane, z along c | 1.3437 | 0.996,0.000,-0.084 | 0 | CrystalOptimizer with GDMA2.2(PBE0/6-31G(d,p)) + FIT
BZYACO | C15 H12 O1 | 10 | Chalcone | (2E)-1,3-diphenylprop-2-en-1-one | Benzylidene acetophenone | BZYACO, BZYACO03 | flexible CrystalPredictor (2.2), CrystalOptimizer (2.4.7), DMACRYS (2.3.0) | Louise Price | 2018 | Price LS, Price SL 2022 Cryst Growth Des 22, 1801-1816 | \CHEMISTRY_CPOSS\MagnaPharm\Chalcones\CrystalOptimizer | dfA10821 | 0.714 | PBE0/6-31G(d,p) | 0 |  | This is the DMAflex intra_molecular energy penalty. It is with respect to opt. | A10821 | Pba2 | 4 | 23.1008 | 11.7186 | 4.4063 | 90 | 90 | 90 | LATT -1; SYMM -X , -Y , +Z ; SYMM -X +1/2, +Y +1/2, +Z ; SYMM +X +1/2, -Y +1/2, +Z | 1.1596 | 0.673 |  | -102.12 | -96.78 | -101.406 | 1.49 | -23.372 | 298 | 1 | x parallel to a, y in ab plane, z along c | 1.0543 | 1.000,0.000,0.000 | 0 | CrystalOptimizer with GDMA2.2(PBE0/6-31G(d,p)) + FIT
BZYACO | C15 H12 O1 | 10 | Chalcone | (2E)-1,3-diphenylprop-2-en-1-one | Benzylidene acetophenone | BZYACO, BZYACO03 | flexible CrystalPredictor (2.2), CrystalOptimizer (2.4.7), DMACRYS (2.3.0) | Louise Price | 2018 | Price LS, Price SL 2022 Cryst Growth Des 22, 1801-1816 | \CHEMISTRY_CPOSS\MagnaPharm\Chalcones\CrystalOptimizer | dfA13719 | 0.537 | PBE0/6-31G(d,p) | 0 |  | This is the DMAflex intra_molecular energy penalty. It is with respect to opt. | A13719 | P21/n | 4 | 8.7406 | 5.1418 | 26.9159 | 90 | 86.497 | 90 | LATT 1; SYMM -X +1/2, +Y +1/2, -Z +1/2 | 1.1456 | 0.6683 |  | -101.94 | -94.61 | -101.403 | 0 | 0 | 0 | 1 | x parallel to a, y in ab plane, z along c | 0.4872 | -0.622,0.000,0.783 | 0 | CrystalOptimizer with GDMA2.2(PBE0/6-31G(d,p)) + FIT
BZYACO | C15 H12 O1 | 10 | Chalcone | (2E)-1,3-diphenylprop-2-en-1-one | Benzylidene acetophenone | BZYACO, BZYACO03 | flexible CrystalPredictor (2.2), CrystalOptimizer (2.4.7), DMACRYS (2.3.0) | Louise Price | 2018 | Price LS, Price SL 2022 Cryst Growth Des 22, 1801-1816 | \CHEMISTRY_CPOSS\MagnaPharm\Chalcones\CrystalOptimizer | dfA16940 | 2.541 | PBE0/6-31G(d,p) | 0 |  | This is the DMAflex intra_molecular energy penalty. It is with respect to opt. | A16940 | A2/a | 8 | 7.1148 | 14.0518 | 23.4105 | 90 | 87.204 | 90 | LATT 1; SYMM -X +1/2, +Y , -Z ; SYMM +X , +Y +1/2, +Z +1/2; SYMM -X +1/2, +Y +1/2, -Z +1/2 | 1.1834 | 0.6897 |  | -103.94 | -103.68 | -101.399 | 1.59 | -22.918 | 298 | 1 | x parallel to a, y in ab plane, z along c | 0.6574 | 0.220,0.000,0.975 | 0 | CrystalOptimizer with GDMA2.2(PBE0/6-31G(d,p)) + FIT
BZYACO | C15 H12 O1 | 10 | Chalcone | (2E)-1,3-diphenylprop-2-en-1-one | Benzylidene acetophenone | BZYACO, BZYACO03 | flexible CrystalPredictor (2.2), CrystalOptimizer (2.4.7), DMACRYS (2.3.0) | Louise Price | 2018 | Price LS, Price SL 2022 Cryst Growth Des 22, 1801-1816 | \CHEMISTRY_CPOSS\MagnaPharm\Chalcones\CrystalOptimizer | dfA13469 | 0.588 | PBE0/6-31G(d,p) | 0 |  | This is the DMAflex intra_molecular energy penalty. It is with respect to opt. | A13469 | A2/a | 8 | 12.4174 | 14.3184 | 13.7976 | 90 | 72.175 | 90 | LATT 1; SYMM -X +1/2, +Y , -Z ; SYMM +X , +Y +1/2, +Z +1/2; SYMM -X +1/2, +Y +1/2, -Z +1/2 | 1.1846 | 0.69 |  | -101.98 | -101.8 | -101.392 | 1.62 | -22.313 | 298 | 1 | x parallel to a, y in ab plane, z along c | 0.3421 | 0.909,0.000,-0.417 | 0 | CrystalOptimizer with GDMA2.2(PBE0/6-31G(d,p)) + FIT
BZYACO | C15 H12 O1 | 10 | Chalcone | (2E)-1,3-diphenylprop-2-en-1-one | Benzylidene acetophenone | BZYACO, BZYACO03 | flexible CrystalPredictor (2.2), CrystalOptimizer (2.4.7), DMACRYS (2.3.0) | Louise Price | 2018 | Price LS, Price SL 2022 Cryst Growth Des 22, 1801-1816 | \CHEMISTRY_CPOSS\MagnaPharm\Chalcones\CrystalOptimizer | dfA13269 | 0.201 | PBE0/6-31G(d,p) | 0 |  | This is the DMAflex intra_molecular energy penalty. It is with respect to opt. | A13269 | A2/a | 8 | 21.2574 | 4.8191 | 23.8474 | 90 | 75.578 | 90 | LATT 1; SYMM -X +1/2, +Y , -Z ; SYMM +X , +Y +1/2, +Z +1/2; SYMM -X +1/2, +Y +1/2, -Z +1/2 | 1.1693 | 0.6797 |  | -101.59 | -97.87 | -101.389 | 1.63 | -21.836 | 298 | 1 | x parallel to a, y in ab plane, z along c | 0.4825 | 0.488,0.000,0.873 | 0 | CrystalOptimizer with GDMA2.2(PBE0/6-31G(d,p)) + FIT
BZYACO | C15 H12 O1 | 10 | Chalcone | (2E)-1,3-diphenylprop-2-en-1-one | Benzylidene acetophenone | BZYACO, BZYACO03 | flexible CrystalPredictor (2.2), CrystalOptimizer (2.4.7), DMACRYS (2.3.0) | Louise Price | 2018 | Price LS, Price SL 2022 Cryst Growth Des 22, 1801-1816 | \CHEMISTRY_CPOSS\MagnaPharm\Chalcones\CrystalOptimizer | dfA17250 | 0.972 | PBE0/6-31G(d,p) | 0 |  | This is the DMAflex intra_molecular energy penalty. It is with respect to opt. | A17250 | P3221 | 6 | 6.3321 | 6.3321 | 51.1155 | 90 | 90 | 120 | LATT -1; SYMM -Y , +X -Y , +Z +2/3; SYMM -X +Y , -X , +Z +1/3; SYMM +X -Y , -Y , -Z +1/3; SYMM -X , -X +Y , -Z +2/3; SYMM +Y , +X , -Z | 1.169 | 0.6791 |  | -102.36 | -96.01 | -101.388 | 1.66 | -21.987 | 298 | 1 | x parallel to a, y in ab plane, z along c | 2.1976 | 0.000,0.995,0.101 | 0 | CrystalOptimizer with GDMA2.2(PBE0/6-31G(d,p)) + FIT
BZYACO | C15 H12 O1 | 10 | Chalcone | (2E)-1,3-diphenylprop-2-en-1-one | Benzylidene acetophenone | BZYACO, BZYACO03 | flexible CrystalPredictor (2.2), CrystalOptimizer (2.4.7), DMACRYS (2.3.0) | Louise Price | 2018 | Price LS, Price SL 2022 Cryst Growth Des 22, 1801-1816 | \CHEMISTRY_CPOSS\MagnaPharm\Chalcones\CrystalOptimizer | dfA16440 | 1.153 | PBE0/6-31G(d,p) | 0 |  | This is the DMAflex intra_molecular energy penalty. It is with respect to opt. | A16440 | Pbcn | 8 | 12.4439 | 9.4324 | 20.9285 | 90 | 90 | 90 | LATT 1; SYMM +X +1/2, -Y +1/2, -Z ; SYMM -X , +Y , -Z +1/2; SYMM -X +1/2, -Y +1/2, +Z +1/2 | 1.1262 | 0.6532 |  | -102.54 | -90.91 | -101.387 | 1.58 | -22.857 | 298 | 0 | x parallel to a, y in ab plane, z along c | 0 | 0.000,0.000,1.000 | 0 | CrystalOptimizer with GDMA2.2(PBE0/6-31G(d,p)) + FIT
BZYACO | C15 H12 O1 | 10 | Chalcone | (2E)-1,3-diphenylprop-2-en-1-one | Benzylidene acetophenone | BZYACO, BZYACO03 | flexible CrystalPredictor (2.2), CrystalOptimizer (2.4.7), DMACRYS (2.3.0) | Louise Price | 2018 | Price LS, Price SL 2022 Cryst Growth Des 22, 1801-1816 | \CHEMISTRY_CPOSS\MagnaPharm\Chalcones\CrystalOptimizer | dfA17783 | 3.974 | PBE0/6-31G(d,p) | 0 |  | This is the DMAflex intra_molecular energy penalty. It is with respect to opt. | A17783 | Pna21 | 4 | 14.9266 | 12.5544 | 6.1548 | 90 | 90 | 90 | LATT -1; SYMM -X , -Y , +Z +1/2; SYMM -X +1/2, +Y +1/2, +Z +1/2; SYMM +X +1/2, -Y +1/2, +Z | 1.1993 | 0.6967 |  | -105.36 | -98.44 | -101.386 | 0 | 0 | 0 | 0 | x parallel to a, y in ab plane, z along c | 0 | 0.000,1.000,0.000 | 0 | CrystalOptimizer with GDMA2.2(PBE0/6-31G(d,p)) + FIT
BZYACO | C15 H12 O1 | 10 | Chalcone | (2E)-1,3-diphenylprop-2-en-1-one | Benzylidene acetophenone | BZYACO, BZYACO03 | flexible CrystalPredictor (2.2), CrystalOptimizer (2.4.7), DMACRYS (2.3.0) | Louise Price | 2018 | Price LS, Price SL 2022 Cryst Growth Des 22, 1801-1816 | \CHEMISTRY_CPOSS\MagnaPharm\Chalcones\CrystalOptimizer | dfA12493 | 1.797 | PBE0/6-31G(d,p) | 0 |  | This is the DMAflex intra_molecular energy penalty. It is with respect to opt. | A12493 | P2/c | 4 | 29.6023 | 3.7128 | 11.8684 | 90 | 117.246 | 90 | LATT 1; SYMM -X , +Y , -Z +1/2 | 1.1928 | 0.6977 |  | -103.18 | -104.72 | -101.383 | 0 | 0 | 0 | 1 | x parallel to a, y in ab plane, z along c | 0.5615 | 0.340,0.000,0.940 | 0 | CrystalOptimizer with GDMA2.2(PBE0/6-31G(d,p)) + FIT
BZYACO | C15 H12 O1 | 10 | Chalcone | (2E)-1,3-diphenylprop-2-en-1-one | Benzylidene acetophenone | BZYACO, BZYACO03 | flexible CrystalPredictor (2.2), CrystalOptimizer (2.4.7), DMACRYS (2.3.0) | Louise Price | 2018 | Price LS, Price SL 2022 Cryst Growth Des 22, 1801-1816 | \CHEMISTRY_CPOSS\MagnaPharm\Chalcones\CrystalOptimizer | dfA7793 | 0.498 | PBE0/6-31G(d,p) | 0 |  | This is the DMAflex intra_molecular energy penalty. It is with respect to opt. | A7793 | P21/n | 4 | 14.1677 | 6.4426 | 13.149 | 90 | 72.549 | 90 | LATT 1; SYMM -X +1/2, +Y +1/2, -Z +1/2 | 1.2081 | 0.7037 |  | -101.88 | -104.03 | -101.382 | 1.75 | -21.748 | 298 | 1 | x parallel to a, y in ab plane, z along c | 0.3223 | -0.168,0.000,0.986 | 0 | CrystalOptimizer with GDMA2.2(PBE0/6-31G(d,p)) + FIT
BZYACO | C15 H12 O1 | 10 | Chalcone | (2E)-1,3-diphenylprop-2-en-1-one | Benzylidene acetophenone | BZYACO, BZYACO03 | flexible CrystalPredictor (2.2), CrystalOptimizer (2.4.7), DMACRYS (2.3.0) | Louise Price | 2018 | Price LS, Price SL 2022 Cryst Growth Des 22, 1801-1816 | \CHEMISTRY_CPOSS\MagnaPharm\Chalcones\CrystalOptimizer | dfA12049 | 1.241 | PBE0/6-31G(d,p) | 0 |  | This is the DMAflex intra_molecular energy penalty. It is with respect to opt. | A12049 | P21/n | 4 | 9.3082 | 6.8026 | 19.0016 | 90 | 80.447 | 90 | LATT 1; SYMM -X +1/2, +Y +1/2, -Z +1/2 | 1.1658 | 0.6793 |  | -102.62 | -98.4 | -101.379 | 1.59 | -23.413 | 298 | 1 | x parallel to a, y in ab plane, z along c | 0.7108 | 0.000,1.000,0.000 | 0 | CrystalOptimizer with GDMA2.2(PBE0/6-31G(d,p)) + FIT
BZYACO | C15 H12 O1 | 10 | Chalcone | (2E)-1,3-diphenylprop-2-en-1-one | Benzylidene acetophenone | BZYACO, BZYACO03 | flexible CrystalPredictor (2.2), CrystalOptimizer (2.4.7), DMACRYS (2.3.0) | Louise Price | 2018 | Price LS, Price SL 2022 Cryst Growth Des 22, 1801-1816 | \CHEMISTRY_CPOSS\MagnaPharm\Chalcones\CrystalOptimizer | dfA17524 | 1.091 | PBE0/6-31G(d,p) | 0 |  | This is the DMAflex intra_molecular energy penalty. It is with respect to opt. | A17524 | P3121 | 6 | 6.3205 | 6.3205 | 51.3108 | 90 | 90 | 120 | LATT -1; SYMM -Y , +X -Y , +Z +1/3; SYMM -X +Y , -X , +Z +2/3; SYMM +X -Y , -Y , -Z +2/3; SYMM -X , -X +Y , -Z +1/3; SYMM +Y , +X , -Z | 1.1688 | 0.6776 |  | -102.47 | -96.08 | -101.379 | 1.66 | -22.035 | 298 | 1 | x parallel to a, y in ab plane, z along c | 2.1589 | 0.000,0.995,-0.095 | 0 | CrystalOptimizer with GDMA2.2(PBE0/6-31G(d,p)) + FIT
BZYACO | C15 H12 O1 | 10 | Chalcone | (2E)-1,3-diphenylprop-2-en-1-one | Benzylidene acetophenone | BZYACO, BZYACO03 | flexible CrystalPredictor (2.2), CrystalOptimizer (2.4.7), DMACRYS (2.3.0) | Louise Price | 2018 | Price LS, Price SL 2022 Cryst Growth Des 22, 1801-1816 | \CHEMISTRY_CPOSS\MagnaPharm\Chalcones\CrystalOptimizer | dfA12826 | 0.483 | PBE0/6-31G(d,p) | 0 |  | This is the DMAflex intra_molecular energy penalty. It is with respect to opt. | A12826 | C2/c | 4 | 40.7278 | 4.9233 | 12.046 | 90 | 90.297 | 90 | LATT 7; SYMM -X , +Y , -Z +1/2 | 1.1454 | 0.6652 |  | -101.86 | -95.98 | -101.377 | 0 | 0 | 0 | 0 | x parallel to a, y in ab plane, z along c | 0 | 0.254,0.000,0.967 | 0 | CrystalOptimizer with GDMA2.2(PBE0/6-31G(d,p)) + FIT
BZYACO | C15 H12 O1 | 10 | Chalcone | (2E)-1,3-diphenylprop-2-en-1-one | Benzylidene acetophenone | BZYACO, BZYACO03 | flexible CrystalPredictor (2.2), CrystalOptimizer (2.4.7), DMACRYS (2.3.0) | Louise Price | 2018 | Price LS, Price SL 2022 Cryst Growth Des 22, 1801-1816 | \CHEMISTRY_CPOSS\MagnaPharm\Chalcones\CrystalOptimizer | dfA14352 | 1.498 | PBE0/6-31G(d,p) | 0 |  | This is the DMAflex intra_molecular energy penalty. It is with respect to opt. | A14352 | A2/n | 8 | 24.7482 | 6.5247 | 14.5486 | 90 | 81.754 | 90 | LATT 1; SYMM -X +1/2, +Y , -Z +1/2; SYMM +X , +Y +1/2, +Z +1/2; SYMM -X +1/2, +Y +1/2, -Z | 1.1899 | 0.6919 |  | -102.87 | -103.06 | -101.372 | 1.72 | -21.448 | 298 | 0 | x parallel to a, y in ab plane, z along c | 0 | -0.579,0.000,0.815 | 0 | CrystalOptimizer with GDMA2.2(PBE0/6-31G(d,p)) + FIT
BZYACO | C15 H12 O1 | 10 | Chalcone | (2E)-1,3-diphenylprop-2-en-1-one | Benzylidene acetophenone | BZYACO, BZYACO03 | flexible CrystalPredictor (2.2), CrystalOptimizer (2.4.7), DMACRYS (2.3.0) | Louise Price | 2018 | Price LS, Price SL 2022 Cryst Growth Des 22, 1801-1816 | \CHEMISTRY_CPOSS\MagnaPharm\Chalcones\CrystalOptimizer | dfA11671 | 0.315 | PBE0/6-31G(d,p) | 0 |  | This is the DMAflex intra_molecular energy penalty. It is with respect to opt. | A11671 | P2/c | 4 | 11.2093 | 4.0114 | 25.8723 | 90 | 86.32 | 90 | LATT 1; SYMM -X , +Y , -Z +1/2 | 1.1915 | 0.6923 |  | -101.68 | -103.35 | -101.365 | 1.6 | -22.353 | 298 | 1 | x parallel to a, y in ab plane, z along c | 0.6275 | -0.605,0.000,0.796 | 0 | CrystalOptimizer with GDMA2.2(PBE0/6-31G(d,p)) + FIT
BZYACO | C15 H12 O1 | 10 | Chalcone | (2E)-1,3-diphenylprop-2-en-1-one | Benzylidene acetophenone | BZYACO, BZYACO03 | flexible CrystalPredictor (2.2), CrystalOptimizer (2.4.7), DMACRYS (2.3.0) | Louise Price | 2018 | Price LS, Price SL 2022 Cryst Growth Des 22, 1801-1816 | \CHEMISTRY_CPOSS\MagnaPharm\Chalcones\CrystalOptimizer | dfA15674 | 0.857 | PBE0/6-31G(d,p) | 0 |  | This is the DMAflex intra_molecular energy penalty. It is with respect to opt. | A15674 | P21/n | 4 | 15.8542 | 11.7604 | 6.6393 | 90 | 74.833 | 90 | LATT 1; SYMM -X +1/2, +Y +1/2, -Z +1/2 | 1.1577 | 0.6719 |  | -102.22 | -97.28 | -101.363 | 0 | 0 | 0 | 1 | x parallel to a, y in ab plane, z along c | 0.7878 | -0.510,0.000,0.860 | 0 | CrystalOptimizer with GDMA2.2(PBE0/6-31G(d,p)) + FIT
BZYACO | C15 H12 O1 | 10 | Chalcone | (2E)-1,3-diphenylprop-2-en-1-one | Benzylidene acetophenone | BZYACO, BZYACO03 | flexible CrystalPredictor (2.2), CrystalOptimizer (2.4.7), DMACRYS (2.3.0) | Louise Price | 2018 | Price LS, Price SL 2022 Cryst Growth Des 22, 1801-1816 | \CHEMISTRY_CPOSS\MagnaPharm\Chalcones\CrystalOptimizer | dfA14252 | 1.348 | PBE0/6-31G(d,p) | 0 |  | This is the DMAflex intra_molecular energy penalty. It is with respect to opt. | A14252 | P21/n | 4 | 9.7921 | 9.9921 | 12.2246 | 90 | 90.278 | 90 | LATT 1; SYMM -X +1/2, +Y +1/2, -Z +1/2 | 1.1565 | 0.6745 |  | -102.71 | -96.79 | -101.362 | 1.75 | -21.3 | 298 | 1 | x parallel to a, y in ab plane, z along c | 0.6477 | -0.395,0.000,0.919 | 0 | CrystalOptimizer with GDMA2.2(PBE0/6-31G(d,p)) + FIT
BZYACO | C15 H12 O1 | 10 | Chalcone | (2E)-1,3-diphenylprop-2-en-1-one | Benzylidene acetophenone | BZYACO, BZYACO03 | flexible CrystalPredictor (2.2), CrystalOptimizer (2.4.7), DMACRYS (2.3.0) | Louise Price | 2018 | Price LS, Price SL 2022 Cryst Growth Des 22, 1801-1816 | \CHEMISTRY_CPOSS\MagnaPharm\Chalcones\CrystalOptimizer | dfA16274 | 0.919 | PBE0/6-31G(d,p) | 0 |  | This is the DMAflex intra_molecular energy penalty. It is with respect to opt. | A16274 | P42/n | 8 | 24.1103 | 24.1103 | 4.0303 | 90 | 90 | 90 | LATT 1; SYMM -Y , +X +1/2, +Z +1/2; SYMM +Y +1/2, -X , +Z +1/2; SYMM -X +1/2, -Y +1/2, +Z | 1.1809 | 0.6868 |  | -102.28 | -101.56 | -101.361 | 1.64 | -21.789 | 298 | 1 | x parallel to a, y in ab plane, z along c | 1.1952 | 0.000,0.000,1.000 | 0 | CrystalOptimizer with GDMA2.2(PBE0/6-31G(d,p)) + FIT
BZYACO | C15 H12 O1 | 10 | Chalcone | (2E)-1,3-diphenylprop-2-en-1-one | Benzylidene acetophenone | BZYACO, BZYACO03 | flexible CrystalPredictor (2.2), CrystalOptimizer (2.4.7), DMACRYS (2.3.0) | Louise Price | 2018 | Price LS, Price SL 2022 Cryst Growth Des 22, 1801-1816 | \CHEMISTRY_CPOSS\MagnaPharm\Chalcones\CrystalOptimizer | dfA17701 | 0.731 | PBE0/6-31G(d,p) | 0 |  | This is the DMAflex intra_molecular energy penalty. It is with respect to opt. | A17701 | A2/a | 8 | 7.9343 | 21.9117 | 13.6233 | 90 | 81.873 | 90 | LATT 1; SYMM -X +1/2, +Y , -Z ; SYMM +X , +Y +1/2, +Z +1/2; SYMM -X +1/2, +Y +1/2, -Z +1/2 | 1.1799 | 0.6872 |  | -102.09 | -101.81 | -101.359 | 1.69 | -20.997 | 298 | 1 | x parallel to a, y in ab plane, z along c | 0.1222 | -0.378,0.000,0.926 | 0 | CrystalOptimizer with GDMA2.2(PBE0/6-31G(d,p)) + FIT
BZYACO | C15 H12 O1 | 10 | Chalcone | (2E)-1,3-diphenylprop-2-en-1-one | Benzylidene acetophenone | BZYACO, BZYACO03 | flexible CrystalPredictor (2.2), CrystalOptimizer (2.4.7), DMACRYS (2.3.0) | Louise Price | 2018 | Price LS, Price SL 2022 Cryst Growth Des 22, 1801-1816 | \CHEMISTRY_CPOSS\MagnaPharm\Chalcones\CrystalOptimizer | dfA10741 | 0.311 | PBE0/6-31G(d,p) | 0 |  | This is the DMAflex intra_molecular energy penalty. It is with respect to opt. | A10741 | C2/c | 4 | 25.5062 | 4.0409 | 26.4659 | 90 | 122.04 | 90 | LATT 7; SYMM -X , +Y , -Z +1/2 | 1.1964 | 0.696 |  | -101.67 | -103.85 | -101.359 | 1.6 | -22.254 | 298 | 1 | x parallel to a, y in ab plane, z along c | 0.5457 | -0.284,0.000,0.959 | 0 | CrystalOptimizer with GDMA2.2(PBE0/6-31G(d,p)) + FIT
BZYACO | C15 H12 O1 | 10 | Chalcone | (2E)-1,3-diphenylprop-2-en-1-one | Benzylidene acetophenone | BZYACO, BZYACO03 | flexible CrystalPredictor (2.2), CrystalOptimizer (2.4.7), DMACRYS (2.3.0) | Louise Price | 2018 | Price LS, Price SL 2022 Cryst Growth Des 22, 1801-1816 | \CHEMISTRY_CPOSS\MagnaPharm\Chalcones\CrystalOptimizer | dfA13154 | 0.862 | PBE0/6-31G(d,p) | 0 |  | This is the DMAflex intra_molecular energy penalty. It is with respect to opt. | A13154 | A2 | 4 | 13.9278 | 6.4701 | 13.5421 | 90 | 80.721 | 90 | LATT -1; SYMM -X , +Y , -Z ; SYMM +X , +Y +1/2, +Z +1/2; SYMM -X , +Y +1/2, -Z +1/2 | 1.1485 | 0.6658 |  | -102.22 | -95.88 | -101.358 | 0 | 0 | 0 | 1 | x parallel to a, y in ab plane, z along c | 0.202 | 0.226,0.000,0.974 | 0 | CrystalOptimizer with GDMA2.2(PBE0/6-31G(d,p)) + FIT
BZYACO | C15 H12 O1 | 10 | Chalcone | (2E)-1,3-diphenylprop-2-en-1-one | Benzylidene acetophenone | BZYACO, BZYACO03 | flexible CrystalPredictor (2.2), CrystalOptimizer (2.4.7), DMACRYS (2.3.0) | Louise Price | 2018 | Price LS, Price SL 2022 Cryst Growth Des 22, 1801-1816 | \CHEMISTRY_CPOSS\MagnaPharm\Chalcones\CrystalOptimizer | dfA15370 | 1.394 | PBE0/6-31G(d,p) | 0 |  | This is the DMAflex intra_molecular energy penalty. It is with respect to opt. | A15370 | C2/c | 8 | 15.9063 | 8.4169 | 18.4657 | 90 | 87.107 | 90 | LATT 1; SYMM -X , +Y , -Z +1/2; SYMM +X +1/2, +Y +1/2, +Z ; SYMM -X +1/2, +Y +1/2, -Z +1/2 | 1.1205 | 0.6536 |  | -102.75 | -93 | -101.356 | 1.69 | -21.431 | 298 | 1 | x parallel to a, y in ab plane, z along c | 2.3606 | -0.546,0.000,0.837 | 0 | CrystalOptimizer with GDMA2.2(PBE0/6-31G(d,p)) + FIT
BZYACO | C15 H12 O1 | 10 | Chalcone | (2E)-1,3-diphenylprop-2-en-1-one | Benzylidene acetophenone | BZYACO, BZYACO03 | flexible CrystalPredictor (2.2), CrystalOptimizer (2.4.7), DMACRYS (2.3.0) | Louise Price | 2018 | Price LS, Price SL 2022 Cryst Growth Des 22, 1801-1816 | \CHEMISTRY_CPOSS\MagnaPharm\Chalcones\CrystalOptimizer | dfA13767 | 1.874 | PBE0/6-31G(d,p) | 0 |  | This is the DMAflex intra_molecular energy penalty. It is with respect to opt. | A13767 | Cc | 2 | 15.1192 | 13.1894 | 7.0535 | 90 | 120.651 | 90 | LATT -7; SYMM +X , -Y , +Z +1/2 | 1.1432 | 0.6666 |  | -103.23 | -94.51 | -101.356 | 1.61 | -22.505 | 298 | 1 | x parallel to a, y in ab plane, z along c | 0.8365 | 0.000,1.000,0.000 | 0 | CrystalOptimizer with GDMA2.2(PBE0/6-31G(d,p)) + FIT
BZYACO | C15 H12 O1 | 10 | Chalcone | (2E)-1,3-diphenylprop-2-en-1-one | Benzylidene acetophenone | BZYACO, BZYACO03 | flexible CrystalPredictor (2.2), CrystalOptimizer (2.4.7), DMACRYS (2.3.0) | Louise Price | 2018 | Price LS, Price SL 2022 Cryst Growth Des 22, 1801-1816 | \CHEMISTRY_CPOSS\MagnaPharm\Chalcones\CrystalOptimizer | dfA13909 | 0.834 | PBE0/6-31G(d,p) | 0 |  | This is the DMAflex intra_molecular energy penalty. It is with respect to opt. | A13909 | P21cn | 8 | 22.2179 | 12.9062 | 8.418 | 90 | 90 | 90 | LATT -1; SYMM +X +1/2, -Y , -Z +1/2; SYMM +X , -Y +1/2, +Z +1/2; SYMM +X +1/2, +Y +1/2, -Z | 1.1461 | 0.6669 |  | -102.19 | -187.87 | -101.356 | 1.66 | -22.049 | 298 | 1 | x parallel to a, y in ab plane, z along c | 1.8096 | 1.000,0.000,0.000 | 0 | CrystalOptimizer with GDMA2.2(PBE0/6-31G(d,p)) + FIT
BZYACO | C15 H12 O1 | 10 | Chalcone | (2E)-1,3-diphenylprop-2-en-1-one | Benzylidene acetophenone | BZYACO, BZYACO03 | flexible CrystalPredictor (2.2), CrystalOptimizer (2.4.7), DMACRYS (2.3.0) | Louise Price | 2018 | Price LS, Price SL 2022 Cryst Growth Des 22, 1801-1816 | \CHEMISTRY_CPOSS\MagnaPharm\Chalcones\CrystalOptimizer | dfA17489 | 0.925 | PBE0/6-31G(d,p) | 0 |  | This is the DMAflex intra_molecular energy penalty. It is with respect to opt. | A17489 | I2/c | 8 | 13.275 | 11.4226 | 15.6323 | 90 | 85.62 | 90 | LATT 1; SYMM -X , +Y , -Z +1/2; SYMM +X +1/2, +Y +1/2, +Z +1/2; SYMM -X +1/2, +Y +1/2, -Z | 1.1705 | 0.6803 |  | -102.28 | -98.58 | -101.355 | 1.62 | -21.706 | 298 | 1 | x parallel to a, y in ab plane, z along c | 0.5335 | -0.135,0.000,0.991 | 0 | CrystalOptimizer with GDMA2.2(PBE0/6-31G(d,p)) + FIT
BZYACO | C15 H12 O1 | 10 | Chalcone | (2E)-1,3-diphenylprop-2-en-1-one | Benzylidene acetophenone | BZYACO, BZYACO03 | flexible CrystalPredictor (2.2), CrystalOptimizer (2.4.7), DMACRYS (2.3.0) | Louise Price | 2018 | Price LS, Price SL 2022 Cryst Growth Des 22, 1801-1816 | \CHEMISTRY_CPOSS\MagnaPharm\Chalcones\CrystalOptimizer | dfA13278 | 0.749 | PBE0/6-31G(d,p) | 0 |  | This is the DMAflex intra_molecular energy penalty. It is with respect to opt. | A13278 | P21/c | 4 | 5.994 | 27.5878 | 7.2456 | 90 | 84.024 | 90 | LATT 1; SYMM -X , +Y +1/2, -Z +1/2 | 1.1608 | 0.672 |  | -102.1 | -99.67 | -101.351 | 1.68 | -21.978 | 298 | 1 | x parallel to a, y in ab plane, z along c | 0.0318 | 0.935,0.000,0.355 | 0 | CrystalOptimizer with GDMA2.2(PBE0/6-31G(d,p)) + FIT
BZYACO | C15 H12 O1 | 10 | Chalcone | (2E)-1,3-diphenylprop-2-en-1-one | Benzylidene acetophenone | BZYACO, BZYACO03 | flexible CrystalPredictor (2.2), CrystalOptimizer (2.4.7), DMACRYS (2.3.0) | Louise Price | 2018 | Price LS, Price SL 2022 Cryst Growth Des 22, 1801-1816 | \CHEMISTRY_CPOSS\MagnaPharm\Chalcones\CrystalOptimizer | dfA15021 | 1.353 | PBE0/6-31G(d,p) | 0 |  | This is the DMAflex intra_molecular energy penalty. It is with respect to opt. | A15021 | An | 4 | 7.709 | 26.8656 | 6.9131 | 90 | 58.157 | 90 | LATT -1; SYMM +X , +Y +1/2, +Z +1/2; SYMM +X +1/2, -Y , +Z +1/2; SYMM +X +1/2, -Y +1/2, +Z | 1.1373 | 0.6642 |  | -102.7 | -93.73 | -101.347 | 1.56 | -23.282 | 298 | 1 | x parallel to a, y in ab plane, z along c | 0.7853 | -0.313,0.000,0.950 | 0 | CrystalOptimizer with GDMA2.2(PBE0/6-31G(d,p)) + FIT
BZYACO | C15 H12 O1 | 10 | Chalcone | (2E)-1,3-diphenylprop-2-en-1-one | Benzylidene acetophenone | BZYACO, BZYACO03 | flexible CrystalPredictor (2.2), CrystalOptimizer (2.4.7), DMACRYS (2.3.0) | Louise Price | 2018 | Price LS, Price SL 2022 Cryst Growth Des 22, 1801-1816 | \CHEMISTRY_CPOSS\MagnaPharm\Chalcones\CrystalOptimizer | dfA10401 | 0.603 | PBE0/6-31G(d,p) | 0 |  | This is the DMAflex intra_molecular energy penalty. It is with respect to opt. | A10401 | A2/a | 8 | 12.3906 | 7.4302 | 25.3197 | 90 | 88.717 | 90 | LATT 1; SYMM -X +1/2, +Y , -Z ; SYMM +X , +Y +1/2, +Z +1/2; SYMM -X +1/2, +Y +1/2, -Z +1/2 | 1.1871 | 0.6918 |  | -101.95 | -100.35 | -101.347 | 0 | 0 | 0 | 1 | x parallel to a, y in ab plane, z along c | 0.2407 | 0.592,0.000,0.806 | 0 | CrystalOptimizer with GDMA2.2(PBE0/6-31G(d,p)) + FIT
BZYACO | C15 H12 O1 | 10 | Chalcone | (2E)-1,3-diphenylprop-2-en-1-one | Benzylidene acetophenone | BZYACO, BZYACO03 | flexible CrystalPredictor (2.2), CrystalOptimizer (2.4.7), DMACRYS (2.3.0) | Louise Price | 2018 | Price LS, Price SL 2022 Cryst Growth Des 22, 1801-1816 | \CHEMISTRY_CPOSS\MagnaPharm\Chalcones\CrystalOptimizer | dfA17342 | 2.045 | PBE0/6-31G(d,p) | 0 |  | This is the DMAflex intra_molecular energy penalty. It is with respect to opt. | A17342 | C2/c | 4 | 30.0658 | 6.9976 | 11.9183 | 90 | 109.993 | 90 | LATT 7; SYMM -X , +Y , -Z +1/2 | 1.1741 | 0.6853 |  | -103.39 | -100.55 | -101.345 | 1.63 | -21.878 | 298 | 1 | x parallel to a, y in ab plane, z along c | 1.0493 | 0.973,0.000,0.232 | 0 | CrystalOptimizer with GDMA2.2(PBE0/6-31G(d,p)) + FIT
BZYACO | C15 H12 O1 | 10 | Chalcone | (2E)-1,3-diphenylprop-2-en-1-one | Benzylidene acetophenone | BZYACO, BZYACO03 | flexible CrystalPredictor (2.2), CrystalOptimizer (2.4.7), DMACRYS (2.3.0) | Louise Price | 2018 | Price LS, Price SL 2022 Cryst Growth Des 22, 1801-1816 | \CHEMISTRY_CPOSS\MagnaPharm\Chalcones\CrystalOptimizer | dfA12723 | 3.09 | PBE0/6-31G(d,p) | 0 |  | This is the DMAflex intra_molecular energy penalty. It is with respect to opt. | A12723 | Pbca | 8 | 7.3555 | 24.6919 | 12.6826 | 90 | 90 | 90 | LATT 1; SYMM +X +1/2, -Y +1/2, -Z ; SYMM -X , +Y +1/2, -Z +1/2; SYMM -X +1/2, -Y , +Z +1/2 | 1.201 | 0.6991 |  | -104.43 | -103.39 | -101.34 | 1.7 | -21.344 | 298 | 1 | x parallel to a, y in ab plane, z along c | 0.4947 | 0.000,1.000,0.000 | 0 | CrystalOptimizer with GDMA2.2(PBE0/6-31G(d,p)) + FIT
BZYACO | C15 H12 O1 | 10 | Chalcone | (2E)-1,3-diphenylprop-2-en-1-one | Benzylidene acetophenone | BZYACO, BZYACO03 | flexible CrystalPredictor (2.2), CrystalOptimizer (2.4.7), DMACRYS (2.3.0) | Louise Price | 2018 | Price LS, Price SL 2022 Cryst Growth Des 22, 1801-1816 | \CHEMISTRY_CPOSS\MagnaPharm\Chalcones\CrystalOptimizer | dfA17058 | 2.591 | PBE0/6-31G(d,p) | 0 |  | This is the DMAflex intra_molecular energy penalty. It is with respect to opt. | A17058 | A2/n | 8 | 16.2586 | 6.0718 | 24.5297 | 90 | 81.469 | 90 | LATT 1; SYMM -X +1/2, +Y , -Z +1/2; SYMM +X , +Y +1/2, +Z +1/2; SYMM -X +1/2, +Y +1/2, -Z | 1.1552 | 0.6737 |  | -103.93 | -93.8 | -101.339 | 1.64 | -21.211 | 298 | 1 | x parallel to a, y in ab plane, z along c | 1.7098 | 0.996,0.000,0.085 | 0 | CrystalOptimizer with GDMA2.2(PBE0/6-31G(d,p)) + FIT
BZYACO | C15 H12 O1 | 10 | Chalcone | (2E)-1,3-diphenylprop-2-en-1-one | Benzylidene acetophenone | BZYACO, BZYACO03 | flexible CrystalPredictor (2.2), CrystalOptimizer (2.4.7), DMACRYS (2.3.0) | Louise Price | 2018 | Price LS, Price SL 2022 Cryst Growth Des 22, 1801-1816 | \CHEMISTRY_CPOSS\MagnaPharm\Chalcones\CrystalOptimizer | dfA13616 | 1.482 | PBE0/6-31G(d,p) | 0 |  | This is the DMAflex intra_molecular energy penalty. It is with respect to opt. | A13616 | P21/a | 4 | 7.6965 | 11.9059 | 13.1982 | 90 | 83.508 | 90 | LATT 1; SYMM -X +1/2, +Y +1/2, -Z | 1.1511 | 0.6676 |  | -102.82 | -97.29 | -101.338 | 1.64 | -22.738 | 298 | 1 | x parallel to a, y in ab plane, z along c | 1.2407 | -0.216,0.000,0.976 | 0 | CrystalOptimizer with GDMA2.2(PBE0/6-31G(d,p)) + FIT
BZYACO | C15 H12 O1 | 10 | Chalcone | (2E)-1,3-diphenylprop-2-en-1-one | Benzylidene acetophenone | BZYACO, BZYACO03 | flexible CrystalPredictor (2.2), CrystalOptimizer (2.4.7), DMACRYS (2.3.0) | Louise Price | 2018 | Price LS, Price SL 2022 Cryst Growth Des 22, 1801-1816 | \CHEMISTRY_CPOSS\MagnaPharm\Chalcones\CrystalOptimizer | dfA13233 | 1.666 | PBE0/6-31G(d,p) | 0 |  | This is the DMAflex intra_molecular energy penalty. It is with respect to opt. | A13233 | R-3 | 6 | 40.7597 | 40.7597 | 3.7214 | 90 | 90 | 120 | LATT 3; SYMM -Y , +X -Y , +Z ; SYMM -X +Y , -X , +Z | 1.1626 | 0.6777 |  | -103 | -107.48 | -101.334 | 1.68 | -20.781 | 298 | 1 | x parallel to a, y in ab plane, z along c | 1.0463 | 0.981,0.057,0.187 | 0 | CrystalOptimizer with GDMA2.2(PBE0/6-31G(d,p)) + FIT
BZYACO | C15 H12 O1 | 10 | Chalcone | (2E)-1,3-diphenylprop-2-en-1-one | Benzylidene acetophenone | BZYACO, BZYACO03 | flexible CrystalPredictor (2.2), CrystalOptimizer (2.4.7), DMACRYS (2.3.0) | Louise Price | 2018 | Price LS, Price SL 2022 Cryst Growth Des 22, 1801-1816 | \CHEMISTRY_CPOSS\MagnaPharm\Chalcones\CrystalOptimizer | dfA11636 | 0.728 | PBE0/6-31G(d,p) | 0 |  | This is the DMAflex intra_molecular energy penalty. It is with respect to opt. | A11636 | Pca21 | 4 | 23.242 | 4.1011 | 12.3182 | 90 | 90 | 90 | LATT -1; SYMM -X , -Y , +Z +1/2; SYMM -X +1/2, +Y , +Z +1/2; SYMM +X +1/2, -Y , +Z | 1.1781 | 0.6876 |  | -102.06 | -100.31 | -101.332 | 1.59 | -22.434 | 298 | 1 | x parallel to a, y in ab plane, z along c | 0.5726 | 0.000,0.000,1.000 | 0 | CrystalOptimizer with GDMA2.2(PBE0/6-31G(d,p)) + FIT
BZYACO | C15 H12 O1 | 10 | Chalcone | (2E)-1,3-diphenylprop-2-en-1-one | Benzylidene acetophenone | BZYACO, BZYACO03 | flexible CrystalPredictor (2.2), CrystalOptimizer (2.4.7), DMACRYS (2.3.0) | Louise Price | 2018 | Price LS, Price SL 2022 Cryst Growth Des 22, 1801-1816 | \CHEMISTRY_CPOSS\MagnaPharm\Chalcones\CrystalOptimizer | dfA17333 | 0.753 | PBE0/6-31G(d,p) | 0 |  | This is the DMAflex intra_molecular energy penalty. It is with respect to opt. | A17333 | I2/a | 8 | 13.1151 | 8.1538 | 23.4868 | 90 | 74.227 | 90 | LATT 1; SYMM -X +1/2, +Y , -Z ; SYMM +X +1/2, +Y +1/2, +Z +1/2; SYMM -X , +Y +1/2, -Z +1/2 | 1.1446 | 0.6654 |  | -102.08 | -95.18 | -101.327 | 1.58 | -22.964 | 298 | 1 | x parallel to a, y in ab plane, z along c | 0.5598 | 0.048,0.000,0.999 | 0 | CrystalOptimizer with GDMA2.2(PBE0/6-31G(d,p)) + FIT
BZYACO | C15 H12 O1 | 10 | Chalcone | (2E)-1,3-diphenylprop-2-en-1-one | Benzylidene acetophenone | BZYACO, BZYACO03 | flexible CrystalPredictor (2.2), CrystalOptimizer (2.4.7), DMACRYS (2.3.0) | Louise Price | 2018 | Price LS, Price SL 2022 Cryst Growth Des 22, 1801-1816 | \CHEMISTRY_CPOSS\MagnaPharm\Chalcones\CrystalOptimizer | dfA8448 | 0.174 | PBE0/6-31G(d,p) | 0 |  | This is the DMAflex intra_molecular energy penalty. It is with respect to opt. | A8448 | A2/a | 8 | 12.3216 | 7.3536 | 27.2559 | 90 | 76.767 | 90 | LATT 1; SYMM -X +1/2, +Y , -Z ; SYMM +X , +Y +1/2, +Z +1/2; SYMM -X +1/2, +Y +1/2, -Z +1/2 | 1.1508 | 0.67 |  | -101.5 | -97.13 | -101.326 | 1.72 | -21.941 | 298 | 1 | x parallel to a, y in ab plane, z along c | 0.2097 | 0.999,0.000,-0.035 | 0 | CrystalOptimizer with GDMA2.2(PBE0/6-31G(d,p)) + FIT
BZYACO | C15 H12 O1 | 10 | Chalcone | (2E)-1,3-diphenylprop-2-en-1-one | Benzylidene acetophenone | BZYACO, BZYACO03 | flexible CrystalPredictor (2.2), CrystalOptimizer (2.4.7), DMACRYS (2.3.0) | Louise Price | 2018 | Price LS, Price SL 2022 Cryst Growth Des 22, 1801-1816 | \CHEMISTRY_CPOSS\MagnaPharm\Chalcones\CrystalOptimizer | dfB16 | 9.006 | PBE0/6-31G(d,p) | 0 |  | This is the DMAflex intra_molecular energy penalty. It is with respect to opt. | B16 | P21/a | 4 | 15.3064 | 7.7397 | 10.152 | 90 | 80.428 | 90 | LATT 1; SYMM -X +1/2, +Y +1/2, -Z | 1.1664 | 0.6795 |  | -110.33 | -93.66 | -101.324 | 1.71 | -21.449 | 298 | 1 | x parallel to a, y in ab plane, z along c | 1.4924 | 0.353,0.000,0.935 | 0 | CrystalOptimizer with GDMA2.2(PBE0/6-31G(d,p)) + FIT
BZYACO | C15 H12 O1 | 10 | Chalcone | (2E)-1,3-diphenylprop-2-en-1-one | Benzylidene acetophenone | BZYACO, BZYACO03 | flexible CrystalPredictor (2.2), CrystalOptimizer (2.4.7), DMACRYS (2.3.0) | Louise Price | 2018 | Price LS, Price SL 2022 Cryst Growth Des 22, 1801-1816 | \CHEMISTRY_CPOSS\MagnaPharm\Chalcones\CrystalOptimizer | dfA12959 | 0.446 | PBE0/6-31G(d,p) | 0 |  | This is the DMAflex intra_molecular energy penalty. It is with respect to opt. | A12959 | P2/n | 4 | 18.8676 | 3.8519 | 16.2095 | 90 | 82.099 | 90 | LATT 1; SYMM -X +1/2, +Y , -Z +1/2 | 1.1855 | 0.6908 |  | -101.76 | -104.27 | -101.314 | 0 | 0 | 0 | 0 | x parallel to a, y in ab plane, z along c | 0 | 0.997,0.000,-0.079 | 0 | CrystalOptimizer with GDMA2.2(PBE0/6-31G(d,p)) + FIT
BZYACO | C15 H12 O1 | 10 | Chalcone | (2E)-1,3-diphenylprop-2-en-1-one | Benzylidene acetophenone | BZYACO, BZYACO03 | flexible CrystalPredictor (2.2), CrystalOptimizer (2.4.7), DMACRYS (2.3.0) | Louise Price | 2018 | Price LS, Price SL 2022 Cryst Growth Des 22, 1801-1816 | \CHEMISTRY_CPOSS\MagnaPharm\Chalcones\CrystalOptimizer | dfA16455 | 2.189 | PBE0/6-31G(d,p) | 0 |  | This is the DMAflex intra_molecular energy penalty. It is with respect to opt. | A16455 | Pccn | 8 | 26.1929 | 12.6943 | 7.1777 | 90 | 90 | 90 | LATT 1; SYMM +X +1/2, -Y , -Z +1/2; SYMM -X , +Y +1/2, -Z +1/2; SYMM -X +1/2, -Y +1/2, +Z | 1.1592 | 0.6777 |  | -103.5 | -95.6 | -101.311 | 1.7 | -21.134 | 298 | 1 | x parallel to a, y in ab plane, z along c | 1.0443 | 1.000,0.000,0.000 | 0 | CrystalOptimizer with GDMA2.2(PBE0/6-31G(d,p)) + FIT
BZYACO | C15 H12 O1 | 10 | Chalcone | (2E)-1,3-diphenylprop-2-en-1-one | Benzylidene acetophenone | BZYACO, BZYACO03 | flexible CrystalPredictor (2.2), CrystalOptimizer (2.4.7), DMACRYS (2.3.0) | Louise Price | 2018 | Price LS, Price SL 2022 Cryst Growth Des 22, 1801-1816 | \CHEMISTRY_CPOSS\MagnaPharm\Chalcones\CrystalOptimizer | dfA17183 | 1.45 | PBE0/6-31G(d,p) | 0 |  | This is the DMAflex intra_molecular energy penalty. It is with respect to opt. | A17183 | R-3 | 6 | 40.3967 | 40.3967 | 3.8493 | 90 | 90 | 120 | LATT 3; SYMM -Y , +X -Y , +Z ; SYMM -X +Y , -X , +Z | 1.1442 | 0.6673 |  | -102.76 | -102.31 | -101.31 | 1.65 | -21.643 | 298 | 1 | x parallel to a, y in ab plane, z along c | 2.0356 | -0.118,0.923,0.365 | 0 | CrystalOptimizer with GDMA2.2(PBE0/6-31G(d,p)) + FIT
BZYACO | C15 H12 O1 | 10 | Chalcone | (2E)-1,3-diphenylprop-2-en-1-one | Benzylidene acetophenone | BZYACO, BZYACO03 | flexible CrystalPredictor (2.2), CrystalOptimizer (2.4.7), DMACRYS (2.3.0) | Louise Price | 2018 | Price LS, Price SL 2022 Cryst Growth Des 22, 1801-1816 | \CHEMISTRY_CPOSS\MagnaPharm\Chalcones\CrystalOptimizer | dfA17380 | 0.381 | PBE0/6-31G(d,p) | 0 |  | This is the DMAflex intra_molecular energy penalty. It is with respect to opt. | A17380 | P-1 | 2 | 14.3098 | 6.8333 | 6.3057 | 80.015 | 100.083 | 87.63 | LATT 1 | 1.16 | 0.6747 |  | -101.69 | -96.54 | -101.309 | 1.61 | -22.754 | 298 | 1 | x parallel to a, y in ab plane, z along c | 1.5572 | 0.211,0.628,0.749 | 0 | CrystalOptimizer with GDMA2.2(PBE0/6-31G(d,p)) + FIT
BZYACO | C15 H12 O1 | 10 | Chalcone | (2E)-1,3-diphenylprop-2-en-1-one | Benzylidene acetophenone | BZYACO, BZYACO03 | flexible CrystalPredictor (2.2), CrystalOptimizer (2.4.7), DMACRYS (2.3.0) | Louise Price | 2018 | Price LS, Price SL 2022 Cryst Growth Des 22, 1801-1816 | \CHEMISTRY_CPOSS\MagnaPharm\Chalcones\CrystalOptimizer | dfA12506 | 2.663 | PBE0/6-31G(d,p) | 0 |  | This is the DMAflex intra_molecular energy penalty. It is with respect to opt. | A12506 | A2/a | 8 | 22.6144 | 7.3251 | 14.3709 | 90 | 80.982 | 90 | LATT 1; SYMM -X +1/2, +Y , -Z ; SYMM +X , +Y +1/2, +Z +1/2; SYMM -X +1/2, +Y +1/2, -Z +1/2 | 1.1767 | 0.6828 |  | -103.97 | -100.34 | -101.307 | 1.66 | -21.829 | 298 | 1 | x parallel to a, y in ab plane, z along c | 0.7909 | -0.165,0.000,0.986 | 0 | CrystalOptimizer with GDMA2.2(PBE0/6-31G(d,p)) + FIT
BZYACO | C15 H12 O1 | 10 | Chalcone | (2E)-1,3-diphenylprop-2-en-1-one | Benzylidene acetophenone | BZYACO, BZYACO03 | flexible CrystalPredictor (2.2), CrystalOptimizer (2.4.7), DMACRYS (2.3.0) | Louise Price | 2018 | Price LS, Price SL 2022 Cryst Growth Des 22, 1801-1816 | \CHEMISTRY_CPOSS\MagnaPharm\Chalcones\CrystalOptimizer | dfA12891 | 0.614 | PBE0/6-31G(d,p) | 0 |  | This is the DMAflex intra_molecular energy penalty. It is with respect to opt. | A12891 | I2/c | 8 | 10.7389 | 18.7399 | 13.1548 | 90 | 67.196 | 90 | LATT 1; SYMM -X , +Y , -Z +1/2; SYMM +X +1/2, +Y +1/2, +Z +1/2; SYMM -X +1/2, +Y +1/2, -Z | 1.1336 | 0.659 |  | -101.92 | -94.79 | -101.306 | 1.61 | -22.221 | 298 | 1 | x parallel to a, y in ab plane, z along c | 0.1616 | -0.396,0.000,0.918 | 0 | CrystalOptimizer with GDMA2.2(PBE0/6-31G(d,p)) + FIT
BZYACO | C15 H12 O1 | 10 | Chalcone | (2E)-1,3-diphenylprop-2-en-1-one | Benzylidene acetophenone | BZYACO, BZYACO03 | flexible CrystalPredictor (2.2), CrystalOptimizer (2.4.7), DMACRYS (2.3.0) | Louise Price | 2018 | Price LS, Price SL 2022 Cryst Growth Des 22, 1801-1816 | \CHEMISTRY_CPOSS\MagnaPharm\Chalcones\CrystalOptimizer | dfA17981 | 2.486 | PBE0/6-31G(d,p) | 0 |  | This is the DMAflex intra_molecular energy penalty. It is with respect to opt. | A17981 | P21/n | 4 | 8.9955 | 13.7293 | 9.8414 | 90 | 76.261 | 90 | LATT 1; SYMM -X +1/2, +Y +1/2, -Z +1/2 | 1.1716 | 0.6817 |  | -103.79 | -97.6 | -101.304 | 0 | 0 | 0 | 0 | x parallel to a, y in ab plane, z along c | 0 | 0.808,0.000,0.590 | 0 | CrystalOptimizer with GDMA2.2(PBE0/6-31G(d,p)) + FIT
BZYACO | C15 H12 O1 | 10 | Chalcone | (2E)-1,3-diphenylprop-2-en-1-one | Benzylidene acetophenone | BZYACO, BZYACO03 | flexible CrystalPredictor (2.2), CrystalOptimizer (2.4.7), DMACRYS (2.3.0) | Louise Price | 2018 | Price LS, Price SL 2022 Cryst Growth Des 22, 1801-1816 | \CHEMISTRY_CPOSS\MagnaPharm\Chalcones\CrystalOptimizer | dfA11090 | 0.525 | PBE0/6-31G(d,p) | 0 |  | This is the DMAflex intra_molecular energy penalty. It is with respect to opt. | A11090 | P21/n | 4 | 6.9195 | 27.8536 | 6.5745 | 90 | 68.374 | 90 | LATT 1; SYMM -X +1/2, +Y +1/2, -Z +1/2 | 1.1743 | 0.6816 |  | -101.82 | -99.54 | -101.295 | 1.63 | -22.962 | 298 | 1 | x parallel to a, y in ab plane, z along c | 0.4751 | 0.578,0.000,0.816 | 0 | CrystalOptimizer with GDMA2.2(PBE0/6-31G(d,p)) + FIT
BZYACO | C15 H12 O1 | 10 | Chalcone | (2E)-1,3-diphenylprop-2-en-1-one | Benzylidene acetophenone | BZYACO, BZYACO03 | flexible CrystalPredictor (2.2), CrystalOptimizer (2.4.7), DMACRYS (2.3.0) | Louise Price | 2018 | Price LS, Price SL 2022 Cryst Growth Des 22, 1801-1816 | \CHEMISTRY_CPOSS\MagnaPharm\Chalcones\CrystalOptimizer | dfA15949 | 1.426 | PBE0/6-31G(d,p) | 0 |  | This is the DMAflex intra_molecular energy penalty. It is with respect to opt. | A15949 | Fdd2 | 4 | 24.9884 | 47.3853 | 3.9765 | 90 | 90 | 90 | LATT -4; SYMM -X , -Y , +Z ; SYMM -X +1/4, +Y +1/4, +Z +1/4; SYMM +X +1/4, -Y +1/4, +Z +1/4 | 1.1751 | 0.6843 |  | -102.72 | -101.89 | -101.294 | 1.68 | -20.66 | 298 | 1 | x parallel to a, y in ab plane, z along c | 0.8111 | 0.000,1.000,0.000 | 0 | CrystalOptimizer with GDMA2.2(PBE0/6-31G(d,p)) + FIT
BZYACO | C15 H12 O1 | 10 | Chalcone | (2E)-1,3-diphenylprop-2-en-1-one | Benzylidene acetophenone | BZYACO, BZYACO03 | flexible CrystalPredictor (2.2), CrystalOptimizer (2.4.7), DMACRYS (2.3.0) | Louise Price | 2018 | Price LS, Price SL 2022 Cryst Growth Des 22, 1801-1816 | \CHEMISTRY_CPOSS\MagnaPharm\Chalcones\CrystalOptimizer | dfA17340 | 0.697 | PBE0/6-31G(d,p) | 0 |  | This is the DMAflex intra_molecular energy penalty. It is with respect to opt. | A17340 | C2/n | 8 | 14.5425 | 12.1568 | 14.0112 | 90 | 74.907 | 90 | LATT 1; SYMM -X +1/2, +Y , -Z +1/2; SYMM +X +1/2, +Y +1/2, +Z ; SYMM -X , +Y +1/2, -Z +1/2 | 1.1568 | 0.6716 |  | -101.99 | -98.5 | -101.293 | 1.55 | -23.03 | 298 | 0 | x parallel to a, y in ab plane, z along c | 0 | 0.973,0.000,0.231 | 0 | CrystalOptimizer with GDMA2.2(PBE0/6-31G(d,p)) + FIT
BZYACO | C15 H12 O1 | 10 | Chalcone | (2E)-1,3-diphenylprop-2-en-1-one | Benzylidene acetophenone | BZYACO, BZYACO03 | flexible CrystalPredictor (2.2), CrystalOptimizer (2.4.7), DMACRYS (2.3.0) | Louise Price | 2018 | Price LS, Price SL 2022 Cryst Growth Des 22, 1801-1816 | \CHEMISTRY_CPOSS\MagnaPharm\Chalcones\CrystalOptimizer | dfA13152 | 1.501 | PBE0/6-31G(d,p) | 0 |  | This is the DMAflex intra_molecular energy penalty. It is with respect to opt. | A13152 | P21/a | 4 | 22.6841 | 6.8748 | 7.7692 | 90 | 86.868 | 90 | LATT 1; SYMM -X +1/2, +Y +1/2, -Z | 1.1434 | 0.6647 |  | -102.79 | -97.02 | -101.289 | 0 | 0 | 0 | 1 | x parallel to a, y in ab plane, z along c | 0.2508 | 0.528,0.000,0.849 | 0 | CrystalOptimizer with GDMA2.2(PBE0/6-31G(d,p)) + FIT
BZYACO | C15 H12 O1 | 10 | Chalcone | (2E)-1,3-diphenylprop-2-en-1-one | Benzylidene acetophenone | BZYACO, BZYACO03 | flexible CrystalPredictor (2.2), CrystalOptimizer (2.4.7), DMACRYS (2.3.0) | Louise Price | 2018 | Price LS, Price SL 2022 Cryst Growth Des 22, 1801-1816 | \CHEMISTRY_CPOSS\MagnaPharm\Chalcones\CrystalOptimizer | dfA13311 | 0.233 | PBE0/6-31G(d,p) | 0 |  | This is the DMAflex intra_molecular energy penalty. It is with respect to opt. | A13311 | P21/c | 4 | 5.0332 | 10.1879 | 23.2035 | 90 | 84.366 | 90 | LATT 1; SYMM -X , +Y +1/2, -Z +1/2 | 1.1682 | 0.6783 |  | -101.52 | -99.04 | -101.287 | 1.58 | -21.807 | 298 | 1 | x parallel to a, y in ab plane, z along c | 2.2095 | 1.000,0.000,0.001 | 0 | CrystalOptimizer with GDMA2.2(PBE0/6-31G(d,p)) + FIT
BZYACO | C15 H12 O1 | 10 | Chalcone | (2E)-1,3-diphenylprop-2-en-1-one | Benzylidene acetophenone | BZYACO, BZYACO03 | flexible CrystalPredictor (2.2), CrystalOptimizer (2.4.7), DMACRYS (2.3.0) | Louise Price | 2018 | Price LS, Price SL 2022 Cryst Growth Des 22, 1801-1816 | \CHEMISTRY_CPOSS\MagnaPharm\Chalcones\CrystalOptimizer | dfA10834 | 0.97 | PBE0/6-31G(d,p) | 0 |  | This is the DMAflex intra_molecular energy penalty. It is with respect to opt. | A10834 | P21/a | 4 | 14.1767 | 11.7486 | 7.3647 | 90 | 77.214 | 90 | LATT 1; SYMM -X +1/2, +Y +1/2, -Z | 1.1564 | 0.6728 |  | -102.25 | -99.06 | -101.28 | 0 | 0 | 0 | 0 | x parallel to a, y in ab plane, z along c | 0 | 0.972,0.000,-0.235 | 0 | CrystalOptimizer with GDMA2.2(PBE0/6-31G(d,p)) + FIT
BZYACO | C15 H12 O1 | 10 | Chalcone | (2E)-1,3-diphenylprop-2-en-1-one | Benzylidene acetophenone | BZYACO, BZYACO03 | flexible CrystalPredictor (2.2), CrystalOptimizer (2.4.7), DMACRYS (2.3.0) | Louise Price | 2018 | Price LS, Price SL 2022 Cryst Growth Des 22, 1801-1816 | \CHEMISTRY_CPOSS\MagnaPharm\Chalcones\CrystalOptimizer | dfA15003 | 0.861 | PBE0/6-31G(d,p) | 0 |  | This is the DMAflex intra_molecular energy penalty. It is with respect to opt. | A15003 | A2/n | 8 | 20.0102 | 6.8389 | 17.855 | 90 | 82.672 | 90 | LATT 1; SYMM -X +1/2, +Y , -Z +1/2; SYMM +X , +Y +1/2, +Z +1/2; SYMM -X +1/2, +Y +1/2, -Z | 1.1416 | 0.667 |  | -102.14 | -95.3 | -101.279 | 1.57 | -22.846 | 298 | 1 | x parallel to a, y in ab plane, z along c | 0.3267 | 0.945,0.000,0.327 | 0 | CrystalOptimizer with GDMA2.2(PBE0/6-31G(d,p)) + FIT
BZYACO | C15 H12 O1 | 10 | Chalcone | (2E)-1,3-diphenylprop-2-en-1-one | Benzylidene acetophenone | BZYACO, BZYACO03 | flexible CrystalPredictor (2.2), CrystalOptimizer (2.4.7), DMACRYS (2.3.0) | Louise Price | 2018 | Price LS, Price SL 2022 Cryst Growth Des 22, 1801-1816 | \CHEMISTRY_CPOSS\MagnaPharm\Chalcones\CrystalOptimizer | dfA18031 | 0.853 | PBE0/6-31G(d,p) | 0 |  | This is the DMAflex intra_molecular energy penalty. It is with respect to opt. | A18031 | Pbcn | 8 | 12.2778 | 8.2178 | 23.5876 | 90 | 90 | 90 | LATT 1; SYMM +X +1/2, -Y +1/2, -Z ; SYMM -X , +Y , -Z +1/2; SYMM -X +1/2, -Y +1/2, +Z +1/2 | 1.1625 | 0.6753 |  | -102.13 | -96.66 | -101.277 | 1.6 | -22.721 | 298 | 0 | x parallel to a, y in ab plane, z along c | 0 | 0.000,1.000,0.000 | 0 | CrystalOptimizer with GDMA2.2(PBE0/6-31G(d,p)) + FIT
BZYACO | C15 H12 O1 | 10 | Chalcone | (2E)-1,3-diphenylprop-2-en-1-one | Benzylidene acetophenone | BZYACO, BZYACO03 | flexible CrystalPredictor (2.2), CrystalOptimizer (2.4.7), DMACRYS (2.3.0) | Louise Price | 2018 | Price LS, Price SL 2022 Cryst Growth Des 22, 1801-1816 | \CHEMISTRY_CPOSS\MagnaPharm\Chalcones\CrystalOptimizer | dfA14913 | 1.13 | PBE0/6-31G(d,p) | 0 |  | This is the DMAflex intra_molecular energy penalty. It is with respect to opt. | A14913 | C2/c | 4 | 34.3512 | 6.3031 | 12.8486 | 90 | 119.785 | 90 | LATT 7; SYMM -X , +Y , -Z +1/2 | 1.1458 | 0.6669 |  | -102.4 | -96.04 | -101.27 | 0 | 0 | 0 | 1 | x parallel to a, y in ab plane, z along c | 0.0934 | 0.530,0.000,0.848 | 0 | CrystalOptimizer with GDMA2.2(PBE0/6-31G(d,p)) + FIT
BZYACO | C15 H12 O1 | 10 | Chalcone | (2E)-1,3-diphenylprop-2-en-1-one | Benzylidene acetophenone | BZYACO, BZYACO03 | flexible CrystalPredictor (2.2), CrystalOptimizer (2.4.7), DMACRYS (2.3.0) | Louise Price | 2018 | Price LS, Price SL 2022 Cryst Growth Des 22, 1801-1816 | \CHEMISTRY_CPOSS\MagnaPharm\Chalcones\CrystalOptimizer | dfA15619 | 0.729 | PBE0/6-31G(d,p) | 0 |  | This is the DMAflex intra_molecular energy penalty. It is with respect to opt. | A15619 | Cc | 2 | 4.5041 | 45.567 | 5.8915 | 90 | 83.865 | 90 | LATT -7; SYMM +X , -Y , +Z +1/2 | 1.1506 | 0.6695 |  | -101.99 | -96.17 | -101.261 | 0 | 0 | 0 | 0 | x parallel to a, y in ab plane, z along c | 0 | 0.476,0.000,0.879 | 0 | CrystalOptimizer with GDMA2.2(PBE0/6-31G(d,p)) + FIT
BZYACO | C15 H12 O1 | 10 | Chalcone | (2E)-1,3-diphenylprop-2-en-1-one | Benzylidene acetophenone | BZYACO, BZYACO03 | flexible CrystalPredictor (2.2), CrystalOptimizer (2.4.7), DMACRYS (2.3.0) | Louise Price | 2018 | Price LS, Price SL 2022 Cryst Growth Des 22, 1801-1816 | \CHEMISTRY_CPOSS\MagnaPharm\Chalcones\CrystalOptimizer | dfB2027 | 8.721 | PBE0/6-31G(d,p) | 0 |  | This is the DMAflex intra_molecular energy penalty. It is with respect to opt. | B2027 | P21/n | 4 | 12.5562 | 7.6893 | 12.2622 | 90 | 84.96 | 90 | LATT 1; SYMM -X +1/2, +Y +1/2, -Z +1/2 | 1.1729 | 0.6837 |  | -109.98 | -92.86 | -101.259 | 1.68 | -21.244 | 298 | 1 | x parallel to a, y in ab plane, z along c | 1.9364 | 0.593,0.000,0.805 | 0 | CrystalOptimizer with GDMA2.2(PBE0/6-31G(d,p)) + FIT
BZYACO | C15 H12 O1 | 10 | Chalcone | (2E)-1,3-diphenylprop-2-en-1-one | Benzylidene acetophenone | BZYACO, BZYACO03 | flexible CrystalPredictor (2.2), CrystalOptimizer (2.4.7), DMACRYS (2.3.0) | Louise Price | 2018 | Price LS, Price SL 2022 Cryst Growth Des 22, 1801-1816 | \CHEMISTRY_CPOSS\MagnaPharm\Chalcones\CrystalOptimizer | dfA15678 | 1.101 | PBE0/6-31G(d,p) | 0 |  | This is the DMAflex intra_molecular energy penalty. It is with respect to opt. | A15678 | P21/c | 4 | 28.9009 | 3.7494 | 12.0935 | 90 | 115.846 | 90 | LATT 1; SYMM -X , +Y +1/2, -Z +1/2 | 1.1729 | 0.682 |  | -102.36 | -102.52 | -101.259 | 1.61 | -21.782 | 298 | 1 | x parallel to a, y in ab plane, z along c | 0.7357 | -0.232,0.000,0.973 | 0 | CrystalOptimizer with GDMA2.2(PBE0/6-31G(d,p)) + FIT
BZYACO | C15 H12 O1 | 10 | Chalcone | (2E)-1,3-diphenylprop-2-en-1-one | Benzylidene acetophenone | BZYACO, BZYACO03 | flexible CrystalPredictor (2.2), CrystalOptimizer (2.4.7), DMACRYS (2.3.0) | Louise Price | 2018 | Price LS, Price SL 2022 Cryst Growth Des 22, 1801-1816 | \CHEMISTRY_CPOSS\MagnaPharm\Chalcones\CrystalOptimizer | dfA17713 | 1.612 | PBE0/6-31G(d,p) | 0 |  | This is the DMAflex intra_molecular energy penalty. It is with respect to opt. | A17713 | Fdd2 | 4 | 42.8442 | 13.4262 | 8.3608 | 90 | 90 | 90 | LATT -4; SYMM -X , -Y , +Z ; SYMM -X +1/4, +Y +1/4, +Z +1/4; SYMM +X +1/4, -Y +1/4, +Z +1/4 | 1.1505 | 0.6702 |  | -102.87 | -94.28 | -101.258 | 1.64 | -21.364 | 298 | 1 | x parallel to a, y in ab plane, z along c | 0.6405 | 0.000,0.000,1.000 | 0 | CrystalOptimizer with GDMA2.2(PBE0/6-31G(d,p)) + FIT
BZYACO | C15 H12 O1 | 10 | Chalcone | (2E)-1,3-diphenylprop-2-en-1-one | Benzylidene acetophenone | BZYACO, BZYACO03 | flexible CrystalPredictor (2.2), CrystalOptimizer (2.4.7), DMACRYS (2.3.0) | Louise Price | 2018 | Price LS, Price SL 2022 Cryst Growth Des 22, 1801-1816 | \CHEMISTRY_CPOSS\MagnaPharm\Chalcones\CrystalOptimizer | dfA9643 | 0.983 | PBE0/6-31G(d,p) | 0 |  | This is the DMAflex intra_molecular energy penalty. It is with respect to opt. | A9643 | Pbcn | 8 | 13.1139 | 12.1357 | 14.8278 | 90 | 90 | 90 | LATT 1; SYMM +X +1/2, -Y +1/2, -Z ; SYMM -X , +Y , -Z +1/2; SYMM -X +1/2, -Y +1/2, +Z +1/2 | 1.1724 | 0.6837 |  | -102.24 | -100.31 | -101.257 | 1.66 | -21.976 | 298 | 1 | x parallel to a, y in ab plane, z along c | 0.5324 | 1.000,0.000,0.000 | 0 | CrystalOptimizer with GDMA2.2(PBE0/6-31G(d,p)) + FIT
BZYACO | C15 H12 O1 | 10 | Chalcone | (2E)-1,3-diphenylprop-2-en-1-one | Benzylidene acetophenone | BZYACO, BZYACO03 | flexible CrystalPredictor (2.2), CrystalOptimizer (2.4.7), DMACRYS (2.3.0) | Louise Price | 2018 | Price LS, Price SL 2022 Cryst Growth Des 22, 1801-1816 | \CHEMISTRY_CPOSS\MagnaPharm\Chalcones\CrystalOptimizer | dfA12932 | 0.506 | PBE0/6-31G(d,p) | 0 |  | This is the DMAflex intra_molecular energy penalty. It is with respect to opt. | A12932 | P-1 | 2 | 7.7423 | 12.2159 | 6.5462 | 90.535 | 96.402 | 73.282 | LATT 1 | 1.1741 | 0.6849 |  | -101.76 | -100.06 | -101.254 | 1.65 | -22.828 | 298 | 1 | x parallel to a, y in ab plane, z along c | 0.8887 | -0.477,0.863,-0.166 | 0 | CrystalOptimizer with GDMA2.2(PBE0/6-31G(d,p)) + FIT
BZYACO | C15 H12 O1 | 10 | Chalcone | (2E)-1,3-diphenylprop-2-en-1-one | Benzylidene acetophenone | BZYACO, BZYACO03 | flexible CrystalPredictor (2.2), CrystalOptimizer (2.4.7), DMACRYS (2.3.0) | Louise Price | 2018 | Price LS, Price SL 2022 Cryst Growth Des 22, 1801-1816 | \CHEMISTRY_CPOSS\MagnaPharm\Chalcones\CrystalOptimizer | dfA17988 | 0.441 | PBE0/6-31G(d,p) | 0 |  | This is the DMAflex intra_molecular energy penalty. It is with respect to opt. | A17988 | Fdd2 | 4 | 24.6624 | 17.7366 | 11.0663 | 90 | 90 | 90 | LATT -4; SYMM -X , -Y , +Z ; SYMM -X +1/4, +Y +1/4, +Z +1/4; SYMM +X +1/4, -Y +1/4, +Z +1/4 | 1.143 | 0.6647 |  | -101.69 | -95.82 | -101.249 | 1.58 | -22.067 | 298 | 1 | x parallel to a, y in ab plane, z along c | 0.7491 | 0.000,0.000,1.000 | 0 | CrystalOptimizer with GDMA2.2(PBE0/6-31G(d,p)) + FIT
BZYACO | C15 H12 O1 | 10 | Chalcone | (2E)-1,3-diphenylprop-2-en-1-one | Benzylidene acetophenone | BZYACO, BZYACO03 | flexible CrystalPredictor (2.2), CrystalOptimizer (2.4.7), DMACRYS (2.3.0) | Louise Price | 2018 | Price LS, Price SL 2022 Cryst Growth Des 22, 1801-1816 | \CHEMISTRY_CPOSS\MagnaPharm\Chalcones\CrystalOptimizer | dfA17721 | 3.144 | PBE0/6-31G(d,p) | 0 |  | This is the DMAflex intra_molecular energy penalty. It is with respect to opt. | A17721 | C2221 | 4 | 7.5456 | 9.7198 | 32.2752 | 90 | 90 | 90 | LATT -7; SYMM +X , -Y , -Z ; SYMM -X , +Y , -Z +1/2; SYMM -X , -Y , +Z +1/2 | 1.1687 | 0.6809 |  | -104.39 | -95.61 | -101.246 | 1.72 | -21.775 | 298 | 1 | x parallel to a, y in ab plane, z along c | 2.1803 | 1.000,0.000,0.000 | 0 | CrystalOptimizer with GDMA2.2(PBE0/6-31G(d,p)) + FIT
BZYACO | C15 H12 O1 | 10 | Chalcone | (2E)-1,3-diphenylprop-2-en-1-one | Benzylidene acetophenone | BZYACO, BZYACO03 | flexible CrystalPredictor (2.2), CrystalOptimizer (2.4.7), DMACRYS (2.3.0) | Louise Price | 2018 | Price LS, Price SL 2022 Cryst Growth Des 22, 1801-1816 | \CHEMISTRY_CPOSS\MagnaPharm\Chalcones\CrystalOptimizer | dfA15439 | 0.9 | PBE0/6-31G(d,p) | 0 |  | This is the DMAflex intra_molecular energy penalty. It is with respect to opt. | A15439 | P21/n | 4 | 9.6937 | 8.0389 | 16.0225 | 90 | 75.22 | 90 | LATT 1; SYMM -X +1/2, +Y +1/2, -Z +1/2 | 1.1458 | 0.6675 |  | -102.14 | -95.48 | -101.24 | 1.68 | -22.162 | 298 | 1 | x parallel to a, y in ab plane, z along c | 0.4008 | 0.000,1.000,0.000 | 0 | CrystalOptimizer with GDMA2.2(PBE0/6-31G(d,p)) + FIT
BZYACO | C15 H12 O1 | 10 | Chalcone | (2E)-1,3-diphenylprop-2-en-1-one | Benzylidene acetophenone | BZYACO, BZYACO03 | flexible CrystalPredictor (2.2), CrystalOptimizer (2.4.7), DMACRYS (2.3.0) | Louise Price | 2018 | Price LS, Price SL 2022 Cryst Growth Des 22, 1801-1816 | \CHEMISTRY_CPOSS\MagnaPharm\Chalcones\CrystalOptimizer | dfA17166 | 0.42 | PBE0/6-31G(d,p) | 0 |  | This is the DMAflex intra_molecular energy penalty. It is with respect to opt. | A17166 | P21 | 4 | 6.8199 | 27.8589 | 6.3802 | 90 | 79.706 | 90 | LATT -1; SYMM -X +1/2, +Y +1/2, -Z +1/2 | 1.1598 | 0.6765 |  | -101.66 | -193.32 | -101.24 | 1.62 | -22.623 | 298 | 1 | x parallel to a, y in ab plane, z along c | 1.5347 | 0.939,0.000,-0.343 | 0 | CrystalOptimizer with GDMA2.2(PBE0/6-31G(d,p)) + FIT
BZYACO | C15 H12 O1 | 10 | Chalcone | (2E)-1,3-diphenylprop-2-en-1-one | Benzylidene acetophenone | BZYACO, BZYACO03 | flexible CrystalPredictor (2.2), CrystalOptimizer (2.4.7), DMACRYS (2.3.0) | Louise Price | 2018 | Price LS, Price SL 2022 Cryst Growth Des 22, 1801-1816 | \CHEMISTRY_CPOSS\MagnaPharm\Chalcones\CrystalOptimizer | dfA13055 | 0.583 | PBE0/6-31G(d,p) | 0 |  | This is the DMAflex intra_molecular energy penalty. It is with respect to opt. | A13055 | P21/c | 4 | 10.6216 | 13.9529 | 8.9874 | 90 | 115.233 | 90 | LATT 1; SYMM -X , +Y +1/2, -Z +1/2 | 1.1481 | 0.6678 |  | -101.82 | -96.94 | -101.237 | 1.59 | -22.514 | 298 | 1 | x parallel to a, y in ab plane, z along c | 0.5036 | 0.780,0.000,-0.625 | 0 | CrystalOptimizer with GDMA2.2(PBE0/6-31G(d,p)) + FIT
BZYACO | C15 H12 O1 | 10 | Chalcone | (2E)-1,3-diphenylprop-2-en-1-one | Benzylidene acetophenone | BZYACO, BZYACO03 | flexible CrystalPredictor (2.2), CrystalOptimizer (2.4.7), DMACRYS (2.3.0) | Louise Price | 2018 | Price LS, Price SL 2022 Cryst Growth Des 22, 1801-1816 | \CHEMISTRY_CPOSS\MagnaPharm\Chalcones\CrystalOptimizer | dfA17947 | 0.785 | PBE0/6-31G(d,p) | 0 |  | This is the DMAflex intra_molecular energy penalty. It is with respect to opt. | A17947 | P21/c | 4 | 14.3157 | 7.653 | 11.7924 | 90 | 65.407 | 90 | LATT 1; SYMM -X , +Y +1/2, -Z +1/2 | 1.1775 | 0.6867 |  | -102.02 | -98.39 | -101.235 | 1.62 | -22.053 | 298 | 1 | x parallel to a, y in ab plane, z along c | 0.657 | 0.424,0.000,0.905 | 0 | CrystalOptimizer with GDMA2.2(PBE0/6-31G(d,p)) + FIT
BZYACO | C15 H12 O1 | 10 | Chalcone | (2E)-1,3-diphenylprop-2-en-1-one | Benzylidene acetophenone | BZYACO, BZYACO03 | flexible CrystalPredictor (2.2), CrystalOptimizer (2.4.7), DMACRYS (2.3.0) | Louise Price | 2018 | Price LS, Price SL 2022 Cryst Growth Des 22, 1801-1816 | \CHEMISTRY_CPOSS\MagnaPharm\Chalcones\CrystalOptimizer | dfB41 | 9.406 | PBE0/6-31G(d,p) | 0 |  | This is the DMAflex intra_molecular energy penalty. It is with respect to opt. | B41 | P21/a | 4 | 8.4792 | 11.1861 | 12.1892 | 90 | 88.794 | 90 | LATT 1; SYMM -X +1/2, +Y +1/2, -Z | 1.1967 | 0.6984 |  | -110.64 | -98.22 | -101.234 | 1.7 | -21.551 | 298 | 1 | x parallel to a, y in ab plane, z along c | 1.1324 | -0.201,0.000,0.980 | 0 | CrystalOptimizer with GDMA2.2(PBE0/6-31G(d,p)) + FIT
BZYACO | C15 H12 O1 | 10 | Chalcone | (2E)-1,3-diphenylprop-2-en-1-one | Benzylidene acetophenone | BZYACO, BZYACO03 | flexible CrystalPredictor (2.2), CrystalOptimizer (2.4.7), DMACRYS (2.3.0) | Louise Price | 2018 | Price LS, Price SL 2022 Cryst Growth Des 22, 1801-1816 | \CHEMISTRY_CPOSS\MagnaPharm\Chalcones\CrystalOptimizer | dfA17756 | 1.287 | PBE0/6-31G(d,p) | 0 |  | This is the DMAflex intra_molecular energy penalty. It is with respect to opt. | A17756 | Pca21 | 4 | 11.8486 | 3.7749 | 26.5681 | 90 | 90 | 90 | LATT -1; SYMM -X , -Y , +Z +1/2; SYMM -X +1/2, +Y , +Z +1/2; SYMM +X +1/2, -Y , +Z | 1.164 | 0.6773 |  | -102.52 | -100.68 | -101.233 | 1.65 | -21.392 | 298 | 1 | x parallel to a, y in ab plane, z along c | 1.493 | 1.000,0.000,0.000 | 0 | CrystalOptimizer with GDMA2.2(PBE0/6-31G(d,p)) + FIT
BZYACO | C15 H12 O1 | 10 | Chalcone | (2E)-1,3-diphenylprop-2-en-1-one | Benzylidene acetophenone | BZYACO, BZYACO03 | flexible CrystalPredictor (2.2), CrystalOptimizer (2.4.7), DMACRYS (2.3.0) | Louise Price | 2018 | Price LS, Price SL 2022 Cryst Growth Des 22, 1801-1816 | \CHEMISTRY_CPOSS\MagnaPharm\Chalcones\CrystalOptimizer | dfA13864 | 3.337 | PBE0/6-31G(d,p) | 0 |  | This is the DMAflex intra_molecular energy penalty. It is with respect to opt. | A13864 | P21/c | 4 | 12.5411 | 12.606 | 7.3456 | 90 | 84.454 | 90 | LATT 1; SYMM -X , +Y +1/2, -Z +1/2 | 1.1967 | 0.6973 |  | -104.57 | -103.11 | -101.233 | 1.66 | -21.874 | 298 | 1 | x parallel to a, y in ab plane, z along c | 0.5625 | 0.937,0.000,-0.350 | 0 | CrystalOptimizer with GDMA2.2(PBE0/6-31G(d,p)) + FIT
BZYACO | C15 H12 O1 | 10 | Chalcone | (2E)-1,3-diphenylprop-2-en-1-one | Benzylidene acetophenone | BZYACO, BZYACO03 | flexible CrystalPredictor (2.2), CrystalOptimizer (2.4.7), DMACRYS (2.3.0) | Louise Price | 2018 | Price LS, Price SL 2022 Cryst Growth Des 22, 1801-1816 | \CHEMISTRY_CPOSS\MagnaPharm\Chalcones\CrystalOptimizer | dfA15545 | 0.991 | PBE0/6-31G(d,p) | 0 |  | This is the DMAflex intra_molecular energy penalty. It is with respect to opt. | A15545 | I2/c | 8 | 16.269 | 8.8447 | 18.8384 | 90 | 64.486 | 90 | LATT 1; SYMM -X , +Y , -Z +1/2; SYMM +X +1/2, +Y +1/2, +Z +1/2; SYMM -X +1/2, +Y +1/2, -Z | 1.1309 | 0.6606 |  | -102.22 | -93.27 | -101.229 | 1.65 | -21.517 | 298 | 1 | x parallel to a, y in ab plane, z along c | 1.331 | 0.991,0.000,0.133 | 0 | CrystalOptimizer with GDMA2.2(PBE0/6-31G(d,p)) + FIT
BZYACO | C15 H12 O1 | 10 | Chalcone | (2E)-1,3-diphenylprop-2-en-1-one | Benzylidene acetophenone | BZYACO, BZYACO03 | flexible CrystalPredictor (2.2), CrystalOptimizer (2.4.7), DMACRYS (2.3.0) | Louise Price | 2018 | Price LS, Price SL 2022 Cryst Growth Des 22, 1801-1816 | \CHEMISTRY_CPOSS\MagnaPharm\Chalcones\CrystalOptimizer | dfA16903 | 2.981 | PBE0/6-31G(d,p) | 0 |  | This is the DMAflex intra_molecular energy penalty. It is with respect to opt. | A16903 | P21/c | 4 | 13.9814 | 3.9304 | 20.8093 | 90 | 87.808 | 90 | LATT 1; SYMM -X , +Y +1/2, -Z +1/2 | 1.2105 | 0.7051 |  | -104.21 | -105.36 | -101.229 | 1.66 | -21.354 | 298 | 1 | x parallel to a, y in ab plane, z along c | 1.5026 | -0.284,0.000,0.959 | 0 | CrystalOptimizer with GDMA2.2(PBE0/6-31G(d,p)) + FIT
BZYACO | C15 H12 O1 | 10 | Chalcone | (2E)-1,3-diphenylprop-2-en-1-one | Benzylidene acetophenone | BZYACO, BZYACO03 | flexible CrystalPredictor (2.2), CrystalOptimizer (2.4.7), DMACRYS (2.3.0) | Louise Price | 2018 | Price LS, Price SL 2022 Cryst Growth Des 22, 1801-1816 | \CHEMISTRY_CPOSS\MagnaPharm\Chalcones\CrystalOptimizer | dfA16845 | 1.027 | PBE0/6-31G(d,p) | 0 |  | This is the DMAflex intra_molecular energy penalty. It is with respect to opt. | A16845 | P21cn | 8 | 7.4538 | 11.954 | 26.6374 | 90 | 90 | 90 | LATT -1; SYMM +X +1/2, -Y +1/2, -Z ; SYMM +X , -Y , +Z +1/2; SYMM +X +1/2, +Y +1/2, -Z +1/2 | 1.1656 | 0.6797 |  | -102.25 | -203.8 | -101.223 | 1.66 | -21.5 | 298 | 1 | x parallel to a, y in ab plane, z along c | 1.4287 | 0.000,1.000,0.000 | 0 | CrystalOptimizer with GDMA2.2(PBE0/6-31G(d,p)) + FIT
BZYACO | C15 H12 O1 | 10 | Chalcone | (2E)-1,3-diphenylprop-2-en-1-one | Benzylidene acetophenone | BZYACO, BZYACO03 | flexible CrystalPredictor (2.2), CrystalOptimizer (2.4.7), DMACRYS (2.3.0) | Louise Price | 2018 | Price LS, Price SL 2022 Cryst Growth Des 22, 1801-1816 | \CHEMISTRY_CPOSS\MagnaPharm\Chalcones\CrystalOptimizer | dfA17662 | 1.919 | PBE0/6-31G(d,p) | 0 |  | This is the DMAflex intra_molecular energy penalty. It is with respect to opt. | A17662 | Pccn | 8 | 7.6042 | 22.4596 | 14.0387 | 90 | 90 | 90 | LATT 1; SYMM +X +1/2, -Y , -Z +1/2; SYMM -X , +Y +1/2, -Z +1/2; SYMM -X +1/2, -Y +1/2, +Z | 1.1539 | 0.6721 |  | -103.14 | -96.2 | -101.221 | 0 | 0 | 0 | 0 | x parallel to a, y in ab plane, z along c | 0 | 1.000,0.000,0.000 | 0 | CrystalOptimizer with GDMA2.2(PBE0/6-31G(d,p)) + FIT
BZYACO | C15 H12 O1 | 10 | Chalcone | (2E)-1,3-diphenylprop-2-en-1-one | Benzylidene acetophenone | BZYACO, BZYACO03 | flexible CrystalPredictor (2.2), CrystalOptimizer (2.4.7), DMACRYS (2.3.0) | Louise Price | 2018 | Price LS, Price SL 2022 Cryst Growth Des 22, 1801-1816 | \CHEMISTRY_CPOSS\MagnaPharm\Chalcones\CrystalOptimizer | dfA14919 | 0.56 | PBE0/6-31G(d,p) | 0 |  | This is the DMAflex intra_molecular energy penalty. It is with respect to opt. | A14919 | Pna21 | 4 | 11.999 | 14.7753 | 6.7726 | 90 | 90 | 90 | LATT -1; SYMM -X , -Y , +Z +1/2; SYMM -X +1/2, +Y +1/2, +Z +1/2; SYMM +X +1/2, -Y +1/2, +Z | 1.1521 | 0.6761 |  | -101.78 | -96.57 | -101.22 | 0 | 0 | 0 | 1 | x parallel to a, y in ab plane, z along c | 0.4346 | 0.000,1.000,0.000 | 0 | CrystalOptimizer with GDMA2.2(PBE0/6-31G(d,p)) + FIT
BZYACO | C15 H12 O1 | 10 | Chalcone | (2E)-1,3-diphenylprop-2-en-1-one | Benzylidene acetophenone | BZYACO, BZYACO03 | flexible CrystalPredictor (2.2), CrystalOptimizer (2.4.7), DMACRYS (2.3.0) | Louise Price | 2018 | Price LS, Price SL 2022 Cryst Growth Des 22, 1801-1816 | \CHEMISTRY_CPOSS\MagnaPharm\Chalcones\CrystalOptimizer | dfA17042 | 1.714 | PBE0/6-31G(d,p) | 0 |  | This is the DMAflex intra_molecular energy penalty. It is with respect to opt. | A17042 | Pccn | 8 | 26.0798 | 9.722 | 9.5043 | 90 | 90 | 90 | LATT 1; SYMM +X +1/2, -Y , -Z +1/2; SYMM -X , +Y +1/2, -Z +1/2; SYMM -X +1/2, -Y +1/2, +Z | 1.148 | 0.6676 |  | -102.93 | -94.82 | -101.216 | 1.64 | -22.066 | 298 | 1 | x parallel to a, y in ab plane, z along c | 1.3034 | 0.000,1.000,0.000 | 0 | CrystalOptimizer with GDMA2.2(PBE0/6-31G(d,p)) + FIT
BZYACO | C15 H12 O1 | 10 | Chalcone | (2E)-1,3-diphenylprop-2-en-1-one | Benzylidene acetophenone | BZYACO, BZYACO03 | flexible CrystalPredictor (2.2), CrystalOptimizer (2.4.7), DMACRYS (2.3.0) | Louise Price | 2018 | Price LS, Price SL 2022 Cryst Growth Des 22, 1801-1816 | \CHEMISTRY_CPOSS\MagnaPharm\Chalcones\CrystalOptimizer | dfA13751 | 0.384 | PBE0/6-31G(d,p) | 0 |  | This is the DMAflex intra_molecular energy penalty. It is with respect to opt. | A13751 | P21/c | 4 | 14.308 | 6.7585 | 12.1822 | 90 | 92.368 | 90 | LATT 1; SYMM -X , +Y +1/2, -Z +1/2 | 1.1752 | 0.6845 |  | -101.6 | -99.43 | -101.216 | 1.61 | -22.911 | 298 | 1 | x parallel to a, y in ab plane, z along c | 0.5688 | 0.988,0.000,0.154 | 0 | CrystalOptimizer with GDMA2.2(PBE0/6-31G(d,p)) + FIT
BZYACO | C15 H12 O1 | 10 | Chalcone | (2E)-1,3-diphenylprop-2-en-1-one | Benzylidene acetophenone | BZYACO, BZYACO03 | flexible CrystalPredictor (2.2), CrystalOptimizer (2.4.7), DMACRYS (2.3.0) | Louise Price | 2018 | Price LS, Price SL 2022 Cryst Growth Des 22, 1801-1816 | \CHEMISTRY_CPOSS\MagnaPharm\Chalcones\CrystalOptimizer | dfA15406 | 0.659 | PBE0/6-31G(d,p) | 0 |  | This is the DMAflex intra_molecular energy penalty. It is with respect to opt. | A15406 | P21/n | 4 | 14.3485 | 12.9167 | 6.5294 | 90 | 87.431 | 90 | LATT 1; SYMM -X +1/2, +Y +1/2, -Z +1/2 | 1.1442 | 0.6663 |  | -101.87 | -96.29 | -101.211 | 1.62 | -22.945 | 298 | 1 | x parallel to a, y in ab plane, z along c | 0.6288 | 0.311,0.000,0.950 | 0 | CrystalOptimizer with GDMA2.2(PBE0/6-31G(d,p)) + FIT
BZYACO | C15 H12 O1 | 10 | Chalcone | (2E)-1,3-diphenylprop-2-en-1-one | Benzylidene acetophenone | BZYACO, BZYACO03 | flexible CrystalPredictor (2.2), CrystalOptimizer (2.4.7), DMACRYS (2.3.0) | Louise Price | 2018 | Price LS, Price SL 2022 Cryst Growth Des 22, 1801-1816 | \CHEMISTRY_CPOSS\MagnaPharm\Chalcones\CrystalOptimizer | dfA15759 | 0.873 | PBE0/6-31G(d,p) | 0 |  | This is the DMAflex intra_molecular energy penalty. It is with respect to opt. | A15759 | Cc | 4 | 3.9769 | 22.3558 | 13.3677 | 90 | 87.987 | 90 | LATT -1; SYMM +X +1/2, +Y +1/2, +Z ; SYMM +X , -Y , +Z +1/2; SYMM +X +1/2, -Y +1/2, +Z +1/2 | 1.1646 | 0.6784 |  | -102.08 | -99.22 | -101.207 | 1.56 | -22.435 | 298 | 1 | x parallel to a, y in ab plane, z along c | 1.5194 | -0.597,0.000,0.802 | 0 | CrystalOptimizer with GDMA2.2(PBE0/6-31G(d,p)) + FIT
BZYACO | C15 H12 O1 | 10 | Chalcone | (2E)-1,3-diphenylprop-2-en-1-one | Benzylidene acetophenone | BZYACO, BZYACO03 | flexible CrystalPredictor (2.2), CrystalOptimizer (2.4.7), DMACRYS (2.3.0) | Louise Price | 2018 | Price LS, Price SL 2022 Cryst Growth Des 22, 1801-1816 | \CHEMISTRY_CPOSS\MagnaPharm\Chalcones\CrystalOptimizer | dfB1199 | 11.843 | PBE0/6-31G(d,p) | 0 |  | This is the DMAflex intra_molecular energy penalty. It is with respect to opt. | B1199 | P21/a | 4 | 16.9691 | 5.7274 | 12.0251 | 90 | 81.965 | 90 | LATT 1; SYMM -X +1/2, +Y +1/2, -Z | 1.1953 | 0.697 |  | -113.05 | -96.78 | -101.207 | 1.63 | -20.993 | 298 | 1 | x parallel to a, y in ab plane, z along c | 3.9576 | 0.474,0.000,0.880 | 0 | CrystalOptimizer with GDMA2.2(PBE0/6-31G(d,p)) + FIT
BZYACO | C15 H12 O1 | 10 | Chalcone | (2E)-1,3-diphenylprop-2-en-1-one | Benzylidene acetophenone | BZYACO, BZYACO03 | flexible CrystalPredictor (2.2), CrystalOptimizer (2.4.7), DMACRYS (2.3.0) | Louise Price | 2018 | Price LS, Price SL 2022 Cryst Growth Des 22, 1801-1816 | \CHEMISTRY_CPOSS\MagnaPharm\Chalcones\CrystalOptimizer | dfA18006 | 0.426 | PBE0/6-31G(d,p) | 0 |  | This is the DMAflex intra_molecular energy penalty. It is with respect to opt. | A18006 | P2/c | 4 | 13.648 | 8.1417 | 12.3088 | 90 | 62.52 | 90 | LATT 1; SYMM -X , +Y , -Z +1/2 | 1.14 | 0.6606 |  | -101.63 | -95.49 | -101.204 | 1.5 | -23.651 | 298 | 1 | x parallel to a, y in ab plane, z along c | 0.175 | 0.997,0.000,-0.080 | 0 | CrystalOptimizer with GDMA2.2(PBE0/6-31G(d,p)) + FIT
BZYACO | C15 H12 O1 | 10 | Chalcone | (2E)-1,3-diphenylprop-2-en-1-one | Benzylidene acetophenone | BZYACO, BZYACO03 | flexible CrystalPredictor (2.2), CrystalOptimizer (2.4.7), DMACRYS (2.3.0) | Louise Price | 2018 | Price LS, Price SL 2022 Cryst Growth Des 22, 1801-1816 | \CHEMISTRY_CPOSS\MagnaPharm\Chalcones\CrystalOptimizer | dfA13620 | 0.324 | PBE0/6-31G(d,p) | 0 |  | This is the DMAflex intra_molecular energy penalty. It is with respect to opt. | A13620 | P2/n | 4 | 11.1437 | 4.8442 | 22.6279 | 90 | 77.746 | 90 | LATT 1; SYMM -X +1/2, +Y , -Z +1/2 | 1.1588 | 0.6726 |  | -101.52 | -97.15 | -101.196 | 1.64 | -22.161 | 298 | 1 | x parallel to a, y in ab plane, z along c | 1.3035 | 0.848,0.000,0.529 | 0 | CrystalOptimizer with GDMA2.2(PBE0/6-31G(d,p)) + FIT
BZYACO | C15 H12 O1 | 10 | Chalcone | (2E)-1,3-diphenylprop-2-en-1-one | Benzylidene acetophenone | BZYACO, BZYACO03 | flexible CrystalPredictor (2.2), CrystalOptimizer (2.4.7), DMACRYS (2.3.0) | Louise Price | 2018 | Price LS, Price SL 2022 Cryst Growth Des 22, 1801-1816 | \CHEMISTRY_CPOSS\MagnaPharm\Chalcones\CrystalOptimizer | dfA12181 | 0.147 | PBE0/6-31G(d,p) | 0 |  | This is the DMAflex intra_molecular energy penalty. It is with respect to opt. | A12181 | Pbcn | 8 | 7.0308 | 12.9254 | 26.186 | 90 | 90 | 90 | LATT 1; SYMM +X +1/2, -Y +1/2, -Z ; SYMM -X , +Y , -Z +1/2; SYMM -X +1/2, -Y +1/2, +Z +1/2 | 1.1626 | 0.6753 |  | -101.34 | -98.45 | -101.193 | 0 | 0 | 0 | 1 | x parallel to a, y in ab plane, z along c | 0.4622 | 0.000,0.000,1.000 | 0 | CrystalOptimizer with GDMA2.2(PBE0/6-31G(d,p)) + FIT
BZYACO | C15 H12 O1 | 10 | Chalcone | (2E)-1,3-diphenylprop-2-en-1-one | Benzylidene acetophenone | BZYACO, BZYACO03 | flexible CrystalPredictor (2.2), CrystalOptimizer (2.4.7), DMACRYS (2.3.0) | Louise Price | 2018 | Price LS, Price SL 2022 Cryst Growth Des 22, 1801-1816 | \CHEMISTRY_CPOSS\MagnaPharm\Chalcones\CrystalOptimizer | dfA13180 | 0.688 | PBE0/6-31G(d,p) | 0 |  | This is the DMAflex intra_molecular energy penalty. It is with respect to opt. | A13180 | Pbcn | 8 | 23.7695 | 13.1609 | 7.7348 | 90 | 90 | 90 | LATT 1; SYMM +X +1/2, -Y +1/2, -Z ; SYMM -X , +Y , -Z +1/2; SYMM -X +1/2, -Y +1/2, +Z +1/2 | 1.1434 | 0.6672 |  | -101.88 | -95.02 | -101.192 | 0 | 0 | 0 | 0 | x parallel to a, y in ab plane, z along c | 0 | 0.000,0.000,1.000 | 0 | CrystalOptimizer with GDMA2.2(PBE0/6-31G(d,p)) + FIT
BZYACO | C15 H12 O1 | 10 | Chalcone | (2E)-1,3-diphenylprop-2-en-1-one | Benzylidene acetophenone | BZYACO, BZYACO03 | flexible CrystalPredictor (2.2), CrystalOptimizer (2.4.7), DMACRYS (2.3.0) | Louise Price | 2018 | Price LS, Price SL 2022 Cryst Growth Des 22, 1801-1816 | \CHEMISTRY_CPOSS\MagnaPharm\Chalcones\CrystalOptimizer | dfA16978 | 1.529 | PBE0/6-31G(d,p) | 0 |  | This is the DMAflex intra_molecular energy penalty. It is with respect to opt. | A16978 | P21/c | 4 | 13.3208 | 15.8352 | 6.0498 | 90 | 77.218 | 90 | LATT 1; SYMM -X , +Y +1/2, -Z +1/2 | 1.1115 | 0.6496 |  | -102.72 | -90 | -101.191 | 1.66 | -22.411 | 298 | 1 | x parallel to a, y in ab plane, z along c | 0.2124 | 0.236,0.000,0.972 | 0 | CrystalOptimizer with GDMA2.2(PBE0/6-31G(d,p)) + FIT
BZYACO | C15 H12 O1 | 10 | Chalcone | (2E)-1,3-diphenylprop-2-en-1-one | Benzylidene acetophenone | BZYACO, BZYACO03 | flexible CrystalPredictor (2.2), CrystalOptimizer (2.4.7), DMACRYS (2.3.0) | Louise Price | 2018 | Price LS, Price SL 2022 Cryst Growth Des 22, 1801-1816 | \CHEMISTRY_CPOSS\MagnaPharm\Chalcones\CrystalOptimizer | dfA17494 | 3.48 | PBE0/6-31G(d,p) | 0 |  | This is the DMAflex intra_molecular energy penalty. It is with respect to opt. | A17494 | Pbcn | 8 | 13.2696 | 15.3855 | 11.7936 | 90 | 90 | 90 | LATT 1; SYMM +X +1/2, -Y +1/2, -Z ; SYMM -X , +Y , -Z +1/2; SYMM -X +1/2, -Y +1/2, +Z +1/2 | 1.149 | 0.6701 |  | -104.67 | -93.15 | -101.19 | 1.71 | -21.822 | 298 | 1 | x parallel to a, y in ab plane, z along c | 1.0898 | 1.000,0.000,0.000 | 0 | CrystalOptimizer with GDMA2.2(PBE0/6-31G(d,p)) + FIT
BZYACO | C15 H12 O1 | 10 | Chalcone | (2E)-1,3-diphenylprop-2-en-1-one | Benzylidene acetophenone | BZYACO, BZYACO03 | flexible CrystalPredictor (2.2), CrystalOptimizer (2.4.7), DMACRYS (2.3.0) | Louise Price | 2018 | Price LS, Price SL 2022 Cryst Growth Des 22, 1801-1816 | \CHEMISTRY_CPOSS\MagnaPharm\Chalcones\CrystalOptimizer | dfA15430 | 2.821 | PBE0/6-31G(d,p) | 0 |  | This is the DMAflex intra_molecular energy penalty. It is with respect to opt. | A15430 | Pbca | 8 | 17.9693 | 10.5051 | 12.6456 | 90 | 90 | 90 | LATT 1; SYMM +X +1/2, -Y +1/2, -Z ; SYMM -X , +Y +1/2, -Z +1/2; SYMM -X +1/2, -Y , +Z +1/2 | 1.159 | 0.6768 |  | -104.01 | -96.08 | -101.189 | 1.72 | -21.3 | 298 | 1 | x parallel to a, y in ab plane, z along c | 0.5435 | 0.000,1.000,0.000 | 0 | CrystalOptimizer with GDMA2.2(PBE0/6-31G(d,p)) + FIT
BZYACO | C15 H12 O1 | 10 | Chalcone | (2E)-1,3-diphenylprop-2-en-1-one | Benzylidene acetophenone | BZYACO, BZYACO03 | flexible CrystalPredictor (2.2), CrystalOptimizer (2.4.7), DMACRYS (2.3.0) | Louise Price | 2018 | Price LS, Price SL 2022 Cryst Growth Des 22, 1801-1816 | \CHEMISTRY_CPOSS\MagnaPharm\Chalcones\CrystalOptimizer | dfA11881 | 0.283 | PBE0/6-31G(d,p) | 0 |  | This is the DMAflex intra_molecular energy penalty. It is with respect to opt. | A11881 | C2/c | 4 | 25.6323 | 4.0263 | 24.8283 | 90 | 113.701 | 90 | LATT 7; SYMM -X , +Y , -Z +1/2 | 1.1791 | 0.6862 |  | -101.47 | -103.43 | -101.187 | 0 | 0 | 0 | 1 | x parallel to a, y in ab plane, z along c | 0.6281 | 0.999,0.000,-0.051 | 0 | CrystalOptimizer with GDMA2.2(PBE0/6-31G(d,p)) + FIT
BZYACO | C15 H12 O1 | 10 | Chalcone | (2E)-1,3-diphenylprop-2-en-1-one | Benzylidene acetophenone | BZYACO, BZYACO03 | flexible CrystalPredictor (2.2), CrystalOptimizer (2.4.7), DMACRYS (2.3.0) | Louise Price | 2018 | Price LS, Price SL 2022 Cryst Growth Des 22, 1801-1816 | \CHEMISTRY_CPOSS\MagnaPharm\Chalcones\CrystalOptimizer | dfA14609 | 0.794 | PBE0/6-31G(d,p) | 0 |  | This is the DMAflex intra_molecular energy penalty. It is with respect to opt. | A14609 | I2/c | 8 | 14.2587 | 7.0908 | 23.7486 | 90 | 89.142 | 90 | LATT 1; SYMM -X , +Y , -Z +1/2; SYMM +X +1/2, +Y +1/2, +Z +1/2; SYMM -X +1/2, +Y +1/2, -Z | 1.1523 | 0.6704 |  | -101.98 | -96.92 | -101.186 | 0 | 0 | 0 | 1 | x parallel to a, y in ab plane, z along c | 0.2117 | 0.671,0.000,0.741 | 0 | CrystalOptimizer with GDMA2.2(PBE0/6-31G(d,p)) + FIT
BZYACO | C15 H12 O1 | 10 | Chalcone | (2E)-1,3-diphenylprop-2-en-1-one | Benzylidene acetophenone | BZYACO, BZYACO03 | flexible CrystalPredictor (2.2), CrystalOptimizer (2.4.7), DMACRYS (2.3.0) | Louise Price | 2018 | Price LS, Price SL 2022 Cryst Growth Des 22, 1801-1816 | \CHEMISTRY_CPOSS\MagnaPharm\Chalcones\CrystalOptimizer | dfA17765 | 3.176 | PBE0/6-31G(d,p) | 0 |  | This is the DMAflex intra_molecular energy penalty. It is with respect to opt. | A17765 | C2/c | 4 | 28.429 | 7.3858 | 13.6357 | 90 | 56.879 | 90 | LATT 7; SYMM -X , +Y , -Z +1/2 | 1.1537 | 0.6715 |  | -104.36 | -96.71 | -101.184 | 1.63 | -22.172 | 298 | 1 | x parallel to a, y in ab plane, z along c | 1.2311 | 0.000,1.000,0.000 | 0 | CrystalOptimizer with GDMA2.2(PBE0/6-31G(d,p)) + FIT
BZYACO | C15 H12 O1 | 10 | Chalcone | (2E)-1,3-diphenylprop-2-en-1-one | Benzylidene acetophenone | BZYACO, BZYACO03 | flexible CrystalPredictor (2.2), CrystalOptimizer (2.4.7), DMACRYS (2.3.0) | Louise Price | 2018 | Price LS, Price SL 2022 Cryst Growth Des 22, 1801-1816 | \CHEMISTRY_CPOSS\MagnaPharm\Chalcones\CrystalOptimizer | dfA10837 | 1.069 | PBE0/6-31G(d,p) | 0 |  | This is the DMAflex intra_molecular energy penalty. It is with respect to opt. | A10837 | P21/c | 4 | 11.7027 | 7.5306 | 13.4509 | 90 | 93.247 | 90 | LATT 1; SYMM -X , +Y +1/2, -Z +1/2 | 1.1688 | 0.6808 |  | -102.25 | -98.48 | -101.181 | 1.57 | -22.175 | 298 | 1 | x parallel to a, y in ab plane, z along c | 1.5712 | 0.000,1.000,0.000 | 0 | CrystalOptimizer with GDMA2.2(PBE0/6-31G(d,p)) + FIT
BZYACO | C15 H12 O1 | 10 | Chalcone | (2E)-1,3-diphenylprop-2-en-1-one | Benzylidene acetophenone | BZYACO, BZYACO03 | flexible CrystalPredictor (2.2), CrystalOptimizer (2.4.7), DMACRYS (2.3.0) | Louise Price | 2018 | Price LS, Price SL 2022 Cryst Growth Des 22, 1801-1816 | \CHEMISTRY_CPOSS\MagnaPharm\Chalcones\CrystalOptimizer | dfA17415 | 2.471 | PBE0/6-31G(d,p) | 0 |  | This is the DMAflex intra_molecular energy penalty. It is with respect to opt. | A17415 | P21/c | 4 | 10.8546 | 9.2802 | 11.7192 | 90 | 86.161 | 90 | LATT 1; SYMM -X , +Y +1/2, -Z +1/2 | 1.1744 | 0.6864 |  | -103.65 | -96.35 | -101.179 | 1.66 | -21.752 | 298 | 1 | x parallel to a, y in ab plane, z along c | 1.588 | 0.651,0.000,0.759 | 0 | CrystalOptimizer with GDMA2.2(PBE0/6-31G(d,p)) + FIT
BZYACO | C15 H12 O1 | 10 | Chalcone | (2E)-1,3-diphenylprop-2-en-1-one | Benzylidene acetophenone | BZYACO, BZYACO03 | flexible CrystalPredictor (2.2), CrystalOptimizer (2.4.7), DMACRYS (2.3.0) | Louise Price | 2018 | Price LS, Price SL 2022 Cryst Growth Des 22, 1801-1816 | \CHEMISTRY_CPOSS\MagnaPharm\Chalcones\CrystalOptimizer | dfA16283 | 1.681 | PBE0/6-31G(d,p) | 0 |  | This is the DMAflex intra_molecular energy penalty. It is with respect to opt. | A16283 | C2/c | 8 | 13.2461 | 6.4319 | 28.0666 | 90 | 78.45 | 90 | LATT 1; SYMM -X , +Y , -Z +1/2; SYMM +X +1/2, +Y +1/2, +Z ; SYMM -X +1/2, +Y +1/2, -Z +1/2 | 1.1809 | 0.6863 |  | -102.86 | -101.98 | -101.179 | 1.73 | -21.121 | 298 | 1 | x parallel to a, y in ab plane, z along c | 0.5594 | 0.000,1.000,0.000 | 0 | CrystalOptimizer with GDMA2.2(PBE0/6-31G(d,p)) + FIT
BZYACO | C15 H12 O1 | 10 | Chalcone | (2E)-1,3-diphenylprop-2-en-1-one | Benzylidene acetophenone | BZYACO, BZYACO03 | flexible CrystalPredictor (2.2), CrystalOptimizer (2.4.7), DMACRYS (2.3.0) | Louise Price | 2018 | Price LS, Price SL 2022 Cryst Growth Des 22, 1801-1816 | \CHEMISTRY_CPOSS\MagnaPharm\Chalcones\CrystalOptimizer | dfB1920 | 12.409 | PBE0/6-31G(d,p) | 0 |  | This is the DMAflex intra_molecular energy penalty. It is with respect to opt. | B1920 | Pna21 | 4 | 10.6906 | 14.3618 | 7.644 | 90 | 90 | 90 | LATT -1; SYMM -X , -Y , +Z +1/2; SYMM -X +1/2, +Y +1/2, +Z +1/2; SYMM +X +1/2, -Y +1/2, +Z | 1.1786 | 0.6894 |  | -113.58 | -94.19 | -101.171 | 1.69 | -20.878 | 298 | 1 | x parallel to a, y in ab plane, z along c | 2.4249 | 0.000,1.000,0.000 | 0 | CrystalOptimizer with GDMA2.2(PBE0/6-31G(d,p)) + FIT
BZYACO | C15 H12 O1 | 10 | Chalcone | (2E)-1,3-diphenylprop-2-en-1-one | Benzylidene acetophenone | BZYACO, BZYACO03 | flexible CrystalPredictor (2.2), CrystalOptimizer (2.4.7), DMACRYS (2.3.0) | Louise Price | 2018 | Price LS, Price SL 2022 Cryst Growth Des 22, 1801-1816 | \CHEMISTRY_CPOSS\MagnaPharm\Chalcones\CrystalOptimizer | dfA7724 | 0.766 | PBE0/6-31G(d,p) | 0 |  | This is the DMAflex intra_molecular energy penalty. It is with respect to opt. | A7724 | Fdd2 | 4 | 52.3752 | 12.8213 | 6.9419 | 90 | 90 | 90 | LATT -4; SYMM -X , -Y , +Z ; SYMM -X +1/4, +Y +1/4, +Z +1/4; SYMM +X +1/4, -Y +1/4, +Z +1/4 | 1.1869 | 0.6906 |  | -101.93 | -103.66 | -101.164 | 1.65 | -21.454 | 298 | 1 | x parallel to a, y in ab plane, z along c | 0.7049 | 1.000,0.000,0.000 | 0 | CrystalOptimizer with GDMA2.2(PBE0/6-31G(d,p)) + FIT
BZYACO | C15 H12 O1 | 10 | Chalcone | (2E)-1,3-diphenylprop-2-en-1-one | Benzylidene acetophenone | BZYACO, BZYACO03 | flexible CrystalPredictor (2.2), CrystalOptimizer (2.4.7), DMACRYS (2.3.0) | Louise Price | 2018 | Price LS, Price SL 2022 Cryst Growth Des 22, 1801-1816 | \CHEMISTRY_CPOSS\MagnaPharm\Chalcones\CrystalOptimizer | dfA14497 | 0.948 | PBE0/6-31G(d,p) | 0 |  | This is the DMAflex intra_molecular energy penalty. It is with respect to opt. | A14497 | I2/a | 8 | 26.8893 | 6.8444 | 13.3386 | 90 | 76.857 | 90 | LATT 1; SYMM -X +1/2, +Y , -Z ; SYMM +X +1/2, +Y +1/2, +Z +1/2; SYMM -X , +Y +1/2, -Z +1/2 | 1.1573 | 0.6741 |  | -102.11 | -97.82 | -101.162 | 0 | 0 | 0 | 1 | x parallel to a, y in ab plane, z along c | 0.2154 | 0.395,0.000,0.919 | 0 | CrystalOptimizer with GDMA2.2(PBE0/6-31G(d,p)) + FIT
BZYACO | C15 H12 O1 | 10 | Chalcone | (2E)-1,3-diphenylprop-2-en-1-one | Benzylidene acetophenone | BZYACO, BZYACO03 | flexible CrystalPredictor (2.2), CrystalOptimizer (2.4.7), DMACRYS (2.3.0) | Louise Price | 2018 | Price LS, Price SL 2022 Cryst Growth Des 22, 1801-1816 | \CHEMISTRY_CPOSS\MagnaPharm\Chalcones\CrystalOptimizer | dfA14214 | 2.888 | PBE0/6-31G(d,p) | 0 |  | This is the DMAflex intra_molecular energy penalty. It is with respect to opt. | A14214 | P21/a | 4 | 8.3475 | 9.7088 | 15.2755 | 90 | 74.627 | 90 | LATT 1; SYMM -X +1/2, +Y +1/2, -Z | 1.1588 | 0.6743 |  | -104.05 | -97.08 | -101.162 | 1.72 | -21.066 | 298 | 1 | x parallel to a, y in ab plane, z along c | 1.5388 | -0.674,0.000,0.738 | 0 | CrystalOptimizer with GDMA2.2(PBE0/6-31G(d,p)) + FIT
BZYACO | C15 H12 O1 | 10 | Chalcone | (2E)-1,3-diphenylprop-2-en-1-one | Benzylidene acetophenone | BZYACO, BZYACO03 | flexible CrystalPredictor (2.2), CrystalOptimizer (2.4.7), DMACRYS (2.3.0) | Louise Price | 2018 | Price LS, Price SL 2022 Cryst Growth Des 22, 1801-1816 | \CHEMISTRY_CPOSS\MagnaPharm\Chalcones\CrystalOptimizer | dfB96 | 8.93 | PBE0/6-31G(d,p) | 0 |  | This is the DMAflex intra_molecular energy penalty. It is with respect to opt. | B96 | Pbca | 8 | 15.8477 | 7.6476 | 19.3986 | 90 | 90 | 90 | LATT 1; SYMM +X +1/2, -Y +1/2, -Z ; SYMM -X , +Y +1/2, -Z +1/2; SYMM -X +1/2, -Y , +Z +1/2 | 1.1767 | 0.686 |  | -110.09 | -91.87 | -101.16 | 1.74 | -20.704 | 298 | 1 | x parallel to a, y in ab plane, z along c | 2.1349 | 0.000,1.000,0.000 | 0 | CrystalOptimizer with GDMA2.2(PBE0/6-31G(d,p)) + FIT
BZYACO | C15 H12 O1 | 10 | Chalcone | (2E)-1,3-diphenylprop-2-en-1-one | Benzylidene acetophenone | BZYACO, BZYACO03 | flexible CrystalPredictor (2.2), CrystalOptimizer (2.4.7), DMACRYS (2.3.0) | Louise Price | 2018 | Price LS, Price SL 2022 Cryst Growth Des 22, 1801-1816 | \CHEMISTRY_CPOSS\MagnaPharm\Chalcones\CrystalOptimizer | dfA17096 | 2.253 | PBE0/6-31G(d,p) | 0 |  | This is the DMAflex intra_molecular energy penalty. It is with respect to opt. | A17096 | P21/c | 4 | 9.1148 | 6.9664 | 19.1358 | 90 | 81.936 | 90 | LATT 1; SYMM -X , +Y +1/2, -Z +1/2 | 1.1498 | 0.6691 |  | -103.41 | -95.79 | -101.157 | 1.58 | -22.747 | 298 | 1 | x parallel to a, y in ab plane, z along c | 1.2302 | 0.966,0.000,-0.257 | 0 | CrystalOptimizer with GDMA2.2(PBE0/6-31G(d,p)) + FIT
BZYACO | C15 H12 O1 | 10 | Chalcone | (2E)-1,3-diphenylprop-2-en-1-one | Benzylidene acetophenone | BZYACO, BZYACO03 | flexible CrystalPredictor (2.2), CrystalOptimizer (2.4.7), DMACRYS (2.3.0) | Louise Price | 2018 | Price LS, Price SL 2022 Cryst Growth Des 22, 1801-1816 | \CHEMISTRY_CPOSS\MagnaPharm\Chalcones\CrystalOptimizer | dfA16044 | 2.162 | PBE0/6-31G(d,p) | 0 |  | This is the DMAflex intra_molecular energy penalty. It is with respect to opt. | A16044 | P212121 | 4 | 9.2278 | 11.9343 | 10.7091 | 90 | 90 | 90 | LATT -1; SYMM +X +1/2, -Y +1/2, -Z ; SYMM -X , +Y +1/2, -Z +1/2; SYMM -X +1/2, -Y , +Z +1/2 | 1.1729 | 0.6836 |  | -103.31 | -96.43 | -101.148 | 1.67 | -21.768 | 298 | 1 | x parallel to a, y in ab plane, z along c | 1.4783 | 0.000,1.000,0.000 | 0 | CrystalOptimizer with GDMA2.2(PBE0/6-31G(d,p)) + FIT
BZYACO | C15 H12 O1 | 10 | Chalcone | (2E)-1,3-diphenylprop-2-en-1-one | Benzylidene acetophenone | BZYACO, BZYACO03 | flexible CrystalPredictor (2.2), CrystalOptimizer (2.4.7), DMACRYS (2.3.0) | Louise Price | 2018 | Price LS, Price SL 2022 Cryst Growth Des 22, 1801-1816 | \CHEMISTRY_CPOSS\MagnaPharm\Chalcones\CrystalOptimizer | dfA13337 | 0.773 | PBE0/6-31G(d,p) | 0 |  | This is the DMAflex intra_molecular energy penalty. It is with respect to opt. | A13337 | Pbcn | 8 | 24.3152 | 11.6174 | 8.2761 | 90 | 90 | 90 | LATT 1; SYMM +X +1/2, -Y +1/2, -Z ; SYMM -X , +Y , -Z +1/2; SYMM -X +1/2, -Y +1/2, +Z +1/2 | 1.1834 | 0.6886 |  | -101.92 | -100.04 | -101.147 | 0 | 0 | 0 | 1 | x parallel to a, y in ab plane, z along c | 1.1744 | 1.000,0.000,0.000 | 0 | CrystalOptimizer with GDMA2.2(PBE0/6-31G(d,p)) + FIT
BZYACO | C15 H12 O1 | 10 | Chalcone | (2E)-1,3-diphenylprop-2-en-1-one | Benzylidene acetophenone | BZYACO, BZYACO03 | flexible CrystalPredictor (2.2), CrystalOptimizer (2.4.7), DMACRYS (2.3.0) | Louise Price | 2018 | Price LS, Price SL 2022 Cryst Growth Des 22, 1801-1816 | \CHEMISTRY_CPOSS\MagnaPharm\Chalcones\CrystalOptimizer | dfA16770 | 0.415 | PBE0/6-31G(d,p) | 0 |  | This is the DMAflex intra_molecular energy penalty. It is with respect to opt. | A16770 | C2/n | 8 | 36.184 | 7.0789 | 9.4267 | 90 | 82.775 | 90 | LATT 1; SYMM -X +1/2, +Y , -Z +1/2; SYMM +X +1/2, +Y +1/2, +Z ; SYMM -X , +Y +1/2, -Z +1/2 | 1.1549 | 0.6708 |  | -101.56 | -95.98 | -101.145 | 1.55 | -23.156 | 298 | 1 | x parallel to a, y in ab plane, z along c | 0.5692 | -0.601,0.000,0.799 | 0 | CrystalOptimizer with GDMA2.2(PBE0/6-31G(d,p)) + FIT
BZYACO | C15 H12 O1 | 10 | Chalcone | (2E)-1,3-diphenylprop-2-en-1-one | Benzylidene acetophenone | BZYACO, BZYACO03 | flexible CrystalPredictor (2.2), CrystalOptimizer (2.4.7), DMACRYS (2.3.0) | Louise Price | 2018 | Price LS, Price SL 2022 Cryst Growth Des 22, 1801-1816 | \CHEMISTRY_CPOSS\MagnaPharm\Chalcones\CrystalOptimizer | dfB4 | 8.826 | PBE0/6-31G(d,p) | 0 |  | This is the DMAflex intra_molecular energy penalty. It is with respect to opt. | B4 | Pca21 | 4 | 13.0001 | 6.1326 | 14.7053 | 90 | 90 | 90 | LATT -1; SYMM -X , -Y , +Z +1/2; SYMM -X +1/2, +Y , +Z +1/2; SYMM +X +1/2, -Y , +Z | 1.1799 | 0.6914 |  | -109.97 | -94.92 | -101.144 | 1.72 | -21.109 | 298 | 1 | x parallel to a, y in ab plane, z along c | 3.1943 | 1.000,0.000,0.000 | 0 | CrystalOptimizer with GDMA2.2(PBE0/6-31G(d,p)) + FIT
BZYACO | C15 H12 O1 | 10 | Chalcone | (2E)-1,3-diphenylprop-2-en-1-one | Benzylidene acetophenone | BZYACO, BZYACO03 | flexible CrystalPredictor (2.2), CrystalOptimizer (2.4.7), DMACRYS (2.3.0) | Louise Price | 2018 | Price LS, Price SL 2022 Cryst Growth Des 22, 1801-1816 | \CHEMISTRY_CPOSS\MagnaPharm\Chalcones\CrystalOptimizer | dfA16768 | 0.699 | PBE0/6-31G(d,p) | 0 |  | This is the DMAflex intra_molecular energy penalty. It is with respect to opt. | A16768 | Aa | 4 | 4.8033 | 23.5153 | 10.6471 | 90 | 88.024 | 90 | LATT -1; SYMM +X , +Y +1/2, +Z +1/2; SYMM +X +1/2, -Y , +Z ; SYMM +X +1/2, -Y +1/2, +Z +1/2 | 1.1509 | 0.6677 |  | -101.84 | -97.57 | -101.141 | 1.54 | -22.982 | 298 | 1 | x parallel to a, y in ab plane, z along c | 0.6642 | 0.991,0.000,-0.136 | 0 | CrystalOptimizer with GDMA2.2(PBE0/6-31G(d,p)) + FIT
BZYACO | C15 H12 O1 | 10 | Chalcone | (2E)-1,3-diphenylprop-2-en-1-one | Benzylidene acetophenone | BZYACO, BZYACO03 | flexible CrystalPredictor (2.2), CrystalOptimizer (2.4.7), DMACRYS (2.3.0) | Louise Price | 2018 | Price LS, Price SL 2022 Cryst Growth Des 22, 1801-1816 | \CHEMISTRY_CPOSS\MagnaPharm\Chalcones\CrystalOptimizer | dfA13574 | 1.97 | PBE0/6-31G(d,p) | 0 |  | This is the DMAflex intra_molecular energy penalty. It is with respect to opt. | A13574 | Pbcn | 8 | 13.6735 | 14.0991 | 12.2884 | 90 | 90 | 90 | LATT 1; SYMM +X +1/2, -Y +1/2, -Z ; SYMM -X , +Y , -Z +1/2; SYMM -X +1/2, -Y +1/2, +Z +1/2 | 1.1678 | 0.6791 |  | -103.11 | -98.36 | -101.14 | 1.64 | -22.554 | 298 | 1 | x parallel to a, y in ab plane, z along c | 0.3992 | 0.000,0.000,1.000 | 0 | CrystalOptimizer with GDMA2.2(PBE0/6-31G(d,p)) + FIT
BZYACO | C15 H12 O1 | 10 | Chalcone | (2E)-1,3-diphenylprop-2-en-1-one | Benzylidene acetophenone | BZYACO, BZYACO03 | flexible CrystalPredictor (2.2), CrystalOptimizer (2.4.7), DMACRYS (2.3.0) | Louise Price | 2018 | Price LS, Price SL 2022 Cryst Growth Des 22, 1801-1816 | \CHEMISTRY_CPOSS\MagnaPharm\Chalcones\CrystalOptimizer | dfA16681 | 2.788 | PBE0/6-31G(d,p) | 0 |  | This is the DMAflex intra_molecular energy penalty. It is with respect to opt. | A16681 | Pbcn | 8 | 13.9731 | 6.0564 | 28.1625 | 90 | 90 | 90 | LATT 1; SYMM +X +1/2, -Y +1/2, -Z ; SYMM -X , +Y , -Z +1/2; SYMM -X +1/2, -Y +1/2, +Z +1/2 | 1.1608 | 0.6755 |  | -103.92 | -98.04 | -101.132 | 1.69 | -21.455 | 298 | 1 | x parallel to a, y in ab plane, z along c | 0.5269 | 0.000,1.000,0.000 | 0 | CrystalOptimizer with GDMA2.2(PBE0/6-31G(d,p)) + FIT
BZYACO | C15 H12 O1 | 10 | Chalcone | (2E)-1,3-diphenylprop-2-en-1-one | Benzylidene acetophenone | BZYACO, BZYACO03 | flexible CrystalPredictor (2.2), CrystalOptimizer (2.4.7), DMACRYS (2.3.0) | Louise Price | 2018 | Price LS, Price SL 2022 Cryst Growth Des 22, 1801-1816 | \CHEMISTRY_CPOSS\MagnaPharm\Chalcones\CrystalOptimizer | dfB162 | 10.528 | PBE0/6-31G(d,p) | 0 |  | This is the DMAflex intra_molecular energy penalty. It is with respect to opt. | B162 | Pbcn | 8 | 18.3656 | 7.3941 | 17.0966 | 90 | 90 | 90 | LATT 1; SYMM +X +1/2, -Y +1/2, -Z ; SYMM -X , +Y , -Z +1/2; SYMM -X +1/2, -Y +1/2, +Z +1/2 | 1.1916 | 0.6947 |  | -111.66 | -98.08 | -101.132 | 1.71 | -20.581 | 298 | 1 | x parallel to a, y in ab plane, z along c | 2.7826 | 0.000,0.000,1.000 | 0 | CrystalOptimizer with GDMA2.2(PBE0/6-31G(d,p)) + FIT
BZYACO | C15 H12 O1 | 10 | Chalcone | (2E)-1,3-diphenylprop-2-en-1-one | Benzylidene acetophenone | BZYACO, BZYACO03 | flexible CrystalPredictor (2.2), CrystalOptimizer (2.4.7), DMACRYS (2.3.0) | Louise Price | 2018 | Price LS, Price SL 2022 Cryst Growth Des 22, 1801-1816 | \CHEMISTRY_CPOSS\MagnaPharm\Chalcones\CrystalOptimizer | dfA16750 | 1.76 | PBE0/6-31G(d,p) | 0 |  | This is the DMAflex intra_molecular energy penalty. It is with respect to opt. | A16750 | C2/c | 8 | 24.3449 | 14.3482 | 6.9737 | 90 | 77.293 | 90 | LATT 1; SYMM -X , +Y , -Z +1/2; SYMM +X +1/2, +Y +1/2, +Z ; SYMM -X +1/2, +Y +1/2, -Z +1/2 | 1.1642 | 0.6789 |  | -102.89 | -98.44 | -101.13 | 0 | 0 | 0 | 1 | x parallel to a, y in ab plane, z along c | 0.4848 | 1.000,0.000,-0.002 | 0 | CrystalOptimizer with GDMA2.2(PBE0/6-31G(d,p)) + FIT
BZYACO | C15 H12 O1 | 10 | Chalcone | (2E)-1,3-diphenylprop-2-en-1-one | Benzylidene acetophenone | BZYACO, BZYACO03 | flexible CrystalPredictor (2.2), CrystalOptimizer (2.4.7), DMACRYS (2.3.0) | Louise Price | 2018 | Price LS, Price SL 2022 Cryst Growth Des 22, 1801-1816 | \CHEMISTRY_CPOSS\MagnaPharm\Chalcones\CrystalOptimizer | dfA17009 | 0.922 | PBE0/6-31G(d,p) | 0 |  | This is the DMAflex intra_molecular energy penalty. It is with respect to opt. | A17009 | Fdd2 | 4 | 25.2925 | 37.6313 | 5.0918 | 90 | 90 | 90 | LATT -4; SYMM -X , -Y , +Z ; SYMM -X +1/4, +Y +1/4, +Z +1/4; SYMM +X +1/4, -Y +1/4, +Z +1/4 | 1.1417 | 0.6643 |  | -102.05 | -93.49 | -101.128 | 1.67 | -21.004 | 298 | 0 | x parallel to a, y in ab plane, z along c | 0 | 1.000,0.000,0.000 | 0 | CrystalOptimizer with GDMA2.2(PBE0/6-31G(d,p)) + FIT
BZYACO | C15 H12 O1 | 10 | Chalcone | (2E)-1,3-diphenylprop-2-en-1-one | Benzylidene acetophenone | BZYACO, BZYACO03 | flexible CrystalPredictor (2.2), CrystalOptimizer (2.4.7), DMACRYS (2.3.0) | Louise Price | 2018 | Price LS, Price SL 2022 Cryst Growth Des 22, 1801-1816 | \CHEMISTRY_CPOSS\MagnaPharm\Chalcones\CrystalOptimizer | dfA16012 | 0.999 | PBE0/6-31G(d,p) | 0 |  | This is the DMAflex intra_molecular energy penalty. It is with respect to opt. | A16012 | Pbcn | 8 | 18.5569 | 12.7159 | 10.1487 | 90 | 90 | 90 | LATT 1; SYMM +X +1/2, -Y +1/2, -Z ; SYMM -X , +Y , -Z +1/2; SYMM -X +1/2, -Y +1/2, +Z +1/2 | 1.1552 | 0.6729 |  | -102.12 | -95.12 | -101.121 | 1.65 | -21.916 | 298 | 1 | x parallel to a, y in ab plane, z along c | 1.505 | 1.000,0.000,0.000 | 0 | CrystalOptimizer with GDMA2.2(PBE0/6-31G(d,p)) + FIT
BZYACO | C15 H12 O1 | 10 | Chalcone | (2E)-1,3-diphenylprop-2-en-1-one | Benzylidene acetophenone | BZYACO, BZYACO03 | flexible CrystalPredictor (2.2), CrystalOptimizer (2.4.7), DMACRYS (2.3.0) | Louise Price | 2018 | Price LS, Price SL 2022 Cryst Growth Des 22, 1801-1816 | \CHEMISTRY_CPOSS\MagnaPharm\Chalcones\CrystalOptimizer | dfA16819 | 3.604 | PBE0/6-31G(d,p) | 0 |  | This is the DMAflex intra_molecular energy penalty. It is with respect to opt. | A16819 | P21/a | 4 | 13.8316 | 7.0236 | 12.0464 | 90 | 82.212 | 90 | LATT 1; SYMM -X +1/2, +Y +1/2, -Z | 1.193 | 0.6951 |  | -104.72 | -100.3 | -101.116 | 1.72 | -21.152 | 298 | 1 | x parallel to a, y in ab plane, z along c | 1.6042 | 0.000,1.000,0.000 | 0 | CrystalOptimizer with GDMA2.2(PBE0/6-31G(d,p)) + FIT
BZYACO | C15 H12 O1 | 10 | Chalcone | (2E)-1,3-diphenylprop-2-en-1-one | Benzylidene acetophenone | BZYACO, BZYACO03 | flexible CrystalPredictor (2.2), CrystalOptimizer (2.4.7), DMACRYS (2.3.0) | Louise Price | 2018 | Price LS, Price SL 2022 Cryst Growth Des 22, 1801-1816 | \CHEMISTRY_CPOSS\MagnaPharm\Chalcones\CrystalOptimizer | dfA16692 | 2.126 | PBE0/6-31G(d,p) | 0 |  | This is the DMAflex intra_molecular energy penalty. It is with respect to opt. | A16692 | P21/a | 4 | 13.2469 | 10.8642 | 8.1168 | 90 | 80.458 | 90 | LATT 1; SYMM -X +1/2, +Y +1/2, -Z | 1.2008 | 0.7005 |  | -103.24 | -102.46 | -101.114 | 1.72 | -21.794 | 298 | 1 | x parallel to a, y in ab plane, z along c | 0.4641 | 0.901,0.000,0.433 | 0 | CrystalOptimizer with GDMA2.2(PBE0/6-31G(d,p)) + FIT
BZYACO | C15 H12 O1 | 10 | Chalcone | (2E)-1,3-diphenylprop-2-en-1-one | Benzylidene acetophenone | BZYACO, BZYACO03 | flexible CrystalPredictor (2.2), CrystalOptimizer (2.4.7), DMACRYS (2.3.0) | Louise Price | 2018 | Price LS, Price SL 2022 Cryst Growth Des 22, 1801-1816 | \CHEMISTRY_CPOSS\MagnaPharm\Chalcones\CrystalOptimizer | dfA16409 | 1.459 | PBE0/6-31G(d,p) | 0 |  | This is the DMAflex intra_molecular energy penalty. It is with respect to opt. | A16409 | Pa | 2 | 12.2038 | 3.821 | 13.5249 | 90 | 68.528 | 90 | LATT -1; SYMM +X +1/2, -Y , +Z | 1.1785 | 0.6896 |  | -102.57 | -100.66 | -101.111 | 1.58 | -22.642 | 298 | 1 | x parallel to a, y in ab plane, z along c | 0.7783 | 0.990,0.000,0.141 | 0 | CrystalOptimizer with GDMA2.2(PBE0/6-31G(d,p)) + FIT
BZYACO | C15 H12 O1 | 10 | Chalcone | (2E)-1,3-diphenylprop-2-en-1-one | Benzylidene acetophenone | BZYACO, BZYACO03 | flexible CrystalPredictor (2.2), CrystalOptimizer (2.4.7), DMACRYS (2.3.0) | Louise Price | 2018 | Price LS, Price SL 2022 Cryst Growth Des 22, 1801-1816 | \CHEMISTRY_CPOSS\MagnaPharm\Chalcones\CrystalOptimizer | dfA16588 | 0.97 | PBE0/6-31G(d,p) | 0 |  | This is the DMAflex intra_molecular energy penalty. It is with respect to opt. | A16588 | I2/c | 8 | 14.7504 | 12.2566 | 14.1243 | 90 | 72.51 | 90 | LATT 1; SYMM -X , +Y , -Z +1/2; SYMM +X +1/2, +Y +1/2, +Z +1/2; SYMM -X +1/2, +Y +1/2, -Z | 1.1359 | 0.6637 |  | -102.08 | -92.45 | -101.11 | 1.63 | -22.008 | 298 | 1 | x parallel to a, y in ab plane, z along c | 0.9538 | 0.946,0.000,0.324 | 0 | CrystalOptimizer with GDMA2.2(PBE0/6-31G(d,p)) + FIT
BZYACO | C15 H12 O1 | 10 | Chalcone | (2E)-1,3-diphenylprop-2-en-1-one | Benzylidene acetophenone | BZYACO, BZYACO03 | flexible CrystalPredictor (2.2), CrystalOptimizer (2.4.7), DMACRYS (2.3.0) | Louise Price | 2018 | Price LS, Price SL 2022 Cryst Growth Des 22, 1801-1816 | \CHEMISTRY_CPOSS\MagnaPharm\Chalcones\CrystalOptimizer | dfA14796 | 1.26 | PBE0/6-31G(d,p) | 0 |  | This is the DMAflex intra_molecular energy penalty. It is with respect to opt. | A14796 | P21221 | 8 | 14.1665 | 12.0404 | 13.9167 | 90 | 90 | 90 | LATT -1; SYMM +X +1/2, -Y +1/2, -Z ; SYMM -X , +Y , -Z +1/2; SYMM -X +1/2, -Y +1/2, +Z +1/2 | 1.1655 | 0.6785 |  | -102.37 | -197.32 | -101.11 | 1.63 | -22.365 | 298 | 1 | x parallel to a, y in ab plane, z along c | 0.2467 | 1.000,0.000,0.000 | 0 | CrystalOptimizer with GDMA2.2(PBE0/6-31G(d,p)) + FIT
BZYACO | C15 H12 O1 | 10 | Chalcone | (2E)-1,3-diphenylprop-2-en-1-one | Benzylidene acetophenone | BZYACO, BZYACO03 | flexible CrystalPredictor (2.2), CrystalOptimizer (2.4.7), DMACRYS (2.3.0) | Louise Price | 2018 | Price LS, Price SL 2022 Cryst Growth Des 22, 1801-1816 | \CHEMISTRY_CPOSS\MagnaPharm\Chalcones\CrystalOptimizer | dfB66 | 10.392 | PBE0/6-31G(d,p) | 0 |  | This is the DMAflex intra_molecular energy penalty. It is with respect to opt. | B66 | P1 | 1 | 12.0288 | 4.0201 | 6.0256 | 83.76 | 84.285 | 76.708 | LATT -1 | 1.2304 | 0.7183 |  | -111.5 | -104.84 | -101.108 | 1.64 | -21.353 | 298 | 1 | x parallel to a, y in ab plane, z along c | 2.6565 | 0.708,0.016,-0.706 | 0 | CrystalOptimizer with GDMA2.2(PBE0/6-31G(d,p)) + FIT
BZYACO | C15 H12 O1 | 10 | Chalcone | (2E)-1,3-diphenylprop-2-en-1-one | Benzylidene acetophenone | BZYACO, BZYACO03 | flexible CrystalPredictor (2.2), CrystalOptimizer (2.4.7), DMACRYS (2.3.0) | Louise Price | 2018 | Price LS, Price SL 2022 Cryst Growth Des 22, 1801-1816 | \CHEMISTRY_CPOSS\MagnaPharm\Chalcones\CrystalOptimizer | dfA17091 | 0.407 | PBE0/6-31G(d,p) | 0 |  | This is the DMAflex intra_molecular energy penalty. It is with respect to opt. | A17091 | P4/n | 8 | 22.4685 | 22.4685 | 4.7593 | 90 | 90 | 90 | LATT 1; SYMM -Y +1/2, +X , +Z ; SYMM +Y , -X +1/2, +Z ; SYMM -X +1/2, -Y +1/2, +Z | 1.1514 | 0.6682 |  | -101.51 | -97.12 | -101.103 | 1.63 | -21.789 | 298 | 1 | x parallel to a, y in ab plane, z along c | 2.0567 | 0.000,1.000,0.000 | 0 | CrystalOptimizer with GDMA2.2(PBE0/6-31G(d,p)) + FIT
BZYACO | C15 H12 O1 | 10 | Chalcone | (2E)-1,3-diphenylprop-2-en-1-one | Benzylidene acetophenone | BZYACO, BZYACO03 | flexible CrystalPredictor (2.2), CrystalOptimizer (2.4.7), DMACRYS (2.3.0) | Louise Price | 2018 | Price LS, Price SL 2022 Cryst Growth Des 22, 1801-1816 | \CHEMISTRY_CPOSS\MagnaPharm\Chalcones\CrystalOptimizer | dfA17884 | 1.549 | PBE0/6-31G(d,p) | 0 |  | This is the DMAflex intra_molecular energy penalty. It is with respect to opt. | A17884 | A2/n | 8 | 19.9337 | 6.739 | 17.9532 | 90 | 84.401 | 90 | LATT 1; SYMM -X +1/2, +Y , -Z +1/2; SYMM +X , +Y +1/2, +Z +1/2; SYMM -X +1/2, +Y +1/2, -Z | 1.1526 | 0.672 |  | -102.65 | -96.04 | -101.101 | 0 | 0 | 0 | 1 | x parallel to a, y in ab plane, z along c | 0.5236 | 0.626,0.000,0.779 | 0 | CrystalOptimizer with GDMA2.2(PBE0/6-31G(d,p)) + FIT
BZYACO | C15 H12 O1 | 10 | Chalcone | (2E)-1,3-diphenylprop-2-en-1-one | Benzylidene acetophenone | BZYACO, BZYACO03 | flexible CrystalPredictor (2.2), CrystalOptimizer (2.4.7), DMACRYS (2.3.0) | Louise Price | 2018 | Price LS, Price SL 2022 Cryst Growth Des 22, 1801-1816 | \CHEMISTRY_CPOSS\MagnaPharm\Chalcones\CrystalOptimizer | dfA14143 | 0.983 | PBE0/6-31G(d,p) | 0 |  | This is the DMAflex intra_molecular energy penalty. It is with respect to opt. | A14143 | P21/c | 4 | 15.8927 | 6.9211 | 12.5104 | 90 | 119.183 | 90 | LATT 1; SYMM -X , +Y +1/2, -Z +1/2 | 1.1514 | 0.6725 |  | -102.08 | -96.66 | -101.097 | 1.59 | -21.866 | 298 | 1 | x parallel to a, y in ab plane, z along c | 2.6162 | 0.906,0.000,-0.423 | 0 | CrystalOptimizer with GDMA2.2(PBE0/6-31G(d,p)) + FIT
BZYACO | C15 H12 O1 | 10 | Chalcone | (2E)-1,3-diphenylprop-2-en-1-one | Benzylidene acetophenone | BZYACO, BZYACO03 | flexible CrystalPredictor (2.2), CrystalOptimizer (2.4.7), DMACRYS (2.3.0) | Louise Price | 2018 | Price LS, Price SL 2022 Cryst Growth Des 22, 1801-1816 | \CHEMISTRY_CPOSS\MagnaPharm\Chalcones\CrystalOptimizer | dfA16009 | 1.003 | PBE0/6-31G(d,p) | 0 |  | This is the DMAflex intra_molecular energy penalty. It is with respect to opt. | A16009 | C2 | 2 | 28.5634 | 3.8157 | 12.3965 | 90 | 119.768 | 90 | LATT -7; SYMM -X , +Y , -Z | 1.1794 | 0.6853 |  | -102.1 | -101.44 | -101.097 | 0 | 0 | 0 | 1 | x parallel to a, y in ab plane, z along c | 1.2666 | -0.556,0.000,0.831 | 0 | CrystalOptimizer with GDMA2.2(PBE0/6-31G(d,p)) + FIT
BZYACO | C15 H12 O1 | 10 | Chalcone | (2E)-1,3-diphenylprop-2-en-1-one | Benzylidene acetophenone | BZYACO, BZYACO03 | flexible CrystalPredictor (2.2), CrystalOptimizer (2.4.7), DMACRYS (2.3.0) | Louise Price | 2018 | Price LS, Price SL 2022 Cryst Growth Des 22, 1801-1816 | \CHEMISTRY_CPOSS\MagnaPharm\Chalcones\CrystalOptimizer | dfA7449 | 0.597 | PBE0/6-31G(d,p) | 0 |  | This is the DMAflex intra_molecular energy penalty. It is with respect to opt. | A7449 | C2/c | 4 | 13.6517 | 6.5343 | 26.8254 | 90 | 77.421 | 90 | LATT 7; SYMM -X , +Y , -Z +1/2 | 1.1846 | 0.686 |  | -101.69 | -102.32 | -101.093 | 1.68 | -21.866 | 298 | 1 | x parallel to a, y in ab plane, z along c | 0.3599 | 0.042,0.000,0.999 | 0 | CrystalOptimizer with GDMA2.2(PBE0/6-31G(d,p)) + FIT
BZYACO | C15 H12 O1 | 10 | Chalcone | (2E)-1,3-diphenylprop-2-en-1-one | Benzylidene acetophenone | BZYACO, BZYACO03 | flexible CrystalPredictor (2.2), CrystalOptimizer (2.4.7), DMACRYS (2.3.0) | Louise Price | 2018 | Price LS, Price SL 2022 Cryst Growth Des 22, 1801-1816 | \CHEMISTRY_CPOSS\MagnaPharm\Chalcones\CrystalOptimizer | dfA15142 | 1.008 | PBE0/6-31G(d,p) | 0 |  | This is the DMAflex intra_molecular energy penalty. It is with respect to opt. | A15142 | A2/n | 8 | 17.4258 | 5.3808 | 25.4101 | 90 | 83.582 | 90 | LATT 1; SYMM -X +1/2, +Y , -Z +1/2; SYMM +X , +Y +1/2, +Z +1/2; SYMM -X +1/2, +Y +1/2, -Z | 1.1685 | 0.6813 |  | -102.1 | -96.11 | -101.092 | 1.64 | -21.695 | 298 | 1 | x parallel to a, y in ab plane, z along c | 2.6502 | 0.954,0.000,-0.299 | 0 | CrystalOptimizer with GDMA2.2(PBE0/6-31G(d,p)) + FIT
BZYACO | C15 H12 O1 | 10 | Chalcone | (2E)-1,3-diphenylprop-2-en-1-one | Benzylidene acetophenone | BZYACO, BZYACO03 | flexible CrystalPredictor (2.2), CrystalOptimizer (2.4.7), DMACRYS (2.3.0) | Louise Price | 2018 | Price LS, Price SL 2022 Cryst Growth Des 22, 1801-1816 | \CHEMISTRY_CPOSS\MagnaPharm\Chalcones\CrystalOptimizer | dfA14322 | 0.72 | PBE0/6-31G(d,p) | 0 |  | This is the DMAflex intra_molecular energy penalty. It is with respect to opt. | A14322 | C2/c | 4 | 30.9332 | 3.9265 | 22.8394 | 90 | 121.868 | 90 | LATT 7; SYMM -X , +Y , -Z +1/2 | 1.1743 | 0.6839 |  | -101.81 | -102.43 | -101.09 | 1.63 | -21.779 | 298 | 0 | x parallel to a, y in ab plane, z along c | 0 | 0.069,0.000,0.998 | 0 | CrystalOptimizer with GDMA2.2(PBE0/6-31G(d,p)) + FIT
BZYACO | C15 H12 O1 | 10 | Chalcone | (2E)-1,3-diphenylprop-2-en-1-one | Benzylidene acetophenone | BZYACO, BZYACO03 | flexible CrystalPredictor (2.2), CrystalOptimizer (2.4.7), DMACRYS (2.3.0) | Louise Price | 2018 | Price LS, Price SL 2022 Cryst Growth Des 22, 1801-1816 | \CHEMISTRY_CPOSS\MagnaPharm\Chalcones\CrystalOptimizer | dfA11529 | 0.903 | PBE0/6-31G(d,p) | 0 |  | This is the DMAflex intra_molecular energy penalty. It is with respect to opt. | A11529 | Fdd2 | 4 | 49.1888 | 24.4688 | 3.9561 | 90 | 90 | 90 | LATT -4; SYMM -X , -Y , +Z ; SYMM -X +1/4, +Y +1/4, +Z +1/4; SYMM +X +1/4, -Y +1/4, +Z +1/4 | 1.162 | 0.6756 |  | -101.99 | -99.8 | -101.087 | 1.69 | -20.868 | 298 | 1 | x parallel to a, y in ab plane, z along c | 0.6754 | 1.000,0.000,0.000 | 0 | CrystalOptimizer with GDMA2.2(PBE0/6-31G(d,p)) + FIT
BZYACO | C15 H12 O1 | 10 | Chalcone | (2E)-1,3-diphenylprop-2-en-1-one | Benzylidene acetophenone | BZYACO, BZYACO03 | flexible CrystalPredictor (2.2), CrystalOptimizer (2.4.7), DMACRYS (2.3.0) | Louise Price | 2018 | Price LS, Price SL 2022 Cryst Growth Des 22, 1801-1816 | \CHEMISTRY_CPOSS\MagnaPharm\Chalcones\CrystalOptimizer | dfA12816 | 0.345 | PBE0/6-31G(d,p) | 0 |  | This is the DMAflex intra_molecular energy penalty. It is with respect to opt. | A12816 | Ia | 8 | 13.0465 | 13.5496 | 14.1806 | 90 | 74.86 | 90 | LATT -1; SYMM +X +1/2, +Y +1/2, +Z +1/2; SYMM +X +1/2, -Y , +Z ; SYMM +X , -Y +1/2, +Z +1/2 | 1.1433 | 0.6664 |  | -101.43 | -190.9 | -101.085 | 1.55 | -22.816 | 298 | 1 | x parallel to a, y in ab plane, z along c | 0.3181 | 0.521,0.000,0.853 | 0 | CrystalOptimizer with GDMA2.2(PBE0/6-31G(d,p)) + FIT
BZYACO | C15 H12 O1 | 10 | Chalcone | (2E)-1,3-diphenylprop-2-en-1-one | Benzylidene acetophenone | BZYACO, BZYACO03 | flexible CrystalPredictor (2.2), CrystalOptimizer (2.4.7), DMACRYS (2.3.0) | Louise Price | 2018 | Price LS, Price SL 2022 Cryst Growth Des 22, 1801-1816 | \CHEMISTRY_CPOSS\MagnaPharm\Chalcones\CrystalOptimizer | dfA8135 | 0.326 | PBE0/6-31G(d,p) | 0 |  | This is the DMAflex intra_molecular energy penalty. It is with respect to opt. | A8135 | Pna21 | 4 | 12.2832 | 7.6167 | 12.7964 | 90 | 90 | 90 | LATT -1; SYMM -X , -Y , +Z +1/2; SYMM -X +1/2, +Y +1/2, +Z +1/2; SYMM +X +1/2, -Y +1/2, +Z | 1.1554 | 0.6725 |  | -101.41 | -93.01 | -101.084 | 1.71 | -22.399 | 298 | 1 | x parallel to a, y in ab plane, z along c | 0.4844 | 1.000,0.000,0.000 | 0 | CrystalOptimizer with GDMA2.2(PBE0/6-31G(d,p)) + FIT
BZYACO | C15 H12 O1 | 10 | Chalcone | (2E)-1,3-diphenylprop-2-en-1-one | Benzylidene acetophenone | BZYACO, BZYACO03 | flexible CrystalPredictor (2.2), CrystalOptimizer (2.4.7), DMACRYS (2.3.0) | Louise Price | 2018 | Price LS, Price SL 2022 Cryst Growth Des 22, 1801-1816 | \CHEMISTRY_CPOSS\MagnaPharm\Chalcones\CrystalOptimizer | dfA17801 | 2.427 | PBE0/6-31G(d,p) | 0 |  | This is the DMAflex intra_molecular energy penalty. It is with respect to opt. | A17801 | C2/c | 4 | 25.9081 | 5.8969 | 15.5229 | 90 | 90.403 | 90 | LATT 7; SYMM -X , +Y , -Z +1/2 | 1.1666 | 0.6806 |  | -103.51 | -95.75 | -101.083 | 1.73 | -22.303 | 298 | 1 | x parallel to a, y in ab plane, z along c | 0.0351 | -0.671,0.000,0.742 | 0 | CrystalOptimizer with GDMA2.2(PBE0/6-31G(d,p)) + FIT
BZYACO | C15 H12 O1 | 10 | Chalcone | (2E)-1,3-diphenylprop-2-en-1-one | Benzylidene acetophenone | BZYACO, BZYACO03 | flexible CrystalPredictor (2.2), CrystalOptimizer (2.4.7), DMACRYS (2.3.0) | Louise Price | 2018 | Price LS, Price SL 2022 Cryst Growth Des 22, 1801-1816 | \CHEMISTRY_CPOSS\MagnaPharm\Chalcones\CrystalOptimizer | dfA17845 | 1.264 | PBE0/6-31G(d,p) | 0 |  | This is the DMAflex intra_molecular energy penalty. It is with respect to opt. | A17845 | P21/a | 4 | 12.9826 | 11.4896 | 8.1503 | 90 | 90.764 | 90 | LATT 1; SYMM -X +1/2, +Y +1/2, -Z | 1.1379 | 0.6612 |  | -102.34 | -93.32 | -101.076 | 1.7 | -21.53 | 298 | 1 | x parallel to a, y in ab plane, z along c | 0.6657 | 0.531,0.000,0.848 | 0 | CrystalOptimizer with GDMA2.2(PBE0/6-31G(d,p)) + FIT
BZYACO | C15 H12 O1 | 10 | Chalcone | (2E)-1,3-diphenylprop-2-en-1-one | Benzylidene acetophenone | BZYACO, BZYACO03 | flexible CrystalPredictor (2.2), CrystalOptimizer (2.4.7), DMACRYS (2.3.0) | Louise Price | 2018 | Price LS, Price SL 2022 Cryst Growth Des 22, 1801-1816 | \CHEMISTRY_CPOSS\MagnaPharm\Chalcones\CrystalOptimizer | dfA15428 | 1.296 | PBE0/6-31G(d,p) | 0 |  | This is the DMAflex intra_molecular energy penalty. It is with respect to opt. | A15428 | P21/c | 4 | 8.0077 | 9.5927 | 15.7365 | 90 | 90.214 | 90 | LATT 1; SYMM -X , +Y +1/2, -Z +1/2 | 1.1443 | 0.6672 |  | -102.37 | -94.52 | -101.074 | 1.71 | -22.445 | 298 | 1 | x parallel to a, y in ab plane, z along c | 0.6815 | 0.983,0.000,-0.181 | 0 | CrystalOptimizer with GDMA2.2(PBE0/6-31G(d,p)) + FIT
BZYACO | C15 H12 O1 | 10 | Chalcone | (2E)-1,3-diphenylprop-2-en-1-one | Benzylidene acetophenone | BZYACO, BZYACO03 | flexible CrystalPredictor (2.2), CrystalOptimizer (2.4.7), DMACRYS (2.3.0) | Louise Price | 2018 | Price LS, Price SL 2022 Cryst Growth Des 22, 1801-1816 | \CHEMISTRY_CPOSS\MagnaPharm\Chalcones\CrystalOptimizer | dfA17598 | 1.026 | PBE0/6-31G(d,p) | 0 |  | This is the DMAflex intra_molecular energy penalty. It is with respect to opt. | A17598 | Pn21a | 8 | 17.0809 | 11.2749 | 12.367 | 90 | 90 | 90 | LATT -1; SYMM -X +1/2, +Y +1/2, -Z +1/2; SYMM -X , +Y +1/2, +Z +1/2; SYMM +X +1/2, +Y , -Z | 1.1616 | 0.6785 |  | -102.1 | -194.18 | -101.074 | 1.68 | -21.18 | 298 | 1 | x parallel to a, y in ab plane, z along c | 1.0127 | 0.000,1.000,0.000 | 0 | CrystalOptimizer with GDMA2.2(PBE0/6-31G(d,p)) + FIT
BZYACO | C15 H12 O1 | 10 | Chalcone | (2E)-1,3-diphenylprop-2-en-1-one | Benzylidene acetophenone | BZYACO, BZYACO03 | flexible CrystalPredictor (2.2), CrystalOptimizer (2.4.7), DMACRYS (2.3.0) | Louise Price | 2018 | Price LS, Price SL 2022 Cryst Growth Des 22, 1801-1816 | \CHEMISTRY_CPOSS\MagnaPharm\Chalcones\CrystalOptimizer | dfA14069 | 2.166 | PBE0/6-31G(d,p) | 0 |  | This is the DMAflex intra_molecular energy penalty. It is with respect to opt. | A14069 | Pca21 | 4 | 24.7664 | 3.825 | 12.1697 | 90 | 90 | 90 | LATT -1; SYMM -X , -Y , +Z +1/2; SYMM -X +1/2, +Y , +Z +1/2; SYMM +X +1/2, -Y , +Z | 1.1999 | 0.7023 |  | -103.24 | -104.19 | -101.074 | 1.62 | -22.226 | 298 | 1 | x parallel to a, y in ab plane, z along c | 0.585 | 1.000,0.000,0.000 | 0 | CrystalOptimizer with GDMA2.2(PBE0/6-31G(d,p)) + FIT
BZYACO | C15 H12 O1 | 10 | Chalcone | (2E)-1,3-diphenylprop-2-en-1-one | Benzylidene acetophenone | BZYACO, BZYACO03 | flexible CrystalPredictor (2.2), CrystalOptimizer (2.4.7), DMACRYS (2.3.0) | Louise Price | 2018 | Price LS, Price SL 2022 Cryst Growth Des 22, 1801-1816 | \CHEMISTRY_CPOSS\MagnaPharm\Chalcones\CrystalOptimizer | dfA13060 | 0.72 | PBE0/6-31G(d,p) | 0 |  | This is the DMAflex intra_molecular energy penalty. It is with respect to opt. | A13060 | Pbcn | 8 | 12.0138 | 12.5004 | 16.0405 | 90 | 90 | 90 | LATT 1; SYMM +X +1/2, -Y +1/2, -Z ; SYMM -X , +Y , -Z +1/2; SYMM -X +1/2, -Y +1/2, +Z +1/2 | 1.1485 | 0.667 |  | -101.79 | -97.25 | -101.07 | 0 | 0 | 0 | 0 | x parallel to a, y in ab plane, z along c | 0 | 1.000,0.000,0.000 | 0 | CrystalOptimizer with GDMA2.2(PBE0/6-31G(d,p)) + FIT
BZYACO | C15 H12 O1 | 10 | Chalcone | (2E)-1,3-diphenylprop-2-en-1-one | Benzylidene acetophenone | BZYACO, BZYACO03 | flexible CrystalPredictor (2.2), CrystalOptimizer (2.4.7), DMACRYS (2.3.0) | Louise Price | 2018 | Price LS, Price SL 2022 Cryst Growth Des 22, 1801-1816 | \CHEMISTRY_CPOSS\MagnaPharm\Chalcones\CrystalOptimizer | dfA11258 | 0.933 | PBE0/6-31G(d,p) | 0 |  | This is the DMAflex intra_molecular energy penalty. It is with respect to opt. | A11258 | P21/a | 4 | 13.6828 | 6.6601 | 12.8933 | 90 | 81.299 | 90 | LATT 1; SYMM -X +1/2, +Y +1/2, -Z | 1.191 | 0.6893 |  | -102 | -101.75 | -101.067 | 1.67 | -22.102 | 298 | 1 | x parallel to a, y in ab plane, z along c | 0.4673 | -0.265,0.000,0.964 | 0 | CrystalOptimizer with GDMA2.2(PBE0/6-31G(d,p)) + FIT
BZYACO | C15 H12 O1 | 10 | Chalcone | (2E)-1,3-diphenylprop-2-en-1-one | Benzylidene acetophenone | BZYACO, BZYACO03 | flexible CrystalPredictor (2.2), CrystalOptimizer (2.4.7), DMACRYS (2.3.0) | Louise Price | 2018 | Price LS, Price SL 2022 Cryst Growth Des 22, 1801-1816 | \CHEMISTRY_CPOSS\MagnaPharm\Chalcones\CrystalOptimizer | dfB5 | 9.29 | PBE0/6-31G(d,p) | 0 |  | This is the DMAflex intra_molecular energy penalty. It is with respect to opt. | B5 | P21/a | 4 | 12.8525 | 7.6369 | 11.8025 | 90 | 82.498 | 90 | LATT 1; SYMM -X +1/2, +Y +1/2, -Z | 1.2044 | 0.7008 |  | -110.35 | -99.33 | -101.06 | 1.76 | -20.593 | 298 | 1 | x parallel to a, y in ab plane, z along c | 2.6106 | -0.476,0.000,0.879 | 0 | CrystalOptimizer with GDMA2.2(PBE0/6-31G(d,p)) + FIT
BZYACO | C15 H12 O1 | 10 | Chalcone | (2E)-1,3-diphenylprop-2-en-1-one | Benzylidene acetophenone | BZYACO, BZYACO03 | flexible CrystalPredictor (2.2), CrystalOptimizer (2.4.7), DMACRYS (2.3.0) | Louise Price | 2018 | Price LS, Price SL 2022 Cryst Growth Des 22, 1801-1816 | \CHEMISTRY_CPOSS\MagnaPharm\Chalcones\CrystalOptimizer | dfA10910 | 0.912 | PBE0/6-31G(d,p) | 0 |  | This is the DMAflex intra_molecular energy penalty. It is with respect to opt. | A10910 | Pbca | 8 | 15.7729 | 12.6315 | 11.9528 | 90 | 90 | 90 | LATT 1; SYMM +X +1/2, -Y +1/2, -Z ; SYMM -X , +Y +1/2, -Z +1/2; SYMM -X +1/2, -Y , +Z +1/2 | 1.1617 | 0.679 |  | -101.97 | -99.42 | -101.058 | 1.56 | -22.355 | 298 | 1 | x parallel to a, y in ab plane, z along c | 0.3093 | 0.000,1.000,0.000 | 0 | CrystalOptimizer with GDMA2.2(PBE0/6-31G(d,p)) + FIT
BZYACO | C15 H12 O1 | 10 | Chalcone | (2E)-1,3-diphenylprop-2-en-1-one | Benzylidene acetophenone | BZYACO, BZYACO03 | flexible CrystalPredictor (2.2), CrystalOptimizer (2.4.7), DMACRYS (2.3.0) | Louise Price | 2018 | Price LS, Price SL 2022 Cryst Growth Des 22, 1801-1816 | \CHEMISTRY_CPOSS\MagnaPharm\Chalcones\CrystalOptimizer | dfA8802 | 1.422 | PBE0/6-31G(d,p) | 0 |  | This is the DMAflex intra_molecular energy penalty. It is with respect to opt. | A8802 | P21/n | 4 | 13.3954 | 13.6517 | 6.4201 | 90 | 83.26 | 90 | LATT 1; SYMM -X +1/2, +Y +1/2, -Z +1/2 | 1.1864 | 0.6906 |  | -102.48 | -100.67 | -101.058 | 0 | 0 | 0 | 0 | x parallel to a, y in ab plane, z along c | 0 | 0.898,0.000,-0.440 | 0 | CrystalOptimizer with GDMA2.2(PBE0/6-31G(d,p)) + FIT
BZYACO | C15 H12 O1 | 10 | Chalcone | (2E)-1,3-diphenylprop-2-en-1-one | Benzylidene acetophenone | BZYACO, BZYACO03 | flexible CrystalPredictor (2.2), CrystalOptimizer (2.4.7), DMACRYS (2.3.0) | Louise Price | 2018 | Price LS, Price SL 2022 Cryst Growth Des 22, 1801-1816 | \CHEMISTRY_CPOSS\MagnaPharm\Chalcones\CrystalOptimizer | dfA17048 | 0.697 | PBE0/6-31G(d,p) | 0 |  | This is the DMAflex intra_molecular energy penalty. It is with respect to opt. | A17048 | C2/n | 8 | 26.1261 | 3.9449 | 24.0934 | 90 | 71.219 | 90 | LATT 1; SYMM -X +1/2, +Y , -Z +1/2; SYMM +X +1/2, +Y +1/2, +Z ; SYMM -X , +Y +1/2, -Z +1/2 | 1.1768 | 0.6852 |  | -101.75 | -101.67 | -101.053 | 0 | 0 | 0 | 0 | x parallel to a, y in ab plane, z along c | 0 | 0.916,0.000,-0.400 | 0 | CrystalOptimizer with GDMA2.2(PBE0/6-31G(d,p)) + FIT
BZYACO | C15 H12 O1 | 10 | Chalcone | (2E)-1,3-diphenylprop-2-en-1-one | Benzylidene acetophenone | BZYACO, BZYACO03 | flexible CrystalPredictor (2.2), CrystalOptimizer (2.4.7), DMACRYS (2.3.0) | Louise Price | 2018 | Price LS, Price SL 2022 Cryst Growth Des 22, 1801-1816 | \CHEMISTRY_CPOSS\MagnaPharm\Chalcones\CrystalOptimizer | dfA16168 | 0.77 | PBE0/6-31G(d,p) | 0 |  | This is the DMAflex intra_molecular energy penalty. It is with respect to opt. | A16168 | R-3 | 6 | 40.6565 | 40.6565 | 3.7522 | 90 | 90 | 120 | LATT 3; SYMM -Y , +X -Y , +Z ; SYMM -X +Y , -X , +Z | 1.1589 | 0.6746 |  | -101.82 | -104.63 | -101.05 | 1.68 | -21.239 | 298 | 0 | x parallel to a, y in ab plane, z along c | 0 | 0.971,-0.108,-0.213 | 0 | CrystalOptimizer with GDMA2.2(PBE0/6-31G(d,p)) + FIT
BZYACO | C15 H12 O1 | 10 | Chalcone | (2E)-1,3-diphenylprop-2-en-1-one | Benzylidene acetophenone | BZYACO, BZYACO03 | flexible CrystalPredictor (2.2), CrystalOptimizer (2.4.7), DMACRYS (2.3.0) | Louise Price | 2018 | Price LS, Price SL 2022 Cryst Growth Des 22, 1801-1816 | \CHEMISTRY_CPOSS\MagnaPharm\Chalcones\CrystalOptimizer | dfA13534 | 0.551 | PBE0/6-31G(d,p) | 0 |  | This is the DMAflex intra_molecular energy penalty. It is with respect to opt. | A13534 | P2/c | 4 | 13.2429 | 3.9111 | 26.1357 | 90 | 59.345 | 90 | LATT 1; SYMM -X , +Y , -Z +1/2 | 1.1879 | 0.6875 |  | -101.6 | -104.29 | -101.049 | 0 | 0 | 0 | 0 | x parallel to a, y in ab plane, z along c | 0 | -0.569,0.000,0.822 | 0 | CrystalOptimizer with GDMA2.2(PBE0/6-31G(d,p)) + FIT
BZYACO | C15 H12 O1 | 10 | Chalcone | (2E)-1,3-diphenylprop-2-en-1-one | Benzylidene acetophenone | BZYACO, BZYACO03 | flexible CrystalPredictor (2.2), CrystalOptimizer (2.4.7), DMACRYS (2.3.0) | Louise Price | 2018 | Price LS, Price SL 2022 Cryst Growth Des 22, 1801-1816 | \CHEMISTRY_CPOSS\MagnaPharm\Chalcones\CrystalOptimizer | dfA14906 | 1.224 | PBE0/6-31G(d,p) | 0 |  | This is the DMAflex intra_molecular energy penalty. It is with respect to opt. | A14906 | Pna21 | 4 | 11.9195 | 25.8025 | 3.7526 | 90 | 90 | 90 | LATT -1; SYMM -X , -Y , +Z +1/2; SYMM -X +1/2, +Y +1/2, +Z +1/2; SYMM +X +1/2, -Y +1/2, +Z | 1.1985 | 0.6976 |  | -102.27 | -104.32 | -101.046 | 0 | 0 | 0 | 0 | x parallel to a, y in ab plane, z along c | 0 | 0.000,1.000,0.000 | 0 | CrystalOptimizer with GDMA2.2(PBE0/6-31G(d,p)) + FIT
BZYACO | C15 H12 O1 | 10 | Chalcone | (2E)-1,3-diphenylprop-2-en-1-one | Benzylidene acetophenone | BZYACO, BZYACO03 | flexible CrystalPredictor (2.2), CrystalOptimizer (2.4.7), DMACRYS (2.3.0) | Louise Price | 2018 | Price LS, Price SL 2022 Cryst Growth Des 22, 1801-1816 | \CHEMISTRY_CPOSS\MagnaPharm\Chalcones\CrystalOptimizer | dfA9700 | 1.056 | PBE0/6-31G(d,p) | 0 |  | This is the DMAflex intra_molecular energy penalty. It is with respect to opt. | A9700 | Cc | 2 | 3.8656 | 25.2393 | 14.159 | 90 | 122.987 | 90 | LATT -7; SYMM +X , -Y , +Z +1/2 | 1.1938 | 0.6969 |  | -102.1 | -104.29 | -101.044 | 1.64 | -20.312 | 298 | 1 | x parallel to a, y in ab plane, z along c | 0.6907 | 0.728,0.000,-0.685 | 0 | CrystalOptimizer with GDMA2.2(PBE0/6-31G(d,p)) + FIT
BZYACO | C15 H12 O1 | 10 | Chalcone | (2E)-1,3-diphenylprop-2-en-1-one | Benzylidene acetophenone | BZYACO, BZYACO03 | flexible CrystalPredictor (2.2), CrystalOptimizer (2.4.7), DMACRYS (2.3.0) | Louise Price | 2018 | Price LS, Price SL 2022 Cryst Growth Des 22, 1801-1816 | \CHEMISTRY_CPOSS\MagnaPharm\Chalcones\CrystalOptimizer | dfA18092 | 1.47 | PBE0/6-31G(d,p) | 0 |  | This is the DMAflex intra_molecular energy penalty. It is with respect to opt. | A18092 | P21/a | 4 | 12.0719 | 7.8192 | 12.5009 | 90 | 89.982 | 90 | LATT 1; SYMM -X +1/2, +Y +1/2, -Z | 1.1723 | 0.6814 |  | -102.51 | -95.63 | -101.04 | 1.74 | -21.822 | 298 | 1 | x parallel to a, y in ab plane, z along c | 0.307 | 0.356,0.000,0.934 | 0 | CrystalOptimizer with GDMA2.2(PBE0/6-31G(d,p)) + FIT
BZYACO | C15 H12 O1 | 10 | Chalcone | (2E)-1,3-diphenylprop-2-en-1-one | Benzylidene acetophenone | BZYACO, BZYACO03 | flexible CrystalPredictor (2.2), CrystalOptimizer (2.4.7), DMACRYS (2.3.0) | Louise Price | 2018 | Price LS, Price SL 2022 Cryst Growth Des 22, 1801-1816 | \CHEMISTRY_CPOSS\MagnaPharm\Chalcones\CrystalOptimizer | dfA17868 | 3.371 | PBE0/6-31G(d,p) | 0 |  | This is the DMAflex intra_molecular energy penalty. It is with respect to opt. | A17868 | P21/a | 4 | 15.41 | 7.4637 | 10.7358 | 90 | 76.716 | 90 | LATT 1; SYMM -X +1/2, +Y +1/2, -Z | 1.151 | 0.6686 |  | -104.41 | -95.85 | -101.039 | 1.67 | -22.026 | 298 | 1 | x parallel to a, y in ab plane, z along c | 1.4259 | -0.264,0.000,0.965 | 0 | CrystalOptimizer with GDMA2.2(PBE0/6-31G(d,p)) + FIT
BZYACO | C15 H12 O1 | 10 | Chalcone | (2E)-1,3-diphenylprop-2-en-1-one | Benzylidene acetophenone | BZYACO, BZYACO03 | flexible CrystalPredictor (2.2), CrystalOptimizer (2.4.7), DMACRYS (2.3.0) | Louise Price | 2018 | Price LS, Price SL 2022 Cryst Growth Des 22, 1801-1816 | \CHEMISTRY_CPOSS\MagnaPharm\Chalcones\CrystalOptimizer | dfA16863 | 0.611 | PBE0/6-31G(d,p) | 0 |  | This is the DMAflex intra_molecular energy penalty. It is with respect to opt. | A16863 | P2/c | 4 | 25.9691 | 6.2952 | 8.0656 | 90 | 65.483 | 90 | LATT 1; SYMM -X , +Y , -Z +1/2 | 1.153 | 0.6697 |  | -101.65 | -96.06 | -101.039 | 0 | 0 | 0 | 1 | x parallel to a, y in ab plane, z along c | 0.1967 | -0.509,0.000,0.861 | 0 | CrystalOptimizer with GDMA2.2(PBE0/6-31G(d,p)) + FIT
BZYACO | C15 H12 O1 | 10 | Chalcone | (2E)-1,3-diphenylprop-2-en-1-one | Benzylidene acetophenone | BZYACO, BZYACO03 | flexible CrystalPredictor (2.2), CrystalOptimizer (2.4.7), DMACRYS (2.3.0) | Louise Price | 2018 | Price LS, Price SL 2022 Cryst Growth Des 22, 1801-1816 | \CHEMISTRY_CPOSS\MagnaPharm\Chalcones\CrystalOptimizer | dfA16807 | 0.955 | PBE0/6-31G(d,p) | 0 |  | This is the DMAflex intra_molecular energy penalty. It is with respect to opt. | A16807 | I2/c | 8 | 18.8012 | 13.4062 | 9.8351 | 90 | 80.996 | 90 | LATT 1; SYMM -X , +Y , -Z +1/2; SYMM +X +1/2, +Y +1/2, +Z +1/2; SYMM -X +1/2, +Y +1/2, -Z | 1.1299 | 0.6583 |  | -101.99 | -91.5 | -101.035 | 1.59 | -22.76 | 298 | 0 | x parallel to a, y in ab plane, z along c | 0 | 0.674,0.000,0.738 | 0 | CrystalOptimizer with GDMA2.2(PBE0/6-31G(d,p)) + FIT
BZYACO | C15 H12 O1 | 10 | Chalcone | (2E)-1,3-diphenylprop-2-en-1-one | Benzylidene acetophenone | BZYACO, BZYACO03 | flexible CrystalPredictor (2.2), CrystalOptimizer (2.4.7), DMACRYS (2.3.0) | Louise Price | 2018 | Price LS, Price SL 2022 Cryst Growth Des 22, 1801-1816 | \CHEMISTRY_CPOSS\MagnaPharm\Chalcones\CrystalOptimizer | dfA17001 | 0.645 | PBE0/6-31G(d,p) | 0 |  | This is the DMAflex intra_molecular energy penalty. It is with respect to opt. | A17001 | P41212 | 8 | 10.6353 | 10.6353 | 20.8565 | 90 | 90 | 90 | LATT -1; SYMM -Y +1/2, +X +1/2, +Z +1/4; SYMM +Y +1/2, -X +1/2, +Z +3/4; SYMM +X +1/2, -Y +1/2, -Z +3/4; SYMM -X +1/2, +Y +1/2, -Z +1/4; SYMM -X , -Y , +Z +1/2; SYMM +Y , +X , -Z ; SYMM -Y , -X , -Z +1/2 | 1.1727 | 0.6828 |  | -101.68 | -97.34 | -101.035 | 1.72 | -21.618 | 298 | 1 | x parallel to a, y in ab plane, z along c | 1.4612 | 1.000,0.000,0.000 | 0 | CrystalOptimizer with GDMA2.2(PBE0/6-31G(d,p)) + FIT
BZYACO | C15 H12 O1 | 10 | Chalcone | (2E)-1,3-diphenylprop-2-en-1-one | Benzylidene acetophenone | BZYACO, BZYACO03 | flexible CrystalPredictor (2.2), CrystalOptimizer (2.4.7), DMACRYS (2.3.0) | Louise Price | 2018 | Price LS, Price SL 2022 Cryst Growth Des 22, 1801-1816 | \CHEMISTRY_CPOSS\MagnaPharm\Chalcones\CrystalOptimizer | dfA17391 | 0.536 | PBE0/6-31G(d,p) | 0 |  | This is the DMAflex intra_molecular energy penalty. It is with respect to opt. | A17391 | C2/c | 8 | 11.1101 | 15.2793 | 14.4848 | 90 | 83.777 | 90 | LATT 1; SYMM -X , +Y , -Z +1/2; SYMM +X +1/2, +Y +1/2, +Z ; SYMM -X +1/2, +Y +1/2, -Z +1/2 | 1.1318 | 0.6578 |  | -101.56 | -90.5 | -101.024 | 0 | 0 | 0 | 1 | x parallel to a, y in ab plane, z along c | 2.0711 | -0.256,0.000,0.967 | 0 | CrystalOptimizer with GDMA2.2(PBE0/6-31G(d,p)) + FIT
BZYACO | C15 H12 O1 | 10 | Chalcone | (2E)-1,3-diphenylprop-2-en-1-one | Benzylidene acetophenone | BZYACO, BZYACO03 | flexible CrystalPredictor (2.2), CrystalOptimizer (2.4.7), DMACRYS (2.3.0) | Louise Price | 2018 | Price LS, Price SL 2022 Cryst Growth Des 22, 1801-1816 | \CHEMISTRY_CPOSS\MagnaPharm\Chalcones\CrystalOptimizer | dfA15496 | 2.477 | PBE0/6-31G(d,p) | 0 |  | This is the DMAflex intra_molecular energy penalty. It is with respect to opt. | A15496 | C2/c | 4 | 7.1024 | 10.2589 | 32.2502 | 90 | 82.254 | 90 | LATT 7; SYMM -X , +Y , -Z +1/2 | 1.1882 | 0.6917 |  | -103.5 | -100.2 | -101.023 | 1.72 | -21.535 | 298 | 1 | x parallel to a, y in ab plane, z along c | 0.2721 | 0.907,0.000,-0.420 | 0 | CrystalOptimizer with GDMA2.2(PBE0/6-31G(d,p)) + FIT
BZYACO | C15 H12 O1 | 10 | Chalcone | (2E)-1,3-diphenylprop-2-en-1-one | Benzylidene acetophenone | BZYACO, BZYACO03 | flexible CrystalPredictor (2.2), CrystalOptimizer (2.4.7), DMACRYS (2.3.0) | Louise Price | 2018 | Price LS, Price SL 2022 Cryst Growth Des 22, 1801-1816 | \CHEMISTRY_CPOSS\MagnaPharm\Chalcones\CrystalOptimizer | dfA13604 | 1.235 | PBE0/6-31G(d,p) | 0 |  | This is the DMAflex intra_molecular energy penalty. It is with respect to opt. | A13604 | Fdd2 | 4 | 42.6561 | 23.2051 | 4.7912 | 90 | 90 | 90 | LATT -4; SYMM -X , -Y , +Z ; SYMM -X +1/4, +Y +1/4, +Z +1/4; SYMM +X +1/4, -Y +1/4, +Z +1/4 | 1.1667 | 0.6801 |  | -102.25 | -97.49 | -101.015 | 1.71 | -20.398 | 298 | 1 | x parallel to a, y in ab plane, z along c | 1.1411 | 1.000,0.000,0.000 | 0 | CrystalOptimizer with GDMA2.2(PBE0/6-31G(d,p)) + FIT
BZYACO | C15 H12 O1 | 10 | Chalcone | (2E)-1,3-diphenylprop-2-en-1-one | Benzylidene acetophenone | BZYACO, BZYACO03 | flexible CrystalPredictor (2.2), CrystalOptimizer (2.4.7), DMACRYS (2.3.0) | Louise Price | 2018 | Price LS, Price SL 2022 Cryst Growth Des 22, 1801-1816 | \CHEMISTRY_CPOSS\MagnaPharm\Chalcones\CrystalOptimizer | dfA13330 | 2.973 | PBE0/6-31G(d,p) | 0 |  | This is the DMAflex intra_molecular energy penalty. It is with respect to opt. | A13330 | Pbca | 8 | 11.8479 | 26.0928 | 7.5653 | 90 | 90 | 90 | LATT 1; SYMM +X +1/2, -Y +1/2, -Z ; SYMM -X , +Y +1/2, -Z +1/2; SYMM -X +1/2, -Y , +Z +1/2 | 1.1829 | 0.69 |  | -103.98 | -99.59 | -101.007 | 1.67 | -21.494 | 298 | 1 | x parallel to a, y in ab plane, z along c | 1.5932 | 1.000,0.000,0.000 | 0 | CrystalOptimizer with GDMA2.2(PBE0/6-31G(d,p)) + FIT
BZYACO | C15 H12 O1 | 10 | Chalcone | (2E)-1,3-diphenylprop-2-en-1-one | Benzylidene acetophenone | BZYACO, BZYACO03 | flexible CrystalPredictor (2.2), CrystalOptimizer (2.4.7), DMACRYS (2.3.0) | Louise Price | 2018 | Price LS, Price SL 2022 Cryst Growth Des 22, 1801-1816 | \CHEMISTRY_CPOSS\MagnaPharm\Chalcones\CrystalOptimizer | dfA17627 | 2.795 | PBE0/6-31G(d,p) | 0 |  | This is the DMAflex intra_molecular energy penalty. It is with respect to opt. | A17627 | P21/n | 4 | 15.0553 | 6.255 | 13.159 | 90 | 71.854 | 90 | LATT 1; SYMM -X +1/2, +Y +1/2, -Z +1/2 | 1.1747 | 0.6848 |  | -103.8 | -97.35 | -101.005 | 0 | 0 | 0 | 1 | x parallel to a, y in ab plane, z along c | 0.7654 | 0.356,0.000,0.934 | 0 | CrystalOptimizer with GDMA2.2(PBE0/6-31G(d,p)) + FIT
BZYACO | C15 H12 O1 | 10 | Chalcone | (2E)-1,3-diphenylprop-2-en-1-one | Benzylidene acetophenone | BZYACO, BZYACO03 | flexible CrystalPredictor (2.2), CrystalOptimizer (2.4.7), DMACRYS (2.3.0) | Louise Price | 2018 | Price LS, Price SL 2022 Cryst Growth Des 22, 1801-1816 | \CHEMISTRY_CPOSS\MagnaPharm\Chalcones\CrystalOptimizer | dfA14234 | 0.457 | PBE0/6-31G(d,p) | 0 |  | This is the DMAflex intra_molecular energy penalty. It is with respect to opt. | A14234 | P21 | 4 | 6.6852 | 35.8134 | 5.0068 | 90 | 85.548 | 90 | LATT -1; SYMM -X +1/2, +Y +1/2, -Z +1/2 | 1.1574 | 0.6746 |  | -101.46 | -197.27 | -101.003 | 1.49 | -23.194 | 298 | 1 | x parallel to a, y in ab plane, z along c | 1.6375 | 0.367,0.000,0.930 | 0 | CrystalOptimizer with GDMA2.2(PBE0/6-31G(d,p)) + FIT
BZYACO | C15 H12 O1 | 10 | Chalcone | (2E)-1,3-diphenylprop-2-en-1-one | Benzylidene acetophenone | BZYACO, BZYACO03 | flexible CrystalPredictor (2.2), CrystalOptimizer (2.4.7), DMACRYS (2.3.0) | Louise Price | 2018 | Price LS, Price SL 2022 Cryst Growth Des 22, 1801-1816 | \CHEMISTRY_CPOSS\MagnaPharm\Chalcones\CrystalOptimizer | dfA17938 | 1.567 | PBE0/6-31G(d,p) | 0 |  | This is the DMAflex intra_molecular energy penalty. It is with respect to opt. | A17938 | C2 | 4 | 15.7467 | 6.4368 | 11.836 | 90 | 80.959 | 90 | LATT -1; SYMM -X , +Y , -Z ; SYMM +X +1/2, +Y +1/2, +Z ; SYMM -X +1/2, +Y +1/2, -Z | 1.1675 | 0.6801 |  | -102.57 | -94.97 | -101.003 | 1.7 | -21.583 | 298 | 1 | x parallel to a, y in ab plane, z along c | 1.9 | 0.000,1.000,0.000 | 0 | CrystalOptimizer with GDMA2.2(PBE0/6-31G(d,p)) + FIT
BZYACO | C15 H12 O1 | 10 | Chalcone | (2E)-1,3-diphenylprop-2-en-1-one | Benzylidene acetophenone | BZYACO, BZYACO03 | flexible CrystalPredictor (2.2), CrystalOptimizer (2.4.7), DMACRYS (2.3.0) | Louise Price | 2018 | Price LS, Price SL 2022 Cryst Growth Des 22, 1801-1816 | \CHEMISTRY_CPOSS\MagnaPharm\Chalcones\CrystalOptimizer | dfA16670 | 3.387 | PBE0/6-31G(d,p) | 0 |  | This is the DMAflex intra_molecular energy penalty. It is with respect to opt. | A16670 | Pbcn | 8 | 13.7773 | 7.2777 | 23.2594 | 90 | 90 | 90 | LATT 1; SYMM +X +1/2, -Y +1/2, -Z ; SYMM -X , +Y , -Z +1/2; SYMM -X +1/2, -Y +1/2, +Z +1/2 | 1.1863 | 0.6906 |  | -104.39 | -101.64 | -101.003 | 1.63 | -22.161 | 298 | 1 | x parallel to a, y in ab plane, z along c | 1.2847 | 0.000,0.000,1.000 | 0 | CrystalOptimizer with GDMA2.2(PBE0/6-31G(d,p)) + FIT
BZYACO | C15 H12 O1 | 10 | Chalcone | (2E)-1,3-diphenylprop-2-en-1-one | Benzylidene acetophenone | BZYACO, BZYACO03 | flexible CrystalPredictor (2.2), CrystalOptimizer (2.4.7), DMACRYS (2.3.0) | Louise Price | 2018 | Price LS, Price SL 2022 Cryst Growth Des 22, 1801-1816 | \CHEMISTRY_CPOSS\MagnaPharm\Chalcones\CrystalOptimizer | dfA17964 | 4.002 | PBE0/6-31G(d,p) | 0 |  | This is the DMAflex intra_molecular energy penalty. It is with respect to opt. | A17964 | Pca21 | 4 | 25.3082 | 6.3106 | 7.2961 | 90 | 90 | 90 | LATT -1; SYMM -X , -Y , +Z +1/2; SYMM -X +1/2, +Y , +Z +1/2; SYMM +X +1/2, -Y , +Z | 1.1871 | 0.6905 |  | -105 | -97.4 | -100.998 | 1.76 | -21.632 | 298 | 1 | x parallel to a, y in ab plane, z along c | 0.2667 | 0.000,1.000,0.000 | 0 | CrystalOptimizer with GDMA2.2(PBE0/6-31G(d,p)) + FIT
BZYACO | C15 H12 O1 | 10 | Chalcone | (2E)-1,3-diphenylprop-2-en-1-one | Benzylidene acetophenone | BZYACO, BZYACO03 | flexible CrystalPredictor (2.2), CrystalOptimizer (2.4.7), DMACRYS (2.3.0) | Louise Price | 2018 | Price LS, Price SL 2022 Cryst Growth Des 22, 1801-1816 | \CHEMISTRY_CPOSS\MagnaPharm\Chalcones\CrystalOptimizer | dfA17749 | 4.164 | PBE0/6-31G(d,p) | 0 |  | This is the DMAflex intra_molecular energy penalty. It is with respect to opt. | A17749 | A2/a | 8 | 8.8864 | 6.7831 | 39.7148 | 90 | 93.099 | 90 | LATT 1; SYMM -X +1/2, +Y , -Z ; SYMM +X , +Y +1/2, +Z +1/2; SYMM -X +1/2, +Y +1/2, -Z +1/2 | 1.1574 | 0.6759 |  | -105.16 | -96.73 | -100.996 | 0 | 0 | 0 | 1 | x parallel to a, y in ab plane, z along c | 1.0956 | -0.056,0.000,0.998 | 0 | CrystalOptimizer with GDMA2.2(PBE0/6-31G(d,p)) + FIT
BZYACO | C15 H12 O1 | 10 | Chalcone | (2E)-1,3-diphenylprop-2-en-1-one | Benzylidene acetophenone | BZYACO, BZYACO03 | flexible CrystalPredictor (2.2), CrystalOptimizer (2.4.7), DMACRYS (2.3.0) | Louise Price | 2018 | Price LS, Price SL 2022 Cryst Growth Des 22, 1801-1816 | \CHEMISTRY_CPOSS\MagnaPharm\Chalcones\CrystalOptimizer | dfA13794 | 1.096 | PBE0/6-31G(d,p) | 0 |  | This is the DMAflex intra_molecular energy penalty. It is with respect to opt. | A13794 | Cc | 2 | 15.2885 | 13.7723 | 7.0021 | 90 | 124.053 | 90 | LATT -7; SYMM +X , -Y , +Z +1/2 | 1.1324 | 0.6604 |  | -102.09 | -93.55 | -100.994 | 0 | 0 | 0 | 1 | x parallel to a, y in ab plane, z along c | 0.6349 | 0.991,0.000,0.136 | 0 | CrystalOptimizer with GDMA2.2(PBE0/6-31G(d,p)) + FIT
BZYACO | C15 H12 O1 | 10 | Chalcone | (2E)-1,3-diphenylprop-2-en-1-one | Benzylidene acetophenone | BZYACO, BZYACO03 | flexible CrystalPredictor (2.2), CrystalOptimizer (2.4.7), DMACRYS (2.3.0) | Louise Price | 2018 | Price LS, Price SL 2022 Cryst Growth Des 22, 1801-1816 | \CHEMISTRY_CPOSS\MagnaPharm\Chalcones\CrystalOptimizer | dfA8185 | 0.587 | PBE0/6-31G(d,p) | 0 |  | This is the DMAflex intra_molecular energy penalty. It is with respect to opt. | A8185 | P2/c | 4 | 11.6262 | 4.3468 | 23.3773 | 90 | 82.421 | 90 | LATT 1; SYMM -X , +Y , -Z +1/2 | 1.1812 | 0.6852 |  | -101.58 | -102.42 | -100.993 | 1.56 | -22.515 | 298 | 1 | x parallel to a, y in ab plane, z along c | 1.6092 | 1.000,0.000,-0.001 | 0 | CrystalOptimizer with GDMA2.2(PBE0/6-31G(d,p)) + FIT
BZYACO | C15 H12 O1 | 10 | Chalcone | (2E)-1,3-diphenylprop-2-en-1-one | Benzylidene acetophenone | BZYACO, BZYACO03 | flexible CrystalPredictor (2.2), CrystalOptimizer (2.4.7), DMACRYS (2.3.0) | Louise Price | 2018 | Price LS, Price SL 2022 Cryst Growth Des 22, 1801-1816 | \CHEMISTRY_CPOSS\MagnaPharm\Chalcones\CrystalOptimizer | dfA11943 | 1.599 | PBE0/6-31G(d,p) | 0 |  | This is the DMAflex intra_molecular energy penalty. It is with respect to opt. | A11943 | I2/c | 8 | 20.1521 | 6.1705 | 19.107 | 90 | 88.179 | 90 | LATT 1; SYMM -X , +Y , -Z +1/2; SYMM +X +1/2, +Y +1/2, +Z +1/2; SYMM -X +1/2, +Y +1/2, -Z | 1.165 | 0.6795 |  | -102.59 | -99.59 | -100.991 | 1.72 | -21.258 | 298 | 1 | x parallel to a, y in ab plane, z along c | 1.6045 | 0.524,0.000,0.852 | 0 | CrystalOptimizer with GDMA2.2(PBE0/6-31G(d,p)) + FIT
BZYACO | C15 H12 O1 | 10 | Chalcone | (2E)-1,3-diphenylprop-2-en-1-one | Benzylidene acetophenone | BZYACO, BZYACO03 | flexible CrystalPredictor (2.2), CrystalOptimizer (2.4.7), DMACRYS (2.3.0) | Louise Price | 2018 | Price LS, Price SL 2022 Cryst Growth Des 22, 1801-1816 | \CHEMISTRY_CPOSS\MagnaPharm\Chalcones\CrystalOptimizer | dfA17276 | 1.069 | PBE0/6-31G(d,p) | 0 |  | This is the DMAflex intra_molecular energy penalty. It is with respect to opt. | A17276 | P21/c | 4 | 6.0861 | 5.4379 | 41.1693 | 90 | 62.379 | 90 | LATT 1; SYMM -X , +Y +1/2, -Z +1/2 | 1.1458 | 0.6688 |  | -102.05 | -92.69 | -100.981 | 1.61 | -23.153 | 298 | 1 | x parallel to a, y in ab plane, z along c | 1.1454 | 0.937,0.000,-0.350 | 0 | CrystalOptimizer with GDMA2.2(PBE0/6-31G(d,p)) + FIT
BZYACO | C15 H12 O1 | 10 | Chalcone | (2E)-1,3-diphenylprop-2-en-1-one | Benzylidene acetophenone | BZYACO, BZYACO03 | flexible CrystalPredictor (2.2), CrystalOptimizer (2.4.7), DMACRYS (2.3.0) | Louise Price | 2018 | Price LS, Price SL 2022 Cryst Growth Des 22, 1801-1816 | \CHEMISTRY_CPOSS\MagnaPharm\Chalcones\CrystalOptimizer | dfA15822 | 0.569 | PBE0/6-31G(d,p) | 0 |  | This is the DMAflex intra_molecular energy penalty. It is with respect to opt. | A15822 | P21/c | 4 | 6.6018 | 27.9362 | 7.0186 | 90 | 112.385 | 90 | LATT 1; SYMM -X , +Y +1/2, -Z +1/2 | 1.1557 | 0.6725 |  | -101.55 | -97.09 | -100.981 | 1.61 | -23.195 | 298 | 1 | x parallel to a, y in ab plane, z along c | 1.2296 | 0.964,0.000,0.265 | 0 | CrystalOptimizer with GDMA2.2(PBE0/6-31G(d,p)) + FIT
BZYACO | C15 H12 O1 | 10 | Chalcone | (2E)-1,3-diphenylprop-2-en-1-one | Benzylidene acetophenone | BZYACO, BZYACO03 | flexible CrystalPredictor (2.2), CrystalOptimizer (2.4.7), DMACRYS (2.3.0) | Louise Price | 2018 | Price LS, Price SL 2022 Cryst Growth Des 22, 1801-1816 | \CHEMISTRY_CPOSS\MagnaPharm\Chalcones\CrystalOptimizer | dfA17191 | 0.58 | PBE0/6-31G(d,p) | 0 |  | This is the DMAflex intra_molecular energy penalty. It is with respect to opt. | A17191 | C2 | 4 | 10.8239 | 6.4129 | 17.1363 | 90 | 85.136 | 90 | LATT -1; SYMM -X , +Y , -Z ; SYMM +X +1/2, +Y +1/2, +Z ; SYMM -X +1/2, +Y +1/2, -Z | 1.1671 | 0.6792 |  | -101.56 | -95.47 | -100.98 | 1.7 | -21.289 | 298 | 1 | x parallel to a, y in ab plane, z along c | 1.833 | 0.000,1.000,0.000 | 0 | CrystalOptimizer with GDMA2.2(PBE0/6-31G(d,p)) + FIT
BZYACO | C15 H12 O1 | 10 | Chalcone | (2E)-1,3-diphenylprop-2-en-1-one | Benzylidene acetophenone | BZYACO, BZYACO03 | flexible CrystalPredictor (2.2), CrystalOptimizer (2.4.7), DMACRYS (2.3.0) | Louise Price | 2018 | Price LS, Price SL 2022 Cryst Growth Des 22, 1801-1816 | \CHEMISTRY_CPOSS\MagnaPharm\Chalcones\CrystalOptimizer | dfA12078 | 1.621 | PBE0/6-31G(d,p) | 0 |  | This is the DMAflex intra_molecular energy penalty. It is with respect to opt. | A12078 | P21/c | 4 | 11.7176 | 7.6019 | 13.2237 | 90 | 90.359 | 90 | LATT 1; SYMM -X , +Y +1/2, -Z +1/2 | 1.1744 | 0.684 |  | -102.6 | -99.85 | -100.979 | 1.58 | -22.014 | 298 | 1 | x parallel to a, y in ab plane, z along c | 2.36 | 0.000,1.000,0.000 | 0 | CrystalOptimizer with GDMA2.2(PBE0/6-31G(d,p)) + FIT
BZYACO | C15 H12 O1 | 10 | Chalcone | (2E)-1,3-diphenylprop-2-en-1-one | Benzylidene acetophenone | BZYACO, BZYACO03 | flexible CrystalPredictor (2.2), CrystalOptimizer (2.4.7), DMACRYS (2.3.0) | Louise Price | 2018 | Price LS, Price SL 2022 Cryst Growth Des 22, 1801-1816 | \CHEMISTRY_CPOSS\MagnaPharm\Chalcones\CrystalOptimizer | dfA17071 | 0.362 | PBE0/6-31G(d,p) | 0 |  | This is the DMAflex intra_molecular energy penalty. It is with respect to opt. | A17071 | A2/n | 8 | 28.9978 | 8.3453 | 10.1289 | 90 | 78.575 | 90 | LATT 1; SYMM -X +1/2, +Y , -Z +1/2; SYMM +X , +Y +1/2, +Z +1/2; SYMM -X +1/2, +Y +1/2, -Z | 1.1515 | 0.6706 |  | -101.34 | -93.93 | -100.978 | 1.71 | -21.69 | 298 | 1 | x parallel to a, y in ab plane, z along c | 1.4119 | 0.000,1.000,0.000 | 0 | CrystalOptimizer with GDMA2.2(PBE0/6-31G(d,p)) + FIT
BZYACO | C15 H12 O1 | 10 | Chalcone | (2E)-1,3-diphenylprop-2-en-1-one | Benzylidene acetophenone | BZYACO, BZYACO03 | flexible CrystalPredictor (2.2), CrystalOptimizer (2.4.7), DMACRYS (2.3.0) | Louise Price | 2018 | Price LS, Price SL 2022 Cryst Growth Des 22, 1801-1816 | \CHEMISTRY_CPOSS\MagnaPharm\Chalcones\CrystalOptimizer | dfA11397 | 0.355 | PBE0/6-31G(d,p) | 0 |  | This is the DMAflex intra_molecular energy penalty. It is with respect to opt. | A11397 | Pna21 | 4 | 8.0592 | 12.6031 | 11.9654 | 90 | 90 | 90 | LATT -1; SYMM -X , -Y , +Z +1/2; SYMM -X +1/2, +Y +1/2, +Z +1/2; SYMM +X +1/2, -Y +1/2, +Z | 1.1382 | 0.6601 |  | -101.33 | -97.46 | -100.975 | 1.55 | -23.137 | 298 | 1 | x parallel to a, y in ab plane, z along c | 0.7105 | 0.000,0.000,1.000 | 0 | CrystalOptimizer with GDMA2.2(PBE0/6-31G(d,p)) + FIT
BZYACO | C15 H12 O1 | 10 | Chalcone | (2E)-1,3-diphenylprop-2-en-1-one | Benzylidene acetophenone | BZYACO, BZYACO03 | flexible CrystalPredictor (2.2), CrystalOptimizer (2.4.7), DMACRYS (2.3.0) | Louise Price | 2018 | Price LS, Price SL 2022 Cryst Growth Des 22, 1801-1816 | \CHEMISTRY_CPOSS\MagnaPharm\Chalcones\CrystalOptimizer | dfB80 | 8.889 | PBE0/6-31G(d,p) | 0 |  | This is the DMAflex intra_molecular energy penalty. It is with respect to opt. | B80 | P21 | 2 | 12.9607 | 10.0742 | 4.5765 | 90 | 82.222 | 90 | LATT -1; SYMM -X , +Y +1/2, -Z | 1.1682 | 0.686 |  | -109.86 | -93.59 | -100.971 | 1.64 | -21.349 | 298 | 1 | x parallel to a, y in ab plane, z along c | 3.6451 | 0.840,0.000,-0.543 | 0 | CrystalOptimizer with GDMA2.2(PBE0/6-31G(d,p)) + FIT
BZYACO | C15 H12 O1 | 10 | Chalcone | (2E)-1,3-diphenylprop-2-en-1-one | Benzylidene acetophenone | BZYACO, BZYACO03 | flexible CrystalPredictor (2.2), CrystalOptimizer (2.4.7), DMACRYS (2.3.0) | Louise Price | 2018 | Price LS, Price SL 2022 Cryst Growth Des 22, 1801-1816 | \CHEMISTRY_CPOSS\MagnaPharm\Chalcones\CrystalOptimizer | dfA15699 | 2.234 | PBE0/6-31G(d,p) | 0 |  | This is the DMAflex intra_molecular energy penalty. It is with respect to opt. | A15699 | C2 | 2 | 27.5669 | 5.9936 | 8.1084 | 90 | 60.913 | 90 | LATT -7; SYMM -X , +Y , -Z | 1.1815 | 0.6879 |  | -103.2 | -99.8 | -100.966 | 0 | 0 | 0 | 0 | x parallel to a, y in ab plane, z along c | 0 | 0.165,0.000,0.986 | 0 | CrystalOptimizer with GDMA2.2(PBE0/6-31G(d,p)) + FIT
BZYACO | C15 H12 O1 | 10 | Chalcone | (2E)-1,3-diphenylprop-2-en-1-one | Benzylidene acetophenone | BZYACO, BZYACO03 | flexible CrystalPredictor (2.2), CrystalOptimizer (2.4.7), DMACRYS (2.3.0) | Louise Price | 2018 | Price LS, Price SL 2022 Cryst Growth Des 22, 1801-1816 | \CHEMISTRY_CPOSS\MagnaPharm\Chalcones\CrystalOptimizer | dfA16288 | 0.656 | PBE0/6-31G(d,p) | 0 |  | This is the DMAflex intra_molecular energy penalty. It is with respect to opt. | A16288 | Pbca | 8 | 7.4842 | 27.8275 | 11.7457 | 90 | 90 | 90 | LATT 1; SYMM +X +1/2, -Y +1/2, -Z ; SYMM -X , +Y +1/2, -Z +1/2; SYMM -X +1/2, -Y , +Z +1/2 | 1.1309 | 0.6598 |  | -101.62 | -93.76 | -100.964 | 0 | 0 | 0 | 0 | x parallel to a, y in ab plane, z along c | 0 | 0.000,0.000,1.000 | 0 | CrystalOptimizer with GDMA2.2(PBE0/6-31G(d,p)) + FIT
BZYACO | C15 H12 O1 | 10 | Chalcone | (2E)-1,3-diphenylprop-2-en-1-one | Benzylidene acetophenone | BZYACO, BZYACO03 | flexible CrystalPredictor (2.2), CrystalOptimizer (2.4.7), DMACRYS (2.3.0) | Louise Price | 2018 | Price LS, Price SL 2022 Cryst Growth Des 22, 1801-1816 | \CHEMISTRY_CPOSS\MagnaPharm\Chalcones\CrystalOptimizer | dfA18089 | 1.741 | PBE0/6-31G(d,p) | 0 |  | This is the DMAflex intra_molecular energy penalty. It is with respect to opt. | A18089 | P21/n | 4 | 13.0347 | 19.601 | 4.6897 | 90 | 84.285 | 90 | LATT 1; SYMM -X +1/2, +Y +1/2, -Z +1/2 | 1.1602 | 0.6752 |  | -102.7 | -95.98 | -100.959 | 1.64 | -21.453 | 298 | 1 | x parallel to a, y in ab plane, z along c | 1.7982 | 0.842,0.000,-0.540 | 0 | CrystalOptimizer with GDMA2.2(PBE0/6-31G(d,p)) + FIT
BZYACO | C15 H12 O1 | 10 | Chalcone | (2E)-1,3-diphenylprop-2-en-1-one | Benzylidene acetophenone | BZYACO, BZYACO03 | flexible CrystalPredictor (2.2), CrystalOptimizer (2.4.7), DMACRYS (2.3.0) | Louise Price | 2018 | Price LS, Price SL 2022 Cryst Growth Des 22, 1801-1816 | \CHEMISTRY_CPOSS\MagnaPharm\Chalcones\CrystalOptimizer | dfA13815 | 0.747 | PBE0/6-31G(d,p) | 0 |  | This is the DMAflex intra_molecular energy penalty. It is with respect to opt. | A13815 | P21/c | 4 | 13.3261 | 12.5478 | 7.8114 | 90 | 69.774 | 90 | LATT 1; SYMM -X , +Y +1/2, -Z +1/2 | 1.1286 | 0.6537 |  | -101.7 | -95.98 | -100.953 | 0 | 0 | 0 | 1 | x parallel to a, y in ab plane, z along c | 0.4496 | 0.799,0.000,0.601 | 0 | CrystalOptimizer with GDMA2.2(PBE0/6-31G(d,p)) + FIT
BZYACO | C15 H12 O1 | 10 | Chalcone | (2E)-1,3-diphenylprop-2-en-1-one | Benzylidene acetophenone | BZYACO, BZYACO03 | flexible CrystalPredictor (2.2), CrystalOptimizer (2.4.7), DMACRYS (2.3.0) | Louise Price | 2018 | Price LS, Price SL 2022 Cryst Growth Des 22, 1801-1816 | \CHEMISTRY_CPOSS\MagnaPharm\Chalcones\CrystalOptimizer | dfA15314 | 2.169 | PBE0/6-31G(d,p) | 0 |  | This is the DMAflex intra_molecular energy penalty. It is with respect to opt. | A15314 | Pna21 | 4 | 13.7708 | 7.4223 | 11.6738 | 90 | 90 | 90 | LATT -1; SYMM -X , -Y , +Z +1/2; SYMM -X +1/2, +Y +1/2, +Z +1/2; SYMM +X +1/2, -Y +1/2, +Z | 1.1593 | 0.6747 |  | -103.12 | -97.81 | -100.951 | 1.66 | -21.999 | 298 | 1 | x parallel to a, y in ab plane, z along c | 0.5141 | 0.000,1.000,0.000 | 0 | CrystalOptimizer with GDMA2.2(PBE0/6-31G(d,p)) + FIT
BZYACO | C15 H12 O1 | 10 | Chalcone | (2E)-1,3-diphenylprop-2-en-1-one | Benzylidene acetophenone | BZYACO, BZYACO03 | flexible CrystalPredictor (2.2), CrystalOptimizer (2.4.7), DMACRYS (2.3.0) | Louise Price | 2018 | Price LS, Price SL 2022 Cryst Growth Des 22, 1801-1816 | \CHEMISTRY_CPOSS\MagnaPharm\Chalcones\CrystalOptimizer | dfA16896 | 1.22 | PBE0/6-31G(d,p) | 0 |  | This is the DMAflex intra_molecular energy penalty. It is with respect to opt. | A16896 | C2/n | 8 | 12.0696 | 13.2098 | 15.8958 | 90 | 73.303 | 90 | LATT 1; SYMM -X +1/2, +Y , -Z +1/2; SYMM +X +1/2, +Y +1/2, +Z ; SYMM -X , +Y +1/2, -Z +1/2 | 1.1396 | 0.663 |  | -102.17 | -94.98 | -100.95 | 1.69 | -21.813 | 298 | 1 | x parallel to a, y in ab plane, z along c | 0.0074 | -0.102,0.000,0.995 | 0 | CrystalOptimizer with GDMA2.2(PBE0/6-31G(d,p)) + FIT
BZYACO | C15 H12 O1 | 10 | Chalcone | (2E)-1,3-diphenylprop-2-en-1-one | Benzylidene acetophenone | BZYACO, BZYACO03 | flexible CrystalPredictor (2.2), CrystalOptimizer (2.4.7), DMACRYS (2.3.0) | Louise Price | 2018 | Price LS, Price SL 2022 Cryst Growth Des 22, 1801-1816 | \CHEMISTRY_CPOSS\MagnaPharm\Chalcones\CrystalOptimizer | dfA16445 | 1.15 | PBE0/6-31G(d,p) | 0 |  | This is the DMAflex intra_molecular energy penalty. It is with respect to opt. | A16445 | A2/n | 8 | 13.0994 | 9.0253 | 20.2174 | 90 | 78.688 | 90 | LATT 1; SYMM -X +1/2, +Y , -Z +1/2; SYMM +X , +Y +1/2, +Z +1/2; SYMM -X +1/2, +Y +1/2, -Z | 1.1804 | 0.6876 |  | -102.1 | -99.39 | -100.95 | 1.68 | -21.01 | 298 | 1 | x parallel to a, y in ab plane, z along c | 1.4981 | 0.443,0.000,0.896 | 0 | CrystalOptimizer with GDMA2.2(PBE0/6-31G(d,p)) + FIT
BZYACO | C15 H12 O1 | 10 | Chalcone | (2E)-1,3-diphenylprop-2-en-1-one | Benzylidene acetophenone | BZYACO, BZYACO03 | flexible CrystalPredictor (2.2), CrystalOptimizer (2.4.7), DMACRYS (2.3.0) | Louise Price | 2018 | Price LS, Price SL 2022 Cryst Growth Des 22, 1801-1816 | \CHEMISTRY_CPOSS\MagnaPharm\Chalcones\CrystalOptimizer | dfA16182 | 2.522 | PBE0/6-31G(d,p) | 0 |  | This is the DMAflex intra_molecular energy penalty. It is with respect to opt. | A16182 | P2/n | 4 | 7.6494 | 12.1918 | 12.3195 | 90 | 89.119 | 90 | LATT 1; SYMM -X +1/2, +Y , -Z +1/2 | 1.2041 | 0.7015 |  | -103.47 | -103.77 | -100.948 | 1.66 | -21.572 | 298 | 1 | x parallel to a, y in ab plane, z along c | 1.5567 | 0.477,0.000,0.879 | 0 | CrystalOptimizer with GDMA2.2(PBE0/6-31G(d,p)) + FIT
BZYACO | C15 H12 O1 | 10 | Chalcone | (2E)-1,3-diphenylprop-2-en-1-one | Benzylidene acetophenone | BZYACO, BZYACO03 | flexible CrystalPredictor (2.2), CrystalOptimizer (2.4.7), DMACRYS (2.3.0) | Louise Price | 2018 | Price LS, Price SL 2022 Cryst Growth Des 22, 1801-1816 | \CHEMISTRY_CPOSS\MagnaPharm\Chalcones\CrystalOptimizer | dfA14293 | 0.412 | PBE0/6-31G(d,p) | 0 |  | This is the DMAflex intra_molecular energy penalty. It is with respect to opt. | A14293 | Pna21 | 4 | 23.3252 | 4.6675 | 11.1304 | 90 | 90 | 90 | LATT -1; SYMM -X , -Y , +Z +1/2; SYMM -X +1/2, +Y +1/2, +Z +1/2; SYMM +X +1/2, -Y +1/2, +Z | 1.1415 | 0.6619 |  | -101.35 | -96.89 | -100.938 | 1.49 | -23.137 | 298 | 1 | x parallel to a, y in ab plane, z along c | 0.3241 | 0.000,1.000,0.000 | 0 | CrystalOptimizer with GDMA2.2(PBE0/6-31G(d,p)) + FIT
BZYACO | C15 H12 O1 | 10 | Chalcone | (2E)-1,3-diphenylprop-2-en-1-one | Benzylidene acetophenone | BZYACO, BZYACO03 | flexible CrystalPredictor (2.2), CrystalOptimizer (2.4.7), DMACRYS (2.3.0) | Louise Price | 2018 | Price LS, Price SL 2022 Cryst Growth Des 22, 1801-1816 | \CHEMISTRY_CPOSS\MagnaPharm\Chalcones\CrystalOptimizer | dfA17925 | 0.472 | PBE0/6-31G(d,p) | 0 |  | This is the DMAflex intra_molecular energy penalty. It is with respect to opt. | A17925 | Pn | 2 | 6.6782 | 17.7986 | 5.0547 | 90 | 85.759 | 90 | LATT -1; SYMM +X +1/2, -Y , +Z +1/2 | 1.1543 | 0.671 |  | -101.41 | -97.33 | -100.938 | 0 | 0 | 0 | 0 | x parallel to a, y in ab plane, z along c | 0 | 0.655,0.000,0.756 | 0 | CrystalOptimizer with GDMA2.2(PBE0/6-31G(d,p)) + FIT
BZYACO | C15 H12 O1 | 10 | Chalcone | (2E)-1,3-diphenylprop-2-en-1-one | Benzylidene acetophenone | BZYACO, BZYACO03 | flexible CrystalPredictor (2.2), CrystalOptimizer (2.4.7), DMACRYS (2.3.0) | Louise Price | 2018 | Price LS, Price SL 2022 Cryst Growth Des 22, 1801-1816 | \CHEMISTRY_CPOSS\MagnaPharm\Chalcones\CrystalOptimizer | dfA14931 | 0.403 | PBE0/6-31G(d,p) | 0 |  | This is the DMAflex intra_molecular energy penalty. It is with respect to opt. | A14931 | Pbcn | 8 | 12.5796 | 15.5723 | 12.3171 | 90 | 90 | 90 | LATT 1; SYMM +X +1/2, -Y +1/2, -Z ; SYMM -X , +Y , -Z +1/2; SYMM -X +1/2, -Y +1/2, +Z +1/2 | 1.1466 | 0.6691 |  | -101.34 | -94.45 | -100.937 | 0 | 0 | 0 | 1 | x parallel to a, y in ab plane, z along c | 2.4944 | 0.000,1.000,0.000 | 0 | CrystalOptimizer with GDMA2.2(PBE0/6-31G(d,p)) + FIT
BZYACO | C15 H12 O1 | 10 | Chalcone | (2E)-1,3-diphenylprop-2-en-1-one | Benzylidene acetophenone | BZYACO, BZYACO03 | flexible CrystalPredictor (2.2), CrystalOptimizer (2.4.7), DMACRYS (2.3.0) | Louise Price | 2018 | Price LS, Price SL 2022 Cryst Growth Des 22, 1801-1816 | \CHEMISTRY_CPOSS\MagnaPharm\Chalcones\CrystalOptimizer | dfA14802 | 2.305 | PBE0/6-31G(d,p) | 0 |  | This is the DMAflex intra_molecular energy penalty. It is with respect to opt. | A14802 | C2/c | 4 | 22.8881 | 4.4606 | 24.6625 | 90 | 112.134 | 90 | LATT 7; SYMM -X , +Y , -Z +1/2 | 1.1861 | 0.6902 |  | -103.24 | -100.93 | -100.935 | 1.59 | -22.083 | 298 | 1 | x parallel to a, y in ab plane, z along c | 1.2349 | 0.825,0.000,0.564 | 0 | CrystalOptimizer with GDMA2.2(PBE0/6-31G(d,p)) + FIT
BZYACO | C15 H12 O1 | 10 | Chalcone | (2E)-1,3-diphenylprop-2-en-1-one | Benzylidene acetophenone | BZYACO, BZYACO03 | flexible CrystalPredictor (2.2), CrystalOptimizer (2.4.7), DMACRYS (2.3.0) | Louise Price | 2018 | Price LS, Price SL 2022 Cryst Growth Des 22, 1801-1816 | \CHEMISTRY_CPOSS\MagnaPharm\Chalcones\CrystalOptimizer | dfA17135 | 1.22 | PBE0/6-31G(d,p) | 0 |  | This is the DMAflex intra_molecular energy penalty. It is with respect to opt. | A17135 | Aba2 | 4 | 25.1049 | 9.4999 | 10.0645 | 90 | 90 | 90 | LATT -5; SYMM -X , -Y , +Z ; SYMM -X +1/2, +Y +1/2, +Z ; SYMM +X +1/2, -Y +1/2, +Z | 1.1526 | 0.6702 |  | -102.15 | -93.52 | -100.93 | 1.65 | -21.862 | 298 | 1 | x parallel to a, y in ab plane, z along c | 1.4761 | 1.000,0.000,0.000 | 0 | CrystalOptimizer with GDMA2.2(PBE0/6-31G(d,p)) + FIT
BZYACO | C15 H12 O1 | 10 | Chalcone | (2E)-1,3-diphenylprop-2-en-1-one | Benzylidene acetophenone | BZYACO, BZYACO03 | flexible CrystalPredictor (2.2), CrystalOptimizer (2.4.7), DMACRYS (2.3.0) | Louise Price | 2018 | Price LS, Price SL 2022 Cryst Growth Des 22, 1801-1816 | \CHEMISTRY_CPOSS\MagnaPharm\Chalcones\CrystalOptimizer | dfA17387 | 1.034 | PBE0/6-31G(d,p) | 0 |  | This is the DMAflex intra_molecular energy penalty. It is with respect to opt. | A17387 | P61 | 6 | 23.6146 | 23.6146 | 3.7537 | 90 | 90 | 120 | LATT -1; SYMM +X -Y , +X , +Z +1/6; SYMM +Y , -X +Y , +Z +5/6; SYMM -Y , +X -Y , +Z +1/3; SYMM -X +Y , -X , +Z +2/3; SYMM -X , -Y , +Z +1/2 | 1.1446 | 0.6645 |  | -101.96 | -103.48 | -100.926 | 1.59 | -22.271 | 298 | 1 | x parallel to a, y in ab plane, z along c | 0.8999 | 0.010,1.000,0.000 | 0 | CrystalOptimizer with GDMA2.2(PBE0/6-31G(d,p)) + FIT
BZYACO | C15 H12 O1 | 10 | Chalcone | (2E)-1,3-diphenylprop-2-en-1-one | Benzylidene acetophenone | BZYACO, BZYACO03 | flexible CrystalPredictor (2.2), CrystalOptimizer (2.4.7), DMACRYS (2.3.0) | Louise Price | 2018 | Price LS, Price SL 2022 Cryst Growth Des 22, 1801-1816 | \CHEMISTRY_CPOSS\MagnaPharm\Chalcones\CrystalOptimizer | dfA15598 | 1.237 | PBE0/6-31G(d,p) | 0 |  | This is the DMAflex intra_molecular energy penalty. It is with respect to opt. | A15598 | Pn | 2 | 12.5236 | 5.032 | 10.114 | 90 | 70.733 | 90 | LATT -1; SYMM +X +1/2, -Y , +Z +1/2 | 1.1495 | 0.6712 |  | -102.16 | -96.77 | -100.923 | 1.48 | -22.954 | 298 | 1 | x parallel to a, y in ab plane, z along c | 2.4998 | -0.109,0.000,0.994 | 0 | CrystalOptimizer with GDMA2.2(PBE0/6-31G(d,p)) + FIT
BZYACO | C15 H12 O1 | 10 | Chalcone | (2E)-1,3-diphenylprop-2-en-1-one | Benzylidene acetophenone | BZYACO, BZYACO03 | flexible CrystalPredictor (2.2), CrystalOptimizer (2.4.7), DMACRYS (2.3.0) | Louise Price | 2018 | Price LS, Price SL 2022 Cryst Growth Des 22, 1801-1816 | \CHEMISTRY_CPOSS\MagnaPharm\Chalcones\CrystalOptimizer | dfA14654 | 0.248 | PBE0/6-31G(d,p) | 0 |  | This is the DMAflex intra_molecular energy penalty. It is with respect to opt. | A14654 | P2/n | 4 | 11.5167 | 4.5776 | 22.7969 | 90 | 79.934 | 90 | LATT 1; SYMM -X +1/2, +Y , -Z +1/2 | 1.169 | 0.6817 |  | -101.17 | -99.22 | -100.922 | 1.58 | -22.775 | 298 | 1 | x parallel to a, y in ab plane, z along c | 1.0467 | 0.000,1.000,0.000 | 0 | CrystalOptimizer with GDMA2.2(PBE0/6-31G(d,p)) + FIT
BZYACO | C15 H12 O1 | 10 | Chalcone | (2E)-1,3-diphenylprop-2-en-1-one | Benzylidene acetophenone | BZYACO, BZYACO03 | flexible CrystalPredictor (2.2), CrystalOptimizer (2.4.7), DMACRYS (2.3.0) | Louise Price | 2018 | Price LS, Price SL 2022 Cryst Growth Des 22, 1801-1816 | \CHEMISTRY_CPOSS\MagnaPharm\Chalcones\CrystalOptimizer | dfA14794 | 0.431 | PBE0/6-31G(d,p) | 0 |  | This is the DMAflex intra_molecular energy penalty. It is with respect to opt. | A14794 | I2 | 4 | 17.3025 | 3.9071 | 17.8498 | 90 | 74.779 | 90 | LATT -1; SYMM -X , +Y , -Z ; SYMM +X +1/2, +Y +1/2, +Z +1/2; SYMM -X +1/2, +Y +1/2, -Z +1/2 | 1.188 | 0.691 |  | -101.35 | -103.29 | -100.919 | 1.57 | -22.051 | 298 | 1 | x parallel to a, y in ab plane, z along c | 1.1473 | 0.809,0.000,0.587 | 0 | CrystalOptimizer with GDMA2.2(PBE0/6-31G(d,p)) + FIT
BZYACO | C15 H12 O1 | 10 | Chalcone | (2E)-1,3-diphenylprop-2-en-1-one | Benzylidene acetophenone | BZYACO, BZYACO03 | flexible CrystalPredictor (2.2), CrystalOptimizer (2.4.7), DMACRYS (2.3.0) | Louise Price | 2018 | Price LS, Price SL 2022 Cryst Growth Des 22, 1801-1816 | \CHEMISTRY_CPOSS\MagnaPharm\Chalcones\CrystalOptimizer | dfA18186 | 2.413 | PBE0/6-31G(d,p) | 0 |  | This is the DMAflex intra_molecular energy penalty. It is with respect to opt. | A18186 | P61 | 6 | 23.318 | 23.318 | 3.8585 | 90 | 90 | 120 | LATT -1; SYMM +X -Y , +X , +Z +1/6; SYMM +Y , -X +Y , +Z +5/6; SYMM -Y , +X -Y , +Z +1/3; SYMM -X +Y , -X , +Z +2/3; SYMM -X , -Y , +Z +1/2 | 1.142 | 0.6643 |  | -103.33 | -101.64 | -100.917 | 1.65 | -21.072 | 298 | 1 | x parallel to a, y in ab plane, z along c | 2.6454 | 0.177,0.984,0.000 | 0 | CrystalOptimizer with GDMA2.2(PBE0/6-31G(d,p)) + FIT
BZYACO | C15 H12 O1 | 10 | Chalcone | (2E)-1,3-diphenylprop-2-en-1-one | Benzylidene acetophenone | BZYACO, BZYACO03 | flexible CrystalPredictor (2.2), CrystalOptimizer (2.4.7), DMACRYS (2.3.0) | Louise Price | 2018 | Price LS, Price SL 2022 Cryst Growth Des 22, 1801-1816 | \CHEMISTRY_CPOSS\MagnaPharm\Chalcones\CrystalOptimizer | dfA16702 | 1.843 | PBE0/6-31G(d,p) | 0 |  | This is the DMAflex intra_molecular energy penalty. It is with respect to opt. | A16702 | P21212 | 4 | 19.5858 | 16.0292 | 3.7559 | 90 | 90 | 90 | LATT -1; SYMM +X +1/2, -Y +1/2, -Z ; SYMM -X +1/2, +Y +1/2, -Z ; SYMM -X , -Y , +Z | 1.1731 | 0.6861 |  | -102.76 | -100.77 | -100.917 | 1.6 | -21.811 | 298 | 1 | x parallel to a, y in ab plane, z along c | 1.1616 | 0.000,1.000,0.000 | 0 | CrystalOptimizer with GDMA2.2(PBE0/6-31G(d,p)) + FIT
BZYACO | C15 H12 O1 | 10 | Chalcone | (2E)-1,3-diphenylprop-2-en-1-one | Benzylidene acetophenone | BZYACO, BZYACO03 | flexible CrystalPredictor (2.2), CrystalOptimizer (2.4.7), DMACRYS (2.3.0) | Louise Price | 2018 | Price LS, Price SL 2022 Cryst Growth Des 22, 1801-1816 | \CHEMISTRY_CPOSS\MagnaPharm\Chalcones\CrystalOptimizer | dfA13087 | 0.703 | PBE0/6-31G(d,p) | 0 |  | This is the DMAflex intra_molecular energy penalty. It is with respect to opt. | A13087 | C2/n | 8 | 26.6921 | 3.8317 | 22.6137 | 90 | 84.527 | 90 | LATT 1; SYMM -X +1/2, +Y , -Z +1/2; SYMM +X +1/2, +Y +1/2, +Z ; SYMM -X , +Y +1/2, -Z +1/2 | 1.2016 | 0.7 |  | -101.62 | -105.3 | -100.917 | 0 | 0 | 0 | 0 | x parallel to a, y in ab plane, z along c | 0 | 0.721,0.000,-0.693 | 0 | CrystalOptimizer with GDMA2.2(PBE0/6-31G(d,p)) + FIT
BZYACO | C15 H12 O1 | 10 | Chalcone | (2E)-1,3-diphenylprop-2-en-1-one | Benzylidene acetophenone | BZYACO, BZYACO03 | flexible CrystalPredictor (2.2), CrystalOptimizer (2.4.7), DMACRYS (2.3.0) | Louise Price | 2018 | Price LS, Price SL 2022 Cryst Growth Des 22, 1801-1816 | \CHEMISTRY_CPOSS\MagnaPharm\Chalcones\CrystalOptimizer | dfA15324 | 0.815 | PBE0/6-31G(d,p) | 0 |  | This is the DMAflex intra_molecular energy penalty. It is with respect to opt. | A15324 | C2 | 2 | 7.3017 | 7.0695 | 25.4285 | 90 | 115.809 | 90 | LATT -7; SYMM -X , +Y , -Z | 1.1706 | 0.6789 |  | -101.73 | -98.34 | -100.915 | 0 | 0 | 0 | 0 | x parallel to a, y in ab plane, z along c | 0 | 0.844,0.000,-0.536 | 0 | CrystalOptimizer with GDMA2.2(PBE0/6-31G(d,p)) + FIT
BZYACO | C15 H12 O1 | 10 | Chalcone | (2E)-1,3-diphenylprop-2-en-1-one | Benzylidene acetophenone | BZYACO, BZYACO03 | flexible CrystalPredictor (2.2), CrystalOptimizer (2.4.7), DMACRYS (2.3.0) | Louise Price | 2018 | Price LS, Price SL 2022 Cryst Growth Des 22, 1801-1816 | \CHEMISTRY_CPOSS\MagnaPharm\Chalcones\CrystalOptimizer | dfA11807 | 0.553 | PBE0/6-31G(d,p) | 0 |  | This is the DMAflex intra_molecular energy penalty. It is with respect to opt. | A11807 | C2/n | 8 | 24.8201 | 4.1869 | 22.9193 | 90 | 81.715 | 90 | LATT 1; SYMM -X +1/2, +Y , -Z +1/2; SYMM +X +1/2, +Y +1/2, +Z ; SYMM -X , +Y +1/2, -Z +1/2 | 1.1738 | 0.6841 |  | -101.46 | -101.2 | -100.907 | 1.57 | -22.347 | 298 | 1 | x parallel to a, y in ab plane, z along c | 1.1895 | 0.915,0.000,-0.403 | 0 | CrystalOptimizer with GDMA2.2(PBE0/6-31G(d,p)) + FIT
BZYACO | C15 H12 O1 | 10 | Chalcone | (2E)-1,3-diphenylprop-2-en-1-one | Benzylidene acetophenone | BZYACO, BZYACO03 | flexible CrystalPredictor (2.2), CrystalOptimizer (2.4.7), DMACRYS (2.3.0) | Louise Price | 2018 | Price LS, Price SL 2022 Cryst Growth Des 22, 1801-1816 | \CHEMISTRY_CPOSS\MagnaPharm\Chalcones\CrystalOptimizer | dfA15951 | 0.716 | PBE0/6-31G(d,p) | 0 |  | This is the DMAflex intra_molecular energy penalty. It is with respect to opt. | A15951 | Pbcn | 8 | 7.2543 | 12.4791 | 26.864 | 90 | 90 | 90 | LATT 1; SYMM +X +1/2, -Y +1/2, -Z ; SYMM -X , +Y , -Z +1/2; SYMM -X +1/2, -Y +1/2, +Z +1/2 | 1.1376 | 0.661 |  | -101.62 | -95.71 | -100.904 | 0 | 0 | 0 | 1 | x parallel to a, y in ab plane, z along c | 0.7795 | 1.000,0.000,0.000 | 0 | CrystalOptimizer with GDMA2.2(PBE0/6-31G(d,p)) + FIT
BZYACO | C15 H12 O1 | 10 | Chalcone | (2E)-1,3-diphenylprop-2-en-1-one | Benzylidene acetophenone | BZYACO, BZYACO03 | flexible CrystalPredictor (2.2), CrystalOptimizer (2.4.7), DMACRYS (2.3.0) | Louise Price | 2018 | Price LS, Price SL 2022 Cryst Growth Des 22, 1801-1816 | \CHEMISTRY_CPOSS\MagnaPharm\Chalcones\CrystalOptimizer | dfA12490 | 0.176 | PBE0/6-31G(d,p) | 0 |  | This is the DMAflex intra_molecular energy penalty. It is with respect to opt. | A12490 | C2/c | 4 | 11.4158 | 7.8198 | 28.4499 | 90 | 108.319 | 90 | LATT 7; SYMM -X , +Y , -Z +1/2 | 1.1475 | 0.669 |  | -101.08 | -98.52 | -100.904 | 1.6 | -22.605 | 298 | 1 | x parallel to a, y in ab plane, z along c | 0.5995 | 0.991,0.000,0.133 | 0 | CrystalOptimizer with GDMA2.2(PBE0/6-31G(d,p)) + FIT
BZYACO | C15 H12 O1 | 10 | Chalcone | (2E)-1,3-diphenylprop-2-en-1-one | Benzylidene acetophenone | BZYACO, BZYACO03 | flexible CrystalPredictor (2.2), CrystalOptimizer (2.4.7), DMACRYS (2.3.0) | Louise Price | 2018 | Price LS, Price SL 2022 Cryst Growth Des 22, 1801-1816 | \CHEMISTRY_CPOSS\MagnaPharm\Chalcones\CrystalOptimizer | dfA16855 | 0.99 | PBE0/6-31G(d,p) | 0 |  | This is the DMAflex intra_molecular energy penalty. It is with respect to opt. | A16855 | C2/c | 4 | 33.306 | 6.3394 | 12.7932 | 90 | 116.58 | 90 | LATT 7; SYMM -X , +Y , -Z +1/2 | 1.1452 | 0.6662 |  | -101.89 | -95.82 | -100.9 | 1.6 | -22.044 | 298 | 1 | x parallel to a, y in ab plane, z along c | 1.3011 | 0.000,1.000,0.000 | 0 | CrystalOptimizer with GDMA2.2(PBE0/6-31G(d,p)) + FIT
BZYACO | C15 H12 O1 | 10 | Chalcone | (2E)-1,3-diphenylprop-2-en-1-one | Benzylidene acetophenone | BZYACO, BZYACO03 | flexible CrystalPredictor (2.2), CrystalOptimizer (2.4.7), DMACRYS (2.3.0) | Louise Price | 2018 | Price LS, Price SL 2022 Cryst Growth Des 22, 1801-1816 | \CHEMISTRY_CPOSS\MagnaPharm\Chalcones\CrystalOptimizer | dfA12697 | 2.99 | PBE0/6-31G(d,p) | 0 |  | This is the DMAflex intra_molecular energy penalty. It is with respect to opt. | A12697 | C2/c | 4 | 7.5866 | 9.7843 | 32.9798 | 90 | 105.284 | 90 | LATT 7; SYMM -X , +Y , -Z +1/2 | 1.1715 | 0.6815 |  | -103.89 | -96.84 | -100.9 | 1.69 | -22.153 | 298 | 1 | x parallel to a, y in ab plane, z along c | 0.6317 | 0.710,0.000,0.704 | 0 | CrystalOptimizer with GDMA2.2(PBE0/6-31G(d,p)) + FIT
BZYACO | C15 H12 O1 | 10 | Chalcone | (2E)-1,3-diphenylprop-2-en-1-one | Benzylidene acetophenone | BZYACO, BZYACO03 | flexible CrystalPredictor (2.2), CrystalOptimizer (2.4.7), DMACRYS (2.3.0) | Louise Price | 2018 | Price LS, Price SL 2022 Cryst Growth Des 22, 1801-1816 | \CHEMISTRY_CPOSS\MagnaPharm\Chalcones\CrystalOptimizer | dfA17108 | 1.19 | PBE0/6-31G(d,p) | 0 |  | This is the DMAflex intra_molecular energy penalty. It is with respect to opt. | A17108 | C2/c | 4 | 10.8598 | 6.5416 | 38.226 | 90 | 60.403 | 90 | LATT 7; SYMM -X , +Y , -Z +1/2 | 1.1716 | 0.6825 |  | -102.09 | -96.78 | -100.9 | 1.65 | -22.055 | 298 | 1 | x parallel to a, y in ab plane, z along c | 3.9465 | 0.092,0.000,0.996 | 0 | CrystalOptimizer with GDMA2.2(PBE0/6-31G(d,p)) + FIT
BZYACO | C15 H12 O1 | 10 | Chalcone | (2E)-1,3-diphenylprop-2-en-1-one | Benzylidene acetophenone | BZYACO, BZYACO03 | flexible CrystalPredictor (2.2), CrystalOptimizer (2.4.7), DMACRYS (2.3.0) | Louise Price | 2018 | Price LS, Price SL 2022 Cryst Growth Des 22, 1801-1816 | \CHEMISTRY_CPOSS\MagnaPharm\Chalcones\CrystalOptimizer | dfA18001 | 2.833 | PBE0/6-31G(d,p) | 0 |  | This is the DMAflex intra_molecular energy penalty. It is with respect to opt. | A18001 | Pna21 | 4 | 21.4399 | 8.327 | 6.5672 | 90 | 90 | 90 | LATT -1; SYMM -X , -Y , +Z +1/2; SYMM -X +1/2, +Y +1/2, +Z +1/2; SYMM +X +1/2, -Y +1/2, +Z | 1.1798 | 0.6879 |  | -103.73 | -98.37 | -100.897 | 1.63 | -21.811 | 298 | 1 | x parallel to a, y in ab plane, z along c | 1.5033 | 1.000,0.000,0.000 | 0 | CrystalOptimizer with GDMA2.2(PBE0/6-31G(d,p)) + FIT
BZYACO | C15 H12 O1 | 10 | Chalcone | (2E)-1,3-diphenylprop-2-en-1-one | Benzylidene acetophenone | BZYACO, BZYACO03 | flexible CrystalPredictor (2.2), CrystalOptimizer (2.4.7), DMACRYS (2.3.0) | Louise Price | 2018 | Price LS, Price SL 2022 Cryst Growth Des 22, 1801-1816 | \CHEMISTRY_CPOSS\MagnaPharm\Chalcones\CrystalOptimizer | dfA18183 | 0.507 | PBE0/6-31G(d,p) | 0 |  | This is the DMAflex intra_molecular energy penalty. It is with respect to opt. | A18183 | P21/a | 4 | 4.9916 | 23.8048 | 10.095 | 90 | 87.192 | 90 | LATT 1; SYMM -X +1/2, +Y +1/2, -Z | 1.1546 | 0.6734 |  | -101.4 | -97.96 | -100.893 | 0 | 0 | 0 | 0 | x parallel to a, y in ab plane, z along c | 0 | 0.629,0.000,0.777 | 0 | CrystalOptimizer with GDMA2.2(PBE0/6-31G(d,p)) + FIT
BZYACO | C15 H12 O1 | 10 | Chalcone | (2E)-1,3-diphenylprop-2-en-1-one | Benzylidene acetophenone | BZYACO, BZYACO03 | flexible CrystalPredictor (2.2), CrystalOptimizer (2.4.7), DMACRYS (2.3.0) | Louise Price | 2018 | Price LS, Price SL 2022 Cryst Growth Des 22, 1801-1816 | \CHEMISTRY_CPOSS\MagnaPharm\Chalcones\CrystalOptimizer | dfA8087 | 0.329 | PBE0/6-31G(d,p) | 0 |  | This is the DMAflex intra_molecular energy penalty. It is with respect to opt. | A8087 | P2/c | 4 | 11.5787 | 4.3337 | 23.4477 | 90 | 85.644 | 90 | LATT 1; SYMM -X , +Y , -Z +1/2 | 1.1791 | 0.6844 |  | -101.22 | -101.82 | -100.891 | 1.55 | -22.564 | 298 | 1 | x parallel to a, y in ab plane, z along c | 1.2589 | 1.000,0.000,-0.024 | 0 | CrystalOptimizer with GDMA2.2(PBE0/6-31G(d,p)) + FIT
BZYACO | C15 H12 O1 | 10 | Chalcone | (2E)-1,3-diphenylprop-2-en-1-one | Benzylidene acetophenone | BZYACO, BZYACO03 | flexible CrystalPredictor (2.2), CrystalOptimizer (2.4.7), DMACRYS (2.3.0) | Louise Price | 2018 | Price LS, Price SL 2022 Cryst Growth Des 22, 1801-1816 | \CHEMISTRY_CPOSS\MagnaPharm\Chalcones\CrystalOptimizer | dfA10235 | 0.974 | PBE0/6-31G(d,p) | 0 |  | This is the DMAflex intra_molecular energy penalty. It is with respect to opt. | A10235 | Pbca | 8 | 25.2532 | 7.1167 | 13.2399 | 90 | 90 | 90 | LATT 1; SYMM +X +1/2, -Y +1/2, -Z ; SYMM -X , +Y +1/2, -Z +1/2; SYMM -X +1/2, -Y , +Z +1/2 | 1.1627 | 0.6783 |  | -101.86 | -98.12 | -100.886 | 1.59 | -22.331 | 298 | 1 | x parallel to a, y in ab plane, z along c | 1.2617 | 1.000,0.000,0.000 | 0 | CrystalOptimizer with GDMA2.2(PBE0/6-31G(d,p)) + FIT
BZYACO | C15 H12 O1 | 10 | Chalcone | (2E)-1,3-diphenylprop-2-en-1-one | Benzylidene acetophenone | BZYACO, BZYACO03 | flexible CrystalPredictor (2.2), CrystalOptimizer (2.4.7), DMACRYS (2.3.0) | Louise Price | 2018 | Price LS, Price SL 2022 Cryst Growth Des 22, 1801-1816 | \CHEMISTRY_CPOSS\MagnaPharm\Chalcones\CrystalOptimizer | dfA16656 | 3.008 | PBE0/6-31G(d,p) | 0 |  | This is the DMAflex intra_molecular energy penalty. It is with respect to opt. | A16656 | P42/n | 8 | 18.7879 | 18.7879 | 6.7943 | 90 | 90 | 90 | LATT 1; SYMM -Y , +X +1/2, +Z +1/2; SYMM +Y +1/2, -X , +Z +1/2; SYMM -X +1/2, -Y +1/2, +Z | 1.1535 | 0.6733 |  | -103.89 | -94.71 | -100.882 | 1.59 | -22.28 | 298 | 1 | x parallel to a, y in ab plane, z along c | 0.5823 | 0.000,1.000,0.000 | 0 | CrystalOptimizer with GDMA2.2(PBE0/6-31G(d,p)) + FIT
BZYACO | C15 H12 O1 | 10 | Chalcone | (2E)-1,3-diphenylprop-2-en-1-one | Benzylidene acetophenone | BZYACO, BZYACO03 | flexible CrystalPredictor (2.2), CrystalOptimizer (2.4.7), DMACRYS (2.3.0) | Louise Price | 2018 | Price LS, Price SL 2022 Cryst Growth Des 22, 1801-1816 | \CHEMISTRY_CPOSS\MagnaPharm\Chalcones\CrystalOptimizer | dfA17937 | 0.258 | PBE0/6-31G(d,p) | 0 |  | This is the DMAflex intra_molecular energy penalty. It is with respect to opt. | A17937 | P3121 | 6 | 6.5484 | 6.5484 | 47.6458 | 90 | 90 | 120 | LATT -1; SYMM -Y , +X -Y , +Z +1/3; SYMM -X +Y , -X , +Z +2/3; SYMM +X -Y , -Y , -Z +2/3; SYMM -X , -X +Y , -Z +1/3; SYMM +Y , +X , -Z | 1.1727 | 0.6807 |  | -101.13 | -97.12 | -100.872 | 1.65 | -21.873 | 298 | 1 | x parallel to a, y in ab plane, z along c | 2.1371 | 0.000,0.902,0.431 | 0 | CrystalOptimizer with GDMA2.2(PBE0/6-31G(d,p)) + FIT
BZYACO | C15 H12 O1 | 10 | Chalcone | (2E)-1,3-diphenylprop-2-en-1-one | Benzylidene acetophenone | BZYACO, BZYACO03 | flexible CrystalPredictor (2.2), CrystalOptimizer (2.4.7), DMACRYS (2.3.0) | Louise Price | 2018 | Price LS, Price SL 2022 Cryst Growth Des 22, 1801-1816 | \CHEMISTRY_CPOSS\MagnaPharm\Chalcones\CrystalOptimizer | dfA14678 | 0.408 | PBE0/6-31G(d,p) | 0 |  | This is the DMAflex intra_molecular energy penalty. It is with respect to opt. | A14678 | I2/c | 8 | 13.4596 | 6.6846 | 26.2371 | 90 | 83.113 | 90 | LATT 1; SYMM -X , +Y , -Z +1/2; SYMM +X +1/2, +Y +1/2, +Z +1/2; SYMM -X +1/2, +Y +1/2, -Z | 1.1805 | 0.6877 |  | -101.28 | -101.23 | -100.872 | 1.64 | -22.397 | 298 | 1 | x parallel to a, y in ab plane, z along c | 0.7409 | 0.312,0.000,0.950 | 0 | CrystalOptimizer with GDMA2.2(PBE0/6-31G(d,p)) + FIT
BZYACO | C15 H12 O1 | 10 | Chalcone | (2E)-1,3-diphenylprop-2-en-1-one | Benzylidene acetophenone | BZYACO, BZYACO03 | flexible CrystalPredictor (2.2), CrystalOptimizer (2.4.7), DMACRYS (2.3.0) | Louise Price | 2018 | Price LS, Price SL 2022 Cryst Growth Des 22, 1801-1816 | \CHEMISTRY_CPOSS\MagnaPharm\Chalcones\CrystalOptimizer | dfA14481 | 0.579 | PBE0/6-31G(d,p) | 0 |  | This is the DMAflex intra_molecular energy penalty. It is with respect to opt. | A14481 | Pbcn | 8 | 12.4065 | 7.3972 | 26.4478 | 90 | 90 | 90 | LATT 1; SYMM +X +1/2, -Y +1/2, -Z ; SYMM -X , +Y , -Z +1/2; SYMM -X +1/2, -Y +1/2, +Z +1/2 | 1.1398 | 0.66 |  | -101.45 | -97.4 | -100.871 | 0 | 0 | 0 | 0 | x parallel to a, y in ab plane, z along c | 0 | 0.000,1.000,0.000 | 0 | CrystalOptimizer with GDMA2.2(PBE0/6-31G(d,p)) + FIT
BZYACO | C15 H12 O1 | 10 | Chalcone | (2E)-1,3-diphenylprop-2-en-1-one | Benzylidene acetophenone | BZYACO, BZYACO03 | flexible CrystalPredictor (2.2), CrystalOptimizer (2.4.7), DMACRYS (2.3.0) | Louise Price | 2018 | Price LS, Price SL 2022 Cryst Growth Des 22, 1801-1816 | \CHEMISTRY_CPOSS\MagnaPharm\Chalcones\CrystalOptimizer | dfA12362 | 1.99 | PBE0/6-31G(d,p) | 0 |  | This is the DMAflex intra_molecular energy penalty. It is with respect to opt. | A12362 | P21/a | 4 | 13.6633 | 6.8364 | 12.5727 | 90 | 88.759 | 90 | LATT 1; SYMM -X +1/2, +Y +1/2, -Z | 1.1781 | 0.6846 |  | -102.86 | -101.64 | -100.87 | 1.62 | -22.862 | 298 | 1 | x parallel to a, y in ab plane, z along c | 0.7338 | 0.774,0.000,-0.634 | 0 | CrystalOptimizer with GDMA2.2(PBE0/6-31G(d,p)) + FIT
BZYACO | C15 H12 O1 | 10 | Chalcone | (2E)-1,3-diphenylprop-2-en-1-one | Benzylidene acetophenone | BZYACO, BZYACO03 | flexible CrystalPredictor (2.2), CrystalOptimizer (2.4.7), DMACRYS (2.3.0) | Louise Price | 2018 | Price LS, Price SL 2022 Cryst Growth Des 22, 1801-1816 | \CHEMISTRY_CPOSS\MagnaPharm\Chalcones\CrystalOptimizer | dfA13208 | 0.473 | PBE0/6-31G(d,p) | 0 |  | This is the DMAflex intra_molecular energy penalty. It is with respect to opt. | A13208 | P21/c | 4 | 10.0143 | 11.8562 | 10.1587 | 90 | 82.618 | 90 | LATT 1; SYMM -X , +Y +1/2, -Z +1/2 | 1.1564 | 0.6738 |  | -101.34 | -98.15 | -100.867 | 1.61 | -21.462 | 298 | 1 | x parallel to a, y in ab plane, z along c | 0.8159 | -0.657,0.000,0.754 | 0 | CrystalOptimizer with GDMA2.2(PBE0/6-31G(d,p)) + FIT
BZYACO | C15 H12 O1 | 10 | Chalcone | (2E)-1,3-diphenylprop-2-en-1-one | Benzylidene acetophenone | BZYACO, BZYACO03 | flexible CrystalPredictor (2.2), CrystalOptimizer (2.4.7), DMACRYS (2.3.0) | Louise Price | 2018 | Price LS, Price SL 2022 Cryst Growth Des 22, 1801-1816 | \CHEMISTRY_CPOSS\MagnaPharm\Chalcones\CrystalOptimizer | dfA11928 | 3.837 | PBE0/6-31G(d,p) | 0 |  | This is the DMAflex intra_molecular energy penalty. It is with respect to opt. | A11928 | P21212 | 4 | 12.9056 | 7.3948 | 12.2414 | 90 | 90 | 90 | LATT -1; SYMM +X +1/2, -Y +1/2, -Z ; SYMM -X +1/2, +Y +1/2, -Z ; SYMM -X , -Y , +Z | 1.184 | 0.6904 |  | -104.7 | -98.9 | -100.863 | 0 | 0 | 0 | 1 | x parallel to a, y in ab plane, z along c | 0.1409 | 1.000,0.000,0.000 | 0 | CrystalOptimizer with GDMA2.2(PBE0/6-31G(d,p)) + FIT
BZYACO | C15 H12 O1 | 10 | Chalcone | (2E)-1,3-diphenylprop-2-en-1-one | Benzylidene acetophenone | BZYACO, BZYACO03 | flexible CrystalPredictor (2.2), CrystalOptimizer (2.4.7), DMACRYS (2.3.0) | Louise Price | 2018 | Price LS, Price SL 2022 Cryst Growth Des 22, 1801-1816 | \CHEMISTRY_CPOSS\MagnaPharm\Chalcones\CrystalOptimizer | dfA17837 | 0.432 | PBE0/6-31G(d,p) | 0 |  | This is the DMAflex intra_molecular energy penalty. It is with respect to opt. | A17837 | P21/c | 4 | 9.2427 | 11.9126 | 10.9025 | 90 | 77.181 | 90 | LATT 1; SYMM -X , +Y +1/2, -Z +1/2 | 1.1818 | 0.6876 |  | -101.29 | -100.03 | -100.858 | 1.62 | -21.953 | 298 | 1 | x parallel to a, y in ab plane, z along c | 0.3378 | -0.511,0.000,0.859 | 0 | CrystalOptimizer with GDMA2.2(PBE0/6-31G(d,p)) + FIT
BZYACO | C15 H12 O1 | 10 | Chalcone | (2E)-1,3-diphenylprop-2-en-1-one | Benzylidene acetophenone | BZYACO, BZYACO03 | flexible CrystalPredictor (2.2), CrystalOptimizer (2.4.7), DMACRYS (2.3.0) | Louise Price | 2018 | Price LS, Price SL 2022 Cryst Growth Des 22, 1801-1816 | \CHEMISTRY_CPOSS\MagnaPharm\Chalcones\CrystalOptimizer | dfA15125 | 0.163 | PBE0/6-31G(d,p) | 0 |  | This is the DMAflex intra_molecular energy penalty. It is with respect to opt. | A15125 | C2/c | 4 | 25.5125 | 4.7606 | 23.3106 | 90 | 122.04 | 90 | LATT 7; SYMM -X , +Y , -Z +1/2 | 1.1527 | 0.671 |  | -101.02 | -96.49 | -100.857 | 1.6 | -21.488 | 298 | 1 | x parallel to a, y in ab plane, z along c | 1.9337 | 0.638,0.000,0.770 | 0 | CrystalOptimizer with GDMA2.2(PBE0/6-31G(d,p)) + FIT
BZYACO | C15 H12 O1 | 10 | Chalcone | (2E)-1,3-diphenylprop-2-en-1-one | Benzylidene acetophenone | BZYACO, BZYACO03 | flexible CrystalPredictor (2.2), CrystalOptimizer (2.4.7), DMACRYS (2.3.0) | Louise Price | 2018 | Price LS, Price SL 2022 Cryst Growth Des 22, 1801-1816 | \CHEMISTRY_CPOSS\MagnaPharm\Chalcones\CrystalOptimizer | dfA15419 | 1.43 | PBE0/6-31G(d,p) | 0 |  | This is the DMAflex intra_molecular energy penalty. It is with respect to opt. | A15419 | Pbcn | 8 | 11.5968 | 23.736 | 8.7156 | 90 | 90 | 90 | LATT 1; SYMM +X +1/2, -Y +1/2, -Z ; SYMM -X , +Y , -Z +1/2; SYMM -X +1/2, -Y +1/2, +Z +1/2 | 1.1532 | 0.6714 |  | -102.28 | -96.75 | -100.85 | 0 | 0 | 0 | 0 | x parallel to a, y in ab plane, z along c | 0 | 1.000,0.000,0.000 | 0 | CrystalOptimizer with GDMA2.2(PBE0/6-31G(d,p)) + FIT
BZYACO | C15 H12 O1 | 10 | Chalcone | (2E)-1,3-diphenylprop-2-en-1-one | Benzylidene acetophenone | BZYACO, BZYACO03 | flexible CrystalPredictor (2.2), CrystalOptimizer (2.4.7), DMACRYS (2.3.0) | Louise Price | 2018 | Price LS, Price SL 2022 Cryst Growth Des 22, 1801-1816 | \CHEMISTRY_CPOSS\MagnaPharm\Chalcones\CrystalOptimizer | dfA15656 | 0.77 | PBE0/6-31G(d,p) | 0 |  | This is the DMAflex intra_molecular energy penalty. It is with respect to opt. | A15656 | P21/a | 4 | 7.3706 | 12.4726 | 13.0578 | 90 | 82.173 | 90 | LATT 1; SYMM -X +1/2, +Y +1/2, -Z | 1.1632 | 0.6771 |  | -101.62 | -96.86 | -100.85 | 1.65 | -21.977 | 298 | 1 | x parallel to a, y in ab plane, z along c | 1.4225 | -0.114,0.000,0.994 | 0 | CrystalOptimizer with GDMA2.2(PBE0/6-31G(d,p)) + FIT
BZYACO | C15 H12 O1 | 10 | Chalcone | (2E)-1,3-diphenylprop-2-en-1-one | Benzylidene acetophenone | BZYACO, BZYACO03 | flexible CrystalPredictor (2.2), CrystalOptimizer (2.4.7), DMACRYS (2.3.0) | Louise Price | 2018 | Price LS, Price SL 2022 Cryst Growth Des 22, 1801-1816 | \CHEMISTRY_CPOSS\MagnaPharm\Chalcones\CrystalOptimizer | dfA17292 | 1.351 | PBE0/6-31G(d,p) | 0 |  | This is the DMAflex intra_molecular energy penalty. It is with respect to opt. | A17292 | Pca21 | 4 | 11.7312 | 3.8011 | 26.2251 | 90 | 90 | 90 | LATT -1; SYMM -X , -Y , +Z +1/2; SYMM -X +1/2, +Y , +Z +1/2; SYMM +X +1/2, -Y , +Z | 1.1829 | 0.6895 |  | -102.2 | -102.26 | -100.849 | 1.62 | -22.088 | 298 | 1 | x parallel to a, y in ab plane, z along c | 0.607 | 1.000,0.000,0.000 | 0 | CrystalOptimizer with GDMA2.2(PBE0/6-31G(d,p)) + FIT
BZYACO | C15 H12 O1 | 10 | Chalcone | (2E)-1,3-diphenylprop-2-en-1-one | Benzylidene acetophenone | BZYACO, BZYACO03 | flexible CrystalPredictor (2.2), CrystalOptimizer (2.4.7), DMACRYS (2.3.0) | Louise Price | 2018 | Price LS, Price SL 2022 Cryst Growth Des 22, 1801-1816 | \CHEMISTRY_CPOSS\MagnaPharm\Chalcones\CrystalOptimizer | dfA17437 | 1.436 | PBE0/6-31G(d,p) | 0 |  | This is the DMAflex intra_molecular energy penalty. It is with respect to opt. | A17437 | P-1 | 2 | 4.644 | 11.0856 | 11.6063 | 87.176 | 85.476 | 82.4 | LATT 1 | 1.1723 | 0.6839 |  | -102.28 | -98.06 | -100.844 | 1.58 | -22.684 | 298 | 1 | x parallel to a, y in ab plane, z along c | 1.1398 | 0.865,0.378,-0.330 | 0 | CrystalOptimizer with GDMA2.2(PBE0/6-31G(d,p)) + FIT
BZYACO | C15 H12 O1 | 10 | Chalcone | (2E)-1,3-diphenylprop-2-en-1-one | Benzylidene acetophenone | BZYACO, BZYACO03 | flexible CrystalPredictor (2.2), CrystalOptimizer (2.4.7), DMACRYS (2.3.0) | Louise Price | 2018 | Price LS, Price SL 2022 Cryst Growth Des 22, 1801-1816 | \CHEMISTRY_CPOSS\MagnaPharm\Chalcones\CrystalOptimizer | dfA17909 | 4.616 | PBE0/6-31G(d,p) | 0 |  | This is the DMAflex intra_molecular energy penalty. It is with respect to opt. | A17909 | A2/a | 8 | 7.2841 | 12.8604 | 25.3324 | 90 | 83.892 | 90 | LATT 1; SYMM -X +1/2, +Y , -Z ; SYMM +X , +Y +1/2, +Z +1/2; SYMM -X +1/2, +Y +1/2, -Z +1/2 | 1.1725 | 0.6855 |  | -105.46 | -97.42 | -100.844 | 1.74 | -21.62 | 298 | 1 | x parallel to a, y in ab plane, z along c | 0.8267 | 0.097,0.000,0.995 | 0 | CrystalOptimizer with GDMA2.2(PBE0/6-31G(d,p)) + FIT
BZYACO | C15 H12 O1 | 10 | Chalcone | (2E)-1,3-diphenylprop-2-en-1-one | Benzylidene acetophenone | BZYACO, BZYACO03 | flexible CrystalPredictor (2.2), CrystalOptimizer (2.4.7), DMACRYS (2.3.0) | Louise Price | 2018 | Price LS, Price SL 2022 Cryst Growth Des 22, 1801-1816 | \CHEMISTRY_CPOSS\MagnaPharm\Chalcones\CrystalOptimizer | dfA16791 | 0.388 | PBE0/6-31G(d,p) | 0 |  | This is the DMAflex intra_molecular energy penalty. It is with respect to opt. | A16791 | I2/a | 8 | 16.8885 | 6.334 | 23.883 | 90 | 69.074 | 90 | LATT 1; SYMM -X +1/2, +Y , -Z ; SYMM +X +1/2, +Y +1/2, +Z +1/2; SYMM -X , +Y +1/2, -Z +1/2 | 1.1593 | 0.675 |  | -101.23 | -96.99 | -100.842 | 1.65 | -22.632 | 298 | 1 | x parallel to a, y in ab plane, z along c | 1.425 | 0.537,0.000,0.843 | 0 | CrystalOptimizer with GDMA2.2(PBE0/6-31G(d,p)) + FIT
BZYACO | C15 H12 O1 | 10 | Chalcone | (2E)-1,3-diphenylprop-2-en-1-one | Benzylidene acetophenone | BZYACO, BZYACO03 | flexible CrystalPredictor (2.2), CrystalOptimizer (2.4.7), DMACRYS (2.3.0) | Louise Price | 2018 | Price LS, Price SL 2022 Cryst Growth Des 22, 1801-1816 | \CHEMISTRY_CPOSS\MagnaPharm\Chalcones\CrystalOptimizer | dfA13187 | 0.721 | PBE0/6-31G(d,p) | 0 |  | This is the DMAflex intra_molecular energy penalty. It is with respect to opt. | A13187 | P2/c | 4 | 11.7791 | 4.2561 | 29.0236 | 90 | 125.486 | 90 | LATT 1; SYMM -X , +Y , -Z +1/2 | 1.1675 | 0.6759 |  | -101.55 | -101.13 | -100.829 | 1.47 | -23.134 | 298 | 1 | x parallel to a, y in ab plane, z along c | 0.9303 | 0.754,0.000,0.657 | 0 | CrystalOptimizer with GDMA2.2(PBE0/6-31G(d,p)) + FIT
BZYACO | C15 H12 O1 | 10 | Chalcone | (2E)-1,3-diphenylprop-2-en-1-one | Benzylidene acetophenone | BZYACO, BZYACO03 | flexible CrystalPredictor (2.2), CrystalOptimizer (2.4.7), DMACRYS (2.3.0) | Louise Price | 2018 | Price LS, Price SL 2022 Cryst Growth Des 22, 1801-1816 | \CHEMISTRY_CPOSS\MagnaPharm\Chalcones\CrystalOptimizer | dfA13646 | 0.232 | PBE0/6-31G(d,p) | 0 |  | This is the DMAflex intra_molecular energy penalty. It is with respect to opt. | A13646 | P21/c | 4 | 4.9647 | 13.3371 | 19.6966 | 90 | 64.695 | 90 | LATT 1; SYMM -X , +Y +1/2, -Z +1/2 | 1.1732 | 0.6867 |  | -101.06 | -100.3 | -100.828 | 1.61 | -22.129 | 298 | 1 | x parallel to a, y in ab plane, z along c | 0.15 | -0.440,0.000,0.898 | 0 | CrystalOptimizer with GDMA2.2(PBE0/6-31G(d,p)) + FIT
BZYACO | C15 H12 O1 | 10 | Chalcone | (2E)-1,3-diphenylprop-2-en-1-one | Benzylidene acetophenone | BZYACO, BZYACO03 | flexible CrystalPredictor (2.2), CrystalOptimizer (2.4.7), DMACRYS (2.3.0) | Louise Price | 2018 | Price LS, Price SL 2022 Cryst Growth Des 22, 1801-1816 | \CHEMISTRY_CPOSS\MagnaPharm\Chalcones\CrystalOptimizer | dfA12304 | 0.754 | PBE0/6-31G(d,p) | 0 |  | This is the DMAflex intra_molecular energy penalty. It is with respect to opt. | A12304 | Pc | 2 | 4.1227 | 11.9181 | 13.0614 | 90 | 110.36 | 90 | LATT -1; SYMM +X , -Y , +Z +1/2 | 1.1495 | 0.6706 |  | -101.58 | -98.56 | -100.826 | 0 | 0 | 0 | 0 | x parallel to a, y in ab plane, z along c | 0 | 0.916,0.000,0.402 | 0 | CrystalOptimizer with GDMA2.2(PBE0/6-31G(d,p)) + FIT
BZYACO | C15 H12 O1 | 10 | Chalcone | (2E)-1,3-diphenylprop-2-en-1-one | Benzylidene acetophenone | BZYACO, BZYACO03 | flexible CrystalPredictor (2.2), CrystalOptimizer (2.4.7), DMACRYS (2.3.0) | Louise Price | 2018 | Price LS, Price SL 2022 Cryst Growth Des 22, 1801-1816 | \CHEMISTRY_CPOSS\MagnaPharm\Chalcones\CrystalOptimizer | dfA18185 | 0.616 | PBE0/6-31G(d,p) | 0 |  | This is the DMAflex intra_molecular energy penalty. It is with respect to opt. | A18185 | P21/c | 4 | 5.9863 | 12.0724 | 16.9001 | 90 | 87.496 | 90 | LATT 1; SYMM -X , +Y +1/2, -Z +1/2 | 1.1336 | 0.662 |  | -101.44 | -91.95 | -100.824 | 1.6 | -22.506 | 298 | 1 | x parallel to a, y in ab plane, z along c | 1.0996 | 0.910,0.000,0.415 | 0 | CrystalOptimizer with GDMA2.2(PBE0/6-31G(d,p)) + FIT
BZYACO | C15 H12 O1 | 10 | Chalcone | (2E)-1,3-diphenylprop-2-en-1-one | Benzylidene acetophenone | BZYACO, BZYACO03 | flexible CrystalPredictor (2.2), CrystalOptimizer (2.4.7), DMACRYS (2.3.0) | Louise Price | 2018 | Price LS, Price SL 2022 Cryst Growth Des 22, 1801-1816 | \CHEMISTRY_CPOSS\MagnaPharm\Chalcones\CrystalOptimizer | dfA18025 | 1.602 | PBE0/6-31G(d,p) | 0 |  | This is the DMAflex intra_molecular energy penalty. It is with respect to opt. | A18025 | P212121 | 4 | 12.7399 | 12.6511 | 7.3608 | 90 | 90 | 90 | LATT -1; SYMM +X +1/2, -Y +1/2, -Z ; SYMM -X , +Y +1/2, -Z +1/2; SYMM -X +1/2, -Y , +Z +1/2 | 1.166 | 0.6811 |  | -102.42 | -95.23 | -100.818 | 1.64 | -23.14 | 298 | 1 | x parallel to a, y in ab plane, z along c | 0.8875 | 1.000,0.000,0.000 | 0 | CrystalOptimizer with GDMA2.2(PBE0/6-31G(d,p)) + FIT
BZYACO | C15 H12 O1 | 10 | Chalcone | (2E)-1,3-diphenylprop-2-en-1-one | Benzylidene acetophenone | BZYACO, BZYACO03 | flexible CrystalPredictor (2.2), CrystalOptimizer (2.4.7), DMACRYS (2.3.0) | Louise Price | 2018 | Price LS, Price SL 2022 Cryst Growth Des 22, 1801-1816 | \CHEMISTRY_CPOSS\MagnaPharm\Chalcones\CrystalOptimizer | dfA9033 | 0.472 | PBE0/6-31G(d,p) | 0 |  | This is the DMAflex intra_molecular energy penalty. It is with respect to opt. | A9033 | C2/c | 4 | 54.9988 | 3.9705 | 12.7286 | 90 | 58.089 | 90 | LATT 7; SYMM -X , +Y , -Z +1/2 | 1.1725 | 0.6837 |  | -101.29 | -100.42 | -100.818 | 0 | 0 | 0 | 1 | x parallel to a, y in ab plane, z along c | 0.1851 | -0.498,0.000,0.867 | 0 | CrystalOptimizer with GDMA2.2(PBE0/6-31G(d,p)) + FIT
BZYACO | C15 H12 O1 | 10 | Chalcone | (2E)-1,3-diphenylprop-2-en-1-one | Benzylidene acetophenone | BZYACO, BZYACO03 | flexible CrystalPredictor (2.2), CrystalOptimizer (2.4.7), DMACRYS (2.3.0) | Louise Price | 2018 | Price LS, Price SL 2022 Cryst Growth Des 22, 1801-1816 | \CHEMISTRY_CPOSS\MagnaPharm\Chalcones\CrystalOptimizer | dfA13583 | 0.853 | PBE0/6-31G(d,p) | 0 |  | This is the DMAflex intra_molecular energy penalty. It is with respect to opt. | A13583 | Aa | 4 | 7.7273 | 27.7619 | 5.6138 | 90 | 90.488 | 90 | LATT -1; SYMM +X , +Y +1/2, +Z +1/2; SYMM +X +1/2, -Y , +Z ; SYMM +X +1/2, -Y +1/2, +Z +1/2 | 1.1486 | 0.6703 |  | -101.67 | -95.52 | -100.817 | 1.68 | -22.099 | 298 | 1 | x parallel to a, y in ab plane, z along c | 0.1724 | 0.550,0.000,0.835 | 0 | CrystalOptimizer with GDMA2.2(PBE0/6-31G(d,p)) + FIT
BZYACO | C15 H12 O1 | 10 | Chalcone | (2E)-1,3-diphenylprop-2-en-1-one | Benzylidene acetophenone | BZYACO, BZYACO03 | flexible CrystalPredictor (2.2), CrystalOptimizer (2.4.7), DMACRYS (2.3.0) | Louise Price | 2018 | Price LS, Price SL 2022 Cryst Growth Des 22, 1801-1816 | \CHEMISTRY_CPOSS\MagnaPharm\Chalcones\CrystalOptimizer | dfA14650 | 2.808 | PBE0/6-31G(d,p) | 0 |  | This is the DMAflex intra_molecular energy penalty. It is with respect to opt. | A14650 | P21/a | 4 | 13.7867 | 11.8631 | 7.3622 | 90 | 92.23 | 90 | LATT 1; SYMM -X +1/2, +Y +1/2, -Z | 1.1497 | 0.6685 |  | -103.62 | -93.21 | -100.812 | 1.73 | -21.181 | 298 | 1 | x parallel to a, y in ab plane, z along c | 1.0094 | 0.657,0.000,0.754 | 0 | CrystalOptimizer with GDMA2.2(PBE0/6-31G(d,p)) + FIT
BZYACO | C15 H12 O1 | 10 | Chalcone | (2E)-1,3-diphenylprop-2-en-1-one | Benzylidene acetophenone | BZYACO, BZYACO03 | flexible CrystalPredictor (2.2), CrystalOptimizer (2.4.7), DMACRYS (2.3.0) | Louise Price | 2018 | Price LS, Price SL 2022 Cryst Growth Des 22, 1801-1816 | \CHEMISTRY_CPOSS\MagnaPharm\Chalcones\CrystalOptimizer | dfA13685 | 0.77 | PBE0/6-31G(d,p) | 0 |  | This is the DMAflex intra_molecular energy penalty. It is with respect to opt. | A13685 | I2/c | 8 | 20.9539 | 6.7481 | 16.7955 | 90 | 95.385 | 90 | LATT 1; SYMM -X , +Y , -Z +1/2; SYMM +X +1/2, +Y +1/2, +Z +1/2; SYMM -X +1/2, +Y +1/2, -Z | 1.1701 | 0.6801 |  | -101.58 | -98.6 | -100.81 | 0 | 0 | 0 | 0 | x parallel to a, y in ab plane, z along c | 0 | -0.300,0.000,0.954 | 0 | CrystalOptimizer with GDMA2.2(PBE0/6-31G(d,p)) + FIT
BZYACO | C15 H12 O1 | 10 | Chalcone | (2E)-1,3-diphenylprop-2-en-1-one | Benzylidene acetophenone | BZYACO, BZYACO03 | flexible CrystalPredictor (2.2), CrystalOptimizer (2.4.7), DMACRYS (2.3.0) | Louise Price | 2018 | Price LS, Price SL 2022 Cryst Growth Des 22, 1801-1816 | \CHEMISTRY_CPOSS\MagnaPharm\Chalcones\CrystalOptimizer | dfA12409 | 0.742 | PBE0/6-31G(d,p) | 0 |  | This is the DMAflex intra_molecular energy penalty. It is with respect to opt. | A12409 | An | 4 | 24.3922 | 6.8834 | 7.0743 | 90 | 84.746 | 90 | LATT -1; SYMM +X , +Y +1/2, +Z +1/2; SYMM +X +1/2, -Y , +Z +1/2; SYMM +X +1/2, -Y +1/2, +Z | 1.1695 | 0.6802 |  | -101.55 | -98.35 | -100.808 | 0 | 0 | 0 | 0 | x parallel to a, y in ab plane, z along c | 0 | 1.000,0.000,-0.030 | 0 | CrystalOptimizer with GDMA2.2(PBE0/6-31G(d,p)) + FIT
BZYACO | C15 H12 O1 | 10 | Chalcone | (2E)-1,3-diphenylprop-2-en-1-one | Benzylidene acetophenone | BZYACO, BZYACO03 | flexible CrystalPredictor (2.2), CrystalOptimizer (2.4.7), DMACRYS (2.3.0) | Louise Price | 2018 | Price LS, Price SL 2022 Cryst Growth Des 22, 1801-1816 | \CHEMISTRY_CPOSS\MagnaPharm\Chalcones\CrystalOptimizer | dfA14329 | 1.065 | PBE0/6-31G(d,p) | 0 |  | This is the DMAflex intra_molecular energy penalty. It is with respect to opt. | A14329 | C2/c | 4 | 14.1858 | 6.7219 | 29.7836 | 90 | 123.063 | 90 | LATT 7; SYMM -X , +Y , -Z +1/2 | 1.1623 | 0.6775 |  | -101.87 | -97.69 | -100.805 | 1.61 | -22.561 | 298 | 0 | x parallel to a, y in ab plane, z along c | 0 | -0.707,0.000,0.707 | 0 | CrystalOptimizer with GDMA2.2(PBE0/6-31G(d,p)) + FIT
BZYACO | C15 H12 O1 | 10 | Chalcone | (2E)-1,3-diphenylprop-2-en-1-one | Benzylidene acetophenone | BZYACO, BZYACO03 | flexible CrystalPredictor (2.2), CrystalOptimizer (2.4.7), DMACRYS (2.3.0) | Louise Price | 2018 | Price LS, Price SL 2022 Cryst Growth Des 22, 1801-1816 | \CHEMISTRY_CPOSS\MagnaPharm\Chalcones\CrystalOptimizer | dfA18007 | 2.349 | PBE0/6-31G(d,p) | 0 |  | This is the DMAflex intra_molecular energy penalty. It is with respect to opt. | A18007 | P21/c | 4 | 12.8931 | 13.0748 | 7.1983 | 90 | 88.252 | 90 | LATT 1; SYMM -X , +Y +1/2, -Z +1/2 | 1.1405 | 0.665 |  | -103.15 | -95.22 | -100.801 | 1.66 | -22.053 | 298 | 1 | x parallel to a, y in ab plane, z along c | 0.9605 | 0.998,0.000,-0.066 | 0 | CrystalOptimizer with GDMA2.2(PBE0/6-31G(d,p)) + FIT
BZYACO | C15 H12 O1 | 10 | Chalcone | (2E)-1,3-diphenylprop-2-en-1-one | Benzylidene acetophenone | BZYACO, BZYACO03 | flexible CrystalPredictor (2.2), CrystalOptimizer (2.4.7), DMACRYS (2.3.0) | Louise Price | 2018 | Price LS, Price SL 2022 Cryst Growth Des 22, 1801-1816 | \CHEMISTRY_CPOSS\MagnaPharm\Chalcones\CrystalOptimizer | dfA8187 | 0.63 | PBE0/6-31G(d,p) | 0 |  | This is the DMAflex intra_molecular energy penalty. It is with respect to opt. | A8187 | Aba2 | 4 | 24.941 | 12.9908 | 7.2531 | 90 | 90 | 90 | LATT -5; SYMM -X , -Y , +Z ; SYMM -X +1/2, +Y +1/2, +Z ; SYMM +X +1/2, -Y +1/2, +Z | 1.1772 | 0.6863 |  | -101.43 | -101.18 | -100.8 | 1.59 | -22.274 | 298 | 1 | x parallel to a, y in ab plane, z along c | 0.5566 | 0.000,1.000,0.000 | 0 | CrystalOptimizer with GDMA2.2(PBE0/6-31G(d,p)) + FIT
BZYACO | C15 H12 O1 | 10 | Chalcone | (2E)-1,3-diphenylprop-2-en-1-one | Benzylidene acetophenone | BZYACO, BZYACO03 | flexible CrystalPredictor (2.2), CrystalOptimizer (2.4.7), DMACRYS (2.3.0) | Louise Price | 2018 | Price LS, Price SL 2022 Cryst Growth Des 22, 1801-1816 | \CHEMISTRY_CPOSS\MagnaPharm\Chalcones\CrystalOptimizer | dfA15218 | 1.481 | PBE0/6-31G(d,p) | 0 |  | This is the DMAflex intra_molecular energy penalty. It is with respect to opt. | A15218 | C2/n | 8 | 22.8586 | 8.2208 | 12.6801 | 90 | 79.971 | 90 | LATT 1; SYMM -X +1/2, +Y , -Z +1/2; SYMM +X +1/2, +Y +1/2, +Z ; SYMM -X , +Y +1/2, -Z +1/2 | 1.1791 | 0.6877 |  | -102.28 | -97.94 | -100.799 | 1.67 | -21.163 | 298 | 1 | x parallel to a, y in ab plane, z along c | 1.5939 | 0.999,0.000,0.047 | 0 | CrystalOptimizer with GDMA2.2(PBE0/6-31G(d,p)) + FIT
BZYACO | C15 H12 O1 | 10 | Chalcone | (2E)-1,3-diphenylprop-2-en-1-one | Benzylidene acetophenone | BZYACO, BZYACO03 | flexible CrystalPredictor (2.2), CrystalOptimizer (2.4.7), DMACRYS (2.3.0) | Louise Price | 2018 | Price LS, Price SL 2022 Cryst Growth Des 22, 1801-1816 | \CHEMISTRY_CPOSS\MagnaPharm\Chalcones\CrystalOptimizer | dfA16220 | 1.194 | PBE0/6-31G(d,p) | 0 |  | This is the DMAflex intra_molecular energy penalty. It is with respect to opt. | A16220 | Pca21 | 4 | 24.8726 | 4.0726 | 11.5612 | 90 | 90 | 90 | LATT -1; SYMM -X , -Y , +Z +1/2; SYMM -X +1/2, +Y , +Z +1/2; SYMM +X +1/2, -Y , +Z | 1.1812 | 0.6861 |  | -101.99 | -102.22 | -100.796 | 1.6 | -21.887 | 298 | 1 | x parallel to a, y in ab plane, z along c | 0.9425 | 1.000,0.000,0.000 | 0 | CrystalOptimizer with GDMA2.2(PBE0/6-31G(d,p)) + FIT
BZYACO | C15 H12 O1 | 10 | Chalcone | (2E)-1,3-diphenylprop-2-en-1-one | Benzylidene acetophenone | BZYACO, BZYACO03 | flexible CrystalPredictor (2.2), CrystalOptimizer (2.4.7), DMACRYS (2.3.0) | Louise Price | 2018 | Price LS, Price SL 2022 Cryst Growth Des 22, 1801-1816 | \CHEMISTRY_CPOSS\MagnaPharm\Chalcones\CrystalOptimizer | dfA14395 | 1.017 | PBE0/6-31G(d,p) | 0 |  | This is the DMAflex intra_molecular energy penalty. It is with respect to opt. | A14395 | P21212 | 4 | 21.69 | 13.0892 | 4.1232 | 90 | 90 | 90 | LATT -1; SYMM +X +1/2, -Y +1/2, -Z ; SYMM -X +1/2, +Y +1/2, -Z ; SYMM -X , -Y , +Z | 1.1817 | 0.6871 |  | -101.81 | -102.03 | -100.793 | 1.48 | -22.954 | 298 | 1 | x parallel to a, y in ab plane, z along c | 1.4579 | 1.000,0.000,0.000 | 0 | CrystalOptimizer with GDMA2.2(PBE0/6-31G(d,p)) + FIT
BZYACO | C15 H12 O1 | 10 | Chalcone | (2E)-1,3-diphenylprop-2-en-1-one | Benzylidene acetophenone | BZYACO, BZYACO03 | flexible CrystalPredictor (2.2), CrystalOptimizer (2.4.7), DMACRYS (2.3.0) | Louise Price | 2018 | Price LS, Price SL 2022 Cryst Growth Des 22, 1801-1816 | \CHEMISTRY_CPOSS\MagnaPharm\Chalcones\CrystalOptimizer | dfA15808 | 2.7 | PBE0/6-31G(d,p) | 0 |  | This is the DMAflex intra_molecular energy penalty. It is with respect to opt. | A15808 | P3221 | 6 | 9.9956 | 9.9956 | 20.8515 | 90 | 90 | 120 | LATT -1; SYMM -Y , +X -Y , +Z +2/3; SYMM -X +Y , -X , +Z +1/3; SYMM +X -Y , -Y , -Z +1/3; SYMM -X , -X +Y , -Z +2/3; SYMM +Y , +X , -Z | 1.15 | 0.6695 |  | -103.49 | -92.4 | -100.79 | 1.68 | -21.486 | 298 | 1 | x parallel to a, y in ab plane, z along c | 0.4306 | 0.000,0.533,0.846 | 0 | CrystalOptimizer with GDMA2.2(PBE0/6-31G(d,p)) + FIT
BZYACO | C15 H12 O1 | 10 | Chalcone | (2E)-1,3-diphenylprop-2-en-1-one | Benzylidene acetophenone | BZYACO, BZYACO03 | flexible CrystalPredictor (2.2), CrystalOptimizer (2.4.7), DMACRYS (2.3.0) | Louise Price | 2018 | Price LS, Price SL 2022 Cryst Growth Des 22, 1801-1816 | \CHEMISTRY_CPOSS\MagnaPharm\Chalcones\CrystalOptimizer | dfA11067 | 1.159 | PBE0/6-31G(d,p) | 0 |  | This is the DMAflex intra_molecular energy penalty. It is with respect to opt. | A11067 | P21/c | 4 | 4.154 | 16.748 | 18.3304 | 90 | 109.497 | 90 | LATT 1; SYMM -X , +Y +1/2, -Z +1/2 | 1.1507 | 0.6735 |  | -101.94 | -97.32 | -100.781 | 1.5 | -23.115 | 298 | 1 | x parallel to a, y in ab plane, z along c | 0.268 | -0.157,0.000,0.988 | 0 | CrystalOptimizer with GDMA2.2(PBE0/6-31G(d,p)) + FIT
BZYACO | C15 H12 O1 | 10 | Chalcone | (2E)-1,3-diphenylprop-2-en-1-one | Benzylidene acetophenone | BZYACO, BZYACO03 | flexible CrystalPredictor (2.2), CrystalOptimizer (2.4.7), DMACRYS (2.3.0) | Louise Price | 2018 | Price LS, Price SL 2022 Cryst Growth Des 22, 1801-1816 | \CHEMISTRY_CPOSS\MagnaPharm\Chalcones\CrystalOptimizer | dfA12339 | 2.439 | PBE0/6-31G(d,p) | 0 |  | This is the DMAflex intra_molecular energy penalty. It is with respect to opt. | A12339 | Pbcn | 8 | 17.6261 | 17.9756 | 7.4085 | 90 | 90 | 90 | LATT 1; SYMM +X +1/2, -Y +1/2, -Z ; SYMM -X , +Y , -Z +1/2; SYMM -X +1/2, -Y +1/2, +Z +1/2 | 1.1786 | 0.6864 |  | -103.22 | -100.44 | -100.781 | 1.66 | -21.311 | 298 | 1 | x parallel to a, y in ab plane, z along c | 0.306 | 1.000,0.000,0.000 | 0 | CrystalOptimizer with GDMA2.2(PBE0/6-31G(d,p)) + FIT
BZYACO | C15 H12 O1 | 10 | Chalcone | (2E)-1,3-diphenylprop-2-en-1-one | Benzylidene acetophenone | BZYACO, BZYACO03 | flexible CrystalPredictor (2.2), CrystalOptimizer (2.4.7), DMACRYS (2.3.0) | Louise Price | 2018 | Price LS, Price SL 2022 Cryst Growth Des 22, 1801-1816 | \CHEMISTRY_CPOSS\MagnaPharm\Chalcones\CrystalOptimizer | dfA17606 | 2.372 | PBE0/6-31G(d,p) | 0 |  | This is the DMAflex intra_molecular energy penalty. It is with respect to opt. | A17606 | A2/n | 8 | 13.8528 | 14.8034 | 11.5188 | 90 | 84.124 | 90 | LATT 1; SYMM -X +1/2, +Y , -Z +1/2; SYMM +X , +Y +1/2, +Z +1/2; SYMM -X +1/2, +Y +1/2, -Z | 1.1774 | 0.6876 |  | -103.15 | -99.24 | -100.778 | 0 | 0 | 0 | 0 | x parallel to a, y in ab plane, z along c | 0 | 0.199,0.000,0.980 | 0 | CrystalOptimizer with GDMA2.2(PBE0/6-31G(d,p)) + FIT
BZYACO | C15 H12 O1 | 10 | Chalcone | (2E)-1,3-diphenylprop-2-en-1-one | Benzylidene acetophenone | BZYACO, BZYACO03 | flexible CrystalPredictor (2.2), CrystalOptimizer (2.4.7), DMACRYS (2.3.0) | Louise Price | 2018 | Price LS, Price SL 2022 Cryst Growth Des 22, 1801-1816 | \CHEMISTRY_CPOSS\MagnaPharm\Chalcones\CrystalOptimizer | dfA14778 | 0.279 | PBE0/6-31G(d,p) | 0 |  | This is the DMAflex intra_molecular energy penalty. It is with respect to opt. | A14778 | I2/a | 8 | 16.8097 | 12.1166 | 12.7957 | 90 | 68.976 | 90 | LATT 1; SYMM -X +1/2, +Y , -Z ; SYMM +X +1/2, +Y +1/2, +Z +1/2; SYMM -X , +Y +1/2, -Z +1/2 | 1.1372 | 0.6628 |  | -101.05 | -95.85 | -100.771 | 0 | 0 | 0 | 1 | x parallel to a, y in ab plane, z along c | 0.4044 | 0.875,0.000,-0.483 | 0 | CrystalOptimizer with GDMA2.2(PBE0/6-31G(d,p)) + FIT
BZYACO | C15 H12 O1 | 10 | Chalcone | (2E)-1,3-diphenylprop-2-en-1-one | Benzylidene acetophenone | BZYACO, BZYACO03 | flexible CrystalPredictor (2.2), CrystalOptimizer (2.4.7), DMACRYS (2.3.0) | Louise Price | 2018 | Price LS, Price SL 2022 Cryst Growth Des 22, 1801-1816 | \CHEMISTRY_CPOSS\MagnaPharm\Chalcones\CrystalOptimizer | dfA17360 | 1.941 | PBE0/6-31G(d,p) | 0 |  | This is the DMAflex intra_molecular energy penalty. It is with respect to opt. | A17360 | Pba2 | 4 | 26.7368 | 11.7186 | 3.7113 | 90 | 90 | 90 | LATT -1; SYMM -X , -Y , +Z ; SYMM -X +1/2, +Y +1/2, +Z ; SYMM +X +1/2, -Y +1/2, +Z | 1.1896 | 0.6952 |  | -102.71 | -103.61 | -100.769 | 0 | 0 | 0 | 0 | x parallel to a, y in ab plane, z along c | 0 | 1.000,0.000,0.000 | 0 | CrystalOptimizer with GDMA2.2(PBE0/6-31G(d,p)) + FIT
BZYACO | C15 H12 O1 | 10 | Chalcone | (2E)-1,3-diphenylprop-2-en-1-one | Benzylidene acetophenone | BZYACO, BZYACO03 | flexible CrystalPredictor (2.2), CrystalOptimizer (2.4.7), DMACRYS (2.3.0) | Louise Price | 2018 | Price LS, Price SL 2022 Cryst Growth Des 22, 1801-1816 | \CHEMISTRY_CPOSS\MagnaPharm\Chalcones\CrystalOptimizer | dfA14726 | 1.334 | PBE0/6-31G(d,p) | 0 |  | This is the DMAflex intra_molecular energy penalty. It is with respect to opt. | A14726 | P21/a | 4 | 12.8261 | 7.7241 | 11.9279 | 90 | 86.029 | 90 | LATT 1; SYMM -X +1/2, +Y +1/2, -Z | 1.1734 | 0.6839 |  | -102.1 | -99.74 | -100.766 | 1.59 | -21.94 | 298 | 1 | x parallel to a, y in ab plane, z along c | 1.3447 | 0.758,0.000,0.652 | 0 | CrystalOptimizer with GDMA2.2(PBE0/6-31G(d,p)) + FIT
BZYACO | C15 H12 O1 | 10 | Chalcone | (2E)-1,3-diphenylprop-2-en-1-one | Benzylidene acetophenone | BZYACO, BZYACO03 | flexible CrystalPredictor (2.2), CrystalOptimizer (2.4.7), DMACRYS (2.3.0) | Louise Price | 2018 | Price LS, Price SL 2022 Cryst Growth Des 22, 1801-1816 | \CHEMISTRY_CPOSS\MagnaPharm\Chalcones\CrystalOptimizer | dfA17722 | 0.653 | PBE0/6-31G(d,p) | 0 |  | This is the DMAflex intra_molecular energy penalty. It is with respect to opt. | A17722 | Fdd2 | 4 | 39.5574 | 30.2922 | 4.0637 | 90 | 90 | 90 | LATT -4; SYMM -X , -Y , +Z ; SYMM -X +1/4, +Y +1/4, +Z +1/4; SYMM +X +1/4, -Y +1/4, +Z +1/4 | 1.1363 | 0.6614 |  | -101.41 | -95.53 | -100.757 | 1.7 | -20.495 | 298 | 1 | x parallel to a, y in ab plane, z along c | 2.1123 | 0.000,1.000,0.000 | 0 | CrystalOptimizer with GDMA2.2(PBE0/6-31G(d,p)) + FIT
BZYACO | C15 H12 O1 | 10 | Chalcone | (2E)-1,3-diphenylprop-2-en-1-one | Benzylidene acetophenone | BZYACO, BZYACO03 | flexible CrystalPredictor (2.2), CrystalOptimizer (2.4.7), DMACRYS (2.3.0) | Louise Price | 2018 | Price LS, Price SL 2022 Cryst Growth Des 22, 1801-1816 | \CHEMISTRY_CPOSS\MagnaPharm\Chalcones\CrystalOptimizer | dfA16015 | 0.884 | PBE0/6-31G(d,p) | 0 |  | This is the DMAflex intra_molecular energy penalty. It is with respect to opt. | A16015 | C2/c | 4 | 6.7447 | 7.8405 | 46.4423 | 90 | 101.462 | 90 | LATT 7; SYMM -X , +Y , -Z +1/2 | 1.1494 | 0.6688 |  | -101.64 | -94.56 | -100.756 | 1.61 | -22.895 | 298 | 1 | x parallel to a, y in ab plane, z along c | 0.0863 | 0.237,0.000,0.971 | 0 | CrystalOptimizer with GDMA2.2(PBE0/6-31G(d,p)) + FIT
BZYACO | C15 H12 O1 | 10 | Chalcone | (2E)-1,3-diphenylprop-2-en-1-one | Benzylidene acetophenone | BZYACO, BZYACO03 | flexible CrystalPredictor (2.2), CrystalOptimizer (2.4.7), DMACRYS (2.3.0) | Louise Price | 2018 | Price LS, Price SL 2022 Cryst Growth Des 22, 1801-1816 | \CHEMISTRY_CPOSS\MagnaPharm\Chalcones\CrystalOptimizer | dfA18174 | 0.904 | PBE0/6-31G(d,p) | 0 |  | This is the DMAflex intra_molecular energy penalty. It is with respect to opt. | A18174 | Pccn | 8 | 20.0179 | 8.8518 | 13.4107 | 90 | 90 | 90 | LATT 1; SYMM +X +1/2, -Y , -Z +1/2; SYMM -X , +Y +1/2, -Z +1/2; SYMM -X +1/2, -Y +1/2, +Z | 1.1642 | 0.6779 |  | -101.66 | -95.38 | -100.756 | 1.75 | -20.884 | 298 | 1 | x parallel to a, y in ab plane, z along c | 1.6584 | 1.000,0.000,0.000 | 0 | CrystalOptimizer with GDMA2.2(PBE0/6-31G(d,p)) + FIT
BZYACO | C15 H12 O1 | 10 | Chalcone | (2E)-1,3-diphenylprop-2-en-1-one | Benzylidene acetophenone | BZYACO, BZYACO03 | flexible CrystalPredictor (2.2), CrystalOptimizer (2.4.7), DMACRYS (2.3.0) | Louise Price | 2018 | Price LS, Price SL 2022 Cryst Growth Des 22, 1801-1816 | \CHEMISTRY_CPOSS\MagnaPharm\Chalcones\CrystalOptimizer | dfB2018 | 10.562 | PBE0/6-31G(d,p) | 0 |  | This is the DMAflex intra_molecular energy penalty. It is with respect to opt. | B2018 | P21 | 2 | 6.0254 | 23.3703 | 4.0241 | 90 | 83.297 | 90 | LATT -1; SYMM -X , +Y +1/2, -Z | 1.2289 | 0.7123 |  | -111.31 | -104.61 | -100.748 | 1.61 | -21.75 | 298 | 1 | x parallel to a, y in ab plane, z along c | 3.7464 | 0.000,1.000,0.000 | 0 | CrystalOptimizer with GDMA2.2(PBE0/6-31G(d,p)) + FIT
BZYACO | C15 H12 O1 | 10 | Chalcone | (2E)-1,3-diphenylprop-2-en-1-one | Benzylidene acetophenone | BZYACO, BZYACO03 | flexible CrystalPredictor (2.2), CrystalOptimizer (2.4.7), DMACRYS (2.3.0) | Louise Price | 2018 | Price LS, Price SL 2022 Cryst Growth Des 22, 1801-1816 | \CHEMISTRY_CPOSS\MagnaPharm\Chalcones\CrystalOptimizer | dfA11043 | 1.013 | PBE0/6-31G(d,p) | 0 |  | This is the DMAflex intra_molecular energy penalty. It is with respect to opt. | A11043 | Pbca | 8 | 12.1194 | 44.7598 | 4.4315 | 90 | 90 | 90 | LATT 1; SYMM +X +1/2, -Y +1/2, -Z ; SYMM -X , +Y +1/2, -Z +1/2; SYMM -X +1/2, -Y , +Z +1/2 | 1.1508 | 0.6711 |  | -101.76 | -98.08 | -100.747 | 1.46 | -22.834 | 298 | 1 | x parallel to a, y in ab plane, z along c | 0.8016 | 0.000,0.000,1.000 | 0 | CrystalOptimizer with GDMA2.2(PBE0/6-31G(d,p)) + FIT
BZYACO | C15 H12 O1 | 10 | Chalcone | (2E)-1,3-diphenylprop-2-en-1-one | Benzylidene acetophenone | BZYACO, BZYACO03 | flexible CrystalPredictor (2.2), CrystalOptimizer (2.4.7), DMACRYS (2.3.0) | Louise Price | 2018 | Price LS, Price SL 2022 Cryst Growth Des 22, 1801-1816 | \CHEMISTRY_CPOSS\MagnaPharm\Chalcones\CrystalOptimizer | dfA10621 | 0.793 | PBE0/6-31G(d,p) | 0 |  | This is the DMAflex intra_molecular energy penalty. It is with respect to opt. | A10621 | I2/c | 8 | 14.3789 | 8.1069 | 20.8315 | 90 | 86.256 | 90 | LATT 1; SYMM -X , +Y , -Z +1/2; SYMM +X +1/2, +Y +1/2, +Z +1/2; SYMM -X +1/2, +Y +1/2, -Z | 1.1417 | 0.6671 |  | -101.53 | -96.9 | -100.737 | 0 | 0 | 0 | 0 | x parallel to a, y in ab plane, z along c | 0 | 0.880,0.000,-0.474 | 0 | CrystalOptimizer with GDMA2.2(PBE0/6-31G(d,p)) + FIT
BZYACO | C15 H12 O1 | 10 | Chalcone | (2E)-1,3-diphenylprop-2-en-1-one | Benzylidene acetophenone | BZYACO, BZYACO03 | flexible CrystalPredictor (2.2), CrystalOptimizer (2.4.7), DMACRYS (2.3.0) | Louise Price | 2018 | Price LS, Price SL 2022 Cryst Growth Des 22, 1801-1816 | \CHEMISTRY_CPOSS\MagnaPharm\Chalcones\CrystalOptimizer | dfA11058 | 0.923 | PBE0/6-31G(d,p) | 0 |  | This is the DMAflex intra_molecular energy penalty. It is with respect to opt. | A11058 | I2/c | 8 | 20.0701 | 14.3248 | 8.2342 | 90 | 87.427 | 90 | LATT 1; SYMM -X , +Y , -Z +1/2; SYMM +X +1/2, +Y +1/2, +Z +1/2; SYMM -X +1/2, +Y +1/2, -Z | 1.1698 | 0.6827 |  | -101.66 | -101.09 | -100.737 | 1.62 | -21.835 | 298 | 1 | x parallel to a, y in ab plane, z along c | 0.5398 | 0.835,0.000,0.550 | 0 | CrystalOptimizer with GDMA2.2(PBE0/6-31G(d,p)) + FIT
BZYACO | C15 H12 O1 | 10 | Chalcone | (2E)-1,3-diphenylprop-2-en-1-one | Benzylidene acetophenone | BZYACO, BZYACO03 | flexible CrystalPredictor (2.2), CrystalOptimizer (2.4.7), DMACRYS (2.3.0) | Louise Price | 2018 | Price LS, Price SL 2022 Cryst Growth Des 22, 1801-1816 | \CHEMISTRY_CPOSS\MagnaPharm\Chalcones\CrystalOptimizer | dfA17435 | 0.338 | PBE0/6-31G(d,p) | 0 |  | This is the DMAflex intra_molecular energy penalty. It is with respect to opt. | A17435 | P21/n | 4 | 12.3808 | 5.5923 | 17.7823 | 90 | 74.744 | 90 | LATT 1; SYMM -X +1/2, +Y +1/2, -Z +1/2 | 1.1646 | 0.6789 |  | -101.07 | -96.13 | -100.732 | 1.59 | -22.235 | 298 | 1 | x parallel to a, y in ab plane, z along c | 1.0976 | -0.064,0.000,0.998 | 0 | CrystalOptimizer with GDMA2.2(PBE0/6-31G(d,p)) + FIT
BZYACO | C15 H12 O1 | 10 | Chalcone | (2E)-1,3-diphenylprop-2-en-1-one | Benzylidene acetophenone | BZYACO, BZYACO03 | flexible CrystalPredictor (2.2), CrystalOptimizer (2.4.7), DMACRYS (2.3.0) | Louise Price | 2018 | Price LS, Price SL 2022 Cryst Growth Des 22, 1801-1816 | \CHEMISTRY_CPOSS\MagnaPharm\Chalcones\CrystalOptimizer | dfA17675 | 1.878 | PBE0/6-31G(d,p) | 0 |  | This is the DMAflex intra_molecular energy penalty. It is with respect to opt. | A17675 | A2/n | 8 | 14.1456 | 6.1851 | 26.9808 | 90 | 86.428 | 90 | LATT 1; SYMM -X +1/2, +Y , -Z +1/2; SYMM +X , +Y +1/2, +Z +1/2; SYMM -X +1/2, +Y +1/2, -Z | 1.1742 | 0.6823 |  | -102.61 | -99.69 | -100.732 | 1.76 | -20.987 | 298 | 1 | x parallel to a, y in ab plane, z along c | 0.9293 | 0.594,0.000,0.804 | 0 | CrystalOptimizer with GDMA2.2(PBE0/6-31G(d,p)) + FIT
BZYACO | C15 H12 O1 | 10 | Chalcone | (2E)-1,3-diphenylprop-2-en-1-one | Benzylidene acetophenone | BZYACO, BZYACO03 | flexible CrystalPredictor (2.2), CrystalOptimizer (2.4.7), DMACRYS (2.3.0) | Louise Price | 2018 | Price LS, Price SL 2022 Cryst Growth Des 22, 1801-1816 | \CHEMISTRY_CPOSS\MagnaPharm\Chalcones\CrystalOptimizer | dfA16499 | 0.849 | PBE0/6-31G(d,p) | 0 |  | This is the DMAflex intra_molecular energy penalty. It is with respect to opt. | A16499 | Cc | 2 | 7.5891 | 6.9493 | 26.4672 | 90 | 57.763 | 90 | LATT -7; SYMM +X , -Y , +Z +1/2 | 1.1716 | 0.6828 |  | -101.58 | -97.35 | -100.731 | 0 | 0 | 0 | 0 | x parallel to a, y in ab plane, z along c | 0 | 0.954,0.000,0.301 | 0 | CrystalOptimizer with GDMA2.2(PBE0/6-31G(d,p)) + FIT
BZYACO | C15 H12 O1 | 10 | Chalcone | (2E)-1,3-diphenylprop-2-en-1-one | Benzylidene acetophenone | BZYACO, BZYACO03 | flexible CrystalPredictor (2.2), CrystalOptimizer (2.4.7), DMACRYS (2.3.0) | Louise Price | 2018 | Price LS, Price SL 2022 Cryst Growth Des 22, 1801-1816 | \CHEMISTRY_CPOSS\MagnaPharm\Chalcones\CrystalOptimizer | dfA15444 | 0.44 | PBE0/6-31G(d,p) | 0 |  | This is the DMAflex intra_molecular energy penalty. It is with respect to opt. | A15444 | Cc | 8 | 8.2585 | 11.2164 | 26.3575 | 90 | 89.773 | 90 | LATT -1; SYMM +X +1/2, +Y +1/2, +Z ; SYMM +X , -Y , +Z +1/2; SYMM +X +1/2, -Y +1/2, +Z +1/2 | 1.1331 | 0.6588 |  | -101.17 | -192.36 | -100.73 | 1.62 | -22.19 | 298 | 1 | x parallel to a, y in ab plane, z along c | 1.6403 | -0.444,0.000,0.896 | 0 | CrystalOptimizer with GDMA2.2(PBE0/6-31G(d,p)) + FIT
BZYACO | C15 H12 O1 | 10 | Chalcone | (2E)-1,3-diphenylprop-2-en-1-one | Benzylidene acetophenone | BZYACO, BZYACO03 | flexible CrystalPredictor (2.2), CrystalOptimizer (2.4.7), DMACRYS (2.3.0) | Louise Price | 2018 | Price LS, Price SL 2022 Cryst Growth Des 22, 1801-1816 | \CHEMISTRY_CPOSS\MagnaPharm\Chalcones\CrystalOptimizer | dfA17697 | 0.651 | PBE0/6-31G(d,p) | 0 |  | This is the DMAflex intra_molecular energy penalty. It is with respect to opt. | A17697 | P2/a | 4 | 16.2348 | 5.7644 | 15.0177 | 90 | 59.919 | 90 | LATT 1; SYMM -X +1/2, +Y , -Z | 1.1374 | 0.6612 |  | -101.38 | -94.65 | -100.729 | 1.67 | -21.968 | 298 | 1 | x parallel to a, y in ab plane, z along c | 0.6879 | 0.924,0.000,-0.382 | 0 | CrystalOptimizer with GDMA2.2(PBE0/6-31G(d,p)) + FIT
BZYACO | C15 H12 O1 | 10 | Chalcone | (2E)-1,3-diphenylprop-2-en-1-one | Benzylidene acetophenone | BZYACO, BZYACO03 | flexible CrystalPredictor (2.2), CrystalOptimizer (2.4.7), DMACRYS (2.3.0) | Louise Price | 2018 | Price LS, Price SL 2022 Cryst Growth Des 22, 1801-1816 | \CHEMISTRY_CPOSS\MagnaPharm\Chalcones\CrystalOptimizer | dfA15184 | 0.463 | PBE0/6-31G(d,p) | 0 |  | This is the DMAflex intra_molecular energy penalty. It is with respect to opt. | A15184 | Pbca | 8 | 27.9791 | 7.2377 | 12.0568 | 90 | 90 | 90 | LATT 1; SYMM +X +1/2, -Y +1/2, -Z ; SYMM -X , +Y +1/2, -Z +1/2; SYMM -X +1/2, -Y , +Z +1/2 | 1.1331 | 0.6594 |  | -101.19 | -94.53 | -100.727 | 1.63 | -21.881 | 298 | 1 | x parallel to a, y in ab plane, z along c | 0.4271 | 0.000,0.000,1.000 | 0 | CrystalOptimizer with GDMA2.2(PBE0/6-31G(d,p)) + FIT
BZYACO | C15 H12 O1 | 10 | Chalcone | (2E)-1,3-diphenylprop-2-en-1-one | Benzylidene acetophenone | BZYACO, BZYACO03 | flexible CrystalPredictor (2.2), CrystalOptimizer (2.4.7), DMACRYS (2.3.0) | Louise Price | 2018 | Price LS, Price SL 2022 Cryst Growth Des 22, 1801-1816 | \CHEMISTRY_CPOSS\MagnaPharm\Chalcones\CrystalOptimizer | dfA17696 | 0.902 | PBE0/6-31G(d,p) | 0 |  | This is the DMAflex intra_molecular energy penalty. It is with respect to opt. | A17696 | C2/c | 4 | 26.2207 | 3.8572 | 23.4927 | 90 | 79.394 | 90 | LATT 7; SYMM -X , +Y , -Z +1/2 | 1.1846 | 0.6896 |  | -101.62 | -103.33 | -100.718 | 1.54 | -22.426 | 298 | 1 | x parallel to a, y in ab plane, z along c | 0.9283 | 0.922,0.000,-0.386 | 0 | CrystalOptimizer with GDMA2.2(PBE0/6-31G(d,p)) + FIT
BZYACO | C15 H12 O1 | 10 | Chalcone | (2E)-1,3-diphenylprop-2-en-1-one | Benzylidene acetophenone | BZYACO, BZYACO03 | flexible CrystalPredictor (2.2), CrystalOptimizer (2.4.7), DMACRYS (2.3.0) | Louise Price | 2018 | Price LS, Price SL 2022 Cryst Growth Des 22, 1801-1816 | \CHEMISTRY_CPOSS\MagnaPharm\Chalcones\CrystalOptimizer | dfA12968 | 0.774 | PBE0/6-31G(d,p) | 0 |  | This is the DMAflex intra_molecular energy penalty. It is with respect to opt. | A12968 | P21cn | 8 | 46.6219 | 3.9888 | 12.7088 | 90 | 90 | 90 | LATT -1; SYMM +X +1/2, -Y +1/2, -Z ; SYMM +X , -Y , +Z +1/2; SYMM +X +1/2, +Y +1/2, -Z +1/2 | 1.1706 | 0.6828 |  | -101.49 | -199.93 | -100.716 | 0 | 0 | 0 | 0 | x parallel to a, y in ab plane, z along c | 0 | 0.000,0.000,1.000 | 0 | CrystalOptimizer with GDMA2.2(PBE0/6-31G(d,p)) + FIT
BZYACO | C15 H12 O1 | 10 | Chalcone | (2E)-1,3-diphenylprop-2-en-1-one | Benzylidene acetophenone | BZYACO, BZYACO03 | flexible CrystalPredictor (2.2), CrystalOptimizer (2.4.7), DMACRYS (2.3.0) | Louise Price | 2018 | Price LS, Price SL 2022 Cryst Growth Des 22, 1801-1816 | \CHEMISTRY_CPOSS\MagnaPharm\Chalcones\CrystalOptimizer | dfA11290 | 0.406 | PBE0/6-31G(d,p) | 0 |  | This is the DMAflex intra_molecular energy penalty. It is with respect to opt. | A11290 | P2/a | 4 | 23.365 | 4.1139 | 12.2087 | 90 | 85.583 | 90 | LATT 1; SYMM -X +1/2, +Y , -Z | 1.1823 | 0.6885 |  | -101.12 | -101.83 | -100.714 | 1.52 | -23.249 | 298 | 1 | x parallel to a, y in ab plane, z along c | 0.6007 | -0.272,0.000,0.962 | 0 | CrystalOptimizer with GDMA2.2(PBE0/6-31G(d,p)) + FIT
BZYACO | C15 H12 O1 | 10 | Chalcone | (2E)-1,3-diphenylprop-2-en-1-one | Benzylidene acetophenone | BZYACO, BZYACO03 | flexible CrystalPredictor (2.2), CrystalOptimizer (2.4.7), DMACRYS (2.3.0) | Louise Price | 2018 | Price LS, Price SL 2022 Cryst Growth Des 22, 1801-1816 | \CHEMISTRY_CPOSS\MagnaPharm\Chalcones\CrystalOptimizer | dfA15467 | 0.701 | PBE0/6-31G(d,p) | 0 |  | This is the DMAflex intra_molecular energy penalty. It is with respect to opt. | A15467 | C2/c | 8 | 27.3685 | 7.522 | 11.726 | 90 | 90.389 | 90 | LATT 1; SYMM -X , +Y , -Z +1/2; SYMM +X +1/2, +Y +1/2, +Z ; SYMM -X +1/2, +Y +1/2, -Z +1/2 | 1.1461 | 0.6684 |  | -101.41 | -95.95 | -100.709 | 1.52 | -23.663 | 298 | 1 | x parallel to a, y in ab plane, z along c | 1.0453 | -0.704,0.000,0.710 | 0 | CrystalOptimizer with GDMA2.2(PBE0/6-31G(d,p)) + FIT
BZYACO | C15 H12 O1 | 10 | Chalcone | (2E)-1,3-diphenylprop-2-en-1-one | Benzylidene acetophenone | BZYACO, BZYACO03 | flexible CrystalPredictor (2.2), CrystalOptimizer (2.4.7), DMACRYS (2.3.0) | Louise Price | 2018 | Price LS, Price SL 2022 Cryst Growth Des 22, 1801-1816 | \CHEMISTRY_CPOSS\MagnaPharm\Chalcones\CrystalOptimizer | dfA11075 | 0.416 | PBE0/6-31G(d,p) | 0 |  | This is the DMAflex intra_molecular energy penalty. It is with respect to opt. | A11075 | C2/n | 8 | 20.6947 | 8.2888 | 14.1241 | 90 | 88.716 | 90 | LATT 1; SYMM -X +1/2, +Y , -Z +1/2; SYMM +X +1/2, +Y +1/2, +Z ; SYMM -X , +Y +1/2, -Z +1/2 | 1.1422 | 0.6673 |  | -101.12 | -97.11 | -100.704 | 0 | 0 | 0 | 1 | x parallel to a, y in ab plane, z along c | 1.6106 | 0.957,0.000,0.290 | 0 | CrystalOptimizer with GDMA2.2(PBE0/6-31G(d,p)) + FIT
BZYACO | C15 H12 O1 | 10 | Chalcone | (2E)-1,3-diphenylprop-2-en-1-one | Benzylidene acetophenone | BZYACO, BZYACO03 | flexible CrystalPredictor (2.2), CrystalOptimizer (2.4.7), DMACRYS (2.3.0) | Louise Price | 2018 | Price LS, Price SL 2022 Cryst Growth Des 22, 1801-1816 | \CHEMISTRY_CPOSS\MagnaPharm\Chalcones\CrystalOptimizer | dfA17787 | 1.427 | PBE0/6-31G(d,p) | 0 |  | This is the DMAflex intra_molecular energy penalty. It is with respect to opt. | A17787 | Pc21n | 8 | 6.5255 | 13.5838 | 26.6584 | 90 | 90 | 90 | LATT -1; SYMM -X , +Y +1/2, -Z +1/2; SYMM -X +1/2, +Y , +Z +1/2; SYMM +X +1/2, +Y +1/2, -Z | 1.1708 | 0.6812 |  | -102.13 | -197.04 | -100.703 | 1.72 | -21.552 | 298 | 1 | x parallel to a, y in ab plane, z along c | 0.4968 | 1.000,0.000,0.000 | 0 | CrystalOptimizer with GDMA2.2(PBE0/6-31G(d,p)) + FIT
BZYACO | C15 H12 O1 | 10 | Chalcone | (2E)-1,3-diphenylprop-2-en-1-one | Benzylidene acetophenone | BZYACO, BZYACO03 | flexible CrystalPredictor (2.2), CrystalOptimizer (2.4.7), DMACRYS (2.3.0) | Louise Price | 2018 | Price LS, Price SL 2022 Cryst Growth Des 22, 1801-1816 | \CHEMISTRY_CPOSS\MagnaPharm\Chalcones\CrystalOptimizer | dfA17516 | 0.569 | PBE0/6-31G(d,p) | 0 |  | This is the DMAflex intra_molecular energy penalty. It is with respect to opt. | A17516 | Pbca | 8 | 17.9244 | 11.5421 | 11.5895 | 90 | 90 | 90 | LATT 1; SYMM +X +1/2, -Y +1/2, -Z ; SYMM -X , +Y +1/2, -Z +1/2; SYMM -X +1/2, -Y , +Z +1/2 | 1.1538 | 0.6744 |  | -101.27 | -95.41 | -100.701 | 1.54 | -22.643 | 298 | 0 | x parallel to a, y in ab plane, z along c | 0 | 0.000,1.000,0.000 | 0 | CrystalOptimizer with GDMA2.2(PBE0/6-31G(d,p)) + FIT
BZYACO | C15 H12 O1 | 10 | Chalcone | (2E)-1,3-diphenylprop-2-en-1-one | Benzylidene acetophenone | BZYACO, BZYACO03 | flexible CrystalPredictor (2.2), CrystalOptimizer (2.4.7), DMACRYS (2.3.0) | Louise Price | 2018 | Price LS, Price SL 2022 Cryst Growth Des 22, 1801-1816 | \CHEMISTRY_CPOSS\MagnaPharm\Chalcones\CrystalOptimizer | dfA13132 | 0.841 | PBE0/6-31G(d,p) | 0 |  | This is the DMAflex intra_molecular energy penalty. It is with respect to opt. | A13132 | P21/c | 4 | 8.0835 | 11.946 | 12.6201 | 90 | 75.476 | 90 | LATT 1; SYMM -X , +Y +1/2, -Z +1/2 | 1.1725 | 0.6842 |  | -101.54 | -99.78 | -100.699 | 1.62 | -22.483 | 298 | 1 | x parallel to a, y in ab plane, z along c | 0.4173 | 0.982,0.000,-0.190 | 0 | CrystalOptimizer with GDMA2.2(PBE0/6-31G(d,p)) + FIT
BZYACO | C15 H12 O1 | 10 | Chalcone | (2E)-1,3-diphenylprop-2-en-1-one | Benzylidene acetophenone | BZYACO, BZYACO03 | flexible CrystalPredictor (2.2), CrystalOptimizer (2.4.7), DMACRYS (2.3.0) | Louise Price | 2018 | Price LS, Price SL 2022 Cryst Growth Des 22, 1801-1816 | \CHEMISTRY_CPOSS\MagnaPharm\Chalcones\CrystalOptimizer | dfA11856 | 0.152 | PBE0/6-31G(d,p) | 0 |  | This is the DMAflex intra_molecular energy penalty. It is with respect to opt. | A11856 | I2/a | 8 | 25.1167 | 3.9594 | 26.1099 | 90 | 66.168 | 90 | LATT 1; SYMM -X +1/2, +Y , -Z ; SYMM +X +1/2, +Y +1/2, +Z +1/2; SYMM -X , +Y +1/2, -Z +1/2 | 1.1648 | 0.6773 |  | -100.85 | -101.8 | -100.698 | 1.58 | -22.22 | 298 | 1 | x parallel to a, y in ab plane, z along c | 0.2482 | 0.844,0.000,-0.537 | 0 | CrystalOptimizer with GDMA2.2(PBE0/6-31G(d,p)) + FIT
BZYACO | C15 H12 O1 | 10 | Chalcone | (2E)-1,3-diphenylprop-2-en-1-one | Benzylidene acetophenone | BZYACO, BZYACO03 | flexible CrystalPredictor (2.2), CrystalOptimizer (2.4.7), DMACRYS (2.3.0) | Louise Price | 2018 | Price LS, Price SL 2022 Cryst Growth Des 22, 1801-1816 | \CHEMISTRY_CPOSS\MagnaPharm\Chalcones\CrystalOptimizer | dfA15210 | 0.834 | PBE0/6-31G(d,p) | 0 |  | This is the DMAflex intra_molecular energy penalty. It is with respect to opt. | A15210 | Pbcn | 8 | 7.0225 | 12.9735 | 26.0093 | 90 | 90 | 90 | LATT 1; SYMM +X +1/2, -Y +1/2, -Z ; SYMM -X , +Y , -Z +1/2; SYMM -X +1/2, -Y +1/2, +Z +1/2 | 1.1675 | 0.6773 |  | -101.53 | -98.47 | -100.696 | 0 | 0 | 0 | 0 | x parallel to a, y in ab plane, z along c | 0 | 1.000,0.000,0.000 | 0 | CrystalOptimizer with GDMA2.2(PBE0/6-31G(d,p)) + FIT
BZYACO | C15 H12 O1 | 10 | Chalcone | (2E)-1,3-diphenylprop-2-en-1-one | Benzylidene acetophenone | BZYACO, BZYACO03 | flexible CrystalPredictor (2.2), CrystalOptimizer (2.4.7), DMACRYS (2.3.0) | Louise Price | 2018 | Price LS, Price SL 2022 Cryst Growth Des 22, 1801-1816 | \CHEMISTRY_CPOSS\MagnaPharm\Chalcones\CrystalOptimizer | dfA15626 | 0.944 | PBE0/6-31G(d,p) | 0 |  | This is the DMAflex intra_molecular energy penalty. It is with respect to opt. | A15626 | C2/c | 4 | 10.1347 | 6.5149 | 39.0069 | 90 | 65.166 | 90 | LATT 7; SYMM -X , +Y , -Z +1/2 | 1.1836 | 0.688 |  | -101.64 | -99.72 | -100.696 | 1.66 | -22.317 | 298 | 1 | x parallel to a, y in ab plane, z along c | 0.2656 | 0.874,0.000,0.486 | 0 | CrystalOptimizer with GDMA2.2(PBE0/6-31G(d,p)) + FIT
BZYACO | C15 H12 O1 | 10 | Chalcone | (2E)-1,3-diphenylprop-2-en-1-one | Benzylidene acetophenone | BZYACO, BZYACO03 | flexible CrystalPredictor (2.2), CrystalOptimizer (2.4.7), DMACRYS (2.3.0) | Louise Price | 2018 | Price LS, Price SL 2022 Cryst Growth Des 22, 1801-1816 | \CHEMISTRY_CPOSS\MagnaPharm\Chalcones\CrystalOptimizer | dfA16429 | 0.855 | PBE0/6-31G(d,p) | 0 |  | This is the DMAflex intra_molecular energy penalty. It is with respect to opt. | A16429 | P21/c | 4 | 13.42 | 7.4289 | 12.6383 | 90 | 70.07 | 90 | LATT 1; SYMM -X , +Y +1/2, -Z +1/2 | 1.1678 | 0.6793 |  | -101.55 | -96.62 | -100.695 | 1.7 | -22.014 | 298 | 1 | x parallel to a, y in ab plane, z along c | 1.904 | 0.802,0.000,-0.597 | 0 | CrystalOptimizer with GDMA2.2(PBE0/6-31G(d,p)) + FIT
BZYACO | C15 H12 O1 | 10 | Chalcone | (2E)-1,3-diphenylprop-2-en-1-one | Benzylidene acetophenone | BZYACO, BZYACO03 | flexible CrystalPredictor (2.2), CrystalOptimizer (2.4.7), DMACRYS (2.3.0) | Louise Price | 2018 | Price LS, Price SL 2022 Cryst Growth Des 22, 1801-1816 | \CHEMISTRY_CPOSS\MagnaPharm\Chalcones\CrystalOptimizer | dfA15691 | 1.202 | PBE0/6-31G(d,p) | 0 |  | This is the DMAflex intra_molecular energy penalty. It is with respect to opt. | A15691 | P-1 | 2 | 11.4429 | 8.2225 | 6.5146 | 90.642 | 77.63 | 89.609 | LATT 1 | 1.1553 | 0.673 |  | -101.89 | -98.52 | -100.688 | 1.67 | -21.513 | 298 | 1 | x parallel to a, y in ab plane, z along c | 0.9995 | 0.942,0.293,0.165 | 0 | CrystalOptimizer with GDMA2.2(PBE0/6-31G(d,p)) + FIT
BZYACO | C15 H12 O1 | 10 | Chalcone | (2E)-1,3-diphenylprop-2-en-1-one | Benzylidene acetophenone | BZYACO, BZYACO03 | flexible CrystalPredictor (2.2), CrystalOptimizer (2.4.7), DMACRYS (2.3.0) | Louise Price | 2018 | Price LS, Price SL 2022 Cryst Growth Des 22, 1801-1816 | \CHEMISTRY_CPOSS\MagnaPharm\Chalcones\CrystalOptimizer | dfA17352 | 1.082 | PBE0/6-31G(d,p) | 0 |  | This is the DMAflex intra_molecular energy penalty. It is with respect to opt. | A17352 | C2 | 2 | 6.9401 | 7.1419 | 25.4465 | 90 | 69.941 | 90 | LATT -7; SYMM -X , +Y , -Z | 1.1675 | 0.677 |  | -101.77 | -98.33 | -100.688 | 0 | 0 | 0 | 0 | x parallel to a, y in ab plane, z along c | 0 | -0.139,0.000,0.990 | 0 | CrystalOptimizer with GDMA2.2(PBE0/6-31G(d,p)) + FIT
BZYACO | C15 H12 O1 | 10 | Chalcone | (2E)-1,3-diphenylprop-2-en-1-one | Benzylidene acetophenone | BZYACO, BZYACO03 | flexible CrystalPredictor (2.2), CrystalOptimizer (2.4.7), DMACRYS (2.3.0) | Louise Price | 2018 | Price LS, Price SL 2022 Cryst Growth Des 22, 1801-1816 | \CHEMISTRY_CPOSS\MagnaPharm\Chalcones\CrystalOptimizer | dfA14124 | 0.713 | PBE0/6-31G(d,p) | 0 |  | This is the DMAflex intra_molecular energy penalty. It is with respect to opt. | A14124 | C2/n | 8 | 26.0498 | 3.8678 | 23.3687 | 90 | 83.06 | 90 | LATT 1; SYMM -X +1/2, +Y , -Z +1/2; SYMM +X +1/2, +Y +1/2, +Z ; SYMM -X , +Y +1/2, -Z +1/2 | 1.1837 | 0.6892 |  | -101.4 | -103.1 | -100.687 | 1.61 | -21.666 | 298 | 1 | x parallel to a, y in ab plane, z along c | 1.4577 | 0.983,0.000,0.181 | 0 | CrystalOptimizer with GDMA2.2(PBE0/6-31G(d,p)) + FIT
BZYACO | C15 H12 O1 | 10 | Chalcone | (2E)-1,3-diphenylprop-2-en-1-one | Benzylidene acetophenone | BZYACO, BZYACO03 | flexible CrystalPredictor (2.2), CrystalOptimizer (2.4.7), DMACRYS (2.3.0) | Louise Price | 2018 | Price LS, Price SL 2022 Cryst Growth Des 22, 1801-1816 | \CHEMISTRY_CPOSS\MagnaPharm\Chalcones\CrystalOptimizer | dfA13692 | 0.304 | PBE0/6-31G(d,p) | 0 |  | This is the DMAflex intra_molecular energy penalty. It is with respect to opt. | A13692 | A2/n | 8 | 21.283 | 6.8291 | 17.5767 | 90 | 73.982 | 90 | LATT 1; SYMM -X +1/2, +Y , -Z +1/2; SYMM +X , +Y +1/2, +Z +1/2; SYMM -X +1/2, +Y +1/2, -Z | 1.1267 | 0.656 |  | -100.99 | -94.94 | -100.686 | 1.53 | -23.43 | 298 | 1 | x parallel to a, y in ab plane, z along c | 0.269 | 0.515,0.000,0.857 | 0 | CrystalOptimizer with GDMA2.2(PBE0/6-31G(d,p)) + FIT
BZYACO | C15 H12 O1 | 10 | Chalcone | (2E)-1,3-diphenylprop-2-en-1-one | Benzylidene acetophenone | BZYACO, BZYACO03 | flexible CrystalPredictor (2.2), CrystalOptimizer (2.4.7), DMACRYS (2.3.0) | Louise Price | 2018 | Price LS, Price SL 2022 Cryst Growth Des 22, 1801-1816 | \CHEMISTRY_CPOSS\MagnaPharm\Chalcones\CrystalOptimizer | dfA16626 | 0.954 | PBE0/6-31G(d,p) | 0 |  | This is the DMAflex intra_molecular energy penalty. It is with respect to opt. | A16626 | P2/c | 4 | 13.5911 | 3.9483 | 22.5767 | 90 | 76.231 | 90 | LATT 1; SYMM -X , +Y , -Z +1/2 | 1.1755 | 0.6809 |  | -101.64 | -102.25 | -100.686 | 1.61 | -22.387 | 298 | 1 | x parallel to a, y in ab plane, z along c | 0.7958 | -0.287,0.000,0.958 | 0 | CrystalOptimizer with GDMA2.2(PBE0/6-31G(d,p)) + FIT
BZYACO | C15 H12 O1 | 10 | Chalcone | (2E)-1,3-diphenylprop-2-en-1-one | Benzylidene acetophenone | BZYACO, BZYACO03 | flexible CrystalPredictor (2.2), CrystalOptimizer (2.4.7), DMACRYS (2.3.0) | Louise Price | 2018 | Price LS, Price SL 2022 Cryst Growth Des 22, 1801-1816 | \CHEMISTRY_CPOSS\MagnaPharm\Chalcones\CrystalOptimizer | dfA16155 | 0.536 | PBE0/6-31G(d,p) | 0 |  | This is the DMAflex intra_molecular energy penalty. It is with respect to opt. | A16155 | C2/c | 4 | 12.4464 | 8.7593 | 23.0597 | 90 | 73.6 | 90 | LATT 7; SYMM -X , +Y , -Z +1/2 | 1.1471 | 0.6659 |  | -101.22 | -97.04 | -100.684 | 1.62 | -22.267 | 298 | 1 | x parallel to a, y in ab plane, z along c | 0.8994 | -0.221,0.000,0.975 | 0 | CrystalOptimizer with GDMA2.2(PBE0/6-31G(d,p)) + FIT
BZYACO | C15 H12 O1 | 10 | Chalcone | (2E)-1,3-diphenylprop-2-en-1-one | Benzylidene acetophenone | BZYACO, BZYACO03 | flexible CrystalPredictor (2.2), CrystalOptimizer (2.4.7), DMACRYS (2.3.0) | Louise Price | 2018 | Price LS, Price SL 2022 Cryst Growth Des 22, 1801-1816 | \CHEMISTRY_CPOSS\MagnaPharm\Chalcones\CrystalOptimizer | dfA18044 | 0.909 | PBE0/6-31G(d,p) | 0 |  | This is the DMAflex intra_molecular energy penalty. It is with respect to opt. | A18044 | Pccn | 8 | 29.0711 | 13.061 | 6.4266 | 90 | 90 | 90 | LATT 1; SYMM +X +1/2, -Y , -Z +1/2; SYMM -X , +Y +1/2, -Z +1/2; SYMM -X +1/2, -Y +1/2, +Z | 1.1338 | 0.6596 |  | -101.59 | -95.89 | -100.681 | 1.64 | -22.45 | 298 | 1 | x parallel to a, y in ab plane, z along c | 0.4506 | 0.000,1.000,0.000 | 0 | CrystalOptimizer with GDMA2.2(PBE0/6-31G(d,p)) + FIT
BZYACO | C15 H12 O1 | 10 | Chalcone | (2E)-1,3-diphenylprop-2-en-1-one | Benzylidene acetophenone | BZYACO, BZYACO03 | flexible CrystalPredictor (2.2), CrystalOptimizer (2.4.7), DMACRYS (2.3.0) | Louise Price | 2018 | Price LS, Price SL 2022 Cryst Growth Des 22, 1801-1816 | \CHEMISTRY_CPOSS\MagnaPharm\Chalcones\CrystalOptimizer | dfA15802 | 3.504 | PBE0/6-31G(d,p) | 0 |  | This is the DMAflex intra_molecular energy penalty. It is with respect to opt. | A15802 | Pbcn | 8 | 12.8732 | 10.6112 | 17.5077 | 90 | 90 | 90 | LATT 1; SYMM +X +1/2, -Y +1/2, -Z ; SYMM -X , +Y , -Z +1/2; SYMM -X +1/2, -Y +1/2, +Z +1/2 | 1.1568 | 0.6749 |  | -104.18 | -95.67 | -100.676 | 1.64 | -21.677 | 298 | 1 | x parallel to a, y in ab plane, z along c | 1.0718 | 1.000,0.000,0.000 | 0 | CrystalOptimizer with GDMA2.2(PBE0/6-31G(d,p)) + FIT
BZYACO | C15 H12 O1 | 10 | Chalcone | (2E)-1,3-diphenylprop-2-en-1-one | Benzylidene acetophenone | BZYACO, BZYACO03 | flexible CrystalPredictor (2.2), CrystalOptimizer (2.4.7), DMACRYS (2.3.0) | Louise Price | 2018 | Price LS, Price SL 2022 Cryst Growth Des 22, 1801-1816 | \CHEMISTRY_CPOSS\MagnaPharm\Chalcones\CrystalOptimizer | dfB69 | 9.994 | PBE0/6-31G(d,p) | 0 |  | This is the DMAflex intra_molecular energy penalty. It is with respect to opt. | B69 | Pbca | 8 | 15.0198 | 6.2055 | 24.7452 | 90 | 90 | 90 | LATT 1; SYMM +X +1/2, -Y +1/2, -Z ; SYMM -X , +Y +1/2, -Z +1/2; SYMM -X +1/2, -Y , +Z +1/2 | 1.1995 | 0.6991 |  | -110.67 | -98.59 | -100.676 | 1.7 | -20.867 | 298 | 1 | x parallel to a, y in ab plane, z along c | 1.251 | 0.000,1.000,0.000 | 0 | CrystalOptimizer with GDMA2.2(PBE0/6-31G(d,p)) + FIT
BZYACO | C15 H12 O1 | 10 | Chalcone | (2E)-1,3-diphenylprop-2-en-1-one | Benzylidene acetophenone | BZYACO, BZYACO03 | flexible CrystalPredictor (2.2), CrystalOptimizer (2.4.7), DMACRYS (2.3.0) | Louise Price | 2018 | Price LS, Price SL 2022 Cryst Growth Des 22, 1801-1816 | \CHEMISTRY_CPOSS\MagnaPharm\Chalcones\CrystalOptimizer | dfA16701 | 0.376 | PBE0/6-31G(d,p) | 0 |  | This is the DMAflex intra_molecular energy penalty. It is with respect to opt. | A16701 | P21/n | 4 | 4.0295 | 11.8989 | 24.4302 | 90 | 87.839 | 90 | LATT 1; SYMM -X +1/2, +Y +1/2, -Z +1/2 | 1.1818 | 0.6879 |  | -101.05 | -102.4 | -100.674 | 1.64 | -21.864 | 298 | 1 | x parallel to a, y in ab plane, z along c | 0.2594 | 0.535,0.000,0.845 | 0 | CrystalOptimizer with GDMA2.2(PBE0/6-31G(d,p)) + FIT
BZYACO | C15 H12 O1 | 10 | Chalcone | (2E)-1,3-diphenylprop-2-en-1-one | Benzylidene acetophenone | BZYACO, BZYACO03 | flexible CrystalPredictor (2.2), CrystalOptimizer (2.4.7), DMACRYS (2.3.0) | Louise Price | 2018 | Price LS, Price SL 2022 Cryst Growth Des 22, 1801-1816 | \CHEMISTRY_CPOSS\MagnaPharm\Chalcones\CrystalOptimizer | dfA14093 | 3.226 | PBE0/6-31G(d,p) | 0 |  | This is the DMAflex intra_molecular energy penalty. It is with respect to opt. | A14093 | C2/c | 4 | 21.774 | 3.7464 | 28.31 | 90 | 85.334 | 90 | LATT 7; SYMM -X , +Y , -Z +1/2 | 1.202 | 0.7006 |  | -103.9 | -106.26 | -100.674 | 1.63 | -21.672 | 298 | 1 | x parallel to a, y in ab plane, z along c | 1.0599 | 0.316,0.000,0.949 | 0 | CrystalOptimizer with GDMA2.2(PBE0/6-31G(d,p)) + FIT
BZYACO | C15 H12 O1 | 10 | Chalcone | (2E)-1,3-diphenylprop-2-en-1-one | Benzylidene acetophenone | BZYACO, BZYACO03 | flexible CrystalPredictor (2.2), CrystalOptimizer (2.4.7), DMACRYS (2.3.0) | Louise Price | 2018 | Price LS, Price SL 2022 Cryst Growth Des 22, 1801-1816 | \CHEMISTRY_CPOSS\MagnaPharm\Chalcones\CrystalOptimizer | dfA8972 | 0.876 | PBE0/6-31G(d,p) | 0 |  | This is the DMAflex intra_molecular energy penalty. It is with respect to opt. | A8972 | Pn | 2 | 7.2385 | 11.2595 | 7.4308 | 90 | 71.393 | 90 | LATT -1; SYMM +X +1/2, -Y , +Z +1/2 | 1.205 | 0.7005 |  | -101.55 | -105.25 | -100.674 | 1.64 | -22.606 | 298 | 1 | x parallel to a, y in ab plane, z along c | 0.1699 | 0.516,0.000,0.857 | 0 | CrystalOptimizer with GDMA2.2(PBE0/6-31G(d,p)) + FIT
BZYACO | C15 H12 O1 | 10 | Chalcone | (2E)-1,3-diphenylprop-2-en-1-one | Benzylidene acetophenone | BZYACO, BZYACO03 | flexible CrystalPredictor (2.2), CrystalOptimizer (2.4.7), DMACRYS (2.3.0) | Louise Price | 2018 | Price LS, Price SL 2022 Cryst Growth Des 22, 1801-1816 | \CHEMISTRY_CPOSS\MagnaPharm\Chalcones\CrystalOptimizer | dfA17751 | 0.712 | PBE0/6-31G(d,p) | 0 |  | This is the DMAflex intra_molecular energy penalty. It is with respect to opt. | A17751 | P21/a | 4 | 13.3803 | 7.1164 | 12.7805 | 90 | 82.469 | 90 | LATT 1; SYMM -X +1/2, +Y +1/2, -Z | 1.1466 | 0.6654 |  | -101.38 | -95.02 | -100.668 | 1.7 | -22.092 | 298 | 1 | x parallel to a, y in ab plane, z along c | 0.5329 | 0.926,0.000,-0.377 | 0 | CrystalOptimizer with GDMA2.2(PBE0/6-31G(d,p)) + FIT
BZYACO | C15 H12 O1 | 10 | Chalcone | (2E)-1,3-diphenylprop-2-en-1-one | Benzylidene acetophenone | BZYACO, BZYACO03 | flexible CrystalPredictor (2.2), CrystalOptimizer (2.4.7), DMACRYS (2.3.0) | Louise Price | 2018 | Price LS, Price SL 2022 Cryst Growth Des 22, 1801-1816 | \CHEMISTRY_CPOSS\MagnaPharm\Chalcones\CrystalOptimizer | dfA13966 | 0.767 | PBE0/6-31G(d,p) | 0 |  | This is the DMAflex intra_molecular energy penalty. It is with respect to opt. | A13966 | A2/n | 8 | 18.8793 | 7.9375 | 16.8573 | 90 | 71.627 | 90 | LATT 1; SYMM -X +1/2, +Y , -Z +1/2; SYMM +X , +Y +1/2, +Z +1/2; SYMM -X +1/2, +Y +1/2, -Z | 1.154 | 0.6731 |  | -101.43 | -96.67 | -100.663 | 1.69 | -21.166 | 298 | 1 | x parallel to a, y in ab plane, z along c | 3.1522 | 0.280,0.000,0.960 | 0 | CrystalOptimizer with GDMA2.2(PBE0/6-31G(d,p)) + FIT
BZYACO | C15 H12 O1 | 10 | Chalcone | (2E)-1,3-diphenylprop-2-en-1-one | Benzylidene acetophenone | BZYACO, BZYACO03 | flexible CrystalPredictor (2.2), CrystalOptimizer (2.4.7), DMACRYS (2.3.0) | Louise Price | 2018 | Price LS, Price SL 2022 Cryst Growth Des 22, 1801-1816 | \CHEMISTRY_CPOSS\MagnaPharm\Chalcones\CrystalOptimizer | dfA16594 | 0.564 | PBE0/6-31G(d,p) | 0 |  | This is the DMAflex intra_molecular energy penalty. It is with respect to opt. | A16594 | Pnna | 8 | 12.7518 | 12.9287 | 14.5047 | 90 | 90 | 90 | LATT 1; SYMM +X , -Y +1/2, -Z +1/2; SYMM -X +1/2, +Y +1/2, -Z +1/2; SYMM -X +1/2, -Y , +Z | 1.1569 | 0.6735 |  | -101.22 | -100.29 | -100.656 | 0 | 0 | 0 | 1 | x parallel to a, y in ab plane, z along c | 0.2933 | 1.000,0.000,0.000 | 0 | CrystalOptimizer with GDMA2.2(PBE0/6-31G(d,p)) + FIT
BZYACO | C15 H12 O1 | 10 | Chalcone | (2E)-1,3-diphenylprop-2-en-1-one | Benzylidene acetophenone | BZYACO, BZYACO03 | flexible CrystalPredictor (2.2), CrystalOptimizer (2.4.7), DMACRYS (2.3.0) | Louise Price | 2018 | Price LS, Price SL 2022 Cryst Growth Des 22, 1801-1816 | \CHEMISTRY_CPOSS\MagnaPharm\Chalcones\CrystalOptimizer | dfA17325 | 0.517 | PBE0/6-31G(d,p) | 0 |  | This is the DMAflex intra_molecular energy penalty. It is with respect to opt. | A17325 | Pca21 | 4 | 27.9744 | 3.8123 | 10.9011 | 90 | 90 | 90 | LATT -1; SYMM -X , -Y , +Z +1/2; SYMM -X +1/2, +Y , +Z +1/2; SYMM +X +1/2, -Y , +Z | 1.1898 | 0.6932 |  | -101.17 | -103.25 | -100.653 | 1.59 | -22.353 | 298 | 1 | x parallel to a, y in ab plane, z along c | 1.0091 | 0.000,0.000,1.000 | 0 | CrystalOptimizer with GDMA2.2(PBE0/6-31G(d,p)) + FIT
BZYACO | C15 H12 O1 | 10 | Chalcone | (2E)-1,3-diphenylprop-2-en-1-one | Benzylidene acetophenone | BZYACO, BZYACO03 | flexible CrystalPredictor (2.2), CrystalOptimizer (2.4.7), DMACRYS (2.3.0) | Louise Price | 2018 | Price LS, Price SL 2022 Cryst Growth Des 22, 1801-1816 | \CHEMISTRY_CPOSS\MagnaPharm\Chalcones\CrystalOptimizer | dfA15335 | 0.429 | PBE0/6-31G(d,p) | 0 |  | This is the DMAflex intra_molecular energy penalty. It is with respect to opt. | A15335 | P21/n | 4 | 21.4522 | 3.8968 | 14.2515 | 90 | 79.621 | 90 | LATT 1; SYMM -X +1/2, +Y +1/2, -Z +1/2 | 1.1804 | 0.6872 |  | -101.08 | -102.89 | -100.651 | 1.65 | -21.193 | 298 | 1 | x parallel to a, y in ab plane, z along c | 1.7533 | 0.596,0.000,0.803 | 0 | CrystalOptimizer with GDMA2.2(PBE0/6-31G(d,p)) + FIT
BZYACO | C15 H12 O1 | 10 | Chalcone | (2E)-1,3-diphenylprop-2-en-1-one | Benzylidene acetophenone | BZYACO, BZYACO03 | flexible CrystalPredictor (2.2), CrystalOptimizer (2.4.7), DMACRYS (2.3.0) | Louise Price | 2018 | Price LS, Price SL 2022 Cryst Growth Des 22, 1801-1816 | \CHEMISTRY_CPOSS\MagnaPharm\Chalcones\CrystalOptimizer | dfA11087 | 1.606 | PBE0/6-31G(d,p) | 0 |  | This is the DMAflex intra_molecular energy penalty. It is with respect to opt. | A11087 | C2/c | 4 | 39.5666 | 6.3407 | 9.876 | 90 | 107.33 | 90 | LATT 7; SYMM -X , +Y , -Z +1/2 | 1.1697 | 0.6823 |  | -102.25 | -96.9 | -100.644 | 0 | 0 | 0 | 0 | x parallel to a, y in ab plane, z along c | 0 | 0.044,0.000,0.999 | 0 | CrystalOptimizer with GDMA2.2(PBE0/6-31G(d,p)) + FIT
BZYACO | C15 H12 O1 | 10 | Chalcone | (2E)-1,3-diphenylprop-2-en-1-one | Benzylidene acetophenone | BZYACO, BZYACO03 | flexible CrystalPredictor (2.2), CrystalOptimizer (2.4.7), DMACRYS (2.3.0) | Louise Price | 2018 | Price LS, Price SL 2022 Cryst Growth Des 22, 1801-1816 | \CHEMISTRY_CPOSS\MagnaPharm\Chalcones\CrystalOptimizer | dfA15025 | 0.54 | PBE0/6-31G(d,p) | 0 |  | This is the DMAflex intra_molecular energy penalty. It is with respect to opt. | A15025 | C2/c | 4 | 12.2364 | 26.1568 | 7.2564 | 90 | 89.742 | 90 | LATT 7; SYMM -X , +Y , -Z +1/2 | 1.1912 | 0.6955 |  | -101.18 | -103.46 | -100.64 | 1.63 | -22.278 | 298 | 1 | x parallel to a, y in ab plane, z along c | 0.3877 | 0.994,0.000,0.108 | 0 | CrystalOptimizer with GDMA2.2(PBE0/6-31G(d,p)) + FIT
BZYACO | C15 H12 O1 | 10 | Chalcone | (2E)-1,3-diphenylprop-2-en-1-one | Benzylidene acetophenone | BZYACO, BZYACO03 | flexible CrystalPredictor (2.2), CrystalOptimizer (2.4.7), DMACRYS (2.3.0) | Louise Price | 2018 | Price LS, Price SL 2022 Cryst Growth Des 22, 1801-1816 | \CHEMISTRY_CPOSS\MagnaPharm\Chalcones\CrystalOptimizer | dfA15957 | 1.281 | PBE0/6-31G(d,p) | 0 |  | This is the DMAflex intra_molecular energy penalty. It is with respect to opt. | A15957 | P2/c | 4 | 8.9806 | 4.9489 | 26.9797 | 90 | 93.328 | 90 | LATT 1; SYMM -X , +Y , -Z +1/2 | 1.1555 | 0.6719 |  | -101.92 | -97.67 | -100.639 | 1.49 | -23.08 | 298 | 1 | x parallel to a, y in ab plane, z along c | 1.1708 | 0.000,1.000,0.000 | 0 | CrystalOptimizer with GDMA2.2(PBE0/6-31G(d,p)) + FIT
BZYACO | C15 H12 O1 | 10 | Chalcone | (2E)-1,3-diphenylprop-2-en-1-one | Benzylidene acetophenone | BZYACO, BZYACO03 | flexible CrystalPredictor (2.2), CrystalOptimizer (2.4.7), DMACRYS (2.3.0) | Louise Price | 2018 | Price LS, Price SL 2022 Cryst Growth Des 22, 1801-1816 | \CHEMISTRY_CPOSS\MagnaPharm\Chalcones\CrystalOptimizer | dfB70 | 8.985 | PBE0/6-31G(d,p) | 0 |  | This is the DMAflex intra_molecular energy penalty. It is with respect to opt. | B70 | P21/c | 4 | 4.5813 | 10.2563 | 28.3876 | 90 | 62.925 | 90 | LATT 1; SYMM -X , +Y +1/2, -Z +1/2 | 1.1647 | 0.6806 |  | -109.62 | -94 | -100.635 | 1.63 | -21.491 | 298 | 1 | x parallel to a, y in ab plane, z along c | 1.09 | 0.000,1.000,0.000 | 0 | CrystalOptimizer with GDMA2.2(PBE0/6-31G(d,p)) + FIT
BZYACO | C15 H12 O1 | 10 | Chalcone | (2E)-1,3-diphenylprop-2-en-1-one | Benzylidene acetophenone | BZYACO, BZYACO03 | flexible CrystalPredictor (2.2), CrystalOptimizer (2.4.7), DMACRYS (2.3.0) | Louise Price | 2018 | Price LS, Price SL 2022 Cryst Growth Des 22, 1801-1816 | \CHEMISTRY_CPOSS\MagnaPharm\Chalcones\CrystalOptimizer | dfA17959 | 0.358 | PBE0/6-31G(d,p) | 0 |  | This is the DMAflex intra_molecular energy penalty. It is with respect to opt. | A17959 | I-4 | 4 | 22.8168 | 22.8168 | 4.7987 | 90 | 90 | 90 | LATT -2; SYMM -X , -Y , +Z ; SYMM +Y , -X , -Z ; SYMM -Y , +X , -Z | 1.1074 | 0.6427 |  | -100.99 | -91.83 | -100.632 | 1.59 | -21.606 | 298 | 1 | x parallel to a, y in ab plane, z along c | 2.9742 | 1.000,0.000,0.000 | 0 | CrystalOptimizer with GDMA2.2(PBE0/6-31G(d,p)) + FIT
BZYACO | C15 H12 O1 | 10 | Chalcone | (2E)-1,3-diphenylprop-2-en-1-one | Benzylidene acetophenone | BZYACO, BZYACO03 | flexible CrystalPredictor (2.2), CrystalOptimizer (2.4.7), DMACRYS (2.3.0) | Louise Price | 2018 | Price LS, Price SL 2022 Cryst Growth Des 22, 1801-1816 | \CHEMISTRY_CPOSS\MagnaPharm\Chalcones\CrystalOptimizer | dfA18161 | 1.498 | PBE0/6-31G(d,p) | 0 |  | This is the DMAflex intra_molecular energy penalty. It is with respect to opt. | A18161 | P43 | 4 | 9.1612 | 9.1612 | 14.3753 | 90 | 90 | 90 | LATT -1; SYMM -Y , +X , +Z +3/4; SYMM +Y , -X , +Z +1/4; SYMM -X , -Y , +Z +1/2 | 1.1465 | 0.6672 |  | -102.13 | -92.03 | -100.632 | 0 | 0 | 0 | 0 | x parallel to a, y in ab plane, z along c | 2.0482 | 1.000,0.000,0.000 | 0 | CrystalOptimizer with GDMA2.2(PBE0/6-31G(d,p)) + FIT
BZYACO | C15 H12 O1 | 10 | Chalcone | (2E)-1,3-diphenylprop-2-en-1-one | Benzylidene acetophenone | BZYACO, BZYACO03 | flexible CrystalPredictor (2.2), CrystalOptimizer (2.4.7), DMACRYS (2.3.0) | Louise Price | 2018 | Price LS, Price SL 2022 Cryst Growth Des 22, 1801-1816 | \CHEMISTRY_CPOSS\MagnaPharm\Chalcones\CrystalOptimizer | dfA16616 | 0.88 | PBE0/6-31G(d,p) | 0 |  | This is the DMAflex intra_molecular energy penalty. It is with respect to opt. | A16616 | Pna21 | 4 | 11.5508 | 27.6949 | 3.7296 | 90 | 90 | 90 | LATT -1; SYMM -X , -Y , +Z +1/2; SYMM -X +1/2, +Y +1/2, +Z +1/2; SYMM +X +1/2, -Y +1/2, +Z | 1.1594 | 0.6752 |  | -101.51 | -101.68 | -100.63 | 1.62 | -21.715 | 298 | 1 | x parallel to a, y in ab plane, z along c | 0.8128 | 1.000,0.000,0.000 | 0 | CrystalOptimizer with GDMA2.2(PBE0/6-31G(d,p)) + FIT
BZYACO | C15 H12 O1 | 10 | Chalcone | (2E)-1,3-diphenylprop-2-en-1-one | Benzylidene acetophenone | BZYACO, BZYACO03 | flexible CrystalPredictor (2.2), CrystalOptimizer (2.4.7), DMACRYS (2.3.0) | Louise Price | 2018 | Price LS, Price SL 2022 Cryst Growth Des 22, 1801-1816 | \CHEMISTRY_CPOSS\MagnaPharm\Chalcones\CrystalOptimizer | dfA15247 | 1.37 | PBE0/6-31G(d,p) | 0 |  | This is the DMAflex intra_molecular energy penalty. It is with respect to opt. | A15247 | Pccn | 8 | 28.0028 | 6.9559 | 12.1017 | 90 | 90 | 90 | LATT 1; SYMM +X +1/2, -Y , -Z +1/2; SYMM -X , +Y +1/2, -Z +1/2; SYMM -X +1/2, -Y +1/2, +Z | 1.1736 | 0.6832 |  | -102 | -99.95 | -100.63 | 1.61 | -22.285 | 298 | 1 | x parallel to a, y in ab plane, z along c | 0.3857 | 1.000,0.000,0.000 | 0 | CrystalOptimizer with GDMA2.2(PBE0/6-31G(d,p)) + FIT
BZYACO | C15 H12 O1 | 10 | Chalcone | (2E)-1,3-diphenylprop-2-en-1-one | Benzylidene acetophenone | BZYACO, BZYACO03 | flexible CrystalPredictor (2.2), CrystalOptimizer (2.4.7), DMACRYS (2.3.0) | Louise Price | 2018 | Price LS, Price SL 2022 Cryst Growth Des 22, 1801-1816 | \CHEMISTRY_CPOSS\MagnaPharm\Chalcones\CrystalOptimizer | dfA11602 | 2.683 | PBE0/6-31G(d,p) | 0 |  | This is the DMAflex intra_molecular energy penalty. It is with respect to opt. | A11602 | Iba2 | 4 | 13.9789 | 13.9108 | 12.1451 | 90 | 90 | 90 | LATT -2; SYMM -X , -Y , +Z ; SYMM -X , +Y , +Z +1/2; SYMM +X , -Y , +Z +1/2 | 1.1714 | 0.6822 |  | -103.31 | -100.96 | -100.627 | 1.67 | -21.31 | 298 | 1 | x parallel to a, y in ab plane, z along c | 0.3968 | 0.000,1.000,0.000 | 0 | CrystalOptimizer with GDMA2.2(PBE0/6-31G(d,p)) + FIT
BZYACO | C15 H12 O1 | 10 | Chalcone | (2E)-1,3-diphenylprop-2-en-1-one | Benzylidene acetophenone | BZYACO, BZYACO03 | flexible CrystalPredictor (2.2), CrystalOptimizer (2.4.7), DMACRYS (2.3.0) | Louise Price | 2018 | Price LS, Price SL 2022 Cryst Growth Des 22, 1801-1816 | \CHEMISTRY_CPOSS\MagnaPharm\Chalcones\CrystalOptimizer | dfA17162 | 0.768 | PBE0/6-31G(d,p) | 0 |  | This is the DMAflex intra_molecular energy penalty. It is with respect to opt. | A17162 | I2 | 4 | 12.1135 | 3.8271 | 25.3244 | 90 | 88.538 | 90 | LATT -1; SYMM -X , +Y , -Z ; SYMM +X +1/2, +Y +1/2, +Z +1/2; SYMM -X +1/2, +Y +1/2, -Z +1/2 | 1.1786 | 0.6847 |  | -101.39 | -101.17 | -100.622 | 0 | 0 | 0 | 0 | x parallel to a, y in ab plane, z along c | 0 | 0.529,0.000,0.849 | 0 | CrystalOptimizer with GDMA2.2(PBE0/6-31G(d,p)) + FIT
BZYACO | C15 H12 O1 | 10 | Chalcone | (2E)-1,3-diphenylprop-2-en-1-one | Benzylidene acetophenone | BZYACO, BZYACO03 | flexible CrystalPredictor (2.2), CrystalOptimizer (2.4.7), DMACRYS (2.3.0) | Louise Price | 2018 | Price LS, Price SL 2022 Cryst Growth Des 22, 1801-1816 | \CHEMISTRY_CPOSS\MagnaPharm\Chalcones\CrystalOptimizer | dfA15423 | 0.826 | PBE0/6-31G(d,p) | 0 |  | This is the DMAflex intra_molecular energy penalty. It is with respect to opt. | A15423 | I2/c | 8 | 20.1479 | 6.7028 | 18.1158 | 90 | 105.338 | 90 | LATT 1; SYMM -X , +Y , -Z +1/2; SYMM +X +1/2, +Y +1/2, +Z +1/2; SYMM -X +1/2, +Y +1/2, -Z | 1.1726 | 0.6818 |  | -101.44 | -97.87 | -100.614 | 1.62 | -22.323 | 298 | 1 | x parallel to a, y in ab plane, z along c | 0.1316 | -0.321,0.000,0.947 | 0 | CrystalOptimizer with GDMA2.2(PBE0/6-31G(d,p)) + FIT
BZYACO | C15 H12 O1 | 10 | Chalcone | (2E)-1,3-diphenylprop-2-en-1-one | Benzylidene acetophenone | BZYACO, BZYACO03 | flexible CrystalPredictor (2.2), CrystalOptimizer (2.4.7), DMACRYS (2.3.0) | Louise Price | 2018 | Price LS, Price SL 2022 Cryst Growth Des 22, 1801-1816 | \CHEMISTRY_CPOSS\MagnaPharm\Chalcones\CrystalOptimizer | dfA18112 | 0.428 | PBE0/6-31G(d,p) | 0 |  | This is the DMAflex intra_molecular energy penalty. It is with respect to opt. | A18112 | Pbca | 8 | 12.5739 | 26.5593 | 7.15 | 90 | 90 | 90 | LATT 1; SYMM +X +1/2, -Y +1/2, -Z ; SYMM -X , +Y +1/2, -Z +1/2; SYMM -X +1/2, -Y , +Z +1/2 | 1.1586 | 0.674 |  | -101.04 | -96.56 | -100.612 | 1.56 | -22.465 | 298 | 1 | x parallel to a, y in ab plane, z along c | 0.2732 | 1.000,0.000,0.000 | 0 | CrystalOptimizer with GDMA2.2(PBE0/6-31G(d,p)) + FIT
BZYACO | C15 H12 O1 | 10 | Chalcone | (2E)-1,3-diphenylprop-2-en-1-one | Benzylidene acetophenone | BZYACO, BZYACO03 | flexible CrystalPredictor (2.2), CrystalOptimizer (2.4.7), DMACRYS (2.3.0) | Louise Price | 2018 | Price LS, Price SL 2022 Cryst Growth Des 22, 1801-1816 | \CHEMISTRY_CPOSS\MagnaPharm\Chalcones\CrystalOptimizer | dfA16332 | 0.321 | PBE0/6-31G(d,p) | 0 |  | This is the DMAflex intra_molecular energy penalty. It is with respect to opt. | A16332 | Pbca | 8 | 14.6659 | 23.4635 | 6.9201 | 90 | 90 | 90 | LATT 1; SYMM +X +1/2, -Y +1/2, -Z ; SYMM -X , +Y +1/2, -Z +1/2; SYMM -X +1/2, -Y , +Z +1/2 | 1.1618 | 0.6746 |  | -100.93 | -96.74 | -100.609 | 1.58 | -22.236 | 298 | 1 | x parallel to a, y in ab plane, z along c | 0.7962 | 0.000,0.000,1.000 | 0 | CrystalOptimizer with GDMA2.2(PBE0/6-31G(d,p)) + FIT
BZYACO | C15 H12 O1 | 10 | Chalcone | (2E)-1,3-diphenylprop-2-en-1-one | Benzylidene acetophenone | BZYACO, BZYACO03 | flexible CrystalPredictor (2.2), CrystalOptimizer (2.4.7), DMACRYS (2.3.0) | Louise Price | 2018 | Price LS, Price SL 2022 Cryst Growth Des 22, 1801-1816 | \CHEMISTRY_CPOSS\MagnaPharm\Chalcones\CrystalOptimizer | dfA18106 | 0.764 | PBE0/6-31G(d,p) | 0 |  | This is the DMAflex intra_molecular energy penalty. It is with respect to opt. | A18106 | C2 | 4 | 27.459 | 3.8086 | 11.1201 | 90 | 85.724 | 90 | LATT -1; SYMM -X , +Y , -Z ; SYMM +X +1/2, +Y +1/2, +Z ; SYMM -X +1/2, +Y +1/2, -Z | 1.1928 | 0.6937 |  | -101.37 | -103.73 | -100.606 | 1.61 | -22.306 | 298 | 1 | x parallel to a, y in ab plane, z along c | 0.2549 | 0.065,0.000,0.998 | 0 | CrystalOptimizer with GDMA2.2(PBE0/6-31G(d,p)) + FIT
BZYACO | C15 H12 O1 | 10 | Chalcone | (2E)-1,3-diphenylprop-2-en-1-one | Benzylidene acetophenone | BZYACO, BZYACO03 | flexible CrystalPredictor (2.2), CrystalOptimizer (2.4.7), DMACRYS (2.3.0) | Louise Price | 2018 | Price LS, Price SL 2022 Cryst Growth Des 22, 1801-1816 | \CHEMISTRY_CPOSS\MagnaPharm\Chalcones\CrystalOptimizer | dfA18170 | 1.376 | PBE0/6-31G(d,p) | 0 |  | This is the DMAflex intra_molecular energy penalty. It is with respect to opt. | A18170 | I2/c | 8 | 23.0019 | 12.2904 | 8.4223 | 90 | 84.108 | 90 | LATT 1; SYMM -X , +Y , -Z +1/2; SYMM +X +1/2, +Y +1/2, +Z +1/2; SYMM -X +1/2, +Y +1/2, -Z | 1.1681 | 0.6822 |  | -101.98 | -94.64 | -100.604 | 1.75 | -21.531 | 298 | 1 | x parallel to a, y in ab plane, z along c | 0.3351 | 0.905,0.000,0.426 | 0 | CrystalOptimizer with GDMA2.2(PBE0/6-31G(d,p)) + FIT
BZYACO | C15 H12 O1 | 10 | Chalcone | (2E)-1,3-diphenylprop-2-en-1-one | Benzylidene acetophenone | BZYACO, BZYACO03 | flexible CrystalPredictor (2.2), CrystalOptimizer (2.4.7), DMACRYS (2.3.0) | Louise Price | 2018 | Price LS, Price SL 2022 Cryst Growth Des 22, 1801-1816 | \CHEMISTRY_CPOSS\MagnaPharm\Chalcones\CrystalOptimizer | dfB942 | 9.948 | PBE0/6-31G(d,p) | 0 |  | This is the DMAflex intra_molecular energy penalty. It is with respect to opt. | B942 | P21 | 2 | 11.5827 | 8.2594 | 6.1628 | 90 | 96.856 | 90 | LATT -1; SYMM -X , +Y +1/2, -Z | 1.1816 | 0.6907 |  | -110.55 | -93.58 | -100.602 | 1.7 | -21.038 | 298 | 1 | x parallel to a, y in ab plane, z along c | 2.1893 | 0.255,0.000,0.967 | 0 | CrystalOptimizer with GDMA2.2(PBE0/6-31G(d,p)) + FIT
BZYACO | C15 H12 O1 | 10 | Chalcone | (2E)-1,3-diphenylprop-2-en-1-one | Benzylidene acetophenone | BZYACO, BZYACO03 | flexible CrystalPredictor (2.2), CrystalOptimizer (2.4.7), DMACRYS (2.3.0) | Louise Price | 2018 | Price LS, Price SL 2022 Cryst Growth Des 22, 1801-1816 | \CHEMISTRY_CPOSS\MagnaPharm\Chalcones\CrystalOptimizer | dfA12418 | 3.08 | PBE0/6-31G(d,p) | 0 |  | This is the DMAflex intra_molecular energy penalty. It is with respect to opt. | A12418 | Aba2 | 4 | 23.0269 | 8.5149 | 12.0165 | 90 | 90 | 90 | LATT -5; SYMM -X , -Y , +Z ; SYMM -X +1/2, +Y +1/2, +Z ; SYMM +X +1/2, -Y +1/2, +Z | 1.1742 | 0.6843 |  | -103.67 | -101.08 | -100.59 | 1.65 | -21.526 | 298 | 1 | x parallel to a, y in ab plane, z along c | 1.4612 | 0.000,1.000,0.000 | 0 | CrystalOptimizer with GDMA2.2(PBE0/6-31G(d,p)) + FIT
BZYACO | C15 H12 O1 | 10 | Chalcone | (2E)-1,3-diphenylprop-2-en-1-one | Benzylidene acetophenone | BZYACO, BZYACO03 | flexible CrystalPredictor (2.2), CrystalOptimizer (2.4.7), DMACRYS (2.3.0) | Louise Price | 2018 | Price LS, Price SL 2022 Cryst Growth Des 22, 1801-1816 | \CHEMISTRY_CPOSS\MagnaPharm\Chalcones\CrystalOptimizer | dfA17336 | 1.595 | PBE0/6-31G(d,p) | 0 |  | This is the DMAflex intra_molecular energy penalty. It is with respect to opt. | A17336 | P21/n | 4 | 7.9781 | 15.6614 | 9.6661 | 90 | 88.848 | 90 | LATT 1; SYMM -X +1/2, +Y +1/2, -Z +1/2 | 1.1455 | 0.6682 |  | -102.18 | -95.29 | -100.585 | 1.68 | -22.447 | 298 | 1 | x parallel to a, y in ab plane, z along c | 0.6278 | -0.669,0.000,0.744 | 0 | CrystalOptimizer with GDMA2.2(PBE0/6-31G(d,p)) + FIT
BZYACO | C15 H12 O1 | 10 | Chalcone | (2E)-1,3-diphenylprop-2-en-1-one | Benzylidene acetophenone | BZYACO, BZYACO03 | flexible CrystalPredictor (2.2), CrystalOptimizer (2.4.7), DMACRYS (2.3.0) | Louise Price | 2018 | Price LS, Price SL 2022 Cryst Growth Des 22, 1801-1816 | \CHEMISTRY_CPOSS\MagnaPharm\Chalcones\CrystalOptimizer | dfA14903 | 0.841 | PBE0/6-31G(d,p) | 0 |  | This is the DMAflex intra_molecular energy penalty. It is with respect to opt. | A14903 | P1 | 1 | 7.7002 | 4.3631 | 9.0023 | 87.062 | 90.504 | 89.657 | LATT -1 | 1.145 | 0.6697 |  | -101.42 | -97.15 | -100.579 | 1.56 | -23.286 | 298 | 1 | x parallel to a, y in ab plane, z along c | 0.5662 | 0.219,0.577,0.787 | 0 | CrystalOptimizer with GDMA2.2(PBE0/6-31G(d,p)) + FIT
BZYACO | C15 H12 O1 | 10 | Chalcone | (2E)-1,3-diphenylprop-2-en-1-one | Benzylidene acetophenone | BZYACO, BZYACO03 | flexible CrystalPredictor (2.2), CrystalOptimizer (2.4.7), DMACRYS (2.3.0) | Louise Price | 2018 | Price LS, Price SL 2022 Cryst Growth Des 22, 1801-1816 | \CHEMISTRY_CPOSS\MagnaPharm\Chalcones\CrystalOptimizer | dfA11222 | 2.067 | PBE0/6-31G(d,p) | 0 |  | This is the DMAflex intra_molecular energy penalty. It is with respect to opt. | A11222 | Pca21 | 4 | 13.7376 | 7.353 | 11.6961 | 90 | 90 | 90 | LATT -1; SYMM -X , -Y , +Z +1/2; SYMM -X +1/2, +Y , +Z +1/2; SYMM +X +1/2, -Y , +Z | 1.1708 | 0.6813 |  | -102.64 | -99.21 | -100.573 | 1.68 | -22.553 | 298 | 1 | x parallel to a, y in ab plane, z along c | 0.5991 | 0.000,0.000,1.000 | 0 | CrystalOptimizer with GDMA2.2(PBE0/6-31G(d,p)) + FIT
BZYACO | C15 H12 O1 | 10 | Chalcone | (2E)-1,3-diphenylprop-2-en-1-one | Benzylidene acetophenone | BZYACO, BZYACO03 | flexible CrystalPredictor (2.2), CrystalOptimizer (2.4.7), DMACRYS (2.3.0) | Louise Price | 2018 | Price LS, Price SL 2022 Cryst Growth Des 22, 1801-1816 | \CHEMISTRY_CPOSS\MagnaPharm\Chalcones\CrystalOptimizer | dfB337 | 9.814 | PBE0/6-31G(d,p) | 0 |  | This is the DMAflex intra_molecular energy penalty. It is with respect to opt. | B337 | P21/n | 4 | 6.1264 | 21.1461 | 9.1936 | 90 | 78.615 | 90 | LATT 1; SYMM -X +1/2, +Y +1/2, -Z +1/2 | 1.1847 | 0.6897 |  | -110.38 | -95.15 | -100.566 | 1.68 | -21.093 | 298 | 1 | x parallel to a, y in ab plane, z along c | 1.9085 | 0.545,0.000,0.838 | 0 | CrystalOptimizer with GDMA2.2(PBE0/6-31G(d,p)) + FIT
BZYACO | C15 H12 O1 | 10 | Chalcone | (2E)-1,3-diphenylprop-2-en-1-one | Benzylidene acetophenone | BZYACO, BZYACO03 | flexible CrystalPredictor (2.2), CrystalOptimizer (2.4.7), DMACRYS (2.3.0) | Louise Price | 2018 | Price LS, Price SL 2022 Cryst Growth Des 22, 1801-1816 | \CHEMISTRY_CPOSS\MagnaPharm\Chalcones\CrystalOptimizer | dfA15830 | 0.23 | PBE0/6-31G(d,p) | 0 |  | This is the DMAflex intra_molecular energy penalty. It is with respect to opt. | A15830 | I2 | 4 | 12.187 | 3.7381 | 25.6056 | 90 | 87.269 | 90 | LATT -1; SYMM -X , +Y , -Z ; SYMM +X +1/2, +Y +1/2, +Z +1/2; SYMM -X +1/2, +Y +1/2, -Z +1/2 | 1.1872 | 0.6901 |  | -100.79 | -103.26 | -100.56 | 0 | 0 | 0 | 1 | x parallel to a, y in ab plane, z along c | 0.2582 | 0.649,0.000,0.761 | 0 | CrystalOptimizer with GDMA2.2(PBE0/6-31G(d,p)) + FIT
BZYACO | C15 H12 O1 | 10 | Chalcone | (2E)-1,3-diphenylprop-2-en-1-one | Benzylidene acetophenone | BZYACO, BZYACO03 | flexible CrystalPredictor (2.2), CrystalOptimizer (2.4.7), DMACRYS (2.3.0) | Louise Price | 2018 | Price LS, Price SL 2022 Cryst Growth Des 22, 1801-1816 | \CHEMISTRY_CPOSS\MagnaPharm\Chalcones\CrystalOptimizer | dfA14784 | 1.111 | PBE0/6-31G(d,p) | 0 |  | This is the DMAflex intra_molecular energy penalty. It is with respect to opt. | A14784 | C2/n | 8 | 22.8749 | 3.8269 | 26.3928 | 90 | 84.169 | 90 | LATT 1; SYMM -X +1/2, +Y , -Z +1/2; SYMM +X +1/2, +Y +1/2, +Z ; SYMM -X , +Y +1/2, -Z +1/2 | 1.2036 | 0.7013 |  | -101.67 | -105.88 | -100.559 | 0 | 0 | 0 | 0 | x parallel to a, y in ab plane, z along c | 0 | -0.324,0.000,0.946 | 0 | CrystalOptimizer with GDMA2.2(PBE0/6-31G(d,p)) + FIT
BZYACO | C15 H12 O1 | 10 | Chalcone | (2E)-1,3-diphenylprop-2-en-1-one | Benzylidene acetophenone | BZYACO, BZYACO03 | flexible CrystalPredictor (2.2), CrystalOptimizer (2.4.7), DMACRYS (2.3.0) | Louise Price | 2018 | Price LS, Price SL 2022 Cryst Growth Des 22, 1801-1816 | \CHEMISTRY_CPOSS\MagnaPharm\Chalcones\CrystalOptimizer | dfA15725 | 2.942 | PBE0/6-31G(d,p) | 0 |  | This is the DMAflex intra_molecular energy penalty. It is with respect to opt. | A15725 | Pna21 | 4 | 13.0836 | 8.1887 | 11.0071 | 90 | 90 | 90 | LATT -1; SYMM -X , -Y , +Z +1/2; SYMM -X +1/2, +Y +1/2, +Z +1/2; SYMM +X +1/2, -Y +1/2, +Z | 1.173 | 0.6868 |  | -103.5 | -96.34 | -100.558 | 0 | 0 | 0 | 1 | x parallel to a, y in ab plane, z along c | 2.2578 | 1.000,0.000,0.000 | 0 | CrystalOptimizer with GDMA2.2(PBE0/6-31G(d,p)) + FIT
BZYACO | C15 H12 O1 | 10 | Chalcone | (2E)-1,3-diphenylprop-2-en-1-one | Benzylidene acetophenone | BZYACO, BZYACO03 | flexible CrystalPredictor (2.2), CrystalOptimizer (2.4.7), DMACRYS (2.3.0) | Louise Price | 2018 | Price LS, Price SL 2022 Cryst Growth Des 22, 1801-1816 | \CHEMISTRY_CPOSS\MagnaPharm\Chalcones\CrystalOptimizer | dfA14962 | 1.193 | PBE0/6-31G(d,p) | 0 |  | This is the DMAflex intra_molecular energy penalty. It is with respect to opt. | A14962 | Pbca | 8 | 19.3642 | 6.5027 | 19.5468 | 90 | 90 | 90 | LATT 1; SYMM +X +1/2, -Y +1/2, -Z ; SYMM -X , +Y +1/2, -Z +1/2; SYMM -X +1/2, -Y , +Z +1/2 | 1.124 | 0.6547 |  | -101.75 | -90.28 | -100.557 | 0 | 0 | 0 | 1 | x parallel to a, y in ab plane, z along c | 1.2498 | 0.000,0.000,1.000 | 0 | CrystalOptimizer with GDMA2.2(PBE0/6-31G(d,p)) + FIT
BZYACO | C15 H12 O1 | 10 | Chalcone | (2E)-1,3-diphenylprop-2-en-1-one | Benzylidene acetophenone | BZYACO, BZYACO03 | flexible CrystalPredictor (2.2), CrystalOptimizer (2.4.7), DMACRYS (2.3.0) | Louise Price | 2018 | Price LS, Price SL 2022 Cryst Growth Des 22, 1801-1816 | \CHEMISTRY_CPOSS\MagnaPharm\Chalcones\CrystalOptimizer | dfA9382 | 0.188 | PBE0/6-31G(d,p) | 0 |  | This is the DMAflex intra_molecular energy penalty. It is with respect to opt. | A9382 | Fdd2 | 4 | 26.9942 | 25.4075 | 7.0622 | 90 | 90 | 90 | LATT -4; SYMM -X , -Y , +Z ; SYMM -X +1/4, +Y +1/4, +Z +1/4; SYMM +X +1/4, -Y +1/4, +Z +1/4 | 1.1423 | 0.6626 |  | -100.74 | -101.5 | -100.552 | 1.56 | -23.053 | 298 | 0 | x parallel to a, y in ab plane, z along c | 0 | 1.000,0.000,0.000 | 0 | CrystalOptimizer with GDMA2.2(PBE0/6-31G(d,p)) + FIT
BZYACO | C15 H12 O1 | 10 | Chalcone | (2E)-1,3-diphenylprop-2-en-1-one | Benzylidene acetophenone | BZYACO, BZYACO03 | flexible CrystalPredictor (2.2), CrystalOptimizer (2.4.7), DMACRYS (2.3.0) | Louise Price | 2018 | Price LS, Price SL 2022 Cryst Growth Des 22, 1801-1816 | \CHEMISTRY_CPOSS\MagnaPharm\Chalcones\CrystalOptimizer | dfA15703 | 1.408 | PBE0/6-31G(d,p) | 0 |  | This is the DMAflex intra_molecular energy penalty. It is with respect to opt. | A15703 | P2/a | 4 | 23.3516 | 4.2595 | 11.9226 | 90 | 83.294 | 90 | LATT 1; SYMM -X +1/2, +Y , -Z | 1.1745 | 0.6815 |  | -101.96 | -100.22 | -100.552 | 1.56 | -22.659 | 298 | 1 | x parallel to a, y in ab plane, z along c | 0.3248 | 0.465,0.000,0.885 | 0 | CrystalOptimizer with GDMA2.2(PBE0/6-31G(d,p)) + FIT
BZYACO | C15 H12 O1 | 10 | Chalcone | (2E)-1,3-diphenylprop-2-en-1-one | Benzylidene acetophenone | BZYACO, BZYACO03 | flexible CrystalPredictor (2.2), CrystalOptimizer (2.4.7), DMACRYS (2.3.0) | Louise Price | 2018 | Price LS, Price SL 2022 Cryst Growth Des 22, 1801-1816 | \CHEMISTRY_CPOSS\MagnaPharm\Chalcones\CrystalOptimizer | dfA12006 | 2.229 | PBE0/6-31G(d,p) | 0 |  | This is the DMAflex intra_molecular energy penalty. It is with respect to opt. | A12006 | P21/c | 4 | 12.8121 | 6.8665 | 13.743 | 90 | 88.354 | 90 | LATT 1; SYMM -X , +Y +1/2, -Z +1/2 | 1.1446 | 0.6665 |  | -102.78 | -97.07 | -100.551 | 1.55 | -23.595 | 298 | 1 | x parallel to a, y in ab plane, z along c | 0.4168 | 0.998,0.000,0.055 | 0 | CrystalOptimizer with GDMA2.2(PBE0/6-31G(d,p)) + FIT
BZYACO | C15 H12 O1 | 10 | Chalcone | (2E)-1,3-diphenylprop-2-en-1-one | Benzylidene acetophenone | BZYACO, BZYACO03 | flexible CrystalPredictor (2.2), CrystalOptimizer (2.4.7), DMACRYS (2.3.0) | Louise Price | 2018 | Price LS, Price SL 2022 Cryst Growth Des 22, 1801-1816 | \CHEMISTRY_CPOSS\MagnaPharm\Chalcones\CrystalOptimizer | dfA15373 | 0.971 | PBE0/6-31G(d,p) | 0 |  | This is the DMAflex intra_molecular energy penalty. It is with respect to opt. | A15373 | I2 | 4 | 18.4979 | 3.8638 | 16.253 | 90 | 82.995 | 90 | LATT -1; SYMM -X , +Y , -Z ; SYMM +X +1/2, +Y +1/2, +Z +1/2; SYMM -X +1/2, +Y +1/2, -Z +1/2 | 1.1998 | 0.6969 |  | -101.52 | -104.72 | -100.549 | 0 | 0 | 0 | 0 | x parallel to a, y in ab plane, z along c | 0 | 0.797,0.000,-0.604 | 0 | CrystalOptimizer with GDMA2.2(PBE0/6-31G(d,p)) + FIT
BZYACO | C15 H12 O1 | 10 | Chalcone | (2E)-1,3-diphenylprop-2-en-1-one | Benzylidene acetophenone | BZYACO, BZYACO03 | flexible CrystalPredictor (2.2), CrystalOptimizer (2.4.7), DMACRYS (2.3.0) | Louise Price | 2018 | Price LS, Price SL 2022 Cryst Growth Des 22, 1801-1816 | \CHEMISTRY_CPOSS\MagnaPharm\Chalcones\CrystalOptimizer | dfA17838 | 0.465 | PBE0/6-31G(d,p) | 0 |  | This is the DMAflex intra_molecular energy penalty. It is with respect to opt. | A17838 | P61 | 6 | 6.563 | 6.563 | 47.2921 | 90 | 90 | 120 | LATT -1; SYMM +X -Y , +X , +Z +1/6; SYMM +Y , -X +Y , +Z +5/6; SYMM -Y , +X -Y , +Z +1/3; SYMM -X +Y , -X , +Z +2/3; SYMM -X , -Y , +Z +1/2 | 1.1762 | 0.687 |  | -101.01 | -98.34 | -100.545 | 1.66 | -21.807 | 298 | 1 | x parallel to a, y in ab plane, z along c | 2.8779 | 0.964,0.266,0.000 | 0 | CrystalOptimizer with GDMA2.2(PBE0/6-31G(d,p)) + FIT
BZYACO | C15 H12 O1 | 10 | Chalcone | (2E)-1,3-diphenylprop-2-en-1-one | Benzylidene acetophenone | BZYACO, BZYACO03 | flexible CrystalPredictor (2.2), CrystalOptimizer (2.4.7), DMACRYS (2.3.0) | Louise Price | 2018 | Price LS, Price SL 2022 Cryst Growth Des 22, 1801-1816 | \CHEMISTRY_CPOSS\MagnaPharm\Chalcones\CrystalOptimizer | dfA17899 | 2.167 | PBE0/6-31G(d,p) | 0 |  | This is the DMAflex intra_molecular energy penalty. It is with respect to opt. | A17899 | Pbcn | 8 | 14.9016 | 6.062 | 26.5184 | 90 | 90 | 90 | LATT 1; SYMM +X +1/2, -Y +1/2, -Z ; SYMM -X , +Y , -Z +1/2; SYMM -X +1/2, -Y +1/2, +Z +1/2 | 1.1549 | 0.6698 |  | -102.71 | -93.77 | -100.543 | 0 | 0 | 0 | 1 | x parallel to a, y in ab plane, z along c | 0.3241 | 0.000,0.000,1.000 | 0 | CrystalOptimizer with GDMA2.2(PBE0/6-31G(d,p)) + FIT
BZYACO | C15 H12 O1 | 10 | Chalcone | (2E)-1,3-diphenylprop-2-en-1-one | Benzylidene acetophenone | BZYACO, BZYACO03 | flexible CrystalPredictor (2.2), CrystalOptimizer (2.4.7), DMACRYS (2.3.0) | Louise Price | 2018 | Price LS, Price SL 2022 Cryst Growth Des 22, 1801-1816 | \CHEMISTRY_CPOSS\MagnaPharm\Chalcones\CrystalOptimizer | dfA18035 | 0.11 | PBE0/6-31G(d,p) | 0 |  | This is the DMAflex intra_molecular energy penalty. It is with respect to opt. | A18035 | I2/a | 8 | 22.5703 | 6.3866 | 18.1055 | 90 | 67.587 | 90 | LATT 1; SYMM -X +1/2, +Y , -Z ; SYMM +X +1/2, +Y +1/2, +Z +1/2; SYMM -X , +Y +1/2, -Z +1/2 | 1.1466 | 0.667 |  | -100.65 | -94.77 | -100.54 | 1.61 | -22.137 | 298 | 1 | x parallel to a, y in ab plane, z along c | 1.4402 | 0.135,0.000,0.991 | 0 | CrystalOptimizer with GDMA2.2(PBE0/6-31G(d,p)) + FIT
BZYACO | C15 H12 O1 | 10 | Chalcone | (2E)-1,3-diphenylprop-2-en-1-one | Benzylidene acetophenone | BZYACO, BZYACO03 | flexible CrystalPredictor (2.2), CrystalOptimizer (2.4.7), DMACRYS (2.3.0) | Louise Price | 2018 | Price LS, Price SL 2022 Cryst Growth Des 22, 1801-1816 | \CHEMISTRY_CPOSS\MagnaPharm\Chalcones\CrystalOptimizer | dfA13640 | 2.299 | PBE0/6-31G(d,p) | 0 |  | This is the DMAflex intra_molecular energy penalty. It is with respect to opt. | A13640 | I2 | 4 | 13.4528 | 3.8274 | 22.6084 | 90 | 82.374 | 90 | LATT -1; SYMM -X , +Y , -Z ; SYMM +X +1/2, +Y +1/2, +Z +1/2; SYMM -X +1/2, +Y +1/2, -Z +1/2 | 1.1989 | 0.6965 |  | -102.83 | -105.93 | -100.531 | 1.66 | -21.476 | 298 | 1 | x parallel to a, y in ab plane, z along c | 1.0349 | -0.522,0.000,0.853 | 0 | CrystalOptimizer with GDMA2.2(PBE0/6-31G(d,p)) + FIT
BZYACO | C15 H12 O1 | 10 | Chalcone | (2E)-1,3-diphenylprop-2-en-1-one | Benzylidene acetophenone | BZYACO, BZYACO03 | flexible CrystalPredictor (2.2), CrystalOptimizer (2.4.7), DMACRYS (2.3.0) | Louise Price | 2018 | Price LS, Price SL 2022 Cryst Growth Des 22, 1801-1816 | \CHEMISTRY_CPOSS\MagnaPharm\Chalcones\CrystalOptimizer | dfA16028 | 0.99 | PBE0/6-31G(d,p) | 0 |  | This is the DMAflex intra_molecular energy penalty. It is with respect to opt. | A16028 | A2/n | 8 | 13.2341 | 15.5628 | 11.5256 | 90 | 85.41 | 90 | LATT 1; SYMM -X +1/2, +Y , -Z +1/2; SYMM +X , +Y +1/2, +Z +1/2; SYMM -X +1/2, +Y +1/2, -Z | 1.1692 | 0.6816 |  | -101.52 | -98.83 | -100.53 | 1.67 | -21.757 | 298 | 0 | x parallel to a, y in ab plane, z along c | 0 | 0.992,0.000,0.130 | 0 | CrystalOptimizer with GDMA2.2(PBE0/6-31G(d,p)) + FIT
BZYACO | C15 H12 O1 | 10 | Chalcone | (2E)-1,3-diphenylprop-2-en-1-one | Benzylidene acetophenone | BZYACO, BZYACO03 | flexible CrystalPredictor (2.2), CrystalOptimizer (2.4.7), DMACRYS (2.3.0) | Louise Price | 2018 | Price LS, Price SL 2022 Cryst Growth Des 22, 1801-1816 | \CHEMISTRY_CPOSS\MagnaPharm\Chalcones\CrystalOptimizer | dfA8861 | 0.291 | PBE0/6-31G(d,p) | 0 |  | This is the DMAflex intra_molecular energy penalty. It is with respect to opt. | A8861 | Pca21 | 4 | 12.5223 | 11.9924 | 7.9502 | 90 | 90 | 90 | LATT -1; SYMM -X , -Y , +Z +1/2; SYMM -X +1/2, +Y , +Z +1/2; SYMM +X +1/2, -Y , +Z | 1.1586 | 0.6723 |  | -100.82 | -100.52 | -100.529 | 1.44 | -23.926 | 298 | 1 | x parallel to a, y in ab plane, z along c | 0.8722 | 0.000,1.000,0.000 | 0 | CrystalOptimizer with GDMA2.2(PBE0/6-31G(d,p)) + FIT
BZYACO | C15 H12 O1 | 10 | Chalcone | (2E)-1,3-diphenylprop-2-en-1-one | Benzylidene acetophenone | BZYACO, BZYACO03 | flexible CrystalPredictor (2.2), CrystalOptimizer (2.4.7), DMACRYS (2.3.0) | Louise Price | 2018 | Price LS, Price SL 2022 Cryst Growth Des 22, 1801-1816 | \CHEMISTRY_CPOSS\MagnaPharm\Chalcones\CrystalOptimizer | dfB1230 | 9.575 | PBE0/6-31G(d,p) | 0 |  | This is the DMAflex intra_molecular energy penalty. It is with respect to opt. | B1230 | P1121 | 4 | 12.079 | 3.95 | 23.8491 | 90 | 90 | 89.977 | LATT -1; SYMM -X , -Y , +Z +1/2 | 1.2156 | 0.7098 |  | -110.1 | -207.91 | -100.525 | 1.65 | -21.085 | 298 | 1 | x parallel to a, y in ab plane, z along c | 2.9522 | 1.000,-0.003,0.000 | 0 | CrystalOptimizer with GDMA2.2(PBE0/6-31G(d,p)) + FIT
BZYACO | C15 H12 O1 | 10 | Chalcone | (2E)-1,3-diphenylprop-2-en-1-one | Benzylidene acetophenone | BZYACO, BZYACO03 | flexible CrystalPredictor (2.2), CrystalOptimizer (2.4.7), DMACRYS (2.3.0) | Louise Price | 2018 | Price LS, Price SL 2022 Cryst Growth Des 22, 1801-1816 | \CHEMISTRY_CPOSS\MagnaPharm\Chalcones\CrystalOptimizer | dfA15848 | 0.732 | PBE0/6-31G(d,p) | 0 |  | This is the DMAflex intra_molecular energy penalty. It is with respect to opt. | A15848 | An | 4 | 14.124 | 5.121 | 17.9182 | 90 | 72.332 | 90 | LATT -1; SYMM +X , +Y +1/2, +Z +1/2; SYMM +X +1/2, -Y , +Z +1/2; SYMM +X +1/2, -Y +1/2, +Z | 1.1202 | 0.6535 |  | -101.25 | -93.83 | -100.518 | 0 | 0 | 0 | 1 | x parallel to a, y in ab plane, z along c | 0.2541 | 0.810,0.000,0.586 | 0 | CrystalOptimizer with GDMA2.2(PBE0/6-31G(d,p)) + FIT
BZYACO | C15 H12 O1 | 10 | Chalcone | (2E)-1,3-diphenylprop-2-en-1-one | Benzylidene acetophenone | BZYACO, BZYACO03 | flexible CrystalPredictor (2.2), CrystalOptimizer (2.4.7), DMACRYS (2.3.0) | Louise Price | 2018 | Price LS, Price SL 2022 Cryst Growth Des 22, 1801-1816 | \CHEMISTRY_CPOSS\MagnaPharm\Chalcones\CrystalOptimizer | dfA15541 | 0.32 | PBE0/6-31G(d,p) | 0 |  | This is the DMAflex intra_molecular energy penalty. It is with respect to opt. | A15541 | I2/c | 8 | 14.3968 | 10.3994 | 16.9012 | 90 | 73.922 | 90 | LATT 1; SYMM -X , +Y , -Z +1/2; SYMM +X +1/2, +Y +1/2, +Z +1/2; SYMM -X +1/2, +Y +1/2, -Z | 1.1378 | 0.6623 |  | -100.83 | -96.68 | -100.51 | 1.58 | -22.564 | 298 | 1 | x parallel to a, y in ab plane, z along c | 0.8896 | 0.980,0.000,0.201 | 0 | CrystalOptimizer with GDMA2.2(PBE0/6-31G(d,p)) + FIT
BZYACO | C15 H12 O1 | 10 | Chalcone | (2E)-1,3-diphenylprop-2-en-1-one | Benzylidene acetophenone | BZYACO, BZYACO03 | flexible CrystalPredictor (2.2), CrystalOptimizer (2.4.7), DMACRYS (2.3.0) | Louise Price | 2018 | Price LS, Price SL 2022 Cryst Growth Des 22, 1801-1816 | \CHEMISTRY_CPOSS\MagnaPharm\Chalcones\CrystalOptimizer | dfA17892 | 1.213 | PBE0/6-31G(d,p) | 0 |  | This is the DMAflex intra_molecular energy penalty. It is with respect to opt. | A17892 | Pbcn | 8 | 27.141 | 6.5875 | 13.5819 | 90 | 90 | 90 | LATT 1; SYMM +X +1/2, -Y +1/2, -Z ; SYMM -X , +Y , -Z +1/2; SYMM -X +1/2, -Y +1/2, +Z +1/2 | 1.1393 | 0.6629 |  | -101.72 | -95.3 | -100.507 | 1.67 | -21.692 | 298 | 1 | x parallel to a, y in ab plane, z along c | 0.4052 | 0.000,1.000,0.000 | 0 | CrystalOptimizer with GDMA2.2(PBE0/6-31G(d,p)) + FIT
BZYACO | C15 H12 O1 | 10 | Chalcone | (2E)-1,3-diphenylprop-2-en-1-one | Benzylidene acetophenone | BZYACO, BZYACO03 | flexible CrystalPredictor (2.2), CrystalOptimizer (2.4.7), DMACRYS (2.3.0) | Louise Price | 2018 | Price LS, Price SL 2022 Cryst Growth Des 22, 1801-1816 | \CHEMISTRY_CPOSS\MagnaPharm\Chalcones\CrystalOptimizer | dfA18059 | 0.537 | PBE0/6-31G(d,p) | 0 |  | This is the DMAflex intra_molecular energy penalty. It is with respect to opt. | A18059 | I2 | 4 | 15.7298 | 3.8479 | 19.4891 | 90 | 83.775 | 90 | LATT -1; SYMM -X , +Y , -Z ; SYMM +X +1/2, +Y +1/2, +Z +1/2; SYMM -X +1/2, +Y +1/2, -Z +1/2 | 1.1796 | 0.6861 |  | -101.04 | -102.23 | -100.503 | 1.56 | -22.483 | 298 | 1 | x parallel to a, y in ab plane, z along c | 0.5679 | -0.626,0.000,0.780 | 0 | CrystalOptimizer with GDMA2.2(PBE0/6-31G(d,p)) + FIT
BZYACO | C15 H12 O1 | 10 | Chalcone | (2E)-1,3-diphenylprop-2-en-1-one | Benzylidene acetophenone | BZYACO, BZYACO03 | flexible CrystalPredictor (2.2), CrystalOptimizer (2.4.7), DMACRYS (2.3.0) | Louise Price | 2018 | Price LS, Price SL 2022 Cryst Growth Des 22, 1801-1816 | \CHEMISTRY_CPOSS\MagnaPharm\Chalcones\CrystalOptimizer | dfA14148 | 0.271 | PBE0/6-31G(d,p) | 0 |  | This is the DMAflex intra_molecular energy penalty. It is with respect to opt. | A14148 | Pbcn | 8 | 12.6327 | 8.1844 | 23.1694 | 90 | 90 | 90 | LATT 1; SYMM +X +1/2, -Y +1/2, -Z ; SYMM -X , +Y , -Z +1/2; SYMM -X +1/2, -Y +1/2, +Z +1/2 | 1.1549 | 0.6714 |  | -100.77 | -97.36 | -100.499 | 1.62 | -21.826 | 298 | 1 | x parallel to a, y in ab plane, z along c | 1.0159 | 0.000,0.000,1.000 | 0 | CrystalOptimizer with GDMA2.2(PBE0/6-31G(d,p)) + FIT
BZYACO | C15 H12 O1 | 10 | Chalcone | (2E)-1,3-diphenylprop-2-en-1-one | Benzylidene acetophenone | BZYACO, BZYACO03 | flexible CrystalPredictor (2.2), CrystalOptimizer (2.4.7), DMACRYS (2.3.0) | Louise Price | 2018 | Price LS, Price SL 2022 Cryst Growth Des 22, 1801-1816 | \CHEMISTRY_CPOSS\MagnaPharm\Chalcones\CrystalOptimizer | dfA16613 | 0.881 | PBE0/6-31G(d,p) | 0 |  | This is the DMAflex intra_molecular energy penalty. It is with respect to opt. | A16613 | Pbca | 8 | 17.5509 | 11.8874 | 11.322 | 90 | 90 | 90 | LATT 1; SYMM +X +1/2, -Y +1/2, -Z ; SYMM -X , +Y +1/2, -Z +1/2; SYMM -X +1/2, -Y , +Z +1/2 | 1.1712 | 0.6847 |  | -101.38 | -99.54 | -100.499 | 1.57 | -22.332 | 298 | 1 | x parallel to a, y in ab plane, z along c | 0.1758 | 0.000,1.000,0.000 | 0 | CrystalOptimizer with GDMA2.2(PBE0/6-31G(d,p)) + FIT
BZYACO | C15 H12 O1 | 10 | Chalcone | (2E)-1,3-diphenylprop-2-en-1-one | Benzylidene acetophenone | BZYACO, BZYACO03 | flexible CrystalPredictor (2.2), CrystalOptimizer (2.4.7), DMACRYS (2.3.0) | Louise Price | 2018 | Price LS, Price SL 2022 Cryst Growth Des 22, 1801-1816 | \CHEMISTRY_CPOSS\MagnaPharm\Chalcones\CrystalOptimizer | dfA18204 | 1.104 | PBE0/6-31G(d,p) | 0 |  | This is the DMAflex intra_molecular energy penalty. It is with respect to opt. | A18204 | P41 | 4 | 5.3449 | 5.3449 | 42.5376 | 90 | 90 | 90 | LATT -1; SYMM -Y , +X , +Z +1/4; SYMM +Y , -X , +Z +3/4; SYMM -X , -Y , +Z +1/2 | 1.1383 | 0.6652 |  | -101.6 | -93.06 | -100.496 | 1.59 | -22.742 | 298 | 1 | x parallel to a, y in ab plane, z along c | 1.3597 | 0.000,0.000,1.000 | 0 | CrystalOptimizer with GDMA2.2(PBE0/6-31G(d,p)) + FIT
BZYACO | C15 H12 O1 | 10 | Chalcone | (2E)-1,3-diphenylprop-2-en-1-one | Benzylidene acetophenone | BZYACO, BZYACO03 | flexible CrystalPredictor (2.2), CrystalOptimizer (2.4.7), DMACRYS (2.3.0) | Louise Price | 2018 | Price LS, Price SL 2022 Cryst Growth Des 22, 1801-1816 | \CHEMISTRY_CPOSS\MagnaPharm\Chalcones\CrystalOptimizer | dfA17468 | 0.185 | PBE0/6-31G(d,p) | 0 |  | This is the DMAflex intra_molecular energy penalty. It is with respect to opt. | A17468 | Pca21 | 4 | 26.3481 | 4.2577 | 10.9327 | 90 | 90 | 90 | LATT -1; SYMM -X , -Y , +Z +1/2; SYMM -X +1/2, +Y , +Z +1/2; SYMM +X +1/2, -Y , +Z | 1.1278 | 0.6603 |  | -100.68 | -93 | -100.495 | 1.55 | -22.832 | 298 | 1 | x parallel to a, y in ab plane, z along c | 1.3211 | 0.000,0.000,1.000 | 0 | CrystalOptimizer with GDMA2.2(PBE0/6-31G(d,p)) + FIT
BZYACO | C15 H12 O1 | 10 | Chalcone | (2E)-1,3-diphenylprop-2-en-1-one | Benzylidene acetophenone | BZYACO, BZYACO03 | flexible CrystalPredictor (2.2), CrystalOptimizer (2.4.7), DMACRYS (2.3.0) | Louise Price | 2018 | Price LS, Price SL 2022 Cryst Growth Des 22, 1801-1816 | \CHEMISTRY_CPOSS\MagnaPharm\Chalcones\CrystalOptimizer | dfA17735 | 1.035 | PBE0/6-31G(d,p) | 0 |  | This is the DMAflex intra_molecular energy penalty. It is with respect to opt. | A17735 | I2/a | 8 | 9.4404 | 24.6807 | 10.5291 | 90 | 101.702 | 90 | LATT 1; SYMM -X +1/2, +Y , -Z ; SYMM +X +1/2, +Y +1/2, +Z +1/2; SYMM -X , +Y +1/2, -Z +1/2 | 1.1516 | 0.6706 |  | -101.53 | -94.62 | -100.495 | 0 | 0 | 0 | 0 | x parallel to a, y in ab plane, z along c | 0 | 0.727,0.000,-0.686 | 0 | CrystalOptimizer with GDMA2.2(PBE0/6-31G(d,p)) + FIT
BZYACO | C15 H12 O1 | 10 | Chalcone | (2E)-1,3-diphenylprop-2-en-1-one | Benzylidene acetophenone | BZYACO, BZYACO03 | flexible CrystalPredictor (2.2), CrystalOptimizer (2.4.7), DMACRYS (2.3.0) | Louise Price | 2018 | Price LS, Price SL 2022 Cryst Growth Des 22, 1801-1816 | \CHEMISTRY_CPOSS\MagnaPharm\Chalcones\CrystalOptimizer | dfA13435 | 0.836 | PBE0/6-31G(d,p) | 0 |  | This is the DMAflex intra_molecular energy penalty. It is with respect to opt. | A13435 | Cn | 4 | 10.8071 | 6.4594 | 16.725 | 90 | 86.409 | 90 | LATT -1; SYMM +X +1/2, +Y +1/2, +Z ; SYMM +X +1/2, -Y , +Z +1/2; SYMM +X , -Y +1/2, +Z +1/2 | 1.1871 | 0.691 |  | -101.32 | -100.77 | -100.484 | 1.69 | -21.818 | 298 | 1 | x parallel to a, y in ab plane, z along c | 0.6548 | -0.667,0.000,0.745 | 0 | CrystalOptimizer with GDMA2.2(PBE0/6-31G(d,p)) + FIT
BZYACO | C15 H12 O1 | 10 | Chalcone | (2E)-1,3-diphenylprop-2-en-1-one | Benzylidene acetophenone | BZYACO, BZYACO03 | flexible CrystalPredictor (2.2), CrystalOptimizer (2.4.7), DMACRYS (2.3.0) | Louise Price | 2018 | Price LS, Price SL 2022 Cryst Growth Des 22, 1801-1816 | \CHEMISTRY_CPOSS\MagnaPharm\Chalcones\CrystalOptimizer | dfA17812 | 1.03 | PBE0/6-31G(d,p) | 0 |  | This is the DMAflex intra_molecular energy penalty. It is with respect to opt. | A17812 | C2/c | 4 | 53.2575 | 3.8437 | 12.2399 | 90 | 106.439 | 90 | LATT 7; SYMM -X , +Y , -Z +1/2 | 1.1512 | 0.6691 |  | -101.51 | -99.46 | -100.48 | 0 | 0 | 0 | 0 | x parallel to a, y in ab plane, z along c | 0 | -0.531,0.000,0.848 | 0 | CrystalOptimizer with GDMA2.2(PBE0/6-31G(d,p)) + FIT
BZYACO | C15 H12 O1 | 10 | Chalcone | (2E)-1,3-diphenylprop-2-en-1-one | Benzylidene acetophenone | BZYACO, BZYACO03 | flexible CrystalPredictor (2.2), CrystalOptimizer (2.4.7), DMACRYS (2.3.0) | Louise Price | 2018 | Price LS, Price SL 2022 Cryst Growth Des 22, 1801-1816 | \CHEMISTRY_CPOSS\MagnaPharm\Chalcones\CrystalOptimizer | dfB93 | 9.491 | PBE0/6-31G(d,p) | 0 |  | This is the DMAflex intra_molecular energy penalty. It is with respect to opt. | B93 | P-1 | 2 | 5.592 | 12.3635 | 8.6792 | 95.045 | 90.979 | 76.074 | LATT 1 | 1.1922 | 0.6966 |  | -109.97 | -97.19 | -100.479 | 1.62 | -21.448 | 298 | 1 | x parallel to a, y in ab plane, z along c | 2.9468 | -0.661,0.748,-0.053 | 0 | CrystalOptimizer with GDMA2.2(PBE0/6-31G(d,p)) + FIT
BZYACO | C15 H12 O1 | 10 | Chalcone | (2E)-1,3-diphenylprop-2-en-1-one | Benzylidene acetophenone | BZYACO, BZYACO03 | flexible CrystalPredictor (2.2), CrystalOptimizer (2.4.7), DMACRYS (2.3.0) | Louise Price | 2018 | Price LS, Price SL 2022 Cryst Growth Des 22, 1801-1816 | \CHEMISTRY_CPOSS\MagnaPharm\Chalcones\CrystalOptimizer | dfA16300 | 0.583 | PBE0/6-31G(d,p) | 0 |  | This is the DMAflex intra_molecular energy penalty. It is with respect to opt. | A16300 | P32 | 3 | 6.3661 | 6.3661 | 25.2481 | 90 | 90 | 120 | LATT -1; SYMM -Y , +X -Y , +Z +2/3; SYMM -X +Y , -X , +Z +1/3 | 1.1707 | 0.6838 |  | -101.06 | -97.12 | -100.477 | 1.65 | -21.891 | 298 | 1 | x parallel to a, y in ab plane, z along c | 2.0951 | 0.036,0.751,0.659 | 0 | CrystalOptimizer with GDMA2.2(PBE0/6-31G(d,p)) + FIT
BZYACO | C15 H12 O1 | 10 | Chalcone | (2E)-1,3-diphenylprop-2-en-1-one | Benzylidene acetophenone | BZYACO, BZYACO03 | flexible CrystalPredictor (2.2), CrystalOptimizer (2.4.7), DMACRYS (2.3.0) | Louise Price | 2018 | Price LS, Price SL 2022 Cryst Growth Des 22, 1801-1816 | \CHEMISTRY_CPOSS\MagnaPharm\Chalcones\CrystalOptimizer | dfA12877 | 0.525 | PBE0/6-31G(d,p) | 0 |  | This is the DMAflex intra_molecular energy penalty. It is with respect to opt. | A12877 | Fdd2 | 4 | 36.4123 | 31.2293 | 4.2066 | 90 | 90 | 90 | LATT -4; SYMM -X , -Y , +Z ; SYMM -X +1/4, +Y +1/4, +Z +1/4; SYMM +X +1/4, -Y +1/4, +Z +1/4 | 1.1567 | 0.6735 |  | -101 | -99.3 | -100.475 | 1.66 | -20.979 | 298 | 1 | x parallel to a, y in ab plane, z along c | 2.5741 | 0.000,1.000,0.000 | 0 | CrystalOptimizer with GDMA2.2(PBE0/6-31G(d,p)) + FIT
BZYACO | C15 H12 O1 | 10 | Chalcone | (2E)-1,3-diphenylprop-2-en-1-one | Benzylidene acetophenone | BZYACO, BZYACO03 | flexible CrystalPredictor (2.2), CrystalOptimizer (2.4.7), DMACRYS (2.3.0) | Louise Price | 2018 | Price LS, Price SL 2022 Cryst Growth Des 22, 1801-1816 | \CHEMISTRY_CPOSS\MagnaPharm\Chalcones\CrystalOptimizer | dfA12876 | 0.419 | PBE0/6-31G(d,p) | 0 |  | This is the DMAflex intra_molecular energy penalty. It is with respect to opt. | A12876 | A2/n | 8 | 21.3942 | 8.6611 | 13.7201 | 90 | 77.283 | 90 | LATT 1; SYMM -X +1/2, +Y , -Z +1/2; SYMM +X , +Y +1/2, +Z +1/2; SYMM -X +1/2, +Y +1/2, -Z | 1.1156 | 0.6498 |  | -100.89 | -95.84 | -100.471 | 1.57 | -22.891 | 298 | 1 | x parallel to a, y in ab plane, z along c | 0.8147 | 0.169,0.000,0.986 | 0 | CrystalOptimizer with GDMA2.2(PBE0/6-31G(d,p)) + FIT
BZYACO | C15 H12 O1 | 10 | Chalcone | (2E)-1,3-diphenylprop-2-en-1-one | Benzylidene acetophenone | BZYACO, BZYACO03 | flexible CrystalPredictor (2.2), CrystalOptimizer (2.4.7), DMACRYS (2.3.0) | Louise Price | 2018 | Price LS, Price SL 2022 Cryst Growth Des 22, 1801-1816 | \CHEMISTRY_CPOSS\MagnaPharm\Chalcones\CrystalOptimizer | dfA17449 | 1.401 | PBE0/6-31G(d,p) | 0 |  | This is the DMAflex intra_molecular energy penalty. It is with respect to opt. | A17449 | C2/n | 8 | 27.0256 | 3.759 | 22.9388 | 90 | 88.599 | 90 | LATT 1; SYMM -X +1/2, +Y , -Z +1/2; SYMM +X +1/2, +Y +1/2, +Z ; SYMM -X , +Y +1/2, -Z +1/2 | 1.1875 | 0.6914 |  | -101.87 | -103.78 | -100.469 | 0 | 0 | 0 | 1 | x parallel to a, y in ab plane, z along c | 0.4284 | 0.878,0.000,-0.478 | 0 | CrystalOptimizer with GDMA2.2(PBE0/6-31G(d,p)) + FIT
BZYACO | C15 H12 O1 | 10 | Chalcone | (2E)-1,3-diphenylprop-2-en-1-one | Benzylidene acetophenone | BZYACO, BZYACO03 | flexible CrystalPredictor (2.2), CrystalOptimizer (2.4.7), DMACRYS (2.3.0) | Louise Price | 2018 | Price LS, Price SL 2022 Cryst Growth Des 22, 1801-1816 | \CHEMISTRY_CPOSS\MagnaPharm\Chalcones\CrystalOptimizer | dfA10617 | 0.671 | PBE0/6-31G(d,p) | 0 |  | This is the DMAflex intra_molecular energy penalty. It is with respect to opt. | A10617 | Fdd2 | 4 | 53.1212 | 12.8937 | 6.8016 | 90 | 90 | 90 | LATT -4; SYMM -X , -Y , +Z ; SYMM -X +1/4, +Y +1/4, +Z +1/4; SYMM +X +1/4, -Y +1/4, +Z +1/4 | 1.1877 | 0.6908 |  | -101.14 | -103.15 | -100.469 | 1.71 | -21.136 | 298 | 1 | x parallel to a, y in ab plane, z along c | 0.805 | 0.000,0.000,1.000 | 0 | CrystalOptimizer with GDMA2.2(PBE0/6-31G(d,p)) + FIT
BZYACO | C15 H12 O1 | 10 | Chalcone | (2E)-1,3-diphenylprop-2-en-1-one | Benzylidene acetophenone | BZYACO, BZYACO03 | flexible CrystalPredictor (2.2), CrystalOptimizer (2.4.7), DMACRYS (2.3.0) | Louise Price | 2018 | Price LS, Price SL 2022 Cryst Growth Des 22, 1801-1816 | \CHEMISTRY_CPOSS\MagnaPharm\Chalcones\CrystalOptimizer | dfA15622 | 2.173 | PBE0/6-31G(d,p) | 0 |  | This is the DMAflex intra_molecular energy penalty. It is with respect to opt. | A15622 | A2/n | 8 | 22.9006 | 3.9742 | 25.5312 | 90 | 83.074 | 90 | LATT 1; SYMM -X +1/2, +Y , -Z +1/2; SYMM +X , +Y +1/2, +Z +1/2; SYMM -X +1/2, +Y +1/2, -Z | 1.1994 | 0.6978 |  | -102.64 | -102.79 | -100.467 | 1.61 | -21.617 | 298 | 0 | x parallel to a, y in ab plane, z along c | 0 | 0.343,0.000,0.939 | 0 | CrystalOptimizer with GDMA2.2(PBE0/6-31G(d,p)) + FIT
BZYACO | C15 H12 O1 | 10 | Chalcone | (2E)-1,3-diphenylprop-2-en-1-one | Benzylidene acetophenone | BZYACO, BZYACO03 | flexible CrystalPredictor (2.2), CrystalOptimizer (2.4.7), DMACRYS (2.3.0) | Louise Price | 2018 | Price LS, Price SL 2022 Cryst Growth Des 22, 1801-1816 | \CHEMISTRY_CPOSS\MagnaPharm\Chalcones\CrystalOptimizer | dfA14859 | 0.924 | PBE0/6-31G(d,p) | 0 |  | This is the DMAflex intra_molecular energy penalty. It is with respect to opt. | A14859 | C2/n | 8 | 22.928 | 6.6696 | 15.3572 | 90 | 91.049 | 90 | LATT 1; SYMM -X +1/2, +Y , -Z +1/2; SYMM +X +1/2, +Y +1/2, +Z ; SYMM -X , +Y +1/2, -Z +1/2 | 1.1782 | 0.6878 |  | -101.39 | -101.62 | -100.466 | 1.65 | -22.335 | 298 | 1 | x parallel to a, y in ab plane, z along c | 0.2646 | 0.846,0.000,0.533 | 0 | CrystalOptimizer with GDMA2.2(PBE0/6-31G(d,p)) + FIT
BZYACO | C15 H12 O1 | 10 | Chalcone | (2E)-1,3-diphenylprop-2-en-1-one | Benzylidene acetophenone | BZYACO, BZYACO03 | flexible CrystalPredictor (2.2), CrystalOptimizer (2.4.7), DMACRYS (2.3.0) | Louise Price | 2018 | Price LS, Price SL 2022 Cryst Growth Des 22, 1801-1816 | \CHEMISTRY_CPOSS\MagnaPharm\Chalcones\CrystalOptimizer | dfB146 | 11.034 | PBE0/6-31G(d,p) | 0 |  | This is the DMAflex intra_molecular energy penalty. It is with respect to opt. | B146 | Pbca | 8 | 24.6678 | 15.3133 | 6.1453 | 90 | 90 | 90 | LATT 1; SYMM +X +1/2, -Y +1/2, -Z ; SYMM -X , +Y +1/2, -Z +1/2; SYMM -X +1/2, -Y , +Z +1/2 | 1.1918 | 0.6936 |  | -111.5 | -96.12 | -100.466 | 1.75 | -20.423 | 298 | 1 | x parallel to a, y in ab plane, z along c | 1.6806 | 0.000,0.000,1.000 | 0 | CrystalOptimizer with GDMA2.2(PBE0/6-31G(d,p)) + FIT
BZYACO | C15 H12 O1 | 10 | Chalcone | (2E)-1,3-diphenylprop-2-en-1-one | Benzylidene acetophenone | BZYACO, BZYACO03 | flexible CrystalPredictor (2.2), CrystalOptimizer (2.4.7), DMACRYS (2.3.0) | Louise Price | 2018 | Price LS, Price SL 2022 Cryst Growth Des 22, 1801-1816 | \CHEMISTRY_CPOSS\MagnaPharm\Chalcones\CrystalOptimizer | dfA17886 | 0.83 | PBE0/6-31G(d,p) | 0 |  | This is the DMAflex intra_molecular energy penalty. It is with respect to opt. | A17886 | C2 | 4 | 6.6811 | 7.8148 | 23.0812 | 90 | 87.745 | 90 | LATT -1; SYMM -X , +Y , -Z ; SYMM +X +1/2, +Y +1/2, +Z ; SYMM -X +1/2, +Y +1/2, -Z | 1.1487 | 0.6654 |  | -101.29 | -94.6 | -100.46 | 1.54 | -23.476 | 298 | 0 | x parallel to a, y in ab plane, z along c | 0 | -0.403,0.000,0.915 | 0 | CrystalOptimizer with GDMA2.2(PBE0/6-31G(d,p)) + FIT
BZYACO | C15 H12 O1 | 10 | Chalcone | (2E)-1,3-diphenylprop-2-en-1-one | Benzylidene acetophenone | BZYACO, BZYACO03 | flexible CrystalPredictor (2.2), CrystalOptimizer (2.4.7), DMACRYS (2.3.0) | Louise Price | 2018 | Price LS, Price SL 2022 Cryst Growth Des 22, 1801-1816 | \CHEMISTRY_CPOSS\MagnaPharm\Chalcones\CrystalOptimizer | dfA17924 | 4.07 | PBE0/6-31G(d,p) | 0 |  | This is the DMAflex intra_molecular energy penalty. It is with respect to opt. | A17924 | P21/c | 4 | 8.8173 | 16.0624 | 8.6539 | 90 | 73.746 | 90 | LATT 1; SYMM -X , +Y +1/2, -Z +1/2 | 1.1756 | 0.6844 |  | -104.53 | -95.95 | -100.46 | 1.7 | -21.622 | 298 | 1 | x parallel to a, y in ab plane, z along c | 1.7024 | 1.000,0.000,0.025 | 0 | CrystalOptimizer with GDMA2.2(PBE0/6-31G(d,p)) + FIT
BZYACO | C15 H12 O1 | 10 | Chalcone | (2E)-1,3-diphenylprop-2-en-1-one | Benzylidene acetophenone | BZYACO, BZYACO03 | flexible CrystalPredictor (2.2), CrystalOptimizer (2.4.7), DMACRYS (2.3.0) | Louise Price | 2018 | Price LS, Price SL 2022 Cryst Growth Des 22, 1801-1816 | \CHEMISTRY_CPOSS\MagnaPharm\Chalcones\CrystalOptimizer | dfA14868 | 1.022 | PBE0/6-31G(d,p) | 0 |  | This is the DMAflex intra_molecular energy penalty. It is with respect to opt. | A14868 | P2/c | 4 | 13.5691 | 3.8259 | 22.4353 | 90 | 85.662 | 90 | LATT 1; SYMM -X , +Y , -Z +1/2 | 1.1911 | 0.69 |  | -101.48 | -103.88 | -100.458 | 0 | 0 | 0 | 0 | x parallel to a, y in ab plane, z along c | 0 | 0.996,0.000,-0.092 | 0 | CrystalOptimizer with GDMA2.2(PBE0/6-31G(d,p)) + FIT
BZYACO | C15 H12 O1 | 10 | Chalcone | (2E)-1,3-diphenylprop-2-en-1-one | Benzylidene acetophenone | BZYACO, BZYACO03 | flexible CrystalPredictor (2.2), CrystalOptimizer (2.4.7), DMACRYS (2.3.0) | Louise Price | 2018 | Price LS, Price SL 2022 Cryst Growth Des 22, 1801-1816 | \CHEMISTRY_CPOSS\MagnaPharm\Chalcones\CrystalOptimizer | dfA17972 | 1.514 | PBE0/6-31G(d,p) | 0 |  | This is the DMAflex intra_molecular energy penalty. It is with respect to opt. | A17972 | Pccn | 8 | 12.8139 | 13.2122 | 14.4501 | 90 | 90 | 90 | LATT 1; SYMM +X +1/2, -Y , -Z +1/2; SYMM -X , +Y +1/2, -Z +1/2; SYMM -X +1/2, -Y +1/2, +Z | 1.1309 | 0.6595 |  | -101.97 | -89.87 | -100.456 | 0 | 0 | 0 | 1 | x parallel to a, y in ab plane, z along c | 1.2226 | 0.000,1.000,0.000 | 0 | CrystalOptimizer with GDMA2.2(PBE0/6-31G(d,p)) + FIT
BZYACO | C15 H12 O1 | 10 | Chalcone | (2E)-1,3-diphenylprop-2-en-1-one | Benzylidene acetophenone | BZYACO, BZYACO03 | flexible CrystalPredictor (2.2), CrystalOptimizer (2.4.7), DMACRYS (2.3.0) | Louise Price | 2018 | Price LS, Price SL 2022 Cryst Growth Des 22, 1801-1816 | \CHEMISTRY_CPOSS\MagnaPharm\Chalcones\CrystalOptimizer | dfA13984 | 1.28 | PBE0/6-31G(d,p) | 0 |  | This is the DMAflex intra_molecular energy penalty. It is with respect to opt. | A13984 | Fdd2 | 4 | 40.9208 | 24.4855 | 4.8147 | 90 | 90 | 90 | LATT -4; SYMM -X , -Y , +Z ; SYMM -X +1/4, +Y +1/4, +Z +1/4; SYMM +X +1/4, -Y +1/4, +Z +1/4 | 1.1469 | 0.6678 |  | -101.73 | -94.6 | -100.45 | 1.69 | -21.035 | 298 | 1 | x parallel to a, y in ab plane, z along c | 1.8996 | 1.000,0.000,0.000 | 0 | CrystalOptimizer with GDMA2.2(PBE0/6-31G(d,p)) + FIT
BZYACO | C15 H12 O1 | 10 | Chalcone | (2E)-1,3-diphenylprop-2-en-1-one | Benzylidene acetophenone | BZYACO, BZYACO03 | flexible CrystalPredictor (2.2), CrystalOptimizer (2.4.7), DMACRYS (2.3.0) | Louise Price | 2018 | Price LS, Price SL 2022 Cryst Growth Des 22, 1801-1816 | \CHEMISTRY_CPOSS\MagnaPharm\Chalcones\CrystalOptimizer | dfA15066 | 0.25 | PBE0/6-31G(d,p) | 0 |  | This is the DMAflex intra_molecular energy penalty. It is with respect to opt. | A15066 | C2/c | 8 | 11.5519 | 6.5142 | 31.2614 | 90 | 87.489 | 90 | LATT 1; SYMM -X , +Y , -Z +1/2; SYMM +X +1/2, +Y +1/2, +Z ; SYMM -X +1/2, +Y +1/2, -Z +1/2 | 1.1771 | 0.6854 |  | -100.7 | -99.45 | -100.45 | 1.69 | -21.405 | 298 | 1 | x parallel to a, y in ab plane, z along c | 1.9179 | 0.000,1.000,0.000 | 0 | CrystalOptimizer with GDMA2.2(PBE0/6-31G(d,p)) + FIT
BZYACO | C15 H12 O1 | 10 | Chalcone | (2E)-1,3-diphenylprop-2-en-1-one | Benzylidene acetophenone | BZYACO, BZYACO03 | flexible CrystalPredictor (2.2), CrystalOptimizer (2.4.7), DMACRYS (2.3.0) | Louise Price | 2018 | Price LS, Price SL 2022 Cryst Growth Des 22, 1801-1816 | \CHEMISTRY_CPOSS\MagnaPharm\Chalcones\CrystalOptimizer | dfA17685 | 0.421 | PBE0/6-31G(d,p) | 0 |  | This is the DMAflex intra_molecular energy penalty. It is with respect to opt. | A17685 | C2/c | 8 | 13.4591 | 10.3742 | 18.2445 | 90 | 76.191 | 90 | LATT 1; SYMM -X , +Y , -Z +1/2; SYMM +X +1/2, +Y +1/2, +Z ; SYMM -X +1/2, +Y +1/2, -Z +1/2 | 1.1183 | 0.6504 |  | -100.87 | -93.31 | -100.449 | 1.61 | -22.694 | 298 | 1 | x parallel to a, y in ab plane, z along c | 0.8976 | 0.737,0.000,-0.676 | 0 | CrystalOptimizer with GDMA2.2(PBE0/6-31G(d,p)) + FIT
BZYACO | C15 H12 O1 | 10 | Chalcone | (2E)-1,3-diphenylprop-2-en-1-one | Benzylidene acetophenone | BZYACO, BZYACO03 | flexible CrystalPredictor (2.2), CrystalOptimizer (2.4.7), DMACRYS (2.3.0) | Louise Price | 2018 | Price LS, Price SL 2022 Cryst Growth Des 22, 1801-1816 | \CHEMISTRY_CPOSS\MagnaPharm\Chalcones\CrystalOptimizer | dfB1907 | 11.451 | PBE0/6-31G(d,p) | 0 |  | This is the DMAflex intra_molecular energy penalty. It is with respect to opt. | B1907 | P21/c | 4 | 8.1937 | 7.911 | 24.7593 | 90 | 133.926 | 90 | LATT 1; SYMM -X , +Y +1/2, -Z +1/2 | 1.1967 | 0.6995 |  | -111.9 | -97.58 | -100.449 | 1.74 | -20.642 | 298 | 1 | x parallel to a, y in ab plane, z along c | 2.6145 | 0.966,0.000,-0.259 | 0 | CrystalOptimizer with GDMA2.2(PBE0/6-31G(d,p)) + FIT
BZYACO | C15 H12 O1 | 10 | Chalcone | (2E)-1,3-diphenylprop-2-en-1-one | Benzylidene acetophenone | BZYACO, BZYACO03 | flexible CrystalPredictor (2.2), CrystalOptimizer (2.4.7), DMACRYS (2.3.0) | Louise Price | 2018 | Price LS, Price SL 2022 Cryst Growth Des 22, 1801-1816 | \CHEMISTRY_CPOSS\MagnaPharm\Chalcones\CrystalOptimizer | dfA13013 | 1.023 | PBE0/6-31G(d,p) | 0 |  | This is the DMAflex intra_molecular energy penalty. It is with respect to opt. | A13013 | Cn | 4 | 3.8482 | 24.8725 | 12.0877 | 90 | 89.029 | 90 | LATT -1; SYMM +X +1/2, +Y +1/2, +Z ; SYMM +X +1/2, -Y , +Z +1/2; SYMM +X , -Y +1/2, +Z +1/2 | 1.1958 | 0.6957 |  | -101.47 | -104.6 | -100.447 | 1.64 | -21.673 | 298 | 1 | x parallel to a, y in ab plane, z along c | 1.8051 | 0.079,0.000,0.997 | 0 | CrystalOptimizer with GDMA2.2(PBE0/6-31G(d,p)) + FIT
BZYACO | C15 H12 O1 | 10 | Chalcone | (2E)-1,3-diphenylprop-2-en-1-one | Benzylidene acetophenone | BZYACO, BZYACO03 | flexible CrystalPredictor (2.2), CrystalOptimizer (2.4.7), DMACRYS (2.3.0) | Louise Price | 2018 | Price LS, Price SL 2022 Cryst Growth Des 22, 1801-1816 | \CHEMISTRY_CPOSS\MagnaPharm\Chalcones\CrystalOptimizer | dfA15411 | 0.664 | PBE0/6-31G(d,p) | 0 |  | This is the DMAflex intra_molecular energy penalty. It is with respect to opt. | A15411 | P21/a | 4 | 13.0621 | 7.0065 | 12.9934 | 90 | 86.855 | 90 | LATT 1; SYMM -X +1/2, +Y +1/2, -Z | 1.165 | 0.6787 |  | -101.11 | -98.6 | -100.446 | 1.63 | -22.445 | 298 | 1 | x parallel to a, y in ab plane, z along c | 0.7568 | 0.860,0.000,0.510 | 0 | CrystalOptimizer with GDMA2.2(PBE0/6-31G(d,p)) + FIT
BZYACO | C15 H12 O1 | 10 | Chalcone | (2E)-1,3-diphenylprop-2-en-1-one | Benzylidene acetophenone | BZYACO, BZYACO03 | flexible CrystalPredictor (2.2), CrystalOptimizer (2.4.7), DMACRYS (2.3.0) | Louise Price | 2018 | Price LS, Price SL 2022 Cryst Growth Des 22, 1801-1816 | \CHEMISTRY_CPOSS\MagnaPharm\Chalcones\CrystalOptimizer | dfA13514 | 2.517 | PBE0/6-31G(d,p) | 0 |  | This is the DMAflex intra_molecular energy penalty. It is with respect to opt. | A13514 | I2/a | 8 | 27.1871 | 3.7118 | 22.7979 | 90 | 84.427 | 90 | LATT 1; SYMM -X +1/2, +Y , -Z ; SYMM +X +1/2, +Y +1/2, +Z +1/2; SYMM -X , +Y +1/2, -Z +1/2 | 1.2083 | 0.7037 |  | -102.96 | -107.31 | -100.443 | 1.67 | -21.165 | 298 | 1 | x parallel to a, y in ab plane, z along c | 0.3462 | 0.079,0.000,0.997 | 0 | CrystalOptimizer with GDMA2.2(PBE0/6-31G(d,p)) + FIT
BZYACO | C15 H12 O1 | 10 | Chalcone | (2E)-1,3-diphenylprop-2-en-1-one | Benzylidene acetophenone | BZYACO, BZYACO03 | flexible CrystalPredictor (2.2), CrystalOptimizer (2.4.7), DMACRYS (2.3.0) | Louise Price | 2018 | Price LS, Price SL 2022 Cryst Growth Des 22, 1801-1816 | \CHEMISTRY_CPOSS\MagnaPharm\Chalcones\CrystalOptimizer | dfA17304 | 0.748 | PBE0/6-31G(d,p) | 0 |  | This is the DMAflex intra_molecular energy penalty. It is with respect to opt. | A17304 | Pbca | 8 | 25.2678 | 7.3055 | 12.7979 | 90 | 90 | 90 | LATT 1; SYMM +X +1/2, -Y +1/2, -Z ; SYMM -X , +Y +1/2, -Z +1/2; SYMM -X +1/2, -Y , +Z +1/2 | 1.1711 | 0.6829 |  | -101.19 | -98.01 | -100.442 | 1.67 | -21.77 | 298 | 1 | x parallel to a, y in ab plane, z along c | 0.4083 | 0.000,0.000,1.000 | 0 | CrystalOptimizer with GDMA2.2(PBE0/6-31G(d,p)) + FIT
BZYACO | C15 H12 O1 | 10 | Chalcone | (2E)-1,3-diphenylprop-2-en-1-one | Benzylidene acetophenone | BZYACO, BZYACO03 | flexible CrystalPredictor (2.2), CrystalOptimizer (2.4.7), DMACRYS (2.3.0) | Louise Price | 2018 | Price LS, Price SL 2022 Cryst Growth Des 22, 1801-1816 | \CHEMISTRY_CPOSS\MagnaPharm\Chalcones\CrystalOptimizer | dfA14891 | 0.918 | PBE0/6-31G(d,p) | 0 |  | This is the DMAflex intra_molecular energy penalty. It is with respect to opt. | A14891 | C2/c | 4 | 23.8437 | 3.946 | 30.8343 | 90 | 53.326 | 90 | LATT 7; SYMM -X , +Y , -Z +1/2 | 1.189 | 0.691 |  | -101.36 | -104 | -100.442 | 1.64 | -21.963 | 298 | 1 | x parallel to a, y in ab plane, z along c | 0.8396 | 0.887,0.000,0.461 | 0 | CrystalOptimizer with GDMA2.2(PBE0/6-31G(d,p)) + FIT
BZYACO | C15 H12 O1 | 10 | Chalcone | (2E)-1,3-diphenylprop-2-en-1-one | Benzylidene acetophenone | BZYACO, BZYACO03 | flexible CrystalPredictor (2.2), CrystalOptimizer (2.4.7), DMACRYS (2.3.0) | Louise Price | 2018 | Price LS, Price SL 2022 Cryst Growth Des 22, 1801-1816 | \CHEMISTRY_CPOSS\MagnaPharm\Chalcones\CrystalOptimizer | dfA16117 | 1.637 | PBE0/6-31G(d,p) | 0 |  | This is the DMAflex intra_molecular energy penalty. It is with respect to opt. | A16117 | C2/n | 8 | 26.1938 | 3.903 | 22.8437 | 90 | 85.076 | 90 | LATT 1; SYMM -X +1/2, +Y , -Z +1/2; SYMM +X +1/2, +Y +1/2, +Z ; SYMM -X , +Y +1/2, -Z +1/2 | 1.189 | 0.6918 |  | -102.07 | -103.45 | -100.433 | 1.57 | -22.204 | 298 | 1 | x parallel to a, y in ab plane, z along c | 0.131 | 0.902,0.000,-0.430 | 0 | CrystalOptimizer with GDMA2.2(PBE0/6-31G(d,p)) + FIT
BZYACO | C15 H12 O1 | 10 | Chalcone | (2E)-1,3-diphenylprop-2-en-1-one | Benzylidene acetophenone | BZYACO, BZYACO03 | flexible CrystalPredictor (2.2), CrystalOptimizer (2.4.7), DMACRYS (2.3.0) | Louise Price | 2018 | Price LS, Price SL 2022 Cryst Growth Des 22, 1801-1816 | \CHEMISTRY_CPOSS\MagnaPharm\Chalcones\CrystalOptimizer | dfA16197 | 2.36 | PBE0/6-31G(d,p) | 0 |  | This is the DMAflex intra_molecular energy penalty. It is with respect to opt. | A16197 | C2 | 2 | 23.0592 | 6.0734 | 8.404 | 90 | 86.38 | 90 | LATT -7; SYMM -X , +Y , -Z | 1.1776 | 0.6875 |  | -102.79 | -98.63 | -100.43 | 0 | 0 | 0 | 0 | x parallel to a, y in ab plane, z along c | 0 | -0.203,0.000,0.979 | 0 | CrystalOptimizer with GDMA2.2(PBE0/6-31G(d,p)) + FIT
BZYACO | C15 H12 O1 | 10 | Chalcone | (2E)-1,3-diphenylprop-2-en-1-one | Benzylidene acetophenone | BZYACO, BZYACO03 | flexible CrystalPredictor (2.2), CrystalOptimizer (2.4.7), DMACRYS (2.3.0) | Louise Price | 2018 | Price LS, Price SL 2022 Cryst Growth Des 22, 1801-1816 | \CHEMISTRY_CPOSS\MagnaPharm\Chalcones\CrystalOptimizer | dfA17107 | 0.553 | PBE0/6-31G(d,p) | 0 |  | This is the DMAflex intra_molecular energy penalty. It is with respect to opt. | A17107 | P42/n | 8 | 23.1815 | 23.1815 | 4.5582 | 90 | 90 | 90 | LATT 1; SYMM -Y , +X +1/2, +Z +1/2; SYMM +Y +1/2, -X , +Z +1/2; SYMM -X +1/2, -Y +1/2, +Z | 1.1294 | 0.6559 |  | -100.98 | -95.13 | -100.427 | 1.57 | -22.242 | 298 | 0 | x parallel to a, y in ab plane, z along c | 0 | 0.000,0.000,1.000 | 0 | CrystalOptimizer with GDMA2.2(PBE0/6-31G(d,p)) + FIT
BZYACO | C15 H12 O1 | 10 | Chalcone | (2E)-1,3-diphenylprop-2-en-1-one | Benzylidene acetophenone | BZYACO, BZYACO03 | flexible CrystalPredictor (2.2), CrystalOptimizer (2.4.7), DMACRYS (2.3.0) | Louise Price | 2018 | Price LS, Price SL 2022 Cryst Growth Des 22, 1801-1816 | \CHEMISTRY_CPOSS\MagnaPharm\Chalcones\CrystalOptimizer | dfA16102 | 0.183 | PBE0/6-31G(d,p) | 0 |  | This is the DMAflex intra_molecular energy penalty. It is with respect to opt. | A16102 | Pnna | 8 | 12.3924 | 27.612 | 7.1462 | 90 | 90 | 90 | LATT 1; SYMM +X , -Y +1/2, -Z +1/2; SYMM -X +1/2, +Y +1/2, -Z +1/2; SYMM -X +1/2, -Y , +Z | 1.1314 | 0.6602 |  | -100.61 | -94.21 | -100.427 | 1.57 | -22.426 | 298 | 1 | x parallel to a, y in ab plane, z along c | 1.14 | 0.000,1.000,0.000 | 0 | CrystalOptimizer with GDMA2.2(PBE0/6-31G(d,p)) + FIT
BZYACO | C15 H12 O1 | 10 | Chalcone | (2E)-1,3-diphenylprop-2-en-1-one | Benzylidene acetophenone | BZYACO, BZYACO03 | flexible CrystalPredictor (2.2), CrystalOptimizer (2.4.7), DMACRYS (2.3.0) | Louise Price | 2018 | Price LS, Price SL 2022 Cryst Growth Des 22, 1801-1816 | \CHEMISTRY_CPOSS\MagnaPharm\Chalcones\CrystalOptimizer | dfA8719 | 0.314 | PBE0/6-31G(d,p) | 0 |  | This is the DMAflex intra_molecular energy penalty. It is with respect to opt. | A8719 | Fdd2 | 4 | 52.0509 | 11.7367 | 7.7648 | 90 | 90 | 90 | LATT -4; SYMM -X , -Y , +Z ; SYMM -X +1/4, +Y +1/4, +Z +1/4; SYMM +X +1/4, -Y +1/4, +Z +1/4 | 1.1664 | 0.6784 |  | -100.74 | -102.2 | -100.426 | 1.67 | -21.883 | 298 | 1 | x parallel to a, y in ab plane, z along c | 0.5815 | 0.000,0.000,1.000 | 0 | CrystalOptimizer with GDMA2.2(PBE0/6-31G(d,p)) + FIT
BZYACO | C15 H12 O1 | 10 | Chalcone | (2E)-1,3-diphenylprop-2-en-1-one | Benzylidene acetophenone | BZYACO, BZYACO03 | flexible CrystalPredictor (2.2), CrystalOptimizer (2.4.7), DMACRYS (2.3.0) | Louise Price | 2018 | Price LS, Price SL 2022 Cryst Growth Des 22, 1801-1816 | \CHEMISTRY_CPOSS\MagnaPharm\Chalcones\CrystalOptimizer | dfA10514 | 1.577 | PBE0/6-31G(d,p) | 0 |  | This is the DMAflex intra_molecular energy penalty. It is with respect to opt. | A10514 | P21/c | 4 | 11.1758 | 8.8356 | 12.1025 | 90 | 80.915 | 90 | LATT 1; SYMM -X , +Y +1/2, -Z +1/2 | 1.1722 | 0.6834 |  | -102 | -100.63 | -100.423 | 1.65 | -21.836 | 298 | 1 | x parallel to a, y in ab plane, z along c | 1.3533 | 0.961,0.000,-0.277 | 0 | CrystalOptimizer with GDMA2.2(PBE0/6-31G(d,p)) + FIT
BZYACO | C15 H12 O1 | 10 | Chalcone | (2E)-1,3-diphenylprop-2-en-1-one | Benzylidene acetophenone | BZYACO, BZYACO03 | flexible CrystalPredictor (2.2), CrystalOptimizer (2.4.7), DMACRYS (2.3.0) | Louise Price | 2018 | Price LS, Price SL 2022 Cryst Growth Des 22, 1801-1816 | \CHEMISTRY_CPOSS\MagnaPharm\Chalcones\CrystalOptimizer | dfA12872 | 2.608 | PBE0/6-31G(d,p) | 0 |  | This is the DMAflex intra_molecular energy penalty. It is with respect to opt. | A12872 | P21/c | 4 | 13.1192 | 6.8943 | 13.3636 | 90 | 78.002 | 90 | LATT 1; SYMM -X , +Y +1/2, -Z +1/2 | 1.17 | 0.6776 |  | -103.03 | -98.97 | -100.422 | 1.69 | -21.633 | 298 | 1 | x parallel to a, y in ab plane, z along c | 0.7494 | 0.048,0.000,0.999 | 0 | CrystalOptimizer with GDMA2.2(PBE0/6-31G(d,p)) + FIT
BZYACO | C15 H12 O1 | 10 | Chalcone | (2E)-1,3-diphenylprop-2-en-1-one | Benzylidene acetophenone | BZYACO, BZYACO03 | flexible CrystalPredictor (2.2), CrystalOptimizer (2.4.7), DMACRYS (2.3.0) | Louise Price | 2018 | Price LS, Price SL 2022 Cryst Growth Des 22, 1801-1816 | \CHEMISTRY_CPOSS\MagnaPharm\Chalcones\CrystalOptimizer | dfA10198 | 0.551 | PBE0/6-31G(d,p) | 0 |  | This is the DMAflex intra_molecular energy penalty. It is with respect to opt. | A10198 | P3121 | 6 | 7.2585 | 7.2585 | 38.6691 | 90 | 90 | 120 | LATT -1; SYMM -Y , +X -Y , +Z +1/3; SYMM -X +Y , -X , +Z +2/3; SYMM +X -Y , -Y , -Z +2/3; SYMM -X , -X +Y , -Z +1/3; SYMM +Y , +X , -Z | 1.176 | 0.6817 |  | -100.97 | -102 | -100.419 | 1.67 | -22.03 | 298 | 1 | x parallel to a, y in ab plane, z along c | 1.137 | 0.000,0.950,0.313 | 0 | CrystalOptimizer with GDMA2.2(PBE0/6-31G(d,p)) + FIT
BZYACO | C15 H12 O1 | 10 | Chalcone | (2E)-1,3-diphenylprop-2-en-1-one | Benzylidene acetophenone | BZYACO, BZYACO03 | flexible CrystalPredictor (2.2), CrystalOptimizer (2.4.7), DMACRYS (2.3.0) | Louise Price | 2018 | Price LS, Price SL 2022 Cryst Growth Des 22, 1801-1816 | \CHEMISTRY_CPOSS\MagnaPharm\Chalcones\CrystalOptimizer | dfA17911 | 2.443 | PBE0/6-31G(d,p) | 0 |  | This is the DMAflex intra_molecular energy penalty. It is with respect to opt. | A17911 | P21 | 2 | 11.8941 | 6.1092 | 8.0915 | 90 | 78.512 | 90 | LATT -1; SYMM -X , +Y +1/2, -Z | 1.2004 | 0.6999 |  | -102.86 | -99.75 | -100.417 | 1.79 | -21.799 | 298 | 1 | x parallel to a, y in ab plane, z along c | 0.3867 | 0.926,0.000,-0.378 | 0 | CrystalOptimizer with GDMA2.2(PBE0/6-31G(d,p)) + FIT
BZYACO | C15 H12 O1 | 10 | Chalcone | (2E)-1,3-diphenylprop-2-en-1-one | Benzylidene acetophenone | BZYACO, BZYACO03 | flexible CrystalPredictor (2.2), CrystalOptimizer (2.4.7), DMACRYS (2.3.0) | Louise Price | 2018 | Price LS, Price SL 2022 Cryst Growth Des 22, 1801-1816 | \CHEMISTRY_CPOSS\MagnaPharm\Chalcones\CrystalOptimizer | dfA18149 | 0.534 | PBE0/6-31G(d,p) | 0 |  | This is the DMAflex intra_molecular energy penalty. It is with respect to opt. | A18149 | P21/c | 4 | 6.8354 | 7.3661 | 25.5008 | 90 | 111.537 | 90 | LATT 1; SYMM -X , +Y +1/2, -Z +1/2 | 1.1582 | 0.6764 |  | -100.95 | -96.31 | -100.416 | 1.66 | -22.078 | 298 | 1 | x parallel to a, y in ab plane, z along c | 0.7119 | -0.273,0.000,0.962 | 0 | CrystalOptimizer with GDMA2.2(PBE0/6-31G(d,p)) + FIT
BZYACO | C15 H12 O1 | 10 | Chalcone | (2E)-1,3-diphenylprop-2-en-1-one | Benzylidene acetophenone | BZYACO, BZYACO03 | flexible CrystalPredictor (2.2), CrystalOptimizer (2.4.7), DMACRYS (2.3.0) | Louise Price | 2018 | Price LS, Price SL 2022 Cryst Growth Des 22, 1801-1816 | \CHEMISTRY_CPOSS\MagnaPharm\Chalcones\CrystalOptimizer | dfA17704 | 0.735 | PBE0/6-31G(d,p) | 0 |  | This is the DMAflex intra_molecular energy penalty. It is with respect to opt. | A17704 | A2/n | 8 | 12.846 | 6.3946 | 29.6623 | 90 | 85.917 | 90 | LATT 1; SYMM -X +1/2, +Y , -Z +1/2; SYMM +X , +Y +1/2, +Z +1/2; SYMM -X +1/2, +Y +1/2, -Z | 1.1383 | 0.6643 |  | -101.15 | -95.32 | -100.415 | 1.61 | -21.782 | 298 | 0 | x parallel to a, y in ab plane, z along c | 1.3049 | 0.000,1.000,0.000 | 0 | CrystalOptimizer with GDMA2.2(PBE0/6-31G(d,p)) + FIT
BZYACO | C15 H12 O1 | 10 | Chalcone | (2E)-1,3-diphenylprop-2-en-1-one | Benzylidene acetophenone | BZYACO, BZYACO03 | flexible CrystalPredictor (2.2), CrystalOptimizer (2.4.7), DMACRYS (2.3.0) | Louise Price | 2018 | Price LS, Price SL 2022 Cryst Growth Des 22, 1801-1816 | \CHEMISTRY_CPOSS\MagnaPharm\Chalcones\CrystalOptimizer | dfB366 | 9.731 | PBE0/6-31G(d,p) | 0 |  | This is the DMAflex intra_molecular energy penalty. It is with respect to opt. | B366 | P21/n | 4 | 5.4306 | 8.7852 | 24.4038 | 90 | 92.016 | 90 | LATT 1; SYMM -X +1/2, +Y +1/2, -Z +1/2 | 1.1888 | 0.6932 |  | -110.14 | -96.11 | -100.409 | 1.65 | -21.149 | 298 | 1 | x parallel to a, y in ab plane, z along c | 3.6098 | 0.758,0.000,0.652 | 0 | CrystalOptimizer with GDMA2.2(PBE0/6-31G(d,p)) + FIT
BZYACO | C15 H12 O1 | 10 | Chalcone | (2E)-1,3-diphenylprop-2-en-1-one | Benzylidene acetophenone | BZYACO, BZYACO03 | flexible CrystalPredictor (2.2), CrystalOptimizer (2.4.7), DMACRYS (2.3.0) | Louise Price | 2018 | Price LS, Price SL 2022 Cryst Growth Des 22, 1801-1816 | \CHEMISTRY_CPOSS\MagnaPharm\Chalcones\CrystalOptimizer | dfA12666 | 0.382 | PBE0/6-31G(d,p) | 0 |  | This is the DMAflex intra_molecular energy penalty. It is with respect to opt. | A12666 | Fdd2 | 4 | 42.8187 | 15.6895 | 7.1154 | 90 | 90 | 90 | LATT -4; SYMM -X , -Y , +Z ; SYMM -X +1/4, +Y +1/4, +Z +1/4; SYMM +X +1/4, -Y +1/4, +Z +1/4 | 1.1575 | 0.6726 |  | -100.79 | -98.96 | -100.408 | 0 | 0 | 0 | 1 | x parallel to a, y in ab plane, z along c | 1.0244 | 1.000,0.000,0.000 | 0 | CrystalOptimizer with GDMA2.2(PBE0/6-31G(d,p)) + FIT
BZYACO | C15 H12 O1 | 10 | Chalcone | (2E)-1,3-diphenylprop-2-en-1-one | Benzylidene acetophenone | BZYACO, BZYACO03 | flexible CrystalPredictor (2.2), CrystalOptimizer (2.4.7), DMACRYS (2.3.0) | Louise Price | 2018 | Price LS, Price SL 2022 Cryst Growth Des 22, 1801-1816 | \CHEMISTRY_CPOSS\MagnaPharm\Chalcones\CrystalOptimizer | dfA18124 | 0.234 | PBE0/6-31G(d,p) | 0 |  | This is the DMAflex intra_molecular energy penalty. It is with respect to opt. | A18124 | P-1 | 2 | 4.6694 | 11.538 | 12.6344 | 65.377 | 84.558 | 78.79 | LATT 1 | 1.1396 | 0.664 |  | -100.64 | -97.17 | -100.406 | 1.56 | -22.145 | 298 | 0 | x parallel to a, y in ab plane, z along c | 1.269 | 0.788,-0.222,0.575 | 0 | CrystalOptimizer with GDMA2.2(PBE0/6-31G(d,p)) + FIT
BZYACO | C15 H12 O1 | 10 | Chalcone | (2E)-1,3-diphenylprop-2-en-1-one | Benzylidene acetophenone | BZYACO, BZYACO03 | flexible CrystalPredictor (2.2), CrystalOptimizer (2.4.7), DMACRYS (2.3.0) | Louise Price | 2018 | Price LS, Price SL 2022 Cryst Growth Des 22, 1801-1816 | \CHEMISTRY_CPOSS\MagnaPharm\Chalcones\CrystalOptimizer | dfA15103 | 0.754 | PBE0/6-31G(d,p) | 0 |  | This is the DMAflex intra_molecular energy penalty. It is with respect to opt. | A15103 | P21/c | 4 | 13.0652 | 3.7496 | 24.0054 | 90 | 88.978 | 90 | LATT 1; SYMM -X , +Y +1/2, -Z +1/2 | 1.1764 | 0.6837 |  | -101.16 | -103.66 | -100.406 | 1.59 | -22.26 | 298 | 1 | x parallel to a, y in ab plane, z along c | 0.4211 | 0.163,0.000,0.987 | 0 | CrystalOptimizer with GDMA2.2(PBE0/6-31G(d,p)) + FIT
BZYACO | C15 H12 O1 | 10 | Chalcone | (2E)-1,3-diphenylprop-2-en-1-one | Benzylidene acetophenone | BZYACO, BZYACO03 | flexible CrystalPredictor (2.2), CrystalOptimizer (2.4.7), DMACRYS (2.3.0) | Louise Price | 2018 | Price LS, Price SL 2022 Cryst Growth Des 22, 1801-1816 | \CHEMISTRY_CPOSS\MagnaPharm\Chalcones\CrystalOptimizer | dfA7928 | 1.087 | PBE0/6-31G(d,p) | 0 |  | This is the DMAflex intra_molecular energy penalty. It is with respect to opt. | A7928 | C2/c | 8 | 17.4099 | 19.2585 | 7.2855 | 90 | 75.895 | 90 | LATT 1; SYMM -X , +Y , -Z +1/2; SYMM +X +1/2, +Y +1/2, +Z ; SYMM -X +1/2, +Y +1/2, -Z +1/2 | 1.1678 | 0.6812 |  | -101.49 | -100.57 | -100.403 | 0 | 0 | 0 | 0 | x parallel to a, y in ab plane, z along c | 0 | 0.820,0.000,-0.572 | 0 | CrystalOptimizer with GDMA2.2(PBE0/6-31G(d,p)) + FIT
BZYACO | C15 H12 O1 | 10 | Chalcone | (2E)-1,3-diphenylprop-2-en-1-one | Benzylidene acetophenone | BZYACO, BZYACO03 | flexible CrystalPredictor (2.2), CrystalOptimizer (2.4.7), DMACRYS (2.3.0) | Louise Price | 2018 | Price LS, Price SL 2022 Cryst Growth Des 22, 1801-1816 | \CHEMISTRY_CPOSS\MagnaPharm\Chalcones\CrystalOptimizer | dfA16642 | 0.701 | PBE0/6-31G(d,p) | 0 |  | This is the DMAflex intra_molecular energy penalty. It is with respect to opt. | A16642 | Pna21 | 4 | 16.9582 | 17.5605 | 4.0263 | 90 | 90 | 90 | LATT -1; SYMM -X , -Y , +Z +1/2; SYMM -X +1/2, +Y +1/2, +Z +1/2; SYMM +X +1/2, -Y +1/2, +Z | 1.1537 | 0.6713 |  | -101.1 | -97.66 | -100.399 | 1.54 | -22.172 | 298 | 1 | x parallel to a, y in ab plane, z along c | 1.1847 | 0.000,0.000,1.000 | 0 | CrystalOptimizer with GDMA2.2(PBE0/6-31G(d,p)) + FIT
BZYACO | C15 H12 O1 | 10 | Chalcone | (2E)-1,3-diphenylprop-2-en-1-one | Benzylidene acetophenone | BZYACO, BZYACO03 | flexible CrystalPredictor (2.2), CrystalOptimizer (2.4.7), DMACRYS (2.3.0) | Louise Price | 2018 | Price LS, Price SL 2022 Cryst Growth Des 22, 1801-1816 | \CHEMISTRY_CPOSS\MagnaPharm\Chalcones\CrystalOptimizer | dfA16543 | 1.483 | PBE0/6-31G(d,p) | 0 |  | This is the DMAflex intra_molecular energy penalty. It is with respect to opt. | A16543 | Pca21 | 4 | 12.1848 | 13.6515 | 7.1345 | 90 | 90 | 90 | LATT -1; SYMM -X , -Y , +Z +1/2; SYMM -X +1/2, +Y , +Z +1/2; SYMM +X +1/2, -Y , +Z | 1.1656 | 0.6809 |  | -101.88 | -97.44 | -100.397 | 1.61 | -22.651 | 298 | 1 | x parallel to a, y in ab plane, z along c | 1.0381 | 0.000,1.000,0.000 | 0 | CrystalOptimizer with GDMA2.2(PBE0/6-31G(d,p)) + FIT
BZYACO | C15 H12 O1 | 10 | Chalcone | (2E)-1,3-diphenylprop-2-en-1-one | Benzylidene acetophenone | BZYACO, BZYACO03 | flexible CrystalPredictor (2.2), CrystalOptimizer (2.4.7), DMACRYS (2.3.0) | Louise Price | 2018 | Price LS, Price SL 2022 Cryst Growth Des 22, 1801-1816 | \CHEMISTRY_CPOSS\MagnaPharm\Chalcones\CrystalOptimizer | dfA17122 | 0.076 | PBE0/6-31G(d,p) | 0 |  | This is the DMAflex intra_molecular energy penalty. It is with respect to opt. | A17122 | P21/n | 4 | 16.8783 | 5.9985 | 11.892 | 90 | 87.113 | 90 | LATT 1; SYMM -X +1/2, +Y +1/2, -Z +1/2 | 1.1503 | 0.6702 |  | -100.47 | -94.48 | -100.394 | 1.55 | -22.555 | 298 | 1 | x parallel to a, y in ab plane, z along c | 1.6028 | 0.935,0.000,-0.353 | 0 | CrystalOptimizer with GDMA2.2(PBE0/6-31G(d,p)) + FIT
BZYACO | C15 H12 O1 | 10 | Chalcone | (2E)-1,3-diphenylprop-2-en-1-one | Benzylidene acetophenone | BZYACO, BZYACO03 | flexible CrystalPredictor (2.2), CrystalOptimizer (2.4.7), DMACRYS (2.3.0) | Louise Price | 2018 | Price LS, Price SL 2022 Cryst Growth Des 22, 1801-1816 | \CHEMISTRY_CPOSS\MagnaPharm\Chalcones\CrystalOptimizer | dfA13038 | 1.236 | PBE0/6-31G(d,p) | 0 |  | This is the DMAflex intra_molecular energy penalty. It is with respect to opt. | A13038 | P21/c | 4 | 12.9629 | 7.9789 | 11.9224 | 90 | 74.653 | 90 | LATT 1; SYMM -X , +Y +1/2, -Z +1/2 | 1.1632 | 0.6779 |  | -101.62 | -97.71 | -100.384 | 1.69 | -21.125 | 298 | 1 | x parallel to a, y in ab plane, z along c | 2.5326 | 0.984,0.000,0.180 | 0 | CrystalOptimizer with GDMA2.2(PBE0/6-31G(d,p)) + FIT
BZYACO | C15 H12 O1 | 10 | Chalcone | (2E)-1,3-diphenylprop-2-en-1-one | Benzylidene acetophenone | BZYACO, BZYACO03 | flexible CrystalPredictor (2.2), CrystalOptimizer (2.4.7), DMACRYS (2.3.0) | Louise Price | 2018 | Price LS, Price SL 2022 Cryst Growth Des 22, 1801-1816 | \CHEMISTRY_CPOSS\MagnaPharm\Chalcones\CrystalOptimizer | dfA16677 | 0.517 | PBE0/6-31G(d,p) | 0 |  | This is the DMAflex intra_molecular energy penalty. It is with respect to opt. | A16677 | P2/a | 4 | 17.8116 | 6.7981 | 10.044 | 90 | 92.676 | 90 | LATT 1; SYMM -X +1/2, +Y , -Z | 1.1386 | 0.6644 |  | -100.89 | -95.59 | -100.373 | 1.55 | -23.102 | 298 | 1 | x parallel to a, y in ab plane, z along c | 0.7423 | 0.604,0.000,0.797 | 0 | CrystalOptimizer with GDMA2.2(PBE0/6-31G(d,p)) + FIT
BZYACO | C15 H12 O1 | 10 | Chalcone | (2E)-1,3-diphenylprop-2-en-1-one | Benzylidene acetophenone | BZYACO, BZYACO03 | flexible CrystalPredictor (2.2), CrystalOptimizer (2.4.7), DMACRYS (2.3.0) | Louise Price | 2018 | Price LS, Price SL 2022 Cryst Growth Des 22, 1801-1816 | \CHEMISTRY_CPOSS\MagnaPharm\Chalcones\CrystalOptimizer | dfA16960 | 0.678 | PBE0/6-31G(d,p) | 0 |  | This is the DMAflex intra_molecular energy penalty. It is with respect to opt. | A16960 | P2/c | 4 | 16.3159 | 5.7066 | 16.0257 | 90 | 55.753 | 90 | LATT 1; SYMM -X , +Y , -Z +1/2 | 1.1215 | 0.6514 |  | -101.05 | -92.64 | -100.372 | 0 | 0 | 0 | 0 | x parallel to a, y in ab plane, z along c | 0 | -0.470,0.000,0.882 | 0 | CrystalOptimizer with GDMA2.2(PBE0/6-31G(d,p)) + FIT
BZYACO | C15 H12 O1 | 10 | Chalcone | (2E)-1,3-diphenylprop-2-en-1-one | Benzylidene acetophenone | BZYACO, BZYACO03 | flexible CrystalPredictor (2.2), CrystalOptimizer (2.4.7), DMACRYS (2.3.0) | Louise Price | 2018 | Price LS, Price SL 2022 Cryst Growth Des 22, 1801-1816 | \CHEMISTRY_CPOSS\MagnaPharm\Chalcones\CrystalOptimizer | dfA16412 | 2.099 | PBE0/6-31G(d,p) | 0 |  | This is the DMAflex intra_molecular energy penalty. It is with respect to opt. | A16412 | P21212 | 4 | 12.6662 | 24.5396 | 3.7347 | 90 | 90 | 90 | LATT -1; SYMM +X +1/2, -Y +1/2, -Z ; SYMM -X +1/2, +Y +1/2, -Z ; SYMM -X , -Y , +Z | 1.1916 | 0.6933 |  | -102.47 | -104.79 | -100.371 | 1.56 | -22.406 | 298 | 1 | x parallel to a, y in ab plane, z along c | 0.1565 | 1.000,0.000,0.000 | 0 | CrystalOptimizer with GDMA2.2(PBE0/6-31G(d,p)) + FIT
BZYACO | C15 H12 O1 | 10 | Chalcone | (2E)-1,3-diphenylprop-2-en-1-one | Benzylidene acetophenone | BZYACO, BZYACO03 | flexible CrystalPredictor (2.2), CrystalOptimizer (2.4.7), DMACRYS (2.3.0) | Louise Price | 2018 | Price LS, Price SL 2022 Cryst Growth Des 22, 1801-1816 | \CHEMISTRY_CPOSS\MagnaPharm\Chalcones\CrystalOptimizer | dfA14831 | 0.336 | PBE0/6-31G(d,p) | 0 |  | This is the DMAflex intra_molecular energy penalty. It is with respect to opt. | A14831 | P21/a | 4 | 21.6757 | 6.8817 | 8.1398 | 90 | 80.662 | 90 | LATT 1; SYMM -X +1/2, +Y +1/2, -Z | 1.1546 | 0.6711 |  | -100.7 | -96.3 | -100.364 | 1.55 | -22.043 | 298 | 1 | x parallel to a, y in ab plane, z along c | 2.8194 | 0.816,0.000,-0.578 | 0 | CrystalOptimizer with GDMA2.2(PBE0/6-31G(d,p)) + FIT
BZYACO | C15 H12 O1 | 10 | Chalcone | (2E)-1,3-diphenylprop-2-en-1-one | Benzylidene acetophenone | BZYACO, BZYACO03 | flexible CrystalPredictor (2.2), CrystalOptimizer (2.4.7), DMACRYS (2.3.0) | Louise Price | 2018 | Price LS, Price SL 2022 Cryst Growth Des 22, 1801-1816 | \CHEMISTRY_CPOSS\MagnaPharm\Chalcones\CrystalOptimizer | dfA11197 | 5.84 | PBE0/6-31G(d,p) | 0 |  | This is the DMAflex intra_molecular energy penalty. It is with respect to opt. | A11197 | A2/n | 8 | 22.988 | 4.9695 | 21.4905 | 90 | 74.804 | 90 | LATT 1; SYMM -X +1/2, +Y , -Z +1/2; SYMM +X , +Y +1/2, +Z +1/2; SYMM -X +1/2, +Y +1/2, -Z | 1.1677 | 0.6807 |  | -106.2 | -96.22 | -100.36 | 1.63 | -21.098 | 298 | 1 | x parallel to a, y in ab plane, z along c | 1.9312 | 0.982,0.000,0.187 | 0 | CrystalOptimizer with GDMA2.2(PBE0/6-31G(d,p)) + FIT
BZYACO | C15 H12 O1 | 10 | Chalcone | (2E)-1,3-diphenylprop-2-en-1-one | Benzylidene acetophenone | BZYACO, BZYACO03 | flexible CrystalPredictor (2.2), CrystalOptimizer (2.4.7), DMACRYS (2.3.0) | Louise Price | 2018 | Price LS, Price SL 2022 Cryst Growth Des 22, 1801-1816 | \CHEMISTRY_CPOSS\MagnaPharm\Chalcones\CrystalOptimizer | dfA17379 | 1.963 | PBE0/6-31G(d,p) | 0 |  | This is the DMAflex intra_molecular energy penalty. It is with respect to opt. | A17379 | Pbcn | 8 | 14.2529 | 11.6988 | 14.675 | 90 | 90 | 90 | LATT 1; SYMM +X +1/2, -Y +1/2, -Z ; SYMM -X , +Y , -Z +1/2; SYMM -X +1/2, -Y +1/2, +Z +1/2 | 1.1306 | 0.6582 |  | -102.32 | -91.94 | -100.357 | 0 | 0 | 0 | 0 | x parallel to a, y in ab plane, z along c | 0 | 1.000,0.000,0.000 | 0 | CrystalOptimizer with GDMA2.2(PBE0/6-31G(d,p)) + FIT
BZYACO | C15 H12 O1 | 10 | Chalcone | (2E)-1,3-diphenylprop-2-en-1-one | Benzylidene acetophenone | BZYACO, BZYACO03 | flexible CrystalPredictor (2.2), CrystalOptimizer (2.4.7), DMACRYS (2.3.0) | Louise Price | 2018 | Price LS, Price SL 2022 Cryst Growth Des 22, 1801-1816 | \CHEMISTRY_CPOSS\MagnaPharm\Chalcones\CrystalOptimizer | dfA17654 | 0.856 | PBE0/6-31G(d,p) | 0 |  | This is the DMAflex intra_molecular energy penalty. It is with respect to opt. | A17654 | P212121 | 4 | 11.6483 | 15.8351 | 6.403 | 90 | 90 | 90 | LATT -1; SYMM +X +1/2, -Y +1/2, -Z ; SYMM -X , +Y +1/2, -Z +1/2; SYMM -X +1/2, -Y , +Z +1/2 | 1.1712 | 0.6825 |  | -101.2 | -98.72 | -100.344 | 1.65 | -22.349 | 298 | 1 | x parallel to a, y in ab plane, z along c | 0.3946 | 1.000,0.000,0.000 | 0 | CrystalOptimizer with GDMA2.2(PBE0/6-31G(d,p)) + FIT
BZYACO | C15 H12 O1 | 10 | Chalcone | (2E)-1,3-diphenylprop-2-en-1-one | Benzylidene acetophenone | BZYACO, BZYACO03 | flexible CrystalPredictor (2.2), CrystalOptimizer (2.4.7), DMACRYS (2.3.0) | Louise Price | 2018 | Price LS, Price SL 2022 Cryst Growth Des 22, 1801-1816 | \CHEMISTRY_CPOSS\MagnaPharm\Chalcones\CrystalOptimizer | dfA17291 | 1.254 | PBE0/6-31G(d,p) | 0 |  | This is the DMAflex intra_molecular energy penalty. It is with respect to opt. | A17291 | P2/c | 4 | 14.2729 | 12.4455 | 7.3376 | 90 | 116.865 | 90 | LATT 1; SYMM -X , +Y , -Z +1/2 | 1.1897 | 0.6928 |  | -101.59 | -102.89 | -100.336 | 1.64 | -22.017 | 298 | 1 | x parallel to a, y in ab plane, z along c | 0.6155 | 0.871,0.000,0.492 | 0 | CrystalOptimizer with GDMA2.2(PBE0/6-31G(d,p)) + FIT
BZYACO | C15 H12 O1 | 10 | Chalcone | (2E)-1,3-diphenylprop-2-en-1-one | Benzylidene acetophenone | BZYACO, BZYACO03 | flexible CrystalPredictor (2.2), CrystalOptimizer (2.4.7), DMACRYS (2.3.0) | Louise Price | 2018 | Price LS, Price SL 2022 Cryst Growth Des 22, 1801-1816 | \CHEMISTRY_CPOSS\MagnaPharm\Chalcones\CrystalOptimizer | dfB6 | 8.916 | PBE0/6-31G(d,p) | 0 |  | This is the DMAflex intra_molecular energy penalty. It is with respect to opt. | B6 | P21/c | 4 | 7.6713 | 6.1928 | 27.5013 | 90 | 61.307 | 90 | LATT 1; SYMM -X , +Y +1/2, -Z +1/2 | 1.207 | 0.7039 |  | -109.25 | -100.41 | -100.334 | 1.69 | -20.952 | 298 | 1 | x parallel to a, y in ab plane, z along c | 3.425 | 0.463,0.000,0.887 | 0 | CrystalOptimizer with GDMA2.2(PBE0/6-31G(d,p)) + FIT
BZYACO | C15 H12 O1 | 10 | Chalcone | (2E)-1,3-diphenylprop-2-en-1-one | Benzylidene acetophenone | BZYACO, BZYACO03 | flexible CrystalPredictor (2.2), CrystalOptimizer (2.4.7), DMACRYS (2.3.0) | Louise Price | 2018 | Price LS, Price SL 2022 Cryst Growth Des 22, 1801-1816 | \CHEMISTRY_CPOSS\MagnaPharm\Chalcones\CrystalOptimizer | dfA17069 | 0.98 | PBE0/6-31G(d,p) | 0 |  | This is the DMAflex intra_molecular energy penalty. It is with respect to opt. | A17069 | P1 | 1 | 4.2345 | 7.7805 | 9.1833 | 91.6 | 85.962 | 90.232 | LATT -1 | 1.1463 | 0.6711 |  | -101.31 | -97.55 | -100.33 | 1.56 | -23.035 | 298 | 1 | x parallel to a, y in ab plane, z along c | 0.8388 | 0.583,0.191,0.789 | 0 | CrystalOptimizer with GDMA2.2(PBE0/6-31G(d,p)) + FIT
BZYACO | C15 H12 O1 | 10 | Chalcone | (2E)-1,3-diphenylprop-2-en-1-one | Benzylidene acetophenone | BZYACO, BZYACO03 | flexible CrystalPredictor (2.2), CrystalOptimizer (2.4.7), DMACRYS (2.3.0) | Louise Price | 2018 | Price LS, Price SL 2022 Cryst Growth Des 22, 1801-1816 | \CHEMISTRY_CPOSS\MagnaPharm\Chalcones\CrystalOptimizer | dfA10210 | 0.991 | PBE0/6-31G(d,p) | 0 |  | This is the DMAflex intra_molecular energy penalty. It is with respect to opt. | A10210 | Pbcn | 8 | 13.1335 | 14.2292 | 12.7058 | 90 | 90 | 90 | LATT 1; SYMM +X +1/2, -Y +1/2, -Z ; SYMM -X , +Y , -Z +1/2; SYMM -X +1/2, -Y +1/2, +Z +1/2 | 1.1651 | 0.6777 |  | -101.32 | -99.33 | -100.329 | 1.57 | -23.559 | 298 | 1 | x parallel to a, y in ab plane, z along c | 0.377 | 0.000,0.000,1.000 | 0 | CrystalOptimizer with GDMA2.2(PBE0/6-31G(d,p)) + FIT
BZYACO | C15 H12 O1 | 10 | Chalcone | (2E)-1,3-diphenylprop-2-en-1-one | Benzylidene acetophenone | BZYACO, BZYACO03 | flexible CrystalPredictor (2.2), CrystalOptimizer (2.4.7), DMACRYS (2.3.0) | Louise Price | 2018 | Price LS, Price SL 2022 Cryst Growth Des 22, 1801-1816 | \CHEMISTRY_CPOSS\MagnaPharm\Chalcones\CrystalOptimizer | dfA18165 | 0.971 | PBE0/6-31G(d,p) | 0 |  | This is the DMAflex intra_molecular energy penalty. It is with respect to opt. | A18165 | C2/c | 4 | 31.5531 | 12.2505 | 6.9276 | 90 | 118.072 | 90 | LATT 7; SYMM -X , +Y , -Z +1/2 | 1.1709 | 0.6828 |  | -101.3 | -98.89 | -100.329 | 0 | 0 | 0 | 1 | x parallel to a, y in ab plane, z along c | 0.6957 | 0.196,0.000,0.981 | 0 | CrystalOptimizer with GDMA2.2(PBE0/6-31G(d,p)) + FIT
BZYACO | C15 H12 O1 | 10 | Chalcone | (2E)-1,3-diphenylprop-2-en-1-one | Benzylidene acetophenone | BZYACO, BZYACO03 | flexible CrystalPredictor (2.2), CrystalOptimizer (2.4.7), DMACRYS (2.3.0) | Louise Price | 2018 | Price LS, Price SL 2022 Cryst Growth Des 22, 1801-1816 | \CHEMISTRY_CPOSS\MagnaPharm\Chalcones\CrystalOptimizer | dfA16381 | 0.304 | PBE0/6-31G(d,p) | 0 |  | This is the DMAflex intra_molecular energy penalty. It is with respect to opt. | A16381 | I2/c | 8 | 21.1633 | 5.048 | 23.1272 | 90 | 75.233 | 90 | LATT 1; SYMM -X , +Y , -Z +1/2; SYMM +X +1/2, +Y +1/2, +Z +1/2; SYMM -X +1/2, +Y +1/2, -Z | 1.158 | 0.6732 |  | -100.63 | -96.69 | -100.326 | 1.67 | -21.58 | 298 | 0 | x parallel to a, y in ab plane, z along c | 0 | 0.021,0.000,1.000 | 0 | CrystalOptimizer with GDMA2.2(PBE0/6-31G(d,p)) + FIT
BZYACO | C15 H12 O1 | 10 | Chalcone | (2E)-1,3-diphenylprop-2-en-1-one | Benzylidene acetophenone | BZYACO, BZYACO03 | flexible CrystalPredictor (2.2), CrystalOptimizer (2.4.7), DMACRYS (2.3.0) | Louise Price | 2018 | Price LS, Price SL 2022 Cryst Growth Des 22, 1801-1816 | \CHEMISTRY_CPOSS\MagnaPharm\Chalcones\CrystalOptimizer | dfB1158 | 10.237 | PBE0/6-31G(d,p) | 0 |  | This is the DMAflex intra_molecular energy penalty. It is with respect to opt. | B1158 | I2/a | 8 | 16.7817 | 5.7561 | 24.3347 | 90 | 82.493 | 90 | LATT 1; SYMM -X +1/2, +Y , -Z ; SYMM +X +1/2, +Y +1/2, +Z +1/2; SYMM -X , +Y +1/2, -Z +1/2 | 1.1871 | 0.6925 |  | -110.56 | -95.02 | -100.323 | 1.61 | -21.246 | 298 | 1 | x parallel to a, y in ab plane, z along c | 3.3898 | 0.916,0.000,0.401 | 0 | CrystalOptimizer with GDMA2.2(PBE0/6-31G(d,p)) + FIT
BZYACO | C15 H12 O1 | 10 | Chalcone | (2E)-1,3-diphenylprop-2-en-1-one | Benzylidene acetophenone | BZYACO, BZYACO03 | flexible CrystalPredictor (2.2), CrystalOptimizer (2.4.7), DMACRYS (2.3.0) | Louise Price | 2018 | Price LS, Price SL 2022 Cryst Growth Des 22, 1801-1816 | \CHEMISTRY_CPOSS\MagnaPharm\Chalcones\CrystalOptimizer | dfA14824 | 0.598 | PBE0/6-31G(d,p) | 0 |  | This is the DMAflex intra_molecular energy penalty. It is with respect to opt. | A14824 | P2/n | 4 | 17.8884 | 4.0092 | 16.4618 | 90 | 86.137 | 90 | LATT 1; SYMM -X +1/2, +Y , -Z +1/2 | 1.1743 | 0.684 |  | -100.92 | -101.32 | -100.322 | 1.56 | -22.041 | 298 | 1 | x parallel to a, y in ab plane, z along c | 0.984 | -0.357,0.000,0.934 | 0 | CrystalOptimizer with GDMA2.2(PBE0/6-31G(d,p)) + FIT
BZYACO | C15 H12 O1 | 10 | Chalcone | (2E)-1,3-diphenylprop-2-en-1-one | Benzylidene acetophenone | BZYACO, BZYACO03 | flexible CrystalPredictor (2.2), CrystalOptimizer (2.4.7), DMACRYS (2.3.0) | Louise Price | 2018 | Price LS, Price SL 2022 Cryst Growth Des 22, 1801-1816 | \CHEMISTRY_CPOSS\MagnaPharm\Chalcones\CrystalOptimizer | dfA16354 | 0.672 | PBE0/6-31G(d,p) | 0 |  | This is the DMAflex intra_molecular energy penalty. It is with respect to opt. | A16354 | P21212 | 4 | 11.6994 | 20.98 | 4.9682 | 90 | 90 | 90 | LATT -1; SYMM +X +1/2, -Y +1/2, -Z ; SYMM -X +1/2, +Y +1/2, -Z ; SYMM -X , -Y , +Z | 1.1343 | 0.6603 |  | -100.99 | -94.32 | -100.318 | 0 | 0 | 0 | 0 | x parallel to a, y in ab plane, z along c | 0 | 1.000,0.000,0.000 | 0 | CrystalOptimizer with GDMA2.2(PBE0/6-31G(d,p)) + FIT
BZYACO | C15 H12 O1 | 10 | Chalcone | (2E)-1,3-diphenylprop-2-en-1-one | Benzylidene acetophenone | BZYACO, BZYACO03 | flexible CrystalPredictor (2.2), CrystalOptimizer (2.4.7), DMACRYS (2.3.0) | Louise Price | 2018 | Price LS, Price SL 2022 Cryst Growth Des 22, 1801-1816 | \CHEMISTRY_CPOSS\MagnaPharm\Chalcones\CrystalOptimizer | dfA12718 | 1.193 | PBE0/6-31G(d,p) | 0 |  | This is the DMAflex intra_molecular energy penalty. It is with respect to opt. | A12718 | C2/c | 8 | 13.0222 | 7.2432 | 25.3849 | 90 | 85.692 | 90 | LATT 1; SYMM -X , +Y , -Z +1/2; SYMM +X +1/2, +Y +1/2, +Z ; SYMM -X +1/2, +Y +1/2, -Z +1/2 | 1.1587 | 0.6759 |  | -101.51 | -98 | -100.317 | 1.58 | -22.823 | 298 | 1 | x parallel to a, y in ab plane, z along c | 0.4539 | 0.835,0.000,-0.551 | 0 | CrystalOptimizer with GDMA2.2(PBE0/6-31G(d,p)) + FIT
BZYACO | C15 H12 O1 | 10 | Chalcone | (2E)-1,3-diphenylprop-2-en-1-one | Benzylidene acetophenone | BZYACO, BZYACO03 | flexible CrystalPredictor (2.2), CrystalOptimizer (2.4.7), DMACRYS (2.3.0) | Louise Price | 2018 | Price LS, Price SL 2022 Cryst Growth Des 22, 1801-1816 | \CHEMISTRY_CPOSS\MagnaPharm\Chalcones\CrystalOptimizer | dfA17164 | 0.625 | PBE0/6-31G(d,p) | 0 |  | This is the DMAflex intra_molecular energy penalty. It is with respect to opt. | A17164 | P2/a | 4 | 21.0281 | 4.8855 | 11.9824 | 90 | 76.116 | 90 | LATT 1; SYMM -X +1/2, +Y , -Z | 1.1575 | 0.6744 |  | -100.94 | -96.04 | -100.315 | 0 | 0 | 0 | 0 | x parallel to a, y in ab plane, z along c | 0 | 0.982,0.000,-0.190 | 0 | CrystalOptimizer with GDMA2.2(PBE0/6-31G(d,p)) + FIT
BZYACO | C15 H12 O1 | 10 | Chalcone | (2E)-1,3-diphenylprop-2-en-1-one | Benzylidene acetophenone | BZYACO, BZYACO03 | flexible CrystalPredictor (2.2), CrystalOptimizer (2.4.7), DMACRYS (2.3.0) | Louise Price | 2018 | Price LS, Price SL 2022 Cryst Growth Des 22, 1801-1816 | \CHEMISTRY_CPOSS\MagnaPharm\Chalcones\CrystalOptimizer | dfA15498 | 1.441 | PBE0/6-31G(d,p) | 0 |  | This is the DMAflex intra_molecular energy penalty. It is with respect to opt. | A15498 | I41/a | 8 | 13.0815 | 13.0815 | 27.5621 | 90 | 90 | 90 | LATT 2; SYMM -Y -1/4, +X +1/4, +Z +1/4; SYMM +Y +1/4, -X +1/4, +Z +1/4; SYMM -X , -Y +1/2, +Z | 1.1731 | 0.6805 |  | -101.75 | -96.08 | -100.309 | 1.71 | -21.516 | 298 | 1 | x parallel to a, y in ab plane, z along c | 0.4452 | 0.000,0.000,1.000 | 0 | CrystalOptimizer with GDMA2.2(PBE0/6-31G(d,p)) + FIT
BZYACO | C15 H12 O1 | 10 | Chalcone | (2E)-1,3-diphenylprop-2-en-1-one | Benzylidene acetophenone | BZYACO, BZYACO03 | flexible CrystalPredictor (2.2), CrystalOptimizer (2.4.7), DMACRYS (2.3.0) | Louise Price | 2018 | Price LS, Price SL 2022 Cryst Growth Des 22, 1801-1816 | \CHEMISTRY_CPOSS\MagnaPharm\Chalcones\CrystalOptimizer | dfB149 | 9.273 | PBE0/6-31G(d,p) | 0 |  | This is the DMAflex intra_molecular energy penalty. It is with respect to opt. | B149 | P21/c | 4 | 27.452 | 3.9731 | 12.1026 | 90 | 59.379 | 90 | LATT 1; SYMM -X , +Y +1/2, -Z +1/2 | 1.2177 | 0.7112 |  | -109.58 | -103.72 | -100.307 | 1.63 | -21.195 | 298 | 1 | x parallel to a, y in ab plane, z along c | 2.4035 | -0.463,0.000,0.886 | 0 | CrystalOptimizer with GDMA2.2(PBE0/6-31G(d,p)) + FIT
BZYACO | C15 H12 O1 | 10 | Chalcone | (2E)-1,3-diphenylprop-2-en-1-one | Benzylidene acetophenone | BZYACO, BZYACO03 | flexible CrystalPredictor (2.2), CrystalOptimizer (2.4.7), DMACRYS (2.3.0) | Louise Price | 2018 | Price LS, Price SL 2022 Cryst Growth Des 22, 1801-1816 | \CHEMISTRY_CPOSS\MagnaPharm\Chalcones\CrystalOptimizer | dfA15550 | 1.475 | PBE0/6-31G(d,p) | 0 |  | This is the DMAflex intra_molecular energy penalty. It is with respect to opt. | A15550 | P21/c | 4 | 6.4025 | 14.1076 | 15.3102 | 90 | 120.474 | 90 | LATT 1; SYMM -X , +Y +1/2, -Z +1/2 | 1.1606 | 0.677 |  | -101.78 | -97.69 | -100.305 | 0 | 0 | 0 | 0 | x parallel to a, y in ab plane, z along c | 0 | 0.159,0.000,0.987 | 0 | CrystalOptimizer with GDMA2.2(PBE0/6-31G(d,p)) + FIT
BZYACO | C15 H12 O1 | 10 | Chalcone | (2E)-1,3-diphenylprop-2-en-1-one | Benzylidene acetophenone | BZYACO, BZYACO03 | flexible CrystalPredictor (2.2), CrystalOptimizer (2.4.7), DMACRYS (2.3.0) | Louise Price | 2018 | Price LS, Price SL 2022 Cryst Growth Des 22, 1801-1816 | \CHEMISTRY_CPOSS\MagnaPharm\Chalcones\CrystalOptimizer | dfA8971 | 1.796 | PBE0/6-31G(d,p) | 0 |  | This is the DMAflex intra_molecular energy penalty. It is with respect to opt. | A8971 | Fdd2 | 4 | 26.9862 | 27.7429 | 6.326 | 90 | 90 | 90 | LATT -4; SYMM -X , -Y , +Z ; SYMM -X +1/4, +Y +1/4, +Z +1/4; SYMM +X +1/4, -Y +1/4, +Z +1/4 | 1.1683 | 0.6807 |  | -102.1 | -101.54 | -100.304 | 1.72 | -20.864 | 298 | 1 | x parallel to a, y in ab plane, z along c | 1.003 | 0.000,0.000,1.000 | 0 | CrystalOptimizer with GDMA2.2(PBE0/6-31G(d,p)) + FIT
BZYACO | C15 H12 O1 | 10 | Chalcone | (2E)-1,3-diphenylprop-2-en-1-one | Benzylidene acetophenone | BZYACO, BZYACO03 | flexible CrystalPredictor (2.2), CrystalOptimizer (2.4.7), DMACRYS (2.3.0) | Louise Price | 2018 | Price LS, Price SL 2022 Cryst Growth Des 22, 1801-1816 | \CHEMISTRY_CPOSS\MagnaPharm\Chalcones\CrystalOptimizer | dfA18081 | 2.087 | PBE0/6-31G(d,p) | 0 |  | This is the DMAflex intra_molecular energy penalty. It is with respect to opt. | A18081 | P21/c | 4 | 3.9662 | 16.35 | 19.6781 | 90 | 113.651 | 90 | LATT 1; SYMM -X , +Y +1/2, -Z +1/2 | 1.1834 | 0.6887 |  | -102.39 | -100.54 | -100.303 | 1.65 | -21.417 | 298 | 1 | x parallel to a, y in ab plane, z along c | 2.5357 | -0.673,0.000,0.739 | 0 | CrystalOptimizer with GDMA2.2(PBE0/6-31G(d,p)) + FIT
BZYACO | C15 H12 O1 | 10 | Chalcone | (2E)-1,3-diphenylprop-2-en-1-one | Benzylidene acetophenone | BZYACO, BZYACO03 | flexible CrystalPredictor (2.2), CrystalOptimizer (2.4.7), DMACRYS (2.3.0) | Louise Price | 2018 | Price LS, Price SL 2022 Cryst Growth Des 22, 1801-1816 | \CHEMISTRY_CPOSS\MagnaPharm\Chalcones\CrystalOptimizer | dfA17798 | 0.817 | PBE0/6-31G(d,p) | 0 |  | This is the DMAflex intra_molecular energy penalty. It is with respect to opt. | A17798 | C2 | 2 | 26.1727 | 3.872 | 11.5419 | 90 | 92.391 | 90 | LATT -7; SYMM -X , +Y , -Z | 1.1836 | 0.688 |  | -101.12 | -101.97 | -100.303 | 1.58 | -22.462 | 298 | 1 | x parallel to a, y in ab plane, z along c | 0.222 | 0.900,0.000,0.435 | 0 | CrystalOptimizer with GDMA2.2(PBE0/6-31G(d,p)) + FIT
BZYACO | C15 H12 O1 | 10 | Chalcone | (2E)-1,3-diphenylprop-2-en-1-one | Benzylidene acetophenone | BZYACO, BZYACO03 | flexible CrystalPredictor (2.2), CrystalOptimizer (2.4.7), DMACRYS (2.3.0) | Louise Price | 2018 | Price LS, Price SL 2022 Cryst Growth Des 22, 1801-1816 | \CHEMISTRY_CPOSS\MagnaPharm\Chalcones\CrystalOptimizer | dfA15529 | 0.249 | PBE0/6-31G(d,p) | 0 |  | This is the DMAflex intra_molecular energy penalty. It is with respect to opt. | A15529 | P21/n | 4 | 8.2364 | 12.0064 | 12.7064 | 90 | 75.843 | 90 | LATT 1; SYMM -X +1/2, +Y +1/2, -Z +1/2 | 1.1353 | 0.6629 |  | -100.55 | -94.25 | -100.301 | 1.59 | -22.568 | 298 | 1 | x parallel to a, y in ab plane, z along c | 0.7339 | 0.973,0.000,-0.230 | 0 | CrystalOptimizer with GDMA2.2(PBE0/6-31G(d,p)) + FIT
BZYACO | C15 H12 O1 | 10 | Chalcone | (2E)-1,3-diphenylprop-2-en-1-one | Benzylidene acetophenone | BZYACO, BZYACO03 | flexible CrystalPredictor (2.2), CrystalOptimizer (2.4.7), DMACRYS (2.3.0) | Louise Price | 2018 | Price LS, Price SL 2022 Cryst Growth Des 22, 1801-1816 | \CHEMISTRY_CPOSS\MagnaPharm\Chalcones\CrystalOptimizer | dfA14673 | 0.987 | PBE0/6-31G(d,p) | 0 |  | This is the DMAflex intra_molecular energy penalty. It is with respect to opt. | A14673 | P21/a | 4 | 7.4095 | 27.4606 | 6.7131 | 90 | 59.433 | 90 | LATT 1; SYMM -X +1/2, +Y +1/2, -Z | 1.1761 | 0.6808 |  | -101.28 | -100.93 | -100.293 | 1.69 | -21.802 | 298 | 1 | x parallel to a, y in ab plane, z along c | 0.2707 | 0.509,0.000,0.861 | 0 | CrystalOptimizer with GDMA2.2(PBE0/6-31G(d,p)) + FIT
BZYACO | C15 H12 O1 | 10 | Chalcone | (2E)-1,3-diphenylprop-2-en-1-one | Benzylidene acetophenone | BZYACO, BZYACO03 | flexible CrystalPredictor (2.2), CrystalOptimizer (2.4.7), DMACRYS (2.3.0) | Louise Price | 2018 | Price LS, Price SL 2022 Cryst Growth Des 22, 1801-1816 | \CHEMISTRY_CPOSS\MagnaPharm\Chalcones\CrystalOptimizer | dfA9171 | 1.64 | PBE0/6-31G(d,p) | 0 |  | This is the DMAflex intra_molecular energy penalty. It is with respect to opt. | A9171 | Fdd2 | 4 | 27.0157 | 27.6895 | 6.3375 | 90 | 90 | 90 | LATT -4; SYMM -X , -Y , +Z ; SYMM -X +1/4, +Y +1/4, +Z +1/4; SYMM +X +1/4, -Y +1/4, +Z +1/4 | 1.1671 | 0.6801 |  | -101.93 | -101.51 | -100.29 | 1.71 | -20.944 | 298 | 1 | x parallel to a, y in ab plane, z along c | 0.9342 | 0.000,0.000,1.000 | 0 | CrystalOptimizer with GDMA2.2(PBE0/6-31G(d,p)) + FIT
BZYACO | C15 H12 O1 | 10 | Chalcone | (2E)-1,3-diphenylprop-2-en-1-one | Benzylidene acetophenone | BZYACO, BZYACO03 | flexible CrystalPredictor (2.2), CrystalOptimizer (2.4.7), DMACRYS (2.3.0) | Louise Price | 2018 | Price LS, Price SL 2022 Cryst Growth Des 22, 1801-1816 | \CHEMISTRY_CPOSS\MagnaPharm\Chalcones\CrystalOptimizer | dfA13520 | 0.992 | PBE0/6-31G(d,p) | 0 |  | This is the DMAflex intra_molecular energy penalty. It is with respect to opt. | A13520 | P21/c | 4 | 6.2293 | 12.9721 | 14.4492 | 90 | 85.855 | 90 | LATT 1; SYMM -X , +Y +1/2, -Z +1/2 | 1.1878 | 0.6904 |  | -101.28 | -100.62 | -100.288 | 1.75 | -21.563 | 298 | 1 | x parallel to a, y in ab plane, z along c | 0.5485 | 0.980,0.000,-0.197 | 0 | CrystalOptimizer with GDMA2.2(PBE0/6-31G(d,p)) + FIT
BZYACO | C15 H12 O1 | 10 | Chalcone | (2E)-1,3-diphenylprop-2-en-1-one | Benzylidene acetophenone | BZYACO, BZYACO03 | flexible CrystalPredictor (2.2), CrystalOptimizer (2.4.7), DMACRYS (2.3.0) | Louise Price | 2018 | Price LS, Price SL 2022 Cryst Growth Des 22, 1801-1816 | \CHEMISTRY_CPOSS\MagnaPharm\Chalcones\CrystalOptimizer | dfA14136 | 0.739 | PBE0/6-31G(d,p) | 0 |  | This is the DMAflex intra_molecular energy penalty. It is with respect to opt. | A14136 | P21/a | 4 | 23.7371 | 3.7456 | 13.6008 | 90 | 81.572 | 90 | LATT 1; SYMM -X +1/2, +Y +1/2, -Z | 1.1564 | 0.6753 |  | -101.02 | -101.3 | -100.281 | 1.64 | -22.097 | 298 | 1 | x parallel to a, y in ab plane, z along c | 0.513 | 0.349,0.000,0.937 | 0 | CrystalOptimizer with GDMA2.2(PBE0/6-31G(d,p)) + FIT
BZYACO | C15 H12 O1 | 10 | Chalcone | (2E)-1,3-diphenylprop-2-en-1-one | Benzylidene acetophenone | BZYACO, BZYACO03 | flexible CrystalPredictor (2.2), CrystalOptimizer (2.4.7), DMACRYS (2.3.0) | Louise Price | 2018 | Price LS, Price SL 2022 Cryst Growth Des 22, 1801-1816 | \CHEMISTRY_CPOSS\MagnaPharm\Chalcones\CrystalOptimizer | dfA13729 | 2.28 | PBE0/6-31G(d,p) | 0 |  | This is the DMAflex intra_molecular energy penalty. It is with respect to opt. | A13729 | C2/n | 8 | 27.3496 | 7.4115 | 12.2237 | 90 | 71.349 | 90 | LATT 1; SYMM -X +1/2, +Y , -Z +1/2; SYMM +X +1/2, +Y +1/2, +Z ; SYMM -X , +Y +1/2, -Z +1/2 | 1.1784 | 0.6872 |  | -102.56 | -101.09 | -100.28 | 1.64 | -21.897 | 298 | 1 | x parallel to a, y in ab plane, z along c | 0.5875 | 0.959,0.000,0.283 | 0 | CrystalOptimizer with GDMA2.2(PBE0/6-31G(d,p)) + FIT
BZYACO | C15 H12 O1 | 10 | Chalcone | (2E)-1,3-diphenylprop-2-en-1-one | Benzylidene acetophenone | BZYACO, BZYACO03 | flexible CrystalPredictor (2.2), CrystalOptimizer (2.4.7), DMACRYS (2.3.0) | Louise Price | 2018 | Price LS, Price SL 2022 Cryst Growth Des 22, 1801-1816 | \CHEMISTRY_CPOSS\MagnaPharm\Chalcones\CrystalOptimizer | dfB1913 | 11.5 | PBE0/6-31G(d,p) | 0 |  | This is the DMAflex intra_molecular energy penalty. It is with respect to opt. | B1913 | P21/c | 4 | 8.3859 | 18.7688 | 7.4628 | 90 | 81.672 | 90 | LATT 1; SYMM -X , +Y +1/2, -Z +1/2 | 1.1902 | 0.6951 |  | -111.78 | -98.37 | -100.28 | 1.67 | -21.644 | 298 | 1 | x parallel to a, y in ab plane, z along c | 1.2778 | 0.965,0.000,0.261 | 0 | CrystalOptimizer with GDMA2.2(PBE0/6-31G(d,p)) + FIT
BZYACO | C15 H12 O1 | 10 | Chalcone | (2E)-1,3-diphenylprop-2-en-1-one | Benzylidene acetophenone | BZYACO, BZYACO03 | flexible CrystalPredictor (2.2), CrystalOptimizer (2.4.7), DMACRYS (2.3.0) | Louise Price | 2018 | Price LS, Price SL 2022 Cryst Growth Des 22, 1801-1816 | \CHEMISTRY_CPOSS\MagnaPharm\Chalcones\CrystalOptimizer | dfA17118 | 0.472 | PBE0/6-31G(d,p) | 0 |  | This is the DMAflex intra_molecular energy penalty. It is with respect to opt. | A17118 | P21/n | 4 | 14.5061 | 8.0818 | 10.6611 | 90 | 77.337 | 90 | LATT 1; SYMM -X +1/2, +Y +1/2, -Z +1/2 | 1.1343 | 0.6613 |  | -100.75 | -94.86 | -100.278 | 1.61 | -22.691 | 298 | 0 | x parallel to a, y in ab plane, z along c | 0.8114 | 0.861,0.000,-0.509 | 0 | CrystalOptimizer with GDMA2.2(PBE0/6-31G(d,p)) + FIT
BZYACO | C15 H12 O1 | 10 | Chalcone | (2E)-1,3-diphenylprop-2-en-1-one | Benzylidene acetophenone | BZYACO, BZYACO03 | flexible CrystalPredictor (2.2), CrystalOptimizer (2.4.7), DMACRYS (2.3.0) | Louise Price | 2018 | Price LS, Price SL 2022 Cryst Growth Des 22, 1801-1816 | \CHEMISTRY_CPOSS\MagnaPharm\Chalcones\CrystalOptimizer | dfA17569 | 0.613 | PBE0/6-31G(d,p) | 0 |  | This is the DMAflex intra_molecular energy penalty. It is with respect to opt. | A17569 | Pbcn | 8 | 23.6825 | 8.2855 | 12.4752 | 90 | 90 | 90 | LATT 1; SYMM +X +1/2, -Y +1/2, -Z ; SYMM -X , +Y , -Z +1/2; SYMM -X +1/2, -Y +1/2, +Z +1/2 | 1.1302 | 0.6594 |  | -100.89 | -94.62 | -100.277 | 1.51 | -23.136 | 298 | 1 | x parallel to a, y in ab plane, z along c | 0.8879 | 0.000,1.000,0.000 | 0 | CrystalOptimizer with GDMA2.2(PBE0/6-31G(d,p)) + FIT
BZYACO | C15 H12 O1 | 10 | Chalcone | (2E)-1,3-diphenylprop-2-en-1-one | Benzylidene acetophenone | BZYACO, BZYACO03 | flexible CrystalPredictor (2.2), CrystalOptimizer (2.4.7), DMACRYS (2.3.0) | Louise Price | 2018 | Price LS, Price SL 2022 Cryst Growth Des 22, 1801-1816 | \CHEMISTRY_CPOSS\MagnaPharm\Chalcones\CrystalOptimizer | dfA12162 | 0.127 | PBE0/6-31G(d,p) | 0 |  | This is the DMAflex intra_molecular energy penalty. It is with respect to opt. | A12162 | C2/n | 8 | 17.1183 | 7.7447 | 18.3409 | 90 | 85.603 | 90 | LATT 1; SYMM -X +1/2, +Y , -Z +1/2; SYMM +X +1/2, +Y +1/2, +Z ; SYMM -X , +Y +1/2, -Z +1/2 | 1.1411 | 0.6638 |  | -100.4 | -94.34 | -100.273 | 1.63 | -22.107 | 298 | 1 | x parallel to a, y in ab plane, z along c | 1.9947 | 0.935,0.000,-0.354 | 0 | CrystalOptimizer with GDMA2.2(PBE0/6-31G(d,p)) + FIT
BZYACO | C15 H12 O1 | 10 | Chalcone | (2E)-1,3-diphenylprop-2-en-1-one | Benzylidene acetophenone | BZYACO, BZYACO03 | flexible CrystalPredictor (2.2), CrystalOptimizer (2.4.7), DMACRYS (2.3.0) | Louise Price | 2018 | Price LS, Price SL 2022 Cryst Growth Des 22, 1801-1816 | \CHEMISTRY_CPOSS\MagnaPharm\Chalcones\CrystalOptimizer | dfA16773 | 0.559 | PBE0/6-31G(d,p) | 0 |  | This is the DMAflex intra_molecular energy penalty. It is with respect to opt. | A16773 | I2/a | 8 | 25.3974 | 6.5871 | 15.1202 | 90 | 72.582 | 90 | LATT 1; SYMM -X +1/2, +Y , -Z ; SYMM +X +1/2, +Y +1/2, +Z +1/2; SYMM -X , +Y +1/2, -Z +1/2 | 1.1463 | 0.6671 |  | -100.83 | -95.48 | -100.271 | 1.59 | -22.834 | 298 | 1 | x parallel to a, y in ab plane, z along c | 0.1552 | 0.252,0.000,0.968 | 0 | CrystalOptimizer with GDMA2.2(PBE0/6-31G(d,p)) + FIT
BZYACO | C15 H12 O1 | 10 | Chalcone | (2E)-1,3-diphenylprop-2-en-1-one | Benzylidene acetophenone | BZYACO, BZYACO03 | flexible CrystalPredictor (2.2), CrystalOptimizer (2.4.7), DMACRYS (2.3.0) | Louise Price | 2018 | Price LS, Price SL 2022 Cryst Growth Des 22, 1801-1816 | \CHEMISTRY_CPOSS\MagnaPharm\Chalcones\CrystalOptimizer | dfA17337 | 0.51 | PBE0/6-31G(d,p) | 0 |  | This is the DMAflex intra_molecular energy penalty. It is with respect to opt. | A17337 | P21/n | 4 | 14.2898 | 6.2078 | 13.3116 | 90 | 80.169 | 90 | LATT 1; SYMM -X +1/2, +Y +1/2, -Z +1/2 | 1.1889 | 0.6918 |  | -100.78 | -101.81 | -100.27 | 1.66 | -23.05 | 298 | 1 | x parallel to a, y in ab plane, z along c | 1.1521 | 0.920,0.000,0.392 | 0 | CrystalOptimizer with GDMA2.2(PBE0/6-31G(d,p)) + FIT
BZYACO | C15 H12 O1 | 10 | Chalcone | (2E)-1,3-diphenylprop-2-en-1-one | Benzylidene acetophenone | BZYACO, BZYACO03 | flexible CrystalPredictor (2.2), CrystalOptimizer (2.4.7), DMACRYS (2.3.0) | Louise Price | 2018 | Price LS, Price SL 2022 Cryst Growth Des 22, 1801-1816 | \CHEMISTRY_CPOSS\MagnaPharm\Chalcones\CrystalOptimizer | dfA17278 | 0.989 | PBE0/6-31G(d,p) | 0 |  | This is the DMAflex intra_molecular energy penalty. It is with respect to opt. | A17278 | I2/a | 8 | 22.0746 | 6.2158 | 17.0872 | 90 | 92.048 | 90 | LATT 1; SYMM -X +1/2, +Y , -Z ; SYMM +X +1/2, +Y +1/2, +Z +1/2; SYMM -X , +Y +1/2, -Z +1/2 | 1.1807 | 0.6878 |  | -101.25 | -101.14 | -100.261 | 1.7 | -21.6 | 298 | 1 | x parallel to a, y in ab plane, z along c | 1.4657 | -0.306,0.000,0.952 | 0 | CrystalOptimizer with GDMA2.2(PBE0/6-31G(d,p)) + FIT
BZYACO | C15 H12 O1 | 10 | Chalcone | (2E)-1,3-diphenylprop-2-en-1-one | Benzylidene acetophenone | BZYACO, BZYACO03 | flexible CrystalPredictor (2.2), CrystalOptimizer (2.4.7), DMACRYS (2.3.0) | Louise Price | 2018 | Price LS, Price SL 2022 Cryst Growth Des 22, 1801-1816 | \CHEMISTRY_CPOSS\MagnaPharm\Chalcones\CrystalOptimizer | dfA15639 | 1.7 | PBE0/6-31G(d,p) | 0 |  | This is the DMAflex intra_molecular energy penalty. It is with respect to opt. | A15639 | C2/n | 8 | 28.0771 | 6.5483 | 13.1423 | 90 | 86.118 | 90 | LATT 1; SYMM -X +1/2, +Y , -Z +1/2; SYMM +X +1/2, +Y +1/2, +Z ; SYMM -X , +Y +1/2, -Z +1/2 | 1.1476 | 0.6697 |  | -101.96 | -96.85 | -100.26 | 1.55 | -22.144 | 298 | 1 | x parallel to a, y in ab plane, z along c | 2.6046 | 0.906,0.000,0.423 | 0 | CrystalOptimizer with GDMA2.2(PBE0/6-31G(d,p)) + FIT
BZYACO | C15 H12 O1 | 10 | Chalcone | (2E)-1,3-diphenylprop-2-en-1-one | Benzylidene acetophenone | BZYACO, BZYACO03 | flexible CrystalPredictor (2.2), CrystalOptimizer (2.4.7), DMACRYS (2.3.0) | Louise Price | 2018 | Price LS, Price SL 2022 Cryst Growth Des 22, 1801-1816 | \CHEMISTRY_CPOSS\MagnaPharm\Chalcones\CrystalOptimizer | dfA13998 | 0.161 | PBE0/6-31G(d,p) | 0 |  | This is the DMAflex intra_molecular energy penalty. It is with respect to opt. | A13998 | I2/c | 8 | 22.7488 | 4.5795 | 23.906 | 90 | 72.043 | 90 | LATT 1; SYMM -X , +Y , -Z +1/2; SYMM +X +1/2, +Y +1/2, +Z +1/2; SYMM -X +1/2, +Y +1/2, -Z | 1.1677 | 0.6792 |  | -100.42 | -99.78 | -100.259 | 1.64 | -22.009 | 298 | 1 | x parallel to a, y in ab plane, z along c | 0.4966 | -0.654,0.000,0.756 | 0 | CrystalOptimizer with GDMA2.2(PBE0/6-31G(d,p)) + FIT
BZYACO | C15 H12 O1 | 10 | Chalcone | (2E)-1,3-diphenylprop-2-en-1-one | Benzylidene acetophenone | BZYACO, BZYACO03 | flexible CrystalPredictor (2.2), CrystalOptimizer (2.4.7), DMACRYS (2.3.0) | Louise Price | 2018 | Price LS, Price SL 2022 Cryst Growth Des 22, 1801-1816 | \CHEMISTRY_CPOSS\MagnaPharm\Chalcones\CrystalOptimizer | dfA17953 | 0.579 | PBE0/6-31G(d,p) | 0 |  | This is the DMAflex intra_molecular energy penalty. It is with respect to opt. | A17953 | Pccn | 8 | 23.7597 | 8.0941 | 12.5086 | 90 | 90 | 90 | LATT 1; SYMM +X +1/2, -Y , -Z +1/2; SYMM -X , +Y +1/2, -Z +1/2; SYMM -X +1/2, -Y +1/2, +Z | 1.1501 | 0.6684 |  | -100.83 | -96.84 | -100.251 | 1.53 | -22.824 | 298 | 1 | x parallel to a, y in ab plane, z along c | 0.7479 | 1.000,0.000,0.000 | 0 | CrystalOptimizer with GDMA2.2(PBE0/6-31G(d,p)) + FIT
BZYACO | C15 H12 O1 | 10 | Chalcone | (2E)-1,3-diphenylprop-2-en-1-one | Benzylidene acetophenone | BZYACO, BZYACO03 | flexible CrystalPredictor (2.2), CrystalOptimizer (2.4.7), DMACRYS (2.3.0) | Louise Price | 2018 | Price LS, Price SL 2022 Cryst Growth Des 22, 1801-1816 | \CHEMISTRY_CPOSS\MagnaPharm\Chalcones\CrystalOptimizer | dfA14506 | 2.959 | PBE0/6-31G(d,p) | 0 |  | This is the DMAflex intra_molecular energy penalty. It is with respect to opt. | A14506 | P21/a | 4 | 14.3825 | 11.2374 | 7.6119 | 90 | 72.797 | 90 | LATT 1; SYMM -X +1/2, +Y +1/2, -Z | 1.177 | 0.686 |  | -103.21 | -100.1 | -100.251 | 1.67 | -22.25 | 298 | 1 | x parallel to a, y in ab plane, z along c | 1.8448 | -0.008,0.000,1.000 | 0 | CrystalOptimizer with GDMA2.2(PBE0/6-31G(d,p)) + FIT
BZYACO | C15 H12 O1 | 10 | Chalcone | (2E)-1,3-diphenylprop-2-en-1-one | Benzylidene acetophenone | BZYACO, BZYACO03 | flexible CrystalPredictor (2.2), CrystalOptimizer (2.4.7), DMACRYS (2.3.0) | Louise Price | 2018 | Price LS, Price SL 2022 Cryst Growth Des 22, 1801-1816 | \CHEMISTRY_CPOSS\MagnaPharm\Chalcones\CrystalOptimizer | dfA12569 | 1.282 | PBE0/6-31G(d,p) | 0 |  | This is the DMAflex intra_molecular energy penalty. It is with respect to opt. | A12569 | Pna21 | 4 | 13.0671 | 13.2023 | 6.8067 | 90 | 90 | 90 | LATT -1; SYMM -X , -Y , +Z +1/2; SYMM -X +1/2, +Y +1/2, +Z +1/2; SYMM +X +1/2, -Y +1/2, +Z | 1.178 | 0.6835 |  | -101.52 | -98.76 | -100.238 | 1.7 | -22.539 | 298 | 1 | x parallel to a, y in ab plane, z along c | 0.1653 | 0.000,0.000,1.000 | 0 | CrystalOptimizer with GDMA2.2(PBE0/6-31G(d,p)) + FIT
BZYACO | C15 H12 O1 | 10 | Chalcone | (2E)-1,3-diphenylprop-2-en-1-one | Benzylidene acetophenone | BZYACO, BZYACO03 | flexible CrystalPredictor (2.2), CrystalOptimizer (2.4.7), DMACRYS (2.3.0) | Louise Price | 2018 | Price LS, Price SL 2022 Cryst Growth Des 22, 1801-1816 | \CHEMISTRY_CPOSS\MagnaPharm\Chalcones\CrystalOptimizer | dfA18108 | 2.577 | PBE0/6-31G(d,p) | 0 |  | This is the DMAflex intra_molecular energy penalty. It is with respect to opt. | A18108 | P21/c | 4 | 14.1459 | 9.5179 | 10.0881 | 90 | 60.312 | 90 | LATT 1; SYMM -X , +Y +1/2, -Z +1/2 | 1.1723 | 0.6831 |  | -102.81 | -97.03 | -100.233 | 1.65 | -21.704 | 298 | 1 | x parallel to a, y in ab plane, z along c | 1.1174 | 0.260,0.000,0.966 | 0 | CrystalOptimizer with GDMA2.2(PBE0/6-31G(d,p)) + FIT
BZYACO | C15 H12 O1 | 10 | Chalcone | (2E)-1,3-diphenylprop-2-en-1-one | Benzylidene acetophenone | BZYACO, BZYACO03 | flexible CrystalPredictor (2.2), CrystalOptimizer (2.4.7), DMACRYS (2.3.0) | Louise Price | 2018 | Price LS, Price SL 2022 Cryst Growth Des 22, 1801-1816 | \CHEMISTRY_CPOSS\MagnaPharm\Chalcones\CrystalOptimizer | dfA16221 | 0.639 | PBE0/6-31G(d,p) | 0 |  | This is the DMAflex intra_molecular energy penalty. It is with respect to opt. | A16221 | C2/c | 4 | 26.3471 | 3.8319 | 27.6674 | 90 | 56.733 | 90 | LATT 7; SYMM -X , +Y , -Z +1/2 | 1.1845 | 0.6884 |  | -100.87 | -103.78 | -100.231 | 0 | 0 | 0 | 0 | x parallel to a, y in ab plane, z along c | 0 | -0.583,0.000,0.813 | 0 | CrystalOptimizer with GDMA2.2(PBE0/6-31G(d,p)) + FIT
BZYACO | C15 H12 O1 | 10 | Chalcone | (2E)-1,3-diphenylprop-2-en-1-one | Benzylidene acetophenone | BZYACO, BZYACO03 | flexible CrystalPredictor (2.2), CrystalOptimizer (2.4.7), DMACRYS (2.3.0) | Louise Price | 2018 | Price LS, Price SL 2022 Cryst Growth Des 22, 1801-1816 | \CHEMISTRY_CPOSS\MagnaPharm\Chalcones\CrystalOptimizer | dfA14636 | 3.635 | PBE0/6-31G(d,p) | 0 |  | This is the DMAflex intra_molecular energy penalty. It is with respect to opt. | A14636 | P21/a | 4 | 7.5647 | 12.5393 | 13.2797 | 90 | 73.585 | 90 | LATT 1; SYMM -X +1/2, +Y +1/2, -Z | 1.1448 | 0.6663 |  | -103.86 | -96.87 | -100.225 | 1.66 | -21.528 | 298 | 1 | x parallel to a, y in ab plane, z along c | 1.4774 | -0.091,0.000,0.996 | 0 | CrystalOptimizer with GDMA2.2(PBE0/6-31G(d,p)) + FIT
BZYACO | C15 H12 O1 | 10 | Chalcone | (2E)-1,3-diphenylprop-2-en-1-one | Benzylidene acetophenone | BZYACO, BZYACO03 | flexible CrystalPredictor (2.2), CrystalOptimizer (2.4.7), DMACRYS (2.3.0) | Louise Price | 2018 | Price LS, Price SL 2022 Cryst Growth Des 22, 1801-1816 | \CHEMISTRY_CPOSS\MagnaPharm\Chalcones\CrystalOptimizer | dfA16824 | 0.73 | PBE0/6-31G(d,p) | 0 |  | This is the DMAflex intra_molecular energy penalty. It is with respect to opt. | A16824 | P21212 | 4 | 11.5486 | 25.7371 | 3.901 | 90 | 90 | 90 | LATT -1; SYMM +X +1/2, -Y +1/2, -Z ; SYMM -X +1/2, +Y +1/2, -Z ; SYMM -X , -Y , +Z | 1.193 | 0.6931 |  | -100.94 | -104.28 | -100.21 | 1.6 | -22.442 | 298 | 1 | x parallel to a, y in ab plane, z along c | 0.352 | 0.000,1.000,0.000 | 0 | CrystalOptimizer with GDMA2.2(PBE0/6-31G(d,p)) + FIT
BZYACO | C15 H12 O1 | 10 | Chalcone | (2E)-1,3-diphenylprop-2-en-1-one | Benzylidene acetophenone | BZYACO, BZYACO03 | flexible CrystalPredictor (2.2), CrystalOptimizer (2.4.7), DMACRYS (2.3.0) | Louise Price | 2018 | Price LS, Price SL 2022 Cryst Growth Des 22, 1801-1816 | \CHEMISTRY_CPOSS\MagnaPharm\Chalcones\CrystalOptimizer | dfA14789 | 0.72 | PBE0/6-31G(d,p) | 0 |  | This is the DMAflex intra_molecular energy penalty. It is with respect to opt. | A14789 | I41/a | 8 | 12.571 | 12.571 | 30.4324 | 90 | 90 | 90 | LATT 2; SYMM -Y -1/4, +X +1/4, +Z +1/4; SYMM +Y +1/4, -X +1/4, +Z +1/4; SYMM -X , -Y +1/2, +Z | 1.1505 | 0.6697 |  | -100.92 | -96.69 | -100.2 | 1.66 | -21.695 | 298 | 1 | x parallel to a, y in ab plane, z along c | 0.8385 | 0.000,1.000,0.000 | 0 | CrystalOptimizer with GDMA2.2(PBE0/6-31G(d,p)) + FIT
BZYACO | C15 H12 O1 | 10 | Chalcone | (2E)-1,3-diphenylprop-2-en-1-one | Benzylidene acetophenone | BZYACO, BZYACO03 | flexible CrystalPredictor (2.2), CrystalOptimizer (2.4.7), DMACRYS (2.3.0) | Louise Price | 2018 | Price LS, Price SL 2022 Cryst Growth Des 22, 1801-1816 | \CHEMISTRY_CPOSS\MagnaPharm\Chalcones\CrystalOptimizer | dfB222 | 9.252 | PBE0/6-31G(d,p) | 0 |  | This is the DMAflex intra_molecular energy penalty. It is with respect to opt. | B222 | Pb21a | 8 | 12.0487 | 46.9595 | 4.0211 | 90 | 90 | 90 | LATT -1; SYMM -X , +Y +1/2, -Z +1/2; SYMM -X +1/2, +Y +1/2, +Z ; SYMM +X +1/2, +Y , -Z +1/2 | 1.216 | 0.7087 |  | -109.45 | -206.11 | -100.198 | 1.66 | -21.032 | 298 | 1 | x parallel to a, y in ab plane, z along c | 2.9903 | 1.000,0.000,0.000 | 0 | CrystalOptimizer with GDMA2.2(PBE0/6-31G(d,p)) + FIT
BZYACO | C15 H12 O1 | 10 | Chalcone | (2E)-1,3-diphenylprop-2-en-1-one | Benzylidene acetophenone | BZYACO, BZYACO03 | flexible CrystalPredictor (2.2), CrystalOptimizer (2.4.7), DMACRYS (2.3.0) | Louise Price | 2018 | Price LS, Price SL 2022 Cryst Growth Des 22, 1801-1816 | \CHEMISTRY_CPOSS\MagnaPharm\Chalcones\CrystalOptimizer | dfA11568 | 3.185 | PBE0/6-31G(d,p) | 0 |  | This is the DMAflex intra_molecular energy penalty. It is with respect to opt. | A11568 | P2/c | 4 | 7.2257 | 12.2379 | 14.1763 | 90 | 68.905 | 90 | LATT 1; SYMM -X , +Y , -Z +1/2 | 1.1827 | 0.6897 |  | -103.38 | -97.84 | -100.195 | 1.67 | -22.133 | 298 | 1 | x parallel to a, y in ab plane, z along c | 0.4073 | -0.696,0.000,0.718 | 0 | CrystalOptimizer with GDMA2.2(PBE0/6-31G(d,p)) + FIT
BZYACO | C15 H12 O1 | 10 | Chalcone | (2E)-1,3-diphenylprop-2-en-1-one | Benzylidene acetophenone | BZYACO, BZYACO03 | flexible CrystalPredictor (2.2), CrystalOptimizer (2.4.7), DMACRYS (2.3.0) | Louise Price | 2018 | Price LS, Price SL 2022 Cryst Growth Des 22, 1801-1816 | \CHEMISTRY_CPOSS\MagnaPharm\Chalcones\CrystalOptimizer | dfB36 | 9.756 | PBE0/6-31G(d,p) | 0 |  | This is the DMAflex intra_molecular energy penalty. It is with respect to opt. | B36 | P21/a | 4 | 8.4326 | 21.9597 | 6.2435 | 90 | 91.265 | 90 | LATT 1; SYMM -X +1/2, +Y +1/2, -Z | 1.1967 | 0.6946 |  | -109.95 | -97.6 | -100.194 | 1.72 | -20.573 | 298 | 1 | x parallel to a, y in ab plane, z along c | 2.8796 | 0.000,1.000,0.000 | 0 | CrystalOptimizer with GDMA2.2(PBE0/6-31G(d,p)) + FIT
BZYACO | C15 H12 O1 | 10 | Chalcone | (2E)-1,3-diphenylprop-2-en-1-one | Benzylidene acetophenone | BZYACO, BZYACO03 | flexible CrystalPredictor (2.2), CrystalOptimizer (2.4.7), DMACRYS (2.3.0) | Louise Price | 2018 | Price LS, Price SL 2022 Cryst Growth Des 22, 1801-1816 | \CHEMISTRY_CPOSS\MagnaPharm\Chalcones\CrystalOptimizer | dfA18075 | 1.337 | PBE0/6-31G(d,p) | 0 |  | This is the DMAflex intra_molecular energy penalty. It is with respect to opt. | A18075 | C2/n | 8 | 16.2267 | 6.9162 | 21.3484 | 90 | 88.169 | 90 | LATT 1; SYMM -X +1/2, +Y , -Z +1/2; SYMM +X +1/2, +Y +1/2, +Z ; SYMM -X , +Y +1/2, -Z +1/2 | 1.1553 | 0.6737 |  | -101.53 | -97.34 | -100.193 | 0 | 0 | 0 | 1 | x parallel to a, y in ab plane, z along c | 0.9144 | 0.996,0.000,-0.089 | 0 | CrystalOptimizer with GDMA2.2(PBE0/6-31G(d,p)) + FIT
BZYACO | C15 H12 O1 | 10 | Chalcone | (2E)-1,3-diphenylprop-2-en-1-one | Benzylidene acetophenone | BZYACO, BZYACO03 | flexible CrystalPredictor (2.2), CrystalOptimizer (2.4.7), DMACRYS (2.3.0) | Louise Price | 2018 | Price LS, Price SL 2022 Cryst Growth Des 22, 1801-1816 | \CHEMISTRY_CPOSS\MagnaPharm\Chalcones\CrystalOptimizer | dfA16634 | 0.838 | PBE0/6-31G(d,p) | 0 |  | This is the DMAflex intra_molecular energy penalty. It is with respect to opt. | A16634 | P63 | 6 | 23.1275 | 23.1275 | 4.0451 | 90 | 90 | 120 | LATT -1; SYMM +X -Y , +X , +Z +1/2; SYMM +Y , -X +Y , +Z +1/2; SYMM -Y , +X -Y , +Z ; SYMM -X +Y , -X , +Z ; SYMM -X , -Y , +Z +1/2 | 1.1073 | 0.6439 |  | -101.03 | -96.36 | -100.192 | 1.58 | -22.156 | 298 | 1 | x parallel to a, y in ab plane, z along c | 2.1439 | -0.637,0.771,0.000 | 0 | CrystalOptimizer with GDMA2.2(PBE0/6-31G(d,p)) + FIT
BZYACO | C15 H12 O1 | 10 | Chalcone | (2E)-1,3-diphenylprop-2-en-1-one | Benzylidene acetophenone | BZYACO, BZYACO03 | flexible CrystalPredictor (2.2), CrystalOptimizer (2.4.7), DMACRYS (2.3.0) | Louise Price | 2018 | Price LS, Price SL 2022 Cryst Growth Des 22, 1801-1816 | \CHEMISTRY_CPOSS\MagnaPharm\Chalcones\CrystalOptimizer | dfA13725 | 0.748 | PBE0/6-31G(d,p) | 0 |  | This is the DMAflex intra_molecular energy penalty. It is with respect to opt. | A13725 | A2 | 4 | 25.6521 | 3.8169 | 12.1827 | 90 | 87.841 | 90 | LATT -1; SYMM -X , +Y , -Z ; SYMM +X , +Y +1/2, +Z +1/2; SYMM -X , +Y +1/2, -Z +1/2 | 1.1605 | 0.6738 |  | -100.94 | -101.82 | -100.192 | 0 | 0 | 0 | 0 | x parallel to a, y in ab plane, z along c | 0 | 0.999,0.000,0.045 | 0 | CrystalOptimizer with GDMA2.2(PBE0/6-31G(d,p)) + FIT
BZYACO | C15 H12 O1 | 10 | Chalcone | (2E)-1,3-diphenylprop-2-en-1-one | Benzylidene acetophenone | BZYACO, BZYACO03 | flexible CrystalPredictor (2.2), CrystalOptimizer (2.4.7), DMACRYS (2.3.0) | Louise Price | 2018 | Price LS, Price SL 2022 Cryst Growth Des 22, 1801-1816 | \CHEMISTRY_CPOSS\MagnaPharm\Chalcones\CrystalOptimizer | dfA13464 | 0.987 | PBE0/6-31G(d,p) | 0 |  | This is the DMAflex intra_molecular energy penalty. It is with respect to opt. | A13464 | P2/c | 4 | 10.2047 | 4.3231 | 26.6592 | 90 | 90.77 | 90 | LATT 1; SYMM -X , +Y , -Z +1/2 | 1.1762 | 0.6812 |  | -101.17 | -101.02 | -100.183 | 1.56 | -22.603 | 298 | 1 | x parallel to a, y in ab plane, z along c | 0.9522 | 0.987,0.000,0.162 | 0 | CrystalOptimizer with GDMA2.2(PBE0/6-31G(d,p)) + FIT
BZYACO | C15 H12 O1 | 10 | Chalcone | (2E)-1,3-diphenylprop-2-en-1-one | Benzylidene acetophenone | BZYACO, BZYACO03 | flexible CrystalPredictor (2.2), CrystalOptimizer (2.4.7), DMACRYS (2.3.0) | Louise Price | 2018 | Price LS, Price SL 2022 Cryst Growth Des 22, 1801-1816 | \CHEMISTRY_CPOSS\MagnaPharm\Chalcones\CrystalOptimizer | dfA17957 | 0.701 | PBE0/6-31G(d,p) | 0 |  | This is the DMAflex intra_molecular energy penalty. It is with respect to opt. | A17957 | Fdd2 | 4 | 23.0596 | 30.9464 | 6.6605 | 90 | 90 | 90 | LATT -4; SYMM -X , -Y , +Z ; SYMM -X +1/4, +Y +1/4, +Z +1/4; SYMM +X +1/4, -Y +1/4, +Z +1/4 | 1.1641 | 0.679 |  | -100.88 | -96.07 | -100.179 | 1.73 | -20.718 | 298 | 1 | x parallel to a, y in ab plane, z along c | 0.8063 | 0.000,1.000,0.000 | 0 | CrystalOptimizer with GDMA2.2(PBE0/6-31G(d,p)) + FIT
BZYACO | C15 H12 O1 | 10 | Chalcone | (2E)-1,3-diphenylprop-2-en-1-one | Benzylidene acetophenone | BZYACO, BZYACO03 | flexible CrystalPredictor (2.2), CrystalOptimizer (2.4.7), DMACRYS (2.3.0) | Louise Price | 2018 | Price LS, Price SL 2022 Cryst Growth Des 22, 1801-1816 | \CHEMISTRY_CPOSS\MagnaPharm\Chalcones\CrystalOptimizer | dfA10131 | 0.605 | PBE0/6-31G(d,p) | 0 |  | This is the DMAflex intra_molecular energy penalty. It is with respect to opt. | A10131 | A2/a | 8 | 27.1525 | 6.6375 | 13.0802 | 90 | 80.508 | 90 | LATT 1; SYMM -X +1/2, +Y , -Z ; SYMM +X , +Y +1/2, +Z +1/2; SYMM -X +1/2, +Y +1/2, -Z +1/2 | 1.1899 | 0.6914 |  | -100.78 | -103.57 | -100.175 | 1.67 | -21.854 | 298 | 1 | x parallel to a, y in ab plane, z along c | 0.4577 | 0.914,0.000,-0.405 | 0 | CrystalOptimizer with GDMA2.2(PBE0/6-31G(d,p)) + FIT
BZYACO | C15 H12 O1 | 10 | Chalcone | (2E)-1,3-diphenylprop-2-en-1-one | Benzylidene acetophenone | BZYACO, BZYACO03 | flexible CrystalPredictor (2.2), CrystalOptimizer (2.4.7), DMACRYS (2.3.0) | Louise Price | 2018 | Price LS, Price SL 2022 Cryst Growth Des 22, 1801-1816 | \CHEMISTRY_CPOSS\MagnaPharm\Chalcones\CrystalOptimizer | dfA16487 | 0.765 | PBE0/6-31G(d,p) | 0 |  | This is the DMAflex intra_molecular energy penalty. It is with respect to opt. | A16487 | P3221 | 6 | 6.3579 | 6.3579 | 50.2804 | 90 | 90 | 120 | LATT -1; SYMM -Y , +X -Y , +Z +2/3; SYMM -X +Y , -X , +Z +1/3; SYMM +X -Y , -Y , -Z +1/3; SYMM -X , -X +Y , -Z +2/3; SYMM +Y , +X , -Z | 1.1788 | 0.6857 |  | -100.93 | -98.37 | -100.165 | 1.61 | -22.391 | 298 | 1 | x parallel to a, y in ab plane, z along c | 0.7834 | 0.000,0.959,0.284 | 0 | CrystalOptimizer with GDMA2.2(PBE0/6-31G(d,p)) + FIT
BZYACO | C15 H12 O1 | 10 | Chalcone | (2E)-1,3-diphenylprop-2-en-1-one | Benzylidene acetophenone | BZYACO, BZYACO03 | flexible CrystalPredictor (2.2), CrystalOptimizer (2.4.7), DMACRYS (2.3.0) | Louise Price | 2018 | Price LS, Price SL 2022 Cryst Growth Des 22, 1801-1816 | \CHEMISTRY_CPOSS\MagnaPharm\Chalcones\CrystalOptimizer | dfA15395 | 2.094 | PBE0/6-31G(d,p) | 0 |  | This is the DMAflex intra_molecular energy penalty. It is with respect to opt. | A15395 | A2/n | 8 | 13.6908 | 6.4427 | 26.8335 | 90 | 94.97 | 90 | LATT 1; SYMM -X +1/2, +Y , -Z +1/2; SYMM +X , +Y +1/2, +Z +1/2; SYMM -X +1/2, +Y +1/2, -Z | 1.1733 | 0.6818 |  | -102.25 | -100.31 | -100.156 | 1.71 | -21.302 | 298 | 1 | x parallel to a, y in ab plane, z along c | 0.7463 | 0.132,0.000,0.991 | 0 | CrystalOptimizer with GDMA2.2(PBE0/6-31G(d,p)) + FIT
BZYACO | C15 H12 O1 | 10 | Chalcone | (2E)-1,3-diphenylprop-2-en-1-one | Benzylidene acetophenone | BZYACO, BZYACO03 | flexible CrystalPredictor (2.2), CrystalOptimizer (2.4.7), DMACRYS (2.3.0) | Louise Price | 2018 | Price LS, Price SL 2022 Cryst Growth Des 22, 1801-1816 | \CHEMISTRY_CPOSS\MagnaPharm\Chalcones\CrystalOptimizer | dfA13363 | 0.547 | PBE0/6-31G(d,p) | 0 |  | This is the DMAflex intra_molecular energy penalty. It is with respect to opt. | A13363 | Pccn | 8 | 7.0544 | 25.6259 | 13.2851 | 90 | 90 | 90 | LATT 1; SYMM +X +1/2, -Y , -Z +1/2; SYMM -X , +Y +1/2, -Z +1/2; SYMM -X +1/2, -Y +1/2, +Z | 1.1519 | 0.672 |  | -100.7 | -97.14 | -100.153 | 1.55 | -22.955 | 298 | 1 | x parallel to a, y in ab plane, z along c | 0.4727 | 0.000,1.000,0.000 | 0 | CrystalOptimizer with GDMA2.2(PBE0/6-31G(d,p)) + FIT
BZYACO | C15 H12 O1 | 10 | Chalcone | (2E)-1,3-diphenylprop-2-en-1-one | Benzylidene acetophenone | BZYACO, BZYACO03 | flexible CrystalPredictor (2.2), CrystalOptimizer (2.4.7), DMACRYS (2.3.0) | Louise Price | 2018 | Price LS, Price SL 2022 Cryst Growth Des 22, 1801-1816 | \CHEMISTRY_CPOSS\MagnaPharm\Chalcones\CrystalOptimizer | dfB1538 | 10.839 | PBE0/6-31G(d,p) | 0 |  | This is the DMAflex intra_molecular energy penalty. It is with respect to opt. | B1538 | Pbca | 8 | 25.9063 | 9.3782 | 9.5265 | 90 | 90 | 90 | LATT 1; SYMM +X +1/2, -Y +1/2, -Z ; SYMM -X , +Y +1/2, -Z +1/2; SYMM -X +1/2, -Y , +Z +1/2 | 1.1953 | 0.6986 |  | -110.99 | -95.78 | -100.151 | 1.74 | -20.511 | 298 | 1 | x parallel to a, y in ab plane, z along c | 1.3977 | 1.000,0.000,0.000 | 0 | CrystalOptimizer with GDMA2.2(PBE0/6-31G(d,p)) + FIT
BZYACO | C15 H12 O1 | 10 | Chalcone | (2E)-1,3-diphenylprop-2-en-1-one | Benzylidene acetophenone | BZYACO, BZYACO03 | flexible CrystalPredictor (2.2), CrystalOptimizer (2.4.7), DMACRYS (2.3.0) | Louise Price | 2018 | Price LS, Price SL 2022 Cryst Growth Des 22, 1801-1816 | \CHEMISTRY_CPOSS\MagnaPharm\Chalcones\CrystalOptimizer | dfA16027 | 3.443 | PBE0/6-31G(d,p) | 0 |  | This is the DMAflex intra_molecular energy penalty. It is with respect to opt. | A16027 | I2/c | 8 | 12.673 | 10.0302 | 19.2527 | 90 | 96.079 | 90 | LATT 1; SYMM -X , +Y , -Z +1/2; SYMM +X +1/2, +Y +1/2, +Z +1/2; SYMM -X +1/2, +Y +1/2, -Z | 1.1369 | 0.6619 |  | -103.59 | -92.63 | -100.147 | 1.71 | -20.993 | 298 | 1 | x parallel to a, y in ab plane, z along c | 1.4928 | 0.831,0.000,-0.556 | 0 | CrystalOptimizer with GDMA2.2(PBE0/6-31G(d,p)) + FIT
BZYACO | C15 H12 O1 | 10 | Chalcone | (2E)-1,3-diphenylprop-2-en-1-one | Benzylidene acetophenone | BZYACO, BZYACO03 | flexible CrystalPredictor (2.2), CrystalOptimizer (2.4.7), DMACRYS (2.3.0) | Louise Price | 2018 | Price LS, Price SL 2022 Cryst Growth Des 22, 1801-1816 | \CHEMISTRY_CPOSS\MagnaPharm\Chalcones\CrystalOptimizer | dfA14311 | 1.185 | PBE0/6-31G(d,p) | 0 |  | This is the DMAflex intra_molecular energy penalty. It is with respect to opt. | A14311 | P21/c | 4 | 27.4563 | 3.8046 | 12.8308 | 90 | 59.753 | 90 | LATT 1; SYMM -X , +Y +1/2, -Z +1/2 | 1.1947 | 0.6963 |  | -101.33 | -104.15 | -100.145 | 1.6 | -22.067 | 298 | 1 | x parallel to a, y in ab plane, z along c | 0.7926 | 0.658,0.000,0.752 | 0 | CrystalOptimizer with GDMA2.2(PBE0/6-31G(d,p)) + FIT
BZYACO | C15 H12 O1 | 10 | Chalcone | (2E)-1,3-diphenylprop-2-en-1-one | Benzylidene acetophenone | BZYACO, BZYACO03 | flexible CrystalPredictor (2.2), CrystalOptimizer (2.4.7), DMACRYS (2.3.0) | Louise Price | 2018 | Price LS, Price SL 2022 Cryst Growth Des 22, 1801-1816 | \CHEMISTRY_CPOSS\MagnaPharm\Chalcones\CrystalOptimizer | dfA18032 | 0.337 | PBE0/6-31G(d,p) | 0 |  | This is the DMAflex intra_molecular energy penalty. It is with respect to opt. | A18032 | Pbca | 8 | 7.9319 | 23.6542 | 12.7556 | 90 | 90 | 90 | LATT 1; SYMM +X +1/2, -Y +1/2, -Z ; SYMM -X , +Y +1/2, -Z +1/2; SYMM -X +1/2, -Y , +Z +1/2 | 1.156 | 0.6729 |  | -100.48 | -96.09 | -100.143 | 1.61 | -22.3 | 298 | 1 | x parallel to a, y in ab plane, z along c | 0.7847 | 0.000,1.000,0.000 | 0 | CrystalOptimizer with GDMA2.2(PBE0/6-31G(d,p)) + FIT
BZYACO | C15 H12 O1 | 10 | Chalcone | (2E)-1,3-diphenylprop-2-en-1-one | Benzylidene acetophenone | BZYACO, BZYACO03 | flexible CrystalPredictor (2.2), CrystalOptimizer (2.4.7), DMACRYS (2.3.0) | Louise Price | 2018 | Price LS, Price SL 2022 Cryst Growth Des 22, 1801-1816 | \CHEMISTRY_CPOSS\MagnaPharm\Chalcones\CrystalOptimizer | dfA13089 | 1.877 | PBE0/6-31G(d,p) | 0 |  | This is the DMAflex intra_molecular energy penalty. It is with respect to opt. | A13089 | P21/n | 4 | 8.7186 | 12.121 | 11.2255 | 90 | 83.989 | 90 | LATT 1; SYMM -X +1/2, +Y +1/2, -Z +1/2 | 1.1725 | 0.685 |  | -102.02 | -98.9 | -100.143 | 1.63 | -21.889 | 298 | 1 | x parallel to a, y in ab plane, z along c | 2.2763 | 0.962,0.000,0.274 | 0 | CrystalOptimizer with GDMA2.2(PBE0/6-31G(d,p)) + FIT
BZYACO | C15 H12 O1 | 10 | Chalcone | (2E)-1,3-diphenylprop-2-en-1-one | Benzylidene acetophenone | BZYACO, BZYACO03 | flexible CrystalPredictor (2.2), CrystalOptimizer (2.4.7), DMACRYS (2.3.0) | Louise Price | 2018 | Price LS, Price SL 2022 Cryst Growth Des 22, 1801-1816 | \CHEMISTRY_CPOSS\MagnaPharm\Chalcones\CrystalOptimizer | dfA8973 | 1.064 | PBE0/6-31G(d,p) | 0 |  | This is the DMAflex intra_molecular energy penalty. It is with respect to opt. | A8973 | I2/a | 8 | 16.0405 | 6.3565 | 23.0089 | 90 | 88.075 | 90 | LATT 1; SYMM -X +1/2, +Y , -Z ; SYMM +X +1/2, +Y +1/2, +Z +1/2; SYMM -X , +Y +1/2, -Z +1/2 | 1.1799 | 0.6885 |  | -101.2 | -102.62 | -100.136 | 1.67 | -21.56 | 298 | 1 | x parallel to a, y in ab plane, z along c | 1.4056 | 0.657,0.000,0.754 | 0 | CrystalOptimizer with GDMA2.2(PBE0/6-31G(d,p)) + FIT
BZYACO | C15 H12 O1 | 10 | Chalcone | (2E)-1,3-diphenylprop-2-en-1-one | Benzylidene acetophenone | BZYACO, BZYACO03 | flexible CrystalPredictor (2.2), CrystalOptimizer (2.4.7), DMACRYS (2.3.0) | Louise Price | 2018 | Price LS, Price SL 2022 Cryst Growth Des 22, 1801-1816 | \CHEMISTRY_CPOSS\MagnaPharm\Chalcones\CrystalOptimizer | dfA17505 | 0.205 | PBE0/6-31G(d,p) | 0 |  | This is the DMAflex intra_molecular energy penalty. It is with respect to opt. | A17505 | C2/n | 8 | 25.5513 | 6.6473 | 14.7776 | 90 | 73.765 | 90 | LATT 1; SYMM -X +1/2, +Y , -Z +1/2; SYMM +X +1/2, +Y +1/2, +Z ; SYMM -X , +Y +1/2, -Z +1/2 | 1.148 | 0.6691 |  | -100.34 | -95.4 | -100.135 | 0 | 0 | 0 | 0 | x parallel to a, y in ab plane, z along c | 0 | 0.164,0.000,0.987 | 0 | CrystalOptimizer with GDMA2.2(PBE0/6-31G(d,p)) + FIT
BZYACO | C15 H12 O1 | 10 | Chalcone | (2E)-1,3-diphenylprop-2-en-1-one | Benzylidene acetophenone | BZYACO, BZYACO03 | flexible CrystalPredictor (2.2), CrystalOptimizer (2.4.7), DMACRYS (2.3.0) | Louise Price | 2018 | Price LS, Price SL 2022 Cryst Growth Des 22, 1801-1816 | \CHEMISTRY_CPOSS\MagnaPharm\Chalcones\CrystalOptimizer | dfA17378 | 0.236 | PBE0/6-31G(d,p) | 0 |  | This is the DMAflex intra_molecular energy penalty. It is with respect to opt. | A17378 | R-3 | 6 | 36.8786 | 36.8786 | 4.9279 | 90 | 90 | 120 | LATT 3; SYMM -Y , +X -Y , +Z ; SYMM -X +Y , -X , +Z | 1.0725 | 0.6247 |  | -100.37 | -94.15 | -100.134 | 1.64 | -20.778 | 298 | 1 | x parallel to a, y in ab plane, z along c | 1.0574 | -0.131,-0.562,0.816 | 0 | CrystalOptimizer with GDMA2.2(PBE0/6-31G(d,p)) + FIT
BZYACO | C15 H12 O1 | 10 | Chalcone | (2E)-1,3-diphenylprop-2-en-1-one | Benzylidene acetophenone | BZYACO, BZYACO03 | flexible CrystalPredictor (2.2), CrystalOptimizer (2.4.7), DMACRYS (2.3.0) | Louise Price | 2018 | Price LS, Price SL 2022 Cryst Growth Des 22, 1801-1816 | \CHEMISTRY_CPOSS\MagnaPharm\Chalcones\CrystalOptimizer | dfA17521 | 0.847 | PBE0/6-31G(d,p) | 0 |  | This is the DMAflex intra_molecular energy penalty. It is with respect to opt. | A17521 | C2/c | 4 | 21.1155 | 4.8985 | 25.651 | 90 | 113.752 | 90 | LATT 7; SYMM -X , +Y , -Z +1/2 | 1.1392 | 0.6641 |  | -100.98 | -95.67 | -100.133 | 0 | 0 | 0 | 1 | x parallel to a, y in ab plane, z along c | 0.3995 | -0.630,0.000,0.776 | 0 | CrystalOptimizer with GDMA2.2(PBE0/6-31G(d,p)) + FIT
BZYACO | C15 H12 O1 | 10 | Chalcone | (2E)-1,3-diphenylprop-2-en-1-one | Benzylidene acetophenone | BZYACO, BZYACO03 | flexible CrystalPredictor (2.2), CrystalOptimizer (2.4.7), DMACRYS (2.3.0) | Louise Price | 2018 | Price LS, Price SL 2022 Cryst Growth Des 22, 1801-1816 | \CHEMISTRY_CPOSS\MagnaPharm\Chalcones\CrystalOptimizer | dfA12650 | 0.98 | PBE0/6-31G(d,p) | 0 |  | This is the DMAflex intra_molecular energy penalty. It is with respect to opt. | A12650 | An | 4 | 7.4704 | 27.8061 | 5.803 | 90 | 86.933 | 90 | LATT -1; SYMM +X , +Y +1/2, +Z +1/2; SYMM +X +1/2, -Y , +Z +1/2; SYMM +X +1/2, -Y +1/2, +Z | 1.1492 | 0.6715 |  | -101.11 | -97.22 | -100.13 | 0 | 0 | 0 | 1 | x parallel to a, y in ab plane, z along c | 0.0003 | 0.361,0.000,0.933 | 0 | CrystalOptimizer with GDMA2.2(PBE0/6-31G(d,p)) + FIT
BZYACO | C15 H12 O1 | 10 | Chalcone | (2E)-1,3-diphenylprop-2-en-1-one | Benzylidene acetophenone | BZYACO, BZYACO03 | flexible CrystalPredictor (2.2), CrystalOptimizer (2.4.7), DMACRYS (2.3.0) | Louise Price | 2018 | Price LS, Price SL 2022 Cryst Growth Des 22, 1801-1816 | \CHEMISTRY_CPOSS\MagnaPharm\Chalcones\CrystalOptimizer | dfA14887 | 1.221 | PBE0/6-31G(d,p) | 0 |  | This is the DMAflex intra_molecular energy penalty. It is with respect to opt. | A14887 | I-4 | 4 | 18.3867 | 18.3867 | 7.022 | 90 | 90 | 90 | LATT -2; SYMM -X , -Y , +Z ; SYMM +Y , -X , -Z ; SYMM -Y , +X , -Z | 1.1654 | 0.6766 |  | -101.35 | -97.83 | -100.129 | 1.61 | -21.961 | 298 | 1 | x parallel to a, y in ab plane, z along c | 1.2736 | 1.000,0.000,0.000 | 0 | CrystalOptimizer with GDMA2.2(PBE0/6-31G(d,p)) + FIT
BZYACO | C15 H12 O1 | 10 | Chalcone | (2E)-1,3-diphenylprop-2-en-1-one | Benzylidene acetophenone | BZYACO, BZYACO03 | flexible CrystalPredictor (2.2), CrystalOptimizer (2.4.7), DMACRYS (2.3.0) | Louise Price | 2018 | Price LS, Price SL 2022 Cryst Growth Des 22, 1801-1816 | \CHEMISTRY_CPOSS\MagnaPharm\Chalcones\CrystalOptimizer | dfA13145 | 0.447 | PBE0/6-31G(d,p) | 0 |  | This is the DMAflex intra_molecular energy penalty. It is with respect to opt. | A13145 | C2/n | 8 | 23.3962 | 6.3518 | 16.1668 | 90 | 87.716 | 90 | LATT 1; SYMM -X +1/2, +Y , -Z +1/2; SYMM +X +1/2, +Y +1/2, +Z ; SYMM -X , +Y +1/2, -Z +1/2 | 1.1524 | 0.6717 |  | -100.57 | -98.1 | -100.123 | 1.65 | -22.338 | 298 | 1 | x parallel to a, y in ab plane, z along c | 0.3252 | 0.997,0.000,-0.072 | 0 | CrystalOptimizer with GDMA2.2(PBE0/6-31G(d,p)) + FIT
BZYACO | C15 H12 O1 | 10 | Chalcone | (2E)-1,3-diphenylprop-2-en-1-one | Benzylidene acetophenone | BZYACO, BZYACO03 | flexible CrystalPredictor (2.2), CrystalOptimizer (2.4.7), DMACRYS (2.3.0) | Louise Price | 2018 | Price LS, Price SL 2022 Cryst Growth Des 22, 1801-1816 | \CHEMISTRY_CPOSS\MagnaPharm\Chalcones\CrystalOptimizer | dfA18156 | 0.462 | PBE0/6-31G(d,p) | 0 |  | This is the DMAflex intra_molecular energy penalty. It is with respect to opt. | A18156 | R-3 | 6 | 40.9749 | 40.9749 | 3.8677 | 90 | 90 | 120 | LATT 3; SYMM -Y , +X -Y , +Z ; SYMM -X +Y , -X , +Z | 1.1069 | 0.6442 |  | -100.58 | -100.51 | -100.118 | 1.66 | -20.843 | 298 | 1 | x parallel to a, y in ab plane, z along c | 1.2716 | 0.926,-0.043,0.375 | 0 | CrystalOptimizer with GDMA2.2(PBE0/6-31G(d,p)) + FIT
BZYACO | C15 H12 O1 | 10 | Chalcone | (2E)-1,3-diphenylprop-2-en-1-one | Benzylidene acetophenone | BZYACO, BZYACO03 | flexible CrystalPredictor (2.2), CrystalOptimizer (2.4.7), DMACRYS (2.3.0) | Louise Price | 2018 | Price LS, Price SL 2022 Cryst Growth Des 22, 1801-1816 | \CHEMISTRY_CPOSS\MagnaPharm\Chalcones\CrystalOptimizer | dfA11515 | 0.222 | PBE0/6-31G(d,p) | 0 |  | This is the DMAflex intra_molecular energy penalty. It is with respect to opt. | A11515 | Pca21 | 4 | 12.4958 | 8.7341 | 11.2016 | 90 | 90 | 90 | LATT -1; SYMM -X , -Y , +Z +1/2; SYMM -X +1/2, +Y , +Z +1/2; SYMM +X +1/2, -Y , +Z | 1.1315 | 0.6569 |  | -100.34 | -96.5 | -100.118 | 1.48 | -22.863 | 298 | 1 | x parallel to a, y in ab plane, z along c | 1.332 | 0.000,0.000,1.000 | 0 | CrystalOptimizer with GDMA2.2(PBE0/6-31G(d,p)) + FIT
BZYACO | C15 H12 O1 | 10 | Chalcone | (2E)-1,3-diphenylprop-2-en-1-one | Benzylidene acetophenone | BZYACO, BZYACO03 | flexible CrystalPredictor (2.2), CrystalOptimizer (2.4.7), DMACRYS (2.3.0) | Louise Price | 2018 | Price LS, Price SL 2022 Cryst Growth Des 22, 1801-1816 | \CHEMISTRY_CPOSS\MagnaPharm\Chalcones\CrystalOptimizer | dfA17052 | 1.343 | PBE0/6-31G(d,p) | 0 |  | This is the DMAflex intra_molecular energy penalty. It is with respect to opt. | A17052 | P41212 | 8 | 9.1989 | 9.1989 | 28.1281 | 90 | 90 | 90 | LATT -1; SYMM -Y +1/2, +X +1/2, +Z +1/4; SYMM +Y +1/2, -X +1/2, +Z +3/4; SYMM +X +1/2, -Y +1/2, -Z +3/4; SYMM -X +1/2, +Y +1/2, -Z +1/4; SYMM -X , -Y , +Z +1/2; SYMM +Y , +X , -Z ; SYMM -Y , -X , -Z +1/2 | 1.1623 | 0.6779 |  | -101.46 | -97.22 | -100.117 | 1.64 | -21.952 | 298 | 1 | x parallel to a, y in ab plane, z along c | 2.0816 | 0.000,0.000,1.000 | 0 | CrystalOptimizer with GDMA2.2(PBE0/6-31G(d,p)) + FIT
BZYACO | C15 H12 O1 | 10 | Chalcone | (2E)-1,3-diphenylprop-2-en-1-one | Benzylidene acetophenone | BZYACO, BZYACO03 | flexible CrystalPredictor (2.2), CrystalOptimizer (2.4.7), DMACRYS (2.3.0) | Louise Price | 2018 | Price LS, Price SL 2022 Cryst Growth Des 22, 1801-1816 | \CHEMISTRY_CPOSS\MagnaPharm\Chalcones\CrystalOptimizer | dfA14576 | 1.397 | PBE0/6-31G(d,p) | 0 |  | This is the DMAflex intra_molecular energy penalty. It is with respect to opt. | A14576 | P41212 | 8 | 6.7187 | 6.7187 | 52.4417 | 90 | 90 | 90 | LATT -1; SYMM -Y +1/2, +X +1/2, +Z +1/4; SYMM +Y +1/2, -X +1/2, +Z +3/4; SYMM +X +1/2, -Y +1/2, -Z +3/4; SYMM -X +1/2, +Y +1/2, -Z +1/4; SYMM -X , -Y , +Z +1/2; SYMM +Y , +X , -Z ; SYMM -Y , -X , -Z +1/2 | 1.1687 | 0.6834 |  | -101.51 | -97.74 | -100.113 | 1.77 | -21.57 | 298 | 1 | x parallel to a, y in ab plane, z along c | 1.1269 | 0.000,0.000,1.000 | 0 | CrystalOptimizer with GDMA2.2(PBE0/6-31G(d,p)) + FIT
BZYACO | C15 H12 O1 | 10 | Chalcone | (2E)-1,3-diphenylprop-2-en-1-one | Benzylidene acetophenone | BZYACO, BZYACO03 | flexible CrystalPredictor (2.2), CrystalOptimizer (2.4.7), DMACRYS (2.3.0) | Louise Price | 2018 | Price LS, Price SL 2022 Cryst Growth Des 22, 1801-1816 | \CHEMISTRY_CPOSS\MagnaPharm\Chalcones\CrystalOptimizer | dfA17074 | 2.668 | PBE0/6-31G(d,p) | 0 |  | This is the DMAflex intra_molecular energy penalty. It is with respect to opt. | A17074 | P21/a | 4 | 7.233 | 19.3719 | 9.4307 | 90 | 66.356 | 90 | LATT 1; SYMM -X +1/2, +Y +1/2, -Z | 1.1427 | 0.6652 |  | -102.78 | -92.43 | -100.112 | 1.64 | -21.737 | 298 | 1 | x parallel to a, y in ab plane, z along c | 1.5444 | 0.765,0.000,0.644 | 0 | CrystalOptimizer with GDMA2.2(PBE0/6-31G(d,p)) + FIT
BZYACO | C15 H12 O1 | 10 | Chalcone | (2E)-1,3-diphenylprop-2-en-1-one | Benzylidene acetophenone | BZYACO, BZYACO03 | flexible CrystalPredictor (2.2), CrystalOptimizer (2.4.7), DMACRYS (2.3.0) | Louise Price | 2018 | Price LS, Price SL 2022 Cryst Growth Des 22, 1801-1816 | \CHEMISTRY_CPOSS\MagnaPharm\Chalcones\CrystalOptimizer | dfA13790 | 0.633 | PBE0/6-31G(d,p) | 0 |  | This is the DMAflex intra_molecular energy penalty. It is with respect to opt. | A13790 | C2 | 4 | 18.1203 | 6.7167 | 9.9151 | 90 | 84.829 | 90 | LATT -1; SYMM -X , +Y , -Z ; SYMM +X +1/2, +Y +1/2, +Z ; SYMM -X +1/2, +Y +1/2, -Z | 1.1509 | 0.6692 |  | -100.74 | -97.87 | -100.107 | 1.58 | -23.093 | 298 | 1 | x parallel to a, y in ab plane, z along c | 0.7432 | 0.826,0.000,-0.563 | 0 | CrystalOptimizer with GDMA2.2(PBE0/6-31G(d,p)) + FIT
BZYACO | C15 H12 O1 | 10 | Chalcone | (2E)-1,3-diphenylprop-2-en-1-one | Benzylidene acetophenone | BZYACO, BZYACO03 | flexible CrystalPredictor (2.2), CrystalOptimizer (2.4.7), DMACRYS (2.3.0) | Louise Price | 2018 | Price LS, Price SL 2022 Cryst Growth Des 22, 1801-1816 | \CHEMISTRY_CPOSS\MagnaPharm\Chalcones\CrystalOptimizer | dfA15602 | 1.155 | PBE0/6-31G(d,p) | 0 |  | This is the DMAflex intra_molecular energy penalty. It is with respect to opt. | A15602 | Pbca | 8 | 13.345 | 12.6031 | 14.2774 | 90 | 90 | 90 | LATT 1; SYMM +X +1/2, -Y +1/2, -Z ; SYMM -X , +Y +1/2, -Z +1/2; SYMM -X +1/2, -Y , +Z +1/2 | 1.1521 | 0.6711 |  | -101.26 | -96.07 | -100.105 | 1.74 | -22.037 | 298 | 1 | x parallel to a, y in ab plane, z along c | 0.4341 | 0.000,1.000,0.000 | 0 | CrystalOptimizer with GDMA2.2(PBE0/6-31G(d,p)) + FIT
BZYACO | C15 H12 O1 | 10 | Chalcone | (2E)-1,3-diphenylprop-2-en-1-one | Benzylidene acetophenone | BZYACO, BZYACO03 | flexible CrystalPredictor (2.2), CrystalOptimizer (2.4.7), DMACRYS (2.3.0) | Louise Price | 2018 | Price LS, Price SL 2022 Cryst Growth Des 22, 1801-1816 | \CHEMISTRY_CPOSS\MagnaPharm\Chalcones\CrystalOptimizer | dfA11479 | 0.169 | PBE0/6-31G(d,p) | 0 |  | This is the DMAflex intra_molecular energy penalty. It is with respect to opt. | A11479 | I2/c | 8 | 14.1658 | 7.9694 | 21.6294 | 90 | 84.635 | 90 | LATT 1; SYMM -X , +Y , -Z +1/2; SYMM +X +1/2, +Y +1/2, +Z +1/2; SYMM -X +1/2, +Y +1/2, -Z | 1.138 | 0.6646 |  | -100.27 | -97.63 | -100.101 | 0 | 0 | 0 | 0 | x parallel to a, y in ab plane, z along c | 0 | 0.935,0.000,-0.354 | 0 | CrystalOptimizer with GDMA2.2(PBE0/6-31G(d,p)) + FIT
BZYACO | C15 H12 O1 | 10 | Chalcone | (2E)-1,3-diphenylprop-2-en-1-one | Benzylidene acetophenone | BZYACO, BZYACO03 | flexible CrystalPredictor (2.2), CrystalOptimizer (2.4.7), DMACRYS (2.3.0) | Louise Price | 2018 | Price LS, Price SL 2022 Cryst Growth Des 22, 1801-1816 | \CHEMISTRY_CPOSS\MagnaPharm\Chalcones\CrystalOptimizer | dfA17545 | 1.143 | PBE0/6-31G(d,p) | 0 |  | This is the DMAflex intra_molecular energy penalty. It is with respect to opt. | A17545 | Pna21 | 4 | 14.8063 | 3.9452 | 20.3984 | 90 | 90 | 90 | LATT -1; SYMM -X , -Y , +Z +1/2; SYMM -X +1/2, +Y +1/2, +Z +1/2; SYMM +X +1/2, -Y +1/2, +Z | 1.1609 | 0.6767 |  | -101.24 | -102.36 | -100.097 | 1.54 | -22.478 | 298 | 1 | x parallel to a, y in ab plane, z along c | 1.7085 | 0.000,0.000,1.000 | 0 | CrystalOptimizer with GDMA2.2(PBE0/6-31G(d,p)) + FIT
BZYACO | C15 H12 O1 | 10 | Chalcone | (2E)-1,3-diphenylprop-2-en-1-one | Benzylidene acetophenone | BZYACO, BZYACO03 | flexible CrystalPredictor (2.2), CrystalOptimizer (2.4.7), DMACRYS (2.3.0) | Louise Price | 2018 | Price LS, Price SL 2022 Cryst Growth Des 22, 1801-1816 | \CHEMISTRY_CPOSS\MagnaPharm\Chalcones\CrystalOptimizer | dfA16597 | 1.915 | PBE0/6-31G(d,p) | 0 |  | This is the DMAflex intra_molecular energy penalty. It is with respect to opt. | A16597 | Pbca | 8 | 7.1224 | 12.3061 | 27.4517 | 90 | 90 | 90 | LATT 1; SYMM +X +1/2, -Y +1/2, -Z ; SYMM -X , +Y +1/2, -Z +1/2; SYMM -X +1/2, -Y , +Z +1/2 | 1.1498 | 0.6722 |  | -102.01 | -97.19 | -100.095 | 1.69 | -21.67 | 298 | 1 | x parallel to a, y in ab plane, z along c | 0.9532 | 0.000,1.000,0.000 | 0 | CrystalOptimizer with GDMA2.2(PBE0/6-31G(d,p)) + FIT
BZYACO | C15 H12 O1 | 10 | Chalcone | (2E)-1,3-diphenylprop-2-en-1-one | Benzylidene acetophenone | BZYACO, BZYACO03 | flexible CrystalPredictor (2.2), CrystalOptimizer (2.4.7), DMACRYS (2.3.0) | Louise Price | 2018 | Price LS, Price SL 2022 Cryst Growth Des 22, 1801-1816 | \CHEMISTRY_CPOSS\MagnaPharm\Chalcones\CrystalOptimizer | dfA7984 | 0.716 | PBE0/6-31G(d,p) | 0 |  | This is the DMAflex intra_molecular energy penalty. It is with respect to opt. | A7984 | Iba2 | 4 | 25.5971 | 7.182 | 12.837 | 90 | 90 | 90 | LATT -2; SYMM -X , -Y , +Z ; SYMM -X , +Y , +Z +1/2; SYMM +X , -Y , +Z +1/2 | 1.1723 | 0.6803 |  | -100.81 | -100.3 | -100.094 | 1.61 | -22.083 | 298 | 1 | x parallel to a, y in ab plane, z along c | 0.5393 | 0.000,0.000,1.000 | 0 | CrystalOptimizer with GDMA2.2(PBE0/6-31G(d,p)) + FIT
BZYACO | C15 H12 O1 | 10 | Chalcone | (2E)-1,3-diphenylprop-2-en-1-one | Benzylidene acetophenone | BZYACO, BZYACO03 | flexible CrystalPredictor (2.2), CrystalOptimizer (2.4.7), DMACRYS (2.3.0) | Louise Price | 2018 | Price LS, Price SL 2022 Cryst Growth Des 22, 1801-1816 | \CHEMISTRY_CPOSS\MagnaPharm\Chalcones\CrystalOptimizer | dfB514 | 11.286 | PBE0/6-31G(d,p) | 0 |  | This is the DMAflex intra_molecular energy penalty. It is with respect to opt. | B514 | I2/a | 8 | 19.1598 | 8.5184 | 15.8002 | 90 | 64.122 | 90 | LATT 1; SYMM -X +1/2, +Y , -Z ; SYMM +X +1/2, +Y +1/2, +Z +1/2; SYMM -X , +Y +1/2, -Z +1/2 | 1.1924 | 0.6932 |  | -111.38 | -96.95 | -100.094 | 1.73 | -20.838 | 298 | 1 | x parallel to a, y in ab plane, z along c | 3.1339 | 1.000,0.000,-0.028 | 0 | CrystalOptimizer with GDMA2.2(PBE0/6-31G(d,p)) + FIT
BZYACO | C15 H12 O1 | 10 | Chalcone | (2E)-1,3-diphenylprop-2-en-1-one | Benzylidene acetophenone | BZYACO, BZYACO03 | flexible CrystalPredictor (2.2), CrystalOptimizer (2.4.7), DMACRYS (2.3.0) | Louise Price | 2018 | Price LS, Price SL 2022 Cryst Growth Des 22, 1801-1816 | \CHEMISTRY_CPOSS\MagnaPharm\Chalcones\CrystalOptimizer | dfA16466 | 1.601 | PBE0/6-31G(d,p) | 0 |  | This is the DMAflex intra_molecular energy penalty. It is with respect to opt. | A16466 | P42/n | 8 | 18.8544 | 18.8544 | 6.7319 | 90 | 90 | 90 | LATT 1; SYMM -Y , +X +1/2, +Z +1/2; SYMM +Y +1/2, -X , +Z +1/2; SYMM -X +1/2, -Y +1/2, +Z | 1.156 | 0.6738 |  | -101.69 | -96.37 | -100.089 | 1.53 | -23.394 | 298 | 1 | x parallel to a, y in ab plane, z along c | 0.0801 | 1.000,0.000,0.000 | 0 | CrystalOptimizer with GDMA2.2(PBE0/6-31G(d,p)) + FIT
BZYACO | C15 H12 O1 | 10 | Chalcone | (2E)-1,3-diphenylprop-2-en-1-one | Benzylidene acetophenone | BZYACO, BZYACO03 | flexible CrystalPredictor (2.2), CrystalOptimizer (2.4.7), DMACRYS (2.3.0) | Louise Price | 2018 | Price LS, Price SL 2022 Cryst Growth Des 22, 1801-1816 | \CHEMISTRY_CPOSS\MagnaPharm\Chalcones\CrystalOptimizer | dfA14427 | 0.903 | PBE0/6-31G(d,p) | 0 |  | This is the DMAflex intra_molecular energy penalty. It is with respect to opt. | A14427 | P3121 | 6 | 6.3441 | 6.3441 | 50.5666 | 90 | 90 | 120 | LATT -1; SYMM -Y , +X -Y , +Z +1/3; SYMM -X +Y , -X , +Z +2/3; SYMM +X -Y , -Y , -Z +2/3; SYMM -X , -X +Y , -Z +1/3; SYMM +Y , +X , -Z | 1.1773 | 0.6856 |  | -100.99 | -98.31 | -100.087 | 1.61 | -22.577 | 298 | 1 | x parallel to a, y in ab plane, z along c | 0.4069 | 0.000,0.991,-0.138 | 0 | CrystalOptimizer with GDMA2.2(PBE0/6-31G(d,p)) + FIT
BZYACO | C15 H12 O1 | 10 | Chalcone | (2E)-1,3-diphenylprop-2-en-1-one | Benzylidene acetophenone | BZYACO, BZYACO03 | flexible CrystalPredictor (2.2), CrystalOptimizer (2.4.7), DMACRYS (2.3.0) | Louise Price | 2018 | Price LS, Price SL 2022 Cryst Growth Des 22, 1801-1816 | \CHEMISTRY_CPOSS\MagnaPharm\Chalcones\CrystalOptimizer | dfA18192 | 0.724 | PBE0/6-31G(d,p) | 0 |  | This is the DMAflex intra_molecular energy penalty. It is with respect to opt. | A18192 | Ic | 4 | 12.3964 | 4.8206 | 21.8351 | 90 | 70.747 | 90 | LATT -1; SYMM +X +1/2, +Y +1/2, +Z +1/2; SYMM +X , -Y , +Z +1/2; SYMM +X +1/2, -Y +1/2, +Z | 1.1229 | 0.6549 |  | -100.81 | -92.79 | -100.086 | 0 | 0 | 0 | 0 | x parallel to a, y in ab plane, z along c | 0 | 0.991,0.000,-0.135 | 0 | CrystalOptimizer with GDMA2.2(PBE0/6-31G(d,p)) + FIT
BZYACO | C15 H12 O1 | 10 | Chalcone | (2E)-1,3-diphenylprop-2-en-1-one | Benzylidene acetophenone | BZYACO, BZYACO03 | flexible CrystalPredictor (2.2), CrystalOptimizer (2.4.7), DMACRYS (2.3.0) | Louise Price | 2018 | Price LS, Price SL 2022 Cryst Growth Des 22, 1801-1816 | \CHEMISTRY_CPOSS\MagnaPharm\Chalcones\CrystalOptimizer | dfA16884 | 0.835 | PBE0/6-31G(d,p) | 0 |  | This is the DMAflex intra_molecular energy penalty. It is with respect to opt. | A16884 | Pbca | 8 | 12.8644 | 26.1479 | 7.0923 | 90 | 90 | 90 | LATT 1; SYMM +X +1/2, -Y +1/2, -Z ; SYMM -X , +Y +1/2, -Z +1/2; SYMM -X +1/2, -Y , +Z +1/2 | 1.1596 | 0.6748 |  | -100.92 | -97.89 | -100.085 | 1.6 | -22.297 | 298 | 1 | x parallel to a, y in ab plane, z along c | 1.1494 | 0.000,1.000,0.000 | 0 | CrystalOptimizer with GDMA2.2(PBE0/6-31G(d,p)) + FIT
BZYACO | C15 H12 O1 | 10 | Chalcone | (2E)-1,3-diphenylprop-2-en-1-one | Benzylidene acetophenone | BZYACO, BZYACO03 | flexible CrystalPredictor (2.2), CrystalOptimizer (2.4.7), DMACRYS (2.3.0) | Louise Price | 2018 | Price LS, Price SL 2022 Cryst Growth Des 22, 1801-1816 | \CHEMISTRY_CPOSS\MagnaPharm\Chalcones\CrystalOptimizer | dfA14165 | 0.908 | PBE0/6-31G(d,p) | 0 |  | This is the DMAflex intra_molecular energy penalty. It is with respect to opt. | A14165 | Pbca | 8 | 26.1521 | 12.9089 | 7.1174 | 90 | 90 | 90 | LATT 1; SYMM +X +1/2, -Y +1/2, -Z ; SYMM -X , +Y +1/2, -Z +1/2; SYMM -X +1/2, -Y , +Z +1/2 | 1.1514 | 0.6697 |  | -100.99 | -97.41 | -100.082 | 1.53 | -23.456 | 298 | 1 | x parallel to a, y in ab plane, z along c | 0.1038 | 0.000,1.000,0.000 | 0 | CrystalOptimizer with GDMA2.2(PBE0/6-31G(d,p)) + FIT
BZYACO | C15 H12 O1 | 10 | Chalcone | (2E)-1,3-diphenylprop-2-en-1-one | Benzylidene acetophenone | BZYACO, BZYACO03 | flexible CrystalPredictor (2.2), CrystalOptimizer (2.4.7), DMACRYS (2.3.0) | Louise Price | 2018 | Price LS, Price SL 2022 Cryst Growth Des 22, 1801-1816 | \CHEMISTRY_CPOSS\MagnaPharm\Chalcones\CrystalOptimizer | dfA17867 | 4.178 | PBE0/6-31G(d,p) | 0 |  | This is the DMAflex intra_molecular energy penalty. It is with respect to opt. | A17867 | Pbcn | 8 | 13.7218 | 14.055 | 12.2017 | 90 | 90 | 90 | LATT 1; SYMM +X +1/2, -Y +1/2, -Z ; SYMM -X , +Y , -Z +1/2; SYMM -X +1/2, -Y +1/2, +Z +1/2 | 1.1756 | 0.6845 |  | -104.26 | -100.18 | -100.082 | 1.62 | -22.168 | 298 | 1 | x parallel to a, y in ab plane, z along c | 0.5796 | 0.000,1.000,0.000 | 0 | CrystalOptimizer with GDMA2.2(PBE0/6-31G(d,p)) + FIT
BZYACO | C15 H12 O1 | 10 | Chalcone | (2E)-1,3-diphenylprop-2-en-1-one | Benzylidene acetophenone | BZYACO, BZYACO03 | flexible CrystalPredictor (2.2), CrystalOptimizer (2.4.7), DMACRYS (2.3.0) | Louise Price | 2018 | Price LS, Price SL 2022 Cryst Growth Des 22, 1801-1816 | \CHEMISTRY_CPOSS\MagnaPharm\Chalcones\CrystalOptimizer | dfB1767 | 10.829 | PBE0/6-31G(d,p) | 0 |  | This is the DMAflex intra_molecular energy penalty. It is with respect to opt. | B1767 | Pbca | 8 | 25.8944 | 8.4206 | 10.7312 | 90 | 90 | 90 | LATT 1; SYMM +X +1/2, -Y +1/2, -Z ; SYMM -X , +Y +1/2, -Z +1/2; SYMM -X +1/2, -Y , +Z +1/2 | 1.1823 | 0.6899 |  | -110.91 | -95.57 | -100.081 | 1.67 | -20.824 | 298 | 1 | x parallel to a, y in ab plane, z along c | 4.6112 | 0.000,0.000,1.000 | 0 | CrystalOptimizer with GDMA2.2(PBE0/6-31G(d,p)) + FIT
BZYACO | C15 H12 O1 | 10 | Chalcone | (2E)-1,3-diphenylprop-2-en-1-one | Benzylidene acetophenone | BZYACO, BZYACO03 | flexible CrystalPredictor (2.2), CrystalOptimizer (2.4.7), DMACRYS (2.3.0) | Louise Price | 2018 | Price LS, Price SL 2022 Cryst Growth Des 22, 1801-1816 | \CHEMISTRY_CPOSS\MagnaPharm\Chalcones\CrystalOptimizer | dfA17759 | 0.642 | PBE0/6-31G(d,p) | 0 |  | This is the DMAflex intra_molecular energy penalty. It is with respect to opt. | A17759 | C2/c | 4 | 23.8976 | 12.7803 | 8.1402 | 90 | 103.126 | 90 | LATT 7; SYMM -X , +Y , -Z +1/2 | 1.1426 | 0.6654 |  | -100.72 | -93.84 | -100.078 | 1.67 | -21.944 | 298 | 1 | x parallel to a, y in ab plane, z along c | 1.0582 | 0.844,0.000,-0.536 | 0 | CrystalOptimizer with GDMA2.2(PBE0/6-31G(d,p)) + FIT
BZYACO | C15 H12 O1 | 10 | Chalcone | (2E)-1,3-diphenylprop-2-en-1-one | Benzylidene acetophenone | BZYACO, BZYACO03 | flexible CrystalPredictor (2.2), CrystalOptimizer (2.4.7), DMACRYS (2.3.0) | Louise Price | 2018 | Price LS, Price SL 2022 Cryst Growth Des 22, 1801-1816 | \CHEMISTRY_CPOSS\MagnaPharm\Chalcones\CrystalOptimizer | dfA17293 | 0.567 | PBE0/6-31G(d,p) | 0 |  | This is the DMAflex intra_molecular energy penalty. It is with respect to opt. | A17293 | C2/n | 8 | 20.5307 | 6.3346 | 19.0733 | 90 | 88.641 | 90 | LATT 1; SYMM -X +1/2, +Y , -Z +1/2; SYMM +X +1/2, +Y +1/2, +Z ; SYMM -X , +Y +1/2, -Z +1/2 | 1.1156 | 0.6499 |  | -100.64 | -94.13 | -100.073 | 1.68 | -21.845 | 298 | 1 | x parallel to a, y in ab plane, z along c | 0.9179 | 0.960,0.000,-0.279 | 0 | CrystalOptimizer with GDMA2.2(PBE0/6-31G(d,p)) + FIT
BZYACO | C15 H12 O1 | 10 | Chalcone | (2E)-1,3-diphenylprop-2-en-1-one | Benzylidene acetophenone | BZYACO, BZYACO03 | flexible CrystalPredictor (2.2), CrystalOptimizer (2.4.7), DMACRYS (2.3.0) | Louise Price | 2018 | Price LS, Price SL 2022 Cryst Growth Des 22, 1801-1816 | \CHEMISTRY_CPOSS\MagnaPharm\Chalcones\CrystalOptimizer | dfB19 | 9.949 | PBE0/6-31G(d,p) | 0 |  | This is the DMAflex intra_molecular energy penalty. It is with respect to opt. | B19 | P212121 | 4 | 12.4952 | 7.5745 | 12.3674 | 90 | 90 | 90 | LATT -1; SYMM +X +1/2, -Y +1/2, -Z ; SYMM -X , +Y +1/2, -Z +1/2; SYMM -X +1/2, -Y , +Z +1/2 | 1.1818 | 0.6881 |  | -110.02 | -98.24 | -100.071 | 1.59 | -22.539 | 298 | 1 | x parallel to a, y in ab plane, z along c | 1.3448 | 1.000,0.000,0.000 | 0 | CrystalOptimizer with GDMA2.2(PBE0/6-31G(d,p)) + FIT
BZYACO | C15 H12 O1 | 10 | Chalcone | (2E)-1,3-diphenylprop-2-en-1-one | Benzylidene acetophenone | BZYACO, BZYACO03 | flexible CrystalPredictor (2.2), CrystalOptimizer (2.4.7), DMACRYS (2.3.0) | Louise Price | 2018 | Price LS, Price SL 2022 Cryst Growth Des 22, 1801-1816 | \CHEMISTRY_CPOSS\MagnaPharm\Chalcones\CrystalOptimizer | dfA13462 | 1.493 | PBE0/6-31G(d,p) | 0 |  | This is the DMAflex intra_molecular energy penalty. It is with respect to opt. | A13462 | P21/c | 4 | 5.9542 | 14.2792 | 14.3645 | 90 | 84.845 | 90 | LATT 1; SYMM -X , +Y +1/2, -Z +1/2 | 1.1372 | 0.6577 |  | -101.56 | -96.31 | -100.067 | 1.66 | -23.503 | 298 | 1 | x parallel to a, y in ab plane, z along c | 0.1273 | 0.945,0.000,0.327 | 0 | CrystalOptimizer with GDMA2.2(PBE0/6-31G(d,p)) + FIT
BZYACO | C15 H12 O1 | 10 | Chalcone | (2E)-1,3-diphenylprop-2-en-1-one | Benzylidene acetophenone | BZYACO, BZYACO03 | flexible CrystalPredictor (2.2), CrystalOptimizer (2.4.7), DMACRYS (2.3.0) | Louise Price | 2018 | Price LS, Price SL 2022 Cryst Growth Des 22, 1801-1816 | \CHEMISTRY_CPOSS\MagnaPharm\Chalcones\CrystalOptimizer | dfA16659 | 0.421 | PBE0/6-31G(d,p) | 0 |  | This is the DMAflex intra_molecular energy penalty. It is with respect to opt. | A16659 | Pna21 | 4 | 7.1612 | 13.4335 | 12.6412 | 90 | 90 | 90 | LATT -1; SYMM -X , -Y , +Z +1/2; SYMM -X +1/2, +Y +1/2, +Z +1/2; SYMM +X +1/2, -Y +1/2, +Z | 1.1375 | 0.6635 |  | -100.48 | -93.51 | -100.059 | 0 | 0 | 0 | 1 | x parallel to a, y in ab plane, z along c | 0.6074 | 0.000,0.000,1.000 | 0 | CrystalOptimizer with GDMA2.2(PBE0/6-31G(d,p)) + FIT
BZYACO | C15 H12 O1 | 10 | Chalcone | (2E)-1,3-diphenylprop-2-en-1-one | Benzylidene acetophenone | BZYACO, BZYACO03 | flexible CrystalPredictor (2.2), CrystalOptimizer (2.4.7), DMACRYS (2.3.0) | Louise Price | 2018 | Price LS, Price SL 2022 Cryst Growth Des 22, 1801-1816 | \CHEMISTRY_CPOSS\MagnaPharm\Chalcones\CrystalOptimizer | dfA14489 | 0.414 | PBE0/6-31G(d,p) | 0 |  | This is the DMAflex intra_molecular energy penalty. It is with respect to opt. | A14489 | Pna21 | 4 | 15.4434 | 3.9725 | 19.4225 | 90 | 90 | 90 | LATT -1; SYMM -X , -Y , +Z +1/2; SYMM -X +1/2, +Y +1/2, +Z +1/2; SYMM +X +1/2, -Y +1/2, +Z | 1.1609 | 0.6768 |  | -100.47 | -102.05 | -100.056 | 1.55 | -22.163 | 298 | 1 | x parallel to a, y in ab plane, z along c | 1.6852 | 0.000,0.000,1.000 | 0 | CrystalOptimizer with GDMA2.2(PBE0/6-31G(d,p)) + FIT
BZYACO | C15 H12 O1 | 10 | Chalcone | (2E)-1,3-diphenylprop-2-en-1-one | Benzylidene acetophenone | BZYACO, BZYACO03 | flexible CrystalPredictor (2.2), CrystalOptimizer (2.4.7), DMACRYS (2.3.0) | Louise Price | 2018 | Price LS, Price SL 2022 Cryst Growth Des 22, 1801-1816 | \CHEMISTRY_CPOSS\MagnaPharm\Chalcones\CrystalOptimizer | dfA11977 | 0.479 | PBE0/6-31G(d,p) | 0 |  | This is the DMAflex intra_molecular energy penalty. It is with respect to opt. | A11977 | P21/a | 4 | 12.6788 | 7.9603 | 12.5252 | 90 | 71.207 | 90 | LATT 1; SYMM -X +1/2, +Y +1/2, -Z | 1.1559 | 0.6735 |  | -100.53 | -95.57 | -100.051 | 1.61 | -22.687 | 298 | 1 | x parallel to a, y in ab plane, z along c | 0.6583 | -0.380,0.000,0.925 | 0 | CrystalOptimizer with GDMA2.2(PBE0/6-31G(d,p)) + FIT
BZYACO | C15 H12 O1 | 10 | Chalcone | (2E)-1,3-diphenylprop-2-en-1-one | Benzylidene acetophenone | BZYACO, BZYACO03 | flexible CrystalPredictor (2.2), CrystalOptimizer (2.4.7), DMACRYS (2.3.0) | Louise Price | 2018 | Price LS, Price SL 2022 Cryst Growth Des 22, 1801-1816 | \CHEMISTRY_CPOSS\MagnaPharm\Chalcones\CrystalOptimizer | dfA9843 | 2.322 | PBE0/6-31G(d,p) | 0 |  | This is the DMAflex intra_molecular energy penalty. It is with respect to opt. | A9843 | C2 | 2 | 17.8986 | 4.9256 | 15.9839 | 90 | 58.568 | 90 | LATT -7; SYMM -X , +Y , -Z | 1.1504 | 0.6701 |  | -102.37 | -94.24 | -100.048 | 1.51 | -22.331 | 298 | 1 | x parallel to a, y in ab plane, z along c | 2.4231 | -0.061,0.000,0.998 | 0 | CrystalOptimizer with GDMA2.2(PBE0/6-31G(d,p)) + FIT
BZYACO | C15 H12 O1 | 10 | Chalcone | (2E)-1,3-diphenylprop-2-en-1-one | Benzylidene acetophenone | BZYACO, BZYACO03 | flexible CrystalPredictor (2.2), CrystalOptimizer (2.4.7), DMACRYS (2.3.0) | Louise Price | 2018 | Price LS, Price SL 2022 Cryst Growth Des 22, 1801-1816 | \CHEMISTRY_CPOSS\MagnaPharm\Chalcones\CrystalOptimizer | dfA13400 | 0.479 | PBE0/6-31G(d,p) | 0 |  | This is the DMAflex intra_molecular energy penalty. It is with respect to opt. | A13400 | C2/c | 4 | 27.8549 | 3.9009 | 21.4103 | 90 | 88.981 | 90 | LATT 7; SYMM -X , +Y , -Z +1/2 | 1.1894 | 0.6935 |  | -100.52 | -105.36 | -100.041 | 1.59 | -22.243 | 298 | 1 | x parallel to a, y in ab plane, z along c | 0.6705 | 0.911,0.000,-0.411 | 0 | CrystalOptimizer with GDMA2.2(PBE0/6-31G(d,p)) + FIT
BZYACO | C15 H12 O1 | 10 | Chalcone | (2E)-1,3-diphenylprop-2-en-1-one | Benzylidene acetophenone | BZYACO, BZYACO03 | flexible CrystalPredictor (2.2), CrystalOptimizer (2.4.7), DMACRYS (2.3.0) | Louise Price | 2018 | Price LS, Price SL 2022 Cryst Growth Des 22, 1801-1816 | \CHEMISTRY_CPOSS\MagnaPharm\Chalcones\CrystalOptimizer | dfB1399 | 9.709 | PBE0/6-31G(d,p) | 0 |  | This is the DMAflex intra_molecular energy penalty. It is with respect to opt. | B1399 | P-1 | 2 | 24.4066 | 3.959 | 14.3326 | 64.989 | 63.894 | 121.326 | LATT 1 | 1.2338 | 0.7194 |  | -109.75 | -106.52 | -100.041 | 1.61 | -20.341 | 298 | 1 | x parallel to a, y in ab plane, z along c | 2.8192 | 0.536,0.276,0.797 | 0 | CrystalOptimizer with GDMA2.2(PBE0/6-31G(d,p)) + FIT
BZYACO | C15 H12 O1 | 10 | Chalcone | (2E)-1,3-diphenylprop-2-en-1-one | Benzylidene acetophenone | BZYACO, BZYACO03 | flexible CrystalPredictor (2.2), CrystalOptimizer (2.4.7), DMACRYS (2.3.0) | Louise Price | 2018 | Price LS, Price SL 2022 Cryst Growth Des 22, 1801-1816 | \CHEMISTRY_CPOSS\MagnaPharm\Chalcones\CrystalOptimizer | dfA16385 | 0.96 | PBE0/6-31G(d,p) | 0 |  | This is the DMAflex intra_molecular energy penalty. It is with respect to opt. | A16385 | P3121 | 6 | 7.3068 | 7.3068 | 39.4939 | 90 | 90 | 120 | LATT -1; SYMM -Y , +X -Y , +Z +1/3; SYMM -X +Y , -X , +Z +2/3; SYMM +X -Y , -Y , -Z +2/3; SYMM -X , -X +Y , -Z +1/3; SYMM +Y , +X , -Z | 1.1363 | 0.66 |  | -101 | -95.3 | -100.04 | 1.59 | -22.344 | 298 | 1 | x parallel to a, y in ab plane, z along c | 1.9801 | 0.000,0.609,0.793 | 0 | CrystalOptimizer with GDMA2.2(PBE0/6-31G(d,p)) + FIT
BZYACO | C15 H12 O1 | 10 | Chalcone | (2E)-1,3-diphenylprop-2-en-1-one | Benzylidene acetophenone | BZYACO, BZYACO03 | flexible CrystalPredictor (2.2), CrystalOptimizer (2.4.7), DMACRYS (2.3.0) | Louise Price | 2018 | Price LS, Price SL 2022 Cryst Growth Des 22, 1801-1816 | \CHEMISTRY_CPOSS\MagnaPharm\Chalcones\CrystalOptimizer | dfA14911 | 0.421 | PBE0/6-31G(d,p) | 0 |  | This is the DMAflex intra_molecular energy penalty. It is with respect to opt. | A14911 | C2/c | 4 | 52.2723 | 3.9508 | 12.8822 | 90 | 62.648 | 90 | LATT 7; SYMM -X , +Y , -Z +1/2 | 1.1708 | 0.6794 |  | -100.46 | -98.76 | -100.039 | 0 | 0 | 0 | 1 | x parallel to a, y in ab plane, z along c | 0.7213 | 0.910,0.000,0.414 | 0 | CrystalOptimizer with GDMA2.2(PBE0/6-31G(d,p)) + FIT
BZYACO | C15 H12 O1 | 10 | Chalcone | (2E)-1,3-diphenylprop-2-en-1-one | Benzylidene acetophenone | BZYACO, BZYACO03 | flexible CrystalPredictor (2.2), CrystalOptimizer (2.4.7), DMACRYS (2.3.0) | Louise Price | 2018 | Price LS, Price SL 2022 Cryst Growth Des 22, 1801-1816 | \CHEMISTRY_CPOSS\MagnaPharm\Chalcones\CrystalOptimizer | dfB2141 | 11.914 | PBE0/6-31G(d,p) | 0 |  | This is the DMAflex intra_molecular energy penalty. It is with respect to opt. | B2141 | P21/n | 4 | 11.2765 | 17.7714 | 5.8306 | 90 | 82.379 | 90 | LATT 1; SYMM -X +1/2, +Y +1/2, -Z +1/2 | 1.1944 | 0.6953 |  | -111.95 | -95.38 | -100.036 | 1.68 | -20.483 | 298 | 1 | x parallel to a, y in ab plane, z along c | 5.3204 | -0.415,0.000,0.910 | 0 | CrystalOptimizer with GDMA2.2(PBE0/6-31G(d,p)) + FIT
BZYACO | C15 H12 O1 | 10 | Chalcone | (2E)-1,3-diphenylprop-2-en-1-one | Benzylidene acetophenone | BZYACO, BZYACO03 | flexible CrystalPredictor (2.2), CrystalOptimizer (2.4.7), DMACRYS (2.3.0) | Louise Price | 2018 | Price LS, Price SL 2022 Cryst Growth Des 22, 1801-1816 | \CHEMISTRY_CPOSS\MagnaPharm\Chalcones\CrystalOptimizer | dfA17842 | 1.486 | PBE0/6-31G(d,p) | 0 |  | This is the DMAflex intra_molecular energy penalty. It is with respect to opt. | A17842 | Fdd2 | 4 | 12.4164 | 22.0624 | 17.3212 | 90 | 90 | 90 | LATT -4; SYMM -X , -Y , +Z ; SYMM -X +1/4, +Y +1/4, +Z +1/4; SYMM +X +1/4, -Y +1/4, +Z +1/4 | 1.1661 | 0.6788 |  | -101.52 | -98.9 | -100.034 | 1.62 | -22.216 | 298 | 1 | x parallel to a, y in ab plane, z along c | 0.4905 | 0.000,1.000,0.000 | 0 | CrystalOptimizer with GDMA2.2(PBE0/6-31G(d,p)) + FIT
BZYACO | C15 H12 O1 | 10 | Chalcone | (2E)-1,3-diphenylprop-2-en-1-one | Benzylidene acetophenone | BZYACO, BZYACO03 | flexible CrystalPredictor (2.2), CrystalOptimizer (2.4.7), DMACRYS (2.3.0) | Louise Price | 2018 | Price LS, Price SL 2022 Cryst Growth Des 22, 1801-1816 | \CHEMISTRY_CPOSS\MagnaPharm\Chalcones\CrystalOptimizer | dfA17190 | 2.798 | PBE0/6-31G(d,p) | 0 |  | This is the DMAflex intra_molecular energy penalty. It is with respect to opt. | A17190 | P21 | 2 | 7.9981 | 8.9679 | 10.3356 | 90 | 124.565 | 90 | LATT -1; SYMM -X , +Y +1/2, -Z | 1.1329 | 0.6616 |  | -102.83 | -95.22 | -100.032 | 1.68 | -21.414 | 298 | 1 | x parallel to a, y in ab plane, z along c | 1.0075 | 0.855,0.000,-0.518 | 0 | CrystalOptimizer with GDMA2.2(PBE0/6-31G(d,p)) + FIT
BZYACO | C15 H12 O1 | 10 | Chalcone | (2E)-1,3-diphenylprop-2-en-1-one | Benzylidene acetophenone | BZYACO, BZYACO03 | flexible CrystalPredictor (2.2), CrystalOptimizer (2.4.7), DMACRYS (2.3.0) | Louise Price | 2018 | Price LS, Price SL 2022 Cryst Growth Des 22, 1801-1816 | \CHEMISTRY_CPOSS\MagnaPharm\Chalcones\CrystalOptimizer | dfA18046 | 1.558 | PBE0/6-31G(d,p) | 0 |  | This is the DMAflex intra_molecular energy penalty. It is with respect to opt. | A18046 | Pca21 | 4 | 12.1663 | 13.9719 | 6.9745 | 90 | 90 | 90 | LATT -1; SYMM -X , -Y , +Z +1/2; SYMM -X +1/2, +Y , +Z +1/2; SYMM +X +1/2, -Y , +Z | 1.1667 | 0.6829 |  | -101.59 | -99.36 | -100.032 | 0 | 0 | 0 | 0 | x parallel to a, y in ab plane, z along c | 0 | 0.000,0.000,1.000 | 0 | CrystalOptimizer with GDMA2.2(PBE0/6-31G(d,p)) + FIT
BZYACO | C15 H12 O1 | 10 | Chalcone | (2E)-1,3-diphenylprop-2-en-1-one | Benzylidene acetophenone | BZYACO, BZYACO03 | flexible CrystalPredictor (2.2), CrystalOptimizer (2.4.7), DMACRYS (2.3.0) | Louise Price | 2018 | Price LS, Price SL 2022 Cryst Growth Des 22, 1801-1816 | \CHEMISTRY_CPOSS\MagnaPharm\Chalcones\CrystalOptimizer | dfA17526 | 0.226 | PBE0/6-31G(d,p) | 0 |  | This is the DMAflex intra_molecular energy penalty. It is with respect to opt. | A17526 | Fdd2 | 4 | 19.3378 | 13.3614 | 18.1218 | 90 | 90 | 90 | LATT -4; SYMM -X , -Y , +Z ; SYMM -X +1/4, +Y +1/4, +Z +1/4; SYMM +X +1/4, -Y +1/4, +Z +1/4 | 1.1817 | 0.686 |  | -100.25 | -98.3 | -100.024 | 0 | 0 | 0 | 1 | x parallel to a, y in ab plane, z along c | 0.2081 | 1.000,0.000,0.000 | 0 | CrystalOptimizer with GDMA2.2(PBE0/6-31G(d,p)) + FIT
BZYACO | C15 H12 O1 | 10 | Chalcone | (2E)-1,3-diphenylprop-2-en-1-one | Benzylidene acetophenone | BZYACO, BZYACO03 | flexible CrystalPredictor (2.2), CrystalOptimizer (2.4.7), DMACRYS (2.3.0) | Louise Price | 2018 | Price LS, Price SL 2022 Cryst Growth Des 22, 1801-1816 | \CHEMISTRY_CPOSS\MagnaPharm\Chalcones\CrystalOptimizer | dfA17189 | 0.69 | PBE0/6-31G(d,p) | 0 |  | This is the DMAflex intra_molecular energy penalty. It is with respect to opt. | A17189 | C2/c | 4 | 11.109 | 8.8988 | 26.5262 | 90 | 112.843 | 90 | LATT 7; SYMM -X , +Y , -Z +1/2 | 1.1448 | 0.6674 |  | -100.71 | -94.7 | -100.02 | 1.57 | -22.856 | 298 | 1 | x parallel to a, y in ab plane, z along c | 1.1247 | -0.671,0.000,0.741 | 0 | CrystalOptimizer with GDMA2.2(PBE0/6-31G(d,p)) + FIT
BZYACO | C15 H12 O1 | 10 | Chalcone | (2E)-1,3-diphenylprop-2-en-1-one | Benzylidene acetophenone | BZYACO, BZYACO03 | flexible CrystalPredictor (2.2), CrystalOptimizer (2.4.7), DMACRYS (2.3.0) | Louise Price | 2018 | Price LS, Price SL 2022 Cryst Growth Des 22, 1801-1816 | \CHEMISTRY_CPOSS\MagnaPharm\Chalcones\CrystalOptimizer | dfA15971 | 0.713 | PBE0/6-31G(d,p) | 0 |  | This is the DMAflex intra_molecular energy penalty. It is with respect to opt. | A15971 | P21/a | 4 | 10.4569 | 8.9029 | 12.7697 | 90 | 88.125 | 90 | LATT 1; SYMM -X +1/2, +Y +1/2, -Z | 1.1642 | 0.6777 |  | -100.73 | -95.94 | -100.017 | 1.73 | -21.069 | 298 | 1 | x parallel to a, y in ab plane, z along c | 1.628 | 0.971,0.000,0.240 | 0 | CrystalOptimizer with GDMA2.2(PBE0/6-31G(d,p)) + FIT
BZYACO | C15 H12 O1 | 10 | Chalcone | (2E)-1,3-diphenylprop-2-en-1-one | Benzylidene acetophenone | BZYACO, BZYACO03 | flexible CrystalPredictor (2.2), CrystalOptimizer (2.4.7), DMACRYS (2.3.0) | Louise Price | 2018 | Price LS, Price SL 2022 Cryst Growth Des 22, 1801-1816 | \CHEMISTRY_CPOSS\MagnaPharm\Chalcones\CrystalOptimizer | dfA14229 | 1.546 | PBE0/6-31G(d,p) | 0 |  | This is the DMAflex intra_molecular energy penalty. It is with respect to opt. | A14229 | I2 | 4 | 14.6625 | 11.5316 | 6.8999 | 90 | 86.391 | 90 | LATT -1; SYMM -X , +Y , -Z ; SYMM +X +1/2, +Y +1/2, +Z +1/2; SYMM -X +1/2, +Y +1/2, -Z +1/2 | 1.188 | 0.6905 |  | -101.56 | -102.06 | -100.014 | 0 | 0 | 0 | 0 | x parallel to a, y in ab plane, z along c | 0 | 0.999,0.000,-0.043 | 0 | CrystalOptimizer with GDMA2.2(PBE0/6-31G(d,p)) + FIT
BZYACO | C15 H12 O1 | 10 | Chalcone | (2E)-1,3-diphenylprop-2-en-1-one | Benzylidene acetophenone | BZYACO, BZYACO03 | flexible CrystalPredictor (2.2), CrystalOptimizer (2.4.7), DMACRYS (2.3.0) | Louise Price | 2018 | Price LS, Price SL 2022 Cryst Growth Des 22, 1801-1816 | \CHEMISTRY_CPOSS\MagnaPharm\Chalcones\CrystalOptimizer | dfA16585 | 0.734 | PBE0/6-31G(d,p) | 0 |  | This is the DMAflex intra_molecular energy penalty. It is with respect to opt. | A16585 | P2/c | 4 | 13.2952 | 7.5748 | 12.278 | 90 | 78.635 | 90 | LATT 1; SYMM -X , +Y , -Z +1/2 | 1.1411 | 0.6631 |  | -100.74 | -94.92 | -100.006 | 1.68 | -22.619 | 298 | 1 | x parallel to a, y in ab plane, z along c | 0.2434 | 0.833,0.000,-0.554 | 0 | CrystalOptimizer with GDMA2.2(PBE0/6-31G(d,p)) + FIT
BZYACO | C15 H12 O1 | 10 | Chalcone | (2E)-1,3-diphenylprop-2-en-1-one | Benzylidene acetophenone | BZYACO, BZYACO03 | flexible CrystalPredictor (2.2), CrystalOptimizer (2.4.7), DMACRYS (2.3.0) | Louise Price | 2018 | Price LS, Price SL 2022 Cryst Growth Des 22, 1801-1816 | \CHEMISTRY_CPOSS\MagnaPharm\Chalcones\CrystalOptimizer | dfA16444 | 1.294 | PBE0/6-31G(d,p) | 0 |  | This is the DMAflex intra_molecular energy penalty. It is with respect to opt. | A16444 | C2 | 4 | 23.2163 | 3.8496 | 13.4603 | 90 | 76.655 | 90 | LATT -1; SYMM -X , +Y , -Z ; SYMM +X +1/2, +Y +1/2, +Z ; SYMM -X +1/2, +Y +1/2, -Z | 1.1818 | 0.6864 |  | -101.3 | -102.12 | -100.006 | 0 | 0 | 0 | 0 | x parallel to a, y in ab plane, z along c | 0 | -0.157,0.000,0.988 | 0 | CrystalOptimizer with GDMA2.2(PBE0/6-31G(d,p)) + FIT
BZYACO | C15 H12 O1 | 10 | Chalcone | (2E)-1,3-diphenylprop-2-en-1-one | Benzylidene acetophenone | BZYACO, BZYACO03 | flexible CrystalPredictor (2.2), CrystalOptimizer (2.4.7), DMACRYS (2.3.0) | Louise Price | 2018 | Price LS, Price SL 2022 Cryst Growth Des 22, 1801-1816 | \CHEMISTRY_CPOSS\MagnaPharm\Chalcones\CrystalOptimizer | dfA15614 | 0.497 | PBE0/6-31G(d,p) | 0 |  | This is the DMAflex intra_molecular energy penalty. It is with respect to opt. | A15614 | A2/a | 8 | 25.3842 | 8.8596 | 10.5228 | 90 | 85.578 | 90 | LATT 1; SYMM -X +1/2, +Y , -Z ; SYMM +X , +Y +1/2, +Z +1/2; SYMM -X +1/2, +Y +1/2, -Z +1/2 | 1.1725 | 0.6808 |  | -100.5 | -99.39 | -100.003 | 1.74 | -21.596 | 298 | 0 | x parallel to a, y in ab plane, z along c | 0 | 0.206,0.000,0.978 | 0 | CrystalOptimizer with GDMA2.2(PBE0/6-31G(d,p)) + FIT
BZYACO | C15 H12 O1 | 10 | Chalcone | (2E)-1,3-diphenylprop-2-en-1-one | Benzylidene acetophenone | BZYACO, BZYACO03 | flexible CrystalPredictor (2.2), CrystalOptimizer (2.4.7), DMACRYS (2.3.0) | Louise Price | 2018 | Price LS, Price SL 2022 Cryst Growth Des 22, 1801-1816 | \CHEMISTRY_CPOSS\MagnaPharm\Chalcones\CrystalOptimizer | dfA11994 | 0.973 | PBE0/6-31G(d,p) | 0 |  | This is the DMAflex intra_molecular energy penalty. It is with respect to opt. | A11994 | P21/n | 4 | 8.5508 | 11.6578 | 11.8783 | 90 | 87.564 | 90 | LATT 1; SYMM -X +1/2, +Y +1/2, -Z +1/2 | 1.1693 | 0.6829 |  | -100.97 | -99.05 | -99.997 | 1.67 | -21.986 | 298 | 1 | x parallel to a, y in ab plane, z along c | 0.0341 | 0.996,0.000,-0.094 | 0 | CrystalOptimizer with GDMA2.2(PBE0/6-31G(d,p)) + FIT
BZYACO | C15 H12 O1 | 10 | Chalcone | (2E)-1,3-diphenylprop-2-en-1-one | Benzylidene acetophenone | BZYACO, BZYACO03 | flexible CrystalPredictor (2.2), CrystalOptimizer (2.4.7), DMACRYS (2.3.0) | Louise Price | 2018 | Price LS, Price SL 2022 Cryst Growth Des 22, 1801-1816 | \CHEMISTRY_CPOSS\MagnaPharm\Chalcones\CrystalOptimizer | dfA10567 | 0.824 | PBE0/6-31G(d,p) | 0 |  | This is the DMAflex intra_molecular energy penalty. It is with respect to opt. | A10567 | I2/c | 8 | 12.4045 | 25.7294 | 7.2526 | 90 | 87.569 | 90 | LATT 1; SYMM -X , +Y , -Z +1/2; SYMM +X +1/2, +Y +1/2, +Z +1/2; SYMM -X +1/2, +Y +1/2, -Z | 1.1963 | 0.6983 |  | -100.82 | -104.83 | -99.996 | 1.61 | -22.593 | 298 | 1 | x parallel to a, y in ab plane, z along c | 0.0271 | 0.980,0.000,-0.200 | 0 | CrystalOptimizer with GDMA2.2(PBE0/6-31G(d,p)) + FIT
BZYACO | C15 H12 O1 | 10 | Chalcone | (2E)-1,3-diphenylprop-2-en-1-one | Benzylidene acetophenone | BZYACO, BZYACO03 | flexible CrystalPredictor (2.2), CrystalOptimizer (2.4.7), DMACRYS (2.3.0) | Louise Price | 2018 | Price LS, Price SL 2022 Cryst Growth Des 22, 1801-1816 | \CHEMISTRY_CPOSS\MagnaPharm\Chalcones\CrystalOptimizer | dfA17852 | 0.735 | PBE0/6-31G(d,p) | 0 |  | This is the DMAflex intra_molecular energy penalty. It is with respect to opt. | A17852 | R-3 | 6 | 25.4947 | 25.4947 | 9.9071 | 90 | 90 | 120 | LATT 3; SYMM -Y , +X -Y , +Z ; SYMM -X +Y , -X , +Z | 1.1162 | 0.6522 |  | -100.73 | -95.68 | -99.995 | 1.58 | -21.745 | 298 | 1 | x parallel to a, y in ab plane, z along c | 0.5416 | 0.930,0.365,-0.037 | 0 | CrystalOptimizer with GDMA2.2(PBE0/6-31G(d,p)) + FIT
BZYACO | C15 H12 O1 | 10 | Chalcone | (2E)-1,3-diphenylprop-2-en-1-one | Benzylidene acetophenone | BZYACO, BZYACO03 | flexible CrystalPredictor (2.2), CrystalOptimizer (2.4.7), DMACRYS (2.3.0) | Louise Price | 2018 | Price LS, Price SL 2022 Cryst Growth Des 22, 1801-1816 | \CHEMISTRY_CPOSS\MagnaPharm\Chalcones\CrystalOptimizer | dfA16956 | 0.529 | PBE0/6-31G(d,p) | 0 |  | This is the DMAflex intra_molecular energy penalty. It is with respect to opt. | A16956 | P21/a | 4 | 15.8956 | 6.9127 | 11.3059 | 90 | 85.066 | 90 | LATT 1; SYMM -X +1/2, +Y +1/2, -Z | 1.1176 | 0.6467 |  | -100.52 | -92.4 | -99.991 | 0 | 0 | 0 | 1 | x parallel to a, y in ab plane, z along c | 0.2595 | 0.954,0.000,0.299 | 0 | CrystalOptimizer with GDMA2.2(PBE0/6-31G(d,p)) + FIT
BZYACO | C15 H12 O1 | 10 | Chalcone | (2E)-1,3-diphenylprop-2-en-1-one | Benzylidene acetophenone | BZYACO, BZYACO03 | flexible CrystalPredictor (2.2), CrystalOptimizer (2.4.7), DMACRYS (2.3.0) | Louise Price | 2018 | Price LS, Price SL 2022 Cryst Growth Des 22, 1801-1816 | \CHEMISTRY_CPOSS\MagnaPharm\Chalcones\CrystalOptimizer | dfB1796 | 10.229 | PBE0/6-31G(d,p) | 0 |  | This is the DMAflex intra_molecular energy penalty. It is with respect to opt. | B1796 | Pbca | 8 | 26.0965 | 8.2323 | 11.1159 | 90 | 90 | 90 | LATT 1; SYMM +X +1/2, -Y +1/2, -Z ; SYMM -X , +Y +1/2, -Z +1/2; SYMM -X +1/2, -Y , +Z +1/2 | 1.1585 | 0.676 |  | -110.22 | -91.09 | -99.991 | 1.62 | -21.325 | 298 | 1 | x parallel to a, y in ab plane, z along c | 3.62 | 1.000,0.000,0.000 | 0 | CrystalOptimizer with GDMA2.2(PBE0/6-31G(d,p)) + FIT
BZYACO | C15 H12 O1 | 10 | Chalcone | (2E)-1,3-diphenylprop-2-en-1-one | Benzylidene acetophenone | BZYACO, BZYACO03 | flexible CrystalPredictor (2.2), CrystalOptimizer (2.4.7), DMACRYS (2.3.0) | Louise Price | 2018 | Price LS, Price SL 2022 Cryst Growth Des 22, 1801-1816 | \CHEMISTRY_CPOSS\MagnaPharm\Chalcones\CrystalOptimizer | dfB859 | 10.604 | PBE0/6-31G(d,p) | 0 |  | This is the DMAflex intra_molecular energy penalty. It is with respect to opt. | B859 | Pca21 | 4 | 25.5078 | 5.1897 | 8.7851 | 90 | 90 | 90 | LATT -1; SYMM -X , -Y , +Z +1/2; SYMM -X +1/2, +Y , +Z +1/2; SYMM +X +1/2, -Y , +Z | 1.1894 | 0.6957 |  | -110.59 | -96.33 | -99.986 | 1.6 | -21.568 | 298 | 1 | x parallel to a, y in ab plane, z along c | 4.6087 | 0.000,0.000,1.000 | 0 | CrystalOptimizer with GDMA2.2(PBE0/6-31G(d,p)) + FIT
BZYACO | C15 H12 O1 | 10 | Chalcone | (2E)-1,3-diphenylprop-2-en-1-one | Benzylidene acetophenone | BZYACO, BZYACO03 | flexible CrystalPredictor (2.2), CrystalOptimizer (2.4.7), DMACRYS (2.3.0) | Louise Price | 2018 | Price LS, Price SL 2022 Cryst Growth Des 22, 1801-1816 | \CHEMISTRY_CPOSS\MagnaPharm\Chalcones\CrystalOptimizer | dfA11415 | 2.737 | PBE0/6-31G(d,p) | 0 |  | This is the DMAflex intra_molecular energy penalty. It is with respect to opt. | A11415 | C2/c | 8 | 7.4936 | 24.8633 | 12.5679 | 90 | 88.396 | 90 | LATT 1; SYMM -X , +Y , -Z +1/2; SYMM +X +1/2, +Y +1/2, +Z ; SYMM -X +1/2, +Y +1/2, -Z +1/2 | 1.1819 | 0.6862 |  | -102.72 | -99.69 | -99.983 | 1.63 | -21.621 | 298 | 0 | x parallel to a, y in ab plane, z along c | 0 | 0.405,0.000,0.914 | 0 | CrystalOptimizer with GDMA2.2(PBE0/6-31G(d,p)) + FIT
BZYACO | C15 H12 O1 | 10 | Chalcone | (2E)-1,3-diphenylprop-2-en-1-one | Benzylidene acetophenone | BZYACO, BZYACO03 | flexible CrystalPredictor (2.2), CrystalOptimizer (2.4.7), DMACRYS (2.3.0) | Louise Price | 2018 | Price LS, Price SL 2022 Cryst Growth Des 22, 1801-1816 | \CHEMISTRY_CPOSS\MagnaPharm\Chalcones\CrystalOptimizer | dfA10371 | 0.888 | PBE0/6-31G(d,p) | 0 |  | This is the DMAflex intra_molecular energy penalty. It is with respect to opt. | A10371 | Aba2 | 4 | 7.1231 | 25.3642 | 13.0875 | 90 | 90 | 90 | LATT -5; SYMM -X , -Y , +Z ; SYMM -X +1/2, +Y +1/2, +Z ; SYMM +X +1/2, -Y +1/2, +Z | 1.17 | 0.6809 |  | -100.87 | -100.08 | -99.982 | 0 | 0 | 0 | 0 | x parallel to a, y in ab plane, z along c | 0 | 0.000,1.000,0.000 | 0 | CrystalOptimizer with GDMA2.2(PBE0/6-31G(d,p)) + FIT
BZYACO | C15 H12 O1 | 10 | Chalcone | (2E)-1,3-diphenylprop-2-en-1-one | Benzylidene acetophenone | BZYACO, BZYACO03 | flexible CrystalPredictor (2.2), CrystalOptimizer (2.4.7), DMACRYS (2.3.0) | Louise Price | 2018 | Price LS, Price SL 2022 Cryst Growth Des 22, 1801-1816 | \CHEMISTRY_CPOSS\MagnaPharm\Chalcones\CrystalOptimizer | dfA16608 | 0.839 | PBE0/6-31G(d,p) | 0 |  | This is the DMAflex intra_molecular energy penalty. It is with respect to opt. | A16608 | I2/c | 8 | 16.7244 | 8.269 | 18.6523 | 90 | 69.357 | 90 | LATT 1; SYMM -X , +Y , -Z +1/2; SYMM +X +1/2, +Y +1/2, +Z +1/2; SYMM -X +1/2, +Y +1/2, -Z | 1.1461 | 0.6677 |  | -100.82 | -98.13 | -99.981 | 1.61 | -22.505 | 298 | 0 | x parallel to a, y in ab plane, z along c | 0.0834 | -0.201,0.000,0.980 | 0 | CrystalOptimizer with GDMA2.2(PBE0/6-31G(d,p)) + FIT
BZYACO | C15 H12 O1 | 10 | Chalcone | (2E)-1,3-diphenylprop-2-en-1-one | Benzylidene acetophenone | BZYACO, BZYACO03 | flexible CrystalPredictor (2.2), CrystalOptimizer (2.4.7), DMACRYS (2.3.0) | Louise Price | 2018 | Price LS, Price SL 2022 Cryst Growth Des 22, 1801-1816 | \CHEMISTRY_CPOSS\MagnaPharm\Chalcones\CrystalOptimizer | dfA15773 | 1.699 | PBE0/6-31G(d,p) | 0 |  | This is the DMAflex intra_molecular energy penalty. It is with respect to opt. | A15773 | I2/a | 8 | 24.5343 | 3.7127 | 25.2374 | 90 | 88.214 | 90 | LATT 1; SYMM -X +1/2, +Y , -Z ; SYMM +X +1/2, +Y +1/2, +Z +1/2; SYMM -X , +Y +1/2, -Z +1/2 | 1.204 | 0.7004 |  | -101.67 | -106.42 | -99.971 | 0 | 0 | 0 | 0 | x parallel to a, y in ab plane, z along c | 0 | 0.543,0.000,0.840 | 0 | CrystalOptimizer with GDMA2.2(PBE0/6-31G(d,p)) + FIT
BZYACO | C15 H12 O1 | 10 | Chalcone | (2E)-1,3-diphenylprop-2-en-1-one | Benzylidene acetophenone | BZYACO, BZYACO03 | flexible CrystalPredictor (2.2), CrystalOptimizer (2.4.7), DMACRYS (2.3.0) | Louise Price | 2018 | Price LS, Price SL 2022 Cryst Growth Des 22, 1801-1816 | \CHEMISTRY_CPOSS\MagnaPharm\Chalcones\CrystalOptimizer | dfA15966 | 1.6 | PBE0/6-31G(d,p) | 0 |  | This is the DMAflex intra_molecular energy penalty. It is with respect to opt. | A15966 | C2/c | 4 | 22.983 | 6.1395 | 17.1591 | 90 | 93.98 | 90 | LATT 7; SYMM -X , +Y , -Z +1/2 | 1.1454 | 0.6671 |  | -101.57 | -94.91 | -99.97 | 0 | 0 | 0 | 1 | x parallel to a, y in ab plane, z along c | 1.023 | 0.363,0.000,0.932 | 0 | CrystalOptimizer with GDMA2.2(PBE0/6-31G(d,p)) + FIT
BZYACO | C15 H12 O1 | 10 | Chalcone | (2E)-1,3-diphenylprop-2-en-1-one | Benzylidene acetophenone | BZYACO, BZYACO03 | flexible CrystalPredictor (2.2), CrystalOptimizer (2.4.7), DMACRYS (2.3.0) | Louise Price | 2018 | Price LS, Price SL 2022 Cryst Growth Des 22, 1801-1816 | \CHEMISTRY_CPOSS\MagnaPharm\Chalcones\CrystalOptimizer | dfB21 | 10.322 | PBE0/6-31G(d,p) | 0 |  | This is the DMAflex intra_molecular energy penalty. It is with respect to opt. | B21 | P21/c | 4 | 6.3203 | 14.7043 | 12.9101 | 90 | 74.664 | 90 | LATT 1; SYMM -X , +Y +1/2, -Z +1/2 | 1.1955 | 0.6957 |  | -110.29 | -100.79 | -99.968 | 1.7 | -21.119 | 298 | 1 | x parallel to a, y in ab plane, z along c | 1.9897 | 0.935,0.000,0.354 | 0 | CrystalOptimizer with GDMA2.2(PBE0/6-31G(d,p)) + FIT
BZYACO | C15 H12 O1 | 10 | Chalcone | (2E)-1,3-diphenylprop-2-en-1-one | Benzylidene acetophenone | BZYACO, BZYACO03 | flexible CrystalPredictor (2.2), CrystalOptimizer (2.4.7), DMACRYS (2.3.0) | Louise Price | 2018 | Price LS, Price SL 2022 Cryst Growth Des 22, 1801-1816 | \CHEMISTRY_CPOSS\MagnaPharm\Chalcones\CrystalOptimizer | dfA17577 | 0.183 | PBE0/6-31G(d,p) | 0 |  | This is the DMAflex intra_molecular energy penalty. It is with respect to opt. | A17577 | Pbcn | 8 | 7.1109 | 12.5289 | 27.7153 | 90 | 90 | 90 | LATT 1; SYMM +X +1/2, -Y +1/2, -Z ; SYMM -X , +Y , -Z +1/2; SYMM -X +1/2, -Y +1/2, +Z +1/2 | 1.1204 | 0.6511 |  | -100.15 | -93.64 | -99.967 | 1.52 | -23.419 | 298 | 1 | x parallel to a, y in ab plane, z along c | 0.5322 | 0.000,0.000,1.000 | 0 | CrystalOptimizer with GDMA2.2(PBE0/6-31G(d,p)) + FIT
BZYACO | C15 H12 O1 | 10 | Chalcone | (2E)-1,3-diphenylprop-2-en-1-one | Benzylidene acetophenone | BZYACO, BZYACO03 | flexible CrystalPredictor (2.2), CrystalOptimizer (2.4.7), DMACRYS (2.3.0) | Louise Price | 2018 | Price LS, Price SL 2022 Cryst Growth Des 22, 1801-1816 | \CHEMISTRY_CPOSS\MagnaPharm\Chalcones\CrystalOptimizer | dfA15448 | 0.493 | PBE0/6-31G(d,p) | 0 |  | This is the DMAflex intra_molecular energy penalty. It is with respect to opt. | A15448 | P21/a | 4 | 11.4605 | 13.0334 | 8.5161 | 90 | 70.554 | 90 | LATT 1; SYMM -X +1/2, +Y +1/2, -Z | 1.1532 | 0.6721 |  | -100.46 | -93.85 | -99.967 | 1.7 | -21.57 | 298 | 1 | x parallel to a, y in ab plane, z along c | 1.5951 | 0.000,1.000,0.000 | 0 | CrystalOptimizer with GDMA2.2(PBE0/6-31G(d,p)) + FIT
BZYACO | C15 H12 O1 | 10 | Chalcone | (2E)-1,3-diphenylprop-2-en-1-one | Benzylidene acetophenone | BZYACO, BZYACO03 | flexible CrystalPredictor (2.2), CrystalOptimizer (2.4.7), DMACRYS (2.3.0) | Louise Price | 2018 | Price LS, Price SL 2022 Cryst Growth Des 22, 1801-1816 | \CHEMISTRY_CPOSS\MagnaPharm\Chalcones\CrystalOptimizer | dfA17725 | 0.925 | PBE0/6-31G(d,p) | 0 |  | This is the DMAflex intra_molecular energy penalty. It is with respect to opt. | A17725 | P212121 | 4 | 12.0631 | 11.1185 | 9.0642 | 90 | 90 | 90 | LATT -1; SYMM +X +1/2, -Y +1/2, -Z ; SYMM -X , +Y +1/2, -Z +1/2; SYMM -X +1/2, -Y , +Z +1/2 | 1.1378 | 0.6631 |  | -100.89 | -90.36 | -99.965 | 1.61 | -23.304 | 298 | 1 | x parallel to a, y in ab plane, z along c | 0.9319 | 1.000,0.000,0.000 | 0 | CrystalOptimizer with GDMA2.2(PBE0/6-31G(d,p)) + FIT
BZYACO | C15 H12 O1 | 10 | Chalcone | (2E)-1,3-diphenylprop-2-en-1-one | Benzylidene acetophenone | BZYACO, BZYACO03 | flexible CrystalPredictor (2.2), CrystalOptimizer (2.4.7), DMACRYS (2.3.0) | Louise Price | 2018 | Price LS, Price SL 2022 Cryst Growth Des 22, 1801-1816 | \CHEMISTRY_CPOSS\MagnaPharm\Chalcones\CrystalOptimizer | dfA17319 | 0.786 | PBE0/6-31G(d,p) | 0 |  | This is the DMAflex intra_molecular energy penalty. It is with respect to opt. | A17319 | C2 | 4 | 10.7961 | 6.3865 | 17.2229 | 90 | 82.255 | 90 | LATT -1; SYMM -X , +Y , -Z ; SYMM +X +1/2, +Y +1/2, +Z ; SYMM -X +1/2, +Y +1/2, -Z | 1.1756 | 0.6846 |  | -100.75 | -97.17 | -99.964 | 1.66 | -21.763 | 298 | 1 | x parallel to a, y in ab plane, z along c | 1.3692 | 0.876,0.000,-0.482 | 0 | CrystalOptimizer with GDMA2.2(PBE0/6-31G(d,p)) + FIT
BZYACO | C15 H12 O1 | 10 | Chalcone | (2E)-1,3-diphenylprop-2-en-1-one | Benzylidene acetophenone | BZYACO, BZYACO03 | flexible CrystalPredictor (2.2), CrystalOptimizer (2.4.7), DMACRYS (2.3.0) | Louise Price | 2018 | Price LS, Price SL 2022 Cryst Growth Des 22, 1801-1816 | \CHEMISTRY_CPOSS\MagnaPharm\Chalcones\CrystalOptimizer | dfA18129 | 1.199 | PBE0/6-31G(d,p) | 0 |  | This is the DMAflex intra_molecular energy penalty. It is with respect to opt. | A18129 | C2/c | 4 | 12.5565 | 7.1399 | 28.7172 | 90 | 111.226 | 90 | LATT 7; SYMM -X , +Y , -Z +1/2 | 1.1528 | 0.6715 |  | -101.16 | -97.55 | -99.961 | 1.58 | -22.418 | 298 | 1 | x parallel to a, y in ab plane, z along c | 1.4469 | -0.371,0.000,0.929 | 0 | CrystalOptimizer with GDMA2.2(PBE0/6-31G(d,p)) + FIT
BZYACO | C15 H12 O1 | 10 | Chalcone | (2E)-1,3-diphenylprop-2-en-1-one | Benzylidene acetophenone | BZYACO, BZYACO03 | flexible CrystalPredictor (2.2), CrystalOptimizer (2.4.7), DMACRYS (2.3.0) | Louise Price | 2018 | Price LS, Price SL 2022 Cryst Growth Des 22, 1801-1816 | \CHEMISTRY_CPOSS\MagnaPharm\Chalcones\CrystalOptimizer | dfB2046 | 10.842 | PBE0/6-31G(d,p) | 0 |  | This is the DMAflex intra_molecular energy penalty. It is with respect to opt. | B2046 | P21/a | 4 | 8.6794 | 25.1939 | 5.3197 | 90 | 90.66 | 90 | LATT 1; SYMM -X +1/2, +Y +1/2, -Z | 1.1892 | 0.6936 |  | -110.8 | -96.81 | -99.958 | 1.57 | -21.967 | 298 | 1 | x parallel to a, y in ab plane, z along c | 5.1206 | 0.000,1.000,0.000 | 0 | CrystalOptimizer with GDMA2.2(PBE0/6-31G(d,p)) + FIT
BZYACO | C15 H12 O1 | 10 | Chalcone | (2E)-1,3-diphenylprop-2-en-1-one | Benzylidene acetophenone | BZYACO, BZYACO03 | flexible CrystalPredictor (2.2), CrystalOptimizer (2.4.7), DMACRYS (2.3.0) | Louise Price | 2018 | Price LS, Price SL 2022 Cryst Growth Des 22, 1801-1816 | \CHEMISTRY_CPOSS\MagnaPharm\Chalcones\CrystalOptimizer | dfA16290 | 1.582 | PBE0/6-31G(d,p) | 0 |  | This is the DMAflex intra_molecular energy penalty. It is with respect to opt. | A16290 | Pbcn | 8 | 22.6084 | 9.0127 | 11.8249 | 90 | 90 | 90 | LATT 1; SYMM +X +1/2, -Y +1/2, -Z ; SYMM -X , +Y , -Z +1/2; SYMM -X +1/2, -Y +1/2, +Z +1/2 | 1.1482 | 0.6707 |  | -101.53 | -95.79 | -99.948 | 1.57 | -22.369 | 298 | 1 | x parallel to a, y in ab plane, z along c | 1.9663 | 0.000,1.000,0.000 | 0 | CrystalOptimizer with GDMA2.2(PBE0/6-31G(d,p)) + FIT
BZYACO | C15 H12 O1 | 10 | Chalcone | (2E)-1,3-diphenylprop-2-en-1-one | Benzylidene acetophenone | BZYACO, BZYACO03 | flexible CrystalPredictor (2.2), CrystalOptimizer (2.4.7), DMACRYS (2.3.0) | Louise Price | 2018 | Price LS, Price SL 2022 Cryst Growth Des 22, 1801-1816 | \CHEMISTRY_CPOSS\MagnaPharm\Chalcones\CrystalOptimizer | dfA18137 | 0.317 | PBE0/6-31G(d,p) | 0 |  | This is the DMAflex intra_molecular energy penalty. It is with respect to opt. | A18137 | P2/c | 4 | 16.3339 | 5.6531 | 16.2328 | 90 | 124.837 | 90 | LATT 1; SYMM -X , +Y , -Z +1/2 | 1.1244 | 0.6533 |  | -100.26 | -93.82 | -99.943 | 0 | 0 | 0 | 1 | x parallel to a, y in ab plane, z along c | 0.7235 | 0.055,0.000,0.998 | 0 | CrystalOptimizer with GDMA2.2(PBE0/6-31G(d,p)) + FIT
BZYACO | C15 H12 O1 | 10 | Chalcone | (2E)-1,3-diphenylprop-2-en-1-one | Benzylidene acetophenone | BZYACO, BZYACO03 | flexible CrystalPredictor (2.2), CrystalOptimizer (2.4.7), DMACRYS (2.3.0) | Louise Price | 2018 | Price LS, Price SL 2022 Cryst Growth Des 22, 1801-1816 | \CHEMISTRY_CPOSS\MagnaPharm\Chalcones\CrystalOptimizer | dfA17413 | 0.528 | PBE0/6-31G(d,p) | 0 |  | This is the DMAflex intra_molecular energy penalty. It is with respect to opt. | A17413 | Aba2 | 4 | 8.2045 | 24.1711 | 12.1647 | 90 | 90 | 90 | LATT -5; SYMM -X , -Y , +Z ; SYMM -X +1/2, +Y +1/2, +Z ; SYMM +X +1/2, -Y +1/2, +Z | 1.1468 | 0.6693 |  | -100.46 | -96.46 | -99.932 | 0 | 0 | 0 | 0 | x parallel to a, y in ab plane, z along c | 0 | 1.000,0.000,0.000 | 0 | CrystalOptimizer with GDMA2.2(PBE0/6-31G(d,p)) + FIT
BZYACO | C15 H12 O1 | 10 | Chalcone | (2E)-1,3-diphenylprop-2-en-1-one | Benzylidene acetophenone | BZYACO, BZYACO03 | flexible CrystalPredictor (2.2), CrystalOptimizer (2.4.7), DMACRYS (2.3.0) | Louise Price | 2018 | Price LS, Price SL 2022 Cryst Growth Des 22, 1801-1816 | \CHEMISTRY_CPOSS\MagnaPharm\Chalcones\CrystalOptimizer | dfA17412 | 0.152 | PBE0/6-31G(d,p) | 0 |  | This is the DMAflex intra_molecular energy penalty. It is with respect to opt. | A17412 | P21212 | 4 | 26.8778 | 11.1765 | 4.0579 | 90 | 90 | 90 | LATT -1; SYMM +X +1/2, -Y +1/2, -Z ; SYMM -X +1/2, +Y +1/2, -Z ; SYMM -X , -Y , +Z | 1.1347 | 0.6625 |  | -100.08 | -94.66 | -99.928 | 1.53 | -23.127 | 298 | 1 | x parallel to a, y in ab plane, z along c | 0.2606 | 0.000,1.000,0.000 | 0 | CrystalOptimizer with GDMA2.2(PBE0/6-31G(d,p)) + FIT
BZYACO | C15 H12 O1 | 10 | Chalcone | (2E)-1,3-diphenylprop-2-en-1-one | Benzylidene acetophenone | BZYACO, BZYACO03 | flexible CrystalPredictor (2.2), CrystalOptimizer (2.4.7), DMACRYS (2.3.0) | Louise Price | 2018 | Price LS, Price SL 2022 Cryst Growth Des 22, 1801-1816 | \CHEMISTRY_CPOSS\MagnaPharm\Chalcones\CrystalOptimizer | dfB711 | 9.403 | PBE0/6-31G(d,p) | 0 |  | This is the DMAflex intra_molecular energy penalty. It is with respect to opt. | B711 | P21/b11 | 8 | 48.2574 | 3.9403 | 12.0907 | 89.986 | 90 | 90 | LATT 1; SYMM +X +1/2, -Y +1/2, -Z | 1.2033 | 0.7011 |  | -109.33 | -207.3 | -99.927 | 1.64 | -21.052 | 298 | 1 | x parallel to a, y in ab plane, z along c | 2.5918 | 0.000,1.000,-0.004 | 0 | CrystalOptimizer with GDMA2.2(PBE0/6-31G(d,p)) + FIT
BZYACO | C15 H12 O1 | 10 | Chalcone | (2E)-1,3-diphenylprop-2-en-1-one | Benzylidene acetophenone | BZYACO, BZYACO03 | flexible CrystalPredictor (2.2), CrystalOptimizer (2.4.7), DMACRYS (2.3.0) | Louise Price | 2018 | Price LS, Price SL 2022 Cryst Growth Des 22, 1801-1816 | \CHEMISTRY_CPOSS\MagnaPharm\Chalcones\CrystalOptimizer | dfA12986 | 2.344 | PBE0/6-31G(d,p) | 0 |  | This is the DMAflex intra_molecular energy penalty. It is with respect to opt. | A12986 | A2/n | 8 | 24.6482 | 11.6649 | 8.2943 | 90 | 85.037 | 90 | LATT 1; SYMM -X +1/2, +Y , -Z +1/2; SYMM +X , +Y +1/2, +Z +1/2; SYMM -X +1/2, +Y +1/2, -Z | 1.1645 | 0.6753 |  | -102.27 | -97.63 | -99.926 | 1.71 | -21.924 | 298 | 1 | x parallel to a, y in ab plane, z along c | 0.5425 | 0.134,0.000,0.991 | 0 | CrystalOptimizer with GDMA2.2(PBE0/6-31G(d,p)) + FIT
BZYACO | C15 H12 O1 | 10 | Chalcone | (2E)-1,3-diphenylprop-2-en-1-one | Benzylidene acetophenone | BZYACO, BZYACO03 | flexible CrystalPredictor (2.2), CrystalOptimizer (2.4.7), DMACRYS (2.3.0) | Louise Price | 2018 | Price LS, Price SL 2022 Cryst Growth Des 22, 1801-1816 | \CHEMISTRY_CPOSS\MagnaPharm\Chalcones\CrystalOptimizer | dfA16291 | 0.505 | PBE0/6-31G(d,p) | 0 |  | This is the DMAflex intra_molecular energy penalty. It is with respect to opt. | A16291 | Aba2 | 4 | 13.1302 | 26.5774 | 7.1637 | 90 | 90 | 90 | LATT -5; SYMM -X , -Y , +Z ; SYMM -X +1/2, +Y +1/2, +Z ; SYMM +X +1/2, -Y +1/2, +Z | 1.1067 | 0.6451 |  | -100.43 | -93.03 | -99.925 | 0 | 0 | 0 | 1 | x parallel to a, y in ab plane, z along c | 0.7985 | 0.000,1.000,0.000 | 0 | CrystalOptimizer with GDMA2.2(PBE0/6-31G(d,p)) + FIT
BZYACO | C15 H12 O1 | 10 | Chalcone | (2E)-1,3-diphenylprop-2-en-1-one | Benzylidene acetophenone | BZYACO, BZYACO03 | flexible CrystalPredictor (2.2), CrystalOptimizer (2.4.7), DMACRYS (2.3.0) | Louise Price | 2018 | Price LS, Price SL 2022 Cryst Growth Des 22, 1801-1816 | \CHEMISTRY_CPOSS\MagnaPharm\Chalcones\CrystalOptimizer | dfA15596 | 1.424 | PBE0/6-31G(d,p) | 0 |  | This is the DMAflex intra_molecular energy penalty. It is with respect to opt. | A15596 | Pbcn | 8 | 13.1325 | 6.4714 | 28.2631 | 90 | 90 | 90 | LATT 1; SYMM +X +1/2, -Y +1/2, -Z ; SYMM -X , +Y , -Z +1/2; SYMM -X +1/2, -Y +1/2, +Z +1/2 | 1.1518 | 0.6689 |  | -101.34 | -99.34 | -99.916 | 0 | 0 | 0 | 0 | x parallel to a, y in ab plane, z along c | 0 | 0.000,1.000,0.000 | 0 | CrystalOptimizer with GDMA2.2(PBE0/6-31G(d,p)) + FIT
BZYACO | C15 H12 O1 | 10 | Chalcone | (2E)-1,3-diphenylprop-2-en-1-one | Benzylidene acetophenone | BZYACO, BZYACO03 | flexible CrystalPredictor (2.2), CrystalOptimizer (2.4.7), DMACRYS (2.3.0) | Louise Price | 2018 | Price LS, Price SL 2022 Cryst Growth Des 22, 1801-1816 | \CHEMISTRY_CPOSS\MagnaPharm\Chalcones\CrystalOptimizer | dfA17817 | 1.245 | PBE0/6-31G(d,p) | 0 |  | This is the DMAflex intra_molecular energy penalty. It is with respect to opt. | A17817 | P21/a | 4 | 11.1138 | 12.3382 | 8.8787 | 90 | 91.58 | 90 | LATT 1; SYMM -X +1/2, +Y +1/2, -Z | 1.1366 | 0.6614 |  | -101.16 | -95.45 | -99.915 | 1.6 | -22.986 | 298 | 1 | x parallel to a, y in ab plane, z along c | 0.7635 | 0.984,0.000,0.178 | 0 | CrystalOptimizer with GDMA2.2(PBE0/6-31G(d,p)) + FIT
BZYACO | C15 H12 O1 | 10 | Chalcone | (2E)-1,3-diphenylprop-2-en-1-one | Benzylidene acetophenone | BZYACO, BZYACO03 | flexible CrystalPredictor (2.2), CrystalOptimizer (2.4.7), DMACRYS (2.3.0) | Louise Price | 2018 | Price LS, Price SL 2022 Cryst Growth Des 22, 1801-1816 | \CHEMISTRY_CPOSS\MagnaPharm\Chalcones\CrystalOptimizer | dfA17050 | 0.676 | PBE0/6-31G(d,p) | 0 |  | This is the DMAflex intra_molecular energy penalty. It is with respect to opt. | A17050 | C2221 | 4 | 24.8162 | 12.1196 | 7.9644 | 90 | 90 | 90 | LATT -7; SYMM +X , -Y , -Z ; SYMM -X , +Y , -Z +1/2; SYMM -X , -Y , +Z +1/2 | 1.1549 | 0.6711 |  | -100.59 | -96.91 | -99.914 | 0 | 0 | 0 | 1 | x parallel to a, y in ab plane, z along c | 0.3469 | 0.000,0.000,1.000 | 0 | CrystalOptimizer with GDMA2.2(PBE0/6-31G(d,p)) + FIT
BZYACO | C15 H12 O1 | 10 | Chalcone | (2E)-1,3-diphenylprop-2-en-1-one | Benzylidene acetophenone | BZYACO, BZYACO03 | flexible CrystalPredictor (2.2), CrystalOptimizer (2.4.7), DMACRYS (2.3.0) | Louise Price | 2018 | Price LS, Price SL 2022 Cryst Growth Des 22, 1801-1816 | \CHEMISTRY_CPOSS\MagnaPharm\Chalcones\CrystalOptimizer | dfA14126 | 1.677 | PBE0/6-31G(d,p) | 0 |  | This is the DMAflex intra_molecular energy penalty. It is with respect to opt. | A14126 | C2/c | 8 | 13.3332 | 25.7371 | 7.2247 | 90 | 70.641 | 90 | LATT 1; SYMM -X , +Y , -Z +1/2; SYMM +X +1/2, +Y +1/2, +Z ; SYMM -X +1/2, +Y +1/2, -Z +1/2 | 1.1828 | 0.6915 |  | -101.59 | -99.57 | -99.913 | 0 | 0 | 0 | 0 | x parallel to a, y in ab plane, z along c | 0 | 0.977,0.000,-0.213 | 0 | CrystalOptimizer with GDMA2.2(PBE0/6-31G(d,p)) + FIT
BZYACO | C15 H12 O1 | 10 | Chalcone | (2E)-1,3-diphenylprop-2-en-1-one | Benzylidene acetophenone | BZYACO, BZYACO03 | flexible CrystalPredictor (2.2), CrystalOptimizer (2.4.7), DMACRYS (2.3.0) | Louise Price | 2018 | Price LS, Price SL 2022 Cryst Growth Des 22, 1801-1816 | \CHEMISTRY_CPOSS\MagnaPharm\Chalcones\CrystalOptimizer | dfA16753 | 1.366 | PBE0/6-31G(d,p) | 0 |  | This is the DMAflex intra_molecular energy penalty. It is with respect to opt. | A16753 | I41/a | 8 | 18.3739 | 18.3739 | 14.3291 | 90 | 90 | 90 | LATT 2; SYMM -Y -1/4, +X +1/4, +Z +1/4; SYMM +Y +1/4, -X +1/4, +Z +1/4; SYMM -X , -Y +1/2, +Z | 1.1438 | 0.6659 |  | -101.27 | -92.94 | -99.904 | 1.62 | -22.087 | 298 | 0 | x parallel to a, y in ab plane, z along c | 1.5132 | 0.000,0.000,1.000 | 0 | CrystalOptimizer with GDMA2.2(PBE0/6-31G(d,p)) + FIT
BZYACO | C15 H12 O1 | 10 | Chalcone | (2E)-1,3-diphenylprop-2-en-1-one | Benzylidene acetophenone | BZYACO, BZYACO03 | flexible CrystalPredictor (2.2), CrystalOptimizer (2.4.7), DMACRYS (2.3.0) | Louise Price | 2018 | Price LS, Price SL 2022 Cryst Growth Des 22, 1801-1816 | \CHEMISTRY_CPOSS\MagnaPharm\Chalcones\CrystalOptimizer | dfA16744 | 1.012 | PBE0/6-31G(d,p) | 0 |  | This is the DMAflex intra_molecular energy penalty. It is with respect to opt. | A16744 | C2/c | 4 | 35.4093 | 5.4902 | 12.9391 | 90 | 106.247 | 90 | LATT 7; SYMM -X , +Y , -Z +1/2 | 1.1456 | 0.6678 |  | -100.91 | -97.32 | -99.898 | 1.47 | -22.618 | 298 | 1 | x parallel to a, y in ab plane, z along c | 2.1957 | 0.963,0.000,-0.268 | 0 | CrystalOptimizer with GDMA2.2(PBE0/6-31G(d,p)) + FIT
BZYACO | C15 H12 O1 | 10 | Chalcone | (2E)-1,3-diphenylprop-2-en-1-one | Benzylidene acetophenone | BZYACO, BZYACO03 | flexible CrystalPredictor (2.2), CrystalOptimizer (2.4.7), DMACRYS (2.3.0) | Louise Price | 2018 | Price LS, Price SL 2022 Cryst Growth Des 22, 1801-1816 | \CHEMISTRY_CPOSS\MagnaPharm\Chalcones\CrystalOptimizer | dfA16595 | 0.622 | PBE0/6-31G(d,p) | 0 |  | This is the DMAflex intra_molecular energy penalty. It is with respect to opt. | A16595 | C2/n | 8 | 15.5534 | 20.0484 | 7.8988 | 90 | 76.91 | 90 | LATT 1; SYMM -X +1/2, +Y , -Z +1/2; SYMM +X +1/2, +Y +1/2, +Z ; SYMM -X , +Y +1/2, -Z +1/2 | 1.1532 | 0.6726 |  | -100.52 | -98.56 | -99.898 | 0 | 0 | 0 | 1 | x parallel to a, y in ab plane, z along c | 0.154 | 0.794,0.000,-0.608 | 0 | CrystalOptimizer with GDMA2.2(PBE0/6-31G(d,p)) + FIT
BZYACO | C15 H12 O1 | 10 | Chalcone | (2E)-1,3-diphenylprop-2-en-1-one | Benzylidene acetophenone | BZYACO, BZYACO03 | flexible CrystalPredictor (2.2), CrystalOptimizer (2.4.7), DMACRYS (2.3.0) | Louise Price | 2018 | Price LS, Price SL 2022 Cryst Growth Des 22, 1801-1816 | \CHEMISTRY_CPOSS\MagnaPharm\Chalcones\CrystalOptimizer | dfA16832 | 1.277 | PBE0/6-31G(d,p) | 0 |  | This is the DMAflex intra_molecular energy penalty. It is with respect to opt. | A16832 | C2/c | 4 | 29.8208 | 3.7396 | 23.6843 | 90 | 116.081 | 90 | LATT 7; SYMM -X , +Y , -Z +1/2 | 1.1662 | 0.6792 |  | -101.17 | -104.77 | -99.893 | 1.6 | -21.849 | 298 | 1 | x parallel to a, y in ab plane, z along c | 0.7912 | 0.367,0.000,0.930 | 0 | CrystalOptimizer with GDMA2.2(PBE0/6-31G(d,p)) + FIT
BZYACO | C15 H12 O1 | 10 | Chalcone | (2E)-1,3-diphenylprop-2-en-1-one | Benzylidene acetophenone | BZYACO, BZYACO03 | flexible CrystalPredictor (2.2), CrystalOptimizer (2.4.7), DMACRYS (2.3.0) | Louise Price | 2018 | Price LS, Price SL 2022 Cryst Growth Des 22, 1801-1816 | \CHEMISTRY_CPOSS\MagnaPharm\Chalcones\CrystalOptimizer | dfA13309 | 1.288 | PBE0/6-31G(d,p) | 0 |  | This is the DMAflex intra_molecular energy penalty. It is with respect to opt. | A13309 | P21/c | 4 | 8.0268 | 12.5136 | 12.0647 | 90 | 74.153 | 90 | LATT 1; SYMM -X , +Y +1/2, -Z +1/2 | 1.1866 | 0.6932 |  | -101.18 | -102.74 | -99.892 | 1.63 | -21.972 | 298 | 1 | x parallel to a, y in ab plane, z along c | 1.5243 | 0.000,1.000,0.000 | 0 | CrystalOptimizer with GDMA2.2(PBE0/6-31G(d,p)) + FIT
BZYACO | C15 H12 O1 | 10 | Chalcone | (2E)-1,3-diphenylprop-2-en-1-one | Benzylidene acetophenone | BZYACO, BZYACO03 | flexible CrystalPredictor (2.2), CrystalOptimizer (2.4.7), DMACRYS (2.3.0) | Louise Price | 2018 | Price LS, Price SL 2022 Cryst Growth Des 22, 1801-1816 | \CHEMISTRY_CPOSS\MagnaPharm\Chalcones\CrystalOptimizer | dfA16707 | 0.899 | PBE0/6-31G(d,p) | 0 |  | This is the DMAflex intra_molecular energy penalty. It is with respect to opt. | A16707 | P-3 | 6 | 23.4733 | 23.4733 | 3.8028 | 90 | 90 | 120 | LATT 1; SYMM -Y , +X -Y , +Z ; SYMM -X +Y , -X , +Z | 1.1434 | 0.6684 |  | -100.79 | -102.81 | -99.891 | 1.55 | -22.488 | 298 | 1 | x parallel to a, y in ab plane, z along c | 1.8632 | 0.614,0.750,0.245 | 0 | CrystalOptimizer with GDMA2.2(PBE0/6-31G(d,p)) + FIT
BZYACO | C15 H12 O1 | 10 | Chalcone | (2E)-1,3-diphenylprop-2-en-1-one | Benzylidene acetophenone | BZYACO, BZYACO03 | flexible CrystalPredictor (2.2), CrystalOptimizer (2.4.7), DMACRYS (2.3.0) | Louise Price | 2018 | Price LS, Price SL 2022 Cryst Growth Des 22, 1801-1816 | \CHEMISTRY_CPOSS\MagnaPharm\Chalcones\CrystalOptimizer | dfA17086 | 0.351 | PBE0/6-31G(d,p) | 0 |  | This is the DMAflex intra_molecular energy penalty. It is with respect to opt. | A17086 | P2/a | 4 | 25.2478 | 3.8954 | 12.2738 | 90 | 79.23 | 90 | LATT 1; SYMM -X +1/2, +Y , -Z | 1.1664 | 0.6778 |  | -100.24 | -100.51 | -99.889 | 1.55 | -22.58 | 298 | 1 | x parallel to a, y in ab plane, z along c | 1.5192 | 0.678,0.000,0.735 | 0 | CrystalOptimizer with GDMA2.2(PBE0/6-31G(d,p)) + FIT
BZYACO | C15 H12 O1 | 10 | Chalcone | (2E)-1,3-diphenylprop-2-en-1-one | Benzylidene acetophenone | BZYACO, BZYACO03 | flexible CrystalPredictor (2.2), CrystalOptimizer (2.4.7), DMACRYS (2.3.0) | Louise Price | 2018 | Price LS, Price SL 2022 Cryst Growth Des 22, 1801-1816 | \CHEMISTRY_CPOSS\MagnaPharm\Chalcones\CrystalOptimizer | dfA16410 | 1.141 | PBE0/6-31G(d,p) | 0 |  | This is the DMAflex intra_molecular energy penalty. It is with respect to opt. | A16410 | C2/c | 4 | 24.2627 | 3.8187 | 28.3794 | 90 | 64.028 | 90 | LATT 7; SYMM -X , +Y , -Z +1/2 | 1.1703 | 0.6809 |  | -101.03 | -104.64 | -99.889 | 1.58 | -22.11 | 298 | 1 | x parallel to a, y in ab plane, z along c | 1.0739 | 0.952,0.000,0.305 | 0 | CrystalOptimizer with GDMA2.2(PBE0/6-31G(d,p)) + FIT
BZYACO | C15 H12 O1 | 10 | Chalcone | (2E)-1,3-diphenylprop-2-en-1-one | Benzylidene acetophenone | BZYACO, BZYACO03 | flexible CrystalPredictor (2.2), CrystalOptimizer (2.4.7), DMACRYS (2.3.0) | Louise Price | 2018 | Price LS, Price SL 2022 Cryst Growth Des 22, 1801-1816 | \CHEMISTRY_CPOSS\MagnaPharm\Chalcones\CrystalOptimizer | dfA15427 | 1.043 | PBE0/6-31G(d,p) | 0 |  | This is the DMAflex intra_molecular energy penalty. It is with respect to opt. | A15427 | Pa | 4 | 8.7134 | 11.2419 | 11.7875 | 90 | 90.27 | 90 | LATT -1; SYMM +X +1/2, -Y , +Z | 1.198 | 0.6975 |  | -100.93 | -208.44 | -99.887 | 1.68 | -21.78 | 298 | 1 | x parallel to a, y in ab plane, z along c | 0.5271 | 0.925,0.000,-0.380 | 0 | CrystalOptimizer with GDMA2.2(PBE0/6-31G(d,p)) + FIT
BZYACO | C15 H12 O1 | 10 | Chalcone | (2E)-1,3-diphenylprop-2-en-1-one | Benzylidene acetophenone | BZYACO, BZYACO03 | flexible CrystalPredictor (2.2), CrystalOptimizer (2.4.7), DMACRYS (2.3.0) | Louise Price | 2018 | Price LS, Price SL 2022 Cryst Growth Des 22, 1801-1816 | \CHEMISTRY_CPOSS\MagnaPharm\Chalcones\CrystalOptimizer | dfA16420 | 1.718 | PBE0/6-31G(d,p) | 0 |  | This is the DMAflex intra_molecular energy penalty. It is with respect to opt. | A16420 | Fdd2 | 4 | 36.9084 | 32.1309 | 4.0115 | 90 | 90 | 90 | LATT -4; SYMM -X , -Y , +Z ; SYMM -X +1/4, +Y +1/4, +Z +1/4; SYMM +X +1/4, -Y +1/4, +Z +1/4 | 1.1631 | 0.6778 |  | -101.6 | -100.26 | -99.882 | 1.72 | -20.776 | 298 | 1 | x parallel to a, y in ab plane, z along c | 2.477 | 0.000,1.000,0.000 | 0 | CrystalOptimizer with GDMA2.2(PBE0/6-31G(d,p)) + FIT
BZYACO | C15 H12 O1 | 10 | Chalcone | (2E)-1,3-diphenylprop-2-en-1-one | Benzylidene acetophenone | BZYACO, BZYACO03 | flexible CrystalPredictor (2.2), CrystalOptimizer (2.4.7), DMACRYS (2.3.0) | Louise Price | 2018 | Price LS, Price SL 2022 Cryst Growth Des 22, 1801-1816 | \CHEMISTRY_CPOSS\MagnaPharm\Chalcones\CrystalOptimizer | dfB509 | 10.781 | PBE0/6-31G(d,p) | 0 |  | This is the DMAflex intra_molecular energy penalty. It is with respect to opt. | B509 | Pca21 | 4 | 6.1991 | 7.5919 | 24.5436 | 90 | 90 | 90 | LATT -1; SYMM -X , -Y , +Z +1/2; SYMM -X +1/2, +Y , +Z +1/2; SYMM +X +1/2, -Y , +Z | 1.1975 | 0.6965 |  | -110.66 | -96.53 | -99.879 | 0 | 0 | 0 | 1 | x parallel to a, y in ab plane, z along c | 0.7933 | 1.000,0.000,0.000 | 0 | CrystalOptimizer with GDMA2.2(PBE0/6-31G(d,p)) + FIT
BZYACO | C15 H12 O1 | 10 | Chalcone | (2E)-1,3-diphenylprop-2-en-1-one | Benzylidene acetophenone | BZYACO, BZYACO03 | flexible CrystalPredictor (2.2), CrystalOptimizer (2.4.7), DMACRYS (2.3.0) | Louise Price | 2018 | Price LS, Price SL 2022 Cryst Growth Des 22, 1801-1816 | \CHEMISTRY_CPOSS\MagnaPharm\Chalcones\CrystalOptimizer | dfA17785 | 0.646 | PBE0/6-31G(d,p) | 0 |  | This is the DMAflex intra_molecular energy penalty. It is with respect to opt. | A17785 | P3121 | 6 | 6.357 | 6.357 | 50.9743 | 90 | 90 | 120 | LATT -1; SYMM -Y , +X -Y , +Z +1/3; SYMM -X +Y , -X , +Z +2/3; SYMM +X -Y , -Y , -Z +2/3; SYMM -X , -X +Y , -Z +1/3; SYMM +Y , +X , -Z | 1.1631 | 0.6767 |  | -100.52 | -96.14 | -99.874 | 1.63 | -22.195 | 298 | 1 | x parallel to a, y in ab plane, z along c | 1.9199 | 0.000,0.805,-0.593 | 0 | CrystalOptimizer with GDMA2.2(PBE0/6-31G(d,p)) + FIT
BZYACO | C15 H12 O1 | 10 | Chalcone | (2E)-1,3-diphenylprop-2-en-1-one | Benzylidene acetophenone | BZYACO, BZYACO03 | flexible CrystalPredictor (2.2), CrystalOptimizer (2.4.7), DMACRYS (2.3.0) | Louise Price | 2018 | Price LS, Price SL 2022 Cryst Growth Des 22, 1801-1816 | \CHEMISTRY_CPOSS\MagnaPharm\Chalcones\CrystalOptimizer | dfA17814 | 0.596 | PBE0/6-31G(d,p) | 0 |  | This is the DMAflex intra_molecular energy penalty. It is with respect to opt. | A17814 | P21212 | 4 | 12.7633 | 22.9103 | 4.0569 | 90 | 90 | 90 | LATT -1; SYMM +X +1/2, -Y +1/2, -Z ; SYMM -X +1/2, +Y +1/2, -Z ; SYMM -X , -Y , +Z | 1.166 | 0.6777 |  | -100.47 | -99.02 | -99.874 | 1.55 | -22.958 | 298 | 1 | x parallel to a, y in ab plane, z along c | 0.7702 | 1.000,0.000,0.000 | 0 | CrystalOptimizer with GDMA2.2(PBE0/6-31G(d,p)) + FIT
BZYACO | C15 H12 O1 | 10 | Chalcone | (2E)-1,3-diphenylprop-2-en-1-one | Benzylidene acetophenone | BZYACO, BZYACO03 | flexible CrystalPredictor (2.2), CrystalOptimizer (2.4.7), DMACRYS (2.3.0) | Louise Price | 2018 | Price LS, Price SL 2022 Cryst Growth Des 22, 1801-1816 | \CHEMISTRY_CPOSS\MagnaPharm\Chalcones\CrystalOptimizer | dfB602 | 9.367 | PBE0/6-31G(d,p) | 0 |  | This is the DMAflex intra_molecular energy penalty. It is with respect to opt. | B602 | P21/n | 4 | 24.9536 | 5.7441 | 8.4454 | 90 | 78.013 | 90 | LATT 1; SYMM -X +1/2, +Y +1/2, -Z +1/2 | 1.1682 | 0.6823 |  | -109.24 | -93.49 | -99.873 | 1.61 | -21.287 | 298 | 1 | x parallel to a, y in ab plane, z along c | 2.7577 | -0.600,0.000,0.800 | 0 | CrystalOptimizer with GDMA2.2(PBE0/6-31G(d,p)) + FIT
BZYACO | C15 H12 O1 | 10 | Chalcone | (2E)-1,3-diphenylprop-2-en-1-one | Benzylidene acetophenone | BZYACO, BZYACO03 | flexible CrystalPredictor (2.2), CrystalOptimizer (2.4.7), DMACRYS (2.3.0) | Louise Price | 2018 | Price LS, Price SL 2022 Cryst Growth Des 22, 1801-1816 | \CHEMISTRY_CPOSS\MagnaPharm\Chalcones\CrystalOptimizer | dfA13470 | 0.462 | PBE0/6-31G(d,p) | 0 |  | This is the DMAflex intra_molecular energy penalty. It is with respect to opt. | A13470 | P21/n | 4 | 14.3846 | 6.7143 | 12.4041 | 90 | 89.641 | 90 | LATT 1; SYMM -X +1/2, +Y +1/2, -Z +1/2 | 1.1547 | 0.6686 |  | -100.33 | -97.66 | -99.868 | 1.6 | -22.879 | 298 | 1 | x parallel to a, y in ab plane, z along c | 0.9116 | 0.988,0.000,0.156 | 0 | CrystalOptimizer with GDMA2.2(PBE0/6-31G(d,p)) + FIT
BZYACO | C15 H12 O1 | 10 | Chalcone | (2E)-1,3-diphenylprop-2-en-1-one | Benzylidene acetophenone | BZYACO, BZYACO03 | flexible CrystalPredictor (2.2), CrystalOptimizer (2.4.7), DMACRYS (2.3.0) | Louise Price | 2018 | Price LS, Price SL 2022 Cryst Growth Des 22, 1801-1816 | \CHEMISTRY_CPOSS\MagnaPharm\Chalcones\CrystalOptimizer | dfB850 | 9.582 | PBE0/6-31G(d,p) | 0 |  | This is the DMAflex intra_molecular energy penalty. It is with respect to opt. | B850 | C2/n | 8 | 23.623 | 6.0093 | 16.641 | 90 | 84.542 | 90 | LATT 1; SYMM -X +1/2, +Y , -Z +1/2; SYMM +X +1/2, +Y +1/2, +Z ; SYMM -X , +Y +1/2, -Z +1/2 | 1.1764 | 0.6859 |  | -109.45 | -95.37 | -99.868 | 1.59 | -21.33 | 298 | 1 | x parallel to a, y in ab plane, z along c | 2.881 | 0.131,0.000,0.991 | 0 | CrystalOptimizer with GDMA2.2(PBE0/6-31G(d,p)) + FIT
BZYACO | C15 H12 O1 | 10 | Chalcone | (2E)-1,3-diphenylprop-2-en-1-one | Benzylidene acetophenone | BZYACO, BZYACO03 | flexible CrystalPredictor (2.2), CrystalOptimizer (2.4.7), DMACRYS (2.3.0) | Louise Price | 2018 | Price LS, Price SL 2022 Cryst Growth Des 22, 1801-1816 | \CHEMISTRY_CPOSS\MagnaPharm\Chalcones\CrystalOptimizer | dfA15408 | 1.91 | PBE0/6-31G(d,p) | 0 |  | This is the DMAflex intra_molecular energy penalty. It is with respect to opt. | A15408 | C2/c | 4 | 8.2431 | 11.7631 | 25.9182 | 90 | 74.399 | 90 | LATT 7; SYMM -X , +Y , -Z +1/2 | 1.1429 | 0.6658 |  | -101.77 | -95.2 | -99.86 | 1.72 | -21.632 | 298 | 1 | x parallel to a, y in ab plane, z along c | 0.3447 | 0.966,0.000,-0.259 | 0 | CrystalOptimizer with GDMA2.2(PBE0/6-31G(d,p)) + FIT
BZYACO | C15 H12 O1 | 10 | Chalcone | (2E)-1,3-diphenylprop-2-en-1-one | Benzylidene acetophenone | BZYACO, BZYACO03 | flexible CrystalPredictor (2.2), CrystalOptimizer (2.4.7), DMACRYS (2.3.0) | Louise Price | 2018 | Price LS, Price SL 2022 Cryst Growth Des 22, 1801-1816 | \CHEMISTRY_CPOSS\MagnaPharm\Chalcones\CrystalOptimizer | dfA18132 | 0.661 | PBE0/6-31G(d,p) | 0 |  | This is the DMAflex intra_molecular energy penalty. It is with respect to opt. | A18132 | P21/c | 4 | 7.057 | 6.5604 | 27.9434 | 90 | 113.603 | 90 | LATT 1; SYMM -X , +Y +1/2, -Z +1/2 | 1.1668 | 0.6776 |  | -100.52 | -99.25 | -99.859 | 1.65 | -22.39 | 298 | 1 | x parallel to a, y in ab plane, z along c | 0.409 | 0.140,0.000,0.990 | 0 | CrystalOptimizer with GDMA2.2(PBE0/6-31G(d,p)) + FIT
BZYACO | C15 H12 O1 | 10 | Chalcone | (2E)-1,3-diphenylprop-2-en-1-one | Benzylidene acetophenone | BZYACO, BZYACO03 | flexible CrystalPredictor (2.2), CrystalOptimizer (2.4.7), DMACRYS (2.3.0) | Louise Price | 2018 | Price LS, Price SL 2022 Cryst Growth Des 22, 1801-1816 | \CHEMISTRY_CPOSS\MagnaPharm\Chalcones\CrystalOptimizer | dfA13382 | 0.373 | PBE0/6-31G(d,p) | 0 |  | This is the DMAflex intra_molecular energy penalty. It is with respect to opt. | A13382 | Aa | 4 | 12.2453 | 8.8036 | 11.838 | 90 | 69.853 | 90 | LATT -1; SYMM +X , +Y +1/2, +Z +1/2; SYMM +X +1/2, -Y , +Z ; SYMM +X +1/2, -Y +1/2, +Z +1/2 | 1.1546 | 0.6744 |  | -100.23 | -96.53 | -99.857 | 1.63 | -21.865 | 298 | 1 | x parallel to a, y in ab plane, z along c | 1.664 | 0.000,1.000,0.000 | 0 | CrystalOptimizer with GDMA2.2(PBE0/6-31G(d,p)) + FIT
BZYACO | C15 H12 O1 | 10 | Chalcone | (2E)-1,3-diphenylprop-2-en-1-one | Benzylidene acetophenone | BZYACO, BZYACO03 | flexible CrystalPredictor (2.2), CrystalOptimizer (2.4.7), DMACRYS (2.3.0) | Louise Price | 2018 | Price LS, Price SL 2022 Cryst Growth Des 22, 1801-1816 | \CHEMISTRY_CPOSS\MagnaPharm\Chalcones\CrystalOptimizer | dfA10404 | 0.194 | PBE0/6-31G(d,p) | 0 |  | This is the DMAflex intra_molecular energy penalty. It is with respect to opt. | A10404 | Aba2 | 4 | 12.5388 | 24.0739 | 8.0152 | 90 | 90 | 90 | LATT -5; SYMM -X , -Y , +Z ; SYMM -X +1/2, +Y +1/2, +Z ; SYMM +X +1/2, -Y +1/2, +Z | 1.1435 | 0.6626 |  | -100.05 | -98.99 | -99.856 | 1.47 | -23.781 | 298 | 1 | x parallel to a, y in ab plane, z along c | 0.6441 | 0.000,1.000,0.000 | 0 | CrystalOptimizer with GDMA2.2(PBE0/6-31G(d,p)) + FIT
BZYACO | C15 H12 O1 | 10 | Chalcone | (2E)-1,3-diphenylprop-2-en-1-one | Benzylidene acetophenone | BZYACO, BZYACO03 | flexible CrystalPredictor (2.2), CrystalOptimizer (2.4.7), DMACRYS (2.3.0) | Louise Price | 2018 | Price LS, Price SL 2022 Cryst Growth Des 22, 1801-1816 | \CHEMISTRY_CPOSS\MagnaPharm\Chalcones\CrystalOptimizer | dfA15601 | 1.217 | PBE0/6-31G(d,p) | 0 |  | This is the DMAflex intra_molecular energy penalty. It is with respect to opt. | A15601 | P21/c | 4 | 6.8736 | 10.5127 | 16.6459 | 90 | 80.55 | 90 | LATT 1; SYMM -X , +Y +1/2, -Z +1/2 | 1.1658 | 0.6783 |  | -101.07 | -96.15 | -99.853 | 1.64 | -22.615 | 298 | 1 | x parallel to a, y in ab plane, z along c | 0.4885 | 0.305,0.000,0.952 | 0 | CrystalOptimizer with GDMA2.2(PBE0/6-31G(d,p)) + FIT
BZYACO | C15 H12 O1 | 10 | Chalcone | (2E)-1,3-diphenylprop-2-en-1-one | Benzylidene acetophenone | BZYACO, BZYACO03 | flexible CrystalPredictor (2.2), CrystalOptimizer (2.4.7), DMACRYS (2.3.0) | Louise Price | 2018 | Price LS, Price SL 2022 Cryst Growth Des 22, 1801-1816 | \CHEMISTRY_CPOSS\MagnaPharm\Chalcones\CrystalOptimizer | dfB56 | 9.507 | PBE0/6-31G(d,p) | 0 |  | This is the DMAflex intra_molecular energy penalty. It is with respect to opt. | B56 | P21/n | 4 | 16.4903 | 3.9075 | 17.6183 | 90 | 83.291 | 90 | LATT 1; SYMM -X +1/2, +Y +1/2, -Z +1/2 | 1.2269 | 0.7162 |  | -109.36 | -106.42 | -99.853 | 1.65 | -20.884 | 298 | 1 | x parallel to a, y in ab plane, z along c | 1.6918 | 0.844,0.000,0.536 | 0 | CrystalOptimizer with GDMA2.2(PBE0/6-31G(d,p)) + FIT
BZYACO | C15 H12 O1 | 10 | Chalcone | (2E)-1,3-diphenylprop-2-en-1-one | Benzylidene acetophenone | BZYACO, BZYACO03 | flexible CrystalPredictor (2.2), CrystalOptimizer (2.4.7), DMACRYS (2.3.0) | Louise Price | 2018 | Price LS, Price SL 2022 Cryst Growth Des 22, 1801-1816 | \CHEMISTRY_CPOSS\MagnaPharm\Chalcones\CrystalOptimizer | dfA16881 | 3.819 | PBE0/6-31G(d,p) | 0 |  | This is the DMAflex intra_molecular energy penalty. It is with respect to opt. | A16881 | A2/n | 8 | 28.115 | 3.6803 | 21.9584 | 90 | 87.704 | 90 | LATT 1; SYMM -X +1/2, +Y , -Z +1/2; SYMM +X , +Y +1/2, +Z +1/2; SYMM -X +1/2, +Y +1/2, -Z | 1.2186 | 0.7097 |  | -103.67 | -108.67 | -99.851 | 0 | 0 | 0 | 0 | x parallel to a, y in ab plane, z along c | 0 | 0.752,0.000,-0.659 | 0 | CrystalOptimizer with GDMA2.2(PBE0/6-31G(d,p)) + FIT
BZYACO | C15 H12 O1 | 10 | Chalcone | (2E)-1,3-diphenylprop-2-en-1-one | Benzylidene acetophenone | BZYACO, BZYACO03 | flexible CrystalPredictor (2.2), CrystalOptimizer (2.4.7), DMACRYS (2.3.0) | Louise Price | 2018 | Price LS, Price SL 2022 Cryst Growth Des 22, 1801-1816 | \CHEMISTRY_CPOSS\MagnaPharm\Chalcones\CrystalOptimizer | dfA15716 | 1.712 | PBE0/6-31G(d,p) | 0 |  | This is the DMAflex intra_molecular energy penalty. It is with respect to opt. | A15716 | Pna21 | 4 | 17.9948 | 17.2488 | 3.8153 | 90 | 90 | 90 | LATT -1; SYMM -X , -Y , +Z +1/2; SYMM -X +1/2, +Y +1/2, +Z +1/2; SYMM +X +1/2, -Y +1/2, +Z | 1.1681 | 0.6796 |  | -101.56 | -100.63 | -99.848 | 0 | 0 | 0 | 0 | x parallel to a, y in ab plane, z along c | 0 | 0.000,0.000,1.000 | 0 | CrystalOptimizer with GDMA2.2(PBE0/6-31G(d,p)) + FIT
BZYACO | C15 H12 O1 | 10 | Chalcone | (2E)-1,3-diphenylprop-2-en-1-one | Benzylidene acetophenone | BZYACO, BZYACO03 | flexible CrystalPredictor (2.2), CrystalOptimizer (2.4.7), DMACRYS (2.3.0) | Louise Price | 2018 | Price LS, Price SL 2022 Cryst Growth Des 22, 1801-1816 | \CHEMISTRY_CPOSS\MagnaPharm\Chalcones\CrystalOptimizer | dfA15050 | 0.685 | PBE0/6-31G(d,p) | 0 |  | This is the DMAflex intra_molecular energy penalty. It is with respect to opt. | A15050 | C2/c | 4 | 15.8277 | 6.4122 | 23.7444 | 90 | 83.317 | 90 | LATT 7; SYMM -X , +Y , -Z +1/2 | 1.1559 | 0.6744 |  | -100.53 | -95.52 | -99.845 | 0 | 0 | 0 | 0 | x parallel to a, y in ab plane, z along c | 0 | 0.583,0.000,0.812 | 0 | CrystalOptimizer with GDMA2.2(PBE0/6-31G(d,p)) + FIT
BZYACO | C15 H12 O1 | 10 | Chalcone | (2E)-1,3-diphenylprop-2-en-1-one | Benzylidene acetophenone | BZYACO, BZYACO03 | flexible CrystalPredictor (2.2), CrystalOptimizer (2.4.7), DMACRYS (2.3.0) | Louise Price | 2018 | Price LS, Price SL 2022 Cryst Growth Des 22, 1801-1816 | \CHEMISTRY_CPOSS\MagnaPharm\Chalcones\CrystalOptimizer | dfA16534 | 0.375 | PBE0/6-31G(d,p) | 0 |  | This is the DMAflex intra_molecular energy penalty. It is with respect to opt. | A16534 | P21212 | 4 | 9.6265 | 28.1241 | 4.3775 | 90 | 90 | 90 | LATT -1; SYMM +X +1/2, -Y +1/2, -Z ; SYMM -X +1/2, +Y +1/2, -Z ; SYMM -X , -Y , +Z | 1.1672 | 0.679 |  | -100.22 | -100.25 | -99.845 | 1.5 | -22.943 | 298 | 1 | x parallel to a, y in ab plane, z along c | 0.4173 | 1.000,0.000,0.000 | 0 | CrystalOptimizer with GDMA2.2(PBE0/6-31G(d,p)) + FIT
BZYACO | C15 H12 O1 | 10 | Chalcone | (2E)-1,3-diphenylprop-2-en-1-one | Benzylidene acetophenone | BZYACO, BZYACO03 | flexible CrystalPredictor (2.2), CrystalOptimizer (2.4.7), DMACRYS (2.3.0) | Louise Price | 2018 | Price LS, Price SL 2022 Cryst Growth Des 22, 1801-1816 | \CHEMISTRY_CPOSS\MagnaPharm\Chalcones\CrystalOptimizer | dfA15964 | 1.215 | PBE0/6-31G(d,p) | 0 |  | This is the DMAflex intra_molecular energy penalty. It is with respect to opt. | A15964 | C2/c | 4 | 25.2912 | 3.7266 | 28.8032 | 90 | 59.066 | 90 | LATT 7; SYMM -X , +Y , -Z +1/2 | 1.1881 | 0.6931 |  | -101.06 | -105.61 | -99.845 | 1.48 | -23.343 | 298 | 1 | x parallel to a, y in ab plane, z along c | 0.4957 | 0.861,0.000,-0.509 | 0 | CrystalOptimizer with GDMA2.2(PBE0/6-31G(d,p)) + FIT
BZYACO | C15 H12 O1 | 10 | Chalcone | (2E)-1,3-diphenylprop-2-en-1-one | Benzylidene acetophenone | BZYACO, BZYACO03 | flexible CrystalPredictor (2.2), CrystalOptimizer (2.4.7), DMACRYS (2.3.0) | Louise Price | 2018 | Price LS, Price SL 2022 Cryst Growth Des 22, 1801-1816 | \CHEMISTRY_CPOSS\MagnaPharm\Chalcones\CrystalOptimizer | dfA17679 | 0.688 | PBE0/6-31G(d,p) | 0 |  | This is the DMAflex intra_molecular energy penalty. It is with respect to opt. | A17679 | Iba2 | 4 | 8.6541 | 22.7641 | 12.3831 | 90 | 90 | 90 | LATT -2; SYMM -X , -Y , +Z ; SYMM -X , +Y , +Z +1/2; SYMM +X , -Y , +Z +1/2 | 1.1341 | 0.6619 |  | -100.53 | -94.92 | -99.842 | 1.51 | -22.712 | 298 | 0 | x parallel to a, y in ab plane, z along c | 0 | 0.000,1.000,0.000 | 0 | CrystalOptimizer with GDMA2.2(PBE0/6-31G(d,p)) + FIT
BZYACO | C15 H12 O1 | 10 | Chalcone | (2E)-1,3-diphenylprop-2-en-1-one | Benzylidene acetophenone | BZYACO, BZYACO03 | flexible CrystalPredictor (2.2), CrystalOptimizer (2.4.7), DMACRYS (2.3.0) | Louise Price | 2018 | Price LS, Price SL 2022 Cryst Growth Des 22, 1801-1816 | \CHEMISTRY_CPOSS\MagnaPharm\Chalcones\CrystalOptimizer | dfA12462 | 1.379 | PBE0/6-31G(d,p) | 0 |  | This is the DMAflex intra_molecular energy penalty. It is with respect to opt. | A12462 | P21/c | 4 | 12.4969 | 3.7538 | 24.494 | 90 | 90.4 | 90 | LATT 1; SYMM -X , +Y +1/2, -Z +1/2 | 1.2039 | 0.6998 |  | -101.22 | -106.75 | -99.841 | 1.62 | -21.846 | 298 | 1 | x parallel to a, y in ab plane, z along c | 0.4809 | -0.158,0.000,0.987 | 0 | CrystalOptimizer with GDMA2.2(PBE0/6-31G(d,p)) + FIT
BZYACO | C15 H12 O1 | 10 | Chalcone | (2E)-1,3-diphenylprop-2-en-1-one | Benzylidene acetophenone | BZYACO, BZYACO03 | flexible CrystalPredictor (2.2), CrystalOptimizer (2.4.7), DMACRYS (2.3.0) | Louise Price | 2018 | Price LS, Price SL 2022 Cryst Growth Des 22, 1801-1816 | \CHEMISTRY_CPOSS\MagnaPharm\Chalcones\CrystalOptimizer | dfA18086 | 3.261 | PBE0/6-31G(d,p) | 0 |  | This is the DMAflex intra_molecular energy penalty. It is with respect to opt. | A18086 | C2/c | 4 | 18.9826 | 18.0996 | 7.5867 | 90 | 64.979 | 90 | LATT 7; SYMM -X , +Y , -Z +1/2 | 1.1713 | 0.6827 |  | -103.1 | -97.62 | -99.839 | 1.68 | -22.14 | 298 | 1 | x parallel to a, y in ab plane, z along c | 0.2563 | 0.900,0.000,-0.436 | 0 | CrystalOptimizer with GDMA2.2(PBE0/6-31G(d,p)) + FIT
BZYACO | C15 H12 O1 | 10 | Chalcone | (2E)-1,3-diphenylprop-2-en-1-one | Benzylidene acetophenone | BZYACO, BZYACO03 | flexible CrystalPredictor (2.2), CrystalOptimizer (2.4.7), DMACRYS (2.3.0) | Louise Price | 2018 | Price LS, Price SL 2022 Cryst Growth Des 22, 1801-1816 | \CHEMISTRY_CPOSS\MagnaPharm\Chalcones\CrystalOptimizer | dfA16428 | 1.203 | PBE0/6-31G(d,p) | 0 |  | This is the DMAflex intra_molecular energy penalty. It is with respect to opt. | A16428 | I2/a | 8 | 27.1037 | 3.7858 | 22.69 | 90 | 87.668 | 90 | LATT 1; SYMM -X +1/2, +Y , -Z ; SYMM +X +1/2, +Y +1/2, +Z +1/2; SYMM -X , +Y +1/2, -Z +1/2 | 1.1893 | 0.6927 |  | -101.03 | -104.57 | -99.827 | 0 | 0 | 0 | 0 | x parallel to a, y in ab plane, z along c | 0 | 0.002,0.000,1.000 | 0 | CrystalOptimizer with GDMA2.2(PBE0/6-31G(d,p)) + FIT
BZYACO | C15 H12 O1 | 10 | Chalcone | (2E)-1,3-diphenylprop-2-en-1-one | Benzylidene acetophenone | BZYACO, BZYACO03 | flexible CrystalPredictor (2.2), CrystalOptimizer (2.4.7), DMACRYS (2.3.0) | Louise Price | 2018 | Price LS, Price SL 2022 Cryst Growth Des 22, 1801-1816 | \CHEMISTRY_CPOSS\MagnaPharm\Chalcones\CrystalOptimizer | dfA11861 | 0.45 | PBE0/6-31G(d,p) | 0 |  | This is the DMAflex intra_molecular energy penalty. It is with respect to opt. | A11861 | A2/a | 8 | 15.197 | 11.6479 | 13.6129 | 90 | 80.559 | 90 | LATT 1; SYMM -X +1/2, +Y , -Z ; SYMM +X , +Y +1/2, +Z +1/2; SYMM -X +1/2, +Y +1/2, -Z +1/2 | 1.1639 | 0.6778 |  | -100.27 | -100.29 | -99.82 | 1.61 | -22.235 | 298 | 1 | x parallel to a, y in ab plane, z along c | 0.256 | 0.937,0.000,-0.350 | 0 | CrystalOptimizer with GDMA2.2(PBE0/6-31G(d,p)) + FIT
BZYACO | C15 H12 O1 | 10 | Chalcone | (2E)-1,3-diphenylprop-2-en-1-one | Benzylidene acetophenone | BZYACO, BZYACO03 | flexible CrystalPredictor (2.2), CrystalOptimizer (2.4.7), DMACRYS (2.3.0) | Louise Price | 2018 | Price LS, Price SL 2022 Cryst Growth Des 22, 1801-1816 | \CHEMISTRY_CPOSS\MagnaPharm\Chalcones\CrystalOptimizer | dfA16135 | 0.76 | PBE0/6-31G(d,p) | 0 |  | This is the DMAflex intra_molecular energy penalty. It is with respect to opt. | A16135 | I2/c | 8 | 27.7569 | 3.7984 | 22.2079 | 90 | 82.394 | 90 | LATT 1; SYMM -X , +Y , -Z +1/2; SYMM +X +1/2, +Y +1/2, +Z +1/2; SYMM -X +1/2, +Y +1/2, -Z | 1.1921 | 0.6951 |  | -100.58 | -104.82 | -99.82 | 0 | 0 | 0 | 1 | x parallel to a, y in ab plane, z along c | 0.5503 | 0.918,0.000,0.395 | 0 | CrystalOptimizer with GDMA2.2(PBE0/6-31G(d,p)) + FIT
BZYACO | C15 H12 O1 | 10 | Chalcone | (2E)-1,3-diphenylprop-2-en-1-one | Benzylidene acetophenone | BZYACO, BZYACO03 | flexible CrystalPredictor (2.2), CrystalOptimizer (2.4.7), DMACRYS (2.3.0) | Louise Price | 2018 | Price LS, Price SL 2022 Cryst Growth Des 22, 1801-1816 | \CHEMISTRY_CPOSS\MagnaPharm\Chalcones\CrystalOptimizer | dfA16376 | 1.967 | PBE0/6-31G(d,p) | 0 |  | This is the DMAflex intra_molecular energy penalty. It is with respect to opt. | A16376 | Pca21 | 4 | 12.4544 | 13.7007 | 6.8718 | 90 | 90 | 90 | LATT -1; SYMM -X , -Y , +Z +1/2; SYMM -X +1/2, +Y , +Z +1/2; SYMM +X +1/2, -Y , +Z | 1.1797 | 0.6894 |  | -101.77 | -101.46 | -99.803 | 1.56 | -23.449 | 298 | 1 | x parallel to a, y in ab plane, z along c | 0.4338 | 0.000,1.000,0.000 | 0 | CrystalOptimizer with GDMA2.2(PBE0/6-31G(d,p)) + FIT
BZYACO | C15 H12 O1 | 10 | Chalcone | (2E)-1,3-diphenylprop-2-en-1-one | Benzylidene acetophenone | BZYACO, BZYACO03 | flexible CrystalPredictor (2.2), CrystalOptimizer (2.4.7), DMACRYS (2.3.0) | Louise Price | 2018 | Price LS, Price SL 2022 Cryst Growth Des 22, 1801-1816 | \CHEMISTRY_CPOSS\MagnaPharm\Chalcones\CrystalOptimizer | dfA11726 | 1.674 | PBE0/6-31G(d,p) | 0 |  | This is the DMAflex intra_molecular energy penalty. It is with respect to opt. | A11726 | P21/a | 4 | 25.2022 | 7.1522 | 6.5415 | 90 | 87.887 | 90 | LATT 1; SYMM -X +1/2, +Y +1/2, -Z | 1.1739 | 0.6853 |  | -101.47 | -100.55 | -99.796 | 1.63 | -22.688 | 298 | 0 | x parallel to a, y in ab plane, z along c | 0 | -0.372,0.000,0.928 | 0 | CrystalOptimizer with GDMA2.2(PBE0/6-31G(d,p)) + FIT
BZYACO | C15 H12 O1 | 10 | Chalcone | (2E)-1,3-diphenylprop-2-en-1-one | Benzylidene acetophenone | BZYACO, BZYACO03 | flexible CrystalPredictor (2.2), CrystalOptimizer (2.4.7), DMACRYS (2.3.0) | Louise Price | 2018 | Price LS, Price SL 2022 Cryst Growth Des 22, 1801-1816 | \CHEMISTRY_CPOSS\MagnaPharm\Chalcones\CrystalOptimizer | dfA14559 | 0.325 | PBE0/6-31G(d,p) | 0 |  | This is the DMAflex intra_molecular energy penalty. It is with respect to opt. | A14559 | C2/c | 4 | 8.495 | 10.1321 | 29.9123 | 90 | 111.31 | 90 | LATT 7; SYMM -X , +Y , -Z +1/2 | 1.1534 | 0.6711 |  | -100.12 | -96.16 | -99.795 | 1.66 | -22.338 | 298 | 0 | x parallel to a, y in ab plane, z along c | 0 | 0.987,0.000,-0.163 | 0 | CrystalOptimizer with GDMA2.2(PBE0/6-31G(d,p)) + FIT
BZYACO | C15 H12 O1 | 10 | Chalcone | (2E)-1,3-diphenylprop-2-en-1-one | Benzylidene acetophenone | BZYACO, BZYACO03 | flexible CrystalPredictor (2.2), CrystalOptimizer (2.4.7), DMACRYS (2.3.0) | Louise Price | 2018 | Price LS, Price SL 2022 Cryst Growth Des 22, 1801-1816 | \CHEMISTRY_CPOSS\MagnaPharm\Chalcones\CrystalOptimizer | dfA16419 | 1.816 | PBE0/6-31G(d,p) | 0 |  | This is the DMAflex intra_molecular energy penalty. It is with respect to opt. | A16419 | Fdd2 | 4 | 25.5521 | 43.3203 | 4.3009 | 90 | 90 | 90 | LATT -4; SYMM -X , -Y , +Z ; SYMM -X +1/4, +Y +1/4, +Z +1/4; SYMM +X +1/4, -Y +1/4, +Z +1/4 | 1.1622 | 0.6767 |  | -101.61 | -98.45 | -99.794 | 1.67 | -21.072 | 298 | 1 | x parallel to a, y in ab plane, z along c | 1.8209 | 1.000,0.000,0.000 | 0 | CrystalOptimizer with GDMA2.2(PBE0/6-31G(d,p)) + FIT
BZYACO | C15 H12 O1 | 10 | Chalcone | (2E)-1,3-diphenylprop-2-en-1-one | Benzylidene acetophenone | BZYACO, BZYACO03 | flexible CrystalPredictor (2.2), CrystalOptimizer (2.4.7), DMACRYS (2.3.0) | Louise Price | 2018 | Price LS, Price SL 2022 Cryst Growth Des 22, 1801-1816 | \CHEMISTRY_CPOSS\MagnaPharm\Chalcones\CrystalOptimizer | dfB286 | 12.562 | PBE0/6-31G(d,p) | 0 |  | This is the DMAflex intra_molecular energy penalty. It is with respect to opt. | B286 | P-1 | 2 | 7.887 | 6.097 | 12.262 | 100.341 | 91.791 | 92.798 | LATT 1 | 1.1947 | 0.6931 |  | -112.35 | -98.24 | -99.788 | 1.75 | -20.931 | 298 | 1 | x parallel to a, y in ab plane, z along c | 1.4885 | -0.264,0.651,0.711 | 0 | CrystalOptimizer with GDMA2.2(PBE0/6-31G(d,p)) + FIT
BZYACO | C15 H12 O1 | 10 | Chalcone | (2E)-1,3-diphenylprop-2-en-1-one | Benzylidene acetophenone | BZYACO, BZYACO03 | flexible CrystalPredictor (2.2), CrystalOptimizer (2.4.7), DMACRYS (2.3.0) | Louise Price | 2018 | Price LS, Price SL 2022 Cryst Growth Des 22, 1801-1816 | \CHEMISTRY_CPOSS\MagnaPharm\Chalcones\CrystalOptimizer | dfA17730 | 5.373 | PBE0/6-31G(d,p) | 0 |  | This is the DMAflex intra_molecular energy penalty. It is with respect to opt. | A17730 | P21 | 2 | 9.1539 | 7.0322 | 9.3344 | 90 | 76.326 | 90 | LATT -1; SYMM -X , +Y +1/2, -Z | 1.1846 | 0.6897 |  | -105.16 | -96.91 | -99.787 | 1.77 | -21.341 | 298 | 1 | x parallel to a, y in ab plane, z along c | 1.233 | 0.903,0.000,-0.429 | 0 | CrystalOptimizer with GDMA2.2(PBE0/6-31G(d,p)) + FIT
BZYACO | C15 H12 O1 | 10 | Chalcone | (2E)-1,3-diphenylprop-2-en-1-one | Benzylidene acetophenone | BZYACO, BZYACO03 | flexible CrystalPredictor (2.2), CrystalOptimizer (2.4.7), DMACRYS (2.3.0) | Louise Price | 2018 | Price LS, Price SL 2022 Cryst Growth Des 22, 1801-1816 | \CHEMISTRY_CPOSS\MagnaPharm\Chalcones\CrystalOptimizer | dfB26 | 9.474 | PBE0/6-31G(d,p) | 0 |  | This is the DMAflex intra_molecular energy penalty. It is with respect to opt. | B26 | P21/n | 4 | 9.0859 | 12.5797 | 10.3362 | 90 | 84.645 | 90 | LATT 1; SYMM -X +1/2, +Y +1/2, -Z +1/2 | 1.176 | 0.6871 |  | -109.26 | -93.99 | -99.786 | 1.7 | -20.915 | 298 | 1 | x parallel to a, y in ab plane, z along c | 1.8728 | -0.038,0.000,0.999 | 0 | CrystalOptimizer with GDMA2.2(PBE0/6-31G(d,p)) + FIT
BZYACO | C15 H12 O1 | 10 | Chalcone | (2E)-1,3-diphenylprop-2-en-1-one | Benzylidene acetophenone | BZYACO, BZYACO03 | flexible CrystalPredictor (2.2), CrystalOptimizer (2.4.7), DMACRYS (2.3.0) | Louise Price | 2018 | Price LS, Price SL 2022 Cryst Growth Des 22, 1801-1816 | \CHEMISTRY_CPOSS\MagnaPharm\Chalcones\CrystalOptimizer | dfB82 | 8.835 | PBE0/6-31G(d,p) | 0 |  | This is the DMAflex intra_molecular energy penalty. It is with respect to opt. | B82 | P21 | 2 | 6.2172 | 8.2258 | 11.5524 | 90 | 83.741 | 90 | LATT -1; SYMM -X , +Y +1/2, -Z | 1.1777 | 0.6906 |  | -108.61 | -92.67 | -99.775 | 1.74 | -21.166 | 298 | 1 | x parallel to a, y in ab plane, z along c | 2.1558 | 0.564,0.000,0.826 | 0 | CrystalOptimizer with GDMA2.2(PBE0/6-31G(d,p)) + FIT
BZYACO | C15 H12 O1 | 10 | Chalcone | (2E)-1,3-diphenylprop-2-en-1-one | Benzylidene acetophenone | BZYACO, BZYACO03 | flexible CrystalPredictor (2.2), CrystalOptimizer (2.4.7), DMACRYS (2.3.0) | Louise Price | 2018 | Price LS, Price SL 2022 Cryst Growth Des 22, 1801-1816 | \CHEMISTRY_CPOSS\MagnaPharm\Chalcones\CrystalOptimizer | dfA15500 | 0.54 | PBE0/6-31G(d,p) | 0 |  | This is the DMAflex intra_molecular energy penalty. It is with respect to opt. | A15500 | P21/n | 4 | 20.194 | 3.9726 | 14.9041 | 90 | 88.741 | 90 | LATT 1; SYMM -X +1/2, +Y +1/2, -Z +1/2 | 1.1572 | 0.6733 |  | -100.31 | -102.3 | -99.77 | 1.59 | -22.301 | 298 | 1 | x parallel to a, y in ab plane, z along c | 1.1549 | 0.510,0.000,0.860 | 0 | CrystalOptimizer with GDMA2.2(PBE0/6-31G(d,p)) + FIT
BZYACO | C15 H12 O1 | 10 | Chalcone | (2E)-1,3-diphenylprop-2-en-1-one | Benzylidene acetophenone | BZYACO, BZYACO03 | flexible CrystalPredictor (2.2), CrystalOptimizer (2.4.7), DMACRYS (2.3.0) | Louise Price | 2018 | Price LS, Price SL 2022 Cryst Growth Des 22, 1801-1816 | \CHEMISTRY_CPOSS\MagnaPharm\Chalcones\CrystalOptimizer | dfA15378 | 1.002 | PBE0/6-31G(d,p) | 0 |  | This is the DMAflex intra_molecular energy penalty. It is with respect to opt. | A15378 | Pbcn | 8 | 23.2943 | 8.125 | 12.4566 | 90 | 90 | 90 | LATT 1; SYMM +X +1/2, -Y +1/2, -Z ; SYMM -X , +Y , -Z +1/2; SYMM -X +1/2, -Y +1/2, +Z +1/2 | 1.1734 | 0.6844 |  | -100.77 | -98.55 | -99.768 | 1.56 | -22.159 | 298 | 1 | x parallel to a, y in ab plane, z along c | 1.2117 | 1.000,0.000,0.000 | 0 | CrystalOptimizer with GDMA2.2(PBE0/6-31G(d,p)) + FIT
BZYACO | C15 H12 O1 | 10 | Chalcone | (2E)-1,3-diphenylprop-2-en-1-one | Benzylidene acetophenone | BZYACO, BZYACO03 | flexible CrystalPredictor (2.2), CrystalOptimizer (2.4.7), DMACRYS (2.3.0) | Louise Price | 2018 | Price LS, Price SL 2022 Cryst Growth Des 22, 1801-1816 | \CHEMISTRY_CPOSS\MagnaPharm\Chalcones\CrystalOptimizer | dfA17455 | 0.952 | PBE0/6-31G(d,p) | 0 |  | This is the DMAflex intra_molecular energy penalty. It is with respect to opt. | A17455 | P2/n | 4 | 19.295 | 3.6903 | 16.4516 | 90 | 81.035 | 90 | LATT 1; SYMM -X +1/2, +Y , -Z +1/2 | 1.1954 | 0.6988 |  | -100.72 | -106.8 | -99.768 | 0 | 0 | 0 | 0 | x parallel to a, y in ab plane, z along c | 0 | 0.816,0.000,0.579 | 0 | CrystalOptimizer with GDMA2.2(PBE0/6-31G(d,p)) + FIT
BZYACO | C15 H12 O1 | 10 | Chalcone | (2E)-1,3-diphenylprop-2-en-1-one | Benzylidene acetophenone | BZYACO, BZYACO03 | flexible CrystalPredictor (2.2), CrystalOptimizer (2.4.7), DMACRYS (2.3.0) | Louise Price | 2018 | Price LS, Price SL 2022 Cryst Growth Des 22, 1801-1816 | \CHEMISTRY_CPOSS\MagnaPharm\Chalcones\CrystalOptimizer | dfB28 | 8.773 | PBE0/6-31G(d,p) | 0 |  | This is the DMAflex intra_molecular energy penalty. It is with respect to opt. | B28 | A2/a | 8 | 23.5207 | 6.1914 | 16.8629 | 90 | 70.989 | 90 | LATT 1; SYMM -X +1/2, +Y , -Z ; SYMM +X , +Y +1/2, +Z +1/2; SYMM -X +1/2, +Y +1/2, -Z +1/2 | 1.1916 | 0.6957 |  | -108.54 | -97.87 | -99.767 | 1.7 | -20.812 | 298 | 1 | x parallel to a, y in ab plane, z along c | 1.5614 | 0.000,1.000,0.000 | 0 | CrystalOptimizer with GDMA2.2(PBE0/6-31G(d,p)) + FIT
BZYACO | C15 H12 O1 | 10 | Chalcone | (2E)-1,3-diphenylprop-2-en-1-one | Benzylidene acetophenone | BZYACO, BZYACO03 | flexible CrystalPredictor (2.2), CrystalOptimizer (2.4.7), DMACRYS (2.3.0) | Louise Price | 2018 | Price LS, Price SL 2022 Cryst Growth Des 22, 1801-1816 | \CHEMISTRY_CPOSS\MagnaPharm\Chalcones\CrystalOptimizer | dfA18073 | 0.664 | PBE0/6-31G(d,p) | 0 |  | This is the DMAflex intra_molecular energy penalty. It is with respect to opt. | A18073 | P-1 | 2 | 9.8733 | 8.1917 | 7.4749 | 81.962 | 97 | 94.151 | LATT 1 | 1.1659 | 0.6788 |  | -100.42 | -99.93 | -99.756 | 1.53 | -22.337 | 298 | 1 | x parallel to a, y in ab plane, z along c | 0.4426 | 0.815,-0.042,-0.579 | 0 | CrystalOptimizer with GDMA2.2(PBE0/6-31G(d,p)) + FIT
BZYACO | C15 H12 O1 | 10 | Chalcone | (2E)-1,3-diphenylprop-2-en-1-one | Benzylidene acetophenone | BZYACO, BZYACO03 | flexible CrystalPredictor (2.2), CrystalOptimizer (2.4.7), DMACRYS (2.3.0) | Louise Price | 2018 | Price LS, Price SL 2022 Cryst Growth Des 22, 1801-1816 | \CHEMISTRY_CPOSS\MagnaPharm\Chalcones\CrystalOptimizer | dfA17358 | 0.795 | PBE0/6-31G(d,p) | 0 |  | This is the DMAflex intra_molecular energy penalty. It is with respect to opt. | A17358 | Pbcn | 8 | 13.118 | 14.4877 | 12.6079 | 90 | 90 | 90 | LATT 1; SYMM +X +1/2, -Y +1/2, -Z ; SYMM -X , +Y , -Z +1/2; SYMM -X +1/2, -Y +1/2, +Z +1/2 | 1.1546 | 0.6724 |  | -100.55 | -98.77 | -99.755 | 1.63 | -22.695 | 298 | 1 | x parallel to a, y in ab plane, z along c | 0.1769 | 0.000,0.000,1.000 | 0 | CrystalOptimizer with GDMA2.2(PBE0/6-31G(d,p)) + FIT
BZYACO | C15 H12 O1 | 10 | Chalcone | (2E)-1,3-diphenylprop-2-en-1-one | Benzylidene acetophenone | BZYACO, BZYACO03 | flexible CrystalPredictor (2.2), CrystalOptimizer (2.4.7), DMACRYS (2.3.0) | Louise Price | 2018 | Price LS, Price SL 2022 Cryst Growth Des 22, 1801-1816 | \CHEMISTRY_CPOSS\MagnaPharm\Chalcones\CrystalOptimizer | dfA16647 | 0.386 | PBE0/6-31G(d,p) | 0 |  | This is the DMAflex intra_molecular energy penalty. It is with respect to opt. | A16647 | Cn | 4 | 21.5469 | 4.4452 | 13.0065 | 90 | 79.043 | 90 | LATT -1; SYMM +X +1/2, +Y +1/2, +Z ; SYMM +X +1/2, -Y , +Z +1/2; SYMM +X , -Y +1/2, +Z +1/2 | 1.131 | 0.661 |  | -100.14 | -96.54 | -99.754 | 1.47 | -22.869 | 298 | 1 | x parallel to a, y in ab plane, z along c | 1.3087 | 0.669,0.000,0.743 | 0 | CrystalOptimizer with GDMA2.2(PBE0/6-31G(d,p)) + FIT
BZYACO | C15 H12 O1 | 10 | Chalcone | (2E)-1,3-diphenylprop-2-en-1-one | Benzylidene acetophenone | BZYACO, BZYACO03 | flexible CrystalPredictor (2.2), CrystalOptimizer (2.4.7), DMACRYS (2.3.0) | Louise Price | 2018 | Price LS, Price SL 2022 Cryst Growth Des 22, 1801-1816 | \CHEMISTRY_CPOSS\MagnaPharm\Chalcones\CrystalOptimizer | dfB7 | 8.731 | PBE0/6-31G(d,p) | 0 |  | This is the DMAflex intra_molecular energy penalty. It is with respect to opt. | B7 | Pbcn | 8 | 11.5103 | 8.6623 | 23.2285 | 90 | 90 | 90 | LATT 1; SYMM +X +1/2, -Y +1/2, -Z ; SYMM -X , +Y , -Z +1/2; SYMM -X +1/2, -Y +1/2, +Z +1/2 | 1.1945 | 0.6954 |  | -108.48 | -98.08 | -99.749 | 1.68 | -21.218 | 298 | 1 | x parallel to a, y in ab plane, z along c | 1.151 | 0.000,0.000,1.000 | 0 | CrystalOptimizer with GDMA2.2(PBE0/6-31G(d,p)) + FIT
BZYACO | C15 H12 O1 | 10 | Chalcone | (2E)-1,3-diphenylprop-2-en-1-one | Benzylidene acetophenone | BZYACO, BZYACO03 | flexible CrystalPredictor (2.2), CrystalOptimizer (2.4.7), DMACRYS (2.3.0) | Louise Price | 2018 | Price LS, Price SL 2022 Cryst Growth Des 22, 1801-1816 | \CHEMISTRY_CPOSS\MagnaPharm\Chalcones\CrystalOptimizer | dfA11443 | 0.753 | PBE0/6-31G(d,p) | 0 |  | This is the DMAflex intra_molecular energy penalty. It is with respect to opt. | A11443 | A2/a | 8 | 27.4208 | 6.3776 | 13.6428 | 90 | 78.65 | 90 | LATT 1; SYMM -X +1/2, +Y , -Z ; SYMM +X , +Y +1/2, +Z +1/2; SYMM -X +1/2, +Y +1/2, -Z +1/2 | 1.1827 | 0.6873 |  | -100.5 | -102.59 | -99.747 | 1.68 | -21.527 | 298 | 1 | x parallel to a, y in ab plane, z along c | 0.7361 | 0.998,0.000,0.061 | 0 | CrystalOptimizer with GDMA2.2(PBE0/6-31G(d,p)) + FIT
BZYACO | C15 H12 O1 | 10 | Chalcone | (2E)-1,3-diphenylprop-2-en-1-one | Benzylidene acetophenone | BZYACO, BZYACO03 | flexible CrystalPredictor (2.2), CrystalOptimizer (2.4.7), DMACRYS (2.3.0) | Louise Price | 2018 | Price LS, Price SL 2022 Cryst Growth Des 22, 1801-1816 | \CHEMISTRY_CPOSS\MagnaPharm\Chalcones\CrystalOptimizer | dfA17723 | 0.645 | PBE0/6-31G(d,p) | 0 |  | This is the DMAflex intra_molecular energy penalty. It is with respect to opt. | A17723 | P2/n | 4 | 7.2572 | 14.4581 | 11.5572 | 90 | 81.015 | 90 | LATT 1; SYMM -X +1/2, +Y , -Z +1/2 | 1.1549 | 0.6746 |  | -100.38 | -99.38 | -99.735 | 0 | 0 | 0 | 1 | x parallel to a, y in ab plane, z along c | 0.5399 | 0.266,0.000,0.964 | 0 | CrystalOptimizer with GDMA2.2(PBE0/6-31G(d,p)) + FIT
BZYACO | C15 H12 O1 | 10 | Chalcone | (2E)-1,3-diphenylprop-2-en-1-one | Benzylidene acetophenone | BZYACO, BZYACO03 | flexible CrystalPredictor (2.2), CrystalOptimizer (2.4.7), DMACRYS (2.3.0) | Louise Price | 2018 | Price LS, Price SL 2022 Cryst Growth Des 22, 1801-1816 | \CHEMISTRY_CPOSS\MagnaPharm\Chalcones\CrystalOptimizer | dfA13862 | 0.586 | PBE0/6-31G(d,p) | 0 |  | This is the DMAflex intra_molecular energy penalty. It is with respect to opt. | A13862 | P21/n | 4 | 13.1884 | 11.3642 | 8.6198 | 90 | 69.885 | 90 | LATT 1; SYMM -X +1/2, +Y +1/2, -Z +1/2 | 1.1403 | 0.6649 |  | -100.32 | -96.89 | -99.734 | 1.54 | -22.93 | 298 | 1 | x parallel to a, y in ab plane, z along c | 1.4287 | -0.141,0.000,0.990 | 0 | CrystalOptimizer with GDMA2.2(PBE0/6-31G(d,p)) + FIT
BZYACO | C15 H12 O1 | 10 | Chalcone | (2E)-1,3-diphenylprop-2-en-1-one | Benzylidene acetophenone | BZYACO, BZYACO03 | flexible CrystalPredictor (2.2), CrystalOptimizer (2.4.7), DMACRYS (2.3.0) | Louise Price | 2018 | Price LS, Price SL 2022 Cryst Growth Des 22, 1801-1816 | \CHEMISTRY_CPOSS\MagnaPharm\Chalcones\CrystalOptimizer | dfA14954 | 0.869 | PBE0/6-31G(d,p) | 0 |  | This is the DMAflex intra_molecular energy penalty. It is with respect to opt. | A14954 | P2/c | 4 | 25.579 | 3.7978 | 12.3506 | 90 | 76.912 | 90 | LATT 1; SYMM -X , +Y , -Z +1/2 | 1.1837 | 0.6891 |  | -100.59 | -102.44 | -99.721 | 0 | 0 | 0 | 1 | x parallel to a, y in ab plane, z along c | 0.4256 | 0.765,0.000,0.644 | 0 | CrystalOptimizer with GDMA2.2(PBE0/6-31G(d,p)) + FIT
BZYACO | C15 H12 O1 | 10 | Chalcone | (2E)-1,3-diphenylprop-2-en-1-one | Benzylidene acetophenone | BZYACO, BZYACO03 | flexible CrystalPredictor (2.2), CrystalOptimizer (2.4.7), DMACRYS (2.3.0) | Louise Price | 2018 | Price LS, Price SL 2022 Cryst Growth Des 22, 1801-1816 | \CHEMISTRY_CPOSS\MagnaPharm\Chalcones\CrystalOptimizer | dfA17630 | 0.36 | PBE0/6-31G(d,p) | 0 |  | This is the DMAflex intra_molecular energy penalty. It is with respect to opt. | A17630 | I2/c | 8 | 14.0559 | 14.7193 | 13.0159 | 90 | 65.173 | 90 | LATT 1; SYMM -X , +Y , -Z +1/2; SYMM +X +1/2, +Y +1/2, +Z +1/2; SYMM -X +1/2, +Y +1/2, -Z | 1.132 | 0.6593 |  | -100.08 | -94.31 | -99.72 | 1.61 | -22.242 | 298 | 1 | x parallel to a, y in ab plane, z along c | 0.6529 | 0.000,1.000,0.000 | 0 | CrystalOptimizer with GDMA2.2(PBE0/6-31G(d,p)) + FIT
BZYACO | C15 H12 O1 | 10 | Chalcone | (2E)-1,3-diphenylprop-2-en-1-one | Benzylidene acetophenone | BZYACO, BZYACO03 | flexible CrystalPredictor (2.2), CrystalOptimizer (2.4.7), DMACRYS (2.3.0) | Louise Price | 2018 | Price LS, Price SL 2022 Cryst Growth Des 22, 1801-1816 | \CHEMISTRY_CPOSS\MagnaPharm\Chalcones\CrystalOptimizer | dfA16668 | 3.522 | PBE0/6-31G(d,p) | 0 |  | This is the DMAflex intra_molecular energy penalty. It is with respect to opt. | A16668 | C2/n | 8 | 26.2651 | 7.2756 | 12.1664 | 90 | 81.833 | 90 | LATT 1; SYMM -X +1/2, +Y , -Z +1/2; SYMM +X +1/2, +Y +1/2, +Z ; SYMM -X , +Y +1/2, -Z +1/2 | 1.2021 | 0.7017 |  | -103.24 | -104.96 | -99.718 | 0 | 0 | 0 | 0 | x parallel to a, y in ab plane, z along c | 0 | 0.893,0.000,-0.449 | 0 | CrystalOptimizer with GDMA2.2(PBE0/6-31G(d,p)) + FIT
BZYACO | C15 H12 O1 | 10 | Chalcone | (2E)-1,3-diphenylprop-2-en-1-one | Benzylidene acetophenone | BZYACO, BZYACO03 | flexible CrystalPredictor (2.2), CrystalOptimizer (2.4.7), DMACRYS (2.3.0) | Louise Price | 2018 | Price LS, Price SL 2022 Cryst Growth Des 22, 1801-1816 | \CHEMISTRY_CPOSS\MagnaPharm\Chalcones\CrystalOptimizer | dfB1504 | 10.656 | PBE0/6-31G(d,p) | 0 |  | This is the DMAflex intra_molecular energy penalty. It is with respect to opt. | B1504 | P21/c | 4 | 11.5287 | 12.6079 | 8.1824 | 90 | 106.086 | 90 | LATT 1; SYMM -X , +Y +1/2, -Z +1/2 | 1.2105 | 0.7051 |  | -110.36 | -99.54 | -99.704 | 1.77 | -20.495 | 298 | 1 | x parallel to a, y in ab plane, z along c | 1.4804 | 0.997,0.000,0.081 | 0 | CrystalOptimizer with GDMA2.2(PBE0/6-31G(d,p)) + FIT
BZYACO | C15 H12 O1 | 10 | Chalcone | (2E)-1,3-diphenylprop-2-en-1-one | Benzylidene acetophenone | BZYACO, BZYACO03 | flexible CrystalPredictor (2.2), CrystalOptimizer (2.4.7), DMACRYS (2.3.0) | Louise Price | 2018 | Price LS, Price SL 2022 Cryst Growth Des 22, 1801-1816 | \CHEMISTRY_CPOSS\MagnaPharm\Chalcones\CrystalOptimizer | dfA16131 | 1.189 | PBE0/6-31G(d,p) | 0 |  | This is the DMAflex intra_molecular energy penalty. It is with respect to opt. | A16131 | C2/n | 8 | 20.6414 | 14.1803 | 8.1577 | 90 | 87.314 | 90 | LATT 1; SYMM -X +1/2, +Y , -Z +1/2; SYMM +X +1/2, +Y +1/2, +Z ; SYMM -X , +Y +1/2, -Z +1/2 | 1.1599 | 0.6753 |  | -100.89 | -98.88 | -99.701 | 1.6 | -22.586 | 298 | 1 | x parallel to a, y in ab plane, z along c | 0.3859 | 0.905,0.000,0.425 | 0 | CrystalOptimizer with GDMA2.2(PBE0/6-31G(d,p)) + FIT
BZYACO | C15 H12 O1 | 10 | Chalcone | (2E)-1,3-diphenylprop-2-en-1-one | Benzylidene acetophenone | BZYACO, BZYACO03 | flexible CrystalPredictor (2.2), CrystalOptimizer (2.4.7), DMACRYS (2.3.0) | Louise Price | 2018 | Price LS, Price SL 2022 Cryst Growth Des 22, 1801-1816 | \CHEMISTRY_CPOSS\MagnaPharm\Chalcones\CrystalOptimizer | dfA16430 | 3.659 | PBE0/6-31G(d,p) | 0 |  | This is the DMAflex intra_molecular energy penalty. It is with respect to opt. | A16430 | Pbca | 8 | 25.2174 | 7.2774 | 12.9425 | 90 | 90 | 90 | LATT 1; SYMM +X +1/2, -Y +1/2, -Z ; SYMM -X , +Y +1/2, -Z +1/2; SYMM -X +1/2, -Y , +Z +1/2 | 1.1648 | 0.6817 |  | -103.35 | -97.53 | -99.691 | 1.71 | -21.44 | 298 | 1 | x parallel to a, y in ab plane, z along c | 1.749 | 1.000,0.000,0.000 | 0 | CrystalOptimizer with GDMA2.2(PBE0/6-31G(d,p)) + FIT
BZYACO | C15 H12 O1 | 10 | Chalcone | (2E)-1,3-diphenylprop-2-en-1-one | Benzylidene acetophenone | BZYACO, BZYACO03 | flexible CrystalPredictor (2.2), CrystalOptimizer (2.4.7), DMACRYS (2.3.0) | Louise Price | 2018 | Price LS, Price SL 2022 Cryst Growth Des 22, 1801-1816 | \CHEMISTRY_CPOSS\MagnaPharm\Chalcones\CrystalOptimizer | dfB47 | 10.239 | PBE0/6-31G(d,p) | 0 |  | This is the DMAflex intra_molecular energy penalty. It is with respect to opt. | B47 | Pbca | 8 | 6.1758 | 24.4073 | 15.3129 | 90 | 90 | 90 | LATT 1; SYMM +X +1/2, -Y +1/2, -Z ; SYMM -X , +Y +1/2, -Z +1/2; SYMM -X +1/2, -Y , +Z +1/2 | 1.1986 | 0.6985 |  | -109.93 | -97.63 | -99.691 | 1.73 | -20.583 | 298 | 1 | x parallel to a, y in ab plane, z along c | 1.2166 | 1.000,0.000,0.000 | 0 | CrystalOptimizer with GDMA2.2(PBE0/6-31G(d,p)) + FIT
BZYACO | C15 H12 O1 | 10 | Chalcone | (2E)-1,3-diphenylprop-2-en-1-one | Benzylidene acetophenone | BZYACO, BZYACO03 | flexible CrystalPredictor (2.2), CrystalOptimizer (2.4.7), DMACRYS (2.3.0) | Louise Price | 2018 | Price LS, Price SL 2022 Cryst Growth Des 22, 1801-1816 | \CHEMISTRY_CPOSS\MagnaPharm\Chalcones\CrystalOptimizer | dfA17159 | 1.88 | PBE0/6-31G(d,p) | 0 |  | This is the DMAflex intra_molecular energy penalty. It is with respect to opt. | A17159 | C2/n | 8 | 8.3201 | 11.8228 | 25.0926 | 90 | 76.909 | 90 | LATT 1; SYMM -X +1/2, +Y , -Z +1/2; SYMM +X +1/2, +Y +1/2, +Z ; SYMM -X , +Y +1/2, -Z +1/2 | 1.1507 | 0.6699 |  | -101.57 | -95.04 | -99.69 | 1.68 | -21.861 | 298 | 1 | x parallel to a, y in ab plane, z along c | 0.993 | -0.448,0.000,0.894 | 0 | CrystalOptimizer with GDMA2.2(PBE0/6-31G(d,p)) + FIT
BZYACO | C15 H12 O1 | 10 | Chalcone | (2E)-1,3-diphenylprop-2-en-1-one | Benzylidene acetophenone | BZYACO, BZYACO03 | flexible CrystalPredictor (2.2), CrystalOptimizer (2.4.7), DMACRYS (2.3.0) | Louise Price | 2018 | Price LS, Price SL 2022 Cryst Growth Des 22, 1801-1816 | \CHEMISTRY_CPOSS\MagnaPharm\Chalcones\CrystalOptimizer | dfA18013 | 0.542 | PBE0/6-31G(d,p) | 0 |  | This is the DMAflex intra_molecular energy penalty. It is with respect to opt. | A18013 | C2/c | 8 | 16.2734 | 11.9002 | 12.8374 | 90 | 74.027 | 90 | LATT 1; SYMM -X , +Y , -Z +1/2; SYMM +X +1/2, +Y +1/2, +Z ; SYMM -X +1/2, +Y +1/2, -Z +1/2 | 1.1575 | 0.6743 |  | -100.23 | -96 | -99.688 | 1.66 | -21.684 | 298 | 1 | x parallel to a, y in ab plane, z along c | 1.1201 | -0.017,0.000,1.000 | 0 | CrystalOptimizer with GDMA2.2(PBE0/6-31G(d,p)) + FIT
BZYACO | C15 H12 O1 | 10 | Chalcone | (2E)-1,3-diphenylprop-2-en-1-one | Benzylidene acetophenone | BZYACO, BZYACO03 | flexible CrystalPredictor (2.2), CrystalOptimizer (2.4.7), DMACRYS (2.3.0) | Louise Price | 2018 | Price LS, Price SL 2022 Cryst Growth Des 22, 1801-1816 | \CHEMISTRY_CPOSS\MagnaPharm\Chalcones\CrystalOptimizer | dfA17446 | 1.058 | PBE0/6-31G(d,p) | 0 |  | This is the DMAflex intra_molecular energy penalty. It is with respect to opt. | A17446 | P2/c | 4 | 7.3019 | 6.2075 | 31.5904 | 90 | 123.74 | 90 | LATT 1; SYMM -X , +Y , -Z +1/2 | 1.1617 | 0.6768 |  | -100.74 | -96.86 | -99.682 | 1.65 | -21.893 | 298 | 1 | x parallel to a, y in ab plane, z along c | 0.7855 | -0.391,0.000,0.920 | 0 | CrystalOptimizer with GDMA2.2(PBE0/6-31G(d,p)) + FIT
BZYACO | C15 H12 O1 | 10 | Chalcone | (2E)-1,3-diphenylprop-2-en-1-one | Benzylidene acetophenone | BZYACO, BZYACO03 | flexible CrystalPredictor (2.2), CrystalOptimizer (2.4.7), DMACRYS (2.3.0) | Louise Price | 2018 | Price LS, Price SL 2022 Cryst Growth Des 22, 1801-1816 | \CHEMISTRY_CPOSS\MagnaPharm\Chalcones\CrystalOptimizer | dfA17073 | 1.941 | PBE0/6-31G(d,p) | 0 |  | This is the DMAflex intra_molecular energy penalty. It is with respect to opt. | A17073 | A2/n | 8 | 27.1728 | 4.0179 | 21.273 | 90 | 83.769 | 90 | LATT 1; SYMM -X +1/2, +Y , -Z +1/2; SYMM +X , +Y +1/2, +Z +1/2; SYMM -X +1/2, +Y +1/2, -Z | 1.1983 | 0.6981 |  | -101.62 | -103.53 | -99.679 | 1.72 | -21.431 | 298 | 1 | x parallel to a, y in ab plane, z along c | 0.9573 | 0.521,0.000,0.853 | 0 | CrystalOptimizer with GDMA2.2(PBE0/6-31G(d,p)) + FIT
BZYACO | C15 H12 O1 | 10 | Chalcone | (2E)-1,3-diphenylprop-2-en-1-one | Benzylidene acetophenone | BZYACO, BZYACO03 | flexible CrystalPredictor (2.2), CrystalOptimizer (2.4.7), DMACRYS (2.3.0) | Louise Price | 2018 | Price LS, Price SL 2022 Cryst Growth Des 22, 1801-1816 | \CHEMISTRY_CPOSS\MagnaPharm\Chalcones\CrystalOptimizer | dfA16298 | 0.562 | PBE0/6-31G(d,p) | 0 |  | This is the DMAflex intra_molecular energy penalty. It is with respect to opt. | A16298 | P21/n | 4 | 13.7227 | 7.1673 | 13.4002 | 90 | 65.556 | 90 | LATT 1; SYMM -X +1/2, +Y +1/2, -Z +1/2 | 1.1529 | 0.6709 |  | -100.24 | -97.56 | -99.678 | 1.57 | -23.143 | 298 | 1 | x parallel to a, y in ab plane, z along c | 1.0879 | 1.000,0.000,0.031 | 0 | CrystalOptimizer with GDMA2.2(PBE0/6-31G(d,p)) + FIT
BZYACO | C15 H12 O1 | 10 | Chalcone | (2E)-1,3-diphenylprop-2-en-1-one | Benzylidene acetophenone | BZYACO, BZYACO03 | flexible CrystalPredictor (2.2), CrystalOptimizer (2.4.7), DMACRYS (2.3.0) | Louise Price | 2018 | Price LS, Price SL 2022 Cryst Growth Des 22, 1801-1816 | \CHEMISTRY_CPOSS\MagnaPharm\Chalcones\CrystalOptimizer | dfA15377 | 0.796 | PBE0/6-31G(d,p) | 0 |  | This is the DMAflex intra_molecular energy penalty. It is with respect to opt. | A15377 | P2/a | 4 | 25.0375 | 4.9801 | 9.9849 | 90 | 78.356 | 90 | LATT 1; SYMM -X +1/2, +Y , -Z | 1.1344 | 0.6629 |  | -100.47 | -94.29 | -99.674 | 1.43 | -23.485 | 298 | 1 | x parallel to a, y in ab plane, z along c | 1.0047 | 0.896,0.000,0.445 | 0 | CrystalOptimizer with GDMA2.2(PBE0/6-31G(d,p)) + FIT
BZYACO | C15 H12 O1 | 10 | Chalcone | (2E)-1,3-diphenylprop-2-en-1-one | Benzylidene acetophenone | BZYACO, BZYACO03 | flexible CrystalPredictor (2.2), CrystalOptimizer (2.4.7), DMACRYS (2.3.0) | Louise Price | 2018 | Price LS, Price SL 2022 Cryst Growth Des 22, 1801-1816 | \CHEMISTRY_CPOSS\MagnaPharm\Chalcones\CrystalOptimizer | dfA17853 | 0.732 | PBE0/6-31G(d,p) | 0 |  | This is the DMAflex intra_molecular energy penalty. It is with respect to opt. | A17853 | A2/a | 8 | 27.3544 | 7.3387 | 12.4222 | 90 | 77.18 | 90 | LATT 1; SYMM -X +1/2, +Y , -Z ; SYMM +X , +Y +1/2, +Z +1/2; SYMM -X +1/2, +Y +1/2, -Z +1/2 | 1.1378 | 0.6612 |  | -100.4 | -95.43 | -99.668 | 1.58 | -22.998 | 298 | 1 | x parallel to a, y in ab plane, z along c | 0.7805 | 0.452,0.000,0.892 | 0 | CrystalOptimizer with GDMA2.2(PBE0/6-31G(d,p)) + FIT
BZYACO | C15 H12 O1 | 10 | Chalcone | (2E)-1,3-diphenylprop-2-en-1-one | Benzylidene acetophenone | BZYACO, BZYACO03 | flexible CrystalPredictor (2.2), CrystalOptimizer (2.4.7), DMACRYS (2.3.0) | Louise Price | 2018 | Price LS, Price SL 2022 Cryst Growth Des 22, 1801-1816 | \CHEMISTRY_CPOSS\MagnaPharm\Chalcones\CrystalOptimizer | dfB743 | 10.796 | PBE0/6-31G(d,p) | 0 |  | This is the DMAflex intra_molecular energy penalty. It is with respect to opt. | B743 | P-1 | 2 | 4.0553 | 10.3057 | 13.5836 | 94.998 | 86.257 | 87.557 | LATT 1 | 1.227 | 0.7127 |  | -110.46 | -104.96 | -99.664 | 1.55 | -21.994 | 298 | 1 | x parallel to a, y in ab plane, z along c | 2.9033 | 0.006,0.833,-0.554 | 0 | CrystalOptimizer with GDMA2.2(PBE0/6-31G(d,p)) + FIT
BZYACO | C15 H12 O1 | 10 | Chalcone | (2E)-1,3-diphenylprop-2-en-1-one | Benzylidene acetophenone | BZYACO, BZYACO03 | flexible CrystalPredictor (2.2), CrystalOptimizer (2.4.7), DMACRYS (2.3.0) | Louise Price | 2018 | Price LS, Price SL 2022 Cryst Growth Des 22, 1801-1816 | \CHEMISTRY_CPOSS\MagnaPharm\Chalcones\CrystalOptimizer | dfA18160 | 0.449 | PBE0/6-31G(d,p) | 0 |  | This is the DMAflex intra_molecular energy penalty. It is with respect to opt. | A18160 | I2 | 4 | 17.5903 | 4.0244 | 17.3429 | 90 | 75.442 | 90 | LATT -1; SYMM -X , +Y , -Z ; SYMM +X +1/2, +Y +1/2, +Z +1/2; SYMM -X +1/2, +Y +1/2, -Z +1/2 | 1.1641 | 0.6771 |  | -100.11 | -99.81 | -99.661 | 0 | 0 | 0 | 0 | x parallel to a, y in ab plane, z along c | 0 | 0.974,0.000,0.226 | 0 | CrystalOptimizer with GDMA2.2(PBE0/6-31G(d,p)) + FIT
BZYACO | C15 H12 O1 | 10 | Chalcone | (2E)-1,3-diphenylprop-2-en-1-one | Benzylidene acetophenone | BZYACO, BZYACO03 | flexible CrystalPredictor (2.2), CrystalOptimizer (2.4.7), DMACRYS (2.3.0) | Louise Price | 2018 | Price LS, Price SL 2022 Cryst Growth Des 22, 1801-1816 | \CHEMISTRY_CPOSS\MagnaPharm\Chalcones\CrystalOptimizer | dfB114 | 11.235 | PBE0/6-31G(d,p) | 0 |  | This is the DMAflex intra_molecular energy penalty. It is with respect to opt. | B114 | Pbca | 8 | 12.7065 | 6.6291 | 27.0992 | 90 | 90 | 90 | LATT 1; SYMM +X +1/2, -Y +1/2, -Z ; SYMM -X , +Y +1/2, -Z +1/2; SYMM -X +1/2, -Y , +Z +1/2 | 1.212 | 0.7061 |  | -110.89 | -99.79 | -99.655 | 1.64 | -22.107 | 298 | 1 | x parallel to a, y in ab plane, z along c | 2.2445 | 0.000,0.000,1.000 | 0 | CrystalOptimizer with GDMA2.2(PBE0/6-31G(d,p)) + FIT
BZYACO | C15 H12 O1 | 10 | Chalcone | (2E)-1,3-diphenylprop-2-en-1-one | Benzylidene acetophenone | BZYACO, BZYACO03 | flexible CrystalPredictor (2.2), CrystalOptimizer (2.4.7), DMACRYS (2.3.0) | Louise Price | 2018 | Price LS, Price SL 2022 Cryst Growth Des 22, 1801-1816 | \CHEMISTRY_CPOSS\MagnaPharm\Chalcones\CrystalOptimizer | dfA13578 | 1.716 | PBE0/6-31G(d,p) | 0 |  | This is the DMAflex intra_molecular energy penalty. It is with respect to opt. | A13578 | A2/a | 8 | 25.1689 | 8.0296 | 11.4529 | 90 | 87.53 | 90 | LATT 1; SYMM -X +1/2, +Y , -Z ; SYMM +X , +Y +1/2, +Z +1/2; SYMM -X +1/2, +Y +1/2, -Z +1/2 | 1.1964 | 0.6964 |  | -101.37 | -104.61 | -99.654 | 1.73 | -21.681 | 298 | 1 | x parallel to a, y in ab plane, z along c | 1.2724 | 0.197,0.000,0.980 | 0 | CrystalOptimizer with GDMA2.2(PBE0/6-31G(d,p)) + FIT
BZYACO | C15 H12 O1 | 10 | Chalcone | (2E)-1,3-diphenylprop-2-en-1-one | Benzylidene acetophenone | BZYACO, BZYACO03 | flexible CrystalPredictor (2.2), CrystalOptimizer (2.4.7), DMACRYS (2.3.0) | Louise Price | 2018 | Price LS, Price SL 2022 Cryst Growth Des 22, 1801-1816 | \CHEMISTRY_CPOSS\MagnaPharm\Chalcones\CrystalOptimizer | dfB164 | 10.676 | PBE0/6-31G(d,p) | 0 |  | This is the DMAflex intra_molecular energy penalty. It is with respect to opt. | B164 | P21/a | 4 | 6.7677 | 14.307 | 12.9575 | 90 | 66.708 | 90 | LATT 1; SYMM -X +1/2, +Y +1/2, -Z | 1.2004 | 0.6998 |  | -110.33 | -101.13 | -99.654 | 1.66 | -21.48 | 298 | 1 | x parallel to a, y in ab plane, z along c | 1.2373 | 0.994,0.000,-0.112 | 0 | CrystalOptimizer with GDMA2.2(PBE0/6-31G(d,p)) + FIT
BZYACO | C15 H12 O1 | 10 | Chalcone | (2E)-1,3-diphenylprop-2-en-1-one | Benzylidene acetophenone | BZYACO, BZYACO03 | flexible CrystalPredictor (2.2), CrystalOptimizer (2.4.7), DMACRYS (2.3.0) | Louise Price | 2018 | Price LS, Price SL 2022 Cryst Growth Des 22, 1801-1816 | \CHEMISTRY_CPOSS\MagnaPharm\Chalcones\CrystalOptimizer | dfA13501 | 1.177 | PBE0/6-31G(d,p) | 0 |  | This is the DMAflex intra_molecular energy penalty. It is with respect to opt. | A13501 | P212121 | 4 | 24.4766 | 12.4617 | 3.7665 | 90 | 90 | 90 | LATT -1; SYMM +X +1/2, -Y +1/2, -Z ; SYMM -X , +Y +1/2, -Z +1/2; SYMM -X +1/2, -Y , +Z +1/2 | 1.204 | 0.7015 |  | -100.83 | -106.32 | -99.653 | 1.65 | -21.362 | 298 | 1 | x parallel to a, y in ab plane, z along c | 1.1143 | 1.000,0.000,0.000 | 0 | CrystalOptimizer with GDMA2.2(PBE0/6-31G(d,p)) + FIT
BZYACO | C15 H12 O1 | 10 | Chalcone | (2E)-1,3-diphenylprop-2-en-1-one | Benzylidene acetophenone | BZYACO, BZYACO03 | flexible CrystalPredictor (2.2), CrystalOptimizer (2.4.7), DMACRYS (2.3.0) | Louise Price | 2018 | Price LS, Price SL 2022 Cryst Growth Des 22, 1801-1816 | \CHEMISTRY_CPOSS\MagnaPharm\Chalcones\CrystalOptimizer | dfA17990 | 1.361 | PBE0/6-31G(d,p) | 0 |  | This is the DMAflex intra_molecular energy penalty. It is with respect to opt. | A17990 | P2/c | 4 | 14.2122 | 3.9268 | 20.8828 | 90 | 83.589 | 90 | LATT 1; SYMM -X , +Y , -Z +1/2 | 1.1944 | 0.6975 |  | -101.01 | -105.36 | -99.649 | 1.61 | -21.77 | 298 | 1 | x parallel to a, y in ab plane, z along c | 1.4331 | 0.300,0.000,0.954 | 0 | CrystalOptimizer with GDMA2.2(PBE0/6-31G(d,p)) + FIT
BZYACO | C15 H12 O1 | 10 | Chalcone | (2E)-1,3-diphenylprop-2-en-1-one | Benzylidene acetophenone | BZYACO, BZYACO03 | flexible CrystalPredictor (2.2), CrystalOptimizer (2.4.7), DMACRYS (2.3.0) | Louise Price | 2018 | Price LS, Price SL 2022 Cryst Growth Des 22, 1801-1816 | \CHEMISTRY_CPOSS\MagnaPharm\Chalcones\CrystalOptimizer | dfA10853 | 2.014 | PBE0/6-31G(d,p) | 0 |  | This is the DMAflex intra_molecular energy penalty. It is with respect to opt. | A10853 | I2/a | 8 | 20.2966 | 6.1849 | 18.6606 | 90 | 90.968 | 90 | LATT 1; SYMM -X +1/2, +Y , -Z ; SYMM +X +1/2, +Y +1/2, +Z +1/2; SYMM -X , +Y +1/2, -Z +1/2 | 1.1812 | 0.6893 |  | -101.66 | -101.17 | -99.646 | 1.7 | -21.628 | 298 | 1 | x parallel to a, y in ab plane, z along c | 1.9075 | 0.528,0.000,0.849 | 0 | CrystalOptimizer with GDMA2.2(PBE0/6-31G(d,p)) + FIT
BZYACO | C15 H12 O1 | 10 | Chalcone | (2E)-1,3-diphenylprop-2-en-1-one | Benzylidene acetophenone | BZYACO, BZYACO03 | flexible CrystalPredictor (2.2), CrystalOptimizer (2.4.7), DMACRYS (2.3.0) | Louise Price | 2018 | Price LS, Price SL 2022 Cryst Growth Des 22, 1801-1816 | \CHEMISTRY_CPOSS\MagnaPharm\Chalcones\CrystalOptimizer | dfA15933 | 0.813 | PBE0/6-31G(d,p) | 0 |  | This is the DMAflex intra_molecular energy penalty. It is with respect to opt. | A15933 | P21/c | 4 | 8.1359 | 11.9906 | 12.8118 | 90 | 77.359 | 90 | LATT 1; SYMM -X , +Y +1/2, -Z +1/2 | 1.1342 | 0.6625 |  | -100.45 | -96.07 | -99.637 | 1.61 | -22.57 | 298 | 1 | x parallel to a, y in ab plane, z along c | 1.4083 | 0.971,0.000,-0.237 | 0 | CrystalOptimizer with GDMA2.2(PBE0/6-31G(d,p)) + FIT
BZYACO | C15 H12 O1 | 10 | Chalcone | (2E)-1,3-diphenylprop-2-en-1-one | Benzylidene acetophenone | BZYACO, BZYACO03 | flexible CrystalPredictor (2.2), CrystalOptimizer (2.4.7), DMACRYS (2.3.0) | Louise Price | 2018 | Price LS, Price SL 2022 Cryst Growth Des 22, 1801-1816 | \CHEMISTRY_CPOSS\MagnaPharm\Chalcones\CrystalOptimizer | dfA11882 | 0.915 | PBE0/6-31G(d,p) | 0 |  | This is the DMAflex intra_molecular energy penalty. It is with respect to opt. | A11882 | Pccn | 8 | 25.1439 | 12.5669 | 7.3892 | 90 | 90 | 90 | LATT 1; SYMM +X +1/2, -Y , -Z +1/2; SYMM -X , +Y +1/2, -Z +1/2; SYMM -X +1/2, -Y +1/2, +Z | 1.1849 | 0.6906 |  | -100.54 | -102.05 | -99.625 | 1.62 | -22.638 | 298 | 1 | x parallel to a, y in ab plane, z along c | 0.2629 | 1.000,0.000,0.000 | 0 | CrystalOptimizer with GDMA2.2(PBE0/6-31G(d,p)) + FIT
BZYACO | C15 H12 O1 | 10 | Chalcone | (2E)-1,3-diphenylprop-2-en-1-one | Benzylidene acetophenone | BZYACO, BZYACO03 | flexible CrystalPredictor (2.2), CrystalOptimizer (2.4.7), DMACRYS (2.3.0) | Louise Price | 2018 | Price LS, Price SL 2022 Cryst Growth Des 22, 1801-1816 | \CHEMISTRY_CPOSS\MagnaPharm\Chalcones\CrystalOptimizer | dfA16906 | 0.632 | PBE0/6-31G(d,p) | 0 |  | This is the DMAflex intra_molecular energy penalty. It is with respect to opt. | A16906 | C2/c | 4 | 10.7332 | 6.4986 | 34.7021 | 90 | 77.254 | 90 | LATT 7; SYMM -X , +Y , -Z +1/2 | 1.1718 | 0.6815 |  | -100.25 | -97.79 | -99.618 | 1.65 | -21.783 | 298 | 1 | x parallel to a, y in ab plane, z along c | 3.0211 | 0.974,0.000,0.227 | 0 | CrystalOptimizer with GDMA2.2(PBE0/6-31G(d,p)) + FIT
BZYACO | C15 H12 O1 | 10 | Chalcone | (2E)-1,3-diphenylprop-2-en-1-one | Benzylidene acetophenone | BZYACO, BZYACO03 | flexible CrystalPredictor (2.2), CrystalOptimizer (2.4.7), DMACRYS (2.3.0) | Louise Price | 2018 | Price LS, Price SL 2022 Cryst Growth Des 22, 1801-1816 | \CHEMISTRY_CPOSS\MagnaPharm\Chalcones\CrystalOptimizer | dfA12875 | 0.801 | PBE0/6-31G(d,p) | 0 |  | This is the DMAflex intra_molecular energy penalty. It is with respect to opt. | A12875 | P21212 | 4 | 11.8569 | 23.8064 | 4.1863 | 90 | 90 | 90 | LATT -1; SYMM +X +1/2, -Y +1/2, -Z ; SYMM -X +1/2, +Y +1/2, -Z ; SYMM -X , -Y , +Z | 1.1706 | 0.6779 |  | -100.41 | -100.69 | -99.609 | 1.5 | -22.907 | 298 | 1 | x parallel to a, y in ab plane, z along c | 1.3795 | 1.000,0.000,0.000 | 0 | CrystalOptimizer with GDMA2.2(PBE0/6-31G(d,p)) + FIT
BZYACO | C15 H12 O1 | 10 | Chalcone | (2E)-1,3-diphenylprop-2-en-1-one | Benzylidene acetophenone | BZYACO, BZYACO03 | flexible CrystalPredictor (2.2), CrystalOptimizer (2.4.7), DMACRYS (2.3.0) | Louise Price | 2018 | Price LS, Price SL 2022 Cryst Growth Des 22, 1801-1816 | \CHEMISTRY_CPOSS\MagnaPharm\Chalcones\CrystalOptimizer | dfA17314 | 0.798 | PBE0/6-31G(d,p) | 0 |  | This is the DMAflex intra_molecular energy penalty. It is with respect to opt. | A17314 | Pna21 | 4 | 11.3927 | 26.442 | 3.8995 | 90 | 90 | 90 | LATT -1; SYMM -X , -Y , +Z +1/2; SYMM -X +1/2, +Y +1/2, +Z +1/2; SYMM +X +1/2, -Y +1/2, +Z | 1.1776 | 0.6868 |  | -100.4 | -100.89 | -99.602 | 1.72 | -21.375 | 298 | 1 | x parallel to a, y in ab plane, z along c | 0.1754 | 1.000,0.000,0.000 | 0 | CrystalOptimizer with GDMA2.2(PBE0/6-31G(d,p)) + FIT
BZYACO | C15 H12 O1 | 10 | Chalcone | (2E)-1,3-diphenylprop-2-en-1-one | Benzylidene acetophenone | BZYACO, BZYACO03 | flexible CrystalPredictor (2.2), CrystalOptimizer (2.4.7), DMACRYS (2.3.0) | Louise Price | 2018 | Price LS, Price SL 2022 Cryst Growth Des 22, 1801-1816 | \CHEMISTRY_CPOSS\MagnaPharm\Chalcones\CrystalOptimizer | dfA17147 | 0.314 | PBE0/6-31G(d,p) | 0 |  | This is the DMAflex intra_molecular energy penalty. It is with respect to opt. | A17147 | I41/a | 8 | 34.1617 | 34.1617 | 4.2443 | 90 | 90 | 90 | LATT 2; SYMM -Y -1/4, +X +1/4, +Z +1/4; SYMM +Y +1/4, -X +1/4, +Z +1/4; SYMM -X , -Y +1/2, +Z | 1.1171 | 0.65 |  | -99.91 | -94.47 | -99.596 | 1.69 | -21.11 | 298 | 1 | x parallel to a, y in ab plane, z along c | 0.795 | 0.000,0.000,1.000 | 0 | CrystalOptimizer with GDMA2.2(PBE0/6-31G(d,p)) + FIT
BZYACO | C15 H12 O1 | 10 | Chalcone | (2E)-1,3-diphenylprop-2-en-1-one | Benzylidene acetophenone | BZYACO, BZYACO03 | flexible CrystalPredictor (2.2), CrystalOptimizer (2.4.7), DMACRYS (2.3.0) | Louise Price | 2018 | Price LS, Price SL 2022 Cryst Growth Des 22, 1801-1816 | \CHEMISTRY_CPOSS\MagnaPharm\Chalcones\CrystalOptimizer | dfA18196 | 1.574 | PBE0/6-31G(d,p) | 0 |  | This is the DMAflex intra_molecular energy penalty. It is with respect to opt. | A18196 | Pna21 | 4 | 12.0395 | 25.6911 | 3.8288 | 90 | 90 | 90 | LATT -1; SYMM -X , -Y , +Z +1/2; SYMM -X +1/2, +Y +1/2, +Z +1/2; SYMM +X +1/2, -Y +1/2, +Z | 1.168 | 0.6808 |  | -101.17 | -100.11 | -99.596 | 0 | 0 | 0 | 1 | x parallel to a, y in ab plane, z along c | 1.173 | 0.000,0.000,1.000 | 0 | CrystalOptimizer with GDMA2.2(PBE0/6-31G(d,p)) + FIT
BZYACO | C15 H12 O1 | 10 | Chalcone | (2E)-1,3-diphenylprop-2-en-1-one | Benzylidene acetophenone | BZYACO, BZYACO03 | flexible CrystalPredictor (2.2), CrystalOptimizer (2.4.7), DMACRYS (2.3.0) | Louise Price | 2018 | Price LS, Price SL 2022 Cryst Growth Des 22, 1801-1816 | \CHEMISTRY_CPOSS\MagnaPharm\Chalcones\CrystalOptimizer | dfA15812 | 0.578 | PBE0/6-31G(d,p) | 0 |  | This is the DMAflex intra_molecular energy penalty. It is with respect to opt. | A15812 | C2/c | 4 | 10.0773 | 6.8709 | 36.3051 | 90 | 69.092 | 90 | LATT 7; SYMM -X , +Y , -Z +1/2 | 1.1781 | 0.6859 |  | -100.17 | -100.66 | -99.592 | 1.62 | -22.219 | 298 | 1 | x parallel to a, y in ab plane, z along c | 0.3423 | -0.550,0.000,0.835 | 0 | CrystalOptimizer with GDMA2.2(PBE0/6-31G(d,p)) + FIT
BZYACO | C15 H12 O1 | 10 | Chalcone | (2E)-1,3-diphenylprop-2-en-1-one | Benzylidene acetophenone | BZYACO, BZYACO03 | flexible CrystalPredictor (2.2), CrystalOptimizer (2.4.7), DMACRYS (2.3.0) | Louise Price | 2018 | Price LS, Price SL 2022 Cryst Growth Des 22, 1801-1816 | \CHEMISTRY_CPOSS\MagnaPharm\Chalcones\CrystalOptimizer | dfA17632 | 1.349 | PBE0/6-31G(d,p) | 0 |  | This is the DMAflex intra_molecular energy penalty. It is with respect to opt. | A17632 | P21/n | 4 | 16.8635 | 10.2928 | 6.9515 | 90 | 86.469 | 90 | LATT 1; SYMM -X +1/2, +Y +1/2, -Z +1/2 | 1.1486 | 0.6691 |  | -100.94 | -94.58 | -99.591 | 1.51 | -22.555 | 298 | 1 | x parallel to a, y in ab plane, z along c | 3.7204 | 0.954,0.000,-0.300 | 0 | CrystalOptimizer with GDMA2.2(PBE0/6-31G(d,p)) + FIT
BZYACO | C15 H12 O1 | 10 | Chalcone | (2E)-1,3-diphenylprop-2-en-1-one | Benzylidene acetophenone | BZYACO, BZYACO03 | flexible CrystalPredictor (2.2), CrystalOptimizer (2.4.7), DMACRYS (2.3.0) | Louise Price | 2018 | Price LS, Price SL 2022 Cryst Growth Des 22, 1801-1816 | \CHEMISTRY_CPOSS\MagnaPharm\Chalcones\CrystalOptimizer | dfB81 | 9.429 | PBE0/6-31G(d,p) | 0 |  | This is the DMAflex intra_molecular energy penalty. It is with respect to opt. | B81 | P21/a | 4 | 15.6856 | 6.202 | 12.5929 | 90 | 70.653 | 90 | LATT 1; SYMM -X +1/2, +Y +1/2, -Z | 1.1967 | 0.6992 |  | -109.02 | -97.14 | -99.591 | 1.75 | -20.753 | 298 | 1 | x parallel to a, y in ab plane, z along c | 2.5729 | 0.463,0.000,0.887 | 0 | CrystalOptimizer with GDMA2.2(PBE0/6-31G(d,p)) + FIT
BZYACO | C15 H12 O1 | 10 | Chalcone | (2E)-1,3-diphenylprop-2-en-1-one | Benzylidene acetophenone | BZYACO, BZYACO03 | flexible CrystalPredictor (2.2), CrystalOptimizer (2.4.7), DMACRYS (2.3.0) | Louise Price | 2018 | Price LS, Price SL 2022 Cryst Growth Des 22, 1801-1816 | \CHEMISTRY_CPOSS\MagnaPharm\Chalcones\CrystalOptimizer | dfA18114 | 0.338 | PBE0/6-31G(d,p) | 0 |  | This is the DMAflex intra_molecular energy penalty. It is with respect to opt. | A18114 | C2/c | 4 | 17.8826 | 6.6796 | 23.0765 | 90 | 119.747 | 90 | LATT 7; SYMM -X , +Y , -Z +1/2 | 1.156 | 0.673 |  | -99.92 | -98.2 | -99.582 | 1.6 | -22.729 | 298 | 1 | x parallel to a, y in ab plane, z along c | 0.7101 | -0.034,0.000,0.999 | 0 | CrystalOptimizer with GDMA2.2(PBE0/6-31G(d,p)) + FIT
BZYACO | C15 H12 O1 | 10 | Chalcone | (2E)-1,3-diphenylprop-2-en-1-one | Benzylidene acetophenone | BZYACO, BZYACO03 | flexible CrystalPredictor (2.2), CrystalOptimizer (2.4.7), DMACRYS (2.3.0) | Louise Price | 2018 | Price LS, Price SL 2022 Cryst Growth Des 22, 1801-1816 | \CHEMISTRY_CPOSS\MagnaPharm\Chalcones\CrystalOptimizer | dfB459 | 10.178 | PBE0/6-31G(d,p) | 0 |  | This is the DMAflex intra_molecular energy penalty. It is with respect to opt. | B459 | P-1 | 2 | 12.7983 | 6.317 | 7.8602 | 85.303 | 68.579 | 94.747 | LATT 1 | 1.1818 | 0.6884 |  | -109.76 | -96.14 | -99.582 | 1.67 | -21.023 | 298 | 1 | x parallel to a, y in ab plane, z along c | 2.6501 | -0.392,0.903,0.173 | 0 | CrystalOptimizer with GDMA2.2(PBE0/6-31G(d,p)) + FIT
BZYACO | C15 H12 O1 | 10 | Chalcone | (2E)-1,3-diphenylprop-2-en-1-one | Benzylidene acetophenone | BZYACO, BZYACO03 | flexible CrystalPredictor (2.2), CrystalOptimizer (2.4.7), DMACRYS (2.3.0) | Louise Price | 2018 | Price LS, Price SL 2022 Cryst Growth Des 22, 1801-1816 | \CHEMISTRY_CPOSS\MagnaPharm\Chalcones\CrystalOptimizer | dfB2444 | 10.75 | PBE0/6-31G(d,p) | 0 |  | This is the DMAflex intra_molecular energy penalty. It is with respect to opt. | B2444 | Pbca | 8 | 8.3678 | 11.2247 | 24.305 | 90 | 90 | 90 | LATT 1; SYMM +X +1/2, -Y +1/2, -Z ; SYMM -X , +Y +1/2, -Z +1/2; SYMM -X +1/2, -Y , +Z +1/2 | 1.2119 | 0.7065 |  | -110.33 | -98.63 | -99.58 | 1.73 | -20.413 | 298 | 1 | x parallel to a, y in ab plane, z along c | 4.8002 | 0.000,0.000,1.000 | 0 | CrystalOptimizer with GDMA2.2(PBE0/6-31G(d,p)) + FIT
BZYACO | C15 H12 O1 | 10 | Chalcone | (2E)-1,3-diphenylprop-2-en-1-one | Benzylidene acetophenone | BZYACO, BZYACO03 | flexible CrystalPredictor (2.2), CrystalOptimizer (2.4.7), DMACRYS (2.3.0) | Louise Price | 2018 | Price LS, Price SL 2022 Cryst Growth Des 22, 1801-1816 | \CHEMISTRY_CPOSS\MagnaPharm\Chalcones\CrystalOptimizer | dfA17082 | 0.333 | PBE0/6-31G(d,p) | 0 |  | This is the DMAflex intra_molecular energy penalty. It is with respect to opt. | A17082 | P21/c | 4 | 13.2393 | 6.8518 | 13.3126 | 90 | 85.234 | 90 | LATT 1; SYMM -X , +Y +1/2, -Z +1/2 | 1.1494 | 0.6682 |  | -99.91 | -98.37 | -99.577 | 1.65 | -22.244 | 298 | 0 | x parallel to a, y in ab plane, z along c | 0 | 0.946,0.000,0.325 | 0 | CrystalOptimizer with GDMA2.2(PBE0/6-31G(d,p)) + FIT
BZYACO | C15 H12 O1 | 10 | Chalcone | (2E)-1,3-diphenylprop-2-en-1-one | Benzylidene acetophenone | BZYACO, BZYACO03 | flexible CrystalPredictor (2.2), CrystalOptimizer (2.4.7), DMACRYS (2.3.0) | Louise Price | 2018 | Price LS, Price SL 2022 Cryst Growth Des 22, 1801-1816 | \CHEMISTRY_CPOSS\MagnaPharm\Chalcones\CrystalOptimizer | dfA11815 | 2.325 | PBE0/6-31G(d,p) | 0 |  | This is the DMAflex intra_molecular energy penalty. It is with respect to opt. | A11815 | Cc | 2 | 3.8624 | 20.1212 | 15.578 | 90 | 97.451 | 90 | LATT -7; SYMM +X , -Y , +Z +1/2 | 1.1523 | 0.6724 |  | -101.9 | -99.21 | -99.575 | 0 | 0 | 298 | 1 | x parallel to a, y in ab plane, z along c | 1.1031 | -0.380,0.000,0.925 | 0 | CrystalOptimizer with GDMA2.2(PBE0/6-31G(d,p)) + FIT
BZYACO | C15 H12 O1 | 10 | Chalcone | (2E)-1,3-diphenylprop-2-en-1-one | Benzylidene acetophenone | BZYACO, BZYACO03 | flexible CrystalPredictor (2.2), CrystalOptimizer (2.4.7), DMACRYS (2.3.0) | Louise Price | 2018 | Price LS, Price SL 2022 Cryst Growth Des 22, 1801-1816 | \CHEMISTRY_CPOSS\MagnaPharm\Chalcones\CrystalOptimizer | dfA13467 | 0.849 | PBE0/6-31G(d,p) | 0 |  | This is the DMAflex intra_molecular energy penalty. It is with respect to opt. | A13467 | C2/c | 4 | 48.1235 | 3.9629 | 12.5667 | 90 | 86.207 | 90 | LATT 7; SYMM -X , +Y , -Z +1/2 | 1.1569 | 0.6743 |  | -100.42 | -99.31 | -99.571 | 1.49 | -22.761 | 298 | 0 | x parallel to a, y in ab plane, z along c | 0 | 0.113,0.000,0.994 | 0 | CrystalOptimizer with GDMA2.2(PBE0/6-31G(d,p)) + FIT
BZYACO | C15 H12 O1 | 10 | Chalcone | (2E)-1,3-diphenylprop-2-en-1-one | Benzylidene acetophenone | BZYACO, BZYACO03 | flexible CrystalPredictor (2.2), CrystalOptimizer (2.4.7), DMACRYS (2.3.0) | Louise Price | 2018 | Price LS, Price SL 2022 Cryst Growth Des 22, 1801-1816 | \CHEMISTRY_CPOSS\MagnaPharm\Chalcones\CrystalOptimizer | dfB556 | 10.76 | PBE0/6-31G(d,p) | 0 |  | This is the DMAflex intra_molecular energy penalty. It is with respect to opt. | B556 | P21/c | 4 | 26.3656 | 7.6096 | 6.2102 | 90 | 111.847 | 90 | LATT 1; SYMM -X , +Y +1/2, -Z +1/2 | 1.1961 | 0.6995 |  | -110.33 | -96.06 | -99.57 | 1.74 | -20.805 | 298 | 1 | x parallel to a, y in ab plane, z along c | 0.7912 | -0.109,0.000,0.994 | 0 | CrystalOptimizer with GDMA2.2(PBE0/6-31G(d,p)) + FIT
BZYACO | C15 H12 O1 | 10 | Chalcone | (2E)-1,3-diphenylprop-2-en-1-one | Benzylidene acetophenone | BZYACO, BZYACO03 | flexible CrystalPredictor (2.2), CrystalOptimizer (2.4.7), DMACRYS (2.3.0) | Louise Price | 2018 | Price LS, Price SL 2022 Cryst Growth Des 22, 1801-1816 | \CHEMISTRY_CPOSS\MagnaPharm\Chalcones\CrystalOptimizer | dfA13720 | 0.575 | PBE0/6-31G(d,p) | 0 |  | This is the DMAflex intra_molecular energy penalty. It is with respect to opt. | A13720 | P21/n | 4 | 6.4702 | 23.2806 | 7.8755 | 90 | 82.976 | 90 | LATT 1; SYMM -X +1/2, +Y +1/2, -Z +1/2 | 1.1749 | 0.6829 |  | -100.14 | -100.38 | -99.565 | 0 | 0 | 0 | 0 | x parallel to a, y in ab plane, z along c | 0 | -0.396,0.000,0.918 | 0 | CrystalOptimizer with GDMA2.2(PBE0/6-31G(d,p)) + FIT
BZYACO | C15 H12 O1 | 10 | Chalcone | (2E)-1,3-diphenylprop-2-en-1-one | Benzylidene acetophenone | BZYACO, BZYACO03 | flexible CrystalPredictor (2.2), CrystalOptimizer (2.4.7), DMACRYS (2.3.0) | Louise Price | 2018 | Price LS, Price SL 2022 Cryst Growth Des 22, 1801-1816 | \CHEMISTRY_CPOSS\MagnaPharm\Chalcones\CrystalOptimizer | dfA9042 | 0.537 | PBE0/6-31G(d,p) | 0 |  | This is the DMAflex intra_molecular energy penalty. It is with respect to opt. | A9042 | C2/c | 4 | 7.3155 | 12.4436 | 26.904 | 90 | 104.972 | 90 | LATT 7; SYMM -X , +Y , -Z +1/2 | 1.1693 | 0.68 |  | -100.1 | -101.25 | -99.563 | 1.66 | -21.975 | 298 | 1 | x parallel to a, y in ab plane, z along c | 0.7312 | 0.782,0.000,0.623 | 0 | CrystalOptimizer with GDMA2.2(PBE0/6-31G(d,p)) + FIT
BZYACO | C15 H12 O1 | 10 | Chalcone | (2E)-1,3-diphenylprop-2-en-1-one | Benzylidene acetophenone | BZYACO, BZYACO03 | flexible CrystalPredictor (2.2), CrystalOptimizer (2.4.7), DMACRYS (2.3.0) | Louise Price | 2018 | Price LS, Price SL 2022 Cryst Growth Des 22, 1801-1816 | \CHEMISTRY_CPOSS\MagnaPharm\Chalcones\CrystalOptimizer | dfA15514 | 1.578 | PBE0/6-31G(d,p) | 0 |  | This is the DMAflex intra_molecular energy penalty. It is with respect to opt. | A15514 | I2/a | 8 | 24.6509 | 6.3157 | 15.4535 | 90 | 84.234 | 90 | LATT 1; SYMM -X +1/2, +Y , -Z ; SYMM +X +1/2, +Y +1/2, +Z +1/2; SYMM -X , +Y +1/2, -Z +1/2 | 1.1557 | 0.6748 |  | -101.14 | -98.53 | -99.562 | 1.65 | -21.966 | 298 | 1 | x parallel to a, y in ab plane, z along c | 1.3312 | 0.828,0.000,0.561 | 0 | CrystalOptimizer with GDMA2.2(PBE0/6-31G(d,p)) + FIT
BZYACO | C15 H12 O1 | 10 | Chalcone | (2E)-1,3-diphenylprop-2-en-1-one | Benzylidene acetophenone | BZYACO, BZYACO03 | flexible CrystalPredictor (2.2), CrystalOptimizer (2.4.7), DMACRYS (2.3.0) | Louise Price | 2018 | Price LS, Price SL 2022 Cryst Growth Des 22, 1801-1816 | \CHEMISTRY_CPOSS\MagnaPharm\Chalcones\CrystalOptimizer | dfA17106 | 0.701 | PBE0/6-31G(d,p) | 0 |  | This is the DMAflex intra_molecular energy penalty. It is with respect to opt. | A17106 | Pbcn | 8 | 8.1213 | 12.2034 | 24.3125 | 90 | 90 | 90 | LATT 1; SYMM +X +1/2, -Y +1/2, -Z ; SYMM -X , +Y , -Z +1/2; SYMM -X +1/2, -Y +1/2, +Z +1/2 | 1.1481 | 0.6675 |  | -100.25 | -96.44 | -99.549 | 1.52 | -23.145 | 298 | 1 | x parallel to a, y in ab plane, z along c | 0.8536 | 1.000,0.000,0.000 | 0 | CrystalOptimizer with GDMA2.2(PBE0/6-31G(d,p)) + FIT
BZYACO | C15 H12 O1 | 10 | Chalcone | (2E)-1,3-diphenylprop-2-en-1-one | Benzylidene acetophenone | BZYACO, BZYACO03 | flexible CrystalPredictor (2.2), CrystalOptimizer (2.4.7), DMACRYS (2.3.0) | Louise Price | 2018 | Price LS, Price SL 2022 Cryst Growth Des 22, 1801-1816 | \CHEMISTRY_CPOSS\MagnaPharm\Chalcones\CrystalOptimizer | dfA15592 | 1.237 | PBE0/6-31G(d,p) | 0 |  | This is the DMAflex intra_molecular energy penalty. It is with respect to opt. | A15592 | C2/n | 8 | 25.273 | 6.5681 | 14.4426 | 90 | 84.908 | 90 | LATT 1; SYMM -X +1/2, +Y , -Z +1/2; SYMM +X +1/2, +Y +1/2, +Z ; SYMM -X , +Y +1/2, -Z +1/2 | 1.1586 | 0.6758 |  | -100.78 | -99.54 | -99.543 | 1.66 | -22.288 | 298 | 1 | x parallel to a, y in ab plane, z along c | 0.2093 | 0.724,0.000,0.690 | 0 | CrystalOptimizer with GDMA2.2(PBE0/6-31G(d,p)) + FIT
BZYACO | C15 H12 O1 | 10 | Chalcone | (2E)-1,3-diphenylprop-2-en-1-one | Benzylidene acetophenone | BZYACO, BZYACO03 | flexible CrystalPredictor (2.2), CrystalOptimizer (2.4.7), DMACRYS (2.3.0) | Louise Price | 2018 | Price LS, Price SL 2022 Cryst Growth Des 22, 1801-1816 | \CHEMISTRY_CPOSS\MagnaPharm\Chalcones\CrystalOptimizer | dfA15513 | 0.434 | PBE0/6-31G(d,p) | 0 |  | This is the DMAflex intra_molecular energy penalty. It is with respect to opt. | A15513 | P21/n | 4 | 13.3458 | 8.6752 | 11.4947 | 90 | 66.09 | 90 | LATT 1; SYMM -X +1/2, +Y +1/2, -Z +1/2 | 1.137 | 0.6629 |  | -99.97 | -97.03 | -99.536 | 1.5 | -23.063 | 298 | 1 | x parallel to a, y in ab plane, z along c | 0.8652 | -0.038,0.000,0.999 | 0 | CrystalOptimizer with GDMA2.2(PBE0/6-31G(d,p)) + FIT
BZYACO | C15 H12 O1 | 10 | Chalcone | (2E)-1,3-diphenylprop-2-en-1-one | Benzylidene acetophenone | BZYACO, BZYACO03 | flexible CrystalPredictor (2.2), CrystalOptimizer (2.4.7), DMACRYS (2.3.0) | Louise Price | 2018 | Price LS, Price SL 2022 Cryst Growth Des 22, 1801-1816 | \CHEMISTRY_CPOSS\MagnaPharm\Chalcones\CrystalOptimizer | dfA9408 | 1.008 | PBE0/6-31G(d,p) | 0 |  | This is the DMAflex intra_molecular energy penalty. It is with respect to opt. | A9408 | I41/a | 8 | 13.8975 | 13.8975 | 24.8365 | 90 | 90 | 90 | LATT 2; SYMM -Y -1/4, +X +1/4, +Z +1/4; SYMM +Y +1/4, -X +1/4, +Z +1/4; SYMM -X , -Y +1/2, +Z | 1.1535 | 0.6699 |  | -100.54 | -98.11 | -99.532 | 1.57 | -22.311 | 298 | 1 | x parallel to a, y in ab plane, z along c | 0.9583 | 0.000,1.000,0.000 | 0 | CrystalOptimizer with GDMA2.2(PBE0/6-31G(d,p)) + FIT
BZYACO | C15 H12 O1 | 10 | Chalcone | (2E)-1,3-diphenylprop-2-en-1-one | Benzylidene acetophenone | BZYACO, BZYACO03 | flexible CrystalPredictor (2.2), CrystalOptimizer (2.4.7), DMACRYS (2.3.0) | Louise Price | 2018 | Price LS, Price SL 2022 Cryst Growth Des 22, 1801-1816 | \CHEMISTRY_CPOSS\MagnaPharm\Chalcones\CrystalOptimizer | dfA17427 | 0.842 | PBE0/6-31G(d,p) | 0 |  | This is the DMAflex intra_molecular energy penalty. It is with respect to opt. | A17427 | P21/n | 4 | 10.4377 | 11.7514 | 10.4177 | 90 | 72.369 | 90 | LATT 1; SYMM -X +1/2, +Y +1/2, -Z +1/2 | 1.1359 | 0.6622 |  | -100.37 | -95.12 | -99.528 | 1.59 | -21.737 | 298 | 1 | x parallel to a, y in ab plane, z along c | 1.6011 | -0.585,0.000,0.811 | 0 | CrystalOptimizer with GDMA2.2(PBE0/6-31G(d,p)) + FIT
BZYACO | C15 H12 O1 | 10 | Chalcone | (2E)-1,3-diphenylprop-2-en-1-one | Benzylidene acetophenone | BZYACO, BZYACO03 | flexible CrystalPredictor (2.2), CrystalOptimizer (2.4.7), DMACRYS (2.3.0) | Louise Price | 2018 | Price LS, Price SL 2022 Cryst Growth Des 22, 1801-1816 | \CHEMISTRY_CPOSS\MagnaPharm\Chalcones\CrystalOptimizer | dfA16024 | 0.815 | PBE0/6-31G(d,p) | 0 |  | This is the DMAflex intra_molecular energy penalty. It is with respect to opt. | A16024 | C2/c | 4 | 24.1601 | 3.7209 | 30.0505 | 90 | 60.002 | 90 | LATT 7; SYMM -X , +Y , -Z +1/2 | 1.1825 | 0.6893 |  | -100.34 | -106.24 | -99.525 | 1.53 | -22.546 | 298 | 1 | x parallel to a, y in ab plane, z along c | 0.8194 | -0.300,0.000,0.954 | 0 | CrystalOptimizer with GDMA2.2(PBE0/6-31G(d,p)) + FIT
BZYACO | C15 H12 O1 | 10 | Chalcone | (2E)-1,3-diphenylprop-2-en-1-one | Benzylidene acetophenone | BZYACO, BZYACO03 | flexible CrystalPredictor (2.2), CrystalOptimizer (2.4.7), DMACRYS (2.3.0) | Louise Price | 2018 | Price LS, Price SL 2022 Cryst Growth Des 22, 1801-1816 | \CHEMISTRY_CPOSS\MagnaPharm\Chalcones\CrystalOptimizer | dfA16592 | 0.191 | PBE0/6-31G(d,p) | 0 |  | This is the DMAflex intra_molecular energy penalty. It is with respect to opt. | A16592 | I2/c | 8 | 12.887 | 25.0827 | 7.261 | 90 | 83.835 | 90 | LATT 1; SYMM -X , +Y , -Z +1/2; SYMM +X +1/2, +Y +1/2, +Z +1/2; SYMM -X +1/2, +Y +1/2, -Z | 1.1856 | 0.692 |  | -99.7 | -101.23 | -99.509 | 1.65 | -21.981 | 298 | 0 | x parallel to a, y in ab plane, z along c | 0 | 0.999,0.000,-0.033 | 0 | CrystalOptimizer with GDMA2.2(PBE0/6-31G(d,p)) + FIT
BZYACO | C15 H12 O1 | 10 | Chalcone | (2E)-1,3-diphenylprop-2-en-1-one | Benzylidene acetophenone | BZYACO, BZYACO03 | flexible CrystalPredictor (2.2), CrystalOptimizer (2.4.7), DMACRYS (2.3.0) | Louise Price | 2018 | Price LS, Price SL 2022 Cryst Growth Des 22, 1801-1816 | \CHEMISTRY_CPOSS\MagnaPharm\Chalcones\CrystalOptimizer | dfA17626 | 1.187 | PBE0/6-31G(d,p) | 0 |  | This is the DMAflex intra_molecular energy penalty. It is with respect to opt. | A17626 | P41212 | 8 | 13.6422 | 13.6422 | 12.8089 | 90 | 90 | 90 | LATT -1; SYMM -Y +1/2, +X +1/2, +Z +1/4; SYMM +Y +1/2, -X +1/2, +Z +3/4; SYMM +X +1/2, -Y +1/2, -Z +3/4; SYMM -X +1/2, +Y +1/2, -Z +1/4; SYMM -X , -Y , +Z +1/2; SYMM +Y , +X , -Z ; SYMM -Y , -X , -Z +1/2 | 1.1605 | 0.6752 |  | -100.69 | -96.65 | -99.503 | 1.64 | -21.847 | 298 | 1 | x parallel to a, y in ab plane, z along c | 1.1567 | 0.000,1.000,0.000 | 0 | CrystalOptimizer with GDMA2.2(PBE0/6-31G(d,p)) + FIT
BZYACO | C15 H12 O1 | 10 | Chalcone | (2E)-1,3-diphenylprop-2-en-1-one | Benzylidene acetophenone | BZYACO, BZYACO03 | flexible CrystalPredictor (2.2), CrystalOptimizer (2.4.7), DMACRYS (2.3.0) | Louise Price | 2018 | Price LS, Price SL 2022 Cryst Growth Des 22, 1801-1816 | \CHEMISTRY_CPOSS\MagnaPharm\Chalcones\CrystalOptimizer | dfA15102 | 0.559 | PBE0/6-31G(d,p) | 0 |  | This is the DMAflex intra_molecular energy penalty. It is with respect to opt. | A15102 | C2/n | 8 | 26.1791 | 6.9803 | 13.3115 | 90 | 83.285 | 90 | LATT 1; SYMM -X +1/2, +Y , -Z +1/2; SYMM +X +1/2, +Y +1/2, +Z ; SYMM -X , +Y +1/2, -Z +1/2 | 1.1452 | 0.6696 |  | -100.06 | -98.08 | -99.501 | 1.57 | -22.645 | 298 | 1 | x parallel to a, y in ab plane, z along c | 0.5849 | 0.977,0.000,-0.211 | 0 | CrystalOptimizer with GDMA2.2(PBE0/6-31G(d,p)) + FIT
BZYACO | C15 H12 O1 | 10 | Chalcone | (2E)-1,3-diphenylprop-2-en-1-one | Benzylidene acetophenone | BZYACO, BZYACO03 | flexible CrystalPredictor (2.2), CrystalOptimizer (2.4.7), DMACRYS (2.3.0) | Louise Price | 2018 | Price LS, Price SL 2022 Cryst Growth Des 22, 1801-1816 | \CHEMISTRY_CPOSS\MagnaPharm\Chalcones\CrystalOptimizer | dfA15304 | 1.352 | PBE0/6-31G(d,p) | 0 |  | This is the DMAflex intra_molecular energy penalty. It is with respect to opt. | A15304 | A2/a | 8 | 13.962 | 8.4649 | 20.7478 | 90 | 87.36 | 90 | LATT 1; SYMM -X +1/2, +Y , -Z ; SYMM +X , +Y +1/2, +Z +1/2; SYMM -X +1/2, +Y +1/2, -Z +1/2 | 1.1294 | 0.66 |  | -100.85 | -95.18 | -99.498 | 1.57 | -22.636 | 298 | 0 | x parallel to a, y in ab plane, z along c | 0 | 0.867,0.000,-0.499 | 0 | CrystalOptimizer with GDMA2.2(PBE0/6-31G(d,p)) + FIT
BZYACO | C15 H12 O1 | 10 | Chalcone | (2E)-1,3-diphenylprop-2-en-1-one | Benzylidene acetophenone | BZYACO, BZYACO03 | flexible CrystalPredictor (2.2), CrystalOptimizer (2.4.7), DMACRYS (2.3.0) | Louise Price | 2018 | Price LS, Price SL 2022 Cryst Growth Des 22, 1801-1816 | \CHEMISTRY_CPOSS\MagnaPharm\Chalcones\CrystalOptimizer | dfA17269 | 0.831 | PBE0/6-31G(d,p) | 0 |  | This is the DMAflex intra_molecular energy penalty. It is with respect to opt. | A17269 | Pbcn | 8 | 15.7434 | 19.3573 | 7.8052 | 90 | 90 | 90 | LATT 1; SYMM +X +1/2, -Y +1/2, -Z ; SYMM -X , +Y , -Z +1/2; SYMM -X +1/2, -Y +1/2, +Z +1/2 | 1.1631 | 0.677 |  | -100.32 | -98.65 | -99.489 | 0 | 0 | 0 | 0 | x parallel to a, y in ab plane, z along c | 0 | 0.000,0.000,1.000 | 0 | CrystalOptimizer with GDMA2.2(PBE0/6-31G(d,p)) + FIT
BZYACO | C15 H12 O1 | 10 | Chalcone | (2E)-1,3-diphenylprop-2-en-1-one | Benzylidene acetophenone | BZYACO, BZYACO03 | flexible CrystalPredictor (2.2), CrystalOptimizer (2.4.7), DMACRYS (2.3.0) | Louise Price | 2018 | Price LS, Price SL 2022 Cryst Growth Des 22, 1801-1816 | \CHEMISTRY_CPOSS\MagnaPharm\Chalcones\CrystalOptimizer | dfA15470 | 0.442 | PBE0/6-31G(d,p) | 0 |  | This is the DMAflex intra_molecular energy penalty. It is with respect to opt. | A15470 | I2/c | 8 | 15.9321 | 6.7109 | 22.3442 | 90 | 87.427 | 90 | LATT 1; SYMM -X , +Y , -Z +1/2; SYMM +X +1/2, +Y +1/2, +Z +1/2; SYMM -X +1/2, +Y +1/2, -Z | 1.1592 | 0.6762 |  | -99.93 | -99.32 | -99.488 | 1.62 | -22.471 | 298 | 1 | x parallel to a, y in ab plane, z along c | 0.4465 | 0.794,0.000,-0.607 | 0 | CrystalOptimizer with GDMA2.2(PBE0/6-31G(d,p)) + FIT
BZYACO | C15 H12 O1 | 10 | Chalcone | (2E)-1,3-diphenylprop-2-en-1-one | Benzylidene acetophenone | BZYACO, BZYACO03 | flexible CrystalPredictor (2.2), CrystalOptimizer (2.4.7), DMACRYS (2.3.0) | Louise Price | 2018 | Price LS, Price SL 2022 Cryst Growth Des 22, 1801-1816 | \CHEMISTRY_CPOSS\MagnaPharm\Chalcones\CrystalOptimizer | dfA15766 | 0.431 | PBE0/6-31G(d,p) | 0 |  | This is the DMAflex intra_molecular energy penalty. It is with respect to opt. | A15766 | Pc | 2 | 5.8334 | 3.9103 | 29.1684 | 90 | 118.327 | 90 | LATT -1; SYMM +X , -Y , +Z +1/2 | 1.1809 | 0.6894 |  | -99.91 | -102.79 | -99.479 | 1.62 | -22.007 | 298 | 1 | x parallel to a, y in ab plane, z along c | 0.5637 | 0.802,0.000,0.598 | 0 | CrystalOptimizer with GDMA2.2(PBE0/6-31G(d,p)) + FIT
BZYACO | C15 H12 O1 | 10 | Chalcone | (2E)-1,3-diphenylprop-2-en-1-one | Benzylidene acetophenone | BZYACO, BZYACO03 | flexible CrystalPredictor (2.2), CrystalOptimizer (2.4.7), DMACRYS (2.3.0) | Louise Price | 2018 | Price LS, Price SL 2022 Cryst Growth Des 22, 1801-1816 | \CHEMISTRY_CPOSS\MagnaPharm\Chalcones\CrystalOptimizer | dfA13901 | 1.103 | PBE0/6-31G(d,p) | 0 |  | This is the DMAflex intra_molecular energy penalty. It is with respect to opt. | A13901 | C2/n | 8 | 22.3152 | 6.6498 | 16.1438 | 90 | 84.942 | 90 | LATT 1; SYMM -X +1/2, +Y , -Z +1/2; SYMM +X +1/2, +Y +1/2, +Z ; SYMM -X , +Y +1/2, -Z +1/2 | 1.1594 | 0.6748 |  | -100.58 | -97.19 | -99.477 | 1.64 | -22.135 | 298 | 0 | x parallel to a, y in ab plane, z along c | 0 | 0.758,0.000,0.652 | 0 | CrystalOptimizer with GDMA2.2(PBE0/6-31G(d,p)) + FIT
BZYACO | C15 H12 O1 | 10 | Chalcone | (2E)-1,3-diphenylprop-2-en-1-one | Benzylidene acetophenone | BZYACO, BZYACO03 | flexible CrystalPredictor (2.2), CrystalOptimizer (2.4.7), DMACRYS (2.3.0) | Louise Price | 2018 | Price LS, Price SL 2022 Cryst Growth Des 22, 1801-1816 | \CHEMISTRY_CPOSS\MagnaPharm\Chalcones\CrystalOptimizer | dfA16554 | 1.676 | PBE0/6-31G(d,p) | 0 |  | This is the DMAflex intra_molecular energy penalty. It is with respect to opt. | A16554 | An | 4 | 20.7401 | 12.1399 | 4.7962 | 90 | 87.358 | 90 | LATT -1; SYMM +X , +Y +1/2, +Z +1/2; SYMM +X +1/2, -Y , +Z +1/2; SYMM +X +1/2, -Y +1/2, +Z | 1.1467 | 0.668 |  | -101.15 | -94.01 | -99.474 | 1.58 | -22.247 | 298 | 1 | x parallel to a, y in ab plane, z along c | 1.2333 | 1.000,0.000,0.022 | 0 | CrystalOptimizer with GDMA2.2(PBE0/6-31G(d,p)) + FIT
BZYACO | C15 H12 O1 | 10 | Chalcone | (2E)-1,3-diphenylprop-2-en-1-one | Benzylidene acetophenone | BZYACO, BZYACO03 | flexible CrystalPredictor (2.2), CrystalOptimizer (2.4.7), DMACRYS (2.3.0) | Louise Price | 2018 | Price LS, Price SL 2022 Cryst Growth Des 22, 1801-1816 | \CHEMISTRY_CPOSS\MagnaPharm\Chalcones\CrystalOptimizer | dfB1484 | 9.108 | PBE0/6-31G(d,p) | 0 |  | This is the DMAflex intra_molecular energy penalty. It is with respect to opt. | B1484 | P21/a | 8 | 31.0641 | 6.1213 | 12.1877 | 90 | 86.802 | 90 | LATT -1; SYMM -X , +Y +1/2, -Z +1/2; SYMM +X +1/2, -Y , +Z ; SYMM -X +1/2, -Y +1/2, -Z +1/2 | 1.1956 | 0.6966 |  | -108.58 | -193.73 | -99.472 | 1.75 | -20.542 | 298 | 1 | x parallel to a, y in ab plane, z along c | 3.3528 | -0.667,0.000,0.745 | 0 | CrystalOptimizer with GDMA2.2(PBE0/6-31G(d,p)) + FIT
BZYACO | C15 H12 O1 | 10 | Chalcone | (2E)-1,3-diphenylprop-2-en-1-one | Benzylidene acetophenone | BZYACO, BZYACO03 | flexible CrystalPredictor (2.2), CrystalOptimizer (2.4.7), DMACRYS (2.3.0) | Louise Price | 2018 | Price LS, Price SL 2022 Cryst Growth Des 22, 1801-1816 | \CHEMISTRY_CPOSS\MagnaPharm\Chalcones\CrystalOptimizer | dfA6528 | 5.527 | PBE0/6-31G(d,p) | 0 |  | This is the DMAflex intra_molecular energy penalty. It is with respect to opt. | A6528 | Aa | 4 | 13.1289 | 11.8172 | 7.7299 | 90 | 74.901 | 90 | LATT -1; SYMM +X , +Y +1/2, +Z +1/2; SYMM +X +1/2, -Y , +Z ; SYMM +X +1/2, -Y +1/2, +Z +1/2 | 1.1947 | 0.6983 |  | -104.99 | -101 | -99.463 | 1.76 | -21.448 | 298 | 1 | x parallel to a, y in ab plane, z along c | 1.1772 | 0.000,1.000,0.000 | 0 | CrystalOptimizer with GDMA2.2(PBE0/6-31G(d,p)) + FIT
BZYACO | C15 H12 O1 | 10 | Chalcone | (2E)-1,3-diphenylprop-2-en-1-one | Benzylidene acetophenone | BZYACO, BZYACO03 | flexible CrystalPredictor (2.2), CrystalOptimizer (2.4.7), DMACRYS (2.3.0) | Louise Price | 2018 | Price LS, Price SL 2022 Cryst Growth Des 22, 1801-1816 | \CHEMISTRY_CPOSS\MagnaPharm\Chalcones\CrystalOptimizer | dfB781 | 9.433 | PBE0/6-31G(d,p) | 0 |  | This is the DMAflex intra_molecular energy penalty. It is with respect to opt. | B781 | P212121 | 4 | 5.6963 | 8.4575 | 24.672 | 90 | 90 | 90 | LATT -1; SYMM +X +1/2, -Y +1/2, -Z ; SYMM -X , +Y +1/2, -Z +1/2; SYMM -X +1/2, -Y , +Z +1/2 | 1.1638 | 0.681 |  | -108.89 | -92.39 | -99.457 | 1.6 | -21.363 | 298 | 1 | x parallel to a, y in ab plane, z along c | 4.4154 | 0.000,1.000,0.000 | 0 | CrystalOptimizer with GDMA2.2(PBE0/6-31G(d,p)) + FIT
BZYACO | C15 H12 O1 | 10 | Chalcone | (2E)-1,3-diphenylprop-2-en-1-one | Benzylidene acetophenone | BZYACO, BZYACO03 | flexible CrystalPredictor (2.2), CrystalOptimizer (2.4.7), DMACRYS (2.3.0) | Louise Price | 2018 | Price LS, Price SL 2022 Cryst Growth Des 22, 1801-1816 | \CHEMISTRY_CPOSS\MagnaPharm\Chalcones\CrystalOptimizer | dfA15515 | 1.275 | PBE0/6-31G(d,p) | 0 |  | This is the DMAflex intra_molecular energy penalty. It is with respect to opt. | A15515 | Pbcn | 8 | 13.4399 | 6.4124 | 27.2715 | 90 | 90 | 90 | LATT 1; SYMM +X +1/2, -Y +1/2, -Z ; SYMM -X , +Y , -Z +1/2; SYMM -X +1/2, -Y +1/2, +Z +1/2 | 1.1771 | 0.6843 |  | -100.73 | -101.18 | -99.455 | 1.71 | -21.381 | 298 | 1 | x parallel to a, y in ab plane, z along c | 0.8714 | 0.000,1.000,0.000 | 0 | CrystalOptimizer with GDMA2.2(PBE0/6-31G(d,p)) + FIT
BZYACO | C15 H12 O1 | 10 | Chalcone | (2E)-1,3-diphenylprop-2-en-1-one | Benzylidene acetophenone | BZYACO, BZYACO03 | flexible CrystalPredictor (2.2), CrystalOptimizer (2.4.7), DMACRYS (2.3.0) | Louise Price | 2018 | Price LS, Price SL 2022 Cryst Growth Des 22, 1801-1816 | \CHEMISTRY_CPOSS\MagnaPharm\Chalcones\CrystalOptimizer | dfA18090 | 1.918 | PBE0/6-31G(d,p) | 0 |  | This is the DMAflex intra_molecular energy penalty. It is with respect to opt. | A18090 | C2/c | 4 | 11.9019 | 11.4946 | 21.2937 | 90 | 56.409 | 90 | LATT 7; SYMM -X , +Y , -Z +1/2 | 1.1401 | 0.663 |  | -101.36 | -92.64 | -99.442 | 1.63 | -22.188 | 298 | 1 | x parallel to a, y in ab plane, z along c | 0.4768 | 0.294,0.000,0.956 | 0 | CrystalOptimizer with GDMA2.2(PBE0/6-31G(d,p)) + FIT
BZYACO | C15 H12 O1 | 10 | Chalcone | (2E)-1,3-diphenylprop-2-en-1-one | Benzylidene acetophenone | BZYACO, BZYACO03 | flexible CrystalPredictor (2.2), CrystalOptimizer (2.4.7), DMACRYS (2.3.0) | Louise Price | 2018 | Price LS, Price SL 2022 Cryst Growth Des 22, 1801-1816 | \CHEMISTRY_CPOSS\MagnaPharm\Chalcones\CrystalOptimizer | dfA17643 | 0.37 | PBE0/6-31G(d,p) | 0 |  | This is the DMAflex intra_molecular energy penalty. It is with respect to opt. | A17643 | Pbca | 8 | 26.7546 | 13.2554 | 6.8452 | 90 | 90 | 90 | LATT 1; SYMM +X +1/2, -Y +1/2, -Z ; SYMM -X , +Y +1/2, -Z +1/2; SYMM -X +1/2, -Y , +Z +1/2 | 1.1396 | 0.6646 |  | -99.81 | -94.75 | -99.44 | 1.64 | -22.35 | 298 | 1 | x parallel to a, y in ab plane, z along c | 0.6358 | 0.000,1.000,0.000 | 0 | CrystalOptimizer with GDMA2.2(PBE0/6-31G(d,p)) + FIT
BZYACO | C15 H12 O1 | 10 | Chalcone | (2E)-1,3-diphenylprop-2-en-1-one | Benzylidene acetophenone | BZYACO, BZYACO03 | flexible CrystalPredictor (2.2), CrystalOptimizer (2.4.7), DMACRYS (2.3.0) | Louise Price | 2018 | Price LS, Price SL 2022 Cryst Growth Des 22, 1801-1816 | \CHEMISTRY_CPOSS\MagnaPharm\Chalcones\CrystalOptimizer | dfA17320 | 0.93 | PBE0/6-31G(d,p) | 0 |  | This is the DMAflex intra_molecular energy penalty. It is with respect to opt. | A17320 | Pna21 | 4 | 22.6173 | 12.5291 | 4.1436 | 90 | 90 | 90 | LATT -1; SYMM -X , -Y , +Z +1/2; SYMM -X +1/2, +Y +1/2, +Z +1/2; SYMM +X +1/2, -Y +1/2, +Z | 1.1781 | 0.685 |  | -100.37 | -102.27 | -99.44 | 1.51 | -22.615 | 298 | 1 | x parallel to a, y in ab plane, z along c | 0.1023 | 1.000,0.000,0.000 | 0 | CrystalOptimizer with GDMA2.2(PBE0/6-31G(d,p)) + FIT
BZYACO | C15 H12 O1 | 10 | Chalcone | (2E)-1,3-diphenylprop-2-en-1-one | Benzylidene acetophenone | BZYACO, BZYACO03 | flexible CrystalPredictor (2.2), CrystalOptimizer (2.4.7), DMACRYS (2.3.0) | Louise Price | 2018 | Price LS, Price SL 2022 Cryst Growth Des 22, 1801-1816 | \CHEMISTRY_CPOSS\MagnaPharm\Chalcones\CrystalOptimizer | dfA15616 | 0.474 | PBE0/6-31G(d,p) | 0 |  | This is the DMAflex intra_molecular energy penalty. It is with respect to opt. | A15616 | P42/n | 8 | 14.2127 | 14.2127 | 12.0151 | 90 | 90 | 90 | LATT 1; SYMM -Y , +X +1/2, +Z +1/2; SYMM +Y +1/2, -X , +Z +1/2; SYMM -X +1/2, -Y +1/2, +Z | 1.1399 | 0.6612 |  | -99.91 | -96.97 | -99.436 | 0 | 0 | 0 | 0 | x parallel to a, y in ab plane, z along c | 0 | 0.000,1.000,0.000 | 0 | CrystalOptimizer with GDMA2.2(PBE0/6-31G(d,p)) + FIT
BZYACO | C15 H12 O1 | 10 | Chalcone | (2E)-1,3-diphenylprop-2-en-1-one | Benzylidene acetophenone | BZYACO, BZYACO03 | flexible CrystalPredictor (2.2), CrystalOptimizer (2.4.7), DMACRYS (2.3.0) | Louise Price | 2018 | Price LS, Price SL 2022 Cryst Growth Des 22, 1801-1816 | \CHEMISTRY_CPOSS\MagnaPharm\Chalcones\CrystalOptimizer | dfA14343 | 0.386 | PBE0/6-31G(d,p) | 0 |  | This is the DMAflex intra_molecular energy penalty. It is with respect to opt. | A14343 | P61 | 6 | 6.6167 | 6.6167 | 46.2256 | 90 | 90 | 120 | LATT -1; SYMM +X -Y , +X , +Z +1/6; SYMM +Y , -X +Y , +Z +5/6; SYMM -Y , +X -Y , +Z +1/3; SYMM -X +Y , -X , +Z +2/3; SYMM -X , -Y , +Z +1/2 | 1.1838 | 0.6899 |  | -99.82 | -101.75 | -99.434 | 1.65 | -21.89 | 298 | 1 | x parallel to a, y in ab plane, z along c | 2.6094 | 0.206,0.979,0.000 | 0 | CrystalOptimizer with GDMA2.2(PBE0/6-31G(d,p)) + FIT
BZYACO | C15 H12 O1 | 10 | Chalcone | (2E)-1,3-diphenylprop-2-en-1-one | Benzylidene acetophenone | BZYACO, BZYACO03 | flexible CrystalPredictor (2.2), CrystalOptimizer (2.4.7), DMACRYS (2.3.0) | Louise Price | 2018 | Price LS, Price SL 2022 Cryst Growth Des 22, 1801-1816 | \CHEMISTRY_CPOSS\MagnaPharm\Chalcones\CrystalOptimizer | dfA17385 | 0.308 | PBE0/6-31G(d,p) | 0 |  | This is the DMAflex intra_molecular energy penalty. It is with respect to opt. | A17385 | P212121 | 4 | 26.3091 | 8.9404 | 5.0136 | 90 | 90 | 90 | LATT -1; SYMM +X +1/2, -Y +1/2, -Z ; SYMM -X , +Y +1/2, -Z +1/2; SYMM -X +1/2, -Y , +Z +1/2 | 1.173 | 0.6826 |  | -99.74 | -99.54 | -99.432 | 1.58 | -21.723 | 298 | 1 | x parallel to a, y in ab plane, z along c | 3.4038 | 0.000,0.000,1.000 | 0 | CrystalOptimizer with GDMA2.2(PBE0/6-31G(d,p)) + FIT
BZYACO | C15 H12 O1 | 10 | Chalcone | (2E)-1,3-diphenylprop-2-en-1-one | Benzylidene acetophenone | BZYACO, BZYACO03 | flexible CrystalPredictor (2.2), CrystalOptimizer (2.4.7), DMACRYS (2.3.0) | Louise Price | 2018 | Price LS, Price SL 2022 Cryst Growth Des 22, 1801-1816 | \CHEMISTRY_CPOSS\MagnaPharm\Chalcones\CrystalOptimizer | dfA17249 | 0.759 | PBE0/6-31G(d,p) | 0 |  | This is the DMAflex intra_molecular energy penalty. It is with respect to opt. | A17249 | C2/c | 4 | 24.1957 | 10.6798 | 10.113 | 90 | 111.764 | 90 | LATT 7; SYMM -X , +Y , -Z +1/2 | 1.1399 | 0.6644 |  | -100.19 | -92.81 | -99.431 | 1.69 | -21.598 | 298 | 1 | x parallel to a, y in ab plane, z along c | 0.5942 | 0.633,0.000,0.774 | 0 | CrystalOptimizer with GDMA2.2(PBE0/6-31G(d,p)) + FIT
BZYACO | C15 H12 O1 | 10 | Chalcone | (2E)-1,3-diphenylprop-2-en-1-one | Benzylidene acetophenone | BZYACO, BZYACO03 | flexible CrystalPredictor (2.2), CrystalOptimizer (2.4.7), DMACRYS (2.3.0) | Louise Price | 2018 | Price LS, Price SL 2022 Cryst Growth Des 22, 1801-1816 | \CHEMISTRY_CPOSS\MagnaPharm\Chalcones\CrystalOptimizer | dfA15914 | 0.474 | PBE0/6-31G(d,p) | 0 |  | This is the DMAflex intra_molecular energy penalty. It is with respect to opt. | A15914 | Pbcn | 8 | 13.1607 | 7.2145 | 25.4327 | 90 | 90 | 90 | LATT 1; SYMM +X +1/2, -Y +1/2, -Z ; SYMM -X , +Y , -Z +1/2; SYMM -X +1/2, -Y +1/2, +Z +1/2 | 1.1457 | 0.6663 |  | -99.9 | -95.88 | -99.426 | 0 | 0 | 0 | 1 | x parallel to a, y in ab plane, z along c | 0.0889 | 1.000,0.000,0.000 | 0 | CrystalOptimizer with GDMA2.2(PBE0/6-31G(d,p)) + FIT
BZYACO | C15 H12 O1 | 10 | Chalcone | (2E)-1,3-diphenylprop-2-en-1-one | Benzylidene acetophenone | BZYACO, BZYACO03 | flexible CrystalPredictor (2.2), CrystalOptimizer (2.4.7), DMACRYS (2.3.0) | Louise Price | 2018 | Price LS, Price SL 2022 Cryst Growth Des 22, 1801-1816 | \CHEMISTRY_CPOSS\MagnaPharm\Chalcones\CrystalOptimizer | dfB1648 | 9.395 | PBE0/6-31G(d,p) | 0 |  | This is the DMAflex intra_molecular energy penalty. It is with respect to opt. | B1648 | P-1 | 2 | 7.5686 | 11.4921 | 8.2076 | 96.276 | 62.441 | 74.492 | LATT 1 | 1.1788 | 0.6872 |  | -108.82 | -95.77 | -99.425 | 1.72 | -20.625 | 298 | 1 | x parallel to a, y in ab plane, z along c | 1.7426 | 0.281,0.453,0.846 | 0 | CrystalOptimizer with GDMA2.2(PBE0/6-31G(d,p)) + FIT
BZYACO | C15 H12 O1 | 10 | Chalcone | (2E)-1,3-diphenylprop-2-en-1-one | Benzylidene acetophenone | BZYACO, BZYACO03 | flexible CrystalPredictor (2.2), CrystalOptimizer (2.4.7), DMACRYS (2.3.0) | Louise Price | 2018 | Price LS, Price SL 2022 Cryst Growth Des 22, 1801-1816 | \CHEMISTRY_CPOSS\MagnaPharm\Chalcones\CrystalOptimizer | dfA14635 | 0.474 | PBE0/6-31G(d,p) | 0 |  | This is the DMAflex intra_molecular energy penalty. It is with respect to opt. | A14635 | P2/a | 4 | 11.871 | 7.8228 | 12.9959 | 90 | 83.786 | 90 | LATT 1; SYMM -X +1/2, +Y , -Z | 1.1529 | 0.6701 |  | -99.89 | -97.21 | -99.416 | 1.61 | -22.486 | 298 | 1 | x parallel to a, y in ab plane, z along c | 0.3278 | 0.940,0.000,-0.342 | 0 | CrystalOptimizer with GDMA2.2(PBE0/6-31G(d,p)) + FIT
BZYACO | C15 H12 O1 | 10 | Chalcone | (2E)-1,3-diphenylprop-2-en-1-one | Benzylidene acetophenone | BZYACO, BZYACO03 | flexible CrystalPredictor (2.2), CrystalOptimizer (2.4.7), DMACRYS (2.3.0) | Louise Price | 2018 | Price LS, Price SL 2022 Cryst Growth Des 22, 1801-1816 | \CHEMISTRY_CPOSS\MagnaPharm\Chalcones\CrystalOptimizer | dfA13593 | 1.03 | PBE0/6-31G(d,p) | 0 |  | This is the DMAflex intra_molecular energy penalty. It is with respect to opt. | A13593 | I2/a | 8 | 23.1489 | 3.685 | 26.9983 | 90 | 85.129 | 90 | LATT 1; SYMM -X +1/2, +Y , -Z ; SYMM +X +1/2, +Y +1/2, +Z +1/2; SYMM -X , +Y +1/2, -Z +1/2 | 1.2056 | 0.6997 |  | -100.44 | -107.38 | -99.41 | 0 | 0 | 0 | 0 | x parallel to a, y in ab plane, z along c | 0 | 0.819,0.000,-0.574 | 0 | CrystalOptimizer with GDMA2.2(PBE0/6-31G(d,p)) + FIT
BZYACO | C15 H12 O1 | 10 | Chalcone | (2E)-1,3-diphenylprop-2-en-1-one | Benzylidene acetophenone | BZYACO, BZYACO03 | flexible CrystalPredictor (2.2), CrystalOptimizer (2.4.7), DMACRYS (2.3.0) | Louise Price | 2018 | Price LS, Price SL 2022 Cryst Growth Des 22, 1801-1816 | \CHEMISTRY_CPOSS\MagnaPharm\Chalcones\CrystalOptimizer | dfA16231 | 0.653 | PBE0/6-31G(d,p) | 0 |  | This is the DMAflex intra_molecular energy penalty. It is with respect to opt. | A16231 | Fdd2 | 4 | 29.1801 | 24.0581 | 6.6697 | 90 | 90 | 90 | LATT -4; SYMM -X , -Y , +Z ; SYMM -X +1/4, +Y +1/4, +Z +1/4; SYMM +X +1/4, -Y +1/4, +Z +1/4 | 1.1817 | 0.688 |  | -100.06 | -99.1 | -99.407 | 1.73 | -20.891 | 298 | 1 | x parallel to a, y in ab plane, z along c | 0.1072 | 1.000,0.000,0.000 | 0 | CrystalOptimizer with GDMA2.2(PBE0/6-31G(d,p)) + FIT
BZYACO | C15 H12 O1 | 10 | Chalcone | (2E)-1,3-diphenylprop-2-en-1-one | Benzylidene acetophenone | BZYACO, BZYACO03 | flexible CrystalPredictor (2.2), CrystalOptimizer (2.4.7), DMACRYS (2.3.0) | Louise Price | 2018 | Price LS, Price SL 2022 Cryst Growth Des 22, 1801-1816 | \CHEMISTRY_CPOSS\MagnaPharm\Chalcones\CrystalOptimizer | dfA16861 | 1.869 | PBE0/6-31G(d,p) | 0 |  | This is the DMAflex intra_molecular energy penalty. It is with respect to opt. | A16861 | I41/a | 8 | 14.1004 | 14.1004 | 24.3643 | 90 | 90 | 90 | LATT 2; SYMM -Y -1/4, +X +1/4, +Z +1/4; SYMM +Y +1/4, -X +1/4, +Z +1/4; SYMM -X , -Y +1/2, +Z | 1.1422 | 0.665 |  | -101.27 | -96.64 | -99.401 | 1.49 | -22.661 | 298 | 1 | x parallel to a, y in ab plane, z along c | 0.1986 | 0.000,0.000,1.000 | 0 | CrystalOptimizer with GDMA2.2(PBE0/6-31G(d,p)) + FIT
BZYACO | C15 H12 O1 | 10 | Chalcone | (2E)-1,3-diphenylprop-2-en-1-one | Benzylidene acetophenone | BZYACO, BZYACO03 | flexible CrystalPredictor (2.2), CrystalOptimizer (2.4.7), DMACRYS (2.3.0) | Louise Price | 2018 | Price LS, Price SL 2022 Cryst Growth Des 22, 1801-1816 | \CHEMISTRY_CPOSS\MagnaPharm\Chalcones\CrystalOptimizer | dfA15129 | 0.611 | PBE0/6-31G(d,p) | 0 |  | This is the DMAflex intra_molecular energy penalty. It is with respect to opt. | A15129 | Pna21 | 4 | 7.3172 | 12.3824 | 13.4076 | 90 | 90 | 90 | LATT -1; SYMM -X , -Y , +Z +1/2; SYMM -X +1/2, +Y +1/2, +Z +1/2; SYMM +X +1/2, -Y +1/2, +Z | 1.1387 | 0.6613 |  | -100.01 | -97.64 | -99.399 | 0 | 0 | 0 | 0 | x parallel to a, y in ab plane, z along c | 0 | 0.000,0.000,1.000 | 0 | CrystalOptimizer with GDMA2.2(PBE0/6-31G(d,p)) + FIT
BZYACO | C15 H12 O1 | 10 | Chalcone | (2E)-1,3-diphenylprop-2-en-1-one | Benzylidene acetophenone | BZYACO, BZYACO03 | flexible CrystalPredictor (2.2), CrystalOptimizer (2.4.7), DMACRYS (2.3.0) | Louise Price | 2018 | Price LS, Price SL 2022 Cryst Growth Des 22, 1801-1816 | \CHEMISTRY_CPOSS\MagnaPharm\Chalcones\CrystalOptimizer | dfA17560 | 0.513 | PBE0/6-31G(d,p) | 0 |  | This is the DMAflex intra_molecular energy penalty. It is with respect to opt. | A17560 | P21/c | 4 | 13.2155 | 13.3448 | 6.9117 | 90 | 90.482 | 90 | LATT 1; SYMM -X , +Y +1/2, -Z +1/2 | 1.1349 | 0.6589 |  | -99.91 | -94.57 | -99.397 | 0 | 0 | 0 | 0 | x parallel to a, y in ab plane, z along c | 0 | 0.848,0.000,0.531 | 0 | CrystalOptimizer with GDMA2.2(PBE0/6-31G(d,p)) + FIT
BZYACO | C15 H12 O1 | 10 | Chalcone | (2E)-1,3-diphenylprop-2-en-1-one | Benzylidene acetophenone | BZYACO, BZYACO03 | flexible CrystalPredictor (2.2), CrystalOptimizer (2.4.7), DMACRYS (2.3.0) | Louise Price | 2018 | Price LS, Price SL 2022 Cryst Growth Des 22, 1801-1816 | \CHEMISTRY_CPOSS\MagnaPharm\Chalcones\CrystalOptimizer | dfB2113 | 9.627 | PBE0/6-31G(d,p) | 0 |  | This is the DMAflex intra_molecular energy penalty. It is with respect to opt. | B2113 | P21 | 4 | 6.1128 | 15.2189 | 13.3102 | 90 | 110.568 | 90 | LATT -1; SYMM -X , +Y +1/2, -Z +1/2 | 1.1932 | 0.6954 |  | -109.02 | -195.14 | -99.393 | 1.66 | -21.721 | 298 | 1 | x parallel to a, y in ab plane, z along c | 1.4269 | 0.943,0.000,-0.333 | 0 | CrystalOptimizer with GDMA2.2(PBE0/6-31G(d,p)) + FIT
BZYACO | C15 H12 O1 | 10 | Chalcone | (2E)-1,3-diphenylprop-2-en-1-one | Benzylidene acetophenone | BZYACO, BZYACO03 | flexible CrystalPredictor (2.2), CrystalOptimizer (2.4.7), DMACRYS (2.3.0) | Louise Price | 2018 | Price LS, Price SL 2022 Cryst Growth Des 22, 1801-1816 | \CHEMISTRY_CPOSS\MagnaPharm\Chalcones\CrystalOptimizer | dfA15958 | 1.41 | PBE0/6-31G(d,p) | 0 |  | This is the DMAflex intra_molecular energy penalty. It is with respect to opt. | A15958 | C2 | 2 | 15.3418 | 12.4789 | 6.8565 | 90 | 111.602 | 90 | LATT -7; SYMM -X , +Y , -Z | 1.1334 | 0.6604 |  | -100.8 | -94.95 | -99.39 | 0 | 0 | 0 | 1 | x parallel to a, y in ab plane, z along c | 0.0428 | 0.962,0.000,0.272 | 0 | CrystalOptimizer with GDMA2.2(PBE0/6-31G(d,p)) + FIT
BZYACO | C15 H12 O1 | 10 | Chalcone | (2E)-1,3-diphenylprop-2-en-1-one | Benzylidene acetophenone | BZYACO, BZYACO03 | flexible CrystalPredictor (2.2), CrystalOptimizer (2.4.7), DMACRYS (2.3.0) | Louise Price | 2018 | Price LS, Price SL 2022 Cryst Growth Des 22, 1801-1816 | \CHEMISTRY_CPOSS\MagnaPharm\Chalcones\CrystalOptimizer | dfA14696 | 0.443 | PBE0/6-31G(d,p) | 0 |  | This is the DMAflex intra_molecular energy penalty. It is with respect to opt. | A14696 | C2/c | 4 | 10.2669 | 10.1022 | 25.1308 | 90 | 72.335 | 90 | LATT 7; SYMM -X , +Y , -Z +1/2 | 1.1139 | 0.6484 |  | -99.83 | -95.02 | -99.387 | 1.54 | -22.595 | 298 | 1 | x parallel to a, y in ab plane, z along c | 0.6939 | -0.496,0.000,0.868 | 0 | CrystalOptimizer with GDMA2.2(PBE0/6-31G(d,p)) + FIT
BZYACO | C15 H12 O1 | 10 | Chalcone | (2E)-1,3-diphenylprop-2-en-1-one | Benzylidene acetophenone | BZYACO, BZYACO03 | flexible CrystalPredictor (2.2), CrystalOptimizer (2.4.7), DMACRYS (2.3.0) | Louise Price | 2018 | Price LS, Price SL 2022 Cryst Growth Des 22, 1801-1816 | \CHEMISTRY_CPOSS\MagnaPharm\Chalcones\CrystalOptimizer | dfA13812 | 1.152 | PBE0/6-31G(d,p) | 0 |  | This is the DMAflex intra_molecular energy penalty. It is with respect to opt. | A13812 | An | 4 | 11.9334 | 8.8519 | 11.3912 | 90 | 85.856 | 90 | LATT -1; SYMM +X , +Y +1/2, +Z +1/2; SYMM +X +1/2, -Y , +Z +1/2; SYMM +X +1/2, -Y +1/2, +Z | 1.1526 | 0.6715 |  | -100.53 | -98.37 | -99.378 | 1.62 | -22.419 | 298 | 1 | x parallel to a, y in ab plane, z along c | 1.3063 | -0.208,0.000,0.978 | 0 | CrystalOptimizer with GDMA2.2(PBE0/6-31G(d,p)) + FIT
BZYACO | C15 H12 O1 | 10 | Chalcone | (2E)-1,3-diphenylprop-2-en-1-one | Benzylidene acetophenone | BZYACO, BZYACO03 | flexible CrystalPredictor (2.2), CrystalOptimizer (2.4.7), DMACRYS (2.3.0) | Louise Price | 2018 | Price LS, Price SL 2022 Cryst Growth Des 22, 1801-1816 | \CHEMISTRY_CPOSS\MagnaPharm\Chalcones\CrystalOptimizer | dfA18188 | 0.543 | PBE0/6-31G(d,p) | 0 |  | This is the DMAflex intra_molecular energy penalty. It is with respect to opt. | A18188 | P21/a | 4 | 23.3688 | 13.5414 | 3.7639 | 90 | 86.247 | 90 | LATT 1; SYMM -X +1/2, +Y +1/2, -Z | 1.1638 | 0.6814 |  | -99.92 | -101.93 | -99.377 | 1.66 | -21.745 | 298 | 1 | x parallel to a, y in ab plane, z along c | 1.1506 | 0.000,1.000,0.000 | 0 | CrystalOptimizer with GDMA2.2(PBE0/6-31G(d,p)) + FIT
BZYACO | C15 H12 O1 | 10 | Chalcone | (2E)-1,3-diphenylprop-2-en-1-one | Benzylidene acetophenone | BZYACO, BZYACO03 | flexible CrystalPredictor (2.2), CrystalOptimizer (2.4.7), DMACRYS (2.3.0) | Louise Price | 2018 | Price LS, Price SL 2022 Cryst Growth Des 22, 1801-1816 | \CHEMISTRY_CPOSS\MagnaPharm\Chalcones\CrystalOptimizer | dfA17593 | 1.276 | PBE0/6-31G(d,p) | 0 |  | This is the DMAflex intra_molecular energy penalty. It is with respect to opt. | A17593 | Pccn | 8 | 7.0036 | 26.3099 | 13.2535 | 90 | 90 | 90 | LATT 1; SYMM +X +1/2, -Y , -Z +1/2; SYMM -X , +Y +1/2, -Z +1/2; SYMM -X +1/2, -Y +1/2, +Z | 1.1328 | 0.6602 |  | -100.65 | -94.54 | -99.374 | 1.57 | -22.689 | 298 | 1 | x parallel to a, y in ab plane, z along c | 0.663 | 0.000,1.000,0.000 | 0 | CrystalOptimizer with GDMA2.2(PBE0/6-31G(d,p)) + FIT
BZYACO | C15 H12 O1 | 10 | Chalcone | (2E)-1,3-diphenylprop-2-en-1-one | Benzylidene acetophenone | BZYACO, BZYACO03 | flexible CrystalPredictor (2.2), CrystalOptimizer (2.4.7), DMACRYS (2.3.0) | Louise Price | 2018 | Price LS, Price SL 2022 Cryst Growth Des 22, 1801-1816 | \CHEMISTRY_CPOSS\MagnaPharm\Chalcones\CrystalOptimizer | dfA10359 | 2.157 | PBE0/6-31G(d,p) | 0 |  | This is the DMAflex intra_molecular energy penalty. It is with respect to opt. | A10359 | P21/n | 4 | 15.0246 | 6.3462 | 13.905 | 90 | 65.252 | 90 | LATT 1; SYMM -X +1/2, +Y +1/2, -Z +1/2 | 1.1488 | 0.6688 |  | -101.53 | -97.18 | -99.373 | 1.73 | -21.593 | 298 | 1 | x parallel to a, y in ab plane, z along c | 0.7128 | 0.000,1.000,0.000 | 0 | CrystalOptimizer with GDMA2.2(PBE0/6-31G(d,p)) + FIT
BZYACO | C15 H12 O1 | 10 | Chalcone | (2E)-1,3-diphenylprop-2-en-1-one | Benzylidene acetophenone | BZYACO, BZYACO03 | flexible CrystalPredictor (2.2), CrystalOptimizer (2.4.7), DMACRYS (2.3.0) | Louise Price | 2018 | Price LS, Price SL 2022 Cryst Growth Des 22, 1801-1816 | \CHEMISTRY_CPOSS\MagnaPharm\Chalcones\CrystalOptimizer | dfA17496 | 0.728 | PBE0/6-31G(d,p) | 0 |  | This is the DMAflex intra_molecular energy penalty. It is with respect to opt. | A17496 | C2/c | 4 | 8.7219 | 11.196 | 32.975 | 90 | 130.671 | 90 | LATT 7; SYMM -X , +Y , -Z +1/2 | 1.1328 | 0.657 |  | -100.1 | -93.71 | -99.372 | 1.59 | -22.533 | 298 | 1 | x parallel to a, y in ab plane, z along c | 1.1178 | 0.907,0.000,-0.421 | 0 | CrystalOptimizer with GDMA2.2(PBE0/6-31G(d,p)) + FIT
BZYACO | C15 H12 O1 | 10 | Chalcone | (2E)-1,3-diphenylprop-2-en-1-one | Benzylidene acetophenone | BZYACO, BZYACO03 | flexible CrystalPredictor (2.2), CrystalOptimizer (2.4.7), DMACRYS (2.3.0) | Louise Price | 2018 | Price LS, Price SL 2022 Cryst Growth Des 22, 1801-1816 | \CHEMISTRY_CPOSS\MagnaPharm\Chalcones\CrystalOptimizer | dfA17941 | 0.319 | PBE0/6-31G(d,p) | 0 |  | This is the DMAflex intra_molecular energy penalty. It is with respect to opt. | A17941 | A2/n | 8 | 22.2652 | 4.0269 | 26.7277 | 90 | 84.234 | 90 | LATT 1; SYMM -X +1/2, +Y , -Z +1/2; SYMM +X , +Y +1/2, +Z +1/2; SYMM -X +1/2, +Y +1/2, -Z | 1.1603 | 0.6763 |  | -99.69 | -98.66 | -99.371 | 1.62 | -22.47 | 298 | 1 | x parallel to a, y in ab plane, z along c | 0.9468 | -0.308,0.000,0.951 | 0 | CrystalOptimizer with GDMA2.2(PBE0/6-31G(d,p)) + FIT
BZYACO | C15 H12 O1 | 10 | Chalcone | (2E)-1,3-diphenylprop-2-en-1-one | Benzylidene acetophenone | BZYACO, BZYACO03 | flexible CrystalPredictor (2.2), CrystalOptimizer (2.4.7), DMACRYS (2.3.0) | Louise Price | 2018 | Price LS, Price SL 2022 Cryst Growth Des 22, 1801-1816 | \CHEMISTRY_CPOSS\MagnaPharm\Chalcones\CrystalOptimizer | dfB137 | 8.841 | PBE0/6-31G(d,p) | 0 |  | This is the DMAflex intra_molecular energy penalty. It is with respect to opt. | B137 | P21/c | 4 | 5.1566 | 19.7871 | 11.6098 | 90 | 84.254 | 90 | LATT 1; SYMM -X , +Y +1/2, -Z +1/2 | 1.1736 | 0.6828 |  | -108.21 | -92.44 | -99.369 | 1.68 | -20.847 | 298 | 1 | x parallel to a, y in ab plane, z along c | 3.0405 | 0.000,1.000,0.000 | 0 | CrystalOptimizer with GDMA2.2(PBE0/6-31G(d,p)) + FIT
BZYACO | C15 H12 O1 | 10 | Chalcone | (2E)-1,3-diphenylprop-2-en-1-one | Benzylidene acetophenone | BZYACO, BZYACO03 | flexible CrystalPredictor (2.2), CrystalOptimizer (2.4.7), DMACRYS (2.3.0) | Louise Price | 2018 | Price LS, Price SL 2022 Cryst Growth Des 22, 1801-1816 | \CHEMISTRY_CPOSS\MagnaPharm\Chalcones\CrystalOptimizer | dfA14848 | 0.632 | PBE0/6-31G(d,p) | 0 |  | This is the DMAflex intra_molecular energy penalty. It is with respect to opt. | A14848 | P21/c | 4 | 11.515 | 8.5458 | 13.2485 | 90 | 68.996 | 90 | LATT 1; SYMM -X , +Y +1/2, -Z +1/2 | 1.1365 | 0.6626 |  | -100 | -95.92 | -99.368 | 1.55 | -22.491 | 298 | 1 | x parallel to a, y in ab plane, z along c | 1.1534 | 0.912,0.000,-0.411 | 0 | CrystalOptimizer with GDMA2.2(PBE0/6-31G(d,p)) + FIT
BZYACO | C15 H12 O1 | 10 | Chalcone | (2E)-1,3-diphenylprop-2-en-1-one | Benzylidene acetophenone | BZYACO, BZYACO03 | flexible CrystalPredictor (2.2), CrystalOptimizer (2.4.7), DMACRYS (2.3.0) | Louise Price | 2018 | Price LS, Price SL 2022 Cryst Growth Des 22, 1801-1816 | \CHEMISTRY_CPOSS\MagnaPharm\Chalcones\CrystalOptimizer | dfB132 | 9.69 | PBE0/6-31G(d,p) | 0 |  | This is the DMAflex intra_molecular energy penalty. It is with respect to opt. | B132 | Pbca | 8 | 8.5364 | 24.7704 | 11.0729 | 90 | 90 | 90 | LATT 1; SYMM +X +1/2, -Y +1/2, -Z ; SYMM -X , +Y +1/2, -Z +1/2; SYMM -X +1/2, -Y , +Z +1/2 | 1.1816 | 0.6887 |  | -109.05 | -95.53 | -99.36 | 1.68 | -21.103 | 298 | 1 | x parallel to a, y in ab plane, z along c | 3.3976 | 0.000,1.000,0.000 | 0 | CrystalOptimizer with GDMA2.2(PBE0/6-31G(d,p)) + FIT
BZYACO | C15 H12 O1 | 10 | Chalcone | (2E)-1,3-diphenylprop-2-en-1-one | Benzylidene acetophenone | BZYACO, BZYACO03 | flexible CrystalPredictor (2.2), CrystalOptimizer (2.4.7), DMACRYS (2.3.0) | Louise Price | 2018 | Price LS, Price SL 2022 Cryst Growth Des 22, 1801-1816 | \CHEMISTRY_CPOSS\MagnaPharm\Chalcones\CrystalOptimizer | dfB1605 | 10.41 | PBE0/6-31G(d,p) | 0 |  | This is the DMAflex intra_molecular energy penalty. It is with respect to opt. | B1605 | P-1 | 2 | 8.2901 | 10.5349 | 7.0543 | 83.012 | 91.146 | 73.024 | LATT 1 | 1.1846 | 0.691 |  | -109.77 | -95.98 | -99.36 | 1.72 | -20.705 | 298 | 1 | x parallel to a, y in ab plane, z along c | 1.7022 | 0.352,0.479,0.804 | 0 | CrystalOptimizer with GDMA2.2(PBE0/6-31G(d,p)) + FIT
BZYACO | C15 H12 O1 | 10 | Chalcone | (2E)-1,3-diphenylprop-2-en-1-one | Benzylidene acetophenone | BZYACO, BZYACO03 | flexible CrystalPredictor (2.2), CrystalOptimizer (2.4.7), DMACRYS (2.3.0) | Louise Price | 2018 | Price LS, Price SL 2022 Cryst Growth Des 22, 1801-1816 | \CHEMISTRY_CPOSS\MagnaPharm\Chalcones\CrystalOptimizer | dfB30 | 9.757 | PBE0/6-31G(d,p) | 0 |  | This is the DMAflex intra_molecular energy penalty. It is with respect to opt. | B30 | P21/c | 4 | 11.9898 | 6.1383 | 16.6414 | 90 | 72.008 | 90 | LATT 1; SYMM -X , +Y +1/2, -Z +1/2 | 1.1875 | 0.692 |  | -109.11 | -96.53 | -99.353 | 1.73 | -20.749 | 298 | 1 | x parallel to a, y in ab plane, z along c | 2.8028 | 0.987,0.000,0.162 | 0 | CrystalOptimizer with GDMA2.2(PBE0/6-31G(d,p)) + FIT
BZYACO | C15 H12 O1 | 10 | Chalcone | (2E)-1,3-diphenylprop-2-en-1-one | Benzylidene acetophenone | BZYACO, BZYACO03 | flexible CrystalPredictor (2.2), CrystalOptimizer (2.4.7), DMACRYS (2.3.0) | Louise Price | 2018 | Price LS, Price SL 2022 Cryst Growth Des 22, 1801-1816 | \CHEMISTRY_CPOSS\MagnaPharm\Chalcones\CrystalOptimizer | dfA12544 | 0.552 | PBE0/6-31G(d,p) | 0 |  | This is the DMAflex intra_molecular energy penalty. It is with respect to opt. | A12544 | P21/n | 4 | 6.287 | 14.7747 | 12.871 | 90 | 93.191 | 90 | LATT 1; SYMM -X +1/2, +Y +1/2, -Z +1/2 | 1.1588 | 0.6754 |  | -99.9 | -98.39 | -99.348 | 1.58 | -21.984 | 298 | 1 | x parallel to a, y in ab plane, z along c | 2.9687 | 0.879,0.000,0.476 | 0 | CrystalOptimizer with GDMA2.2(PBE0/6-31G(d,p)) + FIT
BZYACO | C15 H12 O1 | 10 | Chalcone | (2E)-1,3-diphenylprop-2-en-1-one | Benzylidene acetophenone | BZYACO, BZYACO03 | flexible CrystalPredictor (2.2), CrystalOptimizer (2.4.7), DMACRYS (2.3.0) | Louise Price | 2018 | Price LS, Price SL 2022 Cryst Growth Des 22, 1801-1816 | \CHEMISTRY_CPOSS\MagnaPharm\Chalcones\CrystalOptimizer | dfA16280 | 1.37 | PBE0/6-31G(d,p) | 0 |  | This is the DMAflex intra_molecular energy penalty. It is with respect to opt. | A16280 | I2/a | 8 | 11.9176 | 7.3921 | 26.2529 | 90 | 88.352 | 90 | LATT 1; SYMM -X +1/2, +Y , -Z ; SYMM +X +1/2, +Y +1/2, +Z +1/2; SYMM -X , +Y +1/2, -Z +1/2 | 1.1967 | 0.6985 |  | -100.71 | -103.94 | -99.34 | 1.7 | -21.878 | 298 | 1 | x parallel to a, y in ab plane, z along c | 0.19 | 0.789,0.000,-0.614 | 0 | CrystalOptimizer with GDMA2.2(PBE0/6-31G(d,p)) + FIT
BZYACO | C15 H12 O1 | 10 | Chalcone | (2E)-1,3-diphenylprop-2-en-1-one | Benzylidene acetophenone | BZYACO, BZYACO03 | flexible CrystalPredictor (2.2), CrystalOptimizer (2.4.7), DMACRYS (2.3.0) | Louise Price | 2018 | Price LS, Price SL 2022 Cryst Growth Des 22, 1801-1816 | \CHEMISTRY_CPOSS\MagnaPharm\Chalcones\CrystalOptimizer | dfA13840 | 1.204 | PBE0/6-31G(d,p) | 0 |  | This is the DMAflex intra_molecular energy penalty. It is with respect to opt. | A13840 | Pca21 | 4 | 24.7225 | 3.8467 | 12.207 | 90 | 90 | 90 | LATT -1; SYMM -X , -Y , +Z +1/2; SYMM -X +1/2, +Y , +Z +1/2; SYMM +X +1/2, -Y , +Z | 1.1916 | 0.6907 |  | -100.53 | -103.9 | -99.326 | 1.66 | -21.327 | 298 | 1 | x parallel to a, y in ab plane, z along c | 2.6862 | 0.000,0.000,1.000 | 0 | CrystalOptimizer with GDMA2.2(PBE0/6-31G(d,p)) + FIT
BZYACO | C15 H12 O1 | 10 | Chalcone | (2E)-1,3-diphenylprop-2-en-1-one | Benzylidene acetophenone | BZYACO, BZYACO03 | flexible CrystalPredictor (2.2), CrystalOptimizer (2.4.7), DMACRYS (2.3.0) | Louise Price | 2018 | Price LS, Price SL 2022 Cryst Growth Des 22, 1801-1816 | \CHEMISTRY_CPOSS\MagnaPharm\Chalcones\CrystalOptimizer | dfA17575 | 2.146 | PBE0/6-31G(d,p) | 0 |  | This is the DMAflex intra_molecular energy penalty. It is with respect to opt. | A17575 | Aa | 4 | 12.9166 | 7.7981 | 12.1727 | 90 | 77.66 | 90 | LATT -1; SYMM +X , +Y +1/2, +Z +1/2; SYMM +X +1/2, -Y , +Z ; SYMM +X +1/2, -Y +1/2, +Z +1/2 | 1.1549 | 0.6745 |  | -101.47 | -94.6 | -99.324 | 1.77 | -21.187 | 298 | 1 | x parallel to a, y in ab plane, z along c | 1.8677 | -0.600,0.000,0.800 | 0 | CrystalOptimizer with GDMA2.2(PBE0/6-31G(d,p)) + FIT
BZYACO | C15 H12 O1 | 10 | Chalcone | (2E)-1,3-diphenylprop-2-en-1-one | Benzylidene acetophenone | BZYACO, BZYACO03 | flexible CrystalPredictor (2.2), CrystalOptimizer (2.4.7), DMACRYS (2.3.0) | Louise Price | 2018 | Price LS, Price SL 2022 Cryst Growth Des 22, 1801-1816 | \CHEMISTRY_CPOSS\MagnaPharm\Chalcones\CrystalOptimizer | dfA13440 | 0.478 | PBE0/6-31G(d,p) | 0 |  | This is the DMAflex intra_molecular energy penalty. It is with respect to opt. | A13440 | Fdd2 | 4 | 23.9457 | 27.7313 | 7.1892 | 90 | 90 | 90 | LATT -4; SYMM -X , -Y , +Z ; SYMM -X +1/4, +Y +1/4, +Z +1/4; SYMM +X +1/4, -Y +1/4, +Z +1/4 | 1.159 | 0.6746 |  | -99.8 | -99.77 | -99.322 | 1.6 | -21.537 | 298 | 1 | x parallel to a, y in ab plane, z along c | 0.9898 | 0.000,0.000,1.000 | 0 | CrystalOptimizer with GDMA2.2(PBE0/6-31G(d,p)) + FIT
BZYACO | C15 H12 O1 | 10 | Chalcone | (2E)-1,3-diphenylprop-2-en-1-one | Benzylidene acetophenone | BZYACO, BZYACO03 | flexible CrystalPredictor (2.2), CrystalOptimizer (2.4.7), DMACRYS (2.3.0) | Louise Price | 2018 | Price LS, Price SL 2022 Cryst Growth Des 22, 1801-1816 | \CHEMISTRY_CPOSS\MagnaPharm\Chalcones\CrystalOptimizer | dfA16604 | 0.453 | PBE0/6-31G(d,p) | 0 |  | This is the DMAflex intra_molecular energy penalty. It is with respect to opt. | A16604 | An | 4 | 15.218 | 4.0984 | 19.1968 | 90 | 86.449 | 90 | LATT -1; SYMM +X , +Y +1/2, +Z +1/2; SYMM +X +1/2, -Y , +Z +1/2; SYMM +X +1/2, -Y +1/2, +Z | 1.1575 | 0.6764 |  | -99.77 | -100.93 | -99.317 | 1.54 | -22.206 | 298 | 1 | x parallel to a, y in ab plane, z along c | 0.7506 | 0.686,0.000,0.728 | 0 | CrystalOptimizer with GDMA2.2(PBE0/6-31G(d,p)) + FIT
BZYACO | C15 H12 O1 | 10 | Chalcone | (2E)-1,3-diphenylprop-2-en-1-one | Benzylidene acetophenone | BZYACO, BZYACO03 | flexible CrystalPredictor (2.2), CrystalOptimizer (2.4.7), DMACRYS (2.3.0) | Louise Price | 2018 | Price LS, Price SL 2022 Cryst Growth Des 22, 1801-1816 | \CHEMISTRY_CPOSS\MagnaPharm\Chalcones\CrystalOptimizer | dfA17624 | 0.645 | PBE0/6-31G(d,p) | 0 |  | This is the DMAflex intra_molecular energy penalty. It is with respect to opt. | A17624 | P21/c | 4 | 5.8983 | 13.3885 | 15.3999 | 90 | 94.764 | 90 | LATT 1; SYMM -X , +Y +1/2, -Z +1/2 | 1.1414 | 0.6587 |  | -99.96 | -94.88 | -99.315 | 1.69 | -22.032 | 298 | 1 | x parallel to a, y in ab plane, z along c | 0.5823 | 0.931,0.000,-0.365 | 0 | CrystalOptimizer with GDMA2.2(PBE0/6-31G(d,p)) + FIT
BZYACO | C15 H12 O1 | 10 | Chalcone | (2E)-1,3-diphenylprop-2-en-1-one | Benzylidene acetophenone | BZYACO, BZYACO03 | flexible CrystalPredictor (2.2), CrystalOptimizer (2.4.7), DMACRYS (2.3.0) | Louise Price | 2018 | Price LS, Price SL 2022 Cryst Growth Des 22, 1801-1816 | \CHEMISTRY_CPOSS\MagnaPharm\Chalcones\CrystalOptimizer | dfA18151 | 0.337 | PBE0/6-31G(d,p) | 0 |  | This is the DMAflex intra_molecular energy penalty. It is with respect to opt. | A18151 | Aa | 4 | 12.0143 | 11.6388 | 8.7405 | 90 | 77.571 | 90 | LATT -1; SYMM +X , +Y +1/2, +Z +1/2; SYMM +X +1/2, -Y , +Z ; SYMM +X +1/2, -Y +1/2, +Z +1/2 | 1.1589 | 0.6758 |  | -99.65 | -97.37 | -99.313 | 1.6 | -22.65 | 298 | 1 | x parallel to a, y in ab plane, z along c | 0.8784 | -0.130,0.000,0.992 | 0 | CrystalOptimizer with GDMA2.2(PBE0/6-31G(d,p)) + FIT
BZYACO | C15 H12 O1 | 10 | Chalcone | (2E)-1,3-diphenylprop-2-en-1-one | Benzylidene acetophenone | BZYACO, BZYACO03 | flexible CrystalPredictor (2.2), CrystalOptimizer (2.4.7), DMACRYS (2.3.0) | Louise Price | 2018 | Price LS, Price SL 2022 Cryst Growth Des 22, 1801-1816 | \CHEMISTRY_CPOSS\MagnaPharm\Chalcones\CrystalOptimizer | dfA14821 | 0.541 | PBE0/6-31G(d,p) | 0 |  | This is the DMAflex intra_molecular energy penalty. It is with respect to opt. | A14821 | A2/a | 8 | 15.8946 | 6.6937 | 22.3483 | 90 | 88.14 | 90 | LATT 1; SYMM -X +1/2, +Y , -Z ; SYMM +X , +Y +1/2, +Z +1/2; SYMM -X +1/2, +Y +1/2, -Z +1/2 | 1.1641 | 0.6775 |  | -99.85 | -99.51 | -99.309 | 1.64 | -22.273 | 298 | 0 | x parallel to a, y in ab plane, z along c | 0 | 0.862,0.000,-0.507 | 0 | CrystalOptimizer with GDMA2.2(PBE0/6-31G(d,p)) + FIT
BZYACO | C15 H12 O1 | 10 | Chalcone | (2E)-1,3-diphenylprop-2-en-1-one | Benzylidene acetophenone | BZYACO, BZYACO03 | flexible CrystalPredictor (2.2), CrystalOptimizer (2.4.7), DMACRYS (2.3.0) | Louise Price | 2018 | Price LS, Price SL 2022 Cryst Growth Des 22, 1801-1816 | \CHEMISTRY_CPOSS\MagnaPharm\Chalcones\CrystalOptimizer | dfA12726 | 0.374 | PBE0/6-31G(d,p) | 0 |  | This is the DMAflex intra_molecular energy penalty. It is with respect to opt. | A12726 | C2/c | 4 | 8.2937 | 11.8746 | 28.5581 | 90 | 59.771 | 90 | LATT 7; SYMM -X , +Y , -Z +1/2 | 1.1384 | 0.6637 |  | -99.68 | -97.93 | -99.306 | 1.63 | -22.323 | 298 | 0 | x parallel to a, y in ab plane, z along c | 0 | 0.917,0.000,-0.400 | 0 | CrystalOptimizer with GDMA2.2(PBE0/6-31G(d,p)) + FIT
BZYACO | C15 H12 O1 | 10 | Chalcone | (2E)-1,3-diphenylprop-2-en-1-one | Benzylidene acetophenone | BZYACO, BZYACO03 | flexible CrystalPredictor (2.2), CrystalOptimizer (2.4.7), DMACRYS (2.3.0) | Louise Price | 2018 | Price LS, Price SL 2022 Cryst Growth Des 22, 1801-1816 | \CHEMISTRY_CPOSS\MagnaPharm\Chalcones\CrystalOptimizer | dfA13349 | 2.586 | PBE0/6-31G(d,p) | 0 |  | This is the DMAflex intra_molecular energy penalty. It is with respect to opt. | A13349 | I2/a | 8 | 12.4286 | 25.009 | 7.4536 | 90 | 88.8 | 90 | LATT 1; SYMM -X +1/2, +Y , -Z ; SYMM +X +1/2, +Y +1/2, +Z +1/2; SYMM -X , +Y +1/2, -Z +1/2 | 1.1944 | 0.6944 |  | -101.89 | -101.67 | -99.304 | 1.65 | -22.051 | 298 | 1 | x parallel to a, y in ab plane, z along c | 0.3888 | 0.924,0.000,0.381 | 0 | CrystalOptimizer with GDMA2.2(PBE0/6-31G(d,p)) + FIT
BZYACO | C15 H12 O1 | 10 | Chalcone | (2E)-1,3-diphenylprop-2-en-1-one | Benzylidene acetophenone | BZYACO, BZYACO03 | flexible CrystalPredictor (2.2), CrystalOptimizer (2.4.7), DMACRYS (2.3.0) | Louise Price | 2018 | Price LS, Price SL 2022 Cryst Growth Des 22, 1801-1816 | \CHEMISTRY_CPOSS\MagnaPharm\Chalcones\CrystalOptimizer | dfA16952 | 0.888 | PBE0/6-31G(d,p) | 0 |  | This is the DMAflex intra_molecular energy penalty. It is with respect to opt. | A16952 | P21 | 2 | 14.392 | 3.7738 | 11.7728 | 90 | 67.719 | 90 | LATT -1; SYMM -X , +Y +1/2, -Z | 1.169 | 0.6754 |  | -100.18 | -104.97 | -99.292 | 1.49 | -23.087 | 298 | 1 | x parallel to a, y in ab plane, z along c | 0.5173 | 0.394,0.000,0.919 | 0 | CrystalOptimizer with GDMA2.2(PBE0/6-31G(d,p)) + FIT
BZYACO | C15 H12 O1 | 10 | Chalcone | (2E)-1,3-diphenylprop-2-en-1-one | Benzylidene acetophenone | BZYACO, BZYACO03 | flexible CrystalPredictor (2.2), CrystalOptimizer (2.4.7), DMACRYS (2.3.0) | Louise Price | 2018 | Price LS, Price SL 2022 Cryst Growth Des 22, 1801-1816 | \CHEMISTRY_CPOSS\MagnaPharm\Chalcones\CrystalOptimizer | dfA14762 | 0.74 | PBE0/6-31G(d,p) | 0 |  | This is the DMAflex intra_molecular energy penalty. It is with respect to opt. | A14762 | I41/a | 8 | 14.2164 | 14.2164 | 23.779 | 90 | 90 | 90 | LATT 2; SYMM -Y -1/4, +X +1/4, +Z +1/4; SYMM +Y +1/4, -X +1/4, +Z +1/4; SYMM -X , -Y +1/2, +Z | 1.1513 | 0.6687 |  | -100.03 | -96.92 | -99.29 | 1.54 | -21.952 | 298 | 0 | x parallel to a, y in ab plane, z along c | 0 | 1.000,0.000,0.000 | 0 | CrystalOptimizer with GDMA2.2(PBE0/6-31G(d,p)) + FIT
BZYACO | C15 H12 O1 | 10 | Chalcone | (2E)-1,3-diphenylprop-2-en-1-one | Benzylidene acetophenone | BZYACO, BZYACO03 | flexible CrystalPredictor (2.2), CrystalOptimizer (2.4.7), DMACRYS (2.3.0) | Louise Price | 2018 | Price LS, Price SL 2022 Cryst Growth Des 22, 1801-1816 | \CHEMISTRY_CPOSS\MagnaPharm\Chalcones\CrystalOptimizer | dfA17028 | 1.069 | PBE0/6-31G(d,p) | 0 |  | This is the DMAflex intra_molecular energy penalty. It is with respect to opt. | A17028 | C2/c | 4 | 34.7246 | 4.8119 | 17.1368 | 90 | 122.203 | 90 | LATT 7; SYMM -X , +Y , -Z +1/2 | 1.1418 | 0.6654 |  | -100.35 | -95.54 | -99.281 | 1.53 | -22.323 | 298 | 1 | x parallel to a, y in ab plane, z along c | 1.1706 | -0.381,0.000,0.925 | 0 | CrystalOptimizer with GDMA2.2(PBE0/6-31G(d,p)) + FIT
BZYACO | C15 H12 O1 | 10 | Chalcone | (2E)-1,3-diphenylprop-2-en-1-one | Benzylidene acetophenone | BZYACO, BZYACO03 | flexible CrystalPredictor (2.2), CrystalOptimizer (2.4.7), DMACRYS (2.3.0) | Louise Price | 2018 | Price LS, Price SL 2022 Cryst Growth Des 22, 1801-1816 | \CHEMISTRY_CPOSS\MagnaPharm\Chalcones\CrystalOptimizer | dfA13633 | 0.553 | PBE0/6-31G(d,p) | 0 |  | This is the DMAflex intra_molecular energy penalty. It is with respect to opt. | A13633 | P21/c | 4 | 5.9974 | 28.1068 | 7.2632 | 90 | 84.586 | 90 | LATT 1; SYMM -X , +Y +1/2, -Z +1/2 | 1.1349 | 0.6556 |  | -99.83 | -98.49 | -99.277 | 1.62 | -22.541 | 298 | 1 | x parallel to a, y in ab plane, z along c | 0.2987 | 0.907,0.000,0.421 | 0 | CrystalOptimizer with GDMA2.2(PBE0/6-31G(d,p)) + FIT
BZYACO | C15 H12 O1 | 10 | Chalcone | (2E)-1,3-diphenylprop-2-en-1-one | Benzylidene acetophenone | BZYACO, BZYACO03 | flexible CrystalPredictor (2.2), CrystalOptimizer (2.4.7), DMACRYS (2.3.0) | Louise Price | 2018 | Price LS, Price SL 2022 Cryst Growth Des 22, 1801-1816 | \CHEMISTRY_CPOSS\MagnaPharm\Chalcones\CrystalOptimizer | dfA18080 | 1.073 | PBE0/6-31G(d,p) | 0 |  | This is the DMAflex intra_molecular energy penalty. It is with respect to opt. | A18080 | P21/n | 4 | 7.3394 | 12.9851 | 12.8209 | 90 | 80.163 | 90 | LATT 1; SYMM -X +1/2, +Y +1/2, -Z +1/2 | 1.149 | 0.67 |  | -100.35 | -96.49 | -99.277 | 1.64 | -22.769 | 298 | 1 | x parallel to a, y in ab plane, z along c | 0.6085 | 0.606,0.000,0.795 | 0 | CrystalOptimizer with GDMA2.2(PBE0/6-31G(d,p)) + FIT
BZYACO | C15 H12 O1 | 10 | Chalcone | (2E)-1,3-diphenylprop-2-en-1-one | Benzylidene acetophenone | BZYACO, BZYACO03 | flexible CrystalPredictor (2.2), CrystalOptimizer (2.4.7), DMACRYS (2.3.0) | Louise Price | 2018 | Price LS, Price SL 2022 Cryst Growth Des 22, 1801-1816 | \CHEMISTRY_CPOSS\MagnaPharm\Chalcones\CrystalOptimizer | dfA16454 | 1.449 | PBE0/6-31G(d,p) | 0 |  | This is the DMAflex intra_molecular energy penalty. It is with respect to opt. | A16454 | I2/a | 8 | 26.1721 | 3.7706 | 23.5662 | 90 | 87.621 | 90 | LATT 1; SYMM -X +1/2, +Y , -Z ; SYMM +X +1/2, +Y +1/2, +Z +1/2; SYMM -X , +Y +1/2, -Z +1/2 | 1.1906 | 0.6931 |  | -100.71 | -104.9 | -99.261 | 1.57 | -22.246 | 298 | 1 | x parallel to a, y in ab plane, z along c | 0.7936 | 0.985,0.000,0.172 | 0 | CrystalOptimizer with GDMA2.2(PBE0/6-31G(d,p)) + FIT
BZYACO | C15 H12 O1 | 10 | Chalcone | (2E)-1,3-diphenylprop-2-en-1-one | Benzylidene acetophenone | BZYACO, BZYACO03 | flexible CrystalPredictor (2.2), CrystalOptimizer (2.4.7), DMACRYS (2.3.0) | Louise Price | 2018 | Price LS, Price SL 2022 Cryst Growth Des 22, 1801-1816 | \CHEMISTRY_CPOSS\MagnaPharm\Chalcones\CrystalOptimizer | dfB50 | 9.932 | PBE0/6-31G(d,p) | 0 |  | This is the DMAflex intra_molecular energy penalty. It is with respect to opt. | B50 | P212121 | 4 | 25.8666 | 10.8298 | 4.0427 | 90 | 90 | 90 | LATT -1; SYMM +X +1/2, -Y +1/2, -Z ; SYMM -X , +Y +1/2, -Z +1/2; SYMM -X +1/2, -Y , +Z +1/2 | 1.2215 | 0.7124 |  | -109.19 | -104.41 | -99.258 | 1.66 | -20.893 | 298 | 1 | x parallel to a, y in ab plane, z along c | 2.7379 | 0.000,1.000,0.000 | 0 | CrystalOptimizer with GDMA2.2(PBE0/6-31G(d,p)) + FIT
BZYACO | C15 H12 O1 | 10 | Chalcone | (2E)-1,3-diphenylprop-2-en-1-one | Benzylidene acetophenone | BZYACO, BZYACO03 | flexible CrystalPredictor (2.2), CrystalOptimizer (2.4.7), DMACRYS (2.3.0) | Louise Price | 2018 | Price LS, Price SL 2022 Cryst Growth Des 22, 1801-1816 | \CHEMISTRY_CPOSS\MagnaPharm\Chalcones\CrystalOptimizer | dfB826 | 11.68 | PBE0/6-31G(d,p) | 0 |  | This is the DMAflex intra_molecular energy penalty. It is with respect to opt. | B826 | Fdd2 | 4 | 23.1263 | 40.0613 | 5.0291 | 90 | 90 | 90 | LATT -4; SYMM -X , -Y , +Z ; SYMM -X +1/4, +Y +1/4, +Z +1/4; SYMM +X +1/4, -Y +1/4, +Z +1/4 | 1.1875 | 0.6925 |  | -110.93 | -95.15 | -99.25 | 1.77 | -19.713 | 298 | 1 | x parallel to a, y in ab plane, z along c | 3.7616 | 0.000,1.000,0.000 | 0 | CrystalOptimizer with GDMA2.2(PBE0/6-31G(d,p)) + FIT
BZYACO | C15 H12 O1 | 10 | Chalcone | (2E)-1,3-diphenylprop-2-en-1-one | Benzylidene acetophenone | BZYACO, BZYACO03 | flexible CrystalPredictor (2.2), CrystalOptimizer (2.4.7), DMACRYS (2.3.0) | Louise Price | 2018 | Price LS, Price SL 2022 Cryst Growth Des 22, 1801-1816 | \CHEMISTRY_CPOSS\MagnaPharm\Chalcones\CrystalOptimizer | dfA14600 | 0.324 | PBE0/6-31G(d,p) | 0 |  | This is the DMAflex intra_molecular energy penalty. It is with respect to opt. | A14600 | P21/c | 4 | 8.741 | 12.9866 | 10.7348 | 90 | 84.54 | 90 | LATT 1; SYMM -X , +Y +1/2, -Z +1/2 | 1.1403 | 0.667 |  | -99.57 | -95.98 | -99.246 | 1.53 | -22.824 | 298 | 0 | x parallel to a, y in ab plane, z along c | 0 | 0.744,0.000,0.668 | 0 | CrystalOptimizer with GDMA2.2(PBE0/6-31G(d,p)) + FIT
BZYACO | C15 H12 O1 | 10 | Chalcone | (2E)-1,3-diphenylprop-2-en-1-one | Benzylidene acetophenone | BZYACO, BZYACO03 | flexible CrystalPredictor (2.2), CrystalOptimizer (2.4.7), DMACRYS (2.3.0) | Louise Price | 2018 | Price LS, Price SL 2022 Cryst Growth Des 22, 1801-1816 | \CHEMISTRY_CPOSS\MagnaPharm\Chalcones\CrystalOptimizer | dfB67 | 9.647 | PBE0/6-31G(d,p) | 0 |  | This is the DMAflex intra_molecular energy penalty. It is with respect to opt. | B67 | Cc | 2 | 10.8684 | 13.6096 | 7.9116 | 90 | 100.943 | 90 | LATT -7; SYMM +X , -Y , +Z +1/2 | 1.2039 | 0.7021 |  | -108.88 | -98.88 | -99.233 | 1.73 | -20.688 | 298 | 1 | x parallel to a, y in ab plane, z along c | 1.2976 | 0.941,0.000,-0.339 | 0 | CrystalOptimizer with GDMA2.2(PBE0/6-31G(d,p)) + FIT
BZYACO | C15 H12 O1 | 10 | Chalcone | (2E)-1,3-diphenylprop-2-en-1-one | Benzylidene acetophenone | BZYACO, BZYACO03 | flexible CrystalPredictor (2.2), CrystalOptimizer (2.4.7), DMACRYS (2.3.0) | Louise Price | 2018 | Price LS, Price SL 2022 Cryst Growth Des 22, 1801-1816 | \CHEMISTRY_CPOSS\MagnaPharm\Chalcones\CrystalOptimizer | dfA17807 | 2.151 | PBE0/6-31G(d,p) | 0 |  | This is the DMAflex intra_molecular energy penalty. It is with respect to opt. | A17807 | Aba2 | 4 | 13.7295 | 27.7584 | 6.3137 | 90 | 90 | 90 | LATT -5; SYMM -X , -Y , +Z ; SYMM -X +1/2, +Y +1/2, +Z ; SYMM +X +1/2, -Y +1/2, +Z | 1.1497 | 0.6685 |  | -101.38 | -96.11 | -99.229 | 1.67 | -21.753 | 298 | 1 | x parallel to a, y in ab plane, z along c | 0.0265 | 0.000,1.000,0.000 | 0 | CrystalOptimizer with GDMA2.2(PBE0/6-31G(d,p)) + FIT
BZYACO | C15 H12 O1 | 10 | Chalcone | (2E)-1,3-diphenylprop-2-en-1-one | Benzylidene acetophenone | BZYACO, BZYACO03 | flexible CrystalPredictor (2.2), CrystalOptimizer (2.4.7), DMACRYS (2.3.0) | Louise Price | 2018 | Price LS, Price SL 2022 Cryst Growth Des 22, 1801-1816 | \CHEMISTRY_CPOSS\MagnaPharm\Chalcones\CrystalOptimizer | dfA16312 | 0.213 | PBE0/6-31G(d,p) | 0 |  | This is the DMAflex intra_molecular energy penalty. It is with respect to opt. | A16312 | Pca21 | 4 | 12.5533 | 8.799 | 11.1845 | 90 | 90 | 90 | LATT -1; SYMM -X , -Y , +Z +1/2; SYMM -X +1/2, +Y , +Z +1/2; SYMM +X +1/2, -Y , +Z | 1.1197 | 0.649 |  | -99.43 | -94.92 | -99.217 | 0 | 0 | 0 | 1 | x parallel to a, y in ab plane, z along c | 1.1644 | 0.000,0.000,1.000 | 0 | CrystalOptimizer with GDMA2.2(PBE0/6-31G(d,p)) + FIT
BZYACO | C15 H12 O1 | 10 | Chalcone | (2E)-1,3-diphenylprop-2-en-1-one | Benzylidene acetophenone | BZYACO, BZYACO03 | flexible CrystalPredictor (2.2), CrystalOptimizer (2.4.7), DMACRYS (2.3.0) | Louise Price | 2018 | Price LS, Price SL 2022 Cryst Growth Des 22, 1801-1816 | \CHEMISTRY_CPOSS\MagnaPharm\Chalcones\CrystalOptimizer | dfA11895 | 0.505 | PBE0/6-31G(d,p) | 0 |  | This is the DMAflex intra_molecular energy penalty. It is with respect to opt. | A11895 | I2/c | 8 | 8.3134 | 22.2567 | 12.5335 | 90 | 84.793 | 90 | LATT 1; SYMM -X , +Y , -Z +1/2; SYMM +X +1/2, +Y +1/2, +Z +1/2; SYMM -X +1/2, +Y +1/2, -Z | 1.1979 | 0.6964 |  | -99.72 | -104.36 | -99.215 | 0 | 0 | 0 | 0 | x parallel to a, y in ab plane, z along c | 0 | 0.868,0.000,-0.496 | 0 | CrystalOptimizer with GDMA2.2(PBE0/6-31G(d,p)) + FIT
BZYACO | C15 H12 O1 | 10 | Chalcone | (2E)-1,3-diphenylprop-2-en-1-one | Benzylidene acetophenone | BZYACO, BZYACO03 | flexible CrystalPredictor (2.2), CrystalOptimizer (2.4.7), DMACRYS (2.3.0) | Louise Price | 2018 | Price LS, Price SL 2022 Cryst Growth Des 22, 1801-1816 | \CHEMISTRY_CPOSS\MagnaPharm\Chalcones\CrystalOptimizer | dfA12070 | 0.505 | PBE0/6-31G(d,p) | 0 |  | This is the DMAflex intra_molecular energy penalty. It is with respect to opt. | A12070 | An | 4 | 11.8805 | 8.9298 | 11.3523 | 90 | 81.927 | 90 | LATT -1; SYMM +X , +Y +1/2, +Z +1/2; SYMM +X +1/2, -Y , +Z +1/2; SYMM +X +1/2, -Y +1/2, +Z | 1.16 | 0.6764 |  | -99.71 | -98.6 | -99.205 | 1.6 | -22.409 | 298 | 1 | x parallel to a, y in ab plane, z along c | 1.1763 | 0.000,1.000,0.000 | 0 | CrystalOptimizer with GDMA2.2(PBE0/6-31G(d,p)) + FIT
BZYACO | C15 H12 O1 | 10 | Chalcone | (2E)-1,3-diphenylprop-2-en-1-one | Benzylidene acetophenone | BZYACO, BZYACO03 | flexible CrystalPredictor (2.2), CrystalOptimizer (2.4.7), DMACRYS (2.3.0) | Louise Price | 2018 | Price LS, Price SL 2022 Cryst Growth Des 22, 1801-1816 | \CHEMISTRY_CPOSS\MagnaPharm\Chalcones\CrystalOptimizer | dfA15882 | 0.993 | PBE0/6-31G(d,p) | 0 |  | This is the DMAflex intra_molecular energy penalty. It is with respect to opt. | A15882 | A2/n | 8 | 12.6261 | 10.8114 | 18.2394 | 90 | 77.066 | 90 | LATT 1; SYMM -X +1/2, +Y , -Z +1/2; SYMM +X , +Y +1/2, +Z +1/2; SYMM -X +1/2, +Y +1/2, -Z | 1.1401 | 0.6644 |  | -100.19 | -94.66 | -99.197 | 1.63 | -21.976 | 298 | 1 | x parallel to a, y in ab plane, z along c | 0.4622 | -0.617,0.000,0.787 | 0 | CrystalOptimizer with GDMA2.2(PBE0/6-31G(d,p)) + FIT
BZYACO | C15 H12 O1 | 10 | Chalcone | (2E)-1,3-diphenylprop-2-en-1-one | Benzylidene acetophenone | BZYACO, BZYACO03 | flexible CrystalPredictor (2.2), CrystalOptimizer (2.4.7), DMACRYS (2.3.0) | Louise Price | 2018 | Price LS, Price SL 2022 Cryst Growth Des 22, 1801-1816 | \CHEMISTRY_CPOSS\MagnaPharm\Chalcones\CrystalOptimizer | dfB868 | 11.135 | PBE0/6-31G(d,p) | 0 |  | This is the DMAflex intra_molecular energy penalty. It is with respect to opt. | B868 | P21/n | 4 | 6.066 | 7.8228 | 24.3168 | 90 | 86.321 | 90 | LATT 1; SYMM -X +1/2, +Y +1/2, -Z +1/2 | 1.2012 | 0.7008 |  | -110.33 | -98.36 | -99.195 | 1.61 | -21.885 | 298 | 1 | x parallel to a, y in ab plane, z along c | 1.0577 | 0.840,0.000,-0.542 | 0 | CrystalOptimizer with GDMA2.2(PBE0/6-31G(d,p)) + FIT
BZYACO | C15 H12 O1 | 10 | Chalcone | (2E)-1,3-diphenylprop-2-en-1-one | Benzylidene acetophenone | BZYACO, BZYACO03 | flexible CrystalPredictor (2.2), CrystalOptimizer (2.4.7), DMACRYS (2.3.0) | Louise Price | 2018 | Price LS, Price SL 2022 Cryst Growth Des 22, 1801-1816 | \CHEMISTRY_CPOSS\MagnaPharm\Chalcones\CrystalOptimizer | dfB195 | 9.485 | PBE0/6-31G(d,p) | 0 |  | This is the DMAflex intra_molecular energy penalty. It is with respect to opt. | B195 | P21/c | 4 | 27.5113 | 3.9269 | 12.1169 | 90 | 118.684 | 90 | LATT 1; SYMM -X , +Y +1/2, -Z +1/2 | 1.2045 | 0.7006 |  | -108.68 | -103.71 | -99.195 | 1.6 | -21.329 | 298 | 1 | x parallel to a, y in ab plane, z along c | 2.4733 | 0.448,0.000,0.894 | 0 | CrystalOptimizer with GDMA2.2(PBE0/6-31G(d,p)) + FIT
BZYACO | C15 H12 O1 | 10 | Chalcone | (2E)-1,3-diphenylprop-2-en-1-one | Benzylidene acetophenone | BZYACO, BZYACO03 | flexible CrystalPredictor (2.2), CrystalOptimizer (2.4.7), DMACRYS (2.3.0) | Louise Price | 2018 | Price LS, Price SL 2022 Cryst Growth Des 22, 1801-1816 | \CHEMISTRY_CPOSS\MagnaPharm\Chalcones\CrystalOptimizer | dfA16639 | 0.946 | PBE0/6-31G(d,p) | 0 |  | This is the DMAflex intra_molecular energy penalty. It is with respect to opt. | A16639 | C2/c | 4 | 8.8386 | 12.6966 | 26.7274 | 90 | 126.065 | 90 | LATT 7; SYMM -X , +Y , -Z +1/2 | 1.1411 | 0.6647 |  | -100.14 | -96.22 | -99.194 | 1.63 | -22.505 | 298 | 1 | x parallel to a, y in ab plane, z along c | 0.7725 | 0.908,0.000,0.418 | 0 | CrystalOptimizer with GDMA2.2(PBE0/6-31G(d,p)) + FIT
BZYACO | C15 H12 O1 | 10 | Chalcone | (2E)-1,3-diphenylprop-2-en-1-one | Benzylidene acetophenone | BZYACO, BZYACO03 | flexible CrystalPredictor (2.2), CrystalOptimizer (2.4.7), DMACRYS (2.3.0) | Louise Price | 2018 | Price LS, Price SL 2022 Cryst Growth Des 22, 1801-1816 | \CHEMISTRY_CPOSS\MagnaPharm\Chalcones\CrystalOptimizer | dfA16963 | 2.747 | PBE0/6-31G(d,p) | 0 |  | This is the DMAflex intra_molecular energy penalty. It is with respect to opt. | A16963 | C2/c | 4 | 17.9727 | 19.8365 | 7.3191 | 90 | 68.193 | 90 | LATT 7; SYMM -X , +Y , -Z +1/2 | 1.1419 | 0.6663 |  | -101.94 | -95.85 | -99.193 | 1.68 | -22 | 298 | 1 | x parallel to a, y in ab plane, z along c | 0.1071 | 0.932,0.000,-0.361 | 0 | CrystalOptimizer with GDMA2.2(PBE0/6-31G(d,p)) + FIT
BZYACO | C15 H12 O1 | 10 | Chalcone | (2E)-1,3-diphenylprop-2-en-1-one | Benzylidene acetophenone | BZYACO, BZYACO03 | flexible CrystalPredictor (2.2), CrystalOptimizer (2.4.7), DMACRYS (2.3.0) | Louise Price | 2018 | Price LS, Price SL 2022 Cryst Growth Des 22, 1801-1816 | \CHEMISTRY_CPOSS\MagnaPharm\Chalcones\CrystalOptimizer | dfB54 | 10.239 | PBE0/6-31G(d,p) | 0 |  | This is the DMAflex intra_molecular energy penalty. It is with respect to opt. | B54 | Pna21 | 4 | 12.3721 | 8.6726 | 10.7953 | 90 | 90 | 90 | LATT -1; SYMM -X , -Y , +Z +1/2; SYMM -X +1/2, +Y +1/2, +Z +1/2; SYMM +X +1/2, -Y +1/2, +Z | 1.1942 | 0.6974 |  | -109.43 | -96.71 | -99.191 | 1.72 | -20.369 | 298 | 1 | x parallel to a, y in ab plane, z along c | 4.3581 | 1.000,0.000,0.000 | 0 | CrystalOptimizer with GDMA2.2(PBE0/6-31G(d,p)) + FIT
BZYACO | C15 H12 O1 | 10 | Chalcone | (2E)-1,3-diphenylprop-2-en-1-one | Benzylidene acetophenone | BZYACO, BZYACO03 | flexible CrystalPredictor (2.2), CrystalOptimizer (2.4.7), DMACRYS (2.3.0) | Louise Price | 2018 | Price LS, Price SL 2022 Cryst Growth Des 22, 1801-1816 | \CHEMISTRY_CPOSS\MagnaPharm\Chalcones\CrystalOptimizer | dfA17847 | 0.362 | PBE0/6-31G(d,p) | 0 |  | This is the DMAflex intra_molecular energy penalty. It is with respect to opt. | A17847 | C2 | 2 | 30.1461 | 3.9072 | 12.2697 | 90 | 124.469 | 90 | LATT -7; SYMM -X , +Y , -Z | 1.161 | 0.676 |  | -99.55 | -101.05 | -99.188 | 1.53 | -22.341 | 298 | 1 | x parallel to a, y in ab plane, z along c | 1.9635 | 0.784,0.000,-0.621 | 0 | CrystalOptimizer with GDMA2.2(PBE0/6-31G(d,p)) + FIT
BZYACO | C15 H12 O1 | 10 | Chalcone | (2E)-1,3-diphenylprop-2-en-1-one | Benzylidene acetophenone | BZYACO, BZYACO03 | flexible CrystalPredictor (2.2), CrystalOptimizer (2.4.7), DMACRYS (2.3.0) | Louise Price | 2018 | Price LS, Price SL 2022 Cryst Growth Des 22, 1801-1816 | \CHEMISTRY_CPOSS\MagnaPharm\Chalcones\CrystalOptimizer | dfA16798 | 0.514 | PBE0/6-31G(d,p) | 0 |  | This is the DMAflex intra_molecular energy penalty. It is with respect to opt. | A16798 | C2/n | 8 | 21.0391 | 6.4336 | 19.8507 | 90 | 65.187 | 90 | LATT 1; SYMM -X +1/2, +Y , -Z +1/2; SYMM +X +1/2, +Y +1/2, +Z ; SYMM -X , +Y +1/2, -Z +1/2 | 1.1343 | 0.6601 |  | -99.7 | -92.91 | -99.186 | 1.58 | -22.074 | 298 | 1 | x parallel to a, y in ab plane, z along c | 0.688 | 0.971,0.000,-0.239 | 0 | CrystalOptimizer with GDMA2.2(PBE0/6-31G(d,p)) + FIT
BZYACO | C15 H12 O1 | 10 | Chalcone | (2E)-1,3-diphenylprop-2-en-1-one | Benzylidene acetophenone | BZYACO, BZYACO03 | flexible CrystalPredictor (2.2), CrystalOptimizer (2.4.7), DMACRYS (2.3.0) | Louise Price | 2018 | Price LS, Price SL 2022 Cryst Growth Des 22, 1801-1816 | \CHEMISTRY_CPOSS\MagnaPharm\Chalcones\CrystalOptimizer | dfB89 | 9.446 | PBE0/6-31G(d,p) | 0 |  | This is the DMAflex intra_molecular energy penalty. It is with respect to opt. | B89 | I2/c | 8 | 23.5507 | 6.1147 | 16.3122 | 90 | 81.676 | 90 | LATT 1; SYMM -X , +Y , -Z +1/2; SYMM +X +1/2, +Y +1/2, +Z +1/2; SYMM -X +1/2, +Y +1/2, -Z | 1.1903 | 0.6937 |  | -108.62 | -95.93 | -99.174 | 1.75 | -20.36 | 298 | 1 | x parallel to a, y in ab plane, z along c | 2.4187 | 0.850,0.000,-0.527 | 0 | CrystalOptimizer with GDMA2.2(PBE0/6-31G(d,p)) + FIT
BZYACO | C15 H12 O1 | 10 | Chalcone | (2E)-1,3-diphenylprop-2-en-1-one | Benzylidene acetophenone | BZYACO, BZYACO03 | flexible CrystalPredictor (2.2), CrystalOptimizer (2.4.7), DMACRYS (2.3.0) | Louise Price | 2018 | Price LS, Price SL 2022 Cryst Growth Des 22, 1801-1816 | \CHEMISTRY_CPOSS\MagnaPharm\Chalcones\CrystalOptimizer | dfA17175 | 0.943 | PBE0/6-31G(d,p) | 0 |  | This is the DMAflex intra_molecular energy penalty. It is with respect to opt. | A17175 | P212121 | 4 | 3.6861 | 28.6018 | 10.8654 | 90 | 90 | 90 | LATT -1; SYMM +X +1/2, -Y +1/2, -Z ; SYMM -X , +Y +1/2, -Z +1/2; SYMM -X +1/2, -Y , +Z +1/2 | 1.2075 | 0.7022 |  | -100.11 | -108.55 | -99.167 | 1.57 | -22.483 | 298 | 1 | x parallel to a, y in ab plane, z along c | 0.1368 | 0.000,1.000,0.000 | 0 | CrystalOptimizer with GDMA2.2(PBE0/6-31G(d,p)) + FIT
BZYACO | C15 H12 O1 | 10 | Chalcone | (2E)-1,3-diphenylprop-2-en-1-one | Benzylidene acetophenone | BZYACO, BZYACO03 | flexible CrystalPredictor (2.2), CrystalOptimizer (2.4.7), DMACRYS (2.3.0) | Louise Price | 2018 | Price LS, Price SL 2022 Cryst Growth Des 22, 1801-1816 | \CHEMISTRY_CPOSS\MagnaPharm\Chalcones\CrystalOptimizer | dfB61 | 10.506 | PBE0/6-31G(d,p) | 0 |  | This is the DMAflex intra_molecular energy penalty. It is with respect to opt. | B61 | P21/a | 4 | 18.6503 | 7.4287 | 8.3246 | 90 | 87.778 | 90 | LATT 1; SYMM -X +1/2, +Y +1/2, -Z | 1.2002 | 0.6997 |  | -109.66 | -98.93 | -99.154 | 1.71 | -20.93 | 298 | 1 | x parallel to a, y in ab plane, z along c | 2.3418 | -0.078,0.000,0.997 | 0 | CrystalOptimizer with GDMA2.2(PBE0/6-31G(d,p)) + FIT
BZYACO | C15 H12 O1 | 10 | Chalcone | (2E)-1,3-diphenylprop-2-en-1-one | Benzylidene acetophenone | BZYACO, BZYACO03 | flexible CrystalPredictor (2.2), CrystalOptimizer (2.4.7), DMACRYS (2.3.0) | Louise Price | 2018 | Price LS, Price SL 2022 Cryst Growth Des 22, 1801-1816 | \CHEMISTRY_CPOSS\MagnaPharm\Chalcones\CrystalOptimizer | dfA18130 | 0.276 | PBE0/6-31G(d,p) | 0 |  | This is the DMAflex intra_molecular energy penalty. It is with respect to opt. | A18130 | Pccn | 8 | 12.4141 | 15.8782 | 12.3965 | 90 | 90 | 90 | LATT 1; SYMM +X +1/2, -Y , -Z +1/2; SYMM -X , +Y +1/2, -Z +1/2; SYMM -X +1/2, -Y +1/2, +Z | 1.1322 | 0.6575 |  | -99.42 | -95.59 | -99.144 | 1.54 | -22.608 | 298 | 1 | x parallel to a, y in ab plane, z along c | 0.7723 | 1.000,0.000,0.000 | 0 | CrystalOptimizer with GDMA2.2(PBE0/6-31G(d,p)) + FIT
BZYACO | C15 H12 O1 | 10 | Chalcone | (2E)-1,3-diphenylprop-2-en-1-one | Benzylidene acetophenone | BZYACO, BZYACO03 | flexible CrystalPredictor (2.2), CrystalOptimizer (2.4.7), DMACRYS (2.3.0) | Louise Price | 2018 | Price LS, Price SL 2022 Cryst Growth Des 22, 1801-1816 | \CHEMISTRY_CPOSS\MagnaPharm\Chalcones\CrystalOptimizer | dfA12962 | 0.944 | PBE0/6-31G(d,p) | 0 |  | This is the DMAflex intra_molecular energy penalty. It is with respect to opt. | A12962 | A2/a | 8 | 23.5177 | 7.4428 | 14.1484 | 90 | 89.172 | 90 | LATT 1; SYMM -X +1/2, +Y , -Z ; SYMM +X , +Y +1/2, +Z +1/2; SYMM -X +1/2, +Y +1/2, -Z +1/2 | 1.1172 | 0.6509 |  | -100.08 | -94.99 | -99.136 | 1.59 | -22.266 | 298 | 1 | x parallel to a, y in ab plane, z along c | 2.2449 | -0.582,0.000,0.813 | 0 | CrystalOptimizer with GDMA2.2(PBE0/6-31G(d,p)) + FIT
BZYACO | C15 H12 O1 | 10 | Chalcone | (2E)-1,3-diphenylprop-2-en-1-one | Benzylidene acetophenone | BZYACO, BZYACO03 | flexible CrystalPredictor (2.2), CrystalOptimizer (2.4.7), DMACRYS (2.3.0) | Louise Price | 2018 | Price LS, Price SL 2022 Cryst Growth Des 22, 1801-1816 | \CHEMISTRY_CPOSS\MagnaPharm\Chalcones\CrystalOptimizer | dfA14741 | 0.933 | PBE0/6-31G(d,p) | 0 |  | This is the DMAflex intra_molecular energy penalty. It is with respect to opt. | A14741 | C2/c | 8 | 12.8033 | 6.9667 | 26.7485 | 90 | 83.089 | 90 | LATT 1; SYMM -X , +Y , -Z +1/2; SYMM +X +1/2, +Y +1/2, +Z ; SYMM -X +1/2, +Y +1/2, -Z +1/2 | 1.168 | 0.6774 |  | -100.06 | -101.44 | -99.127 | 1.55 | -23.149 | 298 | 1 | x parallel to a, y in ab plane, z along c | 0.4896 | 0.175,0.000,0.984 | 0 | CrystalOptimizer with GDMA2.2(PBE0/6-31G(d,p)) + FIT
BZYACO | C15 H12 O1 | 10 | Chalcone | (2E)-1,3-diphenylprop-2-en-1-one | Benzylidene acetophenone | BZYACO, BZYACO03 | flexible CrystalPredictor (2.2), CrystalOptimizer (2.4.7), DMACRYS (2.3.0) | Louise Price | 2018 | Price LS, Price SL 2022 Cryst Growth Des 22, 1801-1816 | \CHEMISTRY_CPOSS\MagnaPharm\Chalcones\CrystalOptimizer | dfA16911 | 1.176 | PBE0/6-31G(d,p) | 0 |  | This is the DMAflex intra_molecular energy penalty. It is with respect to opt. | A16911 | P21/a | 4 | 12.0271 | 10.467 | 9.532 | 90 | 89.297 | 90 | LATT 1; SYMM -X +1/2, +Y +1/2, -Z | 1.1528 | 0.6713 |  | -100.29 | -96.4 | -99.114 | 1.61 | -23.057 | 298 | 1 | x parallel to a, y in ab plane, z along c | 0.5389 | -0.164,0.000,0.986 | 0 | CrystalOptimizer with GDMA2.2(PBE0/6-31G(d,p)) + FIT
BZYACO | C15 H12 O1 | 10 | Chalcone | (2E)-1,3-diphenylprop-2-en-1-one | Benzylidene acetophenone | BZYACO, BZYACO03 | flexible CrystalPredictor (2.2), CrystalOptimizer (2.4.7), DMACRYS (2.3.0) | Louise Price | 2018 | Price LS, Price SL 2022 Cryst Growth Des 22, 1801-1816 | \CHEMISTRY_CPOSS\MagnaPharm\Chalcones\CrystalOptimizer | dfA13506 | 0.422 | PBE0/6-31G(d,p) | 0 |  | This is the DMAflex intra_molecular energy penalty. It is with respect to opt. | A13506 | C2/c | 4 | 48.0053 | 4.1099 | 12.4347 | 90 | 98.096 | 90 | LATT 7; SYMM -X , +Y , -Z +1/2 | 1.139 | 0.6615 |  | -99.53 | -98 | -99.108 | 0 | 0 | 0 | 1 | x parallel to a, y in ab plane, z along c | 0.9841 | 0.975,0.000,0.224 | 0 | CrystalOptimizer with GDMA2.2(PBE0/6-31G(d,p)) + FIT
BZYACO | C15 H12 O1 | 10 | Chalcone | (2E)-1,3-diphenylprop-2-en-1-one | Benzylidene acetophenone | BZYACO, BZYACO03 | flexible CrystalPredictor (2.2), CrystalOptimizer (2.4.7), DMACRYS (2.3.0) | Louise Price | 2018 | Price LS, Price SL 2022 Cryst Growth Des 22, 1801-1816 | \CHEMISTRY_CPOSS\MagnaPharm\Chalcones\CrystalOptimizer | dfB225 | 9.866 | PBE0/6-31G(d,p) | 0 |  | This is the DMAflex intra_molecular energy penalty. It is with respect to opt. | B225 | Pna21 | 4 | 8.578 | 14.0457 | 9.6183 | 90 | 90 | 90 | LATT -1; SYMM -X , -Y , +Z +1/2; SYMM -X +1/2, +Y +1/2, +Z +1/2; SYMM +X +1/2, -Y +1/2, +Z | 1.1937 | 0.6955 |  | -108.96 | -96.05 | -99.094 | 1.66 | -21.811 | 298 | 1 | x parallel to a, y in ab plane, z along c | 2.5783 | 0.000,0.000,1.000 | 0 | CrystalOptimizer with GDMA2.2(PBE0/6-31G(d,p)) + FIT
BZYACO | C15 H12 O1 | 10 | Chalcone | (2E)-1,3-diphenylprop-2-en-1-one | Benzylidene acetophenone | BZYACO, BZYACO03 | flexible CrystalPredictor (2.2), CrystalOptimizer (2.4.7), DMACRYS (2.3.0) | Louise Price | 2018 | Price LS, Price SL 2022 Cryst Growth Des 22, 1801-1816 | \CHEMISTRY_CPOSS\MagnaPharm\Chalcones\CrystalOptimizer | dfA17345 | 0.439 | PBE0/6-31G(d,p) | 0 |  | This is the DMAflex intra_molecular energy penalty. It is with respect to opt. | A17345 | P21/n | 4 | 8.2775 | 12.2193 | 12.0484 | 90 | 78.832 | 90 | LATT 1; SYMM -X +1/2, +Y +1/2, -Z +1/2 | 1.157 | 0.6743 |  | -99.53 | -95.65 | -99.091 | 1.68 | -22.18 | 298 | 1 | x parallel to a, y in ab plane, z along c | 1.1929 | 0.000,1.000,0.000 | 0 | CrystalOptimizer with GDMA2.2(PBE0/6-31G(d,p)) + FIT
BZYACO | C15 H12 O1 | 10 | Chalcone | (2E)-1,3-diphenylprop-2-en-1-one | Benzylidene acetophenone | BZYACO, BZYACO03 | flexible CrystalPredictor (2.2), CrystalOptimizer (2.4.7), DMACRYS (2.3.0) | Louise Price | 2018 | Price LS, Price SL 2022 Cryst Growth Des 22, 1801-1816 | \CHEMISTRY_CPOSS\MagnaPharm\Chalcones\CrystalOptimizer | dfA16992 | 1.802 | PBE0/6-31G(d,p) | 0 |  | This is the DMAflex intra_molecular energy penalty. It is with respect to opt. | A16992 | Aba2 | 4 | 13.4912 | 27.6129 | 6.3146 | 90 | 90 | 90 | LATT -5; SYMM -X , -Y , +Z ; SYMM -X +1/2, +Y +1/2, +Z ; SYMM +X +1/2, -Y +1/2, +Z | 1.1761 | 0.685 |  | -100.88 | -100.59 | -99.078 | 1.7 | -21.242 | 298 | 1 | x parallel to a, y in ab plane, z along c | 0.9362 | 0.000,0.000,1.000 | 0 | CrystalOptimizer with GDMA2.2(PBE0/6-31G(d,p)) + FIT
BZYACO | C15 H12 O1 | 10 | Chalcone | (2E)-1,3-diphenylprop-2-en-1-one | Benzylidene acetophenone | BZYACO, BZYACO03 | flexible CrystalPredictor (2.2), CrystalOptimizer (2.4.7), DMACRYS (2.3.0) | Louise Price | 2018 | Price LS, Price SL 2022 Cryst Growth Des 22, 1801-1816 | \CHEMISTRY_CPOSS\MagnaPharm\Chalcones\CrystalOptimizer | dfA16703 | 0.714 | PBE0/6-31G(d,p) | 0 |  | This is the DMAflex intra_molecular energy penalty. It is with respect to opt. | A16703 | Pbcn | 8 | 17.3981 | 7.5405 | 18.5076 | 90 | 90 | 90 | LATT 1; SYMM +X +1/2, -Y +1/2, -Z ; SYMM -X , +Y , -Z +1/2; SYMM -X +1/2, -Y +1/2, +Z +1/2 | 1.1394 | 0.6645 |  | -99.78 | -93.57 | -99.066 | 1.64 | -21.47 | 298 | 1 | x parallel to a, y in ab plane, z along c | 1.5684 | 0.000,0.000,1.000 | 0 | CrystalOptimizer with GDMA2.2(PBE0/6-31G(d,p)) + FIT
BZYACO | C15 H12 O1 | 10 | Chalcone | (2E)-1,3-diphenylprop-2-en-1-one | Benzylidene acetophenone | BZYACO, BZYACO03 | flexible CrystalPredictor (2.2), CrystalOptimizer (2.4.7), DMACRYS (2.3.0) | Louise Price | 2018 | Price LS, Price SL 2022 Cryst Growth Des 22, 1801-1816 | \CHEMISTRY_CPOSS\MagnaPharm\Chalcones\CrystalOptimizer | dfB2417 | 8.868 | PBE0/6-31G(d,p) | 0 |  | This is the DMAflex intra_molecular energy penalty. It is with respect to opt. | B2417 | P21/n | 4 | 17.5849 | 6.1426 | 11.3049 | 90 | 109.392 | 90 | LATT 1; SYMM -X +1/2, +Y +1/2, -Z +1/2 | 1.2009 | 0.7009 |  | -107.93 | -96.66 | -99.062 | 1.76 | -20.492 | 298 | 1 | x parallel to a, y in ab plane, z along c | 2.5372 | 0.926,0.000,0.378 | 0 | CrystalOptimizer with GDMA2.2(PBE0/6-31G(d,p)) + FIT
BZYACO | C15 H12 O1 | 10 | Chalcone | (2E)-1,3-diphenylprop-2-en-1-one | Benzylidene acetophenone | BZYACO, BZYACO03 | flexible CrystalPredictor (2.2), CrystalOptimizer (2.4.7), DMACRYS (2.3.0) | Louise Price | 2018 | Price LS, Price SL 2022 Cryst Growth Des 22, 1801-1816 | \CHEMISTRY_CPOSS\MagnaPharm\Chalcones\CrystalOptimizer | dfA17546 | 0.309 | PBE0/6-31G(d,p) | 0 |  | This is the DMAflex intra_molecular energy penalty. It is with respect to opt. | A17546 | I-42d | 8 | 14.3154 | 14.3154 | 23.9848 | 90 | 90 | 90 | LATT -2; SYMM +X , -Y +1/2, -Z +1/4; SYMM -X , +Y +1/2, -Z +1/4; SYMM -X , -Y , +Z ; SYMM +Y , -X , -Z ; SYMM -Y , -X +1/2, +Z +1/4; SYMM +Y , +X +1/2, +Z +1/4; SYMM -Y , +X , -Z | 1.1257 | 0.6525 |  | -99.37 | -94.73 | -99.061 | 0 | 0 | 0 | 0 | x parallel to a, y in ab plane, z along c | 0 | 0.000,0.000,1.000 | 0 | CrystalOptimizer with GDMA2.2(PBE0/6-31G(d,p)) + FIT
BZYACO | C15 H12 O1 | 10 | Chalcone | (2E)-1,3-diphenylprop-2-en-1-one | Benzylidene acetophenone | BZYACO, BZYACO03 | flexible CrystalPredictor (2.2), CrystalOptimizer (2.4.7), DMACRYS (2.3.0) | Louise Price | 2018 | Price LS, Price SL 2022 Cryst Growth Des 22, 1801-1816 | \CHEMISTRY_CPOSS\MagnaPharm\Chalcones\CrystalOptimizer | dfA16414 | 0.62 | PBE0/6-31G(d,p) | 0 |  | This is the DMAflex intra_molecular energy penalty. It is with respect to opt. | A16414 | C2/c | 4 | 7.3096 | 28.6742 | 11.4729 | 90 | 99.175 | 90 | LATT 7; SYMM -X , +Y , -Z +1/2 | 1.1654 | 0.6783 |  | -99.68 | -100.38 | -99.06 | 0 | 0 | 0 | 1 | x parallel to a, y in ab plane, z along c | 0.0273 | -0.543,0.000,0.840 | 0 | CrystalOptimizer with GDMA2.2(PBE0/6-31G(d,p)) + FIT
BZYACO | C15 H12 O1 | 10 | Chalcone | (2E)-1,3-diphenylprop-2-en-1-one | Benzylidene acetophenone | BZYACO, BZYACO03 | flexible CrystalPredictor (2.2), CrystalOptimizer (2.4.7), DMACRYS (2.3.0) | Louise Price | 2018 | Price LS, Price SL 2022 Cryst Growth Des 22, 1801-1816 | \CHEMISTRY_CPOSS\MagnaPharm\Chalcones\CrystalOptimizer | dfA18179 | 1.775 | PBE0/6-31G(d,p) | 0 |  | This is the DMAflex intra_molecular energy penalty. It is with respect to opt. | A18179 | C2/c | 4 | 7.3121 | 12.3533 | 26.2408 | 90 | 75.907 | 90 | LATT 7; SYMM -X , +Y , -Z +1/2 | 1.2034 | 0.6992 |  | -100.82 | -105.58 | -99.045 | 1.73 | -21.623 | 298 | 1 | x parallel to a, y in ab plane, z along c | 1.9474 | 0.988,0.000,-0.153 | 0 | CrystalOptimizer with GDMA2.2(PBE0/6-31G(d,p)) + FIT
BZYACO | C15 H12 O1 | 10 | Chalcone | (2E)-1,3-diphenylprop-2-en-1-one | Benzylidene acetophenone | BZYACO, BZYACO03 | flexible CrystalPredictor (2.2), CrystalOptimizer (2.4.7), DMACRYS (2.3.0) | Louise Price | 2018 | Price LS, Price SL 2022 Cryst Growth Des 22, 1801-1816 | \CHEMISTRY_CPOSS\MagnaPharm\Chalcones\CrystalOptimizer | dfA11573 | 0.428 | PBE0/6-31G(d,p) | 0 |  | This is the DMAflex intra_molecular energy penalty. It is with respect to opt. | A11573 | Pa | 4 | 8.6869 | 11.3899 | 11.802 | 90 | 88.82 | 90 | LATT -1; SYMM +X +1/2, -Y , +Z | 1.1848 | 0.6887 |  | -99.47 | -206.36 | -99.042 | 1.63 | -22.761 | 298 | 1 | x parallel to a, y in ab plane, z along c | 0.0918 | 0.938,0.000,-0.347 | 0 | CrystalOptimizer with GDMA2.2(PBE0/6-31G(d,p)) + FIT
BZYACO | C15 H12 O1 | 10 | Chalcone | (2E)-1,3-diphenylprop-2-en-1-one | Benzylidene acetophenone | BZYACO, BZYACO03 | flexible CrystalPredictor (2.2), CrystalOptimizer (2.4.7), DMACRYS (2.3.0) | Louise Price | 2018 | Price LS, Price SL 2022 Cryst Growth Des 22, 1801-1816 | \CHEMISTRY_CPOSS\MagnaPharm\Chalcones\CrystalOptimizer | dfA17178 | 0.559 | PBE0/6-31G(d,p) | 0 |  | This is the DMAflex intra_molecular energy penalty. It is with respect to opt. | A17178 | P2/n | 4 | 11.8169 | 4.3013 | 24.3159 | 90 | 74.092 | 90 | LATT 1; SYMM -X +1/2, +Y , -Z +1/2 | 1.1638 | 0.6811 |  | -99.6 | -99.7 | -99.041 | 1.48 | -23.682 | 298 | 0 | x parallel to a, y in ab plane, z along c | 0 | -0.443,0.000,0.897 | 0 | CrystalOptimizer with GDMA2.2(PBE0/6-31G(d,p)) + FIT
BZYACO | C15 H12 O1 | 10 | Chalcone | (2E)-1,3-diphenylprop-2-en-1-one | Benzylidene acetophenone | BZYACO, BZYACO03 | flexible CrystalPredictor (2.2), CrystalOptimizer (2.4.7), DMACRYS (2.3.0) | Louise Price | 2018 | Price LS, Price SL 2022 Cryst Growth Des 22, 1801-1816 | \CHEMISTRY_CPOSS\MagnaPharm\Chalcones\CrystalOptimizer | dfB160 | 8.96 | PBE0/6-31G(d,p) | 0 |  | This is the DMAflex intra_molecular energy penalty. It is with respect to opt. | B160 | Pna21 | 4 | 25.5128 | 4.597 | 10.2115 | 90 | 90 | 90 | LATT -1; SYMM -X , -Y , +Z +1/2; SYMM -X +1/2, +Y +1/2, +Z +1/2; SYMM +X +1/2, -Y +1/2, +Z | 1.155 | 0.6751 |  | -108 | -92.25 | -99.04 | 1.62 | -21.264 | 298 | 1 | x parallel to a, y in ab plane, z along c | 4.0888 | 1.000,0.000,0.000 | 0 | CrystalOptimizer with GDMA2.2(PBE0/6-31G(d,p)) + FIT
BZYACO | C15 H12 O1 | 10 | Chalcone | (2E)-1,3-diphenylprop-2-en-1-one | Benzylidene acetophenone | BZYACO, BZYACO03 | flexible CrystalPredictor (2.2), CrystalOptimizer (2.4.7), DMACRYS (2.3.0) | Louise Price | 2018 | Price LS, Price SL 2022 Cryst Growth Des 22, 1801-1816 | \CHEMISTRY_CPOSS\MagnaPharm\Chalcones\CrystalOptimizer | dfA14243 | 0.231 | PBE0/6-31G(d,p) | 0 |  | This is the DMAflex intra_molecular energy penalty. It is with respect to opt. | A14243 | Pbca | 8 | 27.5216 | 7.262 | 12.0581 | 90 | 90 | 90 | LATT 1; SYMM +X +1/2, -Y +1/2, -Z ; SYMM -X , +Y +1/2, -Z +1/2; SYMM -X +1/2, -Y , +Z +1/2 | 1.148 | 0.6706 |  | -99.27 | -98.92 | -99.039 | 1.65 | -22.144 | 298 | 1 | x parallel to a, y in ab plane, z along c | 0.6161 | 0.000,0.000,1.000 | 0 | CrystalOptimizer with GDMA2.2(PBE0/6-31G(d,p)) + FIT
BZYACO | C15 H12 O1 | 10 | Chalcone | (2E)-1,3-diphenylprop-2-en-1-one | Benzylidene acetophenone | BZYACO, BZYACO03 | flexible CrystalPredictor (2.2), CrystalOptimizer (2.4.7), DMACRYS (2.3.0) | Louise Price | 2018 | Price LS, Price SL 2022 Cryst Growth Des 22, 1801-1816 | \CHEMISTRY_CPOSS\MagnaPharm\Chalcones\CrystalOptimizer | dfA16959 | 4.349 | PBE0/6-31G(d,p) | 0 |  | This is the DMAflex intra_molecular energy penalty. It is with respect to opt. | A16959 | Pbcn | 8 | 12.1287 | 12.1169 | 16.1761 | 90 | 90 | 90 | LATT 1; SYMM +X +1/2, -Y +1/2, -Z ; SYMM -X , +Y , -Z +1/2; SYMM -X +1/2, -Y +1/2, +Z +1/2 | 1.1637 | 0.6784 |  | -103.38 | -94.9 | -99.031 | 0 | 0 | 0 | 1 | x parallel to a, y in ab plane, z along c | 1.71 | 1.000,0.000,0.000 | 0 | CrystalOptimizer with GDMA2.2(PBE0/6-31G(d,p)) + FIT
BZYACO | C15 H12 O1 | 10 | Chalcone | (2E)-1,3-diphenylprop-2-en-1-one | Benzylidene acetophenone | BZYACO, BZYACO03 | flexible CrystalPredictor (2.2), CrystalOptimizer (2.4.7), DMACRYS (2.3.0) | Louise Price | 2018 | Price LS, Price SL 2022 Cryst Growth Des 22, 1801-1816 | \CHEMISTRY_CPOSS\MagnaPharm\Chalcones\CrystalOptimizer | dfA16809 | 0.3 | PBE0/6-31G(d,p) | 0 |  | This is the DMAflex intra_molecular energy penalty. It is with respect to opt. | A16809 | P21/c | 4 | 7.03 | 13.0217 | 13.7338 | 90 | 84.474 | 90 | LATT 1; SYMM -X , +Y +1/2, -Z +1/2 | 1.1054 | 0.6422 |  | -99.33 | -94.51 | -99.03 | 1.48 | -23.895 | 298 | 1 | x parallel to a, y in ab plane, z along c | 0.5863 | 0.292,0.000,0.956 | 0 | CrystalOptimizer with GDMA2.2(PBE0/6-31G(d,p)) + FIT
BZYACO | C15 H12 O1 | 10 | Chalcone | (2E)-1,3-diphenylprop-2-en-1-one | Benzylidene acetophenone | BZYACO, BZYACO03 | flexible CrystalPredictor (2.2), CrystalOptimizer (2.4.7), DMACRYS (2.3.0) | Louise Price | 2018 | Price LS, Price SL 2022 Cryst Growth Des 22, 1801-1816 | \CHEMISTRY_CPOSS\MagnaPharm\Chalcones\CrystalOptimizer | dfA17463 | 1.274 | PBE0/6-31G(d,p) | 0 |  | This is the DMAflex intra_molecular energy penalty. It is with respect to opt. | A17463 | P21/c | 4 | 6.8472 | 7.1566 | 27.6706 | 90 | 118.323 | 90 | LATT 1; SYMM -X , +Y +1/2, -Z +1/2 | 1.1589 | 0.6773 |  | -100.3 | -98.2 | -99.026 | 1.63 | -22.57 | 298 | 1 | x parallel to a, y in ab plane, z along c | 0.4151 | 0.938,0.000,0.346 | 0 | CrystalOptimizer with GDMA2.2(PBE0/6-31G(d,p)) + FIT
BZYACO | C15 H12 O1 | 10 | Chalcone | (2E)-1,3-diphenylprop-2-en-1-one | Benzylidene acetophenone | BZYACO, BZYACO03 | flexible CrystalPredictor (2.2), CrystalOptimizer (2.4.7), DMACRYS (2.3.0) | Louise Price | 2018 | Price LS, Price SL 2022 Cryst Growth Des 22, 1801-1816 | \CHEMISTRY_CPOSS\MagnaPharm\Chalcones\CrystalOptimizer | dfA15474 | 1.495 | PBE0/6-31G(d,p) | 0 |  | This is the DMAflex intra_molecular energy penalty. It is with respect to opt. | A15474 | P21/c | 4 | 13.4171 | 5.2934 | 17.2834 | 90 | 86.472 | 90 | LATT 1; SYMM -X , +Y +1/2, -Z +1/2 | 1.129 | 0.6593 |  | -100.52 | -93.04 | -99.025 | 1.61 | -22.412 | 298 | 1 | x parallel to a, y in ab plane, z along c | 1.352 | 0.000,1.000,0.000 | 0 | CrystalOptimizer with GDMA2.2(PBE0/6-31G(d,p)) + FIT
BZYACO | C15 H12 O1 | 10 | Chalcone | (2E)-1,3-diphenylprop-2-en-1-one | Benzylidene acetophenone | BZYACO, BZYACO03 | flexible CrystalPredictor (2.2), CrystalOptimizer (2.4.7), DMACRYS (2.3.0) | Louise Price | 2018 | Price LS, Price SL 2022 Cryst Growth Des 22, 1801-1816 | \CHEMISTRY_CPOSS\MagnaPharm\Chalcones\CrystalOptimizer | dfA15860 | 3.981 | PBE0/6-31G(d,p) | 0 |  | This is the DMAflex intra_molecular energy penalty. It is with respect to opt. | A15860 | Aa | 4 | 13.1371 | 12.3075 | 7.5492 | 90 | 72.565 | 90 | LATT -1; SYMM +X , +Y +1/2, +Z +1/2; SYMM +X +1/2, -Y , +Z ; SYMM +X +1/2, -Y +1/2, +Z +1/2 | 1.1878 | 0.6935 |  | -103 | -100.68 | -99.019 | 1.74 | -21.402 | 298 | 1 | x parallel to a, y in ab plane, z along c | 1.4351 | 0.000,1.000,0.000 | 0 | CrystalOptimizer with GDMA2.2(PBE0/6-31G(d,p)) + FIT
BZYACO | C15 H12 O1 | 10 | Chalcone | (2E)-1,3-diphenylprop-2-en-1-one | Benzylidene acetophenone | BZYACO, BZYACO03 | flexible CrystalPredictor (2.2), CrystalOptimizer (2.4.7), DMACRYS (2.3.0) | Louise Price | 2018 | Price LS, Price SL 2022 Cryst Growth Des 22, 1801-1816 | \CHEMISTRY_CPOSS\MagnaPharm\Chalcones\CrystalOptimizer | dfA10767 | 0.552 | PBE0/6-31G(d,p) | 0 |  | This is the DMAflex intra_molecular energy penalty. It is with respect to opt. | A10767 | C2/c | 8 | 15.5226 | 6.6243 | 23.7419 | 90 | 76.227 | 90 | LATT 1; SYMM -X , +Y , -Z +1/2; SYMM +X +1/2, +Y +1/2, +Z ; SYMM -X +1/2, +Y +1/2, -Z +1/2 | 1.1668 | 0.6785 |  | -99.57 | -99.98 | -99.018 | 1.64 | -22.179 | 298 | 0 | x parallel to a, y in ab plane, z along c | 0.4337 | 0.630,0.000,0.777 | 0 | CrystalOptimizer with GDMA2.2(PBE0/6-31G(d,p)) + FIT
BZYACO | C15 H12 O1 | 10 | Chalcone | (2E)-1,3-diphenylprop-2-en-1-one | Benzylidene acetophenone | BZYACO, BZYACO03 | flexible CrystalPredictor (2.2), CrystalOptimizer (2.4.7), DMACRYS (2.3.0) | Louise Price | 2018 | Price LS, Price SL 2022 Cryst Growth Des 22, 1801-1816 | \CHEMISTRY_CPOSS\MagnaPharm\Chalcones\CrystalOptimizer | dfA14757 | 0.375 | PBE0/6-31G(d,p) | 0 |  | This is the DMAflex intra_molecular energy penalty. It is with respect to opt. | A14757 | P3221 | 6 | 7.2262 | 7.2262 | 38.5353 | 90 | 90 | 120 | LATT -1; SYMM -Y , +X -Y , +Z +2/3; SYMM -X +Y , -X , +Z +1/3; SYMM +X -Y , -Y , -Z +1/3; SYMM -X , -X +Y , -Z +2/3; SYMM +Y , +X , -Z | 1.1907 | 0.6903 |  | -99.39 | -103.2 | -99.015 | 1.73 | -21.637 | 298 | 1 | x parallel to a, y in ab plane, z along c | 1.5448 | 0.000,0.989,-0.147 | 0 | CrystalOptimizer with GDMA2.2(PBE0/6-31G(d,p)) + FIT
BZYACO | C15 H12 O1 | 10 | Chalcone | (2E)-1,3-diphenylprop-2-en-1-one | Benzylidene acetophenone | BZYACO, BZYACO03 | flexible CrystalPredictor (2.2), CrystalOptimizer (2.4.7), DMACRYS (2.3.0) | Louise Price | 2018 | Price LS, Price SL 2022 Cryst Growth Des 22, 1801-1816 | \CHEMISTRY_CPOSS\MagnaPharm\Chalcones\CrystalOptimizer | dfA15717 | 1.468 | PBE0/6-31G(d,p) | 0 |  | This is the DMAflex intra_molecular energy penalty. It is with respect to opt. | A15717 | C2/n | 8 | 21.3462 | 7.05 | 16.2437 | 90 | 80.342 | 90 | LATT 1; SYMM -X +1/2, +Y , -Z +1/2; SYMM +X +1/2, +Y +1/2, +Z ; SYMM -X , +Y +1/2, -Z +1/2 | 1.148 | 0.6702 |  | -100.48 | -98.49 | -99.012 | 1.55 | -23.343 | 298 | 0 | x parallel to a, y in ab plane, z along c | 0 | 0.971,0.000,-0.237 | 0 | CrystalOptimizer with GDMA2.2(PBE0/6-31G(d,p)) + FIT
BZYACO | C15 H12 O1 | 10 | Chalcone | (2E)-1,3-diphenylprop-2-en-1-one | Benzylidene acetophenone | BZYACO, BZYACO03 | flexible CrystalPredictor (2.2), CrystalOptimizer (2.4.7), DMACRYS (2.3.0) | Louise Price | 2018 | Price LS, Price SL 2022 Cryst Growth Des 22, 1801-1816 | \CHEMISTRY_CPOSS\MagnaPharm\Chalcones\CrystalOptimizer | dfA16268 | 1.497 | PBE0/6-31G(d,p) | 0 |  | This is the DMAflex intra_molecular energy penalty. It is with respect to opt. | A16268 | C2/n | 8 | 27.5671 | 6.2799 | 15.2555 | 90 | 66.156 | 90 | LATT 1; SYMM -X +1/2, +Y , -Z +1/2; SYMM +X +1/2, +Y +1/2, +Z ; SYMM -X , +Y +1/2, -Z +1/2 | 1.1453 | 0.6652 |  | -100.5 | -95.61 | -99.003 | 1.7 | -21.59 | 298 | 1 | x parallel to a, y in ab plane, z along c | 1.4023 | 0.951,0.000,-0.308 | 0 | CrystalOptimizer with GDMA2.2(PBE0/6-31G(d,p)) + FIT
BZYACO | C15 H12 O1 | 10 | Chalcone | (2E)-1,3-diphenylprop-2-en-1-one | Benzylidene acetophenone | BZYACO, BZYACO03 | flexible CrystalPredictor (2.2), CrystalOptimizer (2.4.7), DMACRYS (2.3.0) | Louise Price | 2018 | Price LS, Price SL 2022 Cryst Growth Des 22, 1801-1816 | \CHEMISTRY_CPOSS\MagnaPharm\Chalcones\CrystalOptimizer | dfA14640 | 4.757 | PBE0/6-31G(d,p) | 0 |  | This is the DMAflex intra_molecular energy penalty. It is with respect to opt. | A14640 | P21/a | 4 | 9.963 | 11.3784 | 10.9385 | 90 | 68.609 | 90 | LATT 1; SYMM -X +1/2, +Y +1/2, -Z | 1.198 | 0.6991 |  | -103.75 | -102.82 | -98.993 | 1.74 | -21.009 | 298 | 1 | x parallel to a, y in ab plane, z along c | 0.7017 | 0.000,1.000,0.000 | 0 | CrystalOptimizer with GDMA2.2(PBE0/6-31G(d,p)) + FIT
BZYACO | C15 H12 O1 | 10 | Chalcone | (2E)-1,3-diphenylprop-2-en-1-one | Benzylidene acetophenone | BZYACO, BZYACO03 | flexible CrystalPredictor (2.2), CrystalOptimizer (2.4.7), DMACRYS (2.3.0) | Louise Price | 2018 | Price LS, Price SL 2022 Cryst Growth Des 22, 1801-1816 | \CHEMISTRY_CPOSS\MagnaPharm\Chalcones\CrystalOptimizer | dfA17889 | 0.46 | PBE0/6-31G(d,p) | 0 |  | This is the DMAflex intra_molecular energy penalty. It is with respect to opt. | A17889 | Pbcn | 8 | 12.532 | 13.0841 | 15.0592 | 90 | 90 | 90 | LATT 1; SYMM +X +1/2, -Y +1/2, -Z ; SYMM -X , +Y , -Z +1/2; SYMM -X +1/2, -Y +1/2, +Z +1/2 | 1.1204 | 0.6522 |  | -99.45 | -95.16 | -98.99 | 1.56 | -22.8 | 298 | 1 | x parallel to a, y in ab plane, z along c | 0.5281 | 1.000,0.000,0.000 | 0 | CrystalOptimizer with GDMA2.2(PBE0/6-31G(d,p)) + FIT
BZYACO | C15 H12 O1 | 10 | Chalcone | (2E)-1,3-diphenylprop-2-en-1-one | Benzylidene acetophenone | BZYACO, BZYACO03 | flexible CrystalPredictor (2.2), CrystalOptimizer (2.4.7), DMACRYS (2.3.0) | Louise Price | 2018 | Price LS, Price SL 2022 Cryst Growth Des 22, 1801-1816 | \CHEMISTRY_CPOSS\MagnaPharm\Chalcones\CrystalOptimizer | dfB301 | 10.309 | PBE0/6-31G(d,p) | 0 |  | This is the DMAflex intra_molecular energy penalty. It is with respect to opt. | B301 | Pbca | 8 | 22.2492 | 13.0257 | 8.147 | 90 | 90 | 90 | LATT 1; SYMM +X +1/2, -Y +1/2, -Z ; SYMM -X , +Y +1/2, -Z +1/2; SYMM -X +1/2, -Y , +Z +1/2 | 1.1717 | 0.6814 |  | -109.29 | -94.1 | -98.981 | 1.67 | -21.008 | 298 | 1 | x parallel to a, y in ab plane, z along c | 2.222 | 0.000,0.000,1.000 | 0 | CrystalOptimizer with GDMA2.2(PBE0/6-31G(d,p)) + FIT
BZYACO | C15 H12 O1 | 10 | Chalcone | (2E)-1,3-diphenylprop-2-en-1-one | Benzylidene acetophenone | BZYACO, BZYACO03 | flexible CrystalPredictor (2.2), CrystalOptimizer (2.4.7), DMACRYS (2.3.0) | Louise Price | 2018 | Price LS, Price SL 2022 Cryst Growth Des 22, 1801-1816 | \CHEMISTRY_CPOSS\MagnaPharm\Chalcones\CrystalOptimizer | dfA11558 | 0.337 | PBE0/6-31G(d,p) | 0 |  | This is the DMAflex intra_molecular energy penalty. It is with respect to opt. | A11558 | C2/c | 8 | 13.1148 | 6.6387 | 27.9478 | 90 | 79.646 | 90 | LATT 1; SYMM -X , +Y , -Z +1/2; SYMM +X +1/2, +Y +1/2, +Z ; SYMM -X +1/2, +Y +1/2, -Z +1/2 | 1.1558 | 0.6743 |  | -99.31 | -99.66 | -98.973 | 1.56 | -23.335 | 298 | 0 | x parallel to a, y in ab plane, z along c | 0 | 0.930,0.000,0.368 | 0 | CrystalOptimizer with GDMA2.2(PBE0/6-31G(d,p)) + FIT
BZYACO | C15 H12 O1 | 10 | Chalcone | (2E)-1,3-diphenylprop-2-en-1-one | Benzylidene acetophenone | BZYACO, BZYACO03 | flexible CrystalPredictor (2.2), CrystalOptimizer (2.4.7), DMACRYS (2.3.0) | Louise Price | 2018 | Price LS, Price SL 2022 Cryst Growth Des 22, 1801-1816 | \CHEMISTRY_CPOSS\MagnaPharm\Chalcones\CrystalOptimizer | dfA15383 | 1.798 | PBE0/6-31G(d,p) | 0 |  | This is the DMAflex intra_molecular energy penalty. It is with respect to opt. | A15383 | Pbca | 8 | 7.3221 | 23.6394 | 13.7625 | 90 | 90 | 90 | LATT 1; SYMM +X +1/2, -Y +1/2, -Z ; SYMM -X , +Y +1/2, -Z +1/2; SYMM -X +1/2, -Y , +Z +1/2 | 1.1614 | 0.676 |  | -100.77 | -100.23 | -98.972 | 1.68 | -21.962 | 298 | 1 | x parallel to a, y in ab plane, z along c | 0.4669 | 1.000,0.000,0.000 | 0 | CrystalOptimizer with GDMA2.2(PBE0/6-31G(d,p)) + FIT
BZYACO | C15 H12 O1 | 10 | Chalcone | (2E)-1,3-diphenylprop-2-en-1-one | Benzylidene acetophenone | BZYACO, BZYACO03 | flexible CrystalPredictor (2.2), CrystalOptimizer (2.4.7), DMACRYS (2.3.0) | Louise Price | 2018 | Price LS, Price SL 2022 Cryst Growth Des 22, 1801-1816 | \CHEMISTRY_CPOSS\MagnaPharm\Chalcones\CrystalOptimizer | dfB20 | 9.991 | PBE0/6-31G(d,p) | 0 |  | This is the DMAflex intra_molecular energy penalty. It is with respect to opt. | B20 | P212121 | 4 | 13.3428 | 6.1427 | 14.2766 | 90 | 90 | 90 | LATT -1; SYMM +X +1/2, -Y +1/2, -Z ; SYMM -X , +Y +1/2, -Z +1/2; SYMM -X +1/2, -Y , +Z +1/2 | 1.1822 | 0.6873 |  | -108.96 | -96.37 | -98.969 | 1.68 | -21.277 | 298 | 1 | x parallel to a, y in ab plane, z along c | 1.726 | 0.000,1.000,0.000 | 0 | CrystalOptimizer with GDMA2.2(PBE0/6-31G(d,p)) + FIT
BZYACO | C15 H12 O1 | 10 | Chalcone | (2E)-1,3-diphenylprop-2-en-1-one | Benzylidene acetophenone | BZYACO, BZYACO03 | flexible CrystalPredictor (2.2), CrystalOptimizer (2.4.7), DMACRYS (2.3.0) | Louise Price | 2018 | Price LS, Price SL 2022 Cryst Growth Des 22, 1801-1816 | \CHEMISTRY_CPOSS\MagnaPharm\Chalcones\CrystalOptimizer | dfB372 | 12.122 | PBE0/6-31G(d,p) | 0 |  | This is the DMAflex intra_molecular energy penalty. It is with respect to opt. | B372 | P21/n | 4 | 25.4557 | 6.1781 | 7.5302 | 90 | 79.015 | 90 | LATT 1; SYMM -X +1/2, +Y +1/2, -Z +1/2 | 1.1898 | 0.6904 |  | -111.09 | -98 | -98.968 | 1.69 | -21.503 | 298 | 1 | x parallel to a, y in ab plane, z along c | 1.6562 | 0.000,1.000,0.000 | 0 | CrystalOptimizer with GDMA2.2(PBE0/6-31G(d,p)) + FIT
BZYACO | C15 H12 O1 | 10 | Chalcone | (2E)-1,3-diphenylprop-2-en-1-one | Benzylidene acetophenone | BZYACO, BZYACO03 | flexible CrystalPredictor (2.2), CrystalOptimizer (2.4.7), DMACRYS (2.3.0) | Louise Price | 2018 | Price LS, Price SL 2022 Cryst Growth Des 22, 1801-1816 | \CHEMISTRY_CPOSS\MagnaPharm\Chalcones\CrystalOptimizer | dfB52 | 9.546 | PBE0/6-31G(d,p) | 0 |  | This is the DMAflex intra_molecular energy penalty. It is with respect to opt. | B52 | P212121 | 4 | 12.0611 | 13.3461 | 7.3115 | 90 | 90 | 90 | LATT -1; SYMM +X +1/2, -Y +1/2, -Z ; SYMM -X , +Y +1/2, -Z +1/2; SYMM -X +1/2, -Y , +Z +1/2 | 1.1753 | 0.6879 |  | -108.51 | -94.68 | -98.964 | 1.7 | -21.54 | 298 | 1 | x parallel to a, y in ab plane, z along c | 0.7183 | 1.000,0.000,0.000 | 0 | CrystalOptimizer with GDMA2.2(PBE0/6-31G(d,p)) + FIT
BZYACO | C15 H12 O1 | 10 | Chalcone | (2E)-1,3-diphenylprop-2-en-1-one | Benzylidene acetophenone | BZYACO, BZYACO03 | flexible CrystalPredictor (2.2), CrystalOptimizer (2.4.7), DMACRYS (2.3.0) | Louise Price | 2018 | Price LS, Price SL 2022 Cryst Growth Des 22, 1801-1816 | \CHEMISTRY_CPOSS\MagnaPharm\Chalcones\CrystalOptimizer | dfA14301 | 0.544 | PBE0/6-31G(d,p) | 0 |  | This is the DMAflex intra_molecular energy penalty. It is with respect to opt. | A14301 | C2/c | 4 | 8.9948 | 10.4693 | 26.4947 | 90 | 76.22 | 90 | LATT 7; SYMM -X , +Y , -Z +1/2 | 1.1417 | 0.6652 |  | -99.5 | -99.49 | -98.956 | 1.62 | -22.574 | 298 | 0 | x parallel to a, y in ab plane, z along c | 0 | 0.467,0.000,0.884 | 0 | CrystalOptimizer with GDMA2.2(PBE0/6-31G(d,p)) + FIT
BZYACO | C15 H12 O1 | 10 | Chalcone | (2E)-1,3-diphenylprop-2-en-1-one | Benzylidene acetophenone | BZYACO, BZYACO03 | flexible CrystalPredictor (2.2), CrystalOptimizer (2.4.7), DMACRYS (2.3.0) | Louise Price | 2018 | Price LS, Price SL 2022 Cryst Growth Des 22, 1801-1816 | \CHEMISTRY_CPOSS\MagnaPharm\Chalcones\CrystalOptimizer | dfA13644 | 0.472 | PBE0/6-31G(d,p) | 0 |  | This is the DMAflex intra_molecular energy penalty. It is with respect to opt. | A13644 | P2/c | 4 | 11.6002 | 4.7176 | 27.4468 | 90 | 53.178 | 90 | LATT 1; SYMM -X , +Y , -Z +1/2 | 1.1504 | 0.6689 |  | -99.42 | -99.22 | -98.948 | 0 | 0 | 0 | 0 | x parallel to a, y in ab plane, z along c | 0 | -0.601,0.000,0.799 | 0 | CrystalOptimizer with GDMA2.2(PBE0/6-31G(d,p)) + FIT
BZYACO | C15 H12 O1 | 10 | Chalcone | (2E)-1,3-diphenylprop-2-en-1-one | Benzylidene acetophenone | BZYACO, BZYACO03 | flexible CrystalPredictor (2.2), CrystalOptimizer (2.4.7), DMACRYS (2.3.0) | Louise Price | 2018 | Price LS, Price SL 2022 Cryst Growth Des 22, 1801-1816 | \CHEMISTRY_CPOSS\MagnaPharm\Chalcones\CrystalOptimizer | dfA16850 | 1.222 | PBE0/6-31G(d,p) | 0 |  | This is the DMAflex intra_molecular energy penalty. It is with respect to opt. | A16850 | C2/c | 8 | 10.091 | 6.6709 | 35.2755 | 90 | 84.559 | 90 | LATT 1; SYMM -X , +Y , -Z +1/2; SYMM +X +1/2, +Y +1/2, +Z ; SYMM -X +1/2, +Y +1/2, -Z +1/2 | 1.1703 | 0.6825 |  | -100.15 | -96.82 | -98.928 | 1.66 | -21.646 | 298 | 1 | x parallel to a, y in ab plane, z along c | 2.5326 | 0.981,0.000,0.192 | 0 | CrystalOptimizer with GDMA2.2(PBE0/6-31G(d,p)) + FIT
BZYACO | C15 H12 O1 | 10 | Chalcone | (2E)-1,3-diphenylprop-2-en-1-one | Benzylidene acetophenone | BZYACO, BZYACO03 | flexible CrystalPredictor (2.2), CrystalOptimizer (2.4.7), DMACRYS (2.3.0) | Louise Price | 2018 | Price LS, Price SL 2022 Cryst Growth Des 22, 1801-1816 | \CHEMISTRY_CPOSS\MagnaPharm\Chalcones\CrystalOptimizer | dfA16806 | 1.279 | PBE0/6-31G(d,p) | 0 |  | This is the DMAflex intra_molecular energy penalty. It is with respect to opt. | A16806 | Pbcn | 8 | 12.3473 | 12.4204 | 15.8347 | 90 | 90 | 90 | LATT 1; SYMM +X +1/2, -Y +1/2, -Z ; SYMM -X , +Y , -Z +1/2; SYMM -X +1/2, -Y +1/2, +Z +1/2 | 1.1392 | 0.6622 |  | -100.2 | -95.11 | -98.921 | 0 | 0 | 0 | 1 | x parallel to a, y in ab plane, z along c | 0.6623 | 0.000,0.000,1.000 | 0 | CrystalOptimizer with GDMA2.2(PBE0/6-31G(d,p)) + FIT
BZYACO | C15 H12 O1 | 10 | Chalcone | (2E)-1,3-diphenylprop-2-en-1-one | Benzylidene acetophenone | BZYACO, BZYACO03 | flexible CrystalPredictor (2.2), CrystalOptimizer (2.4.7), DMACRYS (2.3.0) | Louise Price | 2018 | Price LS, Price SL 2022 Cryst Growth Des 22, 1801-1816 | \CHEMISTRY_CPOSS\MagnaPharm\Chalcones\CrystalOptimizer | dfB523 | 10.059 | PBE0/6-31G(d,p) | 0 |  | This is the DMAflex intra_molecular energy penalty. It is with respect to opt. | B523 | P21/c | 4 | 5.8108 | 17.0425 | 12.0761 | 90 | 94.556 | 90 | LATT 1; SYMM -X , +Y +1/2, -Z +1/2 | 1.1603 | 0.6758 |  | -108.98 | -90.86 | -98.921 | 1.64 | -21.962 | 298 | 1 | x parallel to a, y in ab plane, z along c | 1.6733 | 0.999,0.000,0.037 | 0 | CrystalOptimizer with GDMA2.2(PBE0/6-31G(d,p)) + FIT
BZYACO | C15 H12 O1 | 10 | Chalcone | (2E)-1,3-diphenylprop-2-en-1-one | Benzylidene acetophenone | BZYACO, BZYACO03 | flexible CrystalPredictor (2.2), CrystalOptimizer (2.4.7), DMACRYS (2.3.0) | Louise Price | 2018 | Price LS, Price SL 2022 Cryst Growth Des 22, 1801-1816 | \CHEMISTRY_CPOSS\MagnaPharm\Chalcones\CrystalOptimizer | dfA17835 | 1.233 | PBE0/6-31G(d,p) | 0 |  | This is the DMAflex intra_molecular energy penalty. It is with respect to opt. | A17835 | Pna21 | 4 | 17.682 | 9.9014 | 6.7693 | 90 | 90 | 90 | LATT -1; SYMM -X , -Y , +Z +1/2; SYMM -X +1/2, +Y +1/2, +Z +1/2; SYMM +X +1/2, -Y +1/2, +Z | 1.1672 | 0.6798 |  | -100.15 | -98.43 | -98.917 | 1.6 | -22.045 | 298 | 1 | x parallel to a, y in ab plane, z along c | 1.708 | 1.000,0.000,0.000 | 0 | CrystalOptimizer with GDMA2.2(PBE0/6-31G(d,p)) + FIT
BZYACO | C15 H12 O1 | 10 | Chalcone | (2E)-1,3-diphenylprop-2-en-1-one | Benzylidene acetophenone | BZYACO, BZYACO03 | flexible CrystalPredictor (2.2), CrystalOptimizer (2.4.7), DMACRYS (2.3.0) | Louise Price | 2018 | Price LS, Price SL 2022 Cryst Growth Des 22, 1801-1816 | \CHEMISTRY_CPOSS\MagnaPharm\Chalcones\CrystalOptimizer | dfA16394 | 0.81 | PBE0/6-31G(d,p) | 0 |  | This is the DMAflex intra_molecular energy penalty. It is with respect to opt. | A16394 | I2/a | 8 | 17.4511 | 7.8627 | 17.4271 | 90 | 86.142 | 90 | LATT 1; SYMM -X +1/2, +Y , -Z ; SYMM +X +1/2, +Y +1/2, +Z +1/2; SYMM -X , +Y +1/2, -Z +1/2 | 1.1596 | 0.6768 |  | -99.72 | -96.36 | -98.91 | 1.62 | -21.631 | 298 | 1 | x parallel to a, y in ab plane, z along c | 2.6259 | 0.945,0.000,-0.328 | 0 | CrystalOptimizer with GDMA2.2(PBE0/6-31G(d,p)) + FIT
BZYACO | C15 H12 O1 | 10 | Chalcone | (2E)-1,3-diphenylprop-2-en-1-one | Benzylidene acetophenone | BZYACO, BZYACO03 | flexible CrystalPredictor (2.2), CrystalOptimizer (2.4.7), DMACRYS (2.3.0) | Louise Price | 2018 | Price LS, Price SL 2022 Cryst Growth Des 22, 1801-1816 | \CHEMISTRY_CPOSS\MagnaPharm\Chalcones\CrystalOptimizer | dfA10372 | 0.654 | PBE0/6-31G(d,p) | 0 |  | This is the DMAflex intra_molecular energy penalty. It is with respect to opt. | A10372 | I2/a | 8 | 26.7353 | 7.1932 | 12.5731 | 90 | 84.813 | 90 | LATT 1; SYMM -X +1/2, +Y , -Z ; SYMM +X +1/2, +Y +1/2, +Z +1/2; SYMM -X , +Y +1/2, -Z +1/2 | 1.1489 | 0.6696 |  | -99.56 | -98.07 | -98.906 | 0 | 0 | 0 | 1 | x parallel to a, y in ab plane, z along c | 0.0103 | -0.358,0.000,0.934 | 0 | CrystalOptimizer with GDMA2.2(PBE0/6-31G(d,p)) + FIT
BZYACO | C15 H12 O1 | 10 | Chalcone | (2E)-1,3-diphenylprop-2-en-1-one | Benzylidene acetophenone | BZYACO, BZYACO03 | flexible CrystalPredictor (2.2), CrystalOptimizer (2.4.7), DMACRYS (2.3.0) | Louise Price | 2018 | Price LS, Price SL 2022 Cryst Growth Des 22, 1801-1816 | \CHEMISTRY_CPOSS\MagnaPharm\Chalcones\CrystalOptimizer | dfB43 | 9.4 | PBE0/6-31G(d,p) | 0 |  | This is the DMAflex intra_molecular energy penalty. It is with respect to opt. | B43 | Pbca | 8 | 8.0194 | 11.3609 | 25.6513 | 90 | 90 | 90 | LATT 1; SYMM +X +1/2, -Y +1/2, -Z ; SYMM -X , +Y +1/2, -Z +1/2; SYMM -X +1/2, -Y , +Z +1/2 | 1.1838 | 0.6914 |  | -108.3 | -96.21 | -98.9 | 1.64 | -21.767 | 298 | 1 | x parallel to a, y in ab plane, z along c | 1.1556 | 0.000,1.000,0.000 | 0 | CrystalOptimizer with GDMA2.2(PBE0/6-31G(d,p)) + FIT
BZYACO | C15 H12 O1 | 10 | Chalcone | (2E)-1,3-diphenylprop-2-en-1-one | Benzylidene acetophenone | BZYACO, BZYACO03 | flexible CrystalPredictor (2.2), CrystalOptimizer (2.4.7), DMACRYS (2.3.0) | Louise Price | 2018 | Price LS, Price SL 2022 Cryst Growth Des 22, 1801-1816 | \CHEMISTRY_CPOSS\MagnaPharm\Chalcones\CrystalOptimizer | dfA17646 | 3.255 | PBE0/6-31G(d,p) | 0 |  | This is the DMAflex intra_molecular energy penalty. It is with respect to opt. | A17646 | Pbcn | 8 | 11.591 | 11.9452 | 17.7226 | 90 | 90 | 90 | LATT 1; SYMM +X +1/2, -Y +1/2, -Z ; SYMM -X , +Y , -Z +1/2; SYMM -X +1/2, -Y +1/2, +Z +1/2 | 1.1274 | 0.6572 |  | -102.15 | -93.28 | -98.895 | 1.66 | -21.707 | 298 | 1 | x parallel to a, y in ab plane, z along c | 0.924 | 0.000,0.000,1.000 | 0 | CrystalOptimizer with GDMA2.2(PBE0/6-31G(d,p)) + FIT
BZYACO | C15 H12 O1 | 10 | Chalcone | (2E)-1,3-diphenylprop-2-en-1-one | Benzylidene acetophenone | BZYACO, BZYACO03 | flexible CrystalPredictor (2.2), CrystalOptimizer (2.4.7), DMACRYS (2.3.0) | Louise Price | 2018 | Price LS, Price SL 2022 Cryst Growth Des 22, 1801-1816 | \CHEMISTRY_CPOSS\MagnaPharm\Chalcones\CrystalOptimizer | dfA16194 | 0.962 | PBE0/6-31G(d,p) | 0 |  | This is the DMAflex intra_molecular energy penalty. It is with respect to opt. | A16194 | C2/n | 8 | 15.3608 | 7.9554 | 20.4806 | 90 | 84.503 | 90 | LATT 1; SYMM -X +1/2, +Y , -Z +1/2; SYMM +X +1/2, +Y +1/2, +Z ; SYMM -X , +Y +1/2, -Z +1/2 | 1.1105 | 0.6482 |  | -99.85 | -94.69 | -98.888 | 1.58 | -22.798 | 298 | 1 | x parallel to a, y in ab plane, z along c | 0.736 | 0.853,0.000,0.522 | 0 | CrystalOptimizer with GDMA2.2(PBE0/6-31G(d,p)) + FIT
BZYACO | C15 H12 O1 | 10 | Chalcone | (2E)-1,3-diphenylprop-2-en-1-one | Benzylidene acetophenone | BZYACO, BZYACO03 | flexible CrystalPredictor (2.2), CrystalOptimizer (2.4.7), DMACRYS (2.3.0) | Louise Price | 2018 | Price LS, Price SL 2022 Cryst Growth Des 22, 1801-1816 | \CHEMISTRY_CPOSS\MagnaPharm\Chalcones\CrystalOptimizer | dfA16297 | 4.027 | PBE0/6-31G(d,p) | 0 |  | This is the DMAflex intra_molecular energy penalty. It is with respect to opt. | A16297 | I2 | 4 | 17.1627 | 3.7774 | 17.8965 | 90 | 80.638 | 90 | LATT -1; SYMM -X , +Y , -Z ; SYMM +X +1/2, +Y +1/2, +Z +1/2; SYMM -X +1/2, +Y +1/2, -Z +1/2 | 1.2083 | 0.7047 |  | -102.91 | -105.75 | -98.883 | 1.65 | -21.525 | 298 | 1 | x parallel to a, y in ab plane, z along c | 0.7731 | 0.993,0.000,-0.122 | 0 | CrystalOptimizer with GDMA2.2(PBE0/6-31G(d,p)) + FIT
BZYACO | C15 H12 O1 | 10 | Chalcone | (2E)-1,3-diphenylprop-2-en-1-one | Benzylidene acetophenone | BZYACO, BZYACO03 | flexible CrystalPredictor (2.2), CrystalOptimizer (2.4.7), DMACRYS (2.3.0) | Louise Price | 2018 | Price LS, Price SL 2022 Cryst Growth Des 22, 1801-1816 | \CHEMISTRY_CPOSS\MagnaPharm\Chalcones\CrystalOptimizer | dfB17 | 8.906 | PBE0/6-31G(d,p) | 0 |  | This is the DMAflex intra_molecular energy penalty. It is with respect to opt. | B17 | P21/c | 4 | 12.9545 | 6.2009 | 15.1553 | 90 | 107.975 | 90 | LATT 1; SYMM -X , +Y +1/2, -Z +1/2 | 1.1945 | 0.6951 |  | -107.76 | -98.9 | -98.854 | 1.7 | -21.262 | 298 | 1 | x parallel to a, y in ab plane, z along c | 2.5844 | 0.767,0.000,-0.641 | 0 | CrystalOptimizer with GDMA2.2(PBE0/6-31G(d,p)) + FIT
BZYACO | C15 H12 O1 | 10 | Chalcone | (2E)-1,3-diphenylprop-2-en-1-one | Benzylidene acetophenone | BZYACO, BZYACO03 | flexible CrystalPredictor (2.2), CrystalOptimizer (2.4.7), DMACRYS (2.3.0) | Louise Price | 2018 | Price LS, Price SL 2022 Cryst Growth Des 22, 1801-1816 | \CHEMISTRY_CPOSS\MagnaPharm\Chalcones\CrystalOptimizer | dfA17480 | 3.736 | PBE0/6-31G(d,p) | 0 |  | This is the DMAflex intra_molecular energy penalty. It is with respect to opt. | A17480 | Pna21 | 4 | 17.7469 | 16.7682 | 3.8832 | 90 | 90 | 90 | LATT -1; SYMM -X , -Y , +Z +1/2; SYMM -X +1/2, +Y +1/2, +Z +1/2; SYMM +X +1/2, -Y +1/2, +Z | 1.197 | 0.6977 |  | -102.59 | -103.01 | -98.854 | 1.71 | -20.718 | 298 | 1 | x parallel to a, y in ab plane, z along c | 2.1253 | 1.000,0.000,0.000 | 0 | CrystalOptimizer with GDMA2.2(PBE0/6-31G(d,p)) + FIT
BZYACO | C15 H12 O1 | 10 | Chalcone | (2E)-1,3-diphenylprop-2-en-1-one | Benzylidene acetophenone | BZYACO, BZYACO03 | flexible CrystalPredictor (2.2), CrystalOptimizer (2.4.7), DMACRYS (2.3.0) | Louise Price | 2018 | Price LS, Price SL 2022 Cryst Growth Des 22, 1801-1816 | \CHEMISTRY_CPOSS\MagnaPharm\Chalcones\CrystalOptimizer | dfA17712 | 0.437 | PBE0/6-31G(d,p) | 0 |  | This is the DMAflex intra_molecular energy penalty. It is with respect to opt. | A17712 | C2/c | 4 | 23.4955 | 6.2805 | 17.8478 | 90 | 113.14 | 90 | LATT 7; SYMM -X , +Y , -Z +1/2 | 1.1423 | 0.6645 |  | -99.29 | -95.3 | -98.853 | 0 | 0 | 0 | 0 | x parallel to a, y in ab plane, z along c | 0 | 0.936,0.000,0.351 | 0 | CrystalOptimizer with GDMA2.2(PBE0/6-31G(d,p)) + FIT
BZYACO | C15 H12 O1 | 10 | Chalcone | (2E)-1,3-diphenylprop-2-en-1-one | Benzylidene acetophenone | BZYACO, BZYACO03 | flexible CrystalPredictor (2.2), CrystalOptimizer (2.4.7), DMACRYS (2.3.0) | Louise Price | 2018 | Price LS, Price SL 2022 Cryst Growth Des 22, 1801-1816 | \CHEMISTRY_CPOSS\MagnaPharm\Chalcones\CrystalOptimizer | dfA17010 | 0.271 | PBE0/6-31G(d,p) | 0 |  | This is the DMAflex intra_molecular energy penalty. It is with respect to opt. | A17010 | A2 | 4 | 11.3635 | 6.8911 | 15.5397 | 90 | 89.448 | 90 | LATT -1; SYMM -X , +Y , -Z ; SYMM +X , +Y +1/2, +Z +1/2; SYMM -X , +Y +1/2, -Z +1/2 | 1.1368 | 0.6615 |  | -99.12 | -96.84 | -98.849 | 1.56 | -23.19 | 298 | 1 | x parallel to a, y in ab plane, z along c | 0.6778 | 0.828,0.000,-0.560 | 0 | CrystalOptimizer with GDMA2.2(PBE0/6-31G(d,p)) + FIT
BZYACO | C15 H12 O1 | 10 | Chalcone | (2E)-1,3-diphenylprop-2-en-1-one | Benzylidene acetophenone | BZYACO, BZYACO03 | flexible CrystalPredictor (2.2), CrystalOptimizer (2.4.7), DMACRYS (2.3.0) | Louise Price | 2018 | Price LS, Price SL 2022 Cryst Growth Des 22, 1801-1816 | \CHEMISTRY_CPOSS\MagnaPharm\Chalcones\CrystalOptimizer | dfA15811 | 0.577 | PBE0/6-31G(d,p) | 0 |  | This is the DMAflex intra_molecular energy penalty. It is with respect to opt. | A15811 | Cc | 2 | 3.8714 | 23.8261 | 13.1337 | 90 | 81.756 | 90 | LATT -7; SYMM +X , -Y , +Z +1/2 | 1.1537 | 0.6716 |  | -99.42 | -99.46 | -98.843 | 1.63 | -21.527 | 298 | 0 | x parallel to a, y in ab plane, z along c | 0 | 0.999,0.000,0.041 | 0 | CrystalOptimizer with GDMA2.2(PBE0/6-31G(d,p)) + FIT
BZYACO | C15 H12 O1 | 10 | Chalcone | (2E)-1,3-diphenylprop-2-en-1-one | Benzylidene acetophenone | BZYACO, BZYACO03 | flexible CrystalPredictor (2.2), CrystalOptimizer (2.4.7), DMACRYS (2.3.0) | Louise Price | 2018 | Price LS, Price SL 2022 Cryst Growth Des 22, 1801-1816 | \CHEMISTRY_CPOSS\MagnaPharm\Chalcones\CrystalOptimizer | dfB2154 | 12.848 | PBE0/6-31G(d,p) | 0 |  | This is the DMAflex intra_molecular energy penalty. It is with respect to opt. | B2154 | P21/a | 4 | 7.6538 | 11.8143 | 12.9217 | 90 | 87.418 | 90 | LATT 1; SYMM -X +1/2, +Y +1/2, -Z | 1.1851 | 0.692 |  | -111.69 | -98.73 | -98.842 | 1.73 | -20.879 | 298 | 1 | x parallel to a, y in ab plane, z along c | 2.4276 | 0.000,1.000,0.000 | 0 | CrystalOptimizer with GDMA2.2(PBE0/6-31G(d,p)) + FIT
BZYACO | C15 H12 O1 | 10 | Chalcone | (2E)-1,3-diphenylprop-2-en-1-one | Benzylidene acetophenone | BZYACO, BZYACO03 | flexible CrystalPredictor (2.2), CrystalOptimizer (2.4.7), DMACRYS (2.3.0) | Louise Price | 2018 | Price LS, Price SL 2022 Cryst Growth Des 22, 1801-1816 | \CHEMISTRY_CPOSS\MagnaPharm\Chalcones\CrystalOptimizer | dfB501 | 11.131 | PBE0/6-31G(d,p) | 0 |  | This is the DMAflex intra_molecular energy penalty. It is with respect to opt. | B501 | P21/c | 4 | 7.88 | 5.884 | 25.7923 | 90 | 106.197 | 90 | LATT 1; SYMM -X , +Y +1/2, -Z +1/2 | 1.2045 | 0.7026 |  | -109.97 | -98.88 | -98.839 | 1.66 | -20.882 | 298 | 1 | x parallel to a, y in ab plane, z along c | 2.69 | -0.634,0.000,0.774 | 0 | CrystalOptimizer with GDMA2.2(PBE0/6-31G(d,p)) + FIT
BZYACO | C15 H12 O1 | 10 | Chalcone | (2E)-1,3-diphenylprop-2-en-1-one | Benzylidene acetophenone | BZYACO, BZYACO03 | flexible CrystalPredictor (2.2), CrystalOptimizer (2.4.7), DMACRYS (2.3.0) | Louise Price | 2018 | Price LS, Price SL 2022 Cryst Growth Des 22, 1801-1816 | \CHEMISTRY_CPOSS\MagnaPharm\Chalcones\CrystalOptimizer | dfA16413 | 1.126 | PBE0/6-31G(d,p) | 0 |  | This is the DMAflex intra_molecular energy penalty. It is with respect to opt. | A16413 | C2/c | 4 | 11.5866 | 5.8661 | 41.4349 | 90 | 124.138 | 90 | LATT 7; SYMM -X , +Y , -Z +1/2 | 1.1868 | 0.6915 |  | -99.96 | -99.78 | -98.834 | 1.68 | -21.694 | 298 | 1 | x parallel to a, y in ab plane, z along c | 2.6733 | 0.000,1.000,0.000 | 0 | CrystalOptimizer with GDMA2.2(PBE0/6-31G(d,p)) + FIT
BZYACO | C15 H12 O1 | 10 | Chalcone | (2E)-1,3-diphenylprop-2-en-1-one | Benzylidene acetophenone | BZYACO, BZYACO03 | flexible CrystalPredictor (2.2), CrystalOptimizer (2.4.7), DMACRYS (2.3.0) | Louise Price | 2018 | Price LS, Price SL 2022 Cryst Growth Des 22, 1801-1816 | \CHEMISTRY_CPOSS\MagnaPharm\Chalcones\CrystalOptimizer | dfA18182 | 0.607 | PBE0/6-31G(d,p) | 0 |  | This is the DMAflex intra_molecular energy penalty. It is with respect to opt. | A18182 | R-3 | 6 | 40.2535 | 40.2535 | 4.1359 | 90 | 90 | 120 | LATT 3; SYMM -Y , +X -Y , +Z ; SYMM -X +Y , -X , +Z | 1.0725 | 0.6239 |  | -99.44 | -94.05 | -98.833 | 1.66 | -21.66 | 298 | 1 | x parallel to a, y in ab plane, z along c | 0.3016 | -0.614,0.714,-0.336 | 0 | CrystalOptimizer with GDMA2.2(PBE0/6-31G(d,p)) + FIT
BZYACO | C15 H12 O1 | 10 | Chalcone | (2E)-1,3-diphenylprop-2-en-1-one | Benzylidene acetophenone | BZYACO, BZYACO03 | flexible CrystalPredictor (2.2), CrystalOptimizer (2.4.7), DMACRYS (2.3.0) | Louise Price | 2018 | Price LS, Price SL 2022 Cryst Growth Des 22, 1801-1816 | \CHEMISTRY_CPOSS\MagnaPharm\Chalcones\CrystalOptimizer | dfB108 | 9.749 | PBE0/6-31G(d,p) | 0 |  | This is the DMAflex intra_molecular energy penalty. It is with respect to opt. | B108 | P21/n | 4 | 5.6697 | 11.2501 | 18.0708 | 90 | 81.977 | 90 | LATT 1; SYMM -X +1/2, +Y +1/2, -Z +1/2 | 1.2119 | 0.7063 |  | -108.58 | -101.27 | -98.831 | 1.68 | -20.976 | 298 | 1 | x parallel to a, y in ab plane, z along c | 2.4183 | 0.423,0.000,0.906 | 0 | CrystalOptimizer with GDMA2.2(PBE0/6-31G(d,p)) + FIT
BZYACO | C15 H12 O1 | 10 | Chalcone | (2E)-1,3-diphenylprop-2-en-1-one | Benzylidene acetophenone | BZYACO, BZYACO03 | flexible CrystalPredictor (2.2), CrystalOptimizer (2.4.7), DMACRYS (2.3.0) | Louise Price | 2018 | Price LS, Price SL 2022 Cryst Growth Des 22, 1801-1816 | \CHEMISTRY_CPOSS\MagnaPharm\Chalcones\CrystalOptimizer | dfB38 | 9.657 | PBE0/6-31G(d,p) | 0 |  | This is the DMAflex intra_molecular energy penalty. It is with respect to opt. | B38 | P21/c | 4 | 13.3193 | 6.1835 | 15.6103 | 90 | 66.396 | 90 | LATT 1; SYMM -X , +Y +1/2, -Z +1/2 | 1.1742 | 0.6807 |  | -108.48 | -96.7 | -98.823 | 1.67 | -21.423 | 298 | 1 | x parallel to a, y in ab plane, z along c | 3.0015 | 0.973,0.000,-0.231 | 0 | CrystalOptimizer with GDMA2.2(PBE0/6-31G(d,p)) + FIT
BZYACO | C15 H12 O1 | 10 | Chalcone | (2E)-1,3-diphenylprop-2-en-1-one | Benzylidene acetophenone | BZYACO, BZYACO03 | flexible CrystalPredictor (2.2), CrystalOptimizer (2.4.7), DMACRYS (2.3.0) | Louise Price | 2018 | Price LS, Price SL 2022 Cryst Growth Des 22, 1801-1816 | \CHEMISTRY_CPOSS\MagnaPharm\Chalcones\CrystalOptimizer | dfA13811 | 0.347 | PBE0/6-31G(d,p) | 0 |  | This is the DMAflex intra_molecular energy penalty. It is with respect to opt. | A13811 | C2/c | 4 | 13.6622 | 6.8192 | 30.9912 | 90 | 124.728 | 90 | LATT 7; SYMM -X , +Y , -Z +1/2 | 1.1659 | 0.679 |  | -99.16 | -101.52 | -98.813 | 1.63 | -22.028 | 298 | 1 | x parallel to a, y in ab plane, z along c | 0.7908 | -0.218,0.000,0.976 | 0 | CrystalOptimizer with GDMA2.2(PBE0/6-31G(d,p)) + FIT
BZYACO | C15 H12 O1 | 10 | Chalcone | (2E)-1,3-diphenylprop-2-en-1-one | Benzylidene acetophenone | BZYACO, BZYACO03 | flexible CrystalPredictor (2.2), CrystalOptimizer (2.4.7), DMACRYS (2.3.0) | Louise Price | 2018 | Price LS, Price SL 2022 Cryst Growth Des 22, 1801-1816 | \CHEMISTRY_CPOSS\MagnaPharm\Chalcones\CrystalOptimizer | dfA15700 | 2.25 | PBE0/6-31G(d,p) | 0 |  | This is the DMAflex intra_molecular energy penalty. It is with respect to opt. | A15700 | P2/c | 4 | 12.4185 | 3.7978 | 24.7493 | 90 | 82.524 | 90 | LATT 1; SYMM -X , +Y , -Z +1/2 | 1.1952 | 0.6932 |  | -101.05 | -105.39 | -98.8 | 1.62 | -22.05 | 298 | 1 | x parallel to a, y in ab plane, z along c | 0.871 | 0.753,0.000,0.657 | 0 | CrystalOptimizer with GDMA2.2(PBE0/6-31G(d,p)) + FIT
BZYACO | C15 H12 O1 | 10 | Chalcone | (2E)-1,3-diphenylprop-2-en-1-one | Benzylidene acetophenone | BZYACO, BZYACO03 | flexible CrystalPredictor (2.2), CrystalOptimizer (2.4.7), DMACRYS (2.3.0) | Louise Price | 2018 | Price LS, Price SL 2022 Cryst Growth Des 22, 1801-1816 | \CHEMISTRY_CPOSS\MagnaPharm\Chalcones\CrystalOptimizer | dfA15662 | 0.491 | PBE0/6-31G(d,p) | 0 |  | This is the DMAflex intra_molecular energy penalty. It is with respect to opt. | A15662 | Pca21 | 4 | 13.6031 | 9.0663 | 9.9596 | 90 | 90 | 90 | LATT -1; SYMM -X , -Y , +Z +1/2; SYMM -X +1/2, +Y , +Z +1/2; SYMM +X +1/2, -Y , +Z | 1.1261 | 0.654 |  | -99.29 | -94.1 | -98.799 | 1.49 | -23.504 | 298 | 1 | x parallel to a, y in ab plane, z along c | 0.5577 | 0.000,0.000,1.000 | 0 | CrystalOptimizer with GDMA2.2(PBE0/6-31G(d,p)) + FIT
BZYACO | C15 H12 O1 | 10 | Chalcone | (2E)-1,3-diphenylprop-2-en-1-one | Benzylidene acetophenone | BZYACO, BZYACO03 | flexible CrystalPredictor (2.2), CrystalOptimizer (2.4.7), DMACRYS (2.3.0) | Louise Price | 2018 | Price LS, Price SL 2022 Cryst Growth Des 22, 1801-1816 | \CHEMISTRY_CPOSS\MagnaPharm\Chalcones\CrystalOptimizer | dfA17327 | 0.334 | PBE0/6-31G(d,p) | 0 |  | This is the DMAflex intra_molecular energy penalty. It is with respect to opt. | A17327 | I2/c | 8 | 14.6938 | 7.0298 | 23.8492 | 90 | 88.231 | 90 | LATT 1; SYMM -X , +Y , -Z +1/2; SYMM +X +1/2, +Y +1/2, +Z +1/2; SYMM -X +1/2, +Y +1/2, -Z | 1.1235 | 0.6533 |  | -99.13 | -95.58 | -98.796 | 1.52 | -23.268 | 298 | 1 | x parallel to a, y in ab plane, z along c | 0.528 | -0.245,0.000,0.969 | 0 | CrystalOptimizer with GDMA2.2(PBE0/6-31G(d,p)) + FIT
BZYACO | C15 H12 O1 | 10 | Chalcone | (2E)-1,3-diphenylprop-2-en-1-one | Benzylidene acetophenone | BZYACO, BZYACO03 | flexible CrystalPredictor (2.2), CrystalOptimizer (2.4.7), DMACRYS (2.3.0) | Louise Price | 2018 | Price LS, Price SL 2022 Cryst Growth Des 22, 1801-1816 | \CHEMISTRY_CPOSS\MagnaPharm\Chalcones\CrystalOptimizer | dfB576 | 9.449 | PBE0/6-31G(d,p) | 0 |  | This is the DMAflex intra_molecular energy penalty. It is with respect to opt. | B576 | P21/b11 | 8 | 48.3997 | 3.9361 | 12.1263 | 90.001 | 90 | 90 | LATT 1; SYMM +X +1/2, -Y +1/2, -Z | 1.1976 | 0.6986 |  | -108.24 | -205.56 | -98.791 | 1.63 | -21.128 | 298 | 1 | x parallel to a, y in ab plane, z along c | 2.3272 | 0.000,1.000,-0.000 | 0 | CrystalOptimizer with GDMA2.2(PBE0/6-31G(d,p)) + FIT
BZYACO | C15 H12 O1 | 10 | Chalcone | (2E)-1,3-diphenylprop-2-en-1-one | Benzylidene acetophenone | BZYACO, BZYACO03 | flexible CrystalPredictor (2.2), CrystalOptimizer (2.4.7), DMACRYS (2.3.0) | Louise Price | 2018 | Price LS, Price SL 2022 Cryst Growth Des 22, 1801-1816 | \CHEMISTRY_CPOSS\MagnaPharm\Chalcones\CrystalOptimizer | dfA12458 | 0.251 | PBE0/6-31G(d,p) | 0 |  | This is the DMAflex intra_molecular energy penalty. It is with respect to opt. | A12458 | C2/c | 4 | 10.3086 | 9.1253 | 27.0933 | 90 | 72.748 | 90 | LATT 7; SYMM -X , +Y , -Z +1/2 | 1.1366 | 0.6603 |  | -99.04 | -98.61 | -98.789 | 1.6 | -22.469 | 298 | 1 | x parallel to a, y in ab plane, z along c | 1.1224 | 0.986,0.000,-0.169 | 0 | CrystalOptimizer with GDMA2.2(PBE0/6-31G(d,p)) + FIT
BZYACO | C15 H12 O1 | 10 | Chalcone | (2E)-1,3-diphenylprop-2-en-1-one | Benzylidene acetophenone | BZYACO, BZYACO03 | flexible CrystalPredictor (2.2), CrystalOptimizer (2.4.7), DMACRYS (2.3.0) | Louise Price | 2018 | Price LS, Price SL 2022 Cryst Growth Des 22, 1801-1816 | \CHEMISTRY_CPOSS\MagnaPharm\Chalcones\CrystalOptimizer | dfB153 | 9.584 | PBE0/6-31G(d,p) | 0 |  | This is the DMAflex intra_molecular energy penalty. It is with respect to opt. | B153 | C2/n | 8 | 20.1464 | 6.0812 | 20.9776 | 90 | 64.43 | 90 | LATT 1; SYMM -X +1/2, +Y , -Z +1/2; SYMM +X +1/2, +Y +1/2, +Z ; SYMM -X , +Y +1/2, -Z +1/2 | 1.1933 | 0.6938 |  | -108.37 | -99.52 | -98.786 | 1.65 | -21.088 | 298 | 1 | x parallel to a, y in ab plane, z along c | 3.0632 | -0.424,0.000,0.905 | 0 | CrystalOptimizer with GDMA2.2(PBE0/6-31G(d,p)) + FIT
BZYACO | C15 H12 O1 | 10 | Chalcone | (2E)-1,3-diphenylprop-2-en-1-one | Benzylidene acetophenone | BZYACO, BZYACO03 | flexible CrystalPredictor (2.2), CrystalOptimizer (2.4.7), DMACRYS (2.3.0) | Louise Price | 2018 | Price LS, Price SL 2022 Cryst Growth Des 22, 1801-1816 | \CHEMISTRY_CPOSS\MagnaPharm\Chalcones\CrystalOptimizer | dfB2332 | 11.605 | PBE0/6-31G(d,p) | 0 |  | This is the DMAflex intra_molecular energy penalty. It is with respect to opt. | B2332 | P21/n | 4 | 14.1747 | 8.7645 | 9.7347 | 90 | 75.22 | 90 | LATT 1; SYMM -X +1/2, +Y +1/2, -Z +1/2 | 1.1829 | 0.6899 |  | -110.38 | -94.18 | -98.775 | 1.74 | -20.309 | 298 | 1 | x parallel to a, y in ab plane, z along c | 3.164 | 0.920,0.000,-0.392 | 0 | CrystalOptimizer with GDMA2.2(PBE0/6-31G(d,p)) + FIT
BZYACO | C15 H12 O1 | 10 | Chalcone | (2E)-1,3-diphenylprop-2-en-1-one | Benzylidene acetophenone | BZYACO, BZYACO03 | flexible CrystalPredictor (2.2), CrystalOptimizer (2.4.7), DMACRYS (2.3.0) | Louise Price | 2018 | Price LS, Price SL 2022 Cryst Growth Des 22, 1801-1816 | \CHEMISTRY_CPOSS\MagnaPharm\Chalcones\CrystalOptimizer | dfA8150 | 4.789 | PBE0/6-31G(d,p) | 0 |  | This is the DMAflex intra_molecular energy penalty. It is with respect to opt. | A8150 | Cc | 4 | 11.8812 | 7.5193 | 13.7969 | 90 | 75.546 | 90 | LATT -1; SYMM +X +1/2, +Y +1/2, +Z ; SYMM +X , -Y , +Z +1/2; SYMM +X +1/2, -Y +1/2, +Z +1/2 | 1.1589 | 0.6756 |  | -103.56 | -96.84 | -98.771 | 1.67 | -22.952 | 298 | 1 | x parallel to a, y in ab plane, z along c | 0.567 | 0.853,0.000,-0.521 | 0 | CrystalOptimizer with GDMA2.2(PBE0/6-31G(d,p)) + FIT
BZYACO | C15 H12 O1 | 10 | Chalcone | (2E)-1,3-diphenylprop-2-en-1-one | Benzylidene acetophenone | BZYACO, BZYACO03 | flexible CrystalPredictor (2.2), CrystalOptimizer (2.4.7), DMACRYS (2.3.0) | Louise Price | 2018 | Price LS, Price SL 2022 Cryst Growth Des 22, 1801-1816 | \CHEMISTRY_CPOSS\MagnaPharm\Chalcones\CrystalOptimizer | dfA13951 | 0.835 | PBE0/6-31G(d,p) | 0 |  | This is the DMAflex intra_molecular energy penalty. It is with respect to opt. | A13951 | C2/c | 8 | 11.1539 | 8.3103 | 26.2631 | 90 | 82.287 | 90 | LATT 1; SYMM -X , +Y , -Z +1/2; SYMM +X +1/2, +Y +1/2, +Z ; SYMM -X +1/2, +Y +1/2, -Z +1/2 | 1.1468 | 0.6669 |  | -99.59 | -99.45 | -98.755 | 1.62 | -22.611 | 298 | 1 | x parallel to a, y in ab plane, z along c | 0.3406 | 0.880,0.000,-0.474 | 0 | CrystalOptimizer with GDMA2.2(PBE0/6-31G(d,p)) + FIT
BZYACO | C15 H12 O1 | 10 | Chalcone | (2E)-1,3-diphenylprop-2-en-1-one | Benzylidene acetophenone | BZYACO, BZYACO03 | flexible CrystalPredictor (2.2), CrystalOptimizer (2.4.7), DMACRYS (2.3.0) | Louise Price | 2018 | Price LS, Price SL 2022 Cryst Growth Des 22, 1801-1816 | \CHEMISTRY_CPOSS\MagnaPharm\Chalcones\CrystalOptimizer | dfB134 | 9.767 | PBE0/6-31G(d,p) | 0 |  | This is the DMAflex intra_molecular energy penalty. It is with respect to opt. | B134 | Pbcn | 8 | 15.7891 | 6.1575 | 24.0699 | 90 | 90 | 90 | LATT 1; SYMM +X +1/2, -Y +1/2, -Z ; SYMM -X , +Y , -Z +1/2; SYMM -X +1/2, -Y +1/2, +Z +1/2 | 1.1822 | 0.6882 |  | -108.52 | -95.42 | -98.753 | 1.71 | -20.807 | 298 | 1 | x parallel to a, y in ab plane, z along c | 1.3948 | 0.000,1.000,0.000 | 0 | CrystalOptimizer with GDMA2.2(PBE0/6-31G(d,p)) + FIT
BZYACO | C15 H12 O1 | 10 | Chalcone | (2E)-1,3-diphenylprop-2-en-1-one | Benzylidene acetophenone | BZYACO, BZYACO03 | flexible CrystalPredictor (2.2), CrystalOptimizer (2.4.7), DMACRYS (2.3.0) | Louise Price | 2018 | Price LS, Price SL 2022 Cryst Growth Des 22, 1801-1816 | \CHEMISTRY_CPOSS\MagnaPharm\Chalcones\CrystalOptimizer | dfA16789 | 1.279 | PBE0/6-31G(d,p) | 0 |  | This is the DMAflex intra_molecular energy penalty. It is with respect to opt. | A16789 | Pbcn | 8 | 13.2774 | 12.6159 | 14.3913 | 90 | 90 | 90 | LATT 1; SYMM +X +1/2, -Y +1/2, -Z ; SYMM -X , +Y , -Z +1/2; SYMM -X +1/2, -Y +1/2, +Z +1/2 | 1.1476 | 0.6685 |  | -100.03 | -98.35 | -98.751 | 0 | 0 | 0 | 1 | x parallel to a, y in ab plane, z along c | 0.3652 | 0.000,0.000,1.000 | 0 | CrystalOptimizer with GDMA2.2(PBE0/6-31G(d,p)) + FIT
BZYACO | C15 H12 O1 | 10 | Chalcone | (2E)-1,3-diphenylprop-2-en-1-one | Benzylidene acetophenone | BZYACO, BZYACO03 | flexible CrystalPredictor (2.2), CrystalOptimizer (2.4.7), DMACRYS (2.3.0) | Louise Price | 2018 | Price LS, Price SL 2022 Cryst Growth Des 22, 1801-1816 | \CHEMISTRY_CPOSS\MagnaPharm\Chalcones\CrystalOptimizer | dfB106 | 10.128 | PBE0/6-31G(d,p) | 0 |  | This is the DMAflex intra_molecular energy penalty. It is with respect to opt. | B106 | P21/n | 4 | 3.9171 | 11.3991 | 25.4793 | 90 | 91.054 | 90 | LATT 1; SYMM -X +1/2, +Y +1/2, -Z +1/2 | 1.216 | 0.7077 |  | -108.87 | -105.63 | -98.742 | 1.58 | -21.446 | 298 | 1 | x parallel to a, y in ab plane, z along c | 2.2297 | 0.000,1.000,0.000 | 0 | CrystalOptimizer with GDMA2.2(PBE0/6-31G(d,p)) + FIT
BZYACO | C15 H12 O1 | 10 | Chalcone | (2E)-1,3-diphenylprop-2-en-1-one | Benzylidene acetophenone | BZYACO, BZYACO03 | flexible CrystalPredictor (2.2), CrystalOptimizer (2.4.7), DMACRYS (2.3.0) | Louise Price | 2018 | Price LS, Price SL 2022 Cryst Growth Des 22, 1801-1816 | \CHEMISTRY_CPOSS\MagnaPharm\Chalcones\CrystalOptimizer | dfA16558 | 0.793 | PBE0/6-31G(d,p) | 0 |  | This is the DMAflex intra_molecular energy penalty. It is with respect to opt. | A16558 | C2/c | 4 | 12.0242 | 7.1607 | 29.6511 | 90 | 70.268 | 90 | LATT 7; SYMM -X , +Y , -Z +1/2 | 1.1512 | 0.6693 |  | -99.53 | -97.33 | -98.737 | 0 | 0 | 0 | 0 | x parallel to a, y in ab plane, z along c | 0 | 0.358,0.000,0.933 | 0 | CrystalOptimizer with GDMA2.2(PBE0/6-31G(d,p)) + FIT
BZYACO | C15 H12 O1 | 10 | Chalcone | (2E)-1,3-diphenylprop-2-en-1-one | Benzylidene acetophenone | BZYACO, BZYACO03 | flexible CrystalPredictor (2.2), CrystalOptimizer (2.4.7), DMACRYS (2.3.0) | Louise Price | 2018 | Price LS, Price SL 2022 Cryst Growth Des 22, 1801-1816 | \CHEMISTRY_CPOSS\MagnaPharm\Chalcones\CrystalOptimizer | dfB1283 | 9.487 | PBE0/6-31G(d,p) | 0 |  | This is the DMAflex intra_molecular energy penalty. It is with respect to opt. | B1283 | P21/n | 4 | 14.4883 | 8.3282 | 10.2727 | 90 | 72.457 | 90 | LATT 1; SYMM -X +1/2, +Y +1/2, -Z +1/2 | 1.1704 | 0.6829 |  | -108.21 | -91.24 | -98.723 | 1.67 | -21.186 | 298 | 1 | x parallel to a, y in ab plane, z along c | 2.1101 | 0.786,0.000,0.618 | 0 | CrystalOptimizer with GDMA2.2(PBE0/6-31G(d,p)) + FIT