## Chlorodibenzosuberone
REFCODE | Formula | Study_ID | Common Name | IUPAC Systematic Name | Other Names | CSD Refcodes | Programs | Scientist | Date | Publication | Location on S Drive | Conformer Name | ΔEintra 1 /kJmol-1 | ΔEintra theory 1 | ΔEintra 2 /kJmol-1 | ΔEintra theory 2 | Conformer Comment | Label | Space Group | Z | a /Å | b /Å | c /Å | a /° | ß /° | γ /° | Symmetry | Density /gcm-3 | Packing Coefficient | Experimental Info | Intermolecular Lattice Energy /kJmol-1 | Repulsion Dispersion Energy /kJmol-1 | Lattice Energy /kJmol-1 | Zero Point Energy /kJmol-1 | Thermal Energy /kJmol-1 | Temp Thermal Energy /K | Born Stability | Elastic Axis Definition | Lowest Eigenvalue of Shear | Corresponding Eigenvector | Growth Volume | Potential Description | Periodic name | Program | DFT functional | Dispersion correction | Basis set cutoff | k-point grid | Psudopotential | Optimization? | Starting structure | Space group (φcrys) | a(φcrys) /Å | b(φcrys) /Å | c(φcrys) /Å | a(φcrys) /° | ß(φcrys) /° | γ(φcrys) /° | Energy per molecule /eV | Isolated molecule energy (DFT) /eV | Density (φcrys) /gcm-3 | Ab initio χmin /10-6 cm3mol-1 | Ab initio χmid /10-6 cm3mol-1 | Ab initio χmax /10-6 cm3mol-1 | Ab initio ZPE /eV | Temp ab initio free energy /K | Ab initio free energy /eV | Ab initio entropy /Jmol-1K-1 | Ab initio heat capacity /Jmol-1K-1
GSKNCH | C21 H20 N1 Cl1 | 0 | Chloro-Dibenzosuberenone Piperidine Derivative | 4-(3-Chloro-dibenzo[a,d]cyclohepten-5-ylidene)-1-methyl-piperidine | (SKF-35639/X4309) |  | MOLPAK, DMAREL (4.1.1) | Not sure | pre-2010 | No publication planned. | \CHEMISTRY_CPOSS\0-EarlySearches\home\louise_price.eminerals\chlorodibenzosuberone | opt | 0 | MP2 energy for SCF 6-31G(d,p) optimised | 0 | SCF 6-31G(d,p) optimised | Global min | aq37 | P212121 | 4 | 11.3805 | 16.0035 | 9.7936 | 90 | 90 | 90 | LATT -1; SYMM +X +1/2, -Y +1/2, -Z ; SYMM -X , +Y +1/2, -Z +1/2; SYMM -X +1/2, -Y , +Z +1/2 | 1.1985 | 0.6625 | (no refcode) Form I | -125.5 | -115.67 | -125.5 | 2.02 | -22.401 | 298 | 1 | x parallel to a, y in ab plane, z along c | 4.7693 | 0.000,0.000,1.000 | 1124.94 | MP2 6-31G(d,p) DMA + fit.pots (Williams old N,C,H,Cl)
GSKNCH | C21 H20 N1 Cl1 | 0 | Chloro-Dibenzosuberenone Piperidine Derivative | 4-(3-Chloro-dibenzo[a,d]cyclohepten-5-ylidene)-1-methyl-piperidine | (SKF-35639/X4309) |  | MOLPAK, DMAREL (4.1.1) | Not sure | pre-2010 | No publication planned. | \CHEMISTRY_CPOSS\0-EarlySearches\home\louise_price.eminerals\chlorodibenzosuberone | opt | 0 | MP2 energy for SCF 6-31G(d,p) optimised | 0 | SCF 6-31G(d,p) optimised | Global min | cc2 | Pbca | 8 | 9.1831 | 13.5139 | 28.6 | 90 | 90 | 90 | LATT 1; SYMM +X +1/2, -Y +1/2, -Z ; SYMM -X , +Y +1/2, -Z +1/2; SYMM -X +1/2, -Y , +Z +1/2 | 1.2046 |  |  | -124.97 | -118.78 | -124.97 | 2.05 | -23.032 | 298 | 1 | x parallel to a, y in ab plane, z along c | 2.68 | 0.000,0.000,1.000 | 777.48 | MP2 6-31G(d,p) DMA + fit.pots (Williams old N,C,H,Cl)
GSKNCH | C21 H20 N1 Cl1 | 0 | Chloro-Dibenzosuberenone Piperidine Derivative | 4-(3-Chloro-dibenzo[a,d]cyclohepten-5-ylidene)-1-methyl-piperidine | (SKF-35639/X4309) |  | MOLPAK, DMAREL (4.1.1) | Not sure | pre-2010 | No publication planned. | \CHEMISTRY_CPOSS\0-EarlySearches\home\louise_price.eminerals\chlorodibenzosuberone | opt | 0 | MP2 energy for SCF 6-31G(d,p) optimised | 0 | SCF 6-31G(d,p) optimised | Global min | az24 | P212121 | 4 | 18.2912 | 9.0619 | 10.6293 | 90 | 90 | 90 | LATT -1; SYMM +X +1/2, -Y +1/2, -Z ; SYMM -X , +Y +1/2, -Z +1/2; SYMM -X +1/2, -Y , +Z +1/2 | 1.2134 | 0.6725 |  | -124.25 | -121.09 | -124.25 | 2.05 | -22.172 | 298 | 1 | x parallel to a, y in ab plane, z along c | 6.6484 | 1.000,0.000,0.000 | 826.49 | MP2 6-31G(d,p) DMA + fit.pots (Williams old N,C,H,Cl)
GSKNCH | C21 H20 N1 Cl1 | 0 | Chloro-Dibenzosuberenone Piperidine Derivative | 4-(3-Chloro-dibenzo[a,d]cyclohepten-5-ylidene)-1-methyl-piperidine | (SKF-35639/X4309) |  | MOLPAK, DMAREL (4.1.1) | Not sure | pre-2010 | No publication planned. | \CHEMISTRY_CPOSS\0-EarlySearches\home\louise_price.eminerals\chlorodibenzosuberone | opt | 0 | MP2 energy for SCF 6-31G(d,p) optimised | 0 | SCF 6-31G(d,p) optimised | Global min | ab3 | P-1 | 2 | 5.9698 | 9.8606 | 15.3535 | 90.181 | 93.726 | 97.694 | LATT 1 | 1.196 | 0.6625 |  | -123 | -117.58 | -123 | 1.89 | -23.147 | 298 | 1 | x parallel to a, y in ab plane, z along c | 3.8817 | 0.717,0.571,0.399 | 582.78 | MP2 6-31G(d,p) DMA + fit.pots (Williams old N,C,H,Cl)
GSKNCH | C21 H20 N1 Cl1 | 0 | Chloro-Dibenzosuberenone Piperidine Derivative | 4-(3-Chloro-dibenzo[a,d]cyclohepten-5-ylidene)-1-methyl-piperidine | (SKF-35639/X4309) |  | MOLPAK, DMAREL (4.1.1) | Not sure | pre-2010 | No publication planned. | \CHEMISTRY_CPOSS\0-EarlySearches\home\louise_price.eminerals\chlorodibenzosuberone | opt | 0 | MP2 energy for SCF 6-31G(d,p) optimised | 0 | SCF 6-31G(d,p) optimised | Global min | aq3 | P212121 | 4 | 14.6296 | 20.1117 | 6.0291 | 90 | 90 | 90 | LATT -1; SYMM +X +1/2, -Y +1/2, -Z ; SYMM -X , +Y +1/2, -Z +1/2; SYMM -X +1/2, -Y , +Z +1/2 | 1.2051 | 0.6653 |  | -121.93 | -116.19 | -121.93 | 1.95 | -23.847 | 298 | 1 | x parallel to a, y in ab plane, z along c | 0.1031 | 0.000,0.000,1.000 | 723.46 | MP2 6-31G(d,p) DMA + fit.pots (Williams old N,C,H,Cl)
GSKNCH | C21 H20 N1 Cl1 | 0 | Chloro-Dibenzosuberenone Piperidine Derivative | 4-(3-Chloro-dibenzo[a,d]cyclohepten-5-ylidene)-1-methyl-piperidine | (SKF-35639/X4309) |  | MOLPAK, DMAREL (4.1.1) | Not sure | pre-2010 | No publication planned. | \CHEMISTRY_CPOSS\0-EarlySearches\home\louise_price.eminerals\chlorodibenzosuberone | opt | 0 | MP2 energy for SCF 6-31G(d,p) optimised | 0 | SCF 6-31G(d,p) optimised | Global min | ak6 | P21/c | 4 | 15.3578 | 9.236 | 13.545 | 90 | 106.967 | 90 | LATT 1; SYMM -X , +Y +1/2, -Z +1/2 | 1.1633 | 0.6419 |  | -121.8 | -113.3 | -121.8 | 2.11 | -22.175 | 298 | 1 | x parallel to a, y in ab plane, z along c | 3.3232 | -0.704,0.000,0.710 | 608.5 | MP2 6-31G(d,p) DMA + fit.pots (Williams old N,C,H,Cl)
GSKNCH | C21 H20 N1 Cl1 | 0 | Chloro-Dibenzosuberenone Piperidine Derivative | 4-(3-Chloro-dibenzo[a,d]cyclohepten-5-ylidene)-1-methyl-piperidine | (SKF-35639/X4309) |  | MOLPAK, DMAREL (4.1.1) | Not sure | pre-2010 | No publication planned. | \CHEMISTRY_CPOSS\0-EarlySearches\home\louise_price.eminerals\chlorodibenzosuberone | opt | 0 | MP2 energy for SCF 6-31G(d,p) optimised | 0 | SCF 6-31G(d,p) optimised | Global min | fc1 | P21/c | 4 | 8.5476 | 8.0943 | 26.5112 | 90 | 87.911 | 90 | LATT 1; SYMM -X , +Y +1/2, -Z +1/2 | 1.1662 | 0.644 |  | -121.69 | -114.06 | -121.69 | 1.88 | -23.922 | 298 | 1 | x parallel to a, y in ab plane, z along c | 3.17 | 0.000,1.000,0.000 | 692.05 | MP2 6-31G(d,p) DMA + fit.pots (Williams old N,C,H,Cl)
GSKNCH | C21 H20 N1 Cl1 | 0 | Chloro-Dibenzosuberenone Piperidine Derivative | 4-(3-Chloro-dibenzo[a,d]cyclohepten-5-ylidene)-1-methyl-piperidine | (SKF-35639/X4309) |  | MOLPAK, DMAREL (4.1.1) | Not sure | pre-2010 | No publication planned. | \CHEMISTRY_CPOSS\0-EarlySearches\home\louise_price.eminerals\chlorodibenzosuberone | opt | 0 | MP2 energy for SCF 6-31G(d,p) optimised | 0 | SCF 6-31G(d,p) optimised | Global min | am50 | P21/n | 4 | 11.3388 | 14.634 | 12.6698 | 90 | 60.514 | 90 | LATT 1; SYMM -X +1/2, +Y +1/2, -Z +1/2 | 1.1681 | 0.6475 |  | -121.54 | -113.84 | -121.54 | 2.05 | -22.358 | 298 | 1 | x parallel to a, y in ab plane, z along c | 4.7549 | -0.600,0.000,0.800 | 589.05 | MP2 6-31G(d,p) DMA + fit.pots (Williams old N,C,H,Cl)
GSKNCH | C21 H20 N1 Cl1 | 0 | Chloro-Dibenzosuberenone Piperidine Derivative | 4-(3-Chloro-dibenzo[a,d]cyclohepten-5-ylidene)-1-methyl-piperidine | (SKF-35639/X4309) |  | MOLPAK, DMAREL (4.1.1) | Not sure | pre-2010 | No publication planned. | \CHEMISTRY_CPOSS\0-EarlySearches\home\louise_price.eminerals\chlorodibenzosuberone | opt | 0 | MP2 energy for SCF 6-31G(d,p) optimised | 0 | SCF 6-31G(d,p) optimised | Global min | ah23 | P21 | 2 | 5.8994 | 14.8685 | 10.5379 | 90 | 76.527 | 90 | LATT -1; SYMM -X , +Y +1/2, -Z | 1.1891 | 0.6588 |  | -121.1 | -114.09 | -121.1 | 2.03 | -22.352 | 298 | 1 | x parallel to a, y in ab plane, z along c | 4.3841 | 0.000,1.000,0.000 | 916.93 | MP2 6-31G(d,p) DMA + fit.pots (Williams old N,C,H,Cl)
GSKNCH | C21 H20 N1 Cl1 | 0 | Chloro-Dibenzosuberenone Piperidine Derivative | 4-(3-Chloro-dibenzo[a,d]cyclohepten-5-ylidene)-1-methyl-piperidine | (SKF-35639/X4309) |  | MOLPAK, DMAREL (4.1.1) | Not sure | pre-2010 | No publication planned. | \CHEMISTRY_CPOSS\0-EarlySearches\home\louise_price.eminerals\chlorodibenzosuberone | opt | 0 | MP2 energy for SCF 6-31G(d,p) optimised | 0 | SCF 6-31G(d,p) optimised | Global min | am4 | P21/n | 4 | 5.8888 | 16.4863 | 18.3098 | 90 | 91.734 | 90 | LATT 1; SYMM -X +1/2, +Y +1/2, -Z +1/2 | 1.2031 | 0.6628 |  | -120.65 | -115.64 | -120.65 | 1.92 | -23.224 | 298 | 1 | x parallel to a, y in ab plane, z along c | 5.452 | 0.000,1.000,0.000 | 776.27 | MP2 6-31G(d,p) DMA + fit.pots (Williams old N,C,H,Cl)
GSKNCH | C21 H20 N1 Cl1 | 0 | Chloro-Dibenzosuberenone Piperidine Derivative | 4-(3-Chloro-dibenzo[a,d]cyclohepten-5-ylidene)-1-methyl-piperidine | (SKF-35639/X4309) |  | MOLPAK, DMAREL (4.1.1) | Not sure | pre-2010 | No publication planned. | \CHEMISTRY_CPOSS\0-EarlySearches\home\louise_price.eminerals\chlorodibenzosuberone | opt | 0 | MP2 energy for SCF 6-31G(d,p) optimised | 0 | SCF 6-31G(d,p) optimised | Global min | ai35 | P21/c | 4 | 14.5269 | 9.2687 | 13.5373 | 90 | 92.976 | 90 | LATT 1; SYMM -X , +Y +1/2, -Z +1/2 | 1.1744 | 0.6482 |  | -120.64 | -113.78 | -120.64 | 2.08 | -22.44 | 298 | 1 | x parallel to a, y in ab plane, z along c | 1.5261 | 1.000,0.000,-0.024 | 604.42 | MP2 6-31G(d,p) DMA + fit.pots (Williams old N,C,H,Cl)
GSKNCH | C21 H20 N1 Cl1 | 0 | Chloro-Dibenzosuberenone Piperidine Derivative | 4-(3-Chloro-dibenzo[a,d]cyclohepten-5-ylidene)-1-methyl-piperidine | (SKF-35639/X4309) |  | MOLPAK, DMAREL (4.1.1) | Not sure | pre-2010 | No publication planned. | \CHEMISTRY_CPOSS\0-EarlySearches\home\louise_price.eminerals\chlorodibenzosuberone | opt | 0 | MP2 energy for SCF 6-31G(d,p) optimised | 0 | SCF 6-31G(d,p) optimised | Global min | az10 | P212121 | 4 | 24.9678 | 11.6693 | 6.1671 | 90 | 90 | 90 | LATT -1; SYMM +X +1/2, -Y +1/2, -Z ; SYMM -X , +Y +1/2, -Z +1/2; SYMM -X +1/2, -Y , +Z +1/2 | 1.1897 | 0.6566 |  | -120.61 | -112.75 | -120.61 | 2.02 | -22.755 | 298 | 1 | x parallel to a, y in ab plane, z along c | 2.619 | 0.000,0.000,1.000 | 548.24 | MP2 6-31G(d,p) DMA + fit.pots (Williams old N,C,H,Cl)
GSKNCH | C21 H20 N1 Cl1 | 0 | Chloro-Dibenzosuberenone Piperidine Derivative | 4-(3-Chloro-dibenzo[a,d]cyclohepten-5-ylidene)-1-methyl-piperidine | (SKF-35639/X4309) |  | MOLPAK, DMAREL (4.1.1) | Not sure | pre-2010 | No publication planned. | \CHEMISTRY_CPOSS\0-EarlySearches\home\louise_price.eminerals\chlorodibenzosuberone | opt | 0 | MP2 energy for SCF 6-31G(d,p) optimised | 0 | SCF 6-31G(d,p) optimised | Global min | fa44 | P21/c | 4 | 8.5995 | 25.7821 | 8.3008 | 90 | 91.118 | 90 | LATT 1; SYMM -X , +Y +1/2, -Z +1/2 | 1.1618 | 0.6418 |  | -120.37 | -112.31 | -120.37 | 1.96 | -23.52 | 298 | 1 | x parallel to a, y in ab plane, z along c | 1.1299 | -0.674,0.000,0.738 | 654.08 | MP2 6-31G(d,p) DMA + fit.pots (Williams old N,C,H,Cl)
GSKNCH | C21 H20 N1 Cl1 | 0 | Chloro-Dibenzosuberenone Piperidine Derivative | 4-(3-Chloro-dibenzo[a,d]cyclohepten-5-ylidene)-1-methyl-piperidine | (SKF-35639/X4309) |  | MOLPAK, DMAREL (4.1.1) | Not sure | pre-2010 | No publication planned. | \CHEMISTRY_CPOSS\0-EarlySearches\home\louise_price.eminerals\chlorodibenzosuberone | opt | 0 | MP2 energy for SCF 6-31G(d,p) optimised | 0 | SCF 6-31G(d,p) optimised | Global min | ai6 | P21/c | 4 | 15.0371 | 9.5167 | 14.0543 | 90 | 63.873 | 90 | LATT 1; SYMM -X , +Y +1/2, -Z +1/2 | 1.1839 | 0.6556 |  | -120.32 | -113.72 | -120.32 | 2.03 | -22.825 | 298 | 1 | x parallel to a, y in ab plane, z along c | 2.2768 | 0.907,0.000,-0.422 | 857.93 | MP2 6-31G(d,p) DMA + fit.pots (Williams old N,C,H,Cl)
GSKNCH | C21 H20 N1 Cl1 | 0 | Chloro-Dibenzosuberenone Piperidine Derivative | 4-(3-Chloro-dibenzo[a,d]cyclohepten-5-ylidene)-1-methyl-piperidine | (SKF-35639/X4309) |  | MOLPAK, DMAREL (4.1.1) | Not sure | pre-2010 | No publication planned. | \CHEMISTRY_CPOSS\0-EarlySearches\home\louise_price.eminerals\chlorodibenzosuberone | opt | 0 | MP2 energy for SCF 6-31G(d,p) optimised | 0 | SCF 6-31G(d,p) optimised | Global min | ab5 | P-1 | 2 | 10.572 | 5.9537 | 15.1577 | 94.861 | 70.572 | 90.604 | LATT 1 | 1.1925 | 0.6596 |  | -120.21 | -114.68 | -120.21 | 1.96 | -22.651 | 298 | 1 | x parallel to a, y in ab plane, z along c | 3.7288 | 0.979,0.065,0.192 | 528.14 | MP2 6-31G(d,p) DMA + fit.pots (Williams old N,C,H,Cl)

## Key Information
REFCODE | GSKNCH
Formula | C21 H20 N1 Cl1
Study_ID | 0
Common Name | Chloro-Dibenzosuberenone Piperidine Derivative
IUPAC Systematic Name | 4-(3-Chloro-dibenzo[a,d]cyclohepten-5-ylidene)-1-methyl-piperidine
Other Names | (SKF-35639/X4309)
CSD Refcodes
Programs | MOLPAK, DMAREL (4.1.1)
Scientist | Not sure
Date | pre-2010
Publication | No publication planned.
Location on S Drive | \CHEMISTRY_CPOSS\0-EarlySearches\home\louise_price.eminerals\chlorodibenzosuberone
Potential Description | MP2 6-31G(d,p) DMA + fit.pots (Williams old N,C,H,Cl)

## CSP data
Conformer Name | Label | Space Group | Density /gcm-3 | Packing Coefficient | Experimental Info | Lattice Energy /kJmol-1 | Zero Point Energy /kJmol-1 | Thermal Energy /kJmol-1 | Lowest Eigenvalue of Shear | Growth Volume | Estimated Energy at 298K | Spacegroup Type
opt | ab3 | P-1 | 1.196 | 0.6625 |  | -123 | 1.89 | -23.147 | 3.8817 | 582.78 | -144.257 | P-1
opt | ab5 | P-1 | 1.1925 | 0.6596 |  | -120.21 | 1.96 | -22.651 | 3.7288 | 528.14 | -140.901 | P-1
opt | ak6 | P21/c | 1.1633 | 0.6419 |  | -121.8 | 2.11 | -22.175 | 3.3232 | 608.5 | -141.865 | P21/c
opt | fc1 | P21/c | 1.1662 | 0.644 |  | -121.69 | 1.88 | -23.922 | 3.17 | 692.05 | -143.732 | P21/c
opt | am50 | P21/n | 1.1681 | 0.6475 |  | -121.54 | 2.05 | -22.358 | 4.7549 | 589.05 | -141.848 | P21/c
opt | am4 | P21/n | 1.2031 | 0.6628 |  | -120.65 | 1.92 | -23.224 | 5.452 | 776.27 | -141.954 | P21/c
opt | ai35 | P21/c | 1.1744 | 0.6482 |  | -120.64 | 2.08 | -22.44 | 1.5261 | 604.42 | -141 | P21/c
opt | fa44 | P21/c | 1.1618 | 0.6418 |  | -120.37 | 1.96 | -23.52 | 1.1299 | 654.08 | -141.93 | P21/c
opt | ai6 | P21/c | 1.1839 | 0.6556 |  | -120.32 | 2.03 | -22.825 | 2.2768 | 857.93 | -141.115 | P21/c
opt | ah23 | P21 | 1.1891 | 0.6588 |  | -121.1 | 2.03 | -22.352 | 4.3841 | 916.93 | -141.422 | P21
opt | cc2 | Pbca | 1.2046 |  |  | -124.97 | 2.05 | -23.032 | 2.68 | 777.48 | -145.952 | Pbca
opt | aq37 | P212121 | 1.1985 | 0.6625 | (no refcode) Form I | -125.5 | 2.02 | -22.401 | 4.7693 | 1124.94 | -145.881 | P212121
opt | az24 | P212121 | 1.2134 | 0.6725 |  | -124.25 | 2.05 | -22.172 | 6.6484 | 826.49 | -144.372 | P212121
opt | aq3 | P212121 | 1.2051 | 0.6653 |  | -121.93 | 1.95 | -23.847 | 0.1031 | 723.46 | -143.827 | P212121
opt | az10 | P212121 | 1.1897 | 0.6566 |  | -120.61 | 2.02 | -22.755 | 2.619 | 548.24 | -141.345 | P212121
opt | aq37 | P212121 | 1.1985 | 0.6625 | (no refcode) Form I | -125.5 | 2.02 | -22.401 | 4.7693 | 1124.94 | -145.881 | (no refcode) Form I